## Summary
Parameter | MoC_cubic_fixed F m -3 m | Mo2C_Pbcn_fixed
Sample | M7.csv | M7.csv
Method | GSAS-II | GSAS-II
Phase name | MoC_cubic_fixed F m -3 m | Mo2C_Pbcn_fixed
COD / MP ID | manual | manual
Formula | Mo4 C4 | Mo8 C4
Space group
Space group # | 225 | 60
Crystal system | cubic | orthorhombic
a (Å) | 4.23198 | 4.75669
b (Å) | 4.23198 | 5.92148
c (Å) | 4.23198 | 5.24496
α (°) | 90 | 90
β (°) | 90 | 90
γ (°) | 90 | 90
Volume (A^3) | 75.79334 | 147.73317
da/a0 (%) | -3.448 | 0.054
db/b0 (%) | -3.448 | -2.551
dc/c0 (%) | -3.448 | 0.066
dV/V0 (%) | -9.993 | -2.433
Weight fraction (%) | 76.3 | 23.7
GSAS-II mass weight fraction (%) | 56 | 44
Weight fraction ± (%) | 1.53 | 1.53
Weight fraction error source | integrated_phase_area_diagonal_covariance+systematic_floor+binary_closure | integrated_phase_area_diagonal_covariance+systematic_floor+binary_closure
Weight fraction propagated sigma (%) | 0.807 | 0.807
Weight fraction systematic floor (%) | 1.526 | 1
Weight fraction method | integrated_phase_pattern_area | integrated_phase_pattern_area
Integrated phase fraction (%) | 76.3 | 23.7
Integrated - wt fraction (percentage points) | 20.28 | -20.28
Integrated phase fraction method | primary_quant_from_refined_phase_envelope | primary_quant_from_refined_phase_envelope
Crystallite size (nm) | 1000 | 1000
Crystallite size source | gsas_hap_size | gsas_hap_size
Scale factor | 1.05034 | 0.43626
Scale factor sigma | 0.00961719 | 0.0190456
Scale factor sigma (%) | 0.916 | 4.366
Scale factor sigma source | gsas_covariance | gsas_covariance
Scale * phase mass value | 453.5415 | 355.7974
Legacy mass-weighted scale value | 453.5415 | 355.7974
U (Caglioti) | 0.01489 | 0.01489
V (Caglioti) | -0.01538 | -0.01538
W (Caglioti) | 0.00566 | 0.00566
X (Lorentzian) | 0 | 0
Y (Lorentzian) | 7.37375 | 7.37375
η at strongest | 1 | 1
FWHM (°) | 7.7719 | 7.8359
FWHM reference 2theta (deg) | 36.7947 | 39.5143
FWHM reference hkl | [1, 1, 1] | [1, 2, 1]
N reflections | 5 | 20
Seeded by | gsas2 | gsas2
Zero shift (°) | -0.00155 | -0.00155
Rwp (%) | 4.59 | 4.59
Rp (%) | 2.8 | 2.8
χ² | 0.241 | 0.241
GoF | 0.491 | 0.491

## Plot Data
2theta | Y_obs | Y_calc | Background | Residual | MoC_cubic_fixed F m -3 m | Mo2C_Pbcn_fixed | MoC_cubic_fixed F m -3 m peak 2θ | MoC_cubic_fixed F m -3 m [hkl] | Mo2C_Pbcn_fixed peak 2θ | Mo2C_Pbcn_fixed [hkl]
10.0093 | 43.007 | 41.15966 | 40.89109 | 1.847345 | 0.1965713 | 0.07199579 | 36.753 | [111] | 34.162 | [002]
10.0193 | 42.9693 | 41.15924 | 40.89051 | 1.810065 | 0.1966863 | 0.0720427 | 42.696 | [200] | 34.766 | [021]
10.0293 | 42.9918 | 41.15881 | 40.88992 | 1.83299 | 0.1968015 | 0.07208967 | 61.97 | [220] | 37.795 | [200]
10.0393 | 42.9434 | 41.15838 | 40.88933 | 1.785021 | 0.1969167 | 0.07213668 | 74.267 | [311] | 39.194 | [102]
10.0493 | 42.9412 | 41.15794 | 40.88873 | 1.783257 | 0.1970321 | 0.07218374 | 78.176 | [222] | 39.732 | [121]
10.0593 | 42.9053 | 41.1575 | 40.88812 | 1.747798 | 0.1971475 | 0.07223086 |  |  | 51.854 | [202]
10.0693 | 42.897 | 41.15705 | 40.88751 | 1.739945 | 0.1972631 | 0.07227802 |  |  | 52.287 | [221]
10.0793 | 42.9154 | 41.1566 | 40.8869 | 1.758798 | 0.1973788 | 0.07232522 |  |  | 61.549 | [023]
10.0893 | 42.8778 | 41.15614 | 40.88628 | 1.721656 | 0.1974946 | 0.07237248 |  |  | 62.709 | [040]
10.0993 | 42.8807 | 41.15568 | 40.88565 | 1.72502 | 0.1976105 | 0.07241979 |  |  | 69.18 | [302]
10.1093 | 42.8366 | 41.15521 | 40.88502 | 1.68139 | 0.1977265 | 0.07246714 |  |  | 69.545 | [321]
10.1193 | 42.8612 | 41.15473 | 40.88438 | 1.706466 | 0.1978427 | 0.07251454 |  |  | 71.952 | [004]
10.1293 | 42.819 | 41.15425 | 40.88373 | 1.664747 | 0.1979589 | 0.07256199 |  |  | 73.383 | [042]
10.1393 | 42.8139 | 41.15377 | 40.88308 | 1.660135 | 0.1980753 | 0.07260948 |  |  | 74.537 | [223]
10.1493 | 42.8069 | 41.15327 | 40.88242 | 1.653628 | 0.1981917 | 0.07265703 |  |  | 75.086 | [104]
10.1593 | 42.7912 | 41.15277 | 40.88176 | 1.638428 | 0.1983083 | 0.07270463 |  |  | 75.598 | [240]
10.1693 | 42.7534 | 41.15227 | 40.88109 | 1.601134 | 0.198425 | 0.07275227 |  |  | 76.495 | [142]
10.1793 | 42.7717 | 41.15175 | 40.88041 | 1.619946 | 0.1985418 | 0.07279997 |  |  | 80.744 | [400]
10.1893 | 42.7264 | 41.15124 | 40.87973 | 1.575164 | 0.1986588 | 0.07284772 |  |  | 84.259 | [204]
10.1993 | 42.7401 | 41.15071 | 40.87904 | 1.589389 | 0.1987758 | 0.07289551 |  |  | 85.631 | [242]
10.2093 | 42.7107 | 41.15018 | 40.87834 | 1.56052 | 0.198893 | 0.07294335
10.2193 | 42.7036 | 41.14964 | 40.87764 | 1.553958 | 0.1990102 | 0.07299124
10.2293 | 42.7042 | 41.1491 | 40.87693 | 1.555102 | 0.1991276 | 0.07303918
10.2393 | 42.6868 | 41.14855 | 40.87622 | 1.538253 | 0.1992451 | 0.07308717
10.2493 | 42.693 | 41.14799 | 40.87549 | 1.54501 | 0.1993627 | 0.07313521
10.2593 | 42.6875 | 41.14743 | 40.87476 | 1.540074 | 0.1994804 | 0.0731833
10.2693 | 42.6504 | 41.14685 | 40.87403 | 1.503545 | 0.1995982 | 0.07323144
10.2792 | 42.6446 | 41.14628 | 40.87329 | 1.498317 | 0.199715 | 0.07327914
10.2892 | 42.623 | 41.1457 | 40.87254 | 1.477302 | 0.1998331 | 0.07332738
10.2992 | 42.6446 | 41.14511 | 40.87178 | 1.499494 | 0.1999513 | 0.07337567
10.3092 | 42.6289 | 41.14451 | 40.87101 | 1.484392 | 0.2000695 | 0.07342401
10.3192 | 42.6088 | 41.1439 | 40.87024 | 1.464898 | 0.200188 | 0.0734724
10.3292 | 42.6215 | 41.14329 | 40.86946 | 1.478211 | 0.2003065 | 0.07352083
10.3392 | 42.59 | 41.14267 | 40.86867 | 1.447331 | 0.2004251 | 0.07356932
10.3492 | 42.5933 | 41.14204 | 40.86788 | 1.451258 | 0.2005439 | 0.07361785
10.3592 | 42.5985 | 41.14141 | 40.86708 | 1.457093 | 0.2006627 | 0.07366644
10.3692 | 42.5957 | 41.14076 | 40.86627 | 1.454935 | 0.2007817 | 0.07371508
10.3792 | 42.6077 | 41.14012 | 40.86545 | 1.467585 | 0.2009008 | 0.07376377
10.3892 | 42.5828 | 41.13946 | 40.86463 | 1.443342 | 0.20102 | 0.07381252
10.3992 | 42.5568 | 41.13879 | 40.86379 | 1.418006 | 0.2011394 | 0.07386131
10.4092 | 42.5619 | 41.13812 | 40.86295 | 1.423779 | 0.2012588 | 0.07391015
10.4192 | 42.5342 | 41.13744 | 40.8621 | 1.396759 | 0.2013784 | 0.07395904
10.4292 | 42.57 | 41.13675 | 40.86125 | 1.433246 | 0.2014981 | 0.07400798
10.4392 | 42.5205 | 41.13606 | 40.86038 | 1.384442 | 0.2016179 | 0.07405697
10.4492 | 42.5635 | 41.13535 | 40.85951 | 1.428145 | 0.2017378 | 0.07410601
10.4592 | 42.518 | 41.13464 | 40.85863 | 1.383356 | 0.2018578 | 0.07415511
10.4692 | 42.5323 | 41.13392 | 40.85774 | 1.398375 | 0.201978 | 0.07420426
10.4792 | 42.4985 | 41.1332 | 40.85685 | 1.365303 | 0.2020983 | 0.07425346
10.4892 | 42.5271 | 41.13246 | 40.85594 | 1.394638 | 0.2022187 | 0.07430271
10.4992 | 42.5099 | 41.13172 | 40.85503 | 1.378181 | 0.2023392 | 0.07435201
10.5092 | 42.5079 | 41.13097 | 40.85411 | 1.376933 | 0.2024598 | 0.07440135
10.5192 | 42.4692 | 41.13021 | 40.85318 | 1.338992 | 0.2025805 | 0.07445076
10.5292 | 42.4693 | 41.12944 | 40.85224 | 1.339861 | 0.2027014 | 0.07450021
10.5392 | 42.4449 | 41.12866 | 40.85129 | 1.316237 | 0.2028224 | 0.07454971
10.5492 | 42.4507 | 41.12788 | 40.85034 | 1.322822 | 0.2029435 | 0.07459927
10.5592 | 42.4327 | 41.12708 | 40.84937 | 1.305615 | 0.2030647 | 0.07464889
10.5692 | 42.4358 | 41.12628 | 40.8484 | 1.309517 | 0.203186 | 0.07469855
10.5792 | 42.4126 | 41.12547 | 40.84742 | 1.287127 | 0.2033075 | 0.07474826
10.5892 | 42.4116 | 41.12465 | 40.84643 | 1.286946 | 0.2034291 | 0.07479802
10.5992 | 42.3742 | 41.12383 | 40.84543 | 1.250374 | 0.2035508 | 0.07484784
10.6092 | 42.4023 | 41.12299 | 40.84442 | 1.27931 | 0.2036726 | 0.07489771
10.6192 | 42.3827 | 41.12214 | 40.8434 | 1.260556 | 0.2037945 | 0.07494763
10.6292 | 42.3622 | 41.12129 | 40.84238 | 1.24091 | 0.2039166 | 0.07499761
10.6392 | 42.3353 | 41.12043 | 40.84134 | 1.214873 | 0.2040387 | 0.07504764
10.6492 | 42.3374 | 41.11956 | 40.8403 | 1.217844 | 0.204161 | 0.07509771
10.6592 | 42.3184 | 41.11867 | 40.83924 | 1.199725 | 0.2042835 | 0.07514785
10.6692 | 42.3121 | 41.11779 | 40.83818 | 1.194315 | 0.204406 | 0.07519803
10.6792 | 42.3079 | 41.11689 | 40.83711 | 1.191014 | 0.2045287 | 0.07524826
10.6892 | 42.2787 | 41.11598 | 40.83603 | 1.162722 | 0.2046514 | 0.07529855
10.6992 | 42.2722 | 41.11506 | 40.83494 | 1.157139 | 0.2047743 | 0.07534889
10.7092 | 42.2494 | 41.11413 | 40.83384 | 1.135266 | 0.2048974 | 0.07539929
10.7192 | 42.2618 | 41.1132 | 40.83273 | 1.148602 | 0.2050205 | 0.07544974
10.7292 | 42.2523 | 41.11225 | 40.83161 | 1.140047 | 0.2051438 | 0.07550024
10.7392 | 42.2576 | 41.1113 | 40.83048 | 1.146301 | 0.2052672 | 0.07555079
10.7492 | 42.2103 | 41.11033 | 40.82934 | 1.099966 | 0.2053907 | 0.0756014
10.7592 | 42.2039 | 41.10936 | 40.82819 | 1.094539 | 0.2055143 | 0.07565205
10.7692 | 42.195 | 41.10838 | 40.82704 | 1.086622 | 0.2056381 | 0.07570277
10.7792 | 42.1824 | 41.10739 | 40.82587 | 1.075015 | 0.2057619 | 0.07575353
10.7892 | 42.1697 | 41.10638 | 40.82469 | 1.063317 | 0.2058859 | 0.07580436
10.7992 | 42.1672 | 41.10537 | 40.82351 | 1.061829 | 0.2060101 | 0.07585523
10.8092 | 42.1371 | 41.10435 | 40.82231 | 1.032751 | 0.2061343 | 0.07590616
10.8192 | 42.1457 | 41.10332 | 40.8211 | 1.042382 | 0.2062587 | 0.07595715
10.8292 | 42.1222 | 41.10228 | 40.81988 | 1.019924 | 0.2063832 | 0.07600818
10.8392 | 42.1191 | 41.10122 | 40.81866 | 1.017875 | 0.2065078 | 0.07605927
10.8492 | 42.1061 | 41.10016 | 40.81742 | 1.005936 | 0.2066325 | 0.0761104
10.8591 | 42.0659 | 41.0991 | 40.81619 | 0.9667968 | 0.2067561 | 0.0761611
10.8691 | 42.0509 | 41.09802 | 40.81493 | 0.952878 | 0.2068811 | 0.07621235
10.8791 | 42.0523 | 41.09693 | 40.81366 | 0.9553692 | 0.2070062 | 0.07626366
10.8891 | 42.0403 | 41.09583 | 40.81238 | 0.9444706 | 0.2071315 | 0.07631501
10.8991 | 42.0104 | 41.09472 | 40.81109 | 0.9156821 | 0.2072568 | 0.07636642
10.9091 | 42.0015 | 41.0936 | 40.8098 | 0.9079039 | 0.2073823 | 0.07641789
10.9191 | 41.9918 | 41.09246 | 40.80849 | 0.8993359 | 0.2075079 | 0.07646941
10.9291 | 41.9716 | 41.09132 | 40.80717 | 0.8802783 | 0.2076337 | 0.07652099
10.9391 | 41.9515 | 41.09017 | 40.80584 | 0.861331 | 0.2077596 | 0.07657262
10.9491 | 41.9476 | 41.08901 | 40.8045 | 0.8585941 | 0.2078855 | 0.07662431
10.9591 | 41.9401 | 41.08783 | 40.80314 | 0.8522677 | 0.2080117 | 0.07667605
10.9691 | 41.9172 | 41.08665 | 40.80178 | 0.8305517 | 0.2081379 | 0.07672785
10.9791 | 41.8841 | 41.08545 | 40.80041 | 0.7986463 | 0.2082643 | 0.07677969
10.9891 | 41.8766 | 41.08425 | 40.79903 | 0.7923516 | 0.2083907 | 0.0768316
10.9991 | 41.861 | 41.08303 | 40.79763 | 0.7779674 | 0.2085174 | 0.07688356
11.0091 | 41.8419 | 41.08181 | 40.79623 | 0.7600939 | 0.2086441 | 0.07693558
11.0191 | 41.8211 | 41.08057 | 40.79481 | 0.7405312 | 0.208771 | 0.07698766
11.0291 | 41.8183 | 41.07932 | 40.79338 | 0.7389792 | 0.208898 | 0.07703978
11.0391 | 41.8087 | 41.07806 | 40.79194 | 0.730638 | 0.2090251 | 0.07709197
11.0491 | 41.7805 | 41.07679 | 40.7905 | 0.7037077 | 0.2091524 | 0.07714421
11.0591 | 41.7783 | 41.07551 | 40.78904 | 0.7027883 | 0.2092798 | 0.07719649
11.0691 | 41.7748 | 41.07422 | 40.78756 | 0.7005798 | 0.2094073 | 0.07724885
11.0791 | 41.7462 | 41.07292 | 40.78608 | 0.6732823 | 0.2095349 | 0.07730125
11.0891 | 41.7353 | 41.0716 | 40.78459 | 0.6636959 | 0.2096627 | 0.07735371
11.0991 | 41.7126 | 41.07028 | 40.78308 | 0.6423205 | 0.2097906 | 0.07740623
11.1091 | 41.7129 | 41.06894 | 40.78157 | 0.6439562 | 0.2099186 | 0.07745881
11.1191 | 41.7069 | 41.0676 | 40.78004 | 0.6393031 | 0.2100468 | 0.07751143
11.1291 | 41.6904 | 41.06624 | 40.7785 | 0.6241612 | 0.210175 | 0.07756413
11.1391 | 41.6752 | 41.06487 | 40.77695 | 0.6103306 | 0.2103034 | 0.07761686
11.1491 | 41.6643 | 41.06349 | 40.77539 | 0.6008112 | 0.210432 | 0.07766966
11.1591 | 41.6416 | 41.0621 | 40.77381 | 0.5795032 | 0.2105606 | 0.07772252
11.1691 | 41.6314 | 41.06069 | 40.77223 | 0.5707065 | 0.2106894 | 0.07777543
11.1791 | 41.6437 | 41.05928 | 40.77063 | 0.5844213 | 0.2108184 | 0.0778284
11.1891 | 41.6289 | 41.05785 | 40.76902 | 0.5710475 | 0.2109474 | 0.07788142
11.1991 | 41.6077 | 41.05641 | 40.7674 | 0.5512851 | 0.2110766 | 0.0779345
11.2091 | 41.5935 | 41.05497 | 40.76577 | 0.5385344 | 0.2112059 | 0.07798764
11.2191 | 41.5821 | 41.0535 | 40.76413 | 0.5285952 | 0.2113354 | 0.07804083
11.2291 | 41.5716 | 41.05203 | 40.76247 | 0.5195676 | 0.211465 | 0.07809408
11.2391 | 41.5605 | 41.05055 | 40.76081 | 0.5099517 | 0.2115947 | 0.07814739
11.2491 | 41.5551 | 41.04905 | 40.75913 | 0.5060474 | 0.2117245 | 0.07820076
11.2591 | 41.5344 | 41.04755 | 40.75744 | 0.4868549 | 0.2118545 | 0.07825418
11.2691 | 41.5256 | 41.04603 | 40.75573 | 0.4795742 | 0.2119846 | 0.07830767
11.2791 | 41.5166 | 41.04449 | 40.75402 | 0.4721053 | 0.2121148 | 0.07836121
11.2891 | 41.5079 | 41.04295 | 40.75229 | 0.4649482 | 0.2122452 | 0.07841481
11.2991 | 41.4862 | 41.0414 | 40.75055 | 0.4448031 | 0.2123757 | 0.07846846
11.3091 | 41.4702 | 41.03983 | 40.7488 | 0.4303699 | 0.2125063 | 0.07852217
11.3191 | 41.4471 | 41.03825 | 40.74704 | 0.4088486 | 0.2126371 | 0.07857594
11.3291 | 41.4257 | 41.03666 | 40.74526 | 0.3890394 | 0.212768 | 0.07862976
11.3391 | 41.439 | 41.03506 | 40.74348 | 0.4039421 | 0.212899 | 0.07868365
11.3491 | 41.4329 | 41.03344 | 40.74168 | 0.399457 | 0.2130302 | 0.07873759
11.3591 | 41.4152 | 41.03182 | 40.73986 | 0.383384 | 0.2131615 | 0.0787916
11.3691 | 41.401 | 41.03018 | 40.73804 | 0.3708232 | 0.2132929 | 0.07884566
11.3791 | 41.3841 | 41.02853 | 40.7362 | 0.3555746 | 0.2134245 | 0.07889978
11.3891 | 41.3663 | 41.02686 | 40.73435 | 0.3394382 | 0.2135562 | 0.07895395
11.3991 | 41.3485 | 41.02519 | 40.73249 | 0.3233141 | 0.213688 | 0.07900819
11.4091 | 41.3468 | 41.0235 | 40.73062 | 0.3233023 | 0.2138199 | 0.07906248
11.4191 | 41.3395 | 41.0218 | 40.72873 | 0.3177028 | 0.2139521 | 0.07911683
11.4291 | 41.3362 | 41.02008 | 40.72683 | 0.3161157 | 0.2140843 | 0.07917125
11.4391 | 41.3014 | 41.01836 | 40.72492 | 0.2830411 | 0.2142167 | 0.07922572
11.449 | 41.296 | 41.01664 | 40.72301 | 0.2793614 | 0.2143478 | 0.0792797
11.459 | 41.2994 | 41.01489 | 40.72107 | 0.2845116 | 0.2144805 | 0.07933428
11.469 | 41.2817 | 41.01313 | 40.71912 | 0.2685743 | 0.2146132 | 0.07938893
11.479 | 41.2656 | 41.01135 | 40.71716 | 0.2542496 | 0.2147461 | 0.07944364
11.489 | 41.2666 | 41.00956 | 40.71518 | 0.2570374 | 0.2148792 | 0.0794984
11.499 | 41.2474 | 41.00776 | 40.7132 | 0.2396379 | 0.2150124 | 0.07955322
11.509 | 41.2447 | 41.00595 | 40.7112 | 0.2387511 | 0.2151457 | 0.07960811
11.519 | 41.2289 | 41.00412 | 40.70918 | 0.224777 | 0.2152792 | 0.07966305
11.529 | 41.2361 | 41.00228 | 40.70715 | 0.2338156 | 0.2154127 | 0.07971805
11.539 | 41.2097 | 41.00043 | 40.70511 | 0.209267 | 0.2155465 | 0.07977311
11.549 | 41.2054 | 40.99857 | 40.70306 | 0.2068312 | 0.2156803 | 0.07982824
11.559 | 41.1948 | 40.99669 | 40.70099 | 0.1981083 | 0.2158143 | 0.07988342
11.569 | 41.2 | 40.9948 | 40.69891 | 0.2051982 | 0.2159484 | 0.07993867
11.579 | 41.1896 | 40.9929 | 40.69682 | 0.196701 | 0.2160827 | 0.07999397
11.589 | 41.1903 | 40.99098 | 40.69472 | 0.1993168 | 0.2162171 | 0.08004933
11.599 | 41.1772 | 40.98905 | 40.6926 | 0.1881456 | 0.2163517 | 0.08010475
11.609 | 41.1618 | 40.98711 | 40.69047 | 0.1746874 | 0.2164864 | 0.08016023
11.619 | 41.1594 | 40.98516 | 40.68832 | 0.1742422 | 0.2166212 | 0.08021577
11.629 | 41.1521 | 40.98319 | 40.68616 | 0.1689101 | 0.2167561 | 0.08027138
11.639 | 41.1531 | 40.98121 | 40.68399 | 0.1718912 | 0.2168912 | 0.08032705
11.649 | 41.1324 | 40.97921 | 40.68181 | 0.1531853 | 0.2170265 | 0.08038278
11.659 | 41.1291 | 40.97721 | 40.67961 | 0.1518926 | 0.2171619 | 0.08043856
11.669 | 41.108 | 40.97519 | 40.6774 | 0.1328132 | 0.2172974 | 0.08049441
11.679 | 41.0947 | 40.97315 | 40.67517 | 0.121547 | 0.2174331 | 0.08055032
11.689 | 41.1049 | 40.97111 | 40.67293 | 0.133794 | 0.2175689 | 0.08060628
11.699 | 41.0926 | 40.96905 | 40.67068 | 0.1235544 | 0.2177048 | 0.08066231
11.709 | 41.0896 | 40.96697 | 40.66841 | 0.1226281 | 0.2178409 | 0.0807184
11.719 | 41.0683 | 40.96488 | 40.66613 | 0.1034152 | 0.2179771 | 0.08077455
11.729 | 41.0598 | 40.96278 | 40.66384 | 0.09701568 | 0.2181134 | 0.08083078
11.739 | 41.0515 | 40.96067 | 40.66153 | 0.09082956 | 0.21825 | 0.08088705
11.749 | 41.0388 | 40.95854 | 40.65921 | 0.08025693 | 0.2183866 | 0.08094339
11.759 | 41.0192 | 40.9564 | 40.65688 | 0.0627978 | 0.2185234 | 0.08099979
11.769 | 41.0069 | 40.95425 | 40.65453 | 0.05265219 | 0.2186603 | 0.08105624
11.779 | 40.9897 | 40.95208 | 40.65217 | 0.03762012 | 0.2187974 | 0.08111277
11.789 | 40.9642 | 40.9499 | 40.64979 | 0.01430167 | 0.2189345 | 0.08116935
11.799 | 40.9485 | 40.9477 | 40.64741 | 0.0007968133 | 0.2190719 | 0.081226
11.809 | 40.9453 | 40.94549 | 40.645 | -0.0001944285 | 0.2192094 | 0.08128271
11.819 | 40.9353 | 40.94327 | 40.64259 | -0.007971973 | 0.219347 | 0.08133948
11.829 | 40.925 | 40.94104 | 40.64015 | -0.01603582 | 0.2194848 | 0.08139632
11.839 | 40.9107 | 40.93879 | 40.63771 | -0.02808593 | 0.2196227 | 0.08145322
11.849 | 40.9 | 40.93652 | 40.63525 | -0.03652227 | 0.2197608 | 0.08151017
11.859 | 40.8815 | 40.93424 | 40.63278 | -0.05274482 | 0.219899 | 0.08156719
11.869 | 40.8565 | 40.93195 | 40.63029 | -0.07545353 | 0.2200373 | 0.08162427
11.879 | 40.8537 | 40.92965 | 40.62779 | -0.07594844 | 0.2201758 | 0.08168142
11.889 | 40.8256 | 40.92733 | 40.62528 | -0.1017294 | 0.2203144 | 0.08173864
11.899 | 40.7995 | 40.925 | 40.62275 | -0.1254966 | 0.2204532 | 0.08179591
11.909 | 40.8117 | 40.92265 | 40.6202 | -0.1109497 | 0.2205922 | 0.08185325
11.919 | 40.7913 | 40.92029 | 40.61765 | -0.128989 | 0.2207312 | 0.08191064
11.929 | 40.7933 | 40.91791 | 40.61508 | -0.1246142 | 0.2208704 | 0.08196811
11.939 | 40.7699 | 40.91553 | 40.61249 | -0.1456254 | 0.2210098 | 0.08202563
11.949 | 40.7787 | 40.91312 | 40.60989 | -0.1344225 | 0.2211493 | 0.08208322
11.959 | 40.7564 | 40.91071 | 40.60728 | -0.1543056 | 0.2212889 | 0.08214087
11.969 | 40.7517 | 40.90827 | 40.60465 | -0.1565746 | 0.2214287 | 0.08219859
11.979 | 40.7343 | 40.90583 | 40.602 | -0.1715294 | 0.2215686 | 0.08225637
11.989 | 40.7289 | 40.90337 | 40.59935 | -0.1744702 | 0.2217088 | 0.08231422
11.999 | 40.7256 | 40.9009 | 40.59668 | -0.1752967 | 0.221849 | 0.08237213
12.009 | 40.7024 | 40.89841 | 40.59399 | -0.196009 | 0.2219894 | 0.0824301
12.019 | 40.7101 | 40.89591 | 40.59129 | -0.1858071 | 0.2221299 | 0.08248814
12.0289 | 40.6809 | 40.89342 | 40.5886 | -0.2125162 | 0.2222691 | 0.08254566
12.0389 | 40.6829 | 40.89089 | 40.58587 | -0.2079858 | 0.22241 | 0.08260382
12.0489 | 40.6799 | 40.88834 | 40.58313 | -0.2084412 | 0.2225509 | 0.08266206
12.0589 | 40.6654 | 40.88578 | 40.58037 | -0.2203823 | 0.222692 | 0.08272035
12.0689 | 40.6786 | 40.88321 | 40.5776 | -0.2046089 | 0.2228333 | 0.0827787
12.0789 | 40.6798 | 40.88062 | 40.57481 | -0.2008212 | 0.2229747 | 0.08283713
12.0889 | 40.6618 | 40.87802 | 40.57201 | -0.2162191 | 0.2231162 | 0.08289561
12.0989 | 40.6502 | 40.8754 | 40.56919 | -0.2252025 | 0.2232579 | 0.08295417
12.1089 | 40.6468 | 40.87277 | 40.56636 | -0.2259715 | 0.2233998 | 0.08301279
12.1189 | 40.6377 | 40.87013 | 40.56351 | -0.232426 | 0.2235418 | 0.08307148
12.1289 | 40.6177 | 40.86747 | 40.56065 | -0.249766 | 0.2236839 | 0.08313023
12.1389 | 40.6118 | 40.86479 | 40.55778 | -0.2529914 | 0.2238262 | 0.08318904
12.1489 | 40.6059 | 40.8621 | 40.55489 | -0.2562023 | 0.2239687 | 0.08324792
12.1589 | 40.6106 | 40.8594 | 40.55198 | -0.2487986 | 0.2241113 | 0.08330687
12.1689 | 40.6073 | 40.85668 | 40.54906 | -0.2493802 | 0.224254 | 0.08336587
12.1789 | 40.596 | 40.85395 | 40.54613 | -0.2579473 | 0.2243969 | 0.08342496
12.1889 | 40.5957 | 40.8512 | 40.54318 | -0.2554997 | 0.2245399 | 0.0834841
12.1989 | 40.5986 | 40.84844 | 40.54021 | -0.2498374 | 0.2246831 | 0.0835433
12.2089 | 40.5969 | 40.84566 | 40.53723 | -0.2487604 | 0.2248265 | 0.08360258
12.2189 | 40.5914 | 40.84287 | 40.53424 | -0.2514687 | 0.22497 | 0.08366193
12.2289 | 40.5735 | 40.84006 | 40.53123 | -0.2665622 | 0.2251136 | 0.08372133
12.2389 | 40.5558 | 40.83724 | 40.5282 | -0.281441 | 0.2252574 | 0.0837808
12.2489 | 40.5682 | 40.8344 | 40.52516 | -0.2662049 | 0.2254014 | 0.08384034
12.2589 | 40.5675 | 40.83155 | 40.52211 | -0.2640541 | 0.2255455 | 0.08389995
12.2689 | 40.5675 | 40.82869 | 40.51904 | -0.2611884 | 0.2256897 | 0.08395962
12.2789 | 40.5581 | 40.82581 | 40.51595 | -0.2677079 | 0.2258341 | 0.08401936
12.2889 | 40.5546 | 40.82291 | 40.51285 | -0.2683124 | 0.2259787 | 0.08407917
12.2989 | 40.5503 | 40.82 | 40.50974 | -0.2697021 | 0.2261234 | 0.08413905
12.3089 | 40.5521 | 40.81708 | 40.50661 | -0.2649768 | 0.2262683 | 0.08419899
12.3189 | 40.5439 | 40.81414 | 40.50346 | -0.2702366 | 0.2264133 | 0.08425899
12.3289 | 40.561 | 40.81118 | 40.5003 | -0.2501814 | 0.2265585 | 0.08431907
12.3389 | 40.5566 | 40.80821 | 40.49713 | -0.2516112 | 0.2267038 | 0.08437921
12.3489 | 40.5254 | 40.80523 | 40.49394 | -0.279826 | 0.2268493 | 0.08443943
12.3589 | 40.5295 | 40.80223 | 40.49073 | -0.2727257 | 0.2269949 | 0.08449971
12.3689 | 40.5228 | 40.79921 | 40.48751 | -0.2764105 | 0.2271407 | 0.08456006
12.3789 | 40.5255 | 40.79618 | 40.48427 | -0.2706801 | 0.2272866 | 0.08462047
12.3889 | 40.512 | 40.79313 | 40.48102 | -0.2811346 | 0.2274327 | 0.08468095
12.3989 | 40.508 | 40.79007 | 40.47775 | -0.282074 | 0.227579 | 0.0847415
12.4089 | 40.5012 | 40.787 | 40.47447 | -0.2857983 | 0.2277254 | 0.08480212
12.4189 | 40.5035 | 40.78391 | 40.47117 | -0.2804074 | 0.2278719 | 0.08486281
12.4289 | 40.4974 | 40.7808 | 40.46786 | -0.2834013 | 0.2280187 | 0.08492356
12.4389 | 40.4981 | 40.77768 | 40.46453 | -0.2795801 | 0.2281655 | 0.08498439
12.4489 | 40.4856 | 40.77454 | 40.46119 | -0.2889436 | 0.2283126 | 0.08504528
12.4589 | 40.4662 | 40.77139 | 40.45783 | -0.3051919 | 0.2284598 | 0.08510624
12.4689 | 40.4612 | 40.76822 | 40.45445 | -0.307025 | 0.2286071 | 0.08516727
12.4789 | 40.4522 | 40.76504 | 40.45106 | -0.3128427 | 0.2287546 | 0.08522837
12.4889 | 40.4264 | 40.76185 | 40.44765 | -0.3354452 | 0.2289023 | 0.08528953
12.4989 | 40.4288 | 40.75863 | 40.44423 | -0.3298323 | 0.2290501 | 0.08535077
12.5089 | 40.4268 | 40.7554 | 40.44079 | -0.3286041 | 0.2291981 | 0.08541207
12.5189 | 40.4151 | 40.75216 | 40.43734 | -0.3370606 | 0.2293462 | 0.08547345
12.5289 | 40.4113 | 40.7489 | 40.43387 | -0.3376017 | 0.2294945 | 0.0855349
12.5389 | 40.4038 | 40.74563 | 40.43039 | -0.3418274 | 0.2296429 | 0.08559641
12.5489 | 40.3864 | 40.74234 | 40.42689 | -0.3559377 | 0.2297915 | 0.085658
12.5589 | 40.3625 | 40.73903 | 40.42337 | -0.3765326 | 0.2299403 | 0.08571965
12.5689 | 40.3619 | 40.73571 | 40.41984 | -0.373812 | 0.2300892 | 0.08578137
12.5789 | 40.3413 | 40.73238 | 40.41629 | -0.391076 | 0.2302383 | 0.08584316
12.5889 | 40.3224 | 40.72902 | 40.41273 | -0.4066244 | 0.2303875 | 0.08590503
12.5989 | 40.3338 | 40.72566 | 40.40915 | -0.3918574 | 0.2305369 | 0.08596696
12.6089 | 40.3135 | 40.72227 | 40.40556 | -0.4087749 | 0.2306865 | 0.08602897
12.6188 | 40.2992 | 40.71891 | 40.40199 | -0.419711 | 0.2308347 | 0.08609042
12.6288 | 40.3005 | 40.7155 | 40.39836 | -0.4149975 | 0.2309846 | 0.08615256
12.6388 | 40.2792 | 40.71207 | 40.39472 | -0.4328685 | 0.2311346 | 0.08621478
12.6488 | 40.2863 | 40.70862 | 40.39106 | -0.4223239 | 0.2312848 | 0.08627707
12.6588 | 40.2684 | 40.70516 | 40.38739 | -0.4367638 | 0.2314352 | 0.08633942
12.6688 | 40.2537 | 40.70169 | 40.3837 | -0.447988 | 0.2315858 | 0.08640185
12.6788 | 40.2502 | 40.6982 | 40.38 | -0.4479966 | 0.2317364 | 0.08646435
12.6888 | 40.2273 | 40.69469 | 40.37628 | -0.4673895 | 0.2318873 | 0.08652692
12.6988 | 40.2199 | 40.69117 | 40.37254 | -0.4712668 | 0.2320383 | 0.08658956
12.7088 | 40.2081 | 40.68763 | 40.36879 | -0.4795284 | 0.2321895 | 0.08665227
12.7188 | 40.2024 | 40.68407 | 40.36502 | -0.4816742 | 0.2323408 | 0.08671506
12.7288 | 40.2051 | 40.6805 | 40.36123 | -0.4754044 | 0.2324923 | 0.08677791
12.7388 | 40.1818 | 40.67692 | 40.35743 | -0.4951189 | 0.232644 | 0.08684084
12.7488 | 40.1846 | 40.67332 | 40.35362 | -0.4887177 | 0.2327958 | 0.08690384
12.7588 | 40.1789 | 40.6697 | 40.34979 | -0.4908006 | 0.2329478 | 0.08696692
12.7688 | 40.1769 | 40.66607 | 40.34594 | -0.4891678 | 0.2331 | 0.08703006
12.7788 | 40.1557 | 40.66242 | 40.34207 | -0.5067192 | 0.2332523 | 0.08709326
12.7888 | 40.1516 | 40.65875 | 40.33819 | -0.5071548 | 0.2334047 | 0.08715656
12.7988 | 40.1147 | 40.65507 | 40.3343 | -0.5403746 | 0.2335574 | 0.08721992
12.8088 | 40.1418 | 40.65138 | 40.33039 | -0.5095786 | 0.2337102 | 0.08728335
12.8188 | 40.124 | 40.64767 | 40.32646 | -0.5236667 | 0.2338632 | 0.08734686
12.8288 | 40.1166 | 40.64394 | 40.32251 | -0.527339 | 0.2340163 | 0.08741044
12.8388 | 40.108 | 40.6402 | 40.31855 | -0.5321954 | 0.2341696 | 0.08747409
12.8488 | 40.1123 | 40.63644 | 40.31457 | -0.5241359 | 0.2343231 | 0.08753782
12.8588 | 40.0861 | 40.63266 | 40.31058 | -0.5465605 | 0.2344767 | 0.08760161
12.8688 | 40.0793 | 40.62887 | 40.30657 | -0.5495692 | 0.2346306 | 0.08766548
12.8788 | 40.085 | 40.62506 | 40.30255 | -0.5400619 | 0.2347845 | 0.08772942
12.8888 | 40.0781 | 40.62124 | 40.29851 | -0.5431388 | 0.2349386 | 0.08779344
12.8988 | 40.0705 | 40.6174 | 40.29445 | -0.5468996 | 0.2350929 | 0.08785754
12.9088 | 40.0535 | 40.61354 | 40.29038 | -0.5600445 | 0.2352474 | 0.0879217
12.9188 | 40.0512 | 40.60967 | 40.28629 | -0.5584735 | 0.2354021 | 0.08798594
12.9288 | 40.0402 | 40.60579 | 40.28218 | -0.5655864 | 0.2355569 | 0.08805026
12.9388 | 40.0243 | 40.60188 | 40.27806 | -0.5775833 | 0.2357119 | 0.08811464
12.9488 | 40.0178 | 40.59796 | 40.27392 | -0.5801642 | 0.235867 | 0.08817909
12.9588 | 40.0052 | 40.59403 | 40.26976 | -0.5888291 | 0.2360223 | 0.08824363
12.9688 | 39.9905 | 40.59008 | 40.26559 | -0.5995779 | 0.2361778 | 0.08830824
12.9788 | 39.9823 | 40.58611 | 40.2614 | -0.6038106 | 0.2363334 | 0.08837293
12.9888 | 39.988 | 40.58213 | 40.2572 | -0.5941273 | 0.2364893 | 0.08843768
12.9988 | 39.9797 | 40.57813 | 40.25298 | -0.598428 | 0.2366453 | 0.08850252
13.0088 | 39.9681 | 40.57411 | 40.24874 | -0.6060125 | 0.2368014 | 0.08856743
13.0188 | 39.9632 | 40.57008 | 40.24449 | -0.6068809 | 0.2369578 | 0.08863241
13.0288 | 39.9469 | 40.56603 | 40.24022 | -0.6191332 | 0.2371143 | 0.08869746
13.0388 | 39.9334 | 40.56197 | 40.23594 | -0.6285694 | 0.237271 | 0.0887626
13.0488 | 39.9229 | 40.55789 | 40.23163 | -0.6349894 | 0.2374278 | 0.08882781
13.0588 | 39.9168 | 40.55379 | 40.22732 | -0.6369933 | 0.2375848 | 0.08889309
13.0688 | 39.8863 | 40.54968 | 40.22298 | -0.663381 | 0.237742 | 0.08895846
13.0788 | 39.893 | 40.54555 | 40.21863 | -0.6525526 | 0.2378994 | 0.08902389
13.0888 | 39.8952 | 40.54141 | 40.21426 | -0.646208 | 0.2380569 | 0.08908941
13.0988 | 39.8865 | 40.53725 | 40.20988 | -0.6507472 | 0.2382146 | 0.089155
13.1088 | 39.8721 | 40.53307 | 40.20548 | -0.6609701 | 0.2383725 | 0.08922066
13.1188 | 39.8694 | 40.52888 | 40.20106 | -0.6594769 | 0.2385305 | 0.08928639
13.1288 | 39.8733 | 40.52467 | 40.19663 | -0.6513674 | 0.2386887 | 0.08935221
13.1388 | 39.8724 | 40.52044 | 40.19218 | -0.6480417 | 0.2388471 | 0.0894181
13.1488 | 39.8721 | 40.5162 | 40.18771 | -0.6440997 | 0.2390057 | 0.08948407
13.1588 | 39.8564 | 40.51194 | 40.18323 | -0.6555415 | 0.2391645 | 0.08955012
13.1688 | 39.8541 | 40.50767 | 40.17873 | -0.6535671 | 0.2393234 | 0.08961625
13.1788 | 39.8522 | 40.50338 | 40.17421 | -0.6511763 | 0.2394825 | 0.08968245
13.1888 | 39.8276 | 40.49907 | 40.16968 | -0.6714693 | 0.2396418 | 0.08974872
13.1987 | 39.8461 | 40.49479 | 40.16518 | -0.6486893 | 0.2397996 | 0.08981441
13.2087 | 39.8302 | 40.49045 | 40.16061 | -0.6602498 | 0.2399592 | 0.08988084
13.2187 | 39.8435 | 40.48609 | 40.15603 | -0.642594 | 0.240119 | 0.08994735
13.2287 | 39.8322 | 40.48172 | 40.15143 | -0.649522 | 0.240279 | 0.09001394
13.2387 | 39.8233 | 40.47733 | 40.14681 | -0.6540335 | 0.2404391 | 0.0900806
13.2487 | 39.8409 | 40.47293 | 40.14218 | -0.6320287 | 0.2405994 | 0.09014734
13.2587 | 39.8206 | 40.46851 | 40.13753 | -0.6479076 | 0.2407599 | 0.09021415
13.2687 | 39.8191 | 40.46407 | 40.13287 | -0.6449701 | 0.2409206 | 0.09028105
13.2787 | 39.8259 | 40.45962 | 40.12819 | -0.6337163 | 0.2410815 | 0.09034803
13.2887 | 39.8171 | 40.45515 | 40.12349 | -0.6380461 | 0.2412425 | 0.09041509
13.2987 | 39.8098 | 40.45066 | 40.11877 | -0.6408595 | 0.2414037 | 0.09048222
13.3087 | 39.8023 | 40.44616 | 40.11404 | -0.6438566 | 0.2415651 | 0.09054943
13.3187 | 39.8071 | 40.44164 | 40.10929 | -0.6345372 | 0.2417267 | 0.09061672
13.3287 | 39.8137 | 40.4371 | 40.10453 | -0.6234014 | 0.2418884 | 0.09068408
13.3387 | 39.8024 | 40.43255 | 40.09975 | -0.6301492 | 0.2420503 | 0.09075153
13.3487 | 39.765 | 40.42798 | 40.09495 | -0.6629805 | 0.2422124 | 0.09081906
13.3587 | 39.7922 | 40.4234 | 40.09013 | -0.6311955 | 0.2423747 | 0.09088666
13.3687 | 39.7643 | 40.41879 | 40.0853 | -0.654494 | 0.2425372 | 0.09095435
13.3787 | 39.7671 | 40.41418 | 40.08045 | -0.6470761 | 0.2426998 | 0.09102211
13.3887 | 39.7785 | 40.40954 | 40.07559 | -0.6310417 | 0.2428626 | 0.09108996
13.3987 | 39.7728 | 40.40489 | 40.07071 | -0.6320909 | 0.2430256 | 0.09115788
13.4087 | 39.7607 | 40.40022 | 40.06581 | -0.6395236 | 0.2431888 | 0.09122588
13.4187 | 39.7512 | 40.39554 | 40.06089 | -0.6443398 | 0.2433522 | 0.09129396
13.4287 | 39.7556 | 40.39084 | 40.05596 | -0.6352395 | 0.2435157 | 0.09136213
13.4387 | 39.7414 | 40.38612 | 40.05101 | -0.6447228 | 0.2436794 | 0.09143037
13.4487 | 39.7521 | 40.38139 | 40.04605 | -0.6292896 | 0.2438433 | 0.09149869
13.4587 | 39.7155 | 40.37664 | 40.04107 | -0.6611399 | 0.2440074 | 0.0915671
13.4687 | 39.7113 | 40.37187 | 40.03607 | -0.6605737 | 0.2441717 | 0.09163559
13.4787 | 39.707 | 40.36709 | 40.03105 | -0.6600909 | 0.2443362 | 0.09170415
13.4887 | 39.7191 | 40.36229 | 40.02602 | -0.6431917 | 0.2445008 | 0.0917728
13.4987 | 39.7202 | 40.35748 | 40.02097 | -0.6372759 | 0.2446656 | 0.09184152
13.5087 | 39.7296 | 40.35264 | 40.0159 | -0.6230436 | 0.2448306 | 0.09191033
13.5187 | 39.6983 | 40.34779 | 40.01082 | -0.6494948 | 0.2449958 | 0.09197922
13.5287 | 39.7074 | 40.34293 | 40.00572 | -0.6355294 | 0.2451612 | 0.0920482
13.5387 | 39.7204 | 40.33805 | 40.0006 | -0.6176475 | 0.2453268 | 0.09211725
13.5487 | 39.6966 | 40.33315 | 39.99547 | -0.636549 | 0.2454925 | 0.09218638
13.5587 | 39.676 | 40.32823 | 39.99032 | -0.652234 | 0.2456584 | 0.09225561
13.5687 | 39.6593 | 40.3233 | 39.98515 | -0.6640025 | 0.2458245 | 0.0923249
13.5787 | 39.6626 | 40.31835 | 39.97997 | -0.6557543 | 0.2459908 | 0.09239428
13.5887 | 39.6588 | 40.31339 | 39.97477 | -0.6545896 | 0.2461573 | 0.09246374
13.5987 | 39.658 | 40.30841 | 39.96955 | -0.6504083 | 0.246324 | 0.09253329
13.6087 | 39.6639 | 40.30341 | 39.96432 | -0.6395104 | 0.2464908 | 0.09260292
13.6187 | 39.6428 | 40.2984 | 39.95907 | -0.655596 | 0.2466579 | 0.09267263
13.6287 | 39.6446 | 40.29336 | 39.9538 | -0.648765 | 0.2468251 | 0.09274242
13.6387 | 39.6346 | 40.28832 | 39.94851 | -0.6537174 | 0.2469926 | 0.0928123
13.6487 | 39.6332 | 40.28325 | 39.94321 | -0.6500532 | 0.2471602 | 0.09288225
13.6587 | 39.6254 | 40.27817 | 39.93789 | -0.6527723 | 0.247328 | 0.09295229
13.6687 | 39.6164 | 40.27307 | 39.93256 | -0.6566749 | 0.247496 | 0.09302242
13.6787 | 39.596 | 40.26796 | 39.9272 | -0.6719609 | 0.2476641 | 0.09309262
13.6887 | 39.5755 | 40.26283 | 39.92183 | -0.6873302 | 0.2478325 | 0.09316292
13.6987 | 39.5778 | 40.25768 | 39.91645 | -0.679883 | 0.248001 | 0.0932333
13.7087 | 39.5777 | 40.25252 | 39.91105 | -0.6748192 | 0.2481698 | 0.09330376
13.7187 | 39.5643 | 40.24734 | 39.90563 | -0.6830386 | 0.2483387 | 0.09337431
13.7287 | 39.5374 | 40.24214 | 39.90019 | -0.7047416 | 0.2485079 | 0.09344494
13.7387 | 39.5493 | 40.23693 | 39.89473 | -0.6876278 | 0.2486772 | 0.09351565
13.7487 | 39.5398 | 40.2317 | 39.88926 | -0.6918974 | 0.2488467 | 0.09358644
13.7587 | 39.5292 | 40.22645 | 39.88378 | -0.6972504 | 0.2490163 | 0.09365732
13.7687 | 39.5234 | 40.22119 | 39.87827 | -0.6977867 | 0.2491862 | 0.09372829
13.7787 | 39.512 | 40.21591 | 39.87275 | -0.7039065 | 0.2493563 | 0.09379934
13.7886 | 39.514 | 40.21066 | 39.86727 | -0.6966626 | 0.2495249 | 0.09386977
13.7986 | 39.5014 | 40.20535 | 39.86171 | -0.7039492 | 0.2496954 | 0.09394098
13.8086 | 39.4532 | 40.20002 | 39.85614 | -0.7468191 | 0.249866 | 0.09401228
13.8186 | 39.4746 | 40.19467 | 39.85055 | -0.720072422 | 0.2500368 | 0.09408368
13.8286 | 39.4667 | 40.18931 | 39.84495 | -0.7226091 | 0.2502079 | 0.09415516
13.8386 | 39.4476 | 40.18393 | 39.83932 | -0.7363291 | 0.2503791 | 0.09422672
13.8486 | 39.4492 | 40.17853 | 39.83368 | -0.7293324 | 0.2505506 | 0.09429837
13.8586 | 39.4447 | 40.17312 | 39.82803 | -0.7284191 | 0.2507222 | 0.0943701
13.8686 | 39.4226 | 40.16769 | 39.82235 | -0.7450891 | 0.250894 | 0.09444192
13.8786 | 39.4368 | 40.16224 | 39.81666 | -0.7254425 | 0.251066 | 0.09451382
13.8886 | 39.4284 | 40.15678 | 39.81096 | -0.7283792 | 0.2512382 | 0.09458581
13.8986 | 39.3972 | 40.1513 | 39.80523 | -0.7540992 | 0.2514106 | 0.0946579
13.9086 | 39.3871 | 40.1458 | 39.79949 | -0.7587026 | 0.2515832 | 0.09473006
13.9186 | 39.4051 | 40.14029 | 39.79373 | -0.7351893 | 0.251756 | 0.09480232
13.9286 | 39.3816 | 40.13476 | 39.78796 | -0.7531593 | 0.251929 | 0.09487466
13.9386 | 39.3726 | 40.12921 | 39.78216 | -0.7566127 | 0.2521022 | 0.09494709
13.9486 | 39.375 | 40.12365 | 39.77635 | -0.7486494 | 0.2522756 | 0.09501959
13.9586 | 39.362 | 40.11807 | 39.77053 | -0.7560694 | 0.2524491 | 0.09509219
13.9686 | 39.3672 | 40.11247 | 39.76468 | -0.7452728 | 0.2526229 | 0.09516488
13.9786 | 39.3401 | 40.10686 | 39.75882 | -0.7667594 | 0.2527968 | 0.09523766
13.9886 | 39.336 | 40.10123 | 39.75295 | -0.7652294 | 0.252971 | 0.09531052
13.9986 | 39.346 | 40.09558 | 39.74705 | -0.7495828 | 0.2531454 | 0.09538347
14.0086 | 39.3257 | 40.08992 | 39.74114 | -0.7642195 | 0.25332 | 0.09545652
14.0186 | 39.3003 | 40.08424 | 39.73522 | -0.7839395 | 0.2534948 | 0.09552965
14.0286 | 39.2978 | 40.07854 | 39.72927 | -0.7807428 | 0.2536698 | 0.09560286
14.0386 | 39.3019 | 40.07283 | 39.72331 | -0.7709294 | 0.2538449 | 0.09567617
14.0486 | 39.3134 | 40.0671 | 39.71733 | -0.7536993 | 0.2540203 | 0.09574956
14.0586 | 39.2949 | 40.06135 | 39.71133 | -0.7664526 | 0.2541958 | 0.09582304
14.0686 | 39.2818 | 40.05559 | 39.70532 | -0.7737893 | 0.2543716 | 0.09589661
14.0786 | 39.2906 | 40.04981 | 39.69929 | -0.7592092 | 0.2545476 | 0.09597027
14.0886 | 39.2692 | 40.04401 | 39.69324 | -0.7748125 | 0.2547238 | 0.09604402
14.0986 | 39.2793 | 40.0382 | 39.68718 | -0.7588991 | 0.2549002 | 0.09611787
14.1086 | 39.2591 | 40.03237 | 39.6811 | -0.7732691 | 0.2550767 | 0.09619179
14.1186 | 39.2549 | 40.02652 | 39.675 | -0.7716223 | 0.2552535 | 0.09626581
14.1286 | 39.2404 | 40.02066 | 39.66889 | -0.7802589 | 0.2554305 | 0.09633992
14.1386 | 39.2562 | 40.01478 | 39.66276 | -0.7585788 | 0.2556077 | 0.09641411
14.1486 | 39.2311 | 40.00888 | 39.65661 | -0.7777821 | 0.2557851 | 0.09648841
14.1586 | 39.2318 | 40.00297 | 39.65044 | -0.7711687 | 0.2559627 | 0.09656279
14.1686 | 39.2283 | 39.99704 | 39.64426 | -0.7687386 | 0.2561405 | 0.09663726
14.1786 | 39.2401 | 39.99109 | 39.63806 | -0.7509919 | 0.2563185 | 0.09671183
14.1886 | 39.2375 | 39.98513 | 39.63185 | -0.7476285 | 0.2564967 | 0.09678647
14.1986 | 39.2215 | 39.97915 | 39.62561 | -0.7576484 | 0.2566751 | 0.09686122
14.2086 | 39.2322 | 39.97315 | 39.61936 | -0.7409517 | 0.2568537 | 0.09693604
14.2186 | 39.2195 | 39.96714 | 39.61309 | -0.7476383 | 0.2570325 | 0.09701097
14.2286 | 39.1919 | 39.96111 | 39.60681 | -0.7692083 | 0.2572115 | 0.09708599
14.2386 | 39.194 | 39.95506 | 39.60051 | -0.7610616 | 0.2573908 | 0.09716109
14.2486 | 39.1979 | 39.949 | 39.59419 | -0.7510983 | 0.2575702 | 0.09723629
14.2586 | 39.1852 | 39.94292 | 39.58786 | -0.7577183 | 0.2577499 | 0.09731159
14.2686 | 39.1665 | 39.93682 | 39.5815 | -0.7703217 | 0.2579297 | 0.09738697
14.2786 | 39.161 | 39.93071 | 39.57514 | -0.7697084 | 0.2581098 | 0.09746245
14.2886 | 39.1534 | 39.92458 | 39.56875 | -0.7711785 | 0.2582901 | 0.09753802
14.2986 | 39.1639 | 39.91843 | 39.56235 | -0.7545319 | 0.2584706 | 0.09761367
14.3086 | 39.1499 | 39.91227 | 39.55593 | -0.7623687 | 0.2586512 | 0.09768942
14.3186 | 39.1628 | 39.90609 | 39.54949 | -0.7432889 | 0.2588321 | 0.09776527
14.3286 | 39.139 | 39.89989 | 39.54304 | -0.7608924 | 0.2590133 | 0.09784121
14.3386 | 39.1192 | 39.89368 | 39.53657 | -0.7744793 | 0.2591946 | 0.09791724
14.3486 | 39.113 | 39.88745 | 39.53008 | -0.7744496 | 0.2593761 | 0.09799337
14.3586 | 39.1158 | 39.8812 | 39.52358 | -0.7654033 | 0.2595579 | 0.09806959
14.3685 | 39.0961 | 39.875 | 39.51712 | -0.7789031 | 0.259738 | 0.09814513
14.3785 | 39.0778 | 39.86872 | 39.51058 | -0.7909236 | 0.2599201 | 0.09822154
14.3885 | 39.0725 | 39.86243 | 39.50403 | -0.7899276 | 0.2601025 | 0.09829805
14.3985 | 39.063 | 39.85611 | 39.49746 | -0.793115 | 0.2602851 | 0.09837464
14.4085 | 39.0476 | 39.84979 | 39.49087 | -0.8021857 | 0.2604679 | 0.09845133
14.4185 | 39.0406 | 39.84344 | 39.48426 | -0.8028399 | 0.2606509 | 0.09852811
14.4285 | 39.0499 | 39.83708 | 39.47764 | -0.7871774 | 0.2608341 | 0.09860498
14.4385 | 39.05 | 39.8307 | 39.471 | -0.7806984 | 0.2610175 | 0.09868195
14.4485 | 39.0277 | 39.8243 | 39.46434 | -0.7966028 | 0.2612012 | 0.09875902
14.4585 | 39.0209 | 39.81789 | 39.45767 | -0.7969906 | 0.2613851 | 0.09883618
14.4685 | 39.0266 | 39.81146 | 39.45098 | -0.7848618 | 0.2615691 | 0.09891343
14.4785 | 39.0125 | 39.80502 | 39.44427 | -0.7925164 | 0.2617534 | 0.09899079
14.4885 | 38.9922 | 39.79855 | 39.43755 | -0.8063545 | 0.2619379 | 0.09906824
14.4985 | 38.9808 | 39.79208 | 39.43081 | -0.811276 | 0.2621227 | 0.09914578
14.5085 | 38.9726 | 39.78558 | 39.42405 | -0.8129809 | 0.2623076 | 0.09922341
14.5185 | 38.971 | 39.77907 | 39.41728 | -0.8080692 | 0.2624927 | 0.09930115
14.5285 | 38.9664 | 39.77254 | 39.41048 | -0.806141 | 0.2626781 | 0.09937898
14.5385 | 38.9477 | 39.766 | 39.40368 | -0.8182963 | 0.2628637 | 0.09945691
14.5485 | 38.9353 | 39.75943 | 39.39685 | -0.824135 | 0.2630495 | 0.09953493
14.5585 | 38.9337 | 39.75286 | 39.39001 | -0.8191571 | 0.2632355 | 0.09961306
14.5685 | 38.9337 | 39.74626 | 39.38315 | -0.8125627 | 0.2634218 | 0.09969127
14.5785 | 38.9372 | 39.73965 | 39.37627 | -0.8024518 | 0.2636082 | 0.09976959
14.5885 | 38.9471 | 39.73302 | 39.36938 | -0.7859244 | 0.2637949 | 0.09984799
14.5985 | 38.8935 | 39.72638 | 39.36247 | -0.8328804 | 0.2639818 | 0.0999265
14.6085 | 38.9211 | 39.71972 | 39.35555 | -0.7986199 | 0.2641689 | 0.1000051
14.6185 | 38.9008 | 39.71304 | 39.3486 | -0.8122429 | 0.2643562 | 0.1000838
14.6285 | 38.8942 | 39.70635 | 39.34164 | -0.8121494 | 0.2645438 | 0.1001626
14.6385 | 38.8763 | 39.69964 | 39.33467 | -0.8233394 | 0.2647316 | 0.1002415
14.6485 | 38.8783 | 39.69291 | 39.32767 | -0.8146129 | 0.2649196 | 0.1003205
14.6585 | 38.8566 | 39.68617 | 39.32066 | -0.82957 | 0.2651078 | 0.1003996
14.6685 | 38.8416 | 39.67941 | 39.31364 | -0.8378105 | 0.2652962 | 0.1004788
14.6785 | 38.8364 | 39.67263 | 39.30659 | -0.8362345 | 0.2654849 | 0.1005581
14.6885 | 38.8373 | 39.66584 | 39.29953 | -0.8285421 | 0.2656737 | 0.1006375
14.6985 | 38.8395 | 39.65903 | 39.29245 | -0.8195332 | 0.2658629 | 0.100717
14.7085 | 38.8329 | 39.65221 | 39.28536 | -0.8193079 | 0.2660522 | 0.1007966
14.7185 | 38.839 | 39.64537 | 39.27825 | -0.8063661 | 0.2662418 | 0.1008763
14.7285 | 38.8184 | 39.63851 | 39.27112 | -0.8201078 | 0.2664315 | 0.1009561
14.7385 | 38.8093 | 39.63163 | 39.26398 | -0.8223332 | 0.2666215 | 0.101036
14.7485 | 38.8074 | 39.62474 | 39.25681 | -0.817342 | 0.2668117 | 0.1011159
14.7585 | 38.7796 | 39.61783 | 39.24964 | -0.8382345 | 0.2670022 | 0.101196
14.7685 | 38.777 | 39.61091 | 39.24244 | -0.8339105 | 0.2671928 | 0.1012762
14.7785 | 38.7652 | 39.60397 | 39.23523 | -0.8387701 | 0.2673837 | 0.1013565
14.7885 | 38.7631 | 39.59701 | 39.228 | -0.8339134 | 0.2675749 | 0.1014369
14.7985 | 38.7542 | 39.59004 | 39.22076 | -0.8358402 | 0.2677662 | 0.1015174
14.8085 | 38.7678 | 39.58305 | 39.21349 | -0.8152506 | 0.2679578 | 0.101598
14.8185 | 38.7433 | 39.57604 | 39.20622 | -0.8327446 | 0.2681496 | 0.1016787
14.8285 | 38.7319 | 39.56902 | 39.19892 | -0.8371223 | 0.2683417 | 0.1017595
14.8385 | 38.7323 | 39.56198 | 39.19161 | -0.8296835 | 0.2685339 | 0.1018404
14.8485 | 38.7362 | 39.55493 | 39.18428 | -0.8187285 | 0.2687264 | 0.1019214
14.8585 | 38.7258 | 39.54786 | 39.17694 | -0.822057 | 0.2689191 | 0.1020025
14.8685 | 38.7121 | 39.54077 | 39.16957 | -0.8286692 | 0.2691121 | 0.1020837
14.8785 | 38.6834 | 39.53367 | 39.16219 | -0.8502651 | 0.2693052 | 0.102165
14.8885 | 38.6723 | 39.52654 | 39.1548 | -0.8542446 | 0.2694986 | 0.1022464
14.8985 | 38.6899 | 39.51941 | 39.14739 | -0.8295078 | 0.2696923 | 0.1023279
14.9085 | 38.6807 | 39.51225 | 39.13996 | -0.8315547 | 0.2698861 | 0.1024095
14.9185 | 38.6776 | 39.50509 | 39.13251 | -0.8274853 | 0.2700802 | 0.1024912
14.9285 | 38.6661 | 39.4979 | 39.12505 | -0.8317996 | 0.2702746 | 0.102573
14.9385 | 38.6619 | 39.4907 | 39.11757 | -0.8287975 | 0.2704691 | 0.1026549
14.9485 | 38.6458 | 39.48348 | 39.11008 | -0.8376792 | 0.2706639 | 0.102737
14.9584 | 38.6494 | 39.47632 | 39.10264 | -0.8269171 | 0.270857 | 0.1028183
14.9684 | 38.6266 | 39.46907 | 39.09511 | -0.8424663 | 0.2710522 | 0.1029005
14.9784 | 38.6278 | 39.4618 | 39.08757 | -0.8339994 | 0.2712477 | 0.1029828
14.9884 | 38.5949 | 39.45452 | 39.08001 | -0.8596161 | 0.2714434 | 0.1030653
14.9984 | 38.618 | 39.44722 | 39.07243 | -0.8292167 | 0.2716394 | 0.1031478
15.0084 | 38.6104 | 39.4399 | 39.06483 | -0.829501 | 0.2718356 | 0.1032305
15.0184 | 38.6083 | 39.43257 | 39.05722 | -0.8242691 | 0.272032 | 0.1033132
15.0284 | 38.6033 | 39.42522 | 39.0496 | -0.8219209 | 0.2722287 | 0.1033961
15.0384 | 38.6125 | 39.41786 | 39.04195 | -0.8053566 | 0.2724256 | 0.103479
15.0484 | 38.5943 | 39.41048 | 39.03429 | -0.816176 | 0.2726227 | 0.1035621
15.0584 | 38.5734 | 39.40308 | 39.02661 | -0.8296792 | 0.2728201 | 0.1036453
15.0684 | 38.5796 | 39.39567 | 39.01892 | -0.8160663 | 0.2730177 | 0.1037286
15.0784 | 38.5772 | 39.38824 | 39.01121 | -0.8110372 | 0.2732155 | 0.1038119
15.0884 | 38.5498 | 39.38079 | 39.00348 | -0.8309919 | 0.2734136 | 0.1038954
15.0984 | 38.5282 | 39.37333 | 38.99574 | -0.8451305 | 0.2736119 | 0.103979
15.1084 | 38.546 | 39.36585 | 38.98798 | -0.8198529 | 0.2738105 | 0.1040627
15.1184 | 38.5488 | 39.35836 | 38.9802 | -0.8095591 | 0.2740093 | 0.1041465
15.1284 | 38.5478 | 39.35085 | 38.97241 | -0.8030493 | 0.2742083 | 0.1042305
15.1384 | 38.5481 | 39.34332 | 38.9646 | -0.7952233 | 0.2744076 | 0.1043145
15.1484 | 38.5599 | 39.33578 | 38.95678 | -0.7758812 | 0.2746071 | 0.1043986
15.1584 | 38.5308 | 39.32822 | 38.94893 | -0.797423 | 0.2748068 | 0.1044828
15.1684 | 38.5337 | 39.32065 | 38.94107 | -0.7869487 | 0.2750068 | 0.1045672
15.1784 | 38.5279 | 39.31306 | 38.9332 | -0.7851584 | 0.2752071 | 0.1046516
15.1884 | 38.5167 | 39.30545 | 38.92531 | -0.788752 | 0.2754076 | 0.1047362
15.1984 | 38.4931 | 39.29783 | 38.9174 | -0.8047295 | 0.2756083 | 0.1048209
15.2084 | 38.4889 | 39.29019 | 38.90948 | -0.8012909 | 0.2758093 | 0.1049057
15.2184 | 38.4885 | 39.28254 | 38.90154 | -0.7940363 | 0.2760105 | 0.1049905
15.2284 | 38.4975 | 39.27487 | 38.89358 | -0.7773657 | 0.2762119 | 0.1050755
15.2384 | 38.4994 | 39.26718 | 38.8856 | -0.7677791 | 0.2764136 | 0.1051606
15.2484 | 38.5004 | 39.25948 | 38.87762 | -0.7590764 | 0.2766155 | 0.1052458
15.2584 | 38.4975 | 39.25176 | 38.86961 | -0.7542578 | 0.2768177 | 0.1053312
15.2684 | 38.4951 | 39.24402 | 38.86159 | -0.7489232 | 0.2770202 | 0.1054166
15.2784 | 38.477 | 39.23627 | 38.85355 | -0.7592726 | 0.2772228 | 0.1055021
15.2884 | 38.4693 | 39.22851 | 38.84549 | -0.759206 | 0.2774258 | 0.1055878
15.2984 | 38.4597 | 39.22072 | 38.83742 | -0.7610234 | 0.2776289 | 0.1056735
15.3084 | 38.4402 | 39.21292 | 38.82933 | -0.7727249 | 0.2778323 | 0.1057594
15.3184 | 38.4417 | 39.20511 | 38.82123 | -0.7634105 | 0.278036 | 0.1058454
15.3284 | 38.4417 | 39.19728 | 38.81311 | -0.7555802 | 0.2782399 | 0.1059315
15.3384 | 38.4253 | 39.18943 | 38.80497 | -0.764134 | 0.278444 | 0.1060177
15.3484 | 38.4422 | 39.18157 | 38.79682 | -0.7393718 | 0.2786484 | 0.106104
15.3584 | 38.4164 | 39.17369 | 38.78865 | -0.7572937 | 0.2788531 | 0.1061904
15.3684 | 38.4111 | 39.1658 | 38.78046 | -0.7546998 | 0.279058 | 0.106277
15.3784 | 38.4124 | 39.15789 | 38.77226 | -0.74549 | 0.2792631 | 0.1063636
15.3884 | 38.4055 | 39.14996 | 38.76405 | -0.7444643 | 0.2794685 | 0.1064504
15.3984 | 38.3952 | 39.14202 | 38.75581 | -0.7468228 | 0.2796742 | 0.1065372
15.4084 | 38.3757 | 39.13407 | 38.74756 | -0.7583655 | 0.2798801 | 0.1066242
15.4184 | 38.3537 | 39.12609 | 38.73929 | -0.7723923 | 0.2800862 | 0.1067113
15.4284 | 38.361 | 39.1181 | 38.73101 | -0.7571034 | 0.2802926 | 0.1067985
15.4384 | 38.3409 | 39.1101 | 38.72271 | -0.7691986 | 0.2804993 | 0.1068858
15.4484 | 38.3307 | 39.10208 | 38.7144 | -0.771378 | 0.2807062 | 0.1069733
15.4584 | 38.3323 | 39.09404 | 38.70607 | -0.7617417 | 0.2809134 | 0.1070608
15.4684 | 38.2997 | 39.08599 | 38.69772 | -0.7862896 | 0.2811208 | 0.1071485
15.4784 | 38.287 | 39.07792 | 38.68936 | -0.7909217 | 0.2813285 | 0.1072363
15.4884 | 38.2983 | 39.06984 | 38.68098 | -0.7715381 | 0.2815363 | 0.1073241
15.4984 | 38.3054 | 39.06174 | 38.67258 | -0.7563388 | 0.2817446 | 0.1074121
15.5084 | 38.2822 | 39.05362 | 38.66417 | -0.7714237 | 0.281953 | 0.1075003
15.5184 | 38.2614 | 39.04549 | 38.65574 | -0.784093 | 0.2821617 | 0.1075885
15.5284 | 38.2595 | 39.03735 | 38.6473 | -0.7778465 | 0.2823706 | 0.1076768
15.5383 | 38.2622 | 39.02927 | 38.63892 | -0.7670661 | 0.2825777 | 0.1077644
15.5483 | 38.26 | 39.02109 | 38.63045 | -0.7610885 | 0.2827872 | 0.107853
15.5583 | 38.2342 | 39.0129 | 38.62196 | -0.7786952 | 0.2829969 | 0.1079417
15.5683 | 38.2523 | 39.00469 | 38.61345 | -0.7523862 | 0.2832069 | 0.1080305
15.5783 | 38.2212 | 38.99646 | 38.60493 | -0.7752616 | 0.2834171 | 0.1081194
15.5883 | 38.2142 | 38.98822 | 38.59639 | -0.7740215 | 0.2836276 | 0.1082084
15.5983 | 38.2241 | 38.97997 | 38.58783 | -0.7558657 | 0.2838383 | 0.1082976
15.6083 | 38.2199 | 38.97169 | 38.57926 | -0.7517943 | 0.2840494 | 0.1083869
15.6183 | 38.1886 | 38.96341 | 38.57067 | -0.7748073 | 0.2842606 | 0.1084762
15.6283 | 38.1953 | 38.9551 | 38.56207 | -0.7598048 | 0.2844722 | 0.1085657
15.6383 | 38.1871 | 38.94679 | 38.55345 | -0.7596867 | 0.2846839 | 0.1086554
15.6483 | 38.2108 | 38.93845 | 38.54481 | -0.7276531 | 0.284896 | 0.1087451
15.6583 | 38.1862 | 38.9301 | 38.53616 | -0.7439039 | 0.2851083 | 0.108835
15.6683 | 38.1881 | 38.92174 | 38.52749 | -0.7336393 | 0.2853209 | 0.1089249
15.6783 | 38.1894 | 38.91336 | 38.51881 | -0.7239591 | 0.2855337 | 0.109015
15.6883 | 38.1828 | 38.90496 | 38.51011 | -0.7221634 | 0.2857468 | 0.1091052
15.6983 | 38.1726 | 38.89655 | 38.5014 | -0.7239523 | 0.2859602 | 0.1091955
15.7083 | 38.1814 | 38.88813 | 38.49267 | -0.7067257 | 0.2861738 | 0.109286
15.7183 | 38.1784 | 38.87968 | 38.48392 | -0.7012837 | 0.2863877 | 0.1093765
15.7283 | 38.1369 | 38.87123 | 38.47516 | -0.7343262 | 0.2866019 | 0.1094672
15.7383 | 38.1366 | 38.86275 | 38.46638 | -0.7261533 | 0.2868163 | 0.109558
15.7483 | 38.1529 | 38.85426 | 38.45759 | -0.701365 | 0.287031 | 0.1096489
15.7583 | 38.1534 | 38.84576 | 38.44878 | -0.6923613 | 0.287246 | 0.10974
15.7683 | 38.14 | 38.83724 | 38.43995 | -0.6972422 | 0.2874612 | 0.1098311
15.7783 | 38.1404 | 38.82871 | 38.43111 | -0.6883077 | 0.2876767 | 0.1099224
15.7883 | 38.1556 | 38.82016 | 38.42225 | -0.6645579 | 0.2878924 | 0.1100138
15.7983 | 38.1328 | 38.81159 | 38.41338 | -0.6787928 | 0.2881085 | 0.1101053
15.8083 | 38.1197 | 38.80301 | 38.40449 | -0.6833123 | 0.2883248 | 0.110197
15.8183 | 38.1163 | 38.79442 | 38.39559 | -0.6781165 | 0.2885414 | 0.1102887
15.8283 | 38.0981 | 38.78581 | 38.38667 | -0.6877055 | 0.2887582 | 0.1103806
15.8383 | 38.0907 | 38.77718 | 38.37773 | -0.6864791 | 0.2889753 | 0.1104726
15.8483 | 38.0765 | 38.76854 | 38.36878 | -0.6920375 | 0.2891927 | 0.1105647
15.8583 | 38.0926 | 38.75988 | 38.35981 | -0.6672806 | 0.2894103 | 0.110657
15.8683 | 38.0809 | 38.75121 | 38.35083 | -0.6703085 | 0.2896283 | 0.1107493
15.8783 | 38.085 | 38.74252 | 38.34183 | -0.6575212 | 0.2898465 | 0.1108418
15.8883 | 38.0977 | 38.73382 | 38.33282 | -0.6361186 | 0.2900649 | 0.1109344
15.8983 | 38.0837 | 38.7251 | 38.32379 | -0.6414009 | 0.2902837 | 0.1110272
15.9083 | 38.0772 | 38.71637 | 38.31475 | -0.6391679 | 0.2905027 | 0.11112
15.9183 | 38.0571 | 38.70762 | 38.30568 | -0.6505199 | 0.290722 | 0.111213
15.9283 | 38.0887 | 38.69886 | 38.29661 | -0.6101566 | 0.2909415 | 0.1113061
15.9383 | 38.0561 | 38.69008 | 38.28752 | -0.6339782 | 0.2911613 | 0.1113993
15.9483 | 38.0533 | 38.68128 | 38.27841 | -0.6279847 | 0.2913815 | 0.1114927
15.9583 | 38.0744 | 38.67248 | 38.26929 | -0.5980761 | 0.2916019 | 0.1115862
15.9683 | 38.0717 | 38.66365 | 38.26015 | -0.5919524 | 0.2918225 | 0.1116798
15.9783 | 38.0728 | 38.65481 | 38.251 | -0.5820136 | 0.2920435 | 0.1117735
15.9883 | 38.0669 | 38.64596 | 38.24183 | -0.5790598 | 0.2922647 | 0.1118674
15.9983 | 38.0772 | 38.63709 | 38.23264 | -0.5598909 | 0.2924862 | 0.1119613
16.0083 | 38.0743 | 38.62821 | 38.22344 | -0.5539069 | 0.292708 | 0.1120554
16.0183 | 38.0711 | 38.61931 | 38.21423 | -0.548208 | 0.29293 | 0.1121496
16.0283 | 38.0647 | 38.61039 | 38.205 | -0.545694 | 0.2931524 | 0.112244
16.0383 | 38.0532 | 38.60147 | 38.19575 | -0.5482651 | 0.293375 | 0.1123385
16.0483 | 38.0587 | 38.59252 | 38.18649 | -0.5338212 | 0.2935979 | 0.1124331
16.0583 | 38.0593 | 38.58356 | 38.17721 | -0.5242623 | 0.2938211 | 0.1125278
16.0683 | 38.0735 | 38.57459 | 38.16792 | -0.5010885 | 0.2940446 | 0.1126226
16.0783 | 38.0842 | 38.5656 | 38.15861 | -0.4813998 | 0.2942683 | 0.1127176
16.0883 | 38.0831 | 38.5566 | 38.14929 | -0.4734962 | 0.2944923 | 0.1128127
16.0983 | 38.0645 | 38.54758 | 38.13995 | -0.4830776 | 0.2947166 | 0.112908
16.1083 | 38.0935 | 38.53854 | 38.1306 | -0.4450442 | 0.2949412 | 0.1130033
16.1183 | 38.0887 | 38.5295 | 38.12123 | -0.4407959 | 0.2951661 | 0.1130988
16.1282 | 38.0805 | 38.52052 | 38.11194 | -0.4400236 | 0.295389 | 0.1131935
16.1382 | 38.0749 | 38.51145 | 38.10254 | -0.4365458 | 0.2956144 | 0.1132892
16.1482 | 38.0531 | 38.50235 | 38.09313 | -0.4492531 | 0.2958402 | 0.1133851
16.1582 | 38.0718 | 38.49325 | 38.0837 | -0.4214457 | 0.2960662 | 0.1134811
16.1682 | 38.08 | 38.48412 | 38.07425 | -0.4041235 | 0.2962925 | 0.1135772
16.1782 | 38.0651 | 38.47499 | 38.06479 | -0.4098865 | 0.2965191 | 0.1136735
16.1882 | 38.0874 | 38.46583 | 38.05532 | -0.3784348 | 0.2967459 | 0.1137699
16.1982 | 38.0731 | 38.45667 | 38.04583 | -0.3835684 | 0.2969731 | 0.1138664
16.2082 | 38.0829 | 38.44749 | 38.03632 | -0.3645872 | 0.2972006 | 0.1139631
16.2182 | 38.0798 | 38.43829 | 38.0268 | -0.3584914 | 0.2974283 | 0.1140598
16.2282 | 38.0781 | 38.42908 | 38.01727 | -0.3509808 | 0.2976563 | 0.1141567
16.2382 | 38.0957 | 38.41986 | 38.00772 | -0.3241555 | 0.2978846 | 0.1142538
16.2482 | 38.0464 | 38.41062 | 37.99815 | -0.3642157 | 0.2981133 | 0.1143509
16.2582 | 38.0613 | 38.40136 | 37.98857 | -0.3400612 | 0.2983422 | 0.1144482
16.2682 | 38.0692 | 38.39209 | 37.97897 | -0.3228921 | 0.2985714 | 0.1145457
16.2782 | 38.0579 | 38.38281 | 37.96936 | -0.3249083 | 0.2988009 | 0.1146433
16.2882 | 38.0515 | 38.37351 | 37.95974 | -0.32201 | 0.2990306 | 0.1147409
16.2982 | 38.0769 | 38.3642 | 37.9501 | -0.2872971 | 0.2992607 | 0.1148388
16.3082 | 38.0515 | 38.35487 | 37.94044 | -0.3033696 | 0.2994911 | 0.1149367
16.3182 | 38.054 | 38.34553 | 37.93077 | -0.2915276 | 0.2997217 | 0.1150348
16.3282 | 38.0414 | 38.33617 | 37.92109 | -0.2947711 | 0.2999527 | 0.1151331
16.3382 | 38.0505 | 38.3268 | 37.91138 | -0.2763001 | 0.3001839 | 0.1152314
16.3482 | 38.0335 | 38.31741 | 37.90167 | -0.2839146 | 0.3004155 | 0.1153299
16.3582 | 38.0217 | 38.30801 | 37.89194 | -0.2863147 | 0.3006474 | 0.1154285
16.3682 | 38.0457 | 38.2986 | 37.88219 | -0.2529003 | 0.3008795 | 0.1155273
16.3782 | 38.038 | 38.28917 | 37.87243 | -0.2511714 | 0.3011119 | 0.1156262
16.3882 | 38.0363 | 38.27973 | 37.86266 | -0.2434282 | 0.3013447 | 0.1157252
16.3982 | 38.0324 | 38.27027 | 37.85287 | -0.2378705 | 0.3015777 | 0.1158244
16.4082 | 38.0258 | 38.2608 | 37.84306 | -0.2349984 | 0.301811 | 0.1159237
16.4182 | 38.0182 | 38.25131 | 37.83324 | -0.233112 | 0.3020446 | 0.1160231
16.4282 | 37.9957 | 38.24181 | 37.82341 | -0.2461112 | 0.3022786 | 0.1161227
16.4382 | 38.0053 | 38.2323 | 37.81356 | -0.2269961 | 0.3025128 | 0.1162224
16.4482 | 37.9938 | 38.22277 | 37.8037 | -0.2289667 | 0.3027474 | 0.1163222
16.4582 | 37.9536 | 38.21322 | 37.79382 | -0.259623 | 0.3029822 | 0.1164222
16.4682 | 37.9713 | 38.20367 | 37.78393 | -0.232365 | 0.3032174 | 0.1165223
16.4782 | 37.9736 | 38.19409 | 37.77402 | -0.2204928 | 0.3034528 | 0.1166226
16.4882 | 37.947 | 38.18451 | 37.76409 | -0.2375063 | 0.3036886 | 0.1167229
16.4982 | 37.9483 | 38.17491 | 37.75416 | -0.2266055 | 0.3039246 | 0.1168235
16.5082 | 37.9489 | 38.16529 | 37.74421 | -0.2163906 | 0.304161 | 0.1169241
16.5182 | 37.9353 | 38.15566 | 37.73424 | -0.2203615 | 0.3043976 | 0.1170249
16.5282 | 37.9205 | 38.14602 | 37.72426 | -0.2255182 | 0.3046346 | 0.1171259
16.5382 | 37.9148 | 38.13636 | 37.71426 | -0.2215608 | 0.3048719 | 0.1172269
16.5482 | 37.8971 | 38.12669 | 37.70425 | -0.2295892 | 0.3051095 | 0.1173282
16.5582 | 37.8724 | 38.117 | 37.69423 | -0.2446035 | 0.3053473 | 0.1174295
16.5682 | 37.8578 | 38.1073 | 37.68419 | -0.2495037 | 0.3055855 | 0.117531
16.5782 | 37.8643 | 38.09759 | 37.67413 | -0.2332898 | 0.3058241 | 0.1176326
16.5882 | 37.8536 | 38.08786 | 37.66406 | -0.2342618 | 0.3060628 | 0.1177344
16.5982 | 37.8173 | 38.07812 | 37.65398 | -0.2608198 | 0.306302 | 0.1178363
16.6082 | 37.8192 | 38.06836 | 37.64388 | -0.2491638 | 0.3065414 | 0.1179383
16.6182 | 37.7942 | 38.05859 | 37.63377 | -0.2643937 | 0.3067812 | 0.1180405
16.6282 | 37.8152 | 38.04881 | 37.62365 | -0.2336097 | 0.3070212 | 0.1181429
16.6382 | 37.7934 | 38.03901 | 37.6135 | -0.2456117 | 0.3072616 | 0.1182453
16.6482 | 37.79 | 38.0292 | 37.60335 | -0.2391997 | 0.3075023 | 0.1183479
16.6582 | 37.7711 | 38.01937 | 37.59318 | -0.2482738 | 0.3077432 | 0.1184507
16.6682 | 37.7511 | 38.00953 | 37.583 | -0.258434 | 0.3079845 | 0.1185536
16.6782 | 37.766 | 37.99968 | 37.5728 | -0.2336802 | 0.3082262 | 0.1186566
16.6882 | 37.7446 | 37.98981 | 37.56258 | -0.2452127 | 0.3084681 | 0.1187598
16.6982 | 37.7562 | 37.97993 | 37.55236 | -0.2237312 | 0.3087104 | 0.1188631
16.7081 | 37.7274 | 37.97013 | 37.54222 | -0.2427349 | 0.3089505 | 0.1189656
16.7181 | 37.7429 | 37.96023 | 37.53196 | -0.2173259 | 0.3091934 | 0.1190692
16.7281 | 37.7309 | 37.9503 | 37.52169 | -0.2194031 | 0.3094366 | 0.1191729
16.7381 | 37.7148 | 37.94037 | 37.51141 | -0.2255665 | 0.3096801 | 0.1192768
16.7481 | 37.7289 | 37.93042 | 37.50111 | -0.2015161 | 0.3099239 | 0.1193809
16.7581 | 37.7187 | 37.92045 | 37.4908 | -0.201752 | 0.3101681 | 0.1194851
16.7681 | 37.6843 | 37.91047 | 37.48047 | -0.2261741 | 0.3104126 | 0.1195894
16.7781 | 37.704 | 37.90048 | 37.47013 | -0.1964826 | 0.3106574 | 0.1196938
16.7881 | 37.718 | 37.89048 | 37.45978 | -0.1724773 | 0.3109025 | 0.1197985
16.7981 | 37.7135 | 37.88046 | 37.44941 | -0.1669584 | 0.3111479 | 0.1199032
16.8081 | 37.6962 | 37.87043 | 37.43902 | -0.1742257 | 0.3113936 | 0.1200081
16.8181 | 37.7033 | 37.86038 | 37.42863 | -0.1570795 | 0.3116397 | 0.1201132
16.8281 | 37.7151 | 37.85032 | 37.41822 | -0.1352197 | 0.3118861 | 0.1202184
16.8381 | 37.6817 | 37.84025 | 37.40779 | -0.1585462 | 0.3121329 | 0.1203237
16.8481 | 37.6743 | 37.83016 | 37.39735 | -0.1558592 | 0.3123799 | 0.1204292
16.8581 | 37.6972 | 37.82006 | 37.3869 | -0.1228586 | 0.3126273 | 0.1205349
16.8681 | 37.6649 | 37.80994 | 37.37643 | -0.1450445 | 0.312875 | 0.1206406
16.8781 | 37.6615 | 37.79982 | 37.36595 | -0.1383168 | 0.313123 | 0.1207466
16.8881 | 37.6723 | 37.78968 | 37.35545 | -0.1173756 | 0.3133713 | 0.1208527
16.8981 | 37.677 | 37.77952 | 37.34494 | -0.102521 | 0.31362 | 0.1209589
16.9081 | 37.6775 | 37.76935 | 37.33442 | -0.09185291 | 0.313869 | 0.1210653
16.9181 | 37.6638 | 37.75917 | 37.32388 | -0.09537136 | 0.3141184 | 0.1211718
16.9281 | 37.6746 | 37.74898 | 37.31333 | -0.07437637 | 0.314368 | 0.1212785
16.9381 | 37.6656 | 37.73877 | 37.30276 | -0.07316799 | 0.314618 | 0.1213853
16.9481 | 37.6464 | 37.72855 | 37.29219 | -0.0821462 | 0.3148683 | 0.1214923
16.9581 | 37.6485 | 37.71831 | 37.28159 | -0.0698111 | 0.315119 | 0.1215994
16.9681 | 37.6414 | 37.70806 | 37.27099 | -0.06666256 | 0.31537 | 0.1217067
16.9781 | 37.617 | 37.6978 | 37.26037 | -0.08080076 | 0.3156213 | 0.1218141
16.9881 | 37.611 | 37.68753 | 37.24973 | -0.07652566 | 0.315873 | 0.1219217
16.9981 | 37.6308 | 37.67724 | 37.23908 | -0.04643723 | 0.3161249 | 0.1220294
17.0081 | 37.611 | 37.66694 | 37.22842 | -0.05593558 | 0.3163773 | 0.1221373
17.0181 | 37.6028 | 37.65662 | 37.21775 | -0.05382065 | 0.3166299 | 0.1222453
17.0281 | 37.5824 | 37.64629 | 37.20706 | -0.0638925 | 0.3168829 | 0.1223535
17.0381 | 37.6063 | 37.63595 | 37.19635 | -0.02965115 | 0.3171363 | 0.1224618
17.0481 | 37.5802 | 37.6256 | 37.18564 | -0.04539657 | 0.3173899 | 0.1225703
17.0581 | 37.5961 | 37.61523 | 37.17491 | -0.01912886 | 0.3176439 | 0.122679
17.0681 | 37.5733 | 37.60485 | 37.16416 | -0.03154801 | 0.3178982 | 0.1227878
17.0781 | 37.5723 | 37.59445 | 37.1534 | -0.02215403 | 0.3181529 | 0.1228967
17.0881 | 37.5701 | 37.58405 | 37.14263 | -0.01394692 | 0.3184079 | 0.1230058
17.0981 | 37.5587 | 37.57363 | 37.13185 | -0.01492674 | 0.3186633 | 0.1231151
17.1081 | 37.5692 | 37.56319 | 37.12105 | 0.006006528 | 0.318919 | 0.1232245
17.1181 | 37.5579 | 37.55275 | 37.11024 | 0.005152837 | 0.319175 | 0.1233341
17.1281 | 37.5505 | 37.54229 | 37.09941 | 0.008212168 | 0.3194314 | 0.1234438
17.1381 | 37.5617 | 37.53182 | 37.08857 | 0.02988452 | 0.3196881 | 0.1235536
17.1481 | 37.5478 | 37.52133 | 37.07772 | 0.02646982 | 0.3199452 | 0.1236637
17.1581 | 37.5382 | 37.51083 | 37.06686 | 0.02736812 | 0.3202026 | 0.1237739
17.1681 | 37.5521 | 37.50032 | 37.05598 | 0.05177934 | 0.3204603 | 0.1238842
17.1781 | 37.535 | 37.4898 | 37.04508 | 0.0452035 | 0.3207184 | 0.1239947
17.1881 | 37.5341 | 37.47926 | 37.03418 | 0.05484059 | 0.3209768 | 0.1241054
17.1981 | 37.5399 | 37.46871 | 37.02326 | 0.07119054 | 0.3212356 | 0.1242162
17.2081 | 37.546 | 37.45815 | 37.01232 | 0.08785333 | 0.3214948 | 0.1243272
17.2181 | 37.5374 | 37.44757 | 37.00138 | 0.08982901 | 0.3217542 | 0.1244383
17.2281 | 37.5364 | 37.43698 | 36.99042 | 0.09941748 | 0.3220141 | 0.1245496
17.2381 | 37.5275 | 37.42638 | 36.97945 | 0.1011188 | 0.3222742 | 0.124661
17.2481 | 37.5461 | 37.41577 | 36.96846 | 0.1303328 | 0.3225348 | 0.1247726
17.2581 | 37.5162 | 37.40514 | 36.95746 | 0.1110596 | 0.3227956 | 0.1248844
17.2681 | 37.5331 | 37.3945 | 36.94645 | 0.1385992 | 0.3230569 | 0.1249963
17.2781 | 37.5082 | 37.38385 | 36.93542 | 0.1243515 | 0.3233184 | 0.1251084
17.2881 | 37.5188 | 37.37318 | 36.92438 | 0.1456165 | 0.3235804 | 0.1252207
17.298 | 37.5004 | 37.36261 | 36.91344 | 0.1377873 | 0.32384 | 0.1253319
17.308 | 37.51 | 37.35192 | 36.90238 | 0.1580774 | 0.3241027 | 0.1254445
17.318 | 37.5017 | 37.34122 | 36.8913 | 0.1604803 | 0.3243656 | 0.1255572
17.328 | 37.5279 | 37.3305 | 36.88021 | 0.1973957 | 0.324629 | 0.1256701
17.338 | 37.5102 | 37.31978 | 36.8691 | 0.1904237 | 0.3248927 | 0.1257831
17.348 | 37.5196 | 37.30904 | 36.85798 | 0.2105644 | 0.3251567 | 0.1258964
17.358 | 37.5041 | 37.29828 | 36.84685 | 0.2058175 | 0.3254211 | 0.1260097
17.368 | 37.4847 | 37.28752 | 36.83571 | 0.1971832 | 0.3256859 | 0.1261233
17.378 | 37.4759 | 37.27674 | 36.82455 | 0.1991614 | 0.325951 | 0.126237
17.388 | 37.502 | 37.26595 | 36.81338 | 0.236052 | 0.3262165 | 0.1263508
17.398 | 37.4874 | 37.25514 | 36.8022 | 0.2322552 | 0.3264823 | 0.1264649
17.408 | 37.4923 | 37.24433 | 36.791 | 0.2479708 | 0.3267485 | 0.126579
17.418 | 37.469 | 37.2335 | 36.77979 | 0.2354988 | 0.3270151 | 0.1266934
17.428 | 37.4821 | 37.22266 | 36.76857 | 0.2594392 | 0.327282 | 0.1268079
17.438 | 37.4595 | 37.21181 | 36.75734 | 0.247692 | 0.3275493 | 0.1269226
17.448 | 37.4493 | 37.20094 | 36.74609 | 0.2483572 | 0.327817 | 0.1270374
17.458 | 37.463 | 37.19007 | 36.73483 | 0.2729347 | 0.328085 | 0.1271525
17.468 | 37.4172 | 37.17918 | 36.72355 | 0.2380245 | 0.3283533 | 0.1272676
17.478 | 37.429 | 37.16827 | 36.71227 | 0.2607266 | 0.3286221 | 0.127383
17.488 | 37.4494 | 37.15736 | 36.70097 | 0.292041 | 0.3288912 | 0.1274985
17.498 | 37.4213 | 37.14643 | 36.68966 | 0.2748676 | 0.3291607 | 0.1276142
17.508 | 37.4184 | 37.13549 | 36.67833 | 0.2829065 | 0.3294305 | 0.12773
17.518 | 37.4202 | 37.12454 | 36.667 | 0.2956576 | 0.3297007 | 0.127846
17.528 | 37.4152 | 37.11358 | 36.65565 | 0.3016208 | 0.3299713 | 0.1279622
17.538 | 37.3777 | 37.1026 | 36.64428 | 0.2750963 | 0.3302422 | 0.1280786
17.548 | 37.3819 | 37.09162 | 36.63291 | 0.2902838 | 0.3305135 | 0.1281951
17.558 | 37.3809 | 37.08062 | 36.62152 | 0.3002835 | 0.3307852 | 0.1283118
17.568 | 37.3311 | 37.0696 | 36.61012 | 0.2614954 | 0.3310573 | 0.1284286
17.578 | 37.3583 | 37.05858 | 36.59871 | 0.2997192 | 0.3313297 | 0.1285457
17.588 | 37.3486 | 37.04754 | 36.58728 | 0.3010552 | 0.3316025 | 0.1286629
17.598 | 37.3328 | 37.0365 | 36.57584 | 0.2963032 | 0.3318756 | 0.1287802
17.608 | 37.3377 | 37.02544 | 36.56439 | 0.3122631 | 0.3321492 | 0.1288978
17.618 | 37.3425 | 37.01436 | 36.55293 | 0.3281351 | 0.3324231 | 0.1290155
17.628 | 37.3341 | 37.00328 | 36.54145 | 0.3308191 | 0.3326974 | 0.1291334
17.638 | 37.3161 | 36.99219 | 36.52996 | 0.323915 | 0.3329721 | 0.1292514
17.648 | 37.3057 | 36.98108 | 36.51846 | 0.3246228 | 0.3332472 | 0.1293697
17.658 | 37.3092 | 36.96996 | 36.50695 | 0.3392425 | 0.3335226 | 0.1294881
17.668 | 37.2768 | 36.95883 | 36.49542 | 0.3179741 | 0.3337984 | 0.1296066
17.678 | 37.2681 | 36.94768 | 36.48388 | 0.3204177 | 0.3340746 | 0.1297254
17.688 | 37.2825 | 36.93653 | 36.47233 | 0.3459729 | 0.3343511 | 0.1298443
17.698 | 37.2829 | 36.92536 | 36.46077 | 0.3575401 | 0.3346281 | 0.1299634
17.708 | 37.2567 | 36.91418 | 36.44919 | 0.342519 | 0.3349054 | 0.1300827
17.718 | 37.262 | 36.90299 | 36.43761 | 0.3590097 | 0.3351831 | 0.1302021
17.728 | 37.2487 | 36.89179 | 36.426 | 0.3569121 | 0.3354613 | 0.1303217
17.738 | 37.237 | 36.88057 | 36.41439 | 0.3564263 | 0.3357397 | 0.1304415
17.748 | 37.2358 | 36.86935 | 36.40277 | 0.3664522 | 0.3360186 | 0.1305615
17.758 | 37.2298 | 36.85811 | 36.39113 | 0.3716898 | 0.3362978 | 0.1306816
17.768 | 37.2296 | 36.84686 | 36.37948 | 0.382739 | 0.3365774 | 0.130802
17.778 | 37.1842 | 36.8356 | 36.36782 | 0.3485998 | 0.3368574 | 0.1309225
17.788 | 37.2279 | 36.82433 | 36.35615 | 0.4035723 | 0.3371378 | 0.1310431
17.798 | 37.204 | 36.81304 | 36.34446 | 0.3909564 | 0.3374187 | 0.131164
17.808 | 37.1949 | 36.80175 | 36.33276 | 0.393152 | 0.3376999 | 0.131285
17.818 | 37.1751 | 36.79044 | 36.32105 | 0.3846592 | 0.3379814 | 0.1314062
17.828 | 37.1795 | 36.77912 | 36.30933 | 0.4003779 | 0.3382634 | 0.1315276
17.838 | 37.1607 | 36.76779 | 36.2976 | 0.3929081 | 0.3385457 | 0.1316492
17.848 | 37.1555 | 36.75645 | 36.28585 | 0.3990498 | 0.3388285 | 0.1317709
17.858 | 37.1596 | 36.7451 | 36.27409 | 0.414503 | 0.3391116 | 0.1318929
17.868 | 37.1389 | 36.73373 | 36.26232 | 0.4051676 | 0.3393951 | 0.132015
17.878 | 37.0806 | 36.72236 | 36.25054 | 0.3582436 | 0.3396791 | 0.1321373
17.8879 | 37.123 | 36.71108 | 36.23886 | 0.411917 | 0.3399606 | 0.1322585
17.8979 | 37.1078 | 36.69968 | 36.22706 | 0.4081157 | 0.3402452 | 0.1323812
17.9079 | 37.1073 | 36.68827 | 36.21524 | 0.4190257 | 0.3405304 | 0.132504
17.9179 | 37.0872 | 36.67685 | 36.20341 | 0.410347 | 0.3408159 | 0.132627
17.9279 | 37.0939 | 36.66542 | 36.19157 | 0.4284796 | 0.3411018 | 0.1327502
17.9379 | 37.0542 | 36.65398 | 36.17971 | 0.4002235 | 0.3413881 | 0.1328736
17.9479 | 37.0727 | 36.64252 | 36.16785 | 0.4301787 | 0.3416748 | 0.1329971
17.9579 | 37.0652 | 36.63105 | 36.15597 | 0.434145 | 0.3419619 | 0.1331209
17.9679 | 37.0566 | 36.61958 | 36.14408 | 0.4370226 | 0.3422494 | 0.1332448
17.9779 | 36.9948 | 36.60809 | 36.13218 | 0.3867115 | 0.3425372 | 0.1333689
17.9879 | 37.0176 | 36.59659 | 36.12027 | 0.4210114 | 0.3428256 | 0.1334932
17.9979 | 37.0151 | 36.58508 | 36.10835 | 0.4300224 | 0.3431143 | 0.1336177
18.0079 | 36.9778 | 36.57356 | 36.09641 | 0.4042446 | 0.3434034 | 0.1337424
18.0179 | 37.004 | 36.56202 | 36.08446 | 0.4419779 | 0.343693 | 0.1338673
18.0279 | 36.9801 | 36.55048 | 36.0725 | 0.4296223 | 0.3439829 | 0.1339923
18.0379 | 36.9712 | 36.53892 | 36.06053 | 0.4322777 | 0.3442732 | 0.1341175
18.0479 | 36.9719 | 36.52736 | 36.04855 | 0.4445441 | 0.344564 | 0.1342429
18.0579 | 36.9643 | 36.51578 | 36.03655 | 0.4485216 | 0.3448551 | 0.1343685
18.0679 | 36.9807 | 36.50419 | 36.02455 | 0.47651 | 0.3451467 | 0.1344943
18.0779 | 36.8905 | 36.49259 | 36.01253 | 0.3979094 | 0.3454386 | 0.1346203
18.0879 | 36.9286 | 36.48098 | 36.0005 | 0.4476197 | 0.345731 | 0.1347465
18.0979 | 36.9329 | 36.46936 | 35.98846 | 0.4635409 | 0.3460238 | 0.1348729
18.1079 | 36.917 | 36.45773 | 35.97641 | 0.459273 | 0.346317 | 0.1349994
18.1179 | 36.8916 | 36.44608 | 35.96435 | 0.445516 | 0.3466106 | 0.1351261
18.1279 | 36.9003 | 36.43443 | 35.95227 | 0.4658698 | 0.3469047 | 0.1352531
18.1379 | 36.8927 | 36.42277 | 35.94019 | 0.4699344 | 0.3471991 | 0.1353802
18.1479 | 36.8745 | 36.41109 | 35.92809 | 0.4634098 | 0.3474939 | 0.1355075
18.1579 | 36.868 | 36.3994 | 35.91598 | 0.468596 | 0.3477892 | 0.135635
18.1679 | 36.8949 | 36.38771 | 35.90386 | 0.5071929 | 0.3480849 | 0.1357627
18.1779 | 36.7938 | 36.376 | 35.89173 | 0.4178006 | 0.348381 | 0.1358906
18.1879 | 36.8405 | 36.36428 | 35.87958 | 0.4762189 | 0.3486776 | 0.1360187
18.1979 | 36.8602 | 36.35255 | 35.86743 | 0.507648 | 0.3489745 | 0.136147
18.2079 | 36.8384 | 36.34081 | 35.85526 | 0.4975877 | 0.3492719 | 0.1362754
18.2179 | 36.8409 | 36.32906 | 35.84309 | 0.511838 | 0.3495697 | 0.1364041
18.2279 | 36.8163 | 36.3173 | 35.8309 | 0.498999 | 0.3498679 | 0.136533
18.2379 | 36.8277 | 36.30553 | 35.8187 | 0.5221705 | 0.3501665 | 0.136662
18.2479 | 36.7862 | 36.29375 | 35.80649 | 0.4924525 | 0.3504656 | 0.1367913
18.2579 | 36.8075 | 36.28195 | 35.79427 | 0.5255451 | 0.3507651 | 0.1369207
18.2679 | 36.7861 | 36.27015 | 35.78204 | 0.5159482 | 0.351065 | 0.1370504
18.2779 | 36.7221 | 36.25834 | 35.76979 | 0.4637618 | 0.3513653 | 0.1371802
18.2879 | 36.7184 | 36.24651 | 35.75754 | 0.4718859 | 0.3516661 | 0.1373102
18.2979 | 36.7659 | 36.23468 | 35.74527 | 0.5312204 | 0.3519673 | 0.1374405
18.3079 | 36.7175 | 36.22283 | 35.73299 | 0.4946654 | 0.3522689 | 0.1375709
18.3179 | 36.7163 | 36.21098 | 35.72071 | 0.5053207 | 0.352571 | 0.1377015
18.3279 | 36.703 | 36.19911 | 35.70841 | 0.5038864 | 0.3528735 | 0.1378324
18.3379 | 36.7112 | 36.18724 | 35.6961 | 0.5239625 | 0.3531764 | 0.1379634
18.3479 | 36.722 | 36.17535 | 35.68378 | 0.5466488 | 0.3534797 | 0.1380946
18.3579 | 36.6885 | 36.16345 | 35.67144 | 0.5250455 | 0.3537835 | 0.1382261
18.3679 | 36.6954 | 36.15155 | 35.6591 | 0.5438525 | 0.3540877 | 0.1383577
18.3779 | 36.615 | 36.13963 | 35.64675 | 0.4753697 | 0.3543924 | 0.1384895
18.3879 | 36.6366 | 36.1277 | 35.63438 | 0.5088971 | 0.3546975 | 0.1386215
18.3979 | 36.6548 | 36.11577 | 35.62201 | 0.5390348 | 0.355003 | 0.1387538
18.4079 | 36.6292 | 36.10382 | 35.60962 | 0.5253826 | 0.355309 | 0.1388862
18.4179 | 36.6101 | 36.09186 | 35.59723 | 0.5182406 | 0.3556153 | 0.1390189
18.4279 | 36.6026 | 36.07989 | 35.58482 | 0.5227087 | 0.3559222 | 0.1391517
18.4379 | 36.5991 | 36.06791 | 35.5724 | 0.5311869 | 0.3562295 | 0.1392847
18.4479 | 36.5699 | 36.05592 | 35.55997 | 0.5139752 | 0.3565372 | 0.139418
18.4579 | 36.5948 | 36.04393 | 35.54753 | 0.5508736 | 0.3568454 | 0.1395514
18.4678 | 36.5464 | 36.03204 | 35.5352 | 0.5143618 | 0.3571509 | 0.1396838
18.4778 | 36.5041 | 36.02002 | 35.52274 | 0.4840802 | 0.3574599 | 0.1398176
18.4878 | 36.5043 | 36.00799 | 35.51027 | 0.4963085 | 0.3577694 | 0.1399517
18.4978 | 36.566 | 35.99595 | 35.49779 | 0.5700468 | 0.3580793 | 0.140086
18.5078 | 36.5296 | 35.98391 | 35.48529 | 0.545695 | 0.3583897 | 0.1402205
18.5178 | 36.5371 | 35.97185 | 35.47279 | 0.5652531 | 0.3587006 | 0.1403552
18.5278 | 36.5259 | 35.95978 | 35.46028 | 0.5661211 | 0.3590119 | 0.1404901
18.5378 | 36.5076 | 35.9477 | 35.44775 | 0.559899 | 0.3593236 | 0.1406252
18.5478 | 36.5259 | 35.93561 | 35.43522 | 0.5902868 | 0.3596358 | 0.1407605
18.5578 | 36.4919 | 35.92352 | 35.42267 | 0.5683844 | 0.3599484 | 0.140896
18.5678 | 36.4733 | 35.91141 | 35.41012 | 0.5618918 | 0.3602615 | 0.1410318
18.5778 | 36.4213 | 35.89929 | 35.39755 | 0.5220089 | 0.360575 | 0.1411677
18.5878 | 36.4487 | 35.88716 | 35.38497 | 0.5615358 | 0.360889 | 0.1413039
18.5978 | 36.4599 | 35.87503 | 35.37238 | 0.5848724 | 0.3612035 | 0.1414402
18.6078 | 36.4456 | 35.86288 | 35.35979 | 0.5827188 | 0.3615183 | 0.1415768
18.6178 | 36.4291 | 35.85073 | 35.34718 | 0.5783748 | 0.3618337 | 0.1417136
18.6278 | 36.4219 | 35.83856 | 35.33456 | 0.5833404 | 0.3621495 | 0.1418506
18.6378 | 36.4253 | 35.82638 | 35.32193 | 0.5989157 | 0.3624658 | 0.1419878
18.6478 | 36.4345 | 35.8142 | 35.30929 | 0.6203005 | 0.3627825 | 0.1421253
18.6578 | 36.4111 | 35.802 | 35.29664 | 0.609095 | 0.3630997 | 0.1422629
18.6678 | 36.3597 | 35.7898 | 35.28398 | 0.569899 | 0.3634174 | 0.1424008
18.6778 | 36.3431 | 35.77759 | 35.27131 | 0.5655126 | 0.3637355 | 0.1425388
18.6878 | 36.3465 | 35.76536 | 35.25863 | 0.5811357 | 0.364054 | 0.1426771
18.6978 | 36.3653 | 35.75313 | 35.24594 | 0.6121682 | 0.3643731 | 0.1428157
18.7078 | 36.3472 | 35.74089 | 35.23324 | 0.6063102 | 0.3646926 | 0.1429544
18.7178 | 36.3469 | 35.72864 | 35.22053 | 0.6182617 | 0.3650126 | 0.1430933
18.7278 | 36.3228 | 35.71638 | 35.20781 | 0.6064225 | 0.3653331 | 0.1432325
18.7378 | 36.2958 | 35.70411 | 35.19508 | 0.5916927 | 0.365654 | 0.1433719
18.7478 | 36.3195 | 35.69183 | 35.18234 | 0.6276723 | 0.3659753 | 0.1435115
18.7578 | 36.2762 | 35.67954 | 35.16959 | 0.5966613 | 0.3662972 | 0.1436513
18.7678 | 36.2283 | 35.66724 | 35.15683 | 0.5610595 | 0.3666195 | 0.1437913
18.7778 | 36.2041 | 35.65493 | 35.14406 | 0.5491671 | 0.3669423 | 0.1439316
18.7878 | 36.2111 | 35.64262 | 35.13128 | 0.5684838 | 0.3672656 | 0.144072
18.7978 | 36.2353 | 35.63029 | 35.11849 | 0.6050099 | 0.3675893 | 0.1442127
18.8078 | 36.2059 | 35.61795 | 35.10569 | 0.5879451 | 0.3679135 | 0.1443536
18.8178 | 36.2223 | 35.60561 | 35.09288 | 0.6166895 | 0.3682382 | 0.1444948
18.8278 | 36.1894 | 35.59326 | 35.08006 | 0.5961431 | 0.3685634 | 0.1446361
18.8378 | 36.1743 | 35.58089 | 35.06723 | 0.5934059 | 0.368889 | 0.1447777
18.8478 | 36.1712 | 35.56852 | 35.05439 | 0.6026778 | 0.3692152 | 0.1449195
18.8578 | 36.1072 | 35.55614 | 35.04154 | 0.5510587 | 0.3695417 | 0.1450616
18.8678 | 36.114 | 35.54375 | 35.02868 | 0.5702487 | 0.3698688 | 0.1452038
18.8778 | 36.0549 | 35.53135 | 35.01581 | 0.5235478 | 0.3701964 | 0.1453463
18.8878 | 36.0787 | 35.51894 | 35.00293 | 0.5597559 | 0.3705244 | 0.145489
18.8978 | 36.0823 | 35.50653 | 34.99004 | 0.5757729 | 0.370853 | 0.1456319
18.9078 | 36.0712 | 35.4941 | 34.97714 | 0.577099 | 0.371182 | 0.1457751
18.9178 | 36.0471 | 35.48167 | 34.96424 | 0.565434 | 0.3715115 | 0.1459185
18.9278 | 36.0295 | 35.46922 | 34.95132 | 0.5602779 | 0.3718415 | 0.1460621
18.9378 | 36.0327 | 35.45677 | 34.93839 | 0.5759307 | 0.3721719 | 0.1462059
18.9478 | 35.9916 | 35.44431 | 34.92545 | 0.5472924 | 0.3725029 | 0.14635
18.9578 | 35.9826 | 35.43184 | 34.91251 | 0.5507629 | 0.3728344 | 0.1464943
18.9678 | 35.9461 | 35.41936 | 34.89955 | 0.5267422 | 0.3731663 | 0.1466389
18.9778 | 35.9531 | 35.40687 | 34.88659 | 0.5462303 | 0.3734988 | 0.1467836
18.9878 | 35.9323 | 35.39437 | 34.87361 | 0.5379272 | 0.3738317 | 0.1469286
18.9978 | 35.9664 | 35.38187 | 34.86063 | 0.5845329 | 0.3741651 | 0.1470738
19.0078 | 35.9511 | 35.36935 | 34.84763 | 0.5817472 | 0.3744991 | 0.1472193
19.0178 | 35.9088 | 35.35683 | 34.83463 | 0.5519703 | 0.3748335 | 0.147365
19.0278 | 35.9237 | 35.3443 | 34.82162 | 0.579402 | 0.3751684 | 0.1475109
19.0378 | 35.9079 | 35.33176 | 34.8086 | 0.5761424 | 0.3755038 | 0.1476571
19.0478 | 35.8746 | 35.31921 | 34.79557 | 0.5553915 | 0.3758397 | 0.1478034
19.0577 | 35.8133 | 35.30678 | 34.78266 | 0.5065234 | 0.3761728 | 0.1479486
19.0677 | 35.8338 | 35.29421 | 34.76961 | 0.5395895 | 0.3765096 | 0.1480955
19.0777 | 35.8167 | 35.28164 | 34.75655 | 0.5350642 | 0.376847 | 0.1482426
19.0877 | 35.7978 | 35.26905 | 34.74348 | 0.5287473 | 0.377185 | 0.1483899
19.0977 | 35.8339 | 35.25646 | 34.7304 | 0.577439 | 0.3775234 | 0.1485374
19.1077 | 35.8233 | 35.24386 | 34.71731 | 0.5794391 | 0.3778623 | 0.1486853
19.1177 | 35.7803 | 35.23125 | 34.70422 | 0.5490477 | 0.3782017 | 0.1488333
19.1277 | 35.783 | 35.21864 | 34.69111 | 0.5643647 | 0.3785417 | 0.1489816
19.1377 | 35.7475 | 35.20601 | 34.678 | 0.54149 | 0.3788821 | 0.1491301
19.1477 | 35.7202 | 35.19338 | 34.66487 | 0.5268238 | 0.379223 | 0.1492789
19.1577 | 35.6778 | 35.18073 | 34.65174 | 0.497066 | 0.3795645 | 0.1494279
19.1677 | 35.6735 | 35.16808 | 34.6386 | 0.5054164 | 0.3799065 | 0.1495771
19.1777 | 35.6785 | 35.15542 | 34.62545 | 0.5230751 | 0.380249 | 0.1497266
19.1877 | 35.6496 | 35.14276 | 34.61229 | 0.5068421 | 0.380592 | 0.1498763
19.1977 | 35.6786 | 35.13008 | 34.59912 | 0.5485174 | 0.3809355 | 0.1500263
19.2077 | 35.6399 | 35.1174 | 34.58594 | 0.5225009 | 0.3812795 | 0.1501765
19.2177 | 35.6551 | 35.10471 | 34.57276 | 0.5503926 | 0.3816241 | 0.1503269
19.2277 | 35.6149 | 35.09201 | 34.55956 | 0.5228924 | 0.3819691 | 0.1504776
19.2377 | 35.6055 | 35.0793 | 34.54636 | 0.5262004 | 0.3823147 | 0.1506286
19.2477 | 35.5327 | 35.06658 | 34.53314 | 0.4661165 | 0.3826608 | 0.1507798
19.2577 | 35.5393 | 35.05386 | 34.51992 | 0.4854407 | 0.3830075 | 0.1509312
19.2677 | 35.5225 | 35.04113 | 34.50669 | 0.4813731 | 0.3833546 | 0.1510829
19.2777 | 35.5137 | 35.02839 | 34.49345 | 0.4853134 | 0.3837023 | 0.1512348
19.2877 | 35.5229 | 35.01564 | 34.4802 | 0.5072617 | 0.3840505 | 0.151387
19.2977 | 35.5199 | 35.00288 | 34.46694 | 0.5170181 | 0.3843992 | 0.1515394
19.3077 | 35.5388 | 34.99012 | 34.45368 | 0.5486824 | 0.3847484 | 0.1516921
19.3177 | 35.4992 | 34.97735 | 34.4404 | 0.5218548 | 0.3850982 | 0.1518451
19.3277 | 35.4771 | 34.96457 | 34.42712 | 0.5125349 | 0.3854485 | 0.1519982
19.3377 | 35.4468 | 34.95178 | 34.41383 | 0.495023 | 0.3857994 | 0.1521517
19.3477 | 35.4063 | 34.93898 | 34.40052 | 0.467319 | 0.3861508 | 0.1523053
19.3577 | 35.414 | 34.92618 | 34.38722 | 0.4878228 | 0.3865026 | 0.1524593
19.3677 | 35.3825 | 34.91337 | 34.3739 | 0.4691344 | 0.3868551 | 0.1526135
19.3777 | 35.3819 | 34.90055 | 34.36057 | 0.4813538 | 0.3872081 | 0.1527679
19.3877 | 35.4032 | 34.88772 | 34.34723 | 0.515481 | 0.3875616 | 0.1529226
19.3977 | 35.3821 | 34.87488 | 34.33389 | 0.507216 | 0.3879156 | 0.1530775
19.4077 | 35.3849 | 34.86204 | 34.32054 | 0.5228587 | 0.3882702 | 0.1532328
19.4177 | 35.3738 | 34.84919 | 34.30718 | 0.524609 | 0.3886253 | 0.1533882
19.4277 | 35.355 | 34.83633 | 34.29381 | 0.518667 | 0.3889809 | 0.1535439
19.4377 | 35.2809 | 34.82347 | 34.28043 | 0.4574327 | 0.3893372 | 0.1536999
19.4477 | 35.3072 | 34.81059 | 34.26704 | 0.496606 | 0.3896939 | 0.1538562
19.4577 | 35.2922 | 34.79771 | 34.25365 | 0.4944868 | 0.3900512 | 0.1540126
19.4677 | 35.2629 | 34.78482 | 34.24025 | 0.4780753 | 0.390409 | 0.1541694
19.4777 | 35.242 | 34.77193 | 34.22683 | 0.4700712 | 0.3907675 | 0.1543264
19.4877 | 35.2653 | 34.75903 | 34.21342 | 0.5062748 | 0.3911264 | 0.1544837
19.4977 | 35.2699 | 34.74611 | 34.19999 | 0.5237858 | 0.3914858 | 0.1546412
19.5077 | 35.234 | 34.7332 | 34.18655 | 0.5008042 | 0.3918459 | 0.154799
19.5177 | 35.2246 | 34.72027 | 34.17311 | 0.5043301 | 0.3922065 | 0.1549571
19.5277 | 35.1761 | 34.70734 | 34.15965 | 0.4687634 | 0.3925676 | 0.1551154
19.5377 | 35.1489 | 34.6944 | 34.14619 | 0.4545042 | 0.3929293 | 0.155274
19.5477 | 35.1372 | 34.68145 | 34.13272 | 0.4557522 | 0.3932915 | 0.1554328
19.5577 | 35.1315 | 34.66849 | 34.11925 | 0.4630076 | 0.3936543 | 0.1555919
19.5677 | 35.1172 | 34.65553 | 34.10576 | 0.4616704 | 0.3940176 | 0.1557513
19.5777 | 35.0827 | 34.64256 | 34.09227 | 0.4401404 | 0.3943816 | 0.1559109
19.5877 | 35.1052 | 34.62958 | 34.07877 | 0.4756177 | 0.394746 | 0.1560709
19.5977 | 35.0737 | 34.6166 | 34.06526 | 0.4571022 | 0.3951111 | 0.1562311
19.6077 | 35.0554 | 34.60361 | 34.05174 | 0.4517939 | 0.3954767 | 0.1563915
19.6177 | 35.0063 | 34.59061 | 34.03821 | 0.4156928 | 0.3958428 | 0.1565522
19.6277 | 34.9617 | 34.5776 | 34.02468 | 0.3840989 | 0.3962096 | 0.1567132
19.6376 | 34.985 | 34.56472 | 34.01127 | 0.4202819 | 0.3965732 | 0.1568729
19.6476 | 34.9331 | 34.5517 | 33.99772 | 0.3814022 | 0.396941 | 0.1570344
19.6576 | 34.8994 | 34.53867 | 33.98416 | 0.3607295 | 0.3973094 | 0.1571962
19.6676 | 34.9136 | 34.52564 | 33.9706 | 0.3879639 | 0.3976784 | 0.1573583
19.6776 | 34.8649 | 34.51259 | 33.95703 | 0.3523053 | 0.398048 | 0.1575206
19.6876 | 34.9111 | 34.49955 | 33.94344 | 0.4115538 | 0.3984181 | 0.1576832
19.6976 | 34.8705 | 34.48649 | 33.92986 | 0.3840092 | 0.3987888 | 0.1578461
19.7076 | 34.8362 | 34.47343 | 33.91626 | 0.3627716 | 0.39916 | 0.1580093
19.7176 | 34.7782 | 34.46036 | 33.90265 | 0.3178409 | 0.3995319 | 0.1581728
19.7276 | 34.7831 | 34.44728 | 33.88904 | 0.3358171 | 0.3999043 | 0.1583365
19.7376 | 34.7588 | 34.4342 | 33.87542 | 0.3246002 | 0.4002774 | 0.1585005
19.7476 | 34.7274 | 34.42111 | 33.86179 | 0.3062901 | 0.4006509 | 0.1586648
19.7576 | 34.6962 | 34.40801 | 33.84816 | 0.2881869 | 0.4010251 | 0.1588293
19.7676 | 34.686 | 34.39491 | 33.83452 | 0.2910905 | 0.4013998 | 0.1589942
19.7776 | 34.698 | 34.3818 | 33.82086 | 0.3162008 | 0.4017752 | 0.1591593
19.7876 | 34.668 | 34.36868 | 33.80721 | 0.299318 | 0.4021511 | 0.1593247
19.7976 | 34.6578 | 34.35556 | 33.79354 | 0.3022418 | 0.4025276 | 0.1594904
19.8076 | 34.6176 | 34.34243 | 33.77987 | 0.2751723 | 0.4029047 | 0.1596564
19.8176 | 34.5562 | 34.32929 | 33.76619 | 0.2269095 | 0.4032823 | 0.1598226
19.8276 | 34.5718 | 34.31615 | 33.7525 | 0.2556534 | 0.4036606 | 0.1599892
19.8376 | 34.5623 | 34.303 | 33.7388 | 0.2593039 | 0.4040395 | 0.160156
19.8476 | 34.5344 | 34.28984 | 33.7251 | 0.244561 | 0.4044189 | 0.1603231
19.8576 | 34.5489 | 34.27668 | 33.71139 | 0.2722246 | 0.4047989 | 0.1604905
19.8676 | 34.5378 | 34.26351 | 33.69767 | 0.2742949 | 0.4051795 | 0.1606582
19.8776 | 34.5416 | 34.25033 | 33.68394 | 0.2912716 | 0.4055608 | 0.1608262
19.8876 | 34.5213 | 34.23715 | 33.67021 | 0.2841548 | 0.4059426 | 0.1609944
19.8976 | 34.5055 | 34.22396 | 33.65647 | 0.2815445 | 0.406325 | 0.161163
19.9076 | 34.4472 | 34.21076 | 33.64272 | 0.2364406 | 0.4067081 | 0.1613318
19.9176 | 34.4485 | 34.19756 | 33.62896 | 0.2509432 | 0.4070917 | 0.161501
19.9276 | 34.4449 | 34.18435 | 33.6152 | 0.2605522 | 0.4074759 | 0.1616704
19.9376 | 34.446 | 34.17113 | 33.60143 | 0.2748675 | 0.4078607 | 0.1618401
19.9476 | 34.3883 | 34.15791 | 33.58765 | 0.2303892 | 0.4082462 | 0.1620101
19.9576 | 34.4024 | 34.14468 | 33.57387 | 0.2577172 | 0.4086322 | 0.1621804
19.9676 | 34.4075 | 34.13145 | 33.56008 | 0.2760514 | 0.4090189 | 0.162351
19.9776 | 34.4128 | 34.11821 | 33.54628 | 0.294592 | 0.4094061 | 0.1625219
19.9876 | 34.3824 | 34.10496 | 33.53247 | 0.2774387 | 0.409794 | 0.1626931
19.9976 | 34.3744 | 34.09171 | 33.51866 | 0.2826917 | 0.4101825 | 0.1628646
20.0076 | 34.3422 | 34.07845 | 33.50484 | 0.2637509 | 0.4105716 | 0.1630364
20.0176 | 34.3344 | 34.06518 | 33.49101 | 0.2692162 | 0.4109613 | 0.1632085
20.0276 | 34.3439 | 34.05191 | 33.47718 | 0.2919877 | 0.4113516 | 0.1633809
20.0376 | 34.3203 | 34.03863 | 33.46334 | 0.2816653 | 0.4117425 | 0.1635536
20.0476 | 34.2779 | 34.02535 | 33.44949 | 0.252549 | 0.4121341 | 0.1637266
20.0576 | 34.2737 | 34.01206 | 33.43564 | 0.2616386 | 0.4125263 | 0.1638999
20.0676 | 34.2791 | 33.99877 | 33.42177 | 0.2803344 | 0.4129191 | 0.1640735
20.0776 | 34.271 | 33.98546 | 33.4079 | 0.2855361 | 0.4133125 | 0.1642474
20.0876 | 34.2506 | 33.97216 | 33.39403 | 0.2784439 | 0.4137065 | 0.1644216
20.0976 | 34.175 | 33.95884 | 33.38015 | 0.2161576 | 0.4141012 | 0.1645961
20.1076 | 34.2115 | 33.94552 | 33.36626 | 0.2659772 | 0.4144965 | 0.1647709
20.1176 | 34.1741 | 33.9322 | 33.35236 | 0.2419028 | 0.4148924 | 0.1649461
20.1276 | 34.1677 | 33.91887 | 33.33846 | 0.2488342 | 0.415289 | 0.1651215
20.1376 | 34.1478 | 33.90553 | 33.32455 | 0.2422714 | 0.4156862 | 0.1652973
20.1476 | 34.157 | 33.89219 | 33.31063 | 0.2648145 | 0.416084 | 0.1654733
20.1576 | 34.1293 | 33.87884 | 33.2967 | 0.2504634 | 0.4164825 | 0.1656497
20.1676 | 34.1296 | 33.86548 | 33.28277 | 0.264118 | 0.4168815 | 0.1658264
20.1776 | 34.1139 | 33.85212 | 33.26884 | 0.2617785 | 0.4172813 | 0.1660034
20.1876 | 34.0525 | 33.83876 | 33.25489 | 0.2137446 | 0.4176816 | 0.1661807
20.1976 | 34.0415 | 33.82538 | 33.24094 | 0.2161164 | 0.4180826 | 0.1663583
20.2076 | 34.0338 | 33.81201 | 33.22699 | 0.2217939 | 0.4184843 | 0.1665363
20.2176 | 34.0156 | 33.79862 | 33.21302 | 0.2169771 | 0.4188865 | 0.1667145
20.2275 | 33.9605 | 33.78537 | 33.19919 | 0.1751319 | 0.4192855 | 0.1668913
20.2375 | 33.9768 | 33.77197 | 33.18521 | 0.2048262 | 0.419689 | 0.1670702
20.2475 | 33.9439 | 33.75857 | 33.17123 | 0.1853261 | 0.4200932 | 0.1672494
20.2575 | 33.9307 | 33.74517 | 33.15724 | 0.1855315 | 0.4204981 | 0.167429
20.2675 | 33.9295 | 33.73176 | 33.14325 | 0.1977424 | 0.4209036 | 0.1676089
20.2775 | 33.9063 | 33.71834 | 33.12924 | 0.1879588 | 0.4213098 | 0.167789
20.2875 | 33.8408 | 33.70492 | 33.11523 | 0.1358807 | 0.4217166 | 0.1679695
20.2975 | 33.831 | 33.69149 | 33.10122 | 0.139508 | 0.4221241 | 0.1681504
20.3075 | 33.8158 | 33.67806 | 33.0872 | 0.1377407 | 0.4225322 | 0.1683315
20.3175 | 33.7883 | 33.66462 | 33.07317 | 0.1236788 | 0.422941 | 0.168513
20.3275 | 33.7635 | 33.65118 | 33.05913 | 0.1123223 | 0.4233504 | 0.1686948
20.3375 | 33.7454 | 33.63773 | 33.04509 | 0.1076711 | 0.4237605 | 0.1688769
20.3475 | 33.7353 | 33.62427 | 33.03104 | 0.1110252 | 0.4241713 | 0.1690594
20.3575 | 33.7628 | 33.61082 | 33.01699 | 0.1519846 | 0.4245827 | 0.1692422
20.3675 | 33.697 | 33.59735 | 33.00293 | 0.09964923 | 0.4249948 | 0.1694253
20.3775 | 33.6594 | 33.58388 | 32.98886 | 0.07551909 | 0.4254076 | 0.1696088
20.3875 | 33.6483 | 33.57041 | 32.97479 | 0.07789416 | 0.425821 | 0.1697926
20.3975 | 33.6399 | 33.55693 | 32.96071 | 0.08297442 | 0.4262351 | 0.1699767
20.4075 | 33.6279 | 33.54344 | 32.94663 | 0.08445983 | 0.4266499 | 0.1701612
20.4175 | 33.5686 | 33.52995 | 32.93254 | 0.03865041 | 0.4270653 | 0.1703459
20.4275 | 33.581 | 33.51645 | 32.91844 | 0.06454603 | 0.4274814 | 0.1705311
20.4375 | 33.5367 | 33.50295 | 32.90434 | 0.03374674 | 0.4278981 | 0.1707166
20.4475 | 33.5316 | 33.48945 | 32.89023 | 0.04215247 | 0.4283156 | 0.1709024
20.4575 | 33.5339 | 33.47594 | 32.87611 | 0.05796325 | 0.4287337 | 0.1710885
20.4675 | 33.4661 | 33.46242 | 32.86199 | 0.00367901 | 0.4291526 | 0.171275
20.4775 | 33.4789 | 33.4489 | 32.84787 | 0.02999974 | 0.4295721 | 0.1714619
20.4875 | 33.4569 | 33.43537 | 32.83373 | 0.02152541 | 0.4299923 | 0.171649
20.4975 | 33.4085 | 33.42184 | 32.81959 | -0.01334395 | 0.4304131 | 0.1718365
20.5075 | 33.4178 | 33.40831 | 32.80545 | 0.009491513 | 0.4308347 | 0.1720244
20.5175 | 33.4099 | 33.39477 | 32.7913 | 0.01513192 | 0.4312569 | 0.1722127
20.5275 | 33.3944 | 33.38122 | 32.77714 | 0.01317711 | 0.4316798 | 0.1724012
20.5375 | 33.3572 | 33.36767 | 32.76298 | -0.01047292 | 0.4321035 | 0.1725901
20.5475 | 33.3735 | 33.35412 | 32.74881 | 0.01938182 | 0.4325278 | 0.1727794
20.5575 | 33.3108 | 33.34056 | 32.73464 | -0.02975862 | 0.4329528 | 0.172969
20.5675 | 33.3157 | 33.32699 | 32.72046 | -0.01129429 | 0.4333785 | 0.173159
20.5775 | 33.3058 | 33.31343 | 32.70627 | -0.0076253 | 0.4338049 | 0.1733493
20.5875 | 33.262 | 33.29985 | 32.69208 | -0.03785157 | 0.4342319 | 0.17354
20.5975 | 33.263 | 33.28627 | 32.67788 | -0.02327323 | 0.4346597 | 0.173731
20.6075 | 33.2429 | 33.27269 | 32.66368 | -0.02979028 | 0.4350882 | 0.1739224
20.6175 | 33.2185 | 33.2591 | 32.64947 | -0.0406027 | 0.4355174 | 0.1741141
20.6275 | 33.2225 | 33.24551 | 32.63526 | -0.02301057 | 0.4359474 | 0.1743062
20.6375 | 33.2083 | 33.23191 | 32.62104 | -0.0236139 | 0.436378 | 0.1744987
20.6475 | 33.217 | 33.21831 | 32.60681 | -0.00131268 | 0.4368093 | 0.1746915
20.6575 | 33.1532 | 33.20471 | 32.59258 | -0.05150694 | 0.4372414 | 0.1748847
20.6675 | 33.1589 | 33.1911 | 32.57834 | -0.03219669 | 0.437674 | 0.1750783
20.6775 | 33.1333 | 33.17748 | 32.5641 | -0.04418207 | 0.4381075 | 0.1752722
20.6875 | 33.1108 | 33.16386 | 32.54985 | -0.05306302 | 0.4385417 | 0.1754665
20.6975 | 33.095 | 33.15024 | 32.5356 | -0.05523955 | 0.4389766 | 0.1756611
20.7075 | 33.0895 | 33.13661 | 32.52134 | -0.0471117 | 0.4394121 | 0.1758562
20.7175 | 33.054 | 33.12298 | 32.50708 | -0.06897958 | 0.4398485 | 0.1760515
20.7275 | 33.0632 | 33.10934 | 32.49281 | -0.04614311 | 0.4402856 | 0.1762473
20.7375 | 33.0603 | 33.0957 | 32.47854 | -0.03540233 | 0.4407233 | 0.1764434
20.7475 | 32.9957 | 33.08206 | 32.46426 | -0.08635723 | 0.4411618 | 0.1766399
20.7575 | 33.0308 | 33.06841 | 32.44997 | -0.03760799 | 0.441601 | 0.1768368
20.7675 | 33.0131 | 33.05475 | 32.43568 | -0.04165445 | 0.4420409 | 0.1770341
20.7775 | 32.9669 | 33.0411 | 32.42138 | -0.0741968 | 0.4424816 | 0.1772317
20.7875 | 32.9899 | 33.02743 | 32.40708 | -0.03753497 | 0.442923 | 0.1774297
20.7975 | 32.9445 | 33.01377 | 32.39278 | -0.06926909 | 0.4433652 | 0.1776281
20.8074 | 32.9441 | 33.00024 | 32.37861 | -0.0561356 | 0.4438036 | 0.1778249
20.8174 | 32.9163 | 32.98656 | 32.36429 | -0.07026153 | 0.4442472 | 0.1780241
20.8274 | 32.9056 | 32.97288 | 32.34997 | -0.06728338 | 0.4446916 | 0.1782236
20.8374 | 32.8886 | 32.9592 | 32.33564 | -0.07060117 | 0.4451366 | 0.1784235
20.8474 | 32.8739 | 32.94551 | 32.32131 | -0.07161499 | 0.4455824 | 0.1786239
20.8574 | 32.8673 | 32.93182 | 32.30697 | -0.06452482 | 0.446029 | 0.1788246
20.8674 | 32.8412 | 32.91813 | 32.29263 | -0.07693067 | 0.4464763 | 0.1790256
20.8774 | 32.8254 | 32.90443 | 32.27828 | -0.07903263 | 0.4469243 | 0.1792271
20.8874 | 32.8264 | 32.89073 | 32.26393 | -0.06433069 | 0.4473731 | 0.179429
20.8974 | 32.7848 | 32.87702 | 32.24957 | -0.09222491 | 0.4478227 | 0.1796312
20.9074 | 32.7702 | 32.86332 | 32.23521 | -0.09311526 | 0.448273 | 0.1798339
20.9174 | 32.7582 | 32.8496 | 32.22084 | -0.09140179 | 0.4487241 | 0.180037
20.9274 | 32.7599 | 32.83588 | 32.20647 | -0.07598456 | 0.4491759 | 0.1802404
20.9374 | 32.7281 | 32.82216 | 32.19209 | -0.09406356 | 0.4496285 | 0.1804443
20.9474 | 32.6988 | 32.80844 | 32.17771 | -0.1096388 | 0.4500818 | 0.1806486
20.9574 | 32.688 | 32.79471 | 32.16332 | -0.1067103 | 0.4505359 | 0.1808532
20.9674 | 32.684 | 32.78098 | 32.14893 | -0.09697814 | 0.4509908 | 0.1810583
20.9774 | 32.6495 | 32.76724 | 32.13453 | -0.1177423 | 0.4514464 | 0.1812637
20.9874 | 32.6264 | 32.7535 | 32.12013 | -0.1271029 | 0.4519028 | 0.1814696
20.9974 | 32.6286 | 32.73976 | 32.10572 | -0.1111599 | 0.4523599 | 0.1816759
21.0074 | 32.5824 | 32.72601 | 32.09131 | -0.1436132 | 0.4528179 | 0.1818826
21.0174 | 32.5844 | 32.71226 | 32.0769 | -0.127863 | 0.4532766 | 0.1820897
21.0274 | 32.553 | 32.69851 | 32.06248 | -0.1455093 | 0.453736 | 0.1822972
21.0374 | 32.5342 | 32.68475 | 32.04805 | -0.1505521 | 0.4541963 | 0.1825051
21.0474 | 32.5218 | 32.67099 | 32.03362 | -0.1491914 | 0.4546573 | 0.1827135
21.0574 | 32.5018 | 32.65723 | 32.01919 | -0.1554273 | 0.4551191 | 0.1829222
21.0674 | 32.4821 | 32.64346 | 32.00475 | -0.1613598 | 0.4555817 | 0.1831314
21.0774 | 32.4487 | 32.62969 | 31.9903 | -0.1809888 | 0.4560451 | 0.183341
21.0874 | 32.4408 | 32.61591 | 31.97585 | -0.1751145 | 0.4565092 | 0.1835511
21.0974 | 32.437 | 32.60214 | 31.9614 | -0.1651368 | 0.4569741 | 0.1837615
21.1074 | 32.4028 | 32.58836 | 31.94694 | -0.1855559 | 0.4574399 | 0.1839724
21.1174 | 32.3908 | 32.57457 | 31.93248 | -0.1837716 | 0.4579064 | 0.1841837
21.1274 | 32.3779 | 32.56078 | 31.91801 | -0.1828841 | 0.4583737 | 0.1843954
21.1374 | 32.3596 | 32.54699 | 31.90354 | -0.1873933 | 0.4588418 | 0.1846076
21.1474 | 32.3351 | 32.5332 | 31.88907 | -0.1980994 | 0.4593107 | 0.1848202
21.1574 | 32.2973 | 32.5194 | 31.87459 | -0.2221022 | 0.4597804 | 0.1850332
21.1674 | 32.2999 | 32.5056 | 31.8601 | -0.2057019 | 0.4602509 | 0.1852467
21.1774 | 32.2701 | 32.4918 | 31.84562 | -0.2216985 | 0.4607222 | 0.1854606
21.1874 | 32.2432 | 32.47799 | 31.83112 | -0.234792 | 0.4611943 | 0.185675
21.1974 | 32.2315 | 32.46418 | 31.81663 | -0.2326824 | 0.4616672 | 0.1858898
21.2074 | 32.2387 | 32.45037 | 31.80212 | -0.2116697 | 0.4621409 | 0.186105
21.2174 | 32.2081 | 32.43655 | 31.78762 | -0.228454 | 0.4626155 | 0.1863207
21.2274 | 32.1833 | 32.42274 | 31.77311 | -0.2394354 | 0.4630908 | 0.1865368
21.2374 | 32.1928 | 32.40891 | 31.75859 | -0.2161137 | 0.4635669 | 0.1867534
21.2474 | 32.1534 | 32.39509 | 31.74407 | -0.2416892 | 0.4640439 | 0.1869704
21.2574 | 32.1394 | 32.38126 | 31.72955 | -0.2418617 | 0.4645217 | 0.1871879
21.2674 | 32.1184 | 32.36743 | 31.71503 | -0.2490313 | 0.4650003 | 0.1874058
21.2774 | 32.1121 | 32.3536 | 31.70049 | -0.241498 | 0.4654797 | 0.1876242
21.2874 | 32.0693 | 32.33976 | 31.68596 | -0.2704619 | 0.4659599 | 0.187843
21.2974 | 32.0404 | 32.32592 | 31.67142 | -0.285523 | 0.466441 | 0.1880623
21.3074 | 32.0665 | 32.31208 | 31.65688 | -0.2455813 | 0.4669229 | 0.1882821
21.3174 | 32.0463 | 32.29824 | 31.64233 | -0.2519369 | 0.4674056 | 0.1885023
21.3274 | 32.0199 | 32.28439 | 31.62778 | -0.2644898 | 0.4678892 | 0.188723
21.3374 | 32.0143 | 32.27054 | 31.61322 | -0.2562399 | 0.4683736 | 0.1889442
21.3474 | 31.9967 | 32.25669 | 31.59866 | -0.2599874 | 0.4688588 | 0.1891658
21.3574 | 31.9708 | 32.24283 | 31.5841 | -0.2720322 | 0.4693448 | 0.1893879
21.3674 | 31.9504 | 32.22897 | 31.56953 | -0.2785744 | 0.4698317 | 0.1896105
21.3774 | 31.9245 | 32.21511 | 31.55496 | -0.290614 | 0.4703195 | 0.1898336
21.3874 | 31.9203 | 32.20125 | 31.54039 | -0.280951 | 0.4708081 | 0.1900571
21.3973 | 31.9178 | 32.18752 | 31.52595 | -0.2697242 | 0.4712926 | 0.1902789
21.4073 | 31.869 | 32.17366 | 31.51137 | -0.3046562 | 0.4717828 | 0.1905034
21.4173 | 31.876 | 32.15979 | 31.49678 | -0.2837857 | 0.4722739 | 0.1907284
21.4273 | 31.8814 | 32.14591 | 31.48219 | -0.2645128 | 0.472766 | 0.1909539
21.4373 | 31.8408 | 32.13204 | 31.4676 | -0.2912375 | 0.4732588 | 0.1911798
21.4473 | 31.8283 | 32.11816 | 31.453 | -0.2898596 | 0.4737524 | 0.1914063
21.4573 | 31.8145 | 32.10428 | 31.4384 | -0.2897795 | 0.474247 | 0.1916333
21.4673 | 31.7917 | 32.0904 | 31.42379 | -0.298697 | 0.4747424 | 0.1918607
21.4773 | 31.7754 | 32.07651 | 31.40918 | -0.3011122 | 0.4752387 | 0.1920887
21.4873 | 31.7462 | 32.06262 | 31.39457 | -0.316425 | 0.4757357 | 0.1923171
21.4973 | 31.7615 | 32.04874 | 31.37996 | -0.2872356 | 0.4762337 | 0.192546
21.5073 | 31.7484 | 32.03484 | 31.36534 | -0.2864439 | 0.4767325 | 0.1927755
21.5173 | 31.7239 | 32.02095 | 31.35071 | -0.2970501 | 0.4772323 | 0.1930055
21.5273 | 31.7225 | 32.00705 | 31.33609 | -0.2845541 | 0.4777329 | 0.193236
21.5373 | 31.6962 | 31.99316 | 31.32145 | -0.2969558 | 0.4782343 | 0.193467
21.5473 | 31.6975 | 31.97926 | 31.30682 | -0.2817555 | 0.4787366 | 0.1936985
21.5573 | 31.6688 | 31.96535 | 31.29218 | -0.2965531 | 0.4792399 | 0.1939305
21.5673 | 31.6496 | 31.95145 | 31.27754 | -0.3018485 | 0.479744 | 0.1941631
21.5773 | 31.6258 | 31.93754 | 31.2629 | -0.3117418 | 0.4802489 | 0.1943961
21.5873 | 31.6456 | 31.92363 | 31.24825 | -0.2780332 | 0.4807548 | 0.1946298
21.5973 | 31.6094 | 31.90972 | 31.2336 | -0.3003227 | 0.4812616 | 0.1948639
21.6073 | 31.6039 | 31.89581 | 31.21894 | -0.2919101 | 0.4817693 | 0.1950986
21.6173 | 31.5982 | 31.8819 | 31.20428 | -0.2836955 | 0.4822777 | 0.1953338
21.6273 | 31.5728 | 31.86798 | 31.18962 | -0.2951791 | 0.4827871 | 0.1955695
21.6373 | 31.5855 | 31.85406 | 31.17496 | -0.2685608 | 0.4832975 | 0.1958058
21.6473 | 31.5502 | 31.84014 | 31.16029 | -0.2899406 | 0.4838087 | 0.1960426
21.6573 | 31.5195 | 31.82622 | 31.14562 | -0.3067185 | 0.4843208 | 0.19628
21.6673 | 31.536 | 31.81229 | 31.13094 | -0.2762946 | 0.4848338 | 0.1965179
21.6773 | 31.5304 | 31.79837 | 31.11626 | -0.2679691 | 0.4853478 | 0.1967564
21.6873 | 31.4888 | 31.78444 | 31.10158 | -0.2956418 | 0.4858627 | 0.1969955
21.6973 | 31.5156 | 31.77051 | 31.0869 | -0.2549126 | 0.4863783 | 0.1972351
21.7073 | 31.4799 | 31.75658 | 31.07221 | -0.2766818 | 0.486895 | 0.1974752
21.7173 | 31.4753 | 31.74265 | 31.05752 | -0.2673494 | 0.4874126 | 0.197716
21.7273 | 31.4416 | 31.72872 | 31.04283 | -0.2871154 | 0.4879311 | 0.1979572
21.7373 | 31.4401 | 31.71478 | 31.02813 | -0.2746795 | 0.4884504 | 0.1981991
21.7473 | 31.4202 | 31.70084 | 31.01343 | -0.2806422 | 0.4889708 | 0.1984415
21.7573 | 31.3981 | 31.6869 | 30.99873 | -0.2888034 | 0.4894921 | 0.1986845
21.7673 | 31.4034 | 31.67296 | 30.98402 | -0.269563 | 0.4900142 | 0.1989282
21.7773 | 31.3908 | 31.65902 | 30.96931 | -0.2682212 | 0.4905374 | 0.1991723
21.7873 | 31.388 | 31.64508 | 30.9546 | -0.2570778 | 0.4910613 | 0.1994171
21.7973 | 31.3554 | 31.63113 | 30.93988 | -0.275733 | 0.4915863 | 0.1996625
21.8073 | 31.3491 | 31.61719 | 30.92517 | -0.2680868 | 0.4921122 | 0.1999084
21.8173 | 31.3453 | 31.60324 | 30.91045 | -0.2579392 | 0.492639 | 0.200155
21.8273 | 31.3018 | 31.58929 | 30.89572 | -0.2874902 | 0.4931667 | 0.2004021
21.8373 | 31.3067 | 31.57534 | 30.88099 | -0.2686398 | 0.4936954 | 0.2006499
21.8473 | 31.2994 | 31.56139 | 30.86626 | -0.2619883 | 0.4942252 | 0.2008983
21.8573 | 31.2815 | 31.54744 | 30.85153 | -0.2659355 | 0.4947558 | 0.2011473
21.8673 | 31.2697 | 31.53348 | 30.8368 | -0.2637813 | 0.4952872 | 0.2013969
21.8773 | 31.2668 | 31.51953 | 30.82206 | -0.2527259 | 0.4958197 | 0.2016471
21.8873 | 31.2524 | 31.50557 | 30.80732 | -0.2531694 | 0.4963533 | 0.201898
21.8973 | 31.2387 | 31.49161 | 30.79257 | -0.2529117 | 0.4968876 | 0.2021495
21.9073 | 31.2129 | 31.47765 | 30.77783 | -0.2647528 | 0.497423 | 0.2024016
21.9173 | 31.208 | 31.46369 | 30.76308 | -0.2556928 | 0.4979592 | 0.2026543
21.9273 | 31.1885 | 31.44973 | 30.74833 | -0.2612318 | 0.4984966 | 0.2029077
21.9373 | 31.1818 | 31.43577 | 30.73357 | -0.2539698 | 0.4990349 | 0.2031618
21.9473 | 31.1524 | 31.42181 | 30.71882 | -0.2694066 | 0.499574 | 0.2034165
21.9573 | 31.1514 | 31.40784 | 30.70406 | -0.2564425 | 0.5001142 | 0.2036718
21.9673 | 31.1542 | 31.39388 | 30.68929 | -0.2396775 | 0.5006554 | 0.2039278
21.9772 | 31.1303 | 31.38005 | 30.67468 | -0.2497511 | 0.5011921 | 0.2041819
21.9872 | 31.119 | 31.36608 | 30.65991 | -0.2470842 | 0.5017352 | 0.2044392
21.9972 | 31.1074 | 31.35212 | 30.64514 | -0.2447164 | 0.5022793 | 0.2046972
22.0072 | 31.0943 | 31.33815 | 30.63037 | -0.2438478 | 0.5028243 | 0.2049559
22.0172 | 31.0679 | 31.32418 | 30.61559 | -0.2562784 | 0.5033704 | 0.2052152
22.0272 | 31.042 | 31.31021 | 30.60082 | -0.2682081 | 0.5039174 | 0.2054752
22.0372 | 31.0449 | 31.29624 | 30.58604 | -0.2513372 | 0.5044654 | 0.205736
22.0472 | 31.0399 | 31.28227 | 30.57125 | -0.2423654 | 0.5050144 | 0.2059974
22.0572 | 31.0037 | 31.26829 | 30.55647 | -0.264593 | 0.5055644 | 0.2062595
22.0672 | 31.0167 | 31.25432 | 30.54168 | -0.2376199 | 0.5061154 | 0.2065223
22.0772 | 31.0148 | 31.24035 | 30.52689 | -0.2255461 | 0.5066674 | 0.2067859
22.0872 | 30.9766 | 31.22637 | 30.5121 | -0.2497718 | 0.5072205 | 0.2070501
22.0972 | 30.9486 | 31.2124 | 30.49731 | -0.2637969 | 0.5077745 | 0.2073151
22.1072 | 30.9561 | 31.19842 | 30.48251 | -0.2423213 | 0.5083295 | 0.2075808
22.1172 | 30.946 | 31.18445 | 30.46771 | -0.2384453 | 0.5088855 | 0.2078472
22.1272 | 30.9017 | 31.17047 | 30.45291 | -0.2687688 | 0.5094425 | 0.2081144
22.1372 | 30.9124 | 31.15649 | 30.43811 | -0.2440917 | 0.5100006 | 0.2083823
22.1472 | 30.8965 | 31.14251 | 30.4233 | -0.2460143 | 0.5105597 | 0.208651
22.1572 | 30.8963 | 31.12854 | 30.4085 | -0.2322365 | 0.5111197 | 0.2089204
22.1672 | 30.8813 | 31.11456 | 30.39369 | -0.2332583 | 0.5116809 | 0.2091906
22.1772 | 30.8359 | 31.10058 | 30.37888 | -0.2646798 | 0.512243 | 0.2094615
22.1872 | 30.8413 | 31.0866 | 30.36406 | -0.2453009 | 0.5128062 | 0.2097332
22.1972 | 30.8667 | 31.07262 | 30.34925 | -0.2059217 | 0.5133703 | 0.2100057
22.2072 | 30.8221 | 31.05864 | 30.33443 | -0.2365422 | 0.5139356 | 0.2102789
22.2172 | 30.7894 | 31.04466 | 30.31961 | -0.2552626 | 0.5145019 | 0.210553
22.2272 | 30.8195 | 31.03068 | 30.30479 | -0.2111827 | 0.5150691 | 0.2108278
22.2372 | 30.7912 | 31.0167 | 30.28996 | -0.2255027 | 0.5156375 | 0.2111035
22.2472 | 30.7756 | 31.00272 | 30.27514 | -0.2271226 | 0.5162069 | 0.2113799
22.2572 | 30.7587 | 30.98874 | 30.26031 | -0.2300424 | 0.5167773 | 0.2116572
22.2672 | 30.7537 | 30.97476 | 30.24548 | -0.2210621 | 0.5173488 | 0.2119353
22.2772 | 30.7277 | 30.96078 | 30.23065 | -0.2330817 | 0.5179214 | 0.2122142
22.2872 | 30.7151 | 30.9468 | 30.21581 | -0.2317013 | 0.5184949 | 0.212494
22.2972 | 30.7015 | 30.93282 | 30.20098 | -0.2313209 | 0.5190696 | 0.2127746
22.3072 | 30.6819 | 30.91884 | 30.18614 | -0.2369406 | 0.5196453 | 0.213056
22.3172 | 30.6747 | 30.90486 | 30.1713 | -0.2301604 | 0.5202221 | 0.2133383
22.3272 | 30.6542 | 30.89088 | 30.15646 | -0.2366803 | 0.5207999 | 0.2136215
22.3372 | 30.6474 | 30.8769 | 30.14162 | -0.2295004 | 0.5213788 | 0.2139056
22.3472 | 30.6216 | 30.86292 | 30.12677 | -0.2413206 | 0.5219588 | 0.2141905
22.3572 | 30.6046 | 30.84894 | 30.11192 | -0.244341 | 0.5225398 | 0.2144763
22.3672 | 30.5798 | 30.83496 | 30.09708 | -0.2551617 | 0.5231219 | 0.214763
22.3772 | 30.5551 | 30.82098 | 30.08223 | -0.2658826 | 0.5237051 | 0.2150506
22.3872 | 30.5545 | 30.807 | 30.06738 | -0.2525039 | 0.5242894 | 0.2153391
22.3972 | 30.5236 | 30.79303 | 30.05252 | -0.2694255 | 0.5248748 | 0.2156285
22.4072 | 30.5018 | 30.77905 | 30.03767 | -0.2772474 | 0.5254613 | 0.2159189
22.4172 | 30.5089 | 30.76507 | 30.02281 | -0.2561698 | 0.5260488 | 0.2162102
22.4272 | 30.4816 | 30.75109 | 30.00795 | -0.2694926 | 0.5266375 | 0.2165024
22.4372 | 30.454 | 30.73712 | 29.99309 | -0.2831158 | 0.5272272 | 0.2167956
22.4472 | 30.4511 | 30.72314 | 29.97823 | -0.2720396 | 0.527818 | 0.2170898
22.4572 | 30.4269 | 30.70916 | 29.96337 | -0.2822638 | 0.5284099 | 0.2173849
22.4672 | 30.4051 | 30.69519 | 29.9485 | -0.2900887 | 0.529003 | 0.2176809
22.4772 | 30.3913 | 30.68121 | 29.93364 | -0.2899142 | 0.5295971 | 0.217978
22.4872 | 30.3435 | 30.66724 | 29.91877 | -0.3237402 | 0.5301924 | 0.2182761
22.4972 | 30.384 | 30.65327 | 29.9039 | -0.269267 | 0.5307888 | 0.2185752
22.5072 | 30.3423 | 30.63929 | 29.88903 | -0.2969944 | 0.5313862 | 0.2188753
22.5172 | 30.3279 | 30.62532 | 29.87416 | -0.2974226 | 0.5319849 | 0.2191764
22.5272 | 30.3239 | 30.61135 | 29.85929 | -0.2874516 | 0.5325846 | 0.2194786
22.5372 | 30.328 | 30.59738 | 29.84441 | -0.2693813 | 0.5331855 | 0.2197818
22.5472 | 30.2595 | 30.58341 | 29.82954 | -0.3239119 | 0.5337874 | 0.220086
22.5572 | 30.2747 | 30.56944 | 29.81466 | -0.2947433 | 0.5343905 | 0.2203913
22.5671 | 30.2801 | 30.55562 | 29.79993 | -0.2755154 | 0.5349888 | 0.2206947
22.5771 | 30.2243 | 30.54165 | 29.78505 | -0.3173487 | 0.5355942 | 0.2210021
22.5871 | 30.2208 | 30.52768 | 29.77017 | -0.3068829 | 0.5362006 | 0.2213107
22.5971 | 30.2298 | 30.51372 | 29.75529 | -0.2839182 | 0.5368083 | 0.2216203
22.6071 | 30.2234 | 30.49975 | 29.74041 | -0.2763545 | 0.5374171 | 0.2219311
22.6171 | 30.187 | 30.48579 | 29.72552 | -0.2987918 | 0.5380271 | 0.222243
22.6271 | 30.1821 | 30.47183 | 29.71064 | -0.2897302 | 0.5386381 | 0.2225561
22.6371 | 30.1732 | 30.45787 | 29.69575 | -0.2846699 | 0.5392504 | 0.2228703
22.6471 | 30.1489 | 30.44391 | 29.68086 | -0.2950107 | 0.5398638 | 0.2231856
22.6571 | 30.1406 | 30.42995 | 29.66597 | -0.2893527 | 0.5404784 | 0.2235022
22.6671 | 30.1324 | 30.416 | 29.65108 | -0.2835959 | 0.541094 | 0.2238199
22.6771 | 30.0925 | 30.40204 | 29.63619 | -0.3095405 | 0.541711 | 0.2241388
22.6871 | 30.1155 | 30.38809 | 29.6213 | -0.2725864 | 0.5423291 | 0.2244589
22.6971 | 30.0965 | 30.37413 | 29.6064 | -0.2776336 | 0.5429483 | 0.2247803
22.7071 | 30.1071 | 30.36018 | 29.59151 | -0.2530821 | 0.5435687 | 0.2251029
22.7171 | 30.0672 | 30.34623 | 29.57662 | -0.2790322 | 0.5441903 | 0.2254267
22.7271 | 30.0699 | 30.33228 | 29.56172 | -0.2623837 | 0.5448131 | 0.2257517
22.7371 | 30.0846 | 30.31834 | 29.54682 | -0.2337368 | 0.5454371 | 0.2260781
22.7471 | 30.037 | 30.30439 | 29.53192 | -0.2673913 | 0.5460623 | 0.2264057
22.7571 | 30.0277 | 30.29045 | 29.51702 | -0.2627473 | 0.5466885 | 0.2267346
22.7671 | 30.0352 | 30.27651 | 29.50212 | -0.2413052 | 0.5473162 | 0.2270649
22.7771 | 30.0163 | 30.26256 | 29.48722 | -0.2462645 | 0.5479449 | 0.2273964
22.7871 | 30.0039 | 30.24863 | 29.47232 | -0.2447256 | 0.5485749 | 0.2277293
22.7971 | 30.0155 | 30.23469 | 29.45742 | -0.2191883 | 0.5492059 | 0.2280635
22.8071 | 30.0034 | 30.22075 | 29.44252 | -0.217353 | 0.5498384 | 0.2283991
22.8171 | 29.9828 | 30.20682 | 29.42761 | -0.2240193 | 0.5504719 | 0.2287361
22.8271 | 29.9807 | 30.19289 | 29.41271 | -0.2121875 | 0.5511067 | 0.2290745
22.8371 | 29.9607 | 30.17896 | 29.3978 | -0.2182575 | 0.5517426 | 0.2294142
22.8471 | 29.9734 | 30.16503 | 29.38289 | -0.1916295 | 0.5523799 | 0.2297553
22.8571 | 29.9602 | 30.1511 | 29.36799 | -0.1909035 | 0.5530184 | 0.230098
22.8671 | 29.9499 | 30.13718 | 29.35308 | -0.1872793 | 0.553658 | 0.230442
22.8771 | 29.941 | 30.12326 | 29.33817 | -0.1822572 | 0.5542988 | 0.2307875
22.8871 | 29.9464 | 30.10934 | 29.32326 | -0.1629372 | 0.554941 | 0.2311345
22.8971 | 29.9367 | 30.09542 | 29.30835 | -0.1587193 | 0.5555844 | 0.2314829
22.9071 | 29.9157 | 30.0815 | 29.29344 | -0.1658035 | 0.556229 | 0.2318329
22.9171 | 29.9046 | 30.06759 | 29.27853 | -0.1629898 | 0.5568748 | 0.2321843
22.9271 | 29.9081 | 30.05368 | 29.26362 | -0.1455784 | 0.557522 | 0.2325373
22.9371 | 29.8784 | 30.03977 | 29.24871 | -0.1613693 | 0.5581703 | 0.2328918
22.9471 | 29.8823 | 30.02586 | 29.23379 | -0.1435624 | 0.55882 | 0.2332479
22.9571 | 29.8805 | 30.01196 | 29.21888 | -0.1314578 | 0.5594707 | 0.2336055
22.9671 | 29.8803 | 29.99806 | 29.20397 | -0.1177556 | 0.5601229 | 0.2339648
22.9771 | 29.8452 | 29.98416 | 29.18905 | -0.1389558 | 0.5607763 | 0.2343255
22.9871 | 29.8548 | 29.97026 | 29.17414 | -0.1154585 | 0.561431 | 0.234688
22.9971 | 29.8577 | 29.95636 | 29.15922 | -0.09866353 | 0.5620869 | 0.235052
23.0071 | 29.8385 | 29.94247 | 29.14431 | -0.103971 | 0.562744 | 0.2354177
23.0171 | 29.8059 | 29.92858 | 29.12939 | -0.1226812 | 0.5634026 | 0.235785
23.0271 | 29.7931 | 29.91469 | 29.11448 | -0.1215939 | 0.5640623 | 0.2361539
23.0371 | 29.8022 | 29.90081 | 29.09956 | -0.09860926 | 0.5647234 | 0.2365246
23.0471 | 29.795 | 29.88693 | 29.08464 | -0.09192713 | 0.5653856 | 0.2368969
23.0571 | 29.7702 | 29.87305 | 29.06973 | -0.1028479 | 0.5660493 | 0.2372709
23.0671 | 29.7557 | 29.85917 | 29.05481 | -0.1034712 | 0.5667142 | 0.2376466
23.0771 | 29.7666 | 29.8453 | 29.03989 | -0.07869736 | 0.5673805 | 0.2380241
23.0871 | 29.7525 | 29.83143 | 29.02498 | -0.07892621 | 0.5680479 | 0.2384032
23.0971 | 29.7397 | 29.81756 | 29.01006 | -0.077858 | 0.5687168 | 0.2387841
23.1071 | 29.7228 | 29.80369 | 28.99514 | -0.08089262 | 0.569387 | 0.2391667
23.1171 | 29.7073 | 29.78983 | 28.98022 | -0.08253008 | 0.5700584 | 0.2395511
23.1271 | 29.7108 | 29.77597 | 28.9653 | -0.06517042 | 0.5707311 | 0.2399373
23.1371 | 29.6975 | 29.76211 | 28.95038 | -0.06461383 | 0.5714053 | 0.2403252
23.147 | 29.6656 | 29.7484 | 28.93561 | -0.08279853 | 0.5720738 | 0.240711
23.157 | 29.6657 | 29.73455 | 28.92069 | -0.06884786 | 0.5727506 | 0.2411025
23.167 | 29.6791 | 29.7207 | 28.90578 | -0.04160014 | 0.5734286 | 0.2414957
23.177 | 29.6545 | 29.70686 | 28.89086 | -0.05235559 | 0.574108 | 0.2418908
23.187 | 29.6243 | 29.69301 | 28.87594 | -0.06871412 | 0.5747888 | 0.2422876
23.197 | 29.6359 | 29.67918 | 28.86102 | -0.04327571 | 0.5754708 | 0.2426863
23.207 | 29.6243 | 29.66534 | 28.8461 | -0.04104047 | 0.5761542 | 0.2430867
23.217 | 29.5879 | 29.65151 | 28.83118 | -0.0636084 | 0.576839 | 0.243489
23.227 | 29.5889 | 29.63768 | 28.81626 | -0.04877952 | 0.5775251 | 0.243893
23.237 | 29.5554 | 29.62385 | 28.80134 | -0.06845384 | 0.5782125 | 0.2442989
23.247 | 29.5542 | 29.61003 | 28.78642 | -0.05583144 | 0.5789014 | 0.2447066
23.257 | 29.5534 | 29.59621 | 28.7715 | -0.04281228 | 0.5795916 | 0.245116
23.267 | 29.52 | 29.5824 | 28.75659 | -0.06239637 | 0.5802832 | 0.2455272
23.277 | 29.527 | 29.56858 | 28.74167 | -0.04158371 | 0.5809761 | 0.2459402
23.287 | 29.4876 | 29.55477 | 28.72675 | -0.06717445 | 0.5816704 | 0.246355
23.297 | 29.4879 | 29.54097 | 28.71183 | -0.05306845 | 0.5823661 | 0.2467716
23.307 | 29.4644 | 29.52717 | 28.69691 | -0.06276573 | 0.5830632 | 0.2471899
23.317 | 29.4542 | 29.51337 | 28.68199 | -0.05916635 | 0.5837616 | 0.2476099
23.327 | 29.4408 | 29.49957 | 28.66708 | -0.05877036 | 0.5844615 | 0.2480316
23.337 | 29.4142 | 29.48578 | 28.65216 | -0.07157771 | 0.5851628 | 0.248455
23.347 | 29.4177 | 29.47199 | 28.63724 | -0.0542884 | 0.5858654 | 0.2488801
23.357 | 29.3801 | 29.4582 | 28.62233 | -0.07810245 | 0.5865695 | 0.2493069
23.367 | 29.3777 | 29.44442 | 28.60741 | -0.06671977 | 0.5872749 | 0.2497353
23.377 | 29.365 | 29.43064 | 28.59249 | -0.06564047 | 0.5879818 | 0.2501652
23.387 | 29.3516 | 29.41686 | 28.57758 | -0.06526451 | 0.5886901 | 0.2505968
23.397 | 29.3283 | 29.40309 | 28.56266 | -0.07479187 | 0.5893998 | 0.2510298
23.407 | 29.3403 | 29.38932 | 28.54775 | -0.04902252 | 0.5901109 | 0.2514644
23.417 | 29.2998 | 29.37556 | 28.53283 | -0.07575649 | 0.5908234 | 0.2519004
23.427 | 29.3211 | 29.36179 | 28.51792 | -0.04069371 | 0.5915374 | 0.2523379
23.437 | 29.294 | 29.34803 | 28.503 | -0.05403425 | 0.5922529 | 0.2527767
23.447 | 29.2891 | 29.33428 | 28.48809 | -0.04517794 | 0.5929697 | 0.2532169
23.457 | 29.2805 | 29.32052 | 28.47318 | -0.04002484 | 0.593688 | 0.2536583
23.467 | 29.2622 | 29.30677 | 28.45827 | -0.04457491 | 0.5944077 | 0.2541009
23.477 | 29.2764 | 29.29303 | 28.44335 | -0.01662813 | 0.5951289 | 0.2545447
23.487 | 29.2658 | 29.27928 | 28.42844 | -0.01348438 | 0.5958515 | 0.2549896
23.497 | 29.2386 | 29.26554 | 28.41353 | -0.02694379 | 0.5965756 | 0.2554355
23.507 | 29.2331 | 29.25181 | 28.39862 | -0.01870619 | 0.5973012 | 0.2558824
23.517 | 29.2367 | 29.23807 | 28.38371 | -0.001371521 | 0.5980283 | 0.2563302
23.527 | 29.255 | 29.22434 | 28.3688 | 0.03066023 | 0.5987568 | 0.2567788
23.537 | 29.2176 | 29.21061 | 28.3539 | 0.006989127 | 0.5994868 | 0.2572281
23.547 | 29.2106 | 29.19688 | 28.33899 | 0.01371527 | 0.6002182 | 0.2576781
23.557 | 29.1913 | 29.18316 | 28.32408 | 0.008138627 | 0.6009512 | 0.2581286
23.567 | 29.2155 | 29.16944 | 28.30918 | 0.04605934 | 0.6016856 | 0.2585797
23.577 | 29.1983 | 29.15572 | 28.29427 | 0.0425775 | 0.6024215 | 0.2590311
23.587 | 29.1773 | 29.14201 | 28.27937 | 0.03529307 | 0.6031589 | 0.2594828
23.597 | 29.1545 | 29.12829 | 28.26446 | 0.02620622 | 0.6038979 | 0.2599348
23.607 | 29.1495 | 29.11458 | 28.24956 | 0.03491698 | 0.6046383 | 0.2603868
23.617 | 29.1384 | 29.10087 | 28.23466 | 0.03752556 | 0.6053802 | 0.2608387
23.627 | 29.1432 | 29.08717 | 28.21975 | 0.05603189 | 0.6061236 | 0.2612906
23.637 | 29.1203 | 29.07346 | 28.20485 | 0.0468361 | 0.6068686 | 0.2617421
23.647 | 29.1081 | 29.05976 | 28.18995 | 0.0483383 | 0.6076151 | 0.2621934
23.657 | 29.0892 | 29.04606 | 28.17505 | 0.04313866 | 0.6083631 | 0.2626441
23.667 | 29.083 | 29.03236 | 28.16016 | 0.05063713 | 0.6091127 | 0.2630943
23.677 | 29.0803 | 29.01867 | 28.14526 | 0.06163391 | 0.6098637 | 0.2635437
23.687 | 29.0648 | 29.00497 | 28.13036 | 0.05982904 | 0.6106164 | 0.2639923
23.697 | 29.0368 | 28.99128 | 28.11547 | 0.04552268 | 0.6113706 | 0.2644398
23.707 | 29.0463 | 28.97759 | 28.10057 | 0.06871496 | 0.6121263 | 0.2648863
23.717 | 29.0341 | 28.96389 | 28.08568 | 0.07020593 | 0.6128835 | 0.2653316
23.727 | 29.0204 | 28.9502 | 28.07079 | 0.07019571 | 0.6136424 | 0.2657754
23.7369 | 29.0009 | 28.93665 | 28.05604 | 0.06424748 | 0.6143952 | 0.2662134
23.7469 | 28.9736 | 28.92296 | 28.04115 | 0.0506352 | 0.6151571 | 0.2666542
23.7569 | 28.977 | 28.90928 | 28.02626 | 0.06772211 | 0.6159206 | 0.2670932
23.7669 | 28.9776 | 28.89559 | 28.01138 | 0.08200821 | 0.6166857 | 0.2675302
23.7769 | 28.9717 | 28.88191 | 27.99649 | 0.08979373 | 0.6174524 | 0.2679653
23.7869 | 28.9419 | 28.86822 | 27.9816 | 0.07367872 | 0.6182206 | 0.2683982
23.7969 | 28.9289 | 28.85454 | 27.96672 | 0.07436325 | 0.6189905 | 0.2688288
23.8069 | 28.9196 | 28.84085 | 27.95183 | 0.07874749 | 0.6197619 | 0.269257
23.8169 | 28.9221 | 28.82717 | 27.93695 | 0.09493147 | 0.6205349 | 0.2696826
23.8269 | 28.8973 | 28.81348 | 27.92207 | 0.08381532 | 0.6213095 | 0.2701056
23.8369 | 28.8782 | 28.7998 | 27.90719 | 0.0783991 | 0.6220858 | 0.2705259
23.8469 | 28.882 | 28.78612 | 27.89231 | 0.09588296 | 0.6228636 | 0.2709433
23.8569 | 28.861 | 28.77243 | 27.87743 | 0.08856697 | 0.6236431 | 0.2713576
23.8669 | 28.8484 | 28.75875 | 27.86256 | 0.08965114 | 0.6244242 | 0.2717689
23.8769 | 28.8343 | 28.74506 | 27.84768 | 0.08923566 | 0.6252069 | 0.272177
23.8869 | 28.8133 | 28.73138 | 27.83281 | 0.08192064 | 0.6259911 | 0.2725818
23.8969 | 28.8204 | 28.71769 | 27.81793 | 0.1027058 | 0.6267772 | 0.2729832
23.9069 | 28.8066 | 28.70401 | 27.80306 | 0.1025915 | 0.6275648 | 0.2733812
23.9169 | 28.7809 | 28.69032 | 27.78819 | 0.09057785 | 0.628354 | 0.2737757
23.9269 | 28.7555 | 28.67664 | 27.77332 | 0.07886477 | 0.6291449 | 0.2741665
23.9369 | 28.73 | 28.66295 | 27.75846 | 0.06705213 | 0.6299375 | 0.2745538
23.9469 | 28.742 | 28.64926 | 27.74359 | 0.09274022 | 0.6307318 | 0.2749373
23.9569 | 28.7269 | 28.63557 | 27.72873 | 0.09132896 | 0.6315277 | 0.2753171
23.9669 | 28.6926 | 28.62188 | 27.71386 | 0.0707183 | 0.6323253 | 0.2756931
23.9769 | 28.6739 | 28.60819 | 27.699 | 0.06570839 | 0.6331245 | 0.2760654
23.9869 | 28.6617 | 28.5945 | 27.68414 | 0.06719914 | 0.6339254 | 0.2764338
23.9969 | 28.6733 | 28.58081 | 27.66928 | 0.09249051 | 0.634728 | 0.2767984
24.0069 | 28.6193 | 28.56712 | 27.65443 | 0.05218244 | 0.6355323 | 0.2771592
24.0169 | 28.6202 | 28.55342 | 27.63957 | 0.06677502 | 0.6363383 | 0.2775161
24.0269 | 28.5953 | 28.53973 | 27.62472 | 0.0555682 | 0.637146 | 0.2778692
24.0369 | 28.5952 | 28.52604 | 27.60986 | 0.06916186 | 0.6379553 | 0.2782186
24.0469 | 28.5693 | 28.51234 | 27.59501 | 0.05695592 | 0.6387664 | 0.2785643
24.0569 | 28.5454 | 28.49865 | 27.58016 | 0.04675044 | 0.6395792 | 0.2789062
24.0669 | 28.5328 | 28.48495 | 27.56532 | 0.0478452 | 0.6403937 | 0.2792444
24.0769 | 28.5385 | 28.47126 | 27.55047 | 0.06724024 | 0.64121 | 0.2795791
24.0869 | 28.5101 | 28.45756 | 27.53563 | 0.05253535 | 0.642028 | 0.2799103
24.0969 | 28.4822 | 28.44387 | 27.52078 | 0.03833053 | 0.6428477 | 0.280238
24.1069 | 28.4914 | 28.43017 | 27.50594 | 0.06122568 | 0.6436691 | 0.2805624
24.1169 | 28.4753 | 28.41648 | 27.4911 | 0.05882068 | 0.6444923 | 0.2808834
24.1269 | 28.4409 | 28.40278 | 27.47627 | 0.03811537 | 0.6453173 | 0.2812013
24.1369 | 28.4484 | 28.38909 | 27.46143 | 0.0593098 | 0.6461438 | 0.281516
24.1469 | 28.4322 | 28.3754 | 27.4466 | 0.05680343 | 0.6469724 | 0.2818278
24.1569 | 28.4323 | 28.3617 | 27.43176 | 0.07059652 | 0.6478026 | 0.2821366
24.1669 | 28.42 | 28.34801 | 27.41693 | 0.07198881 | 0.6486346 | 0.2824428
24.1769 | 28.4094 | 28.33432 | 27.40211 | 0.07508024 | 0.6494683 | 0.2827462
24.1869 | 28.4103 | 28.32063 | 27.38728 | 0.08967038 | 0.650304 | 0.2830472
24.1969 | 28.3979 | 28.30694 | 27.37245 | 0.09095949 | 0.6511413 | 0.2833457
24.2069 | 28.3987 | 28.29325 | 27.35763 | 0.1054472 | 0.6519804 | 0.2836419
24.2169 | 28.3825 | 28.27957 | 27.34281 | 0.1029332 | 0.6528213 | 0.2839361
24.2269 | 28.3711 | 28.26588 | 27.32799 | 0.1052176 | 0.6536641 | 0.2842282
24.2369 | 28.3774 | 28.2522 | 27.31317 | 0.1252002 | 0.6545086 | 0.2845184
24.2469 | 28.373 | 28.23852 | 27.29836 | 0.1344807 | 0.6553549 | 0.2848069
24.2569 | 28.3822 | 28.22484 | 27.28354 | 0.1573591 | 0.656203 | 0.2850938
24.2669 | 28.3442 | 28.21116 | 27.26873 | 0.1330351 | 0.657053 | 0.2853792
24.2769 | 28.3491 | 28.19749 | 27.25392 | 0.1516087 | 0.6579048 | 0.2856633
24.2869 | 28.3479 | 28.18382 | 27.23912 | 0.1640795 | 0.6587585 | 0.2859462
24.2969 | 28.3525 | 28.17015 | 27.22431 | 0.1823475 | 0.659614 | 0.2862281
24.3069 | 28.3454 | 28.15649 | 27.20951 | 0.1889127 | 0.6604712 | 0.2865091
24.3168 | 28.3444 | 28.14296 | 27.19485 | 0.2014381 | 0.6613217 | 0.2867864
24.3268 | 28.3312 | 28.1293 | 27.18005 | 0.2018969 | 0.6621827 | 0.287066
24.3368 | 28.3374 | 28.11565 | 27.16526 | 0.2217521 | 0.6630456 | 0.287345
24.3468 | 28.3436 | 28.102 | 27.15046 | 0.2416038 | 0.6639103 | 0.2876236
24.3568 | 28.3203 | 28.08835 | 27.13567 | 0.2319517 | 0.664777 | 0.2879019
24.3668 | 28.3191 | 28.0747 | 27.12088 | 0.2443958 | 0.6656454 | 0.2881801
24.3768 | 28.3077 | 28.06106 | 27.10609 | 0.2466358 | 0.6665159 | 0.2884583
24.3868 | 28.3087 | 28.04743 | 27.0913 | 0.2612717 | 0.6673881 | 0.2887366
24.3968 | 28.2966 | 28.0338 | 27.07652 | 0.2628033 | 0.6682622 | 0.2890151
24.4068 | 28.2773 | 28.02017 | 27.06174 | 0.2571303 | 0.6691383 | 0.2892939
24.4168 | 28.2888 | 28.00655 | 27.04696 | 0.2822529 | 0.6700162 | 0.2895731
24.4268 | 28.2698 | 27.99293 | 27.03218 | 0.2768707 | 0.6708961 | 0.2898529
24.4368 | 28.2781 | 27.97932 | 27.0174 | 0.2987837 | 0.6717779 | 0.2901334
24.4468 | 28.2442 | 27.96571 | 27.00263 | 0.2784917 | 0.6726617 | 0.2904145
24.4568 | 28.2485 | 27.95211 | 26.98786 | 0.2963948 | 0.6735473 | 0.2906965
24.4668 | 28.239 | 27.93851 | 26.97309 | 0.3004927 | 0.6744348 | 0.2909794
24.4768 | 28.2257 | 27.92491 | 26.95833 | 0.3007851 | 0.6753244 | 0.2912633
24.4868 | 28.2218 | 27.91133 | 26.94356 | 0.3104723 | 0.6762159 | 0.2915483
24.4968 | 28.2097 | 27.89775 | 26.9288 | 0.311954 | 0.6771093 | 0.2918345
24.5068 | 28.2062 | 27.88417 | 26.91404 | 0.32203 | 0.6780046 | 0.2921219
24.5168 | 28.175 | 27.8706 | 26.89929 | 0.3044003 | 0.6789021 | 0.2924107
24.5268 | 28.1786 | 27.85704 | 26.88453 | 0.3215649 | 0.6798014 | 0.2927008
24.5368 | 28.1596 | 27.84348 | 26.86978 | 0.3161237 | 0.6807026 | 0.2929924
24.5468 | 28.1453 | 27.82992 | 26.85503 | 0.3153764 | 0.6816059 | 0.2932855
24.5568 | 28.1438 | 27.81638 | 26.84029 | 0.3274232 | 0.6825112 | 0.2935802
24.5668 | 28.1279 | 27.80284 | 26.82554 | 0.3250637 | 0.6834185 | 0.2938765
24.5768 | 28.0995 | 27.7893 | 26.8108 | 0.3101982 | 0.6843276 | 0.2941745
24.5868 | 28.0978 | 27.77577 | 26.79606 | 0.3220264 | 0.6852389 | 0.2944743
24.5968 | 28.0848 | 27.76225 | 26.78132 | 0.3225481 | 0.6861522 | 0.2947758
24.6068 | 28.0905 | 27.74874 | 26.76659 | 0.3417635 | 0.6870675 | 0.2950791
24.6168 | 28.069 | 27.73523 | 26.75186 | 0.3337725 | 0.6879848 | 0.2953844
24.6268 | 28.0341 | 27.72173 | 26.73713 | 0.3123749 | 0.6889042 | 0.2956915
24.6368 | 28.0331 | 27.70823 | 26.7224 | 0.3248707 | 0.6898256 | 0.2960005
24.6468 | 28.0312 | 27.69474 | 26.70768 | 0.3364599 | 0.690749 | 0.2963116
24.6568 | 28.015 | 27.68126 | 26.69296 | 0.3337423 | 0.6916746 | 0.2966246
24.6668 | 28.0118 | 27.66778 | 26.67824 | 0.3440181 | 0.6926021 | 0.2969397
24.6768 | 27.979 | 27.65431 | 26.66352 | 0.3246871 | 0.6935317 | 0.2972568
24.6868 | 27.9823 | 27.64085 | 26.64881 | 0.3414492 | 0.6944634 | 0.297576
24.6968 | 27.9794 | 27.6274 | 26.6341 | 0.3520043 | 0.6953972 | 0.2978973
24.7068 | 27.9644 | 27.61395 | 26.61939 | 0.3504526 | 0.696333 | 0.2982208
24.7168 | 27.9507 | 27.60051 | 26.60469 | 0.350194 | 0.6972709 | 0.2985464
24.7268 | 27.9372 | 27.58707 | 26.58999 | 0.3501283 | 0.6982109 | 0.2988741
24.7368 | 27.9091 | 27.57364 | 26.57529 | 0.3354555 | 0.6991531 | 0.299204
24.7468 | 27.925 | 27.56022 | 26.56059 | 0.3647758 | 0.7000973 | 0.2995361
24.7568 | 27.9008 | 27.54681 | 26.5459 | 0.3539888 | 0.7010436 | 0.2998704
24.7668 | 27.8829 | 27.53341 | 26.53121 | 0.3494947 | 0.7019921 | 0.3002069
24.7768 | 27.8803 | 27.52001 | 26.51652 | 0.3602934 | 0.7029427 | 0.3005456
24.7868 | 27.8773 | 27.50661 | 26.50183 | 0.370685 | 0.7038954 | 0.3008866
24.7968 | 27.8914 | 27.49323 | 26.48715 | 0.3981693 | 0.7048503 | 0.3012297
24.8068 | 27.8571 | 27.47985 | 26.47247 | 0.3772463 | 0.7058073 | 0.3015752
24.8168 | 27.851 | 27.46648 | 26.45779 | 0.384516 | 0.7067665 | 0.3019228
24.8268 | 27.814 | 27.45312 | 26.44312 | 0.3608785 | 0.7077278 | 0.3022727
24.8368 | 27.8294 | 27.43977 | 26.42845 | 0.3896335 | 0.7086913 | 0.3026248
24.8468 | 27.8148 | 27.42642 | 26.41378 | 0.3883811 | 0.709657 | 0.3029792
24.8568 | 27.8114 | 27.41308 | 26.39912 | 0.3983215 | 0.7106249 | 0.3033358
24.8668 | 27.7877 | 27.39975 | 26.38446 | 0.3879543 | 0.711595 | 0.3036946
24.8768 | 27.7708 | 27.38642 | 26.3698 | 0.3843798 | 0.7125671 | 0.3040557
24.8868 | 27.7505 | 27.3731 | 26.35514 | 0.3773978 | 0.7135416 | 0.304419
24.8968 | 27.7448 | 27.35979 | 26.34049 | 0.3850083 | 0.7145183 | 0.3047846
24.9067 | 27.7348 | 27.34662 | 26.32599 | 0.3881782 | 0.7154875 | 0.3051487
24.9167 | 27.7284 | 27.33333 | 26.31134 | 0.3950737 | 0.7164686 | 0.3055188
24.9267 | 27.7247 | 27.32004 | 26.2967 | 0.4046619 | 0.7174518 | 0.305891
24.9367 | 27.6883 | 27.30676 | 26.28205 | 0.3815422 | 0.7184375 | 0.3062654
24.9467 | 27.6861 | 27.29348 | 26.26742 | 0.3926152 | 0.7194252 | 0.3066421
24.9567 | 27.6879 | 27.28022 | 26.25278 | 0.4076806 | 0.7204152 | 0.3070209
24.9667 | 27.6518 | 27.26696 | 26.23815 | 0.3848383 | 0.7214075 | 0.307402
24.9767 | 27.6599 | 27.25371 | 26.22352 | 0.4061884 | 0.7224021 | 0.3077853
24.9867 | 27.6416 | 27.24047 | 26.2089 | 0.4011308 | 0.723399 | 0.3081708
24.9967 | 27.6152 | 27.22723 | 26.19428 | 0.3879657 | 0.724398 | 0.3085584
25.0067 | 27.6153 | 27.21401 | 26.17966 | 0.4012928 | 0.7253995 | 0.3089482
25.0167 | 27.6206 | 27.20079 | 26.16504 | 0.4198123 | 0.7264031 | 0.3093402
25.0267 | 27.5979 | 27.18758 | 26.15043 | 0.410324 | 0.7274092 | 0.3097344
25.0367 | 27.5959 | 27.17437 | 26.13582 | 0.421528 | 0.7284175 | 0.3101307
25.0467 | 27.582 | 27.16118 | 26.12122 | 0.4208243 | 0.7294281 | 0.3105292
25.0567 | 27.5561 | 27.14799 | 26.10662 | 0.4081129 | 0.7304411 | 0.3109297
25.0667 | 27.5379 | 27.13481 | 26.09202 | 0.4030937 | 0.7314563 | 0.3113325
25.0767 | 27.5622 | 27.12163 | 26.07742 | 0.4405667 | 0.732474 | 0.3117373
25.0867 | 27.535 | 27.10847 | 26.06283 | 0.4265319 | 0.7334939 | 0.3121443
25.0967 | 27.527 | 27.09531 | 26.04824 | 0.4316893 | 0.7345163 | 0.3125534
25.1067 | 27.5136 | 27.08216 | 26.03366 | 0.4314389 | 0.7355409 | 0.3129646
25.1167 | 27.4899 | 27.06902 | 26.01907 | 0.4208806 | 0.736568 | 0.3133779
25.1267 | 27.5134 | 27.05589 | 26.00449 | 0.4575145 | 0.7375975 | 0.3137932
25.1367 | 27.4779 | 27.04276 | 25.98992 | 0.4351405 | 0.7386292 | 0.3142107
25.1467 | 27.4643 | 27.02964 | 25.97535 | 0.4346586 | 0.7396635 | 0.3146302
25.1567 | 27.4543 | 27.01653 | 25.96078 | 0.4377689 | 0.7407 | 0.3150518
25.1667 | 27.4571 | 27.00343 | 25.94621 | 0.4536711 | 0.7417391 | 0.3154754
25.1767 | 27.4439 | 26.99033 | 25.93165 | 0.4535654 | 0.7427805 | 0.3159011
25.1867 | 27.4416 | 26.97725 | 25.91709 | 0.4643518 | 0.7438244 | 0.3163289
25.1967 | 27.3993 | 26.96417 | 25.90254 | 0.4351303 | 0.7448706 | 0.3167586
25.2067 | 27.3923 | 26.9511 | 25.88799 | 0.4412007 | 0.7459194 | 0.3171904
25.2167 | 27.3719 | 26.93804 | 25.87344 | 0.4338632 | 0.7469705 | 0.3176242
25.2267 | 27.3801 | 26.92498 | 25.8589 | 0.4551176 | 0.7480242 | 0.3180601
25.2367 | 27.3677 | 26.91194 | 25.84436 | 0.455764 | 0.7490802 | 0.3184979
25.2467 | 27.3432 | 26.8989 | 25.82982 | 0.4443024 | 0.7501388 | 0.3189378
25.2567 | 27.3368 | 26.88587 | 25.81529 | 0.4509326 | 0.7511999 | 0.3193796
25.2667 | 27.3285 | 26.87285 | 25.80076 | 0.4556549 | 0.7522634 | 0.3198234
25.2767 | 27.3284 | 26.85983 | 25.78623 | 0.468569 | 0.7533293 | 0.3202692
25.2867 | 27.2865 | 26.84683 | 25.77171 | 0.4396749 | 0.7543979 | 0.320717
25.2967 | 27.3139 | 26.83383 | 25.75719 | 0.4800728 | 0.7554689 | 0.3211667
25.3067 | 27.2718 | 26.82084 | 25.74268 | 0.4509625 | 0.7565425 | 0.3216185
25.3167 | 27.2753 | 26.80786 | 25.72817 | 0.4674441 | 0.7576185 | 0.3220721
25.3267 | 27.2632 | 26.79488 | 25.71366 | 0.4683174 | 0.7586971 | 0.3225278
25.3367 | 27.2619 | 26.78192 | 25.69915 | 0.4799825 | 0.7597783 | 0.3229854
25.3467 | 27.2239 | 26.76896 | 25.68465 | 0.4549395 | 0.760862 | 0.3234449
25.3567 | 27.2269 | 26.75601 | 25.67016 | 0.4708882 | 0.7619483 | 0.3239063
25.3667 | 27.209 | 26.74307 | 25.65566 | 0.4659286 | 0.7630371 | 0.3243697
25.3767 | 27.2063 | 26.73014 | 25.64118 | 0.4761608 | 0.7641285 | 0.324835
25.3867 | 27.1772 | 26.71722 | 25.62669 | 0.4599846 | 0.7652225 | 0.3253023
25.3967 | 27.1843 | 26.7043 | 25.61221 | 0.4800001 | 0.7663191 | 0.3257714
25.4067 | 27.1614 | 26.69139 | 25.59773 | 0.4700073 | 0.7674183 | 0.3262425
25.4167 | 27.1571 | 26.67849 | 25.58326 | 0.4786061 | 0.7685201 | 0.3267155
25.4267 | 27.1485 | 26.6656 | 25.56879 | 0.4828966 | 0.7696245 | 0.3271903
25.4367 | 27.158 | 26.65272 | 25.55432 | 0.5052787 | 0.7707316 | 0.3276671
25.4467 | 27.1244 | 26.63985 | 25.53986 | 0.4845523 | 0.7718413 | 0.3281458
25.4567 | 27.1332 | 26.62698 | 25.5254 | 0.5062176 | 0.7729536 | 0.3286264
25.4667 | 27.1252 | 26.61413 | 25.51095 | 0.5110744 | 0.7740686 | 0.3291089
25.4767 | 27.1273 | 26.60128 | 25.4965 | 0.5260226 | 0.7751863 | 0.3295933
25.4866 | 27.1147 | 26.58857 | 25.4822 | 0.5261342 | 0.7762953 | 0.3300746
25.4966 | 27.1127 | 26.57573 | 25.46775 | 0.5369656 | 0.7774183 | 0.3305627
25.5066 | 27.1023 | 26.56291 | 25.45331 | 0.5393885 | 0.7785438 | 0.3310527
25.5166 | 27.1021 | 26.5501 | 25.43888 | 0.5520028 | 0.7796722 | 0.3315446
25.5266 | 27.1094 | 26.53729 | 25.42445 | 0.5721084 | 0.7808033 | 0.3320384
25.5366 | 27.0782 | 26.52449 | 25.41002 | 0.5537055 | 0.7819372 | 0.332534
25.5466 | 27.0968 | 26.51171 | 25.3956 | 0.5850941 | 0.7830736 | 0.3330315
25.5566 | 27.0582 | 26.49893 | 25.38118 | 0.5592739 | 0.7842129 | 0.3335309
25.5666 | 27.0923 | 26.48615 | 25.36677 | 0.6061451 | 0.7853548 | 0.3340322
25.5766 | 27.0785 | 26.47339 | 25.35236 | 0.6051075 | 0.7864997 | 0.3345353
25.5866 | 27.0548 | 26.46064 | 25.33795 | 0.5941613 | 0.7876472 | 0.3350402
25.5966 | 27.0441 | 26.44789 | 25.32355 | 0.5962065 | 0.7887974 | 0.3355471
25.6066 | 27.0468 | 26.43516 | 25.30915 | 0.6116427 | 0.7899505 | 0.3360558
25.6166 | 27.0235 | 26.42243 | 25.29476 | 0.6010701 | 0.7911064 | 0.3365664
25.6266 | 27.0387 | 26.40971 | 25.28037 | 0.6289888 | 0.7922651 | 0.3370788
25.6366 | 27.0272 | 26.397 | 25.26598 | 0.6301989 | 0.7934265 | 0.3375931
25.6466 | 27.0051 | 26.3843 | 25.2516 | 0.6207999 | 0.7945907 | 0.3381093
25.6566 | 27.0015 | 26.37161 | 25.23722 | 0.629892 | 0.7957579 | 0.3386273
25.6666 | 26.9815 | 26.35892 | 25.22285 | 0.6225753 | 0.7969279 | 0.3391472
25.6766 | 26.9717 | 26.34625 | 25.20848 | 0.6254498 | 0.7981006 | 0.339669
25.6866 | 26.989 | 26.33358 | 25.19412 | 0.6554151 | 0.7992763 | 0.3401926
25.6966 | 26.9334 | 26.32093 | 25.17976 | 0.6124715 | 0.8004549 | 0.340718
25.7066 | 26.9498 | 26.30828 | 25.1654 | 0.6415191 | 0.8016362 | 0.3412454
25.7166 | 26.937 | 26.29564 | 25.15105 | 0.6413576 | 0.8028205 | 0.3417745
25.7266 | 26.9111 | 26.28301 | 25.1367 | 0.6280871 | 0.8040076 | 0.3423056
25.7366 | 26.9205 | 26.27039 | 25.12236 | 0.6501074 | 0.8051977 | 0.3428385
25.7466 | 26.8875 | 26.25778 | 25.10802 | 0.6297186 | 0.8063908 | 0.3433733
25.7566 | 26.8911 | 26.24518 | 25.09368 | 0.6459209 | 0.8075866 | 0.34391
25.7666 | 26.8836 | 26.23259 | 25.07935 | 0.6510139 | 0.8087854 | 0.3444485
25.7766 | 26.8784 | 26.22 | 25.06503 | 0.6583977 | 0.8099873 | 0.3449889
25.7866 | 26.8472 | 26.20743 | 25.0507 | 0.6397724 | 0.8111921 | 0.3455311
25.7966 | 26.8477 | 26.19486 | 25.03639 | 0.6528379 | 0.8123998 | 0.3460753
25.8066 | 26.8525 | 26.18231 | 25.02207 | 0.6701942 | 0.8136104 | 0.3466213
25.8166 | 26.8319 | 26.16976 | 25.00777 | 0.6621412 | 0.8148241 | 0.3471691
25.8266 | 26.8231 | 26.15722 | 24.99346 | 0.6658788 | 0.8160408 | 0.3477189
25.8366 | 26.8135 | 26.14469 | 24.97916 | 0.6688073 | 0.8172604 | 0.3482705
25.8466 | 26.812 | 26.13217 | 24.96487 | 0.6798262 | 0.8184832 | 0.348824
25.8566 | 26.7902 | 26.11966 | 24.95058 | 0.6705358 | 0.8197089 | 0.3493794
25.8666 | 26.7772 | 26.10716 | 24.93629 | 0.670036 | 0.8209377 | 0.3499368
25.8766 | 26.7796 | 26.09467 | 24.92201 | 0.6849269 | 0.8221695 | 0.3504959
25.8866 | 26.777 | 26.08219 | 24.90773 | 0.6948084 | 0.8234043 | 0.351057
25.8966 | 26.7573 | 26.06972 | 24.89346 | 0.6875803 | 0.8246422 | 0.3516199
25.9066 | 26.779 | 26.05726 | 24.87919 | 0.7217427 | 0.8258833 | 0.3521848
25.9166 | 26.756 | 26.0448 | 24.86493 | 0.7111956 | 0.8271274 | 0.3527516
25.9266 | 26.7469 | 26.03236 | 24.85067 | 0.7145389 | 0.8283745 | 0.3533202
25.9366 | 26.75 | 26.01993 | 24.83641 | 0.7300727 | 0.8296248 | 0.3538908
25.9466 | 26.7551 | 26.0075 | 24.82216 | 0.7475966 | 0.8308784 | 0.3544633
25.9566 | 26.7335 | 25.99509 | 24.80792 | 0.7384113 | 0.8321348 | 0.3550377
25.9666 | 26.7306 | 25.98268 | 24.79368 | 0.7479161 | 0.8333945 | 0.355614
25.9766 | 26.7179 | 25.97029 | 24.77944 | 0.7476112 | 0.8346574 | 0.3561922
25.9866 | 26.7322 | 25.9579 | 24.76521 | 0.7742966 | 0.8359235 | 0.3567724
25.9966 | 26.7074 | 25.94553 | 24.75098 | 0.7618722 | 0.8371927 | 0.3573545
26.0066 | 26.7006 | 25.93316 | 24.73676 | 0.7674382 | 0.838465 | 0.3579384
26.0166 | 26.701 | 25.92081 | 24.72254 | 0.7801943 | 0.8397405 | 0.3585244
26.0266 | 26.6687 | 25.90846 | 24.70833 | 0.7602404 | 0.8410194 | 0.3591123
26.0366 | 26.6622 | 25.89612 | 24.69412 | 0.7660767 | 0.8423014 | 0.3597021
26.0466 | 26.6587 | 25.8838 | 24.67992 | 0.7749032 | 0.8435866 | 0.3602939
26.0566 | 26.65 | 25.87148 | 24.66572 | 0.7785198 | 0.8448751 | 0.3608877
26.0666 | 26.6444 | 25.85917 | 24.65152 | 0.7852264 | 0.8461667 | 0.3614834
26.0765 | 26.6169 | 25.847 | 24.63748 | 0.7698998 | 0.847449 | 0.3620751
26.0865 | 26.618 | 25.83471 | 24.62329 | 0.7832865 | 0.8487473 | 0.3626748
26.0965 | 26.5921 | 25.82244 | 24.60911 | 0.7696632 | 0.8500487 | 0.3632764
26.1065 | 26.5791 | 25.81017 | 24.59494 | 0.7689297 | 0.8513536 | 0.3638799
26.1165 | 26.5555 | 25.79791 | 24.58077 | 0.7575862 | 0.8526618 | 0.3644855
26.1265 | 26.5639 | 25.78567 | 24.5666 | 0.7782325 | 0.8539732 | 0.3650931
26.1365 | 26.5372 | 25.77343 | 24.55244 | 0.7637687 | 0.855288 | 0.3657026
26.1465 | 26.5201 | 25.76121 | 24.53829 | 0.7588946 | 0.8566062 | 0.3663141
26.1565 | 26.5194 | 25.74899 | 24.52413 | 0.7704104 | 0.8579277 | 0.3669277
26.1665 | 26.5071 | 25.73678 | 24.50999 | 0.770316 | 0.8592525 | 0.3675433
26.1765 | 26.4823 | 25.72459 | 24.49585 | 0.7577111 | 0.8605808 | 0.3681609
26.1865 | 26.4611 | 25.7124 | 24.48171 | 0.748696 | 0.8619125 | 0.3687805
26.1965 | 26.4607 | 25.70023 | 24.46758 | 0.7604706 | 0.8632475 | 0.3694021
26.2065 | 26.4437 | 25.68807 | 24.45345 | 0.7556347 | 0.864586 | 0.3700258
26.2165 | 26.4207 | 25.67591 | 24.43933 | 0.7447886 | 0.8659278 | 0.3706515
26.2265 | 26.4236 | 25.66377 | 24.42522 | 0.7598319 | 0.8672732 | 0.3712793
26.2365 | 26.396 | 25.65164 | 24.4111 | 0.7443648 | 0.868622 | 0.3719091
26.2465 | 26.3863 | 25.63951 | 24.397 | 0.7467871 | 0.8699742 | 0.372541
26.2565 | 26.378 | 25.6274 | 24.3829 | 0.7505989 | 0.87133 | 0.373175
26.2665 | 26.3601 | 25.6153 | 24.3688 | 0.7448002 | 0.8726892 | 0.373811
26.2765 | 26.3515 | 25.60321 | 24.35471 | 0.7482909 | 0.8740519 | 0.3744491
26.2865 | 26.3479 | 25.59113 | 24.34062 | 0.7567709 | 0.8754182 | 0.3750894
26.2965 | 26.3042 | 25.57906 | 24.32654 | 0.7251403 | 0.876788 | 0.3757317
26.3065 | 26.3078 | 25.567 | 24.31246 | 0.7407989 | 0.8781613 | 0.3763761
26.3165 | 26.29 | 25.55495 | 24.29839 | 0.7350468 | 0.8795382 | 0.3770226
26.3265 | 26.279 | 25.54292 | 24.28433 | 0.7360841 | 0.8809185 | 0.3776712
26.3365 | 26.2505 | 25.53089 | 24.27026 | 0.7196104 | 0.8823026 | 0.378322
26.3465 | 26.2538 | 25.51887 | 24.25621 | 0.734926 | 0.8836902 | 0.3789749
26.3565 | 26.2219 | 25.50687 | 24.24216 | 0.7150308 | 0.8850813 | 0.37963
26.3665 | 26.1969 | 25.49488 | 24.22811 | 0.7020245 | 0.8864762 | 0.3802872
26.3765 | 26.1895 | 25.48289 | 24.21407 | 0.7066074 | 0.8878747 | 0.3809465
26.3865 | 26.1693 | 25.47092 | 24.20004 | 0.6983793 | 0.8892768 | 0.3816081
26.3965 | 26.1804 | 25.45896 | 24.18601 | 0.7214403 | 0.8906826 | 0.3822717
26.4065 | 26.1411 | 25.44701 | 24.17198 | 0.6940902 | 0.892092 | 0.3829376
26.4165 | 26.1273 | 25.43507 | 24.15796 | 0.6922291 | 0.8935051 | 0.3836057
26.4265 | 26.116 | 25.42314 | 24.14395 | 0.6928569 | 0.8949218 | 0.384276
26.4365 | 26.0837 | 25.41123 | 24.12994 | 0.6724735 | 0.8963424 | 0.3849484
26.4465 | 26.0875 | 25.39932 | 24.11593 | 0.6881789 | 0.8977666 | 0.3856231
26.4565 | 26.0648 | 25.38743 | 24.10193 | 0.6773732 | 0.8991946 | 0.3863
26.4665 | 26.0274 | 25.37554 | 24.08794 | 0.6518563 | 0.9006263 | 0.3869792
26.4765 | 26.0369 | 25.36367 | 24.07395 | 0.673228 | 0.9020619 | 0.3876605
26.4865 | 26.0134 | 25.35181 | 24.05997 | 0.6615885 | 0.9035011 | 0.3883442
26.4965 | 25.97 | 25.33996 | 24.04599 | 0.6300376 | 0.9049442 | 0.3890301
26.5065 | 25.9837 | 25.32812 | 24.03202 | 0.6555754 | 0.906391 | 0.3897183
26.5165 | 25.9366 | 25.3163 | 24.01805 | 0.6203018 | 0.9078417 | 0.3904087
26.5265 | 25.9342 | 25.30448 | 24.00409 | 0.6297167 | 0.9092962 | 0.3911014
26.5365 | 25.905 | 25.29268 | 23.99013 | 0.6123202 | 0.9107545 | 0.3917965
26.5465 | 25.8948 | 25.28089 | 23.97618 | 0.613912 | 0.9122168 | 0.3924938
26.5565 | 25.8782 | 25.26911 | 23.96223 | 0.6090924 | 0.9136829 | 0.3931935
26.5665 | 25.8606 | 25.25734 | 23.94829 | 0.6032612 | 0.9151529 | 0.3938955
26.5765 | 25.8443 | 25.24558 | 23.93436 | 0.5987184 | 0.9166267 | 0.3945998
26.5865 | 25.8396 | 25.23384 | 23.92043 | 0.6057639 | 0.9181046 | 0.3953065
26.5965 | 25.8112 | 25.2221 | 23.9065 | 0.5890977 | 0.9195863 | 0.3960155
26.6065 | 25.7872 | 25.21038 | 23.89258 | 0.5768198 | 0.921072 | 0.3967269
26.6165 | 25.7865 | 25.19867 | 23.87867 | 0.5878301 | 0.9225617 | 0.3974407
26.6265 | 25.7656 | 25.18697 | 23.86476 | 0.5786286 | 0.9240553 | 0.3981569
26.6365 | 25.7469 | 25.17528 | 23.85086 | 0.5716153 | 0.9255529 | 0.3988754
26.6465 | 25.7257 | 25.16361 | 23.83696 | 0.5620901 | 0.9270545 | 0.3995964
26.6564 | 25.7145 | 25.15206 | 23.82321 | 0.5624365 | 0.9285451 | 0.4003125
26.6664 | 25.7098 | 25.14041 | 23.80932 | 0.5693878 | 0.9300544 | 0.4010383
26.6764 | 25.6924 | 25.12877 | 23.79544 | 0.5636268 | 0.9315682 | 0.4017665
26.6864 | 25.6827 | 25.11715 | 23.78156 | 0.5655536 | 0.9330861 | 0.4024973
26.6964 | 25.666 | 25.10553 | 23.76769 | 0.5604685 | 0.934608 | 0.4032305
26.7064 | 25.6585 | 25.09393 | 23.75383 | 0.5645716 | 0.9361337 | 0.4039661
26.7164 | 25.6412 | 25.08234 | 23.73997 | 0.5588622 | 0.9376638 | 0.4047042
26.7264 | 25.6234 | 25.07076 | 23.72612 | 0.5526408 | 0.9391978 | 0.4054449
26.7364 | 25.6047 | 25.05919 | 23.71227 | 0.5455069 | 0.9407363 | 0.4061881
26.7464 | 25.6093 | 25.04764 | 23.69843 | 0.5616609 | 0.9422788 | 0.4069338
26.7564 | 25.605 | 25.0361 | 23.68459 | 0.5689027 | 0.9438254 | 0.407682
26.7664 | 25.5883 | 25.02457 | 23.67076 | 0.5637323 | 0.9453759 | 0.4084328
26.7764 | 25.5748 | 25.01305 | 23.65693 | 0.5617491 | 0.9469312 | 0.4091861
26.7864 | 25.5613 | 25.00155 | 23.64311 | 0.5597536 | 0.9484905 | 0.409942
26.7964 | 25.5239 | 24.99005 | 23.6293 | 0.533846 | 0.9500538 | 0.4107005
26.8064 | 25.5349 | 24.97857 | 23.61549 | 0.5563257 | 0.9516214 | 0.4114616
26.8164 | 25.5066 | 24.96711 | 23.60169 | 0.5394926 | 0.9531936 | 0.4122253
26.8264 | 25.5021 | 24.95565 | 23.58789 | 0.5464471 | 0.9547699 | 0.4129917
26.8364 | 25.499 | 24.94421 | 23.5741 | 0.5547891 | 0.9563503 | 0.4137607
26.8464 | 25.4673 | 24.93278 | 23.56031 | 0.5345183 | 0.9579352 | 0.4145323
26.8564 | 25.4633 | 24.92137 | 23.54653 | 0.5419348 | 0.9595245 | 0.4153066
26.8664 | 25.4407 | 24.90996 | 23.53276 | 0.5307386 | 0.961118 | 0.4160836
26.8764 | 25.4203 | 24.89857 | 23.51899 | 0.5217298 | 0.9627158 | 0.4168632
26.8864 | 25.4216 | 24.88719 | 23.50523 | 0.5344078 | 0.9643182 | 0.4176456
26.8964 | 25.4051 | 24.87583 | 23.49147 | 0.5292731 | 0.9659249 | 0.4184308
26.9064 | 25.3801 | 24.86447 | 23.47772 | 0.5156255 | 0.9675361 | 0.4192186
26.9164 | 25.3793 | 24.85313 | 23.46397 | 0.5261652 | 0.9691514 | 0.4200092
26.9264 | 25.359 | 24.84181 | 23.45023 | 0.5171916 | 0.9707715 | 0.4208025
26.9364 | 25.329 | 24.8305 | 23.4365 | 0.4985049 | 0.972396 | 0.4215987
26.9464 | 25.3316 | 24.81919 | 23.42277 | 0.5124053 | 0.974025 | 0.4223976
26.9564 | 25.3014 | 24.80791 | 23.40905 | 0.4934927 | 0.9756582 | 0.4231993
26.9664 | 25.3053 | 24.79663 | 23.39533 | 0.5086667 | 0.9772962 | 0.4240039
26.9764 | 25.2759 | 24.78537 | 23.38162 | 0.4905277 | 0.9789385 | 0.4248113
26.9864 | 25.2425 | 24.77412 | 23.36792 | 0.4683751 | 0.9805857 | 0.4256215
26.9964 | 25.2325 | 24.76289 | 23.35422 | 0.4696094 | 0.9822374 | 0.4264346
27.0064 | 25.2251 | 24.75167 | 23.34053 | 0.4734305 | 0.9838934 | 0.4272506
27.0164 | 25.2047 | 24.74046 | 23.32684 | 0.4642382 | 0.9855541 | 0.4280695
27.0264 | 25.2075 | 24.72927 | 23.31316 | 0.4782322 | 0.9872197 | 0.4288914
27.0364 | 25.1686 | 24.71809 | 23.29948 | 0.4505129 | 0.9888897 | 0.4297161
27.0464 | 25.167 | 24.70692 | 23.28581 | 0.4600802 | 0.9905642 | 0.4305438
27.0564 | 25.1412 | 24.69577 | 23.27215 | 0.4454339 | 0.9922435 | 0.4313745
27.0664 | 25.1253 | 24.68463 | 23.25849 | 0.4406737 | 0.9939278 | 0.4322081
27.0764 | 25.1234 | 24.6735 | 23.24484 | 0.4499001 | 0.9956166 | 0.4330448
27.0864 | 25.0979 | 24.66239 | 23.23119 | 0.4355129 | 0.9973099 | 0.4338845
27.0964 | 25.0769 | 24.65129 | 23.21755 | 0.4256118 | 0.9990081 | 0.4347272
27.1064 | 25.0677 | 24.6402 | 23.20392 | 0.4274968 | 1.000711 | 0.4355729
27.1164 | 25.0476 | 24.62913 | 23.19029 | 0.4184681 | 1.002419 | 0.4364218
27.1264 | 25.029 | 24.61807 | 23.17667 | 0.4109257 | 1.004131 | 0.4372736
27.1364 | 25.031 | 24.60703 | 23.16305 | 0.4239691 | 1.005849 | 0.4381287
27.1464 | 25.0053 | 24.596 | 23.14944 | 0.4092985 | 1.007571 | 0.4389868
27.1564 | 25.005 | 24.58499 | 23.13584 | 0.4200139 | 1.009298 | 0.4398481
27.1664 | 24.9713 | 24.57398 | 23.12224 | 0.3973155 | 1.01103 | 0.4407125
27.1764 | 24.967 | 24.563 | 23.10865 | 0.4040028 | 1.012767 | 0.4415801
27.1864 | 24.9558 | 24.55202 | 23.09506 | 0.4037757 | 1.014509 | 0.4424509
27.1964 | 24.9446 | 24.54107 | 23.08148 | 0.4035346 | 1.016255 | 0.4433249
27.2064 | 24.9331 | 24.53012 | 23.06791 | 0.4029795 | 1.018007 | 0.4442022
27.2164 | 24.9152 | 24.51919 | 23.05434 | 0.3960097 | 1.019764 | 0.4450827
27.2264 | 24.9267 | 24.50827 | 23.04078 | 0.4184257 | 1.021525 | 0.4459665
27.2364 | 24.9005 | 24.49737 | 23.02723 | 0.403127 | 1.023292 | 0.4468535
27.2463 | 24.8958 | 24.48659 | 23.01381 | 0.4092053 | 1.025046 | 0.447735
27.2563 | 24.8847 | 24.47572 | 23.00027 | 0.4089779 | 1.026822 | 0.4486288
27.2663 | 24.8736 | 24.46486 | 22.98673 | 0.4087361 | 1.028604 | 0.4495258
27.2763 | 24.866 | 24.45402 | 22.9732 | 0.4119795 | 1.030391 | 0.4504262
27.2863 | 24.8581 | 24.44319 | 22.95968 | 0.4149085 | 1.032183 | 0.45133
27.2963 | 24.8521 | 24.43238 | 22.94616 | 0.4197226 | 1.03398 | 0.4522372
27.3063 | 24.8439 | 24.42158 | 22.93265 | 0.4223219 | 1.035782 | 0.4531479
27.3163 | 24.8093 | 24.41079 | 22.91914 | 0.3985064 | 1.037589 | 0.454062
27.3263 | 24.8194 | 24.40002 | 22.90564 | 0.4193761 | 1.039402 | 0.4549796
27.3363 | 24.7984 | 24.38927 | 22.89215 | 0.4091308 | 1.04122 | 0.4559007
27.3463 | 24.8038 | 24.37853 | 22.87866 | 0.4252706 | 1.043043 | 0.4568253
27.3563 | 24.7779 | 24.3678 | 22.86518 | 0.4100953 | 1.044871 | 0.4577535
27.3663 | 24.7566 | 24.3571 | 22.85171 | 0.399505 | 1.046704 | 0.4586852
27.3763 | 24.763 | 24.3464 | 22.83824 | 0.4165994 | 1.048543 | 0.4596206
27.3863 | 24.761 | 24.33572 | 22.82477 | 0.4252787 | 1.050387 | 0.4605595
27.3963 | 24.7363 | 24.32506 | 22.81132 | 0.4112428 | 1.052237 | 0.4615021
27.4063 | 24.7111 | 24.31441 | 22.79787 | 0.3966917 | 1.054092 | 0.4624483
27.4163 | 24.71 | 24.30377 | 22.78442 | 0.406225 | 1.055952 | 0.4633982
27.4263 | 24.7063 | 24.29316 | 22.77099 | 0.413143 | 1.057817 | 0.4643519
27.4363 | 24.6848 | 24.28255 | 22.75756 | 0.4022455 | 1.059688 | 0.4653093
27.4463 | 24.6812 | 24.27197 | 22.74413 | 0.4092326 | 1.061565 | 0.4662704
27.4563 | 24.6345 | 24.2614 | 22.73071 | 0.3731039 | 1.063447 | 0.4672353
27.4663 | 24.6704 | 24.25084 | 22.7173 | 0.4195596 | 1.065334 | 0.4682041
27.4763 | 24.6312 | 24.2403 | 22.7039 | 0.3908997 | 1.067227 | 0.4691766
27.4863 | 24.6228 | 24.22978 | 22.6905 | 0.3930241 | 1.069126 | 0.470153
27.4963 | 24.6281 | 24.21927 | 22.6771 | 0.4088326 | 1.07103 | 0.4711333
27.5063 | 24.6242 | 24.20877 | 22.66372 | 0.4154252 | 1.072939 | 0.4721176
27.5163 | 24.5833 | 24.1983 | 22.65034 | 0.3850019 | 1.074854 | 0.4731057
27.5263 | 24.5979 | 24.18784 | 22.63696 | 0.4100627 | 1.076775 | 0.4740978
27.5363 | 24.5664 | 24.17739 | 22.6236 | 0.3890075 | 1.078701 | 0.4750939
27.5463 | 24.5648 | 24.16696 | 22.61024 | 0.397836 | 1.080634 | 0.4760941
27.5563 | 24.5785 | 24.15655 | 22.59688 | 0.4219485 | 1.082571 | 0.4770982
27.5663 | 24.5443 | 24.14616 | 22.58353 | 0.3981447 | 1.084515 | 0.4781065
27.5763 | 24.5559 | 24.13578 | 22.57019 | 0.4201245 | 1.086464 | 0.4791188
27.5863 | 24.5294 | 24.12541 | 22.55686 | 0.4039881 | 1.088419 | 0.4801353
27.5963 | 24.5269 | 24.11506 | 22.54353 | 0.4118353 | 1.09038 | 0.4811559
27.6063 | 24.5163 | 24.10473 | 22.53021 | 0.411566 | 1.092346 | 0.4821808
27.6163 | 24.4968 | 24.09442 | 22.51689 | 0.4023802 | 1.094319 | 0.4832098
27.6263 | 24.4658 | 24.08412 | 22.50358 | 0.3816776 | 1.096297 | 0.4842431
27.6363 | 24.4785 | 24.07384 | 22.49028 | 0.4046586 | 1.098281 | 0.4852807
27.6463 | 24.47 | 24.06358 | 22.47698 | 0.4064227 | 1.100271 | 0.4863226
27.6563 | 24.448 | 24.05333 | 22.46369 | 0.3946702 | 1.102267 | 0.4873687
27.6663 | 24.4455 | 24.0431 | 22.45041 | 0.4024008 | 1.104269 | 0.4884193
27.6763 | 24.4065 | 24.03289 | 22.43713 | 0.3736144 | 1.106277 | 0.4894743
27.6863 | 24.4259 | 24.02269 | 22.42386 | 0.4032111 | 1.108291 | 0.4905337
27.6963 | 24.3961 | 24.01251 | 22.4106 | 0.3835907 | 1.110311 | 0.4915976
27.7063 | 24.3697 | 24.00235 | 22.39734 | 0.3673532 | 1.112337 | 0.4926659
27.7163 | 24.3799 | 23.9922 | 22.38409 | 0.3876984 | 1.114369 | 0.4937389
27.7263 | 24.3719 | 23.98207 | 22.37085 | 0.3898266 | 1.116407 | 0.4948163
27.7363 | 24.3412 | 23.97196 | 22.35761 | 0.3692373 | 1.118451 | 0.4958983
27.7463 | 24.3353 | 23.96187 | 22.34438 | 0.3734308 | 1.120502 | 0.496985
27.7563 | 24.3184 | 23.95179 | 22.33116 | 0.3666067 | 1.122558 | 0.4980764
27.7663 | 24.302 | 23.94173 | 22.31794 | 0.3602652 | 1.124621 | 0.4991724
27.7763 | 24.2996 | 23.93169 | 22.30473 | 0.3679059 | 1.12669 | 0.5002731
27.7863 | 24.2742 | 23.92167 | 22.29153 | 0.3525292 | 1.128765 | 0.5013786
27.7963 | 24.2715 | 23.91167 | 22.27833 | 0.3598346 | 1.130847 | 0.5024889
27.8063 | 24.2494 | 23.90168 | 22.26514 | 0.3477223 | 1.132935 | 0.5036041
27.8163 | 24.2353 | 23.89171 | 22.25196 | 0.3435921 | 1.135029 | 0.5047241
27.8262 | 24.2257 | 23.88186 | 22.23891 | 0.3438446 | 1.137108 | 0.5058376
27.8362 | 24.1891 | 23.87192 | 22.22574 | 0.3171786 | 1.139215 | 0.5069675
27.8462 | 24.2081 | 23.86201 | 22.21257 | 0.3460949 | 1.141328 | 0.5081022
27.8562 | 24.1917 | 23.85211 | 22.19942 | 0.3395923 | 1.143448 | 0.5092421
27.8662 | 24.1693 | 23.84223 | 22.18627 | 0.3270721 | 1.145574 | 0.5103869
27.8762 | 24.1649 | 23.83237 | 22.17312 | 0.3325334 | 1.147707 | 0.5115368
27.8862 | 24.1619 | 23.82252 | 22.15999 | 0.3393765 | 1.149846 | 0.5126919
27.8962 | 24.1494 | 23.8127 | 22.14686 | 0.336701 | 1.151991 | 0.5138521
27.9062 | 24.1506 | 23.80289 | 22.13373 | 0.3477068 | 1.154144 | 0.5150175
27.9162 | 24.1214 | 23.79311 | 22.12062 | 0.3282941 | 1.156303 | 0.5161882
27.9262 | 24.1013 | 23.78334 | 22.10751 | 0.3179629 | 1.158468 | 0.5173642
27.9362 | 24.1021 | 23.77359 | 22.0944 | 0.328513 | 1.16064 | 0.5185454
27.9462 | 24.0933 | 23.76386 | 22.08131 | 0.3294438 | 1.162819 | 0.5197321
27.9562 | 24.0948 | 23.75414 | 22.06822 | 0.340656 | 1.165004 | 0.5209241
27.9662 | 24.0836 | 23.74445 | 22.05513 | 0.3391491 | 1.167197 | 0.5221216
27.9762 | 24.0696 | 23.73478 | 22.04206 | 0.3348237 | 1.169396 | 0.5233245
27.9862 | 24.0537 | 23.72512 | 22.02899 | 0.3285786 | 1.171602 | 0.524533
27.9962 | 24.0506 | 23.71549 | 22.01592 | 0.3351144 | 1.173814 | 0.525747
28.0062 | 24.0241 | 23.70587 | 22.00287 | 0.3182308 | 1.176034 | 0.5269667
28.0162 | 24.0262 | 23.69627 | 21.98982 | 0.3299282 | 1.17826 | 0.528192
28.0262 | 23.9989 | 23.68669 | 21.97678 | 0.3122057 | 1.180494 | 0.529423
28.0362 | 24.0092 | 23.67714 | 21.96374 | 0.332064 | 1.182734 | 0.5306597
28.0462 | 23.9863 | 23.6676 | 21.95071 | 0.3187025 | 1.184981 | 0.5319022
28.0562 | 23.982 | 23.65808 | 21.93769 | 0.3239215 | 1.187235 | 0.5331506
28.0662 | 23.9732 | 23.64858 | 21.92468 | 0.3246203 | 1.189496 | 0.5344048
28.0762 | 23.9551 | 23.6391 | 21.91167 | 0.3159997 | 1.191765 | 0.5356648
28.0862 | 23.9449 | 23.62964 | 21.89867 | 0.3152591 | 1.19404 | 0.5369309
28.0962 | 23.948 | 23.6202 | 21.88568 | 0.3277984 | 1.196322 | 0.5382029
28.1062 | 23.9211 | 23.61078 | 21.87269 | 0.3103174 | 1.198612 | 0.5394811
28.1162 | 23.8999 | 23.60138 | 21.85971 | 0.2985165 | 1.200909 | 0.5407652
28.1262 | 23.9075 | 23.592 | 21.84674 | 0.3154952 | 1.203213 | 0.5420555
28.1362 | 23.8804 | 23.58265 | 21.83377 | 0.2977536 | 1.205524 | 0.543352
28.1462 | 23.8817 | 23.57331 | 21.82081 | 0.3083915 | 1.207843 | 0.5446547
28.1562 | 23.8663 | 23.56399 | 21.80786 | 0.3023088 | 1.210169 | 0.5459637
28.1662 | 23.8403 | 23.55469 | 21.79491 | 0.2856054 | 1.212502 | 0.5472789
28.1762 | 23.8535 | 23.54542 | 21.78198 | 0.3080816 | 1.214843 | 0.5486006
28.1862 | 23.8288 | 23.53616 | 21.76904 | 0.292637 | 1.217191 | 0.5499286
28.1962 | 23.8271 | 23.52693 | 21.75612 | 0.3001711 | 1.219546 | 0.5512631
28.2062 | 23.8036 | 23.51772 | 21.7432 | 0.2858846 | 1.221909 | 0.552604
28.2162 | 23.8038 | 23.50852 | 21.73029 | 0.2952768 | 1.22428 | 0.5539515
28.2262 | 23.7911 | 23.49935 | 21.71739 | 0.2917485 | 1.226657 | 0.5553056
28.2362 | 23.7942 | 23.4902 | 21.70449 | 0.3039982 | 1.229043 | 0.5566664
28.2462 | 23.7574 | 23.48107 | 21.6916 | 0.276327 | 1.231436 | 0.5580338
28.2562 | 23.7714 | 23.47197 | 21.67872 | 0.2994342 | 1.233837 | 0.5594079
28.2662 | 23.7376 | 23.46288 | 21.66585 | 0.2747203 | 1.236245 | 0.5607888
28.2762 | 23.7372 | 23.45382 | 21.65298 | 0.2833844 | 1.238662 | 0.5621765
28.2862 | 23.7514 | 23.44477 | 21.64012 | 0.3066272 | 1.241086 | 0.563571
28.2962 | 23.7188 | 23.43575 | 21.62726 | 0.2830479 | 1.243517 | 0.5649725
28.3062 | 23.7262 | 23.42675 | 21.61442 | 0.2994473 | 1.245957 | 0.566381
28.3162 | 23.7088 | 23.41778 | 21.60158 | 0.2910242 | 1.248404 | 0.5677964
28.3262 | 23.6947 | 23.40882 | 21.58874 | 0.2858796 | 1.250859 | 0.5692188
28.3362 | 23.6875 | 23.39989 | 21.57592 | 0.2876126 | 1.253322 | 0.5706484
28.3462 | 23.6866 | 23.39098 | 21.5631 | 0.2956237 | 1.255793 | 0.5720851
28.3562 | 23.6625 | 23.38209 | 21.55029 | 0.280412 | 1.258272 | 0.573529
28.3662 | 23.6697 | 23.37322 | 21.53748 | 0.2964785 | 1.260759 | 0.57498
28.3762 | 23.6517 | 23.36438 | 21.52469 | 0.2873225 | 1.263254 | 0.5764383
28.3862 | 23.6501 | 23.35556 | 21.5119 | 0.294544 | 1.265757 | 0.5779039
28.3962 | 23.6526 | 23.34676 | 21.49911 | 0.3058427 | 1.268268 | 0.5793768
28.4062 | 23.6167 | 23.33798 | 21.48634 | 0.2787186 | 1.270788 | 0.5808572
28.4161 | 23.6303 | 23.32932 | 21.4737 | 0.3009845 | 1.27329 | 0.58233
28.4261 | 23.6129 | 23.32058 | 21.46093 | 0.2923152 | 1.275826 | 0.5838252
28.4361 | 23.5788 | 23.31188 | 21.44818 | 0.2669229 | 1.27837 | 0.5853279
28.4461 | 23.5974 | 23.30319 | 21.43543 | 0.2942077 | 1.280922 | 0.586838
28.4561 | 23.5712 | 23.29453 | 21.42269 | 0.2766695 | 1.283483 | 0.5883557
28.4661 | 23.5642 | 23.28589 | 21.40996 | 0.2783078 | 1.286052 | 0.5898811
28.4761 | 23.5552 | 23.27728 | 21.39723 | 0.2779231 | 1.288629 | 0.5914141
28.4861 | 23.5335 | 23.26868 | 21.38452 | 0.2648151 | 1.291215 | 0.5929548
28.4961 | 23.5334 | 23.26012 | 21.3718 | 0.2732834 | 1.293809 | 0.5945031
28.5061 | 23.5157 | 23.25157 | 21.3591 | 0.2641285 | 1.296412 | 0.5960592
28.5161 | 23.5078 | 23.24305 | 21.3464 | 0.26475 | 1.299023 | 0.5976231
28.5261 | 23.482 | 23.23455 | 21.33371 | 0.2474477 | 1.301644 | 0.5991948
28.5361 | 23.4751 | 23.22608 | 21.32103 | 0.2490219 | 1.304272 | 0.6007742
28.5461 | 23.449 | 23.21763 | 21.30836 | 0.2313722 | 1.30691 | 0.6023616
28.5561 | 23.4567 | 23.2092 | 21.29569 | 0.2474987 | 1.309556 | 0.6039567
28.5661 | 23.4299 | 23.2008 | 21.28303 | 0.2291012 | 1.312211 | 0.6055598
28.5761 | 23.4242 | 23.19242 | 21.27038 | 0.2317799 | 1.314874 | 0.6071708
28.5861 | 23.4036 | 23.18407 | 21.25773 | 0.2195344 | 1.317547 | 0.6087897
28.5961 | 23.3911 | 23.17574 | 21.24509 | 0.2153649 | 1.320228 | 0.6104165
28.6061 | 23.3791 | 23.16743 | 21.23246 | 0.2116711 | 1.322918 | 0.6120513
28.6161 | 23.3603 | 23.15915 | 21.21984 | 0.2011531 | 1.325618 | 0.6136941
28.6261 | 23.3437 | 23.15089 | 21.20722 | 0.192811 | 1.328326 | 0.6153447
28.6361 | 23.3357 | 23.14266 | 21.19461 | 0.1930445 | 1.331043 | 0.6170035
28.6461 | 23.3236 | 23.13445 | 21.18201 | 0.1891535 | 1.333769 | 0.6186702
28.6561 | 23.2939 | 23.12626 | 21.16941 | 0.167638 | 1.336505 | 0.6203448
28.6661 | 23.305 | 23.1181 | 21.15682 | 0.1868984 | 1.33925 | 0.6220273
28.6761 | 23.2857 | 23.10997 | 21.14424 | 0.1757339 | 1.342004 | 0.623718
28.6861 | 23.2801 | 23.10185 | 21.13167 | 0.1782452 | 1.344767 | 0.6254165
28.6961 | 23.2638 | 23.09377 | 21.11911 | 0.1700316 | 1.347539 | 0.627123
28.7061 | 23.2583 | 23.08571 | 21.10655 | 0.1725935 | 1.350321 | 0.6288373
28.7161 | 23.2415 | 23.07767 | 21.094 | 0.1638308 | 1.353112 | 0.6305597
28.7261 | 23.2434 | 23.06966 | 21.08145 | 0.1737433 | 1.355913 | 0.6322898
28.7361 | 23.2263 | 23.06167 | 21.06892 | 0.1646311 | 1.358723 | 0.6340279
28.7461 | 23.2075 | 23.05371 | 21.05639 | 0.1537942 | 1.361542 | 0.6357737
28.7561 | 23.2093 | 23.04577 | 21.04387 | 0.1635328 | 1.364371 | 0.6375273
28.7661 | 23.1921 | 23.03785 | 21.03136 | 0.1542464 | 1.36721 | 0.6392887
28.7761 | 23.1938 | 23.02996 | 21.01885 | 0.1638352 | 1.370058 | 0.6410578
28.7861 | 23.1763 | 23.0221 | 21.00635 | 0.1541994 | 1.372916 | 0.6428346
28.7961 | 23.1755 | 23.01426 | 20.99386 | 0.1612388 | 1.375784 | 0.6446189
28.8061 | 23.1621 | 23.00645 | 20.98137 | 0.1556533 | 1.378662 | 0.6464108
28.8161 | 23.1646 | 22.99866 | 20.9689 | 0.1659433 | 1.381549 | 0.6482101
28.8261 | 23.1429 | 22.99089 | 20.95643 | 0.1520083 | 1.384446 | 0.6500169
28.8361 | 23.141 | 22.98315 | 20.94397 | 0.1578489 | 1.387353 | 0.6518309
28.8461 | 23.1302 | 22.97544 | 20.93151 | 0.1547646 | 1.390271 | 0.6536524
28.8561 | 23.1302 | 22.96774 | 20.91907 | 0.1624555 | 1.393198 | 0.6554809
28.8661 | 23.1087 | 22.96008 | 20.90663 | 0.1486221 | 1.396135 | 0.6573167
28.8761 | 23.0983 | 22.95244 | 20.89419 | 0.1458641 | 1.399082 | 0.6591592
28.8861 | 23.1107 | 22.94482 | 20.88177 | 0.1658813 | 1.40204 | 0.6610089
28.8961 | 23.0899 | 22.93723 | 20.86935 | 0.1526743 | 1.405007 | 0.6628652
28.9061 | 23.0774 | 22.92966 | 20.85694 | 0.1477426 | 1.407985 | 0.6647283
28.9161 | 23.0918 | 22.92211 | 20.84454 | 0.1696867 | 1.410974 | 0.6665979
28.9261 | 23.0647 | 22.91459 | 20.83215 | 0.1501065 | 1.413972 | 0.668474
28.9361 | 23.0671 | 22.9071 | 20.81976 | 0.160002 | 1.416981 | 0.6703565
28.9461 | 23.0398 | 22.89963 | 20.80738 | 0.1401733 | 1.42 | 0.6722451
28.9561 | 23.0375 | 22.89218 | 20.79501 | 0.1453207 | 1.42303 | 0.6741397
28.9661 | 23.0198 | 22.88476 | 20.78264 | 0.135044 | 1.426071 | 0.6760404
28.9761 | 23.028 | 22.87736 | 20.77029 | 0.1506433 | 1.429122 | 0.6779468
28.9861 | 23.0133 | 22.86998 | 20.75794 | 0.1433187 | 1.432184 | 0.6798588
28.9961 | 22.9984 | 22.86263 | 20.7456 | 0.1357707 | 1.435256 | 0.6817763
29.006 | 22.9976 | 22.85537 | 20.73339 | 0.1422257 | 1.438308 | 0.6836797
29.016 | 22.9839 | 22.84807 | 20.72106 | 0.1358305 | 1.441402 | 0.6856076
29.026 | 22.9671 | 22.84079 | 20.70874 | 0.1263123 | 1.444507 | 0.6875404
29.036 | 22.9602 | 22.83353 | 20.69643 | 0.1266706 | 1.447622 | 0.689478
29.046 | 22.9589 | 22.82629 | 20.68413 | 0.1326059 | 1.450749 | 0.6914201
29.056 | 22.9396 | 22.81908 | 20.67183 | 0.120518 | 1.453887 | 0.6933668
29.066 | 22.9333 | 22.81189 | 20.65954 | 0.1214076 | 1.457035 | 0.6953175
29.076 | 22.9118 | 22.80473 | 20.64726 | 0.1070742 | 1.460195 | 0.6972722
29.086 | 22.917 | 22.79758 | 20.63499 | 0.1194183 | 1.463366 | 0.6992308
29.096 | 22.8804 | 22.79046 | 20.62272 | 0.08993993 | 1.466548 | 0.7011931
29.106 | 22.8844 | 22.78336 | 20.61046 | 0.1010395 | 1.469741 | 0.7031586
29.116 | 22.8632 | 22.77628 | 20.59821 | 0.08691664 | 1.472946 | 0.7051273
29.126 | 22.8566 | 22.76923 | 20.58597 | 0.08737202 | 1.476162 | 0.707099
29.136 | 22.846 | 22.76219 | 20.57373 | 0.08380539 | 1.47939 | 0.7090735
29.146 | 22.8528 | 22.75518 | 20.5615 | 0.09761739 | 1.482628 | 0.7110506
29.156 | 22.833 | 22.74819 | 20.54928 | 0.08480763 | 1.485879 | 0.7130298
29.166 | 22.8214 | 22.74122 | 20.53707 | 0.08017667 | 1.489141 | 0.7150111
29.176 | 22.8114 | 22.73428 | 20.52487 | 0.0771243 | 1.492415 | 0.7169944
29.186 | 22.7977 | 22.72735 | 20.51267 | 0.07035117 | 1.495701 | 0.7189793
29.196 | 22.7876 | 22.72044 | 20.50048 | 0.06715716 | 1.498998 | 0.7209655
29.206 | 22.784 | 22.71356 | 20.4883 | 0.07044237 | 1.502307 | 0.722953
29.216 | 22.7833 | 22.70669 | 20.47612 | 0.07660714 | 1.505628 | 0.7249414
29.226 | 22.7482 | 22.69985 | 20.46396 | 0.04835147 | 1.508961 | 0.7269306
29.236 | 22.7705 | 22.69302 | 20.4518 | 0.07747573 | 1.512306 | 0.7289202
29.246 | 22.7451 | 22.68622 | 20.43965 | 0.05887977 | 1.515663 | 0.7309101
29.256 | 22.7368 | 22.67944 | 20.4275 | 0.05736371 | 1.519033 | 0.7329002
29.266 | 22.7261 | 22.67267 | 20.41537 | 0.0534282 | 1.522414 | 0.7348902
29.276 | 22.7254 | 22.66593 | 20.40324 | 0.05947296 | 1.525808 | 0.7368798
29.286 | 22.7236 | 22.6592 | 20.39112 | 0.06439827 | 1.529214 | 0.7388688
29.296 | 22.7047 | 22.6525 | 20.37901 | 0.05220419 | 1.532632 | 0.7408571
29.306 | 22.7022 | 22.64581 | 20.3669 | 0.05639078 | 1.536063 | 0.7428446
29.316 | 22.7147 | 22.63914 | 20.3548 | 0.07555828 | 1.539506 | 0.7448308
29.326 | 22.7041 | 22.63249 | 20.34272 | 0.07160688 | 1.542962 | 0.7468158
29.336 | 22.6906 | 22.62586 | 20.33063 | 0.06473634 | 1.546431 | 0.7487994
29.346 | 22.6913 | 22.61925 | 20.31856 | 0.07204715 | 1.549912 | 0.7507814
29.356 | 22.6752 | 22.61266 | 20.30649 | 0.06253922 | 1.553406 | 0.7527615
29.366 | 22.6749 | 22.60609 | 20.29443 | 0.06881266 | 1.556913 | 0.7547398
29.376 | 22.6733 | 22.59953 | 20.28238 | 0.07376757 | 1.560432 | 0.7567159
29.386 | 22.6558 | 22.593 | 20.27034 | 0.06280394 | 1.563965 | 0.75869
29.396 | 22.6611 | 22.58648 | 20.25831 | 0.07462176 | 1.56751 | 0.7606617
29.406 | 22.6732 | 22.57998 | 20.24628 | 0.09322115 | 1.571069 | 0.762631
29.416 | 22.6554 | 22.5735 | 20.23426 | 0.08190202 | 1.574641 | 0.7645978
29.426 | 22.6315 | 22.56704 | 20.22225 | 0.06446463 | 1.578225 | 0.7665621
29.436 | 22.6191 | 22.56059 | 20.21024 | 0.05850874 | 1.581824 | 0.7685237
29.446 | 22.6349 | 22.55417 | 20.19825 | 0.08073429 | 1.585435 | 0.7704827
29.456 | 22.6026 | 22.54776 | 20.18626 | 0.05484154 | 1.58906 | 0.7724388
29.466 | 22.6235 | 22.54137 | 20.17428 | 0.08213037 | 1.592699 | 0.7743922
29.476 | 22.6108 | 22.535 | 20.16231 | 0.07580043 | 1.596351 | 0.7763428
29.486 | 22.5896 | 22.52865 | 20.15034 | 0.06095232 | 1.600016 | 0.7782905
29.496 | 22.5939 | 22.52232 | 20.13838 | 0.07158492 | 1.603696 | 0.7802354
29.506 | 22.5738 | 22.516 | 20.12643 | 0.05779925 | 1.607388 | 0.7821776
29.516 | 22.565 | 22.50971 | 20.11449 | 0.05529435 | 1.611095 | 0.784117
29.526 | 22.5655 | 22.50343 | 20.10256 | 0.06207057 | 1.614816 | 0.7860537
29.536 | 22.5499 | 22.49717 | 20.09063 | 0.05272769 | 1.618551 | 0.7879875
29.546 | 22.5303 | 22.49093 | 20.07872 | 0.03936545 | 1.622299 | 0.789919
29.556 | 22.5326 | 22.48472 | 20.06681 | 0.04788367 | 1.626062 | 0.791848
29.566 | 22.5148 | 22.47852 | 20.0549 | 0.03628258 | 1.629839 | 0.7937744
29.576 | 22.5142 | 22.47234 | 20.04301 | 0.04186149 | 1.63363 | 0.7956985
29.5859 | 22.4966 | 22.46624 | 20.03124 | 0.03035929 | 1.637397 | 0.7976013
29.5959 | 22.4822 | 22.4601 | 20.01936 | 0.02209826 | 1.641217 | 0.7995211
29.6059 | 22.4706 | 22.45398 | 20.00749 | 0.01661675 | 1.645051 | 0.8014391
29.6159 | 22.4671 | 22.44789 | 19.99563 | 0.01921478 | 1.6489 | 0.8033553
29.6259 | 22.4706 | 22.44181 | 19.98377 | 0.02879171 | 1.652763 | 0.8052699
29.6359 | 22.4482 | 22.43575 | 19.97193 | 0.01244764 | 1.656642 | 0.807183
29.6459 | 22.4427 | 22.42972 | 19.96009 | 0.01298203 | 1.660534 | 0.8090949
29.6559 | 22.4331 | 22.42371 | 19.94826 | 0.009394816 | 1.664442 | 0.8110057
29.6659 | 22.4141 | 22.41771 | 19.93643 | -0.003614183 | 1.668365 | 0.8129156
29.6759 | 22.4021 | 22.41175 | 19.92462 | -0.00964554 | 1.672302 | 0.8148248
29.6859 | 22.4191 | 22.4058 | 19.91281 | 0.01330042 | 1.676255 | 0.8167337
29.6959 | 22.3864 | 22.39988 | 19.90101 | -0.01347636 | 1.680223 | 0.8186423
29.7059 | 22.3838 | 22.39398 | 19.88922 | -0.01017631 | 1.684206 | 0.8205509
29.7159 | 22.3742 | 22.3881 | 19.87744 | -0.01389974 | 1.688204 | 0.8224597
29.7259 | 22.3615 | 22.38225 | 19.86566 | -0.02074705 | 1.692218 | 0.824369
29.7359 | 22.3765 | 22.37642 | 19.85389 | 8.14394e-05 | 1.696247 | 0.8262791
29.7459 | 22.3436 | 22.37061 | 19.84213 | -0.02701428 | 1.700292 | 0.8281902
29.7559 | 22.3375 | 22.36484 | 19.83038 | -0.02733511 | 1.704353 | 0.8301025
29.7659 | 22.3381 | 22.35908 | 19.81864 | -0.02098079 | 1.708429 | 0.8320162
29.7759 | 22.3246 | 22.35335 | 19.8069 | -0.02875244 | 1.712521 | 0.8339319
29.7859 | 22.3251 | 22.34765 | 19.79517 | -0.02254984 | 1.716629 | 0.8358496
29.7959 | 22.3412 | 22.34197 | 19.78345 | -0.000773337 | 1.720752 | 0.8377695
29.8059 | 22.3109 | 22.33632 | 19.77174 | -0.02542349 | 1.724892 | 0.8396919
29.8159 | 22.3111 | 22.3307 | 19.76004 | -0.0196006 | 1.729048 | 0.8416173
29.8259 | 22.3023 | 22.32511 | 19.74834 | -0.02280506 | 1.73322 | 0.8435458
29.8359 | 22.2984 | 22.31954 | 19.73665 | -0.02113724 | 1.737409 | 0.8454777
29.8459 | 22.2913 | 22.314 | 19.72497 | -0.02269724 | 1.741614 | 0.8474131
29.8559 | 22.2859 | 22.30849 | 19.7133 | -0.02258607 | 1.745836 | 0.8493527
29.8659 | 22.2887 | 22.303 | 19.70163 | -0.01430355 | 1.750074 | 0.8512964
29.8759 | 22.2726 | 22.29755 | 19.68998 | -0.02495007 | 1.754328 | 0.8532446
29.8859 | 22.2645 | 22.29213 | 19.67833 | -0.02762601 | 1.7586 | 0.8551974
29.8959 | 22.2824 | 22.28673 | 19.66669 | -0.004332022 | 1.762888 | 0.8571555
29.9059 | 22.2579 | 22.28137 | 19.65506 | -0.02346821 | 1.767193 | 0.8591188
29.9159 | 22.2457 | 22.27603 | 19.64343 | -0.0303349 | 1.771515 | 0.8610876
29.9259 | 22.2262 | 22.27073 | 19.63182 | -0.04453256 | 1.775855 | 0.8630622
29.9359 | 22.2441 | 22.26546 | 19.62021 | -0.02136168 | 1.780211 | 0.8650429
29.9459 | 22.2236 | 22.26022 | 19.60861 | -0.03662246 | 1.784585 | 0.86703
29.9559 | 22.2175 | 22.25502 | 19.59701 | -0.03751519 | 1.788977 | 0.8690236
29.9659 | 22.2163 | 22.24984 | 19.58543 | -0.03354003 | 1.793385 | 0.8710241
29.9759 | 22.1971 | 22.2447 | 19.57385 | -0.04759775 | 1.797811 | 0.8730317
29.9859 | 22.1928 | 22.23959 | 19.56229 | -0.0467889 | 1.802256 | 0.8750467
29.9959 | 22.1869 | 22.23451 | 19.55073 | -0.0476131 | 1.806717 | 0.8770692
30.0059 | 22.178 | 22.22947 | 19.53917 | -0.05147118 | 1.811197 | 0.8790996
30.0159 | 22.1746 | 22.22446 | 19.52763 | -0.04986314 | 1.815695 | 0.8811379
30.0259 | 22.153 | 22.21949 | 19.51609 | -0.06648978 | 1.82021 | 0.8831847
30.0359 | 22.1523 | 22.21455 | 19.50457 | -0.0622511 | 1.824744 | 0.88524
30.0459 | 22.1422 | 22.20965 | 19.49305 | -0.06744738 | 1.829296 | 0.887304
30.0559 | 22.1218 | 22.20478 | 19.48154 | -0.08297911 | 1.833867 | 0.8893769
30.0659 | 22.1135 | 22.19995 | 19.47003 | -0.0864467 | 1.838456 | 0.8914592
30.0759 | 22.1109 | 22.19515 | 19.45854 | -0.08425034 | 1.843063 | 0.8935508
30.0859 | 22.1064 | 22.19039 | 19.44705 | -0.08399034 | 1.847689 | 0.8956522
30.0959 | 22.0901 | 22.18567 | 19.43557 | -0.09556695 | 1.852334 | 0.8977632
30.1059 | 22.0926 | 22.18098 | 19.4241 | -0.08838098 | 1.856998 | 0.8998846
30.1159 | 22.08 | 22.17633 | 19.41264 | -0.09633207 | 1.861681 | 0.9020161
30.1259 | 22.0708 | 22.17172 | 19.40118 | -0.1009208 | 1.866383 | 0.9041582
30.1359 | 22.0647 | 22.16715 | 19.38973 | -0.1024474 | 1.871104 | 0.9063107
30.1459 | 22.0442 | 22.16261 | 19.37829 | -0.1184126 | 1.875844 | 0.9084745
30.1559 | 22.0697 | 22.15812 | 19.36686 | -0.08841642 | 1.880604 | 0.9106492
30.1659 | 22.0384 | 22.15366 | 19.35544 | -0.1152591 | 1.885383 | 0.9128353
30.1758 | 22.0302 | 22.14929 | 19.34414 | -0.1190852 | 1.890134 | 0.9150109
30.1858 | 22.0323 | 22.14491 | 19.33273 | -0.1126061 | 1.894952 | 0.9172199
30.1958 | 22.0265 | 22.14057 | 19.32134 | -0.1140669 | 1.899791 | 0.9194408
30.2058 | 22.0172 | 22.13627 | 19.30995 | -0.119068 | 1.904649 | 0.921674
30.2158 | 22.0119 | 22.13201 | 19.29856 | -0.1201096 | 1.909527 | 0.9239195
30.2258 | 22.0149 | 22.12779 | 19.28719 | -0.1128917 | 1.914425 | 0.9261772
30.2358 | 22.0016 | 22.12362 | 19.27582 | -0.122015 | 1.919344 | 0.9284478
30.2458 | 21.9892 | 22.11948 | 19.26447 | -0.1302797 | 1.924283 | 0.9307311
30.2558 | 21.9887 | 22.11539 | 19.25312 | -0.1266862 | 1.929243 | 0.9330276
30.2658 | 21.9805 | 22.11133 | 19.24177 | -0.1308345 | 1.934223 | 0.9353372
30.2758 | 21.9898 | 22.10733 | 19.23044 | -0.1175254 | 1.939224 | 0.9376603
30.2858 | 21.9731 | 22.10336 | 19.21912 | -0.1302588 | 1.944246 | 0.9399969
30.2958 | 21.9637 | 22.09943 | 19.2078 | -0.1357349 | 1.949289 | 0.9423473
30.3058 | 21.9529 | 22.09555 | 19.19649 | -0.1426545 | 1.954353 | 0.9447119
30.3158 | 21.9658 | 22.09172 | 19.18519 | -0.1259173 | 1.959438 | 0.9470904
30.3258 | 21.942 | 22.08792 | 19.1739 | -0.1459242 | 1.964544 | 0.9494832
30.3358 | 21.9318 | 22.08418 | 19.16261 | -0.1523754 | 1.969672 | 0.9518906
30.3458 | 21.9524 | 22.08047 | 19.15134 | -0.1280709 | 1.974822 | 0.9543129
30.3558 | 21.9266 | 22.07681 | 19.14007 | -0.1502109 | 1.979993 | 0.9567498
30.3658 | 21.9235 | 22.0732 | 19.12881 | -0.1496962 | 1.985186 | 0.9592018
30.3758 | 21.924 | 22.06963 | 19.11756 | -0.1456272 | 1.990401 | 0.9616693
30.3858 | 21.9115 | 22.0661 | 19.10631 | -0.1546036 | 1.995638 | 0.9641522
30.3958 | 21.903 | 22.06263 | 19.09508 | -0.1596259 | 2.000897 | 0.9666505
30.4058 | 21.8939 | 22.05919 | 19.08385 | -0.1652944 | 2.006179 | 0.9691647
30.4158 | 21.888 | 22.05581 | 19.07263 | -0.1678101 | 2.011483 | 0.9716949
30.4258 | 21.8829 | 22.05247 | 19.06142 | -0.1695726 | 2.01681 | 0.9742414
30.4358 | 21.8904 | 22.04918 | 19.05022 | -0.158782 | 2.022159 | 0.976804
30.4458 | 21.8782 | 22.04594 | 19.03902 | -0.1677391 | 2.027532 | 0.9793832
30.4558 | 21.8742 | 22.04274 | 19.02784 | -0.1685443 | 2.032927 | 0.9819791
30.4658 | 21.8699 | 22.0396 | 19.01666 | -0.1696977 | 2.038345 | 0.9845921
30.4758 | 21.851 | 22.0365 | 19.00549 | -0.1854995 | 2.043787 | 0.987222
30.4858 | 21.8496 | 22.03345 | 18.99433 | -0.1838501 | 2.049252 | 0.989869
30.4958 | 21.8512 | 22.03045 | 18.98318 | -0.1792502 | 2.054741 | 0.9925336
30.5058 | 21.8503 | 22.0275 | 18.97203 | -0.1771994 | 2.060253 | 0.9952158
30.5158 | 21.8368 | 22.0246 | 18.96089 | -0.1877986 | 2.065789 | 0.9979159
30.5258 | 21.8345 | 22.02175 | 18.94977 | -0.1872482 | 2.071349 | 1.000634
30.5358 | 21.8423 | 22.01895 | 18.93865 | -0.1766477 | 2.076933 | 1.00337
30.5458 | 21.8369 | 22.0162 | 18.92753 | -0.1792984 | 2.082541 | 1.006124
30.5558 | 21.8241 | 22.0135 | 18.91643 | -0.1894001 | 2.088174 | 1.008897
30.5658 | 21.8129 | 22.01085 | 18.90533 | -0.1979531 | 2.093831 | 1.011689
30.5758 | 21.8319 | 22.00826 | 18.89425 | -0.176358 | 2.099513 | 1.014499
30.5858 | 21.8058 | 22.00572 | 18.88317 | -0.199915 | 2.10522 | 1.017329
30.5958 | 21.8094 | 22.00322 | 18.8721 | -0.1938243 | 2.110951 | 1.020178
30.6058 | 21.8074 | 22.00079 | 18.86103 | -0.1933863 | 2.116708 | 1.023046
30.6158 | 21.8023 | 21.9984 | 18.84998 | -0.1961014 | 2.12249 | 1.025933
30.6258 | 21.7955 | 21.99607 | 18.83893 | -0.2005698 | 2.128297 | 1.028841
30.6358 | 21.8006 | 21.99379 | 18.82789 | -0.1931923 | 2.13413 | 1.031768
30.6458 | 21.7954 | 21.99157 | 18.81686 | -0.1961683 | 2.139988 | 1.034716
30.6558 | 21.797 | 21.9894 | 18.80584 | -0.1923989 | 2.145873 | 1.037683
30.6658 | 21.7882 | 21.98728 | 18.79483 | -0.1990844 | 2.151783 | 1.040671
30.6758 | 21.7982 | 21.98522 | 18.78383 | -0.1870249 | 2.15772 | 1.04368
30.6858 | 21.7902 | 21.98322 | 18.77283 | -0.1930207 | 2.163682 | 1.04671
30.6958 | 21.7785 | 21.98127 | 18.76184 | -0.202772 | 2.169672 | 1.04976
30.7058 | 21.7968 | 21.97938 | 18.75086 | -0.1825797 | 2.175688 | 1.052832
30.7158 | 21.7847 | 21.97754 | 18.73989 | -0.1928438 | 2.18173 | 1.055925
30.7258 | 21.7851 | 21.97576 | 18.72892 | -0.1906644 | 2.1878 | 1.05904
30.7358 | 21.7766 | 21.97404 | 18.71797 | -0.1974419 | 2.193897 | 1.062176
30.7458 | 21.7921 | 21.97238 | 18.70702 | -0.1802773 | 2.200021 | 1.065334
30.7557 | 21.7754 | 21.97079 | 18.69619 | -0.1953856 | 2.206111 | 1.068482
30.7657 | 21.7952 | 21.96924 | 18.68526 | -0.1740359 | 2.212289 | 1.071684
30.7757 | 21.7842 | 21.96774 | 18.67434 | -0.1835447 | 2.218496 | 1.074909
30.7857 | 21.7911 | 21.96631 | 18.66343 | -0.1752125 | 2.224731 | 1.078156
30.7957 | 21.7762 | 21.96494 | 18.65252 | -0.1887394 | 2.230993 | 1.081426
30.8057 | 21.7753 | 21.96363 | 18.64162 | -0.1883257 | 2.237284 | 1.084718
30.8157 | 21.7633 | 21.96237 | 18.63073 | -0.1990722 | 2.243604 | 1.088034
30.8257 | 21.7741 | 21.96118 | 18.61985 | -0.187078 | 2.249952 | 1.091373
30.8357 | 21.7629 | 21.96005 | 18.60898 | -0.1971457 | 2.256329 | 1.094735
30.8457 | 21.7575 | 21.95897 | 18.59812 | -0.201473 | 2.262735 | 1.098122
30.8557 | 21.7335 | 21.95796 | 18.58726 | -0.2244624 | 2.26917 | 1.101531
30.8657 | 21.7595 | 21.95701 | 18.57641 | -0.1975127 | 2.275634 | 1.104965
30.8757 | 21.7336 | 21.95613 | 18.56557 | -0.2225257 | 2.282128 | 1.108423
30.8857 | 21.7329 | 21.9553 | 18.55474 | -0.2224004 | 2.288652 | 1.111906
30.8957 | 21.7219 | 21.95454 | 18.54392 | -0.2326387 | 2.295206 | 1.115413
30.9057 | 21.7202 | 21.95384 | 18.53311 | -0.2336391 | 2.301789 | 1.118944
30.9157 | 21.7054 | 21.9532 | 18.5223 | -0.2478041 | 2.308403 | 1.122501
30.9257 | 21.7106 | 21.95263 | 18.5115 | -0.2420318 | 2.315047 | 1.126082
30.9357 | 21.7079 | 21.95212 | 18.50071 | -0.2442248 | 2.321722 | 1.129689
30.9457 | 21.6807 | 21.95168 | 18.48993 | -0.2709814 | 2.328428 | 1.133321
30.9557 | 21.6751 | 21.9513 | 18.47916 | -0.2762032 | 2.335164 | 1.136979
30.9657 | 21.6862 | 21.95099 | 18.4684 | -0.2647907 | 2.341932 | 1.140663
30.9757 | 21.6712 | 21.95074 | 18.45764 | -0.2795437 | 2.348732 | 1.144373
30.9857 | 21.6703 | 21.95056 | 18.44689 | -0.2802633 | 2.355563 | 1.148109
30.9957 | 21.6596 | 21.95045 | 18.43615 | -0.2908493 | 2.362426 | 1.151871
31.0057 | 21.6683 | 21.9504 | 18.42542 | -0.2821021 | 2.369321 | 1.15566
31.0157 | 21.6443 | 21.95042 | 18.4147 | -0.3061222 | 2.376247 | 1.159476
31.0257 | 21.6498 | 21.95051 | 18.40398 | -0.3007101 | 2.383207 | 1.163319
31.0357 | 21.6342 | 21.95067 | 18.39328 | -0.3164661 | 2.390199 | 1.167189
31.0457 | 21.6367 | 21.95089 | 18.38258 | -0.314191 | 2.397224 | 1.171087
31.0557 | 21.6206 | 21.95118 | 18.37189 | -0.3305846 | 2.404282 | 1.175012
31.0657 | 21.6142 | 21.95155 | 18.36121 | -0.3373481 | 2.411373 | 1.178965
31.0757 | 21.6071 | 21.95198 | 18.35054 | -0.3448804 | 2.418497 | 1.182945
31.0857 | 21.6166 | 21.95248 | 18.33987 | -0.3358841 | 2.425656 | 1.186955
31.0957 | 21.602 | 21.95306 | 18.32922 | -0.3510574 | 2.432848 | 1.190992
31.1057 | 21.6147 | 21.9537 | 18.31857 | -0.3390027 | 2.440074 | 1.195058
31.1157 | 21.6073 | 21.95442 | 18.30793 | -0.3471188 | 2.447335 | 1.199154
31.1257 | 21.5936 | 21.95521 | 18.2973 | -0.3616076 | 2.45463 | 1.203278
31.1357 | 21.6021 | 21.95607 | 18.28668 | -0.3539679 | 2.461959 | 1.207431
31.1457 | 21.5817 | 21.957 | 18.27606 | -0.375302 | 2.469324 | 1.211614
31.1557 | 21.6017 | 21.95801 | 18.26546 | -0.3563088 | 2.476724 | 1.215827
31.1657 | 21.6043 | 21.95909 | 18.25486 | -0.3547902 | 2.48416 | 1.22007
31.1757 | 21.5956 | 21.96024 | 18.24427 | -0.3646446 | 2.49163 | 1.224343
31.1857 | 21.582 | 21.96147 | 18.23369 | -0.3794749 | 2.499138 | 1.228647
31.1957 | 21.591 | 21.96278 | 18.22312 | -0.3717793 | 2.50668 | 1.232981
31.2057 | 21.5857 | 21.96416 | 18.21255 | -0.3784599 | 2.51426 | 1.237346
31.2157 | 21.6025 | 21.96562 | 18.202 | -0.3631164 | 2.521875 | 1.241743
31.2257 | 21.6003 | 21.96715 | 18.19145 | -0.3668499 | 2.529528 | 1.24617
31.2357 | 21.5921 | 21.96876 | 18.18091 | -0.3766603 | 2.537218 | 1.25063
31.2457 | 21.6089 | 21.97045 | 18.17038 | -0.3615485 | 2.544945 | 1.255121
31.2557 | 21.6008 | 21.97221 | 18.15986 | -0.3714147 | 2.55271 | 1.259645
31.2657 | 21.6151 | 21.97406 | 18.14935 | -0.3589592 | 2.560513 | 1.264201
31.2757 | 21.6034 | 21.97598 | 18.13884 | -0.372583 | 2.568353 | 1.268789
31.2857 | 21.6124 | 21.97799 | 18.12834 | -0.3655866 | 2.576232 | 1.273411
31.2957 | 21.5944 | 21.98007 | 18.11786 | -0.3856699 | 2.584149 | 1.278065
31.3057 | 21.6076 | 21.98223 | 18.10738 | -0.374634 | 2.592105 | 1.282754
31.3157 | 21.6072 | 21.98448 | 18.0969 | -0.3772801 | 2.600101 | 1.287476
31.3257 | 21.605 | 21.98681 | 18.08644 | -0.3818067 | 2.608135 | 1.292232
31.3357 | 21.6221 | 21.98922 | 18.07598 | -0.3671165 | 2.61621 | 1.297022
31.3456 | 21.5888 | 21.99168 | 18.06564 | -0.4028835 | 2.624242 | 1.301799
31.3556 | 21.6288 | 21.99426 | 18.0552 | -0.3654581 | 2.632396 | 1.306658
31.3656 | 21.6106 | 21.99692 | 18.04477 | -0.3863164 | 2.64059 | 1.311552
31.3756 | 21.6115 | 21.99966 | 18.03435 | -0.3881593 | 2.648824 | 1.316482
31.3856 | 21.6117 | 22.00249 | 18.02394 | -0.3907878 | 2.6571 | 1.321448
31.3956 | 21.611 | 22.0054 | 18.01354 | -0.3944014 | 2.665416 | 1.32645
31.4056 | 21.6112 | 22.0084 | 18.00314 | -0.3972011 | 2.673774 | 1.331488
31.4156 | 21.6137 | 22.01149 | 17.99275 | -0.3977876 | 2.682174 | 1.336563
31.4256 | 21.6254 | 22.01466 | 17.98237 | -0.3892617 | 2.690616 | 1.341675
31.4356 | 21.6118 | 22.01792 | 17.972 | -0.4061234 | 2.6991 | 1.346824
31.4456 | 21.6116 | 22.02127 | 17.96164 | -0.4096738 | 2.707626 | 1.35201
31.4556 | 21.6137 | 22.02471 | 17.95128 | -0.4110136 | 2.716196 | 1.357235
31.4656 | 21.6065 | 22.02824 | 17.94094 | -0.4217431 | 2.724809 | 1.362497
31.4756 | 21.6197 | 22.03186 | 17.9306 | -0.4121627 | 2.733464 | 1.367799
31.4856 | 21.5978 | 22.03557 | 17.92027 | -0.4377733 | 2.742164 | 1.373139
31.4956 | 21.6031 | 22.03938 | 17.90995 | -0.4362762 | 2.750908 | 1.378519
31.5056 | 21.5962 | 22.04327 | 17.89964 | -0.447071 | 2.759696 | 1.383938
31.5156 | 21.5935 | 22.04726 | 17.88933 | -0.4537589 | 2.768529 | 1.389397
31.5256 | 21.5898 | 22.05134 | 17.87904 | -0.4615405 | 2.777407 | 1.394896
31.5356 | 21.595 | 22.05552 | 17.86875 | -0.460516 | 2.78633 | 1.400436
31.5456 | 21.5903 | 22.05979 | 17.85847 | -0.4694868 | 2.795298 | 1.406017
31.5556 | 21.5926 | 22.06415 | 17.8482 | -0.4715531 | 2.804312 | 1.411639
31.5656 | 21.5869 | 22.06862 | 17.83794 | -0.4817159 | 2.813373 | 1.417303
31.5756 | 21.5833 | 22.07318 | 17.82769 | -0.4898752 | 2.82248 | 1.423009
31.5856 | 21.5858 | 22.07783 | 17.81744 | -0.4920326 | 2.831634 | 1.428758
31.5956 | 21.5866 | 22.08259 | 17.8072 | -0.4959886 | 2.840835 | 1.43455
31.6056 | 21.5764 | 22.08744 | 17.79698 | -0.5110435 | 2.850083 | 1.440384
31.6156 | 21.5827 | 22.0924 | 17.78676 | -0.5096981 | 2.859379 | 1.446263
31.6256 | 21.5896 | 22.09745 | 17.77654 | -0.5078534 | 2.868723 | 1.452185
31.6356 | 21.5701 | 22.10261 | 17.76634 | -0.5325104 | 2.878116 | 1.458152
31.6456 | 21.5862 | 22.10787 | 17.75615 | -0.5216691 | 2.887558 | 1.464164
31.6556 | 21.5847 | 22.11323 | 17.74596 | -0.5285303 | 2.897048 | 1.470221
31.6656 | 21.5706 | 22.1187 | 17.73578 | -0.5480956 | 2.906588 | 1.476324
31.6756 | 21.584 | 22.12427 | 17.72561 | -0.5402654 | 2.916179 | 1.482473
31.6856 | 21.5746 | 22.12994 | 17.71545 | -0.55534 | 2.925818 | 1.488668
31.6956 | 21.593 | 22.13572 | 17.7053 | -0.5427205 | 2.935509 | 1.494911
31.7056 | 21.5953 | 22.14161 | 17.69516 | -0.5463081 | 2.945251 | 1.501201
31.7156 | 21.5755 | 22.1476 | 17.68502 | -0.5721027 | 2.955043 | 1.507538
31.7256 | 21.5991 | 22.15371 | 17.67489 | -0.5546059 | 2.964887 | 1.513925
31.7356 | 21.6024 | 22.15992 | 17.66477 | -0.5575183 | 2.974784 | 1.52036
31.7456 | 21.5835 | 22.16624 | 17.65466 | -0.5827407 | 2.984732 | 1.526844
31.7556 | 21.6237 | 22.17267 | 17.64456 | -0.5489738 | 2.994733 | 1.533378
31.7656 | 21.5939 | 22.17922 | 17.63447 | -0.5853186 | 3.004788 | 1.539962
31.7756 | 21.6252 | 22.18588 | 17.62438 | -0.5606759 | 3.014895 | 1.546597
31.7856 | 21.6089 | 22.19265 | 17.61431 | -0.5837472 | 3.025057 | 1.553283
31.7956 | 21.6204 | 22.19953 | 17.60424 | -0.5791316 | 3.035273 | 1.56002
31.8056 | 21.6213 | 22.20653 | 17.59418 | -0.5852322 | 3.045543 | 1.56681
31.8156 | 21.6349 | 22.21365 | 17.58413 | -0.5787482 | 3.055868 | 1.573652
31.8256 | 21.616 | 22.22088 | 17.57408 | -0.6048814 | 3.066249 | 1.580548
31.8356 | 21.639 | 22.22823 | 17.56405 | -0.5892324 | 3.076685 | 1.587497
31.8456 | 21.6355 | 22.2357 | 17.55402 | -0.6002023 | 3.087178 | 1.5945
31.8556 | 21.641 | 22.24329 | 17.54401 | -0.6022918 | 3.097727 | 1.601558
31.8656 | 21.64 | 22.251 | 17.534 | -0.611002 | 3.108333 | 1.608672
31.8756 | 21.6439 | 22.25883 | 17.524 | -0.614934 | 3.118997 | 1.615841
31.8856 | 21.6662 | 22.26679 | 17.514 | -0.6005886 | 3.129718 | 1.623066
31.8956 | 21.6591 | 22.27487 | 17.50402 | -0.6157663 | 3.140498 | 1.630349
31.9056 | 21.6552 | 22.28307 | 17.49404 | -0.627869 | 3.151336 | 1.637689
31.9156 | 21.6602 | 22.2914 | 17.48408 | -0.6311967 | 3.162233 | 1.645087
31.9255 | 21.6598 | 22.29977 | 17.47422 | -0.6399663 | 3.17308 | 1.652468
31.9355 | 21.6791 | 22.30835 | 17.46427 | -0.6292471 | 3.184096 | 1.659983
31.9455 | 21.6793 | 22.31706 | 17.45433 | -0.6377568 | 3.195173 | 1.667558
31.9555 | 21.6914 | 22.3259 | 17.44439 | -0.6344956 | 3.20631 | 1.675194
31.9655 | 21.68 | 22.33487 | 17.43447 | -0.6548654 | 3.217508 | 1.68289
31.9755 | 21.6915 | 22.34397 | 17.42455 | -0.6524668 | 3.228768 | 1.690648
31.9855 | 21.6915 | 22.3532 | 17.41464 | -0.6617009 | 3.240091 | 1.698468
31.9955 | 21.7084 | 22.36257 | 17.40474 | -0.6541695 | 3.251476 | 1.706351
32.0055 | 21.6955 | 22.37207 | 17.39485 | -0.6765723 | 3.262924 | 1.714297
32.0155 | 21.7101 | 22.38171 | 17.38497 | -0.6716114 | 3.274436 | 1.722307
32.0255 | 21.7026 | 22.39149 | 17.37509 | -0.6888879 | 3.286011 | 1.730383
32.0355 | 21.7254 | 22.4014 | 17.36523 | -0.6760026 | 3.297651 | 1.738523
32.0455 | 21.7105 | 22.41146 | 17.35537 | -0.7009564 | 3.309356 | 1.74673
32.0555 | 21.7123 | 22.42165 | 17.34552 | -0.7093516 | 3.321127 | 1.755003
32.0655 | 21.7389 | 22.43199 | 17.33568 | -0.6930879 | 3.332963 | 1.763344
32.0755 | 21.7276 | 22.44247 | 17.32585 | -0.7148676 | 3.344866 | 1.771753
32.0855 | 21.7526 | 22.45309 | 17.31602 | -0.7004912 | 3.356836 | 1.780231
32.0955 | 21.7404 | 22.46386 | 17.30621 | -0.7234602 | 3.368873 | 1.788778
32.1055 | 21.75 | 22.47478 | 17.2964 | -0.7247757 | 3.380979 | 1.797396
32.1155 | 21.7577 | 22.48584 | 17.2866 | -0.7281391 | 3.393152 | 1.806084
32.1255 | 21.7689 | 22.49705 | 17.27681 | -0.7281514 | 3.405395 | 1.814844
32.1355 | 21.7726 | 22.50841 | 17.26703 | -0.735814 | 3.417707 | 1.823676
32.1455 | 21.7716 | 22.51993 | 17.25726 | -0.7483285 | 3.430089 | 1.832582
32.1555 | 21.786 | 22.5316 | 17.24749 | -0.7455954 | 3.442541 | 1.841561
32.1655 | 21.8032 | 22.54342 | 17.23774 | -0.7402167 | 3.455065 | 1.850615
32.1755 | 21.8025 | 22.55539 | 17.22799 | -0.7528932 | 3.46766 | 1.859745
32.1855 | 21.8193 | 22.56753 | 17.21825 | -0.7482267 | 3.480328 | 1.868951
32.1955 | 21.806 | 22.57982 | 17.20852 | -0.7738182 | 3.493068 | 1.878233
32.2055 | 21.8272 | 22.59227 | 17.19879 | -0.7650693 | 3.505881 | 1.887593
32.2155 | 21.8165 | 22.60488 | 17.18908 | -0.7883804 | 3.518768 | 1.897032
32.2255 | 21.869 | 22.61765 | 17.17937 | -0.7486544 | 3.531729 | 1.90655
32.2355 | 21.8558 | 22.63059 | 17.16968 | -0.7747923 | 3.544766 | 1.916149
32.2455 | 21.8657 | 22.64369 | 17.15999 | -0.7779943 | 3.557878 | 1.925828
32.2555 | 21.8797 | 22.65696 | 17.15031 | -0.7772633 | 3.571066 | 1.93559
32.2655 | 21.8839 | 22.6704 | 17.14064 | -0.7864999 | 3.584331 | 1.945434
32.2755 | 21.9046 | 22.68401 | 17.13097 | -0.7794058 | 3.597673 | 1.955361
32.2855 | 21.9016 | 22.69778 | 17.12132 | -0.7961821 | 3.611093 | 1.965373
32.2955 | 21.9242 | 22.71173 | 17.11167 | -0.7875311 | 3.624592 | 1.97547
32.3055 | 21.9182 | 22.72585 | 17.10203 | -0.8076536 | 3.63817 | 1.985654
32.3155 | 21.9245 | 22.74015 | 17.0924 | -0.8156514 | 3.651827 | 1.995924
32.3255 | 21.9482 | 22.75463 | 17.08278 | -0.8064256 | 3.665565 | 2.006282
32.3355 | 21.9354 | 22.76928 | 17.07317 | -0.8338779 | 3.679383 | 2.016729
32.3455 | 21.9567 | 22.78411 | 17.06356 | -0.8274098 | 3.693283 | 2.027266
32.3555 | 21.9629 | 22.79912 | 17.05396 | -0.8362239 | 3.707266 | 2.037894
32.3655 | 21.9971 | 22.81432 | 17.04438 | -0.8172204 | 3.721331 | 2.048613
32.3755 | 21.979 | 22.8297 | 17.0348 | -0.8507014 | 3.73548 | 2.059425
32.3855 | 22.0008 | 22.84527 | 17.02523 | -0.8444687 | 3.749713 | 2.07033
32.3955 | 22.0124 | 22.86102 | 17.01566 | -0.8486236 | 3.764031 | 2.08133
32.4055 | 22.0294 | 22.87697 | 17.00611 | -0.8475679 | 3.778434 | 2.092425
32.4155 | 22.0297 | 22.8931 | 16.99656 | -0.8634036 | 3.792924 | 2.103617
32.4255 | 22.0427 | 22.90943 | 16.98703 | -0.8667313 | 3.8075 | 2.114906
32.4355 | 22.0536 | 22.92595 | 16.9775 | -0.8723536 | 3.822164 | 2.126293
32.4455 | 22.0708 | 22.94267 | 16.96798 | -0.8718724 | 3.836916 | 2.13778
32.4555 | 22.056 | 22.95959 | 16.95846 | -0.9035884 | 3.851757 | 2.149367
32.4655 | 22.0917 | 22.9767 | 16.94896 | -0.8850046 | 3.866689 | 2.161056
32.4755 | 22.092 | 22.99402 | 16.93946 | -0.9020218 | 3.88171 | 2.172847
32.4855 | 22.1155 | 23.01154 | 16.92998 | -0.8960415 | 3.896822 | 2.184742
32.4955 | 22.0993 | 23.02927 | 16.9205 | -0.9299666 | 3.912027 | 2.196741
32.5055 | 22.1093 | 23.0472 | 16.91103 | -0.9378984 | 3.927324 | 2.208846
32.5154 | 22.1447 | 23.06516 | 16.90166 | -0.9204562 | 3.942559 | 2.220935
32.5254 | 22.1455 | 23.0835 | 16.89221 | -0.9380042 | 3.958043 | 2.233253
32.5354 | 22.1599 | 23.10206 | 16.88276 | -0.9421641 | 3.973621 | 2.24568
32.5454 | 22.167 | 23.12084 | 16.87333 | -0.9538383 | 3.989295 | 2.258217
32.5554 | 22.1677 | 23.13983 | 16.8639 | -0.9721284 | 4.005065 | 2.270864
32.5654 | 22.1908 | 23.15903 | 16.85448 | -0.9682347 | 4.020933 | 2.283623
32.5754 | 22.1968 | 23.17846 | 16.84507 | -0.9816618 | 4.036898 | 2.296496
32.5854 | 22.2058 | 23.19811 | 16.83566 | -0.9923103 | 4.052962 | 2.309483
32.5954 | 22.232 | 23.21798 | 16.82627 | -0.9859815 | 4.069126 | 2.322586
32.6054 | 22.2444 | 23.23808 | 16.81688 | -0.9936791 | 4.08539 | 2.335805
32.6154 | 22.2447 | 23.2584 | 16.80751 | -1.013703 | 4.101756 | 2.349142
32.6254 | 22.2811 | 23.27896 | 16.79814 | -0.9978572 | 4.118223 | 2.362597
32.6354 | 22.2941 | 23.29974 | 16.78878 | -1.005642 | 4.134793 | 2.376173
32.6454 | 22.2868 | 23.32076 | 16.77942 | -1.03396 | 4.151467 | 2.389869
32.6554 | 22.3149 | 23.34201 | 16.77008 | -1.027113 | 4.168246 | 2.403688
32.6654 | 22.3087 | 23.3635 | 16.76074 | -1.054803 | 4.185129 | 2.41763
32.6754 | 22.3365 | 23.38523 | 16.75142 | -1.048733 | 4.20212 | 2.431697
32.6854 | 22.3631 | 23.40721 | 16.7421 | -1.044105 | 4.219217 | 2.44589
32.6954 | 22.3643 | 23.42942 | 16.73279 | -1.06512 | 4.236423 | 2.46021
32.7054 | 22.3814 | 23.45188 | 16.72348 | -1.07048 | 4.253738 | 2.474657
32.7154 | 22.4002 | 23.47459 | 16.71419 | -1.074387 | 4.271162 | 2.489234
32.7254 | 22.4006 | 23.49754 | 16.70491 | -1.096945 | 4.288698 | 2.503941
32.7354 | 22.4134 | 23.52075 | 16.69563 | -1.107354 | 4.306345 | 2.51878
32.7454 | 22.4298 | 23.54422 | 16.68636 | -1.114416 | 4.324104 | 2.533752
32.7554 | 22.4403 | 23.56794 | 16.6771 | -1.127635 | 4.341978 | 2.548857
32.7654 | 22.4647 | 23.59191 | 16.66785 | -1.127212 | 4.359966 | 2.564098
32.7754 | 22.4628 | 23.61615 | 16.6586 | -1.15335 | 4.37807 | 2.579475
32.7854 | 22.4792 | 23.64065 | 16.64937 | -1.161449 | 4.39629 | 2.59499
32.7954 | 22.4829 | 23.66541 | 16.64014 | -1.182513 | 4.414627 | 2.610643
32.8054 | 22.5057 | 23.69044 | 16.63092 | -1.184745 | 4.433084 | 2.626436
32.8154 | 22.5251 | 23.71574 | 16.62171 | -1.190644 | 4.45166 | 2.64237
32.8254 | 22.5232 | 23.74132 | 16.61251 | -1.218115 | 4.470356 | 2.658446
32.8354 | 22.5566 | 23.76716 | 16.60332 | -1.21056 | 4.489174 | 2.674666
32.8454 | 22.5662 | 23.79328 | 16.59414 | -1.22708 | 4.508114 | 2.69103
32.8554 | 22.5728 | 23.81968 | 16.58496 | -1.246878 | 4.527178 | 2.707541
32.8654 | 22.6163 | 23.84636 | 16.57579 | -1.230056 | 4.546367 | 2.724198
32.8754 | 22.5998 | 23.87332 | 16.56663 | -1.273518 | 4.565682 | 2.741004
32.8854 | 22.6314 | 23.90056 | 16.55748 | -1.269162 | 4.585123 | 2.757958
32.8954 | 22.6606 | 23.92809 | 16.54834 | -1.267494 | 4.604693 | 2.775063
32.9054 | 22.6749 | 23.95591 | 16.5392 | -1.281013 | 4.624392 | 2.792319
32.9154 | 22.7111 | 23.98402 | 16.53008 | -1.272925 | 4.64422 | 2.809728
32.9254 | 22.7006 | 24.01243 | 16.52096 | -1.31183 | 4.664181 | 2.82729
32.9354 | 22.7351 | 24.04113 | 16.51185 | -1.306029 | 4.684273 | 2.845006
32.9454 | 22.7565 | 24.07013 | 16.50275 | -1.313627 | 4.704499 | 2.862879
32.9554 | 22.7771 | 24.09942 | 16.49366 | -1.322325 | 4.72486 | 2.880909
32.9654 | 22.8097 | 24.12902 | 16.48457 | -1.319324 | 4.745357 | 2.899096
32.9754 | 22.807 | 24.15893 | 16.4755 | -1.351929 | 4.765991 | 2.917442
32.9854 | 22.8333 | 24.18914 | 16.46643 | -1.35584 | 4.786763 | 2.935949
32.9954 | 22.8612 | 24.21966 | 16.45737 | -1.35846 | 4.807676 | 2.954616
33.0054 | 22.8537 | 24.25049 | 16.44832 | -1.396791 | 4.828728 | 2.973446
33.0154 | 22.9075 | 24.28164 | 16.43927 | -1.374135 | 4.849923 | 2.992437
33.0254 | 22.9138 | 24.31309 | 16.43024 | -1.399294 | 4.871261 | 3.011592
33.0354 | 22.9544 | 24.34487 | 16.42121 | -1.390471 | 4.892744 | 3.030912
33.0454 | 22.9689 | 24.37697 | 16.4122 | -1.408067 | 4.914372 | 3.050397
33.0554 | 22.9707 | 24.40938 | 16.40319 | -1.438684 | 4.936148 | 3.070048
33.0654 | 23.0069 | 24.44212 | 16.39419 | -1.435224 | 4.958072 | 3.089865
33.0754 | 23.0368 | 24.47519 | 16.38519 | -1.438392 | 4.980145 | 3.109851
33.0854 | 23.0501 | 24.50859 | 16.37621 | -1.458487 | 5.00237 | 3.130006
33.0953 | 23.1071 | 24.54197 | 16.36732 | -1.434871 | 5.024522 | 3.150125
33.1053 | 23.112 | 24.57603 | 16.35836 | -1.464026 | 5.047052 | 3.170617
33.1153 | 23.1442 | 24.61041 | 16.3494 | -1.466213 | 5.069736 | 3.191278
33.1253 | 23.1659 | 24.64514 | 16.34045 | -1.479236 | 5.092577 | 3.212111
33.1353 | 23.1703 | 24.6802 | 16.3315 | -1.509896 | 5.115576 | 3.233115
33.1453 | 23.2221 | 24.7156 | 16.32257 | -1.493498 | 5.138736 | 3.254292
33.1553 | 23.2435 | 24.75134 | 16.31364 | -1.507839 | 5.162054 | 3.27564
33.1653 | 23.2716 | 24.78743 | 16.30473 | -1.515825 | 5.185537 | 3.297161
33.1753 | 23.3064 | 24.82385 | 16.29582 | -1.517455 | 5.209181 | 3.318855
33.1853 | 23.3211 | 24.86063 | 16.28692 | -1.539532 | 5.232992 | 3.340723
33.1953 | 23.3512 | 24.89776 | 16.27802 | -1.546557 | 5.256969 | 3.362764
33.2053 | 23.4059 | 24.93523 | 16.26914 | -1.529334 | 5.281115 | 3.384978
33.2153 | 23.3959 | 24.97306 | 16.26026 | -1.577161 | 5.30543 | 3.407366
33.2253 | 23.4526 | 25.01124 | 16.2514 | -1.558642 | 5.329917 | 3.429928
33.2353 | 23.4818 | 25.04978 | 16.24254 | -1.567978 | 5.354576 | 3.452664
33.2453 | 23.5144 | 25.08867 | 16.23369 | -1.57427 | 5.37941 | 3.475573
33.2553 | 23.5209 | 25.12792 | 16.22484 | -1.607019 | 5.40442 | 3.498655
33.2653 | 23.5624 | 25.16753 | 16.21601 | -1.605128 | 5.429608 | 3.52191
33.2753 | 23.6056 | 25.2075 | 16.20718 | -1.601897 | 5.454976 | 3.545338
33.2853 | 23.6213 | 25.24783 | 16.19837 | -1.626528 | 5.480524 | 3.568939
33.2953 | 23.6444 | 25.28852 | 16.18956 | -1.644121 | 5.506254 | 3.59271
33.3053 | 23.6924 | 25.32958 | 16.18076 | -1.637178 | 5.53217 | 3.616653
33.3153 | 23.7278 | 25.371 | 16.17196 | -1.643201 | 5.558271 | 3.640767
33.3253 | 23.752 | 25.41279 | 16.16318 | -1.660788 | 5.584561 | 3.66505
33.3353 | 23.787 | 25.45494 | 16.1544 | -1.667942 | 5.611039 | 3.689502
33.3453 | 23.8117 | 25.49746 | 16.14563 | -1.685764 | 5.637709 | 3.714121
33.3553 | 23.8576 | 25.54035 | 16.13687 | -1.682754 | 5.664572 | 3.738908
33.3653 | 23.8508 | 25.58361 | 16.12812 | -1.732812 | 5.69163 | 3.763859
33.3753 | 23.9194 | 25.62724 | 16.11938 | -1.70784 | 5.718885 | 3.788975
33.3853 | 23.9372 | 25.67124 | 16.11064 | -1.734037 | 5.746339 | 3.814254
33.3953 | 23.9717 | 25.7156 | 16.10192 | -1.743905 | 5.773993 | 3.839694
33.4053 | 24.0161 | 25.76034 | 16.0932 | -1.744243 | 5.801849 | 3.865293
33.4153 | 24.0409 | 25.80545 | 16.08449 | -1.764551 | 5.82991 | 3.891051
33.4253 | 24.0803 | 25.85093 | 16.07579 | -1.770629 | 5.858176 | 3.916964
33.4353 | 24.0954 | 25.89678 | 16.0671 | -1.801379 | 5.886652 | 3.943032
33.4453 | 24.1484 | 25.943 | 16.05841 | -1.794599 | 5.915337 | 3.969252
33.4553 | 24.1974 | 25.98959 | 16.04973 | -1.792189 | 5.944234 | 3.995621
33.4653 | 24.2153 | 26.03655 | 16.04106 | -1.821248 | 5.973345 | 4.022138
33.4753 | 24.2417 | 26.08388 | 16.0324 | -1.842177 | 6.002673 | 4.0488
33.4853 | 24.2902 | 26.13158 | 16.02375 | -1.841377 | 6.032219 | 4.075605
33.4953 | 24.3253 | 26.17964 | 16.01511 | -1.854342 | 6.061984 | 4.102549
33.5053 | 24.3685 | 26.22808 | 16.00647 | -1.859575 | 6.091973 | 4.129629
33.5153 | 24.3853 | 26.27687 | 15.99785 | -1.891575 | 6.122187 | 4.156842
33.5253 | 24.4504 | 26.32604 | 15.98923 | -1.875637 | 6.152626 | 4.184184
33.5353 | 24.5022 | 26.37557 | 15.98062 | -1.873366 | 6.183295 | 4.211655
33.5453 | 24.5238 | 26.42546 | 15.97201 | -1.901658 | 6.214195 | 4.239249
33.5553 | 24.5732 | 26.47571 | 15.96342 | -1.902513 | 6.245329 | 4.266964
33.5653 | 24.6094 | 26.52633 | 15.95483 | -1.916926 | 6.276698 | 4.294794
33.5753 | 24.6458 | 26.5773 | 15.94626 | -1.931498 | 6.308305 | 4.322737
33.5853 | 24.7164 | 26.62863 | 15.93769 | -1.912227 | 6.340152 | 4.350788
33.5953 | 24.7178 | 26.68031 | 15.92913 | -1.96251 | 6.372242 | 4.378943
33.6053 | 24.8004 | 26.73235 | 15.92057 | -1.931948 | 6.404576 | 4.4072
33.6153 | 24.8375 | 26.78473 | 15.91203 | -1.947235 | 6.437158 | 4.435549
33.6253 | 24.8887 | 26.83747 | 15.90349 | -1.94877 | 6.46999 | 4.46399
33.6353 | 24.9122 | 26.89055 | 15.89496 | -1.978351 | 6.503074 | 4.492515
33.6453 | 24.9641 | 26.94397 | 15.88644 | -1.979874 | 6.536413 | 4.521119
33.6553 | 25.029 | 26.99774 | 15.87793 | -1.96874 | 6.570008 | 4.549801
33.6653 | 25.0909 | 27.05184 | 15.86943 | -1.960944 | 6.603864 | 4.578553
33.6753 | 25.1095 | 27.10628 | 15.86093 | -1.996783 | 6.637981 | 4.60737
33.6852 | 25.1805 | 27.16051 | 15.85253 | -1.980006 | 6.672017 | 4.63596
33.6952 | 25.2098 | 27.2156 | 15.84405 | -2.005805 | 6.706665 | 4.664889
33.7052 | 25.2973 | 27.27103 | 15.83558 | -1.973728 | 6.741582 | 4.693867
33.7152 | 25.3515 | 27.32677 | 15.82712 | -1.975275 | 6.776772 | 4.722886
33.7252 | 25.3973 | 27.38284 | 15.81866 | -1.98554 | 6.812237 | 4.751941
33.7352 | 25.4549 | 27.43922 | 15.81022 | -1.984322 | 6.847981 | 4.781025
33.7452 | 25.4947 | 27.49592 | 15.80178 | -2.001217 | 6.884006 | 4.810133
33.7552 | 25.5746 | 27.55292 | 15.79335 | -1.978319 | 6.920313 | 4.839257
33.7652 | 25.6273 | 27.61023 | 15.78493 | -1.982926 | 6.956908 | 4.868391
33.7752 | 25.6765 | 27.66783 | 15.77651 | -1.991335 | 6.993793 | 4.897529
33.7852 | 25.7439 | 27.72574 | 15.76811 | -1.981839 | 7.030969 | 4.926662
33.7952 | 25.8025 | 27.78394 | 15.75971 | -1.981437 | 7.068441 | 4.955785
33.8052 | 25.8848 | 27.84242 | 15.75132 | -1.957623 | 7.10621 | 4.984891
33.8152 | 25.9236 | 27.90119 | 15.74294 | -1.977594 | 7.144282 | 5.013972
33.8252 | 25.9758 | 27.96025 | 15.73457 | -1.984445 | 7.182657 | 5.04302
33.8352 | 26.0799 | 28.01957 | 15.7262 | -1.939673 | 7.22134 | 5.072029
33.8452 | 26.1374 | 28.07917 | 15.71785 | -1.941771 | 7.260332 | 5.100991
33.8552 | 26.2145 | 28.13904 | 15.7095 | -1.924537 | 7.299639 | 5.129898
33.8652 | 26.294 | 28.19917 | 15.70116 | -1.905166 | 7.339262 | 5.158744
33.8752 | 26.3288 | 28.25955 | 15.69283 | -1.930753 | 7.379205 | 5.187519
33.8852 | 26.4285 | 28.32019 | 15.68451 | -1.891694 | 7.419472 | 5.216217
33.8952 | 26.5032 | 28.38108 | 15.67619 | -1.877883 | 7.460064 | 5.244829
33.9052 | 26.607 | 28.44222 | 15.66788 | -1.835218 | 7.500987 | 5.273349
33.9152 | 26.6963 | 28.50359 | 15.65958 | -1.807293 | 7.542242 | 5.301767
33.9252 | 26.7365 | 28.5652 | 15.65129 | -1.828703 | 7.583834 | 5.330077
33.9352 | 26.8385 | 28.62705 | 15.64301 | -1.788546 | 7.625766 | 5.358269
33.9452 | 26.9182 | 28.68912 | 15.63474 | -1.770915 | 7.668042 | 5.386338
33.9552 | 27.0317 | 28.75141 | 15.62647 | -1.719705 | 7.710663 | 5.414273
33.9652 | 27.1042 | 28.81391 | 15.61821 | -1.709715 | 7.753637 | 5.442067
33.9752 | 27.1649 | 28.87664 | 15.60996 | -1.711738 | 7.796964 | 5.469713
33.9852 | 27.2854 | 28.93957 | 15.60172 | -1.654169 | 7.840648 | 5.497202
33.9952 | 27.3886 | 29.00271 | 15.59349 | -1.614106 | 7.884693 | 5.524527
34.0052 | 27.4792 | 29.06604 | 15.58526 | -1.586844 | 7.929105 | 5.551679
34.0152 | 27.5949 | 29.12958 | 15.57704 | -1.534678 | 7.973884 | 5.578652
34.0252 | 27.6925 | 29.19331 | 15.56883 | -1.500806 | 8.019037 | 5.605436
34.0352 | 27.8252 | 29.25722 | 15.56063 | -1.432021 | 8.064566 | 5.632024
34.0452 | 27.9073 | 29.32132 | 15.55244 | -1.414022 | 8.110475 | 5.658408
34.0552 | 28.0257 | 29.3856 | 15.54425 | -1.359903 | 8.156768 | 5.684582
34.0652 | 28.1664 | 29.45006 | 15.53608 | -1.283663 | 8.203451 | 5.710536
34.0752 | 28.2619 | 29.5147 | 15.52791 | -1.252797 | 8.250525 | 5.736265
34.0852 | 28.4095 | 29.5795 | 15.51975 | -1.170002 | 8.297996 | 5.761759
34.0952 | 28.5289 | 29.64447 | 15.51159 | -1.115574 | 8.345868 | 5.787012
34.1052 | 28.6313 | 29.70961 | 15.50345 | -1.07831 | 8.394143 | 5.812018
34.1152 | 28.7761 | 29.77491 | 15.49531 | -0.9988088 | 8.442828 | 5.836767
34.1252 | 28.9155 | 29.84037 | 15.48718 | -0.9248654 | 8.491926 | 5.861254
34.1352 | 29.0468 | 29.90598 | 15.47906 | -0.8591779 | 8.541441 | 5.885472
34.1452 | 29.1731 | 29.97174 | 15.47095 | -0.7986443 | 8.591379 | 5.909413
34.1552 | 29.2791 | 30.03766 | 15.46285 | -0.7585613 | 8.641742 | 5.93307
34.1652 | 29.4491 | 30.10373 | 15.45475 | -0.6546268 | 8.692536 | 5.956438
34.1752 | 29.5775 | 30.16994 | 15.44666 | -0.5924409 | 8.743766 | 5.97951
34.1852 | 29.7076 | 30.2363 | 15.43858 | -0.5286988 | 8.795435 | 6.002279
34.1952 | 29.8597 | 30.3028 | 15.43051 | -0.4431017 | 8.847549 | 6.024739
34.2052 | 29.9794 | 30.36944 | 15.42245 | -0.3900444 | 8.900111 | 6.046884
34.2152 | 30.1434 | 30.43623 | 15.41439 | -0.2928294 | 8.953127 | 6.068708
34.2252 | 30.2904 | 30.50315 | 15.40635 | -0.2127536 | 9.006601 | 6.090206
34.2352 | 30.4193 | 30.57022 | 15.39831 | -0.1509175 | 9.06054 | 6.11137
34.2452 | 30.5596 | 30.63742 | 15.39028 | -0.07781853 | 9.114946 | 6.132197
34.2552 | 30.6764 | 30.70476 | 15.38225 | -0.0283566 | 9.169825 | 6.15268
34.2651 | 30.8423 | 30.77156 | 15.37432 | 0.0707432 | 9.224626 | 6.172614
34.2751 | 30.9857 | 30.83917 | 15.36631 | 0.1465318 | 9.280461 | 6.192397
34.2851 | 31.1058 | 30.90692 | 15.35831 | 0.198884 | 9.336784 | 6.211821
34.2951 | 31.2706 | 30.9748 | 15.35032 | 0.2957986 | 9.393601 | 6.230881
34.3051 | 31.3714 | 31.04283 | 15.34234 | 0.328575 | 9.450916 | 6.249573
34.3151 | 31.518 | 31.11099 | 15.33436 | 0.4070116 | 9.508736 | 6.267891
34.3251 | 31.6496 | 31.17929 | 15.32639 | 0.4703106 | 9.567064 | 6.285832
34.3351 | 31.7999 | 31.24773 | 15.31843 | 0.5521686 | 9.625907 | 6.30339
34.3451 | 31.9064 | 31.31631 | 15.31048 | 0.5900854 | 9.685269 | 6.320562
34.3551 | 32.0316 | 31.38504 | 15.30254 | 0.6465593 | 9.745157 | 6.337343
34.3651 | 32.1473 | 31.45391 | 15.29461 | 0.6933892 | 9.805574 | 6.353731
34.3751 | 32.259 | 31.52293 | 15.28668 | 0.7360703 | 9.86653 | 6.369721
34.3851 | 32.3765 | 31.5921 | 15.27876 | 0.7844046 | 9.928027 | 6.385309
34.3951 | 32.5078 | 31.66141 | 15.27085 | 0.8463876 | 9.990072 | 6.400492
34.4051 | 32.5849 | 31.73088 | 15.26295 | 0.8540167 | 10.05267 | 6.415267
34.4151 | 32.6931 | 31.80051 | 15.25505 | 0.8925893 | 10.11583 | 6.42963
34.4251 | 32.8056 | 31.8703 | 15.24716 | 0.9353038 | 10.17955 | 6.443579
34.4351 | 32.8919 | 31.94024 | 15.23928 | 0.9516565 | 10.24385 | 6.457111
34.4451 | 32.9864 | 32.01036 | 15.23141 | 0.9760412 | 10.30872 | 6.470223
34.4551 | 33.0951 | 32.08064 | 15.22355 | 1.014458 | 10.37418 | 6.482913
34.4651 | 33.1722 | 32.1511 | 15.2157 | 1.021103 | 10.44022 | 6.495178
34.4751 | 33.24 | 32.22173 | 15.20785 | 1.01827 | 10.50687 | 6.507015
34.4851 | 33.3336 | 32.29254 | 15.20001 | 1.041056 | 10.57411 | 6.518424
34.4951 | 33.4145 | 32.36354 | 15.19218 | 1.050958 | 10.64196 | 6.529401
34.5051 | 33.4685 | 32.43473 | 15.18436 | 1.033767 | 10.71043 | 6.539946
34.5151 | 33.5537 | 32.50612 | 15.17654 | 1.047582 | 10.77952 | 6.550057
34.5251 | 33.617 | 32.5777 | 15.16873 | 1.039298 | 10.84924 | 6.559732
34.5351 | 33.6877 | 32.64949 | 15.16093 | 1.038207 | 10.91959 | 6.56897
34.5451 | 33.7583 | 32.7215 | 15.15314 | 1.036803 | 10.99058 | 6.57777
34.5551 | 33.7928 | 32.79372 | 15.14536 | 0.9990822 | 11.06223 | 6.586132
34.5651 | 33.8533 | 32.86616 | 15.13758 | 0.9871394 | 11.13452 | 6.594054
34.5751 | 33.9168 | 32.93883 | 15.12982 | 0.9779652 | 11.20748 | 6.601537
34.5851 | 33.954 | 33.01175 | 15.12206 | 0.9422543 | 11.28111 | 6.608579
34.5951 | 34.0193 | 33.0849 | 15.11431 | 0.9344011 | 11.35541 | 6.615181
34.6051 | 34.0636 | 33.1583 | 15.10656 | 0.9052959 | 11.4304 | 6.621344
34.6151 | 34.1153 | 33.23197 | 15.09883 | 0.8833324 | 11.50607 | 6.627066
34.6251 | 34.1548 | 33.3059 | 15.0911 | 0.8489025 | 11.58245 | 6.63235
34.6351 | 34.177 | 33.3801 | 15.08338 | 0.7968986 | 11.65953 | 6.637195
34.6451 | 34.233 | 33.45459 | 15.07567 | 0.7784119 | 11.73732 | 6.641603
34.6551 | 34.2849 | 33.52937 | 15.06796 | 0.7555348 | 11.81583 | 6.645575
34.6651 | 34.3225 | 33.60444 | 15.06027 | 0.7180568 | 11.89506 | 6.649113
34.6751 | 34.3433 | 33.67983 | 15.05258 | 0.6634695 | 11.97503 | 6.652218
34.6851 | 34.406 | 33.75554 | 15.0449 | 0.6504617 | 12.05575 | 6.654892
34.6951 | 34.4422 | 33.83157 | 15.03723 | 0.6106267 | 12.13721 | 6.657137
34.7051 | 34.4785 | 33.90795 | 15.02956 | 0.5705513 | 12.21943 | 6.658956
34.7151 | 34.5299 | 33.98467 | 15.02191 | 0.545227 | 12.30241 | 6.660352
34.7251 | 34.5553 | 34.06176 | 15.01426 | 0.4935414 | 12.38617 | 6.661328
34.7351 | 34.6175 | 34.13922 | 15.00662 | 0.4782847 | 12.47071 | 6.661885
34.7451 | 34.6548 | 34.21706 | 14.99899 | 0.4377449 | 12.55604 | 6.662029
34.7551 | 34.7057 | 34.29529 | 14.99136 | 0.4104091 | 12.64217 | 6.661764
34.7651 | 34.7374 | 34.37393 | 14.98374 | 0.3634651 | 12.7291 | 6.661092
34.7751 | 34.77 | 34.45299 | 14.97613 | 0.3170052 | 12.81684 | 6.660018
34.7851 | 34.8591 | 34.53249 | 14.96853 | 0.3266092 | 12.90541 | 6.658546
34.7951 | 34.9147 | 34.61243 | 14.96094 | 0.3022698 | 12.99481 | 6.656682
34.8051 | 34.94 | 34.69283 | 14.95335 | 0.2471701 | 13.08505 | 6.654431
34.8151 | 35.0039 | 34.7737 | 14.94578 | 0.2301995 | 13.17613 | 6.651797
34.8251 | 35.1016 | 34.85506 | 14.93821 | 0.2465409 | 13.26807 | 6.648786
34.8351 | 35.1425 | 34.93692 | 14.93064 | 0.2055803 | 13.36087 | 6.645405
34.8451 | 35.1905 | 35.01929 | 14.92309 | 0.1712052 | 13.45455 | 6.641659
34.855 | 35.2747 | 35.10137 | 14.91562 | 0.1733314 | 13.54815 | 6.637597
34.865 | 35.344 | 35.18482 | 14.90808 | 0.1591838 | 13.64359 | 6.633144
34.875 | 35.4307 | 35.26882 | 14.90055 | 0.1618759 | 13.73993 | 6.628345
34.885 | 35.4983 | 35.35341 | 14.89303 | 0.1448881 | 13.83718 | 6.623208
34.895 | 35.5839 | 35.43859 | 14.88551 | 0.1453087 | 13.93534 | 6.617741
34.905 | 35.6398 | 35.52438 | 14.87801 | 0.1154187 | 14.03443 | 6.61195
34.915 | 35.7559 | 35.6108 | 14.87051 | 0.145103 | 14.13445 | 6.605843
34.925 | 35.7986 | 35.69786 | 14.86301 | 0.1007426 | 14.23541 | 6.599428
34.935 | 35.908 | 35.78558 | 14.85553 | 0.1224206 | 14.33734 | 6.592714
34.945 | 36.0155 | 35.87398 | 14.84805 | 0.1415203 | 14.44022 | 6.585708
34.955 | 36.077 | 35.96308 | 14.84059 | 0.1139239 | 14.54407 | 6.578419
34.965 | 36.1886 | 36.05289 | 14.83313 | 0.1357143 | 14.6489 | 6.570856
34.975 | 36.2839 | 36.14343 | 14.82567 | 0.140472 | 14.75473 | 6.563027
34.985 | 36.3671 | 36.23472 | 14.81823 | 0.1323793 | 14.86155 | 6.554943
34.995 | 36.4941 | 36.32678 | 14.81079 | 0.1673176 | 14.96938 | 6.546611
35.005 | 36.5629 | 36.41963 | 14.80336 | 0.1432692 | 15.07823 | 6.538041
35.015 | 36.6808 | 36.51329 | 14.79594 | 0.1675135 | 15.1881 | 6.529243
35.025 | 36.7819 | 36.60777 | 14.78853 | 0.174132 | 15.29901 | 6.520226
35.035 | 36.8992 | 36.70309 | 14.78112 | 0.1961061 | 15.41097 | 6.510999
35.045 | 37.004 | 36.79928 | 14.77372 | 0.2047174 | 15.52398 | 6.501574
35.055 | 37.1291 | 36.89635 | 14.76633 | 0.2327458 | 15.63806 | 6.491958
35.065 | 37.2602 | 36.99433 | 14.75895 | 0.2658702 | 15.75322 | 6.482163
35.075 | 37.3718 | 37.09323 | 14.75158 | 0.2785745 | 15.86945 | 6.472199
35.085 | 37.4296 | 37.19306 | 14.74421 | 0.236537 | 15.98678 | 6.462075
35.095 | 37.5666 | 37.29386 | 14.73685 | 0.272738 | 16.10521 | 6.451801
35.105 | 37.7137 | 37.39564 | 14.7295 | 0.3180605 | 16.22475 | 6.441388
35.115 | 37.8186 | 37.49842 | 14.72216 | 0.3201815 | 16.34542 | 6.430847
35.125 | 37.9585 | 37.60222 | 14.71482 | 0.3562841 | 16.46721 | 6.420186
35.135 | 38.0759 | 37.70706 | 14.70749 | 0.3688441 | 16.59015 | 6.409416
35.145 | 38.1953 | 37.81295 | 14.70017 | 0.3823487 | 16.71423 | 6.398548
35.155 | 38.3321 | 37.91993 | 14.69286 | 0.4121723 | 16.83948 | 6.387592
35.165 | 38.4378 | 38.028 | 14.68555 | 0.4098009 | 16.96589 | 6.376557
35.175 | 38.6189 | 38.13719 | 14.67826 | 0.481711 | 17.09348 | 6.365454
35.185 | 38.7363 | 38.24751 | 14.67097 | 0.4887857 | 17.22226 | 6.354293
35.195 | 38.8767 | 38.359 | 14.66368 | 0.5177045 | 17.35223 | 6.343084
35.205 | 39.0192 | 38.47165 | 14.65641 | 0.5475491 | 17.48341 | 6.331836
35.215 | 39.1238 | 38.5855 | 14.64914 | 0.5382989 | 17.6158 | 6.320561
35.225 | 39.3328 | 38.70056 | 14.64188 | 0.6322366 | 17.74941 | 6.309267
35.235 | 39.4287 | 38.81685 | 14.63463 | 0.611846 | 17.88426 | 6.297965
35.245 | 39.5638 | 38.93439 | 14.62739 | 0.6294062 | 18.02034 | 6.286663
35.255 | 39.7246 | 39.0532 | 14.62015 | 0.6713961 | 18.15768 | 6.275371
35.265 | 39.8846 | 39.1733 | 14.61293 | 0.7113044 | 18.29627 | 6.2641
35.275 | 40.0069 | 39.29469 | 14.6057 | 0.7122096 | 18.43613 | 6.252857
35.285 | 40.1818 | 39.41741 | 14.59849 | 0.7643946 | 18.57726 | 6.241653
35.295 | 40.3115 | 39.54146 | 14.59129 | 0.7700404 | 18.71968 | 6.230495
35.305 | 40.4585 | 39.66687 | 14.58409 | 0.791631 | 18.86339 | 6.219394
35.315 | 40.6432 | 39.79364 | 14.5769 | 0.8495561 | 19.00839 | 6.208358
35.325 | 40.7721 | 39.92181 | 14.56972 | 0.8502895 | 19.1547 | 6.197395
35.335 | 40.9547 | 40.05138 | 14.56254 | 0.9033243 | 19.30232 | 6.186515
35.345 | 41.0817 | 40.18236 | 14.55538 | 0.8993358 | 19.45126 | 6.175724
35.355 | 41.2691 | 40.31478 | 14.54822 | 0.9543161 | 19.60153 | 6.165033
35.365 | 41.4479 | 40.44865 | 14.54107 | 0.9992472 | 19.75314 | 6.154448
35.375 | 41.5778 | 40.58398 | 14.53392 | 0.9938172 | 19.90608 | 6.143977
35.385 | 41.8001 | 40.7208 | 14.52678 | 1.079304 | 20.06038 | 6.133629
35.395 | 41.9121 | 40.85909 | 14.51966 | 1.053007 | 20.21603 | 6.123411
35.405 | 42.1206 | 40.9989 | 14.51254 | 1.121701 | 20.37303 | 6.113329
35.415 | 42.2596 | 41.14022 | 14.50542 | 1.11938 | 20.53141 | 6.103392
35.425 | 42.4253 | 41.28307 | 14.49832 | 1.142228 | 20.69115 | 6.093607
35.4349 | 42.6529 | 41.42601 | 14.49129 | 1.226889 | 20.85065 | 6.084075
35.4449 | 42.7506 | 41.57194 | 14.4842 | 1.178659 | 21.01313 | 6.074612
35.4549 | 42.9645 | 41.71943 | 14.47711 | 1.245067 | 21.177 | 6.06532
35.4649 | 43.1201 | 41.8685 | 14.47004 | 1.251598 | 21.34226 | 6.056206
35.4749 | 43.3067 | 42.01915 | 14.46297 | 1.287548 | 21.5089 | 6.047276
35.4849 | 43.4828 | 42.17139 | 14.45591 | 1.311406 | 21.67695 | 6.038537
35.4949 | 43.6391 | 42.32524 | 14.44886 | 1.31386 | 21.84639 | 6.029994
35.5049 | 43.8278 | 42.4807 | 14.44181 | 1.347105 | 22.01723 | 6.021653
35.5149 | 43.9386 | 42.63777 | 14.43478 | 1.300834 | 22.18947 | 6.01352
35.5249 | 44.1747 | 42.79646 | 14.42775 | 1.378243 | 22.36311 | 6.005599
35.5349 | 44.3368 | 42.95678 | 14.42072 | 1.380016 | 22.53816 | 5.997898
35.5449 | 44.4449 | 43.11874 | 14.41371 | 1.326158 | 22.71462 | 5.990419
35.5549 | 44.697 | 43.28234 | 14.4067 | 1.414657 | 22.89247 | 5.98317
35.5649 | 44.8278 | 43.44758 | 14.3997 | 1.380216 | 23.07173 | 5.976153
35.5749 | 45.0227 | 43.61448 | 14.39271 | 1.408222 | 23.25239 | 5.969375
35.5849 | 45.1773 | 43.78302 | 14.38572 | 1.394282 | 23.43446 | 5.962839
35.5949 | 45.3565 | 43.95321 | 14.37875 | 1.403285 | 23.61792 | 5.95655
35.6049 | 45.5344 | 44.12506 | 14.37178 | 1.409339 | 23.80277 | 5.950512
35.6149 | 45.7098 | 44.29856 | 14.36481 | 1.411242 | 23.98901 | 5.94473
35.6249 | 45.9132 | 44.47371 | 14.35786 | 1.439487 | 24.17665 | 5.939207
35.6349 | 46.0322 | 44.65052 | 14.35091 | 1.381684 | 24.36566 | 5.933947
35.6449 | 46.2583 | 44.82897 | 14.34397 | 1.429333 | 24.55604 | 5.928953
35.6549 | 46.4189 | 45.00906 | 14.33704 | 1.409836 | 24.74779 | 5.92423
35.6649 | 46.6285 | 45.19081 | 14.33012 | 1.437694 | 24.94091 | 5.919782
35.6749 | 46.8191 | 45.37418 | 14.3232 | 1.444918 | 25.13537 | 5.91561
35.6849 | 46.9187 | 45.55918 | 14.31629 | 1.359516 | 25.33118 | 5.911719
35.6949 | 47.1626 | 45.74581 | 14.30939 | 1.416786 | 25.52832 | 5.908112
35.7049 | 47.3323 | 45.93406 | 14.30249 | 1.398243 | 25.72677 | 5.904791
35.7149 | 47.5102 | 46.12391 | 14.2956 | 1.386292 | 25.92654 | 5.901759
35.7249 | 47.718 | 46.31535 | 14.28873 | 1.402647 | 26.12761 | 5.89902
35.7349 | 47.8383 | 46.50838 | 14.28185 | 1.329917 | 26.32995 | 5.896576
35.7449 | 48.0635 | 46.70298 | 14.27499 | 1.360518 | 26.53356 | 5.894429
35.7549 | 48.2343 | 46.89914 | 14.26813 | 1.335157 | 26.73843 | 5.892583
35.7649 | 48.4273 | 47.09684 | 14.26128 | 1.330456 | 26.94452 | 5.891039
35.7749 | 48.5786 | 47.29607 | 14.25444 | 1.282527 | 27.15183 | 5.889801
35.7849 | 48.7977 | 47.49681 | 14.2476 | 1.300887 | 27.36034 | 5.888869
35.7949 | 48.9783 | 47.69904 | 14.24078 | 1.279257 | 27.57002 | 5.888246
35.8049 | 49.1568 | 47.90274 | 14.23396 | 1.254057 | 27.78085 | 5.887936
35.8149 | 49.3259 | 48.1079 | 14.22714 | 1.218005 | 27.99282 | 5.887938
35.8249 | 49.4993 | 48.31448 | 14.22034 | 1.184824 | 28.20588 | 5.888255
35.8349 | 49.7637 | 48.52246 | 14.21354 | 1.241241 | 28.42003 | 5.88889
35.8449 | 49.8572 | 48.73182 | 14.20675 | 1.125377 | 28.63523 | 5.889844
35.8549 | 50.1069 | 48.94254 | 14.19997 | 1.164363 | 28.85145 | 5.891118
35.8649 | 50.2679 | 49.15458 | 14.19319 | 1.113325 | 29.06867 | 5.892716
35.8749 | 50.4145 | 49.36791 | 14.18642 | 1.046594 | 29.28685 | 5.894636
35.8849 | 50.6782 | 49.5825 | 14.17966 | 1.095702 | 29.50595 | 5.896883
35.8949 | 50.8098 | 49.79833 | 14.17291 | 1.011473 | 29.72596 | 5.899456
35.9049 | 51.0029 | 50.01535 | 14.16616 | 0.9875524 | 29.94683 | 5.902358
35.9149 | 51.1904 | 50.23353 | 14.15942 | 0.9568721 | 30.16851 | 5.905591
35.9249 | 51.3816 | 50.45283 | 14.15269 | 0.9287707 | 30.39098 | 5.909154
35.9349 | 51.5433 | 50.67322 | 14.14597 | 0.8700842 | 30.6142 | 5.91305
35.9449 | 51.7684 | 50.89464 | 14.13925 | 0.8737563 | 30.83811 | 5.91728
35.9549 | 51.9488 | 51.11707 | 14.13254 | 0.8317282 | 31.06268 | 5.921845
35.9649 | 52.0839 | 51.34045 | 14.12584 | 0.7434465 | 31.28787 | 5.926746
35.9749 | 52.3186 | 51.56475 | 14.11915 | 0.7538495 | 31.51362 | 5.931985
35.9849 | 52.4627 | 51.78991 | 14.11246 | 0.6727947 | 31.73988 | 5.937562
35.9949 | 52.7101 | 52.01587 | 14.10578 | 0.6942265 | 31.96661 | 5.943479
36.0049 | 52.8308 | 52.24261 | 14.09911 | 0.5881947 | 32.19376 | 5.949737
36.0149 | 53.0632 | 52.47004 | 14.09244 | 0.5931568 | 32.42126 | 5.956337
36.0248 | 53.2695 | 52.69585 | 14.08585 | 0.5736462 | 32.6468 | 5.963208
36.0348 | 53.4104 | 52.92454 | 14.0792 | 0.4858617 | 32.87485 | 5.970491
36.0448 | 53.6669 | 53.15376 | 14.07256 | 0.5131405 | 33.10308 | 5.978119
36.0548 | 53.8027 | 53.38347 | 14.06592 | 0.4192335 | 33.33145 | 5.986091
36.0648 | 54.0372 | 53.61359 | 14.05929 | 0.423614 | 33.55988 | 5.994411
36.0748 | 54.1809 | 53.84406 | 14.05267 | 0.3368404 | 33.78831 | 6.003078
36.0848 | 54.3816 | 54.07482 | 14.04606 | 0.3067762 | 34.01667 | 6.012094
36.0948 | 54.5427 | 54.3058 | 14.03945 | 0.236897 | 34.24489 | 6.021459
36.1048 | 54.7314 | 54.53694 | 14.03285 | 0.1944595 | 34.47292 | 6.031174
36.1148 | 54.9333 | 54.76815 | 14.02626 | 0.1651507 | 34.70065 | 6.04124
36.1248 | 55.0595 | 54.99937 | 14.01967 | 0.06012993 | 34.92804 | 6.051657
36.1348 | 55.2276 | 55.23052 | 14.0131 | -0.002921442 | 35.155 | 6.062427
36.1448 | 55.3918 | 55.46153 | 14.00653 | -0.06972736 | 35.38145 | 6.073551
36.1548 | 55.5777 | 55.69231 | 13.99996 | -0.1146139 | 35.60732 | 6.085028
36.1648 | 55.7483 | 55.9228 | 13.99341 | -0.1744969 | 35.83253 | 6.09686
36.1748 | 55.88 | 56.15289 | 13.98686 | -0.2728907 | 36.05698 | 6.109048
36.1848 | 56.0938 | 56.38252 | 13.98032 | -0.2887237 | 36.28061 | 6.121593
36.1948 | 56.2796 | 56.6116 | 13.97378 | -0.3319982 | 36.50332 | 6.134494
36.2048 | 56.4096 | 56.84004 | 13.96726 | -0.4304386 | 36.72503 | 6.147754
36.2148 | 56.572 | 57.06775 | 13.96074 | -0.4957517 | 36.94564 | 6.161372
36.2248 | 56.7593 | 57.29464 | 13.95422 | -0.535342 | 37.16507 | 6.175349
36.2348 | 56.9015 | 57.52063 | 13.94772 | -0.6191311 | 37.38322 | 6.189686
36.2448 | 57.0608 | 57.74562 | 13.94122 | -0.6848246 | 37.60002 | 6.204384
36.2548 | 57.2064 | 57.96952 | 13.93473 | -0.7631152 | 37.81534 | 6.219444
36.2648 | 57.3439 | 58.19222 | 13.92825 | -0.8483248 | 38.02911 | 6.234865
36.2748 | 57.4979 | 58.41365 | 13.92177 | -0.9157481 | 38.24123 | 6.25065
36.2848 | 57.6319 | 58.63369 | 13.9153 | -1.001788 | 38.45159 | 6.266797
36.2948 | 57.8242 | 58.85225 | 13.90884 | -1.028047 | 38.6601 | 6.283309
36.3048 | 57.9316 | 59.06923 | 13.90239 | -1.137631 | 38.86666 | 6.300186
36.3148 | 58.0907 | 59.28453 | 13.89594 | -1.193834 | 39.07117 | 6.317428
36.3248 | 58.2357 | 59.49806 | 13.8895 | -1.262358 | 39.27352 | 6.335036
36.3348 | 58.3727 | 59.7097 | 13.88307 | -1.337002 | 39.47363 | 6.353011
36.3448 | 58.4967 | 59.91936 | 13.87664 | -1.422657 | 39.67136 | 6.371354
36.3548 | 58.6726 | 60.12693 | 13.87022 | -1.454331 | 39.86665 | 6.390064
36.3648 | 58.8466 | 60.33231 | 13.86381 | -1.485715 | 40.05936 | 6.409143
36.3748 | 58.9429 | 60.5354 | 13.8574 | -1.592502 | 40.24941 | 6.428591
36.3848 | 59.0951 | 60.7361 | 13.85101 | -1.641001 | 40.43668 | 6.448409
36.3948 | 59.2345 | 60.9343 | 13.84462 | -1.699797 | 40.62108 | 6.468597
36.4048 | 59.362 | 61.12989 | 13.83823 | -1.767894 | 40.8025 | 6.489157
36.4148 | 59.5532 | 61.32278 | 13.83186 | -1.76958 | 40.98083 | 6.510088
36.4248 | 59.6087 | 61.51286 | 13.82549 | -1.904157 | 41.15598 | 6.53139
36.4348 | 59.8046 | 61.70003 | 13.81913 | -1.895435 | 41.32784 | 6.553066
36.4448 | 59.955 | 61.88419 | 13.81277 | -1.929188 | 41.4963 | 6.575114
36.4548 | 60.0243 | 62.06523 | 13.80643 | -2.040933 | 41.66127 | 6.597536
36.4648 | 60.1844 | 62.24306 | 13.80008 | -2.058663 | 41.82265 | 6.620332
36.4748 | 60.2549 | 62.41759 | 13.79375 | -2.162685 | 41.98033 | 6.643502
36.4848 | 60.4179 | 62.58869 | 13.78743 | -2.17079 | 42.13422 | 6.667048
36.4948 | 60.4976 | 62.75629 | 13.78111 | -2.25869 | 42.28422 | 6.690968
36.5048 | 60.6178 | 62.92029 | 13.77479 | -2.302494 | 42.43024 | 6.715264
36.5148 | 60.752 | 63.0806 | 13.76849 | -2.328597 | 42.57217 | 6.739936
36.5248 | 60.8279 | 63.23711 | 13.76219 | -2.409211 | 42.70994 | 6.764985
36.5348 | 60.9399 | 63.38975 | 13.7559 | -2.449845 | 42.84343 | 6.79041
36.5448 | 61.0518 | 63.53842 | 13.74962 | -2.486618 | 42.97259 | 6.816212
36.5548 | 61.1638 | 63.68304 | 13.74334 | -2.519238 | 43.09731 | 6.842391
36.5648 | 61.2505 | 63.82352 | 13.73707 | -2.573023 | 43.2175 | 6.868948
36.5748 | 61.3428 | 63.95979 | 13.73081 | -2.616993 | 43.3331 | 6.895882
36.5848 | 61.4579 | 64.09176 | 13.72455 | -2.633862 | 43.44402 | 6.923194
36.5948 | 61.5335 | 64.21936 | 13.7183 | -2.685864 | 43.55018 | 6.950884
36.6047 | 61.6056 | 64.3413 | 13.71212 | -2.735704 | 43.65051 | 6.978668
36.6147 | 61.7533 | 64.45999 | 13.70589 | -2.706691 | 43.74699 | 7.00711
36.6247 | 61.7731 | 64.57409 | 13.69966 | -2.800991 | 43.8385 | 7.035929
36.6347 | 61.8653 | 64.68355 | 13.69344 | -2.818248 | 43.92498 | 7.065126
36.6447 | 61.9685 | 64.7883 | 13.68723 | -2.819797 | 44.00637 | 7.0947
36.6547 | 62.0549 | 64.88828 | 13.68102 | -2.833383 | 44.08261 | 7.124653
36.6647 | 62.1703 | 64.98345 | 13.67482 | -2.813149 | 44.15364 | 7.154981
36.6747 | 62.2144 | 65.07375 | 13.66863 | -2.859345 | 44.21943 | 7.185687
36.6847 | 62.3193 | 65.15913 | 13.66245 | -2.839828 | 44.27991 | 7.216769
36.6947 | 62.3455 | 65.23955 | 13.65627 | -2.894052 | 44.33506 | 7.248228
36.7047 | 62.4679 | 65.31497 | 13.6501 | -2.847073 | 44.38482 | 7.280062
36.7147 | 62.5354 | 65.38536 | 13.64393 | -2.849962 | 44.42916 | 7.312271
36.7247 | 62.6071 | 65.45069 | 13.63777 | -2.843592 | 44.46806 | 7.344854
36.7347 | 62.6461 | 65.51092 | 13.63162 | -2.864822 | 44.50149 | 7.377812
36.7447 | 62.7143 | 65.56604 | 13.62548 | -2.851738 | 44.52942 | 7.411142
36.7547 | 62.7643 | 65.61602 | 13.61934 | -2.851723 | 44.55184 | 7.444844
36.7647 | 62.8128 | 65.66086 | 13.61321 | -2.848056 | 44.56873 | 7.478918
36.7747 | 62.866 | 65.70052 | 13.60709 | -2.834524 | 44.58007 | 7.513361
36.7847 | 62.9179 | 65.73503 | 13.60097 | -2.817132 | 44.58589 | 7.548173
36.7947 | 62.9867 | 65.76437 | 13.59486 | -2.777667 | 44.58615 | 7.583354
36.8047 | 62.9878 | 65.78853 | 13.58876 | -2.80073 | 44.58087 | 7.618901
36.8147 | 63.073 | 65.80753 | 13.58267 | -2.734533 | 44.57005 | 7.654814
36.8247 | 63.0623 | 65.82138 | 13.57658 | -2.759085 | 44.55372 | 7.69109
36.8347 | 63.1088 | 65.83009 | 13.5705 | -2.721293 | 44.53187 | 7.727728
36.8447 | 63.1448 | 65.83368 | 13.56442 | -2.688883 | 44.50453 | 7.764727
36.8547 | 63.1542 | 65.83218 | 13.55836 | -2.677976 | 44.47174 | 7.802084
36.8647 | 63.2041 | 65.82559 | 13.5523 | -2.621492 | 44.4335 | 7.839799
36.8747 | 63.1621 | 65.81397 | 13.54624 | -2.65187 | 44.38986 | 7.877868
36.8847 | 63.2411 | 65.79734 | 13.54019 | -2.556241 | 44.34086 | 7.916291
36.8947 | 63.2398 | 65.77574 | 13.53415 | -2.53594 | 44.28652 | 7.955063
36.9047 | 63.2635 | 65.74921 | 13.52812 | -2.485707 | 44.2269 | 7.994184
36.9147 | 63.241 | 65.7178 | 13.5221 | -2.4768 | 44.16205 | 8.033651
36.9247 | 63.2936 | 65.68155 | 13.51608 | -2.387948 | 44.09201 | 8.073461
36.9347 | 63.2833 | 65.64052 | 13.51006 | -2.357219 | 44.01684 | 8.113611
36.9447 | 63.2827 | 65.59476 | 13.50406 | -2.312064 | 43.93661 | 8.154099
36.9547 | 63.3133 | 65.54434 | 13.49806 | -2.231043 | 43.85136 | 8.194921
36.9647 | 63.3231 | 65.48931 | 13.49207 | -2.16621 | 43.76117 | 8.236075
36.9747 | 63.2284 | 65.42974 | 13.48608 | -2.201344 | 43.66611 | 8.277557
36.9847 | 63.2676 | 65.3657 | 13.4801 | -2.098102 | 43.56623 | 8.319364
36.9947 | 63.2446 | 65.29726 | 13.47413 | -2.052663 | 43.46164 | 8.361492
37.0047 | 63.2666 | 65.22449 | 13.46817 | -1.957893 | 43.35239 | 8.403937
37.0147 | 63.2448 | 65.14748 | 13.46221 | -1.902676 | 43.23857 | 8.446697
37.0247 | 63.1698 | 65.06628 | 13.45626 | -1.896477 | 43.12025 | 8.489766
37.0347 | 63.1845 | 64.98099 | 13.45031 | -1.796489 | 42.99753 | 8.533141
37.0447 | 63.1323 | 64.8917 | 13.44438 | -1.759396 | 42.8705 | 8.576818
37.0547 | 63.1123 | 64.79847 | 13.43845 | -1.686174 | 42.73924 | 8.620791
37.0647 | 63.1239 | 64.70141 | 13.43252 | -1.577511 | 42.60383 | 8.665057
37.0747 | 63.0016 | 64.6006 | 13.4266 | -1.598999 | 42.46439 | 8.70961
37.0847 | 63.0584 | 64.49613 | 13.42069 | -1.437725 | 42.32099 | 8.754446
37.0947 | 62.95 | 64.38809 | 13.41479 | -1.438087 | 42.17374 | 8.799561
37.1047 | 62.8935 | 64.27657 | 13.40889 | -1.383071 | 42.02273 | 8.844947
37.1147 | 62.8638 | 64.16167 | 13.403 | -1.297866 | 41.86806 | 8.890602
37.1247 | 62.8089 | 64.04348 | 13.39712 | -1.234578 | 41.70984 | 8.936517
37.1347 | 62.7296 | 63.92209 | 13.39124 | -1.192492 | 41.54816 | 8.98269
37.1447 | 62.6684 | 63.7976 | 13.38537 | -1.129205 | 41.38312 | 9.029112
37.1547 | 62.6074 | 63.67013 | 13.37951 | -1.062728 | 41.21484 | 9.075779
37.1647 | 62.5747 | 63.53974 | 13.37365 | -0.9650406 | 41.0434 | 9.122684
37.1747 | 62.5067 | 63.40654 | 13.3678 | -0.8998443 | 40.86892 | 9.169822
37.1847 | 62.4802 | 63.27064 | 13.36196 | -0.7904438 | 40.6915 | 9.217186
37.1946 | 62.3213 | 63.13353 | 13.35618 | -0.8122283 | 40.51305 | 9.264292
37.2046 | 62.3137 | 62.99253 | 13.35035 | -0.6788309 | 40.33009 | 9.312084
37.2146 | 62.2398 | 62.84911 | 13.34453 | -0.6093092 | 40.1445 | 9.360084
37.2246 | 62.1722 | 62.70337 | 13.33871 | -0.5311678 | 39.95637 | 9.408281
37.2346 | 62.1528 | 62.5554 | 13.3329 | -0.4026 | 39.76583 | 9.456671
37.2446 | 62.0165 | 62.4053 | 13.3271 | -0.388804 | 39.57296 | 9.505244
37.2546 | 61.9553 | 62.25318 | 13.3213 | -0.2978812 | 39.37788 | 9.553997
37.2646 | 61.8671 | 62.09912 | 13.31551 | -0.2320189 | 39.18069 | 9.602919
37.2746 | 61.7708 | 61.94321 | 13.30973 | -0.1724118 | 38.98148 | 9.652004
37.2846 | 61.7628 | 61.78555 | 13.30395 | -0.02274879 | 38.78035 | 9.701243
37.2946 | 61.6005 | 61.62623 | 13.29818 | -0.02572976 | 38.57742 | 9.750629
37.3046 | 61.6008 | 61.46534 | 13.29242 | 0.1354552 | 38.37277 | 9.800156
37.3146 | 61.4278 | 61.30298 | 13.28667 | 0.1248179 | 38.1665 | 9.849812
37.3246 | 61.4118 | 61.13922 | 13.28092 | 0.272578 | 37.95871 | 9.899594
37.3346 | 61.3169 | 60.97417 | 13.27517 | 0.3427334 | 37.7495 | 9.94949
37.3446 | 61.2093 | 60.80789 | 13.26944 | 0.4014081 | 37.53896 | 9.999493
37.3546 | 61.1756 | 60.64049 | 13.26371 | 0.5351127 | 37.32719 | 10.0496
37.3646 | 61.1027 | 60.47204 | 13.25798 | 0.6306646 | 37.11426 | 10.09979
37.3746 | 60.9607 | 60.30261 | 13.25227 | 0.6580862 | 36.90028 | 10.15007
37.3846 | 60.8845 | 60.13231 | 13.24656 | 0.7521912 | 36.68534 | 10.20042
37.3946 | 60.7958 | 59.96119 | 13.24085 | 0.8346056 | 36.46951 | 10.25083
37.4046 | 60.6977 | 59.78935 | 13.23515 | 0.9083515 | 36.25289 | 10.30131
37.4146 | 60.58 | 59.61685 | 13.22946 | 0.9631526 | 36.03555 | 10.35183
37.4246 | 60.5009 | 59.44376 | 13.22378 | 1.05714 | 35.81758 | 10.4024
37.4346 | 60.3972 | 59.27017 | 13.2181 | 1.127033 | 35.59907 | 10.453
37.4446 | 60.2814 | 59.09614 | 13.21243 | 1.185258 | 35.38009 | 10.50362
37.4546 | 60.2006 | 58.92174 | 13.20677 | 1.278859 | 35.16071 | 10.55426
37.4646 | 60.0576 | 58.74704 | 13.20111 | 1.31056 | 34.94102 | 10.60491
37.4746 | 60.0152 | 58.5721 | 13.19546 | 1.443101 | 34.72108 | 10.65556
37.4846 | 59.9258 | 58.39699 | 13.18982 | 1.528814 | 34.50097 | 10.7062
37.4946 | 59.8035 | 58.22176 | 13.18418 | 1.581739 | 34.28076 | 10.75682
37.5046 | 59.6712 | 58.04648 | 13.17855 | 1.624716 | 34.06051 | 10.80743
37.5146 | 59.6426 | 57.87121 | 13.17292 | 1.77139 | 33.84029 | 10.858
37.5246 | 59.424 | 57.69601 | 13.1673 | 1.727993 | 33.62017 | 10.90854
37.5346 | 59.3856 | 57.52092 | 13.16169 | 1.864678 | 33.40021 | 10.95903
37.5446 | 59.2424 | 57.34601 | 13.15609 | 1.896391 | 33.18046 | 11.00946
37.5546 | 59.1629 | 57.17132 | 13.15049 | 1.991577 | 32.961 | 11.05984
37.5646 | 59.1152 | 56.99691 | 13.14489 | 2.118289 | 32.74187 | 11.11015
37.5746 | 58.9246 | 56.82283 | 13.13931 | 2.101772 | 32.52313 | 11.16039
37.5846 | 58.9195 | 56.64912 | 13.13373 | 2.270384 | 32.30484 | 11.21055
37.5946 | 58.7239 | 56.47582 | 13.12816 | 2.248081 | 32.08704 | 11.26062
37.6046 | 58.7146 | 56.30298 | 13.12259 | 2.411617 | 31.86979 | 11.3106
37.6146 | 58.5571 | 56.13066 | 13.11703 | 2.426442 | 31.65314 | 11.36049
37.6246 | 58.4392 | 55.95888 | 13.11147 | 2.480323 | 31.43713 | 11.41027
37.6346 | 58.3535 | 55.78768 | 13.10593 | 2.565819 | 31.22181 | 11.45995
37.6446 | 58.1979 | 55.61711 | 13.10039 | 2.580787 | 31.00722 | 11.50951
37.6546 | 58.1549 | 55.44721 | 13.09485 | 2.707693 | 30.7934 | 11.55895
37.6646 | 57.9787 | 55.278 | 13.08932 | 2.7007 | 30.5804 | 11.60828
37.6746 | 57.9261 | 55.10953 | 13.0838 | 2.816573 | 30.36825 | 11.65748
37.6846 | 57.7869 | 54.94182 | 13.07829 | 2.845084 | 30.15698 | 11.70655
37.6946 | 57.7175 | 54.77491 | 13.07278 | 2.94259 | 29.94664 | 11.75548
37.7046 | 57.6392 | 54.60883 | 13.06728 | 3.030368 | 29.73727 | 11.80429
37.7146 | 57.465 | 54.44361 | 13.06178 | 3.021389 | 29.52888 | 11.85295
37.7246 | 57.4405 | 54.27928 | 13.05629 | 3.161216 | 29.32151 | 11.90148
37.7346 | 57.3272 | 54.11587 | 13.05081 | 3.211328 | 29.1152 | 11.94986
37.7446 | 57.2017 | 53.9534 | 13.04533 | 3.248296 | 28.90997 | 11.9981
37.7546 | 57.1033 | 53.7919 | 13.03986 | 3.311396 | 28.70584 | 12.0462
37.7646 | 57.0061 | 53.6314 | 13.0344 | 3.3747 | 28.50285 | 12.09415
37.7745 | 56.9089 | 53.47351 | 13.029 | 3.43539 | 28.30304 | 12.14147
37.7845 | 56.7683 | 53.31505 | 13.02354 | 3.453246 | 28.10237 | 12.18913
37.7945 | 56.6756 | 53.15766 | 13.0181 | 3.517936 | 27.90291 | 12.23665
37.8045 | 56.5479 | 53.00136 | 13.01266 | 3.546538 | 27.70468 | 12.28402
37.8145 | 56.4771 | 52.84616 | 13.00723 | 3.630937 | 27.50769 | 12.33125
37.8245 | 56.3077 | 52.69209 | 13.0018 | 3.615613 | 27.31195 | 12.37833
37.8345 | 56.3044 | 52.53916 | 12.99638 | 3.765239 | 27.1175 | 12.42528
37.8445 | 56.1553 | 52.38739 | 12.99097 | 3.767906 | 26.92434 | 12.47209
37.8545 | 56.0485 | 52.23681 | 12.98556 | 3.811686 | 26.73249 | 12.51876
37.8645 | 55.9164 | 52.08742 | 12.98016 | 3.828977 | 26.54196 | 12.5653
37.8745 | 55.7756 | 51.93926 | 12.97477 | 3.836344 | 26.35277 | 12.61172
37.8845 | 55.7105 | 51.79232 | 12.96938 | 3.918184 | 26.16493 | 12.65801
37.8945 | 55.5343 | 51.64663 | 12.964 | 3.887675 | 25.97845 | 12.70418
37.9045 | 55.4643 | 51.50219 | 12.95862 | 3.962109 | 25.79334 | 12.75023
37.9145 | 55.2721 | 51.35903 | 12.95325 | 3.913066 | 25.60961 | 12.79617
37.9245 | 55.1654 | 51.21717 | 12.94789 | 3.948231 | 25.42727 | 12.84201
37.9345 | 55.0637 | 51.0766 | 12.94253 | 3.987097 | 25.24632 | 12.88775
37.9445 | 54.8708 | 50.93735 | 12.93718 | 3.933447 | 25.06678 | 12.93339
37.9545 | 54.7915 | 50.79944 | 12.93184 | 3.992064 | 24.88865 | 12.97895
37.9645 | 54.6234 | 50.66285 | 12.9265 | 3.96055 | 24.71193 | 13.02442
37.9745 | 54.4537 | 50.52762 | 12.92117 | 3.92608 | 24.53663 | 13.06982
37.9845 | 54.3283 | 50.39375 | 12.91585 | 3.934547 | 24.36276 | 13.11515
37.9945 | 54.1319 | 50.26126 | 12.91053 | 3.870643 | 24.19031 | 13.16042
38.0045 | 53.9977 | 50.13015 | 12.90521 | 3.867555 | 24.01929 | 13.20564
38.0145 | 53.7916 | 50.00042 | 12.89991 | 3.791179 | 23.8497 | 13.25081
38.0245 | 53.6208 | 49.87211 | 12.89461 | 3.748694 | 23.68155 | 13.29595
38.0345 | 53.4834 | 49.7452 | 12.88931 | 3.738202 | 23.51483 | 13.34105
38.0445 | 53.269 | 49.61971 | 12.88402 | 3.649286 | 23.34955 | 13.38614
38.0545 | 53.1075 | 49.49566 | 12.87874 | 3.611844 | 23.1857 | 13.43122
38.0645 | 52.9456 | 49.37304 | 12.87347 | 3.57256 | 23.02328 | 13.47629
38.0745 | 52.7277 | 49.25186 | 12.8682 | 3.475836 | 22.8623 | 13.52137
38.0845 | 52.5271 | 49.13214 | 12.86293 | 3.394959 | 22.70275 | 13.56646
38.0945 | 52.2749 | 49.01387 | 12.85768 | 3.261027 | 22.54462 | 13.61157
38.1045 | 52.1151 | 48.89708 | 12.85243 | 3.218021 | 22.38793 | 13.65672
38.1145 | 51.8829 | 48.78175 | 12.84718 | 3.10115 | 22.23265 | 13.70192
38.1245 | 51.6833 | 48.6679 | 12.84194 | 3.015398 | 22.0788 | 13.74716
38.1345 | 51.4722 | 48.55554 | 12.83671 | 2.916665 | 21.92636 | 13.79246
38.1445 | 51.2106 | 48.44466 | 12.83148 | 2.765939 | 21.77534 | 13.83783
38.1545 | 51.0365 | 48.33527 | 12.82626 | 2.701225 | 21.62572 | 13.88329
38.1645 | 50.8079 | 48.22739 | 12.82105 | 2.580509 | 21.47751 | 13.92883
38.1745 | 50.6086 | 48.12101 | 12.81584 | 2.487591 | 21.3307 | 13.97447
38.1845 | 50.3809 | 48.01613 | 12.81064 | 2.364768 | 21.18528 | 14.02021
38.1945 | 50.114 | 47.91276 | 12.80544 | 2.201235 | 21.04124 | 14.06608
38.2045 | 49.9572 | 47.81091 | 12.80026 | 2.146286 | 20.8986 | 14.11206
38.2145 | 49.6656 | 47.71057 | 12.79507 | 1.955026 | 20.75732 | 14.15818
38.2245 | 49.4656 | 47.61176 | 12.78989 | 1.853844 | 20.61742 | 14.20445
38.2345 | 49.289 | 47.51446 | 12.78472 | 1.774544 | 20.47887 | 14.25086
38.2445 | 49.0268 | 47.41868 | 12.77956 | 1.608121 | 20.34169 | 14.29743
38.2545 | 48.8164 | 47.32442 | 12.7744 | 1.491976 | 20.20585 | 14.34417
38.2645 | 48.5236 | 47.23169 | 12.76925 | 1.29191 | 20.07135 | 14.39109
38.2745 | 48.4178 | 47.14049 | 12.7641 | 1.277314 | 19.9382 | 14.43819
38.2845 | 48.1263 | 47.0508 | 12.75896 | 1.075498 | 19.80636 | 14.48548
38.2945 | 47.9671 | 46.96264 | 12.75382 | 1.004457 | 19.67585 | 14.53297
38.3045 | 47.7011 | 46.87601 | 12.74869 | 0.8250936 | 19.54665 | 14.58066
38.3145 | 47.4936 | 46.79089 | 12.74357 | 0.7027053 | 19.41876 | 14.62857
38.3245 | 47.3107 | 46.7073 | 12.73845 | 0.6034033 | 19.29216 | 14.67669
38.3345 | 47.086 | 46.62522 | 12.73334 | 0.4607769 | 19.16684 | 14.72504
38.3445 | 46.9226 | 46.54466 | 12.72824 | 0.3779394 | 19.04281 | 14.77361
38.3545 | 46.6957 | 46.46561 | 12.72314 | 0.2300859 | 18.92005 | 14.82242
38.3644 | 46.4909 | 46.38884 | 12.7181 | 0.1020552 | 18.79976 | 14.87098
38.3744 | 46.2995 | 46.3128 | 12.71301 | -0.01329604 | 18.67951 | 14.92028
38.3844 | 46.1419 | 46.23825 | 12.70793 | -0.09634665 | 18.5605 | 14.96982
38.3944 | 45.9597 | 46.16519 | 12.70286 | -0.2054928 | 18.44272 | 15.01962
38.4044 | 45.7854 | 46.09363 | 12.69779 | -0.3082318 | 18.32618 | 15.06967
38.4144 | 45.596 | 46.02355 | 12.69272 | -0.4275543 | 18.21085 | 15.11998
38.4244 | 45.4312 | 45.95495 | 12.68767 | -0.5237543 | 18.09674 | 15.17055
38.4344 | 45.3138 | 45.88783 | 12.68262 | -0.5740262 | 17.98383 | 15.22138
38.4444 | 45.0466 | 45.82216 | 12.67757 | -0.775564 | 17.87211 | 15.27248
38.4544 | 44.9399 | 45.75796 | 12.67253 | -0.8180588 | 17.76157 | 15.32385
38.4644 | 44.7348 | 45.6952 | 12.6675 | -0.9604009 | 17.65222 | 15.37549
38.4744 | 44.5672 | 45.63388 | 12.66247 | -1.066684 | 17.54402 | 15.42739
38.4844 | 44.4376 | 45.57399 | 12.65745 | -1.136394 | 17.43699 | 15.47956
38.4944 | 44.2778 | 45.51553 | 12.65243 | -1.237729 | 17.3311 | 15.53199
38.5044 | 44.1509 | 45.45847 | 12.64743 | -1.307574 | 17.22635 | 15.5847
38.5144 | 43.9896 | 45.40282 | 12.64242 | -1.413216 | 17.12273 | 15.63766
38.5244 | 43.8736 | 45.34855 | 12.63742 | -1.474947 | 17.02024 | 15.69089
38.5344 | 43.6917 | 45.29566 | 12.63243 | -1.603959 | 16.91885 | 15.74437
38.5444 | 43.5662 | 45.24413 | 12.62745 | -1.677929 | 16.81857 | 15.79811
38.5544 | 43.4446 | 45.19395 | 12.62247 | -1.749354 | 16.71939 | 15.8521
38.5644 | 43.3107 | 45.14512 | 12.61749 | -1.834419 | 16.62129 | 15.90634
38.5744 | 43.19 | 45.09761 | 12.61252 | -1.907606 | 16.52426 | 15.96082
38.5844 | 43.0399 | 45.0514 | 12.60756 | -2.011504 | 16.42831 | 16.01553
38.5944 | 42.9786 | 45.0065 | 12.60261 | -2.027897 | 16.33341 | 16.07048
38.6044 | 42.8167 | 44.96287 | 12.59766 | -2.146169 | 16.23956 | 16.12565
38.6144 | 42.7052 | 44.9205 | 12.59271 | -2.215305 | 16.14676 | 16.18104
38.6244 | 42.5698 | 44.87939 | 12.58777 | -2.309589 | 16.05499 | 16.23663
38.6344 | 42.5005 | 44.8395 | 12.58284 | -2.339003 | 15.96424 | 16.29243
38.6444 | 42.3446 | 44.80083 | 12.57791 | -2.456232 | 15.8745 | 16.34842
38.6544 | 42.2773 | 44.76336 | 12.57299 | -2.486056 | 15.78578 | 16.40459
38.6644 | 42.1388 | 44.72706 | 12.56807 | -2.588257 | 15.69805 | 16.46093
38.6744 | 42.0569 | 44.69191 | 12.56316 | -2.635014 | 15.61131 | 16.51744
38.6844 | 41.9551 | 44.65791 | 12.55826 | -2.702813 | 15.52555 | 16.5741
38.6944 | 41.8681 | 44.62503 | 12.55336 | -2.756929 | 15.44076 | 16.6309
38.7044 | 41.7708 | 44.59325 | 12.54847 | -2.822445 | 15.35695 | 16.68783
38.7144 | 41.6897 | 44.56254 | 12.54358 | -2.872838 | 15.27408 | 16.74488
38.7244 | 41.5964 | 44.53289 | 12.5387 | -2.936488 | 15.19216 | 16.80202
38.7344 | 41.5878 | 44.50428 | 12.53383 | -2.916476 | 15.11119 | 16.85926
38.7444 | 41.4267 | 44.47667 | 12.52896 | -3.049973 | 15.03114 | 16.91657
38.7544 | 41.4015 | 44.45006 | 12.52409 | -3.048561 | 14.95202 | 16.97395
38.7644 | 41.3206 | 44.42442 | 12.51924 | -3.103819 | 14.87381 | 17.03137
38.7744 | 41.2761 | 44.39972 | 12.51439 | -3.12362 | 14.79652 | 17.08882
38.7844 | 41.1995 | 44.37594 | 12.50954 | -3.176441 | 14.72012 | 17.14629
38.7944 | 41.1861 | 44.35306 | 12.5047 | -3.166957 | 14.64461 | 17.20375
38.8044 | 41.1052 | 44.33105 | 12.49986 | -3.225846 | 14.56999 | 17.2612
38.8144 | 41.078 | 44.30988 | 12.49503 | -3.231881 | 14.49624 | 17.31861
38.8244 | 41.0523 | 44.28954 | 12.49021 | -3.237237 | 14.42336 | 17.37596
38.8344 | 40.972 | 44.26999 | 12.48539 | -3.297988 | 14.35135 | 17.43325
38.8444 | 41.0018 | 44.25121 | 12.48058 | -3.249408 | 14.28019 | 17.49044
38.8544 | 40.9282 | 44.23317 | 12.47578 | -3.304973 | 14.20987 | 17.54753
38.8644 | 40.8991 | 44.21585 | 12.47097 | -3.316755 | 14.1404 | 17.60448
38.8744 | 40.8999 | 44.19922 | 12.46618 | -3.299323 | 14.07175 | 17.66129
38.8844 | 40.8609 | 44.18325 | 12.46139 | -3.322355 | 14.00393 | 17.71793
38.8944 | 40.9189 | 44.16792 | 12.45661 | -3.249021 | 13.93693 | 17.77438
38.9044 | 40.8621 | 44.15319 | 12.45183 | -3.291092 | 13.87074 | 17.83062
38.9144 | 40.9081 | 44.13904 | 12.44706 | -3.230943 | 13.80536 | 17.88663
38.9244 | 40.8907 | 44.12544 | 12.44229 | -3.234743 | 13.74077 | 17.94238
38.9344 | 40.9109 | 44.11236 | 12.43753 | -3.201464 | 13.67697 | 17.99786
38.9443 | 40.9085 | 44.0999 | 12.43282 | -3.191401 | 13.61458 | 18.0525
38.9543 | 40.9798 | 44.08777 | 12.42807 | -3.107974 | 13.55234 | 18.10736
38.9643 | 40.9745 | 44.07608 | 12.42333 | -3.101581 | 13.49086 | 18.16189
38.9743 | 41.0532 | 44.06479 | 12.41859 | -3.011593 | 13.43015 | 18.21605
38.9843 | 41.1086 | 44.05388 | 12.41386 | -2.94528 | 13.37019 | 18.26983
38.9943 | 41.1606 | 44.04331 | 12.40913 | -2.882714 | 13.31099 | 18.32319
39.0043 | 41.2442 | 44.03306 | 12.40441 | -2.788863 | 13.25253 | 18.37612
39.0143 | 41.3306 | 44.0231 | 12.39969 | -2.692497 | 13.19481 | 18.42859
39.0243 | 41.3642 | 44.01339 | 12.39498 | -2.649188 | 13.13782 | 18.48058
39.0343 | 41.4803 | 44.00391 | 12.39028 | -2.523606 | 13.08156 | 18.53207
39.0443 | 41.6125 | 43.99462 | 12.38558 | -2.382121 | 13.02602 | 18.58303
39.0543 | 41.7115 | 43.9855 | 12.38088 | -2.274001 | 12.97119 | 18.63343
39.0643 | 41.8219 | 43.97652 | 12.3762 | -2.154616 | 12.91707 | 18.68325
39.0743 | 42.0403 | 43.96764 | 12.37151 | -1.927337 | 12.86366 | 18.73247
39.0843 | 42.0877 | 43.95883 | 12.36684 | -1.87113 | 12.81093 | 18.78106
39.0943 | 42.2771 | 43.95007 | 12.36217 | -1.672974 | 12.75891 | 18.829
39.1043 | 42.4168 | 43.94133 | 12.3575 | -1.52453 | 12.70757 | 18.87626
39.1143 | 42.5836 | 43.93257 | 12.35284 | -1.34897 | 12.6569 | 18.92283
39.1243 | 42.7459 | 43.92377 | 12.34818 | -1.177867 | 12.60692 | 18.96867
39.1343 | 42.9493 | 43.91489 | 12.34353 | -0.965592 | 12.5576 | 19.01376
39.1443 | 43.1299 | 43.90591 | 12.33889 | -0.7760099 | 12.50895 | 19.05807
39.1543 | 43.344 | 43.89679 | 12.33425 | -0.5527923 | 12.46095 | 19.10159
39.1643 | 43.6201 | 43.88751 | 12.32962 | -0.2674142 | 12.41361 | 19.14428
39.1743 | 43.7389 | 43.87804 | 12.32499 | -0.1391432 | 12.36692 | 19.18613
39.1843 | 43.9794 | 43.86835 | 12.32037 | 0.1110489 | 12.32087 | 19.22711
39.1943 | 44.2327 | 43.85841 | 12.31575 | 0.3742927 | 12.27546 | 19.26719
39.2043 | 44.4304 | 43.84819 | 12.31114 | 0.5822137 | 12.23069 | 19.30636
39.2143 | 44.6988 | 43.83766 | 12.30654 | 0.861142 | 12.18654 | 19.34458
39.2243 | 44.9073 | 43.82679 | 12.30194 | 1.080506 | 12.14302 | 19.38184
39.2343 | 45.185 | 43.81557 | 12.29734 | 1.369432 | 12.10012 | 19.4181
39.2443 | 45.4357 | 43.80395 | 12.29275 | 1.63175 | 12.05783 | 19.45336
39.2543 | 45.7011 | 43.79191 | 12.28817 | 1.909187 | 12.01616 | 19.48758
39.2643 | 45.9264 | 43.77943 | 12.28359 | 2.146966 | 11.97509 | 19.52075
39.2743 | 46.1466 | 43.76648 | 12.27902 | 2.380117 | 11.93462 | 19.55284
39.2843 | 46.414 | 43.75303 | 12.27445 | 2.660965 | 11.89475 | 19.58383
39.2943 | 46.6579 | 43.73906 | 12.26989 | 2.918837 | 11.85548 | 19.61369
39.3043 | 46.8642 | 43.72455 | 12.26533 | 3.139654 | 11.81679 | 19.64242
39.3143 | 47.1497 | 43.70945 | 12.26078 | 3.440247 | 11.77869 | 19.66998
39.3243 | 47.3393 | 43.69376 | 12.25624 | 3.645541 | 11.74117 | 19.69635
39.3343 | 47.5712 | 43.67745 | 12.2517 | 3.893753 | 11.70423 | 19.72152
39.3443 | 47.843 | 43.66049 | 12.24716 | 4.182511 | 11.66785 | 19.74547
39.3543 | 48.0027 | 43.64286 | 12.24263 | 4.359838 | 11.63205 | 19.76818
39.3643 | 48.2049 | 43.62454 | 12.23811 | 4.580355 | 11.59682 | 19.78962
39.3743 | 48.3938 | 43.60551 | 12.23359 | 4.788288 | 11.56214 | 19.80978
39.3843 | 48.5607 | 43.58575 | 12.22908 | 4.974954 | 11.52803 | 19.82864
39.3943 | 48.7372 | 43.56523 | 12.22457 | 5.171975 | 11.49446 | 19.84619
39.4043 | 48.8675 | 43.54393 | 12.22007 | 5.323573 | 11.46145 | 19.86241
39.4143 | 49.0654 | 43.52183 | 12.21557 | 5.543567 | 11.42899 | 19.87728
39.4243 | 49.1945 | 43.49892 | 12.21108 | 5.695579 | 11.39707 | 19.89078
39.4343 | 49.2629 | 43.47518 | 12.20659 | 5.787722 | 11.36569 | 19.9029
39.4443 | 49.3712 | 43.45058 | 12.20211 | 5.920618 | 11.33484 | 19.91363
39.4543 | 49.4154 | 43.42512 | 12.19763 | 5.990284 | 11.30454 | 19.92295
39.4643 | 49.4847 | 43.39876 | 12.19316 | 6.085937 | 11.27476 | 19.93085
39.4743 | 49.4848 | 43.37151 | 12.1887 | 6.11329 | 11.24551 | 19.93731
39.4843 | 49.5308 | 43.34334 | 12.18424 | 6.187461 | 11.21678 | 19.94233
39.4943 | 49.5034 | 43.31423 | 12.17978 | 6.189165 | 11.18857 | 19.94588
39.5043 | 49.4936 | 43.28418 | 12.17533 | 6.209416 | 11.16089 | 19.94797
39.5143 | 49.4889 | 43.25317 | 12.17089 | 6.235725 | 11.13372 | 19.94857
39.5243 | 49.4076 | 43.22119 | 12.16645 | 6.186407 | 11.10706 | 19.94769
39.5342 | 49.3 | 43.18856 | 12.16206 | 6.111444 | 11.08116 | 19.94534
39.5442 | 49.151 | 43.15461 | 12.15763 | 5.996393 | 11.05551 | 19.94147
39.5542 | 49.0582 | 43.11965 | 12.15321 | 5.938549 | 11.03037 | 19.93608
39.5642 | 48.9376 | 43.08368 | 12.14879 | 5.853915 | 11.00573 | 19.92917
39.5742 | 48.7615 | 43.04669 | 12.14437 | 5.714807 | 10.98159 | 19.92073
39.5842 | 48.5861 | 43.00867 | 12.13997 | 5.577428 | 10.95794 | 19.91076
39.5942 | 48.4056 | 42.96961 | 12.13556 | 5.435986 | 10.93479 | 19.89926
39.6042 | 48.1875 | 42.92951 | 12.13117 | 5.257989 | 10.91213 | 19.88621
39.6142 | 47.9349 | 42.88836 | 12.12677 | 5.046541 | 10.88996 | 19.87162
39.6242 | 47.7011 | 42.84615 | 12.12239 | 4.854947 | 10.86828 | 19.85548
39.6342 | 47.4069 | 42.80289 | 12.11801 | 4.604009 | 10.84708 | 19.8378
39.6442 | 47.1846 | 42.75857 | 12.11363 | 4.42603 | 10.82637 | 19.81857
39.6542 | 46.8564 | 42.71318 | 12.10926 | 4.143216 | 10.80613 | 19.79779
39.6642 | 46.5996 | 42.66674 | 12.10489 | 3.932863 | 10.78638 | 19.77547
39.6742 | 46.3587 | 42.61923 | 12.10053 | 3.73947 | 10.7671 | 19.7516
39.6842 | 45.9801 | 42.57066 | 12.09618 | 3.409443 | 10.74829 | 19.72619
39.6942 | 45.711 | 42.52102 | 12.09183 | 3.189978 | 10.72996 | 19.69924
39.7042 | 45.3675 | 42.47033 | 12.08748 | 2.897168 | 10.7121 | 19.67075
39.7142 | 45.0794 | 42.41858 | 12.08314 | 2.660817 | 10.6947 | 19.64074
39.7242 | 44.735 | 42.36578 | 12.0788 | 2.369217 | 10.67778 | 19.6092
39.7342 | 44.4415 | 42.31194 | 12.07447 | 2.129562 | 10.66131 | 19.57615
39.7442 | 44.0759 | 42.25705 | 12.07015 | 1.818847 | 10.64531 | 19.54159
39.7542 | 43.7852 | 42.20113 | 12.06583 | 1.584068 | 10.62978 | 19.50553
39.7642 | 43.4675 | 42.14419 | 12.06152 | 1.323314 | 10.6147 | 19.46797
39.7742 | 43.1239 | 42.08622 | 12.05721 | 1.037679 | 10.60008 | 19.42894
39.7842 | 42.8247 | 42.02725 | 12.0529 | 0.7974522 | 10.58592 | 19.38843
39.7942 | 42.5057 | 41.96728 | 12.0486 | 0.5384243 | 10.57221 | 19.34646
39.8042 | 42.1973 | 41.90632 | 12.04431 | 0.290984 | 10.55896 | 19.30305
39.8142 | 41.8712 | 41.84438 | 12.04002 | 0.02681972 | 10.54616 | 19.2582
39.8242 | 41.5766 | 41.78148 | 12.03573 | -0.2048797 | 10.53381 | 19.21193
39.8342 | 41.2734 | 41.71763 | 12.03146 | -0.4442293 | 10.52191 | 19.16426
39.8442 | 41.0685 | 41.65284 | 12.02718 | -0.5843413 | 10.51046 | 19.1152
39.8542 | 40.7281 | 41.58713 | 12.02291 | -0.8590329 | 10.49946 | 19.06476
39.8642 | 40.4762 | 41.52052 | 12.01865 | -1.044316 | 10.48891 | 19.01296
39.8742 | 40.2317 | 41.45301 | 12.01439 | -1.221308 | 10.4788 | 18.95982
39.8842 | 39.9498 | 41.38463 | 12.01014 | -1.434828 | 10.46913 | 18.90536
39.8942 | 39.7134 | 41.31539 | 12.00589 | -1.601992 | 10.45991 | 18.8496
39.9042 | 39.4326 | 41.24532 | 12.00164 | -1.812716 | 10.45113 | 18.79255
39.9142 | 39.271 | 41.17442 | 11.9974 | -1.903424 | 10.44279 | 18.73423
39.9242 | 39.0399 | 41.10273 | 11.99317 | -2.062831 | 10.43489 | 18.67467
39.9342 | 38.84 | 41.03026 | 11.98894 | -2.190259 | 10.42743 | 18.61388
39.9442 | 38.6228 | 40.95703 | 11.98472 | -2.334228 | 10.42041 | 18.5519
39.9542 | 38.4016 | 40.88306 | 11.9805 | -2.48146 | 10.41383 | 18.48873
39.9642 | 38.2114 | 40.80837 | 11.97629 | -2.596974 | 10.40769 | 18.4244
39.9742 | 38.029 | 40.73299 | 11.97208 | -2.703995 | 10.40198 | 18.35894
39.9842 | 37.8804 | 40.65695 | 11.96787 | -2.776546 | 10.39671 | 18.29236
39.9942 | 37.6775 | 40.58025 | 11.96367 | -2.902749 | 10.39188 | 18.2247
40.0042 | 37.5626 | 40.50293 | 11.95948 | -2.940327 | 10.38748 | 18.15597
40.0142 | 37.4008 | 40.42501 | 11.95529 | -3.024208 | 10.38351 | 18.0862
40.0242 | 37.2384 | 40.34651 | 11.95111 | -3.108111 | 10.37998 | 18.01542
40.0342 | 37.106 | 40.26746 | 11.94693 | -3.161463 | 10.37689 | 17.94365
40.0442 | 36.9644 | 40.18789 | 11.94275 | -3.223489 | 10.37422 | 17.87091
40.0542 | 36.8245 | 40.10781 | 11.93858 | -3.283314 | 10.37199 | 17.79724
40.0642 | 36.7272 | 40.02727 | 11.93442 | -3.300067 | 10.37019 | 17.72265
40.0742 | 36.6833 | 39.94627 | 11.93026 | -3.26297 | 10.36883 | 17.64718
40.0842 | 36.5146 | 39.86485 | 11.92611 | -3.350249 | 10.3679 | 17.57085
40.0942 | 36.4372 | 39.78303 | 11.92196 | -3.345833 | 10.3674 | 17.49368
40.1042 | 36.3092 | 39.70085 | 11.91781 | -3.391646 | 10.36733 | 17.41571
40.1142 | 36.2726 | 39.61832 | 11.91367 | -3.345717 | 10.36769 | 17.33696
40.1241 | 36.1577 | 39.5363 | 11.90958 | -3.378603 | 10.36847 | 17.25825
40.1341 | 36.0818 | 39.45317 | 11.90545 | -3.371371 | 10.3697 | 17.17803
40.1441 | 36.0089 | 39.36978 | 11.90132 | -3.360876 | 10.37135 | 17.0971
40.1541 | 35.9567 | 39.28615 | 11.8972 | -3.32945 | 10.37344 | 17.01551
40.1641 | 35.9043 | 39.20231 | 11.89309 | -3.298011 | 10.37596 | 16.93326
40.1741 | 35.8296 | 39.11829 | 11.88898 | -3.288692 | 10.37891 | 16.8504
40.1841 | 35.7953 | 39.03412 | 11.88487 | -3.238818 | 10.3823 | 16.76695
40.1941 | 35.6932 | 38.94981 | 11.88077 | -3.256614 | 10.38611 | 16.68293
40.2041 | 35.6846 | 38.86541 | 11.87667 | -3.180812 | 10.39036 | 16.59838
40.2141 | 35.5915 | 38.78094 | 11.87258 | -3.189436 | 10.39504 | 16.51331
40.2241 | 35.6148 | 38.69641 | 11.8685 | -3.081612 | 10.40016 | 16.42776
40.2341 | 35.5623 | 38.61187 | 11.86441 | -3.049569 | 10.40571 | 16.34175
40.2441 | 35.525 | 38.52733 | 11.86034 | -3.002332 | 10.41169 | 16.25531
40.2541 | 35.4977 | 38.44283 | 11.85626 | -2.945127 | 10.41811 | 16.16846
40.2641 | 35.4537 | 38.35838 | 11.8522 | -2.90468 | 10.42496 | 16.08122
40.2741 | 35.4191 | 38.27402 | 11.84813 | -2.854919 | 10.43225 | 15.99364
40.2841 | 35.3625 | 38.18977 | 11.84408 | -2.827268 | 10.43998 | 15.90572
40.2941 | 35.3594 | 38.10565 | 11.84002 | -2.746249 | 10.44814 | 15.81749
40.3041 | 35.3996 | 38.0217 | 11.83597 | -2.622096 | 10.45674 | 15.72898
40.3141 | 35.3125 | 37.93793 | 11.83193 | -2.625426 | 10.46577 | 15.64022
40.3241 | 35.2911 | 37.85437 | 11.82789 | -2.563266 | 10.47525 | 15.55122
40.3341 | 35.2748 | 37.77104 | 11.82386 | -2.496241 | 10.48517 | 15.46202
40.3441 | 35.2363 | 37.68797 | 11.81983 | -2.451671 | 10.49552 | 15.37262
40.3541 | 35.1966 | 37.60519 | 11.8158 | -2.408589 | 10.50632 | 15.28307
40.3641 | 35.2191 | 37.52271 | 11.81178 | -2.303611 | 10.51755 | 15.19337
40.3741 | 35.1949 | 37.44056 | 11.80777 | -2.245663 | 10.52924 | 15.10356
40.3841 | 35.2166 | 37.35877 | 11.80376 | -2.142166 | 10.54136 | 15.01365
40.3941 | 35.1441 | 37.27734 | 11.79975 | -2.133245 | 10.55393 | 14.92366
40.4041 | 35.1756 | 37.19632 | 11.79575 | -2.020724 | 10.56695 | 14.83362
40.4141 | 35.1225 | 37.11571 | 11.79176 | -1.993215 | 10.58041 | 14.74355
40.4241 | 35.1167 | 37.03554 | 11.78776 | -1.918845 | 10.59432 | 14.65346
40.4341 | 35.1057 | 36.95584 | 11.78378 | -1.850136 | 10.60868 | 14.56338
40.4441 | 35.104 | 36.87661 | 11.77979 | -1.772607 | 10.62348 | 14.47333
40.4541 | 35.1363 | 36.79788 | 11.77582 | -1.661581 | 10.63874 | 14.38332
40.4641 | 35.054 | 36.71967 | 11.77184 | -1.665673 | 10.65445 | 14.29338
40.4741 | 35.0929 | 36.642 | 11.76788 | -1.549104 | 10.67061 | 14.20352
40.4841 | 35.0574 | 36.5649 | 11.76391 | -1.507496 | 10.68723 | 14.11376
40.4941 | 35.0488 | 36.48837 | 11.75995 | -1.439566 | 10.7043 | 14.02411
40.5041 | 35.0444 | 36.41243 | 11.756 | -1.368028 | 10.72183 | 13.9346
40.5141 | 35.0489 | 36.3371 | 11.75205 | -1.288205 | 10.73981 | 13.84525
40.5241 | 35.0547 | 36.26241 | 11.7481 | -1.207706 | 10.75826 | 13.75605
40.5341 | 35.0278 | 36.18837 | 11.74416 | -1.160566 | 10.77716 | 13.66704
40.5441 | 35.0291 | 36.11498 | 11.74023 | -1.085881 | 10.79653 | 13.57823
40.5541 | 35.0481 | 36.04228 | 11.7363 | -0.9941787 | 10.81635 | 13.48963
40.5641 | 35.0407 | 35.97027 | 11.73237 | -0.9295713 | 10.83665 | 13.40125
40.5741 | 35.0227 | 35.89897 | 11.72845 | -0.8762736 | 10.85741 | 13.31312
40.5841 | 35.0565 | 35.8284 | 11.72453 | -0.7719014 | 10.87864 | 13.22524
40.5941 | 35.0211 | 35.75856 | 11.72062 | -0.7374613 | 10.90033 | 13.13762
40.6041 | 35.0628 | 35.68949 | 11.71671 | -0.6266876 | 10.92249 | 13.05029
40.6141 | 35.0363 | 35.62118 | 11.7128 | -0.5848788 | 10.94513 | 12.96324
40.6241 | 35.0639 | 35.55365 | 11.7089 | -0.4897483 | 10.96824 | 12.8765
40.6341 | 35.0709 | 35.48691 | 11.70501 | -0.4160117 | 10.99183 | 12.79008
40.6441 | 35.0838 | 35.42098 | 11.70112 | -0.3371826 | 11.01589 | 12.70397
40.6541 | 35.0772 | 35.35587 | 11.69723 | -0.278669 | 11.04043 | 12.6182
40.6641 | 35.0779 | 35.29159 | 11.69335 | -0.2136916 | 11.06545 | 12.53279
40.6741 | 35.1283 | 35.22815 | 11.68947 | -0.09985246 | 11.09095 | 12.44772
40.6841 | 35.1029 | 35.16556 | 11.6856 | -0.06266471 | 11.11694 | 12.36303
40.6941 | 35.1385 | 35.10384 | 11.68173 | 0.03466142 | 11.1434 | 12.2787
40.704 | 35.1333 | 35.04358 | 11.67791 | 0.08971514 | 11.17008 | 12.19559
40.714 | 35.1102 | 34.98361 | 11.67405 | 0.1265926 | 11.19752 | 12.11204
40.724 | 35.2041 | 34.92453 | 11.6702 | 0.2795731 | 11.22545 | 12.02888
40.734 | 35.1924 | 34.86634 | 11.66635 | 0.3260554 | 11.25386 | 11.94613
40.744 | 35.2125 | 34.80907 | 11.6625 | 0.4034284 | 11.28277 | 11.8638
40.754 | 35.2079 | 34.75272 | 11.65866 | 0.455179 | 11.31218 | 11.78188
40.764 | 35.2188 | 34.69729 | 11.65482 | 0.5215083 | 11.34208 | 11.70039
40.774 | 35.2294 | 34.6428 | 11.65099 | 0.5865971 | 11.37248 | 11.61933
40.784 | 35.2346 | 34.58926 | 11.64717 | 0.6453446 | 11.40337 | 11.53872
40.794 | 35.2619 | 34.53667 | 11.64334 | 0.7252347 | 11.43477 | 11.45855
40.804 | 35.3104 | 34.48503 | 11.63952 | 0.8253726 | 11.46668 | 11.37883
40.814 | 35.2659 | 34.43435 | 11.63571 | 0.8315467 | 11.49908 | 11.29956
40.824 | 35.2753 | 34.38464 | 11.6319 | 0.8906561 | 11.532 | 11.22075
40.834 | 35.3352 | 34.33592 | 11.62809 | 0.9992834 | 11.56542 | 11.1424
40.844 | 35.3179 | 34.28817 | 11.62429 | 1.029728 | 11.59935 | 11.06452
40.854 | 35.3488 | 34.24142 | 11.6205 | 1.107379 | 11.6338 | 10.98713
40.864 | 35.3757 | 34.19566 | 11.6167 | 1.180043 | 11.66876 | 10.9102
40.874 | 35.3748 | 34.15089 | 11.61292 | 1.223907 | 11.70423 | 10.83375
40.884 | 35.37 | 34.10713 | 11.60913 | 1.26287 | 11.74022 | 10.75778
40.894 | 35.3783 | 34.06438 | 11.60535 | 1.313925 | 11.77673 | 10.68229
40.904 | 35.4244 | 34.02263 | 11.60158 | 1.401766 | 11.81376 | 10.60729
40.914 | 35.4053 | 33.9819 | 11.59781 | 1.423399 | 11.85131 | 10.53278
40.924 | 35.4625 | 33.9422 | 11.59404 | 1.520305 | 11.88939 | 10.45876
40.934 | 35.4604 | 33.90351 | 11.59028 | 1.55689 | 11.92799 | 10.38524
40.944 | 35.4688 | 33.86585 | 11.58652 | 1.602948 | 11.96712 | 10.31221
40.954 | 35.4766 | 33.82922 | 11.58277 | 1.647376 | 12.00677 | 10.23968
40.964 | 35.5255 | 33.79362 | 11.57902 | 1.73188 | 12.04695 | 10.16764
40.974 | 35.5001 | 33.75906 | 11.57528 | 1.741042 | 12.08767 | 10.09611
40.984 | 35.5353 | 33.72554 | 11.57154 | 1.809757 | 12.12893 | 10.02507
40.994 | 35.5342 | 33.69306 | 11.5678 | 1.841141 | 12.17072 | 9.954536
41.004 | 35.5673 | 33.66162 | 11.56407 | 1.905685 | 12.21304 | 9.884501
41.014 | 35.5722 | 33.63122 | 11.56034 | 1.940985 | 12.2559 | 9.814967
41.024 | 35.6107 | 33.60186 | 11.55662 | 2.00884 | 12.2993 | 9.745935
41.034 | 35.6114 | 33.57355 | 11.5529 | 2.037848 | 12.34324 | 9.677405
41.044 | 35.6371 | 33.54629 | 11.54919 | 2.09081 | 12.38772 | 9.609376
41.054 | 35.6506 | 33.52007 | 11.54548 | 2.130531 | 12.43274 | 9.541847
41.064 | 35.6609 | 33.4949 | 11.54177 | 2.165997 | 12.47831 | 9.47482
41.074 | 35.6881 | 33.47079 | 11.53807 | 2.217311 | 12.52442 | 9.408292
41.084 | 35.7304 | 33.44772 | 11.53438 | 2.282676 | 12.57108 | 9.342263
41.094 | 35.7388 | 33.42571 | 11.53068 | 2.313089 | 12.61829 | 9.276733
41.104 | 35.7666 | 33.40475 | 11.52699 | 2.361853 | 12.66605 | 9.211701
41.114 | 35.7461 | 33.38484 | 11.52331 | 2.361256 | 12.71437 | 9.147165
41.124 | 35.8123 | 33.36598 | 11.51963 | 2.44632 | 12.76323 | 9.083124
41.134 | 35.7885 | 33.34817 | 11.51595 | 2.440334 | 12.81263 | 9.019577
41.144 | 35.8471 | 33.3314 | 11.51228 | 2.515698 | 12.8626 | 8.956524
41.154 | 35.8359 | 33.31568 | 11.50861 | 2.520215 | 12.91311 | 8.89396
41.164 | 35.8537 | 33.30101 | 11.50495 | 2.552686 | 12.96418 | 8.831885
41.174 | 35.8698 | 33.28739 | 11.50129 | 2.582408 | 13.0158 | 8.7703
41.184 | 35.9033 | 33.2748 | 11.49764 | 2.628499 | 13.06796 | 8.709199
41.194 | 35.915 | 33.26326 | 11.49399 | 2.651735 | 13.12069 | 8.648583
41.204 | 35.9513 | 33.25277 | 11.49034 | 2.698531 | 13.17398 | 8.58845
41.214 | 35.9434 | 33.24331 | 11.4867 | 2.700086 | 13.22782 | 8.528796
41.224 | 35.9642 | 33.23489 | 11.48306 | 2.729306 | 13.28222 | 8.469619
41.234 | 35.9659 | 33.22752 | 11.47942 | 2.73838 | 13.33718 | 8.410919
41.244 | 36.0038 | 33.22117 | 11.47579 | 2.782631 | 13.39268 | 8.352693
41.254 | 36.0706 | 33.21585 | 11.47217 | 2.854752 | 13.44874 | 8.294937
41.264 | 36.0479 | 33.21155 | 11.46855 | 2.836345 | 13.50536 | 8.237651
41.274 | 36.0794 | 33.20828 | 11.46493 | 2.871116 | 13.56252 | 8.180832
41.284 | 36.0752 | 33.20604 | 11.46132 | 2.869164 | 13.62024 | 8.124475
41.2939 | 36.1039 | 33.2048 | 11.45774 | 2.8991 | 13.67792 | 8.069141
41.3039 | 36.1206 | 33.20457 | 11.45414 | 2.916027 | 13.73673 | 8.0137
41.3139 | 36.1824 | 33.20536 | 11.45054 | 2.977042 | 13.7961 | 7.958717
41.3239 | 36.1613 | 33.20715 | 11.44694 | 2.954151 | 13.85602 | 7.904188
41.3339 | 36.1812 | 33.20994 | 11.44335 | 2.971256 | 13.91649 | 7.850108
41.3439 | 36.2061 | 33.21374 | 11.43976 | 2.992362 | 13.9775 | 7.796478
41.3539 | 36.1995 | 33.21853 | 11.43617 | 2.980975 | 14.03906 | 7.743292
41.3639 | 36.254 | 33.2243 | 11.43259 | 3.029697 | 14.10116 | 7.69055
41.3739 | 36.275 | 33.23106 | 11.42902 | 3.043936 | 14.1638 | 7.638247
41.3839 | 36.2852 | 33.23881 | 11.42544 | 3.046395 | 14.22698 | 7.586381
41.3939 | 36.2817 | 33.24752 | 11.42187 | 3.03418 | 14.2907 | 7.534948
41.4039 | 36.3023 | 33.25721 | 11.41831 | 3.045093 | 14.35495 | 7.483948
41.4139 | 36.3211 | 33.26786 | 11.41475 | 3.053244 | 14.41973 | 7.433375
41.4239 | 36.3273 | 33.27946 | 11.41119 | 3.04784 | 14.48504 | 7.383228
41.4339 | 36.324 | 33.29202 | 11.40764 | 3.031984 | 14.55087 | 7.333502
41.4439 | 36.3902 | 33.30552 | 11.40409 | 3.084681 | 14.61723 | 7.284197
41.4539 | 36.3422 | 33.31996 | 11.40055 | 3.022241 | 14.6841 | 7.235307
41.4639 | 36.386 | 33.33533 | 11.39701 | 3.050669 | 14.75149 | 7.18683
41.4739 | 36.3837 | 33.35163 | 11.39347 | 3.032073 | 14.81939 | 7.138764
41.4839 | 36.3695 | 33.36884 | 11.38994 | 3.000661 | 14.8878 | 7.091104
41.4939 | 36.3699 | 33.38696 | 11.38641 | 2.982937 | 14.9567 | 7.04385
41.5039 | 36.4306 | 33.40599 | 11.38289 | 3.024613 | 15.02611 | 6.996995
41.5139 | 36.431 | 33.42591 | 11.37937 | 3.005094 | 15.096 | 6.950539
41.5239 | 36.3896 | 33.44671 | 11.37585 | 2.942891 | 15.16638 | 6.904477
41.5339 | 36.4214 | 33.46839 | 11.37234 | 2.953011 | 15.23724 | 6.858808
41.5439 | 36.3699 | 33.49094 | 11.36883 | 2.878962 | 15.30858 | 6.813527
41.5539 | 36.408 | 33.51434 | 11.36532 | 2.893655 | 15.38039 | 6.768632
41.5639 | 36.4659 | 33.5386 | 11.36182 | 2.927299 | 15.45266 | 6.724118
41.5739 | 36.4223 | 33.5637 | 11.35833 | 2.858602 | 15.52539 | 6.679985
41.5839 | 36.4376 | 33.58962 | 11.35483 | 2.847978 | 15.59856 | 6.636228
41.5939 | 36.4422 | 33.61637 | 11.35135 | 2.825833 | 15.67218 | 6.592844
41.6039 | 36.4282 | 33.64392 | 11.34786 | 2.78428 | 15.74623 | 6.549831
41.6139 | 36.5088 | 33.67227 | 11.34438 | 2.836529 | 15.82071 | 6.507185
41.6239 | 36.5488 | 33.70141 | 11.3409 | 2.847393 | 15.8956 | 6.464903
41.6339 | 36.4955 | 33.73132 | 11.33743 | 2.764183 | 15.97091 | 6.422981
41.6439 | 36.504 | 33.76199 | 11.33396 | 2.742009 | 16.04661 | 6.381418
41.6539 | 36.5194 | 33.79342 | 11.33049 | 2.725985 | 16.12271 | 6.34021
41.6639 | 36.5156 | 33.82558 | 11.32703 | 2.690023 | 16.19919 | 6.299354
41.6739 | 36.5945 | 33.85846 | 11.32357 | 2.736036 | 16.27604 | 6.258847
41.6839 | 36.6037 | 33.89206 | 11.32012 | 2.711639 | 16.35325 | 6.218686
41.6939 | 36.5943 | 33.92636 | 11.31667 | 2.667944 | 16.43082 | 6.178868
41.7039 | 36.5713 | 33.96134 | 11.31322 | 2.609963 | 16.50872 | 6.13939
41.7139 | 36.5916 | 33.99698 | 11.30978 | 2.594616 | 16.58695 | 6.100248
41.7239 | 36.6167 | 34.03329 | 11.30634 | 2.583411 | 16.6655 | 6.061441
41.7339 | 36.6354 | 34.07023 | 11.30291 | 2.565169 | 16.74436 | 6.022966
41.7439 | 36.6257 | 34.1078 | 11.29948 | 2.517901 | 16.8235 | 5.984818
41.7539 | 36.6328 | 34.14597 | 11.29605 | 2.486826 | 16.90293 | 5.946996
41.7639 | 36.581 | 34.18474 | 11.29263 | 2.396259 | 16.98262 | 5.909496
41.7739 | 36.657 | 34.22408 | 11.28921 | 2.432919 | 17.06256 | 5.872315
41.7839 | 36.6251 | 34.26398 | 11.28579 | 2.36112 | 17.14274 | 5.835451
41.7939 | 36.6626 | 34.30442 | 11.28238 | 2.358182 | 17.22314 | 5.798901
41.8039 | 36.6303 | 34.34538 | 11.27897 | 2.284919 | 17.30374 | 5.762662
41.8139 | 36.617 | 34.38684 | 11.27557 | 2.230155 | 17.38454 | 5.726731
41.8239 | 36.5998 | 34.4288 | 11.27217 | 2.171003 | 17.46552 | 5.691106
41.8339 | 36.6333 | 34.47121 | 11.26877 | 2.162088 | 17.54666 | 5.655783
41.8439 | 36.5956 | 34.51407 | 11.26538 | 2.081525 | 17.62793 | 5.62076
41.8539 | 36.624 | 34.55737 | 11.26199 | 2.066634 | 17.70934 | 5.586034
41.8639 | 36.6163 | 34.60106 | 11.25861 | 2.015239 | 17.79085 | 5.551603
41.8738 | 36.5656 | 34.64472 | 11.25526 | 1.920883 | 17.87166 | 5.517801
41.8838 | 36.5882 | 34.68916 | 11.25188 | 1.899043 | 17.95333 | 5.483947
41.8938 | 36.5549 | 34.73394 | 11.24851 | 1.820958 | 18.03506 | 5.45038
41.9038 | 36.5329 | 34.77905 | 11.24514 | 1.753855 | 18.11681 | 5.417096
41.9138 | 36.6069 | 34.82445 | 11.24177 | 1.782452 | 18.19859 | 5.384093
41.9238 | 36.552 | 34.87012 | 11.23841 | 1.681877 | 18.28035 | 5.351369
41.9338 | 36.5159 | 34.91605 | 11.23505 | 1.599849 | 18.36208 | 5.318921
41.9438 | 36.5159 | 34.96221 | 11.23169 | 1.553693 | 18.44377 | 5.286746
41.9538 | 36.4855 | 35.00856 | 11.22834 | 1.476936 | 18.52538 | 5.254841
41.9638 | 36.5153 | 35.0551 | 11.22499 | 1.460198 | 18.60691 | 5.223205
41.9738 | 36.5057 | 35.10179 | 11.22165 | 1.403908 | 18.68831 | 5.191834
41.9838 | 36.4762 | 35.14861 | 11.2183 | 1.32759 | 18.76958 | 5.160727
41.9938 | 36.4372 | 35.19553 | 11.21497 | 1.241668 | 18.85068 | 5.12988
42.0038 | 36.4303 | 35.24253 | 11.21163 | 1.187772 | 18.9316 | 5.099292
42.0138 | 36.412 | 35.28957 | 11.2083 | 1.122426 | 19.01231 | 5.068959
42.0238 | 36.4558 | 35.33664 | 11.20498 | 1.119159 | 19.09278 | 5.03888
42.0338 | 36.4148 | 35.3837 | 11.20166 | 1.031096 | 19.173 | 5.009052
42.0438 | 36.3766 | 35.43073 | 11.19834 | 0.945867 | 19.25292 | 4.979473
42.0538 | 36.3548 | 35.4777 | 11.19502 | 0.8770972 | 19.33254 | 4.95014
42.0638 | 36.3705 | 35.52458 | 11.19171 | 0.8459207 | 19.41182 | 4.92105
42.0738 | 36.3331 | 35.57134 | 11.1884 | 0.7617591 | 19.49074 | 4.892203
42.0838 | 36.374 | 35.61795 | 11.1851 | 0.7560474 | 19.56926 | 4.863595
42.0938 | 36.2941 | 35.66439 | 11.1818 | 0.6297125 | 19.64737 | 4.835224
42.1038 | 36.3063 | 35.71061 | 11.1785 | 0.5956851 | 19.72503 | 4.807088
42.1138 | 36.2678 | 35.75661 | 11.1752 | 0.511194 | 19.80222 | 4.779185
42.1238 | 36.2449 | 35.80233 | 11.17191 | 0.4425699 | 19.8789 | 4.751512
42.1338 | 36.2916 | 35.84776 | 11.16863 | 0.4438448 | 19.95506 | 4.724067
42.1438 | 36.2255 | 35.89285 | 11.16534 | 0.332649 | 20.03066 | 4.696848
42.1538 | 36.2473 | 35.93759 | 11.16207 | 0.309713 | 20.10567 | 4.669854
42.1638 | 36.1779 | 35.98193 | 11.15879 | 0.1959692 | 20.18006 | 4.643081
42.1738 | 36.183 | 36.02585 | 11.15552 | 0.1571492 | 20.25381 | 4.616527
42.1838 | 36.1511 | 36.06932 | 11.15225 | 0.08178236 | 20.32688 | 4.590191
42.1938 | 36.1518 | 36.1123 | 11.14898 | 0.03950404 | 20.39924 | 4.564071
42.2038 | 36.1502 | 36.15476 | 11.14572 | -0.004555441 | 20.47087 | 4.538164
42.2138 | 36.1175 | 36.19667 | 11.14246 | -0.07916543 | 20.54173 | 4.512469
42.2238 | 36.0817 | 36.23799 | 11.13921 | -0.156292 | 20.6118 | 4.486983
42.2338 | 36.0445 | 36.2787 | 11.13596 | -0.2342028 | 20.68104 | 4.461705
42.2438 | 36.0554 | 36.31877 | 11.13271 | -0.263366 | 20.74942 | 4.436632
42.2538 | 36.0812 | 36.35815 | 11.12947 | -0.2769481 | 20.81692 | 4.411762
42.2638 | 36.0244 | 36.39682 | 11.12622 | -0.3724193 | 20.8835 | 4.387095
42.2738 | 35.9605 | 36.43474 | 11.12299 | -0.4742412 | 20.94913 | 4.362626
42.2838 | 35.9316 | 36.47189 | 11.11975 | -0.54029 | 21.01378 | 4.338356
42.2938 | 35.9194 | 36.50823 | 11.11652 | -0.5888273 | 21.07742 | 4.314282
42.3038 | 35.9583 | 36.54372 | 11.1133 | -0.5854244 | 21.14003 | 4.290401
42.3138 | 35.8702 | 36.57835 | 11.11007 | -0.7081468 | 21.20156 | 4.266713
42.3238 | 35.8495 | 36.61206 | 11.10685 | -0.762561 | 21.26199 | 4.243215
42.3338 | 35.7684 | 36.64484 | 11.10364 | -0.8764405 | 21.3213 | 4.219906
42.3438 | 35.7679 | 36.67665 | 11.10042 | -0.9087507 | 21.37944 | 4.196782
42.3538 | 35.808 | 36.70746 | 11.09722 | -0.8994604 | 21.4364 | 4.173845
42.3638 | 35.7428 | 36.73724 | 11.09401 | -0.994437 | 21.49214 | 4.15109
42.3738 | 35.665 | 36.76595 | 11.09081 | -1.100953 | 21.54663 | 4.128517
42.3838 | 35.6387 | 36.79358 | 11.08761 | -1.154877 | 21.59984 | 4.106124
42.3938 | 35.584 | 36.82008 | 11.08441 | -1.236079 | 21.65176 | 4.083909
42.4038 | 35.6375 | 36.84543 | 11.08122 | -1.207929 | 21.70234 | 4.061871
42.4138 | 35.5687 | 36.8696 | 11.07803 | -1.300897 | 21.75156 | 4.040007
42.4238 | 35.5059 | 36.89256 | 11.07485 | -1.386656 | 21.79939 | 4.018316
42.4338 | 35.4487 | 36.91428 | 11.07166 | -1.465576 | 21.84582 | 3.996797
42.4438 | 35.3957 | 36.93473 | 11.06848 | -1.539029 | 21.8908 | 3.975447
42.4538 | 35.4379 | 36.95389 | 11.06531 | -1.515989 | 21.93431 | 3.954266
42.4637 | 35.3388 | 36.97155 | 11.06217 | -1.632748 | 21.97592 | 3.933462
42.4737 | 35.3109 | 36.98806 | 11.059 | -1.677159 | 22.01645 | 3.912611
42.4837 | 35.258 | 37.0032 | 11.05583 | -1.745196 | 22.05544 | 3.891923
42.4937 | 35.1956 | 37.01694 | 11.05267 | -1.821336 | 22.09287 | 3.871397
42.5037 | 35.1974 | 37.02926 | 11.04951 | -1.831858 | 22.12871 | 3.851032
42.5137 | 35.1294 | 37.04014 | 11.04636 | -1.910736 | 22.16295 | 3.830826
42.5237 | 35.0925 | 37.04955 | 11.04321 | -1.957048 | 22.19556 | 3.810778
42.5337 | 35.0709 | 37.05747 | 11.04006 | -1.98657 | 22.22653 | 3.790885
42.5437 | 34.9889 | 37.06388 | 11.03691 | -2.074982 | 22.25582 | 3.771147
42.5537 | 34.9925 | 37.06877 | 11.03377 | -2.076267 | 22.28343 | 3.751562
42.5637 | 34.9547 | 37.0721 | 11.03063 | -2.117401 | 22.30934 | 3.732129
42.5737 | 34.9116 | 37.07387 | 11.0275 | -2.162266 | 22.33352 | 3.712847
42.5837 | 34.8627 | 37.07405 | 11.02436 | -2.211347 | 22.35597 | 3.693713
42.5937 | 34.8128 | 37.07263 | 11.02124 | -2.259825 | 22.37666 | 3.674726
42.6037 | 34.7818 | 37.06958 | 11.01811 | -2.287784 | 22.39559 | 3.655886
42.6137 | 34.7643 | 37.06491 | 11.01499 | -2.300608 | 22.41273 | 3.637191
42.6237 | 34.7227 | 37.05859 | 11.01187 | -2.335886 | 22.42808 | 3.618639
42.6337 | 34.6456 | 37.0506 | 11.00875 | -2.405003 | 22.44162 | 3.600229
42.6437 | 34.625 | 37.04095 | 11.00564 | -2.415946 | 22.45335 | 3.58196
42.6537 | 34.5563 | 37.02961 | 11.00253 | -2.473305 | 22.46324 | 3.563831
42.6637 | 34.5663 | 37.01657 | 10.99943 | -2.450273 | 22.47131 | 3.54584
42.6737 | 34.4986 | 37.00183 | 10.99632 | -2.503233 | 22.47753 | 3.527985
42.6837 | 34.4374 | 36.98538 | 10.99322 | -2.547984 | 22.48189 | 3.510267
42.6937 | 34.3584 | 36.96721 | 10.99013 | -2.608815 | 22.48441 | 3.492683
42.7037 | 34.3211 | 36.94732 | 10.98703 | -2.626224 | 22.48506 | 3.475232
42.7137 | 34.3271 | 36.9257 | 10.98394 | -2.598602 | 22.48385 | 3.457913
42.7237 | 34.2455 | 36.90235 | 10.98086 | -2.656847 | 22.48076 | 3.440725
42.7337 | 34.1803 | 36.87726 | 10.97777 | -2.696957 | 22.47582 | 3.423666
42.7437 | 34.1212 | 36.85043 | 10.97469 | -2.729231 | 22.469 | 3.406737
42.7537 | 34.0637 | 36.82186 | 10.97162 | -2.758163 | 22.46031 | 3.389934
42.7637 | 34.0643 | 36.79156 | 10.96854 | -2.727261 | 22.44976 | 3.373257
42.7737 | 33.9754 | 36.75952 | 10.96547 | -2.784123 | 22.43735 | 3.356705
42.7837 | 33.8584 | 36.72575 | 10.9624 | -2.867351 | 22.42307 | 3.340277
42.7937 | 33.8771 | 36.69025 | 10.95934 | -2.813148 | 22.40694 | 3.323972
42.8037 | 33.7844 | 36.65302 | 10.95628 | -2.86862 | 22.38895 | 3.307788
42.8137 | 33.7378 | 36.61407 | 10.95322 | -2.876274 | 22.36913 | 3.291725
42.8237 | 33.682 | 36.57341 | 10.95017 | -2.891414 | 22.34747 | 3.275781
42.8337 | 33.5769 | 36.53105 | 10.94711 | -2.95415 | 22.32398 | 3.259956
42.8437 | 33.5639 | 36.48699 | 10.94407 | -2.92309 | 22.29868 | 3.244247
42.8537 | 33.4532 | 36.44124 | 10.94102 | -2.988044 | 22.27157 | 3.228655
42.8637 | 33.4329 | 36.39382 | 10.93798 | -2.960921 | 22.24267 | 3.213178
42.8737 | 33.3729 | 36.34473 | 10.93494 | -2.971835 | 22.21198 | 3.197815
42.8837 | 33.3004 | 36.294 | 10.9319 | -2.993595 | 22.17953 | 3.182565
42.8937 | 33.2637 | 36.24162 | 10.92887 | -2.977923 | 22.14533 | 3.167428
42.9037 | 33.1561 | 36.18762 | 10.92584 | -3.031525 | 22.10938 | 3.152401
42.9137 | 33.1213 | 36.13202 | 10.92281 | -3.010718 | 22.07172 | 3.137484
42.9237 | 33.0584 | 36.07482 | 10.91979 | -3.016421 | 22.03236 | 3.122677
42.9337 | 33.0058 | 36.01605 | 10.91677 | -3.010251 | 21.99131 | 3.107978
42.9437 | 32.9372 | 35.95572 | 10.91375 | -3.018523 | 21.94859 | 3.093385
42.9537 | 32.8918 | 35.89386 | 10.91074 | -3.002056 | 21.90422 | 3.078899
42.9637 | 32.8069 | 35.83047 | 10.90772 | -3.023574 | 21.85823 | 3.064518
42.9737 | 32.7683 | 35.76559 | 10.90472 | -2.997292 | 21.81063 | 3.050242
42.9837 | 32.7079 | 35.69923 | 10.90171 | -2.99133 | 21.76145 | 3.036069
42.9937 | 32.6189 | 35.63142 | 10.89871 | -3.012516 | 21.71071 | 3.021999
43.0037 | 32.5651 | 35.56217 | 10.89571 | -2.997067 | 21.65843 | 3.00803
43.0137 | 32.4909 | 35.49151 | 10.89271 | -3.000609 | 21.60464 | 2.994162
43.0237 | 32.445 | 35.41946 | 10.88972 | -2.974463 | 21.54935 | 2.980393
43.0337 | 32.3525 | 35.34606 | 10.88673 | -2.993555 | 21.4926 | 2.966724
43.0436 | 32.298 | 35.27205 | 10.88377 | -2.974048 | 21.43499 | 2.953287
43.0536 | 32.2474 | 35.196 | 10.88079 | -2.948602 | 21.3754 | 2.939812
43.0636 | 32.1526 | 35.11867 | 10.87781 | -2.966065 | 21.31443 | 2.926433
43.0736 | 32.1081 | 35.04007 | 10.87483 | -2.931968 | 21.25209 | 2.91315
43.0836 | 32.0113 | 34.96024 | 10.87185 | -2.948936 | 21.18842 | 2.899962
43.0936 | 31.9853 | 34.8792 | 10.86888 | -2.893896 | 21.12345 | 2.886867
43.1036 | 31.9075 | 34.79697 | 10.86591 | -2.889475 | 21.0572 | 2.873865
43.1136 | 31.8331 | 34.7136 | 10.86294 | -2.880499 | 20.9897 | 2.860956
43.1236 | 31.7809 | 34.6291 | 10.85998 | -2.848197 | 20.92098 | 2.848138
43.1336 | 31.7093 | 34.5435 | 10.85702 | -2.8342 | 20.85107 | 2.835411
43.1436 | 31.6669 | 34.45683 | 10.85406 | -2.789933 | 20.78 | 2.822774
43.1536 | 31.5825 | 34.36912 | 10.85111 | -2.786625 | 20.70779 | 2.810226
43.1636 | 31.5122 | 34.2804 | 10.84816 | -2.768204 | 20.63448 | 2.797766
43.1736 | 31.4553 | 34.1907 | 10.84521 | -2.735403 | 20.5601 | 2.785394
43.1836 | 31.3715 | 34.10005 | 10.84226 | -2.728546 | 20.48468 | 2.773108
43.1936 | 31.3128 | 34.00847 | 10.83932 | -2.695666 | 20.40824 | 2.760909
43.2036 | 31.2579 | 33.91599 | 10.83638 | -2.65809 | 20.33082 | 2.748794
43.2136 | 31.1758 | 33.82265 | 10.83344 | -2.646848 | 20.25244 | 2.736765
43.2236 | 31.1277 | 33.72847 | 10.83051 | -2.600769 | 20.17314 | 2.72482
43.2336 | 30.9975 | 33.63348 | 10.82758 | -2.635985 | 20.09295 | 2.712957
43.2436 | 31.005 | 33.53772 | 10.82465 | -2.532722 | 20.0119 | 2.701177
43.2536 | 30.8631 | 33.44121 | 10.82172 | -2.578111 | 19.93001 | 2.689479
43.2636 | 30.847 | 33.34398 | 10.8188 | -2.496979 | 19.84732 | 2.677862
43.2736 | 30.7554 | 33.24606 | 10.81588 | -2.490659 | 19.76385 | 2.666325
43.2836 | 30.6786 | 33.14747 | 10.81296 | -2.468875 | 19.67964 | 2.654868
43.2936 | 30.6602 | 33.04826 | 10.81005 | -2.388061 | 19.59472 | 2.64349
43.3036 | 30.5484 | 32.94844 | 10.80714 | -2.400041 | 19.50911 | 2.63219
43.3136 | 30.4815 | 32.84805 | 10.80423 | -2.366546 | 19.42285 | 2.620968
43.3236 | 30.4161 | 32.74711 | 10.80133 | -2.331006 | 19.33596 | 2.609824
43.3336 | 30.3779 | 32.64564 | 10.79842 | -2.267744 | 19.24847 | 2.598755
43.3436 | 30.3 | 32.54369 | 10.79552 | -2.243694 | 19.16041 | 2.587762
43.3536 | 30.1697 | 32.44128 | 10.79263 | -2.27158 | 19.07181 | 2.576844
43.3636 | 30.1722 | 32.33843 | 10.78973 | -2.166226 | 18.98269 | 2.566001
43.3736 | 30.1002 | 32.23517 | 10.78684 | -2.134966 | 18.89309 | 2.555232
43.3836 | 30.0561 | 32.13152 | 10.78395 | -2.075423 | 18.80303 | 2.544536
43.3936 | 29.9711 | 32.02752 | 10.78107 | -2.056425 | 18.71255 | 2.533912
43.4036 | 29.8777 | 31.92319 | 10.77818 | -2.045493 | 18.62165 | 2.523361
43.4136 | 29.8647 | 31.81856 | 10.7753 | -1.953859 | 18.53037 | 2.512881
43.4236 | 29.8348 | 31.71365 | 10.77243 | -1.878846 | 18.43875 | 2.502472
43.4336 | 29.7149 | 31.60848 | 10.76955 | -1.89358 | 18.3468 | 2.492133
43.4436 | 29.6543 | 31.50308 | 10.76668 | -1.848784 | 18.25454 | 2.481864
43.4536 | 29.5961 | 31.39748 | 10.76381 | -1.801381 | 18.16201 | 2.471663
43.4636 | 29.579 | 31.2917 | 10.76094 | -1.7127 | 18.06922 | 2.461532
43.4736 | 29.5003 | 31.18576 | 10.75808 | -1.685461 | 17.97621 | 2.451468
43.4836 | 29.4024 | 31.07969 | 10.75522 | -1.677286 | 17.88299 | 2.441472
43.4936 | 29.3434 | 30.9735 | 10.75236 | -1.630099 | 17.78959 | 2.431542
43.5036 | 29.2818 | 30.86722 | 10.74951 | -1.585423 | 17.69604 | 2.421679
43.5136 | 29.2526 | 30.76088 | 10.74665 | -1.508278 | 17.60234 | 2.411882
43.5236 | 29.1205 | 30.65449 | 10.7438 | -1.533988 | 17.50853 | 2.40215
43.5336 | 29.0663 | 30.54807 | 10.74096 | -1.481773 | 17.41463 | 2.392482
43.5436 | 29.0153 | 30.44165 | 10.73811 | -1.426352 | 17.32066 | 2.382879
43.5536 | 28.9521 | 30.33525 | 10.73527 | -1.383148 | 17.22664 | 2.373339
43.5636 | 28.8688 | 30.22888 | 10.73243 | -1.360077 | 17.13258 | 2.363862
43.5736 | 28.7963 | 30.12256 | 10.7296 | -1.326262 | 17.03852 | 2.354448
43.5836 | 28.7196 | 30.01632 | 10.72676 | -1.296718 | 16.94446 | 2.345096
43.5936 | 28.673 | 29.91017 | 10.72393 | -1.237166 | 16.85043 | 2.335806
43.6036 | 28.6079 | 29.80412 | 10.7211 | -1.196223 | 16.75644 | 2.326576
43.6136 | 28.5237 | 29.69821 | 10.71828 | -1.174507 | 16.66252 | 2.317408
43.6236 | 28.459 | 29.59244 | 10.71545 | -1.133435 | 16.56868 | 2.308299
43.6335 | 28.3736 | 29.4879 | 10.71266 | -1.114303 | 16.4759 | 2.299341
43.6435 | 28.3696 | 29.38246 | 10.70984 | -1.012865 | 16.38227 | 2.29035
43.6535 | 28.2325 | 29.27722 | 10.70703 | -1.044722 | 16.28877 | 2.281419
43.6635 | 28.1828 | 29.17218 | 10.70422 | -0.9893824 | 16.19542 | 2.272545
43.6735 | 28.1033 | 29.06737 | 10.70141 | -0.9640672 | 16.10223 | 2.263729
43.6835 | 28.051 | 28.96279 | 10.6986 | -0.9117888 | 16.00922 | 2.254971
43.6935 | 28.0073 | 28.85846 | 10.6958 | -0.8511595 | 15.9164 | 2.246269
43.7035 | 27.8852 | 28.7544 | 10.69299 | -0.8691959 | 15.82378 | 2.237623
43.7135 | 27.8439 | 28.65061 | 10.69019 | -0.8067064 | 15.73138 | 2.229033
43.7235 | 27.754 | 28.54711 | 10.6874 | -0.7931109 | 15.63921 | 2.220499
43.7335 | 27.7683 | 28.44392 | 10.6846 | -0.6756169 | 15.54729 | 2.21202
43.7435 | 27.601 | 28.34104 | 10.68181 | -0.7400371 | 15.45563 | 2.203595
43.7535 | 27.5596 | 28.23848 | 10.67902 | -0.6788836 | 15.36424 | 2.195225
43.7635 | 27.5009 | 28.13627 | 10.67624 | -0.6353674 | 15.27312 | 2.186908
43.7735 | 27.4371 | 28.0344 | 10.67345 | -0.5972978 | 15.1823 | 2.178645
43.7835 | 27.3781 | 27.93289 | 10.67067 | -0.5547864 | 15.09178 | 2.170434
43.7935 | 27.2432 | 27.83175 | 10.66789 | -0.5885458 | 15.00158 | 2.162276
43.8035 | 27.2031 | 27.73098 | 10.66512 | -0.5278795 | 14.91169 | 2.15417
43.8135 | 27.1796 | 27.6306 | 10.66234 | -0.4510029 | 14.82214 | 2.146115
43.8235 | 27.0313 | 27.53062 | 10.65957 | -0.499321 | 14.73294 | 2.138112
43.8335 | 27.0089 | 27.43105 | 10.6568 | -0.4221456 | 14.64408 | 2.130159
43.8435 | 26.9048 | 27.33188 | 10.65404 | -0.4270819 | 14.55559 | 2.122257
43.8535 | 26.8422 | 27.23314 | 10.65127 | -0.3909394 | 14.46746 | 2.114405
43.8635 | 26.7879 | 27.13482 | 10.64851 | -0.3469237 | 14.37971 | 2.106603
43.8735 | 26.7027 | 27.03694 | 10.64576 | -0.3342432 | 14.29234 | 2.098849
43.8835 | 26.6552 | 26.93951 | 10.643 | -0.2843072 | 14.20536 | 2.091145
43.8935 | 26.5579 | 26.84252 | 10.64025 | -0.2846194 | 14.11878 | 2.083489
43.9035 | 26.5038 | 26.74599 | 10.63749 | -0.2421854 | 14.03261 | 2.075881
43.9135 | 26.4665 | 26.64991 | 10.63475 | -0.183413 | 13.94685 | 2.068321
43.9235 | 26.3237 | 26.55431 | 10.632 | -0.2306074 | 13.8615 | 2.060808
43.9335 | 26.2847 | 26.45917 | 10.62926 | -0.1744742 | 13.77657 | 2.053342
43.9435 | 26.2429 | 26.36452 | 10.62652 | -0.121618 | 13.69208 | 2.045923
43.9535 | 26.1787 | 26.27034 | 10.62378 | -0.09164314 | 13.60802 | 2.03855
43.9635 | 26.0797 | 26.17665 | 10.62104 | -0.09695386 | 13.52439 | 2.031222
43.9735 | 25.9864 | 26.08346 | 10.61831 | -0.09705634 | 13.44121 | 2.023941
43.9835 | 25.9458 | 25.99075 | 10.61558 | -0.04495276 | 13.35847 | 2.016704
43.9935 | 25.9154 | 25.89855 | 10.61285 | 0.01685084 | 13.27619 | 2.009513
44.0035 | 25.7913 | 25.80685 | 10.61012 | -0.01554584 | 13.19436 | 2.002366
44.0135 | 25.698 | 25.71565 | 10.6074 | -0.01764771 | 13.11299 | 1.995263
44.0235 | 25.6768 | 25.62496 | 10.60468 | 0.05184145 | 13.03208 | 1.988203
44.0335 | 25.6394 | 25.53478 | 10.60196 | 0.1046211 | 12.95163 | 1.981188
44.0435 | 25.5066 | 25.44511 | 10.59924 | 0.06148558 | 12.87166 | 1.974215
44.0535 | 25.4475 | 25.35596 | 10.59653 | 0.09153589 | 12.79215 | 1.967285
44.0635 | 25.4029 | 25.26733 | 10.59382 | 0.1355664 | 12.71312 | 1.960398
44.0735 | 25.3483 | 25.17922 | 10.59111 | 0.1690785 | 12.63456 | 1.953553
44.0835 | 25.2815 | 25.09163 | 10.5884 | 0.1898682 | 12.55648 | 1.946749
44.0935 | 25.1353 | 25.00457 | 10.5857 | 0.1307348 | 12.47888 | 1.939987
44.1035 | 25.1559 | 24.91802 | 10.58299 | 0.237877 | 12.40176 | 1.933267
44.1135 | 25.0723 | 24.83201 | 10.58029 | 0.2402937 | 12.32513 | 1.926587
44.1235 | 25.0108 | 24.74652 | 10.5776 | 0.2642845 | 12.24897 | 1.919948
44.1335 | 24.8899 | 24.66155 | 10.5749 | 0.2283458 | 12.1733 | 1.913349
44.1435 | 24.8741 | 24.57712 | 10.57221 | 0.296981 | 12.09812 | 1.90679
44.1535 | 24.8079 | 24.49322 | 10.56952 | 0.3146849 | 12.02343 | 1.900271
44.1635 | 24.7615 | 24.40984 | 10.56683 | 0.3516621 | 11.94922 | 1.893791
44.1735 | 24.6214 | 24.32699 | 10.56414 | 0.2944084 | 11.8755 | 1.88735
44.1835 | 24.5851 | 24.24467 | 10.56146 | 0.3404259 | 11.80226 | 1.880948
44.1935 | 24.567 | 24.16288 | 10.55878 | 0.4041163 | 11.72952 | 1.874584
44.2035 | 24.4853 | 24.08163 | 10.5561 | 0.4036747 | 11.65726 | 1.868259
44.2134 | 24.3776 | 24.00168 | 10.55345 | 0.3759177 | 11.5862 | 1.862034
44.2234 | 24.3069 | 23.92147 | 10.55078 | 0.3854258 | 11.51491 | 1.855784
44.2334 | 24.3133 | 23.84179 | 10.54811 | 0.4715064 | 11.44412 | 1.849571
44.2434 | 24.2373 | 23.76264 | 10.54544 | 0.4746604 | 11.37381 | 1.843395
44.2534 | 24.1175 | 23.68401 | 10.54277 | 0.4334885 | 11.30399 | 1.837256
44.2634 | 24.0787 | 23.60591 | 10.54011 | 0.4727913 | 11.23465 | 1.831153
44.2734 | 24.0586 | 23.52833 | 10.53744 | 0.5302712 | 11.1658 | 1.825087
44.2834 | 23.9773 | 23.45127 | 10.53478 | 0.5260276 | 11.09743 | 1.819057
44.2934 | 23.8618 | 23.37474 | 10.53212 | 0.4870626 | 11.02955 | 1.813063
44.3034 | 23.8265 | 23.29872 | 10.52947 | 0.5277772 | 10.96215 | 1.807104
44.3134 | 23.814 | 23.22323 | 10.52682 | 0.5907739 | 10.89523 | 1.80118
44.3234 | 23.7039 | 23.14825 | 10.52416 | 0.5556529 | 10.82879 | 1.795291
44.3334 | 23.6375 | 23.07378 | 10.52151 | 0.563716 | 10.76283 | 1.789437
44.3434 | 23.5816 | 22.99983 | 10.51887 | 0.5817657 | 10.69735 | 1.783617
44.3534 | 23.5624 | 22.9264 | 10.51622 | 0.6360031 | 10.63234 | 1.777832
44.3634 | 23.472 | 22.85347 | 10.51358 | 0.6185306 | 10.56781 | 1.77208
44.3734 | 23.3854 | 22.78105 | 10.51094 | 0.6043502 | 10.50375 | 1.766363
44.3834 | 23.361 | 22.70914 | 10.5083 | 0.6518631 | 10.44015 | 1.760678
44.3934 | 23.2857 | 22.63773 | 10.50567 | 0.6479721 | 10.37703 | 1.755027
44.4034 | 23.2179 | 22.56682 | 10.50303 | 0.651078 | 10.31438 | 1.749409
44.4134 | 23.1702 | 22.49642 | 10.5004 | 0.6737848 | 10.25219 | 1.743824
44.4234 | 23.109 | 22.4265 | 10.49777 | 0.6824952 | 10.19046 | 1.738271
44.4334 | 23.0409 | 22.35709 | 10.49515 | 0.6838088 | 10.12919 | 1.73275
44.4434 | 22.985 | 22.28817 | 10.49252 | 0.696829 | 10.06839 | 1.727262
44.4534 | 22.9347 | 22.21974 | 10.4899 | 0.7149591 | 10.00803 | 1.721805
44.4634 | 22.8361 | 22.1518 | 10.48728 | 0.6843011 | 9.948138 | 1.71638
44.4734 | 22.8247 | 22.08434 | 10.48466 | 0.7403578 | 9.888693 | 1.710987
44.4834 | 22.7318 | 22.01737 | 10.48205 | 0.7144303 | 9.829698 | 1.705624
44.4934 | 22.6854 | 21.95088 | 10.47943 | 0.7345224 | 9.771152 | 1.700293
44.5034 | 22.6194 | 21.88486 | 10.47682 | 0.7345361 | 9.71305 | 1.694992
44.5134 | 22.5506 | 21.81933 | 10.47421 | 0.7312747 | 9.655391 | 1.689722
44.5234 | 22.5286 | 21.75426 | 10.4716 | 0.7743403 | 9.598172 | 1.684483
44.5334 | 22.3835 | 21.68966 | 10.469 | 0.6938357 | 9.541392 | 1.679273
44.5434 | 22.3803 | 21.62554 | 10.4664 | 0.7547631 | 9.485047 | 1.674093
44.5534 | 22.3289 | 21.56187 | 10.4638 | 0.7670262 | 9.429135 | 1.668943
44.5634 | 22.2522 | 21.49867 | 10.4612 | 0.7535277 | 9.373653 | 1.663823
44.5734 | 22.1468 | 21.43593 | 10.4586 | 0.7108704 | 9.318598 | 1.658731
44.5834 | 22.1555 | 21.37364 | 10.45601 | 0.7818557 | 9.263969 | 1.653669
44.5934 | 22.0859 | 21.31181 | 10.45341 | 0.7740882 | 9.209762 | 1.648636
44.6034 | 22.0258 | 21.25043 | 10.45082 | 0.7753696 | 9.155976 | 1.643632
44.6134 | 21.9125 | 21.1895 | 10.44823 | 0.723003 | 9.102606 | 1.638656
44.6234 | 21.9333 | 21.12901 | 10.44565 | 0.8042927 | 9.04965 | 1.633708
44.6334 | 21.8367 | 21.06896 | 10.44306 | 0.7677389 | 8.997108 | 1.628789
44.6434 | 21.7907 | 21.00935 | 10.44048 | 0.7813463 | 8.944973 | 1.623898
44.6534 | 21.7178 | 20.95018 | 10.4379 | 0.7676177 | 8.893246 | 1.619034
44.6634 | 21.6647 | 20.89144 | 10.43532 | 0.7732552 | 8.841922 | 1.614198
44.6734 | 21.6402 | 20.83314 | 10.43275 | 0.8070625 | 8.790999 | 1.609389
44.6834 | 21.5722 | 20.77526 | 10.43018 | 0.7969425 | 8.740474 | 1.604608
44.6934 | 21.4973 | 20.7178 | 10.4276 | 0.7794979 | 8.690345 | 1.599854
44.7034 | 21.4441 | 20.66077 | 10.42503 | 0.7833318 | 8.640608 | 1.595127
44.7134 | 21.408 | 20.60415 | 10.42247 | 0.8038463 | 8.591261 | 1.590426
44.7234 | 21.3603 | 20.54795 | 10.4199 | 0.8123467 | 8.5423 | 1.585752
44.7334 | 21.2804 | 20.49217 | 10.41734 | 0.7882326 | 8.493726 | 1.581105
44.7434 | 21.2577 | 20.43679 | 10.41478 | 0.8209103 | 8.445531 | 1.576483
44.7534 | 21.209 | 20.38182 | 10.41222 | 0.8271805 | 8.397715 | 1.571888
44.7634 | 21.1117 | 20.32725 | 10.40966 | 0.7844464 | 8.350277 | 1.567318
44.7734 | 21.1138 | 20.27309 | 10.4071 | 0.840712 | 8.30321 | 1.562775
44.7834 | 21.0365 | 20.21932 | 10.40455 | 0.8171787 | 8.256515 | 1.558257
44.7934 | 20.9755 | 20.16595 | 10.402 | 0.8095518 | 8.210186 | 1.553764
44.8033 | 20.9224 | 20.11349 | 10.39947 | 0.808906 | 8.164678 | 1.549341
44.8133 | 20.8908 | 20.0609 | 10.39693 | 0.8299002 | 8.119074 | 1.544899
44.8233 | 20.8307 | 20.00869 | 10.39438 | 0.8220092 | 8.073828 | 1.540482
44.8333 | 20.7663 | 19.95686 | 10.39184 | 0.8094351 | 8.028939 | 1.536089
44.8433 | 20.7084 | 19.90542 | 10.3893 | 0.8029796 | 7.984404 | 1.531721
44.8533 | 20.6849 | 19.85435 | 10.38676 | 0.8305457 | 7.940221 | 1.527377
44.8633 | 20.5916 | 19.80366 | 10.38422 | 0.7879378 | 7.896386 | 1.523058
44.8733 | 20.5627 | 19.75334 | 10.38168 | 0.8093582 | 7.852896 | 1.518763
44.8833 | 20.5247 | 19.70339 | 10.37915 | 0.8213106 | 7.809748 | 1.514492
44.8933 | 20.4446 | 19.65381 | 10.37662 | 0.7907946 | 7.766943 | 1.510245
44.9033 | 20.4179 | 19.60458 | 10.37409 | 0.8133167 | 7.724474 | 1.506022
44.9133 | 20.3757 | 19.55572 | 10.37156 | 0.8199799 | 7.682339 | 1.501823
44.9233 | 20.3346 | 19.50722 | 10.36903 | 0.8273844 | 7.640536 | 1.497647
44.9333 | 20.2526 | 19.45907 | 10.36651 | 0.7935332 | 7.599064 | 1.493494
44.9433 | 20.2332 | 19.41127 | 10.36399 | 0.8219311 | 7.557918 | 1.489365
44.9533 | 20.2074 | 19.36382 | 10.36147 | 0.8435802 | 7.517095 | 1.485259
44.9633 | 20.0971 | 19.31672 | 10.35895 | 0.7803824 | 7.476595 | 1.481175
44.9733 | 20.1016 | 19.26996 | 10.35643 | 0.8316405 | 7.436414 | 1.477115
44.9833 | 20.0701 | 19.22354 | 10.35392 | 0.8465583 | 7.396548 | 1.473077
44.9933 | 19.9811 | 19.17746 | 10.3514 | 0.8036385 | 7.356996 | 1.469062
45.0033 | 19.956 | 19.13172 | 10.34889 | 0.8242834 | 7.317755 | 1.46507
45.0133 | 19.9234 | 19.08631 | 10.34638 | 0.8370939 | 7.278824 | 1.461099
45.0233 | 19.8684 | 19.04122 | 10.34388 | 0.8271759 | 7.240197 | 1.457151
45.0333 | 19.7999 | 18.99647 | 10.34137 | 0.8034313 | 7.201873 | 1.453225
45.0433 | 19.7914 | 18.95204 | 10.33887 | 0.839361 | 7.163851 | 1.449321
45.0533 | 19.725 | 18.90793 | 10.33637 | 0.8170677 | 7.126128 | 1.445439
45.0633 | 19.7082 | 18.86414 | 10.33387 | 0.8440563 | 7.0887 | 1.441578
45.0733 | 19.6558 | 18.82067 | 10.33137 | 0.8351282 | 7.051565 | 1.437739
45.0833 | 19.5831 | 18.77751 | 10.32887 | 0.8055863 | 7.01472 | 1.433922
45.0933 | 19.6113 | 18.73467 | 10.32638 | 0.876633 | 6.978164 | 1.430125
45.1033 | 19.5144 | 18.69213 | 10.32389 | 0.8222684 | 6.941896 | 1.426351
45.1133 | 19.4518 | 18.6499 | 10.32139 | 0.8018992 | 6.905909 | 1.422597
45.1233 | 19.4494 | 18.60797 | 10.31891 | 0.8414267 | 6.870203 | 1.418864
45.1333 | 19.4195 | 18.56635 | 10.31642 | 0.8531522 | 6.834777 | 1.415152
45.1433 | 19.3439 | 18.52502 | 10.31393 | 0.8188777 | 6.799627 | 1.411461
45.1533 | 19.3285 | 18.48399 | 10.31145 | 0.8445075 | 6.764751 | 1.407791
45.1633 | 19.2899 | 18.44326 | 10.30897 | 0.8466445 | 6.730146 | 1.404141
45.1733 | 19.2402 | 18.40281 | 10.30649 | 0.8373888 | 6.695811 | 1.400511
45.1833 | 19.1615 | 18.36266 | 10.30401 | 0.7988437 | 6.661743 | 1.396902
45.1933 | 19.1708 | 18.32279 | 10.30153 | 0.8480122 | 6.627939 | 1.393314
45.2033 | 19.1257 | 18.2832 | 10.29906 | 0.8424978 | 6.594397 | 1.389745
45.2133 | 19.0464 | 18.2439 | 10.29659 | 0.8024999 | 6.561116 | 1.386196
45.2233 | 19.0515 | 18.20488 | 10.29412 | 0.8466224 | 6.528094 | 1.382667
45.2333 | 19.0251 | 18.16613 | 10.29165 | 0.8589684 | 6.495326 | 1.379159
45.2433 | 18.9289 | 18.12766 | 10.28918 | 0.80124 | 6.462811 | 1.375669
45.2533 | 18.9356 | 18.08946 | 10.28671 | 0.8461384 | 6.430548 | 1.3722
45.2633 | 18.8836 | 18.05153 | 10.28425 | 0.8320663 | 6.398534 | 1.368749
45.2733 | 18.8526 | 18.01387 | 10.28179 | 0.8387259 | 6.366767 | 1.365319
45.2833 | 18.7969 | 17.97648 | 10.27933 | 0.8204211 | 6.335244 | 1.361907
45.2933 | 18.7961 | 17.93935 | 10.27687 | 0.8567521 | 6.303964 | 1.358515
45.3033 | 18.7424 | 17.90248 | 10.27441 | 0.839921 | 6.272925 | 1.355142
45.3133 | 18.6828 | 17.86587 | 10.27196 | 0.8169315 | 6.242125 | 1.351787
45.3233 | 18.6895 | 17.82952 | 10.2695 | 0.8599847 | 6.21156 | 1.348452
45.3333 | 18.6041 | 17.79342 | 10.26705 | 0.8106845 | 6.181229 | 1.345136
45.3433 | 18.6113 | 17.75757 | 10.2646 | 0.85373 | 6.151131 | 1.341838
45.3533 | 18.5429 | 17.72197 | 10.26215 | 0.8209259 | 6.121263 | 1.338559
45.3633 | 18.4991 | 17.68663 | 10.25971 | 0.8124728 | 6.091623 | 1.335298
45.3733 | 18.5034 | 17.65153 | 10.25726 | 0.851874 | 6.06221 | 1.332056
45.3832 | 18.4528 | 17.61702 | 10.25484 | 0.8357815 | 6.033313 | 1.328864
45.3932 | 18.3737 | 17.5824 | 10.2524 | 0.7912982 | 6.004344 | 1.325659
45.4032 | 18.4042 | 17.54802 | 10.24996 | 0.8561751 | 5.975595 | 1.322471
45.4132 | 18.3332 | 17.51389 | 10.24752 | 0.8193142 | 5.947064 | 1.319301
45.4232 | 18.2954 | 17.47998 | 10.24508 | 0.8154177 | 5.918749 | 1.31615
45.4332 | 18.2341 | 17.44631 | 10.24265 | 0.7877856 | 5.890649 | 1.313016
45.4432 | 18.2717 | 17.41288 | 10.24022 | 0.8588226 | 5.862762 | 1.3099
45.4532 | 18.1736 | 17.37967 | 10.23778 | 0.7939288 | 5.835086 | 1.306802
45.4632 | 18.161 | 17.34669 | 10.23535 | 0.8143071 | 5.807619 | 1.303721
45.4732 | 18.1458 | 17.31394 | 10.23292 | 0.8318587 | 5.780358 | 1.300659
45.4832 | 18.0899 | 17.28141 | 10.2305 | 0.8084865 | 5.753303 | 1.297613
45.4932 | 18.0356 | 17.24911 | 10.22807 | 0.7864916 | 5.726451 | 1.294585
45.5032 | 18.0361 | 17.21702 | 10.22565 | 0.8190766 | 5.699801 | 1.291574
45.5132 | 17.9957 | 17.18516 | 10.22323 | 0.8105424 | 5.673351 | 1.28858
45.5232 | 17.9306 | 17.15351 | 10.22081 | 0.7770905 | 5.6471 | 1.285604
45.5332 | 17.902 | 17.12208 | 10.21839 | 0.7799247 | 5.621045 | 1.282644
45.5432 | 17.9141 | 17.09085 | 10.21597 | 0.8232452 | 5.595184 | 1.279701
45.5532 | 17.83 | 17.05985 | 10.21355 | 0.7701546 | 5.569517 | 1.276775
45.5632 | 17.807 | 17.02905 | 10.21114 | 0.7779536 | 5.544041 | 1.273867
45.5732 | 17.7796 | 16.99845 | 10.20873 | 0.7811451 | 5.518754 | 1.270974
45.5832 | 17.7608 | 16.96807 | 10.20632 | 0.7927303 | 5.493656 | 1.268099
45.5932 | 17.6961 | 16.93789 | 10.20391 | 0.7582116 | 5.468743 | 1.265239
45.6032 | 17.6722 | 16.90791 | 10.2015 | 0.764289 | 5.444016 | 1.262397
45.6132 | 17.6823 | 16.87813 | 10.19909 | 0.8041665 | 5.419471 | 1.25957
45.6232 | 17.5953 | 16.84856 | 10.19669 | 0.7467438 | 5.395109 | 1.256761
45.6332 | 17.5501 | 16.81918 | 10.19428 | 0.7309242 | 5.370926 | 1.253967
45.6432 | 17.5976 | 16.78999 | 10.19188 | 0.8076078 | 5.346921 | 1.251189
45.6532 | 17.4909 | 16.761 | 10.18948 | 0.7298975 | 5.323093 | 1.248427
45.6632 | 17.4603 | 16.73221 | 10.18708 | 0.7280941 | 5.29944 | 1.245682
45.6732 | 17.4956 | 16.7036 | 10.18469 | 0.7920002 | 5.275961 | 1.242952
45.6832 | 17.427 | 16.67518 | 10.18229 | 0.7518161 | 5.252654 | 1.240239
45.6932 | 17.3519 | 16.64696 | 10.1799 | 0.7049444 | 5.229518 | 1.237541
45.7032 | 17.3948 | 16.61891 | 10.1775 | 0.7758856 | 5.206552 | 1.234859
45.7132 | 17.3446 | 16.59106 | 10.17511 | 0.753543 | 5.183752 | 1.232192
45.7232 | 17.2676 | 16.56338 | 10.17272 | 0.7042165 | 5.161119 | 1.229541
45.7332 | 17.2925 | 16.53589 | 10.17034 | 0.7566083 | 5.138651 | 1.226906
45.7432 | 17.2631 | 16.50858 | 10.16795 | 0.7545199 | 5.116346 | 1.224286
45.7532 | 17.1999 | 16.48145 | 10.16556 | 0.7184522 | 5.094203 | 1.221681
45.7632 | 17.2072 | 16.45449 | 10.16318 | 0.7527075 | 5.072221 | 1.219092
45.7732 | 17.1873 | 16.42771 | 10.1608 | 0.759587 | 5.050398 | 1.216518
45.7832 | 17.1223 | 16.40111 | 10.15842 | 0.7211918 | 5.028733 | 1.213958
45.7932 | 17.1095 | 16.37468 | 10.15604 | 0.7348238 | 5.007224 | 1.211415
45.8032 | 17.092 | 16.34842 | 10.15366 | 0.7435848 | 4.985869 | 1.208886
45.8132 | 17.0592 | 16.32232 | 10.15128 | 0.7368751 | 4.964669 | 1.206372
45.8232 | 17.0243 | 16.2964 | 10.14891 | 0.7278972 | 4.943621 | 1.203872
45.8332 | 17.0038 | 16.27065 | 10.14654 | 0.7331516 | 4.922724 | 1.201388
45.8432 | 16.9912 | 16.24506 | 10.14416 | 0.7461406 | 4.901977 | 1.198918
45.8532 | 16.9324 | 16.21964 | 10.14179 | 0.7127641 | 4.881379 | 1.196464
45.8632 | 16.929 | 16.19438 | 10.13942 | 0.734625 | 4.860927 | 1.194023
45.8732 | 16.8894 | 16.16928 | 10.13706 | 0.7201234 | 4.840622 | 1.191598
45.8832 | 16.8471 | 16.14434 | 10.13469 | 0.7027625 | 4.82046 | 1.189187
45.8932 | 16.8407 | 16.11956 | 10.13233 | 0.7211408 | 4.800444 | 1.18679
45.9032 | 16.8134 | 16.09494 | 10.12996 | 0.718462 | 4.780568 | 1.184408
45.9132 | 16.7822 | 16.07047 | 10.1276 | 0.7117264 | 4.760834 | 1.18204
45.9232 | 16.7381 | 16.04616 | 10.12524 | 0.6919356 | 4.741239 | 1.179686
45.9332 | 16.7545 | 16.02201 | 10.12288 | 0.7324902 | 4.721783 | 1.177346
45.9432 | 16.695 | 15.99801 | 10.12052 | 0.696992 | 4.702465 | 1.175021
45.9532 | 16.6381 | 15.97416 | 10.11817 | 0.6639422 | 4.683282 | 1.172709
45.9632 | 16.6661 | 15.95046 | 10.11581 | 0.7156421 | 4.664235 | 1.170412
45.9731 | 16.619 | 15.92714 | 10.11348 | 0.6918589 | 4.645508 | 1.168152
45.9831 | 16.5746 | 15.90374 | 10.11113 | 0.6708627 | 4.626727 | 1.165882
45.9931 | 16.5757 | 15.88048 | 10.10878 | 0.6952204 | 4.608076 | 1.163626
46.0031 | 16.5505 | 15.85737 | 10.10643 | 0.6931315 | 4.589556 | 1.161384
46.0131 | 16.5143 | 15.8344 | 10.10408 | 0.6798986 | 4.571165 | 1.159156
46.0231 | 16.4627 | 15.81158 | 10.10173 | 0.6511228 | 4.552903 | 1.156941
46.0331 | 16.4753 | 15.7889 | 10.09939 | 0.686404 | 4.534768 | 1.15474
46.0431 | 16.4234 | 15.76636 | 10.09704 | 0.6570449 | 4.516759 | 1.152553
46.0531 | 16.3929 | 15.74395 | 10.0947 | 0.6489454 | 4.498875 | 1.150379
46.0631 | 16.4054 | 15.72169 | 10.09236 | 0.6837077 | 4.481115 | 1.148219
46.0731 | 16.3687 | 15.69957 | 10.09002 | 0.6691315 | 4.463478 | 1.146071
46.0831 | 16.3171 | 15.67758 | 10.08768 | 0.6395187 | 4.445963 | 1.143938
46.0931 | 16.3364 | 15.65573 | 10.08534 | 0.6806709 | 4.428569 | 1.141817
46.1031 | 16.2624 | 15.63401 | 10.08301 | 0.6283887 | 4.411295 | 1.13971
46.1131 | 16.2642 | 15.61243 | 10.08067 | 0.6517731 | 4.394139 | 1.137616
46.1231 | 16.2487 | 15.59097 | 10.07834 | 0.6577252 | 4.377102 | 1.135536
46.1331 | 16.218 | 15.56965 | 10.07601 | 0.6483459 | 4.360181 | 1.133468
46.1431 | 16.1773 | 15.54846 | 10.07367 | 0.6288357 | 4.343377 | 1.131413
46.1531 | 16.2041 | 15.5274 | 10.07134 | 0.6766973 | 4.326687 | 1.129371
46.1631 | 16.128 | 15.50647 | 10.06902 | 0.6215306 | 4.310111 | 1.127343
46.1731 | 16.1076 | 15.48566 | 10.06669 | 0.6219361 | 4.293648 | 1.125327
46.1831 | 16.1244 | 15.46498 | 10.06436 | 0.6594156 | 4.277297 | 1.123324
46.1931 | 16.0606 | 15.44443 | 10.06204 | 0.6161699 | 4.261058 | 1.121334
46.2031 | 16.0481 | 15.424 | 10.05972 | 0.6241002 | 4.244928 | 1.119357
46.2131 | 16.0446 | 15.40369 | 10.05739 | 0.6409065 | 4.228908 | 1.117392
46.2231 | 15.99 | 15.38351 | 10.05507 | 0.6064911 | 4.212997 | 1.11544
46.2331 | 15.9978 | 15.36345 | 10.05275 | 0.6343544 | 4.197193 | 1.113501
46.2431 | 15.9548 | 15.3435 | 10.05043 | 0.6112969 | 4.181495 | 1.111574
46.2531 | 15.9485 | 15.32368 | 10.04812 | 0.6248194 | 4.165904 | 1.10966
46.2631 | 15.9114 | 15.30398 | 10.0458 | 0.6074241 | 4.150417 | 1.107758
46.2731 | 15.9006 | 15.28439 | 10.04349 | 0.616211 | 4.135034 | 1.105869
46.2831 | 15.8797 | 15.26492 | 10.04117 | 0.6147809 | 4.119754 | 1.103992
46.2931 | 15.8349 | 15.24557 | 10.03886 | 0.5893348 | 4.104577 | 1.102128
46.3031 | 15.8398 | 15.22633 | 10.03655 | 0.6134737 | 4.089501 | 1.100276
46.3131 | 15.818 | 15.2072 | 10.03424 | 0.610799 | 4.074526 | 1.098436
46.3231 | 15.7598 | 15.18819 | 10.03193 | 0.5716104 | 4.05965 | 1.096608
46.3331 | 15.7722 | 15.16929 | 10.02962 | 0.6029094 | 4.044874 | 1.094793
46.3431 | 15.7286 | 15.1505 | 10.02732 | 0.5780972 | 4.030196 | 1.09299
46.3531 | 15.7271 | 15.13183 | 10.02501 | 0.5952739 | 4.015615 | 1.091199
46.3631 | 15.6875 | 15.11326 | 10.02271 | 0.5742411 | 4.001131 | 1.08942
46.3731 | 15.6572 | 15.0948 | 10.02041 | 0.5623989 | 3.986742 | 1.087653
46.3831 | 15.6753 | 15.07645 | 10.0181 | 0.5988486 | 3.972449 | 1.085898
46.3931 | 15.6246 | 15.05821 | 10.0158 | 0.5663909 | 3.95825 | 1.084155
46.4031 | 15.5928 | 15.04007 | 10.0135 | 0.5527271 | 3.944144 | 1.082424
46.4131 | 15.6121 | 15.02204 | 10.01121 | 0.5900565 | 3.930132 | 1.080705
46.4231 | 15.5512 | 15.00412 | 10.00891 | 0.5470811 | 3.916211 | 1.078998
46.4331 | 15.5679 | 14.9863 | 10.00661 | 0.5816023 | 3.902381 | 1.077302
46.4431 | 15.5497 | 14.96858 | 10.00432 | 0.5811192 | 3.888642 | 1.075619
46.4531 | 15.4918 | 14.95097 | 10.00203 | 0.5408335 | 3.874993 | 1.073947
46.4631 | 15.5046 | 14.93345 | 9.999734 | 0.5711456 | 3.861433 | 1.072287
46.4731 | 15.4738 | 14.91604 | 9.997443 | 0.5577569 | 3.847961 | 1.070639
46.4831 | 15.4483 | 14.89873 | 9.995153 | 0.5495679 | 3.834577 | 1.069002
46.4931 | 15.4504 | 14.88152 | 9.992864 | 0.5688786 | 3.82128 | 1.067377
46.5031 | 15.417 | 14.86441 | 9.990577 | 0.5525904 | 3.80807 | 1.065764
46.5131 | 15.3881 | 14.8474 | 9.98829 | 0.5407043 | 3.794944 | 1.064162
46.5231 | 15.3997 | 14.83048 | 9.986004 | 0.5692202 | 3.781904 | 1.062571
46.5331 | 15.347 | 14.81366 | 9.98372 | 0.5333396 | 3.768948 | 1.060993
46.5431 | 15.3355 | 14.79694 | 9.981437 | 0.5385624 | 3.756076 | 1.059425
46.553 | 15.307 | 14.78048 | 9.979177 | 0.5265237 | 3.743414 | 1.057885
46.563 | 15.3153 | 14.76394 | 9.976896 | 0.5513574 | 3.730706 | 1.05634
46.573 | 15.2868 | 14.7475 | 9.974616 | 0.5392973 | 3.71808 | 1.054807
46.583 | 15.2654 | 14.73116 | 9.972337 | 0.5342435 | 3.705534 | 1.053285
46.593 | 15.2484 | 14.7149 | 9.970059 | 0.5334971 | 3.693069 | 1.051775
46.603 | 15.2238 | 14.69874 | 9.967782 | 0.5250585 | 3.680684 | 1.050276
46.613 | 15.2229 | 14.68267 | 9.965506 | 0.5402286 | 3.668377 | 1.048788
46.623 | 15.1752 | 14.66669 | 9.963232 | 0.5085078 | 3.656149 | 1.047311
46.633 | 15.1701 | 14.6508 | 9.960958 | 0.5192967 | 3.643999 | 1.045846
46.643 | 15.1683 | 14.635 | 9.958686 | 0.5332965 | 3.631926 | 1.044392
46.653 | 15.1099 | 14.61929 | 9.956414 | 0.4906072 | 3.61993 | 1.042949
46.663 | 15.1137 | 14.60367 | 9.954143 | 0.5100296 | 3.60801 | 1.041517
46.673 | 15.1305 | 14.58814 | 9.951874 | 0.5423644 | 3.596166 | 1.040096
46.683 | 15.0493 | 14.57269 | 9.949606 | 0.4766121 | 3.584396 | 1.038686
46.693 | 15.0571 | 14.55733 | 9.947338 | 0.4997738 | 3.5727 | 1.037288
46.703 | 15.0516 | 14.54205 | 9.945072 | 0.5095492 | 3.561079 | 1.0359
46.713 | 15.0102 | 14.52686 | 9.942806 | 0.4833395 | 3.54953 | 1.034524
46.723 | 15.0062 | 14.51175 | 9.940542 | 0.4944453 | 3.538054 | 1.033159
46.733 | 15.0067 | 14.49673 | 9.938279 | 0.5099669 | 3.52665 | 1.031804
46.743 | 14.9542 | 14.48179 | 9.936016 | 0.4724053 | 3.515318 | 1.030461
46.753 | 14.96 | 14.46694 | 9.933755 | 0.4930608 | 3.504056 | 1.029128
46.763 | 14.9561 | 14.45217 | 9.931495 | 0.5039339 | 3.492865 | 1.027807
46.773 | 14.9095 | 14.43748 | 9.929236 | 0.4720249 | 3.481744 | 1.026496
46.783 | 14.8995 | 14.42286 | 9.926977 | 0.476635 | 3.470692 | 1.025196
46.793 | 14.9028 | 14.40834 | 9.92472 | 0.4944645 | 3.459709 | 1.023907
46.803 | 14.8563 | 14.39389 | 9.922463 | 0.4624137 | 3.448794 | 1.022629
46.813 | 14.8651 | 14.37952 | 9.920208 | 0.4855837 | 3.437946 | 1.021362
46.823 | 14.8485 | 14.36523 | 9.917954 | 0.4832742 | 3.427167 | 1.020105
46.833 | 14.8015 | 14.35101 | 9.9157 | 0.4504868 | 3.416453 | 1.01886
46.843 | 14.8463 | 14.33688 | 9.913448 | 0.5094209 | 3.405807 | 1.017625
46.853 | 14.7647 | 14.32282 | 9.911196 | 0.4418779 | 3.395225 | 1.016401
46.863 | 14.7577 | 14.30884 | 9.908945 | 0.4488578 | 3.38471 | 1.015187
46.873 | 14.8077 | 14.29494 | 9.906696 | 0.5127611 | 3.374259 | 1.013985
46.883 | 14.6973 | 14.28111 | 9.904447 | 0.4161889 | 3.363871 | 1.012793
46.893 | 14.7382 | 14.26736 | 9.902199 | 0.470841 | 3.353548 | 1.011611
46.903 | 14.7302 | 14.25368 | 9.899953 | 0.4765182 | 3.343289 | 1.010441
46.913 | 14.6617 | 14.24008 | 9.897707 | 0.421621 | 3.333092 | 1.009281
46.923 | 14.7082 | 14.22655 | 9.895462 | 0.4816499 | 3.322957 | 1.008131
46.933 | 14.6625 | 14.21309 | 9.893218 | 0.4494054 | 3.312884 | 1.006993
46.943 | 14.6365 | 14.19971 | 9.890974 | 0.436788 | 3.302873 | 1.005865
46.953 | 14.657 | 14.1864 | 9.888732 | 0.470598 | 3.292923 | 1.004747
46.963 | 14.6259 | 14.17316 | 9.886491 | 0.4527359 | 3.283033 | 1.00364
46.973 | 14.5942 | 14.16 | 9.88425 | 0.4342021 | 3.273204 | 1.002544
46.983 | 14.6316 | 14.1469 | 9.882011 | 0.4846976 | 3.263434 | 1.001458
46.993 | 14.5665 | 14.13388 | 9.879772 | 0.4326219 | 3.253723 | 1.000383
47.003 | 14.5888 | 14.12092 | 9.877534 | 0.4678763 | 3.244071 | 0.9993182
47.013 | 14.5822 | 14.10804 | 9.875298 | 0.474161 | 3.234477 | 0.9982641
47.023 | 14.5161 | 14.09522 | 9.873062 | 0.4208763 | 3.224942 | 0.9972204
47.033 | 14.5517 | 14.08248 | 9.870827 | 0.4692228 | 3.215463 | 0.9961873
47.043 | 14.5419 | 14.0698 | 9.868592 | 0.4721008 | 3.206042 | 0.9951646
47.053 | 14.4725 | 14.05719 | 9.866359 | 0.4153107 | 3.196678 | 0.9941524
47.063 | 14.5381 | 14.04465 | 9.864126 | 0.4934533 | 3.18737 | 0.9931508
47.073 | 14.4594 | 14.03217 | 9.861895 | 0.4272285 | 3.178117 | 0.9921595
47.083 | 14.4911 | 14.01976 | 9.859664 | 0.4713369 | 3.16892 | 0.9911787
47.093 | 14.4727 | 14.00742 | 9.857434 | 0.465279 | 3.159779 | 0.9902084
47.103 | 14.4306 | 13.99514 | 9.855205 | 0.4354552 | 3.150691 | 0.9892486
47.113 | 14.4751 | 13.98293 | 9.852977 | 0.4921661 | 3.141658 | 0.9882991
47.123 | 14.4036 | 13.97079 | 9.850749 | 0.4328115 | 3.132679 | 0.9873601
47.133 | 14.4047 | 13.95871 | 9.848522 | 0.4459923 | 3.123754 | 0.9864315
47.1429 | 14.4033 | 13.94681 | 9.846319 | 0.4564898 | 3.114969 | 0.9855225
47.1529 | 14.4014 | 13.93486 | 9.844094 | 0.4665431 | 3.106148 | 0.9846146
47.1629 | 14.3672 | 13.92297 | 9.84187 | 0.4442327 | 3.097381 | 0.983717
47.1729 | 14.3662 | 13.91114 | 9.839646 | 0.4550593 | 3.088664 | 0.98283
47.1829 | 14.3501 | 13.89938 | 9.837424 | 0.450723 | 3.08 | 0.9819532
47.1929 | 14.3325 | 13.88768 | 9.835202 | 0.4448242 | 3.071387 | 0.9810868
47.2029 | 14.3265 | 13.87604 | 9.832981 | 0.4504637 | 3.062824 | 0.9802308
47.2129 | 14.2716 | 13.86446 | 9.830761 | 0.4071413 | 3.054312 | 0.9793852
47.2229 | 14.314 | 13.85294 | 9.828542 | 0.4610576 | 3.045851 | 0.97855
47.2329 | 14.3036 | 13.84149 | 9.826323 | 0.462113 | 3.037439 | 0.977725
47.2429 | 14.223 | 13.83009 | 9.824105 | 0.3929077 | 3.029076 | 0.9769105
47.2529 | 14.2787 | 13.81876 | 9.821888 | 0.459942 | 3.020763 | 0.9761063
47.2629 | 14.2072 | 13.80748 | 9.819672 | 0.3997169 | 3.012498 | 0.9753124
47.2729 | 14.2266 | 13.79627 | 9.817457 | 0.4303319 | 3.004282 | 0.974529
47.2829 | 14.2194 | 13.78511 | 9.815242 | 0.434288 | 2.996114 | 0.9737558
47.2929 | 14.1525 | 13.77402 | 9.813028 | 0.3784847 | 2.987994 | 0.9729931
47.3029 | 14.2034 | 13.76298 | 9.810815 | 0.4404236 | 2.979921 | 0.9722407
47.3129 | 14.1604 | 13.752 | 9.808603 | 0.4084039 | 2.971895 | 0.9714986
47.3229 | 14.142 | 13.74107 | 9.806391 | 0.4009264 | 2.963916 | 0.9707668
47.3329 | 14.1284 | 13.73021 | 9.80418 | 0.3981913 | 2.955983 | 0.9700455
47.3429 | 14.1033 | 13.7194 | 9.80197 | 0.3838989 | 2.948097 | 0.9693345
47.3529 | 14.11 | 13.70865 | 9.79976 | 0.4013499 | 2.940256 | 0.9686338
47.3629 | 14.0879 | 13.69796 | 9.797552 | 0.3899443 | 2.932461 | 0.9679434
47.3729 | 14.0585 | 13.68732 | 9.795344 | 0.3711826 | 2.92471 | 0.9672634
47.3829 | 14.0648 | 13.67674 | 9.793136 | 0.3880647 | 2.917005 | 0.9665938
47.3929 | 14.0337 | 13.66621 | 9.79093 | 0.3674913 | 2.909345 | 0.9659345
47.4029 | 14.0408 | 13.65574 | 9.788724 | 0.3850627 | 2.901728 | 0.9652855
47.4129 | 14.0296 | 13.64532 | 9.786519 | 0.384279 | 2.894155 | 0.964647
47.4229 | 13.9716 | 13.63496 | 9.784314 | 0.3366406 | 2.886626 | 0.9640187
47.4329 | 14.0163 | 13.62465 | 9.78211 | 0.3916476 | 2.879141 | 0.9634009
47.4429 | 13.9524 | 13.6144 | 9.779907 | 0.3380007 | 2.871698 | 0.9627935
47.4529 | 13.9683 | 13.6042 | 9.777705 | 0.3640998 | 2.864299 | 0.9621963
47.4629 | 13.9524 | 13.59405 | 9.775503 | 0.3583455 | 2.856941 | 0.9616096
47.4729 | 13.9236 | 13.58396 | 9.773302 | 0.339638 | 2.849626 | 0.9610333
47.4829 | 13.9449 | 13.57392 | 9.771102 | 0.3709774 | 2.842353 | 0.9604674
47.4929 | 13.8988 | 13.56394 | 9.768902 | 0.3348643 | 2.835121 | 0.9599118
47.5029 | 13.9219 | 13.554 | 9.766704 | 0.3678984 | 2.827931 | 0.9593667
47.5129 | 13.8759 | 13.54412 | 9.764505 | 0.3317806 | 2.820782 | 0.958832
47.5229 | 13.8828 | 13.53429 | 9.762308 | 0.3485109 | 2.813674 | 0.9583077
47.5329 | 13.8582 | 13.52451 | 9.760111 | 0.3336897 | 2.806606 | 0.9577938
47.5429 | 13.8506 | 13.51478 | 9.757914 | 0.3358172 | 2.799578 | 0.9572904
47.5529 | 13.853 | 13.50511 | 9.755719 | 0.3478934 | 2.792591 | 0.9567973
47.5629 | 13.8258 | 13.49548 | 9.753524 | 0.3303192 | 2.785643 | 0.9563147
47.5729 | 13.8501 | 13.48591 | 9.751329 | 0.3641939 | 2.778734 | 0.9558427
47.5829 | 13.7941 | 13.47638 | 9.749135 | 0.3177186 | 2.771865 | 0.955381
47.5929 | 13.7983 | 13.46691 | 9.746942 | 0.3313933 | 2.765035 | 0.9549298
47.6029 | 13.8004 | 13.45748 | 9.74475 | 0.3429181 | 2.758243 | 0.9544892
47.6129 | 13.7842 | 13.44811 | 9.742558 | 0.3360933 | 2.75149 | 0.954059
47.6229 | 13.7741 | 13.43878 | 9.740367 | 0.3353194 | 2.744775 | 0.9536393
47.6329 | 13.7623 | 13.4295 | 9.738176 | 0.3327964 | 2.738097 | 0.9532302
47.6429 | 13.7458 | 13.42028 | 9.735986 | 0.3255245 | 2.731458 | 0.9528316
47.6529 | 13.7492 | 13.4111 | 9.733797 | 0.3381042 | 2.724856 | 0.9524435
47.6629 | 13.7319 | 13.40196 | 9.731608 | 0.3299351 | 2.718291 | 0.952066
47.6729 | 13.7202 | 13.39288 | 9.729419 | 0.3273184 | 2.711763 | 0.9516991
47.6829 | 13.7214 | 13.38385 | 9.727232 | 0.3375536 | 2.705272 | 0.9513427
47.6929 | 13.6851 | 13.37486 | 9.725045 | 0.3102411 | 2.698817 | 0.9509969
47.7029 | 13.6905 | 13.36592 | 9.722858 | 0.3245812 | 2.692399 | 0.9506617
47.7129 | 13.6581 | 13.35703 | 9.720672 | 0.3010744 | 2.686016 | 0.9503372
47.7228 | 13.6765 | 13.34827 | 9.718509 | 0.3282318 | 2.679733 | 0.950026
47.7328 | 13.6523 | 13.33947 | 9.716324 | 0.3128311 | 2.673422 | 0.9497229
47.7428 | 13.6265 | 13.33072 | 9.71414 | 0.2957842 | 2.667146 | 0.94943
47.7528 | 13.6443 | 13.32201 | 9.711957 | 0.3222912 | 2.660904 | 0.9491482
47.7628 | 13.6335 | 13.31335 | 9.709774 | 0.3201519 | 2.654698 | 0.9488768
47.7728 | 13.6172 | 13.30473 | 9.707591 | 0.3124664 | 2.648526 | 0.9486164
47.7828 | 13.6049 | 13.29616 | 9.705409 | 0.3087356 | 2.642389 | 0.9483665
47.7928 | 13.5915 | 13.28764 | 9.703228 | 0.3038592 | 2.636286 | 0.9481274
47.8028 | 13.5724 | 13.27916 | 9.701047 | 0.2932374 | 2.630217 | 0.9478991
47.8128 | 13.5796 | 13.27073 | 9.698867 | 0.3088703 | 2.624182 | 0.9476816
47.8228 | 13.5531 | 13.26234 | 9.696687 | 0.2907587 | 2.61818 | 0.9474748
47.8328 | 13.5597 | 13.254 | 9.694508 | 0.3057024 | 2.612211 | 0.9472789
47.8428 | 13.5325 | 13.2457 | 9.692329 | 0.2868015 | 2.606276 | 0.9470939
47.8528 | 13.5415 | 13.23744 | 9.690151 | 0.304056 | 2.600374 | 0.9469197
47.8628 | 13.5089 | 13.22923 | 9.687973 | 0.2796666 | 2.594504 | 0.9467565
47.8728 | 13.5158 | 13.22107 | 9.685796 | 0.2947334 | 2.588667 | 0.946604
47.8828 | 13.4895 | 13.21294 | 9.683619 | 0.2765564 | 2.582862 | 0.9464625
47.8928 | 13.5054 | 13.20486 | 9.681443 | 0.3005357 | 2.577089 | 0.946332
47.9028 | 13.4731 | 13.19683 | 9.679268 | 0.2762712 | 2.571348 | 0.9462126
47.9128 | 13.4931 | 13.18884 | 9.677093 | 0.3042644 | 2.565639 | 0.9461039
47.9228 | 13.4741 | 13.18089 | 9.674918 | 0.2932139 | 2.559962 | 0.9460064
47.9328 | 13.4466 | 13.17298 | 9.672744 | 0.2736213 | 2.554315 | 0.9459197
47.9428 | 13.459 | 13.16512 | 9.67057 | 0.2938849 | 2.5487 | 0.9458446
47.9528 | 13.4232 | 13.15729 | 9.668397 | 0.2659069 | 2.543116 | 0.9457799
47.9628 | 13.4533 | 13.14951 | 9.666224 | 0.3037862 | 2.537563 | 0.9457269
47.9728 | 13.4029 | 13.14178 | 9.664052 | 0.2611234 | 2.53204 | 0.9456847
47.9828 | 13.426 | 13.13408 | 9.66188 | 0.2919181 | 2.526547 | 0.9456541
47.9928 | 13.3938 | 13.12643 | 9.659709 | 0.2673718 | 2.521085 | 0.945634
48.0028 | 13.3969 | 13.11882 | 9.657538 | 0.2780831 | 2.515653 | 0.9456257
48.0128 | 13.3795 | 13.11125 | 9.655368 | 0.2682537 | 2.51025 | 0.9456282
48.0228 | 13.3879 | 13.10372 | 9.653198 | 0.2841818 | 2.504878 | 0.9456424
48.0328 | 13.3457 | 13.09623 | 9.651029 | 0.2494694 | 2.499534 | 0.9456677
48.0428 | 13.3681 | 13.08878 | 9.64886 | 0.2793159 | 2.49422 | 0.9457043
48.0528 | 13.336 | 13.08138 | 9.646691 | 0.2546217 | 2.488935 | 0.9457523
48.0628 | 13.3523 | 13.07401 | 9.644523 | 0.2782861 | 2.483679 | 0.9458117
48.0728 | 13.3079 | 13.06669 | 9.642356 | 0.2412102 | 2.478452 | 0.9458825
48.0828 | 13.3389 | 13.05941 | 9.640188 | 0.2794942 | 2.473253 | 0.9459647
48.0928 | 13.3064 | 13.05216 | 9.638022 | 0.2542375 | 2.468082 | 0.9460584
48.1028 | 13.3023 | 13.04496 | 9.635855 | 0.2573407 | 2.46294 | 0.9461636
48.1128 | 13.3138 | 13.0378 | 9.633689 | 0.2760037 | 2.457827 | 0.9462805
48.1228 | 13.2665 | 13.03067 | 9.631524 | 0.2358272 | 2.45274 | 0.9464087
48.1328 | 13.2951 | 13.02359 | 9.629359 | 0.2715108 | 2.447682 | 0.9465485
48.1428 | 13.2636 | 13.01655 | 9.627194 | 0.2470544 | 2.442652 | 0.9467001
48.1528 | 13.2677 | 13.00954 | 9.62503 | 0.2581589 | 2.437648 | 0.9468634
48.1628 | 13.271 | 13.00258 | 9.622866 | 0.2684243 | 2.432672 | 0.9470382
48.1728 | 13.2279 | 12.99565 | 9.620702 | 0.2322501 | 2.427723 | 0.9472248
48.1828 | 13.2505 | 12.98876 | 9.618539 | 0.261737 | 2.422801 | 0.9474229
48.1928 | 13.2365 | 12.98192 | 9.616376 | 0.2545843 | 2.417906 | 0.9476335
48.2028 | 13.2023 | 12.97511 | 9.614214 | 0.2271936 | 2.413037 | 0.9478552
48.2128 | 13.2291 | 12.96834 | 9.612052 | 0.2607636 | 2.408195 | 0.9480893
48.2228 | 13.1824 | 12.9616 | 9.60989 | 0.2207956 | 2.403379 | 0.9483348
48.2328 | 13.2329 | 12.95491 | 9.607729 | 0.277988 | 2.39859 | 0.948593
48.2428 | 13.1635 | 12.94826 | 9.605568 | 0.2152434 | 2.393826 | 0.9488623
48.2528 | 13.2059 | 12.94164 | 9.603408 | 0.2642598 | 2.389088 | 0.9491444
48.2628 | 13.1615 | 12.93506 | 9.601248 | 0.2264383 | 2.384376 | 0.9494379
48.2728 | 13.1803 | 12.92852 | 9.599088 | 0.2517785 | 2.37969 | 0.949744
48.2828 | 13.1454 | 12.92202 | 9.596929 | 0.2233809 | 2.375028 | 0.9500621
48.2928 | 13.1545 | 12.91555 | 9.594769 | 0.2389456 | 2.370393 | 0.9503923
48.3028 | 13.1561 | 12.90913 | 9.592611 | 0.2469727 | 2.365782 | 0.9507348
48.3127 | 13.1355 | 12.9028 | 9.590474 | 0.2326986 | 2.361242 | 0.9510858
48.3227 | 13.1231 | 12.89645 | 9.588316 | 0.2266506 | 2.356681 | 0.9514529
48.3327 | 13.1336 | 12.89013 | 9.586158 | 0.2434655 | 2.352144 | 0.9518321
48.3427 | 13.0995 | 12.88386 | 9.584001 | 0.2156432 | 2.347632 | 0.9522237
48.3527 | 13.1265 | 12.87762 | 9.581844 | 0.2488838 | 2.343145 | 0.9526276
48.3627 | 13.083 | 12.87141 | 9.579687 | 0.2115873 | 2.338682 | 0.953044
48.3727 | 13.118 | 12.86525 | 9.577531 | 0.2527535 | 2.334243 | 0.9534732
48.3827 | 13.0526 | 12.85912 | 9.575375 | 0.1934832 | 2.329827 | 0.9539147
48.3927 | 13.1119 | 12.85302 | 9.573219 | 0.2588761 | 2.325436 | 0.9543688
48.4027 | 13.0419 | 12.84697 | 9.571063 | 0.1949322 | 2.321069 | 0.9548355
48.4127 | 13.0934 | 12.84095 | 9.568908 | 0.2524515 | 2.316725 | 0.9553152
48.4227 | 13.0426 | 12.83497 | 9.566753 | 0.2076345 | 2.312405 | 0.9558074
48.4327 | 13.0811 | 12.82902 | 9.564599 | 0.2520811 | 2.308108 | 0.9563125
48.4427 | 13.0358 | 12.82311 | 9.562444 | 0.2126914 | 2.303834 | 0.9568301
48.4527 | 13.0483 | 12.81723 | 9.56029 | 0.2310651 | 2.299583 | 0.9573611
48.4627 | 13.043 | 12.8114 | 9.558137 | 0.2316029 | 2.295356 | 0.9579047
48.4727 | 13.0312 | 12.8056 | 9.555983 | 0.2256046 | 2.291151 | 0.9584614
48.4827 | 13.0212 | 12.79983 | 9.55383 | 0.2213704 | 2.286969 | 0.9590308
48.4927 | 13.0224 | 12.7941 | 9.551677 | 0.2283 | 2.282809 | 0.9596139
48.5027 | 13.0099 | 12.78841 | 9.549525 | 0.2214942 | 2.278671 | 0.9602097
48.5127 | 13.0157 | 12.78275 | 9.547372 | 0.232952 | 2.274557 | 0.9608187
48.5227 | 12.9879 | 12.77713 | 9.54522 | 0.2107745 | 2.270464 | 0.9614409
48.5327 | 13.0062 | 12.77154 | 9.543068 | 0.234661 | 2.266394 | 0.9620767
48.5427 | 12.9725 | 12.76599 | 9.540917 | 0.2065126 | 2.262345 | 0.9627256
48.5527 | 12.9961 | 12.76047 | 9.538766 | 0.235628 | 2.258319 | 0.9633879
48.5627 | 12.9534 | 12.75499 | 9.536614 | 0.1984083 | 2.254314 | 0.9640634
48.5727 | 12.9777 | 12.74955 | 9.534464 | 0.228153 | 2.25033 | 0.964753
48.5827 | 12.951 | 12.74414 | 9.532313 | 0.2068627 | 2.246369 | 0.9654557
48.5927 | 12.9553 | 12.73876 | 9.530163 | 0.216537 | 2.242428 | 0.9661721
48.6027 | 12.9394 | 12.73342 | 9.528013 | 0.2059762 | 2.238509 | 0.9669022
48.6127 | 12.939 | 12.72812 | 9.525863 | 0.2108805 | 2.234611 | 0.9676459
48.6227 | 12.9324 | 12.72285 | 9.523713 | 0.2095493 | 2.230734 | 0.9684037
48.6327 | 12.8957 | 12.71762 | 9.521564 | 0.1780834 | 2.226878 | 0.9691751
48.6427 | 12.9471 | 12.71242 | 9.519414 | 0.2346824 | 2.223043 | 0.9699605
48.6527 | 12.8706 | 12.70725 | 9.517265 | 0.1633468 | 2.219228 | 0.9707596
48.6627 | 12.9343 | 12.70212 | 9.515117 | 0.2321761 | 2.215434 | 0.9715731
48.6727 | 12.8594 | 12.69703 | 9.512968 | 0.1623707 | 2.211661 | 0.9724004
48.6827 | 12.9042 | 12.69197 | 9.51082 | 0.2122306 | 2.207908 | 0.973242
48.6927 | 12.8521 | 12.68694 | 9.508671 | 0.1651561 | 2.204175 | 0.9740976
48.7027 | 12.8675 | 12.68195 | 9.506523 | 0.1855462 | 2.200463 | 0.9749678
48.7127 | 12.8436 | 12.677 | 9.504376 | 0.1666023 | 2.19677 | 0.9758521
48.7227 | 12.8568 | 12.67208 | 9.502228 | 0.1847237 | 2.193097 | 0.9767509
48.7327 | 12.8348 | 12.66719 | 9.500081 | 0.1676107 | 2.189445 | 0.9776638
48.7427 | 12.8438 | 12.66234 | 9.497933 | 0.181463 | 2.185812 | 0.9785918
48.7527 | 12.8214 | 12.65752 | 9.495786 | 0.1638814 | 2.182198 | 0.979534
48.7627 | 12.8138 | 12.65274 | 9.493639 | 0.1610648 | 2.178605 | 0.980491
48.7727 | 12.8037 | 12.64799 | 9.491493 | 0.1557143 | 2.175031 | 0.9814625
48.7827 | 12.7968 | 12.64327 | 9.489346 | 0.1535292 | 2.171476 | 0.9824491
48.7927 | 12.8021 | 12.63859 | 9.4872 | 0.1635102 | 2.16794 | 0.9834505
48.8027 | 12.7686 | 12.63394 | 9.485054 | 0.1346565 | 2.164423 | 0.9844667
48.8127 | 12.7903 | 12.62933 | 9.482907 | 0.1609689 | 2.160926 | 0.9854977
48.8227 | 12.762 | 12.62475 | 9.480762 | 0.1372468 | 2.157447 | 0.9865443
48.8327 | 12.7746 | 12.62021 | 9.478616 | 0.1543908 | 2.153988 | 0.9876057
48.8427 | 12.747 | 12.6157 | 9.47647 | 0.1313007 | 2.150547 | 0.9886823
48.8527 | 12.7639 | 12.61122 | 9.474325 | 0.1526767 | 2.147124 | 0.9897742
48.8627 | 12.7166 | 12.60678 | 9.472179 | 0.1098185 | 2.143721 | 0.9908813
48.8727 | 12.7349 | 12.60237 | 9.470034 | 0.1325259 | 2.140336 | 0.9920042
48.8827 | 12.7295 | 12.598 | 9.467889 | 0.1314996 | 2.136969 | 0.9931424
48.8926 | 12.7302 | 12.5937 | 9.465765 | 0.1364957 | 2.133654 | 0.9942847
48.9026 | 12.703 | 12.5894 | 9.463621 | 0.1136018 | 2.130324 | 0.9954539
48.9126 | 12.694 | 12.58513 | 9.461476 | 0.1088737 | 2.127011 | 0.996639
48.9226 | 12.6989 | 12.58089 | 9.459331 | 0.118012 | 2.123717 | 0.9978397
48.9326 | 12.6716 | 12.57668 | 9.457187 | 0.09491601 | 2.120441 | 0.9990564
48.9426 | 12.6966 | 12.57251 | 9.455042 | 0.1240865 | 2.117182 | 1.000289
48.9526 | 12.6529 | 12.56838 | 9.452898 | 0.08452265 | 2.113942 | 1.001538
48.9626 | 12.6872 | 12.56427 | 9.450754 | 0.1229251 | 2.110718 | 1.002803
48.9726 | 12.6297 | 12.56021 | 9.44861 | 0.06949364 | 2.107513 | 1.004084
48.9826 | 12.6774 | 12.55617 | 9.446466 | 0.1212284 | 2.104325 | 1.005381
48.9926 | 12.6295 | 12.55217 | 9.444322 | 0.07732919 | 2.101154 | 1.006694
49.0026 | 12.6567 | 12.5482 | 9.442178 | 0.1084961 | 2.098001 | 1.008025
49.0126 | 12.6049 | 12.54427 | 9.440034 | 0.06062969 | 2.094865 | 1.009371
49.0226 | 12.6335 | 12.54037 | 9.437891 | 0.09312909 | 2.091746 | 1.010734
49.0326 | 12.6054 | 12.53651 | 9.435747 | 0.06889449 | 2.088645 | 1.012114
49.0426 | 12.5947 | 12.53267 | 9.433604 | 0.06202591 | 2.08556 | 1.01351
49.0526 | 12.6229 | 12.52888 | 9.43146 | 0.0940236 | 2.082492 | 1.014924
49.0626 | 12.5672 | 12.52511 | 9.429317 | 0.04208751 | 2.079441 | 1.016354
49.0726 | 12.6163 | 12.52138 | 9.427174 | 0.09491759 | 2.076407 | 1.017802
49.0826 | 12.5518 | 12.51769 | 9.425031 | 0.03411376 | 2.073389 | 1.019267
49.0926 | 12.6036 | 12.51402 | 9.422887 | 0.0895761 | 2.070388 | 1.020748
49.1026 | 12.5311 | 12.5104 | 9.420744 | 0.02070444 | 2.067404 | 1.022248
49.1126 | 12.5897 | 12.5068 | 9.418601 | 0.08289863 | 2.064436 | 1.023765
49.1226 | 12.5215 | 12.50324 | 9.416458 | 0.01825936 | 2.061484 | 1.025299
49.1326 | 12.559 | 12.49971 | 9.414315 | 0.05928604 | 2.058549 | 1.02685
49.1426 | 12.5311 | 12.49622 | 9.412172 | 0.034879 | 2.055629 | 1.028419
49.1526 | 12.5387 | 12.49276 | 9.410029406 | 0.04593789 | 2.052726 | 1.030006
49.1626 | 12.5229 | 12.48934 | 9.407887 | 0.03356294 | 2.049839 | 1.031611
49.1726 | 12.5275 | 12.48595 | 9.405744 | 0.04155394 | 2.046968 | 1.033234
49.1826 | 12.5147 | 12.48259 | 9.403601 | 0.03211097 | 2.044113 | 1.034875
49.1926 | 12.5029 | 12.47927 | 9.401458 | 0.02363412 | 2.041274 | 1.036534
49.2026 | 12.4864 | 12.47598 | 9.399315 | 0.01042323 | 2.03845 | 1.038211
49.2126 | 12.4959 | 12.47272 | 9.397173 | 0.02317833 | 2.035643 | 1.039907
49.2226 | 12.4978 | 12.4695 | 9.39503 | 0.0282994 | 2.03285 | 1.04162
49.2326 | 12.4995 | 12.46631 | 9.392887 | 0.03318648 | 2.030074 | 1.043353
49.2426 | 12.4693 | 12.46316 | 9.390744 | 0.006139319 | 2.027312 | 1.045104
49.2526 | 12.4943 | 12.46004 | 9.388602 | 0.03425796 | 2.024567 | 1.046874
49.2626 | 12.449 | 12.45696 | 9.386459 | -0.007956903 | 2.021836 | 1.048662
49.2726 | 12.4844 | 12.45391 | 9.384316 | 0.03049367 | 2.019121 | 1.050469
49.2826 | 12.4498 | 12.45089 | 9.382173 | -0.001089979 | 2.016421 | 1.052296
49.2926 | 12.4635 | 12.44791 | 9.380031 | 0.01559208 | 2.013736 | 1.054141
49.3026 | 12.4536 | 12.44496 | 9.377888 | 0.008639882 | 2.011066 | 1.056006
49.3126 | 12.4492 | 12.44205 | 9.375745 | 0.007153509 | 2.008411 | 1.05789
49.3226 | 12.4479 | 12.43917 | 9.373602 | 0.008732786 | 2.005771 | 1.059793
49.3326 | 12.4425 | 12.43632 | 9.37146 | 0.006177702 | 2.003146 | 1.061716
49.3426 | 12.4532 | 12.43351 | 9.369317 | 0.01968812 | 2.000536 | 1.063659
49.3526 | 12.4252 | 12.43074 | 9.367174 | -0.00553572 | 1.997941 | 1.065621
49.3626 | 12.4262 | 12.42799 | 9.365031 | -0.001794466 | 1.99536 | 1.067604
49.3726 | 12.4307 | 12.42529 | 9.362888 | 0.005412672 | 1.992793 | 1.069606
49.3826 | 12.4024 | 12.42261 | 9.360745 | -0.02021458 | 1.990242 | 1.071628
49.3926 | 12.4284 | 12.41998 | 9.358602 | 0.008423499 | 1.987704 | 1.07367
49.4026 | 12.4065 | 12.41737 | 9.356459 | -0.01087295 | 1.985181 | 1.075733
49.4126 | 12.4291 | 12.4148 | 9.354316 | 0.01429596 | 1.982673 | 1.077816
49.4226 | 12.393 | 12.41227 | 9.352172 | -0.01926999 | 1.980179 | 1.079919
49.4326 | 12.4042 | 12.40977 | 9.350029 | -0.005570312 | 1.977698 | 1.082043
49.4426 | 12.3888 | 12.40731 | 9.347886 | -0.01850565 | 1.975232 | 1.084187
49.4526 | 12.3906 | 12.40488 | 9.345742 | -0.01427583 | 1.972781 | 1.086353
49.4626 | 12.3938 | 12.40248 | 9.343599 | -0.008680583 | 1.970343 | 1.088539
49.4726 | 12.3782 | 12.40012 | 9.341455 | -0.02192038 | 1.967919 | 1.090746
49.4825 | 12.3747 | 12.39782 | 9.339333 | -0.02311768 | 1.965533 | 1.092952
49.4925 | 12.3852 | 12.39553 | 9.33719 | -0.01032714 | 1.963137 | 1.095201
49.5025 | 12.351 | 12.39327 | 9.335046 | -0.0422716 | 1.960754 | 1.097472
49.5125 | 12.3796 | 12.39105 | 9.332902 | -0.01145113 | 1.958386 | 1.099763
49.5225 | 12.3471 | 12.38887 | 9.330758 | -0.04176566 | 1.956031 | 1.102077
49.5325 | 12.3629 | 12.38672 | 9.328614 | -0.02381541 | 1.953689 | 1.104412
49.5425 | 12.3305 | 12.3846 | 9.32647 | -0.05410039 | 1.951361 | 1.106769
49.5525 | 12.3444 | 12.38252 | 9.324326 | -0.03812061 | 1.949047 | 1.109148
49.5625 | 12.3398 | 12.38048 | 9.322181 | -0.04067621 | 1.946746 | 1.111548
49.5725 | 12.3411 | 12.37847 | 9.320037 | -0.03736719 | 1.944459 | 1.113971
49.5825 | 12.325 | 12.37649 | 9.317893 | -0.05149346 | 1.942185 | 1.116416
49.5925 | 12.3348 | 12.37456 | 9.315748 | -0.03975539 | 1.939924 | 1.118884
49.6025 | 12.2916 | 12.37265 | 9.313603 | -0.08105277 | 1.937676 | 1.121373
49.6125 | 12.3469 | 12.37079 | 9.311458 | -0.02388572 | 1.935442 | 1.123885
49.6225 | 12.2873 | 12.36895 | 9.309313 | -0.08165417 | 1.933221 | 1.12642
49.6325 | 12.3335 | 12.36716 | 9.307168 | -0.03365861 | 1.931013 | 1.128978
49.6425 | 12.2884 | 12.3654 | 9.305023 | -0.07699864 | 1.928817 | 1.131558
49.6525 | 12.3093 | 12.36367 | 9.302878 | -0.05437439 | 1.926635 | 1.134162
49.6625 | 12.2917 | 12.36199 | 9.300732 | -0.07028616 | 1.924466 | 1.136788
49.6725 | 12.305 | 12.36033 | 9.298586 | -0.05533375 | 1.92231 | 1.139438
49.6825 | 12.2828 | 12.35872 | 9.296441 | -0.07591723 | 1.920166 | 1.142111
49.6925 | 12.2785 | 12.35714 | 9.294295 | -0.07863661 | 1.918035 | 1.144807
49.7025 | 12.262 | 12.35559 | 9.292149 | -0.09359234 | 1.915917 | 1.147527
49.7125 | 12.2959 | 12.35408 | 9.290002 | -0.05818402 | 1.913811 | 1.15027
49.7225 | 12.2442 | 12.35261 | 9.287856 | -0.1084119 | 1.911718 | 1.153037
49.7325 | 12.2855 | 12.35118 | 9.28571 | -0.06567592 | 1.909638 | 1.155828
49.7425 | 12.2537 | 12.34978 | 9.283563 | -0.09607644 | 1.90757 | 1.158643
49.7525 | 12.2476 | 12.34841 | 9.281416 | -0.1008132 | 1.905515 | 1.161482
49.7625 | 12.258 | 12.34709 | 9.279269 | -0.08908657 | 1.903472 | 1.164345
49.7725 | 12.2291 | 12.3458 | 9.277122 | -0.1166958 | 1.901441 | 1.167233
49.7825 | 12.267 | 12.34454 | 9.274975 | -0.0775421 | 1.899423 | 1.170144
49.7925 | 12.2144 | 12.34332 | 9.272827 | -0.1289245 | 1.897417 | 1.173081
49.8025 | 12.2369 | 12.34214 | 9.270679 | -0.1052438 | 1.895423 | 1.176041
49.8125 | 12.2191 | 12.341 | 9.268532 | -0.1218998 | 1.893442 | 1.179027
49.8225 | 12.2249 | 12.33989 | 9.266383 | -0.1149923 | 1.891472 | 1.182037
49.8325 | 12.2081 | 12.33882 | 9.264235 | -0.1307217 | 1.889515 | 1.185072
49.8425 | 12.2201 | 12.33779 | 9.262087 | -0.1176879 | 1.887569 | 1.188132
49.8525 | 12.1793 | 12.33679 | 9.259938 | -0.157491 | 1.885636 | 1.191217
49.8625 | 12.2189 | 12.33583 | 9.257789 | -0.116931 | 1.883714 | 1.194327
49.8725 | 12.1748 | 12.33491 | 9.25564 | -0.160108 | 1.881805 | 1.197463
49.8825 | 12.1913 | 12.33402 | 9.253491 | -0.1427219 | 1.879907 | 1.200624
49.8925 | 12.1813 | 12.33317 | 9.251342 | -0.1518731 | 1.878021 | 1.20381
49.9025 | 12.1749 | 12.33236 | 9.249192 | -0.1574611 | 1.876147 | 1.207022
49.9125 | 12.1813 | 12.33159 | 9.247042 | -0.1502865 | 1.874285 | 1.21026
49.9225 | 12.1577 | 12.33085 | 9.244892 | -0.1731491 | 1.872434 | 1.213523
49.9325 | 12.1538 | 12.33015 | 9.242742 | -0.1763488 | 1.870595 | 1.216812
49.9425 | 12.1563 | 12.32949 | 9.240591 | -0.1731859 | 1.868767 | 1.220127
49.9525 | 12.1652 | 12.32886 | 9.238441 | -0.1636604 | 1.866952 | 1.223468
49.9625 | 12.1324 | 12.32827 | 9.23629 | -0.1958722 | 1.865147 | 1.226835
49.9725 | 12.1654 | 12.32772 | 9.234139 | -0.1623214 | 1.863354 | 1.230229
49.9825 | 12.1171 | 12.32721 | 9.231987 | -0.2101082 | 1.861573 | 1.233648
49.9925 | 12.1624 | 12.32673 | 9.229836 | -0.1643323 | 1.859802 | 1.237094
50.0025 | 12.108 | 12.32629 | 9.227684 | -0.2182941 | 1.858044 | 1.240567
50.0125 | 12.1293 | 12.32589 | 9.225532 | -0.1965935 | 1.856296 | 1.244065
50.0225 | 12.1164 | 12.32553 | 9.223379 | -0.2091303 | 1.85456 | 1.247591
50.0325 | 12.1013 | 12.3252 | 9.221227 | -0.2239049 | 1.852835 | 1.251143
50.0425 | 12.1181 | 12.32492 | 9.219074 | -0.206817 | 1.851121 | 1.254722
50.0525 | 12.0986 | 12.32467 | 9.216921 | -0.2260668 | 1.849419 | 1.258328
50.0624 | 12.0966 | 12.32446 | 9.214789 | -0.2278566 | 1.847744 | 1.261924
50.0724 | 12.0976 | 12.32428 | 9.212635 | -0.2266817 | 1.846064 | 1.265583
50.0824 | 12.1053 | 12.32414 | 9.210481 | -0.2188445 | 1.844394 | 1.269269
50.0924 | 12.066 | 12.32404 | 9.208327 | -0.2580449 | 1.842736 | 1.272982
50.1024 | 12.0965 | 12.32398 | 9.206173 | -0.2274833 | 1.841088 | 1.276722
50.1124 | 12.052 | 12.32396 | 9.204018 | -0.2719593 | 1.839451 | 1.28049
50.1224 | 12.0814 | 12.32397 | 9.201863 | -0.2425732 | 1.837825 | 1.284285
50.1324 | 12.064 | 12.32403 | 9.199708 | -0.2600252 | 1.836211 | 1.288107
50.1424 | 12.0589 | 12.32411 | 9.197552 | -0.2652147 | 1.834606 | 1.291956
50.1524 | 12.072 | 12.32424 | 9.195397 | -0.2522422 | 1.833013 | 1.295833
50.1624 | 12.0404 | 12.32441 | 9.193241 | -0.2840076 | 1.83143 | 1.299737
50.1724 | 12.0756 | 12.32461 | 9.191084 | -0.2490108 | 1.829859 | 1.303668
50.1824 | 12.0323 | 12.32485 | 9.188927 | -0.2925517 | 1.828297 | 1.307627
50.1924 | 12.0614 | 12.32513 | 9.186771 | -0.2637305 | 1.826747 | 1.311613
50.2024 | 12.0297 | 12.32545 | 9.184613 | -0.2957472 | 1.825207 | 1.315627
50.2124 | 12.0298 | 12.3258 | 9.182456 | -0.2960018 | 1.823677 | 1.319669
50.2224 | 12.0524 | 12.32619 | 9.180298 | -0.273794 | 1.822158 | 1.323738
50.2324 | 12.0204 | 12.32662 | 9.17814 | -0.3062241 | 1.82065 | 1.327835
50.2424 | 12.0412 | 12.32709 | 9.175981 | -0.2858919 | 1.819152 | 1.331959
50.2524 | 12.0117 | 12.3276 | 9.173822 | -0.3158975 | 1.817664 | 1.336111
50.2624 | 12.0298 | 12.32814 | 9.171663 | -0.2983407 | 1.816187 | 1.34029
50.2724 | 12.0239 | 12.32872 | 9.169504 | -0.3048217 | 1.81472 | 1.344498
50.2824 | 12.0267 | 12.32934 | 9.167344 | -0.30264 | 1.813263 | 1.348732
50.2924 | 12.0089 | 12.33 | 9.165184 | -0.3210963 | 1.811817 | 1.352995
50.3024 | 12.0129 | 12.33069 | 9.163024 | -0.3177897 | 1.810381 | 1.357285
50.3124 | 12.0081 | 12.33142 | 9.160863 | -0.3233209 | 1.808956 | 1.361602
50.3224 | 12.0081 | 12.33219 | 9.158702 | -0.3240894 | 1.80754 | 1.365947
50.3324 | 12.0135 | 12.333 | 9.15654 | -0.3194953 | 1.806135 | 1.37032
50.3424 | 11.9871 | 12.33384 | 9.154379 | -0.3467384 | 1.80474 | 1.37472
50.3524 | 12.0209 | 12.33472 | 9.152217 | -0.3138186 | 1.803354 | 1.379147
50.3624 | 11.9524 | 12.33564 | 9.150054 | -0.3832361 | 1.801979 | 1.383602
50.3724 | 12.0029 | 12.33659 | 9.147891 | -0.3336906 | 1.800614 | 1.388085
50.3824 | 11.9824 | 12.33758 | 9.145728 | -0.3551821 | 1.799259 | 1.392594
50.3924 | 11.9689 | 12.33861 | 9.143565 | -0.3697105 | 1.797914 | 1.397131
50.4024 | 12.0026 | 12.33968 | 9.141401 | -0.3370756 | 1.796579 | 1.401695
50.4124 | 11.9493 | 12.34078 | 9.139237 | -0.3914773 | 1.795254 | 1.406286
50.4224 | 11.9803 | 12.34192 | 9.137072 | -0.3616157 | 1.793939 | 1.410904
50.4324 | 11.9546 | 12.34309 | 9.134907 | -0.3884903 | 1.792634 | 1.415549
50.4424 | 11.9521 | 12.3443 | 9.132742 | -0.3922014 | 1.791338 | 1.420221
50.4524 | 11.9803 | 12.34555 | 9.130577 | -0.3652487 | 1.790052 | 1.42492
50.4624 | 11.9432 | 12.34683 | 9.128411 | -0.4036321 | 1.788776 | 1.429645
50.4724 | 11.9745 | 12.34815 | 9.126244 | -0.3736511 | 1.78751 | 1.434397
50.4824 | 11.9387 | 12.34951 | 9.124077 | -0.4108062 | 1.786254 | 1.439175
50.4924 | 11.9348 | 12.3509 | 9.12191 | -0.4160966 | 1.785007 | 1.44398
50.5024 | 11.9573 | 12.35232 | 9.119743 | -0.3950225 | 1.78377 | 1.44881
50.5124 | 11.9349 | 12.35378 | 9.117575 | -0.4188838 | 1.782542 | 1.453667
50.5224 | 11.9416 | 12.35528 | 9.115407 | -0.4136799 | 1.781324 | 1.458549
50.5324 | 11.9294 | 12.35681 | 9.113238 | -0.4274112 | 1.780116 | 1.463458
50.5424 | 11.9465 | 12.35838 | 9.111069 | -0.4118771 | 1.778917 | 1.468391
50.5524 | 11.9199 | 12.35998 | 9.108899 | -0.4400774 | 1.777728 | 1.47335
50.5624 | 11.9319 | 12.36161 | 9.106729 | -0.429712 | 1.776548 | 1.478335
50.5724 | 11.9365 | 12.36328 | 9.104559 | -0.4267807 | 1.775378 | 1.483344
50.5824 | 11.918 | 12.36498 | 9.102388 | -0.4469833 | 1.774217 | 1.488378
50.5924 | 11.9403 | 12.36672 | 9.100217 | -0.4264194 | 1.773066 | 1.493436
50.6024 | 11.9032 | 12.36849 | 9.098046 | -0.4652889 | 1.771924 | 1.498519
50.6124 | 11.929 | 12.37029 | 9.095874 | -0.4412915 | 1.770791 | 1.503626
50.6224 | 11.913 | 12.37213 | 9.093702 | -0.4591268 | 1.769668 | 1.508757
50.6324 | 11.9146 | 12.37399 | 9.091529 | -0.459395 | 1.768554 | 1.513912
50.6424 | 11.9341 | 12.3759 | 9.089356 | -0.4417951 | 1.767449 | 1.51909
50.6523 | 11.9022 | 12.37781 | 9.087204 | -0.4756075 | 1.766365 | 1.524239
50.6623 | 11.9116 | 12.37977 | 9.08503 | -0.4681715 | 1.765279 | 1.529463
50.6723 | 11.9114 | 12.38177 | 9.082855 | -0.4703665 | 1.764202 | 1.534709
50.6823 | 11.9002 | 12.38379 | 9.08068 | -0.4835923 | 1.763134 | 1.539978
50.6923 | 11.9197 | 12.38585 | 9.078505 | -0.466149 | 1.762075 | 1.545269
50.7023 | 11.8975 | 12.38794 | 9.076329 | -0.4904365 | 1.761026 | 1.550581
50.7123 | 11.8924 | 12.39005 | 9.074153 | -0.4976537 | 1.759986 | 1.555915
50.7223 | 11.9023 | 12.3922 | 9.071976 | -0.4899004 | 1.758955 | 1.561269
50.7323 | 11.8952 | 12.39438 | 9.069799 | -0.4991765 | 1.757933 | 1.566645
50.7423 | 11.9157 | 12.39658 | 9.067622 | -0.4808819 | 1.75692 | 1.57204
50.7523 | 11.8706 | 12.39882 | 9.065444 | -0.5282155 | 1.755916 | 1.577456
50.7623 | 11.9029 | 12.40108 | 9.063265 | -0.4981772 | 1.754921 | 1.582891
50.7723 | 11.8872 | 12.40337 | 9.061086 | -0.5161665 | 1.753935 | 1.588345
50.7823 | 11.887 | 12.40568 | 9.058907 | -0.5186835 | 1.752958 | 1.593818
50.7923 | 11.9014 | 12.40803 | 9.056727 | -0.506627 | 1.75199 | 1.59931
50.8023 | 11.8656 | 12.4104 | 9.054547 | -0.5447965 | 1.751031 | 1.604819
50.8123 | 11.8771 | 12.41279 | 9.052366 | -0.5356925 | 1.750081 | 1.610346
50.8223 | 11.8784 | 12.41521 | 9.050185 | -0.5368139 | 1.74914 | 1.615889
50.8323 | 11.878 | 12.41766 | 9.048003 | -0.53966 | 1.748207 | 1.621449
50.8423 | 11.8938 | 12.42013 | 9.045821 | -0.5263304 | 1.747284 | 1.627026
50.8523 | 11.8438 | 12.42263 | 9.043638 | -0.578825 | 1.746369 | 1.632618
50.8623 | 11.8606 | 12.42514 | 9.041455 | -0.5645431 | 1.745463 | 1.638225
50.8723 | 11.8916 | 12.42768 | 9.039272 | -0.5360839 | 1.744566 | 1.643846
50.8823 | 11.8465 | 12.43025 | 9.037088 | -0.5837466 | 1.743678 | 1.649481
50.8923 | 11.8848 | 12.43283 | 9.034903 | -0.5480315 | 1.742798 | 1.655131
50.9023 | 11.854 | 12.43544 | 9.032718 | -0.5814374 | 1.741927 | 1.660792
50.9123 | 11.8575 | 12.43806 | 9.030532 | -0.5805642 | 1.741065 | 1.666466
50.9223 | 11.882 | 12.44071 | 9.028346 | -0.5587107 | 1.740212 | 1.672152
50.9323 | 11.8438 | 12.44338 | 9.02616 | -0.5995762 | 1.739367 | 1.67785
50.9423 | 11.8563 | 12.44606 | 9.023973 | -0.5897609 | 1.738531 | 1.683557
50.9523 | 11.8649 | 12.44876 | 9.021785 | -0.5838636 | 1.737704 | 1.689275
50.9623 | 11.859 | 12.45148 | 9.019597 | -0.5924837 | 1.736885 | 1.695002
50.9723 | 11.875 | 12.45422 | 9.017408 | -0.57922 | 1.736074 | 1.700737
50.9823 | 11.8419 | 12.45697 | 9.015219 | -0.6150727 | 1.735273 | 1.706481
50.9923 | 11.8524 | 12.45974 | 9.01303 | -0.6073412 | 1.73448 | 1.712231
51.0023 | 11.8671 | 12.46252 | 9.01084 | -0.5954239 | 1.733696 | 1.717989
51.0123 | 11.8421 | 12.46532 | 9.008649 | -0.6232205 | 1.732919 | 1.723752
51.0223 | 11.8538 | 12.46813 | 9.006458 | -0.6143301 | 1.732152 | 1.729521
51.0323 | 11.8527 | 12.47095 | 9.004266 | -0.6182528 | 1.731393 | 1.735294
51.0423 | 11.8553 | 12.47379 | 9.002074 | -0.6184866 | 1.730643 | 1.74107
51.0523 | 11.8523 | 12.47663 | 8.999881 | -0.6243311 | 1.7299 | 1.74685
51.0623 | 11.8564 | 12.47949 | 8.997688 | -0.6230859 | 1.729167 | 1.752631
51.0723 | 11.8423 | 12.48235 | 8.995494 | -0.6400503 | 1.728442 | 1.758414
51.0823 | 11.8662 | 12.48522 | 8.9933 | -0.6190227 | 1.727725 | 1.764198
51.0923 | 11.8363 | 12.4881 | 8.991105 | -0.6518026 | 1.727016 | 1.769981
51.1023 | 11.8516 | 12.49099 | 8.988909 | -0.6393894 | 1.726317 | 1.775764
51.1123 | 11.8447 | 12.49388 | 8.986713 | -0.6491825 | 1.725625 | 1.781544
51.1223 | 11.8517 | 12.49678 | 8.984517 | -0.6450803 | 1.724942 | 1.787321
51.1323 | 11.8501 | 12.49968 | 8.98232 | -0.6495818 | 1.724267 | 1.793095
51.1423 | 11.8473 | 12.50259 | 8.980122 | -0.6552869 | 1.7236 | 1.798865
51.1523 | 11.8419 | 12.50549 | 8.977924 | -0.6635943 | 1.722942 | 1.804628
51.1623 | 11.8478 | 12.5084 | 8.975725 | -0.6606033 | 1.722292 | 1.810386
51.1723 | 11.8375 | 12.51131 | 8.973526 | -0.6738124 | 1.72165 | 1.816136
51.1823 | 11.8357 | 12.51422 | 8.971326 | -0.6785208 | 1.721017 | 1.821878
51.1923 | 11.8422 | 12.51713 | 8.969126 | -0.674928 | 1.720391 | 1.827611
51.2023 | 11.8221 | 12.52003 | 8.966925 | -0.697933 | 1.719775 | 1.833333
51.2123 | 11.8464 | 12.52293 | 8.964723 | -0.6765342 | 1.719166 | 1.839045
51.2223 | 11.8269 | 12.52583 | 8.962521 | -0.6989306 | 1.718565 | 1.844744
51.2323 | 11.8309 | 12.52872 | 8.960318 | -0.697822 | 1.717973 | 1.850431
51.2422 | 11.8291 | 12.53158 | 8.958137 | -0.7024785 | 1.717395 | 1.856047
51.2522 | 11.8315 | 12.53446 | 8.955933 | -0.7029556 | 1.716818 | 1.861704
51.2622 | 11.8327 | 12.53732 | 8.953729 | -0.7046244 | 1.71625 | 1.867345
51.2722 | 11.8293 | 12.54018 | 8.951524 | -0.7108835 | 1.715691 | 1.872969
51.2822 | 11.8202 | 12.54303 | 8.949318 | -0.7228318 | 1.715139 | 1.878575
51.2922 | 11.839 | 12.54587 | 8.947112 | -0.7068681 | 1.714595 | 1.884161
51.3022 | 11.8296 | 12.54869 | 8.944905 | -0.7190918 | 1.71406 | 1.889727
51.3122 | 11.8262 | 12.5515 | 8.942698 | -0.7253013 | 1.713532 | 1.895271
51.3222 | 11.8297 | 12.5543 | 8.94049 | -0.7245958 | 1.713013 | 1.900793
51.3322 | 11.8316 | 12.55707 | 8.938281 | -0.7254739 | 1.712502 | 1.906291
51.3422 | 11.8318 | 12.55983 | 8.936072 | -0.7280347 | 1.711998 | 1.911764
51.3522 | 11.8206 | 12.56258 | 8.933862 | -0.741977 | 1.711503 | 1.917211
51.3622 | 11.8217 | 12.5653 | 8.931652 | -0.7435997 | 1.711016 | 1.922632
51.3722 | 11.8378 | 12.568 | 8.929441 | -0.7302017 | 1.710537 | 1.928024
51.3822 | 11.8384 | 12.57068 | 8.92723 | -0.7322814 | 1.710066 | 1.933386
51.3922 | 11.8281 | 12.57334 | 8.925017 | -0.7452384 | 1.709602 | 1.938719
51.4022 | 11.8343 | 12.57597 | 8.922805 | -0.7416707 | 1.709147 | 1.944019
51.4122 | 11.8336 | 12.57858 | 8.920591 | -0.7449775 | 1.7087 | 1.949287
51.4222 | 11.8472 | 12.58116 | 8.918377 | -0.7339579 | 1.708261 | 1.95452
51.4322 | 11.8444 | 12.58371 | 8.916162 | -0.7393102 | 1.707829 | 1.959718
51.4422 | 11.8335 | 12.58623 | 8.913947 | -0.7527336 | 1.707406 | 1.964881
51.4522 | 11.8575 | 12.58873 | 8.911731 | -0.7312267 | 1.70699 | 1.970005
51.4622 | 11.8457 | 12.59119 | 8.909515 | -0.7454882 | 1.706583 | 1.975091
51.4722 | 11.846 | 12.59362 | 8.907297 | -0.7476171 | 1.706183 | 1.980137
51.4822 | 11.8548 | 12.59601 | 8.90508 | -0.7412121 | 1.705791 | 1.985141
51.4922 | 11.8528 | 12.59837 | 8.902861 | -0.7455721 | 1.705407 | 1.990103
51.5022 | 11.8591 | 12.6007 | 8.900642 | -0.7415955 | 1.705031 | 1.995022
51.5122 | 11.8611 | 12.60298 | 8.898422 | -0.7418814 | 1.704663 | 1.999896
51.5222 | 11.8637 | 12.60523 | 8.896202 | -0.7415288 | 1.704303 | 2.004724
51.5322 | 11.8838 | 12.60744 | 8.893981 | -0.723636 | 1.70395 | 2.009505
51.5422 | 11.8791 | 12.6096 | 8.891759 | -0.7305021 | 1.703606 | 2.014237
51.5522 | 11.875 | 12.61173 | 8.889537 | -0.7367258 | 1.703269 | 2.01892
51.5622 | 11.8949 | 12.61381 | 8.887314 | -0.718906 | 1.70294 | 2.023552
51.5722 | 11.9013 | 12.61584 | 8.885091 | -0.7145411 | 1.702619 | 2.028132
51.5822 | 11.9007 | 12.61783 | 8.882866 | -0.7171302 | 1.702305 | 2.032659
51.5922 | 11.9131 | 12.61977 | 8.880641 | -0.7066722 | 1.702 | 2.037131
51.6022 | 11.9199 | 12.62167 | 8.878416 | -0.7017658 | 1.701702 | 2.041548
51.6122 | 11.933 | 12.62351 | 8.87619 | -0.6905097 | 1.701412 | 2.045908
51.6222 | 11.9444 | 12.6253 | 8.873963 | -0.6809028 | 1.70113 | 2.050211
51.6322 | 11.9595 | 12.62704 | 8.871735 | -0.6675438 | 1.700855 | 2.054454
51.6422 | 11.9675 | 12.62873 | 8.869507 | -0.6612317 | 1.700588 | 2.058637
51.6522 | 11.9915 | 12.63037 | 8.867278 | -0.6388652 | 1.700329 | 2.062758
51.6622 | 11.9902 | 12.63194 | 8.865048 | -0.6417433 | 1.700078 | 2.066817
51.6722 | 12.0045 | 12.63346 | 8.862818 | -0.6289644 | 1.699834 | 2.070812
51.6822 | 12.0221 | 12.63493 | 8.860587 | -0.6128279 | 1.699598 | 2.074742
51.6922 | 12.0399 | 12.63633 | 8.858355 | -0.5964324 | 1.69937 | 2.078607
51.7022 | 12.0574 | 12.63768 | 8.856123 | -0.5802768 | 1.69915 | 2.082404
51.7122 | 12.0628 | 12.63896 | 8.85389 | -0.57616 | 1.698937 | 2.086133
51.7222 | 12.0972 | 12.64018 | 8.851656 | -0.5429808 | 1.698732 | 2.089792
51.7322 | 12.1151 | 12.64134 | 8.849422 | -0.5262388 | 1.698535 | 2.093382
51.7422 | 12.1268 | 12.64243 | 8.847187 | -0.5156317 | 1.698345 | 2.0969
51.7522 | 12.1561 | 12.64346 | 8.844951 | -0.4873591 | 1.698163 | 2.100345
51.7622 | 12.172 | 12.64442 | 8.842715 | -0.4724202 | 1.697989 | 2.103717
51.7722 | 12.1888 | 12.64531 | 8.840478 | -0.4565137 | 1.697822 | 2.107014
51.7822 | 12.2252 | 12.64614 | 8.83824 | -0.4209386 | 1.697663 | 2.110236
51.7922 | 12.2413 | 12.64689 | 8.836001 | -0.4055937 | 1.697512 | 2.113381
51.8022 | 12.2572 | 12.64758 | 8.833762 | -0.3903781 | 1.697368 | 2.116448
51.8122 | 12.2872 | 12.64819 | 8.831522 | -0.3609912 | 1.697232 | 2.119437
51.8221 | 12.3032 | 12.64873 | 8.829304 | -0.3455259 | 1.697105 | 2.122317
51.8321 | 12.3416 | 12.64919 | 8.827062 | -0.3075935 | 1.696984 | 2.125148
51.8421 | 12.3668 | 12.64959 | 8.82482 | -0.282787 | 1.69687 | 2.127896
51.8521 | 12.3743 | 12.64991 | 8.822577 | -0.2756052 | 1.696765 | 2.130563
51.8621 | 12.4238 | 12.65015 | 8.820334 | -0.2263475 | 1.696667 | 2.133147
51.8721 | 12.446 | 12.65031 | 8.81809 | -0.2043122 | 1.696576 | 2.135646
51.8821 | 12.4659 | 12.6504 | 8.815845 | -0.1844996 | 1.696493 | 2.138061
51.8921 | 12.4967 | 12.65041 | 8.813599 | -0.1537083 | 1.696418 | 2.140391
51.9021 | 12.5361 | 12.65034 | 8.811352 | -0.1142381 | 1.696351 | 2.142635
51.9121 | 12.5577 | 12.65019 | 8.809105 | -0.09248682 | 1.69629 | 2.144791
51.9221 | 12.5955 | 12.64996 | 8.806857 | -0.05445554 | 1.696238 | 2.14686
51.9321 | 12.6228 | 12.64964 | 8.804609 | -0.02684222 | 1.696193 | 2.14884
51.9421 | 12.6552 | 12.64925 | 8.802359 | 0.005953067 | 1.696156 | 2.150731
51.9521 | 12.6836 | 12.64877 | 8.800109 | 0.03483141 | 1.696126 | 2.152533
51.9621 | 12.7104 | 12.64821 | 8.797859 | 0.06219368 | 1.696104 | 2.154244
51.9721 | 12.7595 | 12.64756 | 8.795607 | 0.1119395 | 1.69609 | 2.155864
51.9821 | 12.7821 | 12.64683 | 8.793355 | 0.1352701 | 1.696083 | 2.157392
51.9921 | 12.8097 | 12.64601 | 8.791102 | 0.1636862 | 1.696083 | 2.158829
52.0021 | 12.8347 | 12.64511 | 8.788848 | 0.1895886 | 1.696091 | 2.160173
52.0121 | 12.8847 | 12.64412 | 8.786593 | 0.2405766 | 1.696107 | 2.161423
52.0221 | 12.8954 | 12.64305 | 8.784338 | 0.2523514 | 1.69613 | 2.16258
52.0321 | 12.9475 | 12.64189 | 8.782082 | 0.3056137 | 1.696161 | 2.163643
52.0421 | 12.9561 | 12.64064 | 8.779825 | 0.3154642 | 1.696199 | 2.164612
52.0521 | 13.0059 | 12.6393 | 8.777567 | 0.3666019 | 1.696245 | 2.165485
52.0621 | 13.0273 | 12.63787 | 8.775309 | 0.389428 | 1.696299 | 2.166264
52.0721 | 13.0545 | 12.63636 | 8.77305 | 0.4181431 | 1.69636 | 2.166947
52.0821 | 13.0926 | 12.63475 | 8.77079 | 0.4578477 | 1.696428 | 2.167534
52.0921 | 13.1176 | 12.63306 | 8.76853 | 0.4845407 | 1.696504 | 2.168026
52.1021 | 13.1169 | 12.63128 | 8.766268 | 0.4856237 | 1.696588 | 2.16842
52.1121 | 13.1649 | 12.6294 | 8.764006 | 0.5354961 | 1.696679 | 2.168719
52.1221 | 13.1982 | 12.62744 | 8.761743 | 0.570759 | 1.696777 | 2.168921
52.1321 | 13.1882 | 12.62539 | 8.759479 | 0.5628112 | 1.696884 | 2.169026
52.1421 | 13.2421 | 12.62325 | 8.757215 | 0.6188539 | 1.696997 | 2.169034
52.1521 | 13.2414 | 12.62101 | 8.75495 | 0.6203866 | 1.697119 | 2.168945
52.1621 | 13.265 | 12.61869 | 8.752683 | 0.6463103 | 1.697247 | 2.168759
52.1721 | 13.2771 | 12.61628 | 8.750417 | 0.6608234 | 1.697384 | 2.168476
52.1821 | 13.2957 | 12.61377 | 8.748149 | 0.6819272 | 1.697528 | 2.168096
52.1921 | 13.2964 | 12.61118 | 8.745881 | 0.6852212 | 1.697679 | 2.167619
52.2021 | 13.3239 | 12.60849 | 8.743611 | 0.7154054 | 1.697838 | 2.167045
52.2121 | 13.3183 | 12.60572 | 8.741341 | 0.71258 | 1.698004 | 2.166375
52.2221 | 13.336 | 12.60286 | 8.739071 | 0.733144 | 1.698178 | 2.165607
52.2321 | 13.3391 | 12.5999 | 8.736799 | 0.7391978 | 1.69836 | 2.164743
52.2421 | 13.3343 | 12.59686 | 8.734527 | 0.7374413 | 1.698549 | 2.163783
52.2521 | 13.3463 | 12.59373 | 8.732254 | 0.7525749 | 1.698745 | 2.162727
52.2621 | 13.3304 | 12.5905 | 8.72998 | 0.7398964 | 1.698949 | 2.161575
52.2721 | 13.3463 | 12.58719 | 8.727705 | 0.7591071 | 1.699161 | 2.160327
52.2821 | 13.3336 | 12.58379 | 8.725429 | 0.7498063 | 1.69938 | 2.158985
52.2921 | 13.3189 | 12.58031 | 8.723153 | 0.738594 | 1.699606 | 2.157547
52.3021 | 13.3118 | 12.57673 | 8.720876 | 0.7350688 | 1.69984 | 2.156015
52.3121 | 13.2988 | 12.57307 | 8.718598 | 0.725731 | 1.700082 | 2.154389
52.3221 | 13.2897 | 12.56932 | 8.716319 | 0.7203806 | 1.700331 | 2.152669
52.3321 | 13.2652 | 12.56548 | 8.714039 | 0.6997168 | 1.700588 | 2.150856
52.3421 | 13.2705 | 12.56156 | 8.711759 | 0.7089384 | 1.700852 | 2.148951
52.3521 | 13.2378 | 12.55755 | 8.709478 | 0.6802455 | 1.701124 | 2.146953
52.3621 | 13.2105 | 12.55346 | 8.707196 | 0.6570375 | 1.701403 | 2.144864
52.3721 | 13.2045 | 12.54929 | 8.704913 | 0.6552143 | 1.70169 | 2.142683
52.3821 | 13.168 | 12.54503 | 8.702629 | 0.6229742 | 1.701985 | 2.140412
52.3921 | 13.1449 | 12.54068 | 8.700344 | 0.6042174 | 1.702286 | 2.138052
52.4021 | 13.1209 | 12.53626 | 8.698059 | 0.5846428 | 1.702596 | 2.135602
52.412 | 13.0962 | 12.5318 | 8.695796 | 0.5644044 | 1.70291 | 2.13309
52.422 | 13.0455 | 12.52721 | 8.693509 | 0.518292 | 1.703234 | 2.130465
52.432 | 13.0482 | 12.52254 | 8.691221 | 0.52566 | 1.703566 | 2.127753
52.442 | 12.9832 | 12.51779 | 8.688932 | 0.4654074 | 1.703906 | 2.124955
52.452 | 12.9762 | 12.51297 | 8.686643 | 0.4632335 | 1.704253 | 2.122071
52.462 | 12.9393 | 12.50806 | 8.684352 | 0.4312377 | 1.704608 | 2.119102
52.472 | 12.8883 | 12.50308 | 8.682061 | 0.3852188 | 1.70497 | 2.11605
52.482 | 12.8514 | 12.49802 | 8.679769 | 0.3533766 | 1.70534 | 2.112915
52.492 | 12.8263 | 12.49289 | 8.677476 | 0.3334096 | 1.705717 | 2.109697
52.502 | 12.7902 | 12.48768 | 8.675182 | 0.3025171 | 1.706102 | 2.106398
52.512 | 12.7466 | 12.4824 | 8.672888 | 0.2641984 | 1.706495 | 2.103019
52.522 | 12.7205 | 12.47705 | 8.670592 | 0.2434524 | 1.706895 | 2.09956
52.532 | 12.6711 | 12.47162 | 8.668296 | 0.199478 | 1.707303 | 2.096023
52.542 | 12.6307 | 12.46613 | 8.665999 | 0.1645746 | 1.707718 | 2.092409
52.552 | 12.6029 | 12.46056 | 8.663701 | 0.1423408 | 1.708141 | 2.088717
52.562 | 12.5801 | 12.45492 | 8.661402 | 0.1251759 | 1.708571 | 2.084951
52.572 | 12.5146 | 12.44922 | 8.659102 | 0.06537872 | 1.709009 | 2.08111
52.582 | 12.5044 | 12.44345 | 8.656802 | 0.06094834 | 1.709455 | 2.077195
52.592 | 12.4461 | 12.43762 | 8.6545 | 0.008483625 | 1.709909 | 2.073208
52.602 | 12.417 | 12.43172 | 8.652198 | -0.01471631 | 1.710369 | 2.069149
52.612 | 12.3851 | 12.42575 | 8.649895 | -0.0406528 | 1.710838 | 2.06502
52.622 | 12.3481 | 12.41973 | 8.647591 | -0.07162677 | 1.711314 | 2.060822
52.632 | 12.3212 | 12.41364 | 8.645286 | -0.09243938 | 1.711798 | 2.056556
52.642 | 12.2711 | 12.40749 | 8.64298 | -0.1363917 | 1.712289 | 2.052223
52.652 | 12.2295 | 12.40128 | 8.640673 | -0.171785 | 1.712788 | 2.047823
52.662 | 12.2368 | 12.39502 | 8.638366 | -0.1582202 | 1.713295 | 2.043359
52.672 | 12.1749 | 12.3887 | 8.636057 | -0.2137986 | 1.713809 | 2.038832
52.682 | 12.1386 | 12.38232 | 8.633748 | -0.2437212 | 1.714331 | 2.034242
52.692 | 12.1322 | 12.37589 | 8.631438 | -0.2436895 | 1.714861 | 2.029591
52.702 | 12.0947 | 12.3694 | 8.629127 | -0.2747042 | 1.715398 | 2.024879
52.712 | 12.0656 | 12.36287 | 8.626815 | -0.2972669 | 1.715943 | 2.020109
52.722 | 12.0507 | 12.35628 | 8.624502 | -0.3055785 | 1.716495 | 2.015281
52.732 | 12.0088 | 12.34964 | 8.622189 | -0.3408404 | 1.717056 | 2.010396
52.742 | 11.9928 | 12.34295 | 8.619874 | -0.3501535 | 1.717624 | 2.005456
52.752 | 11.9716 | 12.33622 | 8.617558 | -0.3646195 | 1.718199 | 2.000462
52.762 | 11.9535 | 12.32944 | 8.615242 | -0.3759391 | 1.718783 | 1.995414
52.772 | 11.9294 | 12.32261 | 8.612925 | -0.3932136 | 1.719374 | 1.990315
52.782 | 11.8936 | 12.31574 | 8.610607 | -0.4221445 | 1.719973 | 1.985165
52.792 | 11.901 | 12.30883 | 8.608288 | -0.407833 | 1.720579 | 1.979966
52.802 | 11.8597 | 12.30188 | 8.605968 | -0.4421801 | 1.721194 | 1.974719
52.812 | 11.8396 | 12.29489 | 8.603647 | -0.455287 | 1.721816 | 1.969425
52.822 | 11.8335 | 12.28785 | 8.601325 | -0.4543549 | 1.722445 | 1.964085
52.832 | 11.8 | 12.28079 | 8.599002 | -0.4807853 | 1.723083 | 1.9587
52.842 | 11.803 | 12.27368 | 8.596679 | -0.4706791 | 1.723728 | 1.953272
52.852 | 11.785 | 12.26654 | 8.594354 | -0.4815376 | 1.724381 | 1.947802
52.862 | 11.7531 | 12.25936 | 8.592029 | -0.5062622 | 1.725042 | 1.942292
52.872 | 11.7674 | 12.25215 | 8.589702 | -0.4847539 | 1.72571 | 1.936741
52.882 | 11.7403 | 12.24491 | 8.587375 | -0.5046139 | 1.726387 | 1.931152
52.892 | 11.7214 | 12.23764 | 8.585047 | -0.5162436 | 1.727071 | 1.925526
52.902 | 11.7325 | 12.23034 | 8.582718 | -0.497844 | 1.727763 | 1.919863
52.912 | 11.6963 | 12.22302 | 8.580388 | -0.5267162 | 1.728463 | 1.914166
52.922 | 11.6921 | 12.21566 | 8.578057 | -0.5235621 | 1.72917 | 1.908435
52.932 | 11.6831 | 12.20828 | 8.575725 | -0.5251818 | 1.729886 | 1.902671
52.942 | 11.6666 | 12.20088 | 8.573393 | -0.5342773 | 1.730609 | 1.896876
52.952 | 11.6679 | 12.19345 | 8.571059 | -0.5255492 | 1.73134 | 1.89105
52.962 | 11.6463 | 12.186 | 8.568724 | -0.5396994 | 1.732079 | 1.885196
52.972 | 11.6273 | 12.17853 | 8.566389 | -0.5512281 | 1.732826 | 1.879314
52.982 | 11.6307 | 12.17104 | 8.564052 | -0.5403376 | 1.733581 | 1.873405
52.9919 | 11.6177 | 12.1636 | 8.561738 | -0.5459036 | 1.734336 | 1.86753
53.0019 | 11.6138 | 12.15608 | 8.5594 | -0.5422766 | 1.735106 | 1.861571
53.0119 | 11.5872 | 12.14853 | 8.557061 | -0.5613334 | 1.735885 | 1.855588
53.0219 | 11.5897 | 12.14097 | 8.55472 | -0.5512746 | 1.736671 | 1.849583
53.0319 | 11.5907 | 12.1334 | 8.552379 | -0.5427016 | 1.737465 | 1.843557
53.0419 | 11.568 | 12.12582 | 8.550037 | -0.5578155 | 1.738267 | 1.837511
53.0519 | 11.567 | 12.11822 | 8.547694 | -0.5512178 | 1.739077 | 1.831446
53.0619 | 11.5657 | 12.11061 | 8.54535 | -0.5449089 | 1.739896 | 1.825363
53.0719 | 11.5386 | 12.10299 | 8.543005 | -0.5643899 | 1.740722 | 1.819263
53.0819 | 11.5501 | 12.09536 | 8.54066 | -0.5452619 | 1.741555 | 1.813147
53.0919 | 11.531 | 12.08773 | 8.538313 | -0.5567266 | 1.742398 | 1.807016
53.1019 | 11.5304 | 12.08008 | 8.535965 | -0.5496842 | 1.743248 | 1.800872
53.1119 | 11.5319 | 12.07244 | 8.533616 | -0.5405361 | 1.744106 | 1.794714
53.1219 | 11.5167 | 12.06478 | 8.531267 | -0.5480832 | 1.744972 | 1.788545
53.1319 | 11.5039 | 12.05713 | 8.528916 | -0.5532267 | 1.745846 | 1.782365
53.1419 | 11.5058 | 12.04947 | 8.526564 | -0.5436674 | 1.746728 | 1.776175
53.1519 | 11.4994 | 12.04181 | 8.524212 | -0.5424063 | 1.747618 | 1.769976
53.1619 | 11.4998 | 12.03414 | 8.521858 | -0.5343441 | 1.748516 | 1.763769
53.1719 | 11.4777 | 12.02648 | 8.519504 | -0.5487823 | 1.749423 | 1.757556
53.1819 | 11.4888 | 12.01882 | 8.517149 | -0.5300217 | 1.750337 | 1.751336
53.1919 | 11.4958 | 12.01116 | 8.514792 | -0.5153627 | 1.75126 | 1.745111
53.2019 | 11.468 | 12.00351 | 8.512435 | -0.5355064 | 1.75219 | 1.738881
53.2119 | 11.4792 | 11.99585 | 8.510077 | -0.5166542 | 1.753129 | 1.732648
53.2219 | 11.4638 | 11.98821 | 8.507717 | -0.5244068 | 1.754077 | 1.726413
53.2319 | 11.4766 | 11.98056 | 8.505357 | -0.5039648 | 1.755032 | 1.720176
53.2419 | 11.4812 | 11.97293 | 8.502996 | -0.4917287 | 1.755995 | 1.713938
53.2519 | 11.4524 | 11.9653 | 8.500634 | -0.5129002 | 1.756966 | 1.7077
53.2619 | 11.465 | 11.95768 | 8.498271 | -0.4926799 | 1.757946 | 1.701463
53.2719 | 11.4636 | 11.95007 | 8.495906 | -0.486468 | 1.758934 | 1.695227
53.2819 | 11.4598 | 11.94247 | 8.493541 | -0.4826657 | 1.75993 | 1.688994
53.2919 | 11.4461 | 11.93487 | 8.491175 | -0.488774 | 1.760935 | 1.682764
53.3019 | 11.4444 | 11.92729 | 8.488808 | -0.4828935 | 1.761948 | 1.676538
53.3119 | 11.4482 | 11.91972 | 8.48644 | -0.4715249 | 1.762969 | 1.670316
53.3219 | 11.454 | 11.91217 | 8.484071 | -0.4581689 | 1.763998 | 1.6641
53.3319 | 11.4412 | 11.90463 | 8.481701 | -0.4634262 | 1.765035 | 1.65789
53.3419 | 11.4385 | 11.8971 | 8.47933 | -0.4585978 | 1.766081 | 1.651687
53.3519 | 11.4376 | 11.88958 | 8.476958 | -0.451984 | 1.767135 | 1.645491
53.3619 | 11.4331 | 11.88209 | 8.474585 | -0.4489855 | 1.768198 | 1.639303
53.3719 | 11.4436 | 11.8746 | 8.472211 | -0.4310033 | 1.769269 | 1.633124
53.3819 | 11.43 | 11.86714 | 8.469836 | -0.4371381 | 1.770348 | 1.626954
53.3919 | 11.4279 | 11.85969 | 8.46746 | -0.4317904 | 1.771436 | 1.620795
53.4019 | 11.4323 | 11.85226 | 8.465083 | -0.4199606 | 1.772532 | 1.614646
53.4119 | 11.4285 | 11.84485 | 8.462705 | -0.4163492 | 1.773636 | 1.608508
53.4219 | 11.4343 | 11.83746 | 8.460326 | -0.4031575 | 1.774749 | 1.602382
53.4319 | 11.4163 | 11.83009 | 8.457946 | -0.4137857 | 1.775871 | 1.596269
53.4419 | 11.4292 | 11.82273 | 8.455565 | -0.3935345 | 1.777001 | 1.590169
53.4519 | 11.4184 | 11.8154 | 8.453183 | -0.3970038 | 1.778139 | 1.584082
53.4619 | 11.408 | 11.80809 | 8.4508 | -0.4000949 | 1.779286 | 1.578009
53.4719 | 11.4179 | 11.80081 | 8.448416 | -0.3829086 | 1.780441 | 1.571951
53.4819 | 11.4137 | 11.79354 | 8.446031 | -0.3798443 | 1.781605 | 1.565908
53.4919 | 11.4152 | 11.7863 | 8.443645 | -0.3711033 | 1.782777 | 1.559881
53.5019 | 11.4159 | 11.77909 | 8.441258 | -0.3631861 | 1.783958 | 1.553869
53.5119 | 11.4105 | 11.77189 | 8.43887 | -0.3613931 | 1.785148 | 1.547875
53.5219 | 11.4144 | 11.76472 | 8.436481 | -0.3503246 | 1.786347 | 1.541897
53.5319 | 11.4078 | 11.75758 | 8.434091 | -0.3497809 | 1.787553 | 1.535937
53.5419 | 11.405 | 11.75046 | 8.4317 | -0.3454629 | 1.788769 | 1.529994
53.5519 | 11.4022 | 11.74337 | 8.429308 | -0.3411713 | 1.789993 | 1.52407
53.5619 | 11.4075 | 11.73631 | 8.426915 | -0.3288057 | 1.791226 | 1.518165
53.5719 | 11.41 | 11.72927 | 8.424521 | -0.319267 | 1.792468 | 1.512279
53.5818 | 11.3967 | 11.72232 | 8.42215 | -0.3256245 | 1.793705 | 1.50647
53.5918 | 11.3992 | 11.71534 | 8.419753 | -0.3161403 | 1.794964 | 1.500623
53.6018 | 11.395 | 11.70838 | 8.417356 | -0.3133841 | 1.796231 | 1.494797
53.6118 | 11.3886 | 11.70146 | 8.414958 | -0.3128561 | 1.797508 | 1.48899
53.6218 | 11.3862 | 11.69456 | 8.412559 | -0.3083567 | 1.798793 | 1.483205
53.6318 | 11.3875 | 11.68769 | 8.410158 | -0.3001865 | 1.800087 | 1.477441
53.6418 | 11.3848 | 11.68085 | 8.407757 | -0.2960457 | 1.80139 | 1.471699
53.6518 | 11.3873 | 11.67403 | 8.405355 | -0.2867345 | 1.802702 | 1.465978
53.6618 | 11.3814 | 11.66725 | 8.402951 | -0.2858533 | 1.804022 | 1.46028
53.6718 | 11.3724 | 11.6605 | 8.400547 | -0.2881025 | 1.805352 | 1.454604
53.6818 | 11.3784 | 11.65378 | 8.398142 | -0.2753823 | 1.80669 | 1.448951
53.6918 | 11.3671 | 11.64709 | 8.395735 | -0.2799929 | 1.808037 | 1.443321
53.7018 | 11.3685 | 11.64043 | 8.393328 | -0.2719349 | 1.809393 | 1.437714
53.7118 | 11.361 | 11.63381 | 8.390919 | -0.2728083 | 1.810759 | 1.43213
53.7218 | 11.3635 | 11.62721 | 8.38851 | -0.2637132 | 1.812133 | 1.426571
53.7318 | 11.3619 | 11.62065 | 8.386099 | -0.2587501 | 1.813516 | 1.421035
53.7418 | 11.3596 | 11.61412 | 8.383687 | -0.2545192 | 1.814908 | 1.415524
53.7518 | 11.3471 | 11.60762 | 8.381275 | -0.2605208 | 1.816309 | 1.410037
53.7618 | 11.3525 | 11.60115 | 8.378861 | -0.2486549 | 1.81772 | 1.404574
53.7718 | 11.3421 | 11.59472 | 8.376446 | -0.252622 | 1.819139 | 1.399137
53.7818 | 11.3418 | 11.58832 | 8.37403 | -0.246522 | 1.820568 | 1.393724
53.7918 | 11.325 | 11.58196 | 8.371613 | -0.2569554 | 1.822006 | 1.388337
53.8018 | 11.3366 | 11.57562 | 8.369195 | -0.239022 | 1.823452 | 1.382974
53.8118 | 11.3345 | 11.56932 | 8.366776 | -0.2348224 | 1.824909 | 1.377638
53.8218 | 11.3141 | 11.56306 | 8.364356 | -0.2489565 | 1.826374 | 1.372327
53.8318 | 11.3243 | 11.55682 | 8.361935 | -0.2325246 | 1.827848 | 1.367041
53.8418 | 11.337 | 11.55063 | 8.359513 | -0.2136266 | 1.829332 | 1.361782
53.8518 | 11.297 | 11.54446 | 8.35709 | -0.2474632 | 1.830825 | 1.356549
53.8618 | 11.3254 | 11.53833 | 8.354665 | -0.2129341 | 1.832327 | 1.351341
53.8718 | 11.3082 | 11.53224 | 8.35224 | -0.2240393 | 1.833839 | 1.34616
53.8818 | 11.3079 | 11.52618 | 8.349813 | -0.2182794 | 1.83536 | 1.341006
53.8918 | 11.2951 | 11.52015 | 8.347386 | -0.2250539 | 1.83689 | 1.335878
53.9018 | 11.3102 | 11.51416 | 8.344957 | -0.2039637 | 1.83843 | 1.330776
53.9118 | 11.305 | 11.50821 | 8.342528 | -0.2032083 | 1.839979 | 1.325701
53.9218 | 11.2906 | 11.50229 | 8.340097 | -0.211688 | 1.841538 | 1.320653
53.9318 | 11.2829 | 11.4964 | 8.337665 | -0.213503 | 1.843106 | 1.315632
53.9418 | 11.2886 | 11.49055 | 8.335233 | -0.2019534 | 1.844684 | 1.310637
53.9518 | 11.2822 | 11.48474 | 8.332799 | -0.2025389 | 1.846271 | 1.30567
53.9618 | 11.2747 | 11.47896 | 8.330364 | -0.20426 | 1.847867 | 1.300729
53.9718 | 11.2728 | 11.47322 | 8.327928 | -0.2004166 | 1.849473 | 1.295815
53.9818 | 11.2721 | 11.46751 | 8.325491 | -0.1954086 | 1.851089 | 1.290929
53.9918 | 11.2765 | 11.46184 | 8.323052 | -0.1853365 | 1.852715 | 1.28607
54.0018 | 11.2532 | 11.4562 | 8.320613 | -0.203 | 1.85435 | 1.281237
54.0118 | 11.259 | 11.4506 | 8.318173 | -0.1915992 | 1.855994 | 1.276432
54.0218 | 11.2606 | 11.44503 | 8.315731 | -0.1844344 | 1.857649 | 1.271654
54.0318 | 11.2479 | 11.43951 | 8.313289 | -0.1916053 | 1.859313 | 1.266904
54.0418 | 11.2527 | 11.43401 | 8.310845 | -0.1813122 | 1.860987 | 1.26218
54.0518 | 11.2531 | 11.42855 | 8.308401 | -0.1754548 | 1.86267 | 1.257484
54.0618 | 11.2385 | 11.42313 | 8.305955 | -0.1846336 | 1.864364 | 1.252815
54.0718 | 11.2543 | 11.41775 | 8.303508 | -0.1634482 | 1.866067 | 1.248173
54.0818 | 11.2367 | 11.4124 | 8.30106 | -0.175699 | 1.86778 | 1.243559
54.0918 | 11.2276 | 11.40709 | 8.298611 | -0.1794856 | 1.869503 | 1.238971
54.1018 | 11.2305 | 11.40181 | 8.296161 | -0.1713083 | 1.871236 | 1.234411
54.1118 | 11.2244 | 11.39657 | 8.29371 | -0.1721671 | 1.872979 | 1.229878
54.1218 | 11.2244 | 11.39136 | 8.291258 | -0.1669619 | 1.874732 | 1.225372
54.1318 | 11.2284 | 11.38619 | 8.288804 | -0.1577926 | 1.876495 | 1.220894
54.1418 | 11.2122 | 11.38106 | 8.28635 | -0.1688595 | 1.878268 | 1.216442
54.1518 | 11.2287 | 11.37596 | 8.283894 | -0.1472624 | 1.880051 | 1.212018
54.1617 | 11.209 | 11.37095 | 8.281462 | -0.1619518 | 1.881826 | 1.207664
54.1717 | 11.2087 | 11.36593 | 8.279004 | -0.1572264 | 1.883629 | 1.203293
54.1817 | 11.2342 | 11.36094 | 8.276546 | -0.126737 | 1.885442 | 1.19895
54.1917 | 11.1986 | 11.35598 | 8.274086 | -0.1573835 | 1.887265 | 1.194633
54.2017 | 11.2083 | 11.35107 | 8.271625 | -0.1427659 | 1.889099 | 1.190343
54.2117 | 11.2241 | 11.34618 | 8.269162 | -0.1220844 | 1.890942 | 1.18608
54.2217 | 11.1918 | 11.34134 | 8.266699 | -0.1495389 | 1.892796 | 1.181843
54.2317 | 11.2149 | 11.33653 | 8.264235 | -0.1216292 | 1.894661 | 1.177634
54.2417 | 11.2027 | 11.33176 | 8.261769 | -0.1290554 | 1.896535 | 1.173451
54.2517 | 11.2069 | 11.32702 | 8.259303 | -0.1201173 | 1.89842 | 1.169294
54.2617 | 11.207 | 11.32232 | 8.256835 | -0.115315 | 1.900316 | 1.165164
54.2717 | 11.1773 | 11.31765 | 8.254366 | -0.1403486 | 1.902222 | 1.161061
54.2817 | 11.2017 | 11.31302 | 8.251897 | -0.1113178 | 1.904138 | 1.156983
54.2917 | 11.2045 | 11.30842 | 8.249426 | -0.1039226 | 1.906065 | 1.152932
54.3017 | 11.1846 | 11.30386 | 8.246953 | -0.1192634 | 1.908002 | 1.148908
54.3117 | 11.2023 | 11.29934 | 8.24448 | -0.09703958 | 1.90995 | 1.14491
54.3217 | 11.1922 | 11.29485 | 8.242006 | -0.1026512 | 1.911908 | 1.140937
54.3317 | 11.1883 | 11.2904 | 8.23953 | -0.1020983 | 1.913877 | 1.136991
54.3417 | 11.2003 | 11.28598 | 8.237054 | -0.08568098 | 1.915857 | 1.13307
54.3517 | 11.1785 | 11.2816 | 8.234576 | -0.1030989 | 1.917847 | 1.129176
54.3617 | 11.201 | 11.27725 | 8.232097 | -0.07625242 | 1.919848 | 1.125307
54.3717 | 11.1905 | 11.27294 | 8.229618 | -0.08244096 | 1.92186 | 1.121464
54.3817 | 11.1788 | 11.26866 | 8.227136 | -0.08986486 | 1.923882 | 1.117646
54.3917 | 11.199 | 11.26442 | 8.224654 | -0.06542404 | 1.925916 | 1.113854
54.4017 | 11.1857 | 11.26022 | 8.222171 | -0.07451818 | 1.92796 | 1.110087
54.4117 | 11.1819 | 11.25605 | 8.219687 | -0.07414728 | 1.930015 | 1.106346
54.4217 | 11.1721 | 11.25191 | 8.217201 | -0.07981159 | 1.932081 | 1.102629
54.4317 | 11.1784 | 11.24781 | 8.214714 | -0.0694107 | 1.934158 | 1.098938
54.4417 | 11.1901 | 11.24374 | 8.212227 | -0.05364478 | 1.936246 | 1.095272
54.4517 | 11.1678 | 11.23971 | 8.209738 | -0.07191344 | 1.938345 | 1.091631
54.4617 | 11.1684 | 11.23572 | 8.207248 | -0.06731701 | 1.940455 | 1.088014
54.4717 | 11.1809 | 11.23176 | 8.204757 | -0.05085531 | 1.942576 | 1.084423
54.4817 | 11.1812 | 11.22783 | 8.202264 | -0.0466282 | 1.944709 | 1.080855
54.4917 | 11.1701 | 11.22394 | 8.199771 | -0.05383564 | 1.946852 | 1.077313
54.5017 | 11.1731 | 11.22008 | 8.197276 | -0.04697754 | 1.949007 | 1.073794
54.5117 | 11.1718 | 11.21625 | 8.194781 | -0.04445383 | 1.951173 | 1.070301
54.5217 | 11.1642 | 11.21246 | 8.192284 | -0.04826441 | 1.95335 | 1.066831
54.5317 | 11.1634 | 11.20871 | 8.189786 | -0.04530927 | 1.955538 | 1.063385
54.5417 | 11.1641 | 11.20499 | 8.187287 | -0.04088841 | 1.957738 | 1.059964
54.5517 | 11.177 | 11.2013 | 8.184787 | -0.0243019 | 1.959949 | 1.056566
54.5617 | 11.1549 | 11.19765 | 8.182285 | -0.04274908 | 1.962172 | 1.053192
54.5717 | 11.1548 | 11.19403 | 8.179783 | -0.03923065 | 1.964406 | 1.049842
54.5817 | 11.1608 | 11.19045 | 8.177279 | -0.02964574 | 1.966652 | 1.046515
54.5917 | 11.141 | 11.18689 | 8.174774 | -0.04589496 | 1.968909 | 1.043212
54.6017 | 11.1465 | 11.18338 | 8.172268 | -0.03687791 | 1.971178 | 1.039932
54.6117 | 11.1483 | 11.17989 | 8.169761 | -0.03159464 | 1.973458 | 1.036675
54.6217 | 11.147 | 11.17644 | 8.167253 | -0.02944472 | 1.97575 | 1.033442
54.6317 | 11.1481 | 11.17303 | 8.164744 | -0.02492882 | 1.978054 | 1.030231
54.6417 | 11.1368 | 11.16965 | 8.162233 | -0.03284618 | 1.98037 | 1.027043
54.6517 | 11.1503 | 11.1663 | 8.159721 | -0.01599695 | 1.982697 | 1.023879
54.6617 | 11.1319 | 11.16298 | 8.157209 | -0.03108118 | 1.985036 | 1.020736
54.6717 | 11.1349 | 11.1597 | 8.154695 | -0.02479852 | 1.987387 | 1.017617
54.6817 | 11.1297 | 11.15645 | 8.152179 | -0.02674941 | 1.98975 | 1.01452
54.6917 | 11.1355 | 11.15323 | 8.149663 | -0.01773328 | 1.992125 | 1.011445
54.7017 | 11.1271 | 11.15005 | 8.147146 | -0.02295011 | 1.994512 | 1.008392
54.7117 | 11.1253 | 11.1469 | 8.144627 | -0.02160015 | 1.996911 | 1.005362
54.7217 | 11.1322 | 11.14378 | 8.142108 | -0.01158307 | 1.999322 | 1.002354
54.7317 | 11.1149 | 11.1407 | 8.139587 | -0.02579879 | 2.001745 | 0.999367
54.7417 | 11.1234 | 11.13765 | 8.137065 | -0.01424748 | 2.004181 | 0.9964022
54.7516 | 11.0991 | 11.13466 | 8.134567 | -0.0355582 | 2.006603 | 0.9934883
54.7616 | 11.1067 | 11.13167 | 8.132042 | -0.02497208 | 2.009063 | 0.9905667
54.7716 | 11.1136 | 11.12872 | 8.129517 | -0.01511806 | 2.011535 | 0.9876664
54.7816 | 11.0986 | 11.1258 | 8.12699 | -0.02719685 | 2.014019 | 0.9847875
54.7916 | 11.1038 | 11.12291 | 8.124462 | -0.01910831 | 2.016516 | 0.9819299
54.8016 | 11.101 | 11.12005 | 8.121933 | -0.01905205 | 2.019025 | 0.9790933
54.8116 | 11.1001 | 11.11723 | 8.119403 | -0.01712763 | 2.021547 | 0.9762778
54.8216 | 11.1047 | 11.11444 | 8.116872 | -0.009735999 | 2.024081 | 0.9734832
54.8316 | 11.0748 | 11.11168 | 8.114339 | -0.03687671 | 2.026628 | 0.9707094
54.8416 | 11.0996 | 11.10895 | 8.111806 | -0.009349148 | 2.029187 | 0.9679562
54.8516 | 11.0993 | 11.10625 | 8.109271 | -0.006953852 | 2.031759 | 0.9652237
54.8616 | 11.0827 | 11.10359 | 8.106735 | -0.02089038 | 2.034344 | 0.9625115
54.8716 | 11.0841 | 11.10096 | 8.104198 | -0.0168591 | 2.036941 | 0.9598199
54.8816 | 11.0758 | 11.09836 | 8.10166 | -0.02255962 | 2.039552 | 0.9571483
54.8916 | 11.0877 | 11.09579 | 8.09912 | -0.008092083 | 2.042175 | 0.9544969
54.9016 | 11.0747 | 11.09326 | 8.09658 | -0.01855593 | 2.044811 | 0.9518656
54.9116 | 11.0646 | 11.09075 | 8.094038 | -0.02615163 | 2.04746 | 0.9492541
54.9216 | 11.0835 | 11.08828 | 8.091495 | -0.004779224 | 2.050122 | 0.9466625
54.9316 | 11.0711 | 11.08584 | 8.088951 | -0.01473828 | 2.052797 | 0.9440905
54.9416 | 11.0578 | 11.08343 | 8.086405 | -0.02562864 | 2.055485 | 0.9415382
54.9516 | 11.0736 | 11.08105 | 8.083859 | -0.007450441 | 2.058186 | 0.9390053
54.9616 | 11.0735 | 11.0787 | 8.081311 | -0.005203839 | 2.060901 | 0.9364918
54.9716 | 11.0757 | 11.07639 | 8.078762 | -0.0006886786 | 2.063629 | 0.9339976
54.9816 | 11.0714 | 11.0741 | 8.076212 | -0.002704474 | 2.06637 | 0.9315226
54.9916 | 11.0652 | 11.07185 | 8.073661 | -0.006651775 | 2.069124 | 0.9290667
55.0016 | 11.0772 | 11.06963 | 8.071109 | 0.007569766 | 2.071892 | 0.9266296
55.0116 | 11.0807 | 11.06744 | 8.068555 | 0.01326002 | 2.074674 | 0.9242114
55.0216 | 11.0749 | 11.06528 | 8.066 | 0.009619719 | 2.077468 | 0.921812
55.0316 | 11.0678 | 11.06315 | 8.063444 | 0.004648114 | 2.080276 | 0.9194312
55.0416 | 11.0805 | 11.06105 | 8.060887 | 0.01944543 | 2.083098 | 0.9170689
55.0516 | 11.0665 | 11.05899 | 8.058329 | 0.007512055 | 2.085934 | 0.9147251
55.0616 | 11.0692 | 11.05695 | 8.05577 | 0.01224766 | 2.088783 | 0.9123996
55.0716 | 11.0707 | 11.05495 | 8.053209 | 0.01575252 | 2.091646 | 0.9100924
55.0816 | 11.0765 | 11.05297 | 8.050647 | 0.02352644 | 2.094523 | 0.9078033
55.0916 | 11.0767 | 11.05103 | 8.048084 | 0.02566977 | 2.097414 | 0.9055322
55.1016 | 11.0651 | 11.04912 | 8.04552 | 0.01598232 | 2.100319 | 0.903279
55.1116 | 11.075 | 11.04724 | 8.042954 | 0.02776463 | 2.103237 | 0.9010437
55.1216 | 11.0839 | 11.04538 | 8.040388 | 0.038516 | 2.10617 | 0.8988262
55.1316 | 11.0714 | 11.04356 | 8.03782 | 0.02783671 | 2.109117 | 0.8966262
55.1416 | 11.0723 | 11.04177 | 8.035251 | 0.03052704 | 2.112078 | 0.8944438
55.1516 | 11.0699 | 11.04001 | 8.032681 | 0.02988708 | 2.115053 | 0.8922788
55.1616 | 11.0891 | 11.03828 | 8.03011 | 0.05081664 | 2.118043 | 0.8901312
55.1716 | 11.0666 | 11.03658 | 8.027537 | 0.03001552 | 2.121047 | 0.8880008
55.1816 | 11.0653 | 11.03492 | 8.024963 | 0.03038438 | 2.124065 | 0.8858875
55.1916 | 11.0727 | 11.03328 | 8.022388 | 0.03942289 | 2.127097 | 0.8837913
55.2016 | 11.0806 | 11.03167 | 8.019812 | 0.04893115 | 2.130144 | 0.8817122
55.2116 | 11.0716 | 11.03009 | 8.017235 | 0.0415092 | 2.133206 | 0.8796498
55.2216 | 11.0621 | 11.02854 | 8.014656 | 0.03355676 | 2.136283 | 0.8776042
55.2316 | 11.0502 | 11.02703 | 8.012077 | 0.02317453 | 2.139373 | 0.8755753
55.2416 | 11.079 | 11.02554 | 8.009496 | 0.05346198 | 2.142479 | 0.8735629
55.2516 | 11.0593 | 11.02408 | 8.006914 | 0.03521918 | 2.1456 | 0.8715671
55.2616 | 11.0642 | 11.02265 | 8.004331 | 0.04154662 | 2.148735 | 0.8695877
55.2716 | 11.0534 | 11.02126 | 8.001746 | 0.0321441 | 2.151885 | 0.8676246
55.2816 | 11.0574 | 11.01989 | 7.99916 | 0.03751126 | 2.155051 | 0.8656777
55.2916 | 11.0776 | 11.01855 | 7.996573 | 0.05904855 | 2.158231 | 0.8637469
55.3016 | 11.0522 | 11.01724 | 7.993985 | 0.03495591 | 2.161427 | 0.8618322
55.3116 | 11.0464 | 11.01597 | 7.991396 | 0.03043338 | 2.164637 | 0.8599334
55.3216 | 11.0632 | 11.01472 | 7.988806 | 0.04848101 | 2.167863 | 0.8580505
55.3315 | 11.061 | 11.01351 | 7.98624 | 0.04748561 | 2.171072 | 0.8562022
55.3415 | 11.0519 | 11.01233 | 7.983647 | 0.03957379 | 2.174329 | 0.8543506
55.3515 | 11.0581 | 11.01117 | 7.981053 | 0.04693194 | 2.177601 | 0.8525146
55.3615 | 11.0455 | 11.01004 | 7.978457 | 0.0354603 | 2.180888 | 0.8506942
55.3715 | 11.0579 | 11.00894 | 7.975861 | 0.04895915 | 2.184191 | 0.8488892
55.3815 | 11.0412 | 11.00787 | 7.973263 | 0.0333282 | 2.187509 | 0.8470996
55.3915 | 11.0498 | 11.00683 | 7.970664 | 0.04296732 | 2.190843 | 0.8453252
55.4015 | 11.0519 | 11.00582 | 7.968064 | 0.04607681 | 2.194193 | 0.843566
55.4115 | 11.0492 | 11.00484 | 7.965463 | 0.0443566 | 2.197559 | 0.8418219
55.4215 | 11.0473 | 11.00389 | 7.96286 | 0.04340658 | 2.20094 | 0.8400929
55.4315 | 11.0598 | 11.00297 | 7.960257 | 0.05682692 | 2.204338 | 0.8383787
55.4415 | 11.0546 | 11.00208 | 7.957652 | 0.05251751 | 2.207751 | 0.8366795
55.4515 | 11.0479 | 11.00122 | 7.955045 | 0.04667853 | 2.211181 | 0.834995
55.4615 | 11.0636 | 11.00039 | 7.952438 | 0.06321018 | 2.214627 | 0.8333252
55.4715 | 11.044 | 10.99959 | 7.949829 | 0.04441188 | 2.218089 | 0.8316701
55.4815 | 11.0616 | 10.99882 | 7.94722 | 0.06278387 | 2.221567 | 0.8300295
55.4915 | 11.0597 | 10.99807 | 7.944609 | 0.06162645 | 2.225062 | 0.8284034
55.5015 | 11.0542 | 10.99736 | 7.941996 | 0.05683937 | 2.228573 | 0.8267917
55.5115 | 11.0732 | 10.99668 | 7.939383 | 0.07652262 | 2.2321 | 0.8251943
55.5215 | 11.0558 | 10.99602 | 7.936768 | 0.05977616 | 2.235644 | 0.8236111
55.5315 | 11.062 | 10.9954 | 7.934152 | 0.06660011 | 2.239205 | 0.8220421
55.5415 | 11.0561 | 10.99481 | 7.931535 | 0.06129468 | 2.242783 | 0.8204872
55.5515 | 11.0664 | 10.99424 | 7.928917 | 0.07215958 | 2.246377 | 0.8189463
55.5615 | 11.0644 | 10.99371 | 7.926297 | 0.07069489 | 2.249988 | 0.8174193
55.5715 | 11.0589 | 10.9932 | 7.923677 | 0.06570036 | 2.253617 | 0.8159063
55.5815 | 11.0629 | 10.99272 | 7.921055 | 0.07017649 | 2.257262 | 0.8144071
55.5915 | 11.0687 | 10.99228 | 7.918432 | 0.07642311 | 2.260924 | 0.8129215
55.6015 | 11.0748 | 10.99186 | 7.915807 | 0.08293954 | 2.264604 | 0.8114496
55.6115 | 11.0689 | 10.99147 | 7.913181 | 0.0774268 | 2.2683 | 0.8099914
55.6215 | 11.081 | 10.99112 | 7.910555 | 0.08988452 | 2.272014 | 0.8085466
55.6315 | 11.0583 | 10.99079 | 7.907927 | 0.06751248 | 2.275746 | 0.8071153
55.6415 | 11.0843 | 10.99049 | 7.905297 | 0.0938111 | 2.279494 | 0.8056973
55.6515 | 11.0774 | 10.99022 | 7.902667 | 0.08717948 | 2.283261 | 0.8042928
55.6615 | 11.0611 | 10.98998 | 7.900035 | 0.0711187 | 2.287045 | 0.8029013
55.6715 | 11.0887 | 10.98977 | 7.897402 | 0.09892784 | 2.290847 | 0.8015232
55.6815 | 11.0702 | 10.98959 | 7.894768 | 0.08060748 | 2.294667 | 0.8001581
55.6915 | 11.0682 | 10.98944 | 7.892132 | 0.07875746 | 2.298504 | 0.7988061
55.7015 | 11.0775 | 10.98932 | 7.889496 | 0.08817767 | 2.30236 | 0.797467
55.7115 | 11.0615 | 10.98923 | 7.886858 | 0.07226839 | 2.306233 | 0.7961409
55.7215 | 11.0709 | 10.98917 | 7.884219 | 0.08172924 | 2.310124 | 0.7948276
55.7315 | 11.0758 | 10.98914 | 7.881578 | 0.08666037 | 2.314034 | 0.7935272
55.7415 | 11.0667 | 10.98914 | 7.878937 | 0.07756147 | 2.317962 | 0.7922395
55.7515 | 11.0751 | 10.98917 | 7.876294 | 0.08593304 | 2.321908 | 0.7909644
55.7615 | 11.0657 | 10.98923 | 7.87365 | 0.07647469 | 2.325873 | 0.7897019
55.7715 | 11.0742 | 10.98931 | 7.871005 | 0.08488634 | 2.329857 | 0.788452
55.7815 | 11.0822 | 10.98943 | 7.868358 | 0.09276811 | 2.333859 | 0.7872146
55.7915 | 11.075 | 10.98958 | 7.865711 | 0.08542031 | 2.337879 | 0.7859896
55.8015 | 11.0726 | 10.98976 | 7.863062 | 0.08284254 | 2.341919 | 0.784777
55.8115 | 11.079 | 10.98997 | 7.860412 | 0.08903461 | 2.345977 | 0.7835766
55.8215 | 11.064 | 10.9902 | 7.85776 | 0.07379693 | 2.350054 | 0.7823886
55.8315 | 11.0902 | 10.99047 | 7.855108 | 0.099729 | 2.354151 | 0.7812127
55.8415 | 11.071 | 10.99077 | 7.852454 | 0.08023111 | 2.358266 | 0.780049
55.8515 | 11.076 | 10.9911 | 7.849799 | 0.08490298 | 2.362401 | 0.7788973
55.8615 | 11.0837 | 10.99146 | 7.847142 | 0.09224489 | 2.366555 | 0.7777578
55.8715 | 11.0701 | 10.99184 | 7.844485 | 0.07825688 | 2.370728 | 0.77663
55.8815 | 11.0687 | 10.99226 | 7.841826 | 0.07643853 | 2.374921 | 0.7755144
55.8915 | 11.085 | 10.99271 | 7.839166 | 0.09228986 | 2.379134 | 0.7744104
55.9015 | 11.0852 | 10.99319 | 7.836505 | 0.09201107 | 2.383366 | 0.7733184
55.9115 | 11.0885 | 10.9937 | 7.833842 | 0.09480192 | 2.387618 | 0.7722381
55.9214 | 11.0901 | 10.99423 | 7.831205 | 0.09586946 | 2.391845 | 0.7711799
55.9314 | 11.0809 | 10.9948 | 7.82854 | 0.08609969 | 2.396137 | 0.770123
55.9414 | 11.0904 | 10.9954 | 7.825874 | 0.09500005 | 2.400448 | 0.7690774
55.9514 | 11.107 | 10.99603 | 7.823207 | 0.1109695 | 2.40478 | 0.7680436
55.9614 | 11.0844 | 10.99669 | 7.820538 | 0.0877089 | 2.409132 | 0.767021
55.9714 | 11.0998 | 10.99738 | 7.817868 | 0.1024174 | 2.413504 | 0.7660101
55.9814 | 11.1004 | 10.9981 | 7.815197 | 0.1022957 | 2.417897 | 0.7650105
55.9914 | 11.0853 | 10.99886 | 7.812525 | 0.08644309 | 2.42231 | 0.7640223
56.0014 | 11.1117 | 10.99964 | 7.809851 | 0.1120598 | 2.426744 | 0.7630454
56.0114 | 11.0961 | 11.00045 | 7.807176 | 0.09564576 | 2.431198 | 0.7620797
56.0214 | 11.099 | 11.0013 | 7.8045 | 0.09770131 | 2.435674 | 0.7611252
56.0314 | 11.0902 | 11.00217 | 7.801823 | 0.08802534 | 2.44017 | 0.760182
56.0414 | 11.0972 | 11.00308 | 7.799144 | 0.0941191 | 2.444687 | 0.7592498
56.0514 | 11.1047 | 11.00402 | 7.796464 | 0.1006815 | 2.449226 | 0.7583287
56.0614 | 11.1115 | 11.00499 | 7.793783 | 0.1065131 | 2.453785 | 0.7574186
56.0714 | 11.0988 | 11.00599 | 7.791101 | 0.09281358 | 2.458366 | 0.7565195
56.0814 | 11.1109 | 11.00702 | 7.788417 | 0.1038833 | 2.462968 | 0.7556313
56.0914 | 11.1009 | 11.00808 | 7.785732 | 0.09282151 | 2.467592 | 0.7547541
56.1014 | 11.1135 | 11.00917 | 7.783046 | 0.1043284 | 2.472238 | 0.7538877
56.1114 | 11.1058 | 11.0103 | 7.780359 | 0.09550412 | 2.476905 | 0.7530321
56.1214 | 11.1149 | 11.01145 | 7.777671 | 0.1034485 | 2.481594 | 0.7521872
56.1314 | 11.1068 | 11.01264 | 7.774981 | 0.09416156 | 2.486305 | 0.7513531
56.1414 | 11.1039 | 11.01386 | 7.77229 | 0.0900427 | 2.491038 | 0.7505297
56.1514 | 11.1071 | 11.01511 | 7.769597 | 0.09199268 | 2.495793 | 0.7497169
56.1614 | 11.1156 | 11.01639 | 7.766904 | 0.09921107 | 2.50057 | 0.7489148
56.1714 | 11.1043 | 11.0177 | 7.764209 | 0.08659751 | 2.50537 | 0.7481231
56.1814 | 11.1039 | 11.01905 | 7.761513 | 0.08485222 | 2.510192 | 0.7473422
56.1914 | 11.1087 | 11.02042 | 7.758816 | 0.08827546 | 2.515037 | 0.7465714
56.2014 | 11.1091 | 11.02183 | 7.756117 | 0.08726632 | 2.519905 | 0.7458114
56.2114 | 11.1158 | 11.02327 | 7.753418 | 0.09252579 | 2.524795 | 0.7450615
56.2214 | 11.1197 | 11.02475 | 7.750717 | 0.094953 | 2.529708 | 0.7443221
56.2314 | 11.106 | 11.02625 | 7.748014 | 0.07974763 | 2.534645 | 0.7435931
56.2414 | 11.1271 | 11.02779 | 7.745311 | 0.09931056 | 2.539604 | 0.7428744
56.2514 | 11.1128 | 11.02936 | 7.742606 | 0.083441 | 2.544587 | 0.7421658
56.2614 | 11.1267 | 11.03096 | 7.7399 | 0.09573909 | 2.549593 | 0.7414676
56.2714 | 11.1326 | 11.0326 | 7.737193 | 0.1000046 | 2.554623 | 0.7407795
56.2814 | 11.1245 | 11.03426 | 7.734484 | 0.09023794 | 2.559676 | 0.7401017
56.2914 | 11.1195 | 11.03596 | 7.731775 | 0.08353831 | 2.564753 | 0.7394339
56.3014 | 11.1363 | 11.03769 | 7.729064 | 0.09860621 | 2.569854 | 0.7387762
56.3114 | 11.1296 | 11.03946 | 7.726351 | 0.09014123 | 2.574979 | 0.7381286
56.3214 | 11.1412 | 11.04126 | 7.723638 | 0.0999435 | 2.580128 | 0.737491
56.3314 | 11.1368 | 11.04309 | 7.720923 | 0.09371274 | 2.585301 | 0.7368635
56.3414 | 11.1327 | 11.04495 | 7.718207 | 0.08774907 | 2.590498 | 0.7362458
56.3514 | 11.1432 | 11.04685 | 7.71549 | 0.09635199 | 2.59572 | 0.7356381
56.3614 | 11.1383 | 11.04878 | 7.712771 | 0.08952192 | 2.600966 | 0.7350403
56.3714 | 11.1506 | 11.05074 | 7.710052 | 0.09985852 | 2.606237 | 0.7344524
56.3814 | 11.1403 | 11.05274 | 7.707331 | 0.08756173 | 2.611533 | 0.7338743
56.3914 | 11.1545 | 11.05477 | 7.704608 | 0.09973119 | 2.616854 | 0.7333061
56.4014 | 11.1626 | 11.05683 | 7.701885 | 0.1057673 | 2.6222 | 0.7327476
56.4114 | 11.1578 | 11.05893 | 7.69916 | 0.09886966 | 2.627571 | 0.7321989
56.4214 | 11.1493 | 11.06106 | 7.696434 | 0.08823817 | 2.632968 | 0.7316599
56.4314 | 11.1594 | 11.06323 | 7.693707 | 0.09617259 | 2.63839 | 0.7311307
56.4414 | 11.1689 | 11.06543 | 7.690978 | 0.1034735 | 2.643837 | 0.7306109
56.4514 | 11.1529 | 11.06766 | 7.688249 | 0.08523981 | 2.649311 | 0.7301011
56.4614 | 11.1766 | 11.06993 | 7.685517 | 0.1066724 | 2.65481 | 0.7296006
56.4714 | 11.1695 | 11.07223 | 7.682785 | 0.09727037 | 2.660335 | 0.7291099
56.4814 | 11.1757 | 11.07457 | 7.680052 | 0.1011338 | 2.665886 | 0.7286286
56.4914 | 11.158 | 11.07694 | 7.677317 | 0.08106284 | 2.671463 | 0.728157
56.5013 | 11.1576 | 11.07932 | 7.674608 | 0.07828106 | 2.677011 | 0.7276996
56.5113 | 11.1837 | 11.08176 | 7.671871 | 0.10194 | 2.682642 | 0.7272469
56.5213 | 11.1667 | 11.08423 | 7.669132 | 0.08246618 | 2.688298 | 0.7268037
56.5313 | 11.177 | 11.08674 | 7.666392 | 0.09025535 | 2.693982 | 0.7263698
56.5413 | 11.1779 | 11.08929 | 7.663651 | 0.08861125 | 2.699692 | 0.7259455
56.5513 | 11.1791 | 11.09187 | 7.660909 | 0.08723036 | 2.70543 | 0.7255305
56.5613 | 11.1814 | 11.09448 | 7.658165 | 0.08691593 | 2.711194 | 0.7251249
56.5713 | 11.1876 | 11.09714 | 7.655421 | 0.09046407 | 2.716987 | 0.7247286
56.5813 | 11.1869 | 11.09982 | 7.652674 | 0.08707844 | 2.722805 | 0.7243418
56.5913 | 11.1917 | 11.10254 | 7.649927 | 0.08915552 | 2.728653 | 0.7239642
56.6013 | 11.1756 | 11.1053 | 7.647178 | 0.07029834 | 2.734527 | 0.7235959
56.6113 | 11.1892 | 11.1081 | 7.644429 | 0.08110371 | 2.740431 | 0.7232369
56.6213 | 11.2074 | 11.11093 | 7.641677 | 0.09647459 | 2.746361 | 0.7228872
56.6313 | 11.1949 | 11.11379 | 7.638925 | 0.08110783 | 2.75232 | 0.7225467
56.6413 | 11.1962 | 11.11669 | 7.636171 | 0.07950626 | 2.758307 | 0.7222153
56.6513 | 11.1885 | 11.11963 | 7.633416 | 0.06886641 | 2.764324 | 0.7218932
56.6613 | 11.1883 | 11.12261 | 7.63066 | 0.06569203 | 2.770367 | 0.7215804
56.6713 | 11.1936 | 11.12562 | 7.627903 | 0.06797897 | 2.776442 | 0.7212767
56.6813 | 11.2028 | 11.12867 | 7.625144 | 0.074131 | 2.782543 | 0.7209821
56.6913 | 11.2019 | 11.13176 | 7.622384 | 0.07014398 | 2.788675 | 0.7206966
56.7013 | 11.2141 | 11.13488 | 7.619623 | 0.07922228 | 2.794834 | 0.7204203
56.7113 | 11.2127 | 11.13804 | 7.616861 | 0.07466087 | 2.801026 | 0.720153
56.7213 | 11.1966 | 11.14124 | 7.614097 | 0.0553632 | 2.807245 | 0.7198948
56.7313 | 11.2235 | 11.14447 | 7.611332 | 0.07902814 | 2.813494 | 0.7196457
56.7413 | 11.2134 | 11.14774 | 7.608566 | 0.06565526 | 2.819773 | 0.7194057
56.7513 | 11.2163 | 11.15105 | 7.605798 | 0.06524565 | 2.826082 | 0.7191747
56.7613 | 11.2305 | 11.1544 | 7.603029 | 0.07609602 | 2.832422 | 0.7189528
56.7713 | 11.2147 | 11.15779 | 7.600259 | 0.05691035 | 2.838791 | 0.7187398
56.7813 | 11.2307 | 11.16122 | 7.597488 | 0.06948453 | 2.845192 | 0.7185358
56.7913 | 11.2293 | 11.16468 | 7.594715 | 0.06462233 | 2.851621 | 0.7183409
56.8013 | 11.2242 | 11.16818 | 7.591942 | 0.05601943 | 2.858084 | 0.7181549
56.8113 | 11.2404 | 11.17172 | 7.589167 | 0.06867978 | 2.864576 | 0.7179778
56.8213 | 11.2314 | 11.1753 | 7.58639 | 0.05609948 | 2.871101 | 0.7178097
56.8313 | 11.2274 | 11.17892 | 7.583613 | 0.04848209 | 2.877655 | 0.7176506
56.8413 | 11.2525 | 11.18258 | 7.580834 | 0.06992352 | 2.884242 | 0.7175004
56.8513 | 11.2479 | 11.18627 | 7.578054 | 0.06162773 | 2.89086 | 0.7173591
56.8613 | 11.2519 | 11.19001 | 7.575272 | 0.06189029 | 2.897511 | 0.7172267
56.8713 | 11.2604 | 11.19378 | 7.57249 | 0.06661544 | 2.904192 | 0.7171032
56.8813 | 11.2518 | 11.1976 | 7.569706 | 0.05419861 | 2.910907 | 0.7169886
56.8913 | 11.2713 | 11.20146 | 7.566921 | 0.06984404 | 2.917653 | 0.7168828
56.9013 | 11.2711 | 11.20535 | 7.564134 | 0.06574707 | 2.924433 | 0.7167859
56.9113 | 11.2625 | 11.20929 | 7.561346 | 0.05321209 | 2.931244 | 0.7166979
56.9213 | 11.2821 | 11.21327 | 7.558557 | 0.06883433 | 2.938089 | 0.7166188
56.9313 | 11.287 | 11.21728 | 7.555767 | 0.06971821 | 2.944966 | 0.7165485
56.9413 | 11.2893 | 11.22134 | 7.552976 | 0.06795896 | 2.951878 | 0.716487
56.9513 | 11.2918 | 11.22544 | 7.550183 | 0.06636122 | 2.958821 | 0.7164344
56.9613 | 11.2876 | 11.22958 | 7.547389 | 0.05802001 | 2.9658 | 0.7163905
56.9713 | 11.2755 | 11.23376 | 7.544594 | 0.04173857 | 2.972812 | 0.7163555
56.9813 | 11.3071 | 11.23798 | 7.541797 | 0.06911574 | 2.979858 | 0.7163293
56.9913 | 11.3049 | 11.24225 | 7.538999 | 0.06265102 | 2.986938 | 0.716312
57.0013 | 11.2988 | 11.24655 | 7.5362 | 0.05224559 | 2.994051 | 0.7163034
57.0113 | 11.3011 | 11.2509 | 7.5334 | 0.05019601 | 3.0012 | 0.7163036
57.0213 | 11.3003 | 11.25529 | 7.530599 | 0.04500531 | 3.008384 | 0.7163126
57.0313 | 11.3155 | 11.25973 | 7.527796 | 0.05577208 | 3.015602 | 0.7163304
57.0413 | 11.3202 | 11.2642 | 7.524992 | 0.05599633 | 3.022855 | 0.716357
57.0513 | 11.3132 | 11.26872 | 7.522186 | 0.044478 | 3.030143 | 0.7163923
57.0613 | 11.3221 | 11.27328 | 7.51938 | 0.04881652 | 3.037467 | 0.7164365
57.0713 | 11.3053 | 11.27789 | 7.516572 | 0.02741183 | 3.044827 | 0.7164894
57.0813 | 11.3118 | 11.28254 | 7.513763 | 0.0292639 | 3.052222 | 0.7165511
57.0912 | 11.3178 | 11.28718 | 7.51098 | 0.03062183 | 3.059577 | 0.7166206
57.1012 | 11.311 | 11.29191 | 7.508169 | 0.01908676 | 3.067045 | 0.7166998
57.1112 | 11.3313 | 11.29669 | 7.505356 | 0.03460816 | 3.074548 | 0.7167877
57.1212 | 11.3155 | 11.30151 | 7.502542 | 0.01398539 | 3.082089 | 0.7168843
57.1312 | 11.3027 | 11.30638 | 7.499726 | -0.003681935 | 3.089666 | 0.7169898
57.1412 | 11.3214 | 11.31129 | 7.496909 | 0.01010614 | 3.097281 | 0.7171039
57.1512 | 11.3212 | 11.31625 | 7.494091 | 0.004949773 | 3.104932 | 0.717227
57.1612 | 11.3135 | 11.32125 | 7.491272 | -0.007751624 | 3.112621 | 0.7173587
57.1712 | 11.33 | 11.3263 | 7.488452 | 0.003701787 | 3.120347 | 0.7174992
57.1812 | 11.3322 | 11.33139 | 7.48563 | 0.000809918 | 3.128112 | 0.7176485
57.1912 | 11.3205 | 11.33653 | 7.482807 | -0.01602781 | 3.135914 | 0.7178066
57.2012 | 11.3288 | 11.34171 | 7.479983 | -0.01291102 | 3.143755 | 0.7179734
57.2112 | 11.3227 | 11.34694 | 7.477157 | -0.02424043 | 3.151634 | 0.718149
57.2212 | 11.3352 | 11.35222 | 7.47433 | -0.01701585 | 3.159552 | 0.7183333
57.2312 | 11.3398 | 11.35754 | 7.471502 | -0.01773806 | 3.167509 | 0.7185265
57.2412 | 11.3457 | 11.36291 | 7.468673 | -0.01720668 | 3.175505 | 0.7187285
57.2512 | 11.3601 | 11.36832 | 7.465842 | -0.008221767 | 3.18354 | 0.7189392
57.2612 | 11.3443 | 11.37378 | 7.463011 | -0.02948427 | 3.191615 | 0.7191587
57.2712 | 11.3424 | 11.37929 | 7.460177 | -0.03689415 | 3.19973 | 0.7193871
57.2812 | 11.3588 | 11.38485 | 7.457343 | -0.02605166 | 3.207884 | 0.7196242
57.2912 | 11.3476 | 11.39046 | 7.454507 | -0.04285709 | 3.21608 | 0.7198701
57.3012 | 11.3541 | 11.39611 | 7.45167 | -0.04201008 | 3.224315 | 0.7201249
57.3112 | 11.3766 | 11.40181 | 7.448832 | -0.02521142 | 3.232591 | 0.7203884
57.3212 | 11.3837 | 11.40756 | 7.445993 | -0.02386103 | 3.240907 | 0.7206608
57.3312 | 11.3846 | 11.41336 | 7.443152 | -0.02875978 | 3.249266 | 0.7209419
57.3412 | 11.3881 | 11.41921 | 7.44031 | -0.03110716 | 3.257665 | 0.721232
57.3512 | 11.3961 | 11.4251 | 7.437467 | -0.02900396 | 3.266106 | 0.7215309
57.3612 | 11.3901 | 11.43105 | 7.434623 | -0.04095005 | 3.274589 | 0.7218386
57.3712 | 11.4063 | 11.43705 | 7.431777 | -0.03074609 | 3.283114 | 0.7221552
57.3812 | 11.4076 | 11.44309 | 7.42893 | -0.03549168 | 3.291681 | 0.7224807
57.3912 | 11.4093 | 11.44919 | 7.426082 | -0.0398873 | 3.300291 | 0.7228149
57.4012 | 11.4348 | 11.45533 | 7.423232 | -0.02053383 | 3.308943 | 0.7231582
57.4112 | 11.4193 | 11.46153 | 7.420381 | -0.04223021 | 3.317639 | 0.7235102
57.4212 | 11.4426 | 11.46778 | 7.417529 | -0.02517824 | 3.326378 | 0.7238713
57.4312 | 11.4256 | 11.47408 | 7.414676 | -0.048477 | 3.33516 | 0.7242411
57.4412 | 11.4455 | 11.48043 | 7.411822 | -0.03492722 | 3.343986 | 0.72462
57.4512 | 11.4482 | 11.48683 | 7.408966 | -0.03862906 | 3.352856 | 0.7250077
57.4612 | 11.4497 | 11.49328 | 7.406109 | -0.04358327 | 3.36177 | 0.7254044
57.4712 | 11.4701 | 11.49979 | 7.40325 | -0.02968888 | 3.370728 | 0.7258101
57.4812 | 11.4862 | 11.50635 | 7.400391 | -0.02014779 | 3.379732 | 0.7262247
57.4912 | 11.4581 | 11.51296 | 7.39753 | -0.05485839 | 3.38878 | 0.7266483
57.5012 | 11.4809 | 11.51962 | 7.394668 | -0.0387227 | 3.397874 | 0.7270808
57.5112 | 11.4867 | 11.52634 | 7.391805 | -0.03963984 | 3.407013 | 0.7275224
57.5212 | 11.4935 | 11.53311 | 7.38894 | -0.03961065 | 3.416198 | 0.727973
57.5312 | 11.5034 | 11.53994 | 7.386074 | -0.03653547 | 3.425429 | 0.7284326
57.5412 | 11.5074 | 11.54681 | 7.383207 | -0.03941379 | 3.434706 | 0.7289012
57.5512 | 11.513 | 11.55375 | 7.380339 | -0.04074674 | 3.444029 | 0.7293789
57.5612 | 11.5186 | 11.56073 | 7.377469 | -0.04213438 | 3.4534 | 0.7298656
57.5712 | 11.5079 | 11.56778 | 7.374598 | -0.05987685 | 3.462817 | 0.7303615
57.5812 | 11.5238 | 11.57487 | 7.371726 | -0.05107432 | 3.472282 | 0.7308664
57.5912 | 11.5339 | 11.58203 | 7.368852 | -0.04812746 | 3.481795 | 0.7313804
57.6012 | 11.5308 | 11.58924 | 7.365978 | -0.05843625 | 3.491355 | 0.7319036
57.6112 | 11.5345 | 11.5965 | 7.363102 | -0.06200096 | 3.500963 | 0.7324359
57.6212 | 11.5502 | 11.60382 | 7.360225 | -0.05362216 | 3.51062 | 0.7329773
57.6312 | 11.5472 | 11.6112 | 7.357346 | -0.06399962 | 3.520325 | 0.733528
57.6412 | 11.55 | 11.61863 | 7.354466 | -0.06863436 | 3.53008 | 0.7340877
57.6512 | 11.565 | 11.62613 | 7.351585 | -0.06112594 | 3.539884 | 0.7346567
57.6612 | 11.5535 | 11.63368 | 7.348703 | -0.08017522 | 3.549737 | 0.7352349
57.6711 | 11.569 | 11.64121 | 7.345849 | -0.07220847 | 3.559543 | 0.7358167
57.6811 | 11.5706 | 11.64887 | 7.342964 | -0.07827278 | 3.569495 | 0.7364134
57.6911 | 11.5707 | 11.6566 | 7.340078 | -0.08589589 | 3.579499 | 0.7370193
57.7011 | 11.5949 | 11.66438 | 7.337191 | -0.06947708 | 3.589552 | 0.7376345
57.7111 | 11.5786 | 11.67222 | 7.334302 | -0.09361797 | 3.599657 | 0.738259
57.7211 | 11.5885 | 11.68012 | 7.331413 | -0.09161788 | 3.609813 | 0.7388928
57.7311 | 11.5935 | 11.68808 | 7.328522 | -0.09457697 | 3.620019 | 0.739536
57.7411 | 11.5871 | 11.6961 | 7.325629 | -0.1089964 | 3.630279 | 0.7401885
57.7511 | 11.5928 | 11.70418 | 7.322736 | -0.1113762 | 3.64059 | 0.7408504
57.7611 | 11.5922 | 11.71232 | 7.319841 | -0.1201163 | 3.650953 | 0.7415218
57.7711 | 11.5911 | 11.72052 | 7.316945 | -0.1294176 | 3.66137 | 0.7422026
57.7811 | 11.6034 | 11.72878 | 7.314048 | -0.1253796 | 3.671839 | 0.7428928
57.7911 | 11.5987 | 11.7371 | 7.311149 | -0.1384032 | 3.682361 | 0.7435925
57.8011 | 11.6135 | 11.74549 | 7.30825 | -0.1319892 | 3.692938 | 0.7443017
57.8111 | 11.6176 | 11.75394 | 7.305349 | -0.1363368 | 3.703568 | 0.7450204
57.8211 | 11.6087 | 11.76245 | 7.302446 | -0.1537468 | 3.714252 | 0.7457486
57.8311 | 11.6183 | 11.77102 | 7.299543 | -0.1527197 | 3.724991 | 0.7464864
57.8411 | 11.6245 | 11.77966 | 7.296638 | -0.1551563 | 3.735784 | 0.7472337
57.8511 | 11.6296 | 11.78836 | 7.293732 | -0.1587562 | 3.746633 | 0.7479907
57.8611 | 11.6353 | 11.79712 | 7.290825 | -0.1618199 | 3.757538 | 0.7487573
57.8711 | 11.6301 | 11.80595 | 7.287916 | -0.175848 | 3.768498 | 0.7495336
57.8811 | 11.6396 | 11.81484 | 7.285007 | -0.1752401 | 3.779514 | 0.7503195
57.8911 | 11.6459 | 11.8238 | 7.282096 | -0.1778974 | 3.790587 | 0.7511152
57.9011 | 11.6293 | 11.83282 | 7.279183 | -0.2035195 | 3.801716 | 0.7519205
57.9111 | 11.6467 | 11.84191 | 7.27627 | -0.1952076 | 3.812902 | 0.7527356
57.9211 | 11.655 | 11.85106 | 7.273355 | -0.1960617 | 3.824146 | 0.7535605
57.9311 | 11.6515 | 11.86028 | 7.270439 | -0.2087818 | 3.835448 | 0.7543952
57.9411 | 11.6574 | 11.86957 | 7.267522 | -0.2121692 | 3.846808 | 0.7552397
57.9511 | 11.6813 | 11.87892 | 7.264603 | -0.1976228 | 3.858226 | 0.756094
57.9611 | 11.6641 | 11.88834 | 7.261684 | -0.2242441 | 3.869702 | 0.7569583
57.9711 | 11.6933 | 11.89783 | 7.258763 | -0.2045329 | 3.881238 | 0.7578324
57.9811 | 11.6899 | 11.90739 | 7.25584 | -0.2174896 | 3.892833 | 0.7587164
57.9911 | 11.6933 | 11.91701 | 7.252917 | -0.2237149 | 3.904488 | 0.7596104
58.0011 | 11.7122 | 11.92671 | 7.249992 | -0.214509 | 3.916202 | 0.7605145
58.0111 | 11.7003 | 11.93647 | 7.247066 | -0.2361728 | 3.927978 | 0.7614285
58.0211 | 11.7137 | 11.94631 | 7.244139 | -0.2326061 | 3.939815 | 0.7623526
58.0311 | 11.7335 | 11.95621 | 7.24121 | -0.2227086 | 3.951712 | 0.7632867
58.0411 | 11.7319 | 11.96618 | 7.238281 | -0.2342817 | 3.96367 | 0.7642309
58.0511 | 11.7342 | 11.97623 | 7.23535 | -0.2420255 | 3.97569 | 0.7651853
58.0611 | 11.7387 | 11.98634 | 7.232418 | -0.2476405 | 3.987773 | 0.7661498
58.0711 | 11.7404 | 11.99653 | 7.229484 | -0.2561265 | 3.999918 | 0.7671245
58.0811 | 11.7631 | 12.00679 | 7.226549 | -0.2436852 | 4.012126 | 0.7681094
58.0911 | 11.7661 | 12.01712 | 7.223613 | -0.2510154 | 4.024397 | 0.7691045
58.1011 | 11.7737 | 12.02752 | 7.220676 | -0.2538185 | 4.036732 | 0.77011
58.1111 | 11.7931 | 12.03799 | 7.217738 | -0.2448947 | 4.049131 | 0.7711257
58.1211 | 11.7924 | 12.04854 | 7.214798 | -0.2561442 | 4.061594 | 0.7721518
58.1311 | 11.7852 | 12.05917 | 7.211857 | -0.2739673 | 4.074122 | 0.7731883
58.1411 | 11.8138 | 12.06986 | 7.208915 | -0.2560645 | 4.086714 | 0.7742351
58.1511 | 11.8198 | 12.08064 | 7.205972 | -0.2608367 | 4.099372 | 0.7752924
58.1611 | 11.8291 | 12.09148 | 7.203027 | -0.2623836 | 4.112096 | 0.7763601
58.1711 | 11.8439 | 12.10241 | 7.200081 | -0.2585061 | 4.124886 | 0.7774384
58.1811 | 11.8403 | 12.1134 | 7.197134 | -0.2731042 | 4.137743 | 0.7785272
58.1911 | 11.853 | 12.12448 | 7.194186 | -0.2714787 | 4.150666 | 0.7796265
58.2011 | 11.8639 | 12.13563 | 7.191236 | -0.2717295 | 4.163657 | 0.7807364
58.2111 | 11.864 | 12.14686 | 7.188286 | -0.2828578 | 4.176715 | 0.781857
58.2211 | 11.8767 | 12.15816 | 7.185334 | -0.2814639 | 4.189842 | 0.7829882
58.2311 | 11.8872 | 12.16955 | 7.18238 | -0.2823469 | 4.203036 | 0.7841301
58.2411 | 11.8912 | 12.18101 | 7.179426 | -0.2898088 | 4.2163 | 0.7852827
58.2511 | 11.9147 | 12.19255 | 7.17647 | -0.2778493 | 4.229633 | 0.7864461
58.261 | 11.9233 | 12.20405 | 7.173543 | -0.2807491 | 4.242898 | 0.7876083
58.271 | 11.9307 | 12.21575 | 7.170584 | -0.2850476 | 4.25637 | 0.7887932
58.281 | 11.9479 | 12.22753 | 7.167625 | -0.2796257 | 4.269912 | 0.789989
58.291 | 11.9627 | 12.23938 | 7.164664 | -0.2766847 | 4.283525 | 0.7911957
58.301 | 11.9552 | 12.25132 | 7.161702 | -0.2961247 | 4.297209 | 0.7924133
58.311 | 11.9824 | 12.26335 | 7.158739 | -0.2809455 | 4.310964 | 0.7936419
58.321 | 11.9852 | 12.27545 | 7.155775 | -0.2902479 | 4.324791 | 0.7948816
58.331 | 11.9898 | 12.28763 | 7.152809 | -0.2978333 | 4.338692 | 0.7961322
58.341 | 11.9976 | 12.2999 | 7.149843 | -0.302301 | 4.352664 | 0.797394
58.351 | 12.0155 | 12.31225 | 7.146874 | -0.2967517 | 4.36671 | 0.7986668
58.361 | 12.0258 | 12.32469 | 7.143905 | -0.2988859 | 4.38083 | 0.7999509
58.371 | 12.0208 | 12.3372 | 7.140935 | -0.3164039 | 4.395023 | 0.8012461
58.381 | 12.0326 | 12.34981 | 7.137963 | -0.3172064 | 4.409291 | 0.8025526
58.391 | 12.0562 | 12.36249 | 7.13499 | -0.3062938 | 4.423634 | 0.8038702
58.401 | 12.0647 | 12.37527 | 7.132016 | -0.3105665 | 4.438052 | 0.8051993
58.411 | 12.069 | 12.38813 | 7.12904 | -0.3191251 | 4.452545 | 0.8065397
58.421 | 12.0985 | 12.40107 | 7.126064 | -0.3025699 | 4.467115 | 0.8078914
58.431 | 12.1033 | 12.4141 | 7.123086 | -0.3108014 | 4.481761 | 0.8092545
58.441 | 12.0924 | 12.42722 | 7.120107 | -0.3348202 | 4.496484 | 0.8106292
58.451 | 12.1261 | 12.44043 | 7.117126 | -0.3143266 | 4.511285 | 0.8120153
58.461 | 12.1242 | 12.45372 | 7.114145 | -0.3295209 | 4.526163 | 0.813413
58.471 | 12.122 | 12.4671 | 7.111162 | -0.3451036 | 4.541119 | 0.8148222
58.481 | 12.1542 | 12.48058 | 7.108178 | -0.3263754 | 4.556154 | 0.816243
58.491 | 12.1593 | 12.49414 | 7.105193 | -0.3348367 | 4.571268 | 0.8176755
58.501 | 12.1704 | 12.50779 | 7.102206 | -0.3373881 | 4.586462 | 0.8191197
58.511 | 12.1693 | 12.52153 | 7.099219 | -0.3522302 | 4.601736 | 0.8205756
58.521 | 12.1886 | 12.53536 | 7.09623 | -0.3467628 | 4.61709 | 0.8220433
58.531 | 12.1948 | 12.54929 | 7.09324 | -0.3544866 | 4.632524 | 0.8235228
58.541 | 12.2108 | 12.5633 | 7.090248 | -0.3525029 | 4.648041 | 0.8250141
58.551 | 12.2177 | 12.57741 | 7.087256 | -0.3597111 | 4.663638 | 0.8265174
58.561 | 12.2356 | 12.59161 | 7.084262 | -0.3560122 | 4.679318 | 0.8280325
58.571 | 12.2453 | 12.60591 | 7.081267 | -0.3606071 | 4.69508 | 0.8295597
58.581 | 12.2549 | 12.6203 | 7.078271 | -0.3653952 | 4.710926 | 0.8310989
58.591 | 12.2725 | 12.63478 | 7.075273 | -0.362278 | 4.726855 | 0.8326501
58.601 | 12.2785 | 12.64936 | 7.072275 | -0.3708554 | 4.742868 | 0.8342134
58.611 | 12.2902 | 12.66403 | 7.069275 | -0.373828 | 4.758965 | 0.8357888
58.621 | 12.3105 | 12.6788 | 7.066274 | -0.3682968 | 4.775147 | 0.8373765
58.631 | 12.3194 | 12.69366 | 7.063271 | -0.3742615 | 4.791414 | 0.8389763
58.641 | 12.3253 | 12.70862 | 7.060268 | -0.3833227 | 4.807767 | 0.8405883
58.651 | 12.3461 | 12.72368 | 7.057263 | -0.3775819 | 4.824206 | 0.8422127
58.661 | 12.3491 | 12.73884 | 7.054257 | -0.3897385 | 4.840732 | 0.8438495
58.671 | 12.3525 | 12.75409 | 7.05125 | -0.4015933 | 4.857345 | 0.8454986
58.681 | 12.3765 | 12.76945 | 7.048242 | -0.3929471 | 4.874045 | 0.8471601
58.691 | 12.3736 | 12.7849 | 7.045232 | -0.4112999 | 4.890834 | 0.8488341
58.701 | 12.395 | 12.80045 | 7.042221 | -0.4054526 | 4.907711 | 0.8505206
58.711 | 12.4167 | 12.81611 | 7.039209 | -0.3994056 | 4.924677 | 0.8522196
58.721 | 12.4031 | 12.83186 | 7.036196 | -0.4287594 | 4.941732 | 0.8539313
58.731 | 12.4279 | 12.84771 | 7.033182 | -0.4198146 | 4.958878 | 0.8556554
58.741 | 12.4509 | 12.86367 | 7.030166 | -0.4127717 | 4.976113 | 0.8573924
58.751 | 12.4427 | 12.87973 | 7.027149 | -0.4370309 | 4.99344 | 0.859142
58.761 | 12.4685 | 12.89589 | 7.024131 | -0.4273929 | 5.010857 | 0.8609045
58.771 | 12.486 | 12.91216 | 7.021112 | -0.4261582 | 5.028367 | 0.8626796
58.781 | 12.4846 | 12.92853 | 7.018091 | -0.4439275 | 5.045968 | 0.8644677
58.791 | 12.5041 | 12.945 | 7.01507 | -0.4409014 | 5.063663 | 0.8662685
58.801 | 12.5123 | 12.96158 | 7.012047 | -0.44928 | 5.081451 | 0.8680824
58.811 | 12.5285 | 12.97826 | 7.009023 | -0.4497636 | 5.099332 | 0.869909
58.821 | 12.5394 | 12.99505 | 7.005998 | -0.4556533 | 5.117307 | 0.8717489
58.831 | 12.5505 | 13.01195 | 7.002971 | -0.4614499 | 5.135377 | 0.8736017
58.8409 | 12.5595 | 13.02879 | 6.999974 | -0.469287 | 5.153364 | 0.8754491
58.8509 | 12.5712 | 13.0459 | 6.996945 | -0.4746972 | 5.171624 | 0.877328
58.8609 | 12.5829 | 13.06311 | 6.993915 | -0.4802143 | 5.189979 | 0.8792201
58.8709 | 12.6066 | 13.08044 | 6.990884 | -0.473841 | 5.208432 | 0.8811253
58.8809 | 12.619 | 13.09788 | 6.987851 | -0.4788759 | 5.226981 | 0.8830438
58.8909 | 12.622 | 13.11542 | 6.984817 | -0.4934203 | 5.245627 | 0.8849755
58.9009 | 12.6448 | 13.13308 | 6.981783 | -0.4882756 | 5.264372 | 0.8869206
58.9109 | 12.6633 | 13.15084 | 6.978746 | -0.4875406 | 5.283215 | 0.8888791
58.9209 | 12.6654 | 13.16872 | 6.975709 | -0.5033172 | 5.302157 | 0.8908509
58.9309 | 12.6861 | 13.1867 | 6.972671 | -0.500605 | 5.321198 | 0.8928362
58.9409 | 12.6951 | 13.20481 | 6.969631 | -0.5097057 | 5.34034 | 0.894835
58.9509 | 12.7072 | 13.22302 | 6.96659 | -0.5158184 | 5.359581 | 0.8968473
58.9609 | 12.7284 | 13.24134 | 6.963548 | -0.5129442 | 5.378923 | 0.8988732
58.9709 | 12.7465 | 13.25978 | 6.960505 | -0.5132844 | 5.398367 | 0.9009126
58.9809 | 12.7514 | 13.27834 | 6.957461 | -0.526938 | 5.417912 | 0.9029656
58.9909 | 12.7703 | 13.29701 | 6.954415 | -0.5267075 | 5.43756 | 0.9050324
59.0009 | 12.7745 | 13.31579 | 6.951368 | -0.5412912 | 5.45731 | 0.9071129
59.0109 | 12.8058 | 13.33469 | 6.94832 | -0.5288906 | 5.477163 | 0.9092071
59.0209 | 12.819 | 13.35371 | 6.945271 | -0.5347071 | 5.497121 | 0.911315
59.0309 | 12.8232 | 13.37284 | 6.942221 | -0.54964 | 5.517182 | 0.9134369
59.0409 | 12.852 | 13.39209 | 6.939169 | -0.5400896 | 5.537348 | 0.9155725
59.0509 | 12.8698 | 13.41146 | 6.936117 | -0.5416578 | 5.557619 | 0.9177221
59.0609 | 12.8737 | 13.43094 | 6.933063 | -0.5572443 | 5.577996 | 0.9198856
59.0709 | 12.9047 | 13.45055 | 6.930008 | -0.5458493 | 5.598479 | 0.922063
59.0809 | 12.9148 | 13.47027 | 6.926951 | -0.555473 | 5.619067 | 0.9242544
59.0909 | 12.928 | 13.49012 | 6.923894 | -0.5621175 | 5.639764 | 0.9264599
59.1009 | 12.9647 | 13.51008 | 6.920835 | -0.545382 | 5.660567 | 0.9286794
59.1109 | 12.9655 | 13.53017 | 6.917775 | -0.5646677 | 5.681479 | 0.9309131
59.1209 | 12.9833 | 13.55037 | 6.914714 | -0.5670746 | 5.702499 | 0.9331608
59.1309 | 13.0106 | 13.5707 | 6.911652 | -0.5601038 | 5.723629 | 0.9354228
59.1409 | 13.0304 | 13.59115 | 6.908589 | -0.5607545 | 5.744867 | 0.9376989
59.1509 | 13.0366 | 13.61173 | 6.905524 | -0.5751284 | 5.766215 | 0.9399892
59.1609 | 13.0575 | 13.63243 | 6.902459 | -0.574926 | 5.787674 | 0.9422938
59.1709 | 13.0847 | 13.65325 | 6.899392 | -0.5685474 | 5.809243 | 0.9446126
59.1809 | 13.0937 | 13.67419 | 6.896324 | -0.5804932 | 5.830924 | 0.9469458
59.1909 | 13.1297 | 13.69526 | 6.893254 | -0.5655634 | 5.852716 | 0.9492934
59.2009 | 13.141 | 13.71646 | 6.890184 | -0.5754591 | 5.87462 | 0.9516552
59.2109 | 13.1467 | 13.73778 | 6.887112 | -0.5910807 | 5.896637 | 0.9540316
59.2209 | 13.1868 | 13.75923 | 6.88404 | -0.5724285 | 5.918767 | 0.9564223
59.2309 | 13.197 | 13.7808 | 6.880966 | -0.5838029 | 5.94101 | 0.9588274
59.2409 | 13.2092 | 13.80251 | 6.877891 | -0.5933053 | 5.963368 | 0.9612471
59.2509 | 13.2464 | 13.82433 | 6.874814 | -0.5779343 | 5.985839 | 0.9636812
59.2609 | 13.2501 | 13.84629 | 6.871737 | -0.5961921 | 6.008425 | 0.9661299
59.2709 | 13.2753 | 13.86838 | 6.868658 | -0.5930785 | 6.031127 | 0.9685931
59.2809 | 13.3007 | 13.89059 | 6.865579 | -0.589894 | 6.053945 | 0.9710708
59.2909 | 13.3065 | 13.91294 | 6.862498 | -0.6064378 | 6.076877 | 0.9735633
59.3009 | 13.3367 | 13.93541 | 6.859415 | -0.5987131 | 6.099927 | 0.9760702
59.3109 | 13.3503 | 13.95802 | 6.856332 | -0.6077182 | 6.123094 | 0.9785918
59.3209 | 13.3671 | 13.98075 | 6.853248 | -0.6136533 | 6.146378 | 0.981128
59.3309 | 13.3876 | 14.00362 | 6.850162 | -0.6160209 | 6.16978 | 0.9836789
59.3409 | 13.4122 | 14.02662 | 6.847075 | -0.6144198 | 6.1933 | 0.9862445
59.3509 | 13.4276 | 14.04975 | 6.843987 | -0.6221518 | 6.21694 | 0.9888248
59.3609 | 13.4515 | 14.07301 | 6.840898 | -0.6215147 | 6.240697 | 0.9914198
59.3709 | 13.4646 | 14.09641 | 6.837808 | -0.6318118 | 6.264574 | 0.9940295
59.3809 | 13.4853 | 14.11994 | 6.834717 | -0.6346416 | 6.288571 | 0.9966539
59.3909 | 13.5245 | 14.14361 | 6.831624 | -0.6191051 | 6.312688 | 0.999293
59.4009 | 13.5283 | 14.1674 | 6.828531 | -0.6391031 | 6.336926 | 1.001947
59.4109 | 13.5407 | 14.19133 | 6.825436 | -0.650635 | 6.361284 | 1.004616
59.4209 | 13.5776 | 14.2154 | 6.82234 | -0.6378029 | 6.385764 | 1.007299
59.4308 | 13.5905 | 14.23936 | 6.819273 | -0.648856 | 6.410113 | 1.00997
59.4408 | 13.6166 | 14.26369 | 6.816175 | -0.6470925 | 6.434835 | 1.012683
59.4508 | 13.631 | 14.28817 | 6.813076 | -0.6571656 | 6.45968 | 1.01541
59.4608 | 13.6485 | 14.31277 | 6.809975 | -0.6642747 | 6.484647 | 1.018153
59.4708 | 13.6739 | 14.33752 | 6.806873 | -0.6636205 | 6.509737 | 1.02091
59.4808 | 13.7146 | 14.3624 | 6.80377 | -0.6478037 | 6.534951 | 1.023682
59.4908 | 13.7017 | 14.38742 | 6.800666 | -0.6857235 | 6.560289 | 1.026469
59.5008 | 13.7556 | 14.41258 | 6.797561 | -0.6569823 | 6.585751 | 1.02927
59.5108 | 13.7688 | 14.43788 | 6.794455 | -0.6690778 | 6.611336 | 1.032087
59.5208 | 13.7742 | 14.46331 | 6.791347 | -0.6891122 | 6.637047 | 1.034918
59.5308 | 13.826 | 14.48888 | 6.788239 | -0.6628842 | 6.662882 | 1.037764
59.5408 | 13.845 | 14.5146 | 6.785129 | -0.6695969 | 6.688844 | 1.040624
59.5508 | 13.8523 | 14.54045 | 6.782018 | -0.6881479 | 6.714931 | 1.043499
59.5608 | 13.8931 | 14.56644 | 6.778906 | -0.6733384 | 6.741143 | 1.04639
59.5708 | 13.9177 | 14.59257 | 6.775793 | -0.6748683 | 6.767481 | 1.049294
59.5808 | 13.9322 | 14.61884 | 6.772678 | -0.6866385 | 6.793946 | 1.052214
59.5908 | 13.9656 | 14.64525 | 6.769563 | -0.6796479 | 6.820537 | 1.055148
59.6008 | 13.9865 | 14.6718 | 6.766446 | -0.6852984 | 6.847255 | 1.058097
59.6108 | 14.0144 | 14.69849 | 6.763328 | -0.68409 | 6.874101 | 1.06106
59.6208 | 14.0434 | 14.72532 | 6.760209 | -0.6819217 | 6.901074 | 1.064038
59.6308 | 14.0645 | 14.75229 | 6.757089 | -0.6877942 | 6.928174 | 1.067031
59.6408 | 14.0893 | 14.77941 | 6.753968 | -0.6901083 | 6.955402 | 1.070038
59.6508 | 14.1376 | 14.80666 | 6.750846 | -0.6690638 | 6.982758 | 1.07306
59.6608 | 14.1431 | 14.83406 | 6.747723 | -0.6909605 | 7.010242 | 1.076096
59.6708 | 14.1711 | 14.8616 | 6.744598 | -0.6904987 | 7.037854 | 1.079147
59.6808 | 14.2122 | 14.88928 | 6.741472 | -0.6770784 | 7.065594 | 1.082212
59.6908 | 14.2367 | 14.9171 | 6.738346 | -0.6803999 | 7.093463 | 1.085291
59.7008 | 14.2649 | 14.94506 | 6.735218 | -0.6801636 | 7.121461 | 1.088385
59.7108 | 14.2901 | 14.97317 | 6.732089 | -0.6830686 | 7.149587 | 1.091493
59.7208 | 14.3174 | 15.00142 | 6.728958 | -0.6840164 | 7.177842 | 1.094616
59.7308 | 14.3581 | 15.02981 | 6.725827 | -0.6717064 | 7.206227 | 1.097752
59.7408 | 14.3787 | 15.05834 | 6.722695 | -0.6796383 | 7.234741 | 1.100903
59.7508 | 14.4122 | 15.08701 | 6.719561 | -0.6748121 | 7.263383 | 1.104068
59.7608 | 14.4318 | 15.11583 | 6.716426 | -0.6840286 | 7.292155 | 1.107247
59.7708 | 14.4799 | 15.14479 | 6.713291 | -0.6648868 | 7.321056 | 1.11044
59.7808 | 14.5025 | 15.17389 | 6.710154 | -0.6713872 | 7.350087 | 1.113647
59.7908 | 14.5364 | 15.20313 | 6.707016 | -0.6667292 | 7.379246 | 1.116867
59.8008 | 14.5609 | 15.23251 | 6.703877 | -0.6716138 | 7.408535 | 1.120102
59.8108 | 14.5808 | 15.26204 | 6.700736 | -0.6812401 | 7.437953 | 1.12335
59.8208 | 14.6254 | 15.29171 | 6.697595 | -0.666308 | 7.467501 | 1.126612
59.8308 | 14.6518 | 15.32152 | 6.694452438 | -0.6697186 | 7.497178 | 1.129888
59.8408 | 14.6888 | 15.35147 | 6.691309 | -0.662669 | 7.526983 | 1.133177
59.8508 | 14.7173 | 15.38156 | 6.688164 | -0.6642616 | 7.556918 | 1.13648
59.8608 | 14.7546 | 15.4118 | 6.685018 | -0.6571952 | 7.586981 | 1.139796
59.8708 | 14.7669 | 15.44217 | 6.681871 | -0.6752701 | 7.617173 | 1.143125
59.8808 | 14.8052 | 15.47269 | 6.678723 | -0.667486 | 7.647495 | 1.146468
59.8908 | 14.8594 | 15.50334 | 6.675574 | -0.6439415 | 7.677944 | 1.149823
59.9008 | 14.8531 | 15.53414 | 6.672424 | -0.6810378 | 7.708522 | 1.153192
59.9108 | 14.9083 | 15.56507 | 6.669273 | -0.656774 | 7.739228 | 1.156573
59.9208 | 14.9211 | 15.59615 | 6.66612 | -0.6750501 | 7.770062 | 1.159968
59.9308 | 14.9519 | 15.62737 | 6.662967 | -0.6754653 | 7.801024 | 1.163375
59.9408 | 14.9883 | 15.65872 | 6.659812 | -0.6704193 | 7.832112 | 1.166795
59.9508 | 15.024 | 15.69021 | 6.656656 | -0.6662118 | 7.863329 | 1.170227
59.9608 | 15.0485 | 15.72184 | 6.653499 | -0.6733421 | 7.894671 | 1.173672
59.9708 | 15.091 | 15.75361 | 6.650341 | -0.6626108 | 7.926141 | 1.177129
59.9808 | 15.1209 | 15.78552 | 6.647182 | -0.6646164 | 7.957736 | 1.180598
59.9908 | 15.1417 | 15.81756 | 6.644022 | -0.6758591 | 7.989458 | 1.184079
60.0008 | 15.1845 | 15.84974 | 6.640861 | -0.6652382 | 8.021305 | 1.187572
60.0107 | 15.2122 | 15.88174 | 6.63773 | -0.6695368 | 8.052964 | 1.191043
60.0207 | 15.2503 | 15.91419 | 6.634567 | -0.6638853 | 8.085059 | 1.194559
60.0307 | 15.2763 | 15.94677 | 6.631402 | -0.6704691 | 8.11728 | 1.198087
60.0407 | 15.2979 | 15.97949 | 6.628237 | -0.6815855 | 8.149622 | 1.201626
60.0507 | 15.3578 | 16.01234 | 6.62507 | -0.6545357 | 8.182088 | 1.205177
60.0607 | 15.3643 | 16.04532 | 6.621903 | -0.6810188 | 8.214677 | 1.208739
60.0707 | 15.4031 | 16.07843 | 6.618734 | -0.6753332 | 8.247388 | 1.212312
60.0807 | 15.4419 | 16.11168 | 6.615564 | -0.6697802 | 8.280221 | 1.215895
60.0907 | 15.4715 | 16.14506 | 6.612393 | -0.6735568 | 8.313175 | 1.219489
60.1007 | 15.5165 | 16.17856 | 6.609221 | -0.6620631 | 8.346248 | 1.223094
60.1107 | 15.5464 | 16.2122 | 6.606048 | -0.6657982 | 8.379442 | 1.226709
60.1207 | 15.5644 | 16.24596 | 6.602873 | -0.6815611 | 8.412754 | 1.230334
60.1307 | 15.6199 | 16.27985 | 6.599698 | -0.6599516 | 8.446184 | 1.233969
60.1407 | 15.6566 | 16.31387 | 6.596522 | -0.6572676 | 8.479732 | 1.237614
60.1507 | 15.6883 | 16.34801 | 6.593344 | -0.6597084 | 8.513396 | 1.241269
60.1607 | 15.7115 | 16.38227 | 6.590166 | -0.6707749 | 8.547177 | 1.244933
60.1707 | 15.7689 | 16.41666 | 6.586986 | -0.6477628 | 8.581071 | 1.248606
60.1807 | 15.7994 | 16.45117 | 6.583805 | -0.6517749 | 8.615081 | 1.252288
60.1907 | 15.836 | 16.48581 | 6.580623 | -0.6498066 | 8.649204 | 1.255979
60.2007 | 15.8779 | 16.52056 | 6.577441 | -0.6426581 | 8.683438 | 1.259679
60.2107 | 15.8943 | 16.55543 | 6.574257 | -0.6611289 | 8.717785 | 1.263388
60.2207 | 15.9639 | 16.59042 | 6.571072 | -0.6265166 | 8.752241 | 1.267104
60.2307 | 15.9872 | 16.62552 | 6.567886 | -0.6383215 | 8.786807 | 1.270829
60.2407 | 16.0265 | 16.66074 | 6.564699 | -0.6342401 | 8.82148 | 1.274561
60.2507 | 16.0651 | 16.69607 | 6.561511 | -0.6309728 | 8.856261 | 1.278301
60.2607 | 16.1155 | 16.73152 | 6.558321 | -0.6160185 | 8.891149 | 1.282048
60.2707 | 16.1387 | 16.76707 | 6.555131 | -0.628375 | 8.926141 | 1.285803
60.2807 | 16.182 | 16.80274 | 6.55194 | -0.6207402 | 8.961236 | 1.289564
60.2907 | 16.2216 | 16.83851 | 6.548747 | -0.6169136 | 8.996434 | 1.293332
60.3007 | 16.2476 | 16.87439 | 6.545554 | -0.6267938 | 9.031733 | 1.297107
60.3107 | 16.31 | 16.91038 | 6.542359 | -0.600379 | 9.067132 | 1.300888
60.3207 | 16.3261 | 16.94647 | 6.539164 | -0.6203667 | 9.102629 | 1.304674
60.3307 | 16.383 | 16.98266 | 6.535967 | -0.5996569 | 9.138223 | 1.308466
60.3407 | 16.3973 | 17.01895 | 6.53277 | -0.6216462 | 9.173913 | 1.312264
60.3507 | 16.4492 | 17.05533 | 6.529571 | -0.6061343 | 9.209697 | 1.316067
60.3607 | 16.4794 | 17.09182 | 6.526371 | -0.6124192 | 9.245573 | 1.319875
60.3707 | 16.4958 | 17.1284 | 6.52317 | -0.6325982 | 9.281541 | 1.323687
60.3807 | 16.5685 | 17.16507 | 6.519968 | -0.59657 | 9.317598 | 1.327504
60.3907 | 16.5713 | 17.20183 | 6.516766 | -0.6305319 | 9.353742 | 1.331324
60.4007 | 16.6322 | 17.23868 | 6.513562 | -0.6064838 | 9.389973 | 1.335149
60.4107 | 16.6649 | 17.27562 | 6.510357 | -0.6107225 | 9.426289 | 1.338977
60.4207 | 16.6906 | 17.31265 | 6.507151 | -0.6220461 | 9.462688 | 1.342808
60.4307 | 16.7334 | 17.34975 | 6.503944 | -0.6163515 | 9.499166 | 1.346642
60.4407 | 16.765 | 17.38694 | 6.500735 | -0.6219381 | 9.535724 | 1.350478
60.4507 | 16.8002 | 17.4242 | 6.497526 | -0.6240027 | 9.572359 | 1.354317
60.4607 | 16.8565 | 17.46154 | 6.494316 | -0.6050449 | 9.609071 | 1.358158
60.4707 | 16.8772 | 17.49896 | 6.491105 | -0.6217592 | 9.645854 | 1.362
60.4807 | 16.9292 | 17.53645 | 6.487893 | -0.6072467 | 9.68271 | 1.365844
60.4907 | 16.9626 | 17.574 | 6.484679 | -0.6114012 | 9.719633 | 1.369688
60.5007 | 17.0101 | 17.61162 | 6.481465 | -0.6015241 | 9.756625 | 1.373534
60.5107 | 17.0234 | 17.64931 | 6.47825 | -0.6259104 | 9.793681 | 1.377379
60.5207 | 17.0691 | 17.68706 | 6.475033 | -0.6179595 | 9.830801 | 1.381225
60.5307 | 17.104 | 17.72487 | 6.471816 | -0.6208654 | 9.867979 | 1.38507
60.5407 | 17.1476 | 17.76273 | 6.468598 | -0.6151295 | 9.905217 | 1.388915
60.5507 | 17.2115 | 17.80065 | 6.465378 | -0.5891477 | 9.942511 | 1.392758
60.5607 | 17.2488 | 17.83862 | 6.462158 | -0.5898163 | 9.979858 | 1.3966
60.5707 | 17.276 | 17.87663 | 6.458936 | -0.6006325 | 10.01726 | 1.400441
60.5807 | 17.3281 | 17.91469 | 6.455714 | -0.5865948 | 10.0547 | 1.404279
60.5907 | 17.3623 | 17.9528 | 6.45249 | -0.5904997 | 10.09219 | 1.408114
60.6006 | 17.4225 | 17.99055 | 6.449298 | -0.5680527 | 10.12935 | 1.411908
60.6106 | 17.4696 | 18.02873 | 6.446073 | -0.5591327 | 10.16692 | 1.415738
60.6206 | 17.5165 | 18.06695 | 6.442846 | -0.5504473 | 10.20454 | 1.419564
60.6306 | 17.5465 | 18.10519 | 6.439619 | -0.5586901 | 10.24219 | 1.423386
60.6406 | 17.5969 | 18.14346 | 6.43639 | -0.5465622 | 10.27987 | 1.427204
60.6506 | 17.6321 | 18.18176 | 6.433161 | -0.5496581 | 10.31758 | 1.431016
60.6606 | 17.6871 | 18.22007 | 6.42993 | -0.5329742 | 10.35532 | 1.434824
60.6706 | 17.7264 | 18.25841 | 6.426698 | -0.5320074 | 10.39308 | 1.438626
60.6806 | 17.7627 | 18.29676 | 6.423466 | -0.534057 | 10.43087 | 1.442422
60.6906 | 17.8295 | 18.33511 | 6.420232 | -0.5056145 | 10.46867 | 1.446212
60.7006 | 17.8804 | 18.37348 | 6.416998 | -0.4930802 | 10.50649 | 1.449995
60.7106 | 17.8872 | 18.41185 | 6.413762 | -0.5246489 | 10.54432 | 1.453771
60.7206 | 17.9635 | 18.45022 | 6.410526 | -0.4867181 | 10.58215 | 1.457539
60.7306 | 18.0012 | 18.48858 | 6.407288 | -0.487383 | 10.62 | 1.4613
60.7406 | 18.0521 | 18.52694 | 6.40405 | -0.4748413 | 10.65784 | 1.465052
60.7506 | 18.0995 | 18.56529 | 6.40081 | -0.4657894 | 10.69568 | 1.468795
60.7606 | 18.1332 | 18.60362 | 6.397569 | -0.4704209 | 10.73352 | 1.472528
60.7706 | 18.1759 | 18.64193 | 6.394328 | -0.4660336 | 10.77135 | 1.476253
60.7806 | 18.232 | 18.68023 | 6.391085 | -0.4482259 | 10.80917 | 1.479967
60.7906 | 18.2835 | 18.71849 | 6.387842 | -0.4349887 | 10.84698 | 1.48367
60.8006 | 18.2993 | 18.75672 | 6.384597 | -0.4574218 | 10.88476 | 1.487363
60.8106 | 18.3599 | 18.79492 | 6.381352 | -0.4350209 | 10.92253 | 1.491044
60.8206 | 18.4059 | 18.83308 | 6.378106 | -0.4271817 | 10.96026 | 1.494713
60.8306 | 18.4139 | 18.8712 | 6.374858 | -0.4572978 | 10.99797 | 1.49837
60.8406 | 18.5053 | 18.90927 | 6.37161 | -0.4039671 | 11.03564 | 1.502015
60.8506 | 18.539 | 18.94729 | 6.36836 | -0.4082861 | 11.07328 | 1.505646
60.8606 | 18.5772 | 18.98525 | 6.36511 | -0.4080479 | 11.11087 | 1.509263
60.8706 | 18.6403 | 19.02315 | 6.361859 | -0.3828514 | 11.14843 | 1.512867
60.8806 | 18.6927 | 19.06099 | 6.358606 | -0.3682872 | 11.18592 | 1.516456
60.8906 | 18.7144 | 19.09876 | 6.355353 | -0.384355 | 11.22337 | 1.52003
60.9006 | 18.7515 | 19.13645 | 6.352099 | -0.3849505 | 11.26076 | 1.523589
60.9106 | 18.8336 | 19.17407 | 6.348843 | -0.3404667 | 11.29809 | 1.527132
60.9206 | 18.8354 | 19.2116 | 6.345587 | -0.3761995 | 11.33535 | 1.530659
60.9306 | 18.9402 | 19.24905 | 6.34233 | -0.3088454 | 11.37255 | 1.534169
60.9406 | 18.9547 | 19.2864 | 6.339072 | -0.3316996 | 11.40967 | 1.537661
60.9506 | 19.0175 | 19.32366 | 6.335813 | -0.3061556 | 11.44671 | 1.541137
60.9606 | 19.0674 | 19.36081 | 6.332553 | -0.2934105 | 11.48366 | 1.544594
60.9706 | 19.1092 | 19.39786 | 6.329292 | -0.2886599 | 11.52054 | 1.548032
60.9806 | 19.1446 | 19.4348 | 6.32603 | -0.2901957 | 11.55731 | 1.551452
60.9906 | 19.2157 | 19.47162 | 6.322767 | -0.2559172 | 11.594 | 1.554852
61.0006 | 19.2614 | 19.50831 | 6.319503 | -0.2469144 | 11.63058 | 1.558233
61.0106 | 19.3022 | 19.54489 | 6.316238 | -0.2426876 | 11.66706 | 1.561593
61.0206 | 19.3851 | 19.58133 | 6.312973 | -0.1962284 | 11.70342 | 1.564932
61.0306 | 19.4137 | 19.61763 | 6.309706 | -0.2039319 | 11.73968 | 1.56825
61.0406 | 19.465 | 19.65379 | 6.306438 | -0.1887935 | 11.77581 | 1.571547
61.0506 | 19.5338 | 19.68981 | 6.30317 | -0.1560108 | 11.81182 | 1.574821
61.0606 | 19.5803 | 19.72567 | 6.2999 | -0.1453737 | 11.8477 | 1.578073
61.0706 | 19.6263 | 19.76138 | 6.29663 | -0.1350793 | 11.88345 | 1.581302
61.0806 | 19.7047 | 19.79692 | 6.293358 | -0.09222302 | 11.91906 | 1.584507
61.0906 | 19.7465 | 19.8323 | 6.290086 | -0.08579707 | 11.95452 | 1.587689
61.1006 | 19.7782 | 19.8675 | 6.286812 | -0.08930061 | 11.98984 | 1.590846
61.1106 | 19.8661 | 19.90252 | 6.283538 | -0.03642407 | 12.02501 | 1.593979
61.1206 | 19.9225 | 19.93736 | 6.280263 | -0.01486269 | 12.06001 | 1.597086
61.1306 | 19.9522 | 19.97201 | 6.276987 | -0.01981413 | 12.09486 | 1.600168
61.1406 | 20.0276 | 20.00647 | 6.27371 | 0.02113109 | 12.12954 | 1.603224
61.1506 | 20.0712 | 20.04072 | 6.270432 | 0.03047552 | 12.16404 | 1.606253
61.1606 | 20.1444 | 20.07477 | 6.267153 | 0.06962742 | 12.19836 | 1.609256
61.1706 | 20.2124 | 20.10861 | 6.263873 | 0.1037893 | 12.23251 | 1.612231
61.1806 | 20.276 | 20.14223 | 6.260592 | 0.1337675 | 12.26646 | 1.615178
61.1905 | 20.3217 | 20.17531 | 6.257343 | 0.1463948 | 12.29989 | 1.618069
61.2005 | 20.375 | 20.20848 | 6.254061 | 0.1665217 | 12.33346 | 1.62096
61.2105 | 20.482 | 20.24142 | 6.250777 | 0.240583 | 12.36682 | 1.623823
61.2205 | 20.5252 | 20.27412 | 6.247493 | 0.2510818 | 12.39997 | 1.626656
61.2305 | 20.6162 | 20.30657 | 6.244208 | 0.3096261 | 12.43291 | 1.62946
61.2405 | 20.6404 | 20.33878 | 6.240921 | 0.3016198 | 12.46563 | 1.632233
61.2505 | 20.7124 | 20.37073 | 6.237634 | 0.3416703 | 12.49812 | 1.634976
61.2605 | 20.8068 | 20.40242 | 6.234346 | 0.404382 | 12.53038 | 1.637688
61.2705 | 20.8471 | 20.43384 | 6.231057 | 0.4132607 | 12.56241 | 1.640369
61.2805 | 20.939 | 20.46499 | 6.227767 | 0.4740122 | 12.5942 | 1.643019
61.2905 | 20.9945 | 20.49586 | 6.224476 | 0.4986428 | 12.62574 | 1.645636
61.3005 | 21.0931 | 20.52645 | 6.221185 | 0.5666549 | 12.65704 | 1.648221
61.3105 | 21.141 | 20.55674 | 6.217892 | 0.5842579 | 12.68808 | 1.650774
61.3205 | 21.2516 | 20.58674 | 6.214598 | 0.6648564 | 12.71885 | 1.653294
61.3305 | 21.2768 | 20.61645 | 6.211304 | 0.6603549 | 12.74936 | 1.65578
61.3405 | 21.3558 | 20.64584 | 6.208009 | 0.7099603 | 12.7796 | 1.658233
61.3505 | 21.435 | 20.67492 | 6.204713 | 0.7600781 | 12.80956 | 1.660651
61.3605 | 21.5782 | 20.70369 | 6.201415 | 0.8745109 | 12.83924 | 1.663035
61.3705 | 21.5948 | 20.73213 | 6.198118 | 0.8626684 | 12.86863 | 1.665385
61.3805 | 21.686 | 20.76025 | 6.194819 | 0.9257546 | 12.89773 | 1.6677
61.3905 | 21.7453 | 20.78803 | 6.191519 | 0.9572741 | 12.92653 | 1.669979
61.4005 | 21.8181 | 20.81547 | 6.188218 | 1.002634 | 12.95502 | 1.672223
61.4105 | 21.935 | 20.84256 | 6.184917 | 1.092438 | 12.98321 | 1.674431
61.4205 | 21.9702 | 20.86931 | 6.181614 | 1.100892 | 13.01109 | 1.676603
61.4305 | 22.0606 | 20.8957 | 6.178311 | 1.164901 | 13.03865 | 1.678739
61.4405 | 22.153 | 20.92173 | 6.175007 | 1.231273 | 13.06588 | 1.680837
61.4505 | 22.2187 | 20.94739 | 6.171702 | 1.27131 | 13.09279 | 1.682899
61.4605 | 22.3084 | 20.97268 | 6.168396 | 1.335718 | 13.11936 | 1.684924
61.4705 | 22.3686 | 20.9976 | 6.165089 | 1.371004 | 13.1456 | 1.686911
61.4805 | 22.45 | 21.02213 | 6.161781 | 1.427871 | 13.17149 | 1.68886
61.4905 | 22.5209 | 21.04627 | 6.158473 | 1.474627 | 13.19703 | 1.690772
61.5005 | 22.6338 | 21.07003 | 6.155163 | 1.563775 | 13.22222 | 1.692645
61.5105 | 22.669 | 21.09338 | 6.151853 | 1.575619 | 13.24705 | 1.694481
61.5205 | 22.7387 | 21.11633 | 6.148542 | 1.622367 | 13.27151 | 1.696277
61.5305 | 22.8303 | 21.13888 | 6.14523 | 1.691422 | 13.29561 | 1.698035
61.5405 | 22.8959 | 21.16101 | 6.141917 | 1.734888 | 13.31934 | 1.699753
61.5505 | 22.9291 | 21.18273 | 6.138604 | 1.746372 | 13.34269 | 1.701433
61.5605 | 23.0321 | 21.20402 | 6.135289 | 1.828078 | 13.36566 | 1.703073
61.5705 | 23.0725 | 21.22489 | 6.131974 | 1.84761 | 13.38824 | 1.704674
61.5805 | 23.1466 | 21.24533 | 6.128657 | 1.901273 | 13.41044 | 1.706234
61.5905 | 23.1937 | 21.26533 | 6.12534 | 1.928373 | 13.43223 | 1.707755
61.6005 | 23.2673 | 21.28489 | 6.122022 | 1.982412 | 13.45363 | 1.709237
61.6105 | 23.2937 | 21.304 | 6.118703 | 1.989697 | 13.47462 | 1.710677
61.6205 | 23.3759 | 21.32267 | 6.115384 | 2.053231 | 13.49521 | 1.712078
61.6305 | 23.4237 | 21.34088 | 6.112063 | 2.082818 | 13.51538 | 1.713438
61.6405 | 23.4481 | 21.35864 | 6.108742 | 2.089463 | 13.53514 | 1.714758
61.6505 | 23.5075 | 21.37593 | 6.10542 | 2.13157 | 13.55447 | 1.716037
61.6605 | 23.5533 | 21.39276 | 6.102097 | 2.160543 | 13.57339 | 1.717275
61.6705 | 23.5148 | 21.40911 | 6.098773 | 2.105685 | 13.59187 | 1.718473
61.6805 | 23.654 | 21.425 | 6.095448 | 2.229001 | 13.60992 | 1.719629
61.6905 | 23.6326 | 21.44041 | 6.092123 | 2.192195 | 13.62754 | 1.720745
61.7005 | 23.6699 | 21.45533 | 6.088796 | 2.21457 | 13.64471 | 1.72182
61.7105 | 23.6866 | 21.46977 | 6.085469 | 2.21683 | 13.66145 | 1.722853
61.7205 | 23.6828 | 21.48372 | 6.082141 | 2.199077 | 13.67774 | 1.723845
61.7305 | 23.7116 | 21.49718 | 6.078812 | 2.214418 | 13.69357 | 1.724796
61.7405 | 23.7547 | 21.51015 | 6.075482 | 2.244554 | 13.70896 | 1.725706
61.7505 | 23.7521 | 21.52261 | 6.072152 | 2.229487 | 13.72389 | 1.726575
61.7605 | 23.7472 | 21.53458 | 6.068821 | 2.212621 | 13.73836 | 1.727402
61.7704 | 23.768 | 21.54592 | 6.065522 | 2.222077 | 13.75222 | 1.728181
61.7804 | 23.7583 | 21.55688 | 6.062189 | 2.201419 | 13.76577 | 1.728926
61.7904 | 23.7453 | 21.56733 | 6.058855 | 2.177971 | 13.77884 | 1.729629
61.8004 | 23.7922 | 21.57726 | 6.055521 | 2.214937 | 13.79145 | 1.730292
61.8104 | 23.7674 | 21.58668 | 6.052185 | 2.180718 | 13.80358 | 1.730913
61.8204 | 23.703 | 21.59559 | 6.048849 | 2.107415 | 13.81524 | 1.731493
61.8304 | 23.7348 | 21.60396 | 6.045512 | 2.130835 | 13.82642 | 1.732031
61.8404 | 23.7037 | 21.61182 | 6.042175 | 2.091877 | 13.83712 | 1.732529
61.8504 | 23.7043 | 21.61916 | 6.038836 | 2.085143 | 13.84734 | 1.732985
61.8604 | 23.6816 | 21.62596 | 6.035497 | 2.055638 | 13.85707 | 1.7334
61.8704 | 23.627 | 21.63224 | 6.032156 | 1.994761 | 13.86631 | 1.733774
61.8804 | 23.5913 | 21.63799 | 6.028816 | 1.953315 | 13.87506 | 1.734107
61.8904 | 23.5757 | 21.6432 | 6.025474 | 1.932499 | 13.88333 | 1.7344
61.9004 | 23.5557 | 21.64788 | 6.022131 | 1.907819 | 13.8911 | 1.734651
61.9104 | 23.5469 | 21.65203 | 6.018788 | 1.894874 | 13.89838 | 1.734862
61.9204 | 23.4755 | 21.65564 | 6.015444 | 1.819865 | 13.90516 | 1.735032
61.9304 | 23.4475 | 21.65871 | 6.012099 | 1.788793 | 13.91145 | 1.735161
61.9404 | 23.389 | 21.66124 | 6.008753 | 1.727763 | 13.91723 | 1.735251
61.9504 | 23.3899 | 21.66323 | 6.005407 | 1.72667 | 13.92252 | 1.735299
61.9604 | 23.3216 | 21.66468 | 6.00206 | 1.656919 | 13.92731 | 1.735308
61.9704 | 23.2607 | 21.66559 | 5.998712 | 1.59511 | 13.9316 | 1.735277
61.9804 | 23.247 | 21.66596 | 5.995363 | 1.581042 | 13.93539 | 1.735205
61.9904 | 23.1827 | 21.66578 | 5.992013 | 1.516916 | 13.93868 | 1.735094
62.0004 | 23.1073 | 21.66507 | 5.988663 | 1.442234 | 13.94146 | 1.734943
62.0104 | 23.0882 | 21.6638 | 5.985312 | 1.424396 | 13.94374 | 1.734753
62.0204 | 23.0324 | 21.662 | 5.98196 | 1.370399 | 13.94552 | 1.734523
62.0304 | 22.9408 | 21.65965 | 5.978608 | 1.281146 | 13.94679 | 1.734255
62.0404 | 22.9283 | 21.65676 | 5.975254 | 1.271537 | 13.94756 | 1.733947
62.0504 | 22.8635 | 21.65333 | 5.9719 | 1.210169 | 13.94783 | 1.7336
62.0604 | 22.8129 | 21.64936 | 5.968545 | 1.163544 | 13.9476 | 1.733215
62.0704 | 22.7442 | 21.64484 | 5.96519 | 1.099361 | 13.94686 | 1.732791
62.0804 | 22.7159 | 21.63978 | 5.961833 | 1.076118 | 13.94562 | 1.732329
62.0904 | 22.6566 | 21.63419 | 5.958476 | 1.022415 | 13.94388 | 1.731828
62.1004 | 22.5699 | 21.62805 | 5.955118 | 0.9418518 | 13.94164 | 1.73129
62.1104 | 22.534 | 21.62137 | 5.951759 | 0.9126273 | 13.9389 | 1.730714
62.1204 | 22.5093 | 21.61416 | 5.9484 | 0.8951396 | 13.93566 | 1.730101
62.1304 | 22.398 | 21.60641 | 5.94504 | 0.7915882 | 13.93192 | 1.72945
62.1404 | 22.372 | 21.59813 | 5.941679 | 0.7738714 | 13.92769 | 1.728763
62.1504 | 22.3186 | 21.58931 | 5.938318 | 0.7292861 | 13.92296 | 1.728038
62.1604 | 22.2556 | 21.57997 | 5.934955 | 0.6756326 | 13.91774 | 1.727277
62.1704 | 22.2263 | 21.57009 | 5.931592 | 0.6562083 | 13.91202 | 1.726479
62.1804 | 22.1541 | 21.55969 | 5.928228 | 0.5944124 | 13.90581 | 1.725645
62.1904 | 22.0978 | 21.54876 | 5.924864 | 0.5490422 | 13.89912 | 1.724776
62.2004 | 22.0712 | 21.5373 | 5.921499 | 0.5338969 | 13.89193 | 1.72387
62.2104 | 22.0357 | 21.52533 | 5.918133 | 0.5103707 | 13.88427 | 1.722929
62.2204 | 21.9474 | 21.51284 | 5.914766 | 0.4345641 | 13.87612 | 1.721953
62.2304 | 21.9176 | 21.49983 | 5.911399 | 0.4177747 | 13.86749 | 1.720942
62.2404 | 21.8738 | 21.4863 | 5.90803 | 0.3875002 | 13.85837 | 1.719896
62.2504 | 21.8407 | 21.47227 | 5.904662 | 0.3684327 | 13.84879 | 1.718815
62.2604 | 21.776 | 21.45772 | 5.901292 | 0.3182766 | 13.83873 | 1.7177
62.2704 | 21.7432 | 21.44267 | 5.897922 | 0.3005277 | 13.8282 | 1.716552
62.2804 | 21.6994 | 21.42712 | 5.894551 | 0.2722801 | 13.8172 | 1.715369
62.2904 | 21.6466 | 21.41107 | 5.891179 | 0.2355313 | 13.80574 | 1.714154
62.3004 | 21.6307 | 21.39452 | 5.887807 | 0.2361795 | 13.79381 | 1.712905
62.3104 | 21.5592 | 21.37748 | 5.884434 | 0.1817222 | 13.78142 | 1.711623
62.3204 | 21.5014 | 21.35995 | 5.88106 | 0.1414522 | 13.76858 | 1.710308
62.3304 | 21.4997 | 21.34193 | 5.877685 | 0.1577708 | 13.75528 | 1.708961
62.3404 | 21.4322 | 21.32343 | 5.87431 | 0.1087693 | 13.74154 | 1.707582
62.3504 | 21.3939 | 21.30445 | 5.870934 | 0.08944936 | 13.72734 | 1.706172
62.3603 | 21.3637 | 21.28519 | 5.867591 | 0.07851104 | 13.71285 | 1.704744
62.3703 | 21.3345 | 21.26527 | 5.864214 | 0.06923273 | 13.69778 | 1.70327
62.3803 | 21.2549 | 21.24488 | 5.860836 | 0.01002102 | 13.68228 | 1.701766
62.3903 | 21.2616 | 21.22403 | 5.857458 | 0.03757361 | 13.66634 | 1.700231
62.4003 | 21.1908 | 21.20271 | 5.854078 | -0.0119138 | 13.64997 | 1.698666
62.4103 | 21.1675 | 21.18095 | 5.850698 | -0.01344745 | 13.63318 | 1.697071
62.4203 | 21.1142 | 21.15873 | 5.847318 | -0.04453028 | 13.61597 | 1.695446
62.4303 | 21.0845 | 21.13607 | 5.843936 | -0.05156533 | 13.59834 | 1.693791
62.4403 | 21.0622 | 21.11296 | 5.840554 | -0.05075674 | 13.5803 | 1.692107
62.4503 | 21.0049 | 21.08941 | 5.837172 | -0.08451256 | 13.56185 | 1.690395
62.4603 | 20.949 | 21.06543 | 5.833788 | -0.1164336 | 13.54299 | 1.688653
62.4703 | 20.9323 | 21.04103 | 5.830404 | -0.1087275 | 13.52374 | 1.686884
62.4803 | 20.9085 | 21.0162 | 5.82702 | -0.1076973 | 13.50409 | 1.685086
62.4903 | 20.8305 | 20.99095 | 5.823634 | -0.1604481 | 13.48405 | 1.683261
62.5003 | 20.8323 | 20.96528 | 5.820248 | -0.1329833 | 13.46363 | 1.681408
62.5103 | 20.8042 | 20.93921 | 5.816862 | -0.1350092 | 13.44282 | 1.679528
62.5203 | 20.7426 | 20.91273 | 5.813474 | -0.1701297 | 13.42163 | 1.677621
62.5303 | 20.7245 | 20.88585 | 5.810086 | -0.1613514 | 13.40008 | 1.675688
62.5403 | 20.6854 | 20.85858 | 5.806698 | -0.1731798 | 13.37815 | 1.673729
62.5503 | 20.6542 | 20.83092 | 5.803309 | -0.1767165 | 13.35586 | 1.671744
62.5603 | 20.6062 | 20.80287 | 5.799919 | -0.1966684 | 13.33322 | 1.669733
62.5703 | 20.5775 | 20.77444 | 5.796528 | -0.1969438 | 13.31022 | 1.667697
62.5803 | 20.5526 | 20.74564 | 5.793137 | -0.1930434 | 13.28687 | 1.665636
62.5903 | 20.5123 | 20.71647 | 5.789745 | -0.2041738 | 13.26318 | 1.66355
62.6003 | 20.4753 | 20.68694 | 5.786353 | -0.2116402 | 13.23915 | 1.66144
62.6103 | 20.4335 | 20.65705 | 5.78296 | -0.2235494 | 13.21478 | 1.659306
62.6203 | 20.4161 | 20.6268 | 5.779566 | -0.2107042 | 13.19009 | 1.657149
62.6303 | 20.3571 | 20.59621 | 5.776172 | -0.2391131 | 13.16507 | 1.654968
62.6403 | 20.3363 | 20.56528 | 5.772777 | -0.2289788 | 13.13974 | 1.652764
62.6503 | 20.2918 | 20.53401 | 5.769381 | -0.2422081 | 13.11409 | 1.650537
62.6603 | 20.2779 | 20.50241 | 5.765985 | -0.224507 | 13.08813 | 1.648288
62.6703 | 20.2312 | 20.47048 | 5.762588 | -0.2392801 | 13.06188 | 1.646016
62.6803 | 20.1996 | 20.43823 | 5.759191 | -0.238631 | 13.03532 | 1.643723
62.6903 | 20.1729 | 20.40567 | 5.755792 | -0.2327698 | 13.00847 | 1.641409
62.7003 | 20.1221 | 20.3728 | 5.752394 | -0.2506969 | 12.98133 | 1.639073
62.7103 | 20.0872 | 20.33962 | 5.748995 | -0.2524216 | 12.95391 | 1.636716
62.7203 | 20.0765 | 20.30615 | 5.745595 | -0.229647 | 12.92621 | 1.634339
62.7303 | 20.0419 | 20.27238 | 5.742194 | -0.2304819 | 12.89825 | 1.631942
62.7403 | 19.9582 | 20.23833 | 5.738793 | -0.2801299 | 12.87001 | 1.629524
62.7503 | 19.9605 | 20.20399 | 5.735391 | -0.2434948 | 12.84152 | 1.627087
62.7603 | 19.9141 | 20.16938 | 5.731989 | -0.2552848 | 12.81276 | 1.624631
62.7703 | 19.877 | 20.1345 | 5.728586 | -0.2575036 | 12.78376 | 1.622156
62.7803 | 19.8555 | 20.09936 | 5.725183 | -0.2438597 | 12.75451 | 1.619663
62.7903 | 19.8316 | 20.06396 | 5.721779 | -0.2323554 | 12.72503 | 1.617151
62.8003 | 19.7604 | 20.0283 | 5.718374 | -0.267899 | 12.6953 | 1.614621
62.8103 | 19.7373 | 19.99239 | 5.714969 | -0.255094 | 12.66535 | 1.612073
62.8203 | 19.7243 | 19.95625 | 5.711563 | -0.2319468 | 12.63518 | 1.609508
62.8303 | 19.6763 | 19.91986 | 5.708157 | -0.2435635 | 12.60478 | 1.606927
62.8403 | 19.6316 | 19.88325 | 5.70475 | -0.2516477 | 12.57417 | 1.604328
62.8503 | 19.6047 | 19.84641 | 5.701342 | -0.2417072 | 12.54335 | 1.601713
62.8603 | 19.5756 | 19.80935 | 5.697934 | -0.2337469 | 12.51233 | 1.599082
62.8703 | 19.5169 | 19.77207 | 5.694525 | -0.2551705 | 12.48111 | 1.596435
62.8803 | 19.5408 | 19.73459 | 5.691116 | -0.1937866 | 12.4497 | 1.593773
62.8903 | 19.4316 | 19.6969 | 5.687706 | -0.2652987 | 12.4181 | 1.591096
62.9003 | 19.4285 | 19.65901 | 5.684296 | -0.2305133 | 12.38631 | 1.588404
62.9103 | 19.3883 | 19.62093 | 5.680885 | -0.2326345 | 12.35435 | 1.585697
62.9203 | 19.3531 | 19.58267 | 5.677474 | -0.2295675 | 12.32222 | 1.582976
62.9303 | 19.3245 | 19.54422 | 5.674062 | -0.2197206 | 12.28992 | 1.580242
62.9402 | 19.2836 | 19.50599 | 5.670683 | -0.2223913 | 12.25779 | 1.577522
62.9502 | 19.2533 | 19.46719 | 5.66727 | -0.2138873 | 12.22516 | 1.574761
62.9602 | 19.1908 | 19.42823 | 5.663856 | -0.2374268 | 12.19238 | 1.571987
62.9702 | 19.1895 | 19.38911 | 5.660442 | -0.1996063 | 12.15946 | 1.5692
62.9802 | 19.1406 | 19.34983 | 5.657027 | -0.2092296 | 12.1264 | 1.566402
62.9902 | 19.075 | 19.3104 | 5.653612 | -0.2354027 | 12.0932 | 1.563591
63.0002 | 19.0829 | 19.27083 | 5.650196 | -0.1879313 | 12.05987 | 1.560769
63.0102 | 19.0256 | 19.23113 | 5.64678 | -0.2055315 | 12.02642 | 1.557935
63.0202 | 18.9823 | 19.19129 | 5.643363 | -0.2089862 | 11.99283 | 1.555091
63.0302 | 18.9556 | 19.15131 | 5.639946 | -0.1957108 | 11.95913 | 1.552235
63.0402 | 18.9218 | 19.1112 | 5.636528 | -0.1893966 | 11.9253 | 1.54937
63.0502 | 18.8585 | 19.07098 | 5.633109 | -0.2124767 | 11.89137 | 1.546494
63.0602 | 18.8356 | 19.03064 | 5.62969 | -0.1950415 | 11.85734 | 1.543609
63.0702 | 18.8038 | 18.9902 | 5.626271 | -0.1863955 | 11.82321 | 1.540714
63.0802 | 18.7251 | 18.94965 | 5.622851 | -0.2245451 | 11.78898 | 1.53781
63.0902 | 18.7408 | 18.909 | 5.61943 | -0.1681953 | 11.75467 | 1.534897
63.1002 | 18.6768 | 18.86825 | 5.616009 | -0.191449 | 11.72026 | 1.531976
63.1102 | 18.6253 | 18.82741 | 5.612588 | -0.2021126 | 11.68578 | 1.529047
63.1202 | 18.6081 | 18.78649 | 5.609166 | -0.178389 | 11.65121 | 1.526109
63.1302 | 18.5486 | 18.7455 | 5.605743 | -0.1968975 | 11.61659 | 1.523164
63.1402 | 18.5295 | 18.70442 | 5.60232 | -0.1749172 | 11.58188 | 1.520212
63.1502 | 18.4577 | 18.66327 | 5.598897 | -0.2055651 | 11.54712 | 1.517253
63.1602 | 18.4379 | 18.62203 | 5.595473 | -0.1841324 | 11.51227 | 1.514287
63.1702 | 18.3965 | 18.58075 | 5.592048 | -0.1842484 | 11.47739 | 1.511315
63.1802 | 18.347 | 18.5394 | 5.588623 | -0.1924045 | 11.44244 | 1.508337
63.1902 | 18.2881 | 18.49801 | 5.585198 | -0.2099081 | 11.40746 | 1.505353
63.2002 | 18.277 | 18.45656 | 5.581772 | -0.1795598 | 11.37242 | 1.502364
63.2102 | 18.232 | 18.41507 | 5.578345 | -0.1830668 | 11.33735 | 1.499369
63.2202 | 18.1644 | 18.37353 | 5.574918 | -0.2091319 | 11.30224 | 1.49637
63.2302 | 18.1527 | 18.33196 | 5.571491 | -0.1792583 | 11.2671 | 1.493366
63.2402 | 18.0829 | 18.29035 | 5.568063 | -0.2074535 | 11.23193 | 1.490357
63.2502 | 18.0522 | 18.24872 | 5.564635 | -0.1965185 | 11.19674 | 1.487345
63.2602 | 18.0231 | 18.20706 | 5.561206 | -0.1839583 | 11.16152 | 1.484329
63.2702 | 17.9737 | 18.16538 | 5.557776 | -0.1916765 | 11.12629 | 1.48131
63.2802 | 17.9012 | 18.12368 | 5.554347 | -0.2224772 | 11.09104 | 1.478287
63.2902 | 17.91 | 18.08196 | 5.550917 | -0.1719635 | 11.05579 | 1.475262
63.3002 | 17.8444 | 18.04024 | 5.547486 | -0.1958411 | 11.02052 | 1.472234
63.3102 | 17.7861 | 17.99851 | 5.544055 | -0.2124123 | 10.98525 | 1.469204
63.3202 | 17.7889 | 17.95678 | 5.540623 | -0.1678822 | 10.94999 | 1.466171
63.3302 | 17.7018 | 17.91505 | 5.537191 | -0.2132513 | 10.91472 | 1.463138
63.3402 | 17.6793 | 17.87333 | 5.533759 | -0.1940271 | 10.87947 | 1.460102
63.3502 | 17.6156 | 17.83161 | 5.530326 | -0.2160115 | 10.84422 | 1.457066
63.3602 | 17.5886 | 17.78991 | 5.526893 | -0.2013058 | 10.80898 | 1.454028
63.3702 | 17.5302 | 17.74822 | 5.523459 | -0.2180164 | 10.77377 | 1.450991
63.3802 | 17.4997 | 17.70655 | 5.520025 | -0.2068459 | 10.73857 | 1.447952
63.3902 | 17.4524 | 17.6649 | 5.51659 | -0.212498 | 10.70339 | 1.444914
63.4002 | 17.4137 | 17.62328 | 5.513155 | -0.2095764 | 10.66825 | 1.441876
63.4102 | 17.3689 | 17.58168 | 5.50972 | -0.2127821 | 10.63312 | 1.438838
63.4202 | 17.3458 | 17.54012 | 5.506284 | -0.1943199 | 10.59804 | 1.435801
63.4302 | 17.266 | 17.49859 | 5.502847 | -0.2325901 | 10.56298 | 1.432765
63.4402 | 17.2482 | 17.4571 | 5.499411 | -0.2089017 | 10.52796 | 1.42973
63.4502 | 17.2062 | 17.41565 | 5.495974 | -0.2094543 | 10.49298 | 1.426697
63.4602 | 17.1551 | 17.37425 | 5.492536 | -0.219149 | 10.45805 | 1.423666
63.4702 | 17.1253 | 17.33289 | 5.489098 | -0.2075914 | 10.42316 | 1.420636
63.4802 | 17.063 | 17.29158 | 5.48566 | -0.2285826 | 10.38831 | 1.417609
63.4902 | 17.028 | 17.25033 | 5.482221 | -0.2223277 | 10.35352 | 1.414584
63.5002 | 16.9833 | 17.20913 | 5.478782 | -0.2258278 | 10.31878 | 1.411563
63.5102 | 16.9594 | 17.16799 | 5.475342 | -0.2085858 | 10.2841 | 1.408544
63.5202 | 16.9106 | 17.1269 | 5.471902 | -0.2163045 | 10.24947 | 1.405528
63.5301 | 16.8575 | 17.0863 | 5.468496 | -0.2288007 | 10.21526 | 1.402546
63.5401 | 16.83 | 17.04535 | 5.465056 | -0.2153472 | 10.18075 | 1.399537
63.5501 | 16.8089 | 17.00446 | 5.461615 | -0.1955631 | 10.14632 | 1.396533
63.5601 | 16.7287 | 16.96365 | 5.458173 | -0.2349494 | 10.11194 | 1.393532
63.5701 | 16.7257 | 16.92291 | 5.454731 | -0.1972092 | 10.07764 | 1.390537
63.5801 | 16.6815 | 16.88225 | 5.451289 | -0.2007456 | 10.04341 | 1.387546
63.5901 | 16.615 | 16.84166 | 5.447846 | -0.2266586 | 10.00925 | 1.384559
63.6001 | 16.6158 | 16.80115 | 5.444403 | -0.1853521 | 9.975171 | 1.381578
63.6101 | 16.565 | 16.76073 | 5.44096 | -0.1957288 | 9.941166 | 1.378602
63.6201 | 16.5075 | 16.72039 | 5.437516 | -0.2128901 | 9.907242 | 1.375632
63.6301 | 16.4881 | 16.68014 | 5.434072 | -0.192038 | 9.873398 | 1.372667
63.6401 | 16.4445 | 16.63997 | 5.430628 | -0.1954746 | 9.839638 | 1.369709
63.6501 | 16.3876 | 16.5999 | 5.427183 | -0.2123027 | 9.805963 | 1.366757
63.6601 | 16.3712 | 16.55992 | 5.423738 | -0.188723 | 9.772374 | 1.363811
63.6701 | 16.344 | 16.52004 | 5.420292 | -0.1760383 | 9.738874 | 1.360871
63.6801 | 16.2898 | 16.48025 | 5.416847 | -0.1904507 | 9.705465 | 1.357939
63.6901 | 16.252 | 16.44056 | 5.4134 | -0.1885612 | 9.672147 | 1.355013
63.7001 | 16.2352 | 16.40097 | 5.409954 | -0.1657732 | 9.638924 | 1.352095
63.7101 | 16.1683 | 16.36149 | 5.406507 | -0.1931869 | 9.605796 | 1.349184
63.7201 | 16.1439 | 16.32211 | 5.40306 | -0.1782052 | 9.572764 | 1.346281
63.7301 | 16.0958 | 16.28283 | 5.399612 | -0.1870287 | 9.539831 | 1.343386
63.7401 | 16.0849 | 16.24366 | 5.396165 | -0.1587597 | 9.506997 | 1.340498
63.7501 | 16.0101 | 16.2046 | 5.392716 | -0.1944993 | 9.474264 | 1.337619
63.7601 | 16.004 | 16.16565 | 5.389268 | -0.1616501 | 9.441634 | 1.334748
63.7701 | 15.9649 | 16.12681 | 5.385819 | -0.1619127 | 9.409108 | 1.331886
63.7801 | 15.8991 | 16.08809 | 5.38237 | -0.1889881 | 9.376686 | 1.329032
63.7901 | 15.8719 | 16.04948 | 5.378921 | -0.1775795 | 9.344372 | 1.326187
63.8001 | 15.8448 | 16.01099 | 5.375471 | -0.1661877 | 9.312165 | 1.323352
63.8101 | 15.7981 | 15.97261 | 5.372021 | -0.1745129 | 9.280067 | 1.320525
63.8201 | 15.7682 | 15.93436 | 5.36857 | -0.1661579 | 9.248079 | 1.317708
63.8301 | 15.7194 | 15.89622 | 5.36512 | -0.1768233 | 9.216203 | 1.314901
63.8401 | 15.7037 | 15.85821 | 5.361669 | -0.15451 | 9.184438 | 1.312103
63.8501 | 15.6391 | 15.82032 | 5.358217 | -0.1812198 | 9.152787 | 1.309316
63.8601 | 15.6331 | 15.78255 | 5.354766 | -0.1494542 | 9.12125 | 1.306538
63.8701 | 15.5739 | 15.74491 | 5.351314 | -0.1710137 | 9.089829 | 1.303771
63.8801 | 15.5308 | 15.7074 | 5.347862 | -0.1765994 | 9.058524 | 1.301014
63.8901 | 15.5234 | 15.67001 | 5.34441 | -0.1466125 | 9.027336 | 1.298267
63.9001 | 15.4795 | 15.63275 | 5.340957 | -0.1532546 | 8.996267 | 1.295531
63.9101 | 15.4215 | 15.59563 | 5.337504 | -0.1741259 | 8.965316 | 1.292806
63.9201 | 15.4107 | 15.55863 | 5.334051 | -0.1479279 | 8.934485 | 1.290092
63.9301 | 15.373 | 15.52176 | 5.330597 | -0.148762 | 8.903776 | 1.287389
63.9401 | 15.3063 | 15.48503 | 5.327143 | -0.1787282 | 8.873187 | 1.284697
63.9501 | 15.3089 | 15.44843 | 5.323689 | -0.1395279 | 8.842721 | 1.282017
63.9601 | 15.2607 | 15.41196 | 5.320235 | -0.1512617 | 8.812378 | 1.279348
63.9701 | 15.2378 | 15.37563 | 5.316781 | -0.1378298 | 8.782158 | 1.276691
63.9801 | 15.1868 | 15.33943 | 5.313326 | -0.152635 | 8.752063 | 1.274046
63.9901 | 15.1707 | 15.30338 | 5.309871 | -0.1326755 | 8.722092 | 1.271412
64.0001 | 15.1265 | 15.26745 | 5.306415 | -0.1409543 | 8.692248 | 1.268791
64.0101 | 15.0944 | 15.23167 | 5.30296 | -0.1372707 | 8.662529 | 1.266182
64.0201 | 15.0598 | 15.19603 | 5.299504 | -0.1362262 | 8.632938 | 1.263585
64.0301 | 15.0395 | 15.16052 | 5.296048 | -0.1210213 | 8.603473 | 1.261
64.0401 | 14.9911 | 15.12516 | 5.292592 | -0.1340562 | 8.574137 | 1.258428
64.0501 | 14.974 | 15.08993 | 5.289135 | -0.1159316 | 8.544928 | 1.255868
64.0601 | 14.9396 | 15.05485 | 5.285679 | -0.1152492 | 8.515849 | 1.253321
64.0701 | 14.8806 | 15.01991 | 5.282222 | -0.1393073 | 8.486898 | 1.250787
64.0801 | 14.8842 | 14.98511 | 5.278764 | -0.1009071 | 8.458076 | 1.248266
64.0901 | 14.8355 | 14.95045 | 5.275307 | -0.1149509 | 8.429386 | 1.245758
64.1001 | 14.8063 | 14.91594 | 5.271849 | -0.1096379 | 8.400825 | 1.243264
64.11 | 14.7795 | 14.88191 | 5.268426 | -0.1024089 | 8.372676 | 1.240807
64.12 | 14.7666 | 14.84768 | 5.264968 | -0.08108258 | 8.344376 | 1.238339
64.13 | 14.707 | 14.8136 | 5.26151 | -0.1065999 | 8.316206 | 1.235884
64.14 | 14.6774 | 14.77966 | 5.258051 | -0.1022627 | 8.288169 | 1.233442
64.15 | 14.661 | 14.74587 | 5.254593 | -0.08486984 | 8.260263 | 1.231014
64.16 | 14.6386 | 14.71222 | 5.251134 | -0.07362251 | 8.232489 | 1.2286
64.17 | 14.5866 | 14.67872 | 5.247675 | -0.09212207 | 8.204848 | 1.2262
64.18 | 14.5714 | 14.64537 | 5.244216 | -0.07396805 | 8.177339 | 1.223813
64.19 | 14.5324 | 14.61216 | 5.240756 | -0.07976088 | 8.149964 | 1.22144
64.2 | 14.4999 | 14.5791 | 5.237297 | -0.07919928 | 8.122721 | 1.219082
64.21 | 14.4705 | 14.54618 | 5.233837 | -0.07568452 | 8.09561 | 1.216737
64.22 | 14.4461 | 14.51342 | 5.230377 | -0.06731739 | 8.068633 | 1.214407
64.23 | 14.4009 | 14.4808 | 5.226917 | -0.07989816 | 8.04179 | 1.212091
64.24 | 14.3906 | 14.44833 | 5.223456 | -0.05772532 | 8.01508 | 1.209789
64.25 | 14.3543 | 14.416 | 5.219996 | -0.06170063 | 7.988503 | 1.207502
64.26 | 14.3171 | 14.38382 | 5.216535 | -0.06672406 | 7.96206 | 1.205229
64.27 | 14.2839 | 14.3518 | 5.213075 | -0.06789533 | 7.93575 | 1.202971
64.28 | 14.2682 | 14.31991 | 5.209614 | -0.05171433 | 7.909574 | 1.200727
64.29 | 14.2288 | 14.28818 | 5.206152 | -0.05938074 | 7.883531 | 1.198498
64.3 | 14.1887 | 14.25661 | 5.202691 | -0.06790556 | 7.857631 | 1.196283
64.31 | 14.1704 | 14.22517 | 5.19923 | -0.05476988 | 7.831856 | 1.194084
64.32 | 14.1434 | 14.19387 | 5.195768 | -0.05047198 | 7.806205 | 1.191899
64.33 | 14.0895 | 14.16273 | 5.192307 | -0.07323233 | 7.780697 | 1.189729
64.34 | 14.0905 | 14.13174 | 5.188845 | -0.04124107 | 7.755323 | 1.187574
64.35 | 14.0548 | 14.1009 | 5.185383 | -0.04609812 | 7.730082 | 1.185434
64.36 | 14.0143 | 14.0702 | 5.181921 | -0.05590305 | 7.704974 | 1.183309
64.37 | 13.9747 | 14.03966 | 5.178458 | -0.06495589 | 7.679999 | 1.181199
64.38 | 13.9786 | 14.00926 | 5.174996 | -0.03065709 | 7.655157 | 1.179104
64.39 | 13.9265 | 13.97901 | 5.171534 | -0.05250661 | 7.630449 | 1.177024
64.4 | 13.9047 | 13.9489 | 5.168071 | -0.04420402 | 7.605873 | 1.17496
64.41 | 13.8702 | 13.91895 | 5.164608 | -0.04874981 | 7.581431 | 1.172911
64.42 | 13.864 | 13.88914 | 5.161145 | -0.02514336 | 7.557121 | 1.170877
64.43 | 13.8121 | 13.85948 | 5.157683 | -0.04738398 | 7.532943 | 1.168858
64.44 | 13.8072 | 13.82997 | 5.15422 | -0.02277373 | 7.508899 | 1.166855
64.45 | 13.7591 | 13.80061 | 5.150756 | -0.04150892 | 7.484985 | 1.164867
64.46 | 13.7561 | 13.77139 | 5.147293 | -0.01529129 | 7.461203 | 1.162895
64.47 | 13.7088 | 13.74232 | 5.14383 | -0.03352259 | 7.437555 | 1.160938
64.48 | 13.711 | 13.7134 | 5.140366 | -0.002400048 | 7.414037 | 1.158996
64.49 | 13.6546 | 13.68462 | 5.136903 | -0.03002317 | 7.39065 | 1.157071
64.5 | 13.6533 | 13.65599 | 5.133439 | -0.002694182 | 7.367395 | 1.15516
64.51 | 13.6132 | 13.62751 | 5.129976 | -0.01431077 | 7.34427 | 1.153265
64.52 | 13.5885 | 13.59918 | 5.126512 | -0.01067523 | 7.321277 | 1.151387
64.53 | 13.5656 | 13.57099 | 5.123048 | -0.005391506 | 7.29842 | 1.149523
64.54 | 13.5316 | 13.54295 | 5.119584 | -0.01134562 | 7.275686 | 1.147675
64.55 | 13.5133 | 13.51505 | 5.11612 | -0.001746327 | 7.253083 | 1.145843
64.56 | 13.4773 | 13.48729 | 5.112656 | -0.0099919 | 7.230609 | 1.144027
64.57 | 13.4655 | 13.45967 | 5.109192 | 0.005826389 | 7.208255 | 1.142226
64.58 | 13.4296 | 13.43221 | 5.105728 | -0.002608057 | 7.186039 | 1.140441
64.59 | 13.4089 | 13.40489 | 5.102264 | 0.004012975 | 7.163951 | 1.138672
64.6 | 13.3656 | 13.37771 | 5.0988 | -0.01211069 | 7.141992 | 1.136919
64.61 | 13.3694 | 13.35068 | 5.095335 | 0.01872262 | 7.120161 | 1.135181
64.62 | 13.3206 | 13.32379 | 5.091871 | -0.003187765 | 7.098457 | 1.13346
64.63 | 13.2913 | 13.29704 | 5.088407 | -0.005741724 | 7.076881 | 1.131754
64.64 | 13.2737 | 13.27044 | 5.084942 | 0.003262005 | 7.055432 | 1.130064
64.65 | 13.2337 | 13.24398 | 5.081478 | -0.01027672 | 7.034109 | 1.128389
64.66 | 13.2141 | 13.21766 | 5.078014 | -0.003558686 | 7.012914 | 1.126731
64.67 | 13.1898 | 13.19148 | 5.074549 | -0.001681276 | 6.991844 | 1.125089
64.68 | 13.1592 | 13.16545 | 5.071085 | -0.006246174 | 6.970899 | 1.123462
64.69 | 13.1129 | 13.13955 | 5.06762 | -0.02665295 | 6.950081 | 1.121851
64.6999 | 13.1224 | 13.11406 | 5.06419 | 0.008342528 | 6.929595 | 1.120272
64.7099 | 13.0813 | 13.08844 | 5.060726 | -0.007142739 | 6.909024 | 1.118693
64.7199 | 13.0394 | 13.06297 | 5.057261 | -0.02356893 | 6.888578 | 1.11713
64.7299 | 13.0354 | 13.03763 | 5.053797 | -0.002234465 | 6.868255 | 1.115583
64.7399 | 13.0094 | 13.01244 | 5.050332 | -0.003039534 | 6.848056 | 1.114052
64.7499 | 12.9847 | 12.98738 | 5.046867 | -0.002683333 | 6.827979 | 1.112537
64.7599 | 12.9422 | 12.96247 | 5.043403 | -0.02026596 | 6.808026 | 1.111037
64.7699 | 12.9426 | 12.93769 | 5.039938 | 0.004913232 | 6.788195 | 1.109554
64.7799 | 12.9143 | 12.91305 | 5.036474 | 0.001254784 | 6.768485 | 1.108086
64.7899 | 12.8678 | 12.88854 | 5.033009 | -0.02074119 | 6.748897 | 1.106635
64.7999 | 12.8689 | 12.86417 | 5.029545 | 0.004725051 | 6.729431 | 1.105199
64.8099 | 12.8381 | 12.83994 | 5.026081 | -0.001844611 | 6.710085 | 1.103779
64.8199 | 12.8087 | 12.81585 | 5.022616 | -0.007151193 | 6.690859 | 1.102376
64.8299 | 12.8012 | 12.79189 | 5.019152 | 0.009307302 | 6.671753 | 1.100988
64.8399 | 12.7892 | 12.76807 | 5.015687 | 0.02113059 | 6.652766 | 1.099616
64.8499 | 12.7501 | 12.74438 | 5.012223 | 0.005717727 | 6.633899 | 1.09826
64.8599 | 12.7227 | 12.72083 | 5.008759 | 0.001871156 | 6.61515 | 1.09692
64.8699 | 12.7224 | 12.69741 | 5.005295 | 0.0249896 | 6.59652 | 1.095596
64.8799 | 12.7002 | 12.67412 | 5.00183 | 0.02607509 | 6.578007 | 1.094288
64.8899 | 12.6691 | 12.65097 | 4.998366 | 0.01812744 | 6.559611 | 1.092996
64.8999 | 12.6533 | 12.62795 | 4.994902 | 0.02534578 | 6.541333 | 1.091719
64.9099 | 12.6463 | 12.60507 | 4.991438 | 0.04123265 | 6.52317 | 1.090459
64.9199 | 12.6111 | 12.58231 | 4.987974 | 0.02878671 | 6.505124 | 1.089214
64.9299 | 12.6013 | 12.55969 | 4.984511 | 0.04160997 | 6.487194 | 1.087986
64.9399 | 12.5813 | 12.5372 | 4.981047 | 0.04410156 | 6.469379 | 1.086773
64.9499 | 12.5578 | 12.51484 | 4.977583 | 0.04296293 | 6.451678 | 1.085576
64.9599 | 12.5367 | 12.49261 | 4.974119 | 0.04409418 | 6.434091 | 1.084395
64.9699 | 12.5246 | 12.4705 | 4.970656 | 0.05409524 | 6.416619 | 1.08323
64.9799 | 12.51 | 12.44853 | 4.967193 | 0.06146655 | 6.39926 | 1.082081
64.9899 | 12.4803 | 12.42669 | 4.963729 | 0.05360885 | 6.382015 | 1.080947
64.9999 | 12.4632 | 12.40498 | 4.960266 | 0.05822286 | 6.364881 | 1.07983
65.0099 | 12.458 | 12.38339 | 4.956803 | 0.07460919 | 6.34786 | 1.078728
65.0199 | 12.4359 | 12.36193 | 4.95334 | 0.07396812 | 6.33095 | 1.077642
65.0299 | 12.4225 | 12.3406 | 4.949877 | 0.08189901 | 6.314152 | 1.076572
65.0399 | 12.3973 | 12.3194 | 4.946414 | 0.07790402 | 6.297464 | 1.075518
65.0499 | 12.3876 | 12.29832 | 4.942951 | 0.08928221 | 6.280887 | 1.074479
65.0599 | 12.3603 | 12.27737 | 4.939489 | 0.08293476 | 6.26442 | 1.073457
65.0699 | 12.3542 | 12.25654 | 4.936026 | 0.09766256 | 6.248062 | 1.07245
65.0799 | 12.3328 | 12.23583 | 4.932564 | 0.09696523 | 6.231813 | 1.071458
65.0899 | 12.3144 | 12.21526 | 4.929102 | 0.09914332 | 6.215672 | 1.070483
65.0999 | 12.2986 | 12.1948 | 4.925639 | 0.103797 | 6.19964 | 1.069523
65.1099 | 12.2866 | 12.17447 | 4.922177 | 0.1121278 | 6.183715 | 1.068579
65.1199 | 12.2743 | 12.15426 | 4.918716 | 0.1200357 | 6.167898 | 1.067651
65.1299 | 12.2535 | 12.13418 | 4.915254 | 0.1193203 | 6.152187 | 1.066739
65.1399 | 12.2431 | 12.11422 | 4.911792 | 0.1288833 | 6.136582 | 1.065842
65.1499 | 12.219 | 12.09438 | 4.908331 | 0.124624 | 6.121084 | 1.064961
65.1599 | 12.2117 | 12.07466 | 4.90487 | 0.1370444 | 6.105691 | 1.064095
65.1699 | 12.1922 | 12.05506 | 4.901409 | 0.1371431 | 6.090403 | 1.063245
65.1799 | 12.1814 | 12.03558 | 4.897948 | 0.1458223 | 6.075219 | 1.062411
65.1899 | 12.1671 | 12.01622 | 4.894487 | 0.1508806 | 6.06014 | 1.061593
65.1999 | 12.1494 | 11.99698 | 4.891027 | 0.1524201 | 6.045164 | 1.06079
65.2099 | 12.1265 | 11.97786 | 4.887566 | 0.1486406 | 6.030291 | 1.060002
65.2199 | 12.1211 | 11.95886 | 4.884106 | 0.1622421 | 6.015521 | 1.059231
65.2299 | 12.102 | 11.93997 | 4.880646 | 0.1620261 | 6.000853 | 1.058474
65.2399 | 12.0792 | 11.92121 | 4.877186 | 0.1579925 | 5.986287 | 1.057734
65.2499 | 12.0701 | 11.90256 | 4.873727 | 0.1675418 | 5.971823 | 1.057009
65.2599 | 12.0533 | 11.88403 | 4.870267 | 0.1692737 | 5.95746 | 1.056299
65.2699 | 12.0345 | 11.86561 | 4.866808 | 0.1688897 | 5.943197 | 1.055606
65.2798 | 12.023 | 11.84749 | 4.863384 | 0.1755085 | 5.929174 | 1.054934
65.2898 | 12.0008 | 11.82931 | 4.859925 | 0.171495 | 5.915109 | 1.054271
65.2998 | 11.9955 | 11.81123 | 4.856466 | 0.1842656 | 5.901145 | 1.053623
65.3098 | 11.9724 | 11.79328 | 4.853008 | 0.1791223 | 5.887279 | 1.052991
65.3198 | 11.9541 | 11.77544 | 4.84955 | 0.1786644 | 5.873512 | 1.052374
65.3298 | 11.9383 | 11.75771 | 4.846092 | 0.1805938 | 5.859841 | 1.051774
65.3398 | 11.9211 | 11.74009 | 4.842634 | 0.1810094 | 5.846269 | 1.051188
65.3498 | 11.9102 | 11.72259 | 4.839176 | 0.1876121 | 5.832794 | 1.050617
65.3598 | 11.8815 | 11.7052 | 4.835719 | 0.1763024 | 5.819416 | 1.050063
65.3698 | 11.868 | 11.68792 | 4.832262 | 0.1800813 | 5.806133 | 1.049523
65.3798 | 11.8479 | 11.67075 | 4.828805 | 0.1771484 | 5.792947 | 1.048999
65.3898 | 11.8374 | 11.6537 | 4.825349 | 0.1837045 | 5.779856 | 1.048491
65.3998 | 11.8243 | 11.63675 | 4.821892 | 0.1875498 | 5.76686 | 1.047998
65.4098 | 11.807 | 11.61991 | 4.818436 | 0.1870855 | 5.753958 | 1.04752
65.4198 | 11.7768 | 11.60319 | 4.81498 | 0.1736115 | 5.74115 | 1.047058
65.4298 | 11.7753 | 11.58657 | 4.811525 | 0.1887283 | 5.728436 | 1.04661
65.4398 | 11.7426 | 11.57006 | 4.80807 | 0.1725356 | 5.715816 | 1.046179
65.4498 | 11.742 | 11.55367 | 4.804615 | 0.1883347 | 5.703289 | 1.045762
65.4598 | 11.7296 | 11.53737 | 4.80116 | 0.1922266 | 5.690852 | 1.045361
65.4698 | 11.7105 | 11.52119 | 4.797706 | 0.1893099 | 5.67851 | 1.044975
65.4798 | 11.6926 | 11.50511 | 4.794251 | 0.1874864 | 5.666258 | 1.044604
65.4898 | 11.6715 | 11.48914 | 4.790798 | 0.1823562 | 5.654097 | 1.044249
65.4998 | 11.6634 | 11.47328 | 4.787344 | 0.1901198 | 5.642027 | 1.043909
65.5098 | 11.6515 | 11.45752 | 4.783891 | 0.193977 | 5.630048 | 1.043584
65.5198 | 11.6312 | 11.44187 | 4.780438 | 0.1893291 | 5.618159 | 1.043274
65.5298 | 11.6185 | 11.42632 | 4.776985 | 0.1921761 | 5.606359 | 1.04298
65.5398 | 11.6155 | 11.41088 | 4.773533 | 0.2046183 | 5.594648 | 1.042701
65.5498 | 11.6064 | 11.39554 | 4.770081 | 0.210856 | 5.583027 | 1.042437
65.5598 | 11.5792 | 11.38031 | 4.766629 | 0.19889 | 5.571493 | 1.042188
65.5698 | 11.571 | 11.36518 | 4.763177 | 0.2058203 | 5.560048 | 1.041955
65.5798 | 11.561 | 11.35015 | 4.759726 | 0.2108487 | 5.548689 | 1.041736
65.5898 | 11.5532 | 11.33523 | 4.756275 | 0.2179732 | 5.537418 | 1.041533
65.5998 | 11.5364 | 11.3204 | 4.752825 | 0.2159958 | 5.526235 | 1.041345
65.6098 | 11.5279 | 11.30568 | 4.749375 | 0.2222157 | 5.515137 | 1.041172
65.6198 | 11.5199 | 11.29106 | 4.745925 | 0.2288359 | 5.504125 | 1.041014
65.6298 | 11.5036 | 11.27655 | 4.742476 | 0.2270533 | 5.493199 | 1.040872
65.6398 | 11.4895 | 11.26213 | 4.739027 | 0.2273709 | 5.482359 | 1.040744
65.6498 | 11.4776 | 11.24781 | 4.735578 | 0.2297874 | 5.471603 | 1.040632
65.6598 | 11.459 | 11.2336 | 4.732129 | 0.2254044 | 5.460932 | 1.040534
65.6698 | 11.4646 | 11.21948 | 4.728681 | 0.2451228 | 5.450344 | 1.040452
65.6798 | 11.4534 | 11.20546 | 4.725234 | 0.2479402 | 5.439841 | 1.040385
65.6898 | 11.4344 | 11.19154 | 4.721787 | 0.2428599 | 5.429421 | 1.040333
65.6998 | 11.4269 | 11.17772 | 4.71834 | 0.2491804 | 5.419084 | 1.040296
65.7098 | 11.4188 | 11.164 | 4.714893 | 0.2548042 | 5.408829 | 1.040274
65.7198 | 11.4057 | 11.15037 | 4.711447 | 0.2553285 | 5.398657 | 1.040268
65.7298 | 11.3911 | 11.13684 | 4.708001 | 0.2542572 | 5.388566 | 1.040276
65.7398 | 11.3842 | 11.12341 | 4.704556 | 0.2607878 | 5.378557 | 1.040299
65.7498 | 11.3792 | 11.11008 | 4.701111 | 0.2691228 | 5.368629 | 1.040337
65.7598 | 11.3644 | 11.09684 | 4.697666 | 0.2675605 | 5.358783 | 1.040391
65.7698 | 11.3557 | 11.0837 | 4.694222 | 0.272003 | 5.349016 | 1.040459
65.7798 | 11.3372 | 11.07065 | 4.690778 | 0.2665499 | 5.339329 | 1.040543
65.7898 | 11.3412 | 11.0577 | 4.687335 | 0.2835022 | 5.329722 | 1.040641
65.7998 | 11.3137 | 11.04484 | 4.683892 | 0.2688582 | 5.320196 | 1.040754
65.8098 | 11.3103 | 11.03208 | 4.680449 | 0.278221 | 5.310747 | 1.040882
65.8198 | 11.3087 | 11.01941 | 4.677007 | 0.2892891 | 5.301378 | 1.041026
65.8298 | 11.2856 | 11.00684 | 4.673565 | 0.2787642 | 5.292086 | 1.041184
65.8398 | 11.2862 | 10.99435 | 4.670124 | 0.2918455 | 5.282873 | 1.041357
65.8498 | 11.2787 | 10.98197 | 4.666683 | 0.2967331 | 5.273738 | 1.041545
65.8598 | 11.272 | 10.96967 | 4.663243 | 0.3023284 | 5.26468 | 1.041749
65.8697 | 11.25 | 10.95759 | 4.659837 | 0.2924088 | 5.255789 | 1.041965
65.8797 | 11.2394 | 10.94548 | 4.656398 | 0.2939204 | 5.246884 | 1.042198
65.8897 | 11.2388 | 10.93346 | 4.652959 | 0.3053408 | 5.238055 | 1.042446
65.8997 | 11.2259 | 10.92153 | 4.64952 | 0.3043696 | 5.229302 | 1.042708
65.9097 | 11.2201 | 10.90969 | 4.646082 | 0.3104075 | 5.220624 | 1.042986
65.9197 | 11.2173 | 10.89795 | 4.642645 | 0.319354 | 5.212022 | 1.043279
65.9297 | 11.1893 | 10.88629 | 4.639207 | 0.3030109 | 5.203495 | 1.043587
65.9397 | 11.1858 | 10.87472 | 4.635771 | 0.3110775 | 5.195043 | 1.043909
65.9497 | 11.1854 | 10.86325 | 4.632334 | 0.3221544 | 5.186664 | 1.044247
65.9597 | 11.1653 | 10.85186 | 4.628899 | 0.3134418 | 5.17836 | 1.044599
65.9697 | 11.1664 | 10.84056 | 4.625463 | 0.3258399 | 5.17013 | 1.044967
65.9797 | 11.1502 | 10.82935 | 4.622029 | 0.3208489 | 5.161974 | 1.045349
65.9897 | 11.1518 | 10.81823 | 4.618594 | 0.33357 | 5.15389 | 1.045746
65.9997 | 11.1299 | 10.8072 | 4.615161 | 0.3227025 | 5.145879 | 1.046158
66.0097 | 11.1278 | 10.79625 | 4.611727 | 0.3315475 | 5.13794 | 1.046585
66.0197 | 11.125 | 10.7854 | 4.608294 | 0.3396046 | 5.130074 | 1.047027
66.0297 | 11.0963 | 10.77463 | 4.604862 | 0.3216747 | 5.122279 | 1.047484
66.0397 | 11.1049 | 10.76394 | 4.601431 | 0.3409577 | 5.114556 | 1.047955
66.0497 | 11.0892 | 10.75335 | 4.597999 | 0.3358543 | 5.106905 | 1.048442
66.0597 | 11.0831 | 10.74284 | 4.594569 | 0.3402639 | 5.099324 | 1.048943
66.0697 | 11.0685 | 10.73241 | 4.591138 | 0.3360873 | 5.091815 | 1.049459
66.0797 | 11.0538 | 10.72207 | 4.587709 | 0.3317256 | 5.084375 | 1.049991
66.0897 | 11.0553 | 10.71182 | 4.58428 | 0.343478 | 5.077006 | 1.050537
66.0997 | 11.0378 | 10.70166 | 4.580851 | 0.3361449 | 5.069706 | 1.051097
66.1097 | 11.0402 | 10.69157 | 4.577423 | 0.3486278 | 5.062476 | 1.051673
66.1197 | 11.0256 | 10.68158 | 4.573996 | 0.3440249 | 5.055316 | 1.052264
66.1297 | 11.025 | 10.67166 | 4.570569 | 0.3533382 | 5.048224 | 1.052869
66.1397 | 11.0013 | 10.66183 | 4.567143 | 0.3394675 | 5.0412 | 1.05349
66.1497 | 11.0045 | 10.65209 | 4.563717 | 0.3524127 | 5.034246 | 1.054125
66.1597 | 10.9927 | 10.64243 | 4.560292 | 0.3502745 | 5.027359 | 1.054775
66.1697 | 10.9823 | 10.63285 | 4.556867 | 0.3494529 | 5.02054 | 1.05544
66.1797 | 10.9649 | 10.62335 | 4.553443 | 0.3415484 | 5.013789 | 1.056119
66.1897 | 10.9702 | 10.61394 | 4.55002 | 0.3562611 | 5.007105 | 1.056814
66.1997 | 10.9557 | 10.60461 | 4.546597 | 0.3510914 | 5.000488 | 1.057524
66.2097 | 10.9481 | 10.59536 | 4.543175 | 0.35274 | 4.993938 | 1.058248
66.2197 | 10.9399 | 10.58619 | 4.539753 | 0.3537056 | 4.987455 | 1.058987
66.2297 | 10.9346 | 10.57711 | 4.536332 | 0.3574899 | 4.981037 | 1.059741
66.2397 | 10.9304 | 10.56811 | 4.532911 | 0.362293 | 4.974686 | 1.06051
66.2497 | 10.9093 | 10.55919 | 4.529492 | 0.3501145 | 4.968401 | 1.061293
66.2597 | 10.9157 | 10.55034 | 4.526072 | 0.3653554 | 4.96218 | 1.062092
66.2697 | 10.9094 | 10.54158 | 4.522654 | 0.3678156 | 4.956026 | 1.062905
66.2797 | 10.8928 | 10.5329 | 4.519236 | 0.3598955 | 4.949936 | 1.063733
66.2897 | 10.8892 | 10.5243 | 4.515818 | 0.3648951 | 4.94391 | 1.064576
66.2997 | 10.8905 | 10.51579 | 4.512402 | 0.3747148 | 4.93795 | 1.065434
66.3097 | 10.8766 | 10.50735 | 4.508986 | 0.3692542 | 4.932053 | 1.066307
66.3197 | 10.8634 | 10.49899 | 4.50557 | 0.3644149 | 4.926221 | 1.067194
66.3297 | 10.8683 | 10.4907 | 4.502155 | 0.3775965 | 4.920452 | 1.068096
66.3397 | 10.8599 | 10.4825 | 4.498741 | 0.3773984 | 4.914747 | 1.069014
66.3497 | 10.8392 | 10.47438 | 4.495328 | 0.364822 | 4.909105 | 1.069945
66.3597 | 10.8373 | 10.46633 | 4.491915 | 0.3709672 | 4.903526 | 1.070892
66.3697 | 10.8374 | 10.45837 | 4.488503 | 0.3790336 | 4.89801 | 1.071854
66.3797 | 10.8265 | 10.45048 | 4.485091 | 0.3760225 | 4.892556 | 1.07283
66.3897 | 10.8197 | 10.44267 | 4.481681 | 0.3770332 | 4.887165 | 1.073821
66.3997 | 10.8171 | 10.43493 | 4.47827 | 0.3821667 | 4.881836 | 1.074827
66.4097 | 10.8099 | 10.42728 | 4.474861 | 0.3826224 | 4.876568 | 1.075848
66.4197 | 10.8028 | 10.4197 | 4.471452 | 0.3831013 | 4.871363 | 1.076884
66.4297 | 10.8036 | 10.4122 | 4.468044 | 0.3914025 | 4.866219 | 1.077934
66.4397 | 10.7858 | 10.40477 | 4.464637 | 0.381028 | 4.861136 | 1.078999
66.4496 | 10.7876 | 10.3975 | 4.461264 | 0.3901032 | 4.856164 | 1.080068
66.4596 | 10.7788 | 10.39022 | 4.457858 | 0.3885769 | 4.851202 | 1.081163
66.4696 | 10.7716 | 10.38303 | 4.454453 | 0.3885729 | 4.846301 | 1.082273
66.4796 | 10.769 | 10.3759 | 4.451049 | 0.3930951 | 4.841459 | 1.083397
66.4896 | 10.7535 | 10.36886 | 4.447645 | 0.3846394 | 4.83668 | 1.084536
66.4996 | 10.7544 | 10.36189 | 4.444242 | 0.3925109 | 4.831958 | 1.08569
66.5096 | 10.7474 | 10.355 | 4.440839 | 0.3924044 | 4.827298 | 1.086858
66.5196 | 10.7448 | 10.34817 | 4.437438 | 0.3966252 | 4.822695 | 1.088042
66.5296 | 10.7361 | 10.34143 | 4.434037 | 0.3946689 | 4.818154 | 1.08924
66.5396 | 10.742 | 10.33476 | 4.430637 | 0.4072407 | 4.81367 | 1.090453
66.5496 | 10.729 | 10.32816 | 4.427237 | 0.4008351 | 4.809247 | 1.09168
66.5596 | 10.7174 | 10.32164 | 4.423839 | 0.3957578 | 4.804881 | 1.092923
66.5696 | 10.7237 | 10.3152 | 4.420441 | 0.4085042 | 4.800575 | 1.09418
66.5796 | 10.7115 | 10.30882 | 4.417044 | 0.4026796 | 4.796325 | 1.095452
66.5896 | 10.7148 | 10.30252 | 4.413648 | 0.412278 | 4.792136 | 1.096739
66.5996 | 10.7005 | 10.29629 | 4.410252 | 0.4042061 | 4.788002 | 1.09804
66.6096 | 10.7058 | 10.29014 | 4.406857 | 0.415658 | 4.783929 | 1.099356
66.6196 | 10.6959 | 10.28406 | 4.403463 | 0.4118385 | 4.779911 | 1.100687
66.6296 | 10.6918 | 10.27805 | 4.40007 | 0.4137455 | 4.775952 | 1.102032
66.6396 | 10.6767 | 10.27212 | 4.396678 | 0.4045806 | 4.772049 | 1.103393
66.6496 | 10.6846 | 10.26626 | 4.393286 | 0.4183425 | 4.768204 | 1.104768
66.6596 | 10.6741 | 10.26047 | 4.389895 | 0.4136325 | 4.764415 | 1.106157
66.6696 | 10.6761 | 10.25475 | 4.386505 | 0.4213507 | 4.760682 | 1.107562
66.6796 | 10.6696 | 10.24911 | 4.383116 | 0.420495 | 4.757008 | 1.108981
66.6896 | 10.6706 | 10.24353 | 4.379728 | 0.4270703 | 4.753387 | 1.110415
66.6996 | 10.6559 | 10.23803 | 4.37634 | 0.417871 | 4.749826 | 1.111863
66.7096 | 10.6636 | 10.2326 | 4.372953 | 0.4310032 | 4.746317 | 1.113326
66.7196 | 10.656 | 10.22724 | 4.369568 | 0.4287609 | 4.742868 | 1.114804
66.7296 | 10.6483 | 10.22195 | 4.366182 | 0.4263507 | 4.739471 | 1.116296
66.7396 | 10.6378 | 10.21673 | 4.362798 | 0.4210664 | 4.736132 | 1.117803
66.7496 | 10.6465 | 10.21159 | 4.359415 | 0.4349144 | 4.732846 | 1.119325
66.7596 | 10.6406 | 10.20651 | 4.356032 | 0.4340887 | 4.729618 | 1.120861
66.7696 | 10.6301 | 10.2015 | 4.352651 | 0.4285958 | 4.726442 | 1.122412
66.7796 | 10.6264 | 10.19657 | 4.34927 | 0.4298295 | 4.723324 | 1.123977
66.7896 | 10.6312 | 10.1917 | 4.34589 | 0.4394958 | 4.720257 | 1.125557
66.7996 | 10.6172 | 10.18691 | 4.342511 | 0.430289 | 4.717249 | 1.127151
66.8096 | 10.6137 | 10.18218 | 4.339133 | 0.4315161 | 4.714291 | 1.128761
66.8196 | 10.6203 | 10.17753 | 4.335755 | 0.4427703 | 4.71139 | 1.130384
66.8296 | 10.6064 | 10.17294 | 4.332379 | 0.4334578 | 4.708541 | 1.132022
66.8396 | 10.6111 | 10.16843 | 4.329003 | 0.4426732 | 4.705748 | 1.133675
66.8496 | 10.6029 | 10.16398 | 4.325629 | 0.4389223 | 4.703007 | 1.135342
66.8596 | 10.6042 | 10.1596 | 4.322255 | 0.4445994 | 4.700322 | 1.137024
66.8696 | 10.595 | 10.15529 | 4.318882 | 0.4397088 | 4.697689 | 1.13872
66.8796 | 10.5854 | 10.15105 | 4.31551 | 0.4343505 | 4.695109 | 1.14043
66.8896 | 10.5873 | 10.14688 | 4.312139 | 0.4404226 | 4.692583 | 1.142155
66.8996 | 10.5895 | 10.14277 | 4.308769 | 0.4467268 | 4.69011 | 1.143894
66.9096 | 10.5703 | 10.13874 | 4.3054 | 0.4315626 | 4.687689 | 1.145648
66.9196 | 10.5626 | 10.13477 | 4.302032 | 0.4278318 | 4.68532 | 1.147416
66.9296 | 10.5679 | 10.13087 | 4.298664 | 0.4370303 | 4.683007 | 1.149198
66.9396 | 10.5615 | 10.12704 | 4.295298 | 0.4344639 | 4.680743 | 1.150995
66.9496 | 10.5566 | 10.12327 | 4.291933 | 0.4333267 | 4.678535 | 1.152806
66.9596 | 10.5548 | 10.11957 | 4.288568 | 0.4352253 | 4.676375 | 1.154631
66.9696 | 10.5485 | 10.11595 | 4.285205 | 0.432553 | 4.674272 | 1.156471
66.9796 | 10.5423 | 10.11238 | 4.281842 | 0.4299169 | 4.672216 | 1.158325
66.9896 | 10.5326 | 10.10889 | 4.278481 | 0.4237107 | 4.670216 | 1.160193
66.9996 | 10.5309 | 10.10546 | 4.27512 | 0.4254404 | 4.668265 | 1.162075
67.0096 | 10.5282 | 10.1021 | 4.27176 | 0.4261003 | 4.666368 | 1.163971
67.0196 | 10.5173 | 10.0988 | 4.268402 | 0.4184966 | 4.66452 | 1.165882
67.0296 | 10.5114 | 10.09558 | 4.265044 | 0.4158233 | 4.662727 | 1.167806
67.0395 | 10.5016 | 10.09245 | 4.261721 | 0.4091543 | 4.661 | 1.169725
67.0495 | 10.5073 | 10.08935 | 4.258365 | 0.4179507 | 4.659307 | 1.171678
67.0595 | 10.4874 | 10.08632 | 4.25501 | 0.4010813 | 4.657664 | 1.173644
67.0695 | 10.4908 | 10.08335 | 4.251657 | 0.4074453 | 4.656073 | 1.175625
67.0795 | 10.4881 | 10.08046 | 4.248304 | 0.4076439 | 4.654533 | 1.177619
67.0895 | 10.4874 | 10.07762 | 4.244952 | 0.4097767 | 4.653044 | 1.179627
67.0995 | 10.4799 | 10.07486 | 4.241601 | 0.4050439 | 4.651605 | 1.18165
67.1095 | 10.4782 | 10.07215 | 4.238252 | 0.4060456 | 4.650217 | 1.183686
67.1195 | 10.4722 | 10.06952 | 4.234903 | 0.4026822 | 4.648879 | 1.185736
67.1295 | 10.4652 | 10.06695 | 4.231556 | 0.3982533 | 4.647592 | 1.187799
67.1395 | 10.461 | 10.06444 | 4.228209 | 0.3965596 | 4.646355 | 1.189877
67.1495 | 10.458 | 10.062 | 4.224864 | 0.3960009 | 4.645168 | 1.191968
67.1595 | 10.4569 | 10.05962 | 4.221519 | 0.3972774 | 4.644031 | 1.194073
67.1695 | 10.4418 | 10.05731 | 4.218176 | 0.3844897 | 4.642944 | 1.196191
67.1795 | 10.4495 | 10.05506 | 4.214833 | 0.3944371 | 4.641907 | 1.198323
67.1895 | 10.4331 | 10.05288 | 4.211492 | 0.3802203 | 4.640919 | 1.200468
67.1995 | 10.448 | 10.05076 | 4.208152 | 0.3972392 | 4.639982 | 1.202627
67.2095 | 10.4338 | 10.04871 | 4.204813 | 0.3850941 | 4.639094 | 1.204799
67.2195 | 10.4312 | 10.04672 | 4.201475 | 0.3844845 | 4.638255 | 1.206985
67.2295 | 10.4325 | 10.04479 | 4.198138 | 0.387712 | 4.637466 | 1.209184
67.2395 | 10.428 | 10.04293 | 4.194802 | 0.385075 | 4.636726 | 1.211397
67.2495 | 10.431 | 10.04113 | 4.191467 | 0.3898748 | 4.636036 | 1.213622
67.2595 | 10.4232 | 10.03939 | 4.188134 | 0.3838107 | 4.635395 | 1.215861
67.2695 | 10.4189 | 10.03772 | 4.184801 | 0.3811837 | 4.634802 | 1.218113
67.2795 | 10.42 | 10.03611 | 4.18147 | 0.3838934 | 4.634259 | 1.220378
67.2895 | 10.4134 | 10.03456 | 4.178139 | 0.37884 | 4.633765 | 1.222656
67.2995 | 10.413 | 10.03308 | 4.17481 | 0.3799235 | 4.633319 | 1.224947
67.3095 | 10.4077 | 10.03166 | 4.171482 | 0.3760447 | 4.632922 | 1.227251
67.3195 | 10.4097 | 10.0303 | 4.168155 | 0.3794028 | 4.632575 | 1.229568
67.3295 | 10.4002 | 10.029 | 4.164829 | 0.3711982 | 4.632275 | 1.231897
67.3395 | 10.4012 | 10.02777 | 4.161504 | 0.3734312 | 4.632025 | 1.23424
67.3495 | 10.401 | 10.0266 | 4.158181 | 0.3744023 | 4.631822 | 1.236594
67.3595 | 10.4008 | 10.02549 | 4.154859 | 0.375311 | 4.631669 | 1.238962
67.3695 | 10.4005 | 10.02444 | 4.151537 | 0.3760575 | 4.631563 | 1.241342
67.3795 | 10.3902 | 10.02346 | 4.148217 | 0.3667423 | 4.631506 | 1.243734
67.3895 | 10.3914 | 10.02253 | 4.144898 | 0.3688652 | 4.631497 | 1.246139
67.3995 | 10.4033 | 10.02167 | 4.141581 | 0.3816263 | 4.631536 | 1.248556
67.4095 | 10.391 | 10.02087 | 4.138264 | 0.370126 | 4.631624 | 1.250986
67.4195 | 10.3855 | 10.02014 | 4.134949 | 0.3653644 | 4.631759 | 1.253428
67.4295 | 10.3877 | 10.01946 | 4.131635 | 0.3682417 | 4.631942 | 1.255881
67.4395 | 10.3861 | 10.01884 | 4.128322 | 0.3672576 | 4.632174 | 1.258347
67.4495 | 10.3814 | 10.01829 | 4.12501 | 0.3631125 | 4.632453 | 1.260825
67.4595 | 10.3706 | 10.01779 | 4.1217 | 0.3528064 | 4.63278 | 1.263314
67.4695 | 10.3736 | 10.01736 | 4.11839 | 0.3562396 | 4.633155 | 1.265815
67.4795 | 10.3792 | 10.01699 | 4.115082 | 0.362212 | 4.633578 | 1.268328
67.4895 | 10.3686 | 10.01668 | 4.111775 | 0.3519243 | 4.634048 | 1.270853
67.4995 | 10.3675 | 10.01642 | 4.10847 | 0.3510759 | 4.634566 | 1.273389
67.5095 | 10.382 | 10.01623 | 4.105165 | 0.3657677 | 4.635131 | 1.275936
67.5195 | 10.3685 | 10.0161 | 4.101862 | 0.3523989 | 4.635744 | 1.278495
67.5295 | 10.3603 | 10.01603 | 4.09856 | 0.3442704 | 4.636405 | 1.281065
67.5395 | 10.3647 | 10.01602 | 4.095259 | 0.3486817 | 4.637113 | 1.283646
67.5495 | 10.3629 | 10.01607 | 4.09196 | 0.3468339 | 4.637868 | 1.286238
67.5595 | 10.3626 | 10.01617 | 4.088662 | 0.3464261 | 4.638671 | 1.288841
67.5695 | 10.3457 | 10.01634 | 4.085365 | 0.3293588 | 4.639521 | 1.291455
67.5795 | 10.3536 | 10.01657 | 4.082069 | 0.3370325 | 4.640419 | 1.29408
67.5895 | 10.349 | 10.01685 | 4.078775 | 0.332147 | 4.641363 | 1.296715
67.5995 | 10.3469 | 10.0172 | 4.075482 | 0.3297025 | 4.642355 | 1.299361
67.6095 | 10.3322 | 10.0176 | 4.07219 | 0.3145989 | 4.643394 | 1.302017
67.6194 | 10.3464 | 10.01806 | 4.068932 | 0.3283433 | 4.644467 | 1.304657
67.6294 | 10.3447 | 10.01858 | 4.065643 | 0.3261217 | 4.645601 | 1.307334
67.6394 | 10.3321 | 10.01916 | 4.062355 | 0.3129441 | 4.64678 | 1.31002
67.6494 | 10.3287 | 10.01979 | 4.059069 | 0.3089059 | 4.648008 | 1.312717
67.6594 | 10.3277 | 10.02049 | 4.055783 | 0.3072117 | 4.649281 | 1.315424
67.6694 | 10.3342 | 10.02124 | 4.052499 | 0.3129571 | 4.650604 | 1.31814
67.6794 | 10.3172 | 10.02205 | 4.049217 | 0.2951468 | 4.651971 | 1.320866
67.6894 | 10.3268 | 10.02292 | 4.045935 | 0.3038767 | 4.653387 | 1.323601
67.6994 | 10.3263 | 10.02385 | 4.042655 | 0.3024514 | 4.654848 | 1.326345
67.7094 | 10.3144 | 10.02483 | 4.039377 | 0.2895661 | 4.656358 | 1.329099
67.7194 | 10.3099 | 10.02587 | 4.036099 | 0.2840252 | 4.657913 | 1.331862
67.7294 | 10.3115 | 10.02697 | 4.032824 | 0.2845257 | 4.659517 | 1.334634
67.7394 | 10.3042 | 10.02813 | 4.029549 | 0.2760706 | 4.661166 | 1.337415
67.7494 | 10.3033 | 10.02934 | 4.026276 | 0.2739574 | 4.662863 | 1.340204
67.7594 | 10.3032 | 10.03061 | 4.023004 | 0.2725883 | 4.664606 | 1.343002
67.7694 | 10.3011 | 10.03194 | 4.019733 | 0.2691626 | 4.666396 | 1.345808
67.7794 | 10.3001 | 10.03332 | 4.016464 | 0.26678 | 4.668233 | 1.348623
67.7894 | 10.2921 | 10.03476 | 4.013197 | 0.2573412 | 4.670117 | 1.351445
67.7994 | 10.3031 | 10.03625 | 4.00993 | 0.2668459 | 4.672048 | 1.354276
67.8094 | 10.2909 | 10.03781 | 4.006665 | 0.253095 | 4.674025 | 1.357114
67.8194 | 10.2877 | 10.03941 | 4.003402 | 0.2482881 | 4.67605 | 1.35996
67.8294 | 10.2802 | 10.04107 | 4.00014 | 0.2391259 | 4.678121 | 1.362814
67.8394 | 10.2917 | 10.04279 | 3.996879 | 0.248907 | 4.68024 | 1.365674
67.8494 | 10.2833 | 10.04457 | 3.99362 | 0.2387342 | 4.682404 | 1.368542
67.8594 | 10.2804 | 10.0464 | 3.990362 | 0.2340048 | 4.684616 | 1.371417
67.8694 | 10.2819 | 10.04828 | 3.987106 | 0.2336217 | 4.686873 | 1.374299
67.8794 | 10.2734 | 10.05022 | 3.983851 | 0.2231822 | 4.689179 | 1.377188
67.8894 | 10.2774 | 10.05221 | 3.980597 | 0.2251897 | 4.69153 | 1.380083
67.8994 | 10.2723 | 10.05426 | 3.977345 | 0.2180411 | 4.69393 | 1.382984
67.9094 | 10.2767 | 10.05636 | 3.974094 | 0.2203394 | 4.696375 | 1.385892
67.9194 | 10.2774 | 10.05852 | 3.970845 | 0.218882 | 4.698868 | 1.388805
67.9294 | 10.2786 | 10.06073 | 3.967597 | 0.2178719 | 4.701406 | 1.391725
67.9394 | 10.2673 | 10.06299 | 3.964351 | 0.2043066 | 4.703993 | 1.394649
67.9494 | 10.2749 | 10.06531 | 3.961106 | 0.2095893 | 4.706625 | 1.39758
67.9594 | 10.2756 | 10.06768 | 3.957863 | 0.2079161 | 4.709306 | 1.400515
67.9694 | 10.2725 | 10.07011 | 3.954621 | 0.2023916 | 4.712031 | 1.403456
67.9794 | 10.2708 | 10.07259 | 3.951381 | 0.1982124 | 4.714805 | 1.406402
67.9894 | 10.274 | 10.07512 | 3.948142 | 0.1988811 | 4.717625 | 1.409352
67.9994 | 10.2735 | 10.0777 | 3.944905 | 0.1957961 | 4.720493 | 1.412307
68.0094 | 10.2707 | 10.08034 | 3.941669 | 0.1903591 | 4.723406 | 1.415265
68.0194 | 10.2627 | 10.08303 | 3.938435 | 0.1796693 | 4.726368 | 1.418229
68.0294 | 10.2726 | 10.08577 | 3.935202 | 0.1868277 | 4.729375 | 1.421195
68.0394 | 10.2663 | 10.08857 | 3.931971 | 0.1777329 | 4.73243 | 1.424166
68.0494 | 10.2701 | 10.09141 | 3.928741 | 0.1786863 | 4.735533 | 1.42714
68.0594 | 10.2732 | 10.09431 | 3.925513 | 0.1788882 | 4.738682 | 1.430118
68.0694 | 10.273 | 10.09726 | 3.922286 | 0.1757382 | 4.741878 | 1.433098
68.0794 | 10.2634 | 10.10026 | 3.919061 | 0.1631369 | 4.745121 | 1.436081
68.0894 | 10.269 | 10.10332 | 3.915837 | 0.1656834 | 4.748412 | 1.439067
68.0994 | 10.2732 | 10.10642 | 3.912615 | 0.1667804 | 4.751749 | 1.442055
68.1094 | 10.2702 | 10.10958 | 3.909395 | 0.1606248 | 4.755135 | 1.445046
68.1194 | 10.2617 | 10.11278 | 3.906176 | 0.1489202 | 4.758566 | 1.448038
68.1294 | 10.2667 | 10.11604 | 3.902959 | 0.1506637 | 4.762045 | 1.451032
68.1394 | 10.2683 | 10.11934 | 3.899743 | 0.1489578 | 4.765571 | 1.454028
68.1494 | 10.263 | 10.1227 | 3.896529 | 0.1403009 | 4.769145 | 1.457024
68.1594 | 10.2613 | 10.12611 | 3.893317 | 0.1351947 | 4.772766 | 1.460022
68.1694 | 10.2656 | 10.12956 | 3.890106 | 0.1360377 | 4.776435 | 1.463021
68.1794 | 10.2645 | 10.13307 | 3.886897 | 0.1314328 | 4.78015 | 1.46602
68.1894 | 10.2667 | 10.13662 | 3.883689 | 0.1300768 | 4.783915 | 1.46902
68.1994 | 10.264 | 10.14023 | 3.880483 | 0.1237728 | 4.787725 | 1.472019
68.2093 | 10.2701 | 10.14385 | 3.87731 | 0.126255 | 4.791546 | 1.474988
68.2193 | 10.267 | 10.14755 | 3.874108 | 0.1194533 | 4.795451 | 1.477988
68.2293 | 10.27 | 10.1513 | 3.870906 | 0.1187027 | 4.799405 | 1.480986
68.2393 | 10.2596 | 10.1551 | 3.867707 | 0.1045038 | 4.803406 | 1.483984
68.2493 | 10.2774 | 10.15894 | 3.864509 | 0.1184568 | 4.807454 | 1.48698
68.2593 | 10.2721 | 10.16284 | 3.861313 | 0.1092617 | 4.811551 | 1.489975
68.2693 | 10.2776 | 10.16678 | 3.858118 | 0.1108185 | 4.815695 | 1.492968
68.2793 | 10.2693 | 10.17077 | 3.854925 | 0.09852821 | 4.819887 | 1.49596
68.2893 | 10.2759 | 10.17481 | 3.851734 | 0.1010901 | 4.824127 | 1.498949
68.2993 | 10.2782 | 10.17889 | 3.848545 | 0.09930509 | 4.828415 | 1.501936
68.3093 | 10.2866 | 10.18303 | 3.845357 | 0.1035727 | 4.832751 | 1.50492
68.3193 | 10.2792 | 10.18721 | 3.84217 | 0.09199306 | 4.837136 | 1.507901
68.3293 | 10.2945 | 10.19143 | 3.838986 | 0.1030676 | 4.841568 | 1.510879
68.3393 | 10.2955 | 10.1957 | 3.835803 | 0.09979578 | 4.846048 | 1.513853
68.3493 | 10.2917 | 10.20002 | 3.832622 | 0.09167716 | 4.850577 | 1.516824
68.3593 | 10.3008 | 10.20439 | 3.829443 | 0.09641279 | 4.855154 | 1.51979
68.3693 | 10.3047 | 10.2088 | 3.826265 | 0.09590242 | 4.85978 | 1.522752
68.3793 | 10.307 | 10.21325 | 3.823089 | 0.09374668 | 4.864454 | 1.52571
68.3893 | 10.3074 | 10.21775 | 3.819915 | 0.08964546 | 4.869177 | 1.528663
68.3993 | 10.3121 | 10.2223 | 3.816742 | 0.08979896 | 4.873948 | 1.531611
68.4093 | 10.3218 | 10.22689 | 3.813572 | 0.09490781 | 4.878768 | 1.534553
68.4193 | 10.3254 | 10.23153 | 3.810403 | 0.0938718 | 4.883636 | 1.537489
68.4293 | 10.3194 | 10.23621 | 3.807235 | 0.08319099 | 4.888554 | 1.54042
68.4393 | 10.3288 | 10.24093 | 3.80407 | 0.08786595 | 4.89352 | 1.543344
68.4493 | 10.3356 | 10.2457 | 3.800906 | 0.08989646 | 4.898535 | 1.546262
68.4593 | 10.3449 | 10.25052 | 3.797744 | 0.09438319 | 4.9036 | 1.549173
68.4693 | 10.334 | 10.25537 | 3.794584 | 0.07862618 | 4.908713 | 1.552077
68.4793 | 10.347 | 10.26027 | 3.791426 | 0.08672594 | 4.913875 | 1.554973
68.4893 | 10.3504 | 10.26522 | 3.788269 | 0.08518234 | 4.919087 | 1.557862
68.4993 | 10.3513 | 10.2702 | 3.785114 | 0.08109513 | 4.924348 | 1.560742
68.5093 | 10.3544 | 10.27523 | 3.781961 | 0.07916518 | 4.929659 | 1.563615
68.5193 | 10.3645 | 10.28031 | 3.77881 | 0.08419239 | 4.935019 | 1.566479
68.5293 | 10.3649 | 10.28542 | 3.775661 | 0.0794774 | 4.940428 | 1.569334
68.5393 | 10.3703 | 10.29058 | 3.772513 | 0.07971979 | 4.945887 | 1.57218
68.5493 | 10.3742 | 10.29578 | 3.769368 | 0.07842023 | 4.951396 | 1.575016
68.5593 | 10.3683 | 10.30102 | 3.766224 | 0.0672785 | 4.956955 | 1.577843
68.5693 | 10.3776 | 10.3063 | 3.763082 | 0.07129519 | 4.962564 | 1.58066
68.5793 | 10.3809 | 10.31163 | 3.759942 | 0.06927078 | 4.968222 | 1.583466
68.5893 | 10.3842 | 10.317 | 3.756803 | 0.06720463 | 4.973931 | 1.586262
68.5993 | 10.3814 | 10.3224 | 3.753667 | 0.05899697 | 4.97969 | 1.589047
68.6093 | 10.3956 | 10.32785 | 3.750532 | 0.06774888 | 4.985499 | 1.59182
68.6193 | 10.3917 | 10.33334 | 3.747399 | 0.05836027 | 4.991358 | 1.594582
68.6293 | 10.4005 | 10.33887 | 3.744268 | 0.06163098 | 4.997268 | 1.597333
68.6393 | 10.403 | 10.34444 | 3.741139 | 0.05856107 | 5.003228 | 1.600071
68.6493 | 10.4085 | 10.35005 | 3.738012 | 0.05845108 | 5.00924 | 1.602797
68.6593 | 10.4122 | 10.3557 | 3.734887 | 0.05650134 | 5.015301 | 1.60551
68.6693 | 10.4144 | 10.36139 | 3.731764 | 0.05301182 | 5.021414 | 1.608211
68.6793 | 10.4213 | 10.36712 | 3.728642 | 0.05418262 | 5.027578 | 1.610898
68.6893 | 10.4226 | 10.37289 | 3.725523 | 0.049714 | 5.033792 | 1.613571
68.6993 | 10.4293 | 10.37869 | 3.722405 | 0.05060608 | 5.040058 | 1.616231
68.7093 | 10.4389 | 10.38454 | 3.719289 | 0.05435909 | 5.046375 | 1.618876
68.7193 | 10.4444 | 10.39043 | 3.716176 | 0.05397346 | 5.052744 | 1.621507
68.7293 | 10.4484 | 10.39635 | 3.713064 | 0.05204875 | 5.059164 | 1.624124
68.7393 | 10.4507 | 10.40231 | 3.709954 | 0.04838633 | 5.065635 | 1.626725
68.7493 | 10.468 | 10.40832 | 3.706846 | 0.0596847 | 5.072158 | 1.629311
68.7593 | 10.4688 | 10.41435 | 3.70374 | 0.05444572 | 5.078733 | 1.631882
68.7693 | 10.4778 | 10.42043 | 3.700636 | 0.05736846 | 5.085359 | 1.634436
68.7793 | 10.4828 | 10.42655 | 3.697534 | 0.05625316 | 5.092038 | 1.636975
68.7892 | 10.4963 | 10.43264 | 3.694465 | 0.06365956 | 5.098704 | 1.639472
68.7992 | 10.4984 | 10.43883 | 3.691367 | 0.0595698 | 5.105486 | 1.641977
68.8092 | 10.507 | 10.44506 | 3.688271 | 0.06194252 | 5.112321 | 1.644466
68.8192 | 10.5123 | 10.45132 | 3.685176 | 0.06097816 | 5.119209 | 1.646937
68.8292 | 10.5155 | 10.45762 | 3.682084 | 0.0578764 | 5.126149 | 1.649391
68.8392 | 10.5409 | 10.46396 | 3.678994 | 0.0769378 | 5.133142 | 1.651826
68.8492 | 10.5417 | 10.47034 | 3.675906 | 0.07136266 | 5.140188 | 1.654244
68.8592 | 10.5434 | 10.47675 | 3.67282 | 0.06665123 | 5.147286 | 1.656643
68.8692 | 10.5585 | 10.4832 | 3.669736 | 0.07530275 | 5.154438 | 1.659024
68.8792 | 10.5633 | 10.48968 | 3.666654 | 0.07361856 | 5.161642 | 1.661386
68.8892 | 10.5787 | 10.4962 | 3.663574 | 0.08249804 | 5.1689 | 1.663728
68.8992 | 10.577 | 10.50276 | 3.660496 | 0.07424141 | 5.176212 | 1.666051
68.9092 | 10.5946 | 10.50935 | 3.65742 | 0.08524876 | 5.183577 | 1.668355
68.9192 | 10.6026 | 10.51598 | 3.654346 | 0.08662075 | 5.190995 | 1.670638
68.9292 | 10.6106 | 10.52264 | 3.651274 | 0.08795657 | 5.198468 | 1.672901
68.9392 | 10.6213 | 10.52934 | 3.648204 | 0.09195677 | 5.205995 | 1.675144
68.9492 | 10.6271 | 10.53608 | 3.645136 | 0.09102235 | 5.213575 | 1.677366
68.9592 | 10.635 | 10.54285 | 3.642071 | 0.09215182 | 5.22121 | 1.679567
68.9692 | 10.6542 | 10.54965 | 3.639007 | 0.1045463 | 5.2289 | 1.681747
68.9792 | 10.6604 | 10.55649 | 3.635946 | 0.1039052 | 5.236644 | 1.683905
68.9892 | 10.6743 | 10.56337 | 3.632886 | 0.1109295 | 5.244443 | 1.686042
68.9992 | 10.6818 | 10.57028 | 3.629829 | 0.1115182 | 5.252296 | 1.688156
69.0092 | 10.6995 | 10.57723 | 3.626774 | 0.1222735 | 5.260204 | 1.690249
69.0192 | 10.7083 | 10.58421 | 3.623721 | 0.1240928 | 5.268167 | 1.692319
69.0292 | 10.7299 | 10.59122 | 3.62067 | 0.1386777 | 5.276186 | 1.694366
69.0392 | 10.7321 | 10.59827 | 3.617621 | 0.1338283 | 5.284259 | 1.696391
69.0492 | 10.754 | 10.60536 | 3.614575 | 0.1486444 | 5.292389 | 1.698392
69.0592 | 10.7764 | 10.61247 | 3.61153 | 0.1639252 | 5.300574 | 1.700371
69.0692 | 10.7801 | 10.61963 | 3.608488 | 0.1604718 | 5.308815 | 1.702325
69.0792 | 10.8042 | 10.62682 | 3.605448 | 0.1773846 | 5.317111 | 1.704256
69.0892 | 10.8229 | 10.63404 | 3.60241 | 0.1888625 | 5.325464 | 1.706163
69.0992 | 10.8332 | 10.64129 | 3.599374 | 0.1919062 | 5.333874 | 1.708046
69.1092 | 10.8616 | 10.64858 | 3.59634 | 0.2130157 | 5.342339 | 1.709905
69.1192 | 10.879 | 10.65591 | 3.593309 | 0.2230912 | 5.350861 | 1.711739
69.1292 | 10.8957 | 10.66327 | 3.590279 | 0.232432 | 5.35944 | 1.713549
69.1392 | 10.9236 | 10.67066 | 3.587252 | 0.2529388 | 5.368076 | 1.715333
69.1492 | 10.9486 | 10.67809 | 3.584227 | 0.2705114 | 5.376769 | 1.717093
69.1592 | 10.9623 | 10.68555 | 3.581204 | 0.2767496 | 5.385519 | 1.718827
69.1692 | 10.9832 | 10.69305 | 3.578184 | 0.2901542 | 5.394326 | 1.720536
69.1792 | 11.0229 | 10.70058 | 3.575166 | 0.322324 | 5.403191 | 1.72222
69.1892 | 11.0445 | 10.70814 | 3.57215 | 0.3363602 | 5.412113 | 1.723877
69.1992 | 11.0661 | 10.71574 | 3.569136 | 0.3503621 | 5.421093 | 1.725509
69.2092 | 11.089 | 10.72337 | 3.566124 | 0.3656292 | 5.430132 | 1.727115
69.2192 | 11.1238 | 10.73104 | 3.563115 | 0.3927631 | 5.439228 | 1.728694
69.2292 | 11.148 | 10.73874 | 3.560108 | 0.4092617 | 5.448383 | 1.730248
69.2392 | 11.1732 | 10.74647 | 3.557103 | 0.4267266 | 5.457596 | 1.731774
69.2492 | 11.2076 | 10.75424 | 3.5541 | 0.453357 | 5.466868 | 1.733275
69.2592 | 11.2401 | 10.76205 | 3.5511 | 0.478053 | 5.476199 | 1.734748
69.2692 | 11.2715 | 10.76989 | 3.548102 | 0.5016148 | 5.485588 | 1.736195
69.2792 | 11.3111 | 10.77776 | 3.545106 | 0.5333406 | 5.495038 | 1.737615
69.2892 | 11.3323 | 10.78567 | 3.542113 | 0.5466336 | 5.504546 | 1.739008
69.2992 | 11.3733 | 10.79361 | 3.539122 | 0.5796909 | 5.514114 | 1.740373
69.3092 | 11.4116 | 10.80159 | 3.536133 | 0.6100137 | 5.523742 | 1.741712
69.3192 | 11.4491 | 10.8096 | 3.533146 | 0.6395017 | 5.53343 | 1.743022
69.3292 | 11.4774 | 10.81765 | 3.530162 | 0.6597549 | 5.543177 | 1.744306
69.3392 | 11.5169 | 10.82573 | 3.52718 | 0.6911729 | 5.552985 | 1.745562
69.3492 | 11.5619 | 10.83384 | 3.5242 | 0.7280557 | 5.562853 | 1.74679
69.3592 | 11.5976 | 10.842 | 3.521223 | 0.7556032 | 5.572782 | 1.747991
69.3692 | 11.6304 | 10.85019 | 3.518248 | 0.7802149 | 5.582773 | 1.749164
69.3791 | 11.6809 | 10.85832 | 3.515305 | 0.8225772 | 5.592719 | 1.750298
69.3891 | 11.7213 | 10.86658 | 3.512335 | 0.8547181 | 5.602831 | 1.751416
69.3991 | 11.7584 | 10.87488 | 3.509367 | 0.8835234 | 5.613004 | 1.752505
69.4091 | 11.8155 | 10.88321 | 3.506402 | 0.9322926 | 5.623238 | 1.753567
69.4191 | 11.8408 | 10.89157 | 3.503439 | 0.9492264 | 5.633534 | 1.754601
69.4291 | 11.8849 | 10.89998 | 3.500478 | 0.9849226 | 5.643893 | 1.755607
69.4391 | 11.9331 | 10.90842 | 3.497519 | 1.024683 | 5.654313 | 1.756585
69.4491 | 11.9706 | 10.91689 | 3.494563 | 1.053707 | 5.664795 | 1.757534
69.4591 | 12.0125 | 10.92541 | 3.49161 | 1.087093 | 5.675341 | 1.758456
69.4691 | 12.0587 | 10.93396 | 3.488659 | 1.124743 | 5.685949 | 1.759349
69.4791 | 12.0992 | 10.94254 | 3.48571 | 1.156655 | 5.69662 | 1.760215
69.4891 | 12.1337 | 10.95117 | 3.482764 | 1.182531 | 5.707353 | 1.761052
69.4991 | 12.1722 | 10.95983 | 3.47982 | 1.212368 | 5.71815 | 1.761861
69.5091 | 12.2172 | 10.96853 | 3.476878 | 1.248667 | 5.729012 | 1.762643
69.5191 | 12.2449 | 10.97727 | 3.473939 | 1.267629 | 5.739936 | 1.763396
69.5291 | 12.2929 | 10.98605 | 3.471003 | 1.306852 | 5.750924 | 1.764121
69.5391 | 12.3192 | 10.99486 | 3.468069 | 1.324336 | 5.761977 | 1.764818
69.5491 | 12.369 | 11.00372 | 3.465137 | 1.365281 | 5.773095 | 1.765487
69.5591 | 12.3899 | 11.01261 | 3.462208 | 1.377288 | 5.784276 | 1.766128
69.5691 | 12.4254 | 11.02155 | 3.459281 | 1.403855 | 5.795522 | 1.766742
69.5791 | 12.4523 | 11.03052 | 3.456357 | 1.421782 | 5.806834 | 1.767328
69.5891 | 12.4866 | 11.03953 | 3.453435 | 1.447069 | 5.81821 | 1.767885
69.5991 | 12.5201 | 11.04858 | 3.450516 | 1.471516 | 5.829653 | 1.768416
69.6091 | 12.5291 | 11.05768 | 3.447599 | 1.471422 | 5.841161 | 1.768918
69.6191 | 12.5548 | 11.06681 | 3.444685 | 1.487988 | 5.852734 | 1.769393
69.6291 | 12.5695 | 11.07599 | 3.441773 | 1.493512 | 5.864374 | 1.769841
69.6391 | 12.6053 | 11.0852 | 3.438864 | 1.520095 | 5.876079 | 1.770261
69.6491 | 12.6165 | 11.09446 | 3.435957 | 1.522037 | 5.887852 | 1.770654
69.6591 | 12.6199 | 11.10376 | 3.433053 | 1.516136 | 5.899691 | 1.77102
69.6691 | 12.6449 | 11.11311 | 3.430151 | 1.531792 | 5.911597 | 1.771359
69.6791 | 12.6652 | 11.12249 | 3.427252 | 1.542706 | 5.923571 | 1.771671
69.6891 | 12.6536 | 11.13192 | 3.424356 | 1.521677 | 5.935611 | 1.771956
69.6991 | 12.661 | 11.1414 | 3.421462 | 1.519604 | 5.94772 | 1.772214
69.7091 | 12.6822 | 11.15091 | 3.418571 | 1.531288 | 5.959896 | 1.772446
69.7191 | 12.6668 | 11.16047 | 3.415682 | 1.506326 | 5.972141 | 1.772651
69.7291 | 12.6697 | 11.17008 | 3.412796 | 1.499622 | 5.984452 | 1.77283
69.7391 | 12.6697 | 11.17973 | 3.409912 | 1.489971 | 5.996834 | 1.772983
69.7491 | 12.6659 | 11.18942 | 3.407031 | 1.476475 | 6.009284 | 1.77311
69.7591 | 12.6364 | 11.19917 | 3.404152 | 1.437233 | 6.021803 | 1.773211
69.7691 | 12.6422 | 11.20895 | 3.401277 | 1.433247 | 6.03439 | 1.773286
69.7791 | 12.6241 | 11.21879 | 3.398403 | 1.405312 | 6.047048 | 1.773336
69.7891 | 12.6171 | 11.22867 | 3.395533 | 1.388431 | 6.059775 | 1.773361
69.7991 | 12.5914 | 11.2386 | 3.392665 | 1.352803 | 6.072573 | 1.77336
69.8091 | 12.5847 | 11.24857 | 3.3898 | 1.336126 | 6.08544 | 1.773334
69.8191 | 12.5483 | 11.2586 | 3.386937 | 1.289702 | 6.098378 | 1.773283
69.8291 | 12.5352 | 11.26867 | 3.384077 | 1.266529 | 6.111386 | 1.773208
69.8391 | 12.514 | 11.27879 | 3.381219 | 1.235207 | 6.124465 | 1.773108
69.8491 | 12.4814 | 11.28897 | 3.378365 | 1.192435 | 6.137616 | 1.772985
69.8591 | 12.4518 | 11.29919 | 3.375513 | 1.152613 | 6.150838 | 1.772837
69.8691 | 12.4331 | 11.30946 | 3.372663 | 1.123641 | 6.164131 | 1.772665
69.8791 | 12.3972 | 11.31978 | 3.369817 | 1.077417 | 6.177497 | 1.772469
69.8891 | 12.362 | 11.33016 | 3.366973 | 1.031843 | 6.190934 | 1.77225
69.8991 | 12.3318 | 11.34058 | 3.364131 | 0.9912159 | 6.204444 | 1.772008
69.9091 | 12.3017 | 11.35106 | 3.361293 | 0.9506376 | 6.218026 | 1.771743
69.9191 | 12.2703 | 11.36159 | 3.358457 | 0.9087055 | 6.231682 | 1.771456
69.9291 | 12.2361 | 11.37218 | 3.355624 | 0.8639205 | 6.24541 | 1.771145
69.9391 | 12.2017 | 11.38282 | 3.352793 | 0.818882 | 6.259212 | 1.770813
69.9491 | 12.1614 | 11.39351 | 3.349966 | 0.767889 | 6.273087 | 1.770458
69.959 | 12.1323 | 11.40415 | 3.347169 | 0.7281452 | 6.2869 | 1.770086
69.969 | 12.1105 | 11.41495 | 3.344347 | 0.6955471 | 6.300918 | 1.769688
69.979 | 12.0556 | 11.42582 | 3.341527 | 0.6297837 | 6.31502 | 1.769269
69.989 | 12.0312 | 11.43673 | 3.338711 | 0.5944742 | 6.329187 | 1.768829
69.999 | 11.9938 | 11.4477 | 3.335897 | 0.5460971 | 6.343439 | 1.768368
70.009 | 11.9695 | 11.45873 | 3.333085 | 0.5107679 | 6.35776 | 1.767886
70.019 | 11.9266 | 11.46982 | 3.330277 | 0.4567805 | 6.372158 | 1.767385
70.029 | 11.8913 | 11.48096 | 3.327471 | 0.4103352 | 6.38663 | 1.766863
70.039 | 11.8634 | 11.49217 | 3.324669 | 0.3712305 | 6.401179 | 1.766321
70.049 | 11.8379 | 11.50343 | 3.321869 | 0.3344661 | 6.415805 | 1.765761
70.059 | 11.8027 | 11.51476 | 3.319071 | 0.2879419 | 6.430506 | 1.765181
70.069 | 11.7693 | 11.52614 | 3.316277 | 0.2431572 | 6.445285 | 1.764581
70.079 | 11.7593 | 11.53759 | 3.313485 | 0.2217111 | 6.46014 | 1.763964
70.089 | 11.7178 | 11.5491 | 3.310697 | 0.168703 | 6.475073 | 1.763328
70.099 | 11.6965 | 11.56067 | 3.307911 | 0.1358337 | 6.490082 | 1.762674
70.109 | 11.6673 | 11.5723 | 3.305128 | 0.09500014 | 6.50517 | 1.762002
70.119 | 11.6471 | 11.584 | 3.302347 | 0.06310407 | 6.520336 | 1.761312
70.129 | 11.6216 | 11.59576 | 3.29957 | 0.0258439 | 6.53558 | 1.760606
70.139 | 11.5986 | 11.60758 | 3.296796 | -0.008980995 | 6.550903 | 1.759882
70.149 | 11.5759 | 11.61947 | 3.294024 | -0.04357112 | 6.566305 | 1.759142
70.159 | 11.5517 | 11.63143 | 3.291255 | -0.07972775 | 6.581787 | 1.758386
70.169 | 11.542 | 11.64345 | 3.288489 | -0.1014495 | 6.597346 | 1.757614
70.179 | 11.5169 | 11.65553 | 3.285726 | -0.1386326 | 6.612981 | 1.756826
70.189 | 11.5075 | 11.66769 | 3.282966 | -0.160195 | 6.628707 | 1.756022
70.199 | 11.481 | 11.67991 | 3.280209 | -0.1989133 | 6.644501 | 1.755203
70.209 | 11.4766 | 11.69221 | 3.277455 | -0.2156125 | 6.660387 | 1.75437
70.219 | 11.4541 | 11.70457 | 3.274704 | -0.2504692 | 6.676343 | 1.753522
70.229 | 11.4378 | 11.71701 | 3.271955 | -0.2792071 | 6.692392 | 1.75266
70.239 | 11.4349 | 11.7295 | 3.26921 | -0.2946041 | 6.70851 | 1.751784
70.249 | 11.4126 | 11.74208 | 3.266467 | -0.3294836 | 6.724722 | 1.750895
70.259 | 11.411 | 11.75473 | 3.263728 | -0.3437288 | 6.741009 | 1.749992
70.269 | 11.3971 | 11.76745 | 3.260991 | -0.3703457 | 6.757378 | 1.749076
70.279 | 11.388 | 11.78024 | 3.258257 | -0.3922368 | 6.773831 | 1.748148
70.289 | 11.3759 | 11.7931 | 3.255527 | -0.4172002 | 6.790366 | 1.747207
70.299 | 11.3698 | 11.80604 | 3.252799 | -0.4362379 | 6.806984 | 1.746255
70.309 | 11.3652 | 11.81905 | 3.250074 | -0.4538506 | 6.823686 | 1.745291
70.319 | 11.35 | 11.83214 | 3.247353 | -0.482138 | 6.840471 | 1.744315
70.329 | 11.3513 | 11.8453 | 3.244634 | -0.4940016 | 6.85734 | 1.743328
70.339 | 11.3413 | 11.85854 | 3.241918 | -0.5172419 | 6.874293 | 1.742331
70.349 | 11.335 | 11.87186 | 3.239205 | -0.5368587 | 6.89133 | 1.741323
70.359 | 11.3302 | 11.88525 | 3.236496 | -0.5550533 | 6.908452 | 1.740305
70.369 | 11.3184 | 11.89873 | 3.233789 | -0.5803263 | 6.92566 | 1.739277
70.379 | 11.3233 | 11.91228 | 3.231085 | -0.5889777 | 6.942952 | 1.73824
70.389 | 11.3176 | 11.92591 | 3.228385 | -0.6083091 | 6.96033 | 1.737194
70.399 | 11.3073 | 11.93962 | 3.225687 | -0.6323206 | 6.977795 | 1.736139
70.409 | 11.3096 | 11.95341246 | 3.222993 | -0.6438125 | 6.995345 | 1.735075
70.419 | 11.2938 | 11.96729 | 3.220301 | -0.6734858 | 7.012981 | 1.734003
70.429 | 11.2998 | 11.98124 | 3.217613 | -0.6814415 | 7.030705 | 1.732924
70.439 | 11.2958 | 11.99528 | 3.214928 | -0.6994791 | 7.048515 | 1.731836
70.449 | 11.2861 | 12.0094 | 3.212245 | -0.7233005 | 7.066413 | 1.730742
70.459 | 11.2869 | 12.02361 | 3.209566 | -0.7367057 | 7.084399 | 1.72964
70.469 | 11.2957 | 12.03789 | 3.20689 | -0.7421943 | 7.102472 | 1.728532
70.479 | 11.2792 | 12.05227 | 3.204217 | -0.7730688 | 7.120633 | 1.727418
70.489 | 11.2876 | 12.06673 | 3.201548 | -0.7791285 | 7.138883 | 1.726297
70.499 | 11.2829 | 12.08127 | 3.198881 | -0.7983743 | 7.157222 | 1.725171
70.509 | 11.2855 | 12.09591 | 3.196217 | -0.8104077 | 7.17565 | 1.72404
70.519 | 11.2928 | 12.11063 | 3.193557 | -0.8178281 | 7.194168 | 1.722903
70.529 | 11.2726 | 12.12544 | 3.1909 | -0.8528357 | 7.212774 | 1.721762
70.539 | 11.2812 | 12.14033 | 3.188246 | -0.859133 | 7.231471 | 1.720616
70.5489 | 11.2852 | 12.15516 | 3.185621 | -0.8699641 | 7.250065 | 1.719478
70.5589 | 11.2909 | 12.17024 | 3.182973 | -0.8793386 | 7.268941 | 1.718324
70.5689 | 11.2873 | 12.1854 | 3.180329 | -0.8981043 | 7.287909 | 1.717167
70.5789 | 11.2918 | 12.20066 | 3.177687 | -0.9088602 | 7.306966 | 1.716007
70.5889 | 11.2913 | 12.21601 | 3.175049 | -0.9247094 | 7.326117 | 1.714843
70.5989 | 11.3121 | 12.23145 | 3.172414 | -0.9193492 | 7.345358 | 1.713677
70.6089 | 11.3134 | 12.24698 | 3.169782 | -0.9335819 | 7.364691 | 1.712509
70.6189 | 11.313 | 12.26261 | 3.167153 | -0.9496082 | 7.384117 | 1.711338
70.6289 | 11.3167 | 12.27833 | 3.164528 | -0.961629 | 7.403635 | 1.710166
70.6389 | 11.3409 | 12.29414 | 3.161906 | -0.9532437 | 7.423246 | 1.708992
70.6489 | 11.3317 | 12.31005 | 3.159287 | -0.9783538 | 7.44295 | 1.707817
70.6589 | 11.3473 | 12.32606 | 3.156671 | -0.978759 | 7.462747 | 1.706642
70.6689 | 11.3527 | 12.34216 | 3.154058 | -0.9894617 | 7.482638 | 1.705465
70.6789 | 11.3596 | 12.35836 | 3.151449 | -0.9987607 | 7.502623 | 1.704289
70.6889 | 11.3796 | 12.37466 | 3.148843 | -0.9950566 | 7.522702 | 1.703112
70.6989 | 11.3883 | 12.39105 | 3.14624 | -1.002751 | 7.542876 | 1.701936
70.7089 | 11.3994 | 12.40754 | 3.143641 | -1.008145 | 7.563145 | 1.70076
70.7189 | 11.408 | 12.42414 | 3.141044 | -1.016137 | 7.583508 | 1.699585
70.7289 | 11.4227 | 12.44083 | 3.138451 | -1.018129 | 7.603967 | 1.698411
70.7389 | 11.4275 | 12.45762 | 3.135862 | -1.030121 | 7.624522 | 1.697238
70.7489 | 11.4367 | 12.47451 | 3.133275 | -1.037814 | 7.645172 | 1.696067
70.7589 | 11.4496 | 12.49151 | 3.130692 | -1.041909 | 7.665919 | 1.694898
70.7689 | 11.4755 | 12.50861 | 3.128113 | -1.033106 | 7.686762 | 1.693731
70.7789 | 11.4796 | 12.5258 | 3.125536 | -1.046204 | 7.707702 | 1.692566
70.7889 | 11.4839 | 12.54311 | 3.122963 | -1.059207 | 7.728739 | 1.691404
70.7989 | 11.5007 | 12.56051 | 3.120394 | -1.059812 | 7.749873 | 1.690246
70.8089 | 11.523 | 12.57802 | 3.117827 | -1.055022 | 7.771105 | 1.68909
70.8189 | 11.5224 | 12.59564 | 3.115264 | -1.073237 | 7.792435 | 1.687938
70.8289 | 11.5382 | 12.61336 | 3.112704 | -1.075157 | 7.813863 | 1.686789
70.8389 | 11.5394 | 12.63118 | 3.110148 | -1.091782 | 7.83539 | 1.685645
70.8489 | 11.5727 | 12.64911 | 3.107595 | -1.076414 | 7.857014 | 1.684504
70.8589 | 11.5708 | 12.66715 | 3.105046 | -1.096353 | 7.878738 | 1.683369
70.8689 | 11.5848 | 12.6853 | 3.1025 | -1.100499 | 7.900562 | 1.682237
70.8789 | 11.6005 | 12.70355 | 3.099957 | -1.103052 | 7.922484 | 1.681111
70.8889 | 11.6084 | 12.72192 | 3.097417 | -1.113515 | 7.944508 | 1.67999
70.8989 | 11.6249 | 12.74039 | 3.094882 | -1.115486 | 7.96663 | 1.678874
70.9089 | 11.6242 | 12.75897 | 3.092349 | -1.134766 | 7.988853 | 1.677765
70.9189 | 11.6481 | 12.77766 | 3.08982 | -1.129556 | 8.011175 | 1.676661
70.9289 | 11.6558 | 12.79646 | 3.087294 | -1.140657 | 8.0336 | 1.675563
70.9389 | 11.6669 | 12.81537 | 3.084772 | -1.148468 | 8.056125 | 1.674471
70.9489 | 11.6793 | 12.83439 | 3.082253 | -1.155092 | 8.078752 | 1.673386
70.9589 | 11.6889 | 12.85353 | 3.079738 | -1.164626 | 8.10148 | 1.672308
70.9689 | 11.7031 | 12.87277 | 3.077226 | -1.169673 | 8.12431 | 1.671237
70.9789 | 11.7179 | 12.89213 | 3.074718 | -1.174232 | 8.147242 | 1.670173
70.9889 | 11.7263 | 12.91161 | 3.072213 | -1.185305 | 8.170276 | 1.669116
70.9989 | 11.742 | 12.93119 | 3.069712 | -1.189192 | 8.193413 | 1.668067
71.0089 | 11.7585 | 12.95089 | 3.067214 | -1.192393 | 8.216653 | 1.667026
71.0189 | 11.7622 | 12.97071 | 3.064719 | -1.208508 | 8.239996 | 1.665993
71.0289 | 11.7836 | 12.99064 | 3.062228 | -1.207038 | 8.263442 | 1.664968
71.0389 | 11.7942 | 13.01068 | 3.059741 | -1.216484 | 8.286991 | 1.663952
71.0489 | 11.8078 | 13.03085 | 3.057257 | -1.223046 | 8.310645 | 1.662944
71.0589 | 11.8287 | 13.05112 | 3.054777 | -1.222424 | 8.334402 | 1.661945
71.0689 | 11.8308 | 13.07152 | 3.0523 | -1.240719 | 8.358263 | 1.660956
71.0789 | 11.8585 | 13.09203 | 3.049827 | -1.233532 | 8.38223 | 1.659975
71.0889 | 11.8734 | 13.11266 | 3.047357 | -1.239261 | 8.4063 | 1.659004
71.0989 | 11.8873 | 13.13341 | 3.044891 | -1.246109 | 8.430476 | 1.658043
71.1089 | 11.9105 | 13.15428 | 3.042428 | -1.243775 | 8.454756 | 1.657091
71.1189 | 11.9283 | 13.17526 | 3.039969 | -1.246961 | 8.479142 | 1.656149
71.1288 | 11.9434 | 13.19616 | 3.037539 | -1.252759 | 8.503393 | 1.655227
71.1388 | 11.9626 | 13.21738 | 3.035087 | -1.254782 | 8.52799 | 1.654305
71.1488 | 11.9798 | 13.23872 | 3.032639 | -1.258924 | 8.552691 | 1.653395
71.1588 | 12.002 | 13.26019 | 3.030194 | -1.258188 | 8.5775 | 1.652494
71.1688 | 12.0223 | 13.28177 | 3.027753 | -1.259473 | 8.602415 | 1.651605
71.1788 | 12.0382 | 13.30348 | 3.025315 | -1.265278 | 8.627436 | 1.650727
71.1888 | 12.0533 | 13.3253 | 3.022882 | -1.272004 | 8.652563 | 1.649859
71.1988 | 12.0705 | 13.34725 | 3.020452 | -1.276753 | 8.677798 | 1.649003
71.2088 | 12.1032 | 13.36932 | 3.018025 | -1.266123 | 8.703139 | 1.648159
71.2188 | 12.1104 | 13.39152 | 3.015602 | -1.281118 | 8.72859 | 1.647326
71.2288 | 12.1387 | 13.41383 | 3.013183 | -1.275134 | 8.754146 | 1.646505
71.2388 | 12.1628 | 13.43627 | 3.010768 | -1.273473 | 8.77981 | 1.645696
71.2488 | 12.1835 | 13.45884 | 3.008356 | -1.275337 | 8.805582 | 1.644899
71.2588 | 12.2054 | 13.48152 | 3.005948 | -1.276124 | 8.831462 | 1.644114
71.2688 | 12.2204 | 13.50433 | 3.003543 | -1.283935 | 8.85745 | 1.643341
71.2788 | 12.2455 | 13.52727 | 3.001142 | -1.281771 | 8.883547 | 1.642581
71.2888 | 12.2646 | 13.55033 | 2.998745 | -1.285729 | 8.90975 | 1.641834
71.2988 | 12.2968 | 13.57352 | 2.996352 | -1.276715 | 8.936064 | 1.641099
71.3088 | 12.3091 | 13.59683 | 2.993962 | -1.287726 | 8.962487 | 1.640377
71.3188 | 12.3244 | 13.62026 | 2.991576 | -1.295862 | 8.989017 | 1.639669
71.3288 | 12.3489 | 13.64382 | 2.989194 | -1.294924 | 9.015657 | 1.638973
71.3388 | 12.3857 | 13.66751 | 2.986816 | -1.281813 | 9.042406 | 1.638291
71.3488 | 12.3999 | 13.69133 | 2.984441 | -1.291428 | 9.069265 | 1.637622
71.3588 | 12.418 | 13.71527 | 2.98207 | -1.297268 | 9.096231 | 1.636966
71.3688 | 12.4403 | 13.73934 | 2.979703 | -1.299036 | 9.123308 | 1.636325
71.3788 | 12.4684 | 13.76353 | 2.97734 | -1.295131 | 9.150495 | 1.635696
71.3888 | 12.4866 | 13.78785 | 2.97498 | -1.301254 | 9.177791 | 1.635082
71.3988 | 12.5169 | 13.8123 | 2.972624 | -1.295404 | 9.205197 | 1.634482
71.4088 | 12.5447 | 13.83688 | 2.970272 | -1.292181 | 9.232713 | 1.633896
71.4188 | 12.5553 | 13.86159 | 2.967924 | -1.306286 | 9.260338 | 1.633324
71.4288 | 12.5882 | 13.88642 | 2.96558 | -1.298219 | 9.288073 | 1.632766
71.4388 | 12.6144 | 13.91138 | 2.963239 | -1.296981 | 9.315919 | 1.632223
71.4488 | 12.634 | 13.93647 | 2.960902 | -1.302471 | 9.343875 | 1.631694
71.4588 | 12.6487 | 13.96169 | 2.958569 | -1.31299 | 9.371941 | 1.63118
71.4688 | 12.6737 | 13.98704 | 2.95624 | -1.313337 | 9.400117 | 1.63068
71.4788 | 12.7072 | 14.01251 | 2.953915 | -1.305314 | 9.428403 | 1.630195
71.4888 | 12.7357 | 14.03812 | 2.951594 | -1.302419 | 9.4568 | 1.629726
71.4988 | 12.7481 | 14.06385 | 2.949276 | -1.315753 | 9.485306 | 1.62927
71.5088 | 12.7713 | 14.08972 | 2.946963 | -1.318417 | 9.513924 | 1.628831
71.5188 | 12.8008 | 14.11571 | 2.944653 | -1.314911 | 9.542653 | 1.628406
71.5288 | 12.8303 | 14.14183 | 2.942347 | -1.311533 | 9.57149 | 1.627996
71.5388 | 12.8475 | 14.16809 | 2.940045 | -1.320586 | 9.600439 | 1.627602
71.5488 | 12.8704 | 14.19447 | 2.937747 | -1.324067 | 9.629498 | 1.627222
71.5588 | 12.8986 | 14.22098 | 2.935453 | -1.32238 | 9.658668 | 1.626859
71.5688 | 12.9234 | 14.24762 | 2.933162 | -1.32422 | 9.687947 | 1.626511
71.5788 | 12.9413 | 14.27439 | 2.930876 | -1.333092 | 9.717338 | 1.626178
71.5888 | 12.9702 | 14.30129 | 2.928594 | -1.331092 | 9.746837 | 1.625861
71.5988 | 12.9949 | 14.32832 | 2.926315 | -1.333423 | 9.776448 | 1.62556
71.6088 | 13.0146 | 14.35548 | 2.924041 | -1.340884 | 9.806168 | 1.625275
71.6188 | 13.0496 | 14.38277 | 2.92177 | -1.333175 | 9.836 | 1.625005
71.6288 | 13.0704 | 14.4102 | 2.919504 | -1.339796 | 9.865941 | 1.624751
71.6388 | 13.1038 | 14.43775 | 2.917241 | -1.333945 | 9.895991 | 1.624513
71.6488 | 13.1249 | 14.46543 | 2.914982 | -1.340526 | 9.926152 | 1.624292
71.6588 | 13.1559 | 14.49324 | 2.912728 | -1.337336 | 9.956422 | 1.624086
71.6688 | 13.1814 | 14.52117 | 2.910477 | -1.339775 | 9.986801 | 1.623896
71.6788 | 13.2055 | 14.54925 | 2.908231 | -1.343746 | 10.01729 | 1.623723
71.6888 | 13.2336 | 14.57744 | 2.905988 | -1.343844 | 10.04789 | 1.623566
71.6988 | 13.266 | 14.60577 | 2.903749 | -1.339773 | 10.0786 | 1.623425
71.7088 | 13.2955 | 14.63423 | 2.901515 | -1.338733 | 10.10942 | 1.6233
71.7187 | 13.3117 | 14.66253 | 2.899306 | -1.350825 | 10.14003 | 1.623193
71.7287 | 13.355 | 14.69124 | 2.89708 | -1.336241 | 10.17106 | 1.623101
71.7387 | 13.3807 | 14.72009 | 2.894857 | -1.339385 | 10.2022 | 1.623025
71.7487 | 13.4245 | 14.74906 | 2.892639 | -1.324559 | 10.23345 | 1.622966
71.7587 | 13.4519 | 14.77816 | 2.890425 | -1.326262 | 10.26481 | 1.622923
71.7687 | 13.4852 | 14.80739 | 2.888214 | -1.322193 | 10.29628 | 1.622897
71.7787 | 13.5151 | 14.83675 | 2.886008 | -1.321654 | 10.32786 | 1.622888
71.7887 | 13.5464 | 14.86624 | 2.883806 | -1.319841 | 10.35954 | 1.622895
71.7987 | 13.5853 | 14.89586 | 2.881608 | -1.310557 | 10.39133 | 1.622919
71.8087 | 13.6244 | 14.9256 | 2.879414 | -1.3012 | 10.42323 | 1.622959
71.8187 | 13.6612 | 14.95547 | 2.877224 | -1.294273 | 10.45523 | 1.623016
71.8287 | 13.6827 | 14.98547 | 2.875038 | -1.302771 | 10.48734 | 1.62309
71.8387 | 13.7293 | 15.0156 | 2.872857 | -1.286298 | 10.51956 | 1.623181
71.8487 | 13.7664 | 15.04585 | 2.870679 | -1.279451 | 10.55188 | 1.623288
71.8587 | 13.804 | 15.07623 | 2.868506 | -1.27223 | 10.58431 | 1.623412
71.8687 | 13.8409 | 15.10674 | 2.866337 | -1.265838 | 10.61685 | 1.623553
71.8787 | 13.8844 | 15.13737 | 2.864172 | -1.252969 | 10.64949 | 1.623711
71.8887 | 13.9117 | 15.16813 | 2.862011 | -1.256427 | 10.68223 | 1.623886
71.8987 | 13.9622 | 15.19901 | 2.859855 | -1.236808 | 10.71508 | 1.624077
71.9087 | 13.99 | 15.23002 | 2.857702 | -1.240017 | 10.74803 | 1.624286
71.9187 | 14.0268 | 15.26115 | 2.855554 | -1.23435 | 10.78109 | 1.624511
71.9287 | 14.0699 | 15.29241 | 2.85341 | -1.222506 | 10.81424 | 1.624753
71.9387 | 14.1106 | 15.32378 | 2.85127 | -1.213185 | 10.8475 | 1.625012
71.9487 | 14.1569 | 15.35529 | 2.849134 | -1.19839 | 10.88087 | 1.625288
71.9587 | 14.1889 | 15.38691 | 2.847003 | -1.198015 | 10.91433 | 1.625581
71.9687 | 14.2096 | 15.41866 | 2.844876 | -1.209065 | 10.9479 | 1.62589
71.9787 | 14.2714 | 15.45054 | 2.842753 | -1.179136 | 10.98157 | 1.626217
71.9887 | 14.3008 | 15.48253 | 2.840634 | -1.181727 | 11.01533 | 1.62656
71.9987 | 14.3398 | 15.51464 | 2.838519 | -1.174842 | 11.0492 | 1.626921
72.0087 | 14.377 | 15.54687 | 2.836409 | -1.169875 | 11.08317 | 1.627298
72.0187 | 14.4196 | 15.57923 | 2.834303 | -1.15963 | 11.11723 | 1.627692
72.0287 | 14.4588 | 15.6117 | 2.832202 | -1.152902 | 11.1514 | 1.628103
72.0387 | 14.4934 | 15.6443 | 2.830104 | -1.150895 | 11.18566 | 1.628531
72.0487 | 14.5363 | 15.677 | 2.828011 | -1.140705 | 11.22002 | 1.628976
72.0587 | 14.5795 | 15.70983 | 2.825922 | -1.130333 | 11.25447 | 1.629438
72.0687 | 14.6089 | 15.74278 | 2.823838 | -1.133878 | 11.28902 | 1.629916
72.0787 | 14.6543 | 15.77584 | 2.821758 | -1.121539 | 11.32367 | 1.630412
72.0887 | 14.6889 | 15.80902 | 2.819682 | -1.120117 | 11.35841 | 1.630924
72.0987 | 14.7379 | 15.84231 | 2.81761 | -1.104408 | 11.39325 | 1.631453
72.1087 | 14.7687 | 15.87572 | 2.815543 | -1.107015 | 11.42817 | 1.631998
72.1187 | 14.8074 | 15.90924 | 2.81348 | -1.101835 | 11.46319 | 1.632561
72.1287 | 14.8564 | 15.94287 | 2.811422 | -1.086469 | 11.49831 | 1.63314
72.1387 | 14.8992 | 15.97661 | 2.809368 | -1.077415 | 11.53351 | 1.633736
72.1487 | 14.9344 | 16.01047 | 2.807318 | -1.076071 | 11.5688 | 1.634349
72.1587 | 14.9698 | 16.04444 | 2.805273 | -1.074639 | 11.60419 | 1.634978
72.1687 | 15.0119 | 16.07852 | 2.803232 | -1.066616 | 11.63966 | 1.635624
72.1787 | 15.0599 | 16.1127 | 2.801195 | -1.052803 | 11.67522 | 1.636286
72.1887 | 15.1072 | 16.147 | 2.799163 | -1.039796 | 11.71087 | 1.636966
72.1987 | 15.1403 | 16.1814 | 2.797135 | -1.041099 | 11.7466 | 1.637661
72.2087 | 15.1809 | 16.21591 | 2.795112 | -1.035006 | 11.78242 | 1.638373
72.2187 | 15.2193 | 16.25052 | 2.793093 | -1.031221 | 11.81833 | 1.639102
72.2287 | 15.2749 | 16.28524 | 2.791078 | -1.010338 | 11.85431 | 1.639847
72.2387 | 15.3203 | 16.32006 | 2.789068 | -0.9997588 | 11.89038 | 1.640609
72.2487 | 15.3598 | 16.35498 | 2.787062 | -0.9951842 | 11.92653 | 1.641387
72.2587 | 15.4079 | 16.39001 | 2.785061 | -0.9821106 | 11.96277 | 1.642181
72.2687 | 15.4475 | 16.42514 | 2.783065 | -0.9776361 | 11.99908 | 1.642992
72.2787 | 15.5048 | 16.46036 | 2.781072 | -0.9555634 | 12.03547 | 1.643819
72.2887 | 15.5478 | 16.49569 | 2.779085 | -0.9478875 | 12.07194 | 1.644662
72.2987 | 15.609 | 16.53111 | 2.777101 | -0.9221097 | 12.10849 | 1.645521
72.3086 | 15.6412 | 16.56628 | 2.775142 | -0.9250817 | 12.14475 | 1.646387
72.3186 | 15.6906 | 16.6019 | 2.773168 | -0.9112953 | 12.18145 | 1.647279
72.3286 | 15.7523 | 16.6376 | 2.771198 | -0.8853017 | 12.21822 | 1.648186
72.3386 | 15.7988 | 16.6734 | 2.769233 | -0.8746031 | 12.25506 | 1.649109
72.3486 | 15.8456 | 16.70929 | 2.767272 | -0.863694 | 12.29197 | 1.650048
72.3586 | 15.8952 | 16.74528 | 2.765316 | -0.8500767 | 12.32896 | 1.651003
72.3686 | 15.9535 | 16.78135 | 2.763364 | -0.8278484 | 12.36601 | 1.651974
72.3786 | 16.0054 | 16.81751 | 2.761417 | -0.8121084 | 12.40313 | 1.652961
72.3886 | 16.0552 | 16.85376 | 2.759475 | -0.7985553 | 12.44032 | 1.653963
72.3986 | 16.0989 | 16.89009 | 2.757537 | -0.7911882 | 12.47757 | 1.654982
72.4086 | 16.16 | 16.9265 | 2.755603 | -0.7665043 | 12.51489 | 1.656015
72.4186 | 16.2036 | 16.963 | 2.753675 | -0.7594035 | 12.55226 | 1.657064
72.4286 | 16.2594 | 16.99958 | 2.75175 | -0.7401839 | 12.5897 | 1.658129
72.4386 | 16.3129 | 17.03625 | 2.749831 | -0.7233458 | 12.62721 | 1.659209
72.4486 | 16.3601 | 17.07298 | 2.747916 | -0.7128844 | 12.66476 | 1.660305
72.4586 | 16.3875 | 17.1098 | 2.746005 | -0.7223011 | 12.70238 | 1.661415
72.4686 | 16.4619 | 17.14669 | 2.744099 | -0.6847931 | 12.74005 | 1.662541
72.4786 | 16.5055 | 17.18366 | 2.742198 | -0.6781602 | 12.77778 | 1.663682
72.4886 | 16.5515 | 17.2207 | 2.740302 | -0.6691993 | 12.81556 | 1.664838
72.4986 | 16.6059 | 17.25781 | 2.73841 | -0.6519108 | 12.85339 | 1.66601
72.5086 | 16.6431 | 17.29499 | 2.736523 | -0.6518904 | 12.89127 | 1.667196
72.5186 | 16.6983 | 17.33224 | 2.73464 | -0.6339386 | 12.9292 | 1.668396
72.5286 | 16.7428 | 17.36955 | 2.732762 | -0.6267527 | 12.96718 | 1.669612
72.5386 | 16.7983 | 17.40693 | 2.730889 | -0.608632 | 13.0052 | 1.670843
72.5486 | 16.8331 | 17.44437 | 2.729021 | -0.6112747 | 13.04327 | 1.672088
72.5586 | 16.8907 | 17.48188 | 2.727157 | -0.5911782 | 13.08137 | 1.673347
72.5686 | 16.9438 | 17.51944 | 2.725298 | -0.5756421 | 13.11952 | 1.674621
72.5786 | 16.9898 | 17.55706 | 2.723443 | -0.5672632 | 13.15771 | 1.67591
72.5886 | 17.0324 | 17.59474 | 2.721594 | -0.5623415 | 13.19594 | 1.677212
72.5986 | 17.0753 | 17.63247 | 2.719749 | -0.5571732 | 13.2342 | 1.678529
72.6086 | 17.1242 | 17.67026 | 2.717908 | -0.5460569 | 13.27249 | 1.67986
72.6186 | 17.192 | 17.70809 | 2.716073 | -0.5160919 | 13.31081 | 1.681205
72.6286 | 17.2389 | 17.74598 | 2.714242 | -0.5070762 | 13.34917 | 1.682564
72.6386 | 17.2786 | 17.78391 | 2.712416 | -0.5053072 | 13.38755 | 1.683937
72.6486 | 17.327 | 17.82188 | 2.710595 | -0.4948836 | 13.42596 | 1.685324
72.6586 | 17.3745 | 17.8599 | 2.708779 | -0.4854021 | 13.4644 | 1.686724
72.6686 | 17.4276 | 17.89796 | 2.706967 | -0.4703613 | 13.50286 | 1.688138
72.6786 | 17.4903 | 17.93606 | 2.70516 | -0.4457611 | 13.54134 | 1.689566
72.6886 | 17.5354 | 17.9742 | 2.703358 | -0.4387966 | 13.57983 | 1.691007
72.6986 | 17.569 | 18.01237 | 2.701561 | -0.4433681 | 13.61835 | 1.692461
72.7086 | 17.6183 | 18.05057 | 2.699768 | -0.4322721 | 13.65688 | 1.693928
72.7186 | 17.6618 | 18.08881 | 2.697981 | -0.4270052 | 13.69542 | 1.695408
72.7286 | 17.716 | 18.12707 | 2.696198 | -0.4110683 | 13.73397 | 1.696902
72.7386 | 17.7716 | 18.16536 | 2.69442 | -0.3937589 | 13.77253 | 1.698408
72.7486 | 17.8144 | 18.20367 | 2.692647 | -0.3892734 | 13.8111 | 1.699927
72.7586 | 17.8551 | 18.24201 | 2.690879 | -0.3869091 | 13.84967 | 1.701459
72.7686 | 17.909 | 18.28036 | 2.689115 | -0.3713644 | 13.88825 | 1.703003
72.7786 | 17.942 | 18.31874 | 2.687357 | -0.3767383 | 13.92682 | 1.70456
72.7886 | 18.0164 | 18.35713 | 2.685603 | -0.340726 | 13.96539 | 1.706129
72.7986 | 18.0346 | 18.39553 | 2.683854 | -0.3609291 | 14.00396 | 1.70771
72.8086 | 18.0844 | 18.43394 | 2.682111 | -0.3495405 | 14.04253 | 1.709304
72.8186 | 18.1381 | 18.47236 | 2.680372 | -0.3342605 | 14.08108 | 1.710909
72.8286 | 18.1778 | 18.51079 | 2.678638 | -0.3329874 | 14.11962 | 1.712526
72.8386 | 18.2115 | 18.54922 | 2.676908 | -0.3377163 | 14.15815 | 1.714155
72.8486 | 18.2736 | 18.58765 | 2.675184 | -0.3140479 | 14.19667 | 1.715796
72.8586 | 18.3054 | 18.62608 | 2.673465 | -0.3206771 | 14.23516 | 1.717448
72.8686 | 18.3531 | 18.6645 | 2.671751 | -0.3114014 | 14.27364 | 1.719112
72.8786 | 18.4043 | 18.70292 | 2.670041 | -0.2986199 | 14.31209 | 1.720787
72.8885 | 18.4465 | 18.74094 | 2.668354 | -0.2944365 | 14.35013 | 1.722456
72.8985 | 18.4907 | 18.77934 | 2.666654 | -0.2886356 | 14.38853 | 1.724153
72.9085 | 18.5272 | 18.81772 | 2.66496 | -0.2905182 | 14.4269 | 1.725861
72.9185 | 18.5738 | 18.85609 | 2.66327 | -0.2822862 | 14.46524 | 1.72758
72.9285 | 18.6218 | 18.89443 | 2.661586 | -0.272633 | 14.50354 | 1.729309
72.9385 | 18.6642 | 18.93276 | 2.659906 | -0.2685595 | 14.5418 | 1.731049
72.9485 | 18.7192 | 18.97106 | 2.658232 | -0.2518589 | 14.58003 | 1.732799
72.9585 | 18.7306 | 19.00933 | 2.656562 | -0.2787313 | 14.61821 | 1.73456
72.9685 | 18.7868 | 19.04758 | 2.654898 | -0.2607755 | 14.65635 | 1.73633
72.9785 | 18.8467 | 19.08578 | 2.653238 | -0.239085 | 14.69444 | 1.738111
72.9885 | 18.89 | 19.12396 | 2.651584 | -0.2339582 | 14.73247 | 1.739901
72.9985 | 18.926 | 19.16209 | 2.649935 | -0.2360932 | 14.77046 | 1.741701
73.0085 | 18.984 | 19.20019 | 2.64829 | -0.216188 | 14.80839 | 1.743511
73.0185 | 19.0057 | 19.23824 | 2.646651 | -0.2325359 | 14.84625 | 1.74533
73.0285 | 19.0694 | 19.27624 | 2.645017 | -0.2068386 | 14.88406 | 1.747158
73.0385 | 19.1162 | 19.31419 | 2.643388 | -0.1979892 | 14.92181 | 1.748996
73.0485 | 19.1572 | 19.35209 | 2.641764 | -0.1948896 | 14.95948 | 1.750842
73.0585 | 19.196 | 19.38993 | 2.640145 | -0.1939311 | 14.99709 | 1.752697
73.0685 | 19.2331 | 19.42771 | 2.638531 | -0.1946149 | 15.03462 | 1.754561
73.0785 | 19.2946 | 19.46544 | 2.636922 | -0.1708358 | 15.07208 | 1.756434
73.0885 | 19.3259 | 19.50309 | 2.635319 | -0.1771942 | 15.10946 | 1.758314
73.0985 | 19.3709 | 19.54068 | 2.63372 | -0.169782 | 15.14676 | 1.760203
73.1085 | 19.4113 | 19.5782 | 2.632127 | -0.1668998 | 15.18397 | 1.7621
73.1185 | 19.469 | 19.61564 | 2.630538 | -0.1466418 | 15.2211 | 1.764005
73.1285 | 19.5109 | 19.65301 | 2.628955 | -0.1421105 | 15.25814 | 1.765918
73.1385 | 19.5645 | 19.6903 | 2.627378 | -0.1257957 | 15.29508 | 1.767838
73.1485 | 19.6018 | 19.7275 | 2.625805 | -0.125698 | 15.33193 | 1.769766
73.1585 | 19.6516 | 19.76461 | 2.624237 | -0.1130141 | 15.36868 | 1.771701
73.1685 | 19.683 | 19.80164 | 2.622675 | -0.1186401 | 15.40532 | 1.773643
73.1785 | 19.7345 | 19.83858 | 2.621118 | -0.1040765 | 15.44187 | 1.775592
73.1885 | 19.7904 | 19.87541 | 2.619566 | -0.08501087 | 15.4783 | 1.777547
73.1985 | 19.8395 | 19.91215 | 2.618019 | -0.07264972 | 15.51462 | 1.77951
73.2085 | 19.8535 | 19.94879 | 2.616477 | -0.09528631 | 15.55083 | 1.781478
73.2185 | 19.9194 | 19.98532 | 2.614941 | -0.06591602 | 15.58692 | 1.783453
73.2285 | 19.973 | 20.02174 | 2.61341 | -0.04873649 | 15.62289 | 1.785434
73.2385 | 20.0267 | 20.05804 | 2.611884 | -0.03134484 | 15.65874 | 1.787421
73.2485 | 20.0657 | 20.09424 | 2.610364 | -0.02853827 | 15.69446 | 1.789414
73.2585 | 20.1069 | 20.13032 | 2.608848 | -0.02341526 | 15.73005 | 1.791412
73.2685 | 20.1504 | 20.16627 | 2.607338 | -0.01586595 | 15.76551 | 1.793416
73.2785 | 20.202 | 20.20209 | 2.605833 | -9.354208e-05 | 15.80084 | 1.795425
73.2885 | 20.2617 | 20.23779 | 2.604334 | 0.0239091 | 15.83602 | 1.797439
73.2985 | 20.3054 | 20.27336 | 2.60284 | 0.03204256 | 15.87106 | 1.799458
73.3085 | 20.3528 | 20.30879 | 2.601351 | 0.04401147 | 15.90596 | 1.801481
73.3185 | 20.383 | 20.34408 | 2.599867 | 0.03891683 | 15.94071 | 1.803509
73.3285 | 20.4308 | 20.37923 | 2.598389 | 0.05156911 | 15.9753 | 1.805541
73.3385 | 20.4789 | 20.41424 | 2.596916 | 0.06466257 | 16.00974 | 1.807577
73.3485 | 20.5269 | 20.44909 | 2.595448 | 0.07780742 | 16.04403 | 1.809618
73.3585 | 20.5761 | 20.4838 | 2.593986 | 0.09230444 | 16.07815 | 1.811662
73.3685 | 20.6302 | 20.51835 | 2.592529 | 0.1118539 | 16.11211 | 1.813709
73.3785 | 20.6548 | 20.55273 | 2.591077 | 0.1020666 | 16.1459 | 1.81576
73.3885 | 20.7117 | 20.58696 | 2.589631 | 0.1247369 | 16.17952 | 1.817814
73.3985 | 20.7703 | 20.62102 | 2.58819 | 0.1492771 | 16.21296 | 1.819871
73.4085 | 20.8125 | 20.65492 | 2.586754 | 0.1575844 | 16.24623 | 1.821931
73.4185 | 20.8481 | 20.68864 | 2.585324 | 0.1594645 | 16.27932 | 1.823994
73.4285 | 20.9039 | 20.72218 | 2.583899 | 0.181722 | 16.31222 | 1.826058
73.4385 | 20.9363 | 20.75554 | 2.58248 | 0.1807569 | 16.34494 | 1.828125
73.4485 | 20.9975 | 20.78873 | 2.581066 | 0.2087743 | 16.37747 | 1.830194
73.4585 | 21.0259 | 20.82172 | 2.579657 | 0.2041797 | 16.4098 | 1.832265
73.4685 | 21.0708 | 20.85453 | 2.578254 | 0.2162746 | 16.44193 | 1.834338
73.4784 | 21.1222 | 20.88682 | 2.57687 | 0.235378 | 16.47356 | 1.836391
73.4884 | 21.1568 | 20.91924 | 2.575478 | 0.237558 | 16.5053 | 1.838466
73.4984 | 21.2287 | 20.95146 | 2.574091 | 0.2772408 | 16.53683 | 1.840542
73.5084 | 21.2491 | 20.98348 | 2.57271 | 0.2656244 | 16.56815 | 1.842618
73.5184 | 21.3189 | 21.01529 | 2.571334 | 0.3036141 | 16.59926 | 1.844696
73.5284 | 21.347 | 21.04688 | 2.569963 | 0.3001156 | 16.63015 | 1.846773
73.5384 | 21.3861 | 21.07827 | 2.568598 | 0.3078275 | 16.66082 | 1.848851
73.5484 | 21.4378 | 21.10944 | 2.567239 | 0.3283595 | 16.69127 | 1.850929
73.5584 | 21.4855 | 21.14039 | 2.565885 | 0.3451076 | 16.7215 | 1.853007
73.5684 | 21.5215 | 21.17112 | 2.564536 | 0.3503807 | 16.7515 | 1.855084
73.5784 | 21.563 | 21.20162 | 2.563193 | 0.3613814 | 16.78126 | 1.85716
73.5884 | 21.5899 | 21.23189 | 2.561856 | 0.3580107 | 16.8108 | 1.859236
73.5984 | 21.6501 | 21.26193 | 2.560524 | 0.3881733 | 16.84009 | 1.861311
73.6084 | 21.6919 | 21.29173 | 2.559197 | 0.4001717 | 16.86915 | 1.863384
73.6184 | 21.7281 | 21.32129 | 2.557877 | 0.4068124 | 16.89796 | 1.865456
73.6284 | 21.7763 | 21.35061 | 2.556561 | 0.4256941 | 16.92652 | 1.867526
73.6384 | 21.8037 | 21.37968 | 2.555251 | 0.4240222 | 16.95483 | 1.869594
73.6484 | 21.8409 | 21.4085 | 2.553947 | 0.4323996 | 16.98289 | 1.87166
73.6584 | 21.8906 | 21.43707 | 2.552649 | 0.4535285 | 17.0107 | 1.873723
73.6684 | 21.9301 | 21.46539 | 2.551356 | 0.4647143 | 17.03825 | 1.875784
73.6784 | 21.9645 | 21.49344 | 2.550068 | 0.4710609 | 17.06553 | 1.877842
73.6884 | 22.0048 | 21.52123 | 2.548786 | 0.4835683 | 17.09255 | 1.879897
73.6984 | 22.0166 | 21.54876 | 2.54751 | 0.4678385 | 17.1193 | 1.881949
73.7084 | 22.0594 | 21.57602 | 2.546239 | 0.4833815 | 17.14578 | 1.883997
73.7184 | 22.1224 | 21.60301 | 2.544974 | 0.519394 | 17.17199 | 1.886042
73.7284 | 22.1356 | 21.62972 | 2.543715 | 0.5058836 | 17.19792 | 1.888083
73.7384 | 22.1821 | 21.65615 | 2.542461 | 0.5259472 | 17.22357 | 1.89012
73.7484 | 22.2146 | 21.68231 | 2.541213 | 0.5322907 | 17.24894 | 1.892152
73.7584 | 22.2515 | 21.70818 | 2.539971 | 0.5433217 | 17.27403 | 1.89418
73.7684 | 22.2795 | 21.73376 | 2.538734 | 0.5457376 | 17.29883 | 1.896202
73.7784 | 22.325 | 21.75906 | 2.537503 | 0.5659422 | 17.32333 | 1.89822
73.7884 | 22.3602 | 21.78406 | 2.536278 | 0.5761393 | 17.34755 | 1.900233
73.7984 | 22.3971 | 21.80877 | 2.535058 | 0.5883323 | 17.37147 | 1.90224
73.8084 | 22.4285 | 21.83317 | 2.533844 | 0.5953253 | 17.39509 | 1.904242
73.8184 | 22.4584 | 21.85729 | 2.532636 | 0.6011142 | 17.41841 | 1.906237
73.8284 | 22.4879 | 21.88109 | 2.531433 | 0.6068099 | 17.44143 | 1.908227
73.8384 | 22.532 | 21.90459 | 2.530236 | 0.6274128 | 17.46414 | 1.91021
73.8484 | 22.5648 | 21.92777 | 2.529045 | 0.6370259 | 17.48654 | 1.912186
73.8584 | 22.6072 | 21.95065 | 2.52786 | 0.6565463 | 17.50864 | 1.914156
73.8684 | 22.631 | 21.97322 | 2.52668 | 0.6577838 | 17.53042 | 1.916118
73.8784 | 22.6669 | 21.99546 | 2.525506 | 0.6714397 | 17.55188 | 1.918074
73.8884 | 22.7072 | 22.01739 | 2.524338 | 0.6898142 | 17.57303 | 1.920022
73.8984 | 22.7334 | 22.03899 | 2.523175 | 0.6944098 | 17.59385 | 1.921962
73.9084 | 22.7735 | 22.06027 | 2.522019 | 0.713231 | 17.61436 | 1.923894
73.9184 | 22.797 | 22.08122 | 2.520868 | 0.7157786 | 17.63454 | 1.925818
73.9284 | 22.8234 | 22.10184 | 2.519723 | 0.7215566 | 17.65439 | 1.927734
73.9384 | 22.866 | 22.12213 | 2.518584 | 0.743865 | 17.67391 | 1.929641
73.9484 | 22.893 | 22.14209 | 2.51745 | 0.7509067 | 17.6931 | 1.931539
73.9584 | 22.9148 | 22.16171 | 2.516322 | 0.7530873 | 17.71196 | 1.933429
73.9684 | 22.9539 | 22.18099 | 2.515201 | 0.7729068 | 17.73048 | 1.935309
73.9784 | 22.9784 | 22.19993 | 2.514085 | 0.7784657 | 17.74867 | 1.937179
73.9884 | 23.0057 | 22.21853 | 2.512975 | 0.7871689 | 17.76652 | 1.93904
73.9984 | 23.0227 | 22.23678 | 2.51187 | 0.7859151 | 17.78402 | 1.940891
74.0084 | 23.0752 | 22.25469 | 2.510772 | 0.8205095 | 17.80119 | 1.942731
74.0184 | 23.0906 | 22.27225 | 2.509679 | 0.8183524 | 17.81801 | 1.944561
74.0284 | 23.0974 | 22.28945 | 2.508593 | 0.8079451 | 17.83448 | 1.946381
74.0384 | 23.1355 | 22.30631 | 2.507512 | 0.8291928 | 17.85061 | 1.94819
74.0484 | 23.1622 | 22.3228 | 2.506437 | 0.8393974 | 17.86638 | 1.949987
74.0583 | 23.2025 | 22.33878 | 2.505378 | 0.8637171 | 17.88165 | 1.951756
74.0683 | 23.1826 | 22.35457 | 2.504315 | 0.8280293 | 17.89672 | 1.953531
74.0783 | 23.2416 | 22.37 | 2.503258 | 0.8716035 | 17.91144 | 1.955294
74.0883 | 23.2508 | 22.38506 | 2.502206 | 0.8657386 | 17.92581 | 1.957046
74.0983 | 23.2879 | 22.39976 | 2.501161 | 0.8881355 | 17.93982 | 1.958785
74.1083 | 23.3013 | 22.4141 | 2.500122 | 0.8871989 | 17.95347 | 1.960512
74.1183 | 23.3397 | 22.42807 | 2.499088 | 0.911628 | 17.96676 | 1.962226
74.1283 | 23.3438 | 22.44168 | 2.49806 | 0.9021246 | 17.97969 | 1.963928
74.1383 | 23.3869 | 22.45491 | 2.497039 | 0.931991 | 17.99225 | 1.965616
74.1483 | 23.3885 | 22.46777 | 2.496023 | 0.920726 | 18.00446 | 1.967291
74.1583 | 23.415 | 22.48027 | 2.495013 | 0.9347332 | 18.0163 | 1.968953
74.1683 | 23.4536 | 22.49239 | 2.494009 | 0.9612139 | 18.02778 | 1.970601
74.1783 | 23.4759 | 22.50413 | 2.493012 | 0.9717681 | 18.03888 | 1.972236
74.1883 | 23.4966 | 22.5155 | 2.49202 | 0.9810988 | 18.04963 | 1.973856
74.1983 | 23.5182 | 22.52649 | 2.491034 | 0.9917062 | 18.06 | 1.975462
74.2083 | 23.526 | 22.53711 | 2.490054 | 0.9888878 | 18.07 | 1.977053
74.2183 | 23.5753 | 22.54735 | 2.489081 | 1.027949 | 18.07964 | 1.97863
74.2283 | 23.5908 | 22.55721 | 2.488113 | 1.033588 | 18.08891 | 1.980192
74.2383 | 23.6366 | 22.56669 | 2.487151 | 1.069908 | 18.0978 | 1.981738
74.2483 | 23.6551 | 22.57579 | 2.486196 | 1.079309 | 18.10633 | 1.98327
74.2583 | 23.6678 | 22.58451 | 2.485246 | 1.083289 | 18.11448 | 1.984786
74.2683 | 23.6954 | 22.59285 | 2.484303 | 1.102552 | 18.12226 | 1.986286
74.2783 | 23.7417 | 22.6008 | 2.483365 | 1.140899 | 18.12967 | 1.98777
74.2883 | 23.7681 | 22.60837 | 2.482434 | 1.159726 | 18.1367 | 1.989238
74.2983 | 23.7988 | 22.61556 | 2.481508 | 1.183238 | 18.14336 | 1.99069
74.3083 | 23.8302 | 22.62237 | 2.480589 | 1.207833 | 18.14965 | 1.992126
74.3183 | 23.8458 | 22.62879 | 2.479676 | 1.217012 | 18.15557 | 1.993544
74.3283 | 23.8871 | 22.63482 | 2.478769 | 1.252276 | 18.16111 | 1.994946
74.3383 | 23.9238 | 22.64048 | 2.477868 | 1.283324 | 18.16628 | 1.996331
74.3483 | 23.9554 | 22.64574 | 2.476974 | 1.309656 | 18.17107 | 1.997698
74.3583 | 23.9873 | 22.65063 | 2.476085 | 1.336673 | 18.17549 | 1.999049
74.3683 | 24.0136 | 22.65513 | 2.475202 | 1.358474 | 18.17954 | 2.000381
74.3783 | 24.055 | 22.65924 | 2.474326 | 1.395761 | 18.18322 | 2.001696
74.3883 | 24.0716 | 22.66297 | 2.473456 | 1.408631 | 18.18652 | 2.002992
74.3983 | 24.1266 | 22.66631 | 2.472592 | 1.460288 | 18.18945 | 2.004271
74.4083 | 24.1477 | 22.66927 | 2.471734 | 1.478429 | 18.19201 | 2.005531
74.4183 | 24.1976 | 22.67185 | 2.470882 | 1.525753 | 18.19419 | 2.006772
74.4283 | 24.2134 | 22.67404 | 2.470037 | 1.53936 | 18.19601 | 2.007995
74.4383 | 24.2486 | 22.67585 | 2.469198 | 1.572751 | 18.19745 | 2.009199
74.4483 | 24.2909 | 22.67728 | 2.468364 | 1.613624 | 18.19853 | 2.010384
74.4583 | 24.3127 | 22.67832 | 2.467538 | 1.634378 | 18.19923 | 2.011549
74.4683 | 24.3709 | 22.67898 | 2.466717 | 1.691915 | 18.19957 | 2.012696
74.4783 | 24.4043 | 22.67927 | 2.465902 | 1.725035 | 18.19954 | 2.013822
74.4883 | 24.4147 | 22.67917 | 2.465094 | 1.735533 | 18.19914 | 2.014929
74.4983 | 24.4574 | 22.67869 | 2.464292 | 1.778711 | 18.19838 | 2.016017
74.5083 | 24.4832 | 22.67783 | 2.463496 | 1.805368 | 18.19725 | 2.017084
74.5183 | 24.5374 | 22.6766 | 2.462707 | 1.860801 | 18.19576 | 2.018131
74.5283 | 24.56 | 22.67499 | 2.461924 | 1.885015 | 18.1939 | 2.019157
74.5383 | 24.587 | 22.673 | 2.461147 | 1.914002 | 18.19169 | 2.020163
74.5483 | 24.6108 | 22.67064 | 2.460376 | 1.940164 | 18.18911 | 2.021149
74.5583 | 24.6352 | 22.6679 | 2.459612 | 1.9673 | 18.18617 | 2.022113
74.5683 | 24.6705 | 22.66479 | 2.458854 | 2.005711 | 18.18288 | 2.023057
74.5783 | 24.7012 | 22.66131 | 2.458102 | 2.039891 | 18.17923 | 2.02398
74.5883 | 24.7309 | 22.65746 | 2.457356 | 2.073442 | 18.17522 | 2.024881
74.5983 | 24.769 | 22.65324 | 2.456617 | 2.115761 | 18.17086 | 2.025761
74.6083 | 24.7707 | 22.64865 | 2.455884 | 2.12205 | 18.16615 | 2.026619
74.6183 | 24.798 | 22.6437 | 2.455158 | 2.154302 | 18.16108 | 2.027456
74.6283 | 24.8247 | 22.63838 | 2.454438 | 2.18632 | 18.15567 | 2.028271
74.6383 | 24.8468 | 22.6327 | 2.453724 | 2.2141 | 18.14991 | 2.029065
74.6482 | 24.8763 | 22.62672 | 2.453023 | 2.249584 | 18.14386 | 2.029828
74.6582 | 24.8827 | 22.62032 | 2.452322 | 2.262383 | 18.13742 | 2.030577
74.6682 | 24.8977 | 22.61356 | 2.451627 | 2.28414 | 18.13063 | 2.031304
74.6782 | 24.9 | 22.60645 | 2.450939 | 2.293552 | 18.1235 | 2.032009
74.6882 | 24.9161 | 22.59898 | 2.450257 | 2.31712 | 18.11603 | 2.032691
74.6982 | 24.9402 | 22.59116 | 2.449581 | 2.349038 | 18.10823 | 2.03335
74.7082 | 24.9412 | 22.58299 | 2.448912 | 2.358212 | 18.10009 | 2.033986
74.7182 | 24.9405 | 22.57447 | 2.448249 | 2.366031 | 18.09162 | 2.0346
74.7282 | 24.9397 | 22.5656 | 2.447593 | 2.374101 | 18.08282 | 2.035191
74.7382 | 24.9481 | 22.55639 | 2.446943 | 2.391712 | 18.07369 | 2.035759
74.7482 | 24.9452 | 22.54683 | 2.446299 | 2.398369 | 18.06423 | 2.036303
74.7582 | 24.9367 | 22.53694 | 2.445662 | 2.399764 | 18.05445 | 2.036825
74.7682 | 24.9328 | 22.5267 | 2.445031 | 2.406099 | 18.04435 | 2.037323
74.7782 | 24.9353 | 22.51613 | 2.444407 | 2.419171 | 18.03393 | 2.037797
74.7882 | 24.8805 | 22.50523 | 2.443789 | 2.375274 | 18.02319 | 2.038248
74.7982 | 24.8862 | 22.49399 | 2.443178 | 2.392214 | 18.01213 | 2.038675
74.8082 | 24.857 | 22.48242 | 2.442573 | 2.374578 | 18.00077 | 2.039079
74.8182 | 24.8535 | 22.47053 | 2.441975 | 2.382971 | 17.9891 | 2.039458
74.8282 | 24.8226 | 22.45831 | 2.441383 | 2.36429 | 17.97711 | 2.039814
74.8382 | 24.796 | 22.44577 | 2.440797 | 2.350231 | 17.96483 | 2.040146
74.8482 | 24.7642 | 22.43291 | 2.440218 | 2.33129 | 17.95224 | 2.040454
74.8582 | 24.7372 | 22.41973 | 2.439646 | 2.31747 | 17.93935 | 2.040737
74.8682 | 24.6728 | 22.40624 | 2.43908 | 2.266561 | 17.92616 | 2.040997
74.8782 | 24.6526 | 22.39243 | 2.438521 | 2.260167 | 17.91268 | 2.041232
74.8882 | 24.6083 | 22.37832 | 2.437968 | 2.22998 | 17.89891 | 2.041443
74.8982 | 24.5706 | 22.3639 | 2.437422 | 2.206701 | 17.88485 | 2.041629
74.9082 | 24.5106 | 22.34918 | 2.436882 | 2.161423 | 17.8705 | 2.041791
74.9182 | 24.4641 | 22.33415 | 2.436349 | 2.129951 | 17.85587 | 2.041928
74.9282 | 24.3982 | 22.31882 | 2.435823 | 2.079376 | 17.84096 | 2.042041
74.9382 | 24.3767 | 22.3032 | 2.435303 | 2.073497 | 17.82577 | 2.042129
74.9482 | 24.2931 | 22.28729 | 2.434789 | 2.00581 | 17.81031 | 2.042192
74.9582 | 24.2487 | 22.27109 | 2.434283 | 1.977612 | 17.79457 | 2.042231
74.9682 | 24.1782 | 22.2546 | 2.433782 | 1.923605 | 17.77857 | 2.042245
74.9782 | 24.119 | 22.23782 | 2.433289 | 1.881181 | 17.7623 | 2.042234
74.9882 | 24.0378 | 22.22076 | 2.432802 | 1.817035 | 17.74576 | 2.042198
74.9982 | 23.986 | 22.20343 | 2.432322 | 1.78257 | 17.72897 | 2.042137
75.0082 | 23.9178 | 22.18582 | 2.431848 | 1.731982 | 17.71192 | 2.042051
75.0182 | 23.8613 | 22.16793 | 2.431381 | 1.693366 | 17.69461 | 2.041941
75.0282 | 23.7963 | 22.14978 | 2.43092 | 1.646517 | 17.67706 | 2.041805
75.0382 | 23.7222 | 22.13136 | 2.430466 | 1.590836 | 17.65925 | 2.041644
75.0482 | 23.6381 | 22.11268 | 2.430019 | 1.525418 | 17.6412 | 2.041458
75.0582 | 23.5665 | 22.09374 | 2.429579 | 1.472762 | 17.62291 | 2.041247
75.0682 | 23.5107 | 22.07454 | 2.429145 | 1.436161 | 17.60438 | 2.041011
75.0782 | 23.4443 | 22.05509 | 2.428718 | 1.389214 | 17.58562 | 2.04075
75.0882 | 23.3739 | 22.03538 | 2.428297 | 1.33852 | 17.56662 | 2.040464
75.0982 | 23.2975 | 22.01543 | 2.427884 | 1.282073 | 17.54739 | 2.040152
75.1082 | 23.2275 | 21.99523 | 2.427477 | 1.232269 | 17.52794 | 2.039815
75.1182 | 23.1654 | 21.97479 | 2.427076 | 1.190608 | 17.50826 | 2.039453
75.1282 | 23.0826 | 21.95411 | 2.426683 | 1.128485 | 17.48837 | 2.039066
75.1382 | 23.0251 | 21.9332 | 2.426296 | 1.091895 | 17.46826 | 2.038654
75.1482 | 22.946 | 21.91206 | 2.425916 | 1.033938 | 17.44793 | 2.038217
75.1582 | 22.8834 | 21.89069 | 2.425542 | 0.9927115 | 17.42739 | 2.037754
75.1682 | 22.8136 | 21.86909 | 2.425175 | 0.9445067 | 17.40665 | 2.037266
75.1782 | 22.7524 | 21.84727 | 2.424815 | 0.9051266 | 17.38571 | 2.036753
75.1882 | 22.682 | 21.82523 | 2.424462 | 0.8567657 | 17.36456 | 2.036215
75.1982 | 22.6204 | 21.80298 | 2.424116 | 0.817418 | 17.34322 | 2.035651
75.2082 | 22.5507 | 21.78051 | 2.423776 | 0.7701851 | 17.32168 | 2.035062
75.2182 | 22.4862 | 21.75784 | 2.423443 | 0.7283608 | 17.29995 | 2.034449
75.2281 | 22.4243 | 21.7352 | 2.42312 | 0.6891037 | 17.27826 | 2.033816
75.2381 | 22.3637 | 21.71212 | 2.422801 | 0.6515843 | 17.25616 | 2.033153
75.2481 | 22.2957 | 21.68883 | 2.422489 | 0.6068651 | 17.23388 | 2.032464
75.2581 | 22.2409 | 21.66536 | 2.422183 | 0.5755403 | 17.21143 | 2.03175
75.2681 | 22.1866 | 21.64169 | 2.421884 | 0.5449081 | 17.1888 | 2.031011
75.2781 | 22.1264 | 21.61783 | 2.421592 | 0.5085668 | 17.16599 | 2.030247
75.2881 | 22.0666 | 21.59379 | 2.421307 | 0.4728105 | 17.14302 | 2.029458
75.2981 | 22.0009 | 21.56956 | 2.421028 | 0.4313369 | 17.11989 | 2.028644
75.3081 | 21.9547 | 21.54516 | 2.420757 | 0.4095423 | 17.0966 | 2.027805
75.3181 | 21.9147 | 21.52057 | 2.420492 | 0.3941254 | 17.07314 | 2.026941
75.3281 | 21.8706 | 21.49582 | 2.420234 | 0.3747798 | 17.04953 | 2.026053
75.3381 | 21.8154 | 21.47089 | 2.419983 | 0.344505 | 17.02577 | 2.025139
75.3481 | 21.7825 | 21.4458 | 2.419739 | 0.3366955 | 17.00186 | 2.024201
75.3581 | 21.7455 | 21.42055 | 2.419502 | 0.3249504 | 16.97781 | 2.023239
75.3681 | 21.6963 | 21.39514 | 2.419271 | 0.3011627 | 16.95361 | 2.022251
75.3781 | 21.6439 | 21.36957 | 2.419048 | 0.274334 | 16.92928 | 2.021239
75.3881 | 21.6175 | 21.34384 | 2.418831 | 0.2736556 | 16.90481 | 2.020202
75.3981 | 21.5873 | 21.31797 | 2.418622 | 0.2693299 | 16.88021 | 2.019141
75.4081 | 21.5376 | 21.29195 | 2.418419 | 0.245649 | 16.85548 | 2.018055
75.4181 | 21.5118 | 21.26579 | 2.418223 | 0.2460137 | 16.83062 | 2.016945
75.4281 | 21.4943 | 21.23948 | 2.418034 | 0.254818 | 16.80564 | 2.015811
75.4381 | 21.4473 | 21.21304 | 2.417853 | 0.2342593 | 16.78054 | 2.014652
75.4481 | 21.4204 | 21.18647 | 2.417678 | 0.2339333 | 16.75532 | 2.013469
75.4581 | 21.41 | 21.15976 | 2.41751 | 0.2502404 | 16.72999 | 2.012262
75.4681 | 21.3733 | 21.13293 | 2.417349 | 0.2403737 | 16.70455 | 2.011031
75.4781 | 21.3484 | 21.10597 | 2.417195 | 0.2424307 | 16.679 | 2.009776
75.4881 | 21.3153 | 21.07889 | 2.417047 | 0.2364101 | 16.65335 | 2.008497
75.4981 | 21.2998 | 21.05169 | 2.416907 | 0.2481078 | 16.62759 | 2.007194
75.5081 | 21.2577 | 21.02438 | 2.416774 | 0.2333218 | 16.60174 | 2.005867
75.5181 | 21.2422 | 20.99696 | 2.416648 | 0.2452443 | 16.57579 | 2.004517
75.5281 | 21.2145 | 20.96942 | 2.416529 | 0.2450779 | 16.54975 | 2.003142
75.5381 | 21.1892 | 20.94178 | 2.416417 | 0.2474166 | 16.52362 | 2.001745
75.5481 | 21.1585 | 20.91404 | 2.416312 | 0.2444599 | 16.49741 | 2.000323
75.5581 | 21.1448 | 20.8862 | 2.416214 | 0.258602 | 16.47111 | 1.998878
75.5681 | 21.1253 | 20.85826 | 2.416123 | 0.2670398 | 16.44473 | 1.99741
75.5781 | 21.0968 | 20.83023 | 2.416039 | 0.2665732 | 16.41827 | 1.995919
75.5881 | 21.0773 | 20.8021 | 2.415962 | 0.2751956 | 16.39174 | 1.994405
75.5981 | 21.0582 | 20.77389 | 2.415892 | 0.2843066 | 16.36513 | 1.992867
75.6081 | 21.0217 | 20.7456 | 2.415829 | 0.2761021 | 16.33846 | 1.991306
75.6181 | 21.0044 | 20.71722 | 2.415773 | 0.2871803 | 16.31172 | 1.989723
75.6281 | 20.967 | 20.68876 | 2.415724 | 0.2782367 | 16.28492 | 1.988116
75.6381 | 20.9393 | 20.66023 | 2.415683 | 0.2790702 | 16.25806 | 1.986488
75.6481 | 20.9276 | 20.63162 | 2.415648 | 0.2959762 | 16.23114 | 1.984836
75.6581 | 20.9039 | 20.60295 | 2.415621 | 0.3009538 | 16.20416 | 1.983162
75.6681 | 20.8721 | 20.5742 | 2.4156 | 0.297899 | 16.17714 | 1.981465
75.6781 | 20.8471 | 20.54539 | 2.415587 | 0.3017089 | 16.15006 | 1.979746
75.6881 | 20.8155 | 20.51652 | 2.415581 | 0.2989792 | 16.12293 | 1.978005
75.6981 | 20.7943 | 20.48759 | 2.415582 | 0.3067103 | 16.09577 | 1.976242
75.7081 | 20.7697 | 20.4586 | 2.41559 | 0.3110989 | 16.06855 | 1.974456
75.7181 | 20.7342 | 20.42956 | 2.415606 | 0.3046407 | 16.0413 | 1.972649
75.7281 | 20.7109 | 20.40047 | 2.415628 | 0.3104335 | 16.01402 | 1.97082
75.7381 | 20.6764 | 20.37132 | 2.415657 | 0.305076 | 15.9867 | 1.968969
75.7481 | 20.6323 | 20.34213 | 2.415694 | 0.2901658 | 15.95934 | 1.967096
75.7581 | 20.6011 | 20.3129 | 2.415738 | 0.2881958 | 15.93196 | 1.965202
75.7681 | 20.5757 | 20.28363 | 2.415789 | 0.2920691 | 15.90455 | 1.963287
75.7781 | 20.5322 | 20.25432 | 2.415847 | 0.2778787 | 15.87712 | 1.961351
75.7881 | 20.486 | 20.22497 | 2.415913 | 0.2610265 | 15.84967 | 1.959393
75.7981 | 20.4623 | 20.19559 | 2.415985 | 0.2667067 | 15.82219 | 1.957414
75.8081 | 20.425 | 20.16618 | 2.416065 | 0.2588171 | 15.7947 | 1.955414
75.818 | 20.3784 | 20.13703 | 2.416151 | 0.2413703 | 15.76746 | 1.953414
75.828 | 20.3418 | 20.10756 | 2.416245 | 0.234236 | 15.73995 | 1.951372
75.838 | 20.2932 | 20.07808 | 2.416347 | 0.2151247 | 15.71242 | 1.949311
75.848 | 20.23 | 20.04856 | 2.416455 | 0.1814359 | 15.68488 | 1.947228
75.858 | 20.1835 | 20.01904 | 2.416571 | 0.1644647 | 15.65734 | 1.945126
75.868 | 20.1325 | 19.98949 | 2.416694 | 0.1430103 | 15.62979 | 1.943003
75.878 | 20.0856 | 19.95993 | 2.416824 | 0.1256694 | 15.60225 | 1.94086
75.888 | 20.0345 | 19.93036 | 2.416962 | 0.1041436 | 15.5747 | 1.938697
75.898 | 19.9845 | 19.90077 | 2.417107 | 0.08372531 | 15.54715 | 1.936514
75.908 | 19.9229 | 19.87118 | 2.417259 | 0.05171654 | 15.51961 | 1.934312
75.918 | 19.8682 | 19.84159 | 2.417418 | 0.02661181 | 15.49208 | 1.932089
75.928 | 19.8006 | 19.81199 | 2.417585 | -0.01138814 | 15.46456 | 1.929848
75.938 | 19.7473 | 19.78239 | 2.417759 | -0.03508787 | 15.43704 | 1.927586
75.948 | 19.6815 | 19.75279 | 2.41794 | -0.07128875 | 15.40954 | 1.925306
75.958 | 19.626 | 19.72319 | 2.418128 | -0.09719134 | 15.38206 | 1.923007
75.968 | 19.5463 | 19.6936 | 2.418324 | -0.1472992 | 15.35459 | 1.920688
75.978 | 19.4685 | 19.66401 | 2.418527 | -0.1955148 | 15.32714 | 1.918351
75.988 | 19.4255 | 19.63444 | 2.418737 | -0.2089365 | 15.2997 | 1.915995
75.998 | 19.3509 | 19.60487 | 2.418955 | -0.2539717 | 15.2723 | 1.91362
76.008 | 19.2862 | 19.57532 | 2.41918 | -0.289118 | 15.24491 | 1.911227
76.018 | 19.2187 | 19.54578 | 2.419413 | -0.3270792 | 15.21755 | 1.908816
76.028 | 19.1583 | 19.51626 | 2.419652 | -0.357958 | 15.19022 | 1.906386
76.038 | 19.0837 | 19.48675 | 2.419899 | -0.4030535 | 15.16292 | 1.903938
76.048 | 19.0127 | 19.45727 | 2.420154 | -0.4445686 | 15.13564 | 1.901473
76.058 | 18.9559 | 19.42781 | 2.420416 | -0.4719068 | 15.1084 | 1.898989
76.068 | 18.8759 | 19.39837 | 2.420685 | -0.522468 | 15.0812 | 1.896488
76.078 | 18.8206 | 19.36895 | 2.420961 | -0.5483546 | 15.05402 | 1.893969
76.088 | 18.7457 | 19.33957 | 2.421245 | -0.5938684 | 15.02689 | 1.891433
76.098 | 18.6772 | 19.31021 | 2.421537 | -0.6330101 | 14.99979 | 1.88888
76.108 | 18.6155 | 19.28088 | 2.421835 | -0.6653815 | 14.97274 | 1.88631
76.118 | 18.5639 | 19.25159 | 2.422141 | -0.6876863 | 14.94572 | 1.883723
76.128 | 18.481 | 19.22232 | 2.422455 | -0.7413225 | 14.91875 | 1.881118
76.138 | 18.4431 | 19.1931 | 2.422776 | -0.7499958 | 14.89182 | 1.878498
76.148 | 18.3613 | 19.1639 | 2.423104 | -0.8026035 | 14.86494 | 1.87586
76.158 | 18.3149 | 19.13475 | 2.42344 | -0.8198501 | 14.8381 | 1.873206
76.168 | 18.2606 | 19.10564 | 2.423783 | -0.8450351 | 14.81132 | 1.870536
76.178 | 18.2055 | 19.07656 | 2.424134 | -0.8710619 | 14.78458 | 1.86785
76.188 | 18.1469 | 19.04753 | 2.424492 | -0.9006301 | 14.75789 | 1.865148
76.198 | 18.0855 | 19.01854 | 2.424857 | -0.9330434 | 14.73126 | 1.86243
76.208 | 18.0272 | 18.9896 | 2.42523 | -0.9623993 | 14.70467 | 1.859696
76.218 | 17.9723 | 18.9607 | 2.425611 | -0.9884022 | 14.67814 | 1.856947
76.228 | 17.9332 | 18.93185 | 2.425998 | -0.9986512 | 14.65167 | 1.854183
76.238 | 17.8896 | 18.90305 | 2.426394 | -1.013451 | 14.62525 | 1.851403
76.248 | 17.8334 | 18.8743 | 2.426797 | -1.040899 | 14.59889 | 1.848608
76.258 | 17.8059 | 18.8456 | 2.427207 | -1.0397 | 14.5726 | 1.845798
76.268 | 17.7344 | 18.81695 | 2.427625 | -1.082552 | 14.54635 | 1.842973
76.278 | 17.7031 | 18.78836 | 2.42805 | -1.085257 | 14.52017 | 1.840134
76.288 | 17.6398 | 18.75982 | 2.428483 | -1.120017 | 14.49405 | 1.83728
76.298 | 17.6048 | 18.73133 | 2.428923 | -1.126533 | 14.468 | 1.834412
76.308 | 17.5539 | 18.70291 | 2.429371 | -1.149006 | 14.44201 | 1.831529
76.318 | 17.5241 | 18.67454 | 2.429827 | -1.150436 | 14.41608 | 1.828633
76.328 | 17.4677 | 18.64622 | 2.43029 | -1.178524 | 14.39021 | 1.825722
76.338 | 17.4265 | 18.61797 | 2.43076 | -1.191473 | 14.36441 | 1.822798
76.348 | 17.3969 | 18.58978 | 2.431238 | -1.192882 | 14.33868 | 1.81986
76.358 | 17.3452 | 18.56165 | 2.431724 | -1.216452 | 14.31302 | 1.816909
76.368 | 17.3201 | 18.53359 | 2.432217 | -1.213486 | 14.28743 | 1.813944
76.378 | 17.2732 | 18.50558 | 2.432717 | -1.232382 | 14.2619 | 1.810967
76.388 | 17.2351 | 18.47764 | 2.433226 | -1.242542 | 14.23644 | 1.807976
76.3979 | 17.194 | 18.45005 | 2.433736 | -1.256049 | 14.21131 | 1.805002
76.4079 | 17.1582 | 18.42224 | 2.43426 | -1.264039 | 14.18599 | 1.801986
76.4179 | 17.1212 | 18.3945 | 2.43479 | -1.273296 | 14.16075 | 1.798957
76.4279 | 17.0866 | 18.36683 | 2.435329 | -1.280226 | 14.13558 | 1.795916
76.4379 | 17.0447 | 18.33922 | 2.435875 | -1.294518 | 14.11048 | 1.792863
76.4479 | 17.0013 | 18.31168 | 2.436429 | -1.310379 | 14.08545 | 1.789797
76.4579 | 16.9795 | 18.28421 | 2.43699 | -1.30471 | 14.0605 | 1.78672
76.4679 | 16.948 | 18.25681 | 2.437559 | -1.30881 | 14.03562 | 1.78363
76.4779 | 16.9117 | 18.22948 | 2.438135 | -1.317781 | 14.01082 | 1.780529
76.4879 | 16.8815 | 18.20222 | 2.43872 | -1.320722 | 13.98609 | 1.777417
76.4979 | 16.8508 | 18.17503 | 2.439311 | -1.324234 | 13.96143 | 1.774293
76.5079 | 16.823 | 18.14792 | 2.439911 | -1.32492 | 13.93685 | 1.771158
76.5179 | 16.7734 | 18.12088 | 2.440518 | -1.34748 | 13.91235 | 1.768013
76.5279 | 16.7455 | 18.09391 | 2.441133 | -1.348412 | 13.88792 | 1.764856
76.5379 | 16.7224 | 18.06702 | 2.441755 | -1.344618 | 13.86357 | 1.761688
76.5479 | 16.677 | 18.0402 | 2.442385 | -1.363197 | 13.8393 | 1.75851
76.5579 | 16.6541 | 18.01345 | 2.443023 | -1.359351 | 13.81511 | 1.755321
76.5679 | 16.6349 | 17.98677 | 2.443668 | -1.351875 | 13.79098 | 1.752123
76.5779 | 16.5952 | 17.96018 | 2.444321 | -1.364981 | 13.76695 | 1.748914
76.5879 | 16.5784 | 17.93366 | 2.444982 | -1.35526 | 13.74298 | 1.745695
76.5979 | 16.5363 | 17.90722 | 2.44565 | -1.370916 | 13.7191 | 1.742466
76.6079 | 16.516 | 17.88085 | 2.446326 | -1.36485 | 13.6953 | 1.739228
76.6179 | 16.4944 | 17.85456 | 2.44701 | -1.360158 | 13.67157 | 1.735981
76.6279 | 16.4526 | 17.82835 | 2.447702 | -1.375747 | 13.64792 | 1.732724
76.6379 | 16.4315 | 17.80221 | 2.448401 | -1.37071 | 13.62435 | 1.729458
76.6479 | 16.4034 | 17.77615 | 2.449108 | -1.372751 | 13.60086 | 1.726183
76.6579 | 16.3777 | 17.75017 | 2.449822 | -1.37247 | 13.57745 | 1.722899
76.6679 | 16.3463 | 17.72427 | 2.450545 | -1.377966 | 13.55411 | 1.719607
76.6779 | 16.3206 | 17.69844 | 2.451275 | -1.377845 | 13.53086 | 1.716306
76.6879 | 16.3021 | 17.6727 | 2.452013 | -1.370597 | 13.50769 | 1.712996
76.6979 | 16.2758 | 17.64703 | 2.452758 | -1.371228 | 13.48459 | 1.709678
76.7079 | 16.2485 | 17.62144 | 2.453512 | -1.372935 | 13.46157 | 1.706353
76.7179 | 16.2204 | 17.59592 | 2.454273 | -1.375522 | 13.43863 | 1.703019
76.7279 | 16.2029 | 17.57049 | 2.455042 | -1.367587 | 13.41577 | 1.699678
76.7379 | 16.186 | 17.54513 | 2.455818 | -1.359131 | 13.39298 | 1.696329
76.7479 | 16.1538 | 17.51985 | 2.456603 | -1.366052 | 13.37028 | 1.692972
76.7579 | 16.1343 | 17.49465 | 2.457395 | -1.360352 | 13.34765 | 1.689608
76.7679 | 16.1085 | 17.46953 | 2.458195 | -1.361029 | 13.3251 | 1.686237
76.7779 | 16.0823 | 17.44448 | 2.459003 | -1.362185 | 13.30262 | 1.68286
76.7879 | 16.0656 | 17.41952 | 2.459818 | -1.35392 | 13.28023 | 1.679475
76.7979 | 16.0476 | 17.39463 | 2.460642 | -1.347033 | 13.25791 | 1.676084
76.8079 | 16.0194 | 17.36982 | 2.461473 | -1.350425 | 13.23567 | 1.672685
76.8179 | 16.0046 | 17.34509 | 2.462312 | -1.340487 | 13.21349 | 1.669281
76.8279 | 15.9908 | 17.32043 | 2.463159 | -1.329633 | 13.1914 | 1.665871
76.8379 | 15.9709 | 17.29586 | 2.464013 | -1.324957 | 13.16939 | 1.662454
76.8479 | 15.9451 | 17.27136 | 2.464876 | -1.326257 | 13.14745 | 1.659032
76.8579 | 15.9388 | 17.24694 | 2.465746 | -1.308137 | 13.12559 | 1.655604
76.8679 | 15.9115 | 17.22259 | 2.466624 | -1.311091 | 13.1038 | 1.65217
76.8779 | 15.8978 | 17.19832 | 2.46751 | -1.300523 | 13.08208 | 1.648731
76.8879 | 15.8649 | 17.17413 | 2.468404 | -1.309232 | 13.06044 | 1.645287
76.8979 | 15.8625 | 17.15002 | 2.469305 | -1.287518 | 13.03887 | 1.641838
76.9079 | 15.8357 | 17.12598 | 2.470215 | -1.290279 | 13.01738 | 1.638383
76.9179 | 15.8139 | 17.10202 | 2.471132 | -1.288115 | 12.99596 | 1.634924
76.9279 | 15.7932 | 17.07813 | 2.472057 | -1.284931 | 12.97461 | 1.63146
76.9379 | 15.7782 | 17.05432 | 2.47299 | -1.276119 | 12.95334 | 1.627992
76.9479 | 15.7555 | 17.03058 | 2.473931 | -1.27508 | 12.93213 | 1.624519
76.9579 | 15.7487 | 17.00692 | 2.47488 | -1.258216 | 12.91099 | 1.621042
76.9679 | 15.7148 | 16.98333 | 2.475837 | -1.268525 | 12.88993 | 1.617561
76.9779 | 15.7007 | 16.95981 | 2.476802 | -1.259109 | 12.86893 | 1.614076
76.9878 | 15.6816 | 16.93659 | 2.477764 | -1.254992 | 12.84821 | 1.610622
76.9978 | 15.6683 | 16.91322 | 2.478745 | -1.244921 | 12.82735 | 1.60713
77.0078 | 15.6405 | 16.88992 | 2.479733 | -1.249422 | 12.80656 | 1.603634
77.0178 | 15.6202 | 16.86669 | 2.480729 | -1.246494 | 12.78583 | 1.600135
77.0278 | 15.6149 | 16.84354 | 2.481733 | -1.228638 | 12.76517 | 1.596633
77.0378 | 15.5899 | 16.82045 | 2.482745 | -1.230553 | 12.74458 | 1.593127
77.0478 | 15.5686 | 16.79744 | 2.483765 | -1.228839 | 12.72405 | 1.589619
77.0578 | 15.5634 | 16.77449 | 2.484793 | -1.211093 | 12.70359 | 1.586108
77.0678 | 15.5471 | 16.75162 | 2.485829 | -1.204517 | 12.68319 | 1.582595
77.0778 | 15.5291 | 16.72881 | 2.486872 | -1.199711 | 12.66286 | 1.579079
77.0878 | 15.5145 | 16.70607 | 2.487924 | -1.191574 | 12.64259 | 1.575561
77.0978 | 15.5033 | 16.6834 | 2.488984 | -1.180104 | 12.62238 | 1.572041
77.1078 | 15.4883 | 16.6608 | 2.490051 | -1.172501 | 12.60223 | 1.568518
77.1178 | 15.4692 | 16.63826 | 2.491127 | -1.169064 | 12.58214 | 1.564994
77.1278 | 15.4607 | 16.6158 | 2.49221 | -1.155095 | 12.56212 | 1.561468
77.1378 | 15.4506 | 16.59339 | 2.493302 | -1.142791 | 12.54215 | 1.557941
77.1478 | 15.4315 | 16.57105 | 2.494401 | -1.139551 | 12.52224 | 1.554412
77.1578 | 15.418 | 16.54878 | 2.495509 | -1.130776 | 12.50239 | 1.550882
77.1678 | 15.4093 | 16.52656 | 2.496624 | -1.117264 | 12.48259 | 1.547351
77.1778 | 15.3896 | 16.50442 | 2.497748 | -1.114816 | 12.46285 | 1.543819
77.1878 | 15.3887 | 16.48233 | 2.498879 | -1.09363 | 12.44317 | 1.540286
77.1978 | 15.3662 | 16.46031 | 2.500018 | -1.094106 | 12.42354 | 1.536752
77.2078 | 15.3593 | 16.43834 | 2.501166 | -1.079043 | 12.40396 | 1.533217
77.2178 | 15.3441 | 16.41644 | 2.502321 | -1.07234 | 12.38444 | 1.529683
77.2278 | 15.3191 | 16.3946 | 2.503484 | -1.075498 | 12.36497 | 1.526148
77.2378 | 15.3153 | 16.37281 | 2.504656 | -1.057515 | 12.34555 | 1.522612
77.2478 | 15.3006 | 16.35109 | 2.505835 | -1.050489 | 12.32618 | 1.519077
77.2578 | 15.2916 | 16.32942 | 2.507023 | -1.037822 | 12.30686 | 1.515542
77.2678 | 15.2708 | 16.30781 | 2.508218 | -1.037011 | 12.28759 | 1.512007
77.2778 | 15.2638 | 16.28626 | 2.509422 | -1.022456 | 12.26836 | 1.508472
77.2878 | 15.2494 | 16.26476 | 2.510633 | -1.015359 | 12.24919 | 1.504938
77.2978 | 15.2384 | 16.24331 | 2.511853 | -1.004913 | 12.23006 | 1.501405
77.3078 | 15.2244 | 16.22192 | 2.513081 | -0.997524 | 12.21097 | 1.497872
77.3178 | 15.2099 | 16.20059 | 2.514316 | -0.9906882 | 12.19193 | 1.49434
77.3278 | 15.1951 | 16.1793 | 2.51556 | -0.9842047 | 12.17294 | 1.490809
77.3378 | 15.1802 | 16.15807 | 2.516812 | -0.9778731 | 12.15398 | 1.48728
77.3478 | 15.17 | 16.13689 | 2.518072 | -0.9668918 | 12.13507 | 1.483751
77.3578 | 15.1584 | 16.11576 | 2.51934 | -0.9573615 | 12.1162 | 1.480224
77.3678 | 15.1536 | 16.09468 | 2.520616 | -0.94108 | 12.09737 | 1.476699
77.3778 | 15.1364 | 16.07365 | 2.5219 | -0.9372489 | 12.07857 | 1.473175
77.3878 | 15.1357 | 16.05266 | 2.523192 | -0.9169647 | 12.05982 | 1.469653317
77.3978 | 15.1128 | 16.03173 | 2.524492 | -0.9189279 | 12.0411 | 1.466133
77.4078 | 15.1079 | 16.01084 | 2.525801 | -0.9029378 | 12.02242 | 1.462615
77.4178 | 15.0994 | 15.98999 | 2.527117 | -0.8905937 | 12.00378 | 1.4591
77.4278 | 15.0892 | 15.96919 | 2.528441 | -0.8799938 | 11.98517 | 1.455586
77.4378 | 15.0892 | 15.94844 | 2.529774 | -0.8592381 | 11.96659 | 1.452075
77.4478 | 15.0602 | 15.92773 | 2.531115 | -0.8675256 | 11.94804 | 1.448566
77.4578 | 15.0517 | 15.90706 | 2.532464 | -0.8553563 | 11.92953 | 1.44506
77.4678 | 15.0462 | 15.88643 | 2.533821 | -0.8402284 | 11.91105 | 1.441557
77.4778 | 15.0413 | 15.86584 | 2.535186 | -0.8245419 | 11.8926 | 1.438057
77.4878 | 15.0326 | 15.84529 | 2.536559 | -0.8126948 | 11.87418 | 1.43456
77.4978 | 15.0265 | 15.82479 | 2.53794 | -0.7982867 | 11.85578 | 1.431065
77.5078 | 15.0098 | 15.80432 | 2.53933 | -0.7945175 | 11.83741 | 1.427574
77.5178 | 14.9935 | 15.78389 | 2.540727 | -0.7903858 | 11.81907 | 1.424087
77.5278 | 14.9902 | 15.76349 | 2.542133 | -0.773292 | 11.80076 | 1.420602
77.5378 | 14.9692 | 15.74313 | 2.543547 | -0.7739331 | 11.78246 | 1.417122
77.5478 | 14.9649 | 15.72281 | 2.544969 | -0.7579092 | 11.7642 | 1.413645
77.5578 | 14.9489 | 15.70252 | 2.546399 | -0.7536208 | 11.74595 | 1.410172
77.5677 | 14.9393 | 15.68247 | 2.547823 | -0.7431689 | 11.72791 | 1.406737
77.5777 | 14.9315 | 15.66225 | 2.549269 | -0.7307467 | 11.70971 | 1.403272
77.5877 | 14.9189 | 15.64206 | 2.550724 | -0.7231559 | 11.69152 | 1.39981
77.5977 | 14.9054 | 15.6219 | 2.552186 | -0.7164999 | 11.67336 | 1.396353
77.6077 | 14.8897 | 15.60177 | 2.553657 | -0.7120697 | 11.65521 | 1.3929
77.6177 | 14.8769 | 15.58167 | 2.555136 | -0.7047716 | 11.63708 | 1.389452
77.6277 | 14.8687 | 15.5616 | 2.556623 | -0.6929002 | 11.61897 | 1.386008
77.6377 | 14.8566 | 15.54156 | 2.558119 | -0.6849578 | 11.60087 | 1.382569
77.6477 | 14.8355 | 15.52154 | 2.559622 | -0.6860421 | 11.58279 | 1.379135
77.6577 | 14.8329 | 15.50155 | 2.561134 | -0.6686535 | 11.56471 | 1.375705
77.6677 | 14.8227 | 15.48159 | 2.562654 | -0.6588896 | 11.54666 | 1.37228
77.6777 | 14.8056 | 15.46165 | 2.564182 | -0.6560507 | 11.52861 | 1.36886
77.6877 | 14.7944 | 15.44174 | 2.565718 | -0.6473363 | 11.51057 | 1.365446
77.6977 | 14.7861 | 15.42185 | 2.567263 | -0.6357452 | 11.49255 | 1.362036
77.7077 | 14.7676 | 15.40198 | 2.568816 | -0.6343775 | 11.47453 | 1.358632
77.7177 | 14.7646 | 15.38213 | 2.570376 | -0.6175292 | 11.45652 | 1.355234
77.7277 | 14.7438 | 15.3623 | 2.571946 | -0.6185036 | 11.43852 | 1.35184
77.7377 | 14.7339 | 15.3425 | 2.573523 | -0.6085975 | 11.42052 | 1.348453
77.7477 | 14.7218 | 15.32271 | 2.575108 | -0.6009127 | 11.40253 | 1.345071
77.7577 | 14.7111 | 15.30294 | 2.576702 | -0.5918434 | 11.38455 | 1.341694
77.7677 | 14.7081 | 15.28319 | 2.578304 | -0.5750935 | 11.36657 | 1.338324
77.7777 | 14.6872 | 15.26346 | 2.579914 | -0.576259 | 11.34859 | 1.334959
77.7877 | 14.6696 | 15.24374 | 2.581533 | -0.5741427 | 11.33061 | 1.331601
77.7977 | 14.6508 | 15.22404 | 2.583159 | -0.5732418 | 11.31263 | 1.328248
77.8077 | 14.6493 | 15.20436 | 2.584794 | -0.5550567 | 11.29466 | 1.324902
77.8177 | 14.6336 | 15.18469 | 2.586437 | -0.5510858 | 11.27669 | 1.321562
77.8277 | 14.615 | 15.16503 | 2.588089 | -0.5500278 | 11.25871 | 1.318229
77.8377 | 14.5925 | 15.14538 | 2.589748 | -0.5528834 | 11.24073 | 1.314901
77.8477 | 14.5881 | 15.12576 | 2.591416 | -0.5376552 | 11.22276 | 1.311581
77.8577 | 14.5766 | 15.10613 | 2.593092 | -0.5295345 | 11.20478 | 1.308266
77.8677 | 14.5646 | 15.08653 | 2.594777 | -0.5219252 | 11.18679 | 1.304959
77.8777 | 14.5542 | 15.06693 | 2.596469 | -0.5127251 | 11.1688 | 1.301658
77.8877 | 14.5333 | 15.04734 | 2.59817 | -0.514035 | 11.1508 | 1.298364
77.8977 | 14.5148 | 15.02775 | 2.599879 | -0.5129529 | 11.1328 | 1.295077
77.9077 | 14.5043 | 15.00818 | 2.601597 | -0.5038803 | 11.11479 | 1.291797
77.9177 | 14.4882 | 14.98861 | 2.603322 | -0.5004138 | 11.09677 | 1.288524
77.9277 | 14.4705 | 14.96906 | 2.605056 | -0.4985551 | 11.07874 | 1.285258
77.9377 | 14.4628 | 14.9495 | 2.606799 | -0.4867029 | 11.06071 | 1.281999
77.9477 | 14.4457 | 14.92996 | 2.608549 | -0.4842552 | 11.04266 | 1.278747
77.9577 | 14.4367 | 14.91041 | 2.610308 | -0.4737141 | 11.0246 | 1.275503
77.9677 | 14.4316 | 14.89088 | 2.612075 | -0.4592762 | 11.00654 | 1.272266
77.9777 | 14.4145 | 14.87134 | 2.61385 | -0.4568433 | 10.98846 | 1.269036
77.9877 | 14.398 | 14.85181 | 2.615634 | -0.4538128 | 10.97036 | 1.265814
77.9977 | 14.3868 | 14.83228 | 2.617426 | -0.4454849 | 10.95226 | 1.2626
78.0077 | 14.3723 | 14.81276 | 2.619226 | -0.4404593 | 10.93414 | 1.259393
78.0177 | 14.3597 | 14.79324 | 2.621034 | -0.4335359 | 10.91601 | 1.256194
78.0277 | 14.3533 | 14.77371 | 2.622851 | -0.4204105 | 10.89786 | 1.253002
78.0377 | 14.3361 | 14.75419 | 2.624676 | -0.4180879 | 10.87969 | 1.249819
78.0477 | 14.3269 | 14.73467 | 2.62651 | -0.4077651 | 10.86151 | 1.246643
78.0577 | 14.3247 | 14.71514 | 2.628351 | -0.3904429 | 10.84332 | 1.243475
78.0677 | 14.3071 | 14.69562 | 2.630201 | -0.3885197 | 10.8251 | 1.240315
78.0777 | 14.3034 | 14.67609 | 2.63206 | -0.3726943 | 10.80687 | 1.237163
78.0877 | 14.2951 | 14.65657 | 2.633926 | -0.361468 | 10.78862 | 1.234019
78.0977 | 14.2864 | 14.63704 | 2.635801 | -0.3506416 | 10.77036 | 1.230883
78.1077 | 14.2788 | 14.61751 | 2.637684 | -0.3387095 | 10.75207 | 1.227755
78.1177 | 14.2674 | 14.59797 | 2.639576 | -0.3305749 | 10.73376 | 1.224636
78.1277 | 14.259 | 14.57844 | 2.641476 | -0.3194354 | 10.71543 | 1.221525
78.1377 | 14.2491 | 14.55889 | 2.643384 | -0.3097915 | 10.69709 | 1.218422
78.1477 | 14.2418 | 14.53934 | 2.645301 | -0.2975435 | 10.67872 | 1.215327
78.1576 | 14.2361 | 14.51998 | 2.647206 | -0.2838828 | 10.6605 | 1.212272
78.1676 | 14.2222 | 14.50042 | 2.649139 | -0.278224 | 10.64209 | 1.209195
78.1776 | 14.2139 | 14.48086 | 2.651081 | -0.2669611 | 10.62366 | 1.206125
78.1876 | 14.2105 | 14.46129 | 2.65303 | -0.2507911 | 10.6052 | 1.203065
78.1976 | 14.1926 | 14.44171 | 2.654989 | -0.2491149 | 10.58671 | 1.200013
78.2076 | 14.1901 | 14.42213 | 2.656955 | -0.2320324 | 10.56821 | 1.196969
78.2176 | 14.1724 | 14.40254 | 2.65893 | -0.2301429 | 10.54968 | 1.193934
78.2276 | 14.1649 | 14.38295 | 2.660913 | -0.218045 | 10.53112 | 1.190908
78.2376 | 14.1489 | 14.36334 | 2.662904 | -0.2144406 | 10.51255 | 1.187891
78.2476 | 14.1376 | 14.34373 | 2.664904 | -0.2061284 | 10.49394 | 1.184882
78.2576 | 14.1236 | 14.32411 | 2.666912 | -0.2005067 | 10.47531 | 1.181882
78.2676 | 14.1126 | 14.30448 | 2.668929 | -0.1918775 | 10.45666 | 1.178892
78.2776 | 14.1012 | 14.28484 | 2.670954 | -0.1836389 | 10.43798 | 1.175909
78.2876 | 14.089 | 14.26519 | 2.672987 | -0.1761921 | 10.41927 | 1.172936
78.2976 | 14.0764 | 14.24554 | 2.675029 | -0.1691354 | 10.40053 | 1.169972
78.3076 | 14.064 | 14.22587 | 2.677078 | -0.1618698 | 10.38177 | 1.167017
78.3176 | 14.0467 | 14.20619 | 2.679137 | -0.159494 | 10.36299 | 1.164071
78.3276 | 14.0349 | 14.18651 | 2.681203 | -0.1516089 | 10.34417 | 1.161133
78.3376 | 14.0126 | 14.16681 | 2.683278 | -0.1542141 | 10.32533 | 1.158205
78.3476 | 13.9952 | 14.14711 | 2.685362 | -0.151909 | 10.30646 | 1.155286
78.3576 | 13.9866 | 14.12739 | 2.687454 | -0.1407935 | 10.28756 | 1.152376
78.3676 | 13.9701 | 14.10767 | 2.689554 | -0.1375668 | 10.26864 | 1.149475
78.3776 | 13.9566 | 14.08793 | 2.691662 | -0.1313306 | 10.24968 | 1.146584
78.3876 | 13.9446 | 14.06818 | 2.693779 | -0.1235834 | 10.2307 | 1.143701
78.3976 | 13.9317 | 14.04843 | 2.695904 | -0.1167259 | 10.21169 | 1.140828
78.4076 | 13.907 | 14.02866 | 2.698038 | -0.1216567 | 10.19265 | 1.137964
78.4176 | 13.9006 | 14.00888 | 2.70018 | -0.1082778 | 10.17359 | 1.135109
78.4276 | 13.8881 | 13.98909 | 2.70233 | -0.1009863 | 10.15449 | 1.132264
78.4376 | 13.8687 | 13.96928 | 2.704489 | -0.1005847 | 10.13537 | 1.129427
78.4476 | 13.851 | 13.94947 | 2.706656 | -0.09847193 | 10.11622 | 1.126601
78.4576 | 13.836 | 13.92965 | 2.708832 | -0.09364835 | 10.09703 | 1.123783
78.4676 | 13.8134 | 13.90981 | 2.711015 | -0.09641339 | 10.07782 | 1.120975
78.4776 | 13.8052 | 13.88997 | 2.713208 | -0.08476677 | 10.05858 | 1.118176
78.4876 | 13.7808 | 13.87011 | 2.715408 | -0.08930981 | 10.03932 | 1.115386
78.4976 | 13.7729 | 13.85024 | 2.717617 | -0.07734165 | 10.02002 | 1.112606
78.5076 | 13.7584 | 13.83036 | 2.719835 | -0.07196211 | 10.00069 | 1.109836
78.5176 | 13.7415 | 13.81047 | 2.72206 | -0.06897225 | 9.981337 | 1.107074
78.5276 | 13.7247 | 13.79057 | 2.724295 | -0.06586971 | 9.961953 | 1.104323
78.5376 | 13.7051 | 13.77066 | 2.726537 | -0.06555839 | 9.942541 | 1.10158
78.5476 | 13.6903 | 13.75073 | 2.728788 | -0.06043457 | 9.923099 | 1.098847
78.5576 | 13.672 | 13.7308 | 2.731048 | -0.05880077 | 9.90363 | 1.096124
78.5676 | 13.6527 | 13.71086 | 2.733315 | -0.05815629 | 9.884132 | 1.093409
78.5776 | 13.6412 | 13.6909 | 2.735591 | -0.04970102 | 9.864605 | 1.090705
78.5876 | 13.6151 | 13.67094 | 2.737876 | -0.05583572 | 9.84505 | 1.08801
78.5976 | 13.6001 | 13.65096 | 2.740169 | -0.05086051 | 9.825468 | 1.085324
78.6076 | 13.5875 | 13.63097 | 2.74247 | -0.04347442 | 9.805856 | 1.082648
78.6176 | 13.5662 | 13.61098 | 2.74478 | -0.04477854 | 9.786217 | 1.079981
78.6276 | 13.5544 | 13.59097 | 2.747098 | -0.03657313 | 9.766551 | 1.077324
78.6376 | 13.5343 | 13.57096 | 2.749425 | -0.03665753 | 9.746857 | 1.074676
78.6476 | 13.5209 | 13.55093 | 2.751759 | -0.03003274 | 9.727135 | 1.072038
78.6576 | 13.4999 | 13.5309 | 2.754103 | -0.03099851 | 9.707386 | 1.06941
78.6676 | 13.4797 | 13.51086 | 2.756454 | -0.03115639 | 9.687611 | 1.06679
78.6776 | 13.4661 | 13.4908 | 2.758815 | -0.02470391 | 9.667809 | 1.064181
78.6876 | 13.4527 | 13.47074 | 2.761183 | -0.01804336 | 9.64798 | 1.061581
78.6976 | 13.4303 | 13.45067 | 2.76356 | -0.02037475 | 9.628125 | 1.05899
78.7076 | 13.4153 | 13.4306 | 2.765945 | -0.01529789 | 9.608244 | 1.056409
78.7176 | 13.3957 | 13.41051 | 2.768339 | -0.01481296 | 9.588337 | 1.053837
78.7276 | 13.3787 | 13.39042 | 2.770741 | -0.01172117 | 9.568405 | 1.051275
78.7375 | 13.3607 | 13.37052 | 2.773128 | -0.009822824 | 9.548647 | 1.048748
78.7475 | 13.3385 | 13.35042 | 2.775546 | -0.0119157 | 9.528665 | 1.046205
78.7575 | 13.3279 | 13.3303 | 2.777974 | -0.002402573 | 9.508658 | 1.043671
78.7675 | 13.3009 | 13.31018 | 2.780409 | -0.009282624 | 9.488627 | 1.041146
78.7775 | 13.2854 | 13.29006 | 2.782853 | -0.004657344 | 9.468572 | 1.038632
78.7875 | 13.2696 | 13.26993 | 2.785306 | -0.0003258025 | 9.448494 | 1.036126
78.7975 | 13.2468 | 13.24979 | 2.787767 | -0.002988012 | 9.428391 | 1.03363
78.8075 | 13.2276 | 13.22965 | 2.790236 | -0.00204575 | 9.408266 | 1.031144
78.8175 | 13.2077 | 13.2095 | 2.792714 | -0.001798498 | 9.388118 | 1.028667
78.8275 | 13.192 | 13.18935 | 2.7952 | 0.002653219 | 9.367948 | 1.026199
78.8375 | 13.1727 | 13.16919 | 2.797694 | 0.003508621 | 9.347756 | 1.023741
78.8475 | 13.1476 | 13.14903 | 2.800197 | -0.001431401 | 9.327542 | 1.021292
78.8575 | 13.1304 | 13.12887 | 2.802708 | 0.001531444 | 9.307308 | 1.018853
78.8675 | 13.1149 | 13.1087 | 2.805228 | 0.006196778 | 9.287053 | 1.016423
78.8775 | 13.0998 | 13.08853 | 2.807756 | 0.01126549 | 9.266776 | 1.014002
78.8875 | 13.0805 | 13.06836 | 2.810293 | 0.0121365 | 9.24648 | 1.011591
78.8975 | 13.0598 | 13.04819 | 2.812838 | 0.01160893 | 9.226165 | 1.009189
78.9075 | 13.0333 | 13.02802 | 2.815391 | 0.005282291 | 9.205831 | 1.006796
78.9175 | 13.0163 | 13.00784 | 2.817953 | 0.008457323 | 9.185477 | 1.004413
78.9275 | 13.0015 | 12.98767 | 2.820523 | 0.01383252 | 9.165106 | 1.002039
78.9375 | 12.9876 | 12.96749 | 2.823101 | 0.02010832 | 9.144716 | 0.999674
78.9475 | 12.9648 | 12.94732 | 2.825688 | 0.01748381 | 9.12431 | 0.9973185
78.9575 | 12.9499 | 12.92714 | 2.828283 | 0.02275803 | 9.103886 | 0.9949723
78.9675 | 12.9331 | 12.90697 | 2.830887 | 0.02613154 | 9.083446 | 0.9926352
78.9775 | 12.9143 | 12.8868 | 2.833499 | 0.02750374 | 9.062989 | 0.9903075
78.9875 | 12.8933 | 12.86663 | 2.83612 | 0.02667315 | 9.042518 | 0.9879888
78.9975 | 12.8663 | 12.84646 | 2.838749 | 0.01984043 | 9.022031 | 0.9856794
79.0075 | 12.8503 | 12.8263 | 2.841386 | 0.02400436 | 9.00153 | 0.9833791
79.0175 | 12.8333 | 12.80613 | 2.844032 | 0.02716562 | 8.981015 | 0.9810879
79.0275 | 12.8203 | 12.78598 | 2.846686 | 0.03432272 | 8.960485 | 0.9788059
79.0375 | 12.8024 | 12.76582 | 2.849349 | 0.03657507 | 8.939943 | 0.976533
79.0475 | 12.7821 | 12.74568 | 2.852019 | 0.03642297 | 8.919388 | 0.9742691
79.0575 | 12.7646 | 12.72553 | 2.854699 | 0.03906542 | 8.898821 | 0.9720143
79.0675 | 12.7406 | 12.7054 | 2.857387 | 0.03520203 | 8.878243 | 0.9697684
79.0775 | 12.7205 | 12.68527 | 2.860083 | 0.03523142 | 8.857654 | 0.9675317
79.0875 | 12.7096 | 12.66515 | 2.862787 | 0.04445494 | 8.837054 | 0.9653039
79.0975 | 12.6838 | 12.64503 | 2.8655 | 0.0387716 | 8.816443 | 0.963085
79.1075 | 12.6651 | 12.62492 | 2.868221 | 0.04017925 | 8.795824 | 0.9608751
79.1175 | 12.6382 | 12.60482 | 2.870951 | 0.03337912 | 8.775196 | 0.9586741
79.1275 | 12.6267 | 12.58473 | 2.873689 | 0.04197032 | 8.754559 | 0.9564819
79.1375 | 12.5982 | 12.56465 | 2.876436 | 0.03355157 | 8.733914 | 0.9542986
79.1475 | 12.5816 | 12.54458 | 2.87919 | 0.03702363 | 8.713262 | 0.9521242
79.1575 | 12.5653 | 12.52451 | 2.881954 | 0.04078573 | 8.692602 | 0.9499585
79.1675 | 12.5436 | 12.50446 | 2.884725 | 0.03913626 | 8.671937 | 0.9478017
79.1775 | 12.5238 | 12.48442 | 2.887505 | 0.03937563 | 8.651266 | 0.9456536
79.1875 | 12.5022 | 12.4644 | 2.890294 | 0.03780324 | 8.630589 | 0.9435142
79.1975 | 12.4847 | 12.44438 | 2.89309 | 0.04031802 | 8.609908 | 0.9413835
79.2075 | 12.4587 | 12.42438 | 2.895895 | 0.03431962 | 8.589223 | 0.9392614
79.2175 | 12.4374 | 12.40439 | 2.898709 | 0.03300879 | 8.568534 | 0.9371481
79.2275 | 12.4189 | 12.38442 | 2.901531 | 0.03448337 | 8.547842 | 0.9350433
79.2375 | 12.4045 | 12.36446 | 2.904361 | 0.04004331 | 8.527148 | 0.9329471
79.2475 | 12.3785 | 12.34451 | 2.9072 | 0.03398871 | 8.506452 | 0.9308594
79.2575 | 12.3674 | 12.32458 | 2.910047 | 0.04281783 | 8.485755 | 0.9287803
79.2675 | 12.3413 | 12.30467 | 2.912902 | 0.03663159 | 8.465057 | 0.9267097
79.2775 | 12.3273 | 12.28477 | 2.915766 | 0.04252816 | 8.444358 | 0.9246475
79.2875 | 12.3037 | 12.26489 | 2.918638 | 0.03880746 | 8.423661 | 0.9225939
79.2975 | 12.2872 | 12.24503 | 2.921519 | 0.04216952 | 8.402963 | 0.9205486
79.3075 | 12.264 | 12.22519 | 2.924407 | 0.03881405 | 8.382267 | 0.9185115
79.3175 | 12.236 | 12.20536 | 2.927305 | 0.0306392 | 8.361573 | 0.916482851
79.3274 | 12.2232 | 12.18575 | 2.930181 | 0.03744649 | 8.34109 | 0.9144828
79.3374 | 12.2046 | 12.16597 | 2.933095 | 0.03863303 | 8.320401 | 0.9124707
79.3474 | 12.1863 | 12.1462 | 2.936017 | 0.04009896 | 8.299717 | 0.9104668
79.3574 | 12.1648 | 12.12646 | 2.938948 | 0.0383442 | 8.279037 | 0.9084711
79.3674 | 12.1494 | 12.10673 | 2.941887 | 0.04266831 | 8.258362 | 0.9064836
79.3774 | 12.1257 | 12.08703 | 2.944834 | 0.03866982 | 8.237692 | 0.9045042
79.3874 | 12.1042 | 12.06735 | 2.947789 | 0.03684922 | 8.217028 | 0.902533
79.3974 | 12.087 | 12.04769 | 2.950753 | 0.03930571 | 8.196371 | 0.9005697
79.4074 | 12.0628 | 12.02806 | 2.953726 | 0.03473936 | 8.17572 | 0.8986146
79.4174 | 12.0419 | 12.00845 | 2.956706 | 0.03344862 | 8.155078 | 0.8966674
79.4274 | 12.028 | 11.98887 | 2.959695 | 0.03913347 | 8.134443 | 0.8947283
79.4374 | 12.0023 | 11.96931 | 2.962693 | 0.03299336 | 8.113817 | 0.8927969
79.4474 | 11.983 | 11.94977 | 2.965698 | 0.03322768 | 8.093201 | 0.8908736
79.4574 | 11.9638 | 11.93026 | 2.968712 | 0.03353678 | 8.072593 | 0.8889581
79.4674 | 11.9421 | 11.91078 | 2.971734 | 0.03131841 | 8.051997 | 0.8870505
79.4774 | 11.9287 | 11.89133 | 2.974765 | 0.0373735 | 8.031411 | 0.8851506
79.4874 | 11.9052 | 11.8719 | 2.977804 | 0.03330102 | 8.010837 | 0.8832584
79.4974 | 11.8837 | 11.8525 | 2.980851 | 0.03119999 | 7.990275 | 0.881374
79.5074 | 11.8632 | 11.83313 | 2.983907 | 0.03007081 | 7.969725 | 0.8794973
79.5174 | 11.8491 | 11.81379 | 2.986971 | 0.03531354 | 7.949188 | 0.8776282
79.5274 | 11.8229 | 11.79447 | 2.990043 | 0.02842631 | 7.928664 | 0.8757668
79.5374 | 11.8115 | 11.77519 | 2.993123 | 0.03630834 | 7.908155 | 0.8739129
79.5474 | 11.7921 | 11.75594 | 2.996212 | 0.03616046 | 7.887661 | 0.8720666
79.5574 | 11.7705 | 11.73672 | 2.999309 | 0.03378129 | 7.867182 | 0.8702276
79.5674 | 11.7594 | 11.71753 | 3.002415 | 0.04187109 | 7.846718 | 0.8683963
79.5774 | 11.7432 | 11.69837 | 3.005529 | 0.04482859 | 7.82627 | 0.8665723
79.5874 | 11.723 | 11.67925 | 3.008651 | 0.04375388 | 7.80584 | 0.8647558
79.5974 | 11.7029 | 11.66015 | 3.011781 | 0.04274635 | 7.785426 | 0.8629465
79.6074 | 11.6913 | 11.64109 | 3.01492 | 0.0502052 | 7.765031 | 0.8611446
79.6174 | 11.6755 | 11.62207 | 3.018067 | 0.05343001 | 7.744654 | 0.8593498
79.6274 | 11.6497 | 11.60308 | 3.021222 | 0.0466219 | 7.724294 | 0.8575624
79.6374 | 11.6379 | 11.58412 | 3.024385 | 0.05377824 | 7.703954 | 0.8557822
79.6474 | 11.6272 | 11.5652 | 3.027557 | 0.06199929 | 7.683635 | 0.8540091
79.6574 | 11.6069 | 11.54632 | 3.030737 | 0.06058462 | 7.663335 | 0.8522431
79.6674 | 11.595 | 11.52747 | 3.033925 | 0.06753378 | 7.643057 | 0.8504842
79.6774 | 11.5778 | 11.50865 | 3.037122 | 0.06914639 | 7.6228 | 0.8487323
79.6874 | 11.5532 | 11.48988 | 3.040327 | 0.06332221 | 7.602564 | 0.8469875
79.6974 | 11.5419 | 11.47114 | 3.04354 | 0.07076098 | 7.58235 | 0.8452496
79.7074 | 11.5247 | 11.45244 | 3.046761 | 0.0722623 | 7.562158 | 0.8435186
79.7174 | 11.5038 | 11.43378 | 3.049991 | 0.07002427 | 7.541991 | 0.8417945
79.7274 | 11.4876 | 11.41515 | 3.053228 | 0.0724481 | 7.521846 | 0.8400773
79.7374 | 11.4718 | 11.39657 | 3.056475 | 0.07523283 | 7.501726 | 0.8383668
79.7474 | 11.4542 | 11.37802 | 3.059729 | 0.07617805 | 7.48163 | 0.836663
79.7574 | 11.4429 | 11.35952 | 3.062991 | 0.08338269 | 7.46156 | 0.8349661
79.7674 | 11.4198 | 11.34105 | 3.066262 | 0.07874791 | 7.441514 | 0.8332758
79.7774 | 11.4044 | 11.32263 | 3.069541 | 0.08177238 | 7.421494 | 0.8315922
79.7874 | 11.389 | 11.30424 | 3.072828 | 0.08475528 | 7.401501 | 0.8299151
79.7974 | 11.3727 | 11.2859 | 3.076124 | 0.08679722 | 7.381534 | 0.8282447
79.8074 | 11.3559 | 11.2676 | 3.079428 | 0.08829658 | 7.361595 | 0.8265806
79.8174 | 11.3373 | 11.24935 | 3.08274 | 0.08795367 | 7.341684 | 0.8249232
79.8274 | 11.3192 | 11.23113 | 3.08606 | 0.08806845 | 7.3218 | 0.8232722
79.8374 | 11.2975 | 11.21296 | 3.089388 | 0.08453973 | 7.301945 | 0.8216276
79.8474 | 11.2818 | 11.19483 | 3.092725 | 0.08696799 | 7.282118 | 0.8199893
79.8574 | 11.2688 | 11.17675 | 3.096069 | 0.09205238 | 7.262321 | 0.8183573
79.8674 | 11.2503 | 11.15871 | 3.099422 | 0.09159288 | 7.242553 | 0.8167317
79.8774 | 11.2373 | 11.14071 | 3.102783 | 0.0965883 | 7.222816 | 0.8151123
79.8874 | 11.22 | 11.12276 | 3.106153 | 0.09723922 | 7.203109 | 0.8134991
79.8974 | 11.201 | 11.10486 | 3.10953 | 0.09614448 | 7.183433 | 0.8118921
79.9073 | 11.185 | 11.08717 | 3.112882 | 0.09782688 | 7.163984 | 0.8103069
79.9173 | 11.1657 | 11.06936 | 3.116276 | 0.09634103 | 7.144371 | 0.808712
79.9273 | 11.1548 | 11.05159 | 3.119677 | 0.1032097 | 7.12479 | 0.8071231
79.9373 | 11.1178 | 11.03387 | 3.123088 | 0.08393127 | 7.105241 | 0.8055403
79.9473 | 11.1136 | 11.01619 | 3.126506 | 0.0974067 | 7.085724 | 0.8039634
79.9573 | 11.0906 | 10.99857 | 3.129932 | 0.09203457 | 7.066241 | 0.8023925
79.9673 | 11.078 | 10.98099 | 3.133367 | 0.09701484 | 7.046791 | 0.8008274
79.9773 | 11.0579 | 10.96345 | 3.136809 | 0.09444725 | 7.027375 | 0.7992682
79.9873 | 11.0404 | 10.94597 | 3.14026 | 0.09443165 | 7.007993 | 0.7977149
79.9973 | 11.022 | 10.92853 | 3.143719 | 0.09346751 | 6.988646 | 0.7961671
80.0073 | 11.0089 | 10.91115 | 3.147186 | 0.09775477 | 6.969334 | 0.7946253
80.0173 | 10.9895 | 10.89381 | 3.150661 | 0.09569257 | 6.950057 | 0.793089
80.0273 | 10.9765 | 10.87652 | 3.154145 | 0.09998042 | 6.930816 | 0.7915585
80.0373 | 10.935 | 10.85928 | 3.157636 | 0.07572095 | 6.91161 | 0.7900335
80.0473 | 10.9287 | 10.84209 | 3.161136 | 0.08660881 | 6.892441 | 0.7885141
80.0573 | 10.9124 | 10.82495 | 3.164643 | 0.08744981 | 6.873307 | 0.7870002
80.0673 | 10.8987 | 10.80786 | 3.168159 | 0.09083778 | 6.854211 | 0.7854919
80.0773 | 10.8784 | 10.79082 | 3.171683 | 0.08757719 | 6.835151 | 0.7839889
80.0873 | 10.862 | 10.77384 | 3.175215 | 0.08816423 | 6.81613 | 0.7824915
80.0973 | 10.8498 | 10.7569 | 3.178755 | 0.09290104 | 6.797145 | 0.7809993
80.1073 | 10.8302 | 10.74001 | 3.182303 | 0.09018554 | 6.778199 | 0.7795125
80.1173 | 10.8137 | 10.72318 | 3.185859 | 0.09051878 | 6.759291 | 0.778031
80.1273 | 10.7993 | 10.7064 | 3.189423 | 0.09289991 | 6.740422 | 0.7765548
80.1373 | 10.7655 | 10.68967 | 3.192995 | 0.07582932 | 6.721592 | 0.7750838
80.1473 | 10.7577 | 10.67299 | 3.196576 | 0.08470604 | 6.7028 | 0.773618
80.1573 | 10.7452 | 10.65637 | 3.200164 | 0.08883057 | 6.684048 | 0.7721573
80.1673 | 10.727 | 10.6398 | 3.20376 | 0.08720203 | 6.665336 | 0.7707017
80.1773 | 10.7111 | 10.62328 | 3.207365 | 0.08782036 | 6.646663 | 0.7692513
80.1873 | 10.6969 | 10.60681 | 3.210977 | 0.09008582 | 6.628031 | 0.7678058
80.1973 | 10.6798 | 10.5904 | 3.214598 | 0.08939756 | 6.609439 | 0.7663653
80.2073 | 10.662 | 10.57404 | 3.218226 | 0.08795586 | 6.590888 | 0.7649299
80.2173 | 10.6415 | 10.55774 | 3.221863 | 0.08376021 | 6.572377 | 0.7634993
80.2273 | 10.6302 | 10.54149 | 3.225507 | 0.0887104 | 6.553908 | 0.7620737
80.2373 | 10.6058 | 10.52529 | 3.22916 | 0.08050638 | 6.535481 | 0.7606529
80.2473 | 10.5934 | 10.50915 | 3.232821 | 0.084248 | 6.517095 | 0.7592368
80.2573 | 10.5751 | 10.49306 | 3.236489 | 0.0820353 | 6.49875 | 0.7578257
80.2673 | 10.5603 | 10.47703 | 3.240166 | 0.0832675 | 6.480448 | 0.7564191
80.2773 | 10.5484 | 10.46106 | 3.24385 | 0.08734409 | 6.462188 | 0.7550174
80.2873 | 10.5307 | 10.44513 | 3.247542 | 0.08556818 | 6.443969 | 0.7536203
80.2973 | 10.5057 | 10.42927 | 3.251243 | 0.07643399 | 6.425795 | 0.7522279
80.3073 | 10.493 | 10.41345 | 3.254951 | 0.07954733 | 6.407661 | 0.75084
80.3173 | 10.4778 | 10.3977 | 3.258668 | 0.08010172 | 6.389574 | 0.7494567
80.3273 | 10.4616 | 10.382 | 3.262392 | 0.07960435 | 6.371526 | 0.7480779
80.3373 | 10.4417 | 10.36635 | 3.266124 | 0.07534885 | 6.353523 | 0.7467037
80.3473 | 10.4326 | 10.35076 | 3.269864 | 0.08183777 | 6.335564 | 0.7453338
80.3573 | 10.4192 | 10.33523 | 3.273612 | 0.08397039 | 6.317649 | 0.7439686
80.3673 | 10.4016 | 10.31975 | 3.277368 | 0.08184705 | 6.299777 | 0.7426075
80.3773 | 10.3852 | 10.30433 | 3.281132 | 0.08086742 | 6.28195 | 0.741251
80.3873 | 10.369 | 10.28897 | 3.284904 | 0.08003094 | 6.264167 | 0.7398986
80.3973 | 10.3568 | 10.27366 | 3.288683 | 0.08313802 | 6.246428 | 0.7385507
80.4073 | 10.3429 | 10.25841 | 3.292471 | 0.08448876 | 6.228733 | 0.737207
80.4173 | 10.3343 | 10.24322 | 3.296266 | 0.09108197 | 6.211084 | 0.7358675
80.4273 | 10.3215 | 10.22808 | 3.30007 | 0.09341812 | 6.19348 | 0.7345322
80.4373 | 10.306 | 10.213 | 3.303881 | 0.09299834 | 6.17592 | 0.7332011
80.4473 | 10.2936 | 10.19798 | 3.3077 | 0.0956209 | 6.158405 | 0.7318741
80.4573 | 10.2797 | 10.18301 | 3.311527 | 0.09668561 | 6.140937 | 0.7305513
80.4673 | 10.2699 | 10.16811 | 3.315361 | 0.1017937 | 6.123512 | 0.7292325
80.4773 | 10.2556 | 10.15326 | 3.319204 | 0.1023441 | 6.106134 | 0.7279177
80.4873 | 10.2447 | 10.13846 | 3.323054 | 0.1062372 | 6.088802 | 0.726607
80.4972 | 10.2391 | 10.12387 | 3.326874 | 0.1152251 | 6.071688 | 0.7253134
80.5072 | 10.2252 | 10.1092 | 3.33074 | 0.1160036 | 6.054446 | 0.7240105
80.5172 | 10.2182 | 10.09458 | 3.334613 | 0.1236243 | 6.037251 | 0.7227116
80.5272 | 10.2047 | 10.08001 | 3.338495 | 0.1246868 | 6.020102 | 0.7214165
80.5372 | 10.1904 | 10.06551 | 3.342384 | 0.124892 | 6.002998 | 0.7201254
80.5472 | 10.176 | 10.05106 | 3.346281 | 0.1249392 | 5.985941 | 0.718838
80.5572 | 10.1699 | 10.03667 | 3.350186 | 0.1332281 | 5.968931 | 0.7175546
80.5672 | 10.1608 | 10.02234 | 3.354099 | 0.1384591 | 5.951967 | 0.7162748
80.5772 | 10.1459 | 10.00807 | 3.358019 | 0.1378322 | 5.93505 | 0.7149988
80.5872 | 10.1313 | 9.993853 | 3.361947 | 0.1374472 | 5.918179 | 0.7137265
80.5972 | 10.1179 | 9.979696 | 3.365883 | 0.1382039 | 5.901355 | 0.712458
80.6072 | 10.1081 | 9.965598 | 3.369827 | 0.1425022 | 5.884578 | 0.711193
80.6172 | 10.0957 | 9.951557 | 3.373778 | 0.1441427 | 5.867847 | 0.7099317
80.6272 | 10.0868 | 9.937575 | 3.377737 | 0.1492247 | 5.851164 | 0.7086741
80.6372 | 10.0735 | 9.923652 | 3.381704 | 0.149848 | 5.834528 | 0.70742
80.6472 | 10.0599 | 9.909787 | 3.385679 | 0.1501134 | 5.817938 | 0.7061695
80.6572 | 10.0509 | 9.895979 | 3.389661 | 0.1549207 | 5.801396 | 0.7049225
80.6672 | 10.0368 | 9.882231 | 3.393651 | 0.1545688 | 5.784901 | 0.703679
80.6772 | 10.0224 | 9.868541 | 3.397648 | 0.1538592 | 5.768453 | 0.702439
80.6872 | 10.0077 | 9.854909 | 3.401653 | 0.1527907 | 5.752053 | 0.7012025
80.6972 | 9.9902 | 9.841336 | 3.405666 | 0.1488637 | 5.735701 | 0.6999695
80.7072 | 9.9843 | 9.827821 | 3.409687 | 0.156479 | 5.719395 | 0.6987398
80.7172 | 9.9735 | 9.814365 | 3.413715 | 0.1591351 | 5.703136 | 0.6975135
80.7272 | 9.9627 | 9.800967 | 3.417751 | 0.1617328 | 5.686926 | 0.6962906
80.7372 | 9.9462 | 9.787628 | 3.421794 | 0.1585721 | 5.670763 | 0.695071
80.7472 | 9.9389 | 9.774347 | 3.425845 | 0.1645532 | 5.654647 | 0.6938548
80.7572 | 9.922 | 9.761124 | 3.429904 | 0.1608757 | 5.638579 | 0.6926418
80.7672 | 9.914 | 9.74796 | 3.43397 | 0.1660395 | 5.622558 | 0.6914321
80.7772 | 9.9024 | 9.734855 | 3.438044 | 0.1675448 | 5.606586 | 0.6902257
80.7872 | 9.8892 | 9.721808 | 3.442125 | 0.167392 | 5.59066 | 0.6890226
80.7972 | 9.8788 | 9.708819 | 3.446214 | 0.1699811 | 5.574782 | 0.6878226
80.8072 | 9.8733 | 9.695889 | 3.45031 | 0.177411 | 5.558953 | 0.6866259
80.8172 | 9.8698 | 9.683017 | 3.454414 | 0.186783 | 5.54317 | 0.6854322
80.8272 | 9.8631 | 9.670204 | 3.458526 | 0.1928964 | 5.527436 | 0.6842418
80.8372 | 9.8515 | 9.657448 | 3.462645 | 0.194052 | 5.511749 | 0.6830544
80.8472 | 9.8463 | 9.644751 | 3.466772 | 0.2015485 | 5.49611 | 0.6818703
80.8572 | 9.8373 | 9.632113 | 3.470906 | 0.2051875 | 5.480518 | 0.6806891
80.8672 | 9.835 | 9.619533 | 3.475047 | 0.2154675 | 5.464974 | 0.6795111
80.8772 | 9.8319 | 9.60701 | 3.479196 | 0.2248897 | 5.449478 | 0.6783361
80.8872 | 9.8198 | 9.594547 | 3.483353 | 0.2252534 | 5.434029 | 0.6771641
80.8972 | 9.8239 | 9.582141 | 3.487517 | 0.2417594 | 5.418628 | 0.6759952
80.9072 | 9.8224 | 9.569793 | 3.491689 | 0.2526071 | 5.403275 | 0.6748292
80.9172 | 9.818 | 9.557504 | 3.495868 | 0.2604965 | 5.38797 | 0.6736663
80.9272 | 9.8178 | 9.545272 | 3.500054 | 0.272528 | 5.372712 | 0.6725064
80.9372 | 9.8116 | 9.533099 | 3.504248 | 0.2785014 | 5.357501 | 0.6713494
80.9472 | 9.8103 | 9.520983 | 3.508449 | 0.2893175 | 5.342338 | 0.6701953
80.9572 | 9.8113 | 9.508925 | 3.512658 | 0.3023749 | 5.327223 | 0.6690441
80.9672 | 9.8028 | 9.496925 | 3.516874 | 0.3058753 | 5.312155 | 0.6678959
80.9772 | 9.8012 | 9.484983 | 3.521097 | 0.3162172 | 5.297135 | 0.6667505
80.9872 | 9.7981 | 9.473098 | 3.525328 | 0.3250017 | 5.282162 | 0.665608
80.9972 | 9.7996 | 9.461272 | 3.529566 | 0.3383284 | 5.267237 | 0.6644684
81.0072 | 9.7929 | 9.449502 | 3.533812 | 0.3433979 | 5.252359 | 0.6633316
81.0172 | 9.7888 | 9.43779 | 3.538065 | 0.3510099 | 5.237528 | 0.6621977
81.0272 | 9.7876 | 9.426136 | 3.542325 | 0.3614637 | 5.222745 | 0.6610665
81.0372 | 9.7759 | 9.414539 | 3.546592 | 0.361361 | 5.208008 | 0.6599383
81.0472 | 9.7727 | 9.403 | 3.550867 | 0.3697003 | 5.19332 | 0.6588127
81.0572 | 9.7634 | 9.391518 | 3.555149 | 0.3718824 | 5.178678 | 0.65769
81.0672 | 9.7645 | 9.380092 | 3.559439 | 0.3844077 | 5.164084 | 0.65657
81.0771 | 9.7559 | 9.368835 | 3.563692 | 0.3870645 | 5.149679 | 0.6554639
81.0871 | 9.7488 | 9.357524 | 3.567996 | 0.3912757 | 5.135178 | 0.6543494
81.0971 | 9.7386 | 9.34627 | 3.572308 | 0.3923303 | 5.120724 | 0.6532376
81.1071 | 9.7312 | 9.335074 | 3.576626 | 0.396126 | 5.106319 | 0.6521286
81.1171 | 9.724 | 9.323931 | 3.580952 | 0.4000687 | 5.091957 | 0.6510223
81.1271 | 9.7192 | 9.312849 | 3.585284 | 0.4063513 | 5.077646 | 0.6499186
81.1371 | 9.7052 | 9.30182 | 3.589625 | 0.4033805 | 5.063377 | 0.6488177
81.1471 | 9.6982 | 9.29085 | 3.593972 | 0.4073496 | 5.049159 | 0.6477194
81.1571 | 9.6882 | 9.279934 | 3.598326 | 0.4082659 | 5.034984 | 0.6466239
81.1671 | 9.6809 | 9.269078 | 3.602688 | 0.4118219 | 5.020859 | 0.645531
81.1771 | 9.673 | 9.258275 | 3.607057 | 0.4147255 | 5.006777 | 0.6444407
81.1871 | 9.6653 | 9.247531 | 3.611433 | 0.4177694 | 4.992745 | 0.6433531
81.1971 | 9.6582 | 9.236839 | 3.615816 | 0.4213607 | 4.978755 | 0.6422681
81.2071 | 9.6419 | 9.226208 | 3.620206 | 0.4156921 | 4.964816 | 0.6411857
81.2171 | 9.6319 | 9.215628 | 3.624603 | 0.4162716 | 4.950919 | 0.640106
81.2271 | 9.6198 | 9.205109 | 3.629008 | 0.4146915 | 4.937072 | 0.6390289
81.2371 | 9.607 | 9.194641 | 3.633419 | 0.4123592 | 4.923267 | 0.6379544
81.2471 | 9.5973 | 9.184233 | 3.637838 | 0.4130674 | 4.909512 | 0.6368824
81.2571 | 9.5862 | 9.173876 | 3.642264 | 0.412324 | 4.895799 | 0.6358131
81.2671 | 9.5776 | 9.163578 | 3.646696 | 0.4140217 | 4.882136 | 0.6347464
81.2771 | 9.5692 | 9.153333 | 3.651136 | 0.4158672 | 4.868515 | 0.6336822
81.2871 | 9.5562 | 9.143146 | 3.655583 | 0.4130542 | 4.854942 | 0.6326206
81.2971 | 9.5447 | 9.133011 | 3.660037 | 0.4116893 | 4.841412 | 0.6315616
81.3071 | 9.5224 | 9.122932 | 3.664498 | 0.3994679 | 4.827929 | 0.6305052
81.3171 | 9.5151 | 9.112909 | 3.668965 | 0.4021914 | 4.814492 | 0.6294513
81.3271 | 9.5006 | 9.10294 | 3.67344 | 0.39766 | 4.8011 | 0.6283999
81.3371 | 9.4924 | 9.093026 | 3.677922 | 0.3993742 | 4.787753 | 0.6273511
81.3471 | 9.4815 | 9.083167 | 3.682411 | 0.3983334 | 4.774451 | 0.6263048
81.3571 | 9.4711 | 9.073363 | 3.686906 | 0.3977366 | 4.761196 | 0.6252611
81.3671 | 9.461 | 9.063611 | 3.691409 | 0.3973887 | 4.747983 | 0.6242199
81.3771 | 9.4499 | 9.053916 | 3.695918 | 0.3959837 | 4.734817 | 0.6231813
81.3871 | 9.4404 | 9.044273 | 3.700435 | 0.3961267 | 4.721693 | 0.6221451
81.3971 | 9.4275 | 9.034687 | 3.704958 | 0.3928132 | 4.708617 | 0.6211115
81.4071 | 9.416 | 9.025151 | 3.709488 | 0.3908492 | 4.695582 | 0.6200804
81.4171 | 9.4061 | 9.015673 | 3.714025 | 0.3904275 | 4.682596 | 0.6190519
81.4271 | 9.3942 | 9.006244 | 3.718569 | 0.3879561 | 4.669649 | 0.6180258
81.4371 | 9.3862 | 8.996873 | 3.72312 | 0.3893269 | 4.656751 | 0.6170022
81.4471 | 9.3753 | 8.987552 | 3.727677 | 0.3877481 | 4.643894 | 0.6159812
81.4571 | 9.3624 | 8.978288 | 3.732241 | 0.3841123 | 4.631084 | 0.6149626
81.4671 | 9.3517 | 8.969073 | 3.736813 | 0.382627 | 4.618314 | 0.6139466
81.4771 | 9.3433 | 8.959915 | 3.74139 | 0.3833849 | 4.605592 | 0.612933
81.4871 | 9.3329 | 8.950807 | 3.745975 | 0.3820931 | 4.59291 | 0.611922
81.4971 | 9.3203 | 8.941755 | 3.750566 | 0.3785451 | 4.580275 | 0.6109135
81.5071 | 9.3048 | 8.932752 | 3.755165 | 0.3720482 | 4.56768 | 0.6099075
81.5171 | 9.2894 | 8.923805 | 3.759769 | 0.3655948 | 4.555132 | 0.6089039
81.5271 | 9.2729 | 8.914908 | 3.764381 | 0.3579923 | 4.542624 | 0.6079028
81.5371 | 9.2702 | 8.906066 | 3.768999 | 0.3641342 | 4.530162 | 0.6069043
81.5471 | 9.2566 | 8.897273 | 3.773624 | 0.3593269 | 4.517741 | 0.6059083
81.5571 | 9.2434 | 8.888534 | 3.778256 | 0.354866 | 4.505364 | 0.6049147
81.5671 | 9.2255 | 8.879847 | 3.782894 | 0.3456529 | 4.49303 | 0.6039236
81.5771 | 9.216 | 8.871212 | 3.787539 | 0.3447878 | 4.480738 | 0.602935
81.5871 | 9.1973 | 8.862629 | 3.79219 | 0.3346714 | 4.468489 | 0.6019489
81.5971 | 9.181 | 8.854097 | 3.796848 | 0.3269028 | 4.456284 | 0.6009653
81.6071 | 9.165 | 8.845618 | 3.801513 | 0.3193816 | 4.444121 | 0.5999842
81.6171 | 9.1538 | 8.837187 | 3.806184 | 0.3166126 | 4.431997 | 0.5990056
81.6271 | 9.1358 | 8.828812 | 3.810862 | 0.3069883 | 4.41992 | 0.5980294
81.6371 | 9.1256 | 8.820484 | 3.815547 | 0.3051163 | 4.407881 | 0.5970558
81.6471 | 9.113 | 8.81221 | 3.820237 | 0.3007901 | 4.395888 | 0.5960847
81.6571 | 9.0944 | 8.803984 | 3.824935 | 0.2904162 | 4.383933 | 0.595116
81.667 | 9.0882 | 8.795893 | 3.829592 | 0.2923068 | 4.372142 | 0.5941595
81.677 | 9.0715 | 8.787769 | 3.834302 | 0.2837305 | 4.360272 | 0.5931959
81.687 | 9.0593 | 8.779696 | 3.839019 | 0.279604 | 4.348443 | 0.5922347
81.697 | 9.0462 | 8.771673 | 3.843742 | 0.2745268 | 4.336655 | 0.591276
81.707 | 9.0326 | 8.763701 | 3.848472 | 0.2688992 | 4.324909 | 0.5903198
81.717 | 9.0219 | 8.755778 | 3.853208 | 0.2661222 | 4.313204 | 0.5893661
81.727 | 9.0108 | 8.747905 | 3.85795 | 0.262895 | 4.30154 | 0.5884149
81.737 | 9.004 | 8.740082 | 3.862699 | 0.2639177 | 4.289917 | 0.5874663
81.747 | 8.9909 | 8.73231 | 3.867455 | 0.2585904 | 4.278335 | 0.5865201
81.757 | 8.9842 | 8.724586 | 3.872216 | 0.2596141 | 4.266793 | 0.5855765
81.767 | 8.9776 | 8.716911 | 3.876984 | 0.2606888 | 4.255292 | 0.5846353
81.777 | 8.9666 | 8.709286 | 3.881758 | 0.2573139 | 4.243831 | 0.5836967
81.787 | 8.9613 | 8.70171 | 3.886539 | 0.2595897 | 4.232411 | 0.5827605
81.797 | 8.9493 | 8.694184 | 3.891326 | 0.2551162 | 4.221031 | 0.5818269
81.807 | 8.9445 | 8.686705 | 3.896119 | 0.2577945 | 4.20969 | 0.5808958
81.817 | 8.9341 | 8.679276 | 3.900919 | 0.2548236 | 4.198391 | 0.5799673
81.827 | 8.9254 | 8.671896 | 3.905724 | 0.2535044 | 4.18713 | 0.5790412
81.837 | 8.9166 | 8.664564 | 3.910536 | 0.2520362 | 4.17591 | 0.5781177
81.847 | 8.9129 | 8.65728 | 3.915354 | 0.2556202 | 4.164729 | 0.5771967
81.857 | 8.9004 | 8.650044 | 3.920179 | 0.2503558 | 4.153587 | 0.5762782
81.867 | 8.8925 | 8.642856 | 3.925009 | 0.2496437 | 4.142485 | 0.5753622
81.877 | 8.8866 | 8.635716 | 3.929846 | 0.2508835 | 4.131422 | 0.5744488
81.887 | 8.8792 | 8.628625 | 3.934689 | 0.2505754 | 4.120398 | 0.5735379
81.897 | 8.8619 | 8.62158 | 3.939538 | 0.2403196 | 4.109413 | 0.5726296
81.907 | 8.8527 | 8.614584 | 3.944393 | 0.2381163 | 4.098467 | 0.5717238
81.917 | 8.8444 | 8.607634 | 3.949254 | 0.2367659 | 4.08756 | 0.5708205
81.927 | 8.8379 | 8.60073 | 3.954121 | 0.2371695 | 4.07669 | 0.5699198
81.937 | 8.8303 | 8.593875 | 3.958994 | 0.2364247 | 4.065859 | 0.5690217
81.947 | 8.8203 | 8.587067 | 3.963874 | 0.2332334 | 4.055067 | 0.568126
81.957 | 8.8138 | 8.580305 | 3.968759 | 0.2334948 | 4.044313 | 0.567233
81.967 | 8.8034 | 8.573591 | 3.97365 | 0.2298094 | 4.033598 | 0.5663425
81.977 | 8.8012 | 8.566922 | 3.978548 | 0.2342776 | 4.02292 | 0.5654545
81.987 | 8.7883 | 8.5603 | 3.983451 | 0.2279995 | 4.01228 | 0.5645691
81.997 | 8.7721 | 8.553725 | 3.98836 | 0.2183751 | 4.001678 | 0.5636863
82.007 | 8.7707 | 8.547195 | 3.993275 | 0.223505 | 3.991114 | 0.562806
82.017 | 8.7675 | 8.540711 | 3.998196 | 0.2267887 | 3.980587 | 0.5619283
82.027 | 8.7607 | 8.534274 | 4.003123 | 0.2264265 | 3.970097 | 0.5610532
82.037 | 8.7531 | 8.527881 | 4.008056 | 0.2252185 | 3.959645 | 0.5601806
82.047 | 8.749 | 8.521535 | 4.012995 | 0.2274651 | 3.949229 | 0.5593106
82.057 | 8.7434 | 8.515233 | 4.017939 | 0.2281666 | 3.938851 | 0.5584432
82.067 | 8.7463 | 8.508977 | 4.02289 | 0.2373226 | 3.928509 | 0.5575784
82.077 | 8.7416 | 8.502766 | 4.027846 | 0.2388336 | 3.918204 | 0.5567162
82.087 | 8.7332 | 8.496601 | 4.032808 | 0.2365995 | 3.907936 | 0.5558565
82.097 | 8.7305 | 8.490479 | 4.037776 | 0.2400206 | 3.897704 | 0.5549994
82.107 | 8.7272 | 8.484403 | 4.042749 | 0.2427972 | 3.887509 | 0.5541449
82.117 | 8.7263 | 8.478371 | 4.047729 | 0.2479289 | 3.87735 | 0.553293
82.127 | 8.7266 | 8.472383 | 4.052713 | 0.2542166 | 3.867226 | 0.5524437
82.137 | 8.7247 | 8.46644 | 4.057704 | 0.2582595 | 3.857139 | 0.551597
82.147 | 8.7254 | 8.460541 | 4.0627 | 0.2648587 | 3.847088 | 0.5507528
82.157 | 8.7224 | 8.454686 | 4.067702 | 0.2677142 | 3.837072 | 0.5499113
82.167 | 8.7203 | 8.448874 | 4.07271 | 0.2714256 | 3.827092 | 0.5490724
82.177 | 8.7203 | 8.443107 | 4.077723 | 0.2771928 | 3.817148 | 0.5482361
82.187 | 8.718 | 8.437383 | 4.082742 | 0.2806171 | 3.807239 | 0.5474023
82.197 | 8.7103 | 8.431702 | 4.087766 | 0.2785979 | 3.797365 | 0.5465712
82.207 | 8.7056 | 8.426065 | 4.092796 | 0.2795354 | 3.787526 | 0.5457427
82.217 | 8.706 | 8.42047 | 4.097832 | 0.2855298 | 3.777722 | 0.5449168
82.227 | 8.7008 | 8.414919 | 4.102873 | 0.2858809 | 3.767953 | 0.5440935
82.237 | 8.6944 | 8.40941 | 4.107919 | 0.2849899 | 3.758218 | 0.5432728
82.2469 | 8.6892 | 8.404001 | 4.112921 | 0.2851991 | 3.748618 | 0.5424628
82.2569 | 8.6901 | 8.398577 | 4.117978 | 0.2915228 | 3.738952 | 0.5416473
82.2669 | 8.68 | 8.393196 | 4.123041 | 0.2868042 | 3.729321 | 0.5408344
82.2769 | 8.6731 | 8.387857 | 4.128109 | 0.2852433 | 3.719724 | 0.5400242
82.2869 | 8.6624 | 8.38256 | 4.133183 | 0.2798404 | 3.71016 | 0.5392165
82.2969 | 8.6529 | 8.377305 | 4.138262 | 0.275595 | 3.700632 | 0.5384115
82.3069 | 8.6471 | 8.372091 | 4.143346 | 0.2750085 | 3.691136 | 0.5376091
82.3169 | 8.6378 | 8.36692 | 4.148436 | 0.2708799 | 3.681675 | 0.5368094
82.3269 | 8.6322 | 8.36179 | 4.153531 | 0.2704101 | 3.672247 | 0.5360122
82.3369 | 8.6215 | 8.356702 | 4.158631 | 0.2647984 | 3.662853 | 0.5352177
82.3469 | 8.6161 | 8.351654 | 4.163736 | 0.2644459 | 3.653492 | 0.5344257
82.3569 | 8.6066 | 8.346648 | 4.168847 | 0.2599523 | 3.644164 | 0.5336365
82.3669 | 8.6011 | 8.341683 | 4.173963 | 0.2594174 | 3.63487 | 0.5328498
82.3769 | 8.5909 | 8.336758 | 4.179085 | 0.2541418 | 3.625608 | 0.5320657
82.3869 | 8.5794 | 8.331875 | 4.184211 | 0.2475253 | 3.616379 | 0.5312843
82.3969 | 8.5761 | 8.327032 | 4.189343 | 0.2490684 | 3.607184 | 0.5305056
82.4069 | 8.575 | 8.322229 | 4.194479 | 0.2527711 | 3.59802 | 0.5297294
82.4169 | 8.5633 | 8.317466 | 4.199621 | 0.2458338 | 3.588889 | 0.5289558
82.4269 | 8.5625 | 8.312744 | 4.204768 | 0.2497562 | 3.579791 | 0.5281849
82.4369 | 8.5576 | 8.308061 | 4.20992 | 0.2495386 | 3.570725 | 0.5274166
82.4469 | 8.5524 | 8.303419 | 4.215077 | 0.2489812 | 3.561691 | 0.5266509
82.4569 | 8.552 | 8.298816 | 4.220239 | 0.2531841 | 3.552689 | 0.5258879
82.4669 | 8.547 | 8.294253 | 4.225407 | 0.2527474 | 3.543719 | 0.5251274
82.4769 | 8.5393 | 8.289729 | 4.230579 | 0.2495714 | 3.53478 | 0.5243696
82.4869 | 8.5388 | 8.285244 | 4.235756 | 0.253556 | 3.525874 | 0.5236144
82.4969 | 8.5359 | 8.280799 | 4.240938 | 0.2551015 | 3.516999 | 0.5228618
82.5069 | 8.5314 | 8.276392 | 4.246125 | 0.2550083 | 3.508155 | 0.5221119
82.5169 | 8.5302 | 8.272024 | 4.251317 | 0.258176 | 3.499343 | 0.5213645
82.5269 | 8.5299 | 8.267695 | 4.256514 | 0.2622047 | 3.490562 | 0.5206198
82.5369 | 8.5268 | 8.263404 | 4.261715 | 0.2633956 | 3.481811 | 0.5198777
82.5469 | 8.5252 | 8.259153 | 4.266922 | 0.2660475 | 3.473093 | 0.5191382
82.5569 | 8.5163 | 8.254939 | 4.272133 | 0.2613613 | 3.464404 | 0.5184013
82.5669 | 8.5152 | 8.250763 | 4.277349 | 0.2644371 | 3.455747 | 0.517667
82.5769 | 8.5102 | 8.246625 | 4.28257 | 0.2635747 | 3.44712 | 0.5169353
82.5869 | 8.509 | 8.242525 | 4.287796 | 0.2664749 | 3.438523 | 0.5162062
82.5969 | 8.5059 | 8.238463 | 4.293026 | 0.2674368 | 3.429958 | 0.5154798
82.6069 | 8.5051 | 8.234438 | 4.298261 | 0.2706615 | 3.421422 | 0.5147559
82.6169 | 8.4996 | 8.230451 | 4.303501 | 0.2691487 | 3.412916 | 0.5140346
82.6269 | 8.4902 | 8.226501 | 4.308745 | 0.2636989 | 3.40444 | 0.513316
82.6369 | 8.49 | 8.222589 | 4.313994 | 0.2674115 | 3.395995 | 0.5125999
82.6469 | 8.4803 | 8.218713 | 4.319247 | 0.2615873 | 3.387579 | 0.5118864
82.6569 | 8.4784 | 8.214874 | 4.324506 | 0.263526 | 3.379193 | 0.5111755
82.6669 | 8.4737 | 8.211072 | 4.329768 | 0.2626283 | 3.370836 | 0.5104672
82.6769 | 8.466 | 8.207306 | 4.335036 | 0.2586942 | 3.362509 | 0.5097614
82.6869 | 8.4616 | 8.203577 | 4.340307 | 0.2580234 | 3.354211 | 0.5090583
82.6969 | 8.4606 | 8.199883 | 4.345584 | 0.2607166 | 3.345942 | 0.5083577
82.7069 | 8.4575 | 8.196227 | 4.350864 | 0.2612731 | 3.337703 | 0.5076597
82.7169 | 8.4496 | 8.192606 | 4.356149 | 0.2569939 | 3.329492 | 0.5069642
82.7269 | 8.4472 | 8.189021 | 4.361439 | 0.2581787 | 3.321311 | 0.5062713
82.7369 | 8.4417 | 8.185472 | 4.366733 | 0.2562281 | 3.313158 | 0.505581
82.7469 | 8.4366 | 8.181958 | 4.372031 | 0.2546419 | 3.305034 | 0.5048932
82.7569 | 8.4326 | 8.17848 | 4.377334 | 0.2541199 | 3.296938 | 0.504208
82.7669 | 8.4269 | 8.175037 | 4.382641 | 0.2518627 | 3.288871 | 0.5035254
82.7769 | 8.4242 | 8.171629 | 4.387952 | 0.2525706 | 3.280832 | 0.5028452
82.7869 | 8.4218 | 8.168257 | 4.393268 | 0.2535433 | 3.272822 | 0.5021677
82.7969 | 8.4196 | 8.164919 | 4.398587 | 0.254681 | 3.264839 | 0.5014926
82.8069 | 8.4168 | 8.161616 | 4.403911 | 0.2551843 | 3.256884 | 0.5008201
82.8169 | 8.4147 | 8.158347 | 4.409239 | 0.2563527 | 3.248958 | 0.5001501
82.8269 | 8.4122 | 8.155113 | 4.414572 | 0.2570867 | 3.241059 | 0.4994826
82.8368 | 8.4048 | 8.151945 | 4.419855 | 0.2528546 | 3.233266 | 0.4988245
82.8468 | 8.4061 | 8.14878 | 4.425195 | 0.2573203 | 3.225423 | 0.498162
82.8568 | 8.4003 | 8.145648 | 4.43054 | 0.2546522 | 3.217606 | 0.4975021
82.8668 | 8.3969 | 8.14255 | 4.435888 | 0.2543499 | 3.209817 | 0.4968446
82.8768 | 8.3944 | 8.139486 | 4.441241 | 0.2549142 | 3.202055 | 0.4961896
82.8868 | 8.3965 | 8.136455 | 4.446598 | 0.2600446 | 3.19432 | 0.4955371
82.8968 | 8.3928 | 8.133459 | 4.451959 | 0.2593415 | 3.186613 | 0.4948871
82.9068 | 8.3919 | 8.130495 | 4.457323 | 0.2614052 | 3.178932 | 0.4942396
82.9168 | 8.3907 | 8.127564 | 4.462692 | 0.2631355 | 3.171278 | 0.4935945
82.9268 | 8.3927 | 8.124667 | 4.468064 | 0.2680334 | 3.16365 | 0.4929519
82.9368 | 8.389 | 8.121803 | 4.473441 | 0.2671975 | 3.15605 | 0.4923118
82.9468 | 8.3842 | 8.118971 | 4.478821 | 0.2652292 | 3.148476 | 0.4916741
82.9568 | 8.3847 | 8.116172 | 4.484205 | 0.2685281 | 3.140928 | 0.4910388
82.9668 | 8.3847 | 8.113405 | 4.489593 | 0.2712946 | 3.133407 | 0.4904059
82.9768 | 8.3827 | 8.110671 | 4.494984 | 0.2720288 | 3.125911 | 0.4897755
82.9868 | 8.3804 | 8.10797 | 4.50038 | 0.2724304 | 3.118442 | 0.4891476
82.9968 | 8.3788 | 8.1053 | 4.505779 | 0.2735003 | 3.110999 | 0.488522
83.0068 | 8.3815 | 8.102662 | 4.511182 | 0.2788379 | 3.103582 | 0.4878989
83.0168 | 8.3795 | 8.100056 | 4.516588 | 0.2794437 | 3.09619 | 0.4872781
83.0268 | 8.3789 | 8.097482 | 4.521998 | 0.2814178 | 3.088824 | 0.4866599
83.0368 | 8.3735 | 8.094939 | 4.527412 | 0.2785605 | 3.081484 | 0.4860438
83.0468 | 8.3729 | 8.092428 | 4.532829 | 0.2804717 | 3.074169 | 0.4854303
83.0568 | 8.3688 | 8.089948 | 4.53825 | 0.2788516 | 3.06688 | 0.484819
83.0668 | 8.3619 | 8.087499 | 4.543674 | 0.2744005 | 3.059615 | 0.4842103
83.0768 | 8.361 | 8.085082 | 4.549102 | 0.2759182 | 3.052376 | 0.4836037
83.0868 | 8.3579 | 8.082695 | 4.554533 | 0.275205 | 3.045162 | 0.4829996
83.0968 | 8.3554 | 8.080339 | 4.559968 | 0.2750612 | 3.037973 | 0.4823978
83.1068 | 8.3514 | 8.078013 | 4.565406 | 0.2733867 | 3.030809 | 0.4817984
83.1168 | 8.3512 | 8.075718 | 4.570848 | 0.2754817 | 3.02367 | 0.4812012
83.1268 | 8.343 | 8.073454 | 4.576292 | 0.2695464 | 3.016555 | 0.4806064
83.1368 | 8.3379 | 8.071219 | 4.581741 | 0.2666809 | 3.009465 | 0.4800138
83.1468 | 8.3362 | 8.069015 | 4.587192 | 0.2671853 | 3.002399 | 0.4794236
83.1568 | 8.3301 | 8.06684 | 4.592647 | 0.2632602 | 2.995357 | 0.4788356
83.1668 | 8.3321 | 8.064695 | 4.598105 | 0.2674048 | 2.98834 | 0.4782499
83.1768 | 8.3307 | 8.06258 | 4.603566 | 0.26812 | 2.981347 | 0.4776665
83.1868 | 8.3243 | 8.060495 | 4.609031 | 0.2638054 | 2.974379 | 0.4770853
83.1968 | 8.3161 | 8.058438 | 4.614498 | 0.2576617 | 2.967434 | 0.4765064
83.2068 | 8.322 | 8.056411 | 4.619969 | 0.2655887 | 2.960513 | 0.4759297
83.2168 | 8.3162 | 8.054414 | 4.625443 | 0.2617864 | 2.953616 | 0.4753552
83.2268 | 8.3131 | 8.052445 | 4.63092 | 0.2606553 | 2.946742 | 0.474783
83.2368 | 8.3115 | 8.050505 | 4.6364 | 0.2609953 | 2.939892 | 0.474213
83.2468 | 8.3109 | 8.048593 | 4.641882 | 0.2623065 | 2.933066 | 0.4736451
83.2568 | 8.31 | 8.046711 | 4.647368 | 0.2632891 | 2.926263 | 0.4730795
83.2668 | 8.3104 | 8.044856 | 4.652857 | 0.2655436 | 2.919483 | 0.472516
83.2768 | 8.304 | 8.04303 | 4.658349 | 0.2609697 | 2.912727 | 0.4719548
83.2868 | 8.3008 | 8.041232 | 4.663844 | 0.2595675 | 2.905993 | 0.4713956
83.2968 | 8.2962 | 8.039463 | 4.669341 | 0.2567371 | 2.899283 | 0.4708386
83.3068 | 8.2926 | 8.037721 | 4.674841 | 0.2548787 | 2.892596 | 0.4702837
83.3168 | 8.2871 | 8.036007 | 4.680345 | 0.2510928 | 2.885932 | 0.4697311
83.3268 | 8.2911 | 8.034321 | 4.68585 | 0.2567791 | 2.87929 | 0.4691804
83.3368 | 8.2873 | 8.032662 | 4.691359 | 0.2546381 | 2.872671 | 0.4686319
83.3468 | 8.2803 | 8.03103 | 4.69687 | 0.2492697 | 2.866074 | 0.4680855
83.3568 | 8.2781 | 8.029426 | 4.702384 | 0.2486739 | 2.8595 | 0.4675412
83.3668 | 8.2705 | 8.027849 | 4.707901 | 0.2426509 | 2.852949 | 0.4669989
83.3768 | 8.2645 | 8.026299 | 4.71342 | 0.2382011 | 2.84642 | 0.4664587
83.3868 | 8.2569 | 8.024776 | 4.718942 | 0.2321243 | 2.839913 | 0.4659205
83.3968 | 8.2575 | 8.023279 | 4.724467 | 0.234221 | 2.833428 | 0.4653844
83.4068 | 8.2456 | 8.021809 | 4.729994 | 0.2237911 | 2.826965 | 0.4648503
83.4168 | 8.2482 | 8.020365 | 4.735523 | 0.2278346 | 2.820524 | 0.4643182
83.4267 | 8.2399 | 8.018961 | 4.741 | 0.2209393 | 2.814168 | 0.4637935
83.4367 | 8.2355 | 8.01757 | 4.746534 | 0.2179305 | 2.80777 | 0.4632654
83.4467 | 8.2357 | 8.016204 | 4.752071 | 0.219496 | 2.801394 | 0.4627392
83.4567 | 8.225 | 8.014865 | 4.75761 | 0.2101351 | 2.79504 | 0.462215
83.4667 | 8.2287 | 8.013551 | 4.763151 | 0.2151487 | 2.788708 | 0.4616927
83.4767 | 8.2243 | 8.012263 | 4.768695 | 0.2120365 | 2.782397 | 0.4611724
83.4867 | 8.2221 | 8.011001 | 4.77424 | 0.2110989 | 2.776107 | 0.4606541
83.4967 | 8.2147 | 8.009764 | 4.779789 | 0.2049358 | 2.769838 | 0.4601376
83.5067 | 8.2153 | 8.008553 | 4.785339 | 0.2067474 | 2.763591 | 0.459623
83.5167 | 8.2187 | 8.007366 | 4.790891 | 0.2113338 | 2.757364 | 0.4591103
83.5267 | 8.2159 | 8.006205 | 4.796446 | 0.2096953 | 2.751159 | 0.4585995
83.5367 | 8.2166 | 8.005068 | 4.802003 | 0.211532 | 2.744975 | 0.4580906
83.5467 | 8.2142 | 8.003956 | 4.807562 | 0.2102439 | 2.738811 | 0.4575835
83.5567 | 8.2148 | 8.002869 | 4.813122 | 0.2119312 | 2.732668 | 0.4570782
83.5667 | 8.2176 | 8.001806 | 4.818685 | 0.2157939 | 2.726546 | 0.4565748
83.5767 | 8.2189 | 8.000768 | 4.82425 | 0.2181323 | 2.720444 | 0.4560732
83.5867 | 8.2117 | 7.999753 | 4.829817 | 0.2119466 | 2.714363 | 0.4555734
83.5967 | 8.2101 | 7.998763 | 4.835386 | 0.2113366 | 2.708302 | 0.4550753
83.6067 | 8.2091 | 7.997797 | 4.840956 | 0.2113027 | 2.702262 | 0.454579
83.6167 | 8.2137 | 7.996855 | 4.846528 | 0.2168451 | 2.696242 | 0.4540845
83.6267 | 8.2071 | 7.995936 | 4.852103 | 0.2111636 | 2.690242 | 0.4535917
83.6367 | 8.209 | 7.995042 | 4.857679 | 0.2139584 | 2.684262 | 0.4531007
83.6467 | 8.2067 | 7.99417 | 4.863256 | 0.2125296 | 2.678303 | 0.4526113
83.6567 | 8.2018 | 7.993322 | 4.868836 | 0.2084777 | 2.672363 | 0.4521237
83.6667 | 8.2049 | 7.992497 | 4.874417 | 0.2124026 | 2.666443 | 0.4516378
83.6767 | 8.1996 | 7.991695 | 4.879999 | 0.2079045 | 2.660543 | 0.4511535
83.6867 | 8.1941 | 7.990917 | 4.885583 | 0.2031834 | 2.654662 | 0.4506709
83.6967 | 8.191 | 7.990161 | 4.891169 | 0.2008395 | 2.648801 | 0.4501899
83.7067 | 8.1874 | 7.989427 | 4.896757 | 0.1979728 | 2.64296 | 0.4497106
83.7167 | 8.1845 | 7.988716 | 4.902345 | 0.1957836 | 2.637138 | 0.4492329
83.7267 | 8.1782 | 7.988028 | 4.907936 | 0.190172 | 2.631336 | 0.4487567
83.7367 | 8.1703 | 7.987362 | 4.913527 | 0.182938 | 2.625552 | 0.4482822
83.7467 | 8.1769 | 7.986718 | 4.91912 | 0.1901818 | 2.619789 | 0.4478092
83.7567 | 8.1708 | 7.986096 | 4.924715 | 0.1847038 | 2.614043 | 0.4473379
83.7667 | 8.1678 | 7.985496 | 4.930311 | 0.1823036 | 2.608318 | 0.446868
83.7767 | 8.1567 | 7.984918 | 4.935908 | 0.1717816 | 2.602611 | 0.4463997
83.7867 | 8.1544 | 7.984362 | 4.941506 | 0.1700379 | 2.596923 | 0.4459329
83.7967 | 8.154 | 7.983827 | 4.947105 | 0.1701727 | 2.591254 | 0.4454676
83.8067 | 8.1521 | 7.983314 | 4.952706 | 0.1687862 | 2.585604 | 0.4450038
83.8167 | 8.1493 | 7.982822 | 4.958308 | 0.1664784 | 2.579972 | 0.4445414
83.8267 | 8.1465 | 7.982351 | 4.963911 | 0.1641491 | 2.57436 | 0.4440805
83.8367 | 8.1465 | 7.981901 | 4.969515 | 0.1645992 | 2.568765 | 0.4436211
83.8467 | 8.1437 | 7.981472 | 4.97512 | 0.1622281 | 2.563189 | 0.4431631
83.8567 | 8.1411 | 7.981064 | 4.980725 | 0.1600363 | 2.557632 | 0.4427065
83.8667 | 8.1385 | 7.980676 | 4.986332 | 0.1578238 | 2.552093 | 0.4422513
83.8767 | 8.1404 | 7.980309 | 4.99194 | 0.1600907 | 2.546572 | 0.4417974
83.8867 | 8.1386 | 7.979963 | 4.997549 | 0.1586372 | 2.541069 | 0.441345
83.8967 | 8.1396 | 7.979637 | 5.003158 | 0.1599634 | 2.535584 | 0.4408939
83.9067 | 8.1349 | 7.979331 | 5.008769 | 0.1555694 | 2.530118 | 0.4404441
83.9167 | 8.1362 | 7.979045 | 5.01438 | 0.1571555 | 2.524669 | 0.4399957
83.9267 | 8.1386 | 7.978779 | 5.019992 | 0.1598214 | 2.519238 | 0.4395485
83.9367 | 8.1339 | 7.978532 | 5.025604 | 0.1553676 | 2.513826 | 0.4391027
83.9467 | 8.1386 | 7.978306 | 5.031217 | 0.1602942 | 2.50843 | 0.4386581
83.9567 | 8.1337 | 7.978099 | 5.036831 | 0.1556011 | 2.503053 | 0.4382148
83.9667 | 8.1353 | 7.977911 | 5.042446 | 0.1573887 | 2.497693 | 0.4377727
83.9767 | 8.132 | 7.977743 | 5.04806 | 0.1542572 | 2.492351 | 0.4373319
83.9867 | 8.1341 | 7.977594 | 5.053676 | 0.1565062 | 2.487026 | 0.4368923
83.9967 | 8.1354 | 7.977464 | 5.059292 | 0.1579362 | 2.481718 | 0.4364539
84.0066 | 8.1354 | 7.977352 | 5.064852 | 0.1580478 | 2.47648 | 0.4360208
84.0166 | 8.1342 | 7.97726 | 5.070469 | 0.1569401 | 2.471207 | 0.4355847
84.0266 | 8.1361 | 7.977186 | 5.076086 | 0.1589138 | 2.465951 | 0.4351498
84.0366 | 8.1306 | 7.977131 | 5.081703 | 0.1534692 | 2.460712 | 0.434716
84.0466 | 8.1258 | 7.977094 | 5.08732 | 0.1487059 | 2.45549 | 0.4342833
84.0566 | 8.1296 | 7.977076 | 5.092938 | 0.1525244 | 2.450286 | 0.4338518
84.0666 | 8.128 | 7.977075 | 5.098556 | 0.1509245 | 2.445098 | 0.4334213
84.0766 | 8.1321 | 7.977093 | 5.104175 | 0.1550065 | 2.439927 | 0.4329919
84.0866 | 8.129 | 7.977129 | 5.109793 | 0.1518708 | 2.434773 | 0.4325636
84.0966 | 8.1328 | 7.977183 | 5.115411 | 0.1556171 | 2.429635 | 0.4321363
84.1066 | 8.1281 | 7.977254 | 5.12103 | 0.1508457 | 2.424515 | 0.43171
84.1166 | 8.1349 | 7.977343 | 5.126648 | 0.1575568 | 2.419411 | 0.4312847
84.1266 | 8.1325 | 7.97745 | 5.132266 | 0.1550503 | 2.414323 | 0.4308606
84.1366 | 8.1317 | 7.977574 | 5.137885 | 0.1541265 | 2.409252 | 0.4304373
84.1466 | 8.1346 | 7.977715 | 5.143503 | 0.1568854 | 2.404197 | 0.430015
84.1566 | 8.1395 | 7.977873 | 5.149121 | 0.1616273 | 2.399158 | 0.4295936
84.1666 | 8.1461 | 7.978048 | 5.154738 | 0.1680522 | 2.394136 | 0.4291732
84.1766 | 8.1398 | 7.97824 | 5.160356 | 0.1615601 | 2.38913 | 0.4287536
84.1866 | 8.1446 | 7.978449 | 5.165973 | 0.1661514 | 2.38414 | 0.428335
84.1966 | 8.1479 | 7.978674 | 5.17159 | 0.1692261 | 2.379167 | 0.4279172
84.2066 | 8.1503 | 7.978916 | 5.177207 | 0.1713841 | 2.374209 | 0.4275004
84.2166 | 8.1499 | 7.979174 | 5.182823 | 0.1707258 | 2.369267 | 0.4270844
84.2266 | 8.1538 | 7.979449 | 5.188438 | 0.1743514 | 2.364341 | 0.4266692
84.2366 | 8.1563 | 7.979739 | 5.194053 | 0.1765605 | 2.359431 | 0.4262549
84.2466 | 8.1556 | 7.980046 | 5.199668 | 0.1755537 | 2.354537 | 0.4258414
84.2566 | 8.1598 | 7.980369 | 5.205282 | 0.1794312 | 2.349658 | 0.4254286
84.2666 | 8.1654 | 7.980707 | 5.210896 | 0.1846926 | 2.344795 | 0.4250166
84.2766 | 8.1646 | 7.981061 | 5.216508 | 0.1835386 | 2.339948 | 0.4246055
84.2866 | 8.1654 | 7.981431 | 5.22212 | 0.1839689 | 2.335116 | 0.424195
84.2966 | 8.1714 | 7.981816 | 5.227732 | 0.1895837 | 2.330299 | 0.4237853
84.3066 | 8.174 | 7.982217 | 5.233342 | 0.1917832 | 2.325498 | 0.4233763
84.3166 | 8.1709 | 7.982632 | 5.238952 | 0.1882677 | 2.320712 | 0.422968
84.3266 | 8.1741 | 7.983063 | 5.244561 | 0.1910369 | 2.315942 | 0.4225603
84.3366 | 8.1784 | 7.983509 | 5.250169 | 0.1948912 | 2.311187 | 0.4221534
84.3466 | 8.1832 | 7.983969 | 5.255776 | 0.1992307 | 2.306447 | 0.421747
84.3566 | 8.1879 | 7.984444 | 5.261382 | 0.2034556 | 2.301721 | 0.4213414
84.3666 | 8.1886 | 7.984934 | 5.266986 | 0.2036656 | 2.297012 | 0.4209363
84.3766 | 8.1896 | 7.985439 | 5.27259 | 0.2041612 | 2.292317 | 0.4205319
84.3866 | 8.1964 | 7.985958 | 5.278193 | 0.2104425 | 2.287637 | 0.420128
84.3966 | 8.1933 | 7.986491 | 5.283794 | 0.2068094 | 2.282971 | 0.4197248
84.4066 | 8.1932 | 7.987038 | 5.289395 | 0.2061622 | 2.278321 | 0.419322
84.4166 | 8.1987 | 7.987599 | 5.294994 | 0.2111011 | 2.273685 | 0.4189198
84.4266 | 8.2107 | 7.988174 | 5.300591 | 0.2225259 | 2.269064 | 0.4185182
84.4366 | 8.2093 | 7.988763 | 5.306188 | 0.2205372 | 2.264458 | 0.418117
84.4466 | 8.2095 | 7.989365 | 5.311783 | 0.2201346 | 2.259866 | 0.4177163
84.4566 | 8.2186 | 7.989981 | 5.317376 | 0.2286185 | 2.255289 | 0.4173162
84.4666 | 8.2101 | 7.990611 | 5.322968 | 0.2194889 | 2.250726 | 0.4169164
84.4766 | 8.221 | 7.991254 | 5.328559 | 0.2297461 | 2.246178 | 0.4165172
84.4866 | 8.2122 | 7.99191 | 5.334148 | 0.2202899 | 2.241644 | 0.4161184
84.4966 | 8.2199 | 7.992579 | 5.339735 | 0.2273207 | 2.237124 | 0.41572
84.5066 | 8.2259 | 7.993261 | 5.345321 | 0.2326386 | 2.232619 | 0.415322
84.5166 | 8.2295 | 7.993956 | 5.350905 | 0.2355436 | 2.228127 | 0.4149244
84.5266 | 8.229 | 7.994664 | 5.356487 | 0.2343359 | 2.22365 | 0.4145272
84.5366 | 8.2296 | 7.995385 | 5.362067 | 0.2342154 | 2.219187 | 0.4141303
84.5466 | 8.2327 | 7.996118 | 5.367646 | 0.2365824 | 2.214738 | 0.4137338
84.5566 | 8.2293 | 7.996863 | 5.373223 | 0.2324371 | 2.210303 | 0.4133376
84.5666 | 8.2397 | 7.997621 | 5.378797 | 0.2420794 | 2.205882 | 0.4129417
84.5766 | 8.2383 | 7.99839 | 5.38437 | 0.2399095 | 2.201474 | 0.4125462
84.5866 | 8.2466 | 7.999172 | 5.389941 | 0.2474277 | 2.197081 | 0.4121509
84.5965 | 8.2552 | 7.99996 | 5.395454 | 0.2552396 | 2.192747 | 0.4117598
84.6065 | 8.2624 | 8.000766 | 5.40102 | 0.261634 | 2.188381 | 0.4113651
84.6165 | 8.2605 | 8.001583 | 5.406585 | 0.2589167 | 2.184028 | 0.4109706
84.6265 | 8.2659 | 8.002412 | 5.412147 | 0.2634877 | 2.179689 | 0.4105763
84.6365 | 8.2766 | 8.003253 | 5.417707 | 0.2733474 | 2.175364 | 0.4101822
84.6465 | 8.2826 | 8.004104 | 5.423264 | 0.2784956 | 2.171052 | 0.4097884
84.6565 | 8.2932 | 8.004967 | 5.42882 | 0.2882325 | 2.166753 | 0.4093947
84.6665 | 8.292 | 8.005842 | 5.434372 | 0.2861585 | 2.162468 | 0.4090012
84.6765 | 8.3108 | 8.006727 | 5.439923 | 0.3040732 | 2.158196 | 0.4086078
84.6865 | 8.3154 | 8.007623 | 5.445471 | 0.3077768 | 2.153938 | 0.4082146
84.6965 | 8.324 | 8.00853 | 5.451016 | 0.31547 | 2.149692 | 0.4078216
84.7065 | 8.3287 | 8.009448 | 5.456559 | 0.3192523 | 2.14546 | 0.4074286
84.7165 | 8.3383 | 8.010376 | 5.462099 | 0.327924 | 2.141241 | 0.4070358
84.7265 | 8.347 | 8.011315 | 5.467636 | 0.335685 | 2.137036 | 0.406643
84.7365 | 8.3539 | 8.012264 | 5.473171 | 0.3416361 | 2.132843 | 0.4062503
84.7465 | 8.3585 | 8.013223 | 5.478703 | 0.3452767 | 2.128663 | 0.4058577
84.7565 | 8.3648 | 8.014193 | 5.484232 | 0.3506071 | 2.124496 | 0.4054651
84.7665 | 8.3764 | 8.015172 | 5.489758 | 0.3612275 | 2.120342 | 0.4050726
84.7765 | 8.383 | 8.016162 | 5.495281 | 0.3668379 | 2.116201 | 0.4046801
84.7865 | 8.3908 | 8.017161 | 5.500802 | 0.3736385 | 2.112072 | 0.4042875
84.7965 | 8.3929 | 8.01817 | 5.506319 | 0.3747295 | 2.107957 | 0.403895
84.8065 | 8.405 | 8.019189 | 5.511833 | 0.385811 | 2.103854 | 0.4035025
84.8165 | 8.4126 | 8.020217 | 5.517344 | 0.3923827 | 2.099763 | 0.40311
84.8265 | 8.413 | 8.021255 | 5.522852 | 0.3917453 | 2.095686 | 0.4027173
84.8365 | 8.4246 | 8.022302 | 5.528356 | 0.4022983 | 2.091621 | 0.4023247
84.8465 | 8.428 | 8.023358 | 5.533858 | 0.4046425 | 2.087568 | 0.4019319
84.8565 | 8.4345 | 8.024423 | 5.539356 | 0.4100775 | 2.083528 | 0.4015391
84.8665 | 8.4407 | 8.025496 | 5.54485 | 0.4152036 | 2.0795 | 0.4011462
84.8765 | 8.4487 | 8.026579 | 5.550342 | 0.422121 | 2.075484 | 0.4007532
84.8865 | 8.4498 | 8.02767 | 5.555829 | 0.4221296 | 2.071481 | 0.40036
84.8965 | 8.4583 | 8.028771 | 5.561313 | 0.4295294 | 2.06749 | 0.3999668
84.9065 | 8.4619 | 8.029879 | 5.566794 | 0.4320209 | 2.063512 | 0.3995734
84.9165 | 8.4662 | 8.030996 | 5.572271 | 0.435204 | 2.059545 | 0.3991798
84.9265 | 8.4697 | 8.032121 | 5.577744 | 0.4375788 | 2.055591 | 0.398786
84.9365 | 8.4669 | 8.033255 | 5.583214 | 0.4336453 | 2.051649 | 0.3983922
84.9465 | 8.4763 | 8.034396 | 5.58868 | 0.441904 | 2.047718 | 0.397998
84.9565 | 8.4809 | 8.035545 | 5.594142 | 0.4453546 | 2.0438 | 0.3976037
84.9665 | 8.4774 | 8.036703 | 5.5996 | 0.4406974 | 2.039894 | 0.3972092
84.9765 | 8.4821 | 8.037868 | 5.605054 | 0.4442322 | 2.036 | 0.3968145
84.9865 | 8.4852 | 8.03904 | 5.610504 | 0.4461598 | 2.032117 | 0.3964195
84.9965 | 8.4822 | 8.04022 | 5.61595 | 0.4419796 | 2.028246 | 0.3960242
85.0065 | 8.4878 | 8.041408 | 5.621392 | 0.446392 | 2.024387 | 0.3956287
85.0165 | 8.4864 | 8.042603 | 5.62683 | 0.4437972 | 2.02054 | 0.3952329
85.0265 | 8.4837 | 8.043805 | 5.632263 | 0.439895 | 2.016705 | 0.3948369
85.0365 | 8.4876 | 8.045014 | 5.637693 | 0.4425861 | 2.012881 | 0.3944405
85.0465 | 8.4782 | 8.04623 | 5.643118 | 0.4319699 | 2.009069 | 0.3940439
85.0565 | 8.4841 | 8.047453 | 5.648538 | 0.4366469 | 2.005268 | 0.3936469
85.0665 | 8.4817 | 8.048683 | 5.653955 | 0.4330171 | 2.001479 | 0.3932497
85.0765 | 8.4789 | 8.049919 | 5.659366 | 0.4289807 | 1.997701 | 0.392852
85.0865 | 8.4761 | 8.051162 | 5.664774 | 0.4249377 | 1.993935 | 0.3924541
85.0965 | 8.4688 | 8.052412 | 5.670176 | 0.4163881 | 1.99018 | 0.3920558
85.1065 | 8.4627 | 8.053668 | 5.675574 | 0.4090323 | 1.986436 | 0.3916571
85.1165 | 8.4537 | 8.05493 | 5.680968 | 0.39877 | 1.982704 | 0.3912581
85.1265 | 8.4547 | 8.056198 | 5.686357 | 0.398502 | 1.978983 | 0.3908586
85.1365 | 8.4414 | 8.057472 | 5.69174 | 0.3839278 | 1.975273 | 0.3904588
85.1465 | 8.4339 | 8.058752 | 5.697119 | 0.3751477 | 1.971574 | 0.3900586
85.1565 | 8.4244 | 8.060039 | 5.702494 | 0.3643615 | 1.967887 | 0.389658
85.1665 | 8.416 | 8.06133 | 5.707863 | 0.3546699 | 1.964211 | 0.3892569
85.1764 | 8.4084 | 8.062614 | 5.713173 | 0.3457857 | 1.960582 | 0.3888594
85.1864 | 8.3918 | 8.063917 | 5.718532 | 0.3278829 | 1.956927 | 0.3884575
85.1964 | 8.3854 | 8.065225 | 5.723886 | 0.3201747 | 1.953284 | 0.3880552
85.2064 | 8.375 | 8.066539 | 5.729235 | 0.3084612 | 1.949651 | 0.3876524
85.2164 | 8.361 | 8.067858 | 5.734579 | 0.2931425 | 1.94603 | 0.3872491
85.2264 | 8.3472 | 8.069181 | 5.739917 | 0.2780188 | 1.942419 | 0.3868453
85.2364 | 8.3384 | 8.07051 | 5.74525 | 0.2678899 | 1.938819 | 0.3864411
85.2464 | 8.3267 | 8.071844 | 5.750578 | 0.2548563 | 1.93523 | 0.3860364
85.2564 | 8.3118 | 8.073182 | 5.7559 | 0.2386178 | 1.931651 | 0.3856312
85.2664 | 8.3058 | 8.074525 | 5.761217 | 0.2312747 | 1.928083 | 0.3852255
85.2764 | 8.2894 | 8.075873 | 5.766528 | 0.213527 | 1.924526 | 0.3848193
85.2864 | 8.2811 | 8.077225 | 5.771833 | 0.2038747 | 1.92098 | 0.3844125
85.2964 | 8.2726 | 8.078582 | 5.777133 | 0.1940182 | 1.917444 | 0.3840053
85.3064 | 8.2589 | 8.079943 | 5.782427 | 0.1789574 | 1.913918 | 0.3835975
85.3164 | 8.2513 | 8.081308 | 5.787715 | 0.1699924 | 1.910403 | 0.3831891
85.3264 | 8.2472 | 8.082677 | 5.792997 | 0.1645233 | 1.906899 | 0.3827803
85.3364 | 8.2275 | 8.08405 | 5.798274 | 0.1434501 | 1.903405 | 0.3823709
85.3464 | 8.2205 | 8.085427 | 5.803544 | 0.1350733 | 1.899922 | 0.3819609
85.3564 | 8.2187 | 8.086807 | 5.808809 | 0.1318926 | 1.896448 | 0.3815503
85.3664 | 8.2092 | 8.088192 | 5.814067 | 0.1210083 | 1.892985 | 0.3811392
85.3764 | 8.198 | 8.08958 | 5.819319 | 0.1084204 | 1.889533 | 0.3807275
85.3864 | 8.193 | 8.090971 | 5.824565 | 0.1020289 | 1.886091 | 0.3803153
85.3964 | 8.1865 | 8.092366 | 5.829805 | 0.0941344 | 1.882658 | 0.3799024
85.4064 | 8.1776 | 8.093764 | 5.835039 | 0.08383636 | 1.879236 | 0.3794889
85.4164 | 8.167 | 8.095165 | 5.840266 | 0.07183516 | 1.875824 | 0.3790749
85.4264 | 8.1628 | 8.096569 | 5.845486 | 0.06623116 | 1.872422 | 0.3786602
85.4364 | 8.1564 | 8.097976 | 5.8507 | 0.05842401 | 1.869031 | 0.378245
85.4464 | 8.1474 | 8.099386 | 5.855908 | 0.04801404 | 1.865649 | 0.3778291
85.4564 | 8.144 | 8.100799 | 5.861109 | 0.04320126 | 1.862277 | 0.3774126
85.4664 | 8.1374 | 8.102214 | 5.866303 | 0.03518592 | 1.858915 | 0.3769955
85.4764 | 8.1309 | 8.103632 | 5.871491 | 0.02726807 | 1.855563 | 0.3765777
85.4864 | 8.1264 | 8.105052 | 5.876672 | 0.02134758 | 1.852221 | 0.3761594
85.4964 | 8.1224 | 8.106475 | 5.881846 | 0.01592492 | 1.848889 | 0.3757403
85.5064 | 8.1195 | 8.1079 | 5.887013 | 0.01159978 | 1.845567 | 0.3753207
85.5164 | 8.1128 | 8.109327 | 5.892173 | 0.003472778 | 1.842254 | 0.3749004
85.5264 | 8.1035 | 8.110756 | 5.897326 | -0.0072564 | 1.838951 | 0.3744794
85.5364 | 8.1088 | 8.112188 | 5.902472 | -0.003387709 | 1.835658 | 0.3740579
85.5464 | 8.1055 | 8.113621 | 5.90761 | -0.008120711 | 1.832375 | 0.3736356
85.5564 | 8.1028 | 8.115056 | 5.912742 | -0.01225563 | 1.829101 | 0.3732127
85.5664 | 8.1016 | 8.116492 | 5.917866 | -0.01489192 | 1.825837 | 0.3727891
85.5764 | 8.0986 | 8.11793 | 5.922983 | -0.01933 | 1.822582 | 0.3723649
85.5864 | 8.0947 | 8.119369 | 5.928093 | -0.02466949 | 1.819337 | 0.37194
85.5964 | 8.0942 | 8.12081 | 5.933195 | -0.02661021 | 1.816101 | 0.3715145
85.6064 | 8.0952 | 8.122252 | 5.938289 | -0.02705231 | 1.812875 | 0.3710882
85.6164 | 8.0945 | 8.123696 | 5.943376 | -0.02919574 | 1.809658 | 0.3706613
85.6264 | 8.0887 | 8.12514 | 5.948456 | -0.03643999 | 1.806451 | 0.3702338
85.6364 | 8.0805 | 8.126585 | 5.953527 | -0.04608542 | 1.803253 | 0.3698055
85.6464 | 8.086 | 8.128032 | 5.958591 | -0.04203172 | 1.800064 | 0.3693766
85.6564 | 8.0824 | 8.129479 | 5.963647 | -0.04707871 | 1.796885 | 0.368947
85.6664 | 8.0792 | 8.130926 | 5.968695 | -0.05172637 | 1.793715 | 0.3685167
85.6764 | 8.0691 | 8.132375 | 5.973735 | -0.06327461 | 1.790554 | 0.3680857
85.6864 | 8.0631 | 8.133823 | 5.978767 | -0.07072336 | 1.787402 | 0.3676541
85.6964 | 8.0518 | 8.135273 | 5.983791 | -0.0834726 | 1.78426 | 0.3672218
85.7064 | 8.0524 | 8.136722 | 5.988807 | -0.08432201 | 1.781126 | 0.3667888
85.7164 | 8.053 | 8.138172 | 5.993815 | -0.0851718 | 1.778002 | 0.3663551
85.7264 | 8.0467 | 8.139622 | 5.998814 | -0.09292164 | 1.774887 | 0.3659207
85.7364 | 8.0416 | 8.141071 | 6.003805 | -0.09947149 | 1.771781 | 0.3654856
85.7464 | 8.0306 | 8.142521 | 6.008788 | -0.1119212 | 1.768684 | 0.3650499
85.7564 | 8.0236 | 8.143971 | 6.013762 | -0.1203707 | 1.765595 | 0.3646134
85.7663 | 8.0157 | 8.145405 | 6.018678 | -0.1297048 | 1.762546 | 0.3641808
85.7763 | 8.0198 | 8.146854 | 6.023635 | -0.1270537 | 1.759476 | 0.363743
85.7863 | 8.0094 | 8.148302 | 6.028583 | -0.1389022 | 1.756414 | 0.3633045
85.7963 | 8.0068 | 8.14975 | 6.033523 | -0.14295 | 1.753362 | 0.3628654
85.8063 | 8.0023 | 8.151197 | 6.038454 | -0.1488972 | 1.750318 | 0.3624255
85.8163 | 7.9961 | 8.152644 | 6.043376 | -0.1565437 | 1.747283 | 0.361985
85.8263 | 7.9944 | 8.154089 | 6.048289 | -0.1596893 | 1.744257 | 0.3615437
85.8363 | 7.9921 | 8.155534 | 6.053193 | -0.163434 | 1.741239 | 0.3611019
85.8463 | 7.992 | 8.156978 | 6.058088 | -0.1649776 | 1.73823 | 0.3606593
85.8563 | 7.9904 | 8.15842 | 6.062974 | -0.1680202 | 1.73523 | 0.3602161
85.8663 | 7.9773 | 8.159861 | 6.06785 | -0.1825614 | 1.732239 | 0.3597722
85.8763 | 7.9855 | 8.161302 | 6.072718 | -0.1758015 | 1.729256 | 0.3593277
85.8863 | 7.9846 | 8.16274 | 6.077576 | -0.17814 | 1.726282 | 0.3588824
85.8963 | 7.9825 | 8.164177 | 6.082425 | -0.181677 | 1.723316 | 0.3584365
85.9063 | 7.978 | 8.165612 | 6.087264 | -0.1876123 | 1.720359 | 0.3579899
85.9163 | 7.9843 | 8.167046 | 6.092093 | -0.182746 | 1.71741 | 0.3575427
85.9263 | 7.9874 | 8.168478 | 6.096914 | -0.1810782 | 1.71447 | 0.3570948
85.9363 | 7.9878 | 8.169908 | 6.101724 | -0.1821083 | 1.711538 | 0.3566463
85.9463 | 7.9817 | 8.171336 | 6.106525 | -0.1896363 | 1.708615 | 0.3561971
85.9563 | 7.9798 | 8.172762 | 6.111316 | -0.1929622 | 1.7057 | 0.3557472
85.9663 | 7.9812 | 8.174186 | 6.116097 | -0.1929861 | 1.702793 | 0.3552967
85.9763 | 7.9803 | 8.175608 | 6.120868 | -0.1953076 | 1.699894 | 0.3548456
85.9863 | 7.9829 | 8.177027 | 6.125629 | -0.1941269 | 1.697004 | 0.3543938
85.9963 | 7.9904 | 8.178444 | 6.13038 | -0.1880436 | 1.694123 | 0.3539414
86.0063 | 7.9819 | 8.179858 | 6.13512 | -0.1979579 | 1.691249 | 0.3534884
86.0163 | 7.9774 | 8.18127 | 6.139851 | -0.2038696 | 1.688384 | 0.3530347
86.0263 | 7.977 | 8.182679 | 6.144571 | -0.2056786 | 1.685527 | 0.3525805
86.0363 | 7.9724 | 8.184085 | 6.149281 | -0.2116846 | 1.682678 | 0.3521255
86.0463 | 7.9706 | 8.185488 | 6.153981 | -0.2148879 | 1.679837 | 0.35167
86.0563 | 7.9706 | 8.186888 | 6.15867 | -0.2162879 | 1.677004 | 0.3512139
86.0663 | 7.9653 | 8.188285 | 6.163349 | -0.222985 | 1.674179 | 0.3507572
86.0763 | 7.9621 | 8.189679 | 6.168016 | -0.2275788 | 1.671363 | 0.3502998
86.0863 | 7.959 | 8.191069 | 6.172674 | -0.2320695 | 1.668554 | 0.3498419
86.0963 | 7.9612 | 8.192457 | 6.17732 | -0.2312567 | 1.665753 | 0.3493834
86.1063 | 7.9489 | 8.193841 | 6.181956 | -0.2449406 | 1.662961 | 0.3489243
86.1163 | 7.9454 | 8.195221 | 6.18658 | -0.2498207 | 1.660176 | 0.3484645
86.1263 | 7.9411 | 8.196597 | 6.191194 | -0.2554972 | 1.657399 | 0.3480043
86.1363 | 7.9462 | 8.19797 | 6.195796 | -0.25177 | 1.65463 | 0.3475435
86.1463 | 7.9403 | 8.199339 | 6.200388 | -0.2590389 | 1.651869 | 0.3470822
86.1563 | 7.9371 | 8.200704 | 6.204968 | -0.2636039 | 1.649116 | 0.3466201
86.1663 | 7.9332 | 8.202065 | 6.209537 | -0.2688649 | 1.64637 | 0.3461577
86.1763 | 7.9246 | 8.203422 | 6.214095 | -0.2788218 | 1.643633 | 0.3456947
86.1863 | 7.9303 | 8.204774 | 6.218641 | -0.2744744 | 1.640902 | 0.3452311
86.1963 | 7.9322 | 8.206123 | 6.223175 | -0.273923 | 1.638181 | 0.344767
86.2063 | 7.9247 | 8.207467 | 6.227699 | -0.282767 | 1.635466 | 0.3443023
86.2163 | 7.9218 | 8.208806 | 6.23221 | -0.2870064 | 1.632759 | 0.3438372
86.2263 | 7.9218 | 8.210141 | 6.23671 | -0.2883413 | 1.63006 | 0.3433716
86.2363 | 7.9292 | 8.211472 | 6.241198 | -0.2822715 | 1.627368 | 0.3429054
86.2463 | 7.9259 | 8.212797 | 6.245674 | -0.286897 | 1.624684 | 0.3424387
86.2563 | 7.9199 | 8.214118 | 6.250138 | -0.2942177 | 1.622008 | 0.3419715
86.2663 | 7.9216 | 8.215433 | 6.25459 | -0.2938335 | 1.619339 | 0.3415039
86.2763 | 7.9176 | 8.216744 | 6.259031 | -0.2991443 | 1.616678 | 0.3410358
86.2863 | 7.9204 | 8.21805 | 6.263458 | -0.2976497 | 1.614024 | 0.3405672
86.2963 | 7.9197 | 8.21935 | 6.267874 | -0.2996501 | 1.611378 | 0.3400981
86.3063 | 7.9248 | 8.220645 | 6.272278 | -0.2958451 | 1.608739 | 0.3396286
86.3163 | 7.9231 | 8.221935 | 6.276669 | -0.2988347 | 1.606107 | 0.3391587
86.3263 | 7.9218 | 8.223219 | 6.281047 | -0.3014187 | 1.603483 | 0.3386882
86.3363 | 7.923 | 8.224497 | 6.285413 | -0.3014973 | 1.600867 | 0.3382174
86.3462 | 7.9219 | 8.225758 | 6.289723 | -0.3038578 | 1.598284 | 0.3377509
86.3562 | 7.9239 | 8.227024 | 6.294064 | -0.303124 | 1.595681 | 0.3372792
86.3662 | 7.9223 | 8.228285 | 6.298392 | -0.3059853 | 1.593086 | 0.3368071
86.3762 | 7.9243 | 8.229542 | 6.302708 | -0.3052415 | 1.590499 | 0.3363346
86.3862 | 7.9298 | 8.230791 | 6.30701 | -0.3009908 | 1.587919 | 0.3358617
86.3962 | 7.9294 | 8.232033 | 6.3113 | -0.302633 | 1.585345 | 0.3353884
86.4062 | 7.9333 | 8.23327 | 6.315576 | -0.2999699 | 1.582779 | 0.3349148
86.4162 | 7.9285 | 8.234501 | 6.319839 | -0.3060014 | 1.580222 | 0.3344408
86.4262 | 7.9302 | 8.235726 | 6.324089 | -0.3055256 | 1.57767 | 0.3339664
86.4362 | 7.9357 | 8.236942 | 6.328326 | -0.3012424 | 1.575125 | 0.3334918
86.4462 | 7.9329 | 8.238154 | 6.332549 | -0.3052535 | 1.572588 | 0.3330167
86.4562 | 7.9333 | 8.239359 | 6.336759 | -0.3060586 | 1.570058 | 0.3325412
86.4662 | 7.9371 | 8.240556 | 6.340955 | -0.3034562 | 1.567535 | 0.3320655
86.4762 | 7.9362 | 8.241746 | 6.345138 | -0.3055461 | 1.565018 | 0.3315894
86.4862 | 7.9351 | 8.24293 | 6.349307 | -0.3078298 | 1.562509 | 0.3311131
86.4962 | 7.9348 | 8.244107 | 6.353463 | -0.3093073 | 1.560008 | 0.3306365
86.5062 | 7.9372 | 8.245277 | 6.357604 | -0.3080769 | 1.557513 | 0.3301595
86.5162 | 7.9338 | 8.246439 | 6.361732 | -0.3126391 | 1.555025 | 0.3296822
86.5262 | 7.9327 | 8.247593 | 6.365845 | -0.3148932 | 1.552543 | 0.3292047
86.5362 | 7.9329 | 8.248741 | 6.369945 | -0.3158407 | 1.550069 | 0.3287269
86.5462 | 7.935 | 8.249881 | 6.37403 | -0.3148815 | 1.547602 | 0.3282489
86.5562 | 7.928 | 8.251014 | 6.378101 | -0.323014 | 1.545142 | 0.3277707
86.5662 | 7.9319 | 8.252138 | 6.382158 | -0.3202377 | 1.542687 | 0.3272922
86.5762 | 7.9311 | 8.253255 | 6.3862 | -0.3221546 | 1.540241 | 0.3268134
86.5862 | 7.9282 | 8.254364 | 6.390228 | -0.3261643 | 1.537802 | 0.3263344
86.5962 | 7.9307 | 8.255465 | 6.394242 | -0.3247653 | 1.535368 | 0.3258552
86.6062 | 7.9344 | 8.256557 | 6.398241 | -0.3221573 | 1.532941 | 0.3253758
86.6162 | 7.9306 | 8.257642 | 6.402225 | -0.327042 | 1.530521 | 0.3248963
86.6262 | 7.929 | 8.258719 | 6.406194 | -0.3297192 | 1.528109 | 0.3244166
86.6362 | 7.9304 | 8.259787 | 6.410148 | -0.3293872 | 1.525703 | 0.3239366
86.6462 | 7.9296 | 8.260846 | 6.414088 | -0.331246 | 1.523302 | 0.3234565
86.6562 | 7.9333 | 8.261897 | 6.418012 | -0.3285972 | 1.520909 | 0.3229763
86.6662 | 7.9391 | 8.26294 | 6.421921 | -0.3238403 | 1.518523 | 0.3224959
86.6762 | 7.9368 | 8.263974 | 6.425815 | -0.3271739 | 1.516143 | 0.3220154
86.6862 | 7.9412 | 8.264998 | 6.429694 | -0.3237981 | 1.513769 | 0.3215348
86.6962 | 7.9365 | 8.266014 | 6.433557 | -0.329514 | 1.511403 | 0.3210541
86.7062 | 7.9449 | 8.267022 | 6.437405 | -0.3221217 | 1.509043 | 0.3205732
86.7162 | 7.9468 | 8.268019 | 6.441237 | -0.3212194 | 1.50669 | 0.3200922
86.7262 | 7.9427 | 8.269007 | 6.445054 | -0.3263072 | 1.504342 | 0.3196112
86.7362 | 7.9434 | 8.269986 | 6.448855 | -0.3265864 | 1.502001 | 0.31913
86.7462 | 7.9487 | 8.270957 | 6.452641 | -0.322257 | 1.499668 | 0.3186488
86.7562 | 7.9501 | 8.271917 | 6.45641 | -0.3218174 | 1.49734 | 0.3181675
86.7662 | 7.9528 | 8.272868 | 6.460163 | -0.3200681 | 1.495019 | 0.3176862
86.7762 | 7.952 | 8.273808 | 6.463901 | -0.3218085 | 1.492703 | 0.3172049
86.7862 | 7.9505 | 8.27474 | 6.467622 | -0.3242398 | 1.490394 | 0.3167235
86.7962 | 7.9529 | 8.275662 | 6.471327 | -0.322762 | 1.488093 | 0.3162421
86.8062 | 7.9452 | 8.276574 | 6.475016 | -0.3313736 | 1.485797 | 0.3157608
86.8162 | 7.9424 | 8.277474 | 6.478688 | -0.3350742 | 1.483506 | 0.3152794
86.8262 | 7.9428 | 8.278365 | 6.482344 | -0.3355654 | 1.481223 | 0.314798
86.8362 | 7.9548 | 8.279247 | 6.485984 | -0.3244472 | 1.478947 | 0.3143166
86.8462 | 7.9437 | 8.280118 | 6.489606 | -0.3364178 | 1.476676 | 0.3138353
86.8562 | 7.9375 | 8.280977 | 6.493212 | -0.3434771 | 1.474411 | 0.3133539
86.8662 | 7.934 | 8.281827 | 6.496802 | -0.3478269 | 1.472153 | 0.3128726
86.8762 | 7.9375 | 8.282667 | 6.500374 | -0.3451666 | 1.469901 | 0.3123914
86.8862 | 7.9363 | 8.283495 | 6.503929 | -0.3471949 | 1.467655 | 0.3119103
86.8962 | 7.9299 | 8.284312 | 6.507468 | -0.3544115 | 1.465415 | 0.3114292
86.9062 | 7.9276 | 8.285118 | 6.510989 | -0.3575181 | 1.463181 | 0.3109482
86.9162 | 7.9268 | 8.285914 | 6.514493 | -0.3591143 | 1.460954 | 0.3104674
86.9262 | 7.9346 | 8.286699 | 6.517979 | -0.3520987 | 1.458733 | 0.3099867
86.9361 | 7.9238 | 8.287465 | 6.521414 | -0.3636647 | 1.45654 | 0.3095108
86.9461 | 7.9191 | 8.288227 | 6.524866 | -0.3691267 | 1.454331 | 0.3090303
86.9561 | 7.9226 | 8.288977 | 6.5283 | -0.3663772 | 1.452127 | 0.3085498
86.9661 | 7.9182 | 8.289716 | 6.531717 | -0.3715161 | 1.44993 | 0.3080696
86.9761 | 7.9206 | 8.290443 | 6.535115 | -0.3698435 | 1.447739 | 0.3075895
86.9861 | 7.9219 | 8.291159 | 6.538496 | -0.3692592 | 1.445553 | 0.3071095
86.9961 | 7.9242 | 8.291863 | 6.541859 | -0.3676631 | 1.443374 | 0.3066297
87.0061 | 7.9242 | 8.292555 | 6.545204 | -0.368355 | 1.441201 | 0.3061501
87.0161 | 7.9181 | 8.293235 | 6.548531 | -0.375135 | 1.439033 | 0.3056707
87.0261 | 7.9156 | 8.293903 | 6.55184 | -0.3783028 | 1.436871 | 0.3051915
87.0361 | 7.9214 | 8.294558 | 6.55513 | -0.3731584 | 1.434716 | 0.3047125
87.0461 | 7.9152 | 8.295202 | 6.558402 | -0.3800018 | 1.432566 | 0.3042337
87.0561 | 7.9296 | 8.295833 | 6.561656 | -0.3662327 | 1.430422 | 0.3037551
87.0661 | 7.9272 | 8.296451 | 6.564891 | -0.3692512 | 1.428284 | 0.3032768
87.0761 | 7.9235 | 8.297057 | 6.568107 | -0.373557 | 1.426151 | 0.3027987
87.0861 | 7.9211 | 8.29765 | 6.571304 | -0.3765501 | 1.424025 | 0.3023208
87.0961 | 7.9279 | 8.29823 | 6.574483 | -0.3703304 | 1.421904 | 0.3018432
87.1061 | 7.9235 | 8.298798 | 6.577643 | -0.3752979 | 1.419789 | 0.3013659
87.1161 | 7.9273 | 8.299352 | 6.580783 | -0.3720524 | 1.41768 | 0.3008889
87.1261 | 7.9343 | 8.299894 | 6.583905 | -0.3655937 | 1.415576 | 0.3004122
87.1361 | 7.9475 | 8.300422 | 6.587007 | -0.3529217 | 1.413479 | 0.2999357
87.1461 | 7.9372 | 8.300937 | 6.59009 | -0.3637365 | 1.411386 | 0.2994596
87.1561 | 7.9342 | 8.301438 | 6.593154 | -0.3672379 | 1.4093 | 0.2989837
87.1661 | 7.9389 | 8.301926 | 6.596198 | -0.3630258 | 1.407219 | 0.2985083
87.1761 | 7.9514 | 8.3024 | 6.599223 | -0.351 | 1.405144 | 0.2980331
87.1861 | 7.9412 | 8.302861 | 6.602228 | -0.3616607 | 1.403075 | 0.2975583
87.1961 | 7.9429 | 8.303307 | 6.605213 | -0.3604073 | 1.40101 | 0.2970838
87.2061 | 7.9533 | 8.30374 | 6.608178 | -0.3504402 | 1.398952 | 0.2966097
87.2161 | 7.9685 | 8.304159 | 6.611124 | -0.335659 | 1.396899 | 0.2961359
87.2261 | 7.9672 | 8.304564 | 6.614049 | -0.3373637 | 1.394852 | 0.2956625
87.2361 | 7.9588 | 8.304954 | 6.616954 | -0.346154 | 1.39281 | 0.2951895
87.2461 | 7.9615 | 8.30533 | 6.619839 | -0.3438302 | 1.390774 | 0.2947169
87.2561 | 7.9656 | 8.305692 | 6.622704 | -0.3400918 | 1.388743 | 0.2942447
87.2661 | 7.9605 | 8.306039 | 6.625548 | -0.345539 | 1.386718 | 0.2937729
87.2761 | 7.9751 | 8.306371 | 6.628372 | -0.3312715 | 1.384698 | 0.2933015
87.2861 | 7.9724 | 8.306689 | 6.631175 | -0.3342892 | 1.382684 | 0.2928305
87.2961 | 7.9872 | 8.306992 | 6.633957 | -0.3197921 | 1.380675 | 0.29236
87.3061 | 7.9803 | 8.30728 | 6.636718 | -0.3269801 | 1.378672 | 0.2918899
87.3161 | 7.9792 | 8.307553 | 6.639459 | -0.328353 | 1.376674 | 0.2914202
87.3261 | 7.9739 | 8.307811 | 6.642179 | -0.3339107 | 1.374681 | 0.290951
87.3361 | 7.9838 | 8.308053 | 6.644877 | -0.3242531 | 1.372694 | 0.2904823
87.3461 | 7.9779 | 8.30828 | 6.647555 | -0.3303802 | 1.370712 | 0.290014
87.3561 | 7.9665 | 8.308492 | 6.650211 | -0.3419918 | 1.368735 | 0.2895462
87.3661 | 7.9817 | 8.308688 | 6.652845 | -0.3269877 | 1.366763 | 0.2890789
87.3761 | 7.9857 | 8.308868 | 6.655458 | -0.323168 | 1.364797 | 0.2886121
87.3861 | 7.9717 | 8.309032 | 6.65805 | -0.3373324 | 1.362837 | 0.2881458
87.3961 | 7.9668 | 8.309181 | 6.66062 | -0.342381 | 1.360881 | 0.28768
87.4061 | 7.9694 | 8.309313 | 6.663168 | -0.3399135 | 1.358931 | 0.2872147
87.4161 | 7.9724 | 8.30943 | 6.665694 | -0.3370299 | 1.356986 | 0.2867499
87.4261 | 7.9546 | 8.30953 | 6.668199 | -0.3549301 | 1.355046 | 0.2862857
87.4361 | 7.9559 | 8.309614 | 6.670681 | -0.3537139 | 1.353111 | 0.285822
87.4461 | 7.9588 | 8.309681 | 6.673141 | -0.3508813 | 1.351182 | 0.2853588
87.4561 | 7.9491 | 8.309732 | 6.675579 | -0.3606321 | 1.349257 | 0.2848962
87.4661 | 7.9476 | 8.309766 | 6.677994 | -0.3621663 | 1.347338 | 0.2844342
87.4761 | 7.9433 | 8.309784 | 6.680387 | -0.3664837 | 1.345424 | 0.2839727
87.4861 | 7.9486 | 8.309784 | 6.682757 | -0.3611842 | 1.343515 | 0.2835117
87.4961 | 7.9378 | 8.309768 | 6.685105 | -0.3719677 | 1.341611 | 0.2830514
87.5061 | 7.9273 | 8.309734 | 6.68743 | -0.382434 | 1.339713 | 0.2825916
87.516 | 7.9261 | 8.309684 | 6.689709 | -0.3835836 | 1.337838 | 0.282137
87.526 | 7.9331 | 8.309616 | 6.691988 | -0.3765156 | 1.335949 | 0.2816784
87.536 | 7.9202 | 8.30953 | 6.694244 | -0.3893301 | 1.334065 | 0.2812204
87.546 | 7.9186 | 8.309427 | 6.696477 | -0.3908271 | 1.332187 | 0.280763
87.556 | 7.9229 | 8.309307 | 6.698687 | -0.3864066 | 1.330313 | 0.2803062
87.566 | 7.9314 | 8.309168 | 6.700873 | -0.3777682 | 1.328445 | 0.2798501
87.576 | 7.9016 | 8.309012 | 6.703036 | -0.4074119 | 1.326581 | 0.2793946
87.586 | 7.9004 | 8.308838 | 6.705176 | -0.4084377 | 1.324722 | 0.2789397
87.596 | 7.9127 | 8.308645 | 6.707291 | -0.3959453 | 1.322868 | 0.2784855
87.606 | 7.9078 | 8.308435 | 6.709383 | -0.4006347 | 1.32102 | 0.2780319
87.616 | 7.9018 | 8.308206 | 6.711451 | -0.4064058 | 1.319176 | 0.2775789
87.626 | 7.9124 | 8.307958 | 6.713495 | -0.3955584 | 1.317337 | 0.2771267
87.636 | 7.9162 | 8.307692 | 6.715515 | -0.3914923 | 1.315502 | 0.276675
87.646 | 7.907 | 8.307408 | 6.717511 | -0.4004078 | 1.313673 | 0.2762241
87.656 | 7.9056 | 8.307104 | 6.719482 | -0.4015045 | 1.311849 | 0.2757738
87.666 | 7.9053 | 8.306782 | 6.721429 | -0.4014822 | 1.310029 | 0.2753242
87.676 | 7.9261 | 8.306441 | 6.723351 | -0.3803409 | 1.308214 | 0.2748753
87.686 | 7.9201 | 8.306081 | 6.725249 | -0.3859805 | 1.306405 | 0.274427
87.696 | 7.9207 | 8.305701 | 6.727122 | -0.3850008 | 1.304599 | 0.2739795
87.706 | 7.9341 | 8.305302 | 6.72897 | -0.3712018 | 1.302799 | 0.2735327
87.716 | 7.939 | 8.304883 | 6.730794 | -0.3658832 | 1.301003 | 0.2730865
87.726 | 7.9352 | 8.304445 | 6.732592 | -0.3692451 | 1.299212 | 0.2726411
87.736 | 7.9458 | 8.303987 | 6.734365 | -0.3581874 | 1.297426 | 0.2721964
87.746 | 7.9443 | 8.30351 | 6.736113 | -0.3592097 | 1.295645 | 0.2717524
87.756 | 7.9541 | 8.303012 | 6.737835 | -0.3489122 | 1.293868 | 0.2713091
87.766 | 7.9578 | 8.302495 | 6.739532 | -0.3446945 | 1.292096 | 0.2708666
87.776 | 7.9639 | 8.301957 | 6.741204 | -0.3380567 | 1.290328 | 0.2704248
87.786 | 7.9699 | 8.301399 | 6.742849 | -0.3314987 | 1.288566 | 0.2699837
87.796 | 7.959 | 8.30082 | 6.744469 | -0.3418202 | 1.286808 | 0.2695434
87.806 | 7.9731 | 8.300221 | 6.746063 | -0.3271211 | 1.285054 | 0.2691038
87.816 | 7.9633 | 8.299601 | 6.747631 | -0.3363014 | 1.283305 | 0.268665
87.826 | 7.9745 | 8.298961 | 6.749173 | -0.3244611 | 1.281561 | 0.2682269
87.836 | 7.959 | 8.2983 | 6.750689 | -0.3392997 | 1.279821 | 0.2677896
87.846 | 7.9684 | 8.297617 | 6.752178 | -0.3292174 | 1.278086 | 0.2673531
87.856 | 7.9771 | 8.296914 | 6.753641 | -0.3198139 | 1.276355 | 0.2669173
87.866 | 7.9678 | 8.296189 | 6.755078 | -0.3283892 | 1.274629 | 0.2664823
87.876 | 7.9629 | 8.295443 | 6.756488 | -0.3325432 | 1.272908 | 0.266048
87.886 | 7.962 | 8.294676 | 6.75787 | -0.3326755 | 1.27119 | 0.2656146
87.896 | 7.96 | 8.293886 | 6.759227 | -0.3338864 | 1.269478 | 0.2651819
87.906 | 7.9589 | 8.293076 | 6.760556 | -0.3341755 | 1.26777 | 0.26475
87.916 | 7.9603 | 8.292243 | 6.761858 | -0.3319428 | 1.266066 | 0.2643189
87.926 | 7.9593 | 8.291388 | 6.763132 | -0.3320881 | 1.264367 | 0.2638886
87.936 | 7.9638 | 8.290511 | 6.76438 | -0.3267114 | 1.262672 | 0.2634592
87.946 | 7.9561 | 8.289612 | 6.7656 | -0.3335123 | 1.260982 | 0.2630305
87.956 | 7.9548 | 8.288691 | 6.766792 | -0.333891 | 1.259296 | 0.2626026
87.966 | 7.9579 | 8.287747 | 6.767957 | -0.3298472 | 1.257615 | 0.2621755
87.976 | 7.952 | 8.286781 | 6.769094 | -0.3347808 | 1.255937 | 0.2617492
87.986 | 7.939 | 8.285792 | 6.770203 | -0.3467917 | 1.254265 | 0.2613238
87.996 | 7.9501 | 8.28478 | 6.771285 | -0.3346798 | 1.252596 | 0.2608991
88.006 | 7.9538 | 8.283745 | 6.772338 | -0.3299449 | 1.250932 | 0.2604753
88.016 | 7.9547 | 8.282687 | 6.773363 | -0.327987 | 1.249272 | 0.2600523
88.026 | 7.9374 | 8.281606 | 6.774359 | -0.3442058 | 1.247617 | 0.2596301
88.036 | 7.9577 | 8.280501 | 6.775327 | -0.3228014 | 1.245965 | 0.2592088
88.046 | 7.9416 | 8.279373 | 6.776267 | -0.3377733 | 1.244318 | 0.2587883
88.056 | 7.9273 | 8.278222 | 6.777177 | -0.3509218 | 1.242676 | 0.2583686
88.066 | 7.944 | 8.277047 | 6.778059 | -0.3330466 | 1.241037 | 0.2579497
88.076 | 7.9498 | 8.275848 | 6.778913 | -0.3260475 | 1.239403 | 0.2575318
88.086 | 7.9518 | 8.274625 | 6.779737 | -0.3228246 | 1.237773 | 0.2571146
88.096 | 7.9431 | 8.273377 | 6.780532 | -0.3302775 | 1.236148 | 0.2566983
88.1059 | 7.9632 | 8.272119 | 6.78129 | -0.3089187 | 1.234542 | 0.256287
88.1159 | 7.9448 | 8.270823 | 6.782026 | -0.3260232 | 1.232924 | 0.2558723
88.1259 | 7.9388 | 8.269503 | 6.782734 | -0.3307033 | 1.231311 | 0.2554586
88.1359 | 7.9658 | 8.268159 | 6.783411 | -0.3023589 | 1.229702 | 0.2550457
88.1459 | 7.953 | 8.26679 | 6.784059 | -0.3137897 | 1.228097 | 0.2546336
88.1559 | 7.9617 | 8.265396 | 6.784677 | -0.3036957 | 1.226496 | 0.2542224
88.1659 | 7.9766 | 8.263977 | 6.785265 | -0.2873767 | 1.224899 | 0.253812
88.1759 | 7.9687 | 8.262532 | 6.785823 | -0.2938325 | 1.223307 | 0.2534025
88.1859 | 7.9665 | 8.261063 | 6.786351 | -0.294563 | 1.221718 | 0.2529939
88.1959 | 7.9735 | 8.259568 | 6.786849 | -0.2860684 | 1.220134 | 0.2525861
88.2059 | 7.9641 | 8.258048 | 6.787316 | -0.2939481 | 1.218553 | 0.2521792
88.2159 | 7.9762 | 8.256502 | 6.787752 | -0.2803022 | 1.216977 | 0.2517732
88.2259 | 7.9628 | 8.254931 | 6.788158 | -0.2921306 | 1.215404 | 0.2513681
88.2359 | 7.9778 | 8.253333 | 6.788533 | -0.2755331 | 1.213836 | 0.2509638
88.2459 | 7.9771 | 8.25171 | 6.788877 | -0.2746095 | 1.212272 | 0.2505604
88.2559 | 7.967 | 8.25006 | 6.789191 | -0.2830598 | 1.210711 | 0.2501578
88.2659 | 7.9697 | 8.248384 | 6.789473 | -0.2786837 | 1.209155 | 0.2497561
88.2759 | 7.971 | 8.246681 | 6.789724 | -0.2756813 | 1.207602 | 0.2493554
88.2859 | 7.9533 | 8.244952 | 6.789943 | -0.2916523 | 1.206054 | 0.2489555
88.2959 | 7.9628 | 8.243197 | 6.790131 | -0.2803966 | 1.204509 | 0.2485564
88.3059 | 7.9581 | 8.241414 | 6.790287 | -0.2833141 | 1.202968 | 0.2481582
88.3159 | 7.9618 | 8.239605 | 6.790412 | -0.2778047 | 1.201432 | 0.247761
88.3259 | 7.9605 | 8.237768 | 6.790505 | -0.2772681 | 1.199899 | 0.2473646
88.3359 | 7.9676 | 8.235904 | 6.790566 | -0.2683043 | 1.19837 | 0.2469691
88.3459 | 7.9577 | 8.234013 | 6.790594 | -0.2763133 | 1.196844 | 0.2465745
88.3559 | 7.9434 | 8.232095 | 6.790591 | -0.2886946 | 1.195323 | 0.2461807
88.3659 | 7.9619 | 8.230148 | 6.790555 | -0.2682483 | 1.193806 | 0.2457879
88.3759 | 7.9575 | 8.228174 | 6.790487 | -0.2706743 | 1.192292 | 0.2453959
88.3859 | 7.9583 | 8.226173 | 6.790386 | -0.2678725 | 1.190782 | 0.2450048
88.3959 | 7.9704 | 8.224142 | 6.790252 | -0.2537424 | 1.189276 | 0.2446146
88.4059 | 7.9616 | 8.222084 | 6.790085 | -0.2604843 | 1.187774 | 0.2442253
88.4159 | 7.9677 | 8.219998 | 6.789886 | -0.2522979 | 1.186275 | 0.2438369
88.4259 | 7.9696 | 8.217883 | 6.789653 | -0.248283 | 1.18478 | 0.2434494
88.4359 | 7.9565 | 8.21574 | 6.789388 | -0.2592396 | 1.183289 | 0.2430627
88.4459 | 7.9557 | 8.213567 | 6.789089 | -0.2578674 | 1.181802 | 0.242677
88.4559 | 7.9831 | 8.211366 | 6.788756 | -0.2282663 | 1.180318 | 0.2422921
88.4659 | 7.9716 | 8.209136 | 6.78839 | -0.2375362 | 1.178838 | 0.2419082
88.4759 | 7.9745 | 8.206877 | 6.78799 | -0.2323771 | 1.177362 | 0.2415251
88.4859 | 7.9727 | 8.204589 | 6.787556 | -0.2318886 | 1.175889 | 0.2411429
88.4959 | 7.9738 | 8.202271 | 6.787089 | -0.2284707 | 1.174421 | 0.2407616
88.5059 | 7.9728 | 8.199923 | 6.786587 | -0.2271232 | 1.172955 | 0.2403812
88.5159 | 7.9641 | 8.197546 | 6.786051 | -0.2334461 | 1.171494 | 0.2400017
88.5259 | 7.976 | 8.195139 | 6.785481 | -0.2191391 | 1.170035 | 0.239623
88.5359 | 7.9761 | 8.192702 | 6.784876 | -0.2166021 | 1.168581 | 0.2392453
88.5459 | 7.968 | 8.190235 | 6.784236 | -0.222235 | 1.16713 | 0.2388684
88.5559 | 7.9825 | 8.187738 | 6.783562 | -0.2052377 | 1.165683 | 0.2384925
88.5659 | 7.9704 | 8.18521 | 6.782853 | -0.2148098 | 1.164239 | 0.2381174
88.5759 | 7.9809 | 8.182652 | 6.782109 | -0.2017515 | 1.162799 | 0.2377432
88.5859 | 7.9696 | 8.180063 | 6.78133 | -0.2104625 | 1.161362 | 0.2373699
88.5959 | 7.9668 | 8.177443 | 6.780516 | -0.2106427 | 1.159929 | 0.2369975
88.6059 | 7.9811 | 8.174792 | 6.779666 | -0.1936919 | 1.1585 | 0.236626
88.6159 | 7.981 | 8.17211 | 6.778781 | -0.19111 | 1.157073 | 0.2362554
88.6259 | 7.9936 | 8.169397 | 6.77786 | -0.1757968 | 1.155651 | 0.2358856
88.6359 | 7.988 | 8.166652 | 6.776904 | -0.1786522 | 1.154232 | 0.2355168
88.6459 | 8.0021 | 8.163876 | 6.775911 | -0.1617761 | 1.152816 | 0.2351488
88.6559 | 7.9891 | 8.161068 | 6.774883 | -0.1719682 | 1.151403 | 0.2347817
88.6659 | 7.9975 | 8.158229 | 6.773818 | -0.1607285 | 1.149995 | 0.2344155
88.6759 | 8.0003 | 8.155357 | 6.772718 | -0.1550568 | 1.148589 | 0.2340502
88.6858 | 8.0016 | 8.152482 | 6.771592 | -0.1508819 | 1.147201 | 0.2336894
88.6958 | 7.9924 | 8.149546 | 6.770418 | -0.1571461 | 1.145802 | 0.2333258
88.7058 | 8.0179 | 8.146578 | 6.769208 | -0.1286779 | 1.144407 | 0.2329631
88.7158 | 8.0088 | 8.143577 | 6.767961 | -0.1347772 | 1.143015 | 0.2326013
88.7258 | 7.9898 | 8.140544 | 6.766677 | -0.1507437 | 1.141626 | 0.2322404
88.7358 | 8.0066 | 8.137477 | 6.765356 | -0.1308774 | 1.140241 | 0.2318804
88.7458 | 7.9908 | 8.134378 | 6.763998 | -0.143578 | 1.138859 | 0.2315212
88.7558 | 7.9933 | 8.131245 | 6.762603 | -0.1379455 | 1.13748 | 0.2311629
88.7658 | 8.0067 | 8.12808 | 6.76117 | -0.1213797 | 1.136105 | 0.2308055
88.7758 | 7.9995 | 8.12488 | 6.759699 | -0.1253804 | 1.134732 | 0.230449
88.7858 | 7.9859 | 8.121647 | 6.758191 | -0.1357475 | 1.133363 | 0.2300933
88.7958 | 8.0058 | 8.118381 | 6.756644 | -0.1125808 | 1.131998 | 0.2297385
88.8058 | 7.9889 | 8.11508 | 6.75506 | -0.1261803 | 1.130635 | 0.2293846
88.8158 | 7.9878 | 8.111746 | 6.753438 | -0.1239457 | 1.129276 | 0.2290315
88.8258 | 7.9939 | 8.108377 | 6.751777 | -0.1144769 | 1.12792 | 0.2286793
88.8358 | 7.9878 | 8.104974 | 6.750078 | -0.1171737 | 1.126568 | 0.228328
88.8458 | 7.9946 | 8.101536 | 6.74834 | -0.106936 | 1.125218 | 0.2279776
88.8558 | 8.0007 | 8.098064 | 6.746564 | -0.09736367 | 1.123872 | 0.227628
88.8658 | 8.002 | 8.094557 | 6.744749 | -0.09255651 | 1.122528 | 0.2272792
88.8758 | 7.9949 | 8.091014 | 6.742895 | -0.09611433 | 1.121188 | 0.2269314
88.8858 | 7.9986 | 8.087437 | 6.741002 | -0.08883708 | 1.119851 | 0.2265844
88.8958 | 7.9865 | 8.083825 | 6.739069 | -0.09732461 | 1.118517 | 0.2262382
88.9058 | 7.9927 | 8.080177 | 6.737097 | -0.08747665 | 1.117186 | 0.2258929
88.9158 | 8.0016 | 8.076493 | 6.735086 | -0.07489317 | 1.115859 | 0.2255485
88.9258 | 7.9982 | 8.072774 | 6.733035 | -0.07457391 | 1.114534 | 0.2252049
88.9358 | 8.0185 | 8.069019 | 6.730944 | -0.05051878 | 1.113212 | 0.2248621
88.9458 | 8.0166 | 8.065228 | 6.728813 | -0.04862763 | 1.111894 | 0.2245202
88.9558 | 7.9826 | 8.0614 | 6.726643 | -0.07880029 | 1.110578 | 0.2241792
88.9658 | 7.9997 | 8.057537 | 6.724432 | -0.05783658 | 1.109266 | 0.223839
88.9758 | 7.9907 | 8.053636 | 6.72218 | -0.06293626 | 1.107956 | 0.2234996
88.9858 | 7.9951 | 8.049699 | 6.719888 | -0.05459945 | 1.10665 | 0.2231611
88.9958 | 8.0095 | 8.045726 | 6.717556 | -0.03622576 | 1.105346 | 0.2228234
89.0058 | 8.0174 | 8.041715 | 6.715183 | -0.02431515 | 1.104046 | 0.2224866
89.0158 | 8.011 | 8.037667 | 6.712768 | -0.02666731 | 1.102748 | 0.2221506
89.0258 | 7.9937 | 8.033582 | 6.710313 | -0.0398823 | 1.101454 | 0.2218154
89.0358 | 7.9942 | 8.02946 | 6.707817 | -0.03525971 | 1.100162 | 0.2214811
89.0458 | 8.0143 | 8.0253 | 6.705279 | -0.01099959 | 1.098873 | 0.2211476
89.0558 | 8.0103 | 8.021102 | 6.7027 | -0.01080179 | 1.097587 | 0.2208149
89.0658 | 8.015 | 8.016866 | 6.700079 | -0.001866024 | 1.096304 | 0.2204831
89.0758 | 8.0198 | 8.012592 | 6.697416 | 0.007207891 | 1.095024 | 0.220152
89.0858 | 8.0265 | 8.00828 | 6.694712 | 0.01822004 | 1.093747 | 0.2198218
89.0958 | 8.0077 | 8.00393 | 6.691965 | 0.003770473 | 1.092472 | 0.2194924
89.1058 | 8.0113 | 7.99954 | 6.689176 | 0.01175954 | 1.0912 | 0.2191639
89.1158 | 8.0257 | 7.995113 | 6.686345 | 0.03058731 | 1.089932 | 0.2188361
89.1258 | 8.0099 | 7.990646 | 6.683471 | 0.01925399 | 1.088666 | 0.2185092
89.1358 | 8.0285 | 7.98614 | 6.680555 | 0.04235961 | 1.087402 | 0.218183
89.1458 | 8.0075 | 7.981595 | 6.677596 | 0.02590456 | 1.086142 | 0.2178577
89.1558 | 8.0442 | 7.977011 | 6.674594 | 0.06718877 | 1.084884 | 0.2175332
89.1658 | 8.0375 | 7.972387 | 6.671549 | 0.06511252 | 1.083629 | 0.2172095
89.1758 | 8.0019 | 7.967724 | 6.668461 | 0.03417599 | 1.082377 | 0.2168866
89.1858 | 8.0382 | 7.963021 | 6.665329 | 0.07517932 | 1.081127 | 0.2165645
89.1958 | 8.006 | 7.958277 | 6.662154 | 0.04772254 | 1.079881 | 0.2162432
89.2058 | 8.0384 | 7.953494 | 6.658935 | 0.08490604 | 1.078636 | 0.2159226
89.2158 | 8.0298 | 7.94867 | 6.655672 | 0.08112983 | 1.077395 | 0.2156029
89.2258 | 8.0513 | 7.943806 | 6.652366 | 0.1074941 | 1.076156 | 0.215284
89.2358 | 8.0847 | 7.938901 | 6.649015 | 0.1457991 | 1.07492 | 0.2149658
89.2458 | 7.9913 | 7.933955 | 6.64562 | 0.0573449 | 1.073687 | 0.2146485
89.2558 | 8.0719 | 7.928968 | 6.642181 | 0.1429317 | 1.072456 | 0.2143319
89.2658 | 8.0202 | 7.92394 | 6.638697 | 0.09625959 | 1.071227 | 0.2140161
89.2757 | 8.053 | 7.918923 | 6.635204 | 0.1340775 | 1.070014 | 0.2137043
89.2857 | 8.0685 | 7.913812 | 6.631631 | 0.1546881 | 1.068791 | 0.21339
89.2957 | 8.083 | 7.90866 | 6.628013 | 0.1743397 | 1.067571 | 0.2130765
89.3057 | 8.0733 | 7.903466 | 6.62435 | 0.1698339 | 1.066353 | 0.2127638
89.3157 | 8.0473 | 7.89823 | 6.620641 | 0.1490697 | 1.065137 | 0.2124518
89.3257 | 8.032 | 7.892953 | 6.616888 | 0.1390474 | 1.063924 | 0.2121407
89.3357 | 8.0789 | 7.887632 | 6.613088 | 0.1912676 | 1.062714 | 0.2118302
89.3457 | 8.0221 | 7.882269 | 6.609243 | 0.1398307 | 1.061506 | 0.2115206
89.3557 | 8.1453 | 7.876864 | 6.605352 | 0.2684361 | 1.0603 | 0.2112117
89.3657 | 8.0285 | 7.871416 | 6.601415 | 0.1570841 | 1.059098 | 0.2109035
89.3757 | 8.1048 | 7.865925 | 6.597431 | 0.2388752 | 1.057897 | 0.2105961
89.3857 | 8.0033 | 7.86039 | 6.593402 | 0.14291 | 1.056699 | 0.2102895
89.3957 | 8.0383 | 7.854812 | 6.589325 | 0.1834877 | 1.055503 | 0.2099835
89.4057 | 8.0679 | 7.849191 | 6.585202 | 0.2187086 | 1.054311 | 0.2096784
89.4157 | 8.0531 | 7.843527 | 6.581033 | 0.2095734 | 1.05312 | 0.2093739
89.4257 | 8.0981 | 7.837818 | 6.576816 | 0.2602822 | 1.051932 | 0.2090703
89.4357 | 8.0346 | 7.832065 | 6.572552 | 0.2025353 | 1.050745 | 0.2087673
89.4457 | 8.0679 | 7.826268 | 6.568241 | 0.241632 | 1.049562 | 0.2084651
89.4557 | 8.0319 | 7.820427 | 6.563883 | 0.2114731 | 1.048381 | 0.2081636
89.4657 | 8.0525 | 7.814541 | 6.559476 | 0.2379589 | 1.047202 | 0.2078628
89.4757 | 8.0615 | 7.80861 | 6.555023 | 0.2528898 | 1.046025 | 0.2075628
89.4857 | 8.1018 | 7.802635 | 6.550521 | 0.299165 | 1.044851 | 0.2072635
89.4957 | 8.0655 | 7.796615 | 6.545971 | 0.2688853 | 1.043679 | 0.2069649
89.5057 | 8.0929 | 7.790549 | 6.541373 | 0.302351 | 1.042509 | 0.206667
89.5157 | 8.0816 | 7.784438 | 6.536726 | 0.2971624 | 1.041341 | 0.2063698
89.5257 | 8.0616 | 7.778281 | 6.532032 | 0.2833188 | 1.040176 | 0.2060734
89.5357 | 8.0867 | 7.772079 | 6.527288 | 0.3146214 | 1.039013 | 0.2057776
89.5457 | 8.1172 | 7.765831 | 6.522495 | 0.3513693 | 1.037853 | 0.2054826
89.5557 | 8.097 | 7.759536 | 6.517654 | 0.337464 | 1.036694 | 0.2051882
89.5657 | 8.1314 | 7.753195 | 6.512763 | 0.3782046 | 1.035538 | 0.2048945
89.5757 | 8.0895 | 7.746809 | 6.507823 | 0.3426914 | 1.034384 | 0.2046016
89.5857 | 8.1127 | 7.740375 | 6.502834 | 0.372325 | 1.033232 | 0.2043093
89.5957 | 8.1172 | 7.733894 | 6.497795 | 0.3833058 | 1.032082 | 0.2040177
89.6057 | 8.1096 | 7.727367 | 6.492706 | 0.3822332 | 1.030934 | 0.2037268
89.6157 | 8.1249 | 7.720792 | 6.487567 | 0.4041076 | 1.029789 | 0.2034366
89.6257 | 8.1065 | 7.714171 | 6.482378 | 0.3923294 | 1.028646 | 0.2031471
89.6357 | 8.1463 | 7.707501 | 6.477138 | 0.4387991 | 1.027504 | 0.2028583
89.6457 | 8.0987 | 7.700784 | 6.471849 | 0.3979162 | 1.026365 | 0.2025701
89.6557 | 8.0997 | 7.694019 | 6.466508 | 0.4056809 | 1.025228 | 0.2022826
89.6657 | 8.1287 | 7.687206 | 6.461117 | 0.4414937 | 1.024093 | 0.2019957
89.6757 | 8.1141 | 7.680345 | 6.455675 | 0.4337549 | 1.02296 | 0.2017096
89.6857 | 8.1173 | 7.673435 | 6.450182 | 0.4438649 | 1.021829 | 0.2014241
89.6957 | 8.1213 | 7.666477 | 6.444637 | 0.4548227 | 1.020701 | 0.2011392
89.7057 | 8.1237 | 7.659471 | 6.439042 | 0.4642295 | 1.019574 | 0.200855
89.7157 | 8.1071 | 7.652415 | 6.433394 | 0.4546853 | 1.018449 | 0.2005715
89.7257 | 8.1232 | 7.64531 | 6.427695 | 0.4778905 | 1.017326 | 0.2002886
89.7357 | 8.1259 | 7.638156 | 6.421944 | 0.4877445 | 1.016205 | 0.2000064
89.7457 | 8.1342 | 7.630952 | 6.416141 | 0.503248 | 1.015087 | 0.1997248
89.7557 | 8.1399 | 7.623699 | 6.410285 | 0.5162013 | 1.01397 | 0.1994438
89.7657 | 8.1426 | 7.616395 | 6.404377 | 0.5262049 | 1.012854 | 0.1991635
89.7757 | 8.1375 | 7.609042 | 6.398417 | 0.5284578 | 1.011741 | 0.1988838
89.7857 | 8.1484 | 7.601639 | 6.392404 | 0.5467613 | 1.01063 | 0.1986048
89.7957 | 8.1556 | 7.594185 | 6.386338 | 0.5614148 | 1.009521 | 0.1983264
89.8057 | 8.1586 | 7.586681 | 6.380219 | 0.5719194 | 1.008413 | 0.1980486
89.8157 | 8.1709 | 7.579125 | 6.374046 | 0.5917745 | 1.007308 | 0.1977714
89.8257 | 8.1733 | 7.57152 | 6.36782 | 0.6017803 | 1.006204 | 0.1974949
89.8357 | 8.1696 | 7.563863 | 6.361541 | 0.6057373 | 1.005103 | 0.197219
89.8457 | 8.18 | 7.556154 | 6.355208 | 0.623846 | 1.004002 | 0.1969437
89.8556 | 8.195 | 7.548472 | 6.348885 | 0.6465277 | 1.002916 | 0.1966717
89.8656 | 8.1792 | 7.540661 | 6.342444 | 0.6385389 | 1.001819 | 0.1963976
89.8756 | 8.2118 | 7.532798 | 6.33595 | 0.6790017 | 1.000725 | 0.1961241
89.8856 | 8.1901 | 7.524883 | 6.3294 | 0.6652165 | 0.9996319 | 0.1958512
89.8956 | 8.2094 | 7.516917 | 6.322796 | 0.6924835 | 0.9985411 | 0.195579
89.9056 | 8.211 | 7.508897 | 6.316138 | 0.7021031 | 0.9974518 | 0.1953073
89.9156 | 8.2407 | 7.500825 | 6.309424 | 0.7398753 | 0.9963642 | 0.1950362
89.9256 | 8.2461 | 7.4927 | 6.302656 | 0.7534002 | 0.9952784 | 0.1947657
89.9356 | 8.2576 | 7.484522 | 6.295832 | 0.773078 | 0.9941945 | 0.1944958
89.9456 | 8.2622 | 7.476291 | 6.288952 | 0.7859089 | 0.9931122 | 0.1942265
89.9556 | 8.2878 | 7.468007 | 6.282017 | 0.8197935 | 0.9920314 | 0.1939577
89.9656 | 8.3096 | 7.459669 | 6.275027 | 0.8499313 | 0.9909525 | 0.1936896
89.9756 | 8.3347 | 7.451277 | 6.26798 | 0.8834228 | 0.9898754 | 0.193422
89.9856 | 8.3496 | 7.442832 | 6.260877 | 0.9067683 | 0.9887998 | 0.193155
89.9956 | 8.3611 | 7.434332 | 6.253718 | 0.926768 | 0.9877257 | 0.1928885