## Summary
Parameter | Mo2C_Pbcn_fixed
Sample | M7.csv
Method | GSAS-II
Phase name | Mo2C_Pbcn_fixed
COD / MP ID | manual
Formula | Mo8 C4
Space group
Space group # | 60
Crystal system | orthorhombic
a (Å) | 4.93733
b (Å) | 6.02923
c (Å) | 5.21884
α (°) | 90
β (°) | 90
γ (°) | 90
Volume (A^3) | 155.35603
da/a0 (%) | 3.854
db/b0 (%) | -0.778
dc/c0 (%) | -0.432
dV/V0 (%) | 2.601
Weight fraction (%) | 100
GSAS-II mass weight fraction (%) | 100
Weight fraction ± (%)
Weight fraction error source
Weight fraction propagated sigma (%)
Weight fraction systematic floor (%)
Weight fraction method | gsasii_mass_fraction
Integrated phase fraction (%)
Integrated - wt fraction (percentage points)
Integrated phase fraction method
Crystallite size (nm) | 1000
Crystallite size source | gsas_hap_size
Scale factor | 0.68928
Scale factor sigma | 0.0294278
Scale factor sigma (%) | 4.269
Scale factor sigma source | gsas_covariance
Scale * phase mass value | 562.1503
Legacy mass-weighted scale value | 562.1503
U (Caglioti) | 0.01489
V (Caglioti) | -0.01538
W (Caglioti) | 0.00566
X (Lorentzian) | 0
Y (Lorentzian) | 12.49882
η at strongest | 1
FWHM (°) | 13.2547
FWHM reference 2theta (deg) | 38.8644
FWHM reference hkl | [1, 2, 1]
N reflections | 22
Seeded by | gsas2
Zero shift (°) | -0.00155
Rwp (%) | 20.01
Rp (%) | 14.8
χ² | 4.573
GoF | 2.138

## Plot Data
2theta | Y_obs | Y_calc | Background | Residual | Mo2C_Pbcn_fixed | Mo2C_Pbcn_fixed peak 2θ | Mo2C_Pbcn_fixed [hkl]
10.0093 | 43.007 | 24.42305 | 23.95312 | 18.58395 | 0.4699299 | 34.325 | [021]
10.0193 | 42.9693 | 24.55667 | 24.08647 | 18.41263 | 0.4702033 | 34.338 | [002]
10.0293 | 42.9918 | 24.68971 | 24.21923 | 18.30209 | 0.4704768 | 36.362 | [200]
10.0393 | 42.9434 | 24.82215 | 24.3514 | 18.12125 | 0.4707506 | 38.997 | [121]
10.0493 | 42.9412 | 24.95402 | 24.48299 | 17.98718 | 0.4710247 | 39.009 | [102]
10.0593 | 42.9053 | 25.08529 | 24.61399 | 17.82001 | 0.471299 | 50.866 | [221]
10.0693 | 42.897 | 25.21599 | 24.74441 | 17.68101 | 0.4715736 | 50.876 | [202]
10.0793 | 42.9154 | 25.3461 | 24.87425 | 17.5693 | 0.4718485 | 61.465 | [040]
10.0893 | 42.8778 | 25.47563 | 25.00351 | 17.40217 | 0.4721236 | 61.491 | [023]
10.0993 | 42.8807 | 25.60459 | 25.13219 | 17.27611 | 0.472399 | 67.186 | [321]
10.1093 | 42.8366 | 25.73296 | 25.26029 | 17.10364 | 0.4726747 | 67.194 | [302]
10.1193 | 42.8612 | 25.86077 | 25.38782 | 17.00043 | 0.4729506 | 72.337 | [042]
10.1293 | 42.819 | 25.988 | 25.51477 | 16.831 | 0.4732268 | 72.369 | [004]
10.1393 | 42.8139 | 26.11465 | 25.64115 | 16.69925 | 0.4735033 | 73.562 | [240]
10.1493 | 42.8069 | 26.24074 | 25.76696 | 16.56616 | 0.47378 | 73.585 | [223]
10.1593 | 42.7912 | 26.36626 | 25.8922 | 16.42494 | 0.474057 | 75.242 | [142]
10.1693 | 42.7534 | 26.49121 | 26.01688 | 16.26219 | 0.4743343 | 75.273 | [104]
10.1793 | 42.7717 | 26.6156 | 26.14099 | 16.1561 | 0.4746119 | 77.224 | [400]
10.1893 | 42.7264 | 26.73942 | 26.26453 | 15.98698 | 0.4748897 | 83.759 | [242]
10.1993 | 42.7401 | 26.86268 | 26.38752 | 15.87742 | 0.4751678 | 83.79 | [204]
10.2093 | 42.7107 | 26.98538 | 26.50994 | 15.72532 | 0.4754461 | 87.307 | [421]
10.2193 | 42.7036 | 27.10752 | 26.6318 | 15.59608 | 0.4757247 | 87.314 | [402]
10.2293 | 42.7042 | 27.22911 | 26.7531 | 15.47509 | 0.4760036
10.2393 | 42.6868 | 27.35014 | 26.87385 | 15.33666 | 0.4762827
10.2493 | 42.693 | 27.47061 | 26.99405 | 15.22239 | 0.4765622
10.2593 | 42.6875 | 27.59053 | 27.11369 | 15.09697 | 0.4768419
10.2693 | 42.6504 | 27.7099 | 27.23278 | 14.9405 | 0.4771219
10.2792 | 42.6446 | 27.82753 | 27.35013 | 14.81707 | 0.4773993
10.2892 | 42.623 | 27.94581 | 27.46813 | 14.67719 | 0.4776798
10.2992 | 42.6446 | 28.06354 | 27.58558 | 14.58106 | 0.4779606
10.3092 | 42.6289 | 28.18073 | 27.70248 | 14.44817 | 0.4782417
10.3192 | 42.6088 | 28.29737 | 27.81884 | 14.31143 | 0.478523
10.3292 | 42.6215 | 28.41347 | 27.93466 | 14.20803 | 0.4788047
10.3392 | 42.59 | 28.52903 | 28.04994 | 14.06097 | 0.4790865
10.3492 | 42.5933 | 28.64405 | 28.16468 | 13.94925 | 0.4793687
10.3592 | 42.5985 | 28.75853 | 28.27888 | 13.83997 | 0.4796511
10.3692 | 42.5957 | 28.87248 | 28.39254 | 13.72322 | 0.4799338
10.3792 | 42.6077 | 28.98589 | 28.50567 | 13.62181 | 0.4802168
10.3892 | 42.5828 | 29.09877 | 28.61827 | 13.48403 | 0.4805001
10.3992 | 42.5568 | 29.21112 | 28.73034 | 13.34568 | 0.4807837
10.4092 | 42.5619 | 29.32294 | 28.84187 | 13.23896 | 0.4810675
10.4192 | 42.5342 | 29.43423 | 28.95288 | 13.09997 | 0.4813516
10.4292 | 42.57 | 29.54499 | 29.06336 | 13.02501 | 0.481636
10.4392 | 42.5205 | 29.65523 | 29.17331 | 12.86527 | 0.4819206
10.4492 | 42.5635 | 29.76495 | 29.28274 | 12.79855 | 0.4822055
10.4592 | 42.518 | 29.87414 | 29.39165 | 12.64386 | 0.4824908
10.4692 | 42.5323 | 29.98281 | 29.50003 | 12.54949 | 0.4827763
10.4792 | 42.4985 | 30.09096 | 29.6079 | 12.40754 | 0.4830621
10.4892 | 42.5271 | 30.1986 | 29.71525 | 12.3285 | 0.4833481
10.4992 | 42.5099 | 30.30571 | 29.82208 | 12.20419 | 0.4836345
10.5092 | 42.5079 | 30.41232 | 29.9284 | 12.09558 | 0.4839211
10.5192 | 42.4692 | 30.51841 | 30.0342 | 11.95079 | 0.484208
10.5292 | 42.4693 | 30.62399 | 30.13949 | 11.84531 | 0.4844951
10.5392 | 42.4449 | 30.72905 | 30.24427 | 11.71585 | 0.4847826
10.5492 | 42.4507 | 30.83361 | 30.34854 | 11.61709 | 0.4850704
10.5592 | 42.4327 | 30.93766 | 30.4523 | 11.49504 | 0.4853584
10.5692 | 42.4358 | 31.04121 | 30.55556 | 11.39459 | 0.4856467
10.5792 | 42.4126 | 31.14425 | 30.65831 | 11.26835 | 0.4859353
10.5892 | 42.4116 | 31.24679 | 30.76056 | 11.16481 | 0.4862242
10.5992 | 42.3742 | 31.34882 | 30.86231 | 11.02538 | 0.4865134
10.6092 | 42.4023 | 31.45036 | 30.96355 | 10.95194 | 0.4868028
10.6192 | 42.3827 | 31.55139 | 31.0643 | 10.83131 | 0.4870926
10.6292 | 42.3622 | 31.65193 | 31.16455 | 10.71027 | 0.4873826
10.6392 | 42.3353 | 31.75198 | 31.2643 | 10.58332 | 0.4876729
10.6492 | 42.3374 | 31.85153 | 31.36356 | 10.48587 | 0.4879635
10.6592 | 42.3184 | 31.95058 | 31.46233 | 10.36782 | 0.4882544
10.6692 | 42.3121 | 32.04915 | 31.5606 | 10.26295 | 0.4885456
10.6792 | 42.3079 | 32.14722 | 31.65839 | 10.16068 | 0.488837
10.6892 | 42.2787 | 32.24481 | 31.75568 | 10.03389 | 0.4891288
10.6992 | 42.2722 | 32.34191 | 31.85249 | 9.930293 | 0.4894208
10.7092 | 42.2494 | 32.43852 | 31.94881 | 9.81088 | 0.4897131
10.7192 | 42.2618 | 32.53465 | 32.04464 | 9.727152 | 0.4900058
10.7292 | 42.2523 | 32.63029 | 32.13999 | 9.622007 | 0.4902987
10.7392 | 42.2576 | 32.72546 | 32.23486 | 9.532143 | 0.4905919
10.7492 | 42.2103 | 32.82014 | 32.32925 | 9.39016 | 0.4908854
10.7592 | 42.2039 | 32.91434 | 32.42317 | 9.289555 | 0.4911791
10.7692 | 42.195 | 33.00807 | 32.5166 | 9.186928 | 0.4914732
10.7792 | 42.1824 | 33.10132 | 32.60956 | 9.081077 | 0.4917676
10.7892 | 42.1697 | 33.1941 | 32.70204 | 8.975601 | 0.4920622
10.7992 | 42.1672 | 33.2864 | 32.79405 | 8.880797 | 0.4923572
10.8092 | 42.1371 | 33.37823 | 32.88558 | 8.758866 | 0.4926524
10.8192 | 42.1457 | 33.4696 | 32.97665 | 8.676104 | 0.492948
10.8292 | 42.1222 | 33.56049 | 33.06724 | 8.561712 | 0.4932438
10.8392 | 42.1191 | 33.65091 | 33.15737 | 8.468188 | 0.4935399
10.8492 | 42.1061 | 33.74087 | 33.24703 | 8.36523 | 0.4938363
10.8591 | 42.0659 | 33.82947 | 33.33534 | 8.236429 | 0.4941301
10.8691 | 42.0509 | 33.91851 | 33.42408 | 8.132395 | 0.4944271
10.8791 | 42.0523 | 34.00708 | 33.51235 | 8.045223 | 0.4947244
10.8891 | 42.0403 | 34.09519 | 33.60017 | 7.945111 | 0.495022
10.8991 | 42.0104 | 34.18284 | 33.68752 | 7.82756 | 0.4953199
10.9091 | 42.0015 | 34.27003 | 33.77442 | 7.731466 | 0.4956181
10.9191 | 41.9918 | 34.35677 | 33.86085 | 7.635029 | 0.4959166
10.9291 | 41.9716 | 34.44305 | 33.94684 | 7.528547 | 0.4962154
10.9391 | 41.9515 | 34.52888 | 34.03237 | 7.422619 | 0.4965145
10.9491 | 41.9476 | 34.61426 | 34.11744 | 7.333344 | 0.4968139
10.9591 | 41.9401 | 34.69918 | 34.20207 | 7.24092 | 0.4971136
10.9691 | 41.9172 | 34.78365 | 34.28624 | 7.133547 | 0.4974136
10.9791 | 41.8841 | 34.86768 | 34.36996 | 7.016421 | 0.4977139
10.9891 | 41.8766 | 34.95126 | 34.45324 | 6.925343 | 0.4980144
10.9991 | 41.861 | 35.03439 | 34.53607 | 6.826612 | 0.4983154
11.0091 | 41.8419 | 35.11708 | 34.61846 | 6.724824 | 0.4986166
11.0191 | 41.8211 | 35.19932 | 34.7004 | 6.62178 | 0.4989181
11.0291 | 41.8183 | 35.28112 | 34.7819 | 6.537178 | 0.4992199
11.0391 | 41.8087 | 35.36248 | 34.86296 | 6.446217 | 0.499522
11.0491 | 41.7805 | 35.44341 | 34.94358 | 6.337094 | 0.4998244
11.0591 | 41.7783 | 35.52389 | 35.02376 | 6.25441 | 0.5001271
11.0691 | 41.7748 | 35.60394 | 35.10351 | 6.170863 | 0.5004301
11.0791 | 41.7462 | 35.68355 | 35.18282 | 6.062651 | 0.5007334
11.0891 | 41.7353 | 35.76273 | 35.26169 | 5.972573 | 0.501037
11.0991 | 41.7126 | 35.84147 | 35.34013 | 5.871127 | 0.501341
11.1091 | 41.7129 | 35.91979 | 35.41814 | 5.793113 | 0.5016452
11.1191 | 41.7069 | 35.99767 | 35.49572 | 5.70923 | 0.5019498
11.1291 | 41.6904 | 36.07513 | 35.57287 | 5.615275 | 0.5022546
11.1391 | 41.6752 | 36.15215 | 35.64959 | 5.523047 | 0.5025598
11.1491 | 41.6643 | 36.22875 | 35.72589 | 5.435546 | 0.5028652
11.1591 | 41.6416 | 36.30493 | 35.80176 | 5.33667 | 0.503171
11.1691 | 41.6314 | 36.38068 | 35.87721 | 5.250717 | 0.5034771
11.1791 | 41.6437 | 36.45601 | 35.95223 | 5.187687 | 0.5037835
11.1891 | 41.6289 | 36.53092 | 36.02683 | 5.097978 | 0.5040902
11.1991 | 41.6077 | 36.60541 | 36.10101 | 5.002289 | 0.5043972
11.2091 | 41.5935 | 36.67948 | 36.17478 | 4.914018 | 0.5047046
11.2191 | 41.5821 | 36.75314 | 36.24812 | 4.828965 | 0.5050122
11.2291 | 41.5716 | 36.82637 | 36.32105 | 4.745227 | 0.5053201
11.2391 | 41.5605 | 36.8992 | 36.39357 | 4.661304 | 0.5056284
11.2491 | 41.5551 | 36.9716 | 36.46567 | 4.583495 | 0.505937
11.2591 | 41.5344 | 37.0436 | 36.53736 | 4.490798 | 0.5062458
11.2691 | 41.5256 | 37.11519 | 36.60863 | 4.410412 | 0.5065551
11.2791 | 41.5166 | 37.18636 | 36.6795 | 4.330235 | 0.5068646
11.2891 | 41.5079 | 37.25713 | 36.74996 | 4.250767 | 0.5071744
11.2991 | 41.4862 | 37.32749 | 36.82001 | 4.158706 | 0.5074845
11.3091 | 41.4702 | 37.39745 | 36.88965 | 4.072751 | 0.507795
11.3191 | 41.4471 | 37.467 | 36.95889 | 3.980101 | 0.5081057
11.3291 | 41.4257 | 37.53615 | 37.02773 | 3.889554 | 0.5084168
11.3391 | 41.439 | 37.60489 | 37.09616 | 3.834109 | 0.5087282
11.3491 | 41.4329 | 37.67324 | 37.1642 | 3.759665 | 0.50904
11.3591 | 41.4152 | 37.74118 | 37.23183 | 3.674021 | 0.509352
11.3691 | 41.401 | 37.80873 | 37.29906 | 3.592275 | 0.5096644
11.3791 | 41.3841 | 37.87587 | 37.3659 | 3.508227 | 0.5099771
11.3891 | 41.3663 | 37.94263 | 37.43234 | 3.423674 | 0.51029
11.3991 | 41.3485 | 38.00898 | 37.49838 | 3.339516 | 0.5106033
11.4091 | 41.3468 | 38.07495 | 37.56403 | 3.271852 | 0.510917
11.4191 | 41.3395 | 38.14052 | 37.62929 | 3.19898 | 0.5112309
11.4291 | 41.3362 | 38.2057 | 37.69416 | 3.1305 | 0.5115452
11.4391 | 41.3014 | 38.27049 | 37.75863 | 3.030909 | 0.5118598
11.449 | 41.296 | 38.33425 | 37.82208 | 2.961749 | 0.5121715
11.459 | 41.2994 | 38.39827 | 37.88578 | 2.90113 | 0.5124868
11.469 | 41.2817 | 38.4619 | 37.9491 | 2.819798 | 0.5128023
11.479 | 41.2656 | 38.52515 | 38.01203 | 2.740451 | 0.5131182
11.489 | 41.2666 | 38.58801 | 38.07458 | 2.678588 | 0.5134344
11.499 | 41.2474 | 38.65049 | 38.13674 | 2.596907 | 0.5137509
11.509 | 41.2447 | 38.71259 | 38.19852 | 2.532108 | 0.5140678
11.519 | 41.2289 | 38.77431 | 38.25993 | 2.454589 | 0.514385
11.529 | 41.2361 | 38.83565 | 38.32095 | 2.400449 | 0.5147025
11.539 | 41.2097 | 38.89661 | 38.38159 | 2.313087 | 0.5150203
11.549 | 41.2054 | 38.9572 | 38.44186 | 2.248202 | 0.5153384
11.559 | 41.1948 | 39.01741 | 38.50175 | 2.177393 | 0.5156569
11.569 | 41.2 | 39.07724 | 38.56127 | 2.122757 | 0.5159757
11.579 | 41.1896 | 39.1367 | 38.62041 | 2.052895 | 0.5162949
11.589 | 41.1903 | 39.19579 | 38.67918 | 1.994505 | 0.5166143
11.599 | 41.1772 | 39.25451 | 38.73758 | 1.922686 | 0.5169341
11.609 | 41.1618 | 39.31286 | 38.79561 | 1.848936 | 0.5172542
11.619 | 41.1594 | 39.37085 | 38.85327 | 1.788555 | 0.5175747
11.629 | 41.1521 | 39.42846 | 38.91056 | 1.723641 | 0.5178954
11.639 | 41.1531 | 39.48571 | 38.96749 | 1.667393 | 0.5182166
11.649 | 41.1324 | 39.54259 | 39.02405 | 1.589811 | 0.518538
11.659 | 41.1291 | 39.59911 | 39.08025 | 1.529992 | 0.5188598
11.669 | 41.108 | 39.65526 | 39.13608 | 1.452736 | 0.5191819
11.679 | 41.0947 | 39.71106 | 39.19155 | 1.383641 | 0.5195043
11.689 | 41.1049 | 39.76649 | 39.24667 | 1.338407 | 0.5198271
11.699 | 41.0926 | 39.82157 | 39.30142 | 1.271032 | 0.5201502
11.709 | 41.0896 | 39.87629 | 39.35581 | 1.213315 | 0.5204736
11.719 | 41.0683 | 39.93065 | 39.40985 | 1.137655 | 0.5207974
11.729 | 41.0598 | 39.98465 | 39.46353 | 1.07515 | 0.5211215
11.739 | 41.0515 | 40.0383 | 39.51685 | 1.013201 | 0.5214459
11.749 | 41.0388 | 40.0916 | 39.56982 | 0.9472046 | 0.5217707
11.759 | 41.0192 | 40.14454 | 39.62244 | 0.8746609 | 0.5220958
11.769 | 41.0069 | 40.19713 | 39.67471 | 0.8097685 | 0.5224213
11.779 | 40.9897 | 40.24937 | 39.72663 | 0.7403262 | 0.5227471
11.789 | 40.9642 | 40.30127 | 39.77819 | 0.6629329 | 0.5230732
11.799 | 40.9485 | 40.35281 | 39.82941 | 0.5956875 | 0.5233996
11.809 | 40.9453 | 40.40401 | 39.88028 | 0.5412889 | 0.5237265
11.819 | 40.9353 | 40.45486 | 39.93081 | 0.4804359 | 0.5240536
11.829 | 40.925 | 40.50537 | 39.98099 | 0.4196275 | 0.5243811
11.839 | 40.9107 | 40.55554 | 40.03083 | 0.3551624 | 0.5247089
11.849 | 40.9 | 40.60536 | 40.08032 | 0.2946397 | 0.5250371
11.859 | 40.8815 | 40.65484 | 40.12948 | 0.2266582 | 0.5253655
11.869 | 40.8565 | 40.70398 | 40.17829 | 0.1525168 | 0.5256944
11.879 | 40.8537 | 40.75279 | 40.22676 | 0.1009143 | 0.5260236
11.889 | 40.8256 | 40.80125 | 40.2749 | 0.0243498 | 0.5263531
11.899 | 40.7995 | 40.84938 | 40.32269 | -0.04987797 | 0.526683
11.909 | 40.8117 | 40.89717 | 40.37016 | -0.08546999 | 0.5270132
11.919 | 40.7913 | 40.94463 | 40.41728 | -0.1533274 | 0.5273438
11.929 | 40.7933 | 40.99175 | 40.46408 | -0.1984513 | 0.5276747
11.939 | 40.7699 | 41.03854 | 40.51054 | -0.2686428 | 0.5280059
11.949 | 40.7787 | 41.085 | 40.55667 | -0.306303 | 0.5283375
11.959 | 40.7564 | 41.13113 | 40.60246 | -0.3747328 | 0.5286695
11.969 | 40.7517 | 41.17693 | 40.64793 | -0.4252336 | 0.5290018
11.979 | 40.7343 | 41.22241 | 40.69307 | -0.4881062 | 0.5293344
11.989 | 40.7289 | 41.26755 | 40.73788 | -0.5386517 | 0.5296674
11.999 | 40.7256 | 41.31237 | 40.78237 | -0.5867714 | 0.5300007
12.009 | 40.7024 | 41.35687 | 40.82653 | -0.6544661 | 0.5303344
12.019 | 40.7101 | 41.40104 | 40.87037 | -0.6909371 | 0.5306684
12.0289 | 40.6809 | 41.44445 | 40.91345 | -0.7635484 | 0.5309995
12.0389 | 40.6829 | 41.48798 | 40.95664 | -0.8050781 | 0.5313342
12.0489 | 40.6799 | 41.53119 | 40.99952 | -0.8512872 | 0.5316693
12.0589 | 40.6654 | 41.57408 | 41.04207 | -0.9086767 | 0.5320047
12.0689 | 40.6786 | 41.61665 | 41.08431 | -0.9380477 | 0.5323405
12.0789 | 40.6798 | 41.6589 | 41.12622 | -0.9791013 | 0.5326766
12.0889 | 40.6618 | 41.70084 | 41.16783 | -1.039038 | 0.5330132
12.0989 | 40.6502 | 41.74246 | 41.20911 | -1.09226 | 0.53335
12.1089 | 40.6468 | 41.78377 | 41.25008 | -1.136968 | 0.5336872
12.1189 | 40.6377 | 41.82476 | 41.29074 | -1.187062 | 0.5340248
12.1289 | 40.6177 | 41.86544 | 41.33108 | -1.247744 | 0.5343627
12.1389 | 40.6118 | 41.90581 | 41.37111 | -1.294015 | 0.5347009
12.1489 | 40.6059 | 41.94588 | 41.41084 | -1.339975 | 0.5350395
12.1589 | 40.6106 | 41.98563 | 41.45025 | -1.375027 | 0.5353785
12.1689 | 40.6073 | 42.02507 | 41.48935 | -1.41777 | 0.5357179
12.1789 | 40.596 | 42.06421 | 41.52815 | -1.468207 | 0.5360576
12.1889 | 40.5957 | 42.10304 | 41.56664 | -1.507337 | 0.5363976
12.1989 | 40.5986 | 42.14156 | 41.60482 | -1.542962 | 0.536738
12.2089 | 40.5969 | 42.17978 | 41.64271 | -1.582884 | 0.5370788
12.2189 | 40.5914 | 42.2177 | 41.68028 | -1.626302 | 0.5374199
12.2289 | 40.5735 | 42.25532 | 41.71756 | -1.681819 | 0.5377614
12.2389 | 40.5558 | 42.29263 | 41.75453 | -1.736834 | 0.5381033
12.2489 | 40.5682 | 42.32965 | 41.7912 | -1.76145 | 0.5384455
12.2589 | 40.5675 | 42.36637 | 41.82758 | -1.798867 | 0.5387881
12.2689 | 40.5675 | 42.40279 | 41.86365 | -1.835286 | 0.539131
12.2789 | 40.5581 | 42.43891 | 41.89943 | -1.880808 | 0.5394743
12.2889 | 40.5546 | 42.47473 | 41.93492 | -1.920134 | 0.539818
12.2989 | 40.5503 | 42.51027 | 41.9701 | -1.959966 | 0.540162
12.3089 | 40.5521 | 42.5455 | 42.005 | -1.993403 | 0.5405064
12.3189 | 40.5439 | 42.58045 | 42.0396 | -2.036548 | 0.5408512
12.3289 | 40.561 | 42.6151 | 42.0739 | -2.0541 | 0.5411963
12.3389 | 40.5566 | 42.64946 | 42.10792 | -2.092862 | 0.5415418
12.3489 | 40.5254 | 42.68353 | 42.14165 | -2.158134 | 0.5418877
12.3589 | 40.5295 | 42.71732 | 42.17508 | -2.187817 | 0.5422339
12.3689 | 40.5228 | 42.75081 | 42.20823 | -2.228013 | 0.5425805
12.3789 | 40.5255 | 42.78402 | 42.24109 | -2.258521 | 0.5429275
12.3889 | 40.512 | 42.81694 | 42.27367 | -2.304943 | 0.5432748
12.3989 | 40.508 | 42.84958 | 42.30596 | -2.34158 | 0.5436225
12.4089 | 40.5012 | 42.88193 | 42.33796 | -2.380734 | 0.5439706
12.4189 | 40.5035 | 42.914 | 42.36969 | -2.410504 | 0.544319
12.4289 | 40.4974 | 42.94579 | 42.40112 | -2.448392 | 0.5446679
12.4389 | 40.4981 | 42.9773 | 42.43228 | -2.4792 | 0.5450171
12.4489 | 40.4856 | 43.00853 | 42.46316 | -2.522927 | 0.5453666
12.4589 | 40.4662 | 43.03947 | 42.49376 | -2.573275 | 0.5457166
12.4689 | 40.4612 | 43.07014 | 42.52408 | -2.608945 | 0.5460669
12.4789 | 40.4522 | 43.10054 | 42.55412 | -2.648337 | 0.5464176
12.4889 | 40.4264 | 43.13065 | 42.58388 | -2.704254 | 0.5467686
12.4989 | 40.4288 | 43.16049 | 42.61337 | -2.731695 | 0.5471201
12.5089 | 40.4268 | 43.19006 | 42.64259 | -2.763261 | 0.5474719
12.5189 | 40.4151 | 43.21935 | 42.67153 | -2.804255 | 0.5478241
12.5289 | 40.4113 | 43.24838 | 42.7002 | -2.837076 | 0.5481766
12.5389 | 40.4038 | 43.27713 | 42.7286 | -2.873325 | 0.5485296
12.5489 | 40.3864 | 43.3056 | 42.75672 | -2.919204 | 0.5488829
12.5589 | 40.3625 | 43.33381 | 42.78458 | -2.971313 | 0.5492366
12.5689 | 40.3619 | 43.36175 | 42.81216 | -2.999854 | 0.5495907
12.5789 | 40.3413 | 43.38943 | 42.83948 | -3.048127 | 0.5499451
12.5889 | 40.3224 | 43.41683 | 42.86653 | -3.094433 | 0.5503
12.5989 | 40.3338 | 43.44397 | 42.89332 | -3.110173 | 0.5506552
12.6089 | 40.3135 | 43.47085 | 42.91984 | -3.157349 | 0.5510109
12.6188 | 40.2992 | 43.4972 | 42.94583 | -3.197996 | 0.5513632
12.6288 | 40.3005 | 43.52355 | 42.97183 | -3.223047 | 0.5517196
12.6388 | 40.2792 | 43.54964 | 42.99756 | -3.270435 | 0.5520764
12.6488 | 40.2863 | 43.57546 | 43.02303 | -3.289163 | 0.5524335
12.6588 | 40.2684 | 43.60103 | 43.04824 | -3.332631 | 0.552791
12.6688 | 40.2537 | 43.62634 | 43.07319 | -3.372639 | 0.553149
12.6788 | 40.2502 | 43.65139 | 43.09788 | -3.401188 | 0.5535073
12.6888 | 40.2273 | 43.67618 | 43.12231 | -3.44888 | 0.5538659
12.6988 | 40.2199 | 43.70072 | 43.14649 | -3.480816 | 0.554225
12.7088 | 40.2081 | 43.725 | 43.17041 | -3.516895 | 0.5545844
12.7188 | 40.2024 | 43.74902 | 43.19408 | -3.54662 | 0.5549443
12.7288 | 40.2051 | 43.77279 | 43.21749 | -3.567691 | 0.5553045
12.7388 | 40.1818 | 43.79631 | 43.24064 | -3.614509 | 0.5556652
12.7488 | 40.1846 | 43.81958 | 43.26355 | -3.634975 | 0.5560262
12.7588 | 40.1789 | 43.84259 | 43.2862 | -3.66369 | 0.5563876
12.7688 | 40.1769 | 43.86535 | 43.30861 | -3.688455 | 0.5567494
12.7788 | 40.1557 | 43.88787 | 43.33076 | -3.73217 | 0.5571115
12.7888 | 40.1516 | 43.91014 | 43.35266 | -3.758537 | 0.5574741
12.7988 | 40.1147 | 43.93216 | 43.37432 | -3.817456 | 0.5578371
12.8088 | 40.1418 | 43.95393 | 43.39573 | -3.812128 | 0.5582005
12.8188 | 40.124 | 43.97545 | 43.41689 | -3.851454 | 0.5585642
12.8288 | 40.1166 | 43.99674 | 43.43781 | -3.880136 | 0.5589284
12.8388 | 40.108 | 44.01777 | 43.45848 | -3.909774 | 0.559293
12.8488 | 40.1123 | 44.03857 | 43.47891 | -3.926268 | 0.5596579
12.8588 | 40.0861 | 44.05912 | 43.4991 | -3.97302 | 0.5600232
12.8688 | 40.0793 | 44.07943 | 43.51904 | -4.000131 | 0.560389
12.8788 | 40.085 | 44.0995 | 43.53875 | -4.014501 | 0.5607551
12.8888 | 40.0781 | 44.11933 | 43.55821 | -4.041231 | 0.5611217
12.8988 | 40.0705 | 44.13892 | 43.57743 | -4.068423 | 0.5614886
12.9088 | 40.0535 | 44.15828 | 43.59642 | -4.104776 | 0.561856
12.9188 | 40.0512 | 44.17739 | 43.61517 | -4.126193 | 0.5622237
12.9288 | 40.0402 | 44.19627 | 43.63368 | -4.156074 | 0.5625918
12.9388 | 40.0243 | 44.21492 | 43.65196 | -4.190619 | 0.5629604
12.9488 | 40.0178 | 44.23333 | 43.67 | -4.215529 | 0.5633293
12.9588 | 40.0052 | 44.25151 | 43.68781 | -4.246306 | 0.5636987
12.9688 | 39.9905 | 44.26945 | 43.70538 | -4.278951 | 0.5640684
12.9788 | 39.9823 | 44.28716 | 43.72272 | -4.304863 | 0.5644386
12.9888 | 39.988 | 44.30464 | 43.73984 | -4.316644 | 0.5648091
12.9988 | 39.9797 | 44.3219 | 43.75672 | -4.342196 | 0.5651801
13.0088 | 39.9681 | 44.33892 | 43.77337 | -4.370817 | 0.5655515
13.0188 | 39.9632 | 44.35571 | 43.78979 | -4.392511 | 0.5659233
13.0288 | 39.9469 | 44.37228 | 43.80598 | -4.425376 | 0.5662954
13.0388 | 39.9334 | 44.38862 | 43.82195 | -4.455215 | 0.566668
13.0488 | 39.9229 | 44.40473 | 43.83769 | -4.481828 | 0.567041
13.0588 | 39.9168 | 44.42062 | 43.8532 | -4.503816 | 0.5674145
13.0688 | 39.8863 | 44.43628 | 43.86849 | -4.549979 | 0.5677883
13.0788 | 39.893 | 44.45172 | 43.88356 | -4.558719 | 0.5681626
13.0888 | 39.8952 | 44.46694 | 43.8984 | -4.571736 | 0.5685372
13.0988 | 39.8865 | 44.48193 | 43.91302 | -4.595432 | 0.5689122
13.1088 | 39.8721 | 44.49671 | 43.92742 | -4.624606 | 0.5692877
13.1188 | 39.8694 | 44.51126 | 43.9416 | -4.641861 | 0.5696636
13.1288 | 39.8733 | 44.5256 | 43.95556 | -4.652296 | 0.5700399
13.1388 | 39.8724 | 44.53971 | 43.9693 | -4.667312 | 0.5704166
13.1488 | 39.8721 | 44.55361 | 43.98282 | -4.681511 | 0.5707937
13.1588 | 39.8564 | 44.56729 | 43.99612 | -4.710893 | 0.5711713
13.1688 | 39.8541 | 44.58076 | 44.00921 | -4.726659 | 0.5715492
13.1788 | 39.8522 | 44.59401 | 44.02208 | -4.74181 | 0.5719276
13.1888 | 39.8276 | 44.60705 | 44.03474 | -4.779446 | 0.5723064
13.1987 | 39.8461 | 44.61974 | 44.04706 | -4.773641 | 0.5726818
13.2087 | 39.8302 | 44.63235 | 44.05929 | -4.802153 | 0.5730615
13.2187 | 39.8435 | 44.64475 | 44.07131 | -4.801253 | 0.5734415
13.2287 | 39.8322 | 44.65694 | 44.08312 | -4.824742 | 0.573822
13.2387 | 39.8233 | 44.66892 | 44.09472 | -4.845621 | 0.5742029
13.2487 | 39.8409 | 44.68069 | 44.10611 | -4.839789 | 0.5745842
13.2587 | 39.8206 | 44.69225 | 44.11728 | -4.871649 | 0.5749659
13.2687 | 39.8191 | 44.7036 | 44.12825 | -4.884501 | 0.5753481
13.2787 | 39.8259 | 44.71475 | 44.13902 | -4.888846 | 0.5757307
13.2887 | 39.8171 | 44.72568 | 44.14957 | -4.908584 | 0.5761137
13.2987 | 39.8098 | 44.73642 | 44.15992 | -4.926617 | 0.5764971
13.3087 | 39.8023 | 44.74694 | 44.17006 | -4.944645 | 0.5768809
13.3187 | 39.8071 | 44.75727 | 44.18 | -4.950169 | 0.5772652
13.3287 | 39.8137 | 44.76739 | 44.18974 | -4.953689 | 0.5776499
13.3387 | 39.8024 | 44.77731 | 44.19927 | -4.974907 | 0.5780351
13.3487 | 39.765 | 44.78702 | 44.2086 | -5.022024 | 0.5784206
13.3587 | 39.7922 | 44.79654 | 44.21773 | -5.004339 | 0.5788067
13.3687 | 39.7643 | 44.80585 | 44.22666 | -5.041555 | 0.5791931
13.3787 | 39.7671 | 44.81497 | 44.23539 | -5.047871 | 0.5795799
13.3887 | 39.7785 | 44.82389 | 44.24392 | -5.045388 | 0.5799672
13.3987 | 39.7728 | 44.83261 | 44.25225 | -5.059807 | 0.5803549
13.4087 | 39.7607 | 44.84113 | 44.26039 | -5.08043 | 0.5807431
13.4187 | 39.7512 | 44.84946 | 44.26832 | -5.098256 | 0.5811317
13.4287 | 39.7556 | 44.85759 | 44.27607 | -5.101987 | 0.5815206
13.4387 | 39.7414 | 44.86552 | 44.28361 | -5.124123 | 0.5819101
13.4487 | 39.7521 | 44.87326 | 44.29096 | -5.121164 | 0.5823
13.4587 | 39.7155 | 44.88081 | 44.29812 | -5.165313 | 0.5826904
13.4687 | 39.7113 | 44.88817 | 44.30509 | -5.176869 | 0.5830811
13.4787 | 39.707 | 44.89533 | 44.31186 | -5.188334 | 0.5834723
13.4887 | 39.7191 | 44.90231 | 44.31844 | -5.183207 | 0.5838639
13.4987 | 39.7202 | 44.90909 | 44.32483 | -5.18889 | 0.584256
13.5087 | 39.7296 | 44.91568 | 44.33104 | -5.186084 | 0.5846485
13.5187 | 39.6983 | 44.92209 | 44.33705 | -5.223789 | 0.5850415
13.5287 | 39.7074 | 44.92831 | 44.34287 | -5.220906 | 0.5854349
13.5387 | 39.7204 | 44.93434 | 44.34851 | -5.213936 | 0.5858287
13.5487 | 39.6966 | 44.94018 | 44.35396 | -5.24358 | 0.586223
13.5587 | 39.676 | 44.94584 | 44.35922 | -5.269837 | 0.5866177
13.5687 | 39.6593 | 44.95131 | 44.3643 | -5.29201 | 0.5870129
13.5787 | 39.6626 | 44.9566 | 44.36919 | -5.293998 | 0.5874085
13.5887 | 39.6588 | 44.9617 | 44.3739 | -5.302903 | 0.5878045
13.5987 | 39.658 | 44.96663 | 44.37842 | -5.308625 | 0.588201
13.6087 | 39.6639 | 44.97137 | 44.38277 | -5.307465 | 0.588598
13.6187 | 39.6428 | 44.97592 | 44.38693 | -5.333124 | 0.5889954
13.6287 | 39.6446 | 44.9803 | 44.39091 | -5.335702 | 0.5893932
13.6387 | 39.6346 | 44.9845 | 44.39471 | -5.3499 | 0.5897915
13.6487 | 39.6332 | 44.98852 | 44.39833 | -5.35532 | 0.5901903
13.6587 | 39.6254 | 44.99236 | 44.40177 | -5.36696 | 0.5905895
13.6687 | 39.6164 | 44.99602 | 44.40503 | -5.379623 | 0.5909891
13.6787 | 39.596 | 44.99951 | 44.40812 | -5.403509 | 0.5913892
13.6887 | 39.5755 | 45.00282 | 44.41103 | -5.427319 | 0.5917897
13.6987 | 39.5778 | 45.00595 | 44.41376 | -5.428153 | 0.5921907
13.7087 | 39.5777 | 45.00891 | 44.41632 | -5.431212 | 0.5925922
13.7187 | 39.5643 | 45.0117 | 44.4187 | -5.447397 | 0.5929941
13.7287 | 39.5374 | 45.01431 | 44.42091 | -5.476909 | 0.5933965
13.7387 | 39.5493 | 45.01675 | 44.42295 | -5.467448 | 0.5937993
13.7487 | 39.5398 | 45.01901 | 44.42481 | -5.479215 | 0.5942025
13.7587 | 39.5292 | 45.02111 | 44.4265 | -5.491911 | 0.5946063
13.7687 | 39.5234 | 45.02304 | 44.42803 | -5.499636 | 0.5950105
13.7787 | 39.512 | 45.02479 | 44.42938 | -5.512791 | 0.5954151
13.7886 | 39.514 | 45.02636 | 44.43055 | -5.512362 | 0.5958162
13.7986 | 39.5014 | 45.02778 | 44.43156 | -5.526381 | 0.5962217
13.8086 | 39.4532 | 45.02903 | 44.4324 | -5.575833 | 0.5966277
13.8186 | 39.4746 | 45.03012 | 44.43308 | -5.555517 | 0.5970342
13.8286 | 39.4667 | 45.03103 | 44.43359 | -5.564335 | 0.5974412
13.8386 | 39.4476 | 45.03179 | 44.43394 | -5.584187 | 0.5978486
13.8486 | 39.4492 | 45.03237 | 44.43412 | -5.583174 | 0.5982565
13.8586 | 39.4447 | 45.0328 | 44.43413 | -5.588097 | 0.5986648
13.8686 | 39.4226 | 45.03306 | 44.43398 | -5.610456 | 0.5990736
13.8786 | 39.4368 | 45.03315 | 44.43367 | -5.596352 | 0.5994829
13.8886 | 39.4284 | 45.03309 | 44.43319 | -5.604686 | 0.5998926
13.8986 | 39.3972 | 45.03286 | 44.43255 | -5.635658 | 0.6003028
13.9086 | 39.3871 | 45.03247 | 44.43176 | -5.645369 | 0.6007135
13.9186 | 39.4051 | 45.03192 | 44.4308 | -5.62682 | 0.6011247
13.9286 | 39.3816 | 45.03121 | 44.42968 | -5.649611 | 0.6015363
13.9386 | 39.3726 | 45.03034 | 44.4284 | -5.657744 | 0.6019484
13.9486 | 39.375 | 45.02932 | 44.42696 | -5.654318 | 0.6023609
13.9586 | 39.362 | 45.02813 | 44.42536 | -5.666135 | 0.6027739
13.9686 | 39.3672 | 45.02679 | 44.42361 | -5.659594 | 0.6031874
13.9786 | 39.3401 | 45.0253 | 44.4217 | -5.685198 | 0.6036015
13.9886 | 39.336 | 45.02365 | 44.41963 | -5.687646 | 0.6040159
13.9986 | 39.346 | 45.02184 | 44.41741 | -5.675838 | 0.6044309
14.0086 | 39.3257 | 45.01988 | 44.41503 | -5.694177 | 0.6048462
14.0186 | 39.3003 | 45.01776 | 44.4125 | -5.717462 | 0.6052621
14.0286 | 39.2978 | 45.01549 | 44.40982 | -5.717694 | 0.6056785
14.0386 | 39.3019 | 45.01307 | 44.40698 | -5.711174 | 0.6060953
14.0486 | 39.3134 | 45.0105 | 44.40399 | -5.697102 | 0.6065126
14.0586 | 39.2949 | 45.00778 | 44.40085 | -5.71288 | 0.6069304
14.0686 | 39.2818 | 45.00491 | 44.39756 | -5.723107 | 0.6073487
14.0786 | 39.2906 | 45.00188 | 44.39412 | -5.711284 | 0.6077675
14.0886 | 39.2692 | 44.99871 | 44.39053 | -5.729512 | 0.6081867
14.0986 | 39.2793 | 44.99539 | 44.38679 | -5.716092 | 0.6086064
14.1086 | 39.2591 | 44.99192 | 44.3829 | -5.732824 | 0.6090266
14.1186 | 39.2549 | 44.98831 | 44.37886 | -5.733409 | 0.6094474
14.1286 | 39.2404 | 44.98455 | 44.37468 | -5.744148 | 0.6098685
14.1386 | 39.2562 | 44.98064 | 44.37035 | -5.72444 | 0.6102902
14.1486 | 39.2311 | 44.97659 | 44.36588 | -5.745488 | 0.6107123
14.1586 | 39.2318 | 44.97239 | 44.36126 | -5.740591 | 0.611135
14.1686 | 39.2283 | 44.96805 | 44.35649 | -5.73975 | 0.6115581
14.1786 | 39.2401 | 44.96357 | 44.35158 | -5.723466 | 0.6119817
14.1886 | 39.2375 | 44.95894 | 44.34653 | -5.721439 | 0.6124059
14.1986 | 39.2215 | 44.95417 | 44.34134 | -5.73267 | 0.6128305
14.2086 | 39.2322 | 44.94926 | 44.336 | -5.71706 | 0.6132555
14.2186 | 39.2195 | 44.94421 | 44.33053 | -5.724709 | 0.6136811
14.2286 | 39.1919 | 44.93902 | 44.32491 | -5.747118 | 0.6141072
14.2386 | 39.194 | 44.93369 | 44.31915 | -5.739687 | 0.6145338
14.2486 | 39.1979 | 44.92822 | 44.31326 | -5.730318 | 0.6149609
14.2586 | 39.1852 | 44.92261 | 44.30722 | -5.73741 | 0.6153884
14.2686 | 39.1665 | 44.91686 | 44.30105 | -5.750365 | 0.6158165
14.2786 | 39.161 | 44.91098 | 44.29474 | -5.749982 | 0.6162450857
14.2886 | 39.1534 | 44.90496 | 44.28829 | -5.751563 | 0.6166741
14.2986 | 39.1639 | 44.89881 | 44.2817 | -5.734908 | 0.6171037
14.3086 | 39.1499 | 44.89252 | 44.27498 | -5.742618 | 0.6175338
14.3186 | 39.1628 | 44.88609 | 44.26813 | -5.723294 | 0.6179643
14.3286 | 39.139 | 44.87954 | 44.26114 | -5.740535 | 0.6183954
14.3386 | 39.1192 | 44.87284 | 44.25402 | -5.753643 | 0.618827
14.3486 | 39.113 | 44.86602 | 44.24676 | -5.753019 | 0.6192591
14.3586 | 39.1158 | 44.85906 | 44.23937 | -5.743262 | 0.6196916
14.3685 | 39.0961 | 44.85204 | 44.23192 | -5.755945 | 0.6201204
14.3785 | 39.0778 | 44.84483 | 44.22427 | -5.767027 | 0.620554
14.3885 | 39.0725 | 44.83748 | 44.21649 | -5.764978 | 0.620988
14.3985 | 39.063 | 44.83 | 44.20858 | -5.767 | 0.6214227
14.4085 | 39.0476 | 44.82239 | 44.20053 | -5.774793 | 0.6218578
14.4185 | 39.0406 | 44.81466 | 44.19236 | -5.774057 | 0.6222934
14.4285 | 39.0499 | 44.80679 | 44.18406 | -5.756892 | 0.6227295
14.4385 | 39.05 | 44.7988 | 44.17563 | -5.748801 | 0.6231661
14.4485 | 39.0277 | 44.79068 | 44.16708 | -5.762983 | 0.6236033
14.4585 | 39.0209 | 44.78244 | 44.1584 | -5.761538 | 0.624041
14.4685 | 39.0266 | 44.77407 | 44.14959 | -5.747468 | 0.6244791
14.4785 | 39.0125 | 44.76557 | 44.14065 | -5.753073 | 0.6249178
14.4885 | 38.9922 | 44.75695 | 44.1316 | -5.764753 | 0.625357
14.4985 | 38.9808 | 44.74821 | 44.12241 | -5.767409 | 0.6257968
14.5085 | 38.9726 | 44.73934 | 44.11311 | -5.766743 | 0.626237
14.5185 | 38.971 | 44.73035 | 44.10368 | -5.759353 | 0.6266777
14.5285 | 38.9664 | 44.72124 | 44.09412 | -5.754841 | 0.627119
14.5385 | 38.9477 | 44.71201 | 44.08445 | -5.764308 | 0.6275608
14.5485 | 38.9353 | 44.70265 | 44.07465 | -5.767353 | 0.6280032
14.5585 | 38.9337 | 44.69318 | 44.06473 | -5.759478 | 0.628446
14.5685 | 38.9337 | 44.68358 | 44.05469 | -5.749883 | 0.6288893
14.5785 | 38.9372 | 44.67387 | 44.04454 | -5.736669 | 0.6293332
14.5885 | 38.9471 | 44.66404 | 44.03426 | -5.716936 | 0.6297776
14.5985 | 38.8935 | 44.65409 | 44.02386 | -5.760585 | 0.6302226
14.6085 | 38.9211 | 44.64402 | 44.01335 | -5.722917 | 0.630668
14.6185 | 38.9008 | 44.63383 | 44.00272 | -5.733031 | 0.631114
14.6285 | 38.8942 | 44.62353 | 43.99197 | -5.729329 | 0.6315605
14.6385 | 38.8763 | 44.61311 | 43.9811 | -5.736811 | 0.6320076
14.6485 | 38.8783 | 44.60258 | 43.97012 | -5.724277 | 0.6324552
14.6585 | 38.8566 | 44.59193 | 43.95903 | -5.735329 | 0.6329033
14.6685 | 38.8416 | 44.58117 | 43.94781 | -5.739567 | 0.6333519
14.6785 | 38.8364 | 44.57029 | 43.93649 | -5.73389 | 0.6338011
14.6885 | 38.8373 | 44.5593 | 43.92505 | -5.722001 | 0.6342508
14.6985 | 38.8395 | 44.5482 | 43.9135 | -5.708699 | 0.634701
14.7085 | 38.8329 | 44.53698 | 43.90183 | -5.704085 | 0.6351518
14.7185 | 38.839 | 44.52566 | 43.89006 | -5.686659 | 0.6356031
14.7285 | 38.8184 | 44.51422 | 43.87817 | -5.695823 | 0.6360549
14.7385 | 38.8093 | 44.50268 | 43.86617 | -5.693376 | 0.6365073
14.7485 | 38.8074 | 44.49102 | 43.85406 | -5.683619 | 0.6369602
14.7585 | 38.7796 | 44.47925 | 43.84184 | -5.699653 | 0.6374137
14.7685 | 38.777 | 44.46738 | 43.82951 | -5.690378 | 0.6378677
14.7785 | 38.7652 | 44.45539 | 43.81707 | -5.690194 | 0.6383222
14.7885 | 38.7631 | 44.4433 | 43.80453 | -5.680203 | 0.6387773
14.7985 | 38.7542 | 44.43111 | 43.79187 | -5.676905 | 0.6392329
14.8085 | 38.7678 | 44.4188 | 43.77911 | -5.651 | 0.6396891
14.8185 | 38.7433 | 44.40639 | 43.76624 | -5.663089 | 0.6401458
14.8285 | 38.7319 | 44.39387 | 43.75327 | -5.661973 | 0.6406031
14.8385 | 38.7323 | 44.38125 | 43.74019 | -5.648951 | 0.6410609
14.8485 | 38.7362 | 44.36853 | 43.72701 | -5.632325 | 0.6415192
14.8585 | 38.7258 | 44.3557 | 43.71372 | -5.629895 | 0.6419782
14.8685 | 38.7121 | 44.34276 | 43.70032 | -5.630661 | 0.6424376
14.8785 | 38.6834 | 44.32972 | 43.68683 | -5.646325 | 0.6428976
14.8885 | 38.6723 | 44.31659 | 43.67323 | -5.644286 | 0.6433582
14.8985 | 38.6899 | 44.30334 | 43.65953 | -5.613445 | 0.6438193
14.9085 | 38.6807 | 44.29 | 43.64572 | -5.609303 | 0.6442809
14.9185 | 38.6776 | 44.27656 | 43.63182 | -5.598959 | 0.6447431
14.9285 | 38.6661 | 44.26302 | 43.61781 | -5.596916 | 0.6452059
14.9385 | 38.6619 | 44.24937 | 43.6037 | -5.587473 | 0.6456693
14.9485 | 38.6458 | 44.23563 | 43.5895 | -5.58983 | 0.6461331
14.9584 | 38.6494 | 44.22193 | 43.57533 | -5.572527 | 0.6465929
14.9684 | 38.6266 | 44.20799 | 43.56093 | -5.581388 | 0.6470579
14.9784 | 38.6278 | 44.19395 | 43.54643 | -5.566152 | 0.6475235
14.9884 | 38.5949 | 44.17982 | 43.53183 | -5.584918 | 0.6479896
14.9984 | 38.618 | 44.16559 | 43.51713 | -5.547587 | 0.6484563
15.0084 | 38.6104 | 44.15126 | 43.50234 | -5.54086 | 0.6489235
15.0184 | 38.6083 | 44.13684 | 43.48745 | -5.528537 | 0.6493914
15.0284 | 38.6033 | 44.12232 | 43.47246 | -5.519019 | 0.6498597
15.0384 | 38.6125 | 44.10771 | 43.45738 | -5.495206 | 0.6503286
15.0484 | 38.5943 | 44.093 | 43.4422 | -5.498699 | 0.6507981
15.0584 | 38.5734 | 44.0782 | 43.42693 | -5.504798 | 0.6512682
15.0684 | 38.5796 | 44.0633 | 43.41156 | -5.483704 | 0.6517388
15.0784 | 38.5772 | 44.04832 | 43.39611 | -5.471117 | 0.6522101
15.0884 | 38.5498 | 44.03324 | 43.38056 | -5.483437 | 0.6526819
15.0984 | 38.5282 | 44.01807 | 43.36491 | -5.489866 | 0.6531542
15.1084 | 38.546 | 44.0028 | 43.34918 | -5.456804 | 0.6536271
15.1184 | 38.5488 | 43.98745 | 43.33335 | -5.438651 | 0.6541006
15.1284 | 38.5478 | 43.97201 | 43.31743 | -5.424207 | 0.6545747
15.1384 | 38.5481 | 43.95647 | 43.30142 | -5.408374 | 0.6550493
15.1484 | 38.5599 | 43.94085 | 43.28533 | -5.380951 | 0.6555246
15.1584 | 38.5308 | 43.92514 | 43.26914 | -5.394339 | 0.6560004
15.1684 | 38.5337 | 43.90934 | 43.25286 | -5.375639 | 0.6564767
15.1784 | 38.5279 | 43.89345 | 43.2365 | -5.365551 | 0.6569537
15.1884 | 38.5167 | 43.87748 | 43.22004 | -5.360776 | 0.6574313
15.1984 | 38.4931 | 43.86141 | 43.2035 | -5.368313 | 0.6579094
15.2084 | 38.4889 | 43.84526 | 43.18688 | -5.356364 | 0.6583881
15.2184 | 38.4885 | 43.82903 | 43.17016 | -5.340529 | 0.6588674
15.2284 | 38.4975 | 43.81271 | 43.15336 | -5.315209 | 0.6593473
15.2384 | 38.4994 | 43.7963 | 43.13648 | -5.296903 | 0.6598277
15.2484 | 38.5004 | 43.77981 | 43.1195 | -5.279413 | 0.6603088
15.2584 | 38.4975 | 43.76324 | 43.10245 | -5.265739 | 0.6607904
15.2684 | 38.4951 | 43.74658 | 43.08531 | -5.251481 | 0.6612727
15.2784 | 38.477 | 43.72984 | 43.06808 | -5.25284 | 0.6617555
15.2884 | 38.4693 | 43.71302 | 43.05078 | -5.243717 | 0.6622389
15.2984 | 38.4597 | 43.69611 | 43.03339 | -5.236411 | 0.6627228
15.3084 | 38.4402 | 43.67912 | 43.01592 | -5.238923 | 0.6632075
15.3184 | 38.4417 | 43.66205 | 42.99836 | -5.220354 | 0.6636927
15.3284 | 38.4417 | 43.6449 | 42.98073 | -5.203204 | 0.6641784
15.3384 | 38.4253 | 43.62767 | 42.96301 | -5.202374 | 0.6646648
15.3484 | 38.4422 | 43.61036 | 42.94521 | -5.168163 | 0.6651518
15.3584 | 38.4164 | 43.59297 | 42.92733 | -5.176574 | 0.6656394
15.3684 | 38.4111 | 43.5755 | 42.90938 | -5.164405 | 0.6661275
15.3784 | 38.4124 | 43.55796 | 42.89134 | -5.145557 | 0.6666163
15.3884 | 38.4055 | 43.54033 | 42.87323 | -5.134832 | 0.6671056
15.3984 | 38.3952 | 43.52263 | 42.85503 | -5.127429 | 0.6675956
15.4084 | 38.3757 | 43.50485 | 42.83676 | -5.129148 | 0.6680862
15.4184 | 38.3537 | 43.48699 | 42.81841 | -5.133291 | 0.6685774
15.4284 | 38.361 | 43.46906 | 42.79999 | -5.108058 | 0.6690692
15.4384 | 38.3409 | 43.45105 | 42.78149 | -5.110148 | 0.6695616
15.4484 | 38.3307 | 43.43296 | 42.76291 | -5.102263 | 0.6700546
15.4584 | 38.3323 | 43.4148 | 42.74426 | -5.082504 | 0.6705482
15.4684 | 38.2997 | 43.39657 | 42.72553 | -5.096869 | 0.6710424
15.4784 | 38.287 | 43.37826 | 42.70672 | -5.091261 | 0.6715373
15.4884 | 38.2983 | 43.35988 | 42.68785 | -5.061579 | 0.6720327
15.4984 | 38.3054 | 43.34142 | 42.66889 | -5.036023 | 0.6725288
15.5084 | 38.2822 | 43.3229 | 42.64987 | -5.040695 | 0.6730255
15.5184 | 38.2614 | 43.30429 | 42.63077 | -5.042895 | 0.6735227
15.5284 | 38.2595 | 43.28562 | 42.6116 | -5.026122 | 0.6740206
15.5383 | 38.2622 | 43.26707 | 42.59255 | -5.004866 | 0.6745142
15.5483 | 38.26 | 43.24825 | 42.57324 | -4.988252 | 0.6750133
15.5583 | 38.2342 | 43.22937 | 42.55385 | -4.995167 | 0.6755131
15.5683 | 38.2523 | 43.21041 | 42.5344 | -4.958112 | 0.6760134
15.5783 | 38.2212 | 43.19139 | 42.51487 | -4.970187 | 0.6765144
15.5883 | 38.2142 | 43.17229 | 42.49528 | -4.958093 | 0.677016
15.5983 | 38.2241 | 43.15313 | 42.47561 | -4.92903 | 0.6775182
15.6083 | 38.2199 | 43.1339 | 42.45588 | -4.913998 | 0.6780212
15.6183 | 38.1886 | 43.1146 | 42.43607 | -4.925999 | 0.6785246
15.6283 | 38.1953 | 43.09523 | 42.4162 | -4.899931 | 0.6790287
15.6383 | 38.1871 | 43.0758 | 42.39626 | -4.888697 | 0.6795335
15.6483 | 38.2108 | 43.0563 | 42.37626 | -4.845495 | 0.6800389
15.6583 | 38.1862 | 43.03673 | 42.35618 | -4.850528 | 0.6805449
15.6683 | 38.1881 | 43.01709 | 42.33604 | -4.828994 | 0.6810515
15.6783 | 38.1894 | 42.99739 | 42.31584 | -4.807995 | 0.6815588
15.6883 | 38.1828 | 42.97763 | 42.29556 | -4.79483 | 0.6820667
15.6983 | 38.1726 | 42.9578 | 42.27523 | -4.785201 | 0.6825753
15.7083 | 38.1814 | 42.93791 | 42.25482 | -4.756508 | 0.6830844
15.7183 | 38.1784 | 42.91795 | 42.23436 | -4.73955 | 0.6835943
15.7283 | 38.1369 | 42.89793 | 42.21382 | -4.76103 | 0.6841047
15.7383 | 38.1366 | 42.87785 | 42.19323 | -4.741246 | 0.6846158
15.7483 | 38.1529 | 42.8577 | 42.17257 | -4.704799 | 0.6851275
15.7583 | 38.1534 | 42.83749 | 42.15185 | -4.68409 | 0.6856399
15.7683 | 38.14 | 42.81722 | 42.13107 | -4.677219 | 0.6861529
15.7783 | 38.1404 | 42.79689 | 42.11022 | -4.656487 | 0.6866666
15.7883 | 38.1556 | 42.77649 | 42.08931 | -4.620894 | 0.6871809
15.7983 | 38.1328 | 42.75604 | 42.06834 | -4.62324 | 0.6876959
15.8083 | 38.1197 | 42.73553 | 42.04731 | -4.615826 | 0.6882115
15.8183 | 38.1163 | 42.71495 | 42.02622 | -4.598652 | 0.6887277
15.8283 | 38.0981 | 42.69432 | 42.00507 | -4.596218 | 0.6892446
15.8383 | 38.0907 | 42.67363 | 41.98386 | -4.582925 | 0.6897622
15.8483 | 38.0765 | 42.65287 | 41.96259 | -4.576374 | 0.6902803
15.8583 | 38.0926 | 42.63206 | 41.94127 | -4.539465 | 0.6907993
15.8683 | 38.0809 | 42.6112 | 41.91988 | -4.530297 | 0.6913188
15.8783 | 38.085 | 42.59027 | 41.89843 | -4.505272 | 0.691839
15.8883 | 38.0977 | 42.56929 | 41.87693 | -4.47159 | 0.6923598
15.8983 | 38.0837 | 42.54825 | 41.85537 | -4.464551 | 0.6928812
15.9083 | 38.0772 | 42.52716 | 41.83375 | -4.449956 | 0.6934034
15.9183 | 38.0571 | 42.50601 | 41.81208 | -4.448905 | 0.6939262
15.9283 | 38.0887 | 42.4848 | 41.79035 | -4.396099 | 0.6944497
15.9383 | 38.0561 | 42.46354 | 41.76856 | -4.407437 | 0.6949738
15.9483 | 38.0533 | 42.44222 | 41.74672 | -4.38892 | 0.6954986
15.9583 | 38.0744 | 42.42085 | 41.72483 | -4.346449 | 0.6960241
15.9683 | 38.0717 | 42.39942 | 41.70287 | -4.327724 | 0.6965502
15.9783 | 38.0728 | 42.37795 | 41.68087 | -4.305146 | 0.697077
15.9883 | 38.0669 | 42.35641 | 41.65881 | -4.289514 | 0.6976044
15.9983 | 38.0772 | 42.33483 | 41.6367 | -4.257629 | 0.6981326
16.0083 | 38.0743 | 42.31319 | 41.61453 | -4.238892 | 0.6986614
16.0183 | 38.0711 | 42.2915 | 41.59231 | -4.220402 | 0.6991909
16.0283 | 38.0647 | 42.26976 | 41.57004 | -4.205061 | 0.6997211
16.0383 | 38.0532 | 42.24797 | 41.54772 | -4.194768 | 0.7002519
16.0483 | 38.0587 | 42.22612 | 41.52534 | -4.167425 | 0.7007834
16.0583 | 38.0593 | 42.20423 | 41.50291 | -4.14493 | 0.7013156
16.0683 | 38.0735 | 42.18229 | 41.48044 | -4.108786 | 0.7018484
16.0783 | 38.0842 | 42.16029 | 41.45791 | -4.076091 | 0.702382
16.0883 | 38.0831 | 42.13825 | 41.43533 | -4.055147 | 0.7029162
16.0983 | 38.0645 | 42.11615 | 41.4127 | -4.051654 | 0.7034511
16.1083 | 38.0935 | 42.09401 | 41.39003 | -4.000512 | 0.7039867
16.1183 | 38.0887 | 42.07182 | 41.3673 | -3.983121 | 0.704523
16.1282 | 38.0805 | 42.04981 | 41.34475 | -3.969305 | 0.7050546
16.1382 | 38.0749 | 42.02752 | 41.32193 | -3.952619 | 0.7055922
16.1482 | 38.0531 | 42.00519 | 41.29906 | -3.952086 | 0.7061305
16.1582 | 38.0718 | 41.98281 | 41.27614 | -3.911006 | 0.7066696
16.1682 | 38.08 | 41.96038 | 41.25317 | -3.880379 | 0.7072093
16.1782 | 38.0651 | 41.93791 | 41.23016 | -3.872806 | 0.7077497
16.1882 | 38.0874 | 41.91539 | 41.2071 | -3.827986 | 0.7082908
16.1982 | 38.0731 | 41.89282 | 41.18399 | -3.819722 | 0.7088326
16.2082 | 38.0829 | 41.87021 | 41.16084 | -3.787312 | 0.7093751
16.2182 | 38.0798 | 41.84756 | 41.13764 | -3.767757 | 0.7099183
16.2282 | 38.0781 | 41.82486 | 41.1144 | -3.746757 | 0.7104622
16.2382 | 38.0957 | 41.80211 | 41.09111 | -3.706414 | 0.7110068
16.2482 | 38.0464 | 41.77933 | 41.06777 | -3.732926 | 0.7115521
16.2582 | 38.0613 | 41.7565 | 41.0444 | -3.695195 | 0.7120981
16.2682 | 38.0692 | 41.73362 | 41.02098 | -3.664421 | 0.7126448
16.2782 | 38.0579 | 41.7107 | 40.99751 | -3.652804 | 0.7131922
16.2882 | 38.0515 | 41.68774 | 40.974 | -3.636245 | 0.7137403
16.2982 | 38.0769 | 41.66474 | 40.95045 | -3.587843 | 0.7142891
16.3082 | 38.0515 | 41.6417 | 40.92686 | -3.5902 | 0.7148386
16.3182 | 38.054 | 41.61862 | 40.90323 | -3.564615 | 0.7153889
16.3282 | 38.0414 | 41.59549 | 40.87955 | -3.55409 | 0.7159399
16.3382 | 38.0505 | 41.57232 | 40.85583 | -3.521823 | 0.7164915
16.3482 | 38.0335 | 41.54912 | 40.83207 | -3.515616 | 0.7170439
16.3582 | 38.0217 | 41.52587 | 40.80827 | -3.504169 | 0.717597
16.3682 | 38.0457 | 41.50258 | 40.78443 | -3.456883 | 0.7181508
16.3782 | 38.038 | 41.47926 | 40.76055 | -3.441256 | 0.7187053
16.3882 | 38.0363 | 41.45589 | 40.73663 | -3.419591 | 0.7192606
16.3982 | 38.0324 | 41.43249 | 40.71267 | -3.400087 | 0.7198166
16.4082 | 38.0258 | 41.40904 | 40.68867 | -3.383245 | 0.7203733
16.4182 | 38.0182 | 41.38556 | 40.66463 | -3.367365 | 0.7209307
16.4282 | 37.9957 | 41.36205 | 40.64056 | -3.366346 | 0.7214888
16.4382 | 38.0053 | 41.33849 | 40.61644 | -3.333191 | 0.7220477
16.4482 | 37.9938 | 41.3149 | 40.59229 | -3.321098 | 0.7226073
16.4582 | 37.9536 | 41.29127 | 40.5681 | -3.337669 | 0.7231677
16.4682 | 37.9713 | 41.2676 | 40.54387 | -3.296303 | 0.7237287
16.4782 | 37.9736 | 41.2439 | 40.51961 | -3.270301 | 0.7242905
16.4882 | 37.947 | 41.22016 | 40.49531 | -3.273163 | 0.7248531
16.4982 | 37.9483 | 41.19639 | 40.47097 | -3.24809 | 0.7254163
16.5082 | 37.9489 | 41.17258 | 40.4466 | -3.223681 | 0.7259803
16.5182 | 37.9353 | 41.14874 | 40.42219 | -3.213438 | 0.7265451
16.5282 | 37.9205 | 41.12486 | 40.39775 | -3.20436 | 0.7271106
16.5382 | 37.9148 | 41.10095 | 40.37327 | -3.186148 | 0.7276767
16.5482 | 37.8971 | 41.077 | 40.34876 | -3.179903 | 0.7282437
16.5582 | 37.8724 | 41.05302 | 40.32421 | -3.180623 | 0.7288114
16.5682 | 37.8578 | 41.02901 | 40.29963 | -3.171211 | 0.7293799
16.5782 | 37.8643 | 41.00496 | 40.27502 | -3.140665 | 0.7299491
16.5882 | 37.8536 | 40.98089 | 40.25037 | -3.127287 | 0.730519
16.5982 | 37.8173 | 40.95678 | 40.22569 | -3.139476 | 0.7310897
16.6082 | 37.8192 | 40.93263 | 40.20097 | -3.113434 | 0.7316612
16.6182 | 37.7942 | 40.90846 | 40.17623 | -3.11426 | 0.7322333
16.6282 | 37.8152 | 40.88425 | 40.15145 | -3.069054 | 0.7328063
16.6382 | 37.7934 | 40.86002 | 40.12664 | -3.066617 | 0.73338
16.6482 | 37.79 | 40.83575 | 40.1018 | -3.04575 | 0.7339544
16.6582 | 37.7711 | 40.81145 | 40.07692 | -3.040352 | 0.7345297
16.6682 | 37.7511 | 40.78712 | 40.05202 | -3.036024 | 0.7351056
16.6782 | 37.766 | 40.76277 | 40.02708 | -2.996766 | 0.7356824
16.6882 | 37.7446 | 40.73838 | 40.00212 | -2.993779 | 0.7362599
16.6982 | 37.7562 | 40.71396 | 39.97712 | -2.957762 | 0.7368381
16.7081 | 37.7274 | 40.68976 | 39.95235 | -2.962361 | 0.7374113
16.7181 | 37.7429 | 40.66529 | 39.9273 | -2.922387 | 0.7379912
16.7281 | 37.7309 | 40.64078 | 39.90221 | -2.909884 | 0.7385717
16.7381 | 37.7148 | 40.61625 | 39.8771 | -2.901454 | 0.7391531
16.7481 | 37.7289 | 40.5917 | 39.85196 | -2.862796 | 0.7397351
16.7581 | 37.7187 | 40.56711 | 39.82679 | -2.84841 | 0.740318
16.7681 | 37.6843 | 40.5425 | 39.8016 | -2.858197 | 0.7409016
16.7781 | 37.704 | 40.51786 | 39.77637 | -2.813857 | 0.741486
16.7881 | 37.718 | 40.49319 | 39.75112 | -2.775191 | 0.7420712
16.7981 | 37.7135 | 40.4685 | 39.72584 | -2.754998 | 0.7426572
16.8081 | 37.6962 | 40.44378 | 39.70054 | -2.74758 | 0.7432439
16.8181 | 37.7033 | 40.41904 | 39.6752 | -2.715735 | 0.7438315
16.8281 | 37.7151 | 40.39427 | 39.64985 | -2.679166 | 0.7444198
16.8381 | 37.6817 | 40.36947 | 39.62446 | -2.687771 | 0.7450088
16.8481 | 37.6743 | 40.34465 | 39.59905 | -2.670351 | 0.7455987
16.8581 | 37.6972 | 40.31981 | 39.57362 | -2.622606 | 0.7461894
16.8681 | 37.6649 | 40.29494 | 39.54816 | -2.630038 | 0.7467808
16.8781 | 37.6615 | 40.27005 | 39.52267 | -2.608545 | 0.7473731
16.8881 | 37.6723 | 40.24513 | 39.49716 | -2.572829 | 0.7479661
16.8981 | 37.677 | 40.22019 | 39.47163 | -2.543189 | 0.7485599
16.9081 | 37.6775 | 40.19523 | 39.44607 | -2.517726 | 0.7491546
16.9181 | 37.6638 | 40.17024 | 39.42049 | -2.50644 | 0.74975
16.9281 | 37.6746 | 40.14523 | 39.39489 | -2.470632 | 0.7503462
16.9381 | 37.6656 | 40.1202 | 39.36926 | -2.454601 | 0.7509432
16.9481 | 37.6464 | 40.09515 | 39.34361 | -2.448748 | 0.751541
16.9581 | 37.6485 | 40.07007 | 39.31793 | -2.421573 | 0.7521397
16.9681 | 37.6414 | 40.04498 | 39.29224 | -2.403577 | 0.7527391
16.9781 | 37.617 | 40.01986 | 39.26652 | -2.40286 | 0.7533393
16.9881 | 37.611 | 39.99472 | 39.24078 | -2.383722 | 0.7539403
16.9981 | 37.6308 | 39.96956 | 39.21502 | -2.338763 | 0.7545421
17.0081 | 37.611 | 39.94438 | 39.18924 | -2.333383 | 0.7551448
17.0181 | 37.6028 | 39.91918 | 39.16344 | -2.316384 | 0.7557482
17.0281 | 37.5824 | 39.89396 | 39.13761 | -2.311565 | 0.7563525
17.0381 | 37.6063 | 39.86873 | 39.11177 | -2.262426 | 0.7569576
17.0481 | 37.5802 | 39.84347 | 39.0859 | -2.263267 | 0.7575635
17.0581 | 37.5961 | 39.81819 | 39.06002 | -2.22209 | 0.7581702
17.0681 | 37.5733 | 39.79289 | 39.03412 | -2.219594 | 0.7587778
17.0781 | 37.5723 | 39.76758 | 39.00819 | -2.195279 | 0.7593862
17.0881 | 37.5701 | 39.74225 | 38.98225 | -2.172146 | 0.7599954
17.0981 | 37.5587 | 39.7169 | 38.95629 | -2.158195 | 0.7606053
17.1081 | 37.5692 | 39.69153 | 38.93031 | -2.122326 | 0.7612162
17.1181 | 37.5579 | 39.66614 | 38.90431 | -2.10824 | 0.7618279
17.1281 | 37.5505 | 39.64074 | 38.8783 | -2.090237 | 0.7624404
17.1381 | 37.5617 | 39.61532 | 38.85226 | -2.053616 | 0.7630537
17.1481 | 37.5478 | 39.58988 | 38.82621 | -2.042079 | 0.7636678
17.1581 | 37.5382 | 39.56443 | 38.80014 | -2.026226 | 0.7642828
17.1681 | 37.5521 | 39.53896 | 38.77406 | -1.986856 | 0.7648986
17.1781 | 37.535 | 39.51347 | 38.74796 | -1.97847 | 0.7655153
17.1881 | 37.5341 | 39.48797 | 38.72184 | -1.953869 | 0.7661328
17.1981 | 37.5399 | 39.46245 | 38.6957 | -1.922552 | 0.7667511
17.2081 | 37.546 | 39.43692 | 38.66955 | -1.89092 | 0.7673703
17.2181 | 37.5374 | 39.41137 | 38.64338 | -1.873973 | 0.7679904
17.2281 | 37.5364 | 39.38581 | 38.6172 | -1.849412 | 0.7686112
17.2381 | 37.5275 | 39.36024 | 38.591 | -1.832736 | 0.769233
17.2481 | 37.5461 | 39.33465 | 38.56479 | -1.788545 | 0.7698555
17.2581 | 37.5162 | 39.30904 | 38.53856 | -1.792841 | 0.7704789
17.2681 | 37.5331 | 39.28342 | 38.51232 | -1.750323 | 0.7711032
17.2781 | 37.5082 | 39.25779 | 38.48606 | -1.749592 | 0.7717283
17.2881 | 37.5188 | 39.23215 | 38.45979 | -1.713348 | 0.7723543
17.298 | 37.5004 | 39.20675 | 38.43377 | -1.706347 | 0.7729748
17.308 | 37.51 | 39.18108 | 38.40747 | -1.671077 | 0.7736025
17.318 | 37.5017 | 39.15539 | 38.38116 | -1.653695 | 0.7742311
17.328 | 37.5279 | 39.1297 | 38.35484 | -1.6018 | 0.7748605
17.338 | 37.5102 | 39.10399 | 38.3285 | -1.593793 | 0.7754908
17.348 | 37.5196 | 39.07827 | 38.30215 | -1.558675 | 0.7761219
17.358 | 37.5041 | 39.05255 | 38.27579 | -1.548445 | 0.7767539
17.368 | 37.4847 | 39.0268 | 38.24942 | -1.542104 | 0.7773868
17.378 | 37.4759 | 39.00105 | 38.22303 | -1.525152 | 0.7780205
17.388 | 37.502 | 38.97529 | 38.19663 | -1.473289 | 0.7786551
17.398 | 37.4874 | 38.94952 | 38.17022 | -1.462115 | 0.7792906
17.408 | 37.4923 | 38.92373 | 38.1438 | -1.431431 | 0.779927
17.418 | 37.469 | 38.89794 | 38.11737 | -1.428938 | 0.7805643
17.428 | 37.4821 | 38.87213 | 38.09093 | -1.390034 | 0.7812024
17.438 | 37.4595 | 38.84632 | 38.06448 | -1.38682 | 0.7818414
17.448 | 37.4493 | 38.8205 | 38.03802 | -1.371198 | 0.7824813
17.458 | 37.463 | 38.79467 | 38.01154 | -1.331666 | 0.7831221
17.468 | 37.4172 | 38.76882 | 37.98506 | -1.351625 | 0.7837637
17.478 | 37.429 | 38.74298 | 37.95857 | -1.313975 | 0.7844062
17.488 | 37.4494 | 38.71712 | 37.93207 | -1.267717 | 0.7850497
17.498 | 37.4213 | 38.69125 | 37.90556 | -1.269951 | 0.785694
17.508 | 37.4184 | 38.66538 | 37.87904 | -1.246977 | 0.7863393
17.518 | 37.4202 | 38.63949 | 37.85251 | -1.219295 | 0.7869854
17.528 | 37.4152 | 38.61361 | 37.82597 | -1.198405 | 0.7876324
17.538 | 37.3777 | 38.58771 | 37.79943 | -1.210008 | 0.7882803
17.548 | 37.3819 | 38.5618 | 37.77288 | -1.179904 | 0.7889291
17.558 | 37.3809 | 38.53589 | 37.74631 | -1.154993 | 0.7895789
17.568 | 37.3311 | 38.50998 | 37.71975 | -1.178876 | 0.7902295
17.578 | 37.3583 | 38.48405 | 37.69317 | -1.125752 | 0.790881
17.588 | 37.3486 | 38.45812 | 37.66659 | -1.109521 | 0.7915334
17.598 | 37.3328 | 38.43218 | 37.64 | -1.099385 | 0.7921868
17.608 | 37.3377 | 38.40624 | 37.6134 | -1.068543 | 0.7928411
17.618 | 37.3425 | 38.3803 | 37.5868 | -1.037795 | 0.7934963
17.628 | 37.3341 | 38.35434 | 37.56019 | -1.020242 | 0.7941523
17.638 | 37.3161 | 38.32838 | 37.53357 | -1.012284 | 0.7948093
17.648 | 37.3057 | 38.30242 | 37.50695 | -0.9967206 | 0.7954673
17.658 | 37.3092 | 38.27645 | 37.48033 | -0.9672527 | 0.7961261
17.668 | 37.2768 | 38.25048 | 37.45369 | -0.9736803 | 0.7967859
17.678 | 37.2681 | 38.2245 | 37.42706 | -0.9564037 | 0.7974466
17.688 | 37.2825 | 38.19852 | 37.40041 | -0.9160229 | 0.7981082
17.698 | 37.2829 | 38.17254 | 37.37377 | -0.8896384 | 0.7987708
17.708 | 37.2567 | 38.14655 | 37.34712 | -0.8898501 | 0.7994343
17.718 | 37.262 | 38.12056 | 37.32046 | -0.8585583 | 0.8000986
17.728 | 37.2487 | 38.09456 | 37.2938 | -0.8458634 | 0.800764
17.738 | 37.237 | 38.06857 | 37.26714 | -0.8315654 | 0.8014303
17.748 | 37.2358 | 38.04256 | 37.24047 | -0.8067646 | 0.8020975
17.758 | 37.2298 | 38.01656 | 37.2138 | -0.7867611 | 0.8027657
17.768 | 37.2296 | 37.99056 | 37.18712 | -0.7609553 | 0.8034348
17.778 | 37.1842 | 37.96455 | 37.16044 | -0.7803472 | 0.8041048
17.788 | 37.2279 | 37.93854 | 37.13376 | -0.7106372 | 0.8047759
17.798 | 37.204 | 37.91253 | 37.10708 | -0.7085253 | 0.8054478
17.808 | 37.1949 | 37.88651 | 37.08039 | -0.6916117 | 0.8061206
17.818 | 37.1751 | 37.8605 | 37.0537 | -0.6853969 | 0.8067945
17.828 | 37.1795 | 37.83448 | 37.02701 | -0.6549808 | 0.8074693
17.838 | 37.1607 | 37.80846 | 37.00032 | -0.6477637 | 0.8081451
17.848 | 37.1555 | 37.78245 | 36.97362 | -0.6269458 | 0.8088218
17.858 | 37.1596 | 37.75643 | 36.94693 | -0.5968273 | 0.8094995
17.868 | 37.1389 | 37.73041 | 36.92023 | -0.5915084 | 0.8101781
17.878 | 37.0806 | 37.70439 | 36.89353 | -0.6237892 | 0.8108576
17.8879 | 37.123 | 37.67863 | 36.8671 | -0.5556304 | 0.8115314
17.8979 | 37.1078 | 37.65261 | 36.8404 | -0.5448114 | 0.8122129
17.9079 | 37.1073 | 37.62659 | 36.8137 | -0.5192928 | 0.8128954
17.9179 | 37.0872 | 37.60057 | 36.787 | -0.5133748 | 0.8135789
17.9279 | 37.0939 | 37.57456 | 36.76029 | -0.4806576 | 0.8142633
17.9379 | 37.0542 | 37.54854 | 36.73359 | -0.4943412 | 0.8149487
17.9479 | 37.0727 | 37.52253 | 36.70689 | -0.4498261 | 0.8156351
17.9579 | 37.0652 | 37.49651 | 36.68019 | -0.4313123 | 0.8163225
17.9679 | 37.0566 | 37.4705 | 36.65349 | -0.4139 | 0.8170108
17.9779 | 36.9948 | 37.44449 | 36.62679 | -0.4496894 | 0.8177002
17.9879 | 37.0176 | 37.41848 | 36.60009 | -0.4008807 | 0.8183905
17.9979 | 37.0151 | 37.39247 | 36.57339 | -0.3773741 | 0.8190818
18.0079 | 36.9778 | 37.36647 | 36.5467 | -0.3886697 | 0.8197741
18.0179 | 37.004 | 37.34047 | 36.52 | -0.3364679 | 0.8204674
18.0279 | 36.9801 | 37.31447 | 36.49331 | -0.3343686 | 0.8211616
18.0379 | 36.9712 | 37.28847 | 36.46662 | -0.3172722 | 0.8218569
18.0479 | 36.9719 | 37.26248 | 36.43993 | -0.2905788 | 0.8225532
18.0579 | 36.9643 | 37.23649 | 36.41324 | -0.2721887 | 0.8232505
18.0679 | 36.9807 | 37.2105 | 36.38655 | -0.2298018 | 0.8239487
18.0779 | 36.8905 | 37.18452 | 36.35987 | -0.2940186 | 0.824648
18.0879 | 36.9286 | 37.15854 | 36.33319 | -0.2299391 | 0.8253483
18.0979 | 36.9329 | 37.13256 | 36.30651 | -0.1996635 | 0.8260496
18.1079 | 36.917 | 37.10659 | 36.27984 | -0.189592 | 0.8267519
18.1179 | 36.8916 | 37.08062 | 36.25317 | -0.1890248 | 0.8274552
18.1279 | 36.9003 | 37.05466 | 36.2265 | -0.1543621 | 0.8281596
18.1379 | 36.8927 | 37.0287 | 36.19984 | -0.136004 | 0.828865
18.1479 | 36.8745 | 37.00275 | 36.17318 | -0.1282506 | 0.8295713
18.1579 | 36.868 | 36.9768 | 36.14652 | -0.1088023 | 0.8302787
18.1679 | 36.8949 | 36.95086 | 36.11987 | -0.05595914 | 0.8309871
18.1779 | 36.7938 | 36.92492 | 36.09322 | -0.1311213 | 0.8316965
18.1879 | 36.8405 | 36.89899 | 36.06658 | -0.05848895 | 0.832407
18.1979 | 36.8602 | 36.87306 | 36.03994 | -0.01286233 | 0.8331185
18.2079 | 36.8384 | 36.84714 | 36.01331 | -0.008741561 | 0.8338311
18.2179 | 36.8409 | 36.82123 | 35.98668 | 0.01967323 | 0.8345446
18.2279 | 36.8163 | 36.79532 | 35.96006 | 0.02098173 | 0.8352593
18.2379 | 36.8277 | 36.76942 | 35.93344 | 0.05828395 | 0.8359749
18.2479 | 36.7862 | 36.74352 | 35.90683 | 0.04267965 | 0.8366916
18.2579 | 36.8075 | 36.71763 | 35.88022 | 0.08986863 | 0.8374093
18.2679 | 36.7861 | 36.69175 | 35.85362 | 0.09435074 | 0.838128
18.2779 | 36.7221 | 36.66587 | 35.82703 | 0.05622577 | 0.8388479
18.2879 | 36.7184 | 36.64001 | 35.80044 | 0.07839364 | 0.8395687
18.2979 | 36.7659 | 36.61415 | 35.77386 | 0.1517541 | 0.8402907
18.3079 | 36.7175 | 36.58829 | 35.74728 | 0.129207 | 0.8410137
18.3179 | 36.7163 | 36.56245 | 35.72071 | 0.1538522 | 0.8417377
18.3279 | 36.703 | 36.53661 | 35.69415 | 0.1663896 | 0.8424628
18.3379 | 36.7112 | 36.51078 | 35.66759 | 0.200419 | 0.843189
18.3479 | 36.722 | 36.48496 | 35.64104 | 0.2370402 | 0.8439162
18.3579 | 36.6885 | 36.45915 | 35.6145 | 0.229353 | 0.8446445
18.3679 | 36.6954 | 36.43334 | 35.58797 | 0.2620573 | 0.8453738
18.3779 | 36.615 | 36.40755 | 35.56144 | 0.2074529 | 0.8461043
18.3879 | 36.6366 | 36.38176 | 35.53492 | 0.2548397 | 0.8468358
18.3979 | 36.6548 | 36.35598 | 35.50841 | 0.2988176 | 0.8475683
18.4079 | 36.6292 | 36.33021 | 35.48191 | 0.2989862 | 0.848302
18.4179 | 36.6101 | 36.30445 | 35.45542 | 0.3056456 | 0.8490367
18.4279 | 36.6026 | 36.2787 | 35.42893 | 0.3238955 | 0.8497725
18.4379 | 36.5991 | 36.25296 | 35.40245 | 0.3461358 | 0.8505094
18.4479 | 36.5699 | 36.22723 | 35.37599 | 0.3426663 | 0.8512474
18.4579 | 36.5948 | 36.20151 | 35.34953 | 0.3932869 | 0.8519865
18.4678 | 36.5464 | 36.17606 | 35.32334 | 0.3703403 | 0.8527192
18.4778 | 36.5041 | 36.15036 | 35.2969 | 0.3537407 | 0.8534605
18.4878 | 36.5043 | 36.12467 | 35.27047 | 0.3796307 | 0.8542028
18.4978 | 36.566 | 36.09899 | 35.24404 | 0.4670101 | 0.8549464
18.5078 | 36.5296 | 36.07332 | 35.21763 | 0.4562789 | 0.8556908
18.5178 | 36.5371 | 36.04766 | 35.19123 | 0.4894368 | 0.8564365
18.5278 | 36.5259 | 36.02202 | 35.16483 | 0.5038837 | 0.8571833
18.5378 | 36.5076 | 35.99638 | 35.13845 | 0.5112195 | 0.8579311
18.5478 | 36.5259 | 35.97076 | 35.11208 | 0.555144 | 0.8586801
18.5578 | 36.4919 | 35.94514 | 35.08571 | 0.5467571 | 0.8594302
18.5678 | 36.4733 | 35.91954 | 35.05936 | 0.5537585 | 0.8601814
18.5778 | 36.4213 | 35.89395 | 35.03302 | 0.5273483 | 0.8609337
18.5878 | 36.4487 | 35.86837 | 35.00669 | 0.5803261 | 0.8616872
18.5978 | 36.4599 | 35.84281 | 34.98037 | 0.6170919 | 0.8624417
18.6078 | 36.4456 | 35.81725 | 34.95406 | 0.6283456 | 0.8631975
18.6178 | 36.4291 | 35.79171 | 34.92776 | 0.6373869 | 0.8639543
18.6278 | 36.4219 | 35.76618 | 34.90147 | 0.6557158 | 0.8647123
18.6378 | 36.4253 | 35.74067 | 34.8752 | 0.6846322 | 0.8654713
18.6478 | 36.4345 | 35.71516 | 34.84893 | 0.7193357 | 0.8662315
18.6578 | 36.4111 | 35.68967 | 34.82268 | 0.7214264 | 0.8669929
18.6678 | 36.3597 | 35.6642 | 34.79644 | 0.695504 | 0.8677554
18.6778 | 36.3431 | 35.63873 | 34.77021 | 0.7043685 | 0.8685191
18.6878 | 36.3465 | 35.61328 | 34.744 | 0.7332197 | 0.8692839
18.6978 | 36.3653 | 35.58784 | 34.71779 | 0.7774574 | 0.8700498
18.7078 | 36.3472 | 35.56242 | 34.6916 | 0.7847816 | 0.8708169
18.7178 | 36.3469 | 35.53701 | 34.66542 | 0.809892 | 0.8715851
18.7278 | 36.3228 | 35.51161 | 34.63926 | 0.8111886 | 0.8723546
18.7378 | 36.2958 | 35.48623 | 34.6131 | 0.8095712 | 0.8731251
18.7478 | 36.3195 | 35.46086 | 34.58696 | 0.8586396 | 0.8738968
18.7578 | 36.2762 | 35.43551 | 34.56084 | 0.8406938 | 0.8746697
18.7678 | 36.2283 | 35.41017 | 34.53472 | 0.8181336 | 0.8754438
18.7778 | 36.2041 | 35.38484 | 34.50862 | 0.8192588 | 0.876219
18.7878 | 36.2111 | 35.35953 | 34.48254 | 0.8515694 | 0.8769954
18.7978 | 36.2353 | 35.33423 | 34.45646 | 0.9010652 | 0.8777729
18.8078 | 36.2059 | 35.30895 | 34.4304 | 0.896946 | 0.8785517
18.8178 | 36.2223 | 35.28369 | 34.40436 | 0.9386118 | 0.8793316
18.8278 | 36.1894 | 35.25844 | 34.37832 | 0.9309624 | 0.8801127
18.8378 | 36.1743 | 35.2332 | 34.35231 | 0.9410977 | 0.880895
18.8478 | 36.1712 | 35.20798 | 34.3263 | 0.9632175 | 0.8816785
18.8578 | 36.1072 | 35.18278 | 34.30032 | 0.9244217 | 0.8824632
18.8678 | 36.114 | 35.15759 | 34.27434 | 0.9564102 | 0.883249
18.8778 | 36.0549 | 35.13242 | 34.24838 | 0.9224829 | 0.8840361
18.8878 | 36.0787 | 35.10726 | 34.22244 | 0.9714396 | 0.8848243
18.8978 | 36.0823 | 35.08212 | 34.19651 | 1.00018 | 0.8856138
18.9078 | 36.0712 | 35.057 | 34.17059 | 1.014205 | 0.8864045
18.9178 | 36.0471 | 35.03189 | 34.14469 | 1.015213 | 0.8871963
18.9278 | 36.0295 | 35.0068 | 34.11881 | 1.022704 | 0.8879894
18.9378 | 36.0327 | 34.98172 | 34.09294 | 1.050979 | 0.8887837
18.9478 | 35.9916 | 34.95666 | 34.06708 | 1.034937 | 0.8895792
18.9578 | 35.9826 | 34.93162 | 34.04125 | 1.050979 | 0.890376
18.9678 | 35.9461 | 34.9066 | 34.01542 | 1.039503 | 0.8911739
18.9778 | 35.9531 | 34.88159 | 33.98962 | 1.07151 | 0.8919731
18.9878 | 35.9323 | 34.8566 | 33.96383 | 1.075701 | 0.8927735
18.9978 | 35.9664 | 34.83163 | 33.93805 | 1.134773 | 0.8935751
19.0078 | 35.9511 | 34.80667 | 33.91229 | 1.144429 | 0.894378
19.0178 | 35.9088 | 34.78173 | 33.88655 | 1.127066 | 0.8951821
19.0278 | 35.9237 | 34.75681 | 33.86083 | 1.166887 | 0.8959874
19.0378 | 35.9079 | 34.73191 | 33.83512 | 1.175989 | 0.896794
19.0478 | 35.8746 | 34.70703 | 33.80943 | 1.167573 | 0.8976018
19.0577 | 35.8133 | 34.68241 | 33.78401 | 1.130891 | 0.8984028
19.0677 | 35.8338 | 34.65756 | 33.75835 | 1.176239 | 0.8992131
19.0777 | 35.8167 | 34.63273 | 33.73271 | 1.183969 | 0.9000246
19.0877 | 35.7978 | 34.60792 | 33.70708 | 1.189881 | 0.9008375
19.0977 | 35.8339 | 34.58313 | 33.68147 | 1.250774 | 0.9016515
19.1077 | 35.8233 | 34.55835 | 33.65588 | 1.264948 | 0.9024669
19.1177 | 35.7803 | 34.5336 | 33.63031 | 1.246704 | 0.9032834
19.1277 | 35.783 | 34.50886 | 33.60476 | 1.274141 | 0.9041013
19.1377 | 35.7475 | 34.48414 | 33.57922 | 1.263359 | 0.9049204
19.1477 | 35.7202 | 34.45944 | 33.5537 | 1.260758 | 0.9057408
19.1577 | 35.6778 | 34.43476 | 33.5282 | 1.243038 | 0.9065625
19.1677 | 35.6735 | 34.4101 | 33.50272 | 1.263398 | 0.9073855
19.1777 | 35.6785 | 34.38546 | 33.47725 | 1.293039 | 0.9082097
19.1877 | 35.6496 | 34.36084 | 33.4518 | 1.28876 | 0.9090352
19.1977 | 35.6786 | 34.33624 | 33.42638 | 1.342362 | 0.909862
19.2077 | 35.6399 | 34.31166 | 33.40097 | 1.328244 | 0.9106902
19.2177 | 35.6551 | 34.28709 | 33.37557 | 1.368007 | 0.9115195
19.2277 | 35.6149 | 34.26255 | 33.3502 | 1.352349 | 0.9123502
19.2377 | 35.6055 | 34.23803 | 33.32485 | 1.367471 | 0.9131822
19.2477 | 35.5327 | 34.21353 | 33.29951 | 1.319173 | 0.9140156
19.2577 | 35.5393 | 34.18904 | 33.27419 | 1.350255 | 0.9148502
19.2677 | 35.5225 | 34.16458 | 33.2489 | 1.357916 | 0.9156861
19.2777 | 35.5137 | 34.14014 | 33.22362 | 1.373557 | 0.9165233
19.2877 | 35.5229 | 34.11572 | 33.19836 | 1.407178 | 0.9173619
19.2977 | 35.5199 | 34.09132 | 33.17312 | 1.428577 | 0.9182017
19.3077 | 35.5388 | 34.06694 | 33.1479 | 1.471856 | 0.9190429
19.3177 | 35.4992 | 34.04259 | 33.1227 | 1.456614 | 0.9198855
19.3277 | 35.4771 | 34.01825 | 33.09752 | 1.458851 | 0.9207293
19.3377 | 35.4468 | 33.99393 | 33.07236 | 1.452867 | 0.9215745
19.3477 | 35.4063 | 33.96964 | 33.04722 | 1.436661 | 0.922421
19.3577 | 35.414 | 33.94537 | 33.0221 | 1.468635 | 0.9232689
19.3677 | 35.3825 | 33.92111 | 32.997 | 1.461387 | 0.924118
19.3777 | 35.3819 | 33.89688 | 32.97191 | 1.485017 | 0.9249686
19.3877 | 35.4032 | 33.87267 | 32.94685 | 1.530526 | 0.9258204
19.3977 | 35.3821 | 33.84849 | 32.92181 | 1.533613 | 0.9266737
19.4077 | 35.3849 | 33.82432 | 32.89679 | 1.560578 | 0.9275283
19.4177 | 35.3738 | 33.80018 | 32.87179 | 1.573622 | 0.9283842
19.4277 | 35.355 | 33.77606 | 32.84682 | 1.578943 | 0.9292415
19.4377 | 35.2809 | 33.75196 | 32.82186 | 1.528942 | 0.9301002
19.4477 | 35.3072 | 33.72788 | 32.79692 | 1.579319 | 0.9309603
19.4577 | 35.2922 | 33.70383 | 32.772 | 1.588374 | 0.9318217
19.4677 | 35.2629 | 33.67979 | 32.74711 | 1.583106 | 0.9326845
19.4777 | 35.242 | 33.65578 | 32.72223 | 1.586216 | 0.9335487
19.4877 | 35.2653 | 33.6318 | 32.69738 | 1.633504 | 0.9344142
19.4977 | 35.2699 | 33.60783 | 32.67255 | 1.662068 | 0.9352812
19.5077 | 35.234 | 33.58389 | 32.64774 | 1.65011 | 0.9361494
19.5177 | 35.2246 | 33.55997 | 32.62295 | 1.664629 | 0.9370192
19.5277 | 35.1761 | 33.53607 | 32.59818 | 1.640026 | 0.9378903
19.5377 | 35.1489 | 33.5122 | 32.57344 | 1.636699 | 0.9387628
19.5477 | 35.1372 | 33.48835 | 32.54871 | 1.648849 | 0.9396367
19.5577 | 35.1315 | 33.46452 | 32.52401 | 1.666975 | 0.940512
19.5677 | 35.1172 | 33.44072 | 32.49933 | 1.676479 | 0.9413888
19.5777 | 35.0827 | 33.41694 | 32.47467 | 1.665759 | 0.9422669
19.5877 | 35.1052 | 33.39318 | 32.45004 | 1.712015 | 0.9431465
19.5977 | 35.0737 | 33.36945 | 32.42542 | 1.704248 | 0.9440274
19.6077 | 35.0554 | 33.34574 | 32.40083 | 1.709658 | 0.9449099
19.6177 | 35.0063 | 33.32206 | 32.37626 | 1.684243 | 0.9457937
19.6277 | 34.9617 | 33.2984 | 32.35172 | 1.663305 | 0.946679
19.6376 | 34.985 | 33.27499 | 32.32744 | 1.710006 | 0.9475568
19.6476 | 34.9331 | 33.25138 | 32.30293 | 1.68172 | 0.9484449
19.6576 | 34.8994 | 33.22779 | 32.27846 | 1.67161 | 0.9493345
19.6676 | 34.9136 | 33.20422 | 32.254 | 1.709376 | 0.9502255
19.6776 | 34.8649 | 33.18068 | 32.22956 | 1.684218 | 0.9511179
19.6876 | 34.9111 | 33.15717 | 32.20515 | 1.753935 | 0.9520118
19.6976 | 34.8705 | 33.13367 | 32.18077 | 1.736827 | 0.9529072
19.7076 | 34.8362 | 33.1102 | 32.1564 | 1.725996 | 0.953804
19.7176 | 34.7782 | 33.08676 | 32.13206 | 1.691439 | 0.9547023
19.7276 | 34.7831 | 33.06334 | 32.10774 | 1.719758 | 0.9556021
19.7376 | 34.7588 | 33.03995 | 32.08344 | 1.718852 | 0.9565033
19.7476 | 34.7274 | 33.01658 | 32.05917 | 1.710822 | 0.957406
19.7576 | 34.6962 | 32.99323 | 32.03492 | 1.702966 | 0.9583102
19.7676 | 34.686 | 32.96991 | 32.0107 | 1.716085 | 0.9592159
19.7776 | 34.698 | 32.94662 | 31.9865 | 1.751379 | 0.960123
19.7876 | 34.668 | 32.92335 | 31.96232 | 1.744649 | 0.9610317
19.7976 | 34.6578 | 32.90011 | 31.93817 | 1.757692 | 0.9619418
19.8076 | 34.6176 | 32.87689 | 31.91404 | 1.740711 | 0.9628534
19.8176 | 34.5562 | 32.8537 | 31.88993 | 1.702504 | 0.9637666
19.8276 | 34.5718 | 32.83053 | 31.86585 | 1.741272 | 0.9646812
19.8376 | 34.5623 | 32.80739 | 31.84179 | 1.754914 | 0.9655974
19.8476 | 34.5344 | 32.78427 | 31.81775 | 1.75013 | 0.9665151
19.8576 | 34.5489 | 32.76118 | 31.79374 | 1.787721 | 0.9674342
19.8676 | 34.5378 | 32.73811 | 31.76976 | 1.799686 | 0.9683549
19.8776 | 34.5416 | 32.71508 | 31.7458 | 1.826525 | 0.9692772
19.8876 | 34.5213 | 32.69206 | 31.72186 | 1.829238 | 0.9702009
19.8976 | 34.5055 | 32.66907 | 31.69795 | 1.836425 | 0.9711263
19.9076 | 34.4472 | 32.64611 | 31.67406 | 1.801086 | 0.9720531
19.9176 | 34.4485 | 32.62318 | 31.6502 | 1.825321 | 0.9729815
19.9276 | 34.4449 | 32.60027 | 31.62636 | 1.84463 | 0.9739114
19.9376 | 34.446 | 32.57739 | 31.60255 | 1.868612 | 0.9748429
19.9476 | 34.3883 | 32.55453 | 31.57876 | 1.833768 | 0.9757759
19.9576 | 34.4024 | 32.5317 | 31.55499 | 1.870697 | 0.9767105
19.9676 | 34.4075 | 32.5089 | 31.53125 | 1.8986 | 0.9776467
19.9776 | 34.4128 | 32.48612 | 31.50754 | 1.926677 | 0.9785844
19.9876 | 34.3824 | 32.46337 | 31.48385 | 1.919026 | 0.9795237
19.9976 | 34.3744 | 32.44065 | 31.46019 | 1.933749 | 0.9804646
20.0076 | 34.3422 | 32.41795 | 31.43655 | 1.924246 | 0.981407
20.0176 | 34.3344 | 32.39529 | 31.41293 | 1.939115 | 0.9823511
20.0276 | 34.3439 | 32.37264 | 31.38935 | 1.971257 | 0.9832966
20.0376 | 34.3203 | 32.35003 | 31.36578 | 1.970273 | 0.9842439
20.0476 | 34.2779 | 32.32744 | 31.34225 | 1.950461 | 0.9851927
20.0576 | 34.2737 | 32.30488 | 31.31873 | 1.968822 | 0.9861431
20.0676 | 34.2791 | 32.28234 | 31.29525 | 1.996756 | 0.9870951
20.0776 | 34.271 | 32.25984 | 31.27179 | 2.011163 | 0.9880488
20.0876 | 34.2506 | 32.23736 | 31.24835 | 2.013242 | 0.989004
20.0976 | 34.175 | 32.21491 | 31.22495 | 1.960094 | 0.9899609
20.1076 | 34.2115 | 32.19248 | 31.20156 | 2.019018 | 0.9909194
20.1176 | 34.1741 | 32.17008 | 31.17821 | 2.004015 | 0.9918795
20.1276 | 34.1677 | 32.14772 | 31.15487 | 2.019984 | 0.9928413
20.1376 | 34.1478 | 32.12537 | 31.13157 | 2.022426 | 0.9938046
20.1476 | 34.157 | 32.10306 | 31.10829 | 2.05394 | 0.9947697
20.1576 | 34.1293 | 32.08077 | 31.08504 | 2.048526 | 0.9957364
20.1676 | 34.1296 | 32.05852 | 31.06181 | 2.071084 | 0.9967047
20.1776 | 34.1139 | 32.03629 | 31.03861 | 2.077614 | 0.9976746
20.1876 | 34.0525 | 32.01408 | 31.01544 | 2.038417 | 0.9986463
20.1976 | 34.0415 | 31.99191 | 30.99229 | 2.049591 | 0.9996196
20.2076 | 34.0338 | 31.96976 | 30.96917 | 2.064037 | 1.000595
20.2176 | 34.0156 | 31.94765 | 30.94607 | 2.067955 | 1.001571
20.2275 | 33.9605 | 31.92578 | 30.92324 | 2.034724 | 1.00254
20.2375 | 33.9768 | 31.90371 | 30.90019 | 2.073086 | 1.00352
20.2475 | 33.9439 | 31.88168 | 30.87718 | 2.062219 | 1.004501
20.2575 | 33.9307 | 31.85968 | 30.85419 | 2.071024 | 1.005485
20.2675 | 33.9295 | 31.8377 | 30.83123 | 2.0918 | 1.00647
20.2775 | 33.9063 | 31.81575 | 30.80829 | 2.090548 | 1.007457
20.2875 | 33.8408 | 31.79383 | 30.78539 | 2.046968 | 1.008445
20.2975 | 33.831 | 31.77194 | 30.76251 | 2.059059 | 1.009435
20.3075 | 33.8158 | 31.75008 | 30.73965 | 2.065721 | 1.010427
20.3175 | 33.7883 | 31.72825 | 30.71683 | 2.060054 | 1.011421
20.3275 | 33.7635 | 31.70644 | 30.69403 | 2.057058 | 1.012416
20.3375 | 33.7454 | 31.68467 | 30.67125 | 2.060734 | 1.013413
20.3475 | 33.7353 | 31.66292 | 30.64851 | 2.072381 | 1.014412
20.3575 | 33.7628 | 31.6412 | 30.62579 | 2.121598 | 1.015413
20.3675 | 33.697 | 31.61951 | 30.6031 | 2.077487 | 1.016415
20.3775 | 33.6594 | 31.59785 | 30.58043 | 2.061547 | 1.017419
20.3875 | 33.6483 | 31.57622 | 30.5578 | 2.072077 | 1.018425
20.3975 | 33.6399 | 31.55462 | 30.53519 | 2.085278 | 1.019433
20.4075 | 33.6279 | 31.53305 | 30.51261 | 2.09485 | 1.020442
20.4175 | 33.5686 | 31.51151 | 30.49005 | 2.057093 | 1.021453
20.4275 | 33.581 | 31.48999 | 30.46753 | 2.091006 | 1.022466
20.4375 | 33.5367 | 31.46851 | 30.44503 | 2.06819 | 1.023481
20.4475 | 33.5316 | 31.44706 | 30.42256 | 2.084545 | 1.024497
20.4575 | 33.5339 | 31.42563 | 30.40011 | 2.10827 | 1.025516
20.4675 | 33.4661 | 31.40424 | 30.3777 | 2.061865 | 1.026536
20.4775 | 33.4789 | 31.38287 | 30.35531 | 2.096031 | 1.027558
20.4875 | 33.4569 | 31.36153 | 30.33295 | 2.095367 | 1.028581
20.4975 | 33.4085 | 31.34023 | 30.31062 | 2.068273 | 1.029607
20.5075 | 33.4178 | 31.31895 | 30.28832 | 2.09885 | 1.030634
20.5175 | 33.4099 | 31.2977 | 30.26604 | 2.112197 | 1.031663
20.5275 | 33.3944 | 31.27649 | 30.24379 | 2.117913 | 1.032695
20.5375 | 33.3572 | 31.2553 | 30.22157 | 2.1019 | 1.033727
20.5475 | 33.3735 | 31.23414 | 30.19938 | 2.139358 | 1.034762
20.5575 | 33.3108 | 31.21302 | 30.17722 | 2.097785 | 1.035799
20.5675 | 33.3157 | 31.19192 | 30.15508 | 2.123782 | 1.036837
20.5775 | 33.3058 | 31.17085 | 30.13297 | 2.134949 | 1.037877
20.5875 | 33.262 | 31.14981 | 30.1109 | 2.112185 | 1.038919
20.5975 | 33.263 | 31.12881 | 30.08884 | 2.134192 | 1.039963
20.6075 | 33.2429 | 31.10783 | 30.06682 | 2.135068 | 1.041009
20.6175 | 33.2185 | 31.08689 | 30.04483 | 2.131614 | 1.042057
20.6275 | 33.2225 | 31.06597 | 30.02286 | 2.15653 | 1.043107
20.6375 | 33.2083 | 31.04508 | 30.00093 | 2.163215 | 1.044158
20.6475 | 33.217 | 31.02423 | 29.97902 | 2.19277 | 1.045212
20.6575 | 33.1532 | 31.00341 | 29.95714 | 2.149794 | 1.046267
20.6675 | 33.1589 | 30.98261 | 29.93529 | 2.176288 | 1.047324
20.6775 | 33.1333 | 30.96185 | 29.91347 | 2.171452 | 1.048383
20.6875 | 33.1108 | 30.94112 | 29.89167 | 2.169684 | 1.049445
20.6975 | 33.095 | 30.92041 | 29.86991 | 2.174586 | 1.050508
20.7075 | 33.0895 | 30.89974 | 29.84817 | 2.189758 | 1.051573
20.7175 | 33.054 | 30.8791 | 29.82646 | 2.174898 | 1.05264
20.7275 | 33.0632 | 30.85849 | 29.80478 | 2.204708 | 1.053708
20.7375 | 33.0603 | 30.83791 | 29.78313 | 2.222387 | 1.054779
20.7475 | 32.9957 | 30.81736 | 29.76151 | 2.178336 | 1.055852
20.7575 | 33.0308 | 30.79685 | 29.73992 | 2.233953 | 1.056927
20.7675 | 33.0131 | 30.77636 | 29.71836 | 2.236739 | 1.058004
20.7775 | 32.9669 | 30.75591 | 29.69682 | 2.210995 | 1.059082
20.7875 | 32.9899 | 30.73548 | 29.67532 | 2.254419 | 1.060163
20.7975 | 32.9445 | 30.71509 | 29.65384 | 2.229413 | 1.061246
20.8074 | 32.9441 | 30.69493 | 29.63261 | 2.249171 | 1.062319
20.8174 | 32.9163 | 30.6746 | 29.61119 | 2.241703 | 1.063406
20.8274 | 32.9056 | 30.6543 | 29.5898 | 2.251303 | 1.064495
20.8374 | 32.8886 | 30.63403 | 29.56844 | 2.254572 | 1.065586
20.8474 | 32.8739 | 30.61379 | 29.54711 | 2.26011 | 1.066678
20.8574 | 32.8673 | 30.59358 | 29.52581 | 2.273716 | 1.067773
20.8674 | 32.8412 | 30.57341 | 29.50454 | 2.267792 | 1.06887
20.8774 | 32.8254 | 30.55326 | 29.4833 | 2.272135 | 1.069969
20.8874 | 32.8264 | 30.53315 | 29.46208 | 2.293248 | 1.07107
20.8974 | 32.7848 | 30.51307 | 29.4409 | 2.271729 | 1.072173
20.9074 | 32.7702 | 30.49302 | 29.41974 | 2.277178 | 1.073278
20.9174 | 32.7582 | 30.473 | 29.39862 | 2.285196 | 1.074385
20.9274 | 32.7599 | 30.45302 | 29.37752 | 2.306883 | 1.075494
20.9374 | 32.7281 | 30.43306 | 29.35646 | 2.295038 | 1.076605
20.9474 | 32.6988 | 30.41314 | 29.33542 | 2.285661 | 1.077719
20.9574 | 32.688 | 30.39325 | 29.31441 | 2.294752 | 1.078834
20.9674 | 32.684 | 30.37339 | 29.29344 | 2.310612 | 1.079952
20.9774 | 32.6495 | 30.35356 | 29.27249 | 2.295941 | 1.081071
20.9874 | 32.6264 | 30.33376 | 29.25157 | 2.292637 | 1.082193
20.9974 | 32.6286 | 30.314 | 29.23068 | 2.314602 | 1.083317
21.0074 | 32.5824 | 30.29427 | 29.20982 | 2.288134 | 1.084443
21.0174 | 32.5844 | 30.27456 | 29.18899 | 2.309835 | 1.085571
21.0274 | 32.553 | 30.2549 | 29.16819 | 2.298105 | 1.086702
21.0374 | 32.5342 | 30.23526 | 29.14742 | 2.298942 | 1.087834
21.0474 | 32.5218 | 30.21565 | 29.12668 | 2.306147 | 1.088969
21.0574 | 32.5018 | 30.19608 | 29.10597 | 2.30572 | 1.090106
21.0674 | 32.4821 | 30.17654 | 29.08529 | 2.305561 | 1.091245
21.0774 | 32.4487 | 30.15703 | 29.06464 | 2.291671 | 1.092386
21.0874 | 32.4408 | 30.13755 | 29.04402 | 2.303248 | 1.09353
21.0974 | 32.437 | 30.11811 | 29.02343 | 2.318893 | 1.094675
21.1074 | 32.4028 | 30.09869 | 29.00287 | 2.304106 | 1.095823
21.1174 | 32.3908 | 30.07931 | 28.98234 | 2.311486 | 1.096973
21.1274 | 32.3779 | 30.05997 | 28.96184 | 2.317935 | 1.098126
21.1374 | 32.3596 | 30.04065 | 28.94137 | 2.318951 | 1.09928
21.1474 | 32.3351 | 30.02136 | 28.92093 | 2.313735 | 1.100437
21.1574 | 32.2973 | 30.00211 | 28.90052 | 2.295187 | 1.101596
21.1674 | 32.2999 | 29.98289 | 28.88014 | 2.317006 | 1.102757
21.1774 | 32.2701 | 29.96371 | 28.85979 | 2.306393 | 1.103921
21.1874 | 32.2432 | 29.94455 | 28.83947 | 2.298648 | 1.105087
21.1974 | 32.2315 | 29.92543 | 28.81917 | 2.30607 | 1.106255
21.2074 | 32.2387 | 29.90634 | 28.79891 | 2.33236 | 1.107425
21.2174 | 32.2081 | 29.88728 | 28.77868 | 2.320818 | 1.108598
21.2274 | 32.1833 | 29.86826 | 28.75848 | 2.315043 | 1.109773
21.2374 | 32.1928 | 29.84926 | 28.73831 | 2.343535 | 1.11095
21.2474 | 32.1534 | 29.8303 | 28.71818 | 2.323095 | 1.11213
21.2574 | 32.1394 | 29.81138 | 28.69807 | 2.328023 | 1.113312
21.2674 | 32.1184 | 29.79248 | 28.67799 | 2.325918 | 1.114496
21.2774 | 32.1121 | 29.77362 | 28.65794 | 2.33848 | 1.115682
21.2874 | 32.0693 | 29.75479 | 28.63792 | 2.314509 | 1.116871
21.2974 | 32.0404 | 29.73599 | 28.61793 | 2.304406 | 1.118063
21.3074 | 32.0665 | 29.71723 | 28.59797 | 2.34927 | 1.119256
21.3174 | 32.0463 | 29.6985 | 28.57805 | 2.347802 | 1.120453
21.3274 | 32.0199 | 29.6798 | 28.55815 | 2.340101 | 1.121651
21.3374 | 32.0143 | 29.66113 | 28.53828 | 2.353167 | 1.122852
21.3474 | 31.9967 | 29.6425 | 28.51845 | 2.3542 | 1.124055
21.3574 | 31.9708 | 29.6239 | 28.49864 | 2.3469 | 1.125261
21.3674 | 31.9504 | 29.60533 | 28.47886 | 2.345068 | 1.126469
21.3774 | 31.9245 | 29.5868 | 28.45912 | 2.337703 | 1.127679
21.3874 | 31.9203 | 29.5683 | 28.4394 | 2.352005 | 1.128892
21.3973 | 31.9178 | 29.55001 | 28.41992 | 2.367789 | 1.130096
21.4073 | 31.869 | 29.53157 | 28.40026 | 2.337425 | 1.131313
21.4173 | 31.876 | 29.51317 | 28.38064 | 2.362829 | 1.132534
21.4273 | 31.8814 | 29.4948 | 28.36104 | 2.386599 | 1.133756
21.4373 | 31.8408 | 29.47646 | 28.34148 | 2.364337 | 1.134982
21.4473 | 31.8283 | 29.45816 | 28.32195 | 2.370141 | 1.136209
21.4573 | 31.8145 | 29.43989 | 28.30245 | 2.374613 | 1.13744
21.4673 | 31.7917 | 29.42165 | 28.28298 | 2.370051 | 1.138672
21.4773 | 31.7754 | 29.40344 | 28.26354 | 2.371957 | 1.139908
21.4873 | 31.7462 | 29.38527 | 28.24413 | 2.360929 | 1.141145
21.4973 | 31.7615 | 29.36713 | 28.22475 | 2.394368 | 1.142386
21.5073 | 31.7484 | 29.34903 | 28.2054 | 2.399374 | 1.143629
21.5173 | 31.7239 | 29.33095 | 28.18608 | 2.392947 | 1.144874
21.5273 | 31.7225 | 29.31291 | 28.16679 | 2.409587 | 1.146122
21.5373 | 31.6962 | 29.29491 | 28.14753 | 2.401294 | 1.147372
21.5473 | 31.6975 | 29.27693 | 28.12831 | 2.420567 | 1.148626
21.5573 | 31.6688 | 29.25899 | 28.10911 | 2.409807 | 1.149881
21.5673 | 31.6496 | 29.24109 | 28.08995 | 2.408514 | 1.15114
21.5773 | 31.6258 | 29.22321 | 28.07081 | 2.402588 | 1.1524
21.5873 | 31.6456 | 29.20537 | 28.05171 | 2.440229 | 1.153664
21.5973 | 31.6094 | 29.18756 | 28.03263 | 2.421836 | 1.15493
21.6073 | 31.6039 | 29.16979 | 28.01359 | 2.43411 | 1.156199
21.6173 | 31.5982 | 29.15205 | 27.99458 | 2.44615 | 1.15747
21.6273 | 31.5728 | 29.13434 | 27.9756 | 2.438457 | 1.158744
21.6373 | 31.5855 | 29.11667 | 27.95665 | 2.468831 | 1.160021
21.6473 | 31.5502 | 29.09903 | 27.93773 | 2.451172 | 1.1613
21.6573 | 31.5195 | 29.08142 | 27.91884 | 2.438079 | 1.162582
21.6673 | 31.536 | 29.06385 | 27.89998 | 2.472152 | 1.163867
21.6773 | 31.5304 | 29.04631 | 27.88115 | 2.484093 | 1.165154
21.6873 | 31.4888 | 29.0288 | 27.86236 | 2.46 | 1.166444
21.6973 | 31.5156 | 29.01133 | 27.84359 | 2.504273 | 1.167737
21.7073 | 31.4799 | 28.99389 | 27.82485 | 2.486013 | 1.169033
21.7173 | 31.4753 | 28.97648 | 27.80615 | 2.49882 | 1.170331
21.7273 | 31.4416 | 28.95911 | 27.78748 | 2.482493 | 1.171632
21.7373 | 31.4401 | 28.94177 | 27.76883 | 2.498332 | 1.172936
21.7473 | 31.4202 | 28.92446 | 27.75022 | 2.495738 | 1.174242
21.7573 | 31.3981 | 28.90719 | 27.73164 | 2.490911 | 1.175551
21.7673 | 31.4034 | 28.88995 | 27.71309 | 2.51345 | 1.176863
21.7773 | 31.3908 | 28.87274 | 27.69457 | 2.518055 | 1.178178
21.7873 | 31.388 | 28.85557 | 27.67608 | 2.532427 | 1.179496
21.7973 | 31.3554 | 28.83843 | 27.65762 | 2.516966 | 1.180816
21.8073 | 31.3491 | 28.82133 | 27.63919 | 2.52777 | 1.182139
21.8173 | 31.3453 | 28.80426 | 27.62079 | 2.541042 | 1.183465
21.8273 | 31.3018 | 28.78722 | 27.60243 | 2.514579 | 1.184794
21.8373 | 31.3067 | 28.77022 | 27.58409 | 2.536483 | 1.186126
21.8473 | 31.2994 | 28.75325 | 27.56579 | 2.546154 | 1.18746
21.8573 | 31.2815 | 28.73631 | 27.54751 | 2.54519 | 1.188797
21.8673 | 31.2697 | 28.71941 | 27.52927 | 2.550294 | 1.190138
21.8773 | 31.2668 | 28.70254 | 27.51106 | 2.564263 | 1.191481
21.8873 | 31.2524 | 28.6857 | 27.49287 | 2.566699 | 1.192826
21.8973 | 31.2387 | 28.6689 | 27.47472 | 2.569801 | 1.194175
21.9073 | 31.2129 | 28.65213 | 27.4566 | 2.56077 | 1.195527
21.9173 | 31.208 | 28.6354 | 27.43851 | 2.572605 | 1.196881
21.9273 | 31.1885 | 28.61869 | 27.42046 | 2.569806 | 1.198239
21.9373 | 31.1818 | 28.60203 | 27.40243 | 2.579773 | 1.199599
21.9473 | 31.1524 | 28.58539 | 27.38443 | 2.567007 | 1.200962
21.9573 | 31.1514 | 28.56879 | 27.36646 | 2.582607 | 1.202329
21.9673 | 31.1542 | 28.55223 | 27.34853 | 2.601974 | 1.203698
21.9772 | 31.1303 | 28.53586 | 27.3308 | 2.594441 | 1.205056
21.9872 | 31.119 | 28.51936 | 27.31293 | 2.599641 | 1.206431
21.9972 | 31.1074 | 28.50289 | 27.29508 | 2.604506 | 1.207809
22.0072 | 31.0943 | 28.48646 | 27.27727 | 2.607838 | 1.209189
22.0172 | 31.0679 | 28.47006 | 27.25949 | 2.597837 | 1.210573
22.0272 | 31.042 | 28.4537 | 27.24174 | 2.588301 | 1.21196
22.0372 | 31.0449 | 28.43737 | 27.22402 | 2.607532 | 1.21335
22.0472 | 31.0399 | 28.42107 | 27.20633 | 2.618829 | 1.214742
22.0572 | 31.0037 | 28.40481 | 27.18867 | 2.598892 | 1.216138
22.0672 | 31.0167 | 28.38858 | 27.17104 | 2.628122 | 1.217536
22.0772 | 31.0148 | 28.37238 | 27.15344 | 2.642418 | 1.218938
22.0872 | 30.9766 | 28.35622 | 27.13588 | 2.62038 | 1.220343
22.0972 | 30.9486 | 28.34009 | 27.11834 | 2.608509 | 1.22175
22.1072 | 30.9561 | 28.324 | 27.10084 | 2.632103 | 1.223161
22.1172 | 30.946 | 28.30794 | 27.08336 | 2.638064 | 1.224574
22.1272 | 30.9017 | 28.29191 | 27.06592 | 2.609792 | 1.225991
22.1372 | 30.9124 | 28.27591 | 27.0485 | 2.636485 | 1.22741
22.1472 | 30.8965 | 28.25995 | 27.03112 | 2.636545 | 1.228833
22.1572 | 30.8963 | 28.24403 | 27.01377 | 2.652271 | 1.230259
22.1672 | 30.8813 | 28.22814 | 26.99645 | 2.653164 | 1.231687
22.1772 | 30.8359 | 28.21228 | 26.97916 | 2.623622 | 1.233119
22.1872 | 30.8413 | 28.19645 | 26.9619 | 2.644848 | 1.234553
22.1972 | 30.8667 | 28.18066 | 26.94467 | 2.686039 | 1.235991
22.2072 | 30.8221 | 28.1649 | 26.92747 | 2.657197 | 1.237432
22.2172 | 30.7894 | 28.14918 | 26.9103 | 2.640221 | 1.238875
22.2272 | 30.8195 | 28.13349 | 26.89317 | 2.686011 | 1.240322
22.2372 | 30.7912 | 28.11783 | 26.87606 | 2.673368 | 1.241772
22.2472 | 30.7756 | 28.10221 | 26.85898 | 2.673391 | 1.243224
22.2572 | 30.7587 | 28.08662 | 26.84194 | 2.67208 | 1.24468
22.2672 | 30.7537 | 28.07106 | 26.82493 | 2.682636 | 1.246139
22.2772 | 30.7277 | 28.05554 | 26.80794 | 2.672158 | 1.247601
22.2872 | 30.7151 | 28.04005 | 26.79099 | 2.675047 | 1.249065
22.2972 | 30.7015 | 28.0246 | 26.77407 | 2.676902 | 1.250533
22.3072 | 30.6819 | 28.00918 | 26.75717 | 2.672723 | 1.252004
22.3172 | 30.6747 | 27.99379 | 26.74031 | 2.680911 | 1.253478
22.3272 | 30.6542 | 27.97843 | 26.72348 | 2.675765 | 1.254954
22.3372 | 30.6474 | 27.96311 | 26.70668 | 2.684286 | 1.256434
22.3472 | 30.6216 | 27.94783 | 26.68991 | 2.673773 | 1.257917
22.3572 | 30.6046 | 27.93257 | 26.67317 | 2.672027 | 1.259402
22.3672 | 30.5798 | 27.91735 | 26.65646 | 2.662447 | 1.260891
22.3772 | 30.5551 | 27.90217 | 26.63978 | 2.652934 | 1.262383
22.3872 | 30.5545 | 27.88701 | 26.62314 | 2.667488 | 1.263877
22.3972 | 30.5236 | 27.87189 | 26.60652 | 2.651708 | 1.265374
22.4072 | 30.5018 | 27.85681 | 26.58993 | 2.644994 | 1.266875
22.4172 | 30.5089 | 27.84175 | 26.57337 | 2.667147 | 1.268378
22.4272 | 30.4816 | 27.82673 | 26.55685 | 2.654867 | 1.269884
22.4372 | 30.454 | 27.81175 | 26.54035 | 2.642253 | 1.271394
22.4472 | 30.4511 | 27.79679 | 26.52389 | 2.654307 | 1.272906
22.4572 | 30.4269 | 27.78187 | 26.50745 | 2.645026 | 1.27442
22.4672 | 30.4051 | 27.76699 | 26.49105 | 2.638113 | 1.275938
22.4772 | 30.3913 | 27.75213 | 26.47467 | 2.639166 | 1.277459
22.4872 | 30.3435 | 27.73731 | 26.45833 | 2.606186 | 1.278982
22.4972 | 30.384 | 27.72253 | 26.44202 | 2.661473 | 1.280509
22.5072 | 30.3423 | 27.70777 | 26.42574 | 2.634527 | 1.282038
22.5172 | 30.3279 | 27.69305 | 26.40948 | 2.634848 | 1.283569
22.5272 | 30.3239 | 27.67836 | 26.39326 | 2.645535 | 1.285104
22.5372 | 30.328 | 27.66371 | 26.37707 | 2.66429 | 1.286642
22.5472 | 30.2595 | 27.64909 | 26.36091 | 2.610411 | 1.288182
22.5572 | 30.2747 | 27.6345 | 26.34478 | 2.6402 | 1.289725
22.5671 | 30.2801 | 27.62009 | 26.32884 | 2.66001 | 1.291255
22.5771 | 30.2243 | 27.60557 | 26.31276 | 2.618732 | 1.292803
22.5871 | 30.2208 | 27.59108 | 26.29672 | 2.629722 | 1.294354
22.5971 | 30.2298 | 27.57662 | 26.28071 | 2.65318 | 1.295907
22.6071 | 30.2234 | 27.5622 | 26.26473 | 2.661204 | 1.297464
22.6171 | 30.187 | 27.5478 | 26.24878 | 2.639195 | 1.299022
22.6271 | 30.1821 | 27.53345 | 26.23286 | 2.648654 | 1.300584
22.6371 | 30.1732 | 27.51912 | 26.21697 | 2.65408 | 1.302148
22.6471 | 30.1489 | 27.50483 | 26.20111 | 2.644073 | 1.303714
22.6571 | 30.1406 | 27.49057 | 26.18528 | 2.650034 | 1.305283
22.6671 | 30.1324 | 27.47634 | 26.16948 | 2.656062 | 1.306855
22.6771 | 30.0925 | 27.46214 | 26.15371 | 2.630358 | 1.308428
22.6871 | 30.1155 | 27.44798 | 26.13797 | 2.667521 | 1.310005
22.6971 | 30.0965 | 27.43385 | 26.12227 | 2.662652 | 1.311583
22.7071 | 30.1071 | 27.41975 | 26.10659 | 2.68735 | 1.313164
22.7171 | 30.0672 | 27.40568 | 26.09094 | 2.661516 | 1.314748
22.7271 | 30.0699 | 27.39165 | 26.07532 | 2.678249 | 1.316334
22.7371 | 30.0846 | 27.37765 | 26.05973 | 2.70695 | 1.317922
22.7471 | 30.037 | 27.36368 | 26.04417 | 2.673319 | 1.319512
22.7571 | 30.0277 | 27.34974 | 26.02864 | 2.677956 | 1.321105
22.7671 | 30.0352 | 27.33584 | 26.01314 | 2.699361 | 1.322699
22.7771 | 30.0163 | 27.32197 | 25.99767 | 2.694333 | 1.324296
22.7871 | 30.0039 | 27.30813 | 25.98223 | 2.695774 | 1.325895
22.7971 | 30.0155 | 27.29432 | 25.96682 | 2.721182 | 1.327497
22.8071 | 30.0034 | 27.28054 | 25.95144 | 2.722859 | 1.3291
22.8171 | 29.9828 | 27.2668 | 25.93609 | 2.716004 | 1.330705
22.8271 | 29.9807 | 27.25308 | 25.92077 | 2.727617 | 1.332313
22.8371 | 29.9607 | 27.2394 | 25.90548 | 2.721298 | 1.333922
22.8471 | 29.9734 | 27.22575 | 25.89022 | 2.747647 | 1.335533
22.8571 | 29.9602 | 27.21213 | 25.87499 | 2.748065 | 1.337146
22.8671 | 29.9499 | 27.19855 | 25.85979 | 2.751351 | 1.338762
22.8771 | 29.941 | 27.18499 | 25.84462 | 2.756005 | 1.340379
22.8871 | 29.9464 | 27.17147 | 25.82947 | 2.774928 | 1.341997
22.8971 | 29.9367 | 27.15798 | 25.81436 | 2.77872 | 1.343618
22.9071 | 29.9157 | 27.14452 | 25.79928 | 2.77118 | 1.34524
22.9171 | 29.9046 | 27.13109 | 25.78423 | 2.773509 | 1.346865
22.9271 | 29.9081 | 27.11769 | 25.7692 | 2.790406 | 1.34849
22.9371 | 29.8784 | 27.10433 | 25.75421 | 2.774072 | 1.350118
22.9471 | 29.8823 | 27.09099 | 25.73925 | 2.791307 | 1.351747
22.9571 | 29.8805 | 27.07769 | 25.72431 | 2.802811 | 1.353378
22.9671 | 29.8803 | 27.06442 | 25.70941 | 2.815883 | 1.35501
22.9771 | 29.8452 | 27.05118 | 25.69453 | 2.794025 | 1.356644
22.9871 | 29.8548 | 27.03796 | 25.67969 | 2.816835 | 1.358279
22.9971 | 29.8577 | 27.02479 | 25.66487 | 2.832915 | 1.359916
23.0071 | 29.8385 | 27.01164 | 25.65008 | 2.826863 | 1.361555
23.0171 | 29.8059 | 26.99852 | 25.63532 | 2.807381 | 1.363195
23.0271 | 29.7931 | 26.98543 | 25.6206 | 2.807668 | 1.364836
23.0371 | 29.8022 | 26.97238 | 25.6059 | 2.829825 | 1.366479
23.0471 | 29.795 | 26.95935 | 25.59123 | 2.83565 | 1.368123
23.0571 | 29.7702 | 26.94636 | 25.57659 | 2.823845 | 1.369768
23.0671 | 29.7557 | 26.93339 | 25.56198 | 2.822309 | 1.371415
23.0771 | 29.7666 | 26.92046 | 25.54739 | 2.846143 | 1.373063
23.0871 | 29.7525 | 26.90755 | 25.53284 | 2.844946 | 1.374712
23.0971 | 29.7397 | 26.89468 | 25.51832 | 2.845018 | 1.376363
23.1071 | 29.7228 | 26.88184 | 25.50383 | 2.84096 | 1.378015
23.1171 | 29.7073 | 26.86903 | 25.48936 | 2.838272 | 1.379668
23.1271 | 29.7108 | 26.85625 | 25.47492 | 2.854553 | 1.381322
23.1371 | 29.6975 | 26.8435 | 25.46052 | 2.854004 | 1.382978
23.147 | 29.6656 | 26.8309 | 25.44628 | 2.834698 | 1.384617
23.157 | 29.6657 | 26.81821 | 25.43194 | 2.847489 | 1.386275
23.167 | 29.6791 | 26.80555 | 25.41762 | 2.873549 | 1.387934
23.177 | 29.6545 | 26.79292 | 25.40333 | 2.86158 | 1.389595
23.187 | 29.6243 | 26.78032 | 25.38906 | 2.84398 | 1.391256
23.197 | 29.6359 | 26.76775 | 25.37483 | 2.86815 | 1.392918
23.207 | 29.6243 | 26.75521 | 25.36063 | 2.86909 | 1.394582
23.217 | 29.5879 | 26.7427 | 25.34645 | 2.8452 | 1.396247
23.227 | 29.5889 | 26.73022 | 25.33231 | 2.85868 | 1.397912
23.237 | 29.5554 | 26.71777 | 25.31819 | 2.83763 | 1.399579
23.247 | 29.5542 | 26.70535 | 25.3041 | 2.848849 | 1.401248
23.257 | 29.5534 | 26.69296 | 25.29004 | 2.860439 | 1.402917
23.267 | 29.52 | 26.6806 | 25.27601 | 2.839399 | 1.404587
23.277 | 29.527 | 26.66827 | 25.26201 | 2.858729 | 1.406259
23.287 | 29.4876 | 26.65597 | 25.24804 | 2.831629 | 1.407931
23.297 | 29.4879 | 26.6437 | 25.23409 | 2.8442 | 1.409605
23.307 | 29.4644 | 26.63146 | 25.22018 | 2.83294 | 1.41128
23.317 | 29.4542 | 26.61925 | 25.20629 | 2.834951 | 1.412956
23.327 | 29.4408 | 26.60707 | 25.19243 | 2.833731 | 1.414634
23.337 | 29.4142 | 26.59492 | 25.17861 | 2.819282 | 1.416313
23.347 | 29.4177 | 26.5828 | 25.1648 | 2.834903 | 1.417992
23.357 | 29.3801 | 26.57071 | 25.15103 | 2.809395 | 1.419674
23.367 | 29.3777 | 26.55864 | 25.13729 | 2.819056 | 1.421356
23.377 | 29.365 | 26.54661 | 25.12357 | 2.818388 | 1.42304
23.387 | 29.3516 | 26.53461 | 25.10989 | 2.81699 | 1.424725
23.397 | 29.3283 | 26.52264 | 25.09623 | 2.805662 | 1.426411
23.407 | 29.3403 | 26.5107 | 25.0826 | 2.829604 | 1.428099
23.417 | 29.2998 | 26.49878 | 25.069 | 2.801017 | 1.429788
23.427 | 29.3211 | 26.4869 | 25.05542 | 2.834199 | 1.431478
23.437 | 29.294 | 26.47505 | 25.04188 | 2.818952 | 1.43317
23.447 | 29.2891 | 26.46322 | 25.02836 | 2.825875 | 1.434864
23.457 | 29.2805 | 26.45143 | 25.01487 | 2.829069 | 1.436559
23.467 | 29.2622 | 26.43967 | 25.00141 | 2.822532 | 1.438255
23.477 | 29.2764 | 26.42793 | 24.98798 | 2.848466 | 1.439953
23.487 | 29.2658 | 26.41623 | 24.97458 | 2.84957 | 1.441653
23.497 | 29.2386 | 26.40456 | 24.9612 | 2.834044 | 1.443354
23.507 | 29.2331 | 26.39291 | 24.94785 | 2.840189 | 1.445058
23.517 | 29.2367 | 26.3813 | 24.93453 | 2.855403 | 1.446762
23.527 | 29.255 | 26.36971 | 24.92124 | 2.885288 | 1.448469
23.537 | 29.2176 | 26.35816 | 24.90798 | 2.859442 | 1.450178
23.547 | 29.2106 | 26.34663 | 24.89474 | 2.863967 | 1.451888
23.557 | 29.1913 | 26.33514 | 24.88154 | 2.856162 | 1.4536
23.567 | 29.2155 | 26.32367 | 24.86836 | 2.891827 | 1.455314
23.577 | 29.1983 | 26.31224 | 24.85521 | 2.886063 | 1.457031
23.587 | 29.1773 | 26.30083 | 24.84208 | 2.876468 | 1.458749
23.597 | 29.1545 | 26.28946 | 24.82899 | 2.865043 | 1.460469
23.607 | 29.1495 | 26.27811 | 24.81592 | 2.871388 | 1.462192
23.617 | 29.1384 | 26.2668 | 24.80288 | 2.871604 | 1.463916
23.627 | 29.1432 | 26.25551 | 24.78987 | 2.887689 | 1.465643
23.637 | 29.1203 | 26.24426 | 24.77688 | 2.876044 | 1.467373
23.647 | 29.1081 | 26.23303 | 24.76393 | 2.87507 | 1.469104
23.657 | 29.0892 | 26.22184 | 24.751 | 2.867365 | 1.470838
23.667 | 29.083 | 26.21067 | 24.7381 | 2.87233 | 1.472575
23.677 | 29.0803 | 26.19953 | 24.72522 | 2.880765 | 1.474314
23.687 | 29.0648 | 26.18843 | 24.71238 | 2.87637 | 1.476055
23.697 | 29.0368 | 26.17736 | 24.69956 | 2.859445 | 1.477799
23.707 | 29.0463 | 26.16631 | 24.68676 | 2.87999 | 1.479546
23.717 | 29.0341 | 26.1553 | 24.674 | 2.878804 | 1.481295
23.727 | 29.0204 | 26.14431 | 24.66126 | 2.876088 | 1.483047
23.7369 | 29.0009 | 26.13347 | 24.64868 | 2.867433 | 1.484785
23.7469 | 28.9736 | 26.12254 | 24.636 | 2.851057 | 1.486542
23.7569 | 28.977 | 26.11165 | 24.62335 | 2.865351 | 1.488303
23.7669 | 28.9776 | 26.10079 | 24.61072 | 2.876815 | 1.490067
23.7769 | 28.9717 | 26.08995 | 24.59812 | 2.881748 | 1.491833
23.7869 | 28.9419 | 26.07915 | 24.58555 | 2.862751 | 1.493603
23.7969 | 28.9289 | 26.06838 | 24.573 | 2.860524 | 1.495376
23.8069 | 28.9196 | 26.05763 | 24.56048 | 2.861966 | 1.497151
23.8169 | 28.9221 | 26.04692 | 24.54799 | 2.875178 | 1.49893
23.8269 | 28.8973 | 26.03624 | 24.53553 | 2.86106 | 1.500713
23.8369 | 28.8782 | 26.02559 | 24.52309 | 2.852611 | 1.502499
23.8469 | 28.882 | 26.01497 | 24.51068 | 2.867032 | 1.504287
23.8569 | 28.861 | 26.00438 | 24.4983 | 2.856623 | 1.50608
23.8669 | 28.8484 | 25.99382 | 24.48594 | 2.854583 | 1.507876
23.8769 | 28.8343 | 25.98329 | 24.47361 | 2.851012 | 1.509675
23.8869 | 28.8133 | 25.97279 | 24.46131 | 2.840512 | 1.511478
23.8969 | 28.8204 | 25.96232 | 24.44904 | 2.85808 | 1.513284
23.9069 | 28.8066 | 25.95188 | 24.43679 | 2.854719 | 1.515094
23.9169 | 28.7809 | 25.94147 | 24.42457 | 2.839427 | 1.516908
23.9269 | 28.7555 | 25.9311 | 24.41237 | 2.824404 | 1.518726
23.9369 | 28.73 | 25.92075 | 24.4002 | 2.809251 | 1.520547
23.9469 | 28.742 | 25.91043 | 24.38806 | 2.831567 | 1.522372
23.9569 | 28.7269 | 25.90015 | 24.37595 | 2.826752 | 1.524201
23.9669 | 28.6926 | 25.88989 | 24.36386 | 2.802708 | 1.526034
23.9769 | 28.6739 | 25.87967 | 24.3518 | 2.794232 | 1.52787
23.9869 | 28.6617 | 25.86947 | 24.33976 | 2.792226 | 1.529711
23.9969 | 28.6733 | 25.85931 | 24.32775 | 2.81399 | 1.531556
24.0069 | 28.6193 | 25.84918 | 24.31577 | 2.770123 | 1.533405
24.0169 | 28.6202 | 25.83907 | 24.30382 | 2.781125 | 1.535258
24.0269 | 28.5953 | 25.829 | 24.29189 | 2.766297 | 1.537115
24.0369 | 28.5952 | 25.81896 | 24.27999 | 2.776238 | 1.538976
24.0469 | 28.5693 | 25.80895 | 24.26811 | 2.760349 | 1.540842
24.0569 | 28.5454 | 25.79897 | 24.25626 | 2.746429 | 1.542711
24.0669 | 28.5328 | 25.78902 | 24.24444 | 2.743779 | 1.544585
24.0769 | 28.5385 | 25.7791 | 24.23264 | 2.759398 | 1.546464
24.0869 | 28.5101 | 25.76921 | 24.22087 | 2.740886 | 1.548347
24.0969 | 28.4822 | 25.75936 | 24.20912 | 2.722844 | 1.550234
24.1069 | 28.4914 | 25.74953 | 24.1974 | 2.741871 | 1.552125
24.1169 | 28.4753 | 25.73973 | 24.18571 | 2.735568 | 1.554021
24.1269 | 28.4409 | 25.72997 | 24.17404 | 2.710934 | 1.555922
24.1369 | 28.4484 | 25.72023 | 24.1624 | 2.728169 | 1.557827
24.1469 | 28.4322 | 25.71053 | 24.15079 | 2.721674 | 1.559737
24.1569 | 28.4323 | 25.70085 | 24.1392 | 2.731449 | 1.561651
24.1669 | 28.42 | 25.69121 | 24.12764 | 2.728792 | 1.56357
24.1769 | 28.4094 | 25.68159 | 24.1161 | 2.727806 | 1.565493
24.1869 | 28.4103 | 25.67201 | 24.10459 | 2.738288 | 1.567422
24.1969 | 28.3979 | 25.66246 | 24.0931 | 2.735441 | 1.569355
24.2069 | 28.3987 | 25.65294 | 24.08165 | 2.745762 | 1.571292
24.2169 | 28.3825 | 25.64345 | 24.07021 | 2.739053 | 1.573235
24.2269 | 28.3711 | 25.63399 | 24.0588 | 2.737114 | 1.575182
24.2369 | 28.3774 | 25.62456 | 24.04742 | 2.752844 | 1.577134
24.2469 | 28.373 | 25.61516 | 24.03606 | 2.757844 | 1.579091
24.2569 | 28.3822 | 25.60579 | 24.02473 | 2.776413 | 1.581053
24.2669 | 28.3442 | 25.59645 | 24.01343 | 2.747752 | 1.58302
24.2769 | 28.3491 | 25.58714 | 24.00215 | 2.76196 | 1.584992
24.2869 | 28.3479 | 25.57786 | 23.99089 | 2.770038 | 1.586969
24.2969 | 28.3525 | 25.56861 | 23.97966 | 2.783885 | 1.58895
24.3069 | 28.3454 | 25.5594 | 23.96846 | 2.786002 | 1.590937
24.3168 | 28.3444 | 25.5503 | 23.95739 | 2.794097 | 1.592909
24.3268 | 28.3312 | 25.54115 | 23.94624 | 2.790054 | 1.594905
24.3368 | 28.3374 | 25.53202 | 23.93511 | 2.80538 | 1.596907
24.3468 | 28.3436 | 25.52292 | 23.92401 | 2.820676 | 1.598914
24.3568 | 28.3203 | 25.51386 | 23.91293 | 2.806441 | 1.600926
24.3668 | 28.3191 | 25.50482 | 23.90188 | 2.814277 | 1.602943
24.3768 | 28.3077 | 25.49582 | 23.89085 | 2.811881 | 1.604966
24.3868 | 28.3087 | 25.48684 | 23.87985 | 2.821856 | 1.606993
24.3968 | 28.2966 | 25.4779 | 23.86887 | 2.8187 | 1.609026
24.4068 | 28.2773 | 25.46899 | 23.85792 | 2.808315 | 1.611064
24.4168 | 28.2888 | 25.4601 | 23.84699 | 2.828698 | 1.613107
24.4268 | 28.2698 | 25.45125 | 23.83609 | 2.818552 | 1.615156
24.4368 | 28.2781 | 25.44242 | 23.82521 | 2.835675 | 1.61721
24.4468 | 28.2442 | 25.43363 | 23.81436 | 2.810569 | 1.619269
24.4568 | 28.2485 | 25.42487 | 23.80353 | 2.823632 | 1.621333
24.4668 | 28.239 | 25.41614 | 23.79273 | 2.822865 | 1.623403
24.4768 | 28.2257 | 25.40743 | 23.78195 | 2.818268 | 1.625479
24.4868 | 28.2218 | 25.39876 | 23.7712 | 2.82304 | 1.627559
24.4968 | 28.2097 | 25.39012 | 23.76047 | 2.819583 | 1.629645
24.5068 | 28.2062 | 25.3815 | 23.74977 | 2.824696 | 1.631736
24.5168 | 28.175 | 25.37292 | 23.73909 | 2.802078 | 1.633833
24.5268 | 28.1786 | 25.36437 | 23.72843 | 2.814231 | 1.635935
24.5368 | 28.1596 | 25.35585 | 23.7178 | 2.803754 | 1.638043
24.5468 | 28.1453 | 25.34735 | 23.7072 | 2.797946 | 1.640156
24.5568 | 28.1438 | 25.33889 | 23.69662 | 2.804909 | 1.642275
24.5668 | 28.1279 | 25.33046 | 23.68606 | 2.797442 | 1.644399
24.5768 | 28.0995 | 25.32205 | 23.67553 | 2.777445 | 1.646529
24.5868 | 28.0978 | 25.31368 | 23.66502 | 2.784118 | 1.648664
24.5968 | 28.0848 | 25.30534 | 23.65453 | 2.779462 | 1.650805
24.6068 | 28.0905 | 25.29702 | 23.64407 | 2.793475 | 1.652952
24.6168 | 28.069 | 25.28874 | 23.63364 | 2.780259 | 1.655104
24.6268 | 28.0341 | 25.28049 | 23.62323 | 2.753613 | 1.657262
24.6368 | 28.0331 | 25.27226 | 23.61284 | 2.760837 | 1.659425
24.6468 | 28.0312 | 25.26407 | 23.60247 | 2.767131 | 1.661594
24.6568 | 28.015 | 25.2559 | 23.59214 | 2.759096 | 1.663769
24.6668 | 28.0118 | 25.24777 | 23.58182 | 2.764031 | 1.665949
24.6768 | 27.979 | 25.23966 | 23.57153 | 2.739337 | 1.668135
24.6868 | 27.9823 | 25.23159 | 23.56126 | 2.750713 | 1.670327
24.6968 | 27.9794 | 25.22354 | 23.55102 | 2.755859 | 1.672524
24.7068 | 27.9644 | 25.21552 | 23.5408 | 2.748876 | 1.674727
24.7168 | 27.9507 | 25.20754 | 23.5306 | 2.743163 | 1.676936
24.7268 | 27.9372 | 25.19958 | 23.52043 | 2.73762 | 1.679151
24.7368 | 27.9091 | 25.19165 | 23.51028 | 2.717449 | 1.681372
24.7468 | 27.925 | 25.18375 | 23.50015 | 2.741247 | 1.683598
24.7568 | 27.9008 | 25.17588 | 23.49005 | 2.724917 | 1.68583
24.7668 | 27.8829 | 25.16804 | 23.47998 | 2.714856 | 1.688068
24.7768 | 27.8803 | 25.16023 | 23.46992 | 2.720067 | 1.690312
24.7868 | 27.8773 | 25.15245 | 23.45989 | 2.724848 | 1.692561
24.7968 | 27.8914 | 25.1447 | 23.44988 | 2.7467 | 1.694817
24.8068 | 27.8571 | 25.13698 | 23.4399 | 2.720122 | 1.697078
24.8168 | 27.851 | 25.12928 | 23.42994 | 2.721716 | 1.699346
24.8268 | 27.814 | 25.12162 | 23.42 | 2.69238 | 1.701619
24.8368 | 27.8294 | 25.11399 | 23.41009 | 2.715414 | 1.703898
24.8468 | 27.8148 | 25.10638 | 23.4002 | 2.70842 | 1.706183
24.8568 | 27.8114 | 25.0988 | 23.39033 | 2.712596 | 1.708474
24.8668 | 27.7877 | 25.09126 | 23.38049 | 2.696443 | 1.710771
24.8768 | 27.7708 | 25.08374 | 23.37066 | 2.687062 | 1.713074
24.8868 | 27.7505 | 25.07625 | 23.36087 | 2.67425 | 1.715383
24.8968 | 27.7448 | 25.06879 | 23.35109 | 2.67601 | 1.717698
24.9067 | 27.7348 | 25.06143 | 23.34144 | 2.673367 | 1.719996
24.9167 | 27.7284 | 25.05403 | 23.33171 | 2.674369 | 1.722323
24.9267 | 27.7247 | 25.04666 | 23.322 | 2.678042 | 1.724656
24.9367 | 27.6883 | 25.03931 | 23.31232 | 2.648987 | 1.726996
24.9467 | 27.6861 | 25.032 | 23.30266 | 2.654102 | 1.729341
24.9567 | 27.6879 | 25.02471 | 23.29302 | 2.663188 | 1.731692
24.9667 | 27.6518 | 25.01745 | 23.2834 | 2.634346 | 1.73405
24.9767 | 27.6599 | 25.01023 | 23.27381 | 2.649675 | 1.736414
24.9867 | 27.6416 | 25.00303 | 23.26424 | 2.638574 | 1.738784
24.9967 | 27.6152 | 24.99585 | 23.25469 | 2.619346 | 1.741159
25.0067 | 27.6153 | 24.98871 | 23.24517 | 2.626588 | 1.743542
25.0167 | 27.6206 | 24.9816 | 23.23567 | 2.639001 | 1.74593
25.0267 | 27.5979 | 24.97451 | 23.22619 | 2.623386 | 1.748325
25.0367 | 27.5959 | 24.96746 | 23.21673 | 2.628442 | 1.750726
25.0467 | 27.582 | 24.96043 | 23.2073 | 2.62157 | 1.753133
25.0567 | 27.5561 | 24.95343 | 23.19789 | 2.602669 | 1.755546
25.0667 | 27.5379 | 24.94646 | 23.1885 | 2.591439 | 1.757966
25.0767 | 27.5622 | 24.93952 | 23.17913 | 2.622681 | 1.760392
25.0867 | 27.535 | 24.93261 | 23.16978 | 2.602394 | 1.762824
25.0967 | 27.527 | 24.92572 | 23.16046 | 2.601279 | 1.765263
25.1067 | 27.5136 | 24.91887 | 23.15116 | 2.594735 | 1.767708
25.1167 | 27.4899 | 24.91204 | 23.14188 | 2.577862 | 1.770159
25.1267 | 27.5134 | 24.90524 | 23.13262 | 2.608162 | 1.772616
25.1367 | 27.4779 | 24.89847 | 23.12339 | 2.579432 | 1.775081
25.1467 | 27.4643 | 24.89173 | 23.11417 | 2.572574 | 1.777551
25.1567 | 27.4543 | 24.88501 | 23.10498 | 2.569289 | 1.780028
25.1667 | 27.4571 | 24.87833 | 23.09581 | 2.578774 | 1.782511
25.1767 | 27.4439 | 24.87167 | 23.08667 | 2.572231 | 1.785001
25.1867 | 27.4416 | 24.86504 | 23.07754 | 2.576561 | 1.787497
25.1967 | 27.3993 | 24.85844 | 23.06844 | 2.540861 | 1.79
25.2067 | 27.3923 | 24.85187 | 23.05936 | 2.540434 | 1.792509
25.2167 | 27.3719 | 24.84532 | 23.0503 | 2.526578 | 1.795025
25.2267 | 27.3801 | 24.83881 | 23.04126 | 2.541294 | 1.797548
25.2367 | 27.3677 | 24.83232 | 23.03224 | 2.535382 | 1.800076
25.2467 | 27.3432 | 24.82586 | 23.02325 | 2.517342 | 1.802612
25.2567 | 27.3368 | 24.81943 | 23.01427 | 2.517374 | 1.805154
25.2667 | 27.3285 | 24.81302 | 23.00532 | 2.515477 | 1.807703
25.2767 | 27.3284 | 24.80665 | 22.99639 | 2.521753 | 1.810258
25.2867 | 27.2865 | 24.8003 | 22.98748 | 2.486201 | 1.81282
25.2967 | 27.3139 | 24.79398 | 22.97859 | 2.51992 | 1.815389
25.3067 | 27.2718 | 24.78769 | 22.96972 | 2.484112 | 1.817964
25.3167 | 27.2753 | 24.78142 | 22.96088 | 2.493875 | 1.820546
25.3267 | 27.2632 | 24.77519 | 22.95205 | 2.488011 | 1.823135
25.3367 | 27.2619 | 24.76898 | 22.94325 | 2.492918 | 1.825731
25.3467 | 27.2239 | 24.7628 | 22.93447 | 2.461098 | 1.828333
25.3567 | 27.2269 | 24.75665 | 22.92571 | 2.47025 | 1.830942
25.3667 | 27.209 | 24.75053 | 22.91697 | 2.458475 | 1.833558
25.3767 | 27.2063 | 24.74443 | 22.90825 | 2.461871 | 1.83618
25.3867 | 27.1772 | 24.73836 | 22.89955 | 2.438839 | 1.83881
25.3967 | 27.1843 | 24.73232 | 22.89087 | 2.45198 | 1.841446
25.4067 | 27.1614 | 24.72631 | 22.88222 | 2.435093 | 1.84409
25.4167 | 27.1571 | 24.72032 | 22.87358 | 2.436779 | 1.84674
25.4267 | 27.1485 | 24.71436 | 22.86497 | 2.434136 | 1.849397
25.4367 | 27.158 | 24.70843 | 22.85637 | 2.449566 | 1.852061
25.4467 | 27.1244 | 24.70253 | 22.8478 | 2.421869 | 1.854732
25.4567 | 27.1332 | 24.69666 | 22.83925 | 2.436544 | 1.85741
25.4667 | 27.1252 | 24.69081 | 22.83071 | 2.434391 | 1.860095
25.4767 | 27.1273 | 24.68499 | 22.8222 | 2.44231 | 1.862787
25.4866 | 27.1147 | 24.67926 | 22.8138 | 2.435445 | 1.865459
25.4966 | 27.1127 | 24.67349 | 22.80533 | 2.43921 | 1.868164
25.5066 | 27.1023 | 24.66775 | 22.79688 | 2.434547 | 1.870878
25.5166 | 27.1021 | 24.66204 | 22.78845 | 2.440056 | 1.873598
25.5266 | 27.1094 | 24.65636 | 22.78004 | 2.453039 | 1.876325
25.5366 | 27.0782 | 24.65071 | 22.77165 | 2.427494 | 1.87906
25.5466 | 27.0968 | 24.64508 | 22.76328 | 2.451721 | 1.881801
25.5566 | 27.0582 | 24.63948 | 22.75493 | 2.418721 | 1.88455
25.5666 | 27.0923 | 24.63391 | 22.7466 | 2.458394 | 1.887306
25.5766 | 27.0785 | 24.62836 | 22.73829 | 2.45014 | 1.890069
25.5866 | 27.0548 | 24.62284 | 22.73 | 2.431958 | 1.89284
25.5966 | 27.0441 | 24.61735 | 22.72173 | 2.426749 | 1.895617
25.6066 | 27.0468 | 24.61189 | 22.71349 | 2.434912 | 1.898402
25.6166 | 27.0235 | 24.60645 | 22.70526 | 2.417048 | 1.901195
25.6266 | 27.0387 | 24.60104 | 22.69705 | 2.437658 | 1.903994
25.6366 | 27.0272 | 24.59566 | 22.68886 | 2.431539 | 1.906801
25.6466 | 27.0051 | 24.59031 | 22.68069 | 2.414794 | 1.909616
25.6566 | 27.0015 | 24.58498 | 22.67254 | 2.416522 | 1.912437
25.6666 | 26.9815 | 24.57968 | 22.66441 | 2.401822 | 1.915266
25.6766 | 26.9717 | 24.5744 | 22.6563 | 2.397295 | 1.918103
25.6866 | 26.989 | 24.56916 | 22.64821 | 2.419841 | 1.920947
25.6966 | 26.9334 | 24.56394 | 22.64014 | 2.369461 | 1.923799
25.7066 | 26.9498 | 24.55875 | 22.63209 | 2.391053 | 1.926658
25.7166 | 26.937 | 24.55358 | 22.62406 | 2.383417 | 1.929525
25.7266 | 26.9111 | 24.54844 | 22.61605 | 2.362656 | 1.932399
25.7366 | 26.9205 | 24.54333 | 22.60805 | 2.377167 | 1.935281
25.7466 | 26.8875 | 24.53825 | 22.60008 | 2.349251 | 1.93817
25.7566 | 26.8911 | 24.53319 | 22.59212 | 2.357908 | 1.941068
25.7666 | 26.8836 | 24.52816 | 22.58419 | 2.355438 | 1.943972
25.7766 | 26.8784 | 24.52316 | 22.57627 | 2.355241 | 1.946885
25.7866 | 26.8472 | 24.51818 | 22.56838 | 2.329017 | 1.949805
25.7966 | 26.8477 | 24.51323 | 22.5605 | 2.334467 | 1.952733
25.8066 | 26.8525 | 24.50831 | 22.55264 | 2.344189 | 1.955668
25.8166 | 26.8319 | 24.50341 | 22.5448 | 2.328485 | 1.958612
25.8266 | 26.8231 | 24.49855 | 22.53698 | 2.324554 | 1.961563
25.8366 | 26.8135 | 24.4937 | 22.52918 | 2.319796 | 1.964522
25.8466 | 26.812 | 24.48889 | 22.5214 | 2.323112 | 1.967489
25.8566 | 26.7902 | 24.4841 | 22.51364 | 2.3061 | 1.970464
25.8666 | 26.7772 | 24.47934 | 22.50589 | 2.297862 | 1.973447
25.8766 | 26.7796 | 24.4746 | 22.49817 | 2.304997 | 1.976437
25.8866 | 26.777 | 24.46989 | 22.49046 | 2.307106 | 1.979436
25.8966 | 26.7573 | 24.46521 | 22.48277 | 2.292088 | 1.982443
25.9066 | 26.779 | 24.46056 | 22.4751 | 2.318443 | 1.985457
25.9166 | 26.756 | 24.45593 | 22.46745 | 2.300071 | 1.98848
25.9266 | 26.7469 | 24.45133 | 22.45982 | 2.295573 | 1.991511
25.9366 | 26.75 | 24.44675 | 22.4522 | 2.303248 | 1.99455
25.9466 | 26.7551 | 24.4422 | 22.44461 | 2.312897 | 1.997597
25.9566 | 26.7335 | 24.43768 | 22.43703 | 2.295819 | 2.000652
25.9666 | 26.7306 | 24.43319 | 22.42947 | 2.297414 | 2.003715
25.9766 | 26.7179 | 24.42872 | 22.42193 | 2.289184 | 2.006787
25.9866 | 26.7322 | 24.42427 | 22.41441 | 2.307926 | 2.009866
25.9966 | 26.7074 | 24.41986 | 22.4069 | 2.287542 | 2.012954
26.0066 | 26.7006 | 24.41547 | 22.39942 | 2.285131 | 2.016051
26.0166 | 26.701 | 24.41111 | 22.39195 | 2.289894 | 2.019155
26.0266 | 26.6687 | 24.40677 | 22.3845 | 2.261931 | 2.022268
26.0366 | 26.6622 | 24.40246 | 22.37707 | 2.259741 | 2.02539
26.0466 | 26.6587 | 24.39818 | 22.36966 | 2.260525 | 2.028519
26.0566 | 26.65 | 24.39392 | 22.36226 | 2.256082 | 2.031658
26.0666 | 26.6444 | 24.38969 | 22.35488 | 2.254713 | 2.034804
26.0765 | 26.6169 | 24.38552 | 22.3476 | 2.231375 | 2.037928
26.0865 | 26.618 | 24.38135 | 22.34025 | 2.236654 | 2.041091
26.0965 | 26.5921 | 24.37719 | 22.33293 | 2.214906 | 2.044264
26.1065 | 26.5791 | 24.37307 | 22.32562 | 2.206032 | 2.047444
26.1165 | 26.5555 | 24.36897 | 22.31834 | 2.186531 | 2.050634
26.1265 | 26.5639 | 24.3649 | 22.31106 | 2.199004 | 2.053832
26.1365 | 26.5372 | 24.36085 | 22.30381 | 2.176351 | 2.057038
26.1465 | 26.5201 | 24.35683 | 22.29657 | 2.163272 | 2.060253
26.1565 | 26.5194 | 24.35283 | 22.28936 | 2.166566 | 2.063477
26.1665 | 26.5071 | 24.34887 | 22.28216 | 2.158234 | 2.06671
26.1765 | 26.4823 | 24.34492 | 22.27497 | 2.137376 | 2.069952
26.1865 | 26.4611 | 24.34101 | 22.26781 | 2.120092 | 2.073202
26.1965 | 26.4607 | 24.33712 | 22.26066 | 2.123581 | 2.076461
26.2065 | 26.4437 | 24.33326 | 22.25353 | 2.110445 | 2.079729
26.2165 | 26.4207 | 24.32942 | 22.24641 | 2.091282 | 2.083006
26.2265 | 26.4236 | 24.32561 | 22.23931 | 2.097993 | 2.086292
26.2365 | 26.396 | 24.32182 | 22.23224 | 2.074178 | 2.089587
26.2465 | 26.3863 | 24.31806 | 22.22517 | 2.068236 | 2.092891
26.2565 | 26.378 | 24.31433 | 22.21813 | 2.063669 | 2.096204
26.2665 | 26.3601 | 24.31062 | 22.2111 | 2.049475 | 2.099526
26.2765 | 26.3515 | 24.30694 | 22.20409 | 2.044556 | 2.102857
26.2865 | 26.3479 | 24.30329 | 22.19709 | 2.04461 | 2.106197
26.2965 | 26.3042 | 24.29966 | 22.19011 | 2.004539 | 2.109547
26.3065 | 26.3078 | 24.29606 | 22.18315 | 2.011741 | 2.112905
26.3165 | 26.29 | 24.29248 | 22.17621 | 1.997517 | 2.116273
26.3265 | 26.279 | 24.28893 | 22.16928 | 1.990067 | 2.119651
26.3365 | 26.2505 | 24.28541 | 22.16237 | 1.965091 | 2.123037
26.3465 | 26.2538 | 24.28191 | 22.15548 | 1.971889 | 2.126433
26.3565 | 26.2219 | 24.27844 | 22.1486 | 1.943461 | 2.129838
26.3665 | 26.1969 | 24.27499 | 22.14174 | 1.921908 | 2.133252
26.3765 | 26.1895 | 24.27157 | 22.1349 | 1.917928 | 2.136676
26.3865 | 26.1693 | 24.26818 | 22.12807 | 1.901122 | 2.14011
26.3965 | 26.1804 | 24.26481 | 22.12126 | 1.91559 | 2.143553
26.4065 | 26.1411 | 24.26147 | 22.11446 | 1.879632 | 2.147005
26.4165 | 26.1273 | 24.25815 | 22.10768 | 1.869149 | 2.150467
26.4265 | 26.116 | 24.25486 | 22.10092 | 1.861139 | 2.153939
26.4365 | 26.0837 | 24.2516 | 22.09418 | 1.832104 | 2.15742
26.4465 | 26.0875 | 24.24836 | 22.08745 | 1.839142 | 2.160911
26.4565 | 26.0648 | 24.24515 | 22.08073 | 1.819655 | 2.164412
26.4665 | 26.0274 | 24.24196 | 22.07404 | 1.785442 | 2.167923
26.4765 | 26.0369 | 24.2388 | 22.06735 | 1.798102 | 2.171443
26.4865 | 26.0134 | 24.23566 | 22.06069 | 1.777738 | 2.174973
26.4965 | 25.97 | 24.23255 | 22.05404 | 1.737447 | 2.178513
26.5065 | 25.9837 | 24.22947 | 22.04741 | 1.75423 | 2.182063
26.5165 | 25.9366 | 24.22641 | 22.04079 | 1.710188 | 2.185623
26.5265 | 25.9342 | 24.22338 | 22.03419 | 1.710819 | 2.189192
26.5365 | 25.905 | 24.22037 | 22.0276 | 1.684625 | 2.192772
26.5465 | 25.8948 | 24.21739 | 22.02103 | 1.677405 | 2.196362
26.5565 | 25.8782 | 24.21444 | 22.01448 | 1.663759 | 2.199962
26.5665 | 25.8606 | 24.21151 | 22.00794 | 1.649088 | 2.203572
26.5765 | 25.8443 | 24.20861 | 22.00142 | 1.63569 | 2.207192
26.5865 | 25.8396 | 24.20573 | 21.99491 | 1.633867 | 2.210822
26.5965 | 25.8112 | 24.20288 | 21.98842 | 1.608318 | 2.214463
26.6065 | 25.7872 | 24.20006 | 21.98194 | 1.587143 | 2.218114
26.6165 | 25.7865 | 24.19726 | 21.97548 | 1.589242 | 2.221775
26.6265 | 25.7656 | 24.19448 | 21.96904 | 1.571116 | 2.225447
26.6365 | 25.7469 | 24.19174 | 21.96261 | 1.555164 | 2.229129
26.6465 | 25.7257 | 24.18901 | 21.95619 | 1.536686 | 2.232821
26.6564 | 25.7145 | 24.18634 | 21.94986 | 1.528156 | 2.236487
26.6664 | 25.7098 | 24.18367 | 21.94347 | 1.526127 | 2.2402
26.6764 | 25.6924 | 24.18103 | 21.9371 | 1.511372 | 2.243924
26.6864 | 25.6827 | 24.17841 | 21.93075 | 1.504291 | 2.247658
26.6964 | 25.666 | 24.17582 | 21.92441 | 1.490184 | 2.251403
26.7064 | 25.6585 | 24.17325 | 21.91809 | 1.485252 | 2.255159
26.7164 | 25.6412 | 24.17071 | 21.91178 | 1.470494 | 2.258926
26.7264 | 25.6234 | 24.16819 | 21.90549 | 1.455211 | 2.262703
26.7364 | 25.6047 | 24.1657 | 21.89921 | 1.439002 | 2.266491
26.7464 | 25.6093 | 24.16323 | 21.89294 | 1.446066 | 2.27029
26.7564 | 25.605 | 24.16079 | 21.8867 | 1.444206 | 2.274099
26.7664 | 25.5883 | 24.15838 | 21.88046 | 1.429919 | 2.27792
26.7764 | 25.5748 | 24.15599 | 21.87424 | 1.418807 | 2.281752
26.7864 | 25.5613 | 24.15363 | 21.86804 | 1.407669 | 2.285594
26.7964 | 25.5239 | 24.1513 | 21.86185 | 1.372605 | 2.289448
26.8064 | 25.5349 | 24.14898 | 21.85567 | 1.385916 | 2.293313
26.8164 | 25.5066 | 24.1467 | 21.84951 | 1.359901 | 2.297189
26.8264 | 25.5021 | 24.14444 | 21.84336 | 1.35766 | 2.301076
26.8364 | 25.499 | 24.14221 | 21.83723 | 1.356793 | 2.304974
26.8464 | 25.4673 | 24.14 | 21.83112 | 1.327301 | 2.308884
26.8564 | 25.4633 | 24.13782 | 21.82501 | 1.325483 | 2.312805
26.8664 | 25.4407 | 24.13566 | 21.81892 | 1.305039 | 2.316737
26.8764 | 25.4203 | 24.13353 | 21.81285 | 1.28677 | 2.320681
26.8864 | 25.4216 | 24.13143 | 21.80679 | 1.290175 | 2.324636
26.8964 | 25.4051 | 24.12935 | 21.80074 | 1.275754 | 2.328602
26.9064 | 25.3801 | 24.12729 | 21.79471 | 1.252807 | 2.332581
26.9164 | 25.3793 | 24.12526 | 21.78869 | 1.254035 | 2.33657
26.9264 | 25.359 | 24.12326 | 21.78269 | 1.235737 | 2.340572
26.9364 | 25.329 | 24.12129 | 21.7767 | 1.207713 | 2.344585
26.9464 | 25.3316 | 24.11934 | 21.77073 | 1.212264 | 2.34861
26.9564 | 25.3014 | 24.11741 | 21.76477 | 1.183989 | 2.352646
26.9664 | 25.3053 | 24.11551 | 21.75882 | 1.189788 | 2.356694
26.9764 | 25.2759 | 24.11364 | 21.75288 | 1.162261 | 2.360755
26.9864 | 25.2425 | 24.11179 | 21.74696 | 1.130709 | 2.364827
26.9964 | 25.2325 | 24.10997 | 21.74106 | 1.122531 | 2.368911
27.0064 | 25.2251 | 24.10817 | 21.73517 | 1.116927 | 2.373007
27.0164 | 25.2047 | 24.1064 | 21.72929 | 1.098298 | 2.377115
27.0264 | 25.2075 | 24.10466 | 21.72342 | 1.102842 | 2.381235
27.0364 | 25.1686 | 24.10294 | 21.71757 | 1.065662 | 2.385367
27.0464 | 25.167 | 24.10125 | 21.71173 | 1.065754 | 2.389512
27.0564 | 25.1412 | 24.09958 | 21.70591 | 1.041622 | 2.393669
27.0664 | 25.1253 | 24.09794 | 21.7001 | 1.027364 | 2.397838
27.0764 | 25.1234 | 24.09632 | 21.6943 | 1.02708 | 2.402019
27.0864 | 25.0979 | 24.09473 | 21.68852 | 1.00317 | 2.406213
27.0964 | 25.0769 | 24.09317 | 21.68275 | 0.9837339 | 2.41042
27.1064 | 25.0677 | 24.09163 | 21.67699 | 0.9760723 | 2.414639
27.1164 | 25.0476 | 24.09011 | 21.67125 | 0.9574853 | 2.41887
27.1264 | 25.029 | 24.08863 | 21.66551 | 0.9403722 | 2.423114
27.1364 | 25.031 | 24.08717 | 21.6598 | 0.9438332 | 2.42737
27.1464 | 25.0053 | 24.08573 | 21.65409 | 0.9195684 | 2.43164
27.1564 | 25.005 | 24.08432 | 21.6484 | 0.9206779 | 2.435922
27.1664 | 24.9713 | 24.08294 | 21.64272 | 0.8883617 | 2.440216
27.1764 | 24.967 | 24.08158 | 21.63706 | 0.8854194 | 2.444524
27.1864 | 24.9558 | 24.08025 | 21.6314 | 0.8755512 | 2.448845
27.1964 | 24.9446 | 24.07894 | 21.62576 | 0.8656572 | 2.453178
27.2064 | 24.9331 | 24.07766 | 21.62014 | 0.8554376 | 2.457525
27.2164 | 24.9152 | 24.07641 | 21.61452 | 0.8387917 | 2.461885
27.2264 | 24.9267 | 24.07518 | 21.60892 | 0.85152 | 2.466257
27.2364 | 24.9005 | 24.07398 | 21.60333 | 0.8265226 | 2.470643
27.2463 | 24.8958 | 24.07281 | 21.59781 | 0.8229873 | 2.474999
27.2563 | 24.8847 | 24.07166 | 21.59225 | 0.8130383 | 2.479411
27.2663 | 24.8736 | 24.07054 | 21.5867 | 0.8030631 | 2.483837
27.2763 | 24.866 | 24.06944 | 21.58116 | 0.7965622 | 2.488276
27.2863 | 24.8581 | 24.06836 | 21.57564 | 0.7897353 | 2.492728
27.2963 | 24.8521 | 24.06732 | 21.57012 | 0.7847825 | 2.497194
27.3063 | 24.8439 | 24.0663 | 21.56462 | 0.7776035 | 2.501673
27.3163 | 24.8093 | 24.0653 | 21.55913 | 0.7439987 | 2.506167
27.3263 | 24.8194 | 24.06433 | 21.55366 | 0.7550679 | 2.510673
27.3363 | 24.7984 | 24.06339 | 21.5482 | 0.735011 | 2.515194
27.3463 | 24.8038 | 24.06247 | 21.54274 | 0.7413279 | 2.519728
27.3563 | 24.7779 | 24.06158 | 21.5373 | 0.7163189 | 2.524276
27.3663 | 24.7566 | 24.06072 | 21.53188 | 0.695884 | 2.528838
27.3763 | 24.763 | 24.05988 | 21.52646 | 0.7031228 | 2.533414
27.3863 | 24.761 | 24.05906 | 21.52106 | 0.7019357 | 2.538004
27.3963 | 24.7363 | 24.05828 | 21.51567 | 0.6780222 | 2.542608
27.4063 | 24.7111 | 24.05752 | 21.51029 | 0.6535828 | 2.547227
27.4163 | 24.71 | 24.05678 | 21.50492 | 0.6532173 | 2.551859
27.4263 | 24.7063 | 24.05607 | 21.49957 | 0.6502255 | 2.556506
27.4363 | 24.6848 | 24.05539 | 21.49423 | 0.6294075 | 2.561166
27.4463 | 24.6812 | 24.05474 | 21.48889 | 0.6264635 | 2.565842
27.4563 | 24.6345 | 24.05411 | 21.48358 | 0.5803932 | 2.570531
27.4663 | 24.6704 | 24.0535 | 21.47827 | 0.6168967 | 2.575235
27.4763 | 24.6312 | 24.05293 | 21.47297 | 0.5782737 | 2.579954
27.4863 | 24.6228 | 24.05238 | 21.46769 | 0.5704248 | 2.584688
27.4963 | 24.6281 | 24.05185 | 21.46241 | 0.5762495 | 2.589436
27.5063 | 24.6242 | 24.05135 | 21.45715 | 0.572848 | 2.594198
27.5163 | 24.5833 | 24.05088 | 21.4519 | 0.5324198 | 2.598976
27.5263 | 24.5979 | 24.05043 | 21.44667 | 0.5474656 | 2.603768
27.5363 | 24.5664 | 24.05001 | 21.44144 | 0.516385 | 2.608576
27.5463 | 24.5648 | 24.04962 | 21.43622 | 0.5151782 | 2.613398
27.5563 | 24.5785 | 24.04926 | 21.43102 | 0.5292447 | 2.618235
27.5663 | 24.5443 | 24.04892 | 21.42583 | 0.4953849 | 2.623087
27.5763 | 24.5559 | 24.0486 | 21.42065 | 0.5072987 | 2.627955
27.5863 | 24.5294 | 24.04831 | 21.41548 | 0.4810862 | 2.632838
27.5963 | 24.5269 | 24.04805 | 21.41032 | 0.4788468 | 2.637736
27.6063 | 24.5163 | 24.04782 | 21.40517 | 0.4684811 | 2.642649
27.6163 | 24.4968 | 24.04761 | 21.40003 | 0.449189 | 2.647578
27.6263 | 24.4658 | 24.04743 | 21.39491 | 0.4183702 | 2.652522
27.6363 | 24.4785 | 24.04728 | 21.38979 | 0.431225 | 2.657482
27.6463 | 24.47 | 24.04715 | 21.38469 | 0.4228529 | 2.662458
27.6563 | 24.448 | 24.04705 | 21.3796 | 0.4009545 | 2.667449
27.6663 | 24.4455 | 24.04697 | 21.37451 | 0.3985293 | 2.672456
27.6763 | 24.4065 | 24.04692 | 21.36944 | 0.3595776 | 2.677479
27.6863 | 24.4259 | 24.0469 | 21.36438 | 0.3789989 | 2.682517
27.6963 | 24.3961 | 24.04691 | 21.35933 | 0.3491938 | 2.687572
27.7063 | 24.3697 | 24.04694 | 21.3543 | 0.3227619 | 2.692642
27.7163 | 24.3799 | 24.047 | 21.34927 | 0.3329031 | 2.697729
27.7263 | 24.3719 | 24.04708 | 21.34425 | 0.3248175 | 2.702832
27.7363 | 24.3412 | 24.04719 | 21.33924 | 0.2940052 | 2.707951
27.7463 | 24.3353 | 24.04733 | 21.33425 | 0.2879661 | 2.713086
27.7563 | 24.3184 | 24.0475 | 21.32926 | 0.2709002 | 2.718238
27.7663 | 24.302 | 24.04769 | 21.32429 | 0.2543068 | 2.723407
27.7763 | 24.2996 | 24.04791 | 21.31932 | 0.2516872 | 2.728591
27.7863 | 24.2742 | 24.04816 | 21.31437 | 0.2260403 | 2.733792
27.7963 | 24.2715 | 24.04843 | 21.30942 | 0.2230666 | 2.73901
27.8063 | 24.2494 | 24.04873 | 21.30449 | 0.2006656 | 2.744244
27.8163 | 24.2353 | 24.04906 | 21.29957 | 0.1862378 | 2.749496
27.8262 | 24.2257 | 24.04941 | 21.2947 | 0.1762866 | 2.754711
27.8362 | 24.1891 | 24.04979 | 21.2898 | 0.1393051 | 2.759996
27.8462 | 24.2081 | 24.0502 | 21.28491 | 0.1578959 | 2.765298
27.8562 | 24.1917 | 24.05064 | 21.28002 | 0.1410599 | 2.770617
27.8662 | 24.1693 | 24.0511 | 21.27515 | 0.1181965 | 2.775953
27.8762 | 24.1649 | 24.05159 | 21.27029 | 0.1133062 | 2.781306
27.8862 | 24.1619 | 24.05211 | 21.26543 | 0.1097883 | 2.786677
27.8962 | 24.1494 | 24.05266 | 21.26059 | 0.09674345 | 2.792064
27.9062 | 24.1506 | 24.05323 | 21.25576 | 0.09737075 | 2.79747
27.9162 | 24.1214 | 24.05383 | 21.25094 | 0.06757131 | 2.802893
27.9262 | 24.1013 | 24.05446 | 21.24612 | 0.046844 | 2.808333
27.9362 | 24.1021 | 24.05511 | 21.24132 | 0.04698986 | 2.813791
27.9462 | 24.0933 | 24.05579 | 21.23653 | 0.03750731 | 2.819268
27.9562 | 24.0948 | 24.0565 | 21.23174 | 0.03829849 | 2.82476
27.9662 | 24.0836 | 24.05724 | 21.22697 | 0.0263611 | 2.830272
27.9762 | 24.0696 | 24.058 | 21.2222 | 0.01159691 | 2.835801
27.9862 | 24.0537 | 24.0588 | 21.21745 | -0.005095611 | 2.841349
27.9962 | 24.0506 | 24.05962 | 21.2127 | -0.009015088 | 2.846915
28.0062 | 24.0241 | 24.06046 | 21.20796 | -0.03636242 | 2.852498
28.0162 | 24.0262 | 24.06134 | 21.20324 | -0.03513773 | 2.8581
28.0262 | 23.9989 | 24.06224 | 21.19852 | -0.0633409 | 2.863721
28.0362 | 24.0092 | 24.06317 | 21.19381 | -0.05397117 | 2.86936
28.0462 | 23.9863 | 24.06413 | 21.18911 | -0.07782967 | 2.875017
28.0562 | 23.982 | 24.06512 | 21.18442 | -0.08311607 | 2.880693
28.0662 | 23.9732 | 24.06613 | 21.17974 | -0.09293027 | 2.886387
28.0762 | 23.9551 | 24.06717 | 21.17507 | -0.1120727 | 2.892101
28.0862 | 23.9449 | 24.06824 | 21.17041 | -0.1233425 | 2.897832
28.0962 | 23.948 | 24.06934 | 21.16576 | -0.1213409 | 2.903584
28.1062 | 23.9211 | 24.07047 | 21.16111 | -0.149367 | 2.909353
28.1162 | 23.8999 | 24.07162 | 21.15648 | -0.1717214 | 2.915143
28.1262 | 23.9075 | 24.0728 | 21.15185 | -0.1653037 | 2.920951
28.1362 | 23.8804 | 24.07401 | 21.14724 | -0.1936142 | 2.926778
28.1462 | 23.8817 | 24.07525 | 21.14263 | -0.1935528 | 2.932624
28.1562 | 23.8663 | 24.07652 | 21.13803 | -0.2102202 | 2.938491
28.1662 | 23.8403 | 24.07782 | 21.13344 | -0.2375152 | 2.944376
28.1762 | 23.8535 | 24.07914 | 21.12886 | -0.2256391 | 2.950281
28.1862 | 23.8288 | 24.08049 | 21.12429 | -0.2516908 | 2.956205
28.1962 | 23.8271 | 24.08187 | 21.11972 | -0.2547718 | 2.96215
28.2062 | 23.8036 | 24.08328 | 21.11517 | -0.2796802 | 2.968113
28.2162 | 23.8038 | 24.08472 | 21.11062 | -0.2809179 | 2.974098
28.2262 | 23.7911 | 24.08618 | 21.10608 | -0.2950838 | 2.980101
28.2362 | 23.7942 | 24.08768 | 21.10155 | -0.2934785 | 2.986126
28.2462 | 23.7574 | 24.0892 | 21.09703 | -0.3318013 | 2.992169
28.2562 | 23.7714 | 24.09075 | 21.09252 | -0.3193534 | 2.998234
28.2662 | 23.7376 | 24.09233 | 21.08802 | -0.3547341 | 3.004318
28.2762 | 23.7372 | 24.09394 | 21.08352 | -0.356744 | 3.010424
28.2862 | 23.7514 | 24.09558 | 21.07903 | -0.344182 | 3.016549
28.2962 | 23.7188 | 24.09725 | 21.07455 | -0.378449 | 3.022695
28.3062 | 23.7262 | 24.09895 | 21.07008 | -0.3727452 | 3.028862
28.3162 | 23.7088 | 24.10067 | 21.06562 | -0.3918704 | 3.035049
28.3262 | 23.6947 | 24.10242 | 21.06117 | -0.4077249 | 3.041258
28.3362 | 23.6875 | 24.10421 | 21.05672 | -0.4167076 | 3.047486
28.3462 | 23.6866 | 24.10602 | 21.05228 | -0.4194201 | 3.053737
28.3562 | 23.6625 | 24.10786 | 21.04785 | -0.4453614 | 3.060008
28.3662 | 23.6697 | 24.10973 | 21.04343 | -0.4400325 | 3.066301
28.3762 | 23.6517 | 24.11163 | 21.03902 | -0.4599321 | 3.072614
28.3862 | 23.6501 | 24.11356 | 21.03461 | -0.4634619 | 3.078949
28.3962 | 23.6526 | 24.11552 | 21.03021 | -0.4629203 | 3.085306
28.4062 | 23.6167 | 24.11751 | 21.02582 | -0.5008087 | 3.091684
28.4161 | 23.6303 | 24.11951 | 21.02149 | -0.4892061 | 3.09802
28.4261 | 23.6129 | 24.12155 | 21.01711 | -0.5086527 | 3.104441
28.4361 | 23.5788 | 24.12363 | 21.01275 | -0.5448293 | 3.110884
28.4461 | 23.5974 | 24.12574 | 21.00839 | -0.5283354 | 3.117349
28.4561 | 23.5712 | 24.12787 | 21.00404 | -0.5566712 | 3.123835
28.4661 | 23.5642 | 24.13004 | 20.99969 | -0.5658366 | 3.130344
28.4761 | 23.5552 | 24.13223 | 20.99536 | -0.5770322 | 3.136876
28.4861 | 23.5335 | 24.13446 | 20.99103 | -0.6009574 | 3.143429
28.4961 | 23.5334 | 24.13671 | 20.98671 | -0.6033122 | 3.150005
28.5061 | 23.5157 | 24.139 | 20.98239 | -0.6232976 | 3.156604
28.5161 | 23.5078 | 24.14131 | 20.97809 | -0.6335126 | 3.163224
28.5261 | 23.482 | 24.14366 | 20.97379 | -0.6616582 | 3.169868
28.5361 | 23.4751 | 24.14603 | 20.9695 | -0.6709332 | 3.176534
28.5461 | 23.449 | 24.14844 | 20.96522 | -0.699439 | 3.183224
28.5561 | 23.4567 | 24.15088 | 20.96094 | -0.6941751 | 3.189936
28.5661 | 23.4299 | 24.15334 | 20.95667 | -0.7234412 | 3.196671
28.5761 | 23.4242 | 24.15584 | 20.95241 | -0.7316377 | 3.20343
28.5861 | 23.4036 | 24.15836 | 20.94815 | -0.754765 | 3.210211
28.5961 | 23.3911 | 24.16092 | 20.94391 | -0.7698225 | 3.217016
28.6061 | 23.3791 | 24.16351 | 20.93967 | -0.7844107 | 3.223845
28.6161 | 23.3603 | 24.16613 | 20.93543 | -0.8058295 | 3.230697
28.6261 | 23.3437 | 24.16878 | 20.93121 | -0.8250791 | 3.237573
28.6361 | 23.3357 | 24.17146 | 20.92699 | -0.8357594 | 3.244472
28.6461 | 23.3236 | 24.17417 | 20.92277 | -0.8505706 | 3.251396
28.6561 | 23.2939 | 24.17691 | 20.91857 | -0.8830127 | 3.258343
28.6661 | 23.305 | 24.17969 | 20.91437 | -0.8746857 | 3.265314
28.6761 | 23.2857 | 24.18249 | 20.91018 | -0.8967897 | 3.27231
28.6861 | 23.2801 | 24.18532 | 20.90599 | -0.9052249 | 3.27933
28.6961 | 23.2638 | 24.18819 | 20.90182 | -0.9243914 | 3.286374
28.7061 | 23.2583 | 24.19109 | 20.89765 | -0.9327889 | 3.293443
28.7161 | 23.2415 | 24.19402 | 20.89348 | -0.9525178 | 3.300537
28.7261 | 23.2434 | 24.19698 | 20.88932 | -0.953578 | 3.307655
28.7361 | 23.2263 | 24.19997 | 20.88517 | -0.97367 | 3.314798
28.7461 | 23.2075 | 24.20299 | 20.88103 | -0.995493 | 3.321965
28.7561 | 23.2093 | 24.20605 | 20.87689 | -0.9967481 | 3.329158
28.7661 | 23.1921 | 24.20913 | 20.87276 | -1.017034 | 3.336376
28.7761 | 23.1938 | 24.21225 | 20.86863 | -1.018453 | 3.34362
28.7861 | 23.1763 | 24.2154 | 20.86451 | -1.039103 | 3.350888
28.7961 | 23.1755 | 24.21858 | 20.8604 | -1.043085 | 3.358183
28.8061 | 23.1621 | 24.2218 | 20.8563 | -1.059699 | 3.365502
28.8161 | 23.1646 | 24.22504 | 20.8522 | -1.060445 | 3.372848
28.8261 | 23.1429 | 24.22832 | 20.8481 | -1.085423 | 3.380219
28.8361 | 23.141 | 24.23163 | 20.84402 | -1.090633 | 3.387617
28.8461 | 23.1302 | 24.23498 | 20.83994 | -1.104776 | 3.39504
28.8561 | 23.1302 | 24.23835 | 20.83586 | -1.108151 | 3.402489
28.8661 | 23.1087 | 24.24176 | 20.83179 | -1.133058 | 3.409965
28.8761 | 23.0983 | 24.2452 | 20.82773 | -1.146898 | 3.417467
28.8861 | 23.1107 | 24.24867 | 20.82367 | -1.137971 | 3.424996
28.8961 | 23.0899 | 24.25218 | 20.81962 | -1.162276 | 3.432551
28.9061 | 23.0774 | 24.25571 | 20.81558 | -1.178314 | 3.440134
28.9161 | 23.0918 | 24.25928 | 20.81154 | -1.167485 | 3.447743
28.9261 | 23.0647 | 24.26289 | 20.80751 | -1.198188 | 3.455379
28.9361 | 23.0671 | 24.26653 | 20.80348 | -1.199425 | 3.463042
28.9461 | 23.0398 | 24.27019 | 20.79946 | -1.230395 | 3.470732
28.9561 | 23.0375 | 24.2739 | 20.79545 | -1.236398 | 3.47845
28.9661 | 23.0198 | 24.27763 | 20.79144 | -1.257834 | 3.486195
28.9761 | 23.028 | 24.2814 | 20.78744 | -1.253404 | 3.493968
28.9861 | 23.0133 | 24.28521 | 20.78344 | -1.271908 | 3.501769
28.9961 | 22.9984 | 24.28904 | 20.77945 | -1.290644 | 3.509597
29.006 | 22.9976 | 24.29288 | 20.7755 | -1.295276 | 3.517375
29.016 | 22.9839 | 24.29678 | 20.77152 | -1.31288 | 3.52526
29.026 | 22.9671 | 24.30072 | 20.76755 | -1.333617 | 3.533172
29.036 | 22.9602 | 24.30469 | 20.76358 | -1.34449 | 3.541114
29.046 | 22.9589 | 24.3087 | 20.75961 | -1.349795 | 3.549083
29.056 | 22.9396 | 24.31274 | 20.75565 | -1.373136 | 3.557082
29.066 | 22.9333 | 24.31681 | 20.7517 | -1.383509 | 3.565109
29.076 | 22.9118 | 24.32092 | 20.74775 | -1.409118 | 3.573165
29.086 | 22.917 | 24.32506 | 20.74381 | -1.408061 | 3.581251
29.096 | 22.8804 | 24.32924 | 20.73987 | -1.448839 | 3.589366
29.106 | 22.8844 | 24.33345 | 20.73594 | -1.44905 | 3.597509
29.116 | 22.8632 | 24.3377 | 20.73202 | -1.474497 | 3.605682
29.126 | 22.8566 | 24.34198 | 20.72809 | -1.485379 | 3.613885
29.136 | 22.846 | 24.3463 | 20.72418 | -1.500296 | 3.622118
29.146 | 22.8528 | 24.35065 | 20.72027 | -1.497848 | 3.630381
29.156 | 22.833 | 24.35503 | 20.71636 | -1.522034 | 3.638673
29.166 | 22.8214 | 24.35946 | 20.71246 | -1.538057 | 3.646997
29.176 | 22.8114 | 24.36391 | 20.70856 | -1.552514 | 3.65535
29.186 | 22.7977 | 24.36841 | 20.70467 | -1.570708 | 3.663734
29.196 | 22.7876 | 24.37294 | 20.70079 | -1.585336 | 3.672148
29.206 | 22.784 | 24.3775 | 20.69691 | -1.593501 | 3.680594
29.216 | 22.7833 | 24.3821 | 20.69303 | -1.598802 | 3.68907
29.226 | 22.7482 | 24.38674 | 20.68916 | -1.638539 | 3.697578
29.236 | 22.7705 | 24.39141 | 20.68529 | -1.620911 | 3.706116
29.246 | 22.7451 | 24.39612 | 20.68143 | -1.65102 | 3.714687
29.256 | 22.7368 | 24.40086 | 20.67758 | -1.664065 | 3.723288
29.266 | 22.7261 | 24.40565 | 20.67372 | -1.679547 | 3.731922
29.276 | 22.7254 | 24.41046 | 20.66988 | -1.685065 | 3.740587
29.286 | 22.7236 | 24.41532 | 20.66603 | -1.69172 | 3.749285
29.296 | 22.7047 | 24.42021 | 20.6622 | -1.715512 | 3.758015
29.306 | 22.7022 | 24.42514 | 20.65836 | -1.722941 | 3.766778
29.316 | 22.7147 | 24.43011 | 20.65453 | -1.715407 | 3.775572
29.326 | 22.7041 | 24.43511 | 20.65071 | -1.731011 | 3.7844
29.336 | 22.6906 | 24.44015 | 20.64689 | -1.749551 | 3.79326
29.346 | 22.6913 | 24.44523 | 20.64308 | -1.75393 | 3.802154
29.356 | 22.6752 | 24.45035 | 20.63926 | -1.775145 | 3.811081
29.366 | 22.6749 | 24.4555 | 20.63546 | -1.780599 | 3.820041
29.376 | 22.6733 | 24.46069 | 20.63166 | -1.787391 | 3.829035
29.386 | 22.6558 | 24.46592 | 20.62786 | -1.810121 | 3.838063
29.396 | 22.6611 | 24.47119 | 20.62406 | -1.810089 | 3.847124
29.406 | 22.6732 | 24.4765 | 20.62028 | -1.803296 | 3.85622
29.416 | 22.6554 | 24.48184 | 20.61649 | -1.826441 | 3.86535
29.426 | 22.6315 | 24.48722 | 20.61271 | -1.855725 | 3.874515
29.436 | 22.6191 | 24.49265 | 20.60893 | -1.873547 | 3.883714
29.446 | 22.6349 | 24.49811 | 20.60516 | -1.863208 | 3.892948
29.456 | 22.6026 | 24.50361 | 20.60139 | -1.90101 | 3.902218
29.466 | 22.6235 | 24.50915 | 20.59763 | -1.885649 | 3.911522
29.476 | 22.6108 | 24.51473 | 20.59387 | -1.903929 | 3.920862
29.486 | 22.5896 | 24.52035 | 20.59011 | -1.930748 | 3.930237
29.496 | 22.5939 | 24.52601 | 20.58636 | -1.932107 | 3.939649
29.506 | 22.5738 | 24.53171 | 20.58261 | -1.957906 | 3.949096
29.516 | 22.565 | 24.53745 | 20.57886 | -1.972445 | 3.95858
29.526 | 22.5655 | 24.54322 | 20.57512 | -1.977724 | 3.9681
29.536 | 22.5499 | 24.54904 | 20.57139 | -1.999144 | 3.977657
29.546 | 22.5303 | 24.5549 | 20.56765 | -2.024604 | 3.98725
29.556 | 22.5326 | 24.56081 | 20.56392 | -2.028206 | 3.996882
29.566 | 22.5148 | 24.56675 | 20.5602 | -2.051947 | 4.006549
29.576 | 22.5142 | 24.57273 | 20.55648 | -2.058531 | 4.016255
29.5859 | 22.4966 | 24.5787 | 20.5528 | -2.082095 | 4.0259
29.5959 | 22.4822 | 24.58476 | 20.54908 | -2.102561 | 4.03568
29.6059 | 22.4706 | 24.59087 | 20.54537 | -2.120268 | 4.045499
29.6159 | 22.4671 | 24.59702 | 20.54166 | -2.129918 | 4.055356
29.6259 | 22.4706 | 24.60321 | 20.53796 | -2.132609 | 4.065252
29.6359 | 22.4482 | 24.60944 | 20.53426 | -2.161243 | 4.075186
29.6459 | 22.4427 | 24.61572 | 20.53056 | -2.173019 | 4.085159
29.6559 | 22.4331 | 24.62204 | 20.52687 | -2.188938 | 4.095172
29.6659 | 22.4141 | 24.6284 | 20.52318 | -2.214299 | 4.105224
29.6759 | 22.4021 | 24.6348 | 20.51949 | -2.232704 | 4.115315
29.6859 | 22.4191 | 24.64125 | 20.51581 | -2.222152 | 4.125447
29.6959 | 22.3864 | 24.64774 | 20.51212 | -2.261343 | 4.135619
29.7059 | 22.3838 | 24.65428 | 20.50845 | -2.270478 | 4.14583
29.7159 | 22.3742 | 24.66086 | 20.50477 | -2.286657 | 4.156083
29.7259 | 22.3615 | 24.66748 | 20.5011 | -2.30598 | 4.166377
29.7359 | 22.3765 | 24.67415 | 20.49744 | -2.297647 | 4.176711
29.7459 | 22.3436 | 24.68086 | 20.49377 | -2.337258 | 4.187087
29.7559 | 22.3375 | 24.68761 | 20.49011 | -2.350115 | 4.197504
29.7659 | 22.3381 | 24.69442 | 20.48645 | -2.356316 | 4.207964
29.7759 | 22.3246 | 24.70126 | 20.4828 | -2.376662 | 4.218465
29.7859 | 22.3251 | 24.70815 | 20.47915 | -2.383053 | 4.229008
29.7959 | 22.3412 | 24.71509 | 20.4755 | -2.373891 | 4.239595
29.8059 | 22.3109 | 24.72207 | 20.47185 | -2.411173 | 4.250223
29.8159 | 22.3111 | 24.7291 | 20.46821 | -2.418002 | 4.260895
29.8259 | 22.3023 | 24.73618 | 20.46457 | -2.433877 | 4.271611
29.8359 | 22.2984 | 24.7433 | 20.46093 | -2.444899 | 4.28237
29.8459 | 22.2913 | 24.75047 | 20.45729 | -2.459167 | 4.293172
29.8559 | 22.2859 | 24.75768 | 20.45366 | -2.471782 | 4.304019
29.8659 | 22.2887 | 24.76494 | 20.45003 | -2.476244 | 4.314911
29.8759 | 22.2726 | 24.77225 | 20.44641 | -2.499654 | 4.325847
29.8859 | 22.2645 | 24.77961 | 20.44278 | -2.515111 | 4.336828
29.8959 | 22.2824 | 24.78702 | 20.43916 | -2.504617 | 4.347853
29.9059 | 22.2579 | 24.79447 | 20.43554 | -2.53657 | 4.358925
29.9159 | 22.2457 | 24.80197 | 20.43193 | -2.556271 | 4.370042
29.9259 | 22.2262 | 24.80952 | 20.42832 | -2.583322 | 4.381206
29.9359 | 22.2441 | 24.81712 | 20.42471 | -2.573021 | 4.392415
29.9459 | 22.2236 | 24.82477 | 20.4211 | -2.601169 | 4.403671
29.9559 | 22.2175 | 24.83247 | 20.41749 | -2.614967 | 4.414974
29.9659 | 22.2163 | 24.84021 | 20.41389 | -2.623914 | 4.426325
29.9759 | 22.1971 | 24.84801 | 20.41029 | -2.650911 | 4.437722
29.9859 | 22.1928 | 24.85586 | 20.40669 | -2.663058 | 4.449168
29.9959 | 22.1869 | 24.86376 | 20.40309 | -2.676856 | 4.460661
30.0059 | 22.178 | 24.8717 | 20.3995 | -2.693704 | 4.472203
30.0159 | 22.1746 | 24.8797 | 20.39591 | -2.705103 | 4.483793
30.0259 | 22.153 | 24.88775 | 20.39232 | -2.734754 | 4.495433
30.0359 | 22.1523 | 24.89586 | 20.38873 | -2.743556 | 4.507121
30.0459 | 22.1422 | 24.90401 | 20.38515 | -2.76181 | 4.518859
30.0559 | 22.1218 | 24.91222 | 20.38157 | -2.790415 | 4.530647
30.0659 | 22.1135 | 24.92047 | 20.37799 | -2.806973 | 4.542485
30.0759 | 22.1109 | 24.92878 | 20.37441 | -2.817884 | 4.554373
30.0859 | 22.1064 | 24.93715 | 20.37083 | -2.830747 | 4.566312
30.0959 | 22.0901 | 24.94556 | 20.36726 | -2.855464 | 4.578303
30.1059 | 22.0926 | 24.95403 | 20.36369 | -2.861434 | 4.590344
30.1159 | 22.08 | 24.96256 | 20.36012 | -2.882558 | 4.602438
30.1259 | 22.0708 | 24.97114 | 20.35655 | -2.900335 | 4.614583
30.1359 | 22.0647 | 24.97977 | 20.35299 | -2.915067 | 4.626781
30.1459 | 22.0442 | 24.98845 | 20.34942 | -2.944254 | 4.639031
30.1559 | 22.0697 | 24.9972 | 20.34586 | -2.927496 | 4.651335
30.1659 | 22.0384 | 25.00599 | 20.3423 | -2.967592 | 4.663691
30.1758 | 22.0302 | 25.01476 | 20.33878 | -2.984556 | 4.675977
30.1858 | 22.0323 | 25.02366 | 20.33522 | -2.991363 | 4.688441
30.1958 | 22.0265 | 25.03263 | 20.33167 | -3.006127 | 4.700959
30.2058 | 22.0172 | 25.04165 | 20.32811 | -3.024447 | 4.713532
30.2158 | 22.0119 | 25.05072 | 20.32456 | -3.038823 | 4.726159
30.2258 | 22.0149 | 25.05986 | 20.32101 | -3.044957 | 4.738843
30.2358 | 22.0016 | 25.06905 | 20.31747 | -3.067448 | 4.751581
30.2458 | 21.9892 | 25.0783 | 20.31392 | -3.089096 | 4.764376
30.2558 | 21.9887 | 25.0876 | 20.31038 | -3.098903 | 4.777227
30.2658 | 21.9805 | 25.09697 | 20.30683 | -3.116468 | 4.790135
30.2758 | 21.9898 | 25.10639 | 20.30329 | -3.116591 | 4.803099
30.2858 | 21.9731 | 25.11587 | 20.29975 | -3.142773 | 4.816121
30.2958 | 21.9637 | 25.12542 | 20.29621 | -3.161715 | 4.829201
30.3058 | 21.9529 | 25.13502 | 20.29268 | -3.182117 | 4.842339
30.3158 | 21.9658 | 25.14468 | 20.28914 | -3.178878 | 4.855536
30.3258 | 21.942 | 25.1544 | 20.28561 | -3.212399 | 4.868791
30.3358 | 21.9318 | 25.16418 | 20.28208 | -3.232381 | 4.882105
30.3458 | 21.9524 | 25.17402 | 20.27854 | -3.221624 | 4.895479
30.3558 | 21.9266 | 25.18393 | 20.27501 | -3.257328 | 4.908914
30.3658 | 21.9235 | 25.19389 | 20.27149 | -3.270393 | 4.922407
30.3758 | 21.924 | 25.20392 | 20.26796 | -3.279921 | 4.935962
30.3858 | 21.9115 | 25.21401 | 20.26443 | -3.302511 | 4.949578
30.3958 | 21.903 | 25.22416 | 20.26091 | -3.321164 | 4.963256
30.4058 | 21.8939 | 25.23438 | 20.25738 | -3.340479 | 4.976995
30.4158 | 21.888 | 25.24466 | 20.25386 | -3.356658 | 4.990796
30.4258 | 21.8829 | 25.255 | 20.25034 | -3.3721 | 5.00466
30.4358 | 21.8904 | 25.26541 | 20.24682 | -3.375008 | 5.018587
30.4458 | 21.8782 | 25.27588 | 20.2433 | -3.397678 | 5.032577
30.4558 | 21.8742 | 25.28641 | 20.23978 | -3.412214 | 5.046631
30.4658 | 21.8699 | 25.29701 | 20.23627 | -3.427115 | 5.060749
30.4758 | 21.851 | 25.30768 | 20.23275 | -3.456682 | 5.074931
30.4858 | 21.8496 | 25.31841 | 20.22924 | -3.468814 | 5.089178
30.4958 | 21.8512 | 25.32921 | 20.22572 | -3.478012 | 5.103491
30.5058 | 21.8503 | 25.34008 | 20.22221 | -3.489777 | 5.117869
30.5158 | 21.8368 | 25.35101 | 20.2187 | -3.51421 | 5.132314
30.5258 | 21.8345 | 25.36201 | 20.21518 | -3.527509 | 5.146824
30.5358 | 21.8423 | 25.37308 | 20.21167 | -3.530776 | 5.161402
30.5458 | 21.8369 | 25.38421 | 20.20816 | -3.547312 | 5.176047
30.5558 | 21.8241 | 25.39542 | 20.20466 | -3.571316 | 5.19076
30.5658 | 21.8129 | 25.40669 | 20.20115 | -3.593789 | 5.205542
30.5758 | 21.8319 | 25.41803 | 20.19764 | -3.58613 | 5.220391
30.5858 | 21.8058 | 25.42944 | 20.19413 | -3.623642 | 5.235309
30.5958 | 21.8094 | 25.44092 | 20.19063 | -3.631524 | 5.250297
30.6058 | 21.8074 | 25.45248 | 20.18712 | -3.645077 | 5.265356
30.6158 | 21.8023 | 25.4641 | 20.18362 | -3.6618 | 5.280483
30.6258 | 21.7955 | 25.47579 | 20.18011 | -3.680294 | 5.295682
30.6358 | 21.8006 | 25.48756 | 20.17661 | -3.686961 | 5.310952
30.6458 | 21.7954 | 25.4994 | 20.17311 | -3.703999 | 5.326293
30.6558 | 21.797 | 25.51131 | 20.1696 | -3.71431 | 5.341707
30.6658 | 21.7882 | 25.52329 | 20.1661 | -3.735094 | 5.357192
30.6758 | 21.7982 | 25.53535 | 20.1626 | -3.737151 | 5.372751
30.6858 | 21.7902 | 25.54748 | 20.1591 | -3.757282 | 5.388383
30.6958 | 21.7785 | 25.55969 | 20.1556 | -3.781187 | 5.404089
30.7058 | 21.7968 | 25.57197 | 20.1521 | -3.775167 | 5.419869
30.7158 | 21.7847 | 25.58432 | 20.1486 | -3.799622 | 5.435723
30.7258 | 21.7851 | 25.59675 | 20.1451 | -3.811652 | 5.451654
30.7358 | 21.7766 | 25.60926 | 20.1416 | -3.832658 | 5.467658
30.7458 | 21.7921 | 25.62184 | 20.1381 | -3.829741 | 5.48374
30.7557 | 21.7754 | 25.63437 | 20.13464 | -3.858972 | 5.499735
30.7657 | 21.7952 | 25.64711 | 20.13114 | -3.851908 | 5.515969
30.7757 | 21.7842 | 25.65992 | 20.12764 | -3.875721 | 5.532281
30.7857 | 21.7911 | 25.67281 | 20.12414 | -3.881713 | 5.54867
30.7957 | 21.7762 | 25.68578 | 20.12064 | -3.909583 | 5.565138
30.8057 | 21.7753 | 25.69883 | 20.11715 | -3.923532 | 5.581685
30.8157 | 21.7633 | 25.71196 | 20.11365 | -3.94866 | 5.598311
30.8257 | 21.7741 | 25.72517 | 20.11015 | -3.951069 | 5.615017
30.8357 | 21.7629 | 25.73846 | 20.10665 | -3.975557 | 5.631802
30.8457 | 21.7575 | 25.75183 | 20.10316 | -3.994327 | 5.648669
30.8557 | 21.7335 | 25.76528 | 20.09966 | -4.031778 | 5.665618
30.8657 | 21.7595 | 25.77881 | 20.09616 | -4.019311 | 5.682648
30.8757 | 21.7336 | 25.79243 | 20.09267 | -4.058825 | 5.69976
30.8857 | 21.7329 | 25.80612 | 20.08917 | -4.073223 | 5.716955
30.8957 | 21.7219 | 25.8199 | 20.08567 | -4.098004 | 5.734234
30.9057 | 21.7202 | 25.83377 | 20.08217 | -4.113569 | 5.751596
30.9157 | 21.7054 | 25.84772 | 20.07868 | -4.142318 | 5.769043
30.9257 | 21.7106 | 25.86175 | 20.07518 | -4.151151 | 5.786574
30.9357 | 21.7079 | 25.87587 | 20.07168 | -4.16797 | 5.80419
30.9457 | 21.6807 | 25.89007 | 20.06818 | -4.209374 | 5.821892
30.9557 | 21.6751 | 25.90436 | 20.06468 | -4.229264 | 5.839681
30.9657 | 21.6862 | 25.91874 | 20.06118 | -4.232541 | 5.857556
30.9757 | 21.6712 | 25.9332 | 20.05769 | -4.262005 | 5.87552
30.9857 | 21.6703 | 25.94776 | 20.05419 | -4.277456 | 5.89357
30.9957 | 21.6596 | 25.9624 | 20.05069 | -4.302796 | 5.91171
31.0057 | 21.6683 | 25.97712 | 20.04719 | -4.308824 | 5.929938
31.0157 | 21.6443 | 25.99194 | 20.04369 | -4.347642 | 5.948256
31.0257 | 21.6498 | 26.00685 | 20.04019 | -4.35705 | 5.966664
31.0357 | 21.6342 | 26.02185 | 20.03668 | -4.387647 | 5.985163
31.0457 | 21.6367 | 26.03694 | 20.03318 | -4.400236 | 6.003752
31.0557 | 21.6206 | 26.05212 | 20.02968 | -4.431515 | 6.022434
31.0657 | 21.6142 | 26.06739 | 20.02618 | -4.453186 | 6.041207
31.0757 | 21.6071 | 26.08275 | 20.02268 | -4.47565 | 6.060074
31.0857 | 21.6166 | 26.09821 | 20.01917 | -4.481607 | 6.079034
31.0957 | 21.602 | 26.11376 | 20.01567 | -4.511757 | 6.098088
31.1057 | 21.6147 | 26.1294 | 20.01216 | -4.514701 | 6.117237
31.1157 | 21.6073 | 26.14514 | 20.00866 | -4.53784 | 6.136481
31.1257 | 21.5936 | 26.16097 | 20.00515 | -4.567373 | 6.15582
31.1357 | 21.6021 | 26.1769 | 20.00165 | -4.574802 | 6.175255
31.1457 | 21.5817 | 26.19293 | 19.99814 | -4.611227 | 6.194788
31.1557 | 21.6017 | 26.20905 | 19.99463 | -4.607349 | 6.214418
31.1657 | 21.6043 | 26.22527 | 19.99112 | -4.620969 | 6.234146
31.1757 | 21.5956 | 26.24159 | 19.98761 | -4.645986 | 6.253972
31.1857 | 21.582 | 26.258 | 19.9841 | -4.676001 | 6.273897
31.1957 | 21.591 | 26.27452 | 19.98059 | -4.683515 | 6.293922
31.2057 | 21.5857 | 26.29113 | 19.97708 | -4.705429 | 6.314047
31.2157 | 21.6025 | 26.30784 | 19.97357 | -4.705344 | 6.334274
31.2257 | 21.6003 | 26.32466 | 19.97006 | -4.724358 | 6.354602
31.2357 | 21.5921 | 26.34157 | 19.96654 | -4.749474 | 6.375032
31.2457 | 21.6089 | 26.35859 | 19.96303 | -4.749693 | 6.395566
31.2557 | 21.6008 | 26.37571 | 19.95951 | -4.774912 | 6.416201
31.2657 | 21.6151 | 26.39294 | 19.95599 | -4.777837 | 6.436942
31.2757 | 21.6034 | 26.41026 | 19.95248 | -4.806863 | 6.457786
31.2857 | 21.6124 | 26.4277 | 19.94896 | -4.815295 | 6.478738
31.2957 | 21.5944 | 26.44523 | 19.94544 | -4.850831 | 6.499793
31.3057 | 21.6076 | 26.46287 | 19.94192 | -4.855273 | 6.520956
31.3157 | 21.6072 | 26.48062 | 19.9384 | -4.873421 | 6.542225
31.3257 | 21.605 | 26.49848 | 19.93487 | -4.893476 | 6.563603
31.3357 | 21.6221 | 26.51644 | 19.93135 | -4.894337 | 6.585088
31.3456 | 21.5888 | 26.53433 | 19.92786 | -4.945527 | 6.606468
31.3556 | 21.6288 | 26.5525 | 19.92433 | -4.923704 | 6.628171
31.3656 | 21.6106 | 26.57079 | 19.92081 | -4.96019 | 6.649985
31.3756 | 21.6115 | 26.58919 | 19.91728 | -4.977686 | 6.67191
31.3856 | 21.6117 | 26.60769 | 19.91375 | -4.995993 | 6.693946
31.3956 | 21.611 | 26.62631 | 19.91022 | -5.015311 | 6.716095
31.4056 | 21.6112 | 26.64504 | 19.90668 | -5.03384 | 6.738356
31.4156 | 21.6137 | 26.66388 | 19.90315 | -5.050182 | 6.760732
31.4256 | 21.6254 | 26.68284 | 19.89962 | -5.057437 | 6.783221
31.4356 | 21.6118 | 26.70191 | 19.89608 | -5.090105 | 6.805825
31.4456 | 21.6116 | 26.72109 | 19.89254 | -5.109488 | 6.828545
31.4556 | 21.6137 | 26.74039 | 19.889 | -5.126686 | 6.851382
31.4656 | 21.6065 | 26.7598 | 19.88546 | -5.153299 | 6.874335
31.4756 | 21.6197 | 26.77933 | 19.88192 | -5.159628 | 6.897406
31.4856 | 21.5978 | 26.79897 | 19.87838 | -5.201175 | 6.920595
31.4956 | 21.6031 | 26.81874 | 19.87484 | -5.215639 | 6.943903
31.5056 | 21.5962 | 26.83862 | 19.87129 | -5.242421 | 6.967331
31.5156 | 21.5935 | 26.85862 | 19.86774 | -5.265121 | 6.990879
31.5256 | 21.5898 | 26.87874 | 19.86419 | -5.288943 | 7.014549
31.5356 | 21.595 | 26.89898 | 19.86064 | -5.303983 | 7.038339
31.5456 | 21.5903 | 26.91935 | 19.85709 | -5.329045 | 7.062253
31.5556 | 21.5926 | 26.93983 | 19.85354 | -5.347228 | 7.086289
31.5656 | 21.5869 | 26.96043 | 19.84998 | -5.373534 | 7.11045
31.5756 | 21.5833 | 26.98116 | 19.84643 | -5.397862 | 7.134734
31.5856 | 21.5858 | 27.00201 | 19.84287 | -5.416215 | 7.159145
31.5956 | 21.5866 | 27.02299 | 19.83931 | -5.436392 | 7.183681
31.6056 | 21.5764 | 27.04409 | 19.83575 | -5.467693 | 7.208344
31.6156 | 21.5827 | 27.06532 | 19.83219 | -5.482621 | 7.233134
31.6256 | 21.5896 | 27.08667 | 19.82862 | -5.497074 | 7.258052
31.6356 | 21.5701 | 27.10815 | 19.82506 | -5.538055 | 7.283099
31.6456 | 21.5862 | 27.12976 | 19.82149 | -5.543564 | 7.308277
31.6556 | 21.5847 | 27.1515 | 19.81792 | -5.566801 | 7.333583
31.6656 | 21.5706 | 27.17337 | 19.81435 | -5.602768 | 7.359021
31.6756 | 21.584 | 27.19536 | 19.81077 | -5.611364 | 7.38459
31.6856 | 21.5746 | 27.21749 | 19.8072 | -5.642891 | 7.410293
31.6956 | 21.593 | 27.23975 | 19.80362 | -5.646749 | 7.436128
31.7056 | 21.5953 | 27.26214 | 19.80004 | -5.66684 | 7.462097
31.7156 | 21.5755 | 27.28466 | 19.79646 | -5.709163 | 7.4882
31.7256 | 21.5991 | 27.30732 | 19.79288 | -5.70822 | 7.51444
31.7356 | 21.6024 | 27.33011 | 19.7893 | -5.727711 | 7.540815
31.7456 | 21.5835 | 27.35304 | 19.78571 | -5.769536 | 7.567327
31.7556 | 21.6237 | 27.3761 | 19.78212 | -5.752398 | 7.593976
31.7656 | 21.5939 | 27.3993 | 19.77853 | -5.805396 | 7.620765
31.7756 | 21.6252 | 27.42263 | 19.77494 | -5.79743 | 7.647692
31.7856 | 21.6089 | 27.4461 | 19.77134 | -5.837203 | 7.674758
31.7956 | 21.6204 | 27.46971 | 19.76775 | -5.849314 | 7.701965
31.8056 | 21.6213 | 27.49346 | 19.76415 | -5.872164 | 7.729314
31.8156 | 21.6349 | 27.51735 | 19.76055 | -5.882455 | 7.756804
31.8256 | 21.616 | 27.54139 | 19.75695 | -5.925385 | 7.784437
31.8356 | 21.639 | 27.56556 | 19.75334 | -5.926558 | 7.812214
31.8456 | 21.6355 | 27.58987 | 19.74974 | -5.954372 | 7.840135
31.8556 | 21.641 | 27.61433 | 19.74613 | -5.97333 | 7.868201
31.8656 | 21.64 | 27.63893 | 19.74252 | -5.99893 | 7.896412
31.8756 | 21.6439 | 27.66368 | 19.73891 | -6.019776 | 7.924771
31.8856 | 21.6662 | 27.68857 | 19.73529 | -6.022366 | 7.953275
31.8956 | 21.6591 | 27.7136 | 19.73167 | -6.054502 | 7.981929
31.9056 | 21.6552 | 27.73878 | 19.72805 | -6.083584 | 8.010731
31.9156 | 21.6602 | 27.76411 | 19.72443 | -6.103914 | 8.039682
31.9255 | 21.6598 | 27.78934 | 19.72084 | -6.129536 | 8.068492
31.9355 | 21.6791 | 27.81496 | 19.71722 | -6.13586 | 8.097742
31.9455 | 21.6793 | 27.84073 | 19.71359 | -6.161434 | 8.127145
31.9555 | 21.6914 | 27.86666 | 19.70996 | -6.175259 | 8.1567
31.9655 | 21.68 | 27.89273 | 19.70633 | -6.212734 | 8.186408
31.9755 | 21.6915 | 27.91896 | 19.70269 | -6.227461 | 8.21627
31.9855 | 21.6915 | 27.94534 | 19.69905 | -6.253839 | 8.246287
31.9955 | 21.7084 | 27.97187 | 19.69541 | -6.263471 | 8.276458
32.0055 | 21.6955 | 27.99856 | 19.69177 | -6.303056 | 8.306786
32.0155 | 21.7101 | 28.0254 | 19.68813 | -6.315295 | 8.33727
32.0255 | 21.7026 | 28.05239 | 19.68448 | -6.349791 | 8.367913
32.0355 | 21.7254 | 28.07954 | 19.68083 | -6.35414 | 8.398712
32.0455 | 21.7105 | 28.10685 | 19.67718 | -6.396349 | 8.429673
32.0555 | 21.7123 | 28.13431 | 19.67352 | -6.422012 | 8.46079
32.0655 | 21.7389 | 28.16193 | 19.66986 | -6.423035 | 8.492071
32.0755 | 21.7276 | 28.18971 | 19.6662 | -6.462115 | 8.52351
32.0855 | 21.7526 | 28.21766 | 19.66254 | -6.465055 | 8.555113
32.0955 | 21.7404 | 28.24575 | 19.65888 | -6.505355 | 8.586877
32.1055 | 21.75 | 28.27402 | 19.65521 | -6.524017 | 8.618806
32.1155 | 21.7577 | 28.30244 | 19.65154 | -6.544738 | 8.650897
32.1255 | 21.7689 | 28.33102 | 19.64787 | -6.562123 | 8.683155
32.1355 | 21.7726 | 28.35977 | 19.64419 | -6.587169 | 8.715576
32.1455 | 21.7716 | 28.38868 | 19.64052 | -6.617079 | 8.748164
32.1555 | 21.786 | 28.41775 | 19.63684 | -6.631753 | 8.780918
32.1655 | 21.8032 | 28.44699 | 19.63315 | -6.643792 | 8.81384
32.1755 | 21.8025 | 28.4764 | 19.62947 | -6.673896 | 8.846929
32.1855 | 21.8193 | 28.50597 | 19.62578 | -6.686666 | 8.880188
32.1955 | 21.806 | 28.5357 | 19.62209 | -6.729702 | 8.913615
32.2055 | 21.8272 | 28.56561 | 19.61839 | -6.738406 | 8.947213
32.2155 | 21.8165 | 28.59568 | 19.6147 | -6.779178 | 8.980981
32.2255 | 21.869 | 28.62592 | 19.611 | -6.756917 | 9.01492
32.2355 | 21.8558 | 28.65633 | 19.6073 | -6.800527 | 9.049031
32.2455 | 21.8657 | 28.68691 | 19.60359 | -6.821206 | 9.083315
32.2555 | 21.8797 | 28.71765 | 19.59988 | -6.837955 | 9.117771
32.2655 | 21.8839 | 28.74857 | 19.59617 | -6.864673 | 9.152401
32.2755 | 21.9046 | 28.77967 | 19.59246 | -6.875066 | 9.187207
32.2855 | 21.9016 | 28.81093 | 19.58874 | -6.909328 | 9.222185
32.2955 | 21.9242 | 28.84236 | 19.58502 | -6.918165 | 9.25734
32.3055 | 21.9182 | 28.87397 | 19.5813 | -6.955773 | 9.29267
32.3155 | 21.9245 | 28.90576 | 19.57758 | -6.981257 | 9.328179
32.3255 | 21.9482 | 28.93771 | 19.57385 | -6.989513 | 9.363862
32.3355 | 21.9354 | 28.96985 | 19.57012 | -7.034446 | 9.399726
32.3455 | 21.9567 | 29.00215 | 19.56639 | -7.045451 | 9.435765
32.3555 | 21.9629 | 29.03463 | 19.56265 | -7.071735 | 9.471985
32.3655 | 21.9971 | 29.06729 | 19.55891 | -7.070194 | 9.508383
32.3755 | 21.979 | 29.10013 | 19.55517 | -7.121129 | 9.544961
32.3855 | 22.0008 | 29.13314 | 19.55142 | -7.132342 | 9.581719
32.3955 | 22.0124 | 29.16633 | 19.54767 | -7.153932 | 9.618658
32.4055 | 22.0294 | 29.1997 | 19.54392 | -7.170301 | 9.655777
32.4155 | 22.0297 | 29.23325 | 19.54017 | -7.203547 | 9.693079
32.4255 | 22.0427 | 29.26697 | 19.53641 | -7.224273 | 9.730561
32.4355 | 22.0536 | 29.30088 | 19.53265 | -7.247278 | 9.768227
32.4455 | 22.0708 | 29.33496 | 19.52889 | -7.264162 | 9.806075
32.4555 | 22.056 | 29.36923 | 19.52512 | -7.313227 | 9.844107
32.4655 | 22.0917 | 29.40367 | 19.52135 | -7.311972 | 9.882322
32.4755 | 22.092 | 29.4383 | 19.51758 | -7.346298 | 9.920721
32.4855 | 22.1155 | 29.4731 | 19.5138 | -7.357605 | 9.959304
32.4955 | 22.0993 | 29.50809 | 19.51002 | -7.408792 | 9.99807
32.5055 | 22.1093 | 29.54326 | 19.50624 | -7.433962 | 10.03702
32.5154 | 22.1447 | 29.57826 | 19.50249 | -7.433558 | 10.07577
32.5254 | 22.1455 | 29.61379 | 19.4987 | -7.46829 | 10.11509
32.5354 | 22.1599 | 29.6495 | 19.49491 | -7.489605 | 10.15459
32.5454 | 22.167 | 29.6854 | 19.49112 | -7.518401 | 10.19429
32.5554 | 22.1677 | 29.72148 | 19.48732 | -7.553781 | 10.23416
32.5654 | 22.1908 | 29.75774 | 19.48351 | -7.566943 | 10.27423
32.5754 | 22.1968 | 29.79419 | 19.47971 | -7.597389 | 10.31448
32.5854 | 22.2058 | 29.83082 | 19.4759 | -7.625017 | 10.35492
32.5954 | 22.232 | 29.86763 | 19.47209 | -7.635629 | 10.39554
32.6054 | 22.2444 | 29.90462 | 19.46827 | -7.660225 | 10.43635
32.6154 | 22.2447 | 29.9418 | 19.46446 | -7.697103 | 10.47735
32.6254 | 22.2811 | 29.97917 | 19.46063 | -7.698066 | 10.51853
32.6354 | 22.2941 | 30.01671 | 19.45681 | -7.722611 | 10.5599
32.6454 | 22.2868 | 30.05444 | 19.45298 | -7.76764 | 10.60146
32.6554 | 22.3149 | 30.09235 | 19.44915 | -7.777453 | 10.6432
32.6654 | 22.3087 | 30.13045 | 19.44531 | -7.821749 | 10.68513
32.6754 | 22.3365 | 30.16873 | 19.44148 | -7.832229 | 10.72725
32.6854 | 22.3631 | 30.20719 | 19.43763 | -7.844091 | 10.76956
32.6954 | 22.3643 | 30.24584 | 19.43379 | -7.881536 | 10.81205
32.7054 | 22.3814 | 30.28466 | 19.42994 | -7.903265 | 10.85472
32.7154 | 22.4002 | 30.32368 | 19.42609 | -7.923476 | 10.89759
32.7254 | 22.4006 | 30.36287 | 19.42223 | -7.962269 | 10.94064
32.7354 | 22.4134 | 30.40225 | 19.41837 | -7.988846 | 10.98387
32.7454 | 22.4298 | 30.4418 | 19.41451 | -8.012003 | 11.02729
32.7554 | 22.4403 | 30.48154 | 19.41064 | -8.041242 | 11.0709
32.7654 | 22.4647 | 30.52146 | 19.40677 | -8.056762 | 11.11469
32.7754 | 22.4628 | 30.56156 | 19.4029 | -8.098764 | 11.15866
32.7854 | 22.4792 | 30.60185 | 19.39902 | -8.122645 | 11.20282
32.7954 | 22.4829 | 30.64231 | 19.39514 | -8.159407 | 11.24716
32.8054 | 22.5057 | 30.68295 | 19.39126 | -8.177248 | 11.29169
32.8154 | 22.5251 | 30.72377 | 19.38737 | -8.198668 | 11.3364
32.8254 | 22.5232 | 30.76477 | 19.38348 | -8.241566 | 11.38129
32.8354 | 22.5566 | 30.80594 | 19.37959 | -8.249343 | 11.42636
32.8454 | 22.5662 | 30.8473 | 19.37569 | -8.281096 | 11.47161
32.8554 | 22.5728 | 30.88883 | 19.37179 | -8.316026 | 11.51704
32.8654 | 22.6163 | 30.93053 | 19.36788 | -8.314232 | 11.56265
32.8754 | 22.5998 | 30.97241 | 19.36397 | -8.372613 | 11.60844
32.8854 | 22.6314 | 31.01447 | 19.36006 | -8.383068 | 11.65441
32.8954 | 22.6606 | 31.0567 | 19.35614 | -8.396096 | 11.70056
32.9054 | 22.6749 | 31.0991 | 19.35222 | -8.424198 | 11.74688
32.9154 | 22.7111 | 31.14167 | 19.3483 | -8.430571 | 11.79337
32.9254 | 22.7006 | 31.18442 | 19.34437 | -8.483815 | 11.84005
32.9354 | 22.7351 | 31.22733 | 19.34044 | -8.492228 | 11.88689
32.9454 | 22.7565 | 31.27041 | 19.3365 | -8.513912 | 11.93391
32.9554 | 22.7771 | 31.31366 | 19.33256 | -8.536562 | 11.9811
32.9654 | 22.8097 | 31.35708 | 19.32862 | -8.547379 | 12.02846
32.9754 | 22.807 | 31.40066 | 19.32467 | -8.593661 | 12.07599
32.9854 | 22.8333 | 31.44441 | 19.32072 | -8.611109 | 12.12369
32.9954 | 22.8612 | 31.48832 | 19.31677 | -8.627119 | 12.17155
33.0054 | 22.8537 | 31.53239 | 19.31281 | -8.67869 | 12.21958
33.0154 | 22.9075 | 31.57662 | 19.30885 | -8.669123 | 12.26777
33.0254 | 22.9138 | 31.62101 | 19.30488 | -8.707214 | 12.31613
33.0354 | 22.9544 | 31.66556 | 19.30091 | -8.711163 | 12.36465
33.0454 | 22.9689 | 31.71027 | 19.29694 | -8.741367 | 12.41333
33.0554 | 22.9707 | 31.75513 | 19.29296 | -8.784427 | 12.46216
33.0654 | 23.0069 | 31.80014 | 19.28898 | -8.79324 | 12.51116
33.0754 | 23.0368 | 31.8453 | 19.285 | -8.808504 | 12.56031
33.0854 | 23.0501 | 31.89062 | 19.28101 | -8.840518 | 12.60961
33.0953 | 23.1071 | 31.93562 | 19.27706 | -8.828524 | 12.65857
33.1053 | 23.112 | 31.98123 | 19.27306 | -8.869231 | 12.70817
33.1153 | 23.1442 | 32.02698 | 19.26906 | -8.882783 | 12.75793
33.1253 | 23.1659 | 32.07288 | 19.26505 | -8.906977 | 12.80782
33.1353 | 23.1703 | 32.11891 | 19.26105 | -8.948612 | 12.85787
33.1453 | 23.2221 | 32.16509 | 19.25703 | -8.942986 | 12.90805
33.1553 | 23.2435 | 32.2114 | 19.25302 | -8.967896 | 12.95838
33.1653 | 23.2716 | 32.25784 | 19.249 | -8.98624 | 13.00884
33.1753 | 23.3064 | 32.30442 | 19.24497 | -8.998018 | 13.05945
33.1853 | 23.3211 | 32.35113 | 19.24094 | -9.030026 | 13.11018
33.1953 | 23.3512 | 32.39796 | 19.23691 | -9.046761 | 13.16105
33.2053 | 23.4059 | 32.44492 | 19.23287 | -9.039023 | 13.21205
33.2153 | 23.3959 | 32.49201 | 19.22883 | -9.096108 | 13.26317
33.2253 | 23.4526 | 32.53921 | 19.22479 | -9.086614 | 13.31442
33.2353 | 23.4818 | 32.58654 | 19.22074 | -9.10474 | 13.3658
33.2453 | 23.5144 | 32.63398 | 19.21669 | -9.11958 | 13.41729
33.2553 | 23.5209 | 32.68153 | 19.21263 | -9.160634 | 13.4689
33.2653 | 23.5624 | 32.7292 | 19.20857 | -9.166801 | 13.52063
33.2753 | 23.6056 | 32.77697 | 19.20451 | -9.171375 | 13.57247
33.2853 | 23.6213 | 32.82485 | 19.20044 | -9.203554 | 13.62442
33.2953 | 23.6444 | 32.87284 | 19.19636 | -9.228436 | 13.67647
33.3053 | 23.6924 | 32.92092 | 19.19229 | -9.228519 | 13.72863
33.3153 | 23.7278 | 32.9691 | 19.18821 | -9.241298 | 13.78089
33.3253 | 23.752 | 33.01737 | 19.18412 | -9.265372 | 13.83325
33.3353 | 23.787 | 33.06574 | 19.18003 | -9.278737 | 13.88571
33.3453 | 23.8117 | 33.11419 | 19.17594 | -9.30249 | 13.93825
33.3553 | 23.8576 | 33.16273 | 19.17184 | -9.305129 | 13.99089
33.3653 | 23.8508 | 33.21135 | 19.16774 | -9.360549 | 14.04361
33.3753 | 23.9194 | 33.26005 | 19.16363 | -9.340649 | 14.09642
33.3853 | 23.9372 | 33.30882 | 19.15952 | -9.371624 | 14.1493
33.3953 | 23.9717 | 33.35767 | 19.15541 | -9.385971 | 14.20226
33.4053 | 24.0161 | 33.40659 | 19.15129 | -9.390487 | 14.2553
33.4153 | 24.0409 | 33.45557 | 19.14716 | -9.414669 | 14.3084
33.4253 | 24.0803 | 33.50461 | 19.14304 | -9.424313 | 14.36158
33.4353 | 24.0954 | 33.55372 | 19.13891 | -9.458316 | 14.41481
33.4453 | 24.1484 | 33.60287 | 19.13477 | -9.454474 | 14.4681
33.4553 | 24.1974 | 33.65208 | 19.13063 | -9.454684 | 14.52145
33.4653 | 24.2153 | 33.70134 | 19.12649 | -9.486041 | 14.57486
33.4753 | 24.2417 | 33.75064 | 19.12234 | -9.508944 | 14.62831
33.4853 | 24.2902 | 33.79999 | 19.11818 | -9.509786 | 14.6818
33.4953 | 24.3253 | 33.84937 | 19.11403 | -9.524067 | 14.73534
33.5053 | 24.3685 | 33.89878 | 19.10987 | -9.53028 | 14.78891
33.5153 | 24.3853 | 33.94822 | 19.1057 | -9.562922 | 14.84252
33.5253 | 24.4504 | 33.99769 | 19.10153 | -9.547289 | 14.89616
33.5353 | 24.5022 | 34.04718 | 19.09736 | -9.54498 | 14.94982
33.5453 | 24.5238 | 34.09669 | 19.09318 | -9.572886 | 15.00351
33.5553 | 24.5732 | 34.14621 | 19.08899 | -9.573007 | 15.05721
33.5653 | 24.6094 | 34.19574 | 19.08481 | -9.586338 | 15.11093
33.5753 | 24.6458 | 34.24527 | 19.08061 | -9.599474 | 15.16466
33.5853 | 24.7164 | 34.29481 | 19.07642 | -9.578411 | 15.21839
33.5953 | 24.7178 | 34.34435 | 19.07222 | -9.626547 | 15.27213
33.6053 | 24.8004 | 34.39388 | 19.06801 | -9.593476 | 15.32586
33.6153 | 24.8375 | 34.44339 | 19.0638 | -9.605894 | 15.37959
33.6253 | 24.8887 | 34.4929 | 19.05959 | -9.604197 | 15.43331
33.6353 | 24.9122 | 34.54238 | 19.05537 | -9.630182 | 15.48701
33.6453 | 24.9641 | 34.59184 | 19.05115 | -9.627743 | 15.54069
33.6553 | 25.029 | 34.64128 | 19.04692 | -9.612277 | 15.59435
33.6653 | 25.0909 | 34.69068 | 19.04269 | -9.599778 | 15.64799
33.6753 | 25.1095 | 34.74004 | 19.03846 | -9.630544 | 15.70159
33.6852 | 25.1805 | 34.78888 | 19.03426 | -9.608377 | 15.75462
33.6952 | 25.2098 | 34.83816 | 19.03001 | -9.628359 | 15.80815
33.7052 | 25.2973 | 34.88739 | 19.02576 | -9.590091 | 15.86163
33.7152 | 25.3515 | 34.93657 | 19.02151 | -9.585071 | 15.91506
33.7252 | 25.3973 | 34.98569 | 19.01725 | -9.588395 | 15.96844
33.7352 | 25.4549 | 35.03475 | 19.01299 | -9.579855 | 16.02177
33.7452 | 25.4947 | 35.08375 | 19.00872 | -9.589051 | 16.07503
33.7552 | 25.5746 | 35.13268 | 19.00445 | -9.558075 | 16.12822
33.7652 | 25.6273 | 35.18153 | 19.00018 | -9.554226 | 16.18135
33.7752 | 25.6765 | 35.2303 | 18.99589 | -9.553799 | 16.2344
33.7852 | 25.7439 | 35.27899 | 18.99161 | -9.535088 | 16.28738
33.7952 | 25.8025 | 35.32759 | 18.98732 | -9.52509 | 16.34027
33.8052 | 25.8848 | 35.3761 | 18.98303 | -9.4913 | 16.39307
33.8152 | 25.9236 | 35.42451 | 18.97873 | -9.500914 | 16.44579
33.8252 | 25.9758 | 35.47283 | 18.97442 | -9.497029 | 16.4984
33.8352 | 26.0799 | 35.52104 | 18.97012 | -9.44114 | 16.55092
33.8452 | 26.1374 | 35.56914 | 18.9658 | -9.431743 | 16.60334
33.8552 | 26.2145 | 35.61713 | 18.96149 | -9.402633 | 16.65565
33.8652 | 26.294 | 35.66501 | 18.95717 | -9.371007 | 16.70784
33.8752 | 26.3288 | 35.71276 | 18.95284 | -9.38396 | 16.75992
33.8852 | 26.4285 | 35.76039 | 18.94851 | -9.331889 | 16.81188
33.8952 | 26.5032 | 35.80789 | 18.94418 | -9.304691 | 16.86372
33.9052 | 26.607 | 35.85526 | 18.93984 | -9.24826 | 16.91542
33.9152 | 26.6963 | 35.90249 | 18.93549 | -9.206191 | 16.967
33.9252 | 26.7365 | 35.94958 | 18.93114 | -9.213084 | 17.01844
33.9352 | 26.8385 | 35.99653 | 18.92679 | -9.158032 | 17.06974
33.9452 | 26.9182 | 36.04333 | 18.92243 | -9.125133 | 17.1209
33.9552 | 27.0317 | 36.08998 | 18.91807 | -9.058283 | 17.17191
33.9652 | 27.1042 | 36.13648 | 18.9137 | -9.032277 | 17.22278
33.9752 | 27.1649 | 36.18281 | 18.90933 | -9.017914 | 17.27349
33.9852 | 27.2854 | 36.22899 | 18.90495 | -8.943589 | 17.32404
33.9952 | 27.3886 | 36.275 | 18.90057 | -8.886398 | 17.37443
34.0052 | 27.4792 | 36.32084 | 18.89618 | -8.841638 | 17.42465
34.0152 | 27.5949 | 36.36651 | 18.89179 | -8.771607 | 17.47471
34.0252 | 27.6925 | 36.412 | 18.8874 | -8.7195 | 17.5246
34.0352 | 27.8252 | 36.45732 | 18.883 | -8.632115 | 17.57432
34.0452 | 27.9073 | 36.50245 | 18.87859 | -8.59515 | 17.62385
34.0552 | 28.0257 | 36.5474 | 18.87419 | -8.521698 | 17.67321
34.0652 | 28.1664 | 36.59216 | 18.86977 | -8.42576 | 17.72239
34.0752 | 28.2619 | 36.63673 | 18.86535 | -8.374832 | 17.77138
34.0852 | 28.4095 | 36.68111 | 18.86093 | -8.271612 | 17.82018
34.0952 | 28.5289 | 36.7253 | 18.8565 | -8.196396 | 17.86879
34.1052 | 28.6313 | 36.76928 | 18.85207 | -8.137981 | 17.91721
34.1152 | 28.7761 | 36.81307 | 18.84763 | -8.036967 | 17.96544
34.1252 | 28.9155 | 36.85665 | 18.84319 | -7.94115 | 18.01346
34.1352 | 29.0468 | 36.90003 | 18.83874 | -7.853228 | 18.06129
34.1452 | 29.1731 | 36.9432 | 18.83429 | -7.770099 | 18.10891
34.1552 | 29.2791 | 36.98616 | 18.82983 | -7.707061 | 18.15633
34.1652 | 29.4491 | 37.02891 | 18.82537 | -7.579813 | 18.20354
34.1752 | 29.5775 | 37.07145 | 18.82091 | -7.493951 | 18.25054
34.1852 | 29.7076 | 37.11377 | 18.81644 | -7.406175 | 18.29734
34.1952 | 29.8597 | 37.15588 | 18.81196 | -7.296182 | 18.34392
34.2052 | 29.9794 | 37.19777 | 18.80748 | -7.218373 | 18.39029
34.2152 | 30.1434 | 37.23944 | 18.803 | -7.096044 | 18.43645
34.2252 | 30.2904 | 37.28089 | 18.79851 | -6.990494 | 18.48239
34.2352 | 30.4193 | 37.32212 | 18.79401 | -6.902824 | 18.52811
34.2452 | 30.5596 | 37.36313 | 18.78951 | -6.803531 | 18.57362
34.2552 | 30.6764 | 37.40391 | 18.78501 | -6.727514 | 18.6189
34.2651 | 30.8423 | 37.44407 | 18.78055 | -6.60177 | 18.66352
34.2751 | 30.9857 | 37.48441 | 18.77603 | -6.498707 | 18.70837
34.2851 | 31.1058 | 37.52452 | 18.77151 | -6.418719 | 18.753
34.2951 | 31.2706 | 37.5644 | 18.76699 | -6.293805 | 18.79741
34.3051 | 31.3714 | 37.60406 | 18.76246 | -6.232664 | 18.8416
34.3151 | 31.518 | 37.6435 | 18.75793 | -6.125499 | 18.88557
34.3251 | 31.6496 | 37.68271 | 18.75339 | -6.033106 | 18.92931
34.3351 | 31.7999 | 37.72169 | 18.74885 | -5.921787 | 18.97284
34.3451 | 31.9064 | 37.76044 | 18.7443 | -5.854043 | 19.01614
34.3551 | 32.0316 | 37.79897 | 18.73975 | -5.767371 | 19.05922
34.3651 | 32.1473 | 37.83728 | 18.7352 | -5.689976 | 19.10208
34.3751 | 32.259 | 37.87536 | 18.73063 | -5.616355 | 19.14472
34.3851 | 32.3765 | 37.91321 | 18.72607 | -5.53671 | 19.18714
34.3951 | 32.5078 | 37.95084 | 18.7215 | -5.443041 | 19.22934
34.4051 | 32.5849 | 37.98825 | 18.71692 | -5.40335 | 19.27133
34.4151 | 32.6931 | 38.02544 | 18.71234 | -5.332338 | 19.3131
34.4251 | 32.8056 | 38.06241 | 18.70775 | -5.256807 | 19.35465
34.4351 | 32.8919 | 38.09915 | 18.70316 | -5.207255 | 19.39599
34.4451 | 32.9864 | 38.13569 | 18.69857 | -5.149287 | 19.43712
34.4551 | 33.0951 | 38.172 | 18.69397 | -5.076901 | 19.47803
34.4651 | 33.1722 | 38.2081 | 18.68936 | -5.0359 | 19.51874
34.4751 | 33.24 | 38.24399 | 18.68475 | -5.003988 | 19.55924
34.4851 | 33.3336 | 38.27967 | 18.68014 | -4.946065 | 19.59953
34.4951 | 33.4145 | 38.31513 | 18.67552 | -4.900631 | 19.63961
34.5051 | 33.4685 | 38.35039 | 18.67089 | -4.881892 | 19.6795
34.5151 | 33.5537 | 38.38545 | 18.66626 | -4.831747 | 19.71918
34.5251 | 33.617 | 38.4203 | 18.66163 | -4.803301 | 19.75867
34.5351 | 33.6877 | 38.45495 | 18.65699 | -4.767253 | 19.79796
34.5451 | 33.7583 | 38.48941 | 18.65235 | -4.731108 | 19.83706
34.5551 | 33.7928 | 38.52367 | 18.6477 | -4.730868 | 19.87597
34.5651 | 33.8533 | 38.55773 | 18.64304 | -4.704435 | 19.91469
34.5751 | 33.9168 | 38.59161 | 18.63838 | -4.674813 | 19.95323
34.5851 | 33.954 | 38.6253 | 18.63372 | -4.671304 | 19.99158
34.5951 | 34.0193 | 38.65881 | 18.62905 | -4.63951 | 20.02976
34.6051 | 34.0636 | 38.69214 | 18.62438 | -4.628535 | 20.06776
34.6151 | 34.1153 | 38.72528 | 18.6197 | -4.609983 | 20.10558
34.6251 | 34.1548 | 38.75826 | 18.61502 | -4.603458 | 20.14324
34.6351 | 34.177 | 38.79106 | 18.61033 | -4.614059 | 20.18073
34.6451 | 34.233 | 38.82369 | 18.60563 | -4.590693 | 20.21806
34.6551 | 34.2849 | 38.85616 | 18.60094 | -4.571262 | 20.25523
34.6651 | 34.3225 | 38.88847 | 18.59623 | -4.565972 | 20.29224
34.6751 | 34.3433 | 38.92062 | 18.59152 | -4.577323 | 20.3291
34.6851 | 34.406 | 38.95262 | 18.58681 | -4.546619 | 20.36581
34.6951 | 34.4422 | 38.98447 | 18.58209 | -4.542266 | 20.40237
34.7051 | 34.4785 | 39.01617 | 18.57737 | -4.537666 | 20.43879
34.7151 | 34.5299 | 39.04772 | 18.57264 | -4.517823 | 20.47508
34.7251 | 34.5553 | 39.07914 | 18.56791 | -4.523842 | 20.51123
34.7351 | 34.6175 | 39.11043 | 18.56317 | -4.492926 | 20.54725
34.7451 | 34.6548 | 39.14158 | 18.55843 | -4.486779 | 20.58315
34.7551 | 34.7057 | 39.17261 | 18.55368 | -4.466905 | 20.61892
34.7651 | 34.7374 | 39.20351 | 18.54893 | -4.466107 | 20.65458
34.7751 | 34.77 | 39.23429 | 18.54417 | -4.464292 | 20.69012
34.7851 | 34.8591 | 39.26496 | 18.53941 | -4.405861 | 20.72555
34.7951 | 34.9147 | 39.29552 | 18.53464 | -4.380818 | 20.76087
34.8051 | 34.94 | 39.32597 | 18.52987 | -4.385972 | 20.7961
34.8151 | 35.0039 | 39.35632 | 18.52509 | -4.352421 | 20.83123
34.8251 | 35.1016 | 39.38657 | 18.52031 | -4.284973 | 20.86626
34.8351 | 35.1425 | 39.41673 | 18.51553 | -4.274231 | 20.9012
34.8451 | 35.1905 | 39.4468 | 18.51073 | -4.256298 | 20.93606
34.855 | 35.2747 | 39.47648 | 18.50598 | -4.201781 | 20.9705
34.865 | 35.344 | 39.50638 | 18.50118 | -4.162383 | 21.0052
34.875 | 35.4307 | 39.53621 | 18.49638 | -4.105507 | 21.03983
34.885 | 35.4983 | 39.56596 | 18.49156 | -4.067658 | 21.07439
34.895 | 35.5839 | 39.59564 | 18.48675 | -4.011743 | 21.1089
34.905 | 35.6398 | 39.62526 | 18.48193 | -3.98546 | 21.14333
34.915 | 35.7559 | 39.65482 | 18.4771 | -3.898919 | 21.17772
34.925 | 35.7986 | 39.68432 | 18.47227 | -3.885722 | 21.21206
34.935 | 35.908 | 39.71377 | 18.46743 | -3.805773 | 21.24634
34.945 | 36.0155 | 39.74318 | 18.46259 | -3.727676 | 21.28059
34.955 | 36.077 | 39.77254 | 18.45774 | -3.695537 | 21.31479
34.965 | 36.1886 | 39.80186 | 18.45289 | -3.613257 | 21.34897
34.975 | 36.2839 | 39.83114 | 18.44803 | -3.547242 | 21.38311
34.985 | 36.3671 | 39.8604 | 18.44317 | -3.493296 | 21.41722
34.995 | 36.4941 | 39.88962 | 18.43831 | -3.395522 | 21.45132
35.005 | 36.5629 | 39.91883 | 18.43344 | -3.355926 | 21.48539
35.015 | 36.6808 | 39.94801 | 18.42856 | -3.26721 | 21.51945
35.025 | 36.7819 | 39.97718 | 18.42368 | -3.195278 | 21.5535
35.035 | 36.8992 | 40.00633 | 18.41879 | -3.107135 | 21.58754
35.045 | 37.004 | 40.03548 | 18.4139 | -3.031485 | 21.62159
35.055 | 37.1291 | 40.06463 | 18.409 | -2.935529 | 21.65563
35.065 | 37.2602 | 40.09377 | 18.4041 | -2.833574 | 21.68967
35.075 | 37.3718 | 40.12292 | 18.3992 | -2.751124 | 21.72373
35.085 | 37.4296 | 40.15208 | 18.39428 | -2.722478 | 21.75779
35.095 | 37.5666 | 40.18124 | 18.38937 | -2.614644 | 21.79188
35.105 | 37.7137 | 40.21042 | 18.38445 | -2.496723 | 21.82598
35.115 | 37.8186 | 40.23962 | 18.37952 | -2.42102 | 21.8601
35.125 | 37.9585 | 40.26884 | 18.37459 | -2.310338 | 21.89425
35.135 | 38.0759 | 40.29808 | 18.36965 | -2.222179 | 21.92843
35.145 | 38.1953 | 40.32735 | 18.36471 | -2.132047 | 21.96264
35.155 | 38.3321 | 40.35665 | 18.35977 | -2.024546 | 21.99688
35.165 | 38.4378 | 40.38598 | 18.35481 | -1.948177 | 22.03116
35.175 | 38.6189 | 40.41535 | 18.34986 | -1.796445 | 22.06549
35.185 | 38.7363 | 40.44475 | 18.3449 | -1.708453 | 22.09986
35.195 | 38.8767 | 40.4742 | 18.33993 | -1.597501 | 22.13427
35.205 | 39.0192 | 40.50369 | 18.33496 | -1.484495 | 22.16874
35.215 | 39.1238 | 40.53324 | 18.32998 | -1.409436 | 22.20325
35.225 | 39.3328 | 40.56283 | 18.325 | -1.230025 | 22.23782
35.235 | 39.4287 | 40.59247 | 18.32002 | -1.163768 | 22.27245
35.245 | 39.5638 | 40.62217 | 18.31502 | -1.058365 | 22.30714
35.255 | 39.7246 | 40.65192 | 18.31003 | -0.9273192 | 22.34189
35.265 | 39.8846 | 40.68173 | 18.30503 | -0.7971323 | 22.37671
35.275 | 40.0069 | 40.71161 | 18.30002 | -0.7047071 | 22.41159
35.285 | 40.1818 | 40.74154 | 18.29501 | -0.5597442 | 22.44653
35.295 | 40.3115 | 40.77155 | 18.28999 | -0.4600478 | 22.48155
35.305 | 40.4585 | 40.80162 | 18.28497 | -0.343117 | 22.51664
35.315 | 40.6432 | 40.83176 | 18.27995 | -0.1885563 | 22.55181
35.325 | 40.7721 | 40.86197 | 18.27492 | -0.08986629 | 22.58705
35.335 | 40.9547 | 40.89225 | 18.26988 | 0.06245206 | 22.62237
35.345 | 41.0817 | 40.9226 | 18.26484 | 0.159097 | 22.65776
35.355 | 41.2691 | 40.95303 | 18.25979 | 0.3160672 | 22.69324
35.365 | 41.4479 | 40.98354 | 18.25474 | 0.4643604 | 22.7288
35.375 | 41.5778 | 41.01412 | 18.24969 | 0.5636773 | 22.76444
35.385 | 41.8001 | 41.04479 | 18.24463 | 0.7553148 | 22.80016
35.395 | 41.9121 | 41.07552 | 18.23956 | 0.8365751 | 22.83597
35.405 | 42.1206 | 41.10635 | 18.23449 | 1.014252 | 22.87186
35.415 | 42.2596 | 41.13725 | 18.22941 | 1.122348 | 22.90784
35.425 | 42.4253 | 41.16824 | 18.22433 | 1.257064 | 22.9439
35.4349 | 42.6529 | 41.19899 | 18.2193 | 1.453908 | 22.9797
35.4449 | 42.7506 | 41.23014 | 18.21421 | 1.520457 | 23.01594
35.4549 | 42.9645 | 41.26138 | 18.20911 | 1.703123 | 23.05227
35.4649 | 43.1201 | 41.29269 | 18.20401 | 1.827406 | 23.08869
35.4749 | 43.3067 | 41.3241 | 18.1989 | 1.982603 | 23.12519
35.4849 | 43.4828 | 41.35558 | 18.19379 | 2.127217 | 23.16179
35.4949 | 43.6391 | 41.38715 | 18.18868 | 2.251947 | 23.19848
35.5049 | 43.8278 | 41.41881 | 18.18356 | 2.408991 | 23.23525
35.5149 | 43.9386 | 41.45055 | 18.17843 | 2.48805 | 23.27212
35.5249 | 44.1747 | 41.48237 | 18.1733 | 2.692327 | 23.30907
35.5349 | 44.3368 | 41.51428 | 18.16816 | 2.822517 | 23.34612
35.5449 | 44.4449 | 41.54627 | 18.16302 | 2.898627 | 23.38325
35.5549 | 44.697 | 41.57835 | 18.15788 | 3.118651 | 23.42047
35.5649 | 44.8278 | 41.61051 | 18.15273 | 3.217292 | 23.45778
35.5749 | 45.0227 | 41.64275 | 18.14757 | 3.379952 | 23.49518
35.5849 | 45.1773 | 41.67507 | 18.14241 | 3.50223 | 23.53266
35.5949 | 45.3565 | 41.70747 | 18.13725 | 3.649027 | 23.57023
35.6049 | 45.5344 | 41.73996 | 18.13208 | 3.794443 | 23.60788
35.6149 | 45.7098 | 41.77252 | 18.1269 | 3.937283 | 23.64562
35.6249 | 45.9132 | 41.80516 | 18.12172 | 4.108041 | 23.68344
35.6349 | 46.0322 | 41.83788 | 18.11654 | 4.194324 | 23.72134
35.6449 | 46.2583 | 41.87067 | 18.11135 | 4.387629 | 23.75932
35.6549 | 46.4189 | 41.90354 | 18.10615 | 4.515361 | 23.79739
35.6649 | 46.6285 | 41.93648 | 18.10095 | 4.692018 | 23.83553
35.6749 | 46.8191 | 41.9695 | 18.09575 | 4.849602 | 23.87375
35.6849 | 46.9187 | 42.00258 | 18.09054 | 4.916117 | 23.91205
35.6949 | 47.1626 | 42.03574 | 18.08532 | 5.126858 | 23.95042
35.7049 | 47.3323 | 42.06897 | 18.0801 | 5.263334 | 23.98886
35.7149 | 47.5102 | 42.10226 | 18.07488 | 5.407942 | 24.02738
35.7249 | 47.718 | 42.13562 | 18.06965 | 5.582385 | 24.06597
35.7349 | 47.8383 | 42.16904 | 18.06441 | 5.669264 | 24.10462
35.7449 | 48.0635 | 42.20252 | 18.05917 | 5.860981 | 24.14335
35.7549 | 48.2343 | 42.23606 | 18.05393 | 5.998237 | 24.18213
35.7649 | 48.4273 | 42.26967 | 18.04868 | 6.157635 | 24.22099
35.7749 | 48.5786 | 42.30332 | 18.04343 | 6.275275 | 24.2599
35.7849 | 48.7977 | 42.33704 | 18.03817 | 6.46066 | 24.29887
35.7949 | 48.9783 | 42.37081 | 18.0329 | 6.607491 | 24.33791
35.8049 | 49.1568 | 42.40463 | 18.02763 | 6.752171 | 24.377
35.8149 | 49.3259 | 42.4385 | 18.02236 | 6.887402 | 24.41614
35.8249 | 49.4993 | 42.47242 | 18.01708 | 7.026884 | 24.45534
35.8349 | 49.7637 | 42.50638 | 18.0118 | 7.25732 | 24.49458
35.8449 | 49.8572 | 42.54039 | 18.00651 | 7.316813 | 24.53388
35.8549 | 50.1069 | 42.57444 | 18.00121 | 7.532463 | 24.57322
35.8649 | 50.2679 | 42.60853 | 17.99591 | 7.659374 | 24.61261
35.8749 | 50.4145 | 42.64265 | 17.99061 | 7.771846 | 24.65204
35.8849 | 50.6782 | 42.67682 | 17.9853 | 8.001382 | 24.69152
35.8949 | 50.8098 | 42.71102 | 17.97999 | 8.098783 | 24.73103
35.9049 | 51.0029 | 42.74525 | 17.97467 | 8.257654 | 24.77057
35.9149 | 51.1904 | 42.77951 | 17.96935 | 8.410894 | 24.81016
35.9249 | 51.3816 | 42.8138 | 17.96402 | 8.567805 | 24.84977
35.9349 | 51.5433 | 42.84811 | 17.95869 | 8.695191 | 24.88942
35.9449 | 51.7684 | 42.88245 | 17.95335 | 8.885952 | 24.9291
35.9549 | 51.9488 | 42.91681 | 17.94801 | 9.031992 | 24.9688
35.9649 | 52.0839 | 42.95119 | 17.94266 | 9.13271 | 25.00853
35.9749 | 52.3186 | 42.98559 | 17.93731 | 9.333012 | 25.04828
35.9849 | 52.4627 | 43.02001 | 17.93195 | 9.442694 | 25.08806
35.9949 | 52.7101 | 43.05444 | 17.92659 | 9.655665 | 25.12785
36.0049 | 52.8308 | 43.08888 | 17.92122 | 9.741923 | 25.16766
36.0149 | 53.0632 | 43.12333 | 17.91585 | 9.939869 | 25.20748
36.0248 | 53.2695 | 43.15745 | 17.91053 | 10.11205 | 25.24692
36.0348 | 53.4104 | 43.19192 | 17.90514 | 10.21848 | 25.28677
36.0448 | 53.6669 | 43.22639 | 17.89976 | 10.44051 | 25.32663
36.0548 | 53.8027 | 43.26087 | 17.89437 | 10.54183 | 25.3665
36.0648 | 54.0372 | 43.29535 | 17.88897 | 10.74185 | 25.40638
36.0748 | 54.1809 | 43.32984 | 17.88357 | 10.85106 | 25.44627
36.0848 | 54.3816 | 43.36432 | 17.87816 | 11.01728 | 25.48615
36.0948 | 54.5427 | 43.39879 | 17.87275 | 11.14391 | 25.52604
36.1048 | 54.7314 | 43.43327 | 17.86734 | 11.29813 | 25.56593
36.1148 | 54.9333 | 43.46774 | 17.86192 | 11.46556 | 25.60582
36.1248 | 55.0595 | 43.5022 | 17.85649 | 11.5573 | 25.6457
36.1348 | 55.2276 | 43.53665 | 17.85106 | 11.69095 | 25.68559
36.1448 | 55.3918 | 43.57109 | 17.84563 | 11.82071 | 25.72547
36.1548 | 55.5777 | 43.60553 | 17.84019 | 11.97217 | 25.76534
36.1648 | 55.7483 | 43.63995 | 17.83474 | 12.10835 | 25.8052
36.1748 | 55.88 | 43.67436 | 17.8293 | 12.20564 | 25.84506
36.1848 | 56.0938 | 43.70875 | 17.82384 | 12.38505 | 25.88491
36.1948 | 56.2796 | 43.74313 | 17.81838 | 12.53647 | 25.92475
36.2048 | 56.4096 | 43.7775 | 17.81292 | 12.6321 | 25.96458
36.2148 | 56.572 | 43.81185 | 17.80745 | 12.76015 | 26.0044
36.2248 | 56.7593 | 43.84618 | 17.80198 | 12.91312 | 26.0442
36.2348 | 56.9015 | 43.88049 | 17.7965 | 13.02101 | 26.08399
36.2448 | 57.0608 | 43.91479 | 17.79102 | 13.14601 | 26.12377
36.2548 | 57.2064 | 43.94906 | 17.78553 | 13.25734 | 26.16354
36.2648 | 57.3439 | 43.98332 | 17.78004 | 13.36058 | 26.20329
36.2748 | 57.4979 | 44.01756 | 17.77454 | 13.48034 | 26.24302
36.2848 | 57.6319 | 44.05178 | 17.76904 | 13.58012 | 26.28274
36.2948 | 57.8242 | 44.08598 | 17.76353 | 13.73822 | 26.32245
36.3048 | 57.9316 | 44.12016 | 17.75802 | 13.81144 | 26.36214
36.3148 | 58.0907 | 44.15432 | 17.7525 | 13.93638 | 26.40182
36.3248 | 58.2357 | 44.18846 | 17.74698 | 14.04724 | 26.44148
36.3348 | 58.3727 | 44.22258 | 17.74146 | 14.15012 | 26.48113
36.3448 | 58.4967 | 44.25668 | 17.73593 | 14.24002 | 26.52076
36.3548 | 58.6726 | 44.29077 | 17.73039 | 14.38183 | 26.56038
36.3648 | 58.8466 | 44.32483 | 17.72485 | 14.52177 | 26.59998
36.3748 | 58.9429 | 44.35888 | 17.71931 | 14.58402 | 26.63957
36.3848 | 59.0951 | 44.39291 | 17.71376 | 14.70219 | 26.67916
36.3948 | 59.2345 | 44.42693 | 17.7082 | 14.80757 | 26.71873
36.4048 | 59.362 | 44.46093 | 17.70264 | 14.90107 | 26.75828
36.4148 | 59.5532 | 44.49491 | 17.69708 | 15.05829 | 26.79783
36.4248 | 59.6087 | 44.52888 | 17.69151 | 15.07982 | 26.83737
36.4348 | 59.8046 | 44.56284 | 17.68594 | 15.24176 | 26.8769
36.4448 | 59.955 | 44.59679 | 17.68036 | 15.35821 | 26.91643
36.4548 | 60.0243 | 44.63073 | 17.67478 | 15.39357 | 26.95595
36.4648 | 60.1844 | 44.66466 | 17.66919 | 15.51974 | 26.99547
36.4748 | 60.2549 | 44.69858 | 17.6636 | 15.55632 | 27.03498
36.4848 | 60.4179 | 44.7325 | 17.658 | 15.6854 | 27.0745
36.4948 | 60.4976 | 44.76641 | 17.6524 | 15.73119 | 27.11401
36.5048 | 60.6178 | 44.80032 | 17.6468 | 15.81748 | 27.15353
36.5148 | 60.752 | 44.83424 | 17.64119 | 15.91776 | 27.19305
36.5248 | 60.8279 | 44.86815 | 17.63557 | 15.95975 | 27.23258
36.5348 | 60.9399 | 44.90206 | 17.62995 | 16.03784 | 27.27211
36.5448 | 61.0518 | 44.93598 | 17.62433 | 16.11582 | 27.31166
36.5548 | 61.1638 | 44.96991 | 17.6187 | 16.19389 | 27.35121
36.5648 | 61.2505 | 45.00385 | 17.61306 | 16.24665 | 27.39079
36.5748 | 61.3428 | 45.0378 | 17.60743 | 16.305 | 27.43038
36.5848 | 61.4579 | 45.07177 | 17.60178 | 16.38613 | 27.46999
36.5948 | 61.5335 | 45.10575 | 17.59614 | 16.42775 | 27.50962
36.6047 | 61.6056 | 45.13941 | 17.59054 | 16.46619 | 27.54887
36.6147 | 61.7533 | 45.17344 | 17.58488 | 16.57986 | 27.58855
36.6247 | 61.7731 | 45.20749 | 17.57922 | 16.56561 | 27.62826
36.6347 | 61.8653 | 45.24156 | 17.57356 | 16.62374 | 27.66801
36.6447 | 61.9685 | 45.27567 | 17.56789 | 16.69283 | 27.70778
36.6547 | 62.0549 | 45.30981 | 17.56221 | 16.74509 | 27.7476
36.6647 | 62.1703 | 45.34398 | 17.55653 | 16.82632 | 27.78745
36.6747 | 62.2144 | 45.3782 | 17.55085 | 16.8362 | 27.82735
36.6847 | 62.3193 | 45.41245 | 17.54516 | 16.90685 | 27.86729
36.6947 | 62.3455 | 45.44675 | 17.53946 | 16.89875 | 27.90729
36.7047 | 62.4679 | 45.4811 | 17.53376 | 16.9868 | 27.94733
36.7147 | 62.5354 | 45.5155 | 17.52806 | 17.0199 | 27.98744
36.7247 | 62.6071 | 45.54995 | 17.52235 | 17.05715 | 28.0276
36.7347 | 62.6461 | 45.58446 | 17.51664 | 17.06164 | 28.06782
36.7447 | 62.7143 | 45.61903 | 17.51093 | 17.09527 | 28.10811
36.7547 | 62.7643 | 45.65367 | 17.50521 | 17.11063 | 28.14846
36.7647 | 62.8128 | 45.68837 | 17.49948 | 17.12443 | 28.18889
36.7747 | 62.866 | 45.72315 | 17.49375 | 17.14285 | 28.2294
36.7847 | 62.9179 | 45.75799 | 17.48801 | 17.15991 | 28.26998
36.7947 | 62.9867 | 45.79292 | 17.48228 | 17.19378 | 28.31064
36.8047 | 62.9878 | 45.82793 | 17.47653 | 17.15987 | 28.35139
36.8147 | 63.073 | 45.86302 | 17.47078 | 17.20998 | 28.39223
36.8247 | 63.0623 | 45.8982 | 17.46503 | 17.1641 | 28.43316
36.8347 | 63.1088 | 45.93347 | 17.45927 | 17.17533 | 28.47419
36.8447 | 63.1448 | 45.96883 | 17.45351 | 17.17597 | 28.51532
36.8547 | 63.1542 | 46.0043 | 17.44775 | 17.1499 | 28.55655
36.8647 | 63.2041 | 46.03986 | 17.44198 | 17.16424 | 28.59789
36.8747 | 63.1621 | 46.07554 | 17.4362 | 17.08656 | 28.63934
36.8847 | 63.2411 | 46.11132 | 17.43042 | 17.12978 | 28.6809
36.8947 | 63.2398 | 46.14721 | 17.42464 | 17.09259 | 28.72257
36.9047 | 63.2635 | 46.18322 | 17.41885 | 17.08028 | 28.76437
36.9147 | 63.241 | 46.21935 | 17.41305 | 17.02165 | 28.8063
36.9247 | 63.2936 | 46.25561 | 17.40726 | 17.03799 | 28.84835
36.9347 | 63.2833 | 46.29199 | 17.40146 | 16.99131 | 28.89053
36.9447 | 63.2827 | 46.3285 | 17.39565 | 16.9542 | 28.93285
36.9547 | 63.3133 | 46.36514 | 17.38984 | 16.94816 | 28.9753
36.9647 | 63.3231 | 46.40192 | 17.38402 | 16.92118 | 29.0179
36.9747 | 63.2284 | 46.43884 | 17.3782 | 16.78956 | 29.06064
36.9847 | 63.2676 | 46.4759 | 17.37238 | 16.7917 | 29.10353
36.9947 | 63.2446 | 46.51311 | 17.36655 | 16.73149 | 29.14656
37.0047 | 63.2666 | 46.55048 | 17.36072 | 16.71612 | 29.18976
37.0147 | 63.2448 | 46.58799 | 17.35488 | 16.65681 | 29.23311
37.0247 | 63.1698 | 46.62566 | 17.34904 | 16.54414 | 29.27662
37.0347 | 63.1845 | 46.66349 | 17.34319 | 16.52101 | 29.3203
37.0447 | 63.1323 | 46.70149 | 17.33734 | 16.43081 | 29.36415
37.0547 | 63.1123 | 46.73965 | 17.33149 | 16.37265 | 29.40816
37.0647 | 63.1239 | 46.77798 | 17.32563 | 16.34592 | 29.45235
37.0747 | 63.0016 | 46.81648 | 17.31976 | 16.18512 | 29.49671
37.0847 | 63.0584 | 46.85515 | 17.3139 | 16.20325 | 29.54125
37.0947 | 62.95 | 46.894 | 17.30802 | 16.056 | 29.58598
37.1047 | 62.8935 | 46.93303 | 17.30215 | 15.96047 | 29.63089
37.1147 | 62.8638 | 46.97225 | 17.29627 | 15.89155 | 29.67598
37.1247 | 62.8089 | 47.01165 | 17.29038 | 15.79725 | 29.72127
37.1347 | 62.7296 | 47.05124 | 17.28449 | 15.67836 | 29.76674
37.1447 | 62.6684 | 47.09101 | 17.2786 | 15.57739 | 29.81241
37.1547 | 62.6074 | 47.13098 | 17.2727 | 15.47642 | 29.85828
37.1647 | 62.5747 | 47.17114 | 17.2668 | 15.40356 | 29.90435
37.1747 | 62.5067 | 47.2115 | 17.26089 | 15.2952 | 29.95061
37.1847 | 62.4802 | 47.25206 | 17.25498 | 15.22814 | 29.99708
37.1946 | 62.3213 | 47.29241 | 17.24912 | 15.02889 | 30.04328
37.2046 | 62.3137 | 47.33336 | 17.2432 | 14.98034 | 30.09016
37.2146 | 62.2398 | 47.37453 | 17.23728 | 14.86527 | 30.13725
37.2246 | 62.1722 | 47.41591 | 17.23135 | 14.75629 | 30.18456
37.2346 | 62.1528 | 47.45748 | 17.22542 | 14.69532 | 30.23206
37.2446 | 62.0165 | 47.49926 | 17.21948 | 14.51724 | 30.27977
37.2546 | 61.9553 | 47.54125 | 17.21354 | 14.41405 | 30.32771
37.2646 | 61.8671 | 47.58345 | 17.20759 | 14.28365 | 30.37586
37.2746 | 61.7708 | 47.62587 | 17.20165 | 14.14493 | 30.42422
37.2846 | 61.7628 | 47.6685 | 17.19569 | 14.0943 | 30.47281
37.2946 | 61.6005 | 47.71134 | 17.18973 | 13.88916 | 30.52161
37.3046 | 61.6008 | 47.7544 | 17.18377 | 13.8464 | 30.57063
37.3146 | 61.4278 | 47.79767 | 17.17781 | 13.63013 | 30.61986
37.3246 | 61.4118 | 47.84116 | 17.17183 | 13.57064 | 30.66932
37.3346 | 61.3169 | 47.88486 | 17.16586 | 13.43204 | 30.719
37.3446 | 61.2093 | 47.92878 | 17.15988 | 13.28052 | 30.7689
37.3546 | 61.1756 | 47.97293 | 17.1539 | 13.20267 | 30.81903
37.3646 | 61.1027 | 48.01727 | 17.14791 | 13.08543 | 30.86936
37.3746 | 60.9607 | 48.06183 | 17.14192 | 12.89887 | 30.91992
37.3846 | 60.8845 | 48.10662 | 17.13592 | 12.77788 | 30.97069
37.3946 | 60.7958 | 48.15161 | 17.12992 | 12.64419 | 31.02169
37.4046 | 60.6977 | 48.19682 | 17.12392 | 12.50088 | 31.07291
37.4146 | 60.58 | 48.24225 | 17.11791 | 12.33775 | 31.12434
37.4246 | 60.5009 | 48.28788 | 17.1119 | 12.21302 | 31.17598
37.4346 | 60.3972 | 48.33373 | 17.10588 | 12.06347 | 31.22785
37.4446 | 60.2814 | 48.37979 | 17.09986 | 11.90161 | 31.27993
37.4546 | 60.2006 | 48.42606 | 17.09384 | 11.77454 | 31.33222
37.4646 | 60.0576 | 48.47253 | 17.08781 | 11.58507 | 31.38472
37.4746 | 60.0152 | 48.51922 | 17.08178 | 11.49598 | 31.43744
37.4846 | 59.9258 | 48.5661 | 17.07574 | 11.3597 | 31.49036
37.4946 | 59.8035 | 48.61317 | 17.0697 | 11.19033 | 31.54347
37.5046 | 59.6712 | 48.66045 | 17.06365 | 11.01075 | 31.5968
37.5146 | 59.6426 | 48.70793 | 17.05761 | 10.93467 | 31.65033
37.5246 | 59.424 | 48.7556 | 17.05155 | 10.6684 | 31.70405
37.5346 | 59.3856 | 48.80347 | 17.0455 | 10.58213 | 31.75797
37.5446 | 59.2424 | 48.85152 | 17.03943 | 10.39088 | 31.81209
37.5546 | 59.1629 | 48.89976 | 17.03337 | 10.26314 | 31.86639
37.5646 | 59.1152 | 48.94818 | 17.0273 | 10.16702 | 31.92088
37.5746 | 58.9246 | 48.99678 | 17.02123 | 9.927819 | 31.97555
37.5846 | 58.9195 | 49.04556 | 17.01515 | 9.873944 | 32.03041
37.5946 | 58.7239 | 49.0945 | 17.00907 | 9.629399 | 32.08543
37.6046 | 58.7146 | 49.14363 | 17.00298 | 9.570972 | 32.14064
37.6146 | 58.5571 | 49.19289 | 16.99689 | 9.364206 | 32.196
37.6246 | 58.4392 | 49.24233 | 16.9908 | 9.196866 | 32.25153
37.6346 | 58.3535 | 49.29193 | 16.9847 | 9.06157 | 32.30723
37.6446 | 58.1979 | 49.34168 | 16.9786 | 8.856225 | 32.36307
37.6546 | 58.1549 | 49.39156 | 16.9725 | 8.763335 | 32.41907
37.6646 | 57.9787 | 49.4416 | 16.96639 | 8.537101 | 32.47521
37.6746 | 57.9261 | 49.49177 | 16.96028 | 8.434333 | 32.53149
37.6846 | 57.7869 | 49.54207 | 16.95416 | 8.244832 | 32.58791
37.6946 | 57.7175 | 49.59249 | 16.94804 | 8.125008 | 32.64445
37.7046 | 57.6392 | 49.64304 | 16.94191 | 7.996164 | 32.70112
37.7146 | 57.465 | 49.69369 | 16.93578 | 7.771305 | 32.75791
37.7246 | 57.4405 | 49.74446 | 16.92965 | 7.696038 | 32.81481
37.7346 | 57.3272 | 49.79533 | 16.92352 | 7.53187 | 32.87181
37.7446 | 57.2017 | 49.84629 | 16.91737 | 7.355406 | 32.92892
37.7546 | 57.1033 | 49.89735 | 16.91123 | 7.205952 | 32.98612
37.7646 | 57.0061 | 49.94849 | 16.90508 | 7.057615 | 33.0434
37.7745 | 56.9089 | 49.99918 | 16.89899 | 6.909715 | 33.10019
37.7845 | 56.7683 | 50.05047 | 16.89284 | 6.717832 | 33.15763
37.7945 | 56.6756 | 50.1018 | 16.88668 | 6.573795 | 33.21513
37.8045 | 56.5479 | 50.1532 | 16.88051 | 6.394696 | 33.27269
37.8145 | 56.4771 | 50.20465 | 16.87435 | 6.272452 | 33.3303
37.8245 | 56.3077 | 50.25613 | 16.86817 | 6.051568 | 33.38796
37.8345 | 56.3044 | 50.30764 | 16.862 | 5.996758 | 33.44564
37.8445 | 56.1553 | 50.35918 | 16.85582 | 5.79612 | 33.50336
37.8545 | 56.0485 | 50.41073 | 16.84964 | 5.637766 | 33.5611
37.8645 | 55.9164 | 50.46229 | 16.84345 | 5.45411 | 33.61884
37.8745 | 55.7756 | 50.51385 | 16.83726 | 5.261752 | 33.67659
37.8845 | 55.7105 | 50.5654 | 16.83107 | 5.145104 | 33.73433
37.8945 | 55.5343 | 50.61692 | 16.82487 | 4.917376 | 33.79205
37.9045 | 55.4643 | 50.66842 | 16.81867 | 4.795878 | 33.84975
37.9145 | 55.2721 | 50.71988 | 16.81246 | 4.552217 | 33.90742
37.9245 | 55.1654 | 50.7713 | 16.80625 | 4.3941 | 33.96505
37.9345 | 55.0637 | 50.82266 | 16.80004 | 4.24104 | 34.02262
37.9445 | 54.8708 | 50.87395 | 16.79382 | 3.996846 | 34.08013
37.9545 | 54.7915 | 50.92517 | 16.7876 | 3.866332 | 34.13756
37.9645 | 54.6234 | 50.9763 | 16.78138 | 3.6471 | 34.19492
37.9745 | 54.4537 | 51.02734 | 16.77515 | 3.426365 | 34.25218
37.9845 | 54.3283 | 51.07826 | 16.76892 | 3.250036 | 34.30934
37.9945 | 54.1319 | 51.12908 | 16.76269 | 3.002823 | 34.36639
38.0045 | 53.9977 | 51.17976 | 16.75645 | 2.817935 | 34.42332
38.0145 | 53.7916 | 51.23031 | 16.7502 | 2.561287 | 34.48011
38.0245 | 53.6208 | 51.28071 | 16.74396 | 2.340088 | 34.53675
38.0345 | 53.4834 | 51.33095 | 16.73771 | 2.152446 | 34.59324
38.0445 | 53.269 | 51.38103 | 16.73146 | 1.887974 | 34.64957
38.0545 | 53.1075 | 51.43092 | 16.7252 | 1.676585 | 34.70572
38.0645 | 52.9456 | 51.48061 | 16.71894 | 1.464989 | 34.76167
38.0745 | 52.7277 | 51.5301 | 16.71267 | 1.197597 | 34.81743
38.0845 | 52.5271 | 51.57938 | 16.70641 | 0.947723 | 34.87297
38.0945 | 52.2749 | 51.62842 | 16.70013 | 0.6464781 | 34.92829
38.1045 | 52.1151 | 51.67723 | 16.69386 | 0.4378694 | 34.98337
38.1145 | 51.8829 | 51.72579 | 16.68758 | 0.1571124 | 35.03821
38.1245 | 51.6833 | 51.77408 | 16.6813 | -0.09078129 | 35.09278
38.1345 | 51.4722 | 51.8221 | 16.67501 | -0.3498973 | 35.14708
38.1445 | 51.2106 | 51.86983 | 16.66872 | -0.6592283 | 35.20111
38.1545 | 51.0365 | 51.91726 | 16.66243 | -0.8807556 | 35.25483
38.1645 | 50.8079 | 51.96437 | 16.65613 | -1.156473 | 35.30824
38.1745 | 50.6086 | 52.01116 | 16.64983 | -1.402562 | 35.36133
38.1845 | 50.3809 | 52.05762 | 16.64353 | -1.676719 | 35.41409
38.1945 | 50.114 | 52.10372 | 16.63722 | -1.98972 | 35.4665
38.2045 | 49.9572 | 52.14946 | 16.63091 | -2.192257 | 35.51854
38.2145 | 49.6656 | 52.19482 | 16.6246 | -2.529219 | 35.57022
38.2245 | 49.4656 | 52.23979 | 16.61828 | -2.774191 | 35.62151
38.2345 | 49.289 | 52.28436 | 16.61196 | -2.995365 | 35.67241
38.2445 | 49.0268 | 52.32852 | 16.60563 | -3.30172 | 35.72289
38.2545 | 48.8164 | 52.37225 | 16.59931 | -3.555846 | 35.77294
38.2645 | 48.5236 | 52.41553 | 16.59298 | -3.891935 | 35.82256
38.2745 | 48.4178 | 52.45837 | 16.58664 | -4.040566 | 35.87173
38.2845 | 48.1263 | 52.50073 | 16.5803 | -4.374431 | 35.92043
38.2945 | 47.9671 | 52.54261 | 16.57396 | -4.575514 | 35.96865
38.3045 | 47.7011 | 52.58401 | 16.56761 | -4.882905 | 36.01639
38.3145 | 47.4936 | 52.62489 | 16.56127 | -5.131286 | 36.06362
38.3245 | 47.3107 | 52.66525 | 16.55491 | -5.354547 | 36.11033
38.3345 | 47.086 | 52.70507 | 16.54856 | -5.619068 | 36.15651
38.3445 | 46.9226 | 52.74435 | 16.5422 | -5.821748 | 36.20215
38.3545 | 46.6957 | 52.78306 | 16.53584 | -6.087364 | 36.24723
38.3644 | 46.4909 | 52.82084 | 16.52954 | -6.329935 | 36.2913
38.3744 | 46.2995 | 52.85839 | 16.52317 | -6.558895 | 36.33523
38.3844 | 46.1419 | 52.89535 | 16.51679 | -6.753454 | 36.37856
38.3944 | 45.9597 | 52.9317 | 16.51042 | -6.971998 | 36.42128
38.4044 | 45.7854 | 52.96741 | 16.50404 | -7.182015 | 36.46338
38.4144 | 45.596 | 53.00249 | 16.49766 | -7.40649 | 36.50483
38.4244 | 45.4312 | 53.03691 | 16.49127 | -7.605712 | 36.54564
38.4344 | 45.3138 | 53.07067 | 16.48488 | -7.756866 | 36.58578
38.4444 | 45.0466 | 53.10374 | 16.47849 | -8.057138 | 36.62525
38.4544 | 44.9399 | 53.13612 | 16.47209 | -8.196217 | 36.66402
38.4644 | 44.7348 | 53.16779 | 16.4657 | -8.43299 | 36.70209
38.4744 | 44.5672 | 53.19874 | 16.45929 | -8.631543 | 36.73945
38.4844 | 44.4376 | 53.22896 | 16.45289 | -8.791363 | 36.77607
38.4944 | 44.2778 | 53.25844 | 16.44648 | -8.980637 | 36.81196
38.5044 | 44.1509 | 53.28715 | 16.44007 | -9.136253 | 36.84709
38.5144 | 43.9896 | 53.3151 | 16.43365 | -9.325498 | 36.88145
38.5244 | 43.8736 | 53.34226 | 16.42723 | -9.468659 | 36.91503
38.5344 | 43.6917 | 53.36862 | 16.42081 | -9.676924 | 36.94781
38.5444 | 43.5662 | 53.39418 | 16.41439 | -9.82798 | 36.97979
38.5544 | 43.4446 | 53.41892 | 16.40796 | -9.974318 | 37.01096
38.5644 | 43.3107 | 53.44282 | 16.40153 | -10.13212 | 37.04129
38.5744 | 43.19 | 53.46588 | 16.39509 | -10.27588 | 37.07078
38.5844 | 43.0399 | 53.48808 | 16.38866 | -10.44818 | 37.09943
38.5944 | 42.9786 | 53.50941 | 16.38222 | -10.53081 | 37.1272
38.6044 | 42.8167 | 53.52987 | 16.37577 | -10.71317 | 37.1541
38.6144 | 42.7052 | 53.54943 | 16.36932 | -10.84423 | 37.1801
38.6244 | 42.5698 | 53.56809 | 16.36287 | -10.99829 | 37.20521
38.6344 | 42.5005 | 53.58584 | 16.35642 | -11.08534 | 37.22942
38.6444 | 42.3446 | 53.60266 | 16.34996 | -11.25806 | 37.25269
38.6544 | 42.2773 | 53.61854 | 16.3435 | -11.34124 | 37.27504
38.6644 | 42.1388 | 53.63348 | 16.33704 | -11.49468 | 37.29644
38.6744 | 42.0569 | 53.64746 | 16.33058 | -11.59056 | 37.31689
38.6844 | 41.9551 | 53.66048 | 16.32411 | -11.70538 | 37.33637
38.6944 | 41.8681 | 53.67252 | 16.31764 | -11.80442 | 37.35489
38.7044 | 41.7708 | 53.68357 | 16.31116 | -11.91277 | 37.37241
38.7144 | 41.6897 | 53.69363 | 16.30468 | -12.00393 | 37.38895
38.7244 | 41.5964 | 53.70268 | 16.2982 | -12.10628 | 37.40448
38.7344 | 41.5878 | 53.71071 | 16.29172 | -12.12291 | 37.419
38.7444 | 41.4267 | 53.71773 | 16.28523 | -12.29103 | 37.4325
38.7544 | 41.4015 | 53.7237 | 16.27874 | -12.3222 | 37.44496
38.7644 | 41.3206 | 53.72864 | 16.27225 | -12.40804 | 37.4564
38.7744 | 41.2761 | 53.73253 | 16.26575 | -12.45643 | 37.46678
38.7844 | 41.1995 | 53.73536 | 16.25925 | -12.53586 | 37.47611
38.7944 | 41.1861 | 53.73713 | 16.25275 | -12.55103 | 37.48438
38.8044 | 41.1052 | 53.73782 | 16.24624 | -12.63262 | 37.49157
38.8144 | 41.078 | 53.73743 | 16.23974 | -12.65943 | 37.49769
38.8244 | 41.0523 | 53.73595 | 16.23322 | -12.68365 | 37.50273
38.8344 | 40.972 | 53.73338 | 16.22671 | -12.76138 | 37.50667
38.8444 | 41.0018 | 53.72971 | 16.22019 | -12.72791 | 37.50952
38.8544 | 40.9282 | 53.72494 | 16.21367 | -12.79674 | 37.51126
38.8644 | 40.8991 | 53.71905 | 16.20715 | -12.81995 | 37.5119
38.8744 | 40.8999 | 53.71204 | 16.20063 | -12.81214 | 37.51141
38.8844 | 40.8609 | 53.70391 | 16.1941 | -12.84301 | 37.50981
38.8944 | 40.9189 | 53.69465 | 16.18757 | -12.77575 | 37.50708
38.9044 | 40.8621 | 53.68425 | 16.18103 | -12.82215 | 37.50322
38.9144 | 40.9081 | 53.67272 | 16.17449 | -12.76462 | 37.49822
38.9244 | 40.8907 | 53.66004 | 16.16795 | -12.76934 | 37.49209
38.9344 | 40.9109 | 53.64622 | 16.16141 | -12.73532 | 37.48481
38.9443 | 40.9085 | 53.6314 | 16.15493 | -12.7229 | 37.47647
38.9543 | 40.9798 | 53.61528 | 16.14838 | -12.63548 | 37.4669
38.9643 | 40.9745 | 53.59801 | 16.14183 | -12.62351 | 37.45618
38.9743 | 41.0532 | 53.57957 | 16.13528 | -12.52637 | 37.4443
38.9843 | 41.1086 | 53.55998 | 16.12872 | -12.45138 | 37.43126
38.9943 | 41.1606 | 53.53922 | 16.12216 | -12.37862 | 37.41706
39.0043 | 41.2442 | 53.51729 | 16.1156 | -12.27309 | 37.40169
39.0143 | 41.3306 | 53.4942 | 16.10903 | -12.1636 | 37.38517
39.0243 | 41.3642 | 53.46993 | 16.10246 | -12.10573 | 37.36747
39.0343 | 41.4803 | 53.4445 | 16.09589 | -11.9642 | 37.34861
39.0443 | 41.6125 | 53.4179 | 16.08932 | -11.8054 | 37.32858
39.0543 | 41.7115 | 53.39012 | 16.08274 | -11.67862 | 37.30738
39.0643 | 41.8219 | 53.36117 | 16.07616 | -11.53927 | 37.28501
39.0743 | 42.0403 | 53.33106 | 16.06958 | -11.29076 | 37.26148
39.0843 | 42.0877 | 53.29977 | 16.063 | -11.21207 | 37.23677
39.0943 | 42.2771 | 53.26731 | 16.05641 | -10.99021 | 37.2109
39.1043 | 42.4168 | 53.23368 | 16.04982 | -10.81688 | 37.18386
39.1143 | 42.5836 | 53.19889 | 16.04323 | -10.61529 | 37.15566
39.1243 | 42.7459 | 53.16293 | 16.03663 | -10.41703 | 37.1263
39.1343 | 42.9493 | 53.12581 | 16.03003 | -10.17651 | 37.09577
39.1443 | 43.1299 | 53.08752 | 16.02343 | -9.957623 | 37.06409
39.1543 | 43.344 | 53.04808 | 16.01683 | -9.704083 | 37.03125
39.1643 | 43.6201 | 53.00749 | 16.01022 | -9.387387 | 36.99726
39.1743 | 43.7389 | 52.96574 | 16.00362 | -9.226838 | 36.96212
39.1843 | 43.9794 | 52.92284 | 15.997 | -8.943443 | 36.92584
39.1943 | 44.2327 | 52.8788 | 15.99039 | -8.646102 | 36.88841
39.2043 | 44.4304 | 52.83362 | 15.98377 | -8.40322 | 36.84985
39.2143 | 44.6988 | 52.7873 | 15.97716 | -8.088503 | 36.81015
39.2243 | 44.9073 | 52.73986 | 15.97053 | -7.832557 | 36.76932
39.2343 | 45.185 | 52.69128 | 15.96391 | -7.506283 | 36.72737
39.2443 | 45.4357 | 52.64159 | 15.95728 | -7.205886 | 36.6843
39.2543 | 45.7011 | 52.59078 | 15.95066 | -6.889675 | 36.64012
39.2643 | 45.9264 | 52.53886 | 15.94402 | -6.612456 | 36.59483
39.2743 | 46.1466 | 52.48583 | 15.93739 | -6.339231 | 36.54844
39.2843 | 46.414 | 52.43171 | 15.93075 | -6.01771 | 36.50096
39.2943 | 46.6579 | 52.3765 | 15.92411 | -5.718598 | 36.45238
39.3043 | 46.8642 | 52.3202 | 15.91747 | -5.456002 | 36.40273
39.3143 | 47.1497 | 52.26283 | 15.91083 | -5.113131 | 36.352
39.3243 | 47.3393 | 52.20439 | 15.90418 | -4.865089 | 36.30021
39.3343 | 47.5712 | 52.14489 | 15.89753 | -4.573686 | 36.24735
39.3443 | 47.843 | 52.08433 | 15.89088 | -4.241327 | 36.19345
39.3543 | 48.0027 | 52.02272 | 15.88423 | -4.020025 | 36.1385
39.3643 | 48.2049 | 51.96008 | 15.87757 | -3.755185 | 36.08251
39.3743 | 48.3938 | 51.89642 | 15.87091 | -3.502615 | 36.0255
39.3843 | 48.5607 | 51.83172 | 15.86425 | -3.271023 | 35.96747
39.3943 | 48.7372 | 51.76602 | 15.85759 | -3.028821 | 35.90843
39.4043 | 48.8675 | 51.69932 | 15.85092 | -2.831817 | 35.8484
39.4143 | 49.0654 | 51.63162 | 15.84425 | -2.566218 | 35.78736
39.4243 | 49.1945 | 51.56294 | 15.83758 | -2.368437 | 35.72535
39.4343 | 49.2629 | 51.49328 | 15.83091 | -2.230383 | 35.66237
39.4443 | 49.3712 | 51.42266 | 15.82423 | -2.051465 | 35.59843
39.4543 | 49.4154 | 51.35109 | 15.81756 | -1.935693 | 35.53354
39.4643 | 49.4847 | 51.27858 | 15.81088 | -1.793877 | 35.4677
39.4743 | 49.4848 | 51.20513 | 15.80419 | -1.720326 | 35.40093
39.4843 | 49.5308 | 51.13076 | 15.79751 | -1.599956 | 35.33325
39.4943 | 49.5034 | 51.05547 | 15.79082 | -1.552074 | 35.26465
39.5043 | 49.4936 | 50.97929 | 15.78413 | -1.485688 | 35.19516
39.5143 | 49.4889 | 50.90222 | 15.77744 | -1.413317 | 35.12478
39.5243 | 49.4076 | 50.82426 | 15.77075 | -1.416665 | 35.05352
39.5342 | 49.3 | 50.74624 | 15.76412 | -1.44624 | 34.98212
39.5442 | 49.151 | 50.66657 | 15.75742 | -1.515572 | 34.90915
39.5542 | 49.0582 | 50.58606 | 15.75072 | -1.527864 | 34.83535
39.5642 | 48.9376 | 50.50472 | 15.74402 | -1.567123 | 34.76071
39.5742 | 48.7615 | 50.42256 | 15.73731 | -1.661058 | 34.68525
39.5842 | 48.5861 | 50.33959 | 15.7306 | -1.753487 | 34.60898
39.5942 | 48.4056 | 50.25582 | 15.72389 | -1.850217 | 34.53192
39.6042 | 48.1875 | 50.17127 | 15.71718 | -1.983765 | 34.45408
39.6142 | 47.9349 | 50.08594 | 15.71047 | -2.151041 | 34.37547
39.6242 | 47.7011 | 49.99986 | 15.70375 | -2.298755 | 34.2961
39.6342 | 47.4069 | 49.91303 | 15.69703 | -2.506125 | 34.21599
39.6442 | 47.1846 | 49.82546 | 15.69031 | -2.640858 | 34.13515
39.6542 | 46.8564 | 49.73717 | 15.68359 | -2.880767 | 34.05358
39.6642 | 46.5996 | 49.64817 | 15.67687 | -3.048569 | 33.9713
39.6742 | 46.3587 | 49.55847 | 15.67014 | -3.199773 | 33.88833
39.6842 | 45.9801 | 49.46809 | 15.66341 | -3.487992 | 33.80468
39.6942 | 45.711 | 49.37704 | 15.65668 | -3.66604 | 33.72036
39.7042 | 45.3675 | 49.28533 | 15.64995 | -3.917828 | 33.63538
39.7142 | 45.0794 | 49.19297 | 15.64321 | -4.113571 | 33.54976
39.7242 | 44.735 | 49.09998 | 15.63647 | -4.364982 | 33.46351
39.7342 | 44.4415 | 49.00637 | 15.62973 | -4.564871 | 33.37664
39.7442 | 44.0759 | 48.91215 | 15.62299 | -4.836254 | 33.28916
39.7542 | 43.7852 | 48.81734 | 15.61625 | -5.03214 | 33.20109
39.7642 | 43.4675 | 48.72195 | 15.6095 | -5.254448 | 33.11244
39.7742 | 43.1239 | 48.62599 | 15.60276 | -5.502085 | 33.02323
39.7842 | 42.8247 | 48.52947 | 15.59601 | -5.704768 | 32.93346
39.7942 | 42.5057 | 48.43241 | 15.58925 | -5.926707 | 32.84315
39.8042 | 42.1973 | 48.33482 | 15.5825 | -6.137518 | 32.75232
39.8142 | 41.8712 | 48.23671 | 15.57575 | -6.365511 | 32.66097
39.8242 | 41.5766 | 48.1381 | 15.56899 | -6.561501 | 32.56911
39.8342 | 41.2734 | 48.039 | 15.56223 | -6.765598 | 32.47677
39.8442 | 41.0685 | 47.93942 | 15.55547 | -6.870918 | 32.38395
39.8542 | 40.7281 | 47.83937 | 15.5487 | -7.111274 | 32.29067
39.8642 | 40.4762 | 47.73888 | 15.54194 | -7.262677 | 32.19694
39.8742 | 40.2317 | 47.63794 | 15.53517 | -7.40624 | 32.10277
39.8842 | 39.9498 | 47.53658 | 15.5284 | -7.586776 | 32.00817
39.8942 | 39.7134 | 47.4348 | 15.52163 | -7.721397 | 31.91317
39.9042 | 39.4326 | 47.33262 | 15.51486 | -7.900018 | 31.81776
39.9142 | 39.271 | 47.23005 | 15.50808 | -7.959048 | 31.72196
39.9242 | 39.0399 | 47.1271 | 15.50131 | -8.087202 | 31.62579
39.9342 | 38.84 | 47.02379 | 15.49453 | -8.183793 | 31.52926
39.9442 | 38.6228 | 46.92013 | 15.48775 | -8.29733 | 31.43238
39.9542 | 38.4016 | 46.81613 | 15.48097 | -8.414526 | 31.33516
39.9642 | 38.2114 | 46.7118 | 15.47418 | -8.5004 | 31.23762
39.9742 | 38.029 | 46.60715 | 15.4674 | -8.578154 | 31.13976
39.9842 | 37.8804 | 46.50221 | 15.46061 | -8.621805 | 31.0416
39.9942 | 37.6775 | 46.39696 | 15.45382 | -8.719465 | 30.94315
40.0042 | 37.5626 | 46.29145 | 15.44703 | -8.728848 | 30.84442
40.0142 | 37.4008 | 46.18566 | 15.44023 | -8.784862 | 30.74543
40.0242 | 37.2384 | 46.07962 | 15.43344 | -8.841221 | 30.64618
40.0342 | 37.106 | 45.97333 | 15.42664 | -8.867334 | 30.54669
40.0442 | 36.9644 | 45.86681 | 15.41984 | -8.902415 | 30.44697
40.0542 | 36.8245 | 45.76008 | 15.41304 | -8.935578 | 30.34703
40.0642 | 36.7272 | 45.65313 | 15.40624 | -8.925927 | 30.24688
40.0742 | 36.6833 | 45.54598 | 15.39944 | -8.862679 | 30.14654
40.0842 | 36.5146 | 45.43864 | 15.39263 | -8.924045 | 30.04601
40.0942 | 36.4372 | 45.33113 | 15.38583 | -8.893933 | 29.94531
40.1042 | 36.3092 | 45.22346 | 15.37902 | -8.914256 | 29.84444
40.1142 | 36.2726 | 45.11562 | 15.37221 | -8.843024 | 29.74342
40.1241 | 36.1577 | 45.00873 | 15.36546 | -8.851031 | 29.64327
40.1341 | 36.0818 | 44.90062 | 15.35865 | -8.818822 | 29.54197
40.1441 | 36.0089 | 44.79239 | 15.35184 | -8.783492 | 29.44056
40.1541 | 35.9567 | 44.68405 | 15.34502 | -8.727347 | 29.33903
40.1641 | 35.9043 | 44.5756 | 15.3382 | -8.671305 | 29.2374
40.1741 | 35.8296 | 44.46707 | 15.33138 | -8.637466 | 29.13569
40.1841 | 35.7953 | 44.35845 | 15.32456 | -8.563147 | 29.03389
40.1941 | 35.6932 | 44.24975 | 15.31773 | -8.556553 | 28.93202
40.2041 | 35.6846 | 44.141 | 15.31091 | -8.456401 | 28.83009
40.2141 | 35.5915 | 44.03219 | 15.30408 | -8.440692 | 28.72811
40.2241 | 35.6148 | 43.92334 | 15.29726 | -8.30854 | 28.62608
40.2341 | 35.5623 | 43.81445 | 15.29043 | -8.252153 | 28.52403
40.2441 | 35.525 | 43.70555 | 15.28359 | -8.18055 | 28.42196
40.2541 | 35.4977 | 43.59663 | 15.27676 | -8.098926 | 28.31986
40.2641 | 35.4537 | 43.48769 | 15.26993 | -8.033994 | 28.21777
40.2741 | 35.4191 | 43.37877 | 15.26309 | -7.959666 | 28.11567
40.2841 | 35.3625 | 43.26985 | 15.25625 | -7.907349 | 28.01359
40.2941 | 35.3594 | 43.16095 | 15.24942 | -7.801552 | 27.91154
40.3041 | 35.3996 | 43.05208 | 15.24257 | -7.652482 | 27.80951
40.3141 | 35.3125 | 42.94325 | 15.23573 | -7.630751 | 27.70752
40.3241 | 35.2911 | 42.83446 | 15.22889 | -7.543362 | 27.60557
40.3341 | 35.2748 | 42.72573 | 15.22205 | -7.450929 | 27.50368
40.3441 | 35.2363 | 42.61706 | 15.2152 | -7.380755 | 27.40186
40.3541 | 35.1966 | 42.50845 | 15.20835 | -7.311847 | 27.3001
40.3641 | 35.2191 | 42.39993 | 15.2015 | -7.180826 | 27.19842
40.3741 | 35.1949 | 42.29149 | 15.19465 | -7.096585 | 27.09683
40.3841 | 35.2166 | 42.18313 | 15.1878 | -6.966533 | 26.99533
40.3941 | 35.1441 | 42.07488 | 15.18095 | -6.930783 | 26.89394
40.4041 | 35.1756 | 41.96674 | 15.17409 | -6.791138 | 26.79265
40.4141 | 35.1225 | 41.85871 | 15.16724 | -6.736208 | 26.69147
40.4241 | 35.1167 | 41.7508 | 15.16038 | -6.634097 | 26.59042
40.4341 | 35.1057 | 41.64301 | 15.15352 | -6.537315 | 26.48949
40.4441 | 35.104 | 41.53537 | 15.14666 | -6.431366 | 26.38871
40.4541 | 35.1363 | 41.42786 | 15.1398 | -6.29156 | 26.28806
40.4641 | 35.054 | 41.3205 | 15.13294 | -6.2665 | 26.18756
40.4741 | 35.0929 | 41.21329 | 15.12607 | -6.120394 | 26.08722
40.4841 | 35.0574 | 41.10625 | 15.11921 | -6.048849 | 25.98704
40.4941 | 35.0488 | 40.99937 | 15.11234 | -5.950571 | 25.88703
40.5041 | 35.0444 | 40.89266 | 15.10547 | -5.848262 | 25.78719
40.5141 | 35.0489 | 40.78613 | 15.0986 | -5.737234 | 25.68753
40.5241 | 35.0547 | 40.67979 | 15.09173 | -5.625087 | 25.58806
40.5341 | 35.0278 | 40.57363 | 15.08486 | -5.54583 | 25.48877
40.5441 | 35.0291 | 40.46767 | 15.07799 | -5.438568 | 25.38968
40.5541 | 35.0481 | 40.36191 | 15.07111 | -5.313808 | 25.2908
40.5641 | 35.0407 | 40.25635 | 15.06424 | -5.215654 | 25.19212
40.5741 | 35.0227 | 40.15101 | 15.05736 | -5.128309 | 25.09365
40.5841 | 35.0565 | 40.04588 | 15.05048 | -4.989381 | 24.9954
40.5941 | 35.0211 | 39.94097 | 15.0436 | -4.919874 | 24.89737
40.6041 | 35.0628 | 39.83629 | 15.03672 | -4.773492 | 24.79957
40.6141 | 35.0363 | 39.73184 | 15.02984 | -4.69554 | 24.702
40.6241 | 35.0639 | 39.62762 | 15.02296 | -4.563724 | 24.60466
40.6341 | 35.0709 | 39.52365 | 15.01608 | -4.452746 | 24.50757
40.6441 | 35.0838 | 39.41991 | 15.00919 | -4.336112 | 24.41072
40.6541 | 35.0772 | 39.31643 | 15.00231 | -4.239229 | 24.31412
40.6641 | 35.0779 | 39.2132 | 14.99542 | -4.135296 | 24.21778
40.6741 | 35.1283 | 39.11022 | 14.98853 | -3.981919 | 24.12169
40.6841 | 35.1029 | 39.0075 | 14.98164 | -3.904603 | 24.02586
40.6941 | 35.1385 | 38.90505 | 14.97475 | -3.766551 | 23.9303
40.704 | 35.1333 | 38.80388 | 14.96793 | -3.670584 | 23.83596
40.714 | 35.1102 | 38.70197 | 14.96104 | -3.591769 | 23.74093
40.724 | 35.2041 | 38.60033 | 14.95414 | -3.396229 | 23.64619
40.734 | 35.1924 | 38.49897 | 14.94725 | -3.306569 | 23.55172
40.744 | 35.2125 | 38.39789 | 14.94035 | -3.18539 | 23.45754
40.754 | 35.2079 | 38.2971 | 14.93345 | -3.089197 | 23.36364
40.764 | 35.2188 | 38.19659 | 14.92656 | -2.977791 | 23.27003
40.774 | 35.2294 | 38.09638 | 14.91966 | -2.866978 | 23.17672
40.784 | 35.2346 | 37.99646 | 14.91276 | -2.761858 | 23.0837
40.794 | 35.2619 | 37.89684 | 14.90586 | -2.634936 | 22.99098
40.804 | 35.3104 | 37.79751 | 14.89896 | -2.487113 | 22.89856
40.814 | 35.2659 | 37.6985 | 14.89205 | -2.432596 | 22.80644
40.824 | 35.2753 | 37.59978 | 14.88515 | -2.324482 | 22.71463
40.834 | 35.3352 | 37.50138 | 14.87824 | -2.166177 | 22.62313
40.844 | 35.3179 | 37.40328 | 14.87134 | -2.085382 | 22.53194
40.854 | 35.3488 | 37.3055 | 14.86443 | -1.956701 | 22.44107
40.864 | 35.3757 | 37.20803 | 14.85753 | -1.832335 | 22.35051
40.874 | 35.3748 | 37.11089 | 14.85062 | -1.736088 | 22.26027
40.884 | 35.37 | 37.01406 | 14.84371 | -1.644057 | 22.17035
40.894 | 35.3783 | 36.91755 | 14.8368 | -1.539251 | 22.08075
40.904 | 35.4244 | 36.82137 | 14.82989 | -1.396966 | 21.99148
40.914 | 35.4053 | 36.72551 | 14.82297 | -1.320207 | 21.90253
40.924 | 35.4625 | 36.62998 | 14.81606 | -1.167475 | 21.81391
40.934 | 35.4604 | 36.53477 | 14.80915 | -1.074373 | 21.72563
40.944 | 35.4688 | 36.4399 | 14.80223 | -0.9711016 | 21.63767
40.954 | 35.4766 | 36.34536 | 14.79532 | -0.8687635 | 21.55005
40.964 | 35.5255 | 36.25115 | 14.7884 | -0.7256516 | 21.46275
40.974 | 35.5001 | 36.15728 | 14.78149 | -0.6571822 | 21.3758
40.984 | 35.5353 | 36.06375 | 14.77457 | -0.5284479 | 21.28918
40.994 | 35.5342 | 35.97055 | 14.76765 | -0.4363525 | 21.2029
41.004 | 35.5673 | 35.8777 | 14.76073 | -0.3103964 | 21.11697
41.014 | 35.5722 | 35.78518 | 14.75381 | -0.2129808 | 21.03137
41.024 | 35.6107 | 35.69301 | 14.74689 | -0.08230747 | 20.94612
41.034 | 35.6114 | 35.60118 | 14.73997 | 0.0102242 | 20.86121
41.044 | 35.6371 | 35.50969 | 14.73304 | 0.1274113 | 20.77664
41.054 | 35.6506 | 35.41855 | 14.72612 | 0.2320543 | 20.69242
41.064 | 35.6609 | 35.32775 | 14.7192 | 0.3331525 | 20.60855
41.074 | 35.6881 | 35.2373 | 14.71227 | 0.4508033 | 20.52502
41.084 | 35.7304 | 35.14719 | 14.70535 | 0.5832077 | 20.44184
41.094 | 35.7388 | 35.05744 | 14.69842 | 0.6813622 | 20.35902
41.104 | 35.7666 | 34.96803 | 14.6915 | 0.7985697 | 20.27653
41.114 | 35.7461 | 34.87897 | 14.68457 | 0.8671293 | 20.1944
41.124 | 35.8123 | 34.79026 | 14.67764 | 1.022038 | 20.11262
41.134 | 35.7885 | 34.7019 | 14.67071 | 1.086597 | 20.03119
41.144 | 35.8471 | 34.61389 | 14.66378 | 1.233206 | 19.95011
41.154 | 35.8359 | 34.52624 | 14.65685 | 1.309662 | 19.86938
41.164 | 35.8537 | 34.43893 | 14.64992 | 1.414769 | 19.78901
41.174 | 35.8698 | 34.35198 | 14.64299 | 1.517823 | 19.70899
41.184 | 35.9033 | 34.26538 | 14.63606 | 1.637924 | 19.62932
41.194 | 35.915 | 34.17913 | 14.62913 | 1.735874 | 19.55
41.204 | 35.9513 | 34.09323 | 14.62219 | 1.858072 | 19.47103
41.214 | 35.9434 | 34.00768 | 14.61526 | 1.935718 | 19.39242
41.224 | 35.9642 | 33.92249 | 14.60833 | 2.041711 | 19.31416
41.234 | 35.9659 | 33.83765 | 14.60139 | 2.128252 | 19.23626
41.244 | 36.0038 | 33.75316 | 14.59446 | 2.250639 | 19.1587
41.254 | 36.0706 | 33.66902 | 14.58752 | 2.401575 | 19.0815
41.264 | 36.0479 | 33.58524 | 14.58059 | 2.462657 | 19.00466
41.274 | 36.0794 | 33.50181 | 14.57365 | 2.577588 | 18.92816
41.284 | 36.0752 | 33.41873 | 14.56671 | 2.656467 | 18.85202
41.2939 | 36.1039 | 33.33685 | 14.55984 | 2.767051 | 18.77701
41.3039 | 36.1206 | 33.25447 | 14.55291 | 2.86613 | 18.70156
41.3139 | 36.1824 | 33.17244 | 14.54597 | 3.009957 | 18.62648
41.3239 | 36.1613 | 33.09077 | 14.53903 | 3.070534 | 18.55174
41.3339 | 36.1812 | 33.00944 | 14.53209 | 3.171759 | 18.47735
41.3439 | 36.2061 | 32.92847 | 14.52515 | 3.277633 | 18.40332
41.3539 | 36.1995 | 32.84784 | 14.51821 | 3.351659 | 18.32963
41.3639 | 36.254 | 32.76756 | 14.51127 | 3.486435 | 18.2563
41.3739 | 36.275 | 32.68764 | 14.50433 | 3.58736 | 18.18331
41.3839 | 36.2852 | 32.60806 | 14.49738 | 3.677139 | 18.11068
41.3939 | 36.2817 | 32.52883 | 14.49044 | 3.752868 | 18.03839
41.4039 | 36.3023 | 32.44995 | 14.4835 | 3.85235 | 17.96645
41.4139 | 36.3211 | 32.37141 | 14.47656 | 3.949686 | 17.89486
41.4239 | 36.3273 | 32.29322 | 14.46961 | 4.034076 | 17.82361
41.4339 | 36.324 | 32.21538 | 14.46267 | 4.108619 | 17.75271
41.4439 | 36.3902 | 32.13788 | 14.45573 | 4.252318 | 17.68216
41.4539 | 36.3422 | 32.06073 | 14.44878 | 4.281471 | 17.61195
41.4639 | 36.386 | 31.98392 | 14.44184 | 4.402081 | 17.54208
41.4739 | 36.3837 | 31.90745 | 14.43489 | 4.476247 | 17.47256
41.4839 | 36.3695 | 31.83133 | 14.42795 | 4.538172 | 17.40338
41.4939 | 36.3699 | 31.75554 | 14.421 | 4.614356 | 17.33454
41.5039 | 36.4306 | 31.6801 | 14.41406 | 4.750499 | 17.26605
41.5139 | 36.431 | 31.605 | 14.40711 | 4.826003 | 17.19789
41.5239 | 36.3896 | 31.53023 | 14.40016 | 4.859366 | 17.13007
41.5339 | 36.4214 | 31.45581 | 14.39322 | 4.965592 | 17.06259
41.5439 | 36.3699 | 31.38172 | 14.38627 | 4.988182 | 16.99545
41.5539 | 36.408 | 31.30797 | 14.37932 | 5.100034 | 16.92864
41.5639 | 36.4659 | 31.23455 | 14.37238 | 5.23135 | 16.86217
41.5739 | 36.4223 | 31.16147 | 14.36543 | 5.260832 | 16.79604
41.5839 | 36.4376 | 31.08872 | 14.35848 | 5.348882 | 16.73024
41.5939 | 36.4422 | 31.0163 | 14.35153 | 5.425898 | 16.66477
41.6039 | 36.4282 | 30.94422 | 14.34458 | 5.483982 | 16.59963
41.6139 | 36.5088 | 30.87246 | 14.33764 | 5.636338 | 16.53483
41.6239 | 36.5488 | 30.80104 | 14.33069 | 5.747761 | 16.47035
41.6339 | 36.4955 | 30.72994 | 14.32374 | 5.765557 | 16.40621
41.6439 | 36.504 | 30.65917 | 14.31679 | 5.844826 | 16.34238
41.6539 | 36.5194 | 30.58873 | 14.30984 | 5.930668 | 16.27889
41.6639 | 36.5156 | 30.51862 | 14.30289 | 5.996983 | 16.21573
41.6739 | 36.5945 | 30.44882 | 14.29594 | 6.145676 | 16.15288
41.6839 | 36.6037 | 30.37936 | 14.28899 | 6.224345 | 16.09036
41.6939 | 36.5943 | 30.31021 | 14.28204 | 6.28409 | 16.02817
41.7039 | 36.5713 | 30.24138 | 14.27509 | 6.329916 | 15.96629
41.7139 | 36.5916 | 30.17288 | 14.26814 | 6.418722 | 15.90474
41.7239 | 36.6167 | 30.10469 | 14.26119 | 6.512009 | 15.8435
41.7339 | 36.6354 | 30.03682 | 14.25424 | 6.598577 | 15.78258
41.7439 | 36.6257 | 29.96927 | 14.24729 | 6.65643 | 15.72198
41.7539 | 36.6328 | 29.90203 | 14.24034 | 6.730767 | 15.66169
41.7639 | 36.581 | 29.83511 | 14.23339 | 6.74589 | 15.60172
41.7739 | 36.657 | 29.7685 | 14.22644 | 6.888501 | 15.54206
41.7839 | 36.6251 | 29.7022 | 14.21949 | 6.922899 | 15.48271
41.7939 | 36.6626 | 29.63621 | 14.21254 | 7.026386 | 15.42367
41.8039 | 36.6303 | 29.57054 | 14.20559 | 7.059763 | 15.36494
41.8139 | 36.617 | 29.50517 | 14.19864 | 7.111833 | 15.30652
41.8239 | 36.5998 | 29.4401 | 14.19169 | 7.159695 | 15.24841
41.8339 | 36.6333 | 29.37535 | 14.18474 | 7.257952 | 15.1906
41.8439 | 36.5956 | 29.3109 | 14.17779 | 7.284705 | 15.1331
41.8539 | 36.624 | 29.24675 | 14.17084 | 7.377254 | 15.0759
41.8639 | 36.6163 | 29.1829 | 14.16389 | 7.433402 | 15.019
41.8738 | 36.5656 | 29.11997 | 14.15701 | 7.445625 | 14.96296
41.8838 | 36.5882 | 29.05673 | 14.15006 | 7.531475 | 14.90666
41.8938 | 36.5549 | 28.99377 | 14.14311 | 7.561126 | 14.85066
41.9038 | 36.5329 | 28.93112 | 14.13616 | 7.60178 | 14.79496
41.9138 | 36.6069 | 28.86876 | 14.12921 | 7.738139 | 14.73955
41.9238 | 36.552 | 28.8067 | 14.12226 | 7.745302 | 14.68443
41.9338 | 36.5159 | 28.74493 | 14.11532 | 7.770972 | 14.62961
41.9438 | 36.5159 | 28.68345 | 14.10837 | 7.832451 | 14.57508
41.9538 | 36.4855 | 28.62226 | 14.10142 | 7.863238 | 14.52084
41.9638 | 36.5153 | 28.56136 | 14.09447 | 7.953937 | 14.4669
41.9738 | 36.5057 | 28.50075 | 14.08752 | 8.004946 | 14.41323
41.9838 | 36.4762 | 28.44043 | 14.08057 | 8.03577 | 14.35986
41.9938 | 36.4372 | 28.38039 | 14.07362 | 8.056806 | 14.30677
42.0038 | 36.4303 | 28.32064 | 14.06667 | 8.109659 | 14.25397
42.0138 | 36.412 | 28.26117 | 14.05973 | 8.15083 | 14.20144
42.0238 | 36.4558 | 28.20198 | 14.05278 | 8.253817 | 14.1492
42.0338 | 36.4148 | 28.14308 | 14.04583 | 8.271725 | 14.09724
42.0438 | 36.3766 | 28.08445 | 14.03888 | 8.292154 | 14.04556
42.0538 | 36.3548 | 28.0261 | 14.03194 | 8.328704 | 13.99416
42.0638 | 36.3705 | 27.96802 | 14.02499 | 8.402478 | 13.94303
42.0738 | 36.3331 | 27.91022 | 14.01804 | 8.422876 | 13.89218
42.0838 | 36.374 | 27.8527 | 14.0111 | 8.521302 | 13.8416
42.0938 | 36.2941 | 27.79545 | 14.00415 | 8.498653 | 13.7913
42.1038 | 36.3063 | 27.73847 | 13.9972 | 8.567834 | 13.74126
42.1138 | 36.2678 | 27.68176 | 13.99026 | 8.586044 | 13.6915
42.1238 | 36.2449 | 27.62531 | 13.98331 | 8.619585 | 13.642
42.1338 | 36.2916 | 27.56914 | 13.97637 | 8.72246 | 13.59277
42.1438 | 36.2255 | 27.51323 | 13.96942 | 8.712266 | 13.54381
42.1538 | 36.2473 | 27.45759 | 13.96248 | 8.789709 | 13.49511
42.1638 | 36.1779 | 27.40221 | 13.95553 | 8.775688 | 13.44668
42.1738 | 36.183 | 27.3471 | 13.94859 | 8.835904 | 13.3985
42.1838 | 36.1511 | 27.29224 | 13.94165 | 8.85886 | 13.35059
42.1938 | 36.1518 | 27.23765 | 13.9347 | 8.914154 | 13.30294
42.2038 | 36.1502 | 27.18331 | 13.92776 | 8.966891 | 13.25555
42.2138 | 36.1175 | 27.12923 | 13.92082 | 8.988271 | 13.20841
42.2238 | 36.0817 | 27.07541 | 13.91388 | 9.006294 | 13.16153
42.2338 | 36.0445 | 27.02184 | 13.90694 | 9.022663 | 13.1149
42.2438 | 36.0554 | 26.96852 | 13.9 | 9.086878 | 13.06853
42.2538 | 36.0812 | 26.91546 | 13.89305 | 9.165741 | 13.0224
42.2638 | 36.0244 | 26.86265 | 13.88611 | 9.161753 | 12.97653
42.2738 | 35.9605 | 26.81008 | 13.87917 | 9.150416 | 12.93091
42.2838 | 35.9316 | 26.75777 | 13.87223 | 9.17383 | 12.88554
42.2938 | 35.9194 | 26.7057 | 13.8653 | 9.213696 | 12.84041
42.3038 | 35.9583 | 26.65388 | 13.85836 | 9.304417 | 12.79553
42.3138 | 35.8702 | 26.60231 | 13.85142 | 9.267893 | 12.75089
42.3238 | 35.8495 | 26.55097 | 13.84448 | 9.298526 | 12.70649
42.3338 | 35.7684 | 26.49988 | 13.83754 | 9.268517 | 12.66234
42.3438 | 35.7679 | 26.44903 | 13.83061 | 9.318866 | 12.61843
42.3538 | 35.808 | 26.39842 | 13.82367 | 9.409577 | 12.57475
42.3638 | 35.7428 | 26.34805 | 13.81674 | 9.394748 | 12.53132
42.3738 | 35.665 | 26.29792 | 13.8098 | 9.367082 | 12.48812
42.3838 | 35.6387 | 26.24802 | 13.80287 | 9.390681 | 12.44515
42.3938 | 35.584 | 26.19836 | 13.79593 | 9.385645 | 12.40242
42.4038 | 35.6375 | 26.14893 | 13.789 | 9.488575 | 12.35993
42.4138 | 35.5687 | 26.09973 | 13.78207 | 9.468972 | 12.31766
42.4238 | 35.5059 | 26.05076 | 13.77513 | 9.45514 | 12.27563
42.4338 | 35.4487 | 26.00202 | 13.7682 | 9.446677 | 12.23382
42.4438 | 35.3957 | 25.95352 | 13.76127 | 9.442185 | 12.19225
42.4538 | 35.4379 | 25.90523 | 13.75434 | 9.532665 | 12.1509
42.4637 | 35.3388 | 25.85767 | 13.74748 | 9.48113 | 12.11019
42.4737 | 35.3109 | 25.80984 | 13.74055 | 9.501062 | 12.06929
42.4837 | 35.258 | 25.76223 | 13.73362 | 9.49577 | 12.02861
42.4937 | 35.1956 | 25.71485 | 13.72669 | 9.480755 | 11.98815
42.5037 | 35.1974 | 25.66768 | 13.71976 | 9.529719 | 11.94792
42.5137 | 35.1294 | 25.62074 | 13.71284 | 9.508661 | 11.9079
42.5237 | 35.0925 | 25.57402 | 13.70591 | 9.518485 | 11.8681
42.5337 | 35.0709 | 25.52751 | 13.69899 | 9.543391 | 11.82852
42.5437 | 34.9889 | 25.48122 | 13.69206 | 9.507681 | 11.78916
42.5537 | 34.9925 | 25.43515 | 13.68514 | 9.557353 | 11.75001
42.5637 | 34.9547 | 25.38929 | 13.67821 | 9.565412 | 11.71108
42.5737 | 34.9116 | 25.34364 | 13.67129 | 9.567957 | 11.67235
42.5837 | 34.8627 | 25.29821 | 13.66437 | 9.56449 | 11.63384
42.5937 | 34.8128 | 25.25299 | 13.65745 | 9.559811 | 11.59554
42.6037 | 34.7818 | 25.20798 | 13.65052 | 9.573823 | 11.55745
42.6137 | 34.7643 | 25.16317 | 13.6436 | 9.601126 | 11.51957
42.6237 | 34.7227 | 25.11858 | 13.63668 | 9.604121 | 11.48189
42.6337 | 34.6456 | 25.07419 | 13.62977 | 9.57141 | 11.44442
42.6437 | 34.625 | 25.03001 | 13.62285 | 9.594993 | 11.40716
42.6537 | 34.5563 | 24.98603 | 13.61593 | 9.570272 | 11.3701
42.6637 | 34.5663 | 24.94225 | 13.60901 | 9.624047 | 11.33324
42.6737 | 34.4986 | 24.89868 | 13.6021 | 9.599919 | 11.29658
42.6837 | 34.4374 | 24.85531 | 13.59518 | 9.582091 | 11.26012
42.6937 | 34.3584 | 24.81214 | 13.58827 | 9.546264 | 11.22387
42.7037 | 34.3211 | 24.76916 | 13.58136 | 9.551936 | 11.18781
42.7137 | 34.3271 | 24.72639 | 13.57444 | 9.600712 | 11.15194
42.7237 | 34.2455 | 24.68381 | 13.56753 | 9.561689 | 11.11628
42.7337 | 34.1803 | 24.64143 | 13.56062 | 9.538873 | 11.0808
42.7437 | 34.1212 | 24.59924 | 13.55371 | 9.52196 | 11.04553
42.7537 | 34.0637 | 24.55725 | 13.5468 | 9.506454 | 11.01044
42.7637 | 34.0643 | 24.51544 | 13.53989 | 9.548856 | 10.97555
42.7737 | 33.9754 | 24.47383 | 13.53299 | 9.501566 | 10.94085
42.7837 | 33.8584 | 24.43241 | 13.52608 | 9.425986 | 10.90633
42.7937 | 33.8771 | 24.39118 | 13.51917 | 9.485916 | 10.87201
42.8037 | 33.7844 | 24.35014 | 13.51227 | 9.434258 | 10.83787
42.8137 | 33.7378 | 24.30929 | 13.50537 | 9.428513 | 10.80392
42.8237 | 33.682 | 24.26862 | 13.49846 | 9.413381 | 10.77016
42.8337 | 33.5769 | 24.22814 | 13.49156 | 9.348764 | 10.73658
42.8437 | 33.5639 | 24.18784 | 13.48466 | 9.376061 | 10.70318
42.8537 | 33.4532 | 24.14772 | 13.47776 | 9.305477 | 10.66996
42.8637 | 33.4329 | 24.10779 | 13.47086 | 9.325109 | 10.63693
42.8737 | 33.3729 | 24.06804 | 13.46396 | 9.30486 | 10.60408
42.8837 | 33.3004 | 24.02847 | 13.45706 | 9.271933 | 10.5714
42.8937 | 33.2637 | 23.98908 | 13.45017 | 9.274624 | 10.53891
42.9037 | 33.1561 | 23.94986 | 13.44327 | 9.206238 | 10.50659
42.9137 | 33.1213 | 23.91083 | 13.43638 | 9.210473 | 10.47445
42.9237 | 33.0584 | 23.87197 | 13.42948 | 9.186433 | 10.44248
42.9337 | 33.0058 | 23.83328 | 13.42259 | 9.172516 | 10.41069
42.9437 | 32.9372 | 23.79477 | 13.4157 | 9.142426 | 10.37907
42.9537 | 32.8918 | 23.75644 | 13.40881 | 9.135361 | 10.34763
42.9637 | 32.8069 | 23.71828 | 13.40192 | 9.088625 | 10.31636
42.9737 | 32.7683 | 23.68028 | 13.39503 | 9.088017 | 10.28525
42.9837 | 32.7079 | 23.64246 | 13.38814 | 9.065438 | 10.25432
42.9937 | 32.6189 | 23.60481 | 13.38126 | 9.014087 | 10.22356
43.0037 | 32.5651 | 23.56733 | 13.37437 | 8.99777 | 10.19296
43.0137 | 32.4909 | 23.53002 | 13.36749 | 8.960884 | 10.16253
43.0237 | 32.445 | 23.49287 | 13.3606 | 8.952131 | 10.13226
43.0337 | 32.3525 | 23.45589 | 13.35372 | 8.896611 | 10.10217
43.0436 | 32.298 | 23.41943 | 13.34691 | 8.878566 | 10.07252
43.0536 | 32.2474 | 23.38278 | 13.34003 | 8.864619 | 10.04275
43.0636 | 32.1526 | 23.34629 | 13.33315 | 8.806308 | 10.01314
43.0736 | 32.1081 | 23.30996 | 13.32627 | 8.798136 | 9.983691
43.0836 | 32.0113 | 23.2738 | 13.3194 | 8.737501 | 9.954404
43.0936 | 31.9853 | 23.2378 | 13.31252 | 8.747505 | 9.925275
43.1036 | 31.9075 | 23.20195 | 13.30565 | 8.705549 | 9.896305
43.1136 | 31.8331 | 23.16627 | 13.29877 | 8.666834 | 9.867494
43.1236 | 31.7809 | 23.13074 | 13.2919 | 8.650161 | 9.838839
43.1336 | 31.7093 | 23.09537 | 13.28503 | 8.613931 | 9.81034
43.1436 | 31.6669 | 23.06016 | 13.27816 | 8.606744 | 9.781997
43.1536 | 31.5825 | 23.0251 | 13.27129 | 8.557402 | 9.753808
43.1636 | 31.5122 | 22.9902 | 13.26442 | 8.522004 | 9.725773
43.1736 | 31.4553 | 22.95545 | 13.25756 | 8.499852 | 9.697892
43.1836 | 31.3715 | 22.92085 | 13.25069 | 8.450648 | 9.670161
43.1936 | 31.3128 | 22.88641 | 13.24383 | 8.426391 | 9.642582
43.2036 | 31.2579 | 22.85212 | 13.23696 | 8.405782 | 9.615154
43.2136 | 31.1758 | 22.81798 | 13.2301 | 8.357823 | 9.587874
43.2236 | 31.1277 | 22.78399 | 13.22324 | 8.343714 | 9.560744
43.2336 | 30.9975 | 22.75014 | 13.21638 | 8.247356 | 9.533761
43.2436 | 31.005 | 22.71645 | 13.20952 | 8.288551 | 9.506925
43.2536 | 30.8631 | 22.6829 | 13.20267 | 8.180197 | 9.480235
43.2636 | 30.847 | 22.6495 | 13.19581 | 8.197496 | 9.453692
43.2736 | 30.7554 | 22.61625 | 13.18896 | 8.13915 | 9.427292
43.2836 | 30.6786 | 22.58314 | 13.18211 | 8.095458 | 9.401037
43.2936 | 30.6602 | 22.55018 | 13.17525 | 8.110023 | 9.374924
43.3036 | 30.5484 | 22.51736 | 13.1684 | 8.031043 | 9.348954
43.3136 | 30.4815 | 22.48468 | 13.16155 | 7.996821 | 9.323126
43.3236 | 30.4161 | 22.45214 | 13.15471 | 7.963957 | 9.297437
43.3336 | 30.3779 | 22.41975 | 13.14786 | 7.958151 | 9.271889
43.3436 | 30.3 | 22.38749 | 13.14101 | 7.912506 | 9.24648
43.3536 | 30.1697 | 22.35538 | 13.13417 | 7.81432 | 9.22121
43.3636 | 30.1722 | 22.32341 | 13.12733 | 7.848794 | 9.196078
43.3736 | 30.1002 | 22.29157 | 13.12049 | 7.808631 | 9.171082
43.3836 | 30.0561 | 22.25987 | 13.11365 | 7.79623 | 9.146223
43.3936 | 29.9711 | 22.22831 | 13.10681 | 7.742793 | 9.121499
43.4036 | 29.8777 | 22.19688 | 13.09997 | 7.68082 | 9.09691
43.4136 | 29.8647 | 22.16559 | 13.09313 | 7.699111 | 9.072454
43.4236 | 29.8348 | 22.13443 | 13.0863 | 7.700367 | 9.048133
43.4336 | 29.7149 | 22.10341 | 13.07947 | 7.611489 | 9.023944
43.4436 | 29.6543 | 22.07252 | 13.07264 | 7.581778 | 8.999886
43.4536 | 29.5961 | 22.04177 | 13.06581 | 7.554335 | 8.97596
43.4636 | 29.579 | 22.01114 | 13.05898 | 7.567859 | 8.952165
43.4736 | 29.5003 | 21.98065 | 13.05215 | 7.519653 | 8.928498
43.4836 | 29.4024 | 21.95028 | 13.04532 | 7.452115 | 8.904962
43.4936 | 29.3434 | 21.92005 | 13.0385 | 7.423349 | 8.881553
43.5036 | 29.2818 | 21.88995 | 13.03167 | 7.391853 | 8.858272
43.5136 | 29.2526 | 21.85997 | 13.02485 | 7.392628 | 8.835119
43.5236 | 29.1205 | 21.83012 | 13.01803 | 7.290376 | 8.812091
43.5336 | 29.0663 | 21.8004 | 13.01121 | 7.265897 | 8.78919
43.5436 | 29.0153 | 21.77081 | 13.0044 | 7.244491 | 8.766413
43.5536 | 28.9521 | 21.74134 | 12.99758 | 7.21076 | 8.74376
43.5636 | 28.8688 | 21.712 | 12.99077 | 7.156802 | 8.721232
43.5736 | 28.7963 | 21.68278 | 12.98395 | 7.113522 | 8.698826
43.5836 | 28.7196 | 21.65368 | 12.97714 | 7.065916 | 8.676543
43.5936 | 28.673 | 21.62471 | 12.97033 | 7.048288 | 8.654381
43.6036 | 28.6079 | 21.59586 | 12.96352 | 7.012037 | 8.632341
43.6136 | 28.5237 | 21.56714 | 12.95672 | 6.956564 | 8.610421
43.6236 | 28.459 | 21.53853 | 12.94991 | 6.92047 | 8.588621
43.6335 | 28.3736 | 21.51033 | 12.94317 | 6.863265 | 8.567161
43.6435 | 28.3696 | 21.48197 | 12.93637 | 6.887632 | 8.545597
43.6535 | 28.2325 | 21.45372 | 12.92957 | 6.778778 | 8.524152
43.6635 | 28.1828 | 21.42559 | 12.92277 | 6.757207 | 8.502823
43.6735 | 28.1033 | 21.39758 | 12.91597 | 6.705716 | 8.481612
43.6835 | 28.051 | 21.36969 | 12.90918 | 6.681309 | 8.460515
43.6935 | 28.0073 | 21.34192 | 12.90238 | 6.665383 | 8.439536
43.7035 | 27.8852 | 21.31426 | 12.89559 | 6.570941 | 8.418671
43.7135 | 27.8439 | 21.28672 | 12.8888 | 6.557183 | 8.39792
43.7235 | 27.754 | 21.25929 | 12.88201 | 6.494711 | 8.377283
43.7335 | 27.7683 | 21.23198 | 12.87522 | 6.536324 | 8.356758
43.7435 | 27.601 | 21.20478 | 12.86843 | 6.396222 | 8.336347
43.7535 | 27.5596 | 21.17769 | 12.86165 | 6.381907 | 8.316048
43.7635 | 27.5009 | 21.15072 | 12.85486 | 6.350178 | 8.29586
43.7735 | 27.4371 | 21.12386 | 12.84808 | 6.313238 | 8.275782
43.7835 | 27.3781 | 21.09711 | 12.8413 | 6.280985 | 8.255815
43.7935 | 27.2432 | 21.07048 | 12.83452 | 6.172722 | 8.235958
43.8035 | 27.2031 | 21.04395 | 12.82774 | 6.159147 | 8.21621
43.8135 | 27.1796 | 21.01754 | 12.82097 | 6.162063 | 8.196569
43.8235 | 27.0313 | 20.99123 | 12.81419 | 6.040068 | 8.177038
43.8335 | 27.0089 | 20.96504 | 12.80742 | 6.043864 | 8.157614
43.8435 | 26.9048 | 20.93895 | 12.80065 | 5.965851 | 8.138297
43.8535 | 26.8422 | 20.91297 | 12.79388 | 5.929232 | 8.119086
43.8635 | 26.7879 | 20.8871 | 12.78712 | 5.900804 | 8.099981
43.8735 | 26.7027 | 20.86133 | 12.78035 | 5.841369 | 8.080981
43.8835 | 26.6552 | 20.83567 | 12.77359 | 5.819528 | 8.062086
43.8935 | 26.5579 | 20.81012 | 12.76682 | 5.74778 | 8.043296
43.9035 | 26.5038 | 20.78467 | 12.76006 | 5.719129 | 8.024608
43.9135 | 26.4665 | 20.75933 | 12.7533 | 5.707171 | 8.006024
43.9235 | 26.3237 | 20.73409 | 12.74655 | 5.589609 | 7.987543
43.9335 | 26.2847 | 20.70896 | 12.73979 | 5.575743 | 7.969164
43.9435 | 26.2429 | 20.68393 | 12.73304 | 5.558974 | 7.950887
43.9535 | 26.1787 | 20.659 | 12.72629 | 5.519702 | 7.932711
43.9635 | 26.0797 | 20.63417 | 12.71954 | 5.445527 | 7.914635
43.9735 | 25.9864 | 20.60945 | 12.71279 | 5.376951 | 7.89666
43.9835 | 25.9458 | 20.58483 | 12.70604 | 5.360973 | 7.878784
43.9935 | 25.9154 | 20.56031 | 12.6993 | 5.355094 | 7.861008
44.0035 | 25.7913 | 20.53588 | 12.69255 | 5.255415 | 7.84333
44.0135 | 25.698 | 20.51156 | 12.68581 | 5.186436 | 7.82575
44.0235 | 25.6768 | 20.48734 | 12.67907 | 5.189458 | 7.808268
44.0335 | 25.6394 | 20.46322 | 12.67234 | 5.17618 | 7.790884
44.0435 | 25.5066 | 20.4392 | 12.6656 | 5.067404 | 7.773596
44.0535 | 25.4475 | 20.41527 | 12.65887 | 5.03223 | 7.756404
44.0635 | 25.4029 | 20.39144 | 12.65213 | 5.011458 | 7.739308
44.0735 | 25.3483 | 20.36771 | 12.6454 | 4.980588 | 7.722308
44.0835 | 25.2815 | 20.34408 | 12.63867 | 4.937423 | 7.705402
44.0935 | 25.1353 | 20.32054 | 12.63195 | 4.81476 | 7.688591
44.1035 | 25.1559 | 20.2971 | 12.62522 | 4.858803 | 7.671874
44.1135 | 25.0723 | 20.27375 | 12.6185 | 4.798549 | 7.65525
44.1235 | 25.0108 | 20.2505 | 12.61178 | 4.760301 | 7.63872
44.1335 | 24.8899 | 20.22734 | 12.60506 | 4.662559 | 7.622281
44.1435 | 24.8741 | 20.20428 | 12.59834 | 4.669823 | 7.605936
44.1535 | 24.8079 | 20.18131 | 12.59163 | 4.626592 | 7.589681
44.1635 | 24.7615 | 20.15843 | 12.58491 | 4.603069 | 7.573519
44.1735 | 24.6214 | 20.13565 | 12.5782 | 4.485752 | 7.557447
44.1835 | 24.5851 | 20.11296 | 12.57149 | 4.472144 | 7.541466
44.1935 | 24.567 | 20.09036 | 12.56478 | 4.476643 | 7.525574
44.2035 | 24.4853 | 20.06785 | 12.55808 | 4.417452 | 7.509772
44.2134 | 24.3776 | 20.04565 | 12.55144 | 4.331949 | 7.494212
44.2234 | 24.3069 | 20.02332 | 12.54474 | 4.283576 | 7.478587
44.2334 | 24.3133 | 20.00109 | 12.53804 | 4.312213 | 7.463051
44.2434 | 24.2373 | 19.97894 | 12.53134 | 4.258361 | 7.447603
44.2534 | 24.1175 | 19.95688 | 12.52464 | 4.160619 | 7.432241
44.2634 | 24.0787 | 19.93491 | 12.51795 | 4.143787 | 7.416967
44.2734 | 24.0586 | 19.91303 | 12.51125 | 4.145567 | 7.40178
44.2834 | 23.9773 | 19.89124 | 12.50456 | 4.086059 | 7.38668
44.2934 | 23.8618 | 19.86954 | 12.49787 | 3.992263 | 7.371665
44.3034 | 23.8265 | 19.84792 | 12.49119 | 3.978579 | 7.356735
44.3134 | 23.814 | 19.82639 | 12.4845 | 3.987609 | 7.341891
44.3234 | 23.7039 | 19.80495 | 12.47782 | 3.898951 | 7.327131
44.3334 | 23.6375 | 19.78359 | 12.47114 | 3.853908 | 7.312456
44.3434 | 23.5816 | 19.76232 | 12.46446 | 3.819278 | 7.297864
44.3534 | 23.5624 | 19.74114 | 12.45778 | 3.821263 | 7.283357
44.3634 | 23.472 | 19.72004 | 12.4511 | 3.751963 | 7.268932
44.3734 | 23.3854 | 19.69902 | 12.44443 | 3.686378 | 7.254591
44.3834 | 23.361 | 19.67809 | 12.43776 | 3.682908 | 7.240331
44.3934 | 23.2857 | 19.65725 | 12.43109 | 3.628455 | 7.226154
44.4034 | 23.2179 | 19.63648 | 12.42442 | 3.581418 | 7.212058
44.4134 | 23.1702 | 19.6158 | 12.41776 | 3.554396 | 7.198044
44.4234 | 23.109 | 19.59521 | 12.4111 | 3.513793 | 7.184111
44.4334 | 23.0409 | 19.57469 | 12.40444 | 3.466206 | 7.170259
44.4434 | 22.985 | 19.55426 | 12.39778 | 3.430738 | 7.156486
44.4534 | 22.9347 | 19.53391 | 12.39112 | 3.400787 | 7.142794
44.4634 | 22.8361 | 19.51365 | 12.38446 | 3.322455 | 7.129181
44.4734 | 22.8247 | 19.49346 | 12.37781 | 3.331242 | 7.115647
44.4834 | 22.7318 | 19.47335 | 12.37116 | 3.258447 | 7.102192
44.4934 | 22.6854 | 19.45333 | 12.36451 | 3.232072 | 7.088816
44.5034 | 22.6194 | 19.43338 | 12.35787 | 3.186017 | 7.075518
44.5134 | 22.5506 | 19.41352 | 12.35122 | 3.137082 | 7.062298
44.5234 | 22.5286 | 19.39373 | 12.34458 | 3.134867 | 7.049155
44.5334 | 22.3835 | 19.37403 | 12.33794 | 3.009473 | 7.036089
44.5434 | 22.3803 | 19.3544 | 12.3313 | 3.025901 | 7.0231
44.5534 | 22.3289 | 19.33485 | 12.32466 | 2.994049 | 7.010188
44.5634 | 22.2522 | 19.31538 | 12.31803 | 2.93682 | 6.997351
44.5734 | 22.1468 | 19.29599 | 12.3114 | 2.850812 | 6.984591
44.5834 | 22.1555 | 19.27667 | 12.30477 | 2.878827 | 6.971906
44.5934 | 22.0859 | 19.25744 | 12.29814 | 2.828464 | 6.959297
44.6034 | 22.0258 | 19.23828 | 12.29151 | 2.787525 | 6.946762
44.6134 | 21.9125 | 19.21919 | 12.28489 | 2.693309 | 6.934301
44.6234 | 21.9333 | 19.20018 | 12.27827 | 2.733116 | 6.921916
44.6334 | 21.8367 | 19.18125 | 12.27165 | 2.655447 | 6.909604
44.6434 | 21.7907 | 19.1624 | 12.26503 | 2.628303 | 6.897365
44.6534 | 21.7178 | 19.14362 | 12.25842 | 2.574183 | 6.8852
44.6634 | 21.6647 | 19.12491 | 12.2518 | 2.539788 | 6.873108
44.6734 | 21.6402 | 19.10628 | 12.24519 | 2.533918 | 6.861088
44.6834 | 21.5722 | 19.08773 | 12.23859 | 2.484473 | 6.849141
44.6934 | 21.4973 | 19.06925 | 12.23198 | 2.428055 | 6.837266
44.7034 | 21.4441 | 19.05084 | 12.22537 | 2.393262 | 6.825463
44.7134 | 21.408 | 19.0325 | 12.21877 | 2.375495 | 6.813732
44.7234 | 21.3603 | 19.01424 | 12.21217 | 2.346055 | 6.802071
44.7334 | 21.2804 | 18.99606 | 12.20558 | 2.284342 | 6.790482
44.7434 | 21.2577 | 18.97794 | 12.19898 | 2.279756 | 6.778963
44.7534 | 21.209 | 18.9599 | 12.19239 | 2.249098 | 6.767515
44.7634 | 21.1117 | 18.94193 | 12.1858 | 2.169767 | 6.756137
44.7734 | 21.1138 | 18.92404 | 12.17921 | 2.189764 | 6.744828
44.7834 | 21.0365 | 18.90621 | 12.17262 | 2.13029 | 6.733589
44.7934 | 20.9755 | 18.88846 | 12.16604 | 2.087044 | 6.72242
44.8033 | 20.9224 | 18.87095 | 12.15952 | 2.051449 | 6.711431
44.8133 | 20.8908 | 18.85334 | 12.15294 | 2.037463 | 6.700396
44.8233 | 20.8307 | 18.8358 | 12.14636 | 1.994903 | 6.689433
44.8333 | 20.7663 | 18.81832 | 12.13979 | 1.947976 | 6.678536
44.8433 | 20.7084 | 18.80092 | 12.13321 | 1.907476 | 6.667709
44.8533 | 20.6849 | 18.78359 | 12.12664 | 1.901309 | 6.656947
44.8633 | 20.5916 | 18.76633 | 12.12008 | 1.825269 | 6.646256
44.8733 | 20.5627 | 18.74914 | 12.11351 | 1.813563 | 6.635628
44.8833 | 20.5247 | 18.73202 | 12.10694 | 1.792685 | 6.625071
44.8933 | 20.4446 | 18.71496 | 12.10038 | 1.729639 | 6.614578
44.9033 | 20.4179 | 18.69798 | 12.09382 | 1.719925 | 6.604152
44.9133 | 20.3757 | 18.68106 | 12.08727 | 1.694642 | 6.593792
44.9233 | 20.3346 | 18.66421 | 12.08071 | 1.670391 | 6.583497
44.9333 | 20.2526 | 18.64743 | 12.07416 | 1.605173 | 6.573269
44.9433 | 20.2332 | 18.63071 | 12.06761 | 1.602486 | 6.563106
44.9533 | 20.2074 | 18.61407 | 12.06106 | 1.593332 | 6.553007
44.9633 | 20.0971 | 18.59749 | 12.05451 | 1.499611 | 6.542974
44.9733 | 20.1016 | 18.58098 | 12.04797 | 1.520623 | 6.533006
44.9833 | 20.0701 | 18.56453 | 12.04143 | 1.505568 | 6.523102
44.9933 | 19.9811 | 18.54815 | 12.03489 | 1.432948 | 6.513261
45.0033 | 19.956 | 18.53184 | 12.02836 | 1.42416 | 6.503485
45.0133 | 19.9234 | 18.51559 | 12.02182 | 1.407807 | 6.493772
45.0233 | 19.8684 | 18.49941 | 12.01529 | 1.368988 | 6.484123
45.0333 | 19.7999 | 18.4833 | 12.00876 | 1.316603 | 6.474538
45.0433 | 19.7914 | 18.46725 | 12.00223 | 1.324154 | 6.465014
45.0533 | 19.725 | 18.45126 | 11.99571 | 1.273737 | 6.455555
45.0633 | 19.7082 | 18.43534 | 11.98919 | 1.272859 | 6.446156
45.0733 | 19.6558 | 18.41949 | 11.98267 | 1.236313 | 6.436822
45.0833 | 19.5831 | 18.4037 | 11.97615 | 1.179404 | 6.427548
45.0933 | 19.6113 | 18.38797 | 11.96963 | 1.223329 | 6.418338
45.1033 | 19.5144 | 18.37231 | 11.96312 | 1.142093 | 6.409187
45.1133 | 19.4518 | 18.35671 | 11.95661 | 1.09509 | 6.4001
45.1233 | 19.4494 | 18.34117 | 11.9501 | 1.108227 | 6.391072
45.1333 | 19.4195 | 18.3257 | 11.9436 | 1.093797 | 6.382108
45.1433 | 19.3439 | 18.3103 | 11.93709 | 1.033605 | 6.373203
45.1533 | 19.3285 | 18.29495 | 11.93059 | 1.03355 | 6.364359
45.1633 | 19.2899 | 18.27967 | 11.92409 | 1.010233 | 6.355575
45.1733 | 19.2402 | 18.26445 | 11.9176 | 0.9757528 | 6.346851
45.1833 | 19.1615 | 18.24929 | 11.9111 | 0.9122104 | 6.338187
45.1933 | 19.1708 | 18.23419 | 11.90461 | 0.9366055 | 6.329584
45.2033 | 19.1257 | 18.21916 | 11.89812 | 0.9065386 | 6.321039
45.2133 | 19.0464 | 18.20419 | 11.89164 | 0.84221 | 6.312555
45.2233 | 19.0515 | 18.18928 | 11.88515 | 0.8622197 | 6.304129
45.2333 | 19.0251 | 18.17443 | 11.87867 | 0.8506683 | 6.295762
45.2433 | 18.9289 | 18.15964 | 11.87219 | 0.7692553 | 6.287454
45.2533 | 18.9356 | 18.14492 | 11.86571 | 0.7906813 | 6.279205
45.2633 | 18.8836 | 18.13025 | 11.85924 | 0.7533465 | 6.271014
45.2733 | 18.8526 | 18.11565 | 11.85277 | 0.736952 | 6.262881
45.2833 | 18.7969 | 18.10111 | 11.8463 | 0.6957946 | 6.254807
45.2933 | 18.7961 | 18.08662 | 11.83983 | 0.7094794 | 6.24679
45.3033 | 18.7424 | 18.0722 | 11.83337 | 0.6702016 | 6.238832
45.3133 | 18.6828 | 18.05783 | 11.8269 | 0.6249664 | 6.230929
45.3233 | 18.6895 | 18.04353 | 11.82044 | 0.6459689 | 6.223086
45.3333 | 18.6041 | 18.02929 | 11.81399 | 0.5748142 | 6.215298
45.3433 | 18.6113 | 18.0151 | 11.80753 | 0.5961974 | 6.20757
45.3533 | 18.5429 | 18.00098 | 11.80108 | 0.5419239 | 6.199895
45.3633 | 18.4991 | 17.98691 | 11.79463 | 0.5121892 | 6.19228
45.3733 | 18.5034 | 17.9729 | 11.78818 | 0.5304972 | 6.184719
45.3832 | 18.4528 | 17.95909 | 11.7818 | 0.4937054 | 6.177291
45.3932 | 18.3737 | 17.9452 | 11.77536 | 0.4284959 | 6.169843
45.4032 | 18.4042 | 17.93137 | 11.76892 | 0.4728279 | 6.162451
45.4132 | 18.3332 | 17.9176 | 11.76248 | 0.4156018 | 6.155114
45.4232 | 18.2954 | 17.90388 | 11.75605 | 0.3915172 | 6.147833
45.4332 | 18.2341 | 17.89023 | 11.74962 | 0.343875 | 6.140608
45.4432 | 18.2717 | 17.87662 | 11.74319 | 0.3950753 | 6.133437
45.4532 | 18.1736 | 17.86308 | 11.73676 | 0.310517 | 6.126323
45.4632 | 18.161 | 17.8496 | 11.73034 | 0.3114021 | 6.119262
45.4732 | 18.1458 | 17.83617 | 11.72391 | 0.3096288 | 6.112258
45.4832 | 18.0899 | 17.8228 | 11.71749 | 0.2670996 | 6.105307
45.4932 | 18.0356 | 17.80949 | 11.71108 | 0.2261123 | 6.098411
45.5032 | 18.0361 | 17.79623 | 11.70466 | 0.2398686 | 6.091569
45.5132 | 17.9957 | 17.78303 | 11.69825 | 0.2126682 | 6.084782
45.5232 | 17.9306 | 17.76989 | 11.69184 | 0.1607111 | 6.078048
45.5332 | 17.902 | 17.7568 | 11.68543 | 0.1451971 | 6.071369
45.5432 | 17.9141 | 17.74377 | 11.67903 | 0.1703277 | 6.064743
45.5532 | 17.83 | 17.7308 | 11.67263 | 0.09920161 | 6.058171
45.5632 | 17.807 | 17.71788 | 11.66623 | 0.08911958 | 6.051652
45.5732 | 17.7796 | 17.70502 | 11.65983 | 0.0745816 | 6.045187
45.5832 | 17.7608 | 17.69221 | 11.65344 | 0.0685884 | 6.038774
45.5932 | 17.6961 | 17.67946 | 11.64705 | 0.01663901 | 6.032415
45.6032 | 17.6722 | 17.66677 | 11.64066 | 0.005434189 | 6.026109
45.6132 | 17.6823 | 17.65413 | 11.63427 | 0.02817411 | 6.019855
45.6232 | 17.5953 | 17.64154 | 11.62789 | -0.04624087 | 6.013654
45.6332 | 17.5501 | 17.62901 | 11.62151 | -0.07891112 | 6.007506
45.6432 | 17.5976 | 17.61654 | 11.61513 | -0.01893655 | 6.00141
45.6532 | 17.4909 | 17.60412 | 11.60875 | -0.1132164 | 5.995366
45.6632 | 17.4603 | 17.59175 | 11.60238 | -0.1314512 | 5.989374
45.6732 | 17.4956 | 17.57944 | 11.59601 | -0.08384043 | 5.983434
45.6832 | 17.427 | 17.56718 | 11.58964 | -0.1401842 | 5.977546
45.6932 | 17.3519 | 17.55498 | 11.58327 | -0.2030813 | 5.971709
45.7032 | 17.3948 | 17.54283 | 11.57691 | -0.148034 | 5.965925
45.7132 | 17.3446 | 17.53074 | 11.57055 | -0.1861393 | 5.96019
45.7232 | 17.2676 | 17.5187 | 11.56419 | -0.2511003 | 5.954509
45.7332 | 17.2925 | 17.50671 | 11.55784 | -0.2142135 | 5.948878
45.7432 | 17.2631 | 17.49478 | 11.55148 | -0.2316816 | 5.943298
45.7532 | 17.1999 | 17.4829 | 11.54513 | -0.2830031 | 5.93777
45.7632 | 17.2072 | 17.47108 | 11.53879 | -0.2638777 | 5.932292
45.7732 | 17.1873 | 17.45931 | 11.53244 | -0.2720056 | 5.926864
45.7832 | 17.1223 | 17.44759 | 11.5261 | -0.3252861 | 5.921487
45.7932 | 17.1095 | 17.43592 | 11.51976 | -0.3264214 | 5.916162
45.8032 | 17.092 | 17.42431 | 11.51342 | -0.3323079 | 5.910885
45.8132 | 17.0592 | 17.41275 | 11.50709 | -0.353549 | 5.90566
45.8232 | 17.0243 | 17.40124 | 11.50076 | -0.3769411 | 5.900484
45.8332 | 17.0038 | 17.38979 | 11.49443 | -0.3859877 | 5.895359
45.8432 | 16.9912 | 17.37839 | 11.4881 | -0.387185 | 5.890283
45.8532 | 16.9324 | 17.36704 | 11.48178 | -0.4346368 | 5.885258
45.8632 | 16.929 | 17.35574 | 11.47546 | -0.4267391 | 5.880281
45.8732 | 16.8894 | 17.3445 | 11.46914 | -0.4550952 | 5.875356
45.8832 | 16.8471 | 17.3333 | 11.46282 | -0.4862023 | 5.870478
45.8932 | 16.8407 | 17.32216 | 11.45651 | -0.4814627 | 5.865652
45.9032 | 16.8134 | 17.31107 | 11.4502 | -0.4976736 | 5.860873
45.9132 | 16.7822 | 17.30004 | 11.44389 | -0.5178377 | 5.856144
45.9232 | 16.7381 | 17.28905 | 11.43759 | -0.5509522 | 5.851464
45.9332 | 16.7545 | 17.27812 | 11.43129 | -0.5236201 | 5.846834
45.9432 | 16.695 | 17.26724 | 11.42499 | -0.5722375 | 5.842251
45.9532 | 16.6381 | 17.25641 | 11.41869 | -0.6183084 | 5.837718
45.9632 | 16.6661 | 17.24563 | 11.4124 | -0.5795291 | 5.833233
45.9731 | 16.619 | 17.23501 | 11.40617 | -0.6160116 | 5.828844
45.9831 | 16.5746 | 17.22433 | 11.39988 | -0.6497347 | 5.824456
45.9931 | 16.5757 | 17.21371 | 11.39359 | -0.6380094 | 5.820117
46.0031 | 16.5505 | 17.20314 | 11.38731 | -0.6526351 | 5.815826
46.0131 | 16.5143 | 17.19261 | 11.38103 | -0.6783116 | 5.811583
46.0231 | 16.4627 | 17.18214 | 11.37475 | -0.7194387 | 5.807388
46.0331 | 16.4753 | 17.17172 | 11.36848 | -0.696417 | 5.803242
46.0431 | 16.4234 | 17.16135 | 11.3622 | -0.7379458 | 5.799143
46.0531 | 16.3929 | 17.15103 | 11.35593 | -0.7581252 | 5.795092
46.0631 | 16.4054 | 17.14076 | 11.34967 | -0.735355 | 5.791089
46.0731 | 16.3687 | 17.13054 | 11.3434 | -0.7618355 | 5.787134
46.0831 | 16.3171 | 17.12037 | 11.33714 | -0.8032664 | 5.783226
46.0931 | 16.3364 | 17.11025 | 11.33088 | -0.7738477 | 5.779367
46.1031 | 16.2624 | 17.10018 | 11.32462 | -0.8377786 | 5.775554
46.1131 | 16.2642 | 17.09016 | 11.31837 | -0.8259602 | 5.771789
46.1231 | 16.2487 | 17.08019 | 11.31212 | -0.8314917 | 5.768071
46.1331 | 16.218 | 17.07027 | 11.30587 | -0.852273 | 5.7644
46.1431 | 16.1773 | 17.0604 | 11.29963 | -0.8831043 | 5.760777
46.1531 | 16.2041 | 17.05059 | 11.29338 | -0.8464856 | 5.757201
46.1631 | 16.128 | 17.04081 | 11.28715 | -0.9128149 | 5.75367
46.1731 | 16.1076 | 17.0311 | 11.28091 | -0.923497 | 5.750189
46.1831 | 16.1244 | 17.02143 | 11.27467 | -0.8970259 | 5.746752
46.1931 | 16.0606 | 17.01181 | 11.26844 | -0.9512075 | 5.743365
46.2031 | 16.0481 | 17.00224 | 11.26221 | -0.9541369 | 5.740023
46.2131 | 16.0446 | 16.99272 | 11.25599 | -0.9481155 | 5.736728
46.2231 | 15.99 | 16.98324 | 11.24976 | -0.9932435 | 5.733479
46.2331 | 15.9978 | 16.97382 | 11.24354 | -0.9760209 | 5.730277
46.2431 | 15.9548 | 16.96445 | 11.23733 | -1.009647 | 5.727121
46.2531 | 15.9485 | 16.95512 | 11.23111 | -1.006623 | 5.724013
46.2631 | 15.9114 | 16.94585 | 11.2249 | -1.034448 | 5.720949
46.2731 | 15.9006 | 16.93662 | 11.21869 | -1.036022 | 5.717933
46.2831 | 15.8797 | 16.92744 | 11.21248 | -1.047745 | 5.714962
46.2931 | 15.8349 | 16.91832 | 11.20628 | -1.083417 | 5.712038
46.3031 | 15.8398 | 16.90924 | 11.20008 | -1.069437 | 5.70916
46.3131 | 15.818 | 16.90021 | 11.19388 | -1.082207 | 5.706327
46.3231 | 15.7598 | 16.89122 | 11.18768 | -1.131425 | 5.703541
46.3331 | 15.7722 | 16.88229 | 11.18149 | -1.110092 | 5.700801
46.3431 | 15.7286 | 16.87341 | 11.1753 | -1.144807 | 5.698106
46.3531 | 15.7271 | 16.86457 | 11.16911 | -1.137471 | 5.695457
46.3631 | 15.6875 | 16.85578 | 11.16293 | -1.168284 | 5.692854
46.3731 | 15.6572 | 16.84705 | 11.15675 | -1.189845 | 5.690297
46.3831 | 15.6753 | 16.83835 | 11.15057 | -1.163054 | 5.687785
46.3931 | 15.6246 | 16.82971 | 11.14439 | -1.205112 | 5.685319
46.4031 | 15.5928 | 16.82112 | 11.13822 | -1.228318 | 5.682899
46.4131 | 15.6121 | 16.81257 | 11.13205 | -1.200471 | 5.680522
46.4231 | 15.5512 | 16.80408 | 11.12588 | -1.252875 | 5.678194
46.4331 | 15.5679 | 16.79562 | 11.11972 | -1.227724 | 5.675908
46.4431 | 15.5497 | 16.78722 | 11.11355 | -1.237524 | 5.67367
46.4531 | 15.4918 | 16.77887 | 11.1074 | -1.287072 | 5.671476
46.4631 | 15.5046 | 16.77057 | 11.10124 | -1.265967 | 5.669328
46.4731 | 15.4738 | 16.76231 | 11.09509 | -1.28851 | 5.667224
46.4831 | 15.4483 | 16.7541 | 11.08893 | -1.3058 | 5.665165
46.4931 | 15.4504 | 16.74594 | 11.08279 | -1.295539 | 5.663153
46.5031 | 15.417 | 16.73783 | 11.07664 | -1.320826 | 5.661184
46.5131 | 15.3881 | 16.72976 | 11.0705 | -1.34166 | 5.659261
46.5231 | 15.3997 | 16.72174 | 11.06436 | -1.322043 | 5.657383
46.5331 | 15.347 | 16.71377 | 11.05822 | -1.366772 | 5.655549
46.5431 | 15.3355 | 16.70585 | 11.05209 | -1.37035 | 5.653761
46.553 | 15.307 | 16.69805 | 11.04602 | -1.391052 | 5.652033
46.563 | 15.3153 | 16.69022 | 11.03989 | -1.374924 | 5.650332
46.573 | 15.2868 | 16.68244 | 11.03377 | -1.395645 | 5.648678
46.583 | 15.2654 | 16.67471 | 11.02764 | -1.409311 | 5.647068
46.593 | 15.2484 | 16.66703 | 11.02152 | -1.418627 | 5.645503
46.603 | 15.2238 | 16.65939 | 11.01541 | -1.435589 | 5.643982
46.613 | 15.2229 | 16.6518 | 11.00929 | -1.428899 | 5.642506
46.623 | 15.1752 | 16.64426 | 11.00318 | -1.469056 | 5.641074
46.633 | 15.1701 | 16.63676 | 10.99707 | -1.466661 | 5.639687
46.643 | 15.1683 | 16.62931 | 10.99097 | -1.461013 | 5.638345
46.653 | 15.1099 | 16.62191 | 10.98487 | -1.512012 | 5.637046
46.663 | 15.1137 | 16.61456 | 10.97877 | -1.500858 | 5.635793
46.673 | 15.1305 | 16.60725 | 10.97267 | -1.476752 | 5.634583
46.683 | 15.0493 | 16.59999 | 10.96657 | -1.550693 | 5.633419
46.693 | 15.0571 | 16.59278 | 10.96048 | -1.535681 | 5.632298
46.703 | 15.0516 | 16.58562 | 10.95439 | -1.534016 | 5.631222
46.713 | 15.0102 | 16.5785 | 10.94831 | -1.568299 | 5.63019
46.723 | 15.0062 | 16.57143 | 10.94223 | -1.565229 | 5.629203
46.733 | 15.0067 | 16.5644 | 10.93615 | -1.557705 | 5.628258
46.743 | 14.9542 | 16.55743 | 10.93007 | -1.603229 | 5.62736
46.753 | 14.96 | 16.5505 | 10.924 | -1.590499 | 5.626504
46.763 | 14.9561 | 16.54362 | 10.91792 | -1.587517 | 5.625693
46.773 | 14.9095 | 16.53678 | 10.91186 | -1.627281 | 5.624926
46.783 | 14.8995 | 16.52999 | 10.90579 | -1.630493 | 5.624204
46.793 | 14.9028 | 16.52325 | 10.89973 | -1.62045 | 5.623523
46.803 | 14.8563 | 16.51656 | 10.89367 | -1.660257 | 5.62289
46.813 | 14.8651 | 16.50991 | 10.88761 | -1.644808 | 5.622298
46.823 | 14.8485 | 16.50331 | 10.88156 | -1.654808 | 5.621752
46.833 | 14.8015 | 16.49675 | 10.87551 | -1.695253 | 5.621248
46.843 | 14.8463 | 16.49025 | 10.86946 | -1.643946 | 5.62079
46.853 | 14.7647 | 16.48378 | 10.86341 | -1.719084 | 5.620373
46.863 | 14.7577 | 16.47737 | 10.85737 | -1.719671 | 5.620002
46.873 | 14.8077 | 16.471 | 10.85133 | -1.663303 | 5.619674
46.883 | 14.6973 | 16.46468 | 10.84529 | -1.767383 | 5.619391
46.893 | 14.7382 | 16.45841 | 10.83926 | -1.720209 | 5.619151
46.903 | 14.7302 | 16.45218 | 10.83323 | -1.721982 | 5.618955
46.913 | 14.6617 | 16.446 | 10.8272 | -1.784301 | 5.618803
46.923 | 14.7082 | 16.43987 | 10.82117 | -1.731668 | 5.618694
46.933 | 14.6625 | 16.43378 | 10.81515 | -1.77128 | 5.61863
46.943 | 14.6365 | 16.42774 | 10.80913 | -1.79124 | 5.618609
46.953 | 14.657 | 16.42175 | 10.80311 | -1.764746 | 5.618631
46.963 | 14.6259 | 16.4158 | 10.7971 | -1.789898 | 5.618698
46.973 | 14.5942 | 16.4099 | 10.79109 | -1.815698 | 5.618808
46.983 | 14.6316 | 16.40404 | 10.78508 | -1.772443 | 5.618962
46.993 | 14.5665 | 16.39824 | 10.77908 | -1.831735 | 5.619159
47.003 | 14.5888 | 16.39247 | 10.77307 | -1.803674 | 5.6194
47.013 | 14.5822 | 16.38676 | 10.76707 | -1.804559 | 5.619684
47.023 | 14.5161 | 16.38109 | 10.76108 | -1.864991 | 5.620012
47.033 | 14.5517 | 16.37547 | 10.75508 | -1.823769 | 5.620384
47.043 | 14.5419 | 16.36989 | 10.74909 | -1.827993 | 5.620799
47.053 | 14.4725 | 16.36436 | 10.74311 | -1.891865 | 5.621258
47.063 | 14.5381 | 16.35888 | 10.73712 | -1.820782 | 5.62176
47.073 | 14.4594 | 16.35345 | 10.73114 | -1.894046 | 5.622306
47.083 | 14.4911 | 16.34806 | 10.72516 | -1.856957 | 5.622897
47.093 | 14.4727 | 16.34271 | 10.71918 | -1.870014 | 5.623529
47.103 | 14.4306 | 16.33742 | 10.71321 | -1.906817 | 5.624206
47.113 | 14.4751 | 16.33217 | 10.70724 | -1.857065 | 5.624925
47.123 | 14.4036 | 16.32696 | 10.70127 | -1.923361 | 5.625688
47.133 | 14.4047 | 16.3218 | 10.69531 | -1.917103 | 5.626495
47.1429 | 14.4033 | 16.31674 | 10.68941 | -1.913443 | 5.627337
47.1529 | 14.4014 | 16.31168 | 10.68345 | -1.910277 | 5.62823
47.1629 | 14.3672 | 16.30666 | 10.67749 | -1.939458 | 5.629167
47.1729 | 14.3662 | 16.30168 | 10.67154 | -1.935485 | 5.630146
47.1829 | 14.3501 | 16.29676 | 10.66559 | -1.946658 | 5.63117
47.1929 | 14.3325 | 16.29188 | 10.65964 | -1.959377 | 5.632236
47.2029 | 14.3265 | 16.28704 | 10.6537 | -1.960543 | 5.633346
47.2129 | 14.2716 | 16.28225 | 10.64776 | -2.010655 | 5.6345
47.2229 | 14.314 | 16.27751 | 10.64182 | -1.963513 | 5.635696
47.2329 | 14.3036 | 16.27282 | 10.63588 | -1.969217 | 5.636936
47.2429 | 14.223 | 16.26817 | 10.62995 | -2.045168 | 5.63822
47.2529 | 14.2787 | 16.26357 | 10.62402 | -1.984866 | 5.639547
47.2629 | 14.2072 | 16.25901 | 10.61809 | -2.051808 | 5.640916
47.2729 | 14.2266 | 16.2545 | 10.61217 | -2.027897 | 5.64233
47.2829 | 14.2194 | 16.25003 | 10.60625 | -2.030632 | 5.643786
47.2929 | 14.1525 | 16.24561 | 10.60033 | -2.093115 | 5.645286
47.3029 | 14.2034 | 16.24124 | 10.59441 | -2.037842 | 5.646829
47.3129 | 14.1604 | 16.23692 | 10.5885 | -2.076516 | 5.648415
47.3229 | 14.142 | 16.23264 | 10.58259 | -2.090636 | 5.650044
47.3329 | 14.1284 | 16.2284 | 10.57668 | -2.100002 | 5.651717
47.3429 | 14.1033 | 16.22421 | 10.57078 | -2.120914 | 5.653433
47.3529 | 14.11 | 16.22007 | 10.56488 | -2.110073 | 5.655192
47.3629 | 14.0879 | 16.21598 | 10.55898 | -2.128077 | 5.656994
47.3729 | 14.0585 | 16.21193 | 10.55309 | -2.153428 | 5.65884
47.3829 | 14.0648 | 16.20792 | 10.5472 | -2.143124 | 5.660728
47.3929 | 14.0337 | 16.20397 | 10.54131 | -2.170267 | 5.66266
47.4029 | 14.0408 | 16.20006 | 10.53542 | -2.159255 | 5.664635
47.4129 | 14.0296 | 16.19619 | 10.52954 | -2.166591 | 5.666653
47.4229 | 13.9716 | 16.19237 | 10.52366 | -2.220771 | 5.668714
47.4329 | 14.0163 | 16.1886 | 10.51778 | -2.172298 | 5.670818
47.4429 | 13.9524 | 16.18487 | 10.51191 | -2.232471 | 5.672965
47.4529 | 13.9683 | 16.18119 | 10.50603 | -2.212889 | 5.675156
47.4629 | 13.9524 | 16.17755 | 10.50017 | -2.225155 | 5.677389
47.4729 | 13.9236 | 16.17397 | 10.4943 | -2.250365 | 5.679666
47.4829 | 13.9449 | 16.17042 | 10.48844 | -2.225521 | 5.681985
47.4929 | 13.8988 | 16.16692 | 10.48258 | -2.268124 | 5.684348
47.5029 | 13.9219 | 16.16347 | 10.47672 | -2.241573 | 5.686754
47.5129 | 13.8759 | 16.16007 | 10.47087 | -2.284167 | 5.689202
47.5229 | 13.8828 | 16.15671 | 10.46501 | -2.273908 | 5.691693
47.5329 | 13.8582 | 16.15339 | 10.45917 | -2.295194 | 5.694228
47.5429 | 13.8506 | 16.15013 | 10.45332 | -2.299526 | 5.696805
47.5529 | 13.853 | 16.1469 | 10.44748 | -2.293904 | 5.699425
47.5629 | 13.8258 | 16.14373 | 10.44164 | -2.317927 | 5.702088
47.5729 | 13.8501 | 16.1406 | 10.4358 | -2.290497 | 5.704794
47.5829 | 13.7941 | 16.13751 | 10.42997 | -2.343413 | 5.707544
47.5929 | 13.7983 | 16.13447 | 10.42414 | -2.336173 | 5.710335
47.6029 | 13.8004 | 16.13148 | 10.41831 | -2.33108 | 5.71317
47.6129 | 13.7842 | 16.12853 | 10.41249 | -2.344332 | 5.716047
47.6229 | 13.7741 | 16.12563 | 10.40666 | -2.351531 | 5.718968
47.6329 | 13.7623 | 16.12277 | 10.40084 | -2.360475 | 5.72193
47.6429 | 13.7458 | 16.11996 | 10.39503 | -2.374164 | 5.724936
47.6529 | 13.7492 | 16.1172 | 10.38921 | -2.367999 | 5.727984
47.6629 | 13.7319 | 16.11448 | 10.3834 | -2.38258 | 5.731076
47.6729 | 13.7202 | 16.11181 | 10.3776 | -2.391607 | 5.73421
47.6829 | 13.7214 | 16.10918 | 10.37179 | -2.387778 | 5.737386
47.6929 | 13.6851 | 16.1066 | 10.36599 | -2.421496 | 5.740605
47.7029 | 13.6905 | 16.10406 | 10.36019 | -2.413559 | 5.743866
47.7129 | 13.6581 | 16.10157 | 10.3544 | -2.443467 | 5.747171
47.7228 | 13.6765 | 16.09915 | 10.34866 | -2.422646 | 5.750484
47.7328 | 13.6523 | 16.09674 | 10.34287 | -2.444445 | 5.753873
47.7428 | 13.6265 | 16.09439 | 10.33708 | -2.467889 | 5.757304
47.7528 | 13.6443 | 16.09208 | 10.3313 | -2.447779 | 5.760778
47.7628 | 13.6335 | 16.08981 | 10.32552 | -2.456314 | 5.764295
47.7728 | 13.6172 | 16.08759 | 10.31974 | -2.470394 | 5.767853
47.7828 | 13.6049 | 16.08542 | 10.31397 | -2.48052 | 5.771454
47.7928 | 13.5915 | 16.08329 | 10.30819 | -2.49179 | 5.775097
47.8028 | 13.5724 | 16.08121 | 10.30242 | -2.508806 | 5.778783
47.8128 | 13.5796 | 16.07917 | 10.29666 | -2.499567 | 5.782511
47.8228 | 13.5531 | 16.07717 | 10.29089 | -2.524074 | 5.786281
47.8328 | 13.5597 | 16.07522 | 10.28513 | -2.515525 | 5.790093
47.8428 | 13.5325 | 16.07332 | 10.27937 | -2.540821 | 5.793947
47.8528 | 13.5415 | 16.07146 | 10.27362 | -2.529963 | 5.797844
47.8628 | 13.5089 | 16.06965 | 10.26787 | -2.560749 | 5.801782
47.8728 | 13.5158 | 16.06788 | 10.26212 | -2.55208 | 5.805763
47.8828 | 13.4895 | 16.06616 | 10.25637 | -2.576657 | 5.809785
47.8928 | 13.5054 | 16.06448 | 10.25063 | -2.559077 | 5.813849
47.9028 | 13.4731 | 16.06284 | 10.24489 | -2.589743 | 5.817955
47.9128 | 13.4931 | 16.06125 | 10.23915 | -2.568153 | 5.822104
47.9228 | 13.4741 | 16.05971 | 10.23342 | -2.585608 | 5.826293
47.9328 | 13.4466 | 16.05821 | 10.22768 | -2.611608 | 5.830525
47.9428 | 13.459 | 16.05675 | 10.22195 | -2.597752 | 5.834798
47.9528 | 13.4232 | 16.05534 | 10.21623 | -2.632141 | 5.839113
47.9628 | 13.4533 | 16.05397 | 10.21051 | -2.600674 | 5.843469
47.9728 | 13.4029 | 16.05265 | 10.20479 | -2.649752 | 5.847867
47.9828 | 13.426 | 16.05137 | 10.19907 | -2.625374 | 5.852306
47.9928 | 13.3938 | 16.05014 | 10.19335 | -2.65634 | 5.856786
48.0028 | 13.3969 | 16.04895 | 10.18764 | -2.65205 | 5.861308
48.0128 | 13.3795 | 16.0478 | 10.18193 | -2.668305 | 5.865871
48.0228 | 13.3879 | 16.0467 | 10.17623 | -2.658803 | 5.870475
48.0328 | 13.3457 | 16.04565 | 10.17053 | -2.699946 | 5.875121
48.0428 | 13.3681 | 16.04463 | 10.16483 | -2.676532 | 5.879807
48.0528 | 13.336 | 16.04366 | 10.15913 | -2.707663 | 5.884535
48.0628 | 13.3523 | 16.04274 | 10.15343 | -2.690436 | 5.889302
48.0728 | 13.3079 | 16.04185 | 10.14774 | -2.733954 | 5.894112
48.0828 | 13.3389 | 16.04102 | 10.14205 | -2.702116 | 5.898962
48.0928 | 13.3064 | 16.04022 | 10.13637 | -2.733821 | 5.903852
48.1028 | 13.3023 | 16.03947 | 10.13069 | -2.737169 | 5.908783
48.1128 | 13.3138 | 16.03876 | 10.12501 | -2.724961 | 5.913754
48.1228 | 13.2665 | 16.0381 | 10.11933 | -2.771596 | 5.918766
48.1328 | 13.2951 | 16.03747 | 10.11366 | -2.742375 | 5.923819
48.1428 | 13.2636 | 16.0369 | 10.10799 | -2.773296 | 5.928911
48.1528 | 13.2677 | 16.03636 | 10.10232 | -2.768661 | 5.934043
48.1628 | 13.271 | 16.03587 | 10.09665 | -2.764868 | 5.939216
48.1728 | 13.2279 | 16.03542 | 10.09099 | -2.807518 | 5.944429
48.1828 | 13.2505 | 16.03501 | 10.08533 | -2.784511 | 5.949681
48.1928 | 13.2365 | 16.03465 | 10.07967 | -2.798147 | 5.954973
48.2028 | 13.2023 | 16.03433 | 10.07402 | -2.832025 | 5.960305
48.2128 | 13.2291 | 16.03405 | 10.06837 | -2.804946 | 5.965676
48.2228 | 13.1824 | 16.03381 | 10.06272 | -2.851408 | 5.971087
48.2328 | 13.2329 | 16.03361 | 10.05708 | -2.800714 | 5.976537
48.2428 | 13.1635 | 16.03346 | 10.05143 | -2.869961 | 5.982026
48.2528 | 13.2059 | 16.03335 | 10.04579 | -2.82745 | 5.987555
48.2628 | 13.1615 | 16.03328 | 10.04016 | -2.871781 | 5.993122
48.2728 | 13.1803 | 16.03325 | 10.03453 | -2.852953 | 5.998728
48.2828 | 13.1454 | 16.03327 | 10.02889 | -2.887868 | 6.004373
48.2928 | 13.1545 | 16.03332 | 10.02327 | -2.878824 | 6.010057
48.3028 | 13.1561 | 16.03342 | 10.01764 | -2.877321 | 6.015779
48.3127 | 13.1355 | 16.03356 | 10.01208 | -2.898058 | 6.021482
48.3227 | 13.1231 | 16.03374 | 10.00646 | -2.910637 | 6.027281
48.3327 | 13.1336 | 16.03396 | 10.00084 | -2.900357 | 6.033117
48.3427 | 13.0995 | 16.03422 | 9.995227 | -2.934717 | 6.038991
48.3527 | 13.1265 | 16.03452 | 9.989616 | -2.908019 | 6.044903
48.3627 | 13.083 | 16.03486 | 9.984008 | -2.95186 | 6.050852
48.3727 | 13.118 | 16.03524 | 9.978404 | -2.917243 | 6.05684
48.3827 | 13.0526 | 16.03567 | 9.972802 | -2.983066 | 6.062864
48.3927 | 13.1119 | 16.03613 | 9.967202 | -2.924228 | 6.068926
48.4027 | 13.0419 | 16.03663 | 9.961606 | -2.99473 | 6.075024
48.4127 | 13.0934 | 16.03717 | 9.956013 | -2.943773 | 6.08116
48.4227 | 13.0426 | 16.03775 | 9.950422 | -2.995154 | 6.087332
48.4327 | 13.0811 | 16.03838 | 9.944834 | -2.957275 | 6.093541
48.4427 | 13.0358 | 16.03904 | 9.939249 | -3.003236 | 6.099787
48.4527 | 13.0483 | 16.03974 | 9.933667 | -2.991435 | 6.106068
48.4627 | 13.043 | 16.04047 | 9.928088 | -2.997473 | 6.112385
48.4727 | 13.0312 | 16.04125 | 9.922512 | -3.010051 | 6.118739
48.4827 | 13.0212 | 16.04207 | 9.916938 | -3.020866 | 6.125127
48.4927 | 13.0224 | 16.04292 | 9.911368 | -3.02052 | 6.131552
48.5027 | 13.0099 | 16.04381 | 9.9058 | -3.033911 | 6.138011
48.5127 | 13.0157 | 16.04474 | 9.900235 | -3.029041 | 6.144506
48.5227 | 12.9879 | 16.04571 | 9.894673 | -3.057808 | 6.151036
48.5327 | 13.0062 | 16.04671 | 9.889113 | -3.040514 | 6.157601
48.5427 | 12.9725 | 16.04776 | 9.883557 | -3.075256 | 6.164199
48.5527 | 12.9961 | 16.04884 | 9.878003 | -3.052735 | 6.170832
48.5627 | 12.9534 | 16.04995 | 9.872452 | -3.096551 | 6.177499
48.5727 | 12.9777 | 16.0511 | 9.866905 | -3.073404 | 6.1842
48.5827 | 12.951 | 16.05229 | 9.861359 | -3.101294 | 6.190934
48.5927 | 12.9553 | 16.05352 | 9.855817 | -3.098219 | 6.197702
48.6027 | 12.9394 | 16.05478 | 9.850278 | -3.115381 | 6.204503
48.6127 | 12.939 | 16.05608 | 9.844741 | -3.117077 | 6.211336
48.6227 | 12.9324 | 16.05741 | 9.839207 | -3.125011 | 6.218204
48.6327 | 12.8957 | 16.05878 | 9.833676 | -3.163078 | 6.225102
48.6427 | 12.9471 | 16.06018 | 9.828148 | -3.113081 | 6.232033
48.6527 | 12.8706 | 16.06162 | 9.822623 | -3.191019 | 6.238997
48.6627 | 12.9343 | 16.06309 | 9.8171 | -3.128791 | 6.245991
48.6727 | 12.8594 | 16.0646 | 9.81158 | -3.205197 | 6.253017
48.6827 | 12.9042 | 16.06614 | 9.806063 | -3.161938 | 6.260075
48.6927 | 12.8521 | 16.06771 | 9.800549 | -3.215612 | 6.267163
48.7027 | 12.8675 | 16.06932 | 9.795038 | -3.20182 | 6.274281
48.7127 | 12.8436 | 16.07096 | 9.78953 | -3.22736 | 6.28143
48.7227 | 12.8568 | 16.07263 | 9.784024 | -3.215834 | 6.28861
48.7327 | 12.8348 | 16.07434 | 9.778521 | -3.23954 | 6.295819
48.7427 | 12.8438 | 16.07608 | 9.773021 | -3.232279 | 6.303058
48.7527 | 12.8214 | 16.07785 | 9.767524 | -3.256449 | 6.310325
48.7627 | 12.8138 | 16.07965 | 9.762029 | -3.265851 | 6.317622
48.7727 | 12.8037 | 16.08148 | 9.756538 | -3.277784 | 6.324947
48.7827 | 12.7968 | 16.08335 | 9.751049 | -3.286549 | 6.3323
48.7927 | 12.8021 | 16.08524 | 9.745563 | -3.283145 | 6.339682
48.8027 | 12.7686 | 16.08717 | 9.740079 | -3.31857 | 6.347091
48.8127 | 12.7903 | 16.08913 | 9.734599 | -3.298826 | 6.354527
48.8227 | 12.762 | 16.09111 | 9.729121 | -3.329112 | 6.361991
48.8327 | 12.7746 | 16.09313 | 9.723646 | -3.318527 | 6.36948
48.8427 | 12.747 | 16.09517 | 9.718174 | -3.348171 | 6.376997
48.8527 | 12.7639 | 16.09724 | 9.712705 | -3.333344 | 6.384539
48.8627 | 12.7166 | 16.09934 | 9.707238 | -3.382745 | 6.392106
48.8727 | 12.7349 | 16.10147 | 9.701774 | -3.366575 | 6.3997
48.8827 | 12.7295 | 16.10363 | 9.696313 | -3.374131 | 6.407318
48.8926 | 12.7302 | 16.10579 | 9.69091 | -3.375594 | 6.414884
48.9026 | 12.703 | 16.108 | 9.685454 | -3.405005 | 6.422551
48.9126 | 12.694 | 16.11024 | 9.680001 | -3.416242 | 6.430241
48.9226 | 12.6989 | 16.11251 | 9.674551 | -3.413606 | 6.437955
48.9326 | 12.6716 | 16.1148 | 9.669104 | -3.443196 | 6.445692
48.9426 | 12.6966 | 16.11711 | 9.66366 | -3.420511 | 6.453451
48.9526 | 12.6529 | 16.11945 | 9.658218 | -3.466551 | 6.461233
48.9626 | 12.6872 | 16.12182 | 9.652779 | -3.434616 | 6.469037
48.9726 | 12.6297 | 16.12421 | 9.647343 | -3.494505 | 6.476862
48.9826 | 12.6774 | 16.12662 | 9.64191 | -3.449218 | 6.484709
48.9926 | 12.6295 | 16.12905 | 9.636479 | -3.499554 | 6.492576
49.0026 | 12.6567 | 16.13151 | 9.631051 | -3.474814 | 6.500463
49.0126 | 12.6049 | 16.134 | 9.625626 | -3.529095 | 6.50837
49.0226 | 12.6335 | 16.1365 | 9.620203 | -3.502999 | 6.516296
49.0326 | 12.6054 | 16.13902 | 9.614784 | -3.533625 | 6.524241
49.0426 | 12.5947 | 16.14157 | 9.609367 | -3.546872 | 6.532205
49.0526 | 12.6229 | 16.14414 | 9.603953 | -3.521239 | 6.540187
49.0626 | 12.5672 | 16.14673 | 9.598541 | -3.579527 | 6.548186
49.0726 | 12.6163 | 16.14933 | 9.593132 | -3.533035 | 6.556203
49.0826 | 12.5518 | 16.15196 | 9.587726 | -3.600162 | 6.564236
49.0926 | 12.6036 | 16.15461 | 9.582323 | -3.551008 | 6.572285
49.1026 | 12.5311 | 16.15727 | 9.576923 | -3.626172 | 6.58035
49.1126 | 12.5897 | 16.15996 | 9.571525 | -3.570255 | 6.58843
49.1226 | 12.5215 | 16.16266 | 9.56613 | -3.641155 | 6.596525
49.1326 | 12.559 | 16.16537 | 9.560737 | -3.606372 | 6.604635
49.1426 | 12.5311 | 16.16811 | 9.555348 | -3.637005 | 6.612758
49.1526 | 12.5387 | 16.17085 | 9.549961 | -3.632155 | 6.620894
49.1626 | 12.5229 | 16.17362 | 9.544576 | -3.650719 | 6.629043
49.1726 | 12.5275 | 16.1764 | 9.539195 | -3.648899 | 6.637204
49.1826 | 12.5147 | 16.17919 | 9.533816 | -3.664493 | 6.645377
49.1926 | 12.5029 | 16.182 | 9.52844 | -3.679101 | 6.653561
49.2026 | 12.4864 | 16.18482 | 9.523067 | -3.698423 | 6.661756
49.2126 | 12.4959 | 16.18766 | 9.517696 | -3.691757 | 6.669961
49.2226 | 12.4978 | 16.1905 | 9.512328 | -3.692703 | 6.678175
49.2326 | 12.4995 | 16.19336 | 9.506963 | -3.693862 | 6.686399
49.2426 | 12.4693 | 16.19623 | 9.5016 | -3.726931 | 6.694631
49.2526 | 12.4943 | 16.19911 | 9.49624 | -3.704811 | 6.70287
49.2626 | 12.449 | 16.202 | 9.490883 | -3.753001 | 6.711118
49.2726 | 12.4844 | 16.2049 | 9.485528 | -3.7205 | 6.719372
49.2826 | 12.4498 | 16.20781 | 9.480176 | -3.758008 | 6.727632
49.2926 | 12.4635 | 16.21072 | 9.474827 | -3.747224 | 6.735897
49.3026 | 12.4536 | 16.21365 | 9.469481 | -3.760049 | 6.744168
49.3126 | 12.4492 | 16.21658 | 9.464137 | -3.76738 | 6.752443
49.3226 | 12.4479 | 16.21952 | 9.458796 | -3.771618 | 6.760722
49.3326 | 12.4425 | 16.22246 | 9.453457 | -3.779961 | 6.769004
49.3426 | 12.4532 | 16.22541 | 9.448121 | -3.77221 | 6.777288
49.3526 | 12.4252 | 16.22836 | 9.442788 | -3.803163 | 6.785575
49.3626 | 12.4262 | 16.23132 | 9.437458 | -3.805121 | 6.793863
49.3726 | 12.4307 | 16.23428 | 9.43213 | -3.803582 | 6.802152
49.3826 | 12.4024 | 16.23725 | 9.426805 | -3.834845 | 6.81044
49.3926 | 12.4284 | 16.24021 | 9.421482 | -3.811811 | 6.818729
49.4026 | 12.4065 | 16.24318 | 9.416162 | -3.836678 | 6.827016
49.4126 | 12.4291 | 16.24615 | 9.410845 | -3.817046 | 6.835301
49.4226 | 12.393 | 16.24911 | 9.405531 | -3.856114 | 6.843584
49.4326 | 12.4042 | 16.25208 | 9.400219 | -3.847882 | 6.851863
49.4426 | 12.3888 | 16.25505 | 9.394909 | -3.866248 | 6.860139
49.4526 | 12.3906 | 16.25801 | 9.389603 | -3.867413 | 6.86841
49.4626 | 12.3938 | 16.26098 | 9.384299 | -3.867175 | 6.876677
49.4726 | 12.3782 | 16.26393 | 9.378997 | -3.885734 | 6.884937
49.4825 | 12.3747 | 16.26686 | 9.373752 | -3.89216 | 6.893108
49.4925 | 12.3852 | 16.26981 | 9.368455 | -3.88461 | 6.901355
49.5025 | 12.351 | 16.27276 | 9.363162 | -3.921755 | 6.909593
49.5125 | 12.3796 | 16.27569 | 9.357871 | -3.896094 | 6.917823
49.5225 | 12.3471 | 16.27863 | 9.352583 | -3.931527 | 6.926044
49.5325 | 12.3629 | 16.28155 | 9.347297 | -3.918652 | 6.934255
49.5425 | 12.3305 | 16.28447 | 9.342014 | -3.953969 | 6.942455
49.5525 | 12.3444 | 16.28738 | 9.336733 | -3.942977 | 6.950643
49.5625 | 12.3398 | 16.29028 | 9.331456 | -3.950475 | 6.95882
49.5725 | 12.3411 | 16.29316 | 9.32618 | -3.952064 | 6.966983
49.5825 | 12.325 | 16.29604 | 9.320908 | -3.971041 | 6.975133
49.5925 | 12.3348 | 16.29891 | 9.315638 | -3.964106 | 6.983269
49.6025 | 12.2916 | 16.30176 | 9.31037 | -4.01016 | 6.991389
49.6125 | 12.3469 | 16.3046 | 9.305105 | -3.957699 | 6.999494
49.6225 | 12.2873 | 16.30742 | 9.299843 | -4.020125 | 7.007582
49.6325 | 12.3335 | 16.31024 | 9.294583 | -3.976735 | 7.015652
49.6425 | 12.2884 | 16.31303 | 9.289326 | -4.024631 | 7.023705
49.6525 | 12.3093 | 16.31581 | 9.284072 | -4.00651 | 7.031738
49.6625 | 12.2917 | 16.31857 | 9.27882 | -4.026872 | 7.039752
49.6725 | 12.305 | 16.32132 | 9.27357 | -4.016316 | 7.047746
49.6825 | 12.2828 | 16.32404 | 9.268323 | -4.041241 | 7.055718
49.6925 | 12.2785 | 16.32675 | 9.263079 | -4.048248 | 7.063668
49.7025 | 12.262 | 16.32943 | 9.257838 | -4.067433 | 7.071596
49.7125 | 12.2959 | 16.3321 | 9.252598 | -4.036199 | 7.0795
49.7225 | 12.2442 | 16.33474 | 9.247362 | -4.090542 | 7.08738
49.7325 | 12.2855 | 16.33736 | 9.242128 | -4.051863 | 7.095235
49.7425 | 12.2537 | 16.33996 | 9.236896 | -4.08626 | 7.103064
49.7525 | 12.2476 | 16.34253 | 9.231668 | -4.094934 | 7.110866
49.7625 | 12.258 | 16.34508 | 9.226441 | -4.087082 | 7.118641
49.7725 | 12.2291 | 16.3476 | 9.221217 | -4.118505 | 7.126387
49.7825 | 12.267 | 16.3501 | 9.215996 | -4.083101 | 7.134105
49.7925 | 12.2144 | 16.35257 | 9.210777 | -4.13817 | 7.141792
49.8025 | 12.2369 | 16.35501 | 9.205561 | -4.118111 | 7.149449
49.8125 | 12.2191 | 16.35742 | 9.200347 | -4.138322 | 7.157075
49.8225 | 12.2249 | 16.3598 | 9.195136 | -4.134905 | 7.164668
49.8325 | 12.2081 | 16.36216 | 9.189928 | -4.154056 | 7.172229
49.8425 | 12.2201 | 16.36448 | 9.184722 | -4.144376 | 7.179755
49.8525 | 12.1793 | 16.36676 | 9.179518 | -4.187464 | 7.187246
49.8625 | 12.2189 | 16.36902 | 9.174317 | -4.150119 | 7.194702
49.8725 | 12.1748 | 16.37124 | 9.169118 | -4.19644 | 7.202122
49.8825 | 12.1913 | 16.37343 | 9.163922 | -4.182127 | 7.209505
49.8925 | 12.1813 | 16.37558 | 9.158729 | -4.194278 | 7.216849
49.9025 | 12.1749 | 16.37769 | 9.153538 | -4.202792 | 7.224155
49.9125 | 12.1813 | 16.37977 | 9.148349 | -4.19847 | 7.231421
49.9225 | 12.1577 | 16.38181 | 9.143163 | -4.22411 | 7.238647
49.9325 | 12.1538 | 16.38381 | 9.137979 | -4.230011 | 7.245831
49.9425 | 12.1563 | 16.38577 | 9.132798 | -4.229472 | 7.252973
49.9525 | 12.1652 | 16.38769 | 9.12762 | -4.222493 | 7.260073
49.9625 | 12.1324 | 16.38957 | 9.122444 | -4.257172 | 7.267129
49.9725 | 12.1654 | 16.39141 | 9.11727 | -4.22601 | 7.27414
49.9825 | 12.1171 | 16.3932 | 9.112099 | -4.276104 | 7.281105
49.9925 | 12.1624 | 16.39496 | 9.10693 | -4.232556 | 7.288026
50.0025 | 12.108 | 16.39666 | 9.101764 | -4.288662 | 7.294899
50.0125 | 12.1293 | 16.39832 | 9.0966 | -4.269023 | 7.301723
50.0225 | 12.1164 | 16.39994 | 9.091439 | -4.283538 | 7.308499
50.0325 | 12.1013 | 16.40151 | 9.08628 | -4.300207 | 7.315227
50.0425 | 12.1181 | 16.40303 | 9.081124 | -4.284927 | 7.321903
50.0525 | 12.0986 | 16.4045 | 9.07597 | -4.305898 | 7.328528
50.0624 | 12.0966 | 16.40591 | 9.07087 | -4.309307 | 7.335037
50.0724 | 12.0976 | 16.40728 | 9.065721 | -4.309679 | 7.341558
50.0824 | 12.1053 | 16.4086 | 9.060574 | -4.3033 | 7.348026
50.0924 | 12.066 | 16.40987 | 9.05543 | -4.34387 | 7.35444
50.1024 | 12.0965 | 16.41109 | 9.050288 | -4.314587 | 7.360799
50.1124 | 12.052 | 16.41225 | 9.045149 | -4.360251 | 7.367102
50.1224 | 12.0814 | 16.41336 | 9.040012 | -4.33196 | 7.373348
50.1324 | 12.064 | 16.41441 | 9.034877 | -4.350414 | 7.379536
50.1424 | 12.0589 | 16.41541 | 9.029745 | -4.356513 | 7.385667
50.1524 | 12.072 | 16.41635 | 9.024616 | -4.344355 | 7.391739
50.1624 | 12.0404 | 16.41724 | 9.019488 | -4.376839 | 7.39775
50.1724 | 12.0756 | 16.41807 | 9.014364 | -4.342465 | 7.403702
50.1824 | 12.0323 | 16.41883 | 9.009241 | -4.386533 | 7.409592
50.1924 | 12.0614 | 16.41954 | 9.004121 | -4.35814 | 7.415419
50.2024 | 12.0297 | 16.42019 | 8.999003 | -4.390488 | 7.421184
50.2124 | 12.0298 | 16.42077 | 8.993888 | -4.390973 | 7.426885
50.2224 | 12.0524 | 16.4213 | 8.988775 | -4.368898 | 7.432522
50.2324 | 12.0204 | 16.42176 | 8.983665 | -4.401358 | 7.438093
50.2424 | 12.0412 | 16.42216 | 8.978557 | -4.380956 | 7.4436
50.2524 | 12.0117 | 16.42249 | 8.973451 | -4.41079 | 7.449039
50.2624 | 12.0298 | 16.42276 | 8.968348 | -4.392958 | 7.45441
50.2724 | 12.0239 | 16.42296 | 8.963247 | -4.399061 | 7.459714
50.2824 | 12.0267 | 16.4231 | 8.958148 | -4.396397 | 7.464949
50.2924 | 12.0089 | 16.42317 | 8.953052 | -4.414266 | 7.470114
50.3024 | 12.0129 | 16.42317 | 8.947958 | -4.410268 | 7.475209
50.3124 | 12.0081 | 16.4231 | 8.942867 | -4.415001 | 7.480234
50.3224 | 12.0081 | 16.42296 | 8.937778 | -4.414864 | 7.485186
50.3324 | 12.0135 | 16.42276 | 8.932691 | -4.409258 | 7.490067
50.3424 | 11.9871 | 16.42248 | 8.927606 | -4.43538 | 7.494874
50.3524 | 12.0209 | 16.42213 | 8.922524 | -4.401232 | 7.499608
50.3624 | 11.9524 | 16.42171 | 8.917445 | -4.469312 | 7.504267
50.3724 | 12.0029 | 16.42122 | 8.912367 | -4.418319 | 7.508851
50.3824 | 11.9824 | 16.42065 | 8.907292 | -4.438253 | 7.51336
50.3924 | 11.9689 | 16.42001 | 8.902219 | -4.451113 | 7.517793
50.4024 | 12.0026 | 16.4193 | 8.897149 | -4.416698 | 7.522149
50.4124 | 11.9493 | 16.41851 | 8.892081 | -4.469207 | 7.526427
50.4224 | 11.9803 | 16.41764 | 8.887015 | -4.437342 | 7.530627
50.4324 | 11.9546 | 16.4167 | 8.881952 | -4.4621 | 7.534748
50.4424 | 11.9521 | 16.41568 | 8.87689 | -4.46358 | 7.53879
50.4524 | 11.9803 | 16.41458 | 8.871832 | -4.434283 | 7.542752
50.4624 | 11.9432 | 16.41341 | 8.866775 | -4.470208 | 7.546633
50.4724 | 11.9745 | 16.41215 | 8.861721 | -4.437654 | 7.550434
50.4824 | 11.9387 | 16.41082 | 8.856669 | -4.472121 | 7.554152
50.4924 | 11.9348 | 16.40941 | 8.851619 | -4.474608 | 7.557789
50.5024 | 11.9573 | 16.40791 | 8.846572 | -4.450614 | 7.561342
50.5124 | 11.9349 | 16.40634 | 8.841527 | -4.47144 | 7.564813
50.5224 | 11.9416 | 16.40468 | 8.836484 | -4.463083 | 7.568199
50.5324 | 11.9294 | 16.40295 | 8.831443 | -4.473545 | 7.571502
50.5424 | 11.9465 | 16.40112 | 8.826405 | -4.454625 | 7.57472
50.5524 | 11.9199 | 16.39922 | 8.821369 | -4.479321 | 7.577852
50.5624 | 11.9319 | 16.39723 | 8.816335 | -4.465334 | 7.580898
50.5724 | 11.9365 | 16.39516 | 8.811304 | -4.458662 | 7.583859
50.5824 | 11.918 | 16.39301 | 8.806274 | -4.475007 | 7.586732
50.5924 | 11.9403 | 16.39077 | 8.801247 | -4.450466 | 7.589519
50.6024 | 11.9032 | 16.38844 | 8.796223 | -4.485241 | 7.592218
50.6124 | 11.929 | 16.38603 | 8.7912 | -4.457029 | 7.594829
50.6224 | 11.913 | 16.38353 | 8.78618 | -4.470531 | 7.597352
50.6324 | 11.9146 | 16.38095 | 8.781162 | -4.466347 | 7.599785
50.6424 | 11.9341 | 16.37828 | 8.776146 | -4.444176 | 7.60213
50.6523 | 11.9022 | 16.37555 | 8.771183 | -4.473345 | 7.604362
50.6623 | 11.9116 | 16.3727 | 8.766171 | -4.4611 | 7.606528
50.6723 | 11.9114 | 16.36977 | 8.761162 | -4.458367 | 7.608604
50.6823 | 11.9002 | 16.36675 | 8.756155 | -4.466546 | 7.61059
50.6923 | 11.9197 | 16.36363 | 8.751151 | -4.443935 | 7.612484
50.7023 | 11.8975 | 16.36044 | 8.746148 | -4.462935 | 7.614287
50.7123 | 11.8924 | 16.35715 | 8.741148 | -4.464747 | 7.615999
50.7223 | 11.9023 | 16.35377 | 8.73615 | -4.451469 | 7.617619
50.7323 | 11.8952 | 16.3503 | 8.731154 | -4.4551 | 7.619146
50.7423 | 11.9157 | 16.34674 | 8.72616 | -4.431042 | 7.620582
50.7523 | 11.8706 | 16.34309 | 8.721169 | -4.472493 | 7.621924
50.7623 | 11.9029 | 16.33935 | 8.716179 | -4.436454 | 7.623175
50.7723 | 11.8872 | 16.33552 | 8.711192 | -4.448324 | 7.624331
50.7823 | 11.887 | 16.3316 | 8.706207 | -4.444602 | 7.625395
50.7923 | 11.9014 | 16.32759 | 8.701224 | -4.42619 | 7.626366
50.8023 | 11.8656 | 16.32349 | 8.696244 | -4.457887 | 7.627243
50.8123 | 11.8771 | 16.31929 | 8.691265 | -4.442191 | 7.628026
50.8223 | 11.8784 | 16.315 | 8.686289 | -4.436604 | 7.628715
50.8323 | 11.878 | 16.31062 | 8.681315 | -4.432624 | 7.62931
50.8423 | 11.8938 | 16.30615 | 8.676343 | -4.412353 | 7.629811
50.8523 | 11.8438 | 16.30159 | 8.671373 | -4.45779 | 7.630217
50.8623 | 11.8606 | 16.29693 | 8.666405 | -4.436334 | 7.630529
50.8723 | 11.8916 | 16.29219 | 8.66144 | -4.400586 | 7.630747
50.8823 | 11.8465 | 16.28735 | 8.656476 | -4.440846 | 7.63087
50.8923 | 11.8848 | 16.28241 | 8.651515 | -4.397613 | 7.630898
50.9023 | 11.854 | 16.27739 | 8.646556 | -4.423388 | 7.630832
50.9123 | 11.8575 | 16.27227 | 8.641599 | -4.41477 | 7.630671
50.9223 | 11.882 | 16.26706 | 8.636644 | -4.385059 | 7.630416
50.9323 | 11.8438 | 16.26176 | 8.631691 | -4.417956 | 7.630066
50.9423 | 11.8563 | 16.25636 | 8.62674 | -4.400061 | 7.62962
50.9523 | 11.8649 | 16.25087 | 8.621792 | -4.385973 | 7.629081
50.9623 | 11.859 | 16.24529 | 8.616845 | -4.386293 | 7.628448
50.9723 | 11.875 | 16.23962 | 8.611901 | -4.364619 | 7.627719
50.9823 | 11.8419 | 16.23385 | 8.606958 | -4.391953 | 7.626895
50.9923 | 11.8524 | 16.228 | 8.602018 | -4.375596 | 7.625978
51.0023 | 11.8671 | 16.22205 | 8.59708 | -4.354946 | 7.624966
51.0123 | 11.8421 | 16.216 | 8.592144 | -4.373904 | 7.62386
51.0223 | 11.8538 | 16.20987 | 8.58721 | -4.35607 | 7.62266
51.0323 | 11.8527 | 16.20364 | 8.582278 | -4.350944 | 7.621366
51.0423 | 11.8553 | 16.19733 | 8.577348 | -4.342027 | 7.619978
51.0523 | 11.8523 | 16.19092 | 8.57242 | -4.338618 | 7.618497
51.0623 | 11.8564 | 16.18442 | 8.567495 | -4.328017 | 7.616923
51.0723 | 11.8423 | 16.17783 | 8.562571 | -4.335525 | 7.615254
51.0823 | 11.8662 | 16.17114 | 8.55765 | -4.304943 | 7.613493
51.0923 | 11.8363 | 16.16437 | 8.55273 | -4.32807 | 7.61164
51.1023 | 11.8516 | 16.15751 | 8.547812 | -4.305906 | 7.609693
51.1123 | 11.8447 | 16.15055 | 8.542897 | -4.305851 | 7.607654
51.1223 | 11.8517 | 16.14351 | 8.537984 | -4.291807 | 7.605524
51.1323 | 11.8501 | 16.13637 | 8.533072 | -4.286273 | 7.603301
51.1423 | 11.8473 | 16.12915 | 8.528163 | -4.28185 | 7.600987
51.1523 | 11.8419 | 16.12184 | 8.523255 | -4.279937 | 7.598581
51.1623 | 11.8478 | 16.11443 | 8.51835 | -4.266635 | 7.596085
51.1723 | 11.8375 | 16.10694 | 8.513447 | -4.269445 | 7.593498
51.1823 | 11.8357 | 16.09937 | 8.508545 | -4.263667 | 7.590821
51.1923 | 11.8422 | 16.0917 | 8.503646 | -4.2495 | 7.588054
51.2023 | 11.8221 | 16.08395 | 8.498749 | -4.261846 | 7.585197
51.2123 | 11.8464 | 16.07611 | 8.493853 | -4.229705 | 7.582252
51.2223 | 11.8269 | 16.06818 | 8.48896 | -4.241277 | 7.579217
51.2323 | 11.8309 | 16.06016 | 8.484069 | -4.229263 | 7.576094
51.2422 | 11.8291 | 16.05214 | 8.479228 | -4.223044 | 7.572916
51.2522 | 11.8315 | 16.04396 | 8.474341 | -4.212459 | 7.569618
51.2622 | 11.8327 | 16.03569 | 8.469455 | -4.202989 | 7.566233
51.2722 | 11.8293 | 16.02733 | 8.464572 | -4.198034 | 7.562762
51.2822 | 11.8202 | 16.01889 | 8.459691 | -4.198694 | 7.559204
51.2922 | 11.839 | 16.01037 | 8.454811 | -4.171371 | 7.55556
51.3022 | 11.8296 | 16.00177 | 8.449933 | -4.172165 | 7.551832
51.3122 | 11.8262 | 15.99308 | 8.445058 | -4.166876 | 7.548018
51.3222 | 11.8297 | 15.9843 | 8.440184 | -4.154604 | 7.54412
51.3322 | 11.8316 | 15.97545 | 8.435312 | -4.14385 | 7.540138
51.3422 | 11.8318 | 15.96652 | 8.430443 | -4.134715 | 7.536073
51.3522 | 11.8206 | 15.9575 | 8.425575 | -4.136899 | 7.531925
51.3622 | 11.8217 | 15.9484 | 8.420709 | -4.126703 | 7.527694
51.3722 | 11.8378 | 15.93923 | 8.415845 | -4.101428 | 7.523383
51.3822 | 11.8384 | 15.92997 | 8.410983 | -4.091573 | 7.51899
51.3922 | 11.8281 | 15.92064 | 8.406123 | -4.092539 | 7.514516
51.4022 | 11.8343 | 15.91123 | 8.401264 | -4.076927 | 7.509962
51.4122 | 11.8336 | 15.90174 | 8.396408 | -4.068138 | 7.50533
51.4222 | 11.8472 | 15.89217 | 8.391554 | -4.044972 | 7.500618
51.4322 | 11.8444 | 15.88253 | 8.386701 | -4.038129 | 7.495827
51.4422 | 11.8335 | 15.87281 | 8.381851 | -4.039311 | 7.49096
51.4522 | 11.8575 | 15.86302 | 8.377002 | -4.005517 | 7.486015
51.4622 | 11.8457 | 15.85315 | 8.372155 | -4.007449 | 7.480994
51.4722 | 11.846 | 15.84321 | 8.36731 | -3.997208 | 7.475898
51.4822 | 11.8548 | 15.83319 | 8.362467 | -3.978393 | 7.470726
51.4922 | 11.8528 | 15.82311 | 8.357626 | -3.970305 | 7.46548
51.5022 | 11.8591 | 15.81295 | 8.352786 | -3.953846 | 7.46016
51.5122 | 11.8611 | 15.80272 | 8.347949 | -3.941616 | 7.454767
51.5222 | 11.8637 | 15.79241 | 8.343113 | -3.928714 | 7.449301
51.5322 | 11.8838 | 15.78204 | 8.338279 | -3.898243 | 7.443764
51.5422 | 11.8791 | 15.7716 | 8.333447 | -3.892504 | 7.438156
51.5522 | 11.875 | 15.76109 | 8.328617 | -3.886095 | 7.432478
51.5622 | 11.8949 | 15.75052 | 8.323789 | -3.855618 | 7.426729
51.5722 | 11.9013 | 15.73987 | 8.318963 | -3.838574 | 7.420912
51.5822 | 11.9007 | 15.72916 | 8.314138 | -3.828465 | 7.415027
51.5922 | 11.9131 | 15.71839 | 8.309315 | -3.80529 | 7.409074
51.6022 | 11.9199 | 15.70755 | 8.304495 | -3.787648 | 7.403054
51.6122 | 11.933 | 15.69664 | 8.299675 | -3.763643 | 7.396968
51.6222 | 11.9444 | 15.68568 | 8.294858 | -3.741276 | 7.390817
51.6322 | 11.9595 | 15.67464 | 8.290043 | -3.715144 | 7.384601
51.6422 | 11.9675 | 15.66355 | 8.285229 | -3.696051 | 7.378322
51.6522 | 11.9915 | 15.6524 | 8.280417 | -3.660897 | 7.37198
51.6622 | 11.9902 | 15.64118 | 8.275607 | -3.650982 | 7.365575
51.6722 | 12.0045 | 15.62991 | 8.270799 | -3.625407 | 7.359108
51.6822 | 12.0221 | 15.61857 | 8.265992 | -3.596473 | 7.352581
51.6922 | 12.0399 | 15.60718 | 8.261188 | -3.567281 | 7.345994
51.7022 | 12.0574 | 15.59573 | 8.256385 | -3.538332 | 7.339347
51.7122 | 12.0628 | 15.58423 | 8.251584 | -3.521425 | 7.332642
51.7222 | 12.0972 | 15.57266 | 8.246784 | -3.475463 | 7.325879
51.7322 | 12.1151 | 15.56105 | 8.241987 | -3.445946 | 7.319059
51.7422 | 12.1268 | 15.54937 | 8.237191 | -3.422574 | 7.312184
51.7522 | 12.1561 | 15.53765 | 8.232397 | -3.381549 | 7.305252
51.7622 | 12.172 | 15.52587 | 8.227604 | -3.353871 | 7.298266
51.7722 | 12.1888 | 15.51404 | 8.222814 | -3.325241 | 7.291227
51.7822 | 12.2252 | 15.50216 | 8.218025 | -3.276959 | 7.284134
51.7922 | 12.2413 | 15.49023 | 8.213238 | -3.248927 | 7.27699
51.8022 | 12.2572 | 15.47825 | 8.208453 | -3.221046 | 7.269793
51.8122 | 12.2872 | 15.46622 | 8.203669 | -3.179016 | 7.262547
51.8221 | 12.3032 | 15.45426 | 8.198935 | -3.151059 | 7.255324
51.8321 | 12.3416 | 15.44213 | 8.194155 | -3.100533 | 7.247979
51.8421 | 12.3668 | 15.42996 | 8.189376 | -3.063162 | 7.240586
51.8521 | 12.3743 | 15.41774 | 8.184599 | -3.043445 | 7.233146
51.8621 | 12.4238 | 15.40548 | 8.179824 | -2.981682 | 7.225658
51.8721 | 12.446 | 15.39318 | 8.175051 | -2.947176 | 7.218125
51.8821 | 12.4659 | 15.38083 | 8.170279 | -2.914926 | 7.210547
51.8921 | 12.4967 | 15.36843 | 8.165509 | -2.871734 | 7.202925
51.9021 | 12.5361 | 15.356 | 8.160741 | -2.819901 | 7.19526
51.9121 | 12.5577 | 15.34353 | 8.155974 | -2.785826 | 7.187552
51.9221 | 12.5955 | 15.33101 | 8.151209 | -2.735512 | 7.179802
51.9321 | 12.6228 | 15.31846 | 8.146446 | -2.695658 | 7.172012
51.9421 | 12.6552 | 15.30587 | 8.141684 | -2.650665 | 7.164181
51.9521 | 12.6836 | 15.29324 | 8.136924 | -2.609636 | 7.156311
51.9621 | 12.7104 | 15.28057 | 8.132166 | -2.570169 | 7.148402
51.9721 | 12.7595 | 15.26787 | 8.12741 | -2.508366 | 7.140456
51.9821 | 12.7821 | 15.25513 | 8.122655 | -2.473028 | 7.132473
51.9921 | 12.8097 | 15.24236 | 8.117901 | -2.432656 | 7.124454
52.0021 | 12.8347 | 15.22955 | 8.11315 | -2.394849 | 7.1164
52.0121 | 12.8847 | 15.21671 | 8.1084 | -2.33201 | 7.10831
52.0221 | 12.8954 | 15.20384 | 8.103651 | -2.308439 | 7.100187
52.0321 | 12.9475 | 15.19094 | 8.098904 | -2.243437 | 7.092032
52.0421 | 12.9561 | 15.178 | 8.094159 | -2.221904 | 7.083845
52.0521 | 13.0059 | 15.16504 | 8.089416 | -2.159141 | 7.075625
52.0621 | 13.0273 | 15.15205 | 8.084674 | -2.12475 | 7.067376
52.0721 | 13.0545 | 15.13903 | 8.079933 | -2.08453 | 7.059097
52.0821 | 13.0926 | 15.12598 | 8.075195 | -2.033383 | 7.050788
52.0921 | 13.1176 | 15.11291 | 8.070458 | -1.99531 | 7.042452
52.1021 | 13.1169 | 15.09981 | 8.065722 | -1.98291 | 7.034088
52.1121 | 13.1649 | 15.08669 | 8.060988 | -1.921786 | 7.025698
52.1221 | 13.1982 | 15.07354 | 8.056256 | -1.875338 | 7.017282
52.1321 | 13.1882 | 15.06037 | 8.051525 | -1.872165 | 7.00884
52.1421 | 13.2421 | 15.04717 | 8.046796 | -1.805071 | 7.000375
52.1521 | 13.2414 | 15.03395 | 8.042068 | -1.792554 | 6.991886
52.1621 | 13.265 | 15.02072 | 8.037342 | -1.755716 | 6.983374
52.1721 | 13.2771 | 15.00746 | 8.032618 | -1.730358 | 6.97484
52.1821 | 13.2957 | 14.99418 | 8.027895 | -1.69848 | 6.966285
52.1921 | 13.2964 | 14.98088 | 8.023174 | -1.684483 | 6.957709
52.2021 | 13.3239 | 14.96757 | 8.018454 | -1.643667 | 6.949114
52.2121 | 13.3183 | 14.95423 | 8.013736 | -1.635935 | 6.940499
52.2221 | 13.336 | 14.94088 | 8.009019 | -1.604885 | 6.931866
52.2321 | 13.3391 | 14.92752 | 8.004304 | -1.588419 | 6.923216
52.2421 | 13.3343 | 14.91414 | 7.99959 | -1.579839 | 6.914549
52.2521 | 13.3463 | 14.90074 | 7.994878 | -1.554444 | 6.905866
52.2621 | 13.3304 | 14.88733 | 7.990167 | -1.556934 | 6.897167
52.2721 | 13.3463 | 14.87391 | 7.985458 | -1.527612 | 6.888454
52.2821 | 13.3336 | 14.86048 | 7.980751 | -1.526877 | 6.879727
52.2921 | 13.3189 | 14.84703 | 7.976044 | -1.528131 | 6.870987
52.3021 | 13.3118 | 14.83357 | 7.97134 | -1.521774 | 6.862234
52.3121 | 13.2988 | 14.82011 | 7.966637 | -1.521306 | 6.853469
52.3221 | 13.2897 | 14.80663 | 7.961935 | -1.516929 | 6.844694
52.3321 | 13.2652 | 14.79314 | 7.957235 | -1.527943 | 6.835908
52.3421 | 13.2705 | 14.77965 | 7.952537 | -1.509148 | 6.827112
52.3521 | 13.2378 | 14.76615 | 7.947839 | -1.528346 | 6.818307
52.3621 | 13.2105 | 14.75264 | 7.943144 | -1.542137 | 6.809493
52.3721 | 13.2045 | 14.73912 | 7.93845 | -1.534622 | 6.800673
52.3821 | 13.168 | 14.7256 | 7.933757 | -1.557601 | 6.791844
52.3921 | 13.1449 | 14.71208 | 7.929066 | -1.567176 | 6.78301
52.4021 | 13.1209 | 14.69855 | 7.924376 | -1.577646 | 6.77417
52.412 | 13.0962 | 14.68515 | 7.919734 | -1.588948 | 6.765413
52.422 | 13.0455 | 14.67161 | 7.915048 | -1.626111 | 6.756563
52.432 | 13.0482 | 14.65807 | 7.910362 | -1.609872 | 6.74771
52.442 | 12.9832 | 14.64453 | 7.905678 | -1.661332 | 6.738853
52.452 | 12.9762 | 14.63099 | 7.900995 | -1.65479 | 6.729995
52.462 | 12.9393 | 14.61745 | 7.896314 | -1.678148 | 6.721133
52.472 | 12.8883 | 14.60391 | 7.891635 | -1.715606 | 6.712272
52.482 | 12.8514 | 14.59036 | 7.886956 | -1.738965 | 6.703409
52.492 | 12.8263 | 14.57682 | 7.882279 | -1.750525 | 6.694546
52.502 | 12.7902 | 14.56329 | 7.877604 | -1.773087 | 6.685683
52.512 | 12.7466 | 14.54975 | 7.87293 | -1.803152 | 6.676822
52.522 | 12.7205 | 14.53622 | 7.868257 | -1.815719 | 6.667962
52.532 | 12.6711 | 14.52269 | 7.863586 | -1.851591 | 6.659105
52.542 | 12.6307 | 14.50917 | 7.858916 | -1.878467 | 6.650251
52.552 | 12.6029 | 14.49565 | 7.854247 | -1.892748 | 6.6414
52.562 | 12.5801 | 14.48213 | 7.84958 | -1.902034 | 6.632553
52.572 | 12.5146 | 14.46863 | 7.844914 | -1.954026 | 6.623712
52.582 | 12.5044 | 14.45512 | 7.84025 | -1.950724 | 6.614874
52.592 | 12.4461 | 14.44163 | 7.835587 | -1.99553 | 6.606043
52.602 | 12.417 | 14.42814 | 7.830925 | -2.011144 | 6.597218
52.612 | 12.3851 | 14.41467 | 7.826265 | -2.029565 | 6.5884
52.622 | 12.3481 | 14.4012 | 7.821606 | -2.053095 | 6.579589
52.632 | 12.3212 | 14.38773 | 7.816949 | -2.066535 | 6.570786
52.642 | 12.2711 | 14.37428 | 7.812292 | -2.103184 | 6.561992
52.652 | 12.2295 | 14.36084 | 7.807637 | -2.131344 | 6.553206
52.662 | 12.2368 | 14.34741 | 7.802984 | -2.110614 | 6.54443
52.672 | 12.1749 | 14.334 | 7.798332 | -2.159095 | 6.535664
52.682 | 12.1386 | 14.32059 | 7.793681 | -2.181989 | 6.526908
52.692 | 12.1322 | 14.30719 | 7.789031 | -2.174994 | 6.518163
52.702 | 12.0947 | 14.29381 | 7.784383 | -2.199112 | 6.50943
52.712 | 12.0656 | 14.28044 | 7.779736 | -2.214844 | 6.500708
52.722 | 12.0507 | 14.26709 | 7.77509 | -2.216389 | 6.491999
52.732 | 12.0088 | 14.25375 | 7.770446 | -2.244948 | 6.483302
52.742 | 11.9928 | 14.24042 | 7.765803 | -2.247622 | 6.474619
52.752 | 11.9716 | 14.22711 | 7.761161 | -2.255511 | 6.46595
52.762 | 11.9535 | 14.21382 | 7.756521 | -2.260316 | 6.457295
52.772 | 11.9294 | 14.20054 | 7.751881 | -2.271136 | 6.448655
52.782 | 11.8936 | 14.18727 | 7.747244 | -2.293673 | 6.440029
52.792 | 11.901 | 14.17403 | 7.742607 | -2.273026 | 6.431419
52.802 | 11.8597 | 14.1608 | 7.737972 | -2.301097 | 6.422826
52.812 | 11.8396 | 14.14759 | 7.733337 | -2.307986 | 6.414249
52.822 | 11.8335 | 14.13439 | 7.728705 | -2.300893 | 6.405688
52.832 | 11.8 | 14.12122 | 7.724073 | -2.321218 | 6.397145
52.842 | 11.803 | 14.10806 | 7.719443 | -2.305062 | 6.388619
52.852 | 11.785 | 14.09493 | 7.714814 | -2.309926 | 6.380112
52.862 | 11.7531 | 14.08181 | 7.710186 | -2.328709 | 6.371623
52.872 | 11.7674 | 14.06871 | 7.705559 | -2.301313 | 6.363153
52.882 | 11.7403 | 14.05564 | 7.700934 | -2.315336 | 6.354702
52.892 | 11.7214 | 14.04258 | 7.69631 | -2.321181 | 6.346271
52.902 | 11.7325 | 14.02955 | 7.691687 | -2.297047 | 6.33786
52.912 | 11.6963 | 14.01653 | 7.687065 | -2.320235 | 6.329469
52.922 | 11.6921 | 14.00354 | 7.682445 | -2.311444 | 6.321099
52.932 | 11.6831 | 13.99058 | 7.677825 | -2.307476 | 6.312751
52.942 | 11.6666 | 13.97763 | 7.673207 | -2.31103 | 6.304423
52.952 | 11.6679 | 13.96471 | 7.668591 | -2.296808 | 6.296117
52.962 | 11.6463 | 13.95181 | 7.663975 | -2.305509 | 6.287834
52.972 | 11.6273 | 13.93893 | 7.65936 | -2.311634 | 6.279573
52.982 | 11.6307 | 13.92608 | 7.654747 | -2.295382 | 6.271335
52.9919 | 11.6177 | 13.91338 | 7.650181 | -2.295684 | 6.263203
53.0019 | 11.6138 | 13.90058 | 7.64557 | -2.286781 | 6.255011
53.0119 | 11.5872 | 13.8878 | 7.64096 | -2.300604 | 6.246843
53.0219 | 11.5897 | 13.87505 | 7.636352 | -2.285351 | 6.238699
53.0319 | 11.5907 | 13.86232 | 7.631744 | -2.271625 | 6.23058
53.0419 | 11.568 | 13.84962 | 7.627138 | -2.281624 | 6.222486
53.0519 | 11.567 | 13.83695 | 7.622533 | -2.269949 | 6.214416
53.0619 | 11.5657 | 13.8243 | 7.617929 | -2.258602 | 6.206373
53.0719 | 11.5386 | 13.81168 | 7.613326 | -2.27308 | 6.198354
53.0819 | 11.5501 | 13.79909 | 7.608725 | -2.248986 | 6.190362
53.0919 | 11.531 | 13.78652 | 7.604124 | -2.25552 | 6.182395
53.1019 | 11.5304 | 13.77398 | 7.599525 | -2.243581 | 6.174456
53.1119 | 11.5319 | 13.76147 | 7.594926 | -2.229569 | 6.166542
53.1219 | 11.5167 | 13.74899 | 7.590329 | -2.232286 | 6.158656
53.1319 | 11.5039 | 13.73653 | 7.585733 | -2.232631 | 6.150798
53.1419 | 11.5058 | 13.72411 | 7.581138 | -2.218305 | 6.142967
53.1519 | 11.4994 | 13.71171 | 7.576545 | -2.212308 | 6.135163
53.1619 | 11.4998 | 13.69934 | 7.571952 | -2.19954 | 6.127388
53.1719 | 11.4777 | 13.687 | 7.56736 | -2.209301 | 6.119641
53.1819 | 11.4888 | 13.67469 | 7.56277 | -2.185892 | 6.111923
53.1919 | 11.4958 | 13.66241 | 7.55818 | -2.166613 | 6.104233
53.2019 | 11.468 | 13.65016 | 7.553592 | -2.182164 | 6.096572
53.2119 | 11.4792 | 13.63795 | 7.549005 | -2.158745 | 6.088941
53.2219 | 11.4638 | 13.62576 | 7.544419 | -2.161957 | 6.081339
53.2319 | 11.4766 | 13.6136 | 7.539834 | -2.137 | 6.073766
53.2419 | 11.4812 | 13.60147 | 7.53525 | -2.120273 | 6.066224
53.2519 | 11.4524 | 13.58938 | 7.530667 | -2.136978 | 6.058711
53.2619 | 11.465 | 13.57731 | 7.526085 | -2.112314 | 6.051229
53.2719 | 11.4636 | 13.56528 | 7.521504 | -2.101681 | 6.043778
53.2819 | 11.4598 | 13.55328 | 7.516924 | -2.093481 | 6.036357
53.2919 | 11.4461 | 13.54131 | 7.512345 | -2.095212 | 6.028967
53.3019 | 11.4444 | 13.52938 | 7.507768 | -2.084976 | 6.021608
53.3119 | 11.4482 | 13.51747 | 7.503191 | -2.069271 | 6.01428
53.3219 | 11.454 | 13.5056 | 7.498615 | -2.0516 | 6.006984
53.3319 | 11.4412 | 13.49376 | 7.494041 | -2.05256 | 5.999719
53.3419 | 11.4385 | 13.48195 | 7.489467 | -2.043454 | 5.992487
53.3519 | 11.4376 | 13.47018 | 7.484895 | -2.032581 | 5.985286
53.3619 | 11.4331 | 13.45844 | 7.480323 | -2.025341 | 5.978118
53.3719 | 11.4436 | 13.44673 | 7.475753 | -2.003134 | 5.970981
53.3819 | 11.43 | 13.43506 | 7.471183 | -2.00506 | 5.963877
53.3919 | 11.4279 | 13.42342 | 7.466614 | -1.995521 | 5.956807
53.4019 | 11.4323 | 13.41181 | 7.462047 | -1.979515 | 5.949768
53.4119 | 11.4285 | 13.40024 | 7.45748 | -1.971743 | 5.942762
53.4219 | 11.4343 | 13.38871 | 7.452915 | -1.954405 | 5.93579
53.4319 | 11.4163 | 13.3772 | 7.44835 | -1.960901 | 5.928851
53.4419 | 11.4292 | 13.36573 | 7.443787 | -1.936532 | 5.921945
53.4519 | 11.4184 | 13.3543 | 7.439224 | -1.935897 | 5.915073
53.4619 | 11.408 | 13.3429 | 7.434662 | -1.934897 | 5.908234
53.4719 | 11.4179 | 13.33153 | 7.430102 | -1.913632 | 5.90143
53.4819 | 11.4137 | 13.3202 | 7.425542 | -1.906501 | 5.894659
53.4919 | 11.4152 | 13.3089 | 7.420983 | -1.893705 | 5.887922
53.5019 | 11.4159 | 13.29764 | 7.416425 | -1.881745 | 5.881219
53.5119 | 11.4105 | 13.28642 | 7.411869 | -1.875919 | 5.874551
53.5219 | 11.4144 | 13.27523 | 7.407313 | -1.860829 | 5.867917
53.5319 | 11.4078 | 13.26407 | 7.402758 | -1.856274 | 5.861317
53.5419 | 11.405 | 13.25296 | 7.398204 | -1.847955 | 5.854752
53.5519 | 11.4022 | 13.24187 | 7.39365 | -1.839672 | 5.848222
53.5619 | 11.4075 | 13.23082 | 7.389098 | -1.823324 | 5.841726
53.5719 | 11.41 | 13.21981 | 7.384547 | -1.809812 | 5.835265
53.5818 | 11.3967 | 13.20895 | 7.380042 | -1.812246 | 5.828904
53.5918 | 11.3992 | 13.19801 | 7.375493 | -1.798806 | 5.822513
53.6018 | 11.395 | 13.1871 | 7.370944 | -1.792101 | 5.816157
53.6118 | 11.3886 | 13.17623 | 7.366396 | -1.787633 | 5.809837
53.6218 | 11.3862 | 13.1654 | 7.36185 | -1.779202 | 5.803552
53.6318 | 11.3875 | 13.15461 | 7.357304 | -1.767106 | 5.797302
53.6418 | 11.3848 | 13.14385 | 7.352759 | -1.759047 | 5.791088
53.6518 | 11.3873 | 13.13312 | 7.348215 | -1.745825 | 5.78491
53.6618 | 11.3814 | 13.12244 | 7.343672 | -1.741039 | 5.778767
53.6718 | 11.3724 | 13.11179 | 7.339129 | -1.73939 | 5.77266
53.6818 | 11.3784 | 13.10118 | 7.334588 | -1.722777 | 5.766589
53.6918 | 11.3671 | 13.0906 | 7.330047 | -1.723501 | 5.760554
53.7018 | 11.3685 | 13.08006 | 7.325508 | -1.711562 | 5.754555
53.7118 | 11.361 | 13.06956 | 7.320969 | -1.70856 | 5.748591
53.7218 | 11.3635 | 13.05909 | 7.316431 | -1.695595 | 5.742664
53.7318 | 11.3619 | 13.04867 | 7.311894 | -1.686767 | 5.736773
53.7418 | 11.3596 | 13.03828 | 7.307357 | -1.678676 | 5.730918
53.7518 | 11.3471 | 13.02792 | 7.302822 | -1.680822 | 5.7251
53.7618 | 11.3525 | 13.0176 | 7.298287 | -1.665105 | 5.719318
53.7718 | 11.3421 | 13.00733 | 7.293754 | -1.665225 | 5.713572
53.7818 | 11.3418 | 12.99708 | 7.289221 | -1.655283 | 5.707862
53.7918 | 11.325 | 12.98688 | 7.284688 | -1.661878 | 5.70219
53.8018 | 11.3366 | 12.97671 | 7.280157 | -1.64011 | 5.696553
53.8118 | 11.3345 | 12.96658 | 7.275627 | -1.63208 | 5.690953
53.8218 | 11.3141 | 12.95649 | 7.271097 | -1.642387 | 5.68539
53.8318 | 11.3243 | 12.94643 | 7.266568 | -1.622132 | 5.679864
53.8418 | 11.337 | 12.93641 | 7.26204 | -1.599414 | 5.674374
53.8518 | 11.297 | 12.92643 | 7.257513 | -1.629434 | 5.668921
53.8618 | 11.3254 | 12.91649 | 7.252986 | -1.591091 | 5.663504
53.8718 | 11.3082 | 12.90659 | 7.248461 | -1.598386 | 5.658125
53.8818 | 11.3079 | 12.89672 | 7.243936 | -1.588818 | 5.652782
53.8918 | 11.2951 | 12.88689 | 7.239412 | -1.591788 | 5.647476
53.9018 | 11.3102 | 12.8771 | 7.234888 | -1.566895 | 5.642207
53.9118 | 11.305 | 12.86734 | 7.230366 | -1.562341 | 5.636975
53.9218 | 11.2906 | 12.85762 | 7.225844 | -1.567024 | 5.63178
53.9318 | 11.2829 | 12.84794 | 7.221323 | -1.565045 | 5.626622
53.9418 | 11.2886 | 12.8383 | 7.216803 | -1.549703 | 5.6215
53.9518 | 11.2822 | 12.8287 | 7.212283 | -1.546499 | 5.616416
53.9618 | 11.2747 | 12.81913 | 7.207765 | -1.544433 | 5.611369
53.9718 | 11.2728 | 12.8096 | 7.203247 | -1.536805 | 5.606358
53.9818 | 11.2721 | 12.80011 | 7.198729 | -1.528014 | 5.601385
53.9918 | 11.2765 | 12.79066 | 7.194213 | -1.514161 | 5.596449
54.0018 | 11.2532 | 12.78125 | 7.189697 | -1.528047 | 5.59155
54.0118 | 11.259 | 12.77187 | 7.185182 | -1.51287 | 5.586688
54.0218 | 11.2606 | 12.76253 | 7.180668 | -1.50193 | 5.581863
54.0318 | 11.2479 | 12.75323 | 7.176154 | -1.505329 | 5.577075
54.0418 | 11.2527 | 12.74397 | 7.171641 | -1.491265 | 5.572324
54.0518 | 11.2531 | 12.73474 | 7.167129 | -1.481639 | 5.56761
54.0618 | 11.2385 | 12.72555 | 7.162618 | -1.487051 | 5.562934
54.0718 | 11.2543 | 12.7164 | 7.158107 | -1.462101 | 5.558294
54.0818 | 11.2367 | 12.70729 | 7.153597 | -1.470589 | 5.553692
54.0918 | 11.2276 | 12.69821 | 7.149088 | -1.470614 | 5.549126
54.1018 | 11.2305 | 12.68918 | 7.144579 | -1.458677 | 5.544598
54.1118 | 11.2244 | 12.68018 | 7.140071 | -1.455778 | 5.540107
54.1218 | 11.2244 | 12.67122 | 7.135564 | -1.446817 | 5.535653
54.1318 | 11.2284 | 12.66229 | 7.131057 | -1.433893 | 5.531236
54.1418 | 11.2122 | 12.65341 | 7.126551 | -1.441208 | 5.526857
54.1518 | 11.2287 | 12.64456 | 7.122046 | -1.41586 | 5.522514
54.1617 | 11.209 | 12.63584 | 7.117587 | -1.426838 | 5.518251
54.1717 | 11.2087 | 12.62707 | 7.113083 | -1.418365 | 5.513982
54.1817 | 11.2342 | 12.61833 | 7.108579 | -1.38413 | 5.509751
54.1917 | 11.1986 | 12.60963 | 7.104077 | -1.411033 | 5.505556
54.2017 | 11.2083 | 12.60097 | 7.099575 | -1.392673 | 5.501398
54.2117 | 11.2241 | 12.59235 | 7.095074 | -1.368251 | 5.497277
54.2217 | 11.1918 | 12.58377 | 7.090573 | -1.391967 | 5.493194
54.2317 | 11.2149 | 12.57522 | 7.086073 | -1.36032 | 5.489147
54.2417 | 11.2027 | 12.56671 | 7.081574 | -1.364011 | 5.485138
54.2517 | 11.2069 | 12.55824 | 7.077075 | -1.35134 | 5.481165
54.2617 | 11.207 | 12.54981 | 7.072577 | -1.342806 | 5.477229
54.2717 | 11.1773 | 12.54141 | 7.068079 | -1.36411 | 5.47333
54.2817 | 11.2017 | 12.53305 | 7.063583 | -1.331351 | 5.469469
54.2917 | 11.2045 | 12.52473 | 7.059086 | -1.32023 | 5.465644
54.3017 | 11.1846 | 12.51645 | 7.054591 | -1.331847 | 5.461856
54.3117 | 11.2023 | 12.5082 | 7.050096 | -1.3059 | 5.458104
54.3217 | 11.1922 | 12.49999 | 7.045602 | -1.307791 | 5.45439
54.3317 | 11.1883 | 12.49182 | 7.041108 | -1.30352 | 5.450713
54.3417 | 11.2003 | 12.48369 | 7.036615 | -1.283387 | 5.447072
54.3517 | 11.1785 | 12.47559 | 7.032122 | -1.29709 | 5.443468
54.3617 | 11.201 | 12.46753 | 7.02763 | -1.266531 | 5.439901
54.3717 | 11.1905 | 12.45951 | 7.023139 | -1.269009 | 5.43637
54.3817 | 11.1788 | 12.45152 | 7.018648 | -1.272724 | 5.432877
54.3917 | 11.199 | 12.44358 | 7.014158 | -1.244577 | 5.42942
54.4017 | 11.1857 | 12.43567 | 7.009668 | -1.249967 | 5.425999
54.4117 | 11.1819 | 12.42779 | 7.005179 | -1.245894 | 5.422615
54.4217 | 11.1721 | 12.41996 | 7.00069 | -1.247858 | 5.419268
54.4317 | 11.1784 | 12.41216 | 6.996202 | -1.23376 | 5.415958
54.4417 | 11.1901 | 12.4044 | 6.991715 | -1.214299 | 5.412684
54.4517 | 11.1678 | 12.39667 | 6.987228 | -1.228874 | 5.409446
54.4617 | 11.1684 | 12.38899 | 6.982742 | -1.220587 | 5.406245
54.4717 | 11.1809 | 12.38134 | 6.978256 | -1.200437 | 5.403081
54.4817 | 11.1812 | 12.37372 | 6.973771 | -1.192524 | 5.399953
54.4917 | 11.1701 | 12.36615 | 6.969286 | -1.196047 | 5.396861
54.5017 | 11.1731 | 12.35861 | 6.964802 | -1.185508 | 5.393806
54.5117 | 11.1718 | 12.35111 | 6.960318 | -1.179305 | 5.390787
54.5217 | 11.1642 | 12.34364 | 6.955835 | -1.17944 | 5.387804
54.5317 | 11.1634 | 12.33621 | 6.951353 | -1.172811 | 5.384858
54.5417 | 11.1641 | 12.32882 | 6.946871 | -1.164719 | 5.381948
54.5517 | 11.177 | 12.32146 | 6.942389 | -1.144464 | 5.379074
54.5617 | 11.1549 | 12.31415 | 6.937908 | -1.159245 | 5.376237
54.5717 | 11.1548 | 12.30686 | 6.933428 | -1.152063 | 5.373435
54.5817 | 11.1608 | 12.29962 | 6.928948 | -1.138818 | 5.37067
54.5917 | 11.141 | 12.29241 | 6.924468 | -1.151409 | 5.36794
54.6017 | 11.1465 | 12.28524 | 6.919989 | -1.138737 | 5.365247
54.6117 | 11.1483 | 12.2781 | 6.915511 | -1.129801 | 5.36259
54.6217 | 11.147 | 12.271 | 6.911033 | -1.124002 | 5.359969
54.6317 | 11.1481 | 12.26394 | 6.906555 | -1.115839 | 5.357384
54.6417 | 11.1368 | 12.25691 | 6.902078 | -1.120113 | 5.354834
54.6517 | 11.1503 | 12.24992 | 6.897602 | -1.099623 | 5.352321
54.6617 | 11.1319 | 12.24297 | 6.893126 | -1.111069 | 5.349843
54.6717 | 11.1349 | 12.23605 | 6.88865 | -1.101152 | 5.347402
54.6817 | 11.1297 | 12.22917 | 6.884175 | -1.099471 | 5.344996
54.6917 | 11.1355 | 12.22233 | 6.879701 | -1.086826 | 5.342625
54.7017 | 11.1271 | 12.21552 | 6.875226 | -1.088417 | 5.340291
54.7117 | 11.1253 | 12.20874 | 6.870753 | -1.083445 | 5.337992
54.7217 | 11.1322 | 12.20201 | 6.866279 | -1.069808 | 5.335729
54.7317 | 11.1149 | 12.19531 | 6.861807 | -1.080408 | 5.333501
54.7417 | 11.1234 | 12.18864 | 6.857334 | -1.065244 | 5.331309
54.7516 | 11.0991 | 12.18208 | 6.852907 | -1.082981 | 5.329174
54.7616 | 11.1067 | 12.17549 | 6.848435 | -1.068788 | 5.327052
54.7716 | 11.1136 | 12.16893 | 6.843964 | -1.055331 | 5.324967
54.7816 | 11.0986 | 12.16241 | 6.839494 | -1.06381 | 5.322916
54.7916 | 11.1038 | 12.15593 | 6.835024 | -1.052125 | 5.320901
54.8016 | 11.101 | 12.14948 | 6.830554 | -1.048475 | 5.318921
54.8116 | 11.1001 | 12.14306 | 6.826085 | -1.042962 | 5.316977
54.8216 | 11.1047 | 12.13668 | 6.821616 | -1.031984 | 5.315068
54.8316 | 11.0748 | 12.13034 | 6.817147 | -1.055541 | 5.313194
54.8416 | 11.0996 | 12.12403 | 6.812679 | -1.024434 | 5.311355
54.8516 | 11.0993 | 12.11776 | 6.808211 | -1.018464 | 5.309552
54.8616 | 11.0827 | 12.11153 | 6.803744 | -1.028828 | 5.307784
54.8716 | 11.0841 | 12.10533 | 6.799277 | -1.021228 | 5.306051
54.8816 | 11.0758 | 12.09916 | 6.794811 | -1.023363 | 5.304352
54.8916 | 11.0877 | 12.09303 | 6.790345 | -1.005334 | 5.30269
54.9016 | 11.0747 | 12.08694 | 6.785879 | -1.01224 | 5.301061
54.9116 | 11.0646 | 12.08088 | 6.781414 | -1.016282 | 5.299468
54.9216 | 11.0835 | 12.07486 | 6.776949 | -0.9913582 | 5.29791
54.9316 | 11.0711 | 12.06887 | 6.772484 | -0.9977703 | 5.296386
54.9416 | 11.0578 | 12.06292 | 6.76802 | -1.005118 | 5.294898
54.9516 | 11.0736 | 12.057 | 6.763556 | -0.9834002 | 5.293444
54.9616 | 11.0735 | 12.05112 | 6.759093 | -0.9776175 | 5.292025
54.9716 | 11.0757 | 12.04527 | 6.75463 | -0.9695705 | 5.290641
54.9816 | 11.0714 | 12.03946 | 6.750167 | -0.9680583 | 5.289291
54.9916 | 11.0652 | 12.03368 | 6.745705 | -0.9684809 | 5.287976
55.0016 | 11.0772 | 12.02794 | 6.741243 | -0.9507385 | 5.286696
55.0116 | 11.0807 | 12.02223 | 6.736781 | -0.9415313 | 5.28545
55.0216 | 11.0749 | 12.01656 | 6.73232 | -0.9416587 | 5.284239
55.0316 | 11.0678 | 12.01092 | 6.727859 | -0.9431215 | 5.283063
55.0416 | 11.0805 | 12.00532 | 6.723398 | -0.9248188 | 5.28192
55.0516 | 11.0665 | 11.99975 | 6.718938 | -0.933251 | 5.280813
55.0616 | 11.0692 | 11.99422 | 6.714478 | -0.9250178 | 5.27974
55.0716 | 11.0707 | 11.98872 | 6.710019 | -0.9180193 | 5.278701
55.0816 | 11.0765 | 11.98326 | 6.705559 | -0.9067554 | 5.277696
55.0916 | 11.0767 | 11.97783 | 6.701101 | -0.9011263 | 5.276726
55.1016 | 11.0651 | 11.97243 | 6.696642 | -0.9073317 | 5.27579
55.1116 | 11.075 | 11.96707 | 6.692184 | -0.8920715 | 5.274888
55.1216 | 11.0839 | 11.96175 | 6.687726 | -0.8778462 | 5.27402
55.1316 | 11.0714 | 11.95646 | 6.683268 | -0.8850553 | 5.273187
55.1416 | 11.0723 | 11.9512 | 6.678811 | -0.8788988 | 5.272388
55.1516 | 11.0699 | 11.94598 | 6.674354 | -0.8760766 | 5.271623
55.1616 | 11.0891 | 11.94079 | 6.669897 | -0.8516891 | 5.270892
55.1716 | 11.0666 | 11.93564 | 6.665441 | -0.8690352 | 5.270194
55.1816 | 11.0653 | 11.93052 | 6.660985 | -0.865216 | 5.269531
55.1916 | 11.0727 | 11.92543 | 6.656529 | -0.8527314 | 5.268902
55.2016 | 11.0806 | 11.92038 | 6.652073 | -0.8397808 | 5.268307
55.2116 | 11.0716 | 11.91536 | 6.647618 | -0.8437644 | 5.267746
55.2216 | 11.0621 | 11.91038 | 6.643163 | -0.8482822 | 5.267219
55.2316 | 11.0502 | 11.90543 | 6.638709 | -0.8552339 | 5.266725
55.2416 | 11.079 | 11.90052 | 6.634254 | -0.8215198 | 5.266266
55.2516 | 11.0593 | 11.89564 | 6.6298 | -0.8363397 | 5.26584
55.2616 | 11.0642 | 11.89079 | 6.625346 | -0.8265937 | 5.265447
55.2716 | 11.0534 | 11.88598 | 6.620893 | -0.8325816 | 5.265089
55.2816 | 11.0574 | 11.8812 | 6.616439 | -0.8238036 | 5.264764
55.2916 | 11.0776 | 11.87646 | 6.611986 | -0.7988594 | 5.264473
55.3016 | 11.0522 | 11.87175 | 6.607534 | -0.8195492 | 5.264216
55.3116 | 11.0464 | 11.86707 | 6.603081 | -0.8206729 | 5.263992
55.3216 | 11.0632 | 11.86243 | 6.598629 | -0.7992302 | 5.263801
55.3315 | 11.061 | 11.85787 | 6.594221 | -0.7968673 | 5.263646
55.3415 | 11.0519 | 11.85329 | 6.58977 | -0.8013926 | 5.263523
55.3515 | 11.0581 | 11.84875 | 6.585318 | -0.7906503 | 5.263432
55.3615 | 11.0455 | 11.84424 | 6.580867 | -0.7987423 | 5.263375
55.3715 | 11.0579 | 11.83977 | 6.576416 | -0.7818677 | 5.263352
55.3815 | 11.0412 | 11.83533 | 6.571965 | -0.7941274 | 5.263362
55.3915 | 11.0498 | 11.83092 | 6.567515 | -0.7811197 | 5.263405
55.4015 | 11.0519 | 11.82655 | 6.563064 | -0.7746463 | 5.263482
55.4115 | 11.0492 | 11.82221 | 6.558614 | -0.7730058 | 5.263592
55.4215 | 11.0473 | 11.8179 | 6.554164 | -0.7706 | 5.263736
55.4315 | 11.0598 | 11.81363 | 6.549715 | -0.7538261 | 5.263911
55.4415 | 11.0546 | 11.80939 | 6.545265 | -0.7547868 | 5.264121
55.4515 | 11.0479 | 11.80518 | 6.540816 | -0.7572798 | 5.264364
55.4615 | 11.0636 | 11.80101 | 6.536367 | -0.7374073 | 5.26464
55.4715 | 11.044 | 11.79687 | 6.531918 | -0.7528674 | 5.264949
55.4815 | 11.0616 | 11.79276 | 6.52747 | -0.7311613 | 5.265292
55.4915 | 11.0597 | 11.78869 | 6.523021 | -0.728988 | 5.265667
55.5015 | 11.0542 | 11.78465 | 6.518573 | -0.7304486 | 5.266075
55.5115 | 11.0732 | 11.78064 | 6.514125 | -0.7074418 | 5.266516
55.5215 | 11.0558 | 11.77667 | 6.509678 | -0.7208688 | 5.266991
55.5315 | 11.062 | 11.77273 | 6.50523 | -0.710728 | 5.267498
55.5415 | 11.0561 | 11.76882 | 6.500783 | -0.7127214 | 5.268039
55.5515 | 11.0664 | 11.76495 | 6.496336 | -0.6985473 | 5.268612
55.5615 | 11.0644 | 11.76111 | 6.491889 | -0.6967069 | 5.269218
55.5715 | 11.0589 | 11.7573 | 6.487442 | -0.6983992 | 5.269858
55.5815 | 11.0629 | 11.75352 | 6.482995 | -0.6906242 | 5.270529
55.5915 | 11.0687 | 11.74978 | 6.478549 | -0.6810831 | 5.271234
55.6015 | 11.0748 | 11.74607 | 6.474102 | -0.6712738 | 5.271971
55.6115 | 11.0689 | 11.7424 | 6.469656 | -0.6734983 | 5.272742
55.6215 | 11.081 | 11.73875 | 6.46521 | -0.657755 | 5.273545
55.6315 | 11.0583 | 11.73515 | 6.460765 | -0.6768459 | 5.274381
55.6415 | 11.0843 | 11.73157 | 6.456319 | -0.6472683 | 5.275249
55.6515 | 11.0774 | 11.72802 | 6.451874 | -0.6506247 | 5.276151
55.6615 | 11.0611 | 11.72451 | 6.447428 | -0.6634129 | 5.277085
55.6715 | 11.0887 | 11.72104 | 6.442983 | -0.6323354 | 5.278052
55.6815 | 11.0702 | 11.71759 | 6.438538 | -0.647389 | 5.279051
55.6915 | 11.0682 | 11.71418 | 6.434093 | -0.6459765 | 5.280083
55.7015 | 11.0775 | 11.7108 | 6.429649 | -0.6332958 | 5.281147
55.7115 | 11.0615 | 11.70745 | 6.425204 | -0.645949 | 5.282245
55.7215 | 11.0709 | 11.70413 | 6.42076 | -0.6332338 | 5.283374
55.7315 | 11.0758 | 11.70085 | 6.416316 | -0.6250524 | 5.284537
55.7415 | 11.0667 | 11.6976 | 6.411872 | -0.6309027 | 5.285731
55.7515 | 11.0751 | 11.69439 | 6.407428 | -0.6192866 | 5.286959
55.7615 | 11.0657 | 11.6912 | 6.402984 | -0.625502 | 5.288218
55.7715 | 11.0742 | 11.68805 | 6.39854 | -0.6138511 | 5.289511
55.7815 | 11.0822 | 11.68493 | 6.394097 | -0.6027317 | 5.290835
55.7915 | 11.075 | 11.68185 | 6.389653 | -0.6068458 | 5.292193
55.8015 | 11.0726 | 11.67879 | 6.38521 | -0.6061918 | 5.293582
55.8115 | 11.079 | 11.67577 | 6.380767 | -0.5967711 | 5.295004
55.8215 | 11.064 | 11.67278 | 6.376324 | -0.6087823 | 5.296459
55.8315 | 11.0902 | 11.66983 | 6.371881 | -0.5796258 | 5.297945
55.8415 | 11.071 | 11.6669 | 6.367438 | -0.5959028 | 5.299465
55.8515 | 11.076 | 11.66401 | 6.362995 | -0.5880109 | 5.301016
55.8615 | 11.0837 | 11.66115 | 6.358553 | -0.5774524 | 5.3026
55.8715 | 11.0701 | 11.65833 | 6.35411 | -0.5882257 | 5.304216
55.8815 | 11.0687 | 11.65553 | 6.349668 | -0.5868326 | 5.305865
55.8915 | 11.085 | 11.65277 | 6.345225 | -0.5677703 | 5.307545
55.9015 | 11.0852 | 11.65004 | 6.340783 | -0.5648412 | 5.309258
55.9115 | 11.0885 | 11.64734 | 6.336341 | -0.5588442 | 5.311003
55.9214 | 11.0901 | 11.64471 | 6.331943 | -0.5546064 | 5.312763
55.9314 | 11.0809 | 11.64207 | 6.327502 | -0.5611739 | 5.314572
55.9414 | 11.0904 | 11.63947 | 6.32306 | -0.5490737 | 5.316414
55.9514 | 11.107 | 11.63691 | 6.318618 | -0.5299064 | 5.318288
55.9614 | 11.0844 | 11.63437 | 6.314176 | -0.5499705 | 5.320194
55.9714 | 11.0998 | 11.63187 | 6.309735 | -0.5320671 | 5.322132
55.9814 | 11.1004 | 11.6294 | 6.305293 | -0.528996 | 5.324103
55.9914 | 11.0853 | 11.62696 | 6.300852 | -0.5416576 | 5.326106
56.0014 | 11.1117 | 11.62455 | 6.296411 | -0.5128508 | 5.32814
56.0114 | 11.0961 | 11.62218 | 6.291969 | -0.5260766 | 5.330207
56.0214 | 11.099 | 11.61983 | 6.287528 | -0.5208346 | 5.332306
56.0314 | 11.0902 | 11.61752 | 6.283087 | -0.5273246 | 5.334437
56.0414 | 11.0972 | 11.61525 | 6.278646 | -0.5180471 | 5.336601
56.0514 | 11.1047 | 11.613 | 6.274205 | -0.5083016 | 5.338796
56.0614 | 11.1115 | 11.61079 | 6.269764 | -0.4992881 | 5.341024
56.0714 | 11.0988 | 11.60861 | 6.265324 | -0.509807 | 5.343283
56.0814 | 11.1109 | 11.60646 | 6.260883 | -0.495558 | 5.345575
56.0914 | 11.1009 | 11.60434 | 6.256442 | -0.503441 | 5.347899
56.1014 | 11.1135 | 11.60226 | 6.252001 | -0.4887564 | 5.350255
56.1114 | 11.1058 | 11.6002 | 6.247561 | -0.4944037 | 5.352643
56.1214 | 11.1149 | 11.59818 | 6.24312 | -0.4832835 | 5.355063
56.1314 | 11.1068 | 11.59619 | 6.23868 | -0.4893949 | 5.357515
56.1414 | 11.1039 | 11.59424 | 6.234239 | -0.4903387 | 5.359999
56.1514 | 11.1071 | 11.59231 | 6.229799 | -0.4852143 | 5.362515
56.1614 | 11.1156 | 11.59042 | 6.225359 | -0.4748225 | 5.365064
56.1714 | 11.1043 | 11.58856 | 6.220918 | -0.4842619 | 5.367643
56.1814 | 11.1039 | 11.58673 | 6.216478 | -0.4828345 | 5.370256
56.1914 | 11.1087 | 11.58494 | 6.212038 | -0.4762381 | 5.3729
56.2014 | 11.1091 | 11.58317 | 6.207598 | -0.4740746 | 5.375577
56.2114 | 11.1158 | 11.58144 | 6.203158 | -0.4656425 | 5.378285
56.2214 | 11.1197 | 11.57974 | 6.198718 | -0.4600428 | 5.381025
56.2314 | 11.106 | 11.57807 | 6.194277 | -0.4720749 | 5.383797
56.2414 | 11.1271 | 11.57644 | 6.189837 | -0.4493393 | 5.386602
56.2514 | 11.1128 | 11.57484 | 6.185397 | -0.4620358 | 5.389438
56.2614 | 11.1267 | 11.57326 | 6.180957 | -0.4465638 | 5.392306
56.2714 | 11.1326 | 11.57172 | 6.176517 | -0.4391242 | 5.395207
56.2814 | 11.1245 | 11.57022 | 6.172078 | -0.4457164 | 5.398139
56.2914 | 11.1195 | 11.56874 | 6.167638 | -0.4492411 | 5.401104
56.3014 | 11.1363 | 11.5673 | 6.163198 | -0.4309973 | 5.4041
56.3114 | 11.1296 | 11.56589 | 6.158758 | -0.4362861 | 5.407128
56.3214 | 11.1412 | 11.56451 | 6.154318 | -0.4233059 | 5.410188
56.3314 | 11.1368 | 11.56316 | 6.149878 | -0.4263588 | 5.413281
56.3414 | 11.1327 | 11.56184 | 6.145438 | -0.4291429 | 5.416405
56.3514 | 11.1432 | 11.56056 | 6.140998 | -0.4173595 | 5.419561
56.3614 | 11.1383 | 11.55931 | 6.136559 | -0.4210075 | 5.422749
56.3714 | 11.1506 | 11.55809 | 6.132119 | -0.4074882 | 5.425969
56.3814 | 11.1403 | 11.5569 | 6.127679 | -0.4166003 | 5.429221
56.3914 | 11.1545 | 11.55574 | 6.123239 | -0.4012449 | 5.432506
56.4014 | 11.1626 | 11.55462 | 6.118799 | -0.3920208 | 5.435821
56.4114 | 11.1578 | 11.55353 | 6.11436 | -0.3957296 | 5.43917
56.4214 | 11.1493 | 11.55247 | 6.10992 | -0.4031696 | 5.44255
56.4314 | 11.1594 | 11.55144 | 6.10548 | -0.3920423 | 5.445962
56.4414 | 11.1689 | 11.55045 | 6.10104 | -0.3815461 | 5.449406
56.4514 | 11.1529 | 11.54948 | 6.0966 | -0.3965826 | 5.452882
56.4614 | 11.1766 | 11.54855 | 6.09216 | -0.3719505 | 5.45639
56.4714 | 11.1695 | 11.54765 | 6.087721 | -0.3781507 | 5.45993
56.4814 | 11.1757 | 11.54678 | 6.083281 | -0.3710828 | 5.463502
56.4914 | 11.158 | 11.54595 | 6.078841 | -0.3879473 | 5.467106
56.5013 | 11.1576 | 11.54515 | 6.074445 | -0.387551 | 5.470706
56.5113 | 11.1837 | 11.54438 | 6.070006 | -0.360679 | 5.474373
56.5213 | 11.1667 | 11.54364 | 6.065566 | -0.3769389 | 5.478073
56.5313 | 11.177 | 11.54293 | 6.061126 | -0.3659309 | 5.481805
56.5413 | 11.1779 | 11.54225 | 6.056686 | -0.3643545 | 5.485569
56.5513 | 11.1791 | 11.54161 | 6.052246 | -0.3625103 | 5.489364
56.5613 | 11.1814 | 11.541 | 6.047806 | -0.3595985 | 5.493193
56.5713 | 11.1876 | 11.54042 | 6.043366 | -0.3528184 | 5.497052
56.5813 | 11.1869 | 11.53987 | 6.038926 | -0.3529702 | 5.500944
56.5913 | 11.1917 | 11.53935 | 6.034486 | -0.3476539 | 5.504868
56.6013 | 11.1756 | 11.53887 | 6.030046 | -0.3632701 | 5.508824
56.6113 | 11.1892 | 11.53842 | 6.025606 | -0.3492181 | 5.512812
56.6213 | 11.2074 | 11.538 | 6.021165 | -0.3305977 | 5.516832
56.6313 | 11.1949 | 11.53761 | 6.016725 | -0.3427098 | 5.520885
56.6413 | 11.1962 | 11.53725 | 6.012285 | -0.3410542 | 5.524969
56.6513 | 11.1885 | 11.53693 | 6.007845 | -0.3484305 | 5.529086
56.6613 | 11.1883 | 11.53664 | 6.003405 | -0.3483385 | 5.533234
56.6713 | 11.1936 | 11.53638 | 5.998964 | -0.3427786 | 5.537414
56.6813 | 11.2028 | 11.53615 | 5.994524 | -0.333351 | 5.541627
56.6913 | 11.2019 | 11.53596 | 5.990084 | -0.3340554 | 5.545872
56.7013 | 11.2141 | 11.53579 | 5.985643 | -0.3216918 | 5.550149
56.7113 | 11.2127 | 11.53566 | 5.981203 | -0.3229602 | 5.554457
56.7213 | 11.1966 | 11.53556 | 5.976762 | -0.338961 | 5.558799
56.7313 | 11.2235 | 11.53549 | 5.972322 | -0.3119936 | 5.563172
56.7413 | 11.2134 | 11.53546 | 5.967881 | -0.3220585 | 5.567577
56.7513 | 11.2163 | 11.53546 | 5.96344 | -0.3191551 | 5.572015
56.7613 | 11.2305 | 11.53548 | 5.959 | -0.3049841 | 5.576484
56.7713 | 11.2147 | 11.53555 | 5.954559 | -0.3208454 | 5.580986
56.7813 | 11.2307 | 11.53564 | 5.950118 | -0.3049388 | 5.58552
56.7913 | 11.2293 | 11.53576 | 5.945677 | -0.3064637 | 5.590086
56.8013 | 11.2242 | 11.53592 | 5.941237 | -0.3117212 | 5.594685
56.8113 | 11.2404 | 11.53611 | 5.936796 | -0.2957113 | 5.599316
56.8213 | 11.2314 | 11.53633 | 5.932355 | -0.3049329 | 5.603978
56.8313 | 11.2274 | 11.53659 | 5.927914 | -0.3091867 | 5.608673
56.8413 | 11.2525 | 11.53687 | 5.923473 | -0.284373 | 5.6134
56.8513 | 11.2479 | 11.53719 | 5.919031 | -0.2892912 | 5.61816
56.8613 | 11.2519 | 11.53754 | 5.91459 | -0.2856418 | 5.622952
56.8713 | 11.2604 | 11.53792 | 5.910149 | -0.2775244 | 5.627775
56.8813 | 11.2518 | 11.53834 | 5.905708 | -0.2865392 | 5.632632
56.8913 | 11.2713 | 11.53879 | 5.901266 | -0.2674865 | 5.63752
56.9013 | 11.2711 | 11.53927 | 5.896825 | -0.2681656 | 5.642441
56.9113 | 11.2625 | 11.53978 | 5.892383 | -0.2772774 | 5.647394
56.9213 | 11.2821 | 11.54032 | 5.887942 | -0.2582209 | 5.652379
56.9313 | 11.287 | 11.5409 | 5.8835 | -0.2538971 | 5.657397
56.9413 | 11.2893 | 11.54151 | 5.879058 | -0.2522053 | 5.662447
56.9513 | 11.2918 | 11.54215 | 5.874617 | -0.250346 | 5.667529
56.9613 | 11.2876 | 11.54282 | 5.870175 | -0.2552185 | 5.672644
56.9713 | 11.2755 | 11.54352 | 5.865733 | -0.2680236 | 5.677791
56.9813 | 11.3071 | 11.54426 | 5.861291 | -0.2371611 | 5.68297
56.9913 | 11.3049 | 11.54503 | 5.856849 | -0.2401309 | 5.688182
57.0013 | 11.2988 | 11.54583 | 5.852407 | -0.2470327 | 5.693426
57.0113 | 11.3011 | 11.54667 | 5.847965 | -0.2455668 | 5.698702
57.0213 | 11.3003 | 11.54753 | 5.843523 | -0.2472334 | 5.704011
57.0313 | 11.3155 | 11.54843 | 5.83908 | -0.2329328 | 5.709353
57.0413 | 11.3202 | 11.54936 | 5.834638 | -0.2291635 | 5.714726
57.0513 | 11.3132 | 11.55033 | 5.830196 | -0.2371272 | 5.720132
57.0613 | 11.3221 | 11.55132 | 5.825753 | -0.2292233 | 5.72557
57.0713 | 11.3053 | 11.55235 | 5.82131 | -0.2470519 | 5.731041
57.0813 | 11.3118 | 11.55341 | 5.816868 | -0.2416126 | 5.736545
57.0912 | 11.3178 | 11.55449 | 5.812469 | -0.2366947 | 5.742025
57.1012 | 11.311 | 11.55562 | 5.808027 | -0.24462 | 5.747593
57.1112 | 11.3313 | 11.55678 | 5.803584 | -0.2254776 | 5.753194
57.1212 | 11.3155 | 11.55797 | 5.799141 | -0.2424675 | 5.758827
57.1312 | 11.3027 | 11.55919 | 5.794698 | -0.2564901 | 5.764492
57.1412 | 11.3214 | 11.56045 | 5.790255 | -0.239045 | 5.77019
57.1512 | 11.3212 | 11.56173 | 5.785812 | -0.2405323 | 5.775921
57.1612 | 11.3135 | 11.56305 | 5.781368 | -0.2495522 | 5.781684
57.1712 | 11.33 | 11.5644 | 5.776925 | -0.2344046 | 5.78748
57.1812 | 11.3322 | 11.56579 | 5.772482 | -0.233589 | 5.793307
57.1912 | 11.3205 | 11.56721 | 5.768038 | -0.2467061 | 5.799168
57.2012 | 11.3288 | 11.56866 | 5.763595 | -0.2398559 | 5.805061
57.2112 | 11.3227 | 11.57014 | 5.759151 | -0.2474379 | 5.810987
57.2212 | 11.3352 | 11.57165 | 5.754707 | -0.2364525 | 5.816945
57.2312 | 11.3398 | 11.5732 | 5.750263 | -0.2334 | 5.822937
57.2412 | 11.3457 | 11.57478 | 5.745819 | -0.2290795 | 5.82896
57.2512 | 11.3601 | 11.57639 | 5.741375 | -0.2162918 | 5.835016
57.2612 | 11.3443 | 11.57804 | 5.736931 | -0.2337366 | 5.841105
57.2712 | 11.3424 | 11.57971 | 5.732487 | -0.2373137 | 5.847226
57.2812 | 11.3588 | 11.58142 | 5.728043 | -0.2226237 | 5.853381
57.2912 | 11.3476 | 11.58317 | 5.723599 | -0.2355661 | 5.859567
57.3012 | 11.3541 | 11.58494 | 5.719154 | -0.2308411 | 5.865787
57.3112 | 11.3766 | 11.58675 | 5.71471 | -0.2101487 | 5.872039
57.3212 | 11.3837 | 11.58859 | 5.710265 | -0.2048892 | 5.878324
57.3312 | 11.3846 | 11.59046 | 5.705821 | -0.2058619 | 5.884641
57.3412 | 11.3881 | 11.59237 | 5.701376 | -0.204267 | 5.890991
57.3512 | 11.3961 | 11.59431 | 5.696931 | -0.1982051 | 5.897374
57.3612 | 11.3901 | 11.59628 | 5.692486 | -0.2061757 | 5.903789
57.3712 | 11.4063 | 11.59828 | 5.688042 | -0.1919788 | 5.910237
57.3812 | 11.4076 | 11.60031 | 5.683596 | -0.1927147 | 5.916718
57.3912 | 11.4093 | 11.60238 | 5.679151 | -0.1930834 | 5.923232
57.4012 | 11.4348 | 11.60448 | 5.674706 | -0.1696845 | 5.929778
57.4112 | 11.4193 | 11.60662 | 5.670261 | -0.1873181 | 5.936357
57.4212 | 11.4426 | 11.60878 | 5.665816 | -0.1661843 | 5.942969
57.4312 | 11.4256 | 11.61098 | 5.66137 | -0.1853835 | 5.949613
57.4412 | 11.4455 | 11.61322 | 5.656925 | -0.1677153 | 5.956291
57.4512 | 11.4482 | 11.61548 | 5.652479 | -0.1672794 | 5.963001
57.4612 | 11.4497 | 11.61778 | 5.648033 | -0.1680764 | 5.969743
57.4712 | 11.4701 | 11.62011 | 5.643587 | -0.1500062 | 5.976519
57.4812 | 11.4862 | 11.62247 | 5.639142 | -0.1362685 | 5.983327
57.4912 | 11.4581 | 11.62486 | 5.634696 | -0.1667638 | 5.990168
57.5012 | 11.4809 | 11.62729 | 5.63025 | -0.1463916 | 5.997042
57.5112 | 11.4867 | 11.62975 | 5.625803 | -0.1430518 | 6.003948
57.5212 | 11.4935 | 11.63224 | 5.621357 | -0.1387448 | 6.010888
57.5312 | 11.5034 | 11.63477 | 5.616911 | -0.1313708 | 6.01786
57.5412 | 11.5074 | 11.63733 | 5.612465 | -0.1299292 | 6.024865
57.5512 | 11.513 | 11.63992 | 5.608018 | -0.1269204 | 6.031902
57.5612 | 11.5186 | 11.64254 | 5.603572 | -0.1239446 | 6.038973
57.5712 | 11.5079 | 11.6452 | 5.599125 | -0.137301 | 6.046076
57.5812 | 11.5238 | 11.64789 | 5.594678 | -0.1240906 | 6.053212
57.5912 | 11.5339 | 11.65061 | 5.590232 | -0.1167126 | 6.060381
57.6012 | 11.5308 | 11.65337 | 5.585785 | -0.1225672 | 6.067582
57.6112 | 11.5345 | 11.65615 | 5.581338 | -0.1216547 | 6.074817
57.6212 | 11.5502 | 11.65897 | 5.576891 | -0.1087748 | 6.082084
57.6312 | 11.5472 | 11.66183 | 5.572444 | -0.1146276 | 6.089384
57.6412 | 11.55 | 11.66471 | 5.567996 | -0.1147132 | 6.096717
57.6512 | 11.565 | 11.66763 | 5.563549 | -0.1026313 | 6.104082
57.6612 | 11.5535 | 11.67058 | 5.559102 | -0.1170823 | 6.11148
57.6711 | 11.569 | 11.67354 | 5.554699 | -0.1045356 | 6.118837
57.6811 | 11.5706 | 11.67655 | 5.550251 | -0.1059518 | 6.1263
57.6911 | 11.5707 | 11.6796 | 5.545804 | -0.108901 | 6.133797
57.7011 | 11.5949 | 11.68268 | 5.541356 | -0.08778167 | 6.141325
57.7111 | 11.5786 | 11.6858 | 5.536908 | -0.1071953 | 6.148887
57.7211 | 11.5885 | 11.68894 | 5.532461 | -0.1004422 | 6.156482
57.7311 | 11.5935 | 11.69212 | 5.528013 | -0.09862158 | 6.164109
57.7411 | 11.5871 | 11.69533 | 5.523565 | -0.1082338 | 6.171769
57.7511 | 11.5928 | 11.69858 | 5.519117 | -0.1057779 | 6.179461
57.7611 | 11.5922 | 11.70186 | 5.514669 | -0.1096556 | 6.187187
57.7711 | 11.5911 | 11.70516 | 5.510221 | -0.1140648 | 6.194944
57.7811 | 11.6034 | 11.70851 | 5.505772 | -0.1051083 | 6.202736
57.7911 | 11.5987 | 11.71188 | 5.501324 | -0.113183 | 6.210559
57.8011 | 11.6135 | 11.71529 | 5.496876 | -0.1017908 | 6.218415
57.8111 | 11.6176 | 11.71873 | 5.492427 | -0.101131 | 6.226304
57.8211 | 11.6087 | 11.7222 | 5.487979 | -0.1135043 | 6.234226
57.8311 | 11.6183 | 11.72571 | 5.48353 | -0.1074094 | 6.24218
57.8411 | 11.6245 | 11.72925 | 5.479081 | -0.1047477 | 6.250167
57.8511 | 11.6296 | 11.73282 | 5.474632 | -0.1032179 | 6.258185
57.8611 | 11.6353 | 11.73642 | 5.470184 | -0.1011217 | 6.266238
57.8711 | 11.6301 | 11.74006 | 5.465735 | -0.1099567 | 6.274322
57.8811 | 11.6396 | 11.74372 | 5.461286 | -0.1041249 | 6.282439
57.8911 | 11.6459 | 11.74743 | 5.456837 | -0.1015257 | 6.290589
57.9011 | 11.6293 | 11.75116 | 5.452388 | -0.1218591 | 6.298771
57.9111 | 11.6467 | 11.75492 | 5.447939 | -0.1082243 | 6.306986
57.9211 | 11.655 | 11.75872 | 5.443489 | -0.1037224 | 6.315233
57.9311 | 11.6515 | 11.76255 | 5.43904 | -0.1110531 | 6.323513
57.9411 | 11.6574 | 11.76642 | 5.434591 | -0.1090164 | 6.331826
57.9511 | 11.6813 | 11.77031 | 5.430141 | -0.089011 | 6.34017
57.9611 | 11.6641 | 11.77424 | 5.425692 | -0.1101389 | 6.348547
57.9711 | 11.6933 | 11.7782 | 5.421242 | -0.08489849 | 6.356956
57.9811 | 11.6899 | 11.78219 | 5.416793 | -0.092291 | 6.365398
57.9911 | 11.6933 | 11.78622 | 5.412343 | -0.09291595 | 6.373873
58.0011 | 11.7122 | 11.79027 | 5.407894 | -0.07807197 | 6.382378
58.0111 | 11.7003 | 11.79436 | 5.403444 | -0.09406131 | 6.390917
58.0211 | 11.7137 | 11.79848 | 5.398994 | -0.08478224 | 6.399488
58.0311 | 11.7335 | 11.80264 | 5.394544 | -0.06913663 | 6.408092
58.0411 | 11.7319 | 11.80682 | 5.390094 | -0.07492157 | 6.416727
58.0511 | 11.7342 | 11.81104 | 5.385644 | -0.07683968 | 6.425395
58.0611 | 11.7387 | 11.81529 | 5.381194 | -0.07658939 | 6.434095
58.0711 | 11.7404 | 11.81957 | 5.376744 | -0.07917217 | 6.442828
58.0811 | 11.7631 | 11.82389 | 5.372294 | -0.06078548 | 6.451591
58.0911 | 11.7661 | 11.82823 | 5.367844 | -0.06213173 | 6.460388
58.1011 | 11.7737 | 11.83261 | 5.363394 | -0.05890988 | 6.469216
58.1111 | 11.7931 | 11.83702 | 5.358944 | -0.04392037 | 6.478077
58.1211 | 11.7924 | 11.84146 | 5.354493 | -0.04906176 | 6.486968
58.1311 | 11.7852 | 11.84594 | 5.350043 | -0.06073566 | 6.495893
58.1411 | 11.8138 | 11.85044 | 5.345593 | -0.03664118 | 6.504849
58.1511 | 11.8198 | 11.85498 | 5.341142 | -0.03517896 | 6.513837
58.1611 | 11.8291 | 11.85955 | 5.336692 | -0.03044785 | 6.522856
58.1711 | 11.8439 | 11.86415 | 5.332241 | -0.02024911 | 6.531908
58.1811 | 11.8403 | 11.86878 | 5.327791 | -0.0284818 | 6.540991
58.1911 | 11.853 | 11.87345 | 5.32334 | -0.02044649 | 6.550106
58.2011 | 11.8639 | 11.87814 | 5.31889 | -0.01424175 | 6.559252
58.2111 | 11.864 | 11.88287 | 5.314439 | -0.01886923 | 6.56843
58.2211 | 11.8767 | 11.88763 | 5.309988 | -0.01092841 | 6.57764
58.2311 | 11.8872 | 11.89242 | 5.305538 | -0.005218746 | 6.586881
58.2411 | 11.8912 | 11.89724 | 5.301087 | -0.006041366 | 6.596154
58.2511 | 11.9147 | 11.90209 | 5.296636 | 0.01260642 | 6.605457
58.261 | 11.9233 | 11.90693 | 5.29223 | 0.01637064 | 6.614699
58.271 | 11.9307 | 11.91184 | 5.287779 | 0.01885509 | 6.624066
58.281 | 11.9479 | 11.91679 | 5.283329 | 0.03110853 | 6.633463
58.291 | 11.9627 | 11.92177 | 5.278878 | 0.04093054 | 6.642892
58.301 | 11.9552 | 11.92678 | 5.274427 | 0.02842162 | 6.652351
58.311 | 11.9824 | 11.93182 | 5.269976 | 0.05058124 | 6.661843
58.321 | 11.9852 | 11.93689 | 5.265525 | 0.0483102 | 6.671365
58.331 | 11.9898 | 11.94199 | 5.261074 | 0.04780807 | 6.680918
58.341 | 11.9976 | 11.94712 | 5.256623 | 0.05047517 | 6.690501
58.351 | 12.0155 | 11.95229 | 5.252172 | 0.06321164 | 6.700116
58.361 | 12.0258 | 11.95748 | 5.247722 | 0.06831696 | 6.709761
58.371 | 12.0208 | 11.96271 | 5.243271 | 0.05809218 | 6.719437
58.381 | 12.0326 | 11.96796 | 5.23882 | 0.06463609 | 6.729144
58.391 | 12.0562 | 11.97325 | 5.234369 | 0.08294988 | 6.738881
58.401 | 12.0647 | 11.97857 | 5.229918 | 0.08613266 | 6.74865
58.411 | 12.069 | 11.98391 | 5.225467 | 0.08508555 | 6.758448
58.421 | 12.0985 | 11.98929 | 5.221016 | 0.1092082 | 6.768276
58.431 | 12.1033 | 11.9947 | 5.216565 | 0.1086004 | 6.778135
58.441 | 12.0924 | 12.00014 | 5.212114 | 0.09226197 | 6.788024
58.451 | 12.1261 | 12.00561 | 5.207663 | 0.1204937 | 6.797943
58.461 | 12.1242 | 12.0111 | 5.203212 | 0.1130952 | 6.807893
58.471 | 12.122 | 12.01663 | 5.198761 | 0.1053674 | 6.817871
58.481 | 12.1542 | 12.02219 | 5.19431 | 0.1320094 | 6.82788
58.491 | 12.1593 | 12.02778 | 5.18986 | 0.131521 | 6.837919
58.501 | 12.1704 | 12.0334 | 5.185409 | 0.1370036 | 6.847988
58.511 | 12.1693 | 12.03904 | 5.180958 | 0.1302561 | 6.858086
58.521 | 12.1886 | 12.04472 | 5.176507 | 0.1438791 | 6.868214
58.531 | 12.1948 | 12.05043 | 5.172056 | 0.1443732 | 6.878371
58.541 | 12.2108 | 12.05616 | 5.167605 | 0.154637 | 6.888558
58.551 | 12.2177 | 12.06193 | 5.163155 | 0.1557721 | 6.898773
58.561 | 12.2356 | 12.06772 | 5.158704 | 0.167878 | 6.909018
58.571 | 12.2453 | 12.07355 | 5.154253 | 0.1717546 | 6.919292
58.581 | 12.2549 | 12.0794 | 5.149802 | 0.1755021 | 6.929595
58.591 | 12.2725 | 12.08528 | 5.145352 | 0.1872207 | 6.939928
58.601 | 12.2785 | 12.09119 | 5.140901 | 0.1873112 | 6.950288
58.611 | 12.2902 | 12.09713 | 5.136451 | 0.193072 | 6.960677
58.621 | 12.3105 | 12.1031 | 5.131999978 | 0.2074049 | 6.971095
58.631 | 12.3194 | 12.10909 | 5.127549 | 0.2103088 | 6.981542
58.641 | 12.3253 | 12.11512 | 5.123099 | 0.2101846 | 6.992016
58.651 | 12.3461 | 12.12117 | 5.118649 | 0.2249322 | 7.002519
58.661 | 12.3491 | 12.12725 | 5.114198 | 0.2218509 | 7.013051
58.671 | 12.3525 | 12.13336 | 5.109748 | 0.2191424 | 7.02361
58.681 | 12.3765 | 12.13949 | 5.105298 | 0.2370055 | 7.034197
58.691 | 12.3736 | 12.14566 | 5.100847 | 0.2279407 | 7.044812
58.701 | 12.395 | 12.15185 | 5.096397 | 0.2431487 | 7.055454
58.711 | 12.4167 | 12.15807 | 5.091947 | 0.2586281 | 7.066125
58.721 | 12.4031 | 12.16432 | 5.087497 | 0.2387812 | 7.076822
58.731 | 12.4279 | 12.17059 | 5.083047 | 0.2573065 | 7.087546
58.741 | 12.4509 | 12.1769 | 5.078597 | 0.274004 | 7.098299
58.751 | 12.4427 | 12.18323 | 5.074147 | 0.2594749 | 7.109078
58.761 | 12.4685 | 12.18958 | 5.069698 | 0.2789188 | 7.119884
58.771 | 12.486 | 12.19596 | 5.065248 | 0.290036 | 7.130716
58.781 | 12.4846 | 12.20237 | 5.060798 | 0.2822264 | 7.141575
58.791 | 12.5041 | 12.20881 | 5.056349 | 0.29529 | 7.152461
58.801 | 12.5123 | 12.21527 | 5.051899 | 0.2970276 | 7.163373
58.811 | 12.5285 | 12.22176 | 5.04745 | 0.3067385 | 7.174312
58.821 | 12.5394 | 12.22828 | 5.043 | 0.3111232 | 7.185276
58.831 | 12.5505 | 12.23482 | 5.038551 | 0.3156823 | 7.196267
58.8409 | 12.5595 | 12.24132 | 5.034146 | 0.3181809 | 7.207173
58.8509 | 12.5712 | 12.24791 | 5.029697 | 0.3232881 | 7.218215
58.8609 | 12.5829 | 12.25453 | 5.025248 | 0.3283701 | 7.229281
58.8709 | 12.6066 | 12.26117 | 5.0208 | 0.3454265 | 7.240374
58.8809 | 12.619 | 12.26784 | 5.016351 | 0.3511578 | 7.251491
58.8909 | 12.622 | 12.27454 | 5.011902 | 0.3474637 | 7.262634
58.9009 | 12.6448 | 12.28125 | 5.007454 | 0.3635452 | 7.273801
58.9109 | 12.6633 | 12.288 | 5.003005 | 0.3753014 | 7.284993
58.9209 | 12.6654 | 12.29477 | 4.998557 | 0.3706327 | 7.296211
58.9309 | 12.6861 | 12.30156 | 4.994109 | 0.3845399 | 7.307452
58.9409 | 12.6951 | 12.30838 | 4.98966 | 0.386723 | 7.318717
58.9509 | 12.7072 | 12.31522 | 4.985212 | 0.3919818 | 7.330006
58.9609 | 12.7284 | 12.32208 | 4.980765 | 0.4063166 | 7.341319
58.9709 | 12.7465 | 12.32897 | 4.976317 | 0.4175271 | 7.352656
58.9809 | 12.7514 | 12.33588 | 4.971869 | 0.4155152 | 7.364016
58.9909 | 12.7703 | 12.34282 | 4.967422 | 0.4274786 | 7.3754
59.0009 | 12.7745 | 12.34978 | 4.962974 | 0.4247191 | 7.386807
59.0109 | 12.8058 | 12.35676 | 4.958527 | 0.4490363 | 7.398237
59.0209 | 12.819 | 12.36377 | 4.95408 | 0.455232 | 7.409688
59.0309 | 12.8232 | 12.3708 | 4.949633 | 0.4524039 | 7.421163
59.0409 | 12.852 | 12.37785 | 4.945186 | 0.474153 | 7.432661
59.0509 | 12.8698 | 12.38492 | 4.940739 | 0.4848799 | 7.444181
59.0609 | 12.8737 | 12.39202 | 4.936293 | 0.4816849 | 7.455722
59.0709 | 12.9047 | 12.39913 | 4.931846 | 0.5055684 | 7.467285
59.0809 | 12.9148 | 12.40627 | 4.9274 | 0.5085295 | 7.47887
59.0909 | 12.928 | 12.41343 | 4.922954 | 0.5145694 | 7.490477
59.1009 | 12.9647 | 12.42061 | 4.918508 | 0.5440876 | 7.502104
59.1109 | 12.9655 | 12.42781 | 4.914062 | 0.5376857 | 7.513752
59.1209 | 12.9833 | 12.43504 | 4.909617 | 0.5482616 | 7.525422
59.1309 | 13.0106 | 12.44228 | 4.905171 | 0.5683175 | 7.537111
59.1409 | 13.0304 | 12.44955 | 4.900726 | 0.5808524 | 7.548822
59.1509 | 13.0366 | 12.45683 | 4.896281 | 0.5797675 | 7.560551
59.1609 | 13.0575 | 12.46414 | 4.891836 | 0.5933622 | 7.572302
59.1709 | 13.0847 | 12.47146 | 4.887391 | 0.6132373 | 7.584071
59.1809 | 13.0937 | 12.47881 | 4.882947 | 0.6148931 | 7.59586
59.1909 | 13.1297 | 12.48617 | 4.878503 | 0.6435293 | 7.607668
59.2009 | 13.141 | 12.49355 | 4.874058 | 0.6474456 | 7.619496
59.2109 | 13.1467 | 12.50096 | 4.869614 | 0.6457438 | 7.631342
59.2209 | 13.1868 | 12.50838 | 4.865171 | 0.6784229 | 7.643207
59.2309 | 13.197 | 12.51582 | 4.860727 | 0.681184 | 7.655089
59.2409 | 13.2092 | 12.52327 | 4.856284 | 0.685927 | 7.666989
59.2509 | 13.2464 | 12.53075 | 4.85184 | 0.7156515 | 7.678908
59.2609 | 13.2501 | 12.53824 | 4.847397 | 0.711858 | 7.690845
59.2709 | 13.2753 | 12.54575 | 4.842955 | 0.7295478 | 7.702797
59.2809 | 13.3007 | 12.55328 | 4.838512 | 0.7474202 | 7.714768
59.2909 | 13.3065 | 12.56082 | 4.83407 | 0.7456755 | 7.726755
59.3009 | 13.3367 | 12.56839 | 4.829628 | 0.7683138 | 7.738758
59.3109 | 13.3503 | 12.57596 | 4.825186 | 0.7743359 | 7.750778
59.3209 | 13.3671 | 12.58356 | 4.820744 | 0.7835414 | 7.762814
59.3309 | 13.3876 | 12.59117 | 4.816303 | 0.7964313 | 7.774866
59.3409 | 13.4122 | 12.59879 | 4.811862 | 0.8134057 | 7.786933
59.3509 | 13.4276 | 12.60644 | 4.807421 | 0.8211644 | 7.799015
59.3609 | 13.4515 | 12.61409 | 4.80298 | 0.8374079 | 7.811112
59.3709 | 13.4646 | 12.62176 | 4.79854 | 0.8428367 | 7.823224
59.3809 | 13.4853 | 12.62945 | 4.794099 | 0.8558508 | 7.83535
59.3909 | 13.5245 | 12.63715 | 4.789659 | 0.8873508 | 7.84749
59.4009 | 13.5283 | 12.64486 | 4.78522 | 0.8834362 | 7.859644
59.4109 | 13.5407 | 12.65259 | 4.78078 | 0.8881081 | 7.871812
59.4209 | 13.5776 | 12.66033 | 4.776341 | 0.9172664 | 7.883992
59.4308 | 13.5905 | 12.66801 | 4.771947 | 0.9224897 | 7.896064
59.4408 | 13.6166 | 12.67578 | 4.767508 | 0.9408226 | 7.908269
59.4508 | 13.631 | 12.68356 | 4.76307 | 0.9474424 | 7.920488
59.4608 | 13.6485 | 12.69135 | 4.758632 | 0.95715 | 7.932718
59.4708 | 13.6739 | 12.69915 | 4.754194 | 0.9747452 | 7.944961
59.4808 | 13.7146 | 12.70697 | 4.749756 | 1.007629 | 7.957215
59.4908 | 13.7017 | 12.7148 | 4.745319 | 0.9869016 | 7.969479
59.5008 | 13.7556 | 12.72264 | 4.740882 | 1.032963 | 7.981755
59.5108 | 13.7688 | 12.73049 | 4.736445 | 1.038313 | 7.994041
59.5208 | 13.7742 | 12.73835 | 4.732009 | 1.035853 | 8.006338
59.5308 | 13.826 | 12.74622 | 4.727573 | 1.079783 | 8.018644
59.5408 | 13.845 | 12.7541 | 4.723137 | 1.090903 | 8.03096
59.5508 | 13.8523 | 12.76199 | 4.718702 | 1.090313 | 8.043285
59.5608 | 13.8931 | 12.76989 | 4.714267 | 1.123215 | 8.055618
59.5708 | 13.9177 | 12.77779 | 4.709832 | 1.139907 | 8.067961
59.5808 | 13.9322 | 12.78571 | 4.705398 | 1.146491 | 8.080312
59.5908 | 13.9656 | 12.79363 | 4.700963 | 1.171966 | 8.09267
59.6008 | 13.9865 | 12.80157 | 4.69653 | 1.184933 | 8.105037
59.6108 | 14.0144 | 12.80951 | 4.692096 | 1.204894 | 8.11741
59.6208 | 14.0434 | 12.81745 | 4.687663 | 1.225946 | 8.129791
59.6308 | 14.0645 | 12.82541 | 4.68323 | 1.239092 | 8.142178
59.6408 | 14.0893 | 12.83337 | 4.678798 | 1.255931 | 8.154571
59.6508 | 14.1376 | 12.84134 | 4.674366 | 1.296264 | 8.16697
59.6608 | 14.1431 | 12.84931 | 4.669934 | 1.293791 | 8.179375
59.6708 | 14.1711 | 12.85729 | 4.665502 | 1.313813 | 8.191785
59.6808 | 14.2122 | 12.86527 | 4.661071 | 1.346929 | 8.2042
59.6908 | 14.2367 | 12.87326 | 4.656641 | 1.363441 | 8.216619
59.7008 | 14.2649 | 12.88125 | 4.65221 | 1.383648 | 8.229042
59.7108 | 14.2901 | 12.88925 | 4.647781 | 1.40085 | 8.241469
59.7208 | 14.3174 | 12.89725 | 4.643351 | 1.42015 | 8.253899
59.7308 | 14.3581 | 12.90525 | 4.638922 | 1.452846 | 8.266333
59.7408 | 14.3787 | 12.91326 | 4.634493 | 1.465438 | 8.278769
59.7508 | 14.4122 | 12.92127 | 4.630065 | 1.490928 | 8.291207
59.7608 | 14.4318 | 12.92928 | 4.625637 | 1.502516 | 8.303647
59.7708 | 14.4799 | 12.9373 | 4.621209 | 1.542602 | 8.316089
59.7808 | 14.5025 | 12.94531 | 4.616782 | 1.557186 | 8.328533
59.7908 | 14.5364 | 12.95333 | 4.612355 | 1.583069 | 8.340976
59.8008 | 14.5609 | 12.96135 | 4.607929 | 1.599551 | 8.35342
59.8108 | 14.5808 | 12.96937 | 4.603503 | 1.611433 | 8.365864
59.8208 | 14.6254 | 12.97739 | 4.599077 | 1.648015 | 8.378308
59.8308 | 14.6518 | 12.9854 | 4.594652 | 1.666397 | 8.390751
59.8408 | 14.6888 | 12.99342 | 4.590227 | 1.69538 | 8.403193
59.8508 | 14.7173 | 13.00144 | 4.585803 | 1.715863 | 8.415633
59.8608 | 14.7546 | 13.00945 | 4.581379 | 1.745149 | 8.428072
59.8708 | 14.7669 | 13.01746 | 4.576956 | 1.749436 | 8.440508
59.8808 | 14.8052 | 13.02547 | 4.572533 | 1.779726 | 8.452941
59.8908 | 14.8594 | 13.03348 | 4.56811 | 1.825919 | 8.465371
59.9008 | 14.8531 | 13.04149 | 4.563688 | 1.811614 | 8.477798
59.9108 | 14.9083 | 13.04949 | 4.559267 | 1.858812 | 8.490221
59.9208 | 14.9211 | 13.05749 | 4.554846 | 1.863615 | 8.502639
59.9308 | 14.9519 | 13.06548 | 4.550425 | 1.886422 | 8.515053
59.9408 | 14.9883 | 13.07347 | 4.546005 | 1.914834 | 8.527462
59.9508 | 15.024 | 13.08145 | 4.541585 | 1.94255 | 8.539865
59.9608 | 15.0485 | 13.08943 | 4.537166 | 1.959073 | 8.552261
59.9708 | 15.091 | 13.0974 | 4.532747 | 1.993601 | 8.564652
59.9808 | 15.1209 | 13.10536 | 4.528329 | 2.015535 | 8.577036
59.9908 | 15.1417 | 13.11332 | 4.523911 | 2.028376 | 8.589412
60.0008 | 15.1845 | 13.12128 | 4.519494 | 2.063225 | 8.601782
60.0107 | 15.2122 | 13.12914 | 4.515121 | 2.08306 | 8.614019
60.0207 | 15.2503 | 13.13708 | 4.510705 | 2.113223 | 8.626372
60.0307 | 15.2763 | 13.145 | 4.506289 | 2.131295 | 8.638715
60.0407 | 15.2979 | 13.15292 | 4.501874 | 2.144977 | 8.651049
60.0507 | 15.3578 | 13.16083 | 4.497459 | 2.196968 | 8.663373
60.0607 | 15.3643 | 13.16873 | 4.493045 | 2.195567 | 8.675688
60.0707 | 15.4031 | 13.17662 | 4.488632 | 2.226478 | 8.687991
60.0807 | 15.4419 | 13.1845 | 4.484219 | 2.257397 | 8.700284
60.0907 | 15.4715 | 13.19237 | 4.479806 | 2.27913 | 8.712564
60.1007 | 15.5165 | 13.20023 | 4.475394 | 2.316271 | 8.724835
60.1107 | 15.5464 | 13.20807 | 4.470983 | 2.338327 | 8.737091
60.1207 | 15.5644 | 13.21591 | 4.466572 | 2.348493 | 8.749336
60.1307 | 15.6199 | 13.22373 | 4.462161 | 2.396173 | 8.761566
60.1407 | 15.6566 | 13.23154 | 4.457751 | 2.425064 | 8.773784
60.1507 | 15.6883 | 13.23933 | 4.453342 | 2.448971 | 8.785986
60.1607 | 15.7115 | 13.24711 | 4.448934 | 2.46439 | 8.798176
60.1707 | 15.7689 | 13.25487 | 4.444526 | 2.514025 | 8.810349
60.1807 | 15.7994 | 13.26263 | 4.440118 | 2.536774 | 8.822508
60.1907 | 15.836 | 13.27036 | 4.435711 | 2.565638 | 8.834651
60.2007 | 15.8779 | 13.27808 | 4.431305 | 2.599818 | 8.846777
60.2107 | 15.8943 | 13.28579 | 4.426899 | 2.608515 | 8.858886
60.2207 | 15.9639 | 13.29347 | 4.422494 | 2.670427 | 8.870979
60.2307 | 15.9872 | 13.30114 | 4.41809 | 2.686057 | 8.883054
60.2407 | 16.0265 | 13.3088 | 4.413686 | 2.717704 | 8.89511
60.2507 | 16.0651 | 13.31643 | 4.409283 | 2.748669 | 8.907148
60.2607 | 16.1155 | 13.32405 | 4.40488 | 2.791452 | 8.919168
60.2707 | 16.1387 | 13.33165 | 4.400478 | 2.807054 | 8.931168
60.2807 | 16.182 | 13.33922 | 4.396077 | 2.842776 | 8.943147
60.2907 | 16.2216 | 13.34678 | 4.391676 | 2.874817 | 8.955108
60.3007 | 16.2476 | 13.35432 | 4.387276 | 2.893278 | 8.967046
60.3107 | 16.31 | 13.36184 | 4.382876 | 2.948159 | 8.978965
60.3207 | 16.3261 | 13.36934 | 4.378478 | 2.956762 | 8.99086
60.3307 | 16.383 | 13.37681 | 4.374079 | 3.006185 | 9.002735
60.3407 | 16.3973 | 13.38427 | 4.369682 | 3.013032 | 9.014586
60.3507 | 16.4492 | 13.3917 | 4.365285 | 3.057499 | 9.026416
60.3607 | 16.4794 | 13.39911 | 4.360889 | 3.08029 | 9.03822
60.3707 | 16.4958 | 13.4065 | 4.356494 | 3.089302 | 9.050004
60.3807 | 16.5685 | 13.41386 | 4.352099 | 3.154642 | 9.061759
60.3907 | 16.5713 | 13.4212 | 4.347705 | 3.150101 | 9.073494
60.4007 | 16.6322 | 13.42851 | 4.343312 | 3.203688 | 9.0852
60.4107 | 16.6649 | 13.4358 | 4.338919 | 3.229098 | 9.096883
60.4207 | 16.6906 | 13.44307 | 4.334527 | 3.247534 | 9.108539
60.4307 | 16.7334 | 13.4503 | 4.330136 | 3.283096 | 9.120169
60.4407 | 16.765 | 13.45752 | 4.325745 | 3.307483 | 9.131771
60.4507 | 16.8002 | 13.4647 | 4.321356 | 3.335498 | 9.143347
60.4607 | 16.8565 | 13.47186 | 4.316966 | 3.38464 | 9.154894
60.4707 | 16.8772 | 13.47899 | 4.312578 | 3.398209 | 9.166413
60.4807 | 16.9292 | 13.48609 | 4.308191 | 3.443106 | 9.177904
60.4907 | 16.9626 | 13.49317 | 4.303804 | 3.469431 | 9.189365
60.5007 | 17.0101 | 13.50021 | 4.299418 | 3.509886 | 9.200797
60.5107 | 17.0234 | 13.50723 | 4.295032 | 3.516169 | 9.212199
60.5207 | 17.0691 | 13.51422 | 4.290648 | 3.554881 | 9.223571
60.5307 | 17.104 | 13.52118 | 4.286264 | 3.582824 | 9.234912
60.5407 | 17.1476 | 13.5281 | 4.281881 | 3.619499 | 9.246221
60.5507 | 17.2115 | 13.535 | 4.277499 | 3.676503 | 9.257498
60.5607 | 17.2488 | 13.54186 | 4.273117 | 3.706938 | 9.268745
60.5707 | 17.276 | 13.54869 | 4.268737 | 3.727306 | 9.279957
60.5807 | 17.3281 | 13.55549 | 4.264357 | 3.772605 | 9.291138
60.5907 | 17.3623 | 13.56226 | 4.259978 | 3.800039 | 9.302284
60.6006 | 17.4225 | 13.56893 | 4.255643 | 3.85357 | 9.313286
60.6106 | 17.4696 | 13.57563 | 4.251266 | 3.893969 | 9.324365
60.6206 | 17.5165 | 13.5823 | 4.246889 | 3.934201 | 9.33541
60.6306 | 17.5465 | 13.58893 | 4.242513 | 3.957567 | 9.34642
60.6406 | 17.5969 | 13.59553 | 4.238138 | 4.001368 | 9.357394
60.6506 | 17.6321 | 13.6021 | 4.233764 | 4.030003 | 9.368333
60.6606 | 17.6871 | 13.60863 | 4.229391 | 4.078474 | 9.379235
60.6706 | 17.7264 | 13.61512 | 4.225018 | 4.111282 | 9.3901
60.6806 | 17.7627 | 13.62158 | 4.220647 | 4.141125 | 9.400929
60.6906 | 17.8295 | 13.628 | 4.216276 | 4.201505 | 9.41172
60.7006 | 17.8804 | 13.63438 | 4.211906 | 4.246021 | 9.422473
60.7106 | 17.8872 | 13.64072 | 4.207537 | 4.246476 | 9.433188
60.7206 | 17.9635 | 13.64703 | 4.203169 | 4.316467 | 9.443864
60.7306 | 18.0012 | 13.6533 | 4.198801 | 4.347897 | 9.454502
60.7406 | 18.0521 | 13.65953 | 4.194435 | 4.392566 | 9.4651
60.7506 | 18.0995 | 13.66573 | 4.190069 | 4.433773 | 9.475658
60.7606 | 18.1332 | 13.67188 | 4.185705 | 4.461319 | 9.486176
60.7706 | 18.1759 | 13.67799 | 4.181341 | 4.497905 | 9.496654
60.7806 | 18.232 | 13.68407 | 4.176978 | 4.547932 | 9.50709
60.7906 | 18.2835 | 13.6901 | 4.172616 | 4.593399 | 9.517485
60.8006 | 18.2993 | 13.69609 | 4.168256 | 4.603206 | 9.527839
60.8106 | 18.3599 | 13.70205 | 4.163895 | 4.657854 | 9.538151
60.8206 | 18.4059 | 13.70796 | 4.159536 | 4.697943 | 9.54842
60.8306 | 18.4139 | 13.71382 | 4.155178 | 4.700075 | 9.558647
60.8406 | 18.5053 | 13.71965 | 4.150821 | 4.785649 | 9.56883
60.8506 | 18.539 | 13.72543 | 4.146465 | 4.813565 | 9.57897
60.8606 | 18.5772 | 13.73118 | 4.142109 | 4.846024 | 9.589067
60.8706 | 18.6403 | 13.73687 | 4.137755 | 4.903426 | 9.599119
60.8806 | 18.6927 | 13.74253 | 4.133402 | 4.950171 | 9.609127
60.8906 | 18.7144 | 13.74814 | 4.129049 | 4.96626 | 9.61909
60.9006 | 18.7515 | 13.75371 | 4.124698 | 4.997793 | 9.629009
60.9106 | 18.8336 | 13.75923 | 4.120348 | 5.074372 | 9.638881
60.9206 | 18.8354 | 13.76471 | 4.115998 | 5.070694 | 9.648708
60.9306 | 18.9402 | 13.77014 | 4.11165 | 5.170062 | 9.658488
60.9406 | 18.9547 | 13.77553 | 4.107302 | 5.179174 | 9.668224
60.9506 | 19.0175 | 13.78087 | 4.102956 | 5.236633 | 9.677911
60.9606 | 19.0674 | 13.78616 | 4.098611 | 5.281238 | 9.687552
60.9706 | 19.1092 | 13.79141 | 4.094266 | 5.317788 | 9.697145
60.9806 | 19.1446 | 13.79661 | 4.089923 | 5.347985 | 9.706692
60.9906 | 19.2157 | 13.80177 | 4.085581 | 5.413929 | 9.71619
61.0006 | 19.2614 | 13.80688 | 4.081239 | 5.454521 | 9.72564
61.0106 | 19.3022 | 13.81194 | 4.076899 | 5.490259 | 9.735041
61.0206 | 19.3851 | 13.81695 | 4.07256 | 5.568146 | 9.744394
61.0306 | 19.4137 | 13.82192 | 4.068222 | 5.59178 | 9.753698
61.0406 | 19.465 | 13.82684 | 4.063885 | 5.638162 | 9.762953
61.0506 | 19.5338 | 13.83171 | 4.059549 | 5.702092 | 9.772158
61.0606 | 19.5803 | 13.83653 | 4.055214 | 5.743772 | 9.781314
61.0706 | 19.6263 | 13.8413 | 4.050881 | 5.785 | 9.79042
61.0806 | 19.7047 | 13.84602 | 4.046548 | 5.858677 | 9.799475
61.0906 | 19.7465 | 13.8507 | 4.042216 | 5.895804 | 9.80848
61.1006 | 19.7782 | 13.85532 | 4.037886 | 5.92288 | 9.817434
61.1106 | 19.8661 | 13.85989 | 4.033557 | 6.006206 | 9.826337
61.1206 | 19.9225 | 13.86442 | 4.029228 | 6.058083 | 9.835189
61.1306 | 19.9522 | 13.86889 | 4.024901 | 6.083309 | 9.84399
61.1406 | 20.0276 | 13.87331 | 4.020575 | 6.154286 | 9.852738
61.1506 | 20.0712 | 13.87769 | 4.016251 | 6.193513 | 9.861436
61.1606 | 20.1444 | 13.88201 | 4.011927 | 6.262392 | 9.870081
61.1706 | 20.2124 | 13.88628 | 4.007605 | 6.326121 | 9.878674
61.1806 | 20.276 | 13.8905 | 4.003283 | 6.385502 | 9.887215
61.1905 | 20.3217 | 13.89462 | 3.999006 | 6.427076 | 9.895618
61.2005 | 20.375 | 13.89874 | 3.994687 | 6.476259 | 9.904053
61.2105 | 20.482 | 13.90281 | 3.990369 | 6.579194 | 9.912437
61.2205 | 20.5252 | 13.90682 | 3.986053 | 6.618381 | 9.920766
61.2305 | 20.6162 | 13.91078 | 3.981737 | 6.70542 | 9.929043
61.2405 | 20.6404 | 13.91469 | 3.977423 | 6.725711 | 9.937266
61.2505 | 20.7124 | 13.91855 | 3.97311 | 6.793854 | 9.945435
61.2605 | 20.8068 | 13.92235 | 3.968798 | 6.884451 | 9.953551
61.2705 | 20.8471 | 13.9261 | 3.964488 | 6.920999 | 9.961613
61.2805 | 20.939 | 13.9298 | 3.960178 | 7.009201 | 9.96962
61.2905 | 20.9945 | 13.93345 | 3.95587 | 7.061055 | 9.977575
61.3005 | 21.0931 | 13.93704 | 3.951563 | 7.156063 | 9.985474
61.3105 | 21.141 | 13.94058 | 3.947258 | 7.200423 | 9.993319
61.3205 | 21.2516 | 13.94406 | 3.942953 | 7.307536 | 10.00111
61.3305 | 21.2768 | 13.9475 | 3.93865 | 7.329303 | 10.00885
61.3405 | 21.3558 | 13.95088 | 3.934348 | 7.404923 | 10.01653
61.3505 | 21.435 | 13.9542 | 3.930048 | 7.480797 | 10.02416
61.3605 | 21.5782 | 13.95748 | 3.925749 | 7.620725 | 10.03173
61.3705 | 21.5948 | 13.96069 | 3.921451 | 7.634105 | 10.03924
61.3805 | 21.686 | 13.96386 | 3.917154 | 7.72214 | 10.04671
61.3905 | 21.7453 | 13.96697 | 3.912858 | 7.778328 | 10.05411
61.4005 | 21.8181 | 13.97003 | 3.908564 | 7.84807 | 10.06147
61.4105 | 21.935 | 13.97303 | 3.904272 | 7.961966 | 10.06876
61.4205 | 21.9702 | 13.97598 | 3.89998 | 7.994216 | 10.076
61.4305 | 22.0606 | 13.97888 | 3.89569 | 8.08172 | 10.08319
61.4405 | 22.153 | 13.98172 | 3.891401 | 8.171277 | 10.09032
61.4505 | 22.2187 | 13.98451 | 3.887114 | 8.234189 | 10.0974
61.4605 | 22.3084 | 13.98725 | 3.882828 | 8.321153 | 10.10442
61.4705 | 22.3686 | 13.98993 | 3.878543 | 8.378674 | 10.11138
61.4805 | 22.45 | 13.99255 | 3.87426 | 8.457446 | 10.11829
61.4905 | 22.5209 | 13.99513 | 3.869978 | 8.525775 | 10.12515
61.5005 | 22.6338 | 13.99765 | 3.865697 | 8.636155 | 10.13195
61.5105 | 22.669 | 14.00011 | 3.861418 | 8.668891 | 10.13869
61.5205 | 22.7387 | 14.00252 | 3.85714 | 8.736179 | 10.14538
61.5305 | 22.8303 | 14.00488 | 3.852864 | 8.825422 | 10.15201
61.5405 | 22.8959 | 14.00718 | 3.848589 | 8.888718 | 10.15859
61.5505 | 22.9291 | 14.00943 | 3.844315 | 8.919669 | 10.16512
61.5605 | 23.0321 | 14.01163 | 3.840043 | 9.020473 | 10.17158
61.5705 | 23.0725 | 14.01377 | 3.835772 | 9.058731 | 10.178
61.5805 | 23.1466 | 14.01586 | 3.831503 | 9.130742 | 10.18436
61.5905 | 23.1937 | 14.01789 | 3.827235 | 9.175807 | 10.19066
61.6005 | 23.2673 | 14.01987 | 3.822969 | 9.247425 | 10.19691
61.6105 | 23.2937 | 14.0218 | 3.818704 | 9.271897 | 10.2031
61.6205 | 23.3759 | 14.02368 | 3.81444 | 9.352221 | 10.20924
61.6305 | 23.4237 | 14.0255 | 3.810178 | 9.398199 | 10.21532
61.6405 | 23.4481 | 14.02727 | 3.805918 | 9.420831 | 10.22135
61.6505 | 23.5075 | 14.02899 | 3.801659 | 9.478514 | 10.22733
61.6605 | 23.5533 | 14.03065 | 3.797401 | 9.522652 | 10.23325
61.6705 | 23.5148 | 14.03226 | 3.793145 | 9.48254 | 10.23911
61.6805 | 23.654 | 14.03382 | 3.78889 | 9.620182 | 10.24493
61.6905 | 23.6326 | 14.03532 | 3.784637 | 9.597277 | 10.25069
61.7005 | 23.6699 | 14.03678 | 3.780386 | 9.633123 | 10.25639
61.7105 | 23.6866 | 14.03818 | 3.776136 | 9.648422 | 10.26204
61.7205 | 23.6828 | 14.03953 | 3.771888 | 9.643273 | 10.26764
61.7305 | 23.7116 | 14.04083 | 3.767641 | 9.670775 | 10.27318
61.7405 | 23.7547 | 14.04207 | 3.763395 | 9.712629 | 10.27868
61.7505 | 23.7521 | 14.04327 | 3.759152 | 9.708834 | 10.28411
61.7605 | 23.7472 | 14.04441 | 3.75491 | 9.702791 | 10.2895
61.7704 | 23.768 | 14.04549 | 3.750711 | 9.722509 | 10.29478
61.7804 | 23.7583 | 14.04653 | 3.746472 | 9.711768 | 10.30006
61.7904 | 23.7453 | 14.04752 | 3.742235 | 9.697776 | 10.30529
61.8004 | 23.7922 | 14.04846 | 3.737999 | 9.743736 | 10.31046
61.8104 | 23.7674 | 14.04935 | 3.733765 | 9.718045 | 10.31559
61.8204 | 23.703 | 14.0502 | 3.729532 | 9.652805 | 10.32066
61.8304 | 23.7348 | 14.05099 | 3.725301 | 9.683814 | 10.32568
61.8404 | 23.7037 | 14.05173 | 3.721072 | 9.651973 | 10.33065
61.8504 | 23.7043 | 14.05242 | 3.716844 | 9.651882 | 10.33557
61.8604 | 23.6816 | 14.05306 | 3.712618 | 9.628539 | 10.34044
61.8704 | 23.627 | 14.05365 | 3.708394 | 9.573345 | 10.34526
61.8804 | 23.5913 | 14.0542 | 3.704171 | 9.5371 | 10.35003
61.8904 | 23.5757 | 14.0547 | 3.69995 | 9.521003 | 10.35475
61.9004 | 23.5557 | 14.05515 | 3.69573 | 9.500555 | 10.35942
61.9104 | 23.5469 | 14.05555 | 3.691513 | 9.491354 | 10.36403
61.9204 | 23.4755 | 14.0559 | 3.687297 | 9.4196 | 10.3686
61.9304 | 23.4475 | 14.05621 | 3.683082 | 9.391294 | 10.37312
61.9404 | 23.389 | 14.05647 | 3.67887 | 9.332535 | 10.3776
61.9504 | 23.3899 | 14.05668 | 3.674659 | 9.333222 | 10.38202
61.9604 | 23.3216 | 14.05684 | 3.670449 | 9.264756 | 10.38639
61.9704 | 23.2607 | 14.05696 | 3.666242 | 9.203736 | 10.39072
61.9804 | 23.247 | 14.05704 | 3.662036 | 9.189961 | 10.395
61.9904 | 23.1827 | 14.05707 | 3.657832 | 9.125632 | 10.39924
62.0004 | 23.1073 | 14.05705 | 3.65363 | 9.050248 | 10.40342
62.0104 | 23.0882 | 14.05699 | 3.649429 | 9.031209 | 10.40756
62.0204 | 23.0324 | 14.05689 | 3.645231 | 8.975514 | 10.41165
62.0304 | 22.9408 | 14.05674 | 3.641034 | 8.884064 | 10.4157
62.0404 | 22.9283 | 14.05654 | 3.636839 | 8.871757 | 10.4197
62.0504 | 22.8635 | 14.05631 | 3.632645 | 8.807194 | 10.42366
62.0604 | 22.8129 | 14.05603 | 3.628454 | 8.756873 | 10.42757
62.0704 | 22.7442 | 14.0557 | 3.624264 | 8.688495 | 10.43144
62.0804 | 22.7159 | 14.05534 | 3.620076 | 8.66056 | 10.43526
62.0904 | 22.6566 | 14.05493 | 3.61589 | 8.601667 | 10.43904
62.1004 | 22.5699 | 14.05448 | 3.611706 | 8.515416 | 10.44278
62.1104 | 22.534 | 14.054 | 3.607523 | 8.480005 | 10.44647
62.1204 | 22.5093 | 14.05346 | 3.603343 | 8.455835 | 10.45012
62.1304 | 22.398 | 14.05289 | 3.599164 | 8.345107 | 10.45373
62.1404 | 22.372 | 14.05228 | 3.594987 | 8.319718 | 10.4573
62.1504 | 22.3186 | 14.05163 | 3.590812 | 8.266968 | 10.46082
62.1604 | 22.2556 | 14.05094 | 3.586639 | 8.204658 | 10.4643
62.1704 | 22.2263 | 14.05021 | 3.582468 | 8.176087 | 10.46774
62.1804 | 22.1541 | 14.04944 | 3.578298 | 8.104655 | 10.47115
62.1904 | 22.0978 | 14.04864 | 3.574131 | 8.049161 | 10.47451
62.2004 | 22.0712 | 14.0478 | 3.569966 | 8.023404 | 10.47783
62.2104 | 22.0357 | 14.04692 | 3.565802 | 7.988784 | 10.48111
62.2204 | 21.9474 | 14.046 | 3.56164 | 7.901402 | 10.48436
62.2304 | 21.9176 | 14.04504 | 3.557481 | 7.872556 | 10.48756
62.2404 | 21.8738 | 14.04405 | 3.553323 | 7.829745 | 10.49073
62.2504 | 21.8407 | 14.04303 | 3.549167 | 7.797671 | 10.49386
62.2604 | 21.776 | 14.04197 | 3.545013 | 7.734032 | 10.49696
62.2704 | 21.7432 | 14.04087 | 3.540861 | 7.702327 | 10.50001
62.2804 | 21.6994 | 14.03974 | 3.536711 | 7.659656 | 10.50303
62.2904 | 21.6466 | 14.03858 | 3.532563 | 7.60802 | 10.50602
62.3004 | 21.6307 | 14.03738 | 3.528417 | 7.593317 | 10.50897
62.3104 | 21.5592 | 14.03615 | 3.524273 | 7.523047 | 10.51188
62.3204 | 21.5014 | 14.03489 | 3.520132 | 7.466509 | 10.51476
62.3304 | 21.4997 | 14.0336 | 3.515992 | 7.466103 | 10.51761
62.3404 | 21.4322 | 14.03227 | 3.511854 | 7.399929 | 10.52042
62.3504 | 21.3939 | 14.03091 | 3.507718 | 7.362986 | 10.5232
62.3603 | 21.3637 | 14.02954 | 3.503625 | 7.334158 | 10.52592
62.3703 | 21.3345 | 14.02812 | 3.499494 | 7.306375 | 10.52863
62.3803 | 21.2549 | 14.02668 | 3.495364 | 7.228223 | 10.53131
62.3903 | 21.2616 | 14.0252 | 3.491236 | 7.236399 | 10.53396
62.4003 | 21.1908 | 14.0237 | 3.487111 | 7.167104 | 10.53659
62.4103 | 21.1675 | 14.02216 | 3.482987 | 7.145337 | 10.53918
62.4203 | 21.1142 | 14.0206 | 3.478866 | 7.093599 | 10.54174
62.4303 | 21.0845 | 14.01901 | 3.474746 | 7.065487 | 10.54427
62.4403 | 21.0622 | 14.0174 | 3.470629 | 7.044802 | 10.54677
62.4503 | 21.0049 | 14.01576 | 3.466514 | 6.989144 | 10.54924
62.4603 | 20.949 | 14.01409 | 3.462401 | 6.934912 | 10.55169
62.4703 | 20.9323 | 14.0124 | 3.45829 | 6.919904 | 10.55411
62.4803 | 20.9085 | 14.01068 | 3.454182 | 6.897822 | 10.5565
62.4903 | 20.8305 | 14.00894 | 3.450075 | 6.821565 | 10.55886
62.5003 | 20.8323 | 14.00717 | 3.445971 | 6.825131 | 10.5612
62.5103 | 20.8042 | 14.00538 | 3.441869 | 6.798821 | 10.56351
62.5203 | 20.7426 | 14.00357 | 3.437769 | 6.739033 | 10.5658
62.5303 | 20.7245 | 14.00173 | 3.433671 | 6.722768 | 10.56806
62.5403 | 20.6854 | 13.99988 | 3.429575 | 6.685525 | 10.5703
62.5503 | 20.6542 | 13.998 | 3.425482 | 6.656203 | 10.57251
62.5603 | 20.6062 | 13.9961 | 3.421391 | 6.610102 | 10.57471
62.5703 | 20.5775 | 13.99418 | 3.417302 | 6.583322 | 10.57688
62.5803 | 20.5526 | 13.99224 | 3.413215 | 6.560362 | 10.57902
62.5903 | 20.5123 | 13.99028 | 3.40913 | 6.52202 | 10.58115
62.6003 | 20.4753 | 13.9883 | 3.405048 | 6.486998 | 10.58325
62.6103 | 20.4335 | 13.98631 | 3.400968 | 6.447194 | 10.58534
62.6203 | 20.4161 | 13.98429 | 3.39689 | 6.431808 | 10.5874
62.6303 | 20.3571 | 13.98226 | 3.392815 | 6.37484 | 10.58945
62.6403 | 20.3363 | 13.98021 | 3.388742 | 6.356088 | 10.59147
62.6503 | 20.2918 | 13.97815 | 3.384671 | 6.313652 | 10.59348
62.6603 | 20.2779 | 13.97607 | 3.380602 | 6.301833 | 10.59546
62.6703 | 20.2312 | 13.97397 | 3.376536 | 6.257229 | 10.59744
62.6803 | 20.1996 | 13.97186 | 3.372472 | 6.22774 | 10.59939
62.6903 | 20.1729 | 13.96974 | 3.36841 | 6.203165 | 10.60133
62.7003 | 20.1221 | 13.9676 | 3.364351 | 6.154503 | 10.60325
62.7103 | 20.0872 | 13.96545 | 3.360294 | 6.121755 | 10.60515
62.7203 | 20.0765 | 13.96328 | 3.356239 | 6.11322 | 10.60704
62.7303 | 20.0419 | 13.9611 | 3.352187 | 6.080796 | 10.60892
62.7403 | 19.9582 | 13.95891 | 3.348137 | 5.999285 | 10.61078
62.7503 | 19.9605 | 13.95671 | 3.344089 | 6.003786 | 10.61263
62.7603 | 19.9141 | 13.9545 | 3.340044 | 5.959597 | 10.61446
62.7703 | 19.877 | 13.95228 | 3.336001 | 5.924717 | 10.61628
62.7803 | 19.8555 | 13.95005 | 3.331961 | 5.905448 | 10.61809
62.7903 | 19.8316 | 13.94781 | 3.327923 | 5.883788 | 10.61989
62.8003 | 19.7604 | 13.94556 | 3.323887 | 5.814836 | 10.62168
62.8103 | 19.7373 | 13.94331 | 3.319854 | 5.793993 | 10.62345
62.8203 | 19.7243 | 13.94104 | 3.315823 | 5.783258 | 10.62522
62.8303 | 19.6763 | 13.93877 | 3.311795 | 5.737529 | 10.62698
62.8403 | 19.6316 | 13.93649 | 3.307769 | 5.695108 | 10.62872
62.8503 | 19.6047 | 13.93421 | 3.303746 | 5.670492 | 10.63046
62.8603 | 19.5756 | 13.93192 | 3.299725 | 5.643682 | 10.63219
62.8703 | 19.5169 | 13.92962 | 3.295707 | 5.587278 | 10.63392
62.8803 | 19.5408 | 13.92732 | 3.291691 | 5.613477 | 10.63563
62.8903 | 19.4316 | 13.92502 | 3.287677 | 5.506581 | 10.63734
62.9003 | 19.4285 | 13.92271 | 3.283666 | 5.505789 | 10.63904
62.9103 | 19.3883 | 13.9204 | 3.279658 | 5.4679 | 10.64074
62.9203 | 19.3531 | 13.91809 | 3.275652 | 5.435014 | 10.64243
62.9303 | 19.3245 | 13.91577 | 3.271649 | 5.408729 | 10.64412
62.9402 | 19.2836 | 13.91348 | 3.267688 | 5.370125 | 10.64579
62.9502 | 19.2533 | 13.91116 | 3.26369 | 5.342143 | 10.64747
62.9602 | 19.1908 | 13.90884 | 3.259694 | 5.281962 | 10.64914
62.9702 | 19.1895 | 13.90652 | 3.255701 | 5.282982 | 10.65082
62.9802 | 19.1406 | 13.9042 | 3.25171 | 5.2364 | 10.65249
62.9902 | 19.075 | 13.90188 | 3.247722 | 5.173119 | 10.65416
63.0002 | 19.0829 | 13.89956 | 3.243737 | 5.183335 | 10.65583
63.0102 | 19.0256 | 13.89725 | 3.239754 | 5.12835 | 10.6575
63.0202 | 18.9823 | 13.89494 | 3.235774 | 5.087363 | 10.65916
63.0302 | 18.9556 | 13.89263 | 3.231797 | 5.062974 | 10.66083
63.0402 | 18.9218 | 13.89032 | 3.227822 | 5.031481 | 10.6625
63.0502 | 18.8585 | 13.88802 | 3.223849 | 4.970484 | 10.66417
63.0602 | 18.8356 | 13.88572 | 3.21988 | 4.949883 | 10.66584
63.0702 | 18.8038 | 13.88342 | 3.215913 | 4.920378 | 10.66751
63.0802 | 18.7251 | 13.88113 | 3.211949 | 4.843967 | 10.66918
63.0902 | 18.7408 | 13.87885 | 3.207987 | 4.861951 | 10.67086
63.1002 | 18.6768 | 13.87657 | 3.204028 | 4.800229 | 10.67254
63.1102 | 18.6253 | 13.8743 | 3.200072 | 4.751 | 10.67423
63.1202 | 18.6081 | 13.87204 | 3.196118 | 4.736064 | 10.67592
63.1302 | 18.5486 | 13.86978 | 3.192168 | 4.678821 | 10.67761
63.1402 | 18.5295 | 13.86753 | 3.188219 | 4.661971 | 10.67931
63.1502 | 18.4577 | 13.86529 | 3.184274 | 4.592411 | 10.68101
63.1602 | 18.4379 | 13.86306 | 3.180331 | 4.574843 | 10.68273
63.1702 | 18.3965 | 13.86083 | 3.176392 | 4.535666 | 10.68444
63.1802 | 18.347 | 13.85862 | 3.172455 | 4.488379 | 10.68617
63.1902 | 18.2881 | 13.85642 | 3.16852 | 4.431682 | 10.6879
63.2002 | 18.277 | 13.85423 | 3.164589 | 4.422774 | 10.68964
63.2102 | 18.232 | 13.85204 | 3.16066 | 4.379956 | 10.69138
63.2202 | 18.1644 | 13.84987 | 3.156734 | 4.314525 | 10.69314
63.2302 | 18.1527 | 13.84772 | 3.152811 | 4.304983 | 10.69491
63.2402 | 18.0829 | 13.84557 | 3.14889 | 4.237329 | 10.69668
63.2502 | 18.0522 | 13.84344 | 3.144973 | 4.208763 | 10.69846
63.2602 | 18.0231 | 13.84132 | 3.141058 | 4.181782 | 10.70026
63.2702 | 17.9737 | 13.83921 | 3.137146 | 4.134488 | 10.70207
63.2802 | 17.9012 | 13.83712 | 3.133237 | 4.064081 | 10.70388
63.2902 | 17.91 | 13.83504 | 3.129331 | 4.074958 | 10.70571
63.3002 | 17.8444 | 13.83298 | 3.125428 | 4.011422 | 10.70755
63.3102 | 17.7861 | 13.83093 | 3.121527 | 3.955169 | 10.7094
63.3202 | 17.7889 | 13.8289 | 3.11763 | 3.960001 | 10.71127
63.3302 | 17.7018 | 13.82688 | 3.113735 | 3.874918 | 10.71315
63.3402 | 17.6793 | 13.82488 | 3.109844 | 3.854417 | 10.71504
63.3502 | 17.6156 | 13.8229 | 3.105955 | 3.7927 | 10.71695
63.3602 | 17.5886 | 13.82093 | 3.102069 | 3.767666 | 10.71887
63.3702 | 17.5302 | 13.81899 | 3.098186 | 3.711214 | 10.7208
63.3802 | 17.4997 | 13.81706 | 3.094306 | 3.682643 | 10.72275
63.3902 | 17.4524 | 13.81515 | 3.090429 | 3.637255 | 10.72472
63.4002 | 17.4137 | 13.81325 | 3.086555 | 3.600448 | 10.7267
63.4102 | 17.3689 | 13.81138 | 3.082684 | 3.557521 | 10.7287
63.4202 | 17.3458 | 13.80952 | 3.078816 | 3.536275 | 10.73071
63.4302 | 17.266 | 13.80769 | 3.074951 | 3.458309 | 10.73274
63.4402 | 17.2482 | 13.80588 | 3.071088 | 3.442323 | 10.73479
63.4502 | 17.2062 | 13.80408 | 3.067229 | 3.402116 | 10.73685
63.4602 | 17.1551 | 13.80231 | 3.063373 | 3.352788 | 10.73894
63.4702 | 17.1253 | 13.80056 | 3.05952 | 3.324739 | 10.74104
63.4802 | 17.063 | 13.79883 | 3.05567 | 3.264168 | 10.74316
63.4902 | 17.028 | 13.79712 | 3.051823 | 3.230875 | 10.7453
63.5002 | 16.9833 | 13.79544 | 3.047979 | 3.187859 | 10.74746
63.5102 | 16.9594 | 13.79378 | 3.044138 | 3.165621 | 10.74964
63.5202 | 16.9106 | 13.79214 | 3.040301 | 3.11846 | 10.75184
63.5301 | 16.8575 | 13.79054 | 3.036504 | 3.066957 | 10.75404
63.5401 | 16.83 | 13.78895 | 3.032672 | 3.041049 | 10.75628
63.5501 | 16.8089 | 13.78738 | 3.028844 | 3.021517 | 10.75854
63.5601 | 16.7287 | 13.78584 | 3.025019 | 2.94286 | 10.76082
63.5701 | 16.7257 | 13.78432 | 3.021196 | 2.941378 | 10.76313
63.5801 | 16.6815 | 13.78283 | 3.017377 | 2.898674 | 10.76545
63.5901 | 16.615 | 13.78136 | 3.013561 | 2.83364 | 10.7678
63.6001 | 16.6158 | 13.77992 | 3.009748 | 2.835881 | 10.77017
63.6101 | 16.565 | 13.7785 | 3.005938 | 2.786497 | 10.77256
63.6201 | 16.5075 | 13.77711 | 3.002132 | 2.730388 | 10.77498
63.6301 | 16.4881 | 13.77575 | 2.998328 | 2.712351 | 10.77742
63.6401 | 16.4445 | 13.77441 | 2.994528 | 2.670087 | 10.77988
63.6501 | 16.3876 | 13.7731 | 2.990731 | 2.614497 | 10.78237
63.6601 | 16.3712 | 13.77182 | 2.986937 | 2.599378 | 10.78488
63.6701 | 16.344 | 13.77057 | 2.983147 | 2.573432 | 10.78742
63.6801 | 16.2898 | 13.76934 | 2.979359 | 2.520458 | 10.78998
63.6901 | 16.252 | 13.76814 | 2.975575 | 2.483856 | 10.79257
63.7001 | 16.2352 | 13.76698 | 2.971794 | 2.468224 | 10.79518
63.7101 | 16.1683 | 13.76584 | 2.968017 | 2.402465 | 10.79782
63.7201 | 16.1439 | 13.76472 | 2.964243 | 2.379175 | 10.80048
63.7301 | 16.0958 | 13.76364 | 2.960471 | 2.332157 | 10.80317
63.7401 | 16.0849 | 13.76259 | 2.956704 | 2.322309 | 10.80589
63.7501 | 16.0101 | 13.76157 | 2.952939 | 2.248531 | 10.80863
63.7601 | 16.004 | 13.76058 | 2.949178 | 2.243422 | 10.8114
63.7701 | 15.9649 | 13.75962 | 2.94542 | 2.205284 | 10.8142
63.7801 | 15.8991 | 13.75869 | 2.941665 | 2.140414 | 10.81702
63.7901 | 15.8719 | 13.75779 | 2.937914 | 2.114115 | 10.81987
63.8001 | 15.8448 | 13.75692 | 2.934166 | 2.087883 | 10.82275
63.8101 | 15.7981 | 13.75608 | 2.930422 | 2.04202 | 10.82566
63.8201 | 15.7682 | 13.75527 | 2.926681 | 2.012926 | 10.82859
63.8301 | 15.7194 | 13.7545 | 2.922943 | 1.964902 | 10.83156
63.8401 | 15.7037 | 13.75376 | 2.919208 | 1.949942 | 10.83455
63.8501 | 15.6391 | 13.75305 | 2.915477 | 1.886052 | 10.83757
63.8601 | 15.6331 | 13.75237 | 2.91175 | 1.880729 | 10.84062
63.8701 | 15.5739 | 13.75173 | 2.908025 | 1.822174 | 10.8437
63.8801 | 15.5308 | 13.75112 | 2.904305 | 1.779685 | 10.84681
63.8901 | 15.5234 | 13.75054 | 2.900587 | 1.772864 | 10.84995
63.9001 | 15.4795 | 13.74999 | 2.896873 | 1.729509 | 10.85312
63.9101 | 15.4215 | 13.74948 | 2.893163 | 1.672021 | 10.85632
63.9201 | 15.4107 | 13.749 | 2.889456 | 1.661699 | 10.85955
63.9301 | 15.373 | 13.74856 | 2.885752 | 1.624444 | 10.8628
63.9401 | 15.3063 | 13.74815 | 2.882052 | 1.558154 | 10.86609
63.9501 | 15.3089 | 13.74777 | 2.878355 | 1.56113 | 10.86941
63.9601 | 15.2607 | 13.74743 | 2.874662 | 1.513272 | 10.87277
63.9701 | 15.2378 | 13.74712 | 2.870973 | 1.49068 | 10.87615
63.9801 | 15.1868 | 13.74685 | 2.867286 | 1.439952 | 10.87956
63.9901 | 15.1707 | 13.74661 | 2.863604 | 1.42409 | 10.88301
64.0001 | 15.1265 | 13.74641 | 2.859925 | 1.380093 | 10.88648
64.0101 | 15.0944 | 13.74624 | 2.856249 | 1.348161 | 10.88999
64.0201 | 15.0598 | 13.74611 | 2.852577 | 1.313693 | 10.89353
64.0301 | 15.0395 | 13.74601 | 2.848909 | 1.29349 | 10.8971
64.0401 | 14.9911 | 13.74595 | 2.845244 | 1.245151 | 10.9007
64.0501 | 14.974 | 13.74592 | 2.841583 | 1.228077 | 10.90434
64.0601 | 14.9396 | 13.74593 | 2.837925 | 1.193667 | 10.90801
64.0701 | 14.8806 | 13.74598 | 2.834271 | 1.134621 | 10.91171
64.0801 | 14.8842 | 13.74606 | 2.830621 | 1.138139 | 10.91544
64.0901 | 14.8355 | 13.74618 | 2.826974 | 1.08932 | 10.91921
64.1001 | 14.8063 | 13.74633 | 2.823331 | 1.059966 | 10.923
64.11 | 14.7795 | 13.74652 | 2.819727 | 1.03298 | 10.92679
64.12 | 14.7666 | 13.74675 | 2.816091 | 1.019852 | 10.93066
64.13 | 14.707 | 13.74701 | 2.812459 | 0.9599881 | 10.93455
64.14 | 14.6774 | 13.74731 | 2.808831 | 0.9300873 | 10.93848
64.15 | 14.661 | 13.74765 | 2.805206 | 0.91335 | 10.94244
64.16 | 14.6386 | 13.74802 | 2.801584 | 0.8905757 | 10.94644
64.17 | 14.5866 | 13.74844 | 2.797967 | 0.838164 | 10.95047
64.18 | 14.5714 | 13.74888 | 2.794353 | 0.8225153 | 10.95453
64.19 | 14.5324 | 13.74937 | 2.790743 | 0.7830293 | 10.95863
64.2 | 14.4999 | 13.74989 | 2.787136 | 0.7500059 | 10.96276
64.21 | 14.4705 | 13.75045 | 2.783534 | 0.7200459 | 10.96692
64.22 | 14.4461 | 13.75105 | 2.779935 | 0.6950477 | 10.97112
64.23 | 14.4009 | 13.75169 | 2.77634 | 0.6492122 | 10.97535
64.24 | 14.3906 | 13.75236 | 2.772748 | 0.6382396 | 10.97961
64.25 | 14.3543 | 13.75307 | 2.769161 | 0.6012289 | 10.98391
64.26 | 14.3171 | 13.75382 | 2.765577 | 0.5632807 | 10.98824
64.27 | 14.2839 | 13.75461 | 2.761997 | 0.5292948 | 10.99261
64.28 | 14.2682 | 13.75543 | 2.758421 | 0.5127716 | 10.99701
64.29 | 14.2288 | 13.75629 | 2.754848 | 0.4725103 | 11.00144
64.3 | 14.1887 | 13.75719 | 2.75128 | 0.4315114 | 11.00591
64.31 | 14.1704 | 13.75813 | 2.747715 | 0.4122738 | 11.01041
64.32 | 14.1434 | 13.7591 | 2.744154 | 0.3842993 | 11.01495
64.33 | 14.0895 | 13.76011 | 2.740597 | 0.3293868 | 11.01952
64.34 | 14.0905 | 13.76116 | 2.737044 | 0.3293359 | 11.02412
64.35 | 14.0548 | 13.76225 | 2.733495 | 0.2925475 | 11.02876
64.36 | 14.0143 | 13.76338 | 2.729949 | 0.2509212 | 11.03343
64.37 | 13.9747 | 13.76454 | 2.726408 | 0.210157 | 11.03814
64.38 | 13.9786 | 13.76574 | 2.72287 | 0.2128553 | 11.04287
64.39 | 13.9265 | 13.76699 | 2.719336 | 0.1595142 | 11.04765
64.4 | 13.9047 | 13.76826 | 2.715807 | 0.1364364 | 11.05246
64.41 | 13.8702 | 13.76958 | 2.712281 | 0.1006202 | 11.0573
64.42 | 13.864 | 13.77093 | 2.708759 | 0.09306598 | 11.06218
64.43 | 13.8121 | 13.77233 | 2.705241 | 0.03977278 | 11.06709
64.44 | 13.8072 | 13.77376 | 2.701727 | 0.03344301 | 11.07203
64.45 | 13.7591 | 13.77522 | 2.698217 | -0.01612447 | 11.07701
64.46 | 13.7561 | 13.77673 | 2.694711 | -0.02063061 | 11.08202
64.47 | 13.7088 | 13.77827 | 2.691209 | -0.06947418 | 11.08707
64.48 | 13.711 | 13.77986 | 2.687711 | -0.0688561 | 11.09215
64.49 | 13.6546 | 13.78147 | 2.684217 | -0.1268746 | 11.09726
64.5 | 13.6533 | 13.78313 | 2.680727 | -0.1298319 | 11.10241
64.51 | 13.6132 | 13.78483 | 2.677241 | -0.1716265 | 11.10759
64.52 | 13.5885 | 13.78656 | 2.673759 | -0.1980588 | 11.1128
64.53 | 13.5656 | 13.78833 | 2.670281 | -0.2227278 | 11.11805
64.54 | 13.5316 | 13.79014 | 2.666807 | -0.2585354 | 11.12333
64.55 | 13.5133 | 13.79198 | 2.663337 | -0.278681 | 11.12864
64.56 | 13.4773 | 13.79386 | 2.659872 | -0.3165623 | 11.13399
64.57 | 13.4655 | 13.79578 | 2.65641 | -0.3302815 | 11.13937
64.58 | 13.4296 | 13.79774 | 2.652953 | -0.3681387 | 11.14479
64.59 | 13.4089 | 13.79973 | 2.649499 | -0.3908324 | 11.15023
64.6 | 13.3656 | 13.80176 | 2.64605 | -0.4361639 | 11.15571
64.61 | 13.3694 | 13.80383 | 2.642605 | -0.4344317 | 11.16123
64.62 | 13.3206 | 13.80594 | 2.639164 | -0.4853368 | 11.16677
64.63 | 13.2913 | 13.80808 | 2.635727 | -0.5167781 | 11.17235
64.64 | 13.2737 | 13.81026 | 2.632295 | -0.5365573 | 11.17796
64.65 | 13.2337 | 13.81247 | 2.628866 | -0.5787723 | 11.18361
64.66 | 13.2141 | 13.81472 | 2.625442 | -0.6006241 | 11.18928
64.67 | 13.1898 | 13.81701 | 2.622022 | -0.6272128 | 11.19499
64.68 | 13.1592 | 13.81934 | 2.618606 | -0.6601378 | 11.20073
64.69 | 13.1129 | 13.8217 | 2.615194 | -0.7087991 | 11.2065
64.6999 | 13.1224 | 13.82407 | 2.611821 | -0.7016735 | 11.21225
64.7099 | 13.0813 | 13.82651 | 2.608417 | -0.7452062 | 11.21809
64.7199 | 13.0394 | 13.82898 | 2.605018 | -0.7895751 | 11.22396
64.7299 | 13.0354 | 13.83148 | 2.601624 | -0.7960793 | 11.22986
64.7399 | 13.0094 | 13.83402 | 2.598233 | -0.8246196 | 11.23579
64.7499 | 12.9847 | 13.8366 | 2.594847 | -0.8518952 | 11.24175
64.7599 | 12.9422 | 13.83921 | 2.591465 | -0.8970056 | 11.24774
64.7699 | 12.9426 | 13.84185 | 2.588087 | -0.8992524 | 11.25377
64.7799 | 12.9143 | 13.84453 | 2.584714 | -0.9302337 | 11.25982
64.7899 | 12.8678 | 13.84725 | 2.581344 | -0.9794499 | 11.26591
64.7999 | 12.8689 | 13.85 | 2.57798 | -0.9811004 | 11.27202
64.8099 | 12.8381 | 13.85279 | 2.574619 | -1.014686 | 11.27817
64.8199 | 12.8087 | 13.85561 | 2.571263 | -1.046907 | 11.28434
64.8299 | 12.8012 | 13.85846 | 2.567911 | -1.057261 | 11.29055
64.8399 | 12.7892 | 13.86135 | 2.564564 | -1.07215 | 11.29679
64.8499 | 12.7501 | 13.86427 | 2.561221 | -1.114173 | 11.30305
64.8599 | 12.7227 | 13.86723 | 2.557882 | -1.144529 | 11.30935
64.8699 | 12.7224 | 13.87022 | 2.554548 | -1.14782 | 11.31567
64.8799 | 12.7002 | 13.87324 | 2.551218 | -1.173043 | 11.32203
64.8899 | 12.6691 | 13.8763 | 2.547892 | -1.2072 | 11.32841
64.8999 | 12.6533 | 13.87939 | 2.544571 | -1.22609 | 11.33482
64.9099 | 12.6463 | 13.88251 | 2.541255 | -1.236214 | 11.34126
64.9199 | 12.6111 | 13.88567 | 2.537943 | -1.274569 | 11.34773
64.9299 | 12.6013 | 13.88886 | 2.534635 | -1.287557 | 11.35422
64.9399 | 12.5813 | 13.89208 | 2.531331 | -1.310778 | 11.36075
64.9499 | 12.5578 | 13.89533 | 2.528033 | -1.337531 | 11.3673
64.9599 | 12.5367 | 13.89862 | 2.524738 | -1.361916 | 11.37388
64.9699 | 12.5246 | 13.90193 | 2.521448 | -1.377333 | 11.38048
64.9799 | 12.51 | 13.90528 | 2.518163 | -1.395281 | 11.38712
64.9899 | 12.4803 | 13.90866 | 2.514882 | -1.428361 | 11.39378
64.9999 | 12.4632 | 13.91207 | 2.511606 | -1.448871 | 11.40047
65.0099 | 12.458 | 13.91551 | 2.508334 | -1.457512 | 11.40718
65.0199 | 12.4359 | 13.91899 | 2.505067 | -1.483085 | 11.41392
65.0299 | 12.4225 | 13.92249 | 2.501804 | -1.499988 | 11.42068
65.0399 | 12.3973 | 13.92602 | 2.498546 | -1.528721 | 11.42747
65.0499 | 12.3876 | 13.92958 | 2.495292 | -1.541983 | 11.43429
65.0599 | 12.3603 | 13.93318 | 2.492043 | -1.572876 | 11.44113
65.0699 | 12.3542 | 13.9368 | 2.488798 | -1.582598 | 11.448
65.0799 | 12.3328 | 13.94045 | 2.485559 | -1.60765 | 11.45489
65.0899 | 12.3144 | 13.94413 | 2.482323 | -1.62973 | 11.46181
65.0999 | 12.2986 | 13.94784 | 2.479093 | -1.649239 | 11.46875
65.1099 | 12.2866 | 13.95158 | 2.475867 | -1.664977 | 11.47571
65.1199 | 12.2743 | 13.95534 | 2.472645 | -1.681043 | 11.4827
65.1299 | 12.2535 | 13.95914 | 2.469428 | -1.705638 | 11.48971
65.1399 | 12.2431 | 13.96296 | 2.466216 | -1.71986 | 11.49674
65.1499 | 12.219 | 13.96681 | 2.463009 | -1.747809 | 11.5038
65.1599 | 12.2117 | 13.97069 | 2.459806 | -1.758986 | 11.51088
65.1699 | 12.1922 | 13.97459 | 2.456608 | -1.78239 | 11.51798
65.1799 | 12.1814 | 13.97852 | 2.453414 | -1.79712 | 11.52511
65.1899 | 12.1671 | 13.98248 | 2.450226 | -1.815377 | 11.53225
65.1999 | 12.1494 | 13.98646 | 2.447042 | -1.83706 | 11.53942
65.2099 | 12.1265 | 13.99047 | 2.443862 | -1.863969 | 11.54661
65.2199 | 12.1211 | 13.9945 | 2.440688 | -1.873404 | 11.55382
65.2299 | 12.102 | 13.99856 | 2.437518 | -1.896564 | 11.56105
65.2399 | 12.0792 | 14.00265 | 2.434353 | -1.92345 | 11.5683
65.2499 | 12.0701 | 14.00676 | 2.431193 | -1.93666 | 11.57557
65.2599 | 12.0533 | 14.01089 | 2.428037 | -1.957594 | 11.58286
65.2699 | 12.0345 | 14.01505 | 2.424886 | -1.980552 | 11.59017
65.2798 | 12.023 | 14.01919 | 2.421772 | -1.996192 | 11.59742
65.2898 | 12.0008 | 14.0234 | 2.418631 | -2.022597 | 11.60477
65.2998 | 11.9955 | 14.02763 | 2.415494 | -2.032127 | 11.61213
65.3098 | 11.9724 | 14.03188 | 2.412363 | -2.059479 | 11.61952
65.3198 | 11.9541 | 14.03615 | 2.409236 | -2.082053 | 11.62692
65.3298 | 11.9383 | 14.04045 | 2.406114 | -2.102151 | 11.63434
65.3398 | 11.9211 | 14.04477 | 2.402997 | -2.12367 | 11.64177
65.3498 | 11.9102 | 14.04911 | 2.399885 | -2.138912 | 11.64923
65.3598 | 11.8815 | 14.05347 | 2.396777 | -2.171975 | 11.6567
65.3698 | 11.868 | 14.05786 | 2.393675 | -2.189858 | 11.66418
65.3798 | 11.8479 | 14.06226 | 2.390577 | -2.214363 | 11.67169
65.3898 | 11.8374 | 14.06669 | 2.387485 | -2.229288 | 11.6792
65.3998 | 11.8243 | 14.07113 | 2.384397 | -2.246833 | 11.68674
65.4098 | 11.807 | 14.0756 | 2.381314 | -2.268598 | 11.69428
65.4198 | 11.7768 | 14.08008 | 2.378236 | -2.303283 | 11.70185
65.4298 | 11.7753 | 14.08459 | 2.375163 | -2.309287 | 11.70942
65.4398 | 11.7426 | 14.08911 | 2.372095 | -2.34651 | 11.71701
65.4498 | 11.742 | 14.09365 | 2.369032 | -2.351651 | 11.72462
65.4598 | 11.7296 | 14.09821 | 2.365974 | -2.368611 | 11.73224
65.4698 | 11.7105 | 14.10279 | 2.362921 | -2.392288 | 11.73987
65.4798 | 11.6926 | 14.10738 | 2.359873 | -2.414783 | 11.74751
65.4898 | 11.6715 | 14.11199 | 2.356829 | -2.440495 | 11.75517
65.4998 | 11.6634 | 14.11662 | 2.353791 | -2.453223 | 11.76283
65.5098 | 11.6515 | 14.12127 | 2.350758 | -2.469769 | 11.77051
65.5198 | 11.6312 | 14.12593 | 2.34773 | -2.494731 | 11.7782
65.5298 | 11.6185 | 14.13061 | 2.344707 | -2.512108 | 11.7859
65.5398 | 11.6155 | 14.1353 | 2.341689 | -2.519801 | 11.79361
65.5498 | 11.6064 | 14.14001 | 2.338676 | -2.533609 | 11.80133
65.5598 | 11.5792 | 14.14473 | 2.335668 | -2.565531 | 11.80906
65.5698 | 11.571 | 14.14947 | 2.332665 | -2.578468 | 11.8168
65.5798 | 11.561 | 14.15422 | 2.329667 | -2.593219 | 11.82455
65.5898 | 11.5532 | 14.15898 | 2.326674 | -2.605784 | 11.83230915
65.5998 | 11.5364 | 14.16376 | 2.323687 | -2.627363 | 11.84008
65.6098 | 11.5279 | 14.16855 | 2.320704 | -2.640653 | 11.84785
65.6198 | 11.5199 | 14.17336 | 2.317727 | -2.653456 | 11.85563
65.6298 | 11.5036 | 14.17817 | 2.314755 | -2.674572 | 11.86342
65.6398 | 11.4895 | 14.183 | 2.311788 | -2.6935 | 11.87121
65.6498 | 11.4776 | 14.18784 | 2.308826 | -2.710239 | 11.87901
65.6598 | 11.459 | 14.19269 | 2.305869 | -2.733689 | 11.88682
65.6698 | 11.4646 | 14.19755 | 2.302917 | -2.73295 | 11.89463
65.6798 | 11.4534 | 14.20242 | 2.299971 | -2.749021 | 11.90245
65.6898 | 11.4344 | 14.2073 | 2.29703 | -2.772902 | 11.91027
65.6998 | 11.4269 | 14.21219 | 2.294094 | -2.785293 | 11.9181
65.7098 | 11.4188 | 14.21709 | 2.291163 | -2.798293 | 11.92593
65.7198 | 11.4057 | 14.222 | 2.288237 | -2.816302 | 11.93377
65.7298 | 11.3911 | 14.22692 | 2.285317 | -2.83582 | 11.9416
65.7398 | 11.3842 | 14.23185 | 2.282401 | -2.847645 | 11.94944
65.7498 | 11.3792 | 14.23678 | 2.279491 | -2.857578 | 11.95729
65.7598 | 11.3644 | 14.24172 | 2.276587 | -2.87732 | 11.96513
65.7698 | 11.3557 | 14.24667 | 2.273687 | -2.890967 | 11.97298
65.7798 | 11.3372 | 14.25162 | 2.270793 | -2.914421 | 11.98083
65.7898 | 11.3412 | 14.25658 | 2.267904 | -2.915382 | 11.98868
65.7998 | 11.3137 | 14.26155 | 2.265021 | -2.947848 | 11.99653
65.8098 | 11.3103 | 14.26652 | 2.262142 | -2.95622 | 12.00438
65.8198 | 11.3087 | 14.2715 | 2.259269 | -2.962797 | 12.01223
65.8298 | 11.2856 | 14.27648 | 2.256402 | -2.990879 | 12.02008
65.8398 | 11.2862 | 14.28146 | 2.253539 | -2.995264 | 12.02792
65.8498 | 11.2787 | 14.28645 | 2.250682 | -3.007754 | 12.03577
65.8598 | 11.272 | 14.29145 | 2.247831 | -3.019447 | 12.04362
65.8697 | 11.25 | 14.2964 | 2.245013 | -3.046397 | 12.05138
65.8797 | 11.2394 | 14.30139 | 2.242172 | -3.061995 | 12.05922
65.8897 | 11.2388 | 14.3064 | 2.239336 | -3.067596 | 12.06706
65.8997 | 11.2259 | 14.3114 | 2.236506 | -3.085499 | 12.07489
65.9097 | 11.2201 | 14.3164 | 2.233681 | -3.096304 | 12.08272
65.9197 | 11.2173 | 14.32141 | 2.230862 | -3.10411 | 12.09055
65.9297 | 11.1893 | 14.32642 | 2.228048 | -3.137117 | 12.09837
65.9397 | 11.1858 | 14.33142 | 2.22524 | -3.145624 | 12.10618
65.9497 | 11.1854 | 14.33643 | 2.222436 | -3.151032 | 12.114
65.9597 | 11.1653 | 14.34144 | 2.219639 | -3.176139 | 12.1218
65.9697 | 11.1664 | 14.34645 | 2.216846 | -3.180046 | 12.1296
65.9797 | 11.1502 | 14.35145 | 2.21406 | -3.20125 | 12.13739
65.9897 | 11.1518 | 14.35645 | 2.211278 | -3.204655 | 12.14518
65.9997 | 11.1299 | 14.36146 | 2.208503 | -3.231556 | 12.15295
66.0097 | 11.1278 | 14.36646 | 2.205732 | -3.238655 | 12.16072
66.0197 | 11.125 | 14.37145 | 2.202967 | -3.246452 | 12.16848
66.0297 | 11.0963 | 14.37645 | 2.200208 | -3.280146 | 12.17624
66.0397 | 11.1049 | 14.38144 | 2.197454 | -3.276536 | 12.18398
66.0497 | 11.0892 | 14.38642 | 2.194706 | -3.297222 | 12.19172
66.0597 | 11.0831 | 14.3914 | 2.191963 | -3.308304 | 12.19944
66.0697 | 11.0685 | 14.39638 | 2.189226 | -3.327882 | 12.20716
66.0797 | 11.0538 | 14.40135 | 2.186494 | -3.347554 | 12.21486
66.0897 | 11.0553 | 14.40632 | 2.183768 | -3.351021 | 12.22255
66.0997 | 11.0378 | 14.41128 | 2.181048 | -3.373484 | 12.23024
66.1097 | 11.0402 | 14.41624 | 2.178333 | -3.376038 | 12.23791
66.1197 | 11.0256 | 14.42119 | 2.175624 | -3.395588 | 12.24556
66.1297 | 11.025 | 14.42613 | 2.17292 | -3.401128 | 12.25321
66.1397 | 11.0013 | 14.43106 | 2.170222 | -3.429763 | 12.26084
66.1497 | 11.0045 | 14.43599 | 2.167529 | -3.431489 | 12.26846
66.1597 | 10.9927 | 14.44091 | 2.164842 | -3.448208 | 12.27607
66.1697 | 10.9823 | 14.44582 | 2.162161 | -3.463518 | 12.28366
66.1797 | 10.9649 | 14.45072 | 2.159485 | -3.485819 | 12.29123
66.1897 | 10.9702 | 14.45561 | 2.156816 | -3.485412 | 12.2988
66.1997 | 10.9557 | 14.46049 | 2.154151 | -3.504794 | 12.30634
66.2097 | 10.9481 | 14.46537 | 2.151493 | -3.517267 | 12.31387
66.2197 | 10.9399 | 14.47023 | 2.14884 | -3.53033 | 12.32139
66.2297 | 10.9346 | 14.47508 | 2.146193 | -3.540481 | 12.32889
66.2397 | 10.9304 | 14.47992 | 2.143551 | -3.549522 | 12.33637
66.2497 | 10.9093 | 14.48475 | 2.140915 | -3.575452 | 12.34384
66.2597 | 10.9157 | 14.48957 | 2.138285 | -3.573869 | 12.35128
66.2697 | 10.9094 | 14.49437 | 2.135661 | -3.584974 | 12.35871
66.2797 | 10.8928 | 14.49917 | 2.133042 | -3.606367 | 12.36612
66.2897 | 10.8892 | 14.50395 | 2.130429 | -3.614747 | 12.37352
66.2997 | 10.8905 | 14.50871 | 2.127822 | -3.618214 | 12.38089
66.3097 | 10.8766 | 14.51347 | 2.125221 | -3.636867 | 12.38825
66.3197 | 10.8634 | 14.51821 | 2.122625 | -3.654807 | 12.39558
66.3297 | 10.8683 | 14.52293 | 2.120035 | -3.654632 | 12.4029
66.3397 | 10.8599 | 14.52764 | 2.117451 | -3.667742 | 12.41019
66.3497 | 10.8392 | 14.53234 | 2.114873 | -3.693139 | 12.41747
66.3597 | 10.8373 | 14.53702 | 2.112301 | -3.699718 | 12.42472
66.3697 | 10.8374 | 14.54168 | 2.109734 | -3.704284 | 12.43195
66.3797 | 10.8265 | 14.54633 | 2.107173 | -3.719832 | 12.43916
66.3897 | 10.8197 | 14.55096 | 2.104619 | -3.731263 | 12.44634
66.3997 | 10.8171 | 14.55558 | 2.10207 | -3.738479 | 12.45351
66.4097 | 10.8099 | 14.56018 | 2.099526 | -3.750277 | 12.46065
66.4197 | 10.8028 | 14.56476 | 2.096989 | -3.761959 | 12.46777
66.4297 | 10.8036 | 14.56932 | 2.094458 | -3.765722 | 12.47486
66.4397 | 10.7858 | 14.57387 | 2.091932 | -3.788067 | 12.48194
66.4496 | 10.7876 | 14.57835 | 2.089437 | -3.790748 | 12.48891
66.4596 | 10.7788 | 14.58286 | 2.086924 | -3.804057 | 12.49593
66.4696 | 10.7716 | 14.58735 | 2.084416 | -3.815746 | 12.50293
66.4796 | 10.769 | 14.59182 | 2.081914 | -3.822817 | 12.5099
66.4896 | 10.7535 | 14.59627 | 2.079417 | -3.842768 | 12.51685
66.4996 | 10.7544 | 14.6007 | 2.076927 | -3.846299 | 12.52377
66.5096 | 10.7474 | 14.60511 | 2.074443 | -3.85771 | 12.53067
66.5196 | 10.7448 | 14.6095 | 2.071965 | -3.8647 | 12.53753
66.5296 | 10.7361 | 14.61387 | 2.069493 | -3.87777 | 12.54438
66.5396 | 10.742 | 14.61822 | 2.067026 | -3.876217 | 12.55119
66.5496 | 10.729 | 14.62254 | 2.064566 | -3.893544 | 12.55798
66.5596 | 10.7174 | 14.62685 | 2.062111 | -3.909449 | 12.56474
66.5696 | 10.7237 | 14.63113 | 2.059663 | -3.907432 | 12.57147
66.5796 | 10.7115 | 14.63539 | 2.057221 | -3.923892 | 12.57817
66.5896 | 10.7148 | 14.63963 | 2.054784 | -3.92483 | 12.58485
66.5996 | 10.7005 | 14.64385 | 2.052354 | -3.943345 | 12.59149
66.6096 | 10.7058 | 14.64804 | 2.04993 | -3.942238 | 12.59811
66.6196 | 10.6959 | 14.65221 | 2.047511 | -3.956307 | 12.6047
66.6296 | 10.6918 | 14.65635 | 2.045099 | -3.964551 | 12.61125
66.6396 | 10.6767 | 14.66047 | 2.042693 | -3.983772 | 12.61778
66.6496 | 10.6846 | 14.66457 | 2.040293 | -3.979969 | 12.62428
66.6596 | 10.6741 | 14.66864 | 2.037899 | -3.994542 | 12.63074
66.6696 | 10.6761 | 14.67269 | 2.035511 | -3.996589 | 12.63718
66.6796 | 10.6696 | 14.67671 | 2.033129 | -4.007111 | 12.64358
66.6896 | 10.6706 | 14.68071 | 2.030754 | -4.010109 | 12.64996
66.6996 | 10.6559 | 14.68468 | 2.028384 | -4.02878 | 12.6563
66.7096 | 10.6636 | 14.68863 | 2.02602 | -4.025027 | 12.66261
66.7196 | 10.656 | 14.69255 | 2.023663 | -4.036547 | 12.66888
66.7296 | 10.6483 | 14.69644 | 2.021312 | -4.048141 | 12.67513
66.7396 | 10.6378 | 14.70031 | 2.018967 | -4.062508 | 12.68134
66.7496 | 10.6465 | 14.70415 | 2.016628 | -4.057649 | 12.68752
66.7596 | 10.6406 | 14.70796 | 2.014295 | -4.067364 | 12.69367
66.7696 | 10.6301 | 14.71175 | 2.011968 | -4.08165 | 12.69978
66.7796 | 10.6264 | 14.71551 | 2.009648 | -4.089111 | 12.70586
66.7896 | 10.6312 | 14.71924 | 2.007334 | -4.088042 | 12.71191
66.7996 | 10.6172 | 14.72295 | 2.005026 | -4.105747 | 12.71792
66.8096 | 10.6137 | 14.72662 | 2.002724 | -4.112922 | 12.7239
66.8196 | 10.6203 | 14.73027 | 2.000428 | -4.10997 | 12.72984
66.8296 | 10.6064 | 14.73389 | 1.998139 | -4.12749 | 12.73575
66.8396 | 10.6111 | 14.73748 | 1.995855 | -4.126382 | 12.74163
66.8496 | 10.6029 | 14.74104 | 1.993578 | -4.138144 | 12.74747
66.8596 | 10.6042 | 14.74458 | 1.991308 | -4.140378 | 12.75327
66.8696 | 10.595 | 14.74808 | 1.989043 | -4.153083 | 12.75904
66.8796 | 10.5854 | 14.75156 | 1.986785 | -4.166158 | 12.76477
66.8896 | 10.5873 | 14.755 | 1.984533 | -4.167704 | 12.77047
66.8996 | 10.5895 | 14.75842 | 1.982287 | -4.168921 | 12.77613
66.9096 | 10.5703 | 14.76181 | 1.980048 | -4.191507 | 12.78176
66.9196 | 10.5626 | 14.76516 | 1.977815 | -4.202564 | 12.78735
66.9296 | 10.5679 | 14.76849 | 1.975588 | -4.200591 | 12.7929
66.9396 | 10.5615 | 14.77179 | 1.973368 | -4.210289 | 12.79842
66.9496 | 10.5566 | 14.77505 | 1.971154 | -4.218454 | 12.8039
66.9596 | 10.5548 | 14.77829 | 1.968946 | -4.22349 | 12.80934
66.9696 | 10.5485 | 14.7815 | 1.966744 | -4.232996 | 12.81475
66.9796 | 10.5423 | 14.78467 | 1.964549 | -4.242371 | 12.82012
66.9896 | 10.5326 | 14.78781 | 1.96236 | -4.255215 | 12.82545
66.9996 | 10.5309 | 14.79093 | 1.960178 | -4.260028 | 12.83075
67.0096 | 10.5282 | 14.79401 | 1.958002 | -4.265811 | 12.83601
67.0196 | 10.5173 | 14.79706 | 1.955832 | -4.279761 | 12.84123
67.0296 | 10.5114 | 14.80008 | 1.953669 | -4.288681 | 12.84641
67.0395 | 10.5016 | 14.80304 | 1.951534 | -4.301439 | 12.85151
67.0495 | 10.5073 | 14.806 | 1.949383 | -4.298696 | 12.85661
67.0595 | 10.4874 | 14.80892 | 1.947239 | -4.321522 | 12.86168
67.0695 | 10.4908 | 14.81182 | 1.945101 | -4.321015 | 12.86671
67.0795 | 10.4881 | 14.81468 | 1.94297 | -4.326577 | 12.87171
67.0895 | 10.4874 | 14.81751 | 1.940845 | -4.330108 | 12.87666
67.0995 | 10.4799 | 14.82031 | 1.938726 | -4.340407 | 12.88158
67.1095 | 10.4782 | 14.82307 | 1.936614 | -4.344873 | 12.88646
67.1195 | 10.4722 | 14.82581 | 1.934509 | -4.353608 | 12.8913
67.1295 | 10.4652 | 14.82851 | 1.93241 | -4.363311 | 12.8961
67.1395 | 10.461 | 14.83118 | 1.930317 | -4.370181 | 12.90086
67.1495 | 10.458 | 14.83382 | 1.928231 | -4.375819 | 12.90559
67.1595 | 10.4569 | 14.83643 | 1.926151 | -4.379526 | 12.91027
67.1695 | 10.4418 | 14.839 | 1.924078 | -4.3972 | 12.91492
67.1795 | 10.4495 | 14.84154 | 1.922012 | -4.392042 | 12.91953
67.1895 | 10.4331 | 14.84405 | 1.919951 | -4.410951 | 12.9241
67.1995 | 10.448 | 14.84653 | 1.917898 | -4.398529 | 12.92863
67.2095 | 10.4338 | 14.84897 | 1.915851 | -4.415174 | 12.93312
67.2195 | 10.4312 | 14.85139 | 1.91381 | -4.420188 | 12.93758
67.2295 | 10.4325 | 14.85377 | 1.911776 | -4.421268 | 12.94199
67.2395 | 10.428 | 14.85612 | 1.909749 | -4.428116 | 12.94637
67.2495 | 10.431 | 14.85843 | 1.907728 | -4.427432 | 12.9507
67.2595 | 10.4232 | 14.86072 | 1.905714 | -4.437516 | 12.955
67.2695 | 10.4189 | 14.86297 | 1.903706 | -4.444067 | 12.95926
67.2795 | 10.42 | 14.86519 | 1.901705 | -4.445187 | 12.96348
67.2895 | 10.4134 | 14.86737 | 1.89971 | -4.453973 | 12.96766
67.2995 | 10.413 | 14.86953 | 1.897722 | -4.456529 | 12.97181
67.3095 | 10.4077 | 14.87165 | 1.895741 | -4.463952 | 12.97591
67.3195 | 10.4097 | 14.87374 | 1.893766 | -4.464042 | 12.97998
67.3295 | 10.4002 | 14.8758 | 1.891798 | -4.475601 | 12.984
67.3395 | 10.4012 | 14.87783 | 1.889836 | -4.476628 | 12.98799
67.3495 | 10.401 | 14.87982 | 1.887881 | -4.478822 | 12.99194
67.3595 | 10.4008 | 14.88179 | 1.885933 | -4.480985 | 12.99585
67.3695 | 10.4005 | 14.88372 | 1.883991 | -4.483217 | 12.99973
67.3795 | 10.3902 | 14.88562 | 1.882056 | -4.495416 | 13.00356
67.3895 | 10.3914 | 14.88748 | 1.880128 | -4.496083 | 13.00735
67.3995 | 10.4033 | 14.88932 | 1.878207 | -4.486019 | 13.01111
67.4095 | 10.391 | 14.89112 | 1.876292 | -4.500124 | 13.01483
67.4195 | 10.3855 | 14.8929 | 1.874383 | -4.507397 | 13.01851
67.4295 | 10.3877 | 14.89464 | 1.872482 | -4.506939 | 13.02216
67.4395 | 10.3861 | 14.89635 | 1.870587 | -4.51025 | 13.02576
67.4495 | 10.3814 | 14.89803 | 1.868699 | -4.516629 | 13.02933
67.4595 | 10.3706 | 14.89968 | 1.866817 | -4.529078 | 13.03286
67.4695 | 10.3736 | 14.9013 | 1.864943 | -4.527696 | 13.03635
67.4795 | 10.3792 | 14.90288 | 1.863075 | -4.523683 | 13.03981
67.4895 | 10.3686 | 14.90444 | 1.861213 | -4.535839 | 13.04323
67.4995 | 10.3675 | 14.90597 | 1.859359 | -4.538465 | 13.04661
67.5095 | 10.382 | 14.90746 | 1.857511 | -4.525461 | 13.04995
67.5195 | 10.3685 | 14.90893 | 1.85567 | -4.540426 | 13.05326
67.5295 | 10.3603 | 14.91036 | 1.853836 | -4.550061 | 13.05652
67.5395 | 10.3647 | 14.91177 | 1.852009 | -4.547066 | 13.05976
67.5495 | 10.3629 | 14.91314 | 1.850188 | -4.550242 | 13.06295
67.5595 | 10.3626 | 14.91449 | 1.848374 | -4.551887 | 13.06611
67.5695 | 10.3457 | 14.9158 | 1.846567 | -4.570104 | 13.06924
67.5795 | 10.3536 | 14.91709 | 1.844767 | -4.563491 | 13.07232
67.5895 | 10.349 | 14.91835 | 1.842973 | -4.569349 | 13.07538
67.5995 | 10.3469 | 14.91958 | 1.841187 | -4.572678 | 13.07839
67.6095 | 10.3322 | 14.92078 | 1.839407 | -4.588578 | 13.08137
67.6194 | 10.3464 | 14.92194 | 1.837651 | -4.575539 | 13.08429
67.6294 | 10.3447 | 14.92308 | 1.835885 | -4.578383 | 13.0872
67.6394 | 10.3321 | 14.9242 | 1.834126 | -4.592098 | 13.09007
67.6494 | 10.3287 | 14.92529 | 1.832373 | -4.596585 | 13.09291
67.6594 | 10.3277 | 14.92635 | 1.830628 | -4.598645 | 13.09572
67.6694 | 10.3342 | 14.92738 | 1.828889 | -4.593177 | 13.09849
67.6794 | 10.3172 | 14.92838 | 1.827157 | -4.611182 | 13.10122
67.6894 | 10.3268 | 14.92936 | 1.825432 | -4.602559 | 13.10393
67.6994 | 10.3263 | 14.93031 | 1.823714 | -4.60401 | 13.1066
67.7094 | 10.3144 | 14.93123 | 1.822002 | -4.616833 | 13.10923
67.7194 | 10.3099 | 14.93213 | 1.820298 | -4.622231 | 13.11183
67.7294 | 10.3115 | 14.933 | 1.8186 | -4.621502 | 13.1144
67.7394 | 10.3042 | 14.93385 | 1.81691 | -4.629647 | 13.11694
67.7494 | 10.3033 | 14.93467 | 1.815226 | -4.631366 | 13.11944
67.7594 | 10.3032 | 14.93546 | 1.81355 | -4.632261 | 13.12191
67.7694 | 10.3011 | 14.93623 | 1.81188 | -4.635129 | 13.12435
67.7794 | 10.3001 | 14.93697 | 1.810217 | -4.636873 | 13.12676
67.7894 | 10.2921 | 14.93769 | 1.808561 | -4.645591 | 13.12913
67.7994 | 10.3031 | 14.93839 | 1.806912 | -4.635285 | 13.13147
67.8094 | 10.2909 | 14.93906 | 1.80527 | -4.648155 | 13.13379
67.8194 | 10.2877 | 14.9397 | 1.803635 | -4.652001 | 13.13607
67.8294 | 10.2802 | 14.94032 | 1.802007 | -4.660124 | 13.13832
67.8394 | 10.2917 | 14.94092 | 1.800386 | -4.649223 | 13.14054
67.8494 | 10.2833 | 14.9415 | 1.798772 | -4.658198 | 13.14273
67.8594 | 10.2804 | 14.94205 | 1.797165 | -4.661652 | 13.14489
67.8694 | 10.2819 | 14.94258 | 1.795565 | -4.660681 | 13.14702
67.8794 | 10.2734 | 14.94309 | 1.793972 | -4.66969 | 13.14912
67.8894 | 10.2774 | 14.94358 | 1.792385 | -4.666176 | 13.15119
67.8994 | 10.2723 | 14.94404 | 1.790806 | -4.67174 | 13.15323
67.9094 | 10.2767 | 14.94448 | 1.789234 | -4.667783 | 13.15525
67.9194 | 10.2774 | 14.9449 | 1.787669 | -4.667505 | 13.15724
67.9294 | 10.2786 | 14.94531 | 1.786111 | -4.666706 | 13.15919
67.9394 | 10.2673 | 14.94569 | 1.78456 | -4.678386 | 13.16113
67.9494 | 10.2749 | 14.94605 | 1.783017 | -4.671146 | 13.16303
67.9594 | 10.2756 | 14.94639 | 1.78148 | -4.670786 | 13.16491
67.9694 | 10.2725 | 14.94671 | 1.77995 | -4.674208 | 13.16676
67.9794 | 10.2708 | 14.94701 | 1.778427 | -4.676209 | 13.16858
67.9894 | 10.274 | 14.94729 | 1.776912 | -4.673292 | 13.17038
67.9994 | 10.2735 | 14.94756 | 1.775403 | -4.674056 | 13.17215
68.0094 | 10.2707 | 14.9478 | 1.773902 | -4.677103 | 13.1739
68.0194 | 10.2627 | 14.94803 | 1.772407 | -4.685331 | 13.17562
68.0294 | 10.2726 | 14.94824 | 1.77092 | -4.675641 | 13.17732
68.0394 | 10.2663 | 14.94843 | 1.76944 | -4.682134 | 13.17899
68.0494 | 10.2701 | 14.94861 | 1.767967 | -4.678511 | 13.18064
68.0594 | 10.2732 | 14.94877 | 1.766501 | -4.675571 | 13.18227
68.0694 | 10.273 | 14.94891 | 1.765042 | -4.675915 | 13.18387
68.0794 | 10.2634 | 14.94904 | 1.76359 | -4.685643 | 13.18545
68.0894 | 10.269 | 14.94916 | 1.762146 | -4.680156 | 13.18701
68.0994 | 10.2732 | 14.94925 | 1.760708 | -4.676052 | 13.18854
68.1094 | 10.2702 | 14.94934 | 1.759278 | -4.679136 | 13.19006
68.1194 | 10.2617 | 14.9494 | 1.757855 | -4.687703 | 13.19155
68.1294 | 10.2667 | 14.94946 | 1.756439 | -4.682758 | 13.19302
68.1394 | 10.2683 | 14.9495 | 1.75503 | -4.681198 | 13.19447
68.1494 | 10.263 | 14.94953 | 1.753629 | -4.686525 | 13.1959
68.1594 | 10.2613 | 14.94954 | 1.752234 | -4.688239 | 13.1973
68.1694 | 10.2656 | 14.94954 | 1.750847 | -4.683941 | 13.19869
68.1794 | 10.2645 | 14.94953 | 1.749467 | -4.68503 | 13.20006
68.1894 | 10.2667 | 14.94951 | 1.748094 | -4.682807 | 13.20141
68.1994 | 10.264 | 14.94947 | 1.746728 | -4.685473 | 13.20275
68.2093 | 10.2701 | 14.94943 | 1.745383 | -4.679327 | 13.20404
68.2193 | 10.267 | 14.94937 | 1.744032 | -4.682372 | 13.20534
68.2293 | 10.27 | 14.94931 | 1.742688 | -4.679306 | 13.20662
68.2393 | 10.2596 | 14.94923 | 1.741351 | -4.68963 | 13.20788
68.2493 | 10.2774 | 14.94914 | 1.740021 | -4.671744 | 13.20912
68.2593 | 10.2721 | 14.94905 | 1.738699 | -4.67695 | 13.21035
68.2693 | 10.2776 | 14.94895 | 1.737384 | -4.671346 | 13.21156
68.2793 | 10.2693 | 14.94884 | 1.736076 | -4.679535 | 13.21276
68.2893 | 10.2759 | 14.94871 | 1.734775 | -4.672815 | 13.21394
68.2993 | 10.2782 | 14.94859 | 1.733482 | -4.670387 | 13.21511
68.3093 | 10.2866 | 14.94845 | 1.732195 | -4.661852 | 13.21626
68.3193 | 10.2792 | 14.94831 | 1.730916 | -4.669111 | 13.2174
68.3293 | 10.2945 | 14.94816 | 1.729645 | -4.653663 | 13.21852
68.3393 | 10.2955 | 14.94801 | 1.72838 | -4.652509 | 13.21963
68.3493 | 10.2917 | 14.94785 | 1.727123 | -4.656149 | 13.22073
68.3593 | 10.3008 | 14.94768 | 1.725873 | -4.646885 | 13.22181
68.3693 | 10.3047 | 14.94752 | 1.724631 | -4.642815 | 13.22288
68.3793 | 10.307 | 14.94734 | 1.723396 | -4.640341 | 13.22395
68.3893 | 10.3074 | 14.94716 | 1.722168 | -4.639763 | 13.225
68.3993 | 10.3121 | 14.94698 | 1.720947 | -4.634881 | 13.22603
68.4093 | 10.3218 | 14.9468 | 1.719734 | -4.624996 | 13.22706
68.4193 | 10.3254 | 14.94661 | 1.718528 | -4.621208 | 13.22808
68.4293 | 10.3194 | 14.94642 | 1.717329 | -4.627018 | 13.22909
68.4393 | 10.3288 | 14.94623 | 1.716138 | -4.617425 | 13.23009
68.4493 | 10.3356 | 14.94603 | 1.714954 | -4.610431 | 13.23108
68.4593 | 10.3449 | 14.94584 | 1.713777 | -4.600937 | 13.23206
68.4693 | 10.334 | 14.94564 | 1.712608 | -4.611641 | 13.23303
68.4793 | 10.347 | 14.94544 | 1.711446 | -4.598445 | 13.234
68.4893 | 10.3504 | 14.94525 | 1.710291 | -4.594848 | 13.23496
68.4993 | 10.3513 | 14.94505 | 1.709144 | -4.593752 | 13.23591
68.5093 | 10.3544 | 14.94486 | 1.708004 | -4.590458 | 13.23685
68.5193 | 10.3645 | 14.94466 | 1.706871 | -4.580164 | 13.23779
68.5293 | 10.3649 | 14.94447 | 1.705746 | -4.579572 | 13.23873
68.5393 | 10.3703 | 14.94428 | 1.704628 | -4.573981 | 13.23965
68.5493 | 10.3742 | 14.94409 | 1.703518 | -4.569894 | 13.24058
68.5593 | 10.3683 | 14.94391 | 1.702415 | -4.575609 | 13.24149
68.5693 | 10.3776 | 14.94373 | 1.701319 | -4.566129 | 13.24241
68.5793 | 10.3809 | 14.94355 | 1.700231 | -4.562651 | 13.24332
68.5893 | 10.3842 | 14.94338 | 1.69915 | -4.559177 | 13.24423
68.5993 | 10.3814 | 14.94321 | 1.698076 | -4.561808 | 13.24513
68.6093 | 10.3956 | 14.94304 | 1.69701 | -4.547445 | 13.24603
68.6193 | 10.3917 | 14.94289 | 1.695952 | -4.551185 | 13.24693
68.6293 | 10.4005 | 14.94273 | 1.694901 | -4.542233 | 13.24783
68.6393 | 10.403 | 14.94259 | 1.693857 | -4.539585 | 13.24873
68.6493 | 10.4085 | 14.94245 | 1.69282 | -4.533945 | 13.24962
68.6593 | 10.4122 | 14.94231 | 1.691791 | -4.530112 | 13.25052
68.6693 | 10.4144 | 14.94219 | 1.69077 | -4.527786 | 13.25142
68.6793 | 10.4213 | 14.94207 | 1.689756 | -4.520767 | 13.25231
68.6893 | 10.4226 | 14.94196 | 1.688749 | -4.519357 | 13.25321
68.6993 | 10.4293 | 14.94186 | 1.68775 | -4.512556 | 13.25411
68.7093 | 10.4389 | 14.94176 | 1.686758 | -4.502863 | 13.255
68.7193 | 10.4444 | 14.94168 | 1.685774 | -4.49728 | 13.25591
68.7293 | 10.4484 | 14.94161 | 1.684797 | -4.493208 | 13.25681
68.7393 | 10.4507 | 14.94154 | 1.683828 | -4.490844 | 13.25772
68.7493 | 10.468 | 14.94149 | 1.682866 | -4.473492 | 13.25863
68.7593 | 10.4688 | 14.94145 | 1.681912 | -4.472651 | 13.25954
68.7693 | 10.4778 | 14.94142 | 1.680965 | -4.46362 | 13.26046
68.7793 | 10.4828 | 14.9414 | 1.680025 | -4.458602 | 13.26138
68.7892 | 10.4963 | 14.9414 | 1.679103 | -4.445098 | 13.2623
68.7992 | 10.4984 | 14.94141 | 1.678178 | -4.443006 | 13.26323
68.8092 | 10.507 | 14.94142 | 1.677261 | -4.434423 | 13.26416
68.8192 | 10.5123 | 14.94146 | 1.676351 | -4.429158 | 13.26511
68.8292 | 10.5155 | 14.9415 | 1.675449 | -4.426002 | 13.26605
68.8392 | 10.5409 | 14.94156 | 1.674555 | -4.400665 | 13.26701
68.8492 | 10.5417 | 14.94164 | 1.673668 | -4.399938 | 13.26797
68.8592 | 10.5434 | 14.94173 | 1.672788 | -4.398329 | 13.26894
68.8692 | 10.5585 | 14.94183 | 1.671916 | -4.383333 | 13.26992
68.8792 | 10.5633 | 14.94196 | 1.671052 | -4.378656 | 13.2709
68.8892 | 10.5787 | 14.94209 | 1.670195 | -4.363392 | 13.2719
68.8992 | 10.577 | 14.94225 | 1.669345 | -4.365246 | 13.2729
68.9092 | 10.5946 | 14.94242 | 1.668504 | -4.347816 | 13.27391
68.9192 | 10.6026 | 14.9426 | 1.667669 | -4.340004 | 13.27493
68.9292 | 10.6106 | 14.94281 | 1.666842 | -4.332209 | 13.27597
68.9392 | 10.6213 | 14.94303 | 1.666023 | -4.321733 | 13.27701
68.9492 | 10.6271 | 14.94327 | 1.665211 | -4.316175 | 13.27806
68.9592 | 10.635 | 14.94353 | 1.664407 | -4.308535 | 13.27913
68.9692 | 10.6542 | 14.94381 | 1.663611 | -4.289614 | 13.2802
68.9792 | 10.6604 | 14.94411 | 1.662822 | -4.283713 | 13.28129
68.9892 | 10.6743 | 14.94443 | 1.66204 | -4.270132 | 13.28239
68.9992 | 10.6818 | 14.94477 | 1.661266 | -4.262969 | 13.2835
69.0092 | 10.6995 | 14.94513 | 1.6605 | -4.24563 | 13.28463
69.0192 | 10.7083 | 14.94551 | 1.659741 | -4.237208 | 13.28577
69.0292 | 10.7299 | 14.94591 | 1.65899 | -4.216012 | 13.28692
69.0392 | 10.7321 | 14.94633 | 1.658246 | -4.214233 | 13.28809
69.0492 | 10.754 | 14.94678 | 1.65751 | -4.19278 | 13.28927
69.0592 | 10.7764 | 14.94725 | 1.656781 | -4.170846 | 13.29046
69.0692 | 10.7801 | 14.94774 | 1.656061 | -4.167638 | 13.29168
69.0792 | 10.8042 | 14.94825 | 1.655347 | -4.14405 | 13.2929
69.0892 | 10.8229 | 14.94879 | 1.654642 | -4.125888 | 13.29415
69.0992 | 10.8332 | 14.94935 | 1.653943 | -4.116147 | 13.2954
69.1092 | 10.8616 | 14.94993 | 1.653253 | -4.088333 | 13.29668
69.1192 | 10.879 | 14.95054 | 1.65257 | -4.071541 | 13.29797
69.1292 | 10.8957 | 14.95118 | 1.651895 | -4.055476 | 13.29928
69.1392 | 10.9236 | 14.95183 | 1.651227 | -4.028234 | 13.30061
69.1492 | 10.9486 | 14.95252 | 1.650567 | -4.003919 | 13.30195
69.1592 | 10.9623 | 14.95323 | 1.649914 | -3.990928 | 13.30331
69.1692 | 10.9832 | 14.95397 | 1.64927 | -3.970766 | 13.3047
69.1792 | 11.0229 | 14.95473 | 1.648632 | -3.931827 | 13.3061
69.1892 | 11.0445 | 14.95552 | 1.648003 | -3.911018 | 13.30752
69.1992 | 11.0661 | 14.95633 | 1.647381 | -3.890235 | 13.30895
69.2092 | 11.089 | 14.95718 | 1.646766 | -3.868178 | 13.31041
69.2192 | 11.1238 | 14.95805 | 1.64616 | -3.83425 | 13.31189
69.2292 | 11.148 | 14.95895 | 1.645561 | -3.81095 | 13.31339
69.2392 | 11.1732 | 14.95988 | 1.644969 | -3.786678 | 13.31491
69.2492 | 11.2076 | 14.96083 | 1.644385 | -3.753233 | 13.31645
69.2592 | 11.2401 | 14.96182 | 1.643809 | -3.72172 | 13.31801
69.2692 | 11.2715 | 14.96283 | 1.643241 | -3.691334 | 13.31959
69.2792 | 11.3111 | 14.96388 | 1.64268 | -3.65278 | 13.3212
69.2892 | 11.3323 | 14.96495 | 1.642126 | -3.632653 | 13.32283
69.2992 | 11.3733 | 14.96606 | 1.641581 | -3.592759 | 13.32448
69.3092 | 11.4116 | 14.96719 | 1.641043 | -3.555592 | 13.32615
69.3192 | 11.4491 | 14.96836 | 1.640513 | -3.51926 | 13.32785
69.3292 | 11.4774 | 14.96956 | 1.63999 | -3.492155 | 13.32956
69.3392 | 11.5169 | 14.97078 | 1.639475 | -3.453885 | 13.33131
69.3492 | 11.5619 | 14.97204 | 1.638968 | -3.410143 | 13.33308
69.3592 | 11.5976 | 14.97334 | 1.638468 | -3.375736 | 13.33487
69.3692 | 11.6304 | 14.97466 | 1.637976 | -3.344259 | 13.33668
69.3791 | 11.6809 | 14.976 | 1.637497 | -3.2951 | 13.3385
69.3891 | 11.7213 | 14.97739 | 1.63702 | -3.256089 | 13.34037
69.3991 | 11.7584 | 14.97881 | 1.636551 | -3.220411 | 13.34226
69.4091 | 11.8155 | 14.98027 | 1.63609 | -3.164766 | 13.34418
69.4191 | 11.8408 | 14.98175 | 1.635636 | -3.140955 | 13.34612
69.4291 | 11.8849 | 14.98328 | 1.63519 | -3.098377 | 13.34809
69.4391 | 11.9331 | 14.98483 | 1.634752 | -3.051733 | 13.35008
69.4491 | 11.9706 | 14.98642 | 1.634321 | -3.015825 | 13.3521
69.4591 | 12.0125 | 14.98805 | 1.633898 | -2.97555 | 13.35415
69.4691 | 12.0587 | 14.98971 | 1.633483 | -2.93101 | 13.35623
69.4791 | 12.0992 | 14.99141 | 1.633076 | -2.892206 | 13.35833
69.4891 | 12.1337 | 14.99314 | 1.632676 | -2.859436 | 13.36046
69.4991 | 12.1722 | 14.9949 | 1.632283 | -2.822702 | 13.36262
69.5091 | 12.2172 | 14.9967 | 1.631899 | -2.779504 | 13.36481
69.5191 | 12.2449 | 14.99854 | 1.631522 | -2.753643 | 13.36702
69.5291 | 12.2929 | 15.00042 | 1.631153 | -2.707517 | 13.36926
69.5391 | 12.3192 | 15.00233 | 1.630792 | -2.683127 | 13.37154
69.5491 | 12.369 | 15.00427 | 1.630438 | -2.635274 | 13.37384
69.5591 | 12.3899 | 15.00626 | 1.630092 | -2.616359 | 13.37617
69.5691 | 12.4254 | 15.00828 | 1.629754 | -2.582881 | 13.37853
69.5791 | 12.4523 | 15.01034 | 1.629423 | -2.55804 | 13.38092
69.5891 | 12.4866 | 15.01244 | 1.629101 | -2.525836 | 13.38334
69.5991 | 12.5201 | 15.01457 | 1.628785 | -2.494471 | 13.38579
69.6091 | 12.5291 | 15.01674 | 1.628478 | -2.487644 | 13.38827
69.6191 | 12.5548 | 15.01895 | 1.628178 | -2.464155 | 13.39078
69.6291 | 12.5695 | 15.0212 | 1.627886 | -2.451703 | 13.39332
69.6391 | 12.6053 | 15.02349 | 1.627602 | -2.418191 | 13.39589
69.6491 | 12.6165 | 15.02582 | 1.627325 | -2.409317 | 13.39849
69.6591 | 12.6199 | 15.02818 | 1.627057 | -2.408283 | 13.40113
69.6691 | 12.6449 | 15.03059 | 1.626795 | -2.385688 | 13.40379
69.6791 | 12.6652 | 15.03303 | 1.626542 | -2.367831 | 13.40649
69.6891 | 12.6536 | 15.03552 | 1.626296 | -2.381916 | 13.40922
69.6991 | 12.661 | 15.03804 | 1.626058 | -2.377039 | 13.41198
69.7091 | 12.6822 | 15.0406 | 1.625828 | -2.358402 | 13.41477
69.7191 | 12.6668 | 15.04321 | 1.625606 | -2.376406 | 13.4176
69.7291 | 12.6697 | 15.04585 | 1.625391 | -2.37615 | 13.42046
69.7391 | 12.6697 | 15.04853 | 1.625184 | -2.378833 | 13.42335
69.7491 | 12.6659 | 15.05126 | 1.624984 | -2.385359 | 13.42627
69.7591 | 12.6364 | 15.05402 | 1.624793 | -2.417625 | 13.42923
69.7691 | 12.6422 | 15.05683 | 1.624609 | -2.414631 | 13.43222
69.7791 | 12.6241 | 15.05968 | 1.624433 | -2.435578 | 13.43525
69.7891 | 12.6171 | 15.06257 | 1.624264 | -2.445468 | 13.4383
69.7991 | 12.5914 | 15.0655 | 1.624104 | -2.474098 | 13.44139
69.8091 | 12.5847 | 15.06847 | 1.623951 | -2.483769 | 13.44452
69.8191 | 12.5483 | 15.07148 | 1.623805 | -2.523182 | 13.44768
69.8291 | 12.5352 | 15.07454 | 1.623668 | -2.539338 | 13.45087
69.8391 | 12.514 | 15.07764 | 1.623538 | -2.563635 | 13.4541
69.8491 | 12.4814 | 15.08077 | 1.623416 | -2.599375 | 13.45736
69.8591 | 12.4518 | 15.08396 | 1.623302 | -2.632156 | 13.46065
69.8691 | 12.4331 | 15.08718 | 1.623195 | -2.654079 | 13.46398
69.8791 | 12.3972 | 15.09045 | 1.623096 | -2.693245 | 13.46735
69.8891 | 12.362 | 15.09375 | 1.623005 | -2.731754 | 13.47075
69.8991 | 12.3318 | 15.09711 | 1.622922 | -2.765306 | 13.47418
69.9091 | 12.3017 | 15.1005 | 1.622846 | -2.7988 | 13.47765
69.9191 | 12.2703 | 15.10394 | 1.622778 | -2.833637 | 13.48116
69.9291 | 12.2361 | 15.10742 | 1.622718 | -2.871317 | 13.4847
69.9391 | 12.2017 | 15.11094 | 1.622666 | -2.90924 | 13.48827
69.9491 | 12.1614 | 15.11451 | 1.622621 | -2.953107 | 13.49189
69.959 | 12.1323 | 15.11808 | 1.622584 | -2.985782 | 13.4955
69.969 | 12.1105 | 15.12173 | 1.622555 | -3.011235 | 13.49918
69.979 | 12.0556 | 15.12543 | 1.622534 | -3.069831 | 13.5029
69.989 | 12.0312 | 15.12917 | 1.62252 | -3.097971 | 13.50665
69.999 | 11.9938 | 15.13295 | 1.622514 | -3.139154 | 13.51044
70.009 | 11.9695 | 15.13678 | 1.622515 | -3.167281 | 13.51427
70.019 | 11.9266 | 15.14065 | 1.622525 | -3.214052 | 13.51813
70.029 | 11.8913 | 15.14457 | 1.622542 | -3.253269 | 13.52203
70.039 | 11.8634 | 15.14853 | 1.622567 | -3.285128 | 13.52596
70.049 | 11.8379 | 15.15253 | 1.622599 | -3.31463 | 13.52993
70.059 | 11.8027 | 15.15658 | 1.62264 | -3.353877 | 13.53394
70.069 | 11.7693 | 15.16067 | 1.622688 | -3.391368 | 13.53798
70.079 | 11.7593 | 15.1648 | 1.622744 | -3.405501 | 13.54206
70.089 | 11.7178 | 15.16898 | 1.622807 | -3.451181 | 13.54617
70.099 | 11.6965 | 15.1732 | 1.622878 | -3.476704 | 13.55033
70.109 | 11.6673 | 15.17747 | 1.622957 | -3.510173 | 13.55452
70.119 | 11.6471 | 15.18179 | 1.623044 | -3.534685 | 13.55874
70.129 | 11.6216 | 15.18614 | 1.623139 | -3.564541 | 13.563
70.139 | 11.5986 | 15.19054 | 1.623241 | -3.591942 | 13.5673
70.149 | 11.5759 | 15.19499 | 1.623351 | -3.619089 | 13.57164
70.159 | 11.5517 | 15.19948 | 1.623468 | -3.647779 | 13.57601
70.169 | 11.542 | 15.20401 | 1.623594 | -3.662014 | 13.58042
70.179 | 11.5169 | 15.20859 | 1.623727 | -3.691693 | 13.58487
70.189 | 11.5075 | 15.21322 | 1.623868 | -3.705717 | 13.58935
70.199 | 11.481 | 15.21789 | 1.624016 | -3.736886 | 13.59387
70.209 | 11.4766 | 15.2226 | 1.624173 | -3.745999 | 13.59843
70.219 | 11.4541 | 15.22736 | 1.624337 | -3.773257 | 13.60302
70.229 | 11.4378 | 15.23216 | 1.624508 | -3.794359 | 13.60765
70.239 | 11.4349 | 15.23701 | 1.624688 | -3.802107 | 13.61232
70.249 | 11.4126 | 15.2419 | 1.624875 | -3.829298 | 13.61702
70.259 | 11.411 | 15.24683 | 1.62507 | -3.835835 | 13.62176
70.269 | 11.3971 | 15.25182 | 1.625273 | -3.854716 | 13.62654
70.279 | 11.388 | 15.25684 | 1.625483 | -3.868843 | 13.63136
70.289 | 11.3759 | 15.26191 | 1.625701 | -3.886013 | 13.63621
70.299 | 11.3698 | 15.26703 | 1.625927 | -3.897228 | 13.6411
70.309 | 11.3652 | 15.27219 | 1.62616 | -3.906987 | 13.64603
70.319 | 11.35 | 15.27739 | 1.626402 | -3.927391 | 13.65099
70.329 | 11.3513 | 15.28264 | 1.62665 | -3.931338 | 13.65599
70.339 | 11.3413 | 15.28793 | 1.626907 | -3.946631 | 13.66102
70.349 | 11.335 | 15.29327 | 1.627171 | -3.958268 | 13.6661
70.359 | 11.3302 | 15.29865 | 1.627444 | -3.968449 | 13.67121
70.369 | 11.3184 | 15.30408 | 1.627723 | -3.985676 | 13.67635
70.379 | 11.3233 | 15.30955 | 1.628011 | -3.986246 | 13.68153
70.389 | 11.3176 | 15.31506 | 1.628306 | -3.99746 | 13.68675
70.399 | 11.3073 | 15.32062 | 1.628609 | -4.013319 | 13.69201
70.409 | 11.3096 | 15.32622 | 1.628919 | -4.016623 | 13.6973
70.419 | 11.2938 | 15.33187 | 1.629238 | -4.03807 | 13.70263
70.429 | 11.2998 | 15.33756 | 1.629564 | -4.037761 | 13.708
70.439 | 11.2958 | 15.3433 | 1.629897 | -4.047497 | 13.7134
70.449 | 11.2861 | 15.34908 | 1.630239 | -4.062976 | 13.71884
70.459 | 11.2869 | 15.3549 | 1.630588 | -4.067999 | 13.72431
70.469 | 11.2957 | 15.36077 | 1.630945 | -4.065065 | 13.72982
70.479 | 11.2792 | 15.36668 | 1.631309 | -4.087477 | 13.73537
70.489 | 11.2876 | 15.37263 | 1.631681 | -4.085031 | 13.74095
70.499 | 11.2829 | 15.37863 | 1.632061 | -4.095728 | 13.74657
70.509 | 11.2855 | 15.38467 | 1.632448 | -4.099169 | 13.75222
70.519 | 11.2928 | 15.39075 | 1.632844 | -4.097954 | 13.75791
70.529 | 11.2726 | 15.39688 | 1.633246 | -4.124284 | 13.76364
70.539 | 11.2812 | 15.40306 | 1.633657 | -4.121856 | 13.7694
70.5489 | 11.2852 | 15.4092 | 1.634071 | -4.124004 | 13.77513
70.5589 | 11.2909 | 15.41546 | 1.634497 | -4.124561 | 13.78096
70.5689 | 11.2873 | 15.42176 | 1.63493 | -4.13446 | 13.78683
70.5789 | 11.2918 | 15.4281 | 1.635371 | -4.136303 | 13.79273
70.5889 | 11.2913 | 15.43449 | 1.63582 | -4.143188 | 13.79867
70.5989 | 11.3121 | 15.44092 | 1.636276 | -4.128816 | 13.80464
70.6089 | 11.3134 | 15.44739 | 1.636741 | -4.133985 | 13.81064
70.6189 | 11.313 | 15.4539 | 1.637212 | -4.140899 | 13.81669
70.6289 | 11.3167 | 15.46045 | 1.637692 | -4.143753 | 13.82276
70.6389 | 11.3409 | 15.46705 | 1.638179 | -4.12615 | 13.82887
70.6489 | 11.3317 | 15.47369 | 1.638674 | -4.141989 | 13.83501
70.6589 | 11.3473 | 15.48037 | 1.639176 | -4.133069 | 13.84119
70.6689 | 11.3527 | 15.48709 | 1.639686 | -4.134392 | 13.84741
70.6789 | 11.3596 | 15.49386 | 1.640204 | -4.134256 | 13.85365
70.6889 | 11.3796 | 15.50066 | 1.640729 | -4.121061 | 13.85993
70.6989 | 11.3883 | 15.50751 | 1.641262 | -4.119207 | 13.86624
70.7089 | 11.3994 | 15.51439 | 1.641802 | -4.114995 | 13.87259
70.7189 | 11.408 | 15.52132 | 1.64235 | -4.113323 | 13.87897
70.7289 | 11.4227 | 15.52829 | 1.642906 | -4.105593 | 13.88539
70.7389 | 11.4275 | 15.5353 | 1.64347 | -4.107803 | 13.89183
70.7489 | 11.4367 | 15.54235 | 1.644041 | -4.105654 | 13.89831
70.7589 | 11.4496 | 15.54944 | 1.644619 | -4.099844 | 13.90482
70.7689 | 11.4755 | 15.55658 | 1.645206 | -4.081076 | 13.91137
70.7789 | 11.4796 | 15.56375 | 1.645799 | -4.084146 | 13.91795
70.7889 | 11.4839 | 15.57096 | 1.646401 | -4.087058 | 13.92456
70.7989 | 11.5007 | 15.57821 | 1.64701 | -4.077508 | 13.9312
70.8089 | 11.523 | 15.5855 | 1.647627 | -4.062498 | 13.93787
70.8189 | 11.5224 | 15.59283 | 1.648251 | -4.070427 | 13.94458
70.8289 | 11.5382 | 15.6002 | 1.648883 | -4.061996 | 13.95131
70.8389 | 11.5394 | 15.6076 | 1.649522 | -4.068202 | 13.95808
70.8489 | 11.5727 | 15.61505 | 1.650169 | -4.042349 | 13.96488
70.8589 | 11.5708 | 15.62253 | 1.650824 | -4.051733 | 13.97171
70.8689 | 11.5848 | 15.63006 | 1.651486 | -4.045257 | 13.97857
70.8789 | 11.6005 | 15.63762 | 1.652156 | -4.037117 | 13.98546
70.8889 | 11.6084 | 15.64522 | 1.652833 | -4.036816 | 13.99238
70.8989 | 11.6249 | 15.65285 | 1.653518 | -4.027952 | 13.99933
70.9089 | 11.6242 | 15.66053 | 1.654211 | -4.036326 | 14.00632
70.9189 | 11.6481 | 15.66824 | 1.654911 | -4.020138 | 14.01333
70.9289 | 11.6558 | 15.67599 | 1.655618 | -4.020186 | 14.02037
70.9389 | 11.6669 | 15.68377 | 1.656334 | -4.016872 | 14.02744
70.9489 | 11.6793 | 15.69159 | 1.657056 | -4.012294 | 14.03454
70.9589 | 11.6889 | 15.69945 | 1.657787 | -4.010552 | 14.04167
70.9689 | 11.7031 | 15.70735 | 1.658524 | -4.004247 | 14.04882
70.9789 | 11.7179 | 15.71528 | 1.65927 | -3.997379 | 14.05601
70.9889 | 11.7263 | 15.72324 | 1.660023 | -3.996944 | 14.06322
70.9989 | 11.742 | 15.73125 | 1.660783 | -3.989247 | 14.07046
71.0089 | 11.7585 | 15.73928 | 1.661551 | -3.980783 | 14.07773
71.0189 | 11.7622 | 15.74736 | 1.662326 | -3.985157 | 14.08503
71.0289 | 11.7836 | 15.75546 | 1.663109 | -3.971863 | 14.09235
71.0389 | 11.7942 | 15.76361 | 1.6639 | -3.969405 | 14.09971
71.0489 | 11.8078 | 15.77178 | 1.664698 | -3.963981 | 14.10708
71.0589 | 11.8287 | 15.77999 | 1.665503 | -3.951292 | 14.11449
71.0689 | 11.8308 | 15.78823 | 1.666316 | -3.957435 | 14.12192
71.0789 | 11.8585 | 15.79651 | 1.667136 | -3.938013 | 14.12938
71.0889 | 11.8734 | 15.80482 | 1.667964 | -3.931423 | 14.13686
71.0989 | 11.8873 | 15.81317 | 1.6688 | -3.925867 | 14.14437
71.1089 | 11.9105 | 15.82154 | 1.669643 | -3.911043 | 14.1519
71.1189 | 11.9283 | 15.82995 | 1.670493 | -3.901653 | 14.15946
71.1288 | 11.9434 | 15.83831 | 1.671342 | -3.894913 | 14.16697
71.1388 | 11.9626 | 15.84679 | 1.672208 | -3.884186 | 14.17458
71.1488 | 11.9798 | 15.85529 | 1.67308 | -3.87549 | 14.18221
71.1588 | 12.002 | 15.86383 | 1.67396 | -3.861827 | 14.18987
71.1688 | 12.0223 | 15.87239 | 1.674848 | -3.850093 | 14.19755
71.1788 | 12.0382 | 15.88099 | 1.675743 | -3.842792 | 14.20525
71.1888 | 12.0533 | 15.88962 | 1.676646 | -3.83632 | 14.21297
71.1988 | 12.0705 | 15.89828 | 1.677556 | -3.827778 | 14.22072
71.2088 | 12.1032 | 15.90697 | 1.678473 | -3.803768 | 14.2285
71.2188 | 12.1104 | 15.91569 | 1.679398 | -3.805286 | 14.23629
71.2288 | 12.1387 | 15.92443 | 1.68033 | -3.785735 | 14.2441
71.2388 | 12.1628 | 15.93321 | 1.68127 | -3.770411 | 14.25194
71.2488 | 12.1835 | 15.94202 | 1.682217 | -3.758517 | 14.2598
71.2588 | 12.2054 | 15.95085 | 1.683171 | -3.745452 | 14.26768
71.2688 | 12.2204 | 15.95971 | 1.684133 | -3.739314 | 14.27558
71.2788 | 12.2455 | 15.9686 | 1.685102 | -3.723104 | 14.2835
71.2888 | 12.2646 | 15.97752 | 1.686079 | -3.712922 | 14.29144
71.2988 | 12.2968 | 15.98647 | 1.687063 | -3.689668 | 14.29941
71.3088 | 12.3091 | 15.99544 | 1.688054 | -3.68634 | 14.30739
71.3188 | 12.3244 | 16.00444 | 1.689053 | -3.680039 | 14.31539
71.3288 | 12.3489 | 16.01346 | 1.690059 | -3.664564 | 14.3234
71.3388 | 12.3857 | 16.02252 | 1.691072 | -3.636815 | 14.33144
71.3488 | 12.3999 | 16.03159 | 1.692093 | -3.631692 | 14.3395
71.3588 | 12.418 | 16.04069 | 1.693121 | -3.622694 | 14.34757
71.3688 | 12.4403 | 16.04982 | 1.694157 | -3.609521 | 14.35566
71.3788 | 12.4684 | 16.05897 | 1.6952 | -3.590573 | 14.36377
71.3888 | 12.4866 | 16.06815 | 1.69625 | -3.581549 | 14.3719
71.3988 | 12.5169 | 16.07735 | 1.697307 | -3.560449 | 14.38004
71.4088 | 12.5447 | 16.08657 | 1.698372 | -3.541873 | 14.3882
71.4188 | 12.5553 | 16.09582 | 1.699444 | -3.540519 | 14.39638
71.4288 | 12.5882 | 16.10509 | 1.700524 | -3.51689 | 14.40457
71.4388 | 12.6144 | 16.11438 | 1.70161 | -3.499983 | 14.41277
71.4488 | 12.634 | 16.1237 | 1.702705 | -3.489697 | 14.42099
71.4588 | 12.6487 | 16.13303 | 1.703806 | -3.484334 | 14.42923
71.4688 | 12.6737 | 16.14239 | 1.704914 | -3.468693 | 14.43748
71.4788 | 12.7072 | 16.15177 | 1.70603 | -3.444573 | 14.44574
71.4888 | 12.7357 | 16.16117 | 1.707153 | -3.425474 | 14.45402
71.4988 | 12.7481 | 16.17059 | 1.708284 | -3.422494 | 14.46231
71.5088 | 12.7713 | 16.18004 | 1.709422 | -3.408736 | 14.47061
71.5188 | 12.8008 | 16.1895 | 1.710566 | -3.388697 | 14.47893
71.5288 | 12.8303 | 16.19898 | 1.711719 | -3.368678 | 14.48726
71.5388 | 12.8475 | 16.20848 | 1.712878 | -3.360977 | 14.4956
71.5488 | 12.8704 | 16.218 | 1.714045 | -3.347596 | 14.50395
71.5588 | 12.8986 | 16.22753 | 1.715219 | -3.328932 | 14.51231
71.5688 | 12.9234 | 16.23709 | 1.7164 | -3.313686 | 14.52069
71.5788 | 12.9413 | 16.24666 | 1.717588 | -3.305359 | 14.52907
71.5888 | 12.9702 | 16.25625 | 1.718783 | -3.286048 | 14.53746
71.5988 | 12.9949 | 16.26585 | 1.719986 | -3.270954 | 14.54587
71.6088 | 13.0146 | 16.27548 | 1.721196 | -3.260876 | 14.55428
71.6188 | 13.0496 | 16.28511 | 1.722413 | -3.235515 | 14.5627
71.6288 | 13.0704 | 16.29477 | 1.723637 | -3.224369 | 14.57113
71.6388 | 13.1038 | 16.30444 | 1.724869 | -3.200638 | 14.57957
71.6488 | 13.1249 | 16.31412 | 1.726107 | -3.189223 | 14.58802
71.6588 | 13.1559 | 16.32382 | 1.727353 | -3.167922 | 14.59647
71.6688 | 13.1814 | 16.33353 | 1.728606 | -3.152135 | 14.60493
71.6788 | 13.2055 | 16.34326 | 1.729866 | -3.137762 | 14.6134
71.6888 | 13.2336 | 16.353 | 1.731133 | -3.119402 | 14.62187
71.6988 | 13.266 | 16.36275 | 1.732407 | -3.096754 | 14.63035
71.7088 | 13.2955 | 16.37252 | 1.733688 | -3.07702 | 14.63883
71.7187 | 13.3117 | 16.3822 | 1.734964 | -3.070496 | 14.64723
71.7287 | 13.355 | 16.39199 | 1.736259 | -3.036986 | 14.65573
71.7387 | 13.3807 | 16.40179 | 1.737562 | -3.021086 | 14.66422
71.7487 | 13.4245 | 16.4116 | 1.738872 | -2.987098 | 14.67273
71.7587 | 13.4519 | 16.42142 | 1.740188 | -2.96952 | 14.68123
71.7687 | 13.4852 | 16.43125 | 1.741512 | -2.946051 | 14.68974
71.7787 | 13.5151 | 16.44109 | 1.742843 | -2.925993 | 14.69825
71.7887 | 13.5464 | 16.45094 | 1.744181 | -2.904544 | 14.70676
71.7987 | 13.5853 | 16.4608 | 1.745526 | -2.875504 | 14.71528
71.8087 | 13.6244 | 16.47067 | 1.746878 | -2.846273 | 14.72379
71.8187 | 13.6612 | 16.48055 | 1.748237 | -2.819348 | 14.73231
71.8287 | 13.6827 | 16.49043 | 1.749603 | -2.807732 | 14.74083
71.8387 | 13.7293 | 16.50032 | 1.750976 | -2.771024 | 14.74935
71.8487 | 13.7664 | 16.51022 | 1.752357 | -2.743821 | 14.75786
71.8587 | 13.804 | 16.52013 | 1.753744 | -2.716125 | 14.76638
71.8687 | 13.8409 | 16.53004 | 1.755138 | -2.689136 | 14.7749
71.8787 | 13.8844 | 16.53995 | 1.756539 | -2.655552 | 14.78341
71.8887 | 13.9117 | 16.54987 | 1.757947 | -2.638172 | 14.79192
71.8987 | 13.9622 | 16.5598 | 1.759362 | -2.597598 | 14.80044
71.9087 | 13.99 | 16.56973 | 1.760784 | -2.579727 | 14.80894
71.9187 | 14.0268 | 16.57966 | 1.762213 | -2.55286 | 14.81745
71.9287 | 14.0699 | 16.5896 | 1.763649 | -2.519697 | 14.82595
71.9387 | 14.1106 | 16.59954 | 1.765092 | -2.488937 | 14.83445
71.9487 | 14.1569 | 16.60948 | 1.766541 | -2.452579 | 14.84294
71.9587 | 14.1889 | 16.61942 | 1.767998 | -2.430523 | 14.85142
71.9687 | 14.2096 | 16.62937 | 1.769462 | -2.419768 | 14.85991
71.9787 | 14.2714 | 16.63932 | 1.770932 | -2.367916 | 14.86838
71.9887 | 14.3008 | 16.64926 | 1.77241 | -2.348463 | 14.87685
71.9987 | 14.3398 | 16.65921 | 1.773894 | -2.319411 | 14.88532
72.0087 | 14.377 | 16.66916 | 1.775385 | -2.292159 | 14.89377
72.0187 | 14.4196 | 16.67911 | 1.776883 | -2.259506 | 14.90222
72.0287 | 14.4588 | 16.68905 | 1.778388 | -2.230252 | 14.91066
72.0387 | 14.4934 | 16.699 | 1.779899 | -2.205597 | 14.9191
72.0487 | 14.5363 | 16.70894 | 1.781418 | -2.17264 | 14.92752
72.0587 | 14.5795 | 16.71888 | 1.782943 | -2.13938 | 14.93594
72.0687 | 14.6089 | 16.72882 | 1.784476 | -2.119918 | 14.94434
72.0787 | 14.6543 | 16.73875 | 1.786015 | -2.084452 | 14.95274
72.0887 | 14.6889 | 16.74868 | 1.78756 | -2.059783 | 14.96112
72.0987 | 14.7379 | 16.75861 | 1.789113 | -2.020709 | 14.9695
72.1087 | 14.7687 | 16.76853 | 1.790672 | -1.999831 | 14.97786
72.1187 | 14.8074 | 16.77845 | 1.792238 | -1.971048 | 14.98621
72.1287 | 14.8564 | 16.78836 | 1.793811 | -1.931959 | 14.99455
72.1387 | 14.8992 | 16.79827 | 1.795391 | -1.899065 | 15.00287
72.1487 | 14.9344 | 16.80816 | 1.796977 | -1.873764 | 15.01119
72.1587 | 14.9698 | 16.81806 | 1.79857 | -1.848256 | 15.01949
72.1687 | 15.0119 | 16.82794 | 1.80017 | -1.816042 | 15.02777
72.1787 | 15.0599 | 16.83782 | 1.801777 | -1.777918 | 15.03604
72.1887 | 15.1072 | 16.84769 | 1.80339 | -1.740487 | 15.0443
72.1987 | 15.1403 | 16.85755 | 1.80501 | -1.717247 | 15.05254
72.2087 | 15.1809 | 16.8674 | 1.806637 | -1.686498 | 15.06076
72.2187 | 15.2193 | 16.87724 | 1.80827 | -1.65794 | 15.06897
72.2287 | 15.2749 | 16.88707 | 1.80991 | -1.612172 | 15.07716
72.2387 | 15.3203 | 16.89689 | 1.811557 | -1.576593 | 15.08534
72.2487 | 15.3598 | 16.9067 | 1.81321 | -1.546902 | 15.09349
72.2587 | 15.4079 | 16.9165 | 1.81487 | -1.508601 | 15.10163
72.2687 | 15.4475 | 16.92629 | 1.816537 | -1.478788 | 15.10975
72.2787 | 15.5048 | 16.93606 | 1.81821 | -1.431262 | 15.11785
72.2887 | 15.5478 | 16.94582 | 1.81989 | -1.398024 | 15.12593
72.2987 | 15.609 | 16.95557 | 1.821576 | -1.346572 | 15.134
72.3086 | 15.6412 | 16.96521 | 1.823252 | -1.324012 | 15.14196
72.3186 | 15.6906 | 16.97493 | 1.824952 | -1.284333 | 15.14998
72.3286 | 15.7523 | 16.98464 | 1.826658 | -1.232339 | 15.15798
72.3386 | 15.7988 | 16.99433 | 1.82837 | -1.19553 | 15.16596
72.3486 | 15.8456 | 17.004 | 1.830089 | -1.158405 | 15.17392
72.3586 | 15.8952 | 17.01366 | 1.831815 | -1.118465 | 15.18185
72.3686 | 15.9535 | 17.02331 | 1.833547 | -1.069808 | 15.18976
72.3786 | 16.0054 | 17.03293 | 1.835286 | -1.027534 | 15.19765
72.3886 | 16.0552 | 17.04254 | 1.837031 | -0.9873428 | 15.20551
72.3986 | 16.0989 | 17.05213 | 1.838783 | -0.9532345 | 15.21335
72.4086 | 16.16 | 17.06171 | 1.840541 | -0.9017068 | 15.22117
72.4186 | 16.2036 | 17.07126 | 1.842306 | -0.8676607 | 15.22895
72.4286 | 16.2594 | 17.0808 | 1.844077 | -0.8213957 | 15.23672
72.4386 | 16.3129 | 17.09031 | 1.845854 | -0.7774105 | 15.24446
72.4486 | 16.3601 | 17.09981 | 1.847638 | -0.7397058 | 15.25217
72.4586 | 16.3875 | 17.10928 | 1.849429 | -0.7217798 | 15.25985
72.4686 | 16.4619 | 17.11873 | 1.851226 | -0.6568336 | 15.26751
72.4786 | 16.5055 | 17.12817 | 1.853029 | -0.6226657 | 15.27514
72.4886 | 16.5515 | 17.13758 | 1.854839 | -0.5860751 | 15.28274
72.4986 | 16.6059 | 17.14696 | 1.856655 | -0.5410633 | 15.29031
72.5086 | 16.6431 | 17.15633 | 1.858477 | -0.5132274 | 15.29785
72.5186 | 16.6983 | 17.16567 | 1.860306 | -0.46737 | 15.30536
72.5286 | 16.7428 | 17.17499 | 1.862141 | -0.4321867 | 15.31285
72.5386 | 16.7983 | 17.18428 | 1.863982 | -0.38598 | 15.3203
72.5486 | 16.8331 | 17.19355 | 1.86583 | -0.3604487 | 15.32772
72.5586 | 16.8907 | 17.20279 | 1.867684 | -0.3120929 | 15.33511
72.5686 | 16.9438 | 17.21201 | 1.869545 | -0.2682116 | 15.34247
72.5786 | 16.9898 | 17.2212 | 1.871411 | -0.2314029 | 15.34979
72.5886 | 17.0324 | 17.23037 | 1.873284 | -0.1979686 | 15.35708
72.5986 | 17.0753 | 17.23951 | 1.875164 | -0.1642074 | 15.36434
72.6086 | 17.1242 | 17.24862 | 1.877049 | -0.1244185 | 15.37157
72.6186 | 17.192 | 17.2577 | 1.878941 | -0.06570274 | 15.37876
72.6286 | 17.2389 | 17.26676 | 1.880839 | -0.02785752 | 15.38592
72.6386 | 17.2786 | 17.27578 | 1.882743 | 0.00281671 | 15.39304
72.6486 | 17.327 | 17.28478 | 1.884653 | 0.04221881 | 15.40013
72.6586 | 17.3745 | 17.29375 | 1.88657 | 0.08075104 | 15.40718
72.6686 | 17.4276 | 17.30269 | 1.888493 | 0.1249129 | 15.41419
72.6786 | 17.4903 | 17.31159 | 1.890422 | 0.1787065 | 15.42117
72.6886 | 17.5354 | 17.32047 | 1.892357 | 0.2149295 | 15.42811
72.6986 | 17.569 | 17.32931 | 1.894298 | 0.2396851 | 15.43502
72.7086 | 17.6183 | 17.33813 | 1.896245 | 0.2801724 | 15.44188
72.7186 | 17.6618 | 17.34691 | 1.898199 | 0.3148916 | 15.44871
72.7286 | 17.716 | 17.35566 | 1.900158 | 0.3603437 | 15.4555
72.7386 | 17.7716 | 17.36437 | 1.902124 | 0.4072287 | 15.46225
72.7486 | 17.8144 | 17.37305 | 1.904096 | 0.4413468 | 15.46896
72.7586 | 17.8551 | 17.3817 | 1.906074 | 0.4733998 | 15.47563
72.7686 | 17.909 | 17.39031 | 1.908058 | 0.5186877 | 15.48225
72.7786 | 17.942 | 17.39889 | 1.910048 | 0.543109 | 15.48884
72.7886 | 18.0164 | 17.40743 | 1.912044 | 0.6089668 | 15.49539
72.7986 | 18.0346 | 17.41594 | 1.914046 | 0.6186598 | 15.50189
72.8086 | 18.0844 | 17.42441 | 1.916054 | 0.6599892 | 15.50836
72.8186 | 18.1381 | 17.43284 | 1.918068 | 0.7052556 | 15.51478
72.8286 | 18.1778 | 17.44124 | 1.920088 | 0.7365578 | 15.52115
72.8386 | 18.2115 | 17.4496 | 1.922114 | 0.7618986 | 15.52749
72.8486 | 18.2736 | 17.45792 | 1.924146 | 0.8156769 | 15.53378
72.8586 | 18.3054 | 17.46621 | 1.926184 | 0.8391936 | 15.54002
72.8686 | 18.3531 | 17.47445 | 1.928228 | 0.8786486 | 15.54622
72.8786 | 18.4043 | 17.48266 | 1.930277 | 0.9216426 | 15.55238
72.8885 | 18.4465 | 17.49074 | 1.932312 | 0.95576 | 15.55843
72.8985 | 18.4907 | 17.49887 | 1.934374 | 0.991833 | 15.56449
72.9085 | 18.5272 | 17.50695 | 1.936441 | 1.020247 | 15.57051
72.9185 | 18.5738 | 17.515 | 1.938515 | 1.058801 | 15.57648
72.9285 | 18.6218 | 17.523 | 1.940594 | 1.098798 | 15.58241
72.9385 | 18.6642 | 17.53097 | 1.942679 | 1.133234 | 15.58829
72.9485 | 18.7192 | 17.53889 | 1.944769 | 1.180314 | 15.59412
72.9585 | 18.7306 | 17.54676 | 1.946866 | 1.183836 | 15.5999
72.9685 | 18.7868 | 17.5546 | 1.948968 | 1.2322 | 15.60563
72.9785 | 18.8467 | 17.56239 | 1.951077 | 1.284308 | 15.61132
72.9885 | 18.89 | 17.57014 | 1.95319 | 1.31986 | 15.61695
72.9985 | 18.926 | 17.57785 | 1.95531 | 1.348155 | 15.62254
73.0085 | 18.984 | 17.5855 | 1.957436 | 1.398496 | 15.62807
73.0185 | 19.0057 | 17.59312 | 1.959567 | 1.41258 | 15.63355
73.0285 | 19.0694 | 17.60069 | 1.961704 | 1.46871 | 15.63899
73.0385 | 19.1162 | 17.60821 | 1.963846 | 1.507986 | 15.64437
73.0485 | 19.1572 | 17.61569 | 1.965995 | 1.541507 | 15.6497
73.0585 | 19.196 | 17.62313 | 1.968149 | 1.572875 | 15.65498
73.0685 | 19.2331 | 17.63051 | 1.970308 | 1.602589 | 15.6602
73.0785 | 19.2946 | 17.63785 | 1.972474 | 1.656752 | 15.66537
73.0885 | 19.3259 | 17.64514 | 1.974644 | 1.680761 | 15.67049
73.0985 | 19.3709 | 17.65238 | 1.976821 | 1.718518 | 15.67556
73.1085 | 19.4113 | 17.65958 | 1.979003 | 1.751724 | 15.68057
73.1185 | 19.469 | 17.66672 | 1.981191 | 1.802277 | 15.68553
73.1285 | 19.5109 | 17.67382 | 1.983384 | 1.83708 | 15.69044
73.1385 | 19.5645 | 17.68087 | 1.985583 | 1.883633 | 15.69528
73.1485 | 19.6018 | 17.68786 | 1.987788 | 1.913936 | 15.70008
73.1585 | 19.6516 | 17.69481 | 1.989997 | 1.956788 | 15.70481
73.1685 | 19.683 | 17.70171 | 1.992213 | 1.98129 | 15.7095
73.1785 | 19.7345 | 17.70856 | 1.994434 | 2.025944 | 15.71412
73.1885 | 19.7904 | 17.71535 | 1.99666 | 2.075049 | 15.71869
73.1985 | 19.8395 | 17.72209 | 1.998892 | 2.117405 | 15.7232
73.2085 | 19.8535 | 17.72879 | 2.00113 | 2.124713 | 15.72766
73.2185 | 19.9194 | 17.73543 | 2.003373 | 2.183974 | 15.73205
73.2285 | 19.973 | 17.74201 | 2.005621 | 2.230987 | 15.73639
73.2385 | 20.0267 | 17.74855 | 2.007875 | 2.278153 | 15.74067
73.2485 | 20.0657 | 17.75503 | 2.010134 | 2.310672 | 15.74489
73.2585 | 20.1069 | 17.76145 | 2.012398 | 2.345445 | 15.74906
73.2685 | 20.1504 | 17.76783 | 2.014668 | 2.382571 | 15.75316
73.2785 | 20.202 | 17.77415 | 2.016943 | 2.427853 | 15.7572
73.2885 | 20.2617 | 17.78041 | 2.019224 | 2.481289 | 15.76119
73.2985 | 20.3054 | 17.78662 | 2.02151 | 2.51878 | 15.76511
73.3085 | 20.3528 | 17.79277 | 2.023801 | 2.560025 | 15.76897
73.3185 | 20.383 | 17.79887 | 2.026098 | 2.584127 | 15.77278
73.3285 | 20.4308 | 17.80492 | 2.0284 | 2.625885 | 15.77652
73.3385 | 20.4789 | 17.8109 | 2.030707 | 2.667998 | 15.7802
73.3485 | 20.5269 | 17.81683 | 2.033019 | 2.710068 | 15.78381
73.3585 | 20.5761 | 17.8227 | 2.035336 | 2.753396 | 15.78737
73.3685 | 20.6302 | 17.82852 | 2.037659 | 2.80168 | 15.79086
73.3785 | 20.6548 | 17.83428 | 2.039987 | 2.820522 | 15.79429
73.3885 | 20.7117 | 17.83998 | 2.04232 | 2.871721 | 15.79766
73.3985 | 20.7703 | 17.84562 | 2.044659 | 2.924679 | 15.80096
73.4085 | 20.8125 | 17.8512 | 2.047002 | 2.961295 | 15.8042
73.4185 | 20.8481 | 17.85673 | 2.049351 | 2.99137 | 15.80738
73.4285 | 20.9039 | 17.8622 | 2.051705 | 3.041704 | 15.81049
73.4385 | 20.9363 | 17.8676 | 2.054063 | 3.068697 | 15.81354
73.4485 | 20.9975 | 17.87295 | 2.056427 | 3.124549 | 15.81652
73.4585 | 21.0259 | 17.87824 | 2.058797 | 3.147662 | 15.81944
73.4685 | 21.0708 | 17.88347 | 2.061171 | 3.187334 | 15.82229
73.4784 | 21.1222 | 17.88858 | 2.063526 | 3.23362 | 15.82505
73.4884 | 21.1568 | 17.89369 | 2.06591 | 3.263112 | 15.82778
73.4984 | 21.2287 | 17.89873 | 2.068299 | 3.329966 | 15.83043
73.5084 | 21.2491 | 17.90372 | 2.070693 | 3.345382 | 15.83302
73.5184 | 21.3189 | 17.90864 | 2.073093 | 3.410258 | 15.83555
73.5284 | 21.347 | 17.9135 | 2.075497 | 3.433497 | 15.83801
73.5384 | 21.3861 | 17.9183 | 2.077906 | 3.467798 | 15.8404
73.5484 | 21.4378 | 17.92304 | 2.08032 | 3.51476 | 15.84272
73.5584 | 21.4855 | 17.92771 | 2.082739 | 3.557786 | 15.84498
73.5684 | 21.5215 | 17.93233 | 2.085162 | 3.589174 | 15.84716
73.5784 | 21.563 | 17.93687 | 2.087591 | 3.626125 | 15.84928
73.5884 | 21.5899 | 17.94136 | 2.090025 | 3.64854 | 15.85134
73.5984 | 21.6501 | 17.94578 | 2.092463 | 3.704318 | 15.85332
73.6084 | 21.6919 | 17.95014 | 2.094906 | 3.74176 | 15.85523
73.6184 | 21.7281 | 17.95444 | 2.097354 | 3.773665 | 15.85708
73.6284 | 21.7763 | 17.95866 | 2.099807 | 3.817635 | 15.85886
73.6384 | 21.8037 | 17.96283 | 2.102265 | 3.84087 | 15.86056
73.6484 | 21.8409 | 17.96693 | 2.104727 | 3.873969 | 15.8622
73.6584 | 21.8906 | 17.97097 | 2.107194 | 3.919633 | 15.86377
73.6684 | 21.9301 | 17.97494 | 2.109666 | 3.955162 | 15.86527
73.6784 | 21.9645 | 17.97884 | 2.112143 | 3.985657 | 15.8667
73.6884 | 22.0048 | 17.98268 | 2.114624 | 4.022117 | 15.86806
73.6984 | 22.0166 | 17.98646 | 2.11711 | 4.030143 | 15.86935
73.7084 | 22.0594 | 17.99016 | 2.119601 | 4.069235 | 15.87056
73.7184 | 22.1224 | 17.99381 | 2.122096 | 4.128593 | 15.87171
73.7284 | 22.1356 | 17.99738 | 2.124596 | 4.138218 | 15.87279
73.7384 | 22.1821 | 18.00089 | 2.127101 | 4.181208 | 15.87379
73.7484 | 22.2146 | 18.00433 | 2.12961 | 4.210266 | 15.87472
73.7584 | 22.2515 | 18.00771 | 2.132124 | 4.243792 | 15.87558
73.7684 | 22.2795 | 18.01102 | 2.134642 | 4.268483 | 15.87637
73.7784 | 22.325 | 18.01426 | 2.137165 | 4.310743 | 15.87709
73.7884 | 22.3602 | 18.01743 | 2.139692 | 4.342771 | 15.87774
73.7984 | 22.3971 | 18.02054 | 2.142224 | 4.376565 | 15.87831
73.8084 | 22.4285 | 18.02357 | 2.14476 | 4.404927 | 15.87881
73.8184 | 22.4584 | 18.02654 | 2.147301 | 4.431858 | 15.87924
73.8284 | 22.4879 | 18.02944 | 2.149847 | 4.458457 | 15.8796
73.8384 | 22.532 | 18.03228 | 2.152396 | 4.499724 | 15.87988
73.8484 | 22.5648 | 18.03504 | 2.15495 | 4.52976 | 15.88009
73.8584 | 22.6072 | 18.03774 | 2.157509 | 4.569465 | 15.88023
73.8684 | 22.631 | 18.04036 | 2.160072 | 4.590638 | 15.88029
73.8784 | 22.6669 | 18.04292 | 2.162639 | 4.623981 | 15.88028
73.8884 | 22.7072 | 18.04541 | 2.165211 | 4.661792 | 15.8802
73.8984 | 22.7334 | 18.04783 | 2.167787 | 4.685573 | 15.88004
73.9084 | 22.7735 | 18.05018 | 2.170367 | 4.723323 | 15.87981
73.9184 | 22.797 | 18.05246 | 2.172952 | 4.744543 | 15.87951
73.9284 | 22.8234 | 18.05467 | 2.175541 | 4.768733 | 15.87913
73.9384 | 22.866 | 18.05681 | 2.178134 | 4.809192 | 15.87867
73.9484 | 22.893 | 18.05888 | 2.180731 | 4.834122 | 15.87815
73.9584 | 22.9148 | 18.06088 | 2.183333 | 4.853922 | 15.87755
73.9684 | 22.9539 | 18.06281 | 2.185939 | 4.891091 | 15.87687
73.9784 | 22.9784 | 18.06467 | 2.188549 | 4.913732 | 15.87612
73.9884 | 23.0057 | 18.06646 | 2.191163 | 4.939242 | 15.8753
73.9984 | 23.0227 | 18.06818 | 2.193781 | 4.954524 | 15.87439
74.0084 | 23.0752 | 18.06982 | 2.196404 | 5.005376 | 15.87342
74.0184 | 23.0906 | 18.0714 | 2.19903 | 5.019199 | 15.87237
74.0284 | 23.0974 | 18.07291 | 2.201661 | 5.024493 | 15.87125
74.0384 | 23.1355 | 18.07434 | 2.204296 | 5.061157 | 15.87005
74.0484 | 23.1622 | 18.07571 | 2.206934 | 5.086493 | 15.86877
74.0583 | 23.2025 | 18.07699 | 2.209551 | 5.125513 | 15.86744
74.0683 | 23.1826 | 18.07821 | 2.212197 | 5.104391 | 15.86601
74.0783 | 23.2416 | 18.07936 | 2.214848 | 5.16224 | 15.86451
74.0883 | 23.2508 | 18.08044 | 2.217503 | 5.17036 | 15.86294
74.0983 | 23.2879 | 18.08145 | 2.220162 | 5.206452 | 15.86129
74.1083 | 23.3013 | 18.08238 | 2.222824 | 5.218916 | 15.85956
74.1183 | 23.3397 | 18.08325 | 2.225491 | 5.256451 | 15.85776
74.1283 | 23.3438 | 18.08404 | 2.228161 | 5.259758 | 15.85588
74.1383 | 23.3869 | 18.08476 | 2.230836 | 5.302137 | 15.85393
74.1483 | 23.3885 | 18.08541 | 2.233514 | 5.303087 | 15.8519
74.1583 | 23.415 | 18.08599 | 2.236196 | 5.32901 | 15.84979
74.1683 | 23.4536 | 18.0865 | 2.238882 | 5.367104 | 15.84761
74.1783 | 23.4759 | 18.08693 | 2.241572 | 5.388971 | 15.84536
74.1883 | 23.4966 | 18.08729 | 2.244265 | 5.40931 | 15.84302
74.1983 | 23.5182 | 18.08758 | 2.246963 | 5.430621 | 15.84062
74.2083 | 23.526 | 18.0878 | 2.249664 | 5.438203 | 15.83813
74.2183 | 23.5753 | 18.08794 | 2.252369 | 5.487359 | 15.83557
74.2283 | 23.5908 | 18.08801 | 2.255077 | 5.502786 | 15.83294
74.2383 | 23.6366 | 18.08801 | 2.257789 | 5.548586 | 15.83022
74.2483 | 23.6551 | 18.08794 | 2.260505 | 5.567159 | 15.82744
74.2583 | 23.6678 | 18.0878 | 2.263224 | 5.580004 | 15.82457
74.2683 | 23.6954 | 18.08758 | 2.265948 | 5.607821 | 15.82163
74.2783 | 23.7417 | 18.08729 | 2.268674 | 5.654409 | 15.81862
74.2883 | 23.7681 | 18.08693 | 2.271405 | 5.681172 | 15.81552
74.2983 | 23.7988 | 18.0865 | 2.274139 | 5.712305 | 15.81236
74.3083 | 23.8302 | 18.08599 | 2.276876 | 5.744211 | 15.80911
74.3183 | 23.8458 | 18.08541 | 2.279617 | 5.760391 | 15.80579
74.3283 | 23.8871 | 18.08476 | 2.282362 | 5.802342 | 15.8024
74.3383 | 23.9238 | 18.08403 | 2.28511 | 5.839765 | 15.79893
74.3483 | 23.9554 | 18.08324 | 2.287861 | 5.872162 | 15.79538
74.3583 | 23.9873 | 18.08237 | 2.290616 | 5.904931 | 15.79175
74.3683 | 24.0136 | 18.08143 | 2.293374 | 5.932172 | 15.78805
74.3783 | 24.055 | 18.08041 | 2.296136 | 5.974585 | 15.78428
74.3883 | 24.0716 | 18.07933 | 2.298901 | 5.992271 | 15.78043
74.3983 | 24.1266 | 18.07817 | 2.30167 | 6.048429 | 15.7765
74.4083 | 24.1477 | 18.07694 | 2.304442 | 6.07076 | 15.7725
74.4183 | 24.1976 | 18.07564 | 2.307217 | 6.121963 | 15.76842
74.4283 | 24.2134 | 18.07426 | 2.309995 | 6.139138 | 15.76427
74.4383 | 24.2486 | 18.07281 | 2.312777 | 6.175786 | 15.76004
74.4483 | 24.2909 | 18.07129 | 2.315562 | 6.219606 | 15.75573
74.4583 | 24.3127 | 18.0697 | 2.318351 | 6.242997 | 15.75135
74.4683 | 24.3709 | 18.06804 | 2.321142 | 6.302862 | 15.7469
74.4783 | 24.4043 | 18.0663 | 2.323937 | 6.337999 | 15.74236
74.4883 | 24.4147 | 18.06449 | 2.326735 | 6.350207 | 15.73776
74.4983 | 24.4574 | 18.06261 | 2.329536 | 6.394787 | 15.73308
74.5083 | 24.4832 | 18.06066 | 2.33234 | 6.422541 | 15.72832
74.5183 | 24.5374 | 18.05864 | 2.335147 | 6.478764 | 15.72349
74.5283 | 24.56 | 18.05654 | 2.337958 | 6.503461 | 15.71858
74.5383 | 24.587 | 18.05437 | 2.340772 | 6.532629 | 15.7136
74.5483 | 24.6108 | 18.05213 | 2.343588 | 6.558669 | 15.70854
74.5583 | 24.6352 | 18.04982 | 2.346408 | 6.58538 | 15.70341
74.5683 | 24.6705 | 18.04744 | 2.34923 | 6.623064 | 15.69821
74.5783 | 24.7012 | 18.04498 | 2.352056 | 6.656218 | 15.69293
74.5883 | 24.7309 | 18.04246 | 2.354885 | 6.688444 | 15.68757
74.5983 | 24.769 | 18.03986 | 2.357716 | 6.729141 | 15.68214
74.6083 | 24.7707 | 18.03719 | 2.360551 | 6.73351 | 15.67664
74.6183 | 24.798 | 18.03445 | 2.363388 | 6.76355 | 15.67106
74.6283 | 24.8247 | 18.03164 | 2.366229 | 6.793061 | 15.66541
74.6383 | 24.8468 | 18.02876 | 2.369072 | 6.818044 | 15.65968
74.6482 | 24.8763 | 18.02583 | 2.37189 | 6.850468 | 15.65394
74.6582 | 24.8827 | 18.02281 | 2.374738 | 6.859892 | 15.64807
74.6682 | 24.8977 | 18.01971 | 2.37759 | 6.877986 | 15.64212
74.6782 | 24.9 | 18.01655 | 2.380445 | 6.883451 | 15.6361
74.6882 | 24.9161 | 18.01331 | 2.383302 | 6.902786 | 15.63001
74.6982 | 24.9402 | 18.01001 | 2.386162 | 6.930192 | 15.62385
74.7082 | 24.9412 | 18.00663 | 2.389024 | 6.934568 | 15.61761
74.7182 | 24.9405 | 18.00319 | 2.39189 | 6.937314 | 15.6113
74.7282 | 24.9397 | 17.99967 | 2.394758 | 6.94003 | 15.60491
74.7382 | 24.9481 | 17.99608 | 2.397628 | 6.952017 | 15.59845
74.7482 | 24.9452 | 17.99243 | 2.400502 | 6.952774 | 15.59192
74.7582 | 24.9367 | 17.9887 | 2.403378 | 6.947999 | 15.58532
74.7682 | 24.9328 | 17.9849 | 2.406256 | 6.947896 | 15.57865
74.7782 | 24.9353 | 17.98104 | 2.409137 | 6.95426 | 15.5719
74.7882 | 24.8805 | 17.9771 | 2.412021 | 6.903396 | 15.56508
74.7982 | 24.8862 | 17.9731 | 2.414907 | 6.913099 | 15.55819
74.8082 | 24.857 | 17.96903 | 2.417796 | 6.887973 | 15.55123
74.8182 | 24.8535 | 17.96489 | 2.420687 | 6.888615 | 15.5442
74.8282 | 24.8226 | 17.96067 | 2.423581 | 6.861926 | 15.53709
74.8382 | 24.796 | 17.95639 | 2.426477 | 6.839605 | 15.52992
74.8482 | 24.7642 | 17.95205 | 2.429375 | 6.812155 | 15.52267
74.8582 | 24.7372 | 17.94763 | 2.432276 | 6.789571 | 15.51535
74.8682 | 24.6728 | 17.94314 | 2.435179 | 6.729656 | 15.50796
74.8782 | 24.6526 | 17.93859 | 2.438085 | 6.714009 | 15.50051
74.8882 | 24.6083 | 17.93397 | 2.440992 | 6.674331 | 15.49298
74.8982 | 24.5706 | 17.92928 | 2.443903 | 6.641319 | 15.48538
74.9082 | 24.5106 | 17.92452 | 2.446815 | 6.586076 | 15.47771
74.9182 | 24.4641 | 17.9197 | 2.44973 | 6.5444 | 15.46997
74.9282 | 24.3982 | 17.91481 | 2.452647 | 6.483391 | 15.46216
74.9382 | 24.3767 | 17.90985 | 2.455566 | 6.466849 | 15.45429
74.9482 | 24.2931 | 17.90482 | 2.458487 | 6.388275 | 15.44634
74.9582 | 24.2487 | 17.89973 | 2.46141 | 6.348967 | 15.43832
74.9682 | 24.1782 | 17.89457 | 2.464336 | 6.283626 | 15.43024
74.9782 | 24.119 | 17.88935 | 2.467264 | 6.229652 | 15.42208
74.9882 | 24.0378 | 17.88406 | 2.470194 | 6.153742 | 15.41386
74.9982 | 23.986 | 17.8787 | 2.473126 | 6.107301 | 15.40557
75.0082 | 23.9178 | 17.87328 | 2.476059 | 6.044524 | 15.39722
75.0182 | 23.8613 | 17.86779 | 2.478995 | 5.993515 | 15.38879
75.0282 | 23.7963 | 17.86223 | 2.481933 | 5.934068 | 15.3803
75.0382 | 23.7222 | 17.85661 | 2.484873 | 5.865591 | 15.37174
75.0482 | 23.6381 | 17.85093 | 2.487815 | 5.787175 | 15.36311
75.0582 | 23.5665 | 17.84517 | 2.490759 | 5.721327 | 15.35441
75.0682 | 23.5107 | 17.83936 | 2.493705 | 5.671341 | 15.34565
75.0782 | 23.4443 | 17.83348 | 2.496652 | 5.610822 | 15.33683
75.0882 | 23.3739 | 17.82753 | 2.499602 | 5.546366 | 15.32793
75.0982 | 23.2975 | 17.82152 | 2.502553 | 5.475975 | 15.31897
75.1082 | 23.2275 | 17.81545 | 2.505506 | 5.412048 | 15.30995
75.1182 | 23.1654 | 17.80932 | 2.508461 | 5.356085 | 15.30085
75.1282 | 23.0826 | 17.80312 | 2.511418 | 5.279485 | 15.2917
75.1382 | 23.0251 | 17.79685 | 2.514377 | 5.228249 | 15.28247
75.1482 | 22.946 | 17.79052 | 2.517337 | 5.155475 | 15.27319
75.1582 | 22.8834 | 17.78414 | 2.520299 | 5.099265 | 15.26384
75.1682 | 22.8136 | 17.77768 | 2.523262 | 5.035917 | 15.25442
75.1782 | 22.7524 | 17.77117 | 2.526227 | 4.981233 | 15.24494
75.1882 | 22.682 | 17.76459 | 2.529194 | 4.91741 | 15.2354
75.1982 | 22.6204 | 17.75795 | 2.532163 | 4.862449 | 15.22579
75.2082 | 22.5507 | 17.75125 | 2.535133 | 4.79945 | 15.21612
75.2182 | 22.4862 | 17.74449 | 2.538104 | 4.741713 | 15.20638
75.2281 | 22.4243 | 17.73773 | 2.541048 | 4.686567 | 15.19669
75.2381 | 22.3637 | 17.73085 | 2.544022 | 4.632852 | 15.18683
75.2481 | 22.2957 | 17.7239 | 2.546998 | 4.571798 | 15.1769
75.2581 | 22.2409 | 17.7169 | 2.549976 | 4.524005 | 15.16692
75.2681 | 22.1866 | 17.70983 | 2.552955 | 4.476772 | 15.15687
75.2781 | 22.1264 | 17.7027 | 2.555935 | 4.423699 | 15.14677
75.2881 | 22.0666 | 17.69551 | 2.558917 | 4.371087 | 15.1366
75.2981 | 22.0009 | 17.68827 | 2.5619 | 4.312635 | 15.12636
75.3081 | 21.9547 | 17.68096 | 2.564885 | 4.273742 | 15.11607
75.3181 | 21.9147 | 17.67359 | 2.567871 | 4.241107 | 15.10572
75.3281 | 21.8706 | 17.66617 | 2.570858 | 4.204433 | 15.09531
75.3381 | 21.8154 | 17.65868 | 2.573846 | 4.156718 | 15.08484
75.3481 | 21.7825 | 17.65114 | 2.576836 | 4.131361 | 15.0743
75.3581 | 21.7455 | 17.64354 | 2.579827 | 4.101962 | 15.06371
75.3681 | 21.6963 | 17.63588 | 2.582819 | 4.060421 | 15.05306
75.3781 | 21.6439 | 17.62816 | 2.585812 | 4.015739 | 15.04235
75.3881 | 21.6175 | 17.62039 | 2.588806 | 3.997113 | 15.03158
75.3981 | 21.5873 | 17.61255 | 2.591802 | 3.974746 | 15.02075
75.4081 | 21.5376 | 17.60466 | 2.594798 | 3.932935 | 15.00987
75.4181 | 21.5118 | 17.59672 | 2.597796 | 3.915082 | 14.99892
75.4281 | 21.4943 | 17.58872 | 2.600795 | 3.905584 | 14.98792
75.4381 | 21.4473 | 17.58066 | 2.603794 | 3.866644 | 14.97686
75.4481 | 21.4204 | 17.57254 | 2.606795 | 3.847858 | 14.96575
75.4581 | 21.41 | 17.56437 | 2.609797 | 3.84563 | 14.95457
75.4681 | 21.3733 | 17.55614 | 2.6128 | 3.817157 | 14.94334
75.4781 | 21.3484 | 17.54786 | 2.615803 | 3.800539 | 14.93206
75.4881 | 21.3153 | 17.53952 | 2.618808 | 3.775775 | 14.92072
75.4981 | 21.2998 | 17.53113 | 2.621813 | 3.768668 | 14.90932
75.5081 | 21.2577 | 17.52269 | 2.624819 | 3.735013 | 14.89787
75.5181 | 21.2422 | 17.51419 | 2.627826 | 3.728014 | 14.88636
75.5281 | 21.2145 | 17.50563 | 2.630834 | 3.708869 | 14.8748
75.5381 | 21.1892 | 17.49702 | 2.633843 | 3.692176 | 14.86318
75.5481 | 21.1585 | 17.48836 | 2.636852 | 3.670139 | 14.85151
75.5581 | 21.1448 | 17.47965 | 2.639862 | 3.665154 | 14.83978
75.5681 | 21.1253 | 17.47088 | 2.642873 | 3.654421 | 14.82801
75.5781 | 21.0968 | 17.46206 | 2.645884 | 3.634741 | 14.81617
75.5881 | 21.0773 | 17.45319 | 2.648897 | 3.624114 | 14.80429
75.5981 | 21.0582 | 17.44426 | 2.651909 | 3.613939 | 14.79235
75.6081 | 21.0217 | 17.43528 | 2.654923 | 3.586416 | 14.78036
75.6181 | 21.0044 | 17.42626 | 2.657937 | 3.578144 | 14.76832
75.6281 | 20.967 | 17.41718 | 2.660951 | 3.549822 | 14.75623
75.6381 | 20.9393 | 17.40805 | 2.663966 | 3.531253 | 14.74408
75.6481 | 20.9276 | 17.39887 | 2.666982 | 3.528734 | 14.73188
75.6581 | 20.9039 | 17.38964 | 2.669998 | 3.514265 | 14.71964
75.6681 | 20.8721 | 17.38035 | 2.673014 | 3.491747 | 14.70734
75.6781 | 20.8471 | 17.37102 | 2.676031 | 3.476077 | 14.69499
75.6881 | 20.8155 | 17.36164 | 2.679048 | 3.453858 | 14.68259
75.6981 | 20.7943 | 17.35221 | 2.682066 | 3.442088 | 14.67015
75.7081 | 20.7697 | 17.34273 | 2.685084 | 3.426967 | 14.65765
75.7181 | 20.7342 | 17.33321 | 2.688102 | 3.400994 | 14.6451
75.7281 | 20.7109 | 17.32363 | 2.691121 | 3.38727 | 14.63251
75.7381 | 20.6764 | 17.31401 | 2.69414 | 3.362394 | 14.61987
75.7481 | 20.6323 | 17.30433 | 2.697159 | 3.327966 | 14.60718
75.7581 | 20.6011 | 17.29461 | 2.700178 | 3.306486 | 14.59444
75.7681 | 20.5757 | 17.28485 | 2.703197 | 3.290852 | 14.58165
75.7781 | 20.5322 | 17.27503 | 2.706217 | 3.257165 | 14.56882
75.7881 | 20.486 | 17.26517 | 2.709237 | 3.220826 | 14.55594
75.7981 | 20.4623 | 17.25527 | 2.712257 | 3.207032 | 14.54301
75.8081 | 20.425 | 17.24532 | 2.715277 | 3.179685 | 14.53004
75.818 | 20.3784 | 17.23542 | 2.718267 | 3.142983 | 14.51715
75.828 | 20.3418 | 17.22537 | 2.721287 | 3.116428 | 14.50409
75.838 | 20.2932 | 17.21528 | 2.724307 | 3.077916 | 14.49098
75.848 | 20.23 | 17.20515 | 2.727327 | 3.02485 | 14.47782
75.858 | 20.1835 | 17.19497 | 2.730347 | 2.988528 | 14.46463
75.868 | 20.1325 | 17.18475 | 2.733367 | 2.947749 | 14.45138
75.878 | 20.0856 | 17.17448 | 2.736387 | 2.911116 | 14.4381
75.888 | 20.0345 | 17.16417 | 2.739407 | 2.870325 | 14.42477
75.898 | 19.9845 | 17.15382 | 2.742427 | 2.830678 | 14.41139
75.908 | 19.9229 | 17.14343 | 2.745446 | 2.779475 | 14.39798
75.918 | 19.8682 | 17.13299 | 2.748466 | 2.735215 | 14.38452
75.928 | 19.8006 | 17.1225 | 2.751485 | 2.678096 | 14.37102
75.938 | 19.7473 | 17.11198 | 2.754504 | 2.635319 | 14.35748
75.948 | 19.6815 | 17.10142 | 2.757522 | 2.580085 | 14.34389
75.958 | 19.626 | 17.09081 | 2.760541 | 2.535192 | 14.33027
75.968 | 19.5463 | 17.08016 | 2.763559 | 2.466141 | 14.3166
75.978 | 19.4685 | 17.06947 | 2.766576 | 2.39903 | 14.30289
75.988 | 19.4255 | 17.05874 | 2.769593 | 2.36676 | 14.28915
75.998 | 19.3509 | 17.04797 | 2.77261 | 2.302931 | 14.27536
76.008 | 19.2862 | 17.03716 | 2.775627 | 2.249041 | 14.26153
76.018 | 19.2187 | 17.02631 | 2.778642 | 2.192391 | 14.24767
76.028 | 19.1583 | 17.01542 | 2.781658 | 2.142881 | 14.23376
76.038 | 19.0837 | 17.00449 | 2.784673 | 2.07921 | 14.21982
76.048 | 19.0127 | 16.99352 | 2.787687 | 2.019178 | 14.20584
76.058 | 18.9559 | 16.98252 | 2.790701 | 1.973384 | 14.19182
76.068 | 18.8759 | 16.97147 | 2.793714 | 1.904429 | 14.17776
76.078 | 18.8206 | 16.96039 | 2.796727 | 1.860211 | 14.16366
76.088 | 18.7457 | 16.94927 | 2.799739 | 1.796432 | 14.14953
76.098 | 18.6772 | 16.93811 | 2.80275 | 1.739089 | 14.13536
76.108 | 18.6155 | 16.92692 | 2.805761 | 1.688584 | 14.12116
76.118 | 18.5639 | 16.91569 | 2.80877 | 1.648214 | 14.10692
76.128 | 18.481 | 16.90442 | 2.81178 | 1.576583 | 14.09264
76.138 | 18.4431 | 16.89311 | 2.814788 | 1.549985 | 14.07833
76.148 | 18.3613 | 16.88177 | 2.817795 | 1.479525 | 14.06398
76.158 | 18.3149 | 16.8704 | 2.820802 | 1.444501 | 14.0496
76.168 | 18.2606 | 16.85899 | 2.823808 | 1.401612 | 14.03518
76.178 | 18.2055 | 16.84754 | 2.826813 | 1.357956 | 14.02073
76.188 | 18.1469 | 16.83606 | 2.829817 | 1.310835 | 14.00625
76.198 | 18.0855 | 16.82455 | 2.83282 | 1.260949 | 13.99173
76.208 | 18.0272 | 16.813 | 2.835822 | 1.214198 | 13.97718
76.218 | 17.9723 | 16.80142 | 2.838823 | 1.17088 | 13.9626
76.228 | 17.9332 | 16.78981 | 2.841823 | 1.143395 | 13.94798
76.238 | 17.8896 | 16.77816 | 2.844823 | 1.111443 | 13.93333
76.248 | 17.8334 | 16.76648 | 2.84782 | 1.066924 | 13.91866
76.258 | 17.8059 | 16.75476 | 2.850817 | 1.051137 | 13.90395
76.268 | 17.7344 | 16.74302 | 2.853813 | 0.9913819 | 13.8892
76.278 | 17.7031 | 16.73124 | 2.856808 | 0.9718596 | 13.87443
76.288 | 17.6398 | 16.71943 | 2.859801 | 0.920369 | 13.85963
76.298 | 17.6048 | 16.70759 | 2.862793 | 0.8972089 | 13.8448
76.308 | 17.5539 | 16.69572 | 2.865784 | 0.8581794 | 13.82994
76.318 | 17.5241 | 16.68382 | 2.868774 | 0.8402813 | 13.81504
76.328 | 17.4677 | 16.67189 | 2.871762 | 0.7958139 | 13.80012
76.338 | 17.4265 | 16.65992 | 2.87475 | 0.7665758 | 13.78517
76.348 | 17.3969 | 16.64793 | 2.877735 | 0.7489668 | 13.7702
76.358 | 17.3452 | 16.63591 | 2.88072 | 0.7092877 | 13.75519
76.368 | 17.3201 | 16.62386 | 2.883703 | 0.6962385 | 13.74016
76.378 | 17.2732 | 16.61178 | 2.886684 | 0.6614182 | 13.7251
76.388 | 17.2351 | 16.59967 | 2.889664 | 0.6354254 | 13.71001
76.3979 | 17.194 | 16.58766 | 2.892613 | 0.6063395 | 13.69505
76.4079 | 17.1582 | 16.5755 | 2.89559 | 0.5827028 | 13.67991
76.4179 | 17.1212 | 16.56331 | 2.898566 | 0.5578938 | 13.66474
76.4279 | 17.0866 | 16.55109 | 2.90154 | 0.5355119 | 13.64955
76.4379 | 17.0447 | 16.53884 | 2.904512 | 0.5058572 | 13.63433
76.4479 | 17.0013 | 16.52657 | 2.907483 | 0.4747293 | 13.61909
76.4579 | 16.9795 | 16.51427 | 2.910452 | 0.465228 | 13.60382
76.4679 | 16.948 | 16.50195 | 2.913419 | 0.4460531 | 13.58853
76.4779 | 16.9117 | 16.4896 | 2.916385 | 0.4221031 | 13.57321
76.4879 | 16.8815 | 16.47722 | 2.919349 | 0.4042793 | 13.55787
76.4979 | 16.8508 | 16.46482 | 2.922311 | 0.3859807 | 13.54251
76.5079 | 16.823 | 16.45239 | 2.925272 | 0.3706065 | 13.52712
76.5179 | 16.7734 | 16.43994 | 2.92823 | 0.3334582 | 13.51171
76.5279 | 16.7455 | 16.42747 | 2.931187 | 0.3180328 | 13.49628
76.5379 | 16.7224 | 16.41497 | 2.934142 | 0.3074325 | 13.48083
76.5479 | 16.677 | 16.40244 | 2.937095 | 0.2745555 | 13.46535
76.5579 | 16.6541 | 16.3899 | 2.940046 | 0.2642016 | 13.44985
76.5679 | 16.6349 | 16.37733 | 2.942996 | 0.2575712 | 13.43433
76.5779 | 16.5952 | 16.36474 | 2.945943 | 0.2304638 | 13.41879
76.5879 | 16.5784 | 16.35212 | 2.948888 | 0.2262787 | 13.40323
76.5979 | 16.5363 | 16.33948 | 2.951831 | 0.1968163 | 13.38765
76.6079 | 16.516 | 16.32682 | 2.954772 | 0.1891756 | 13.37205
76.6179 | 16.4944 | 16.31414 | 2.957711 | 0.1802557 | 13.35643
76.6279 | 16.4526 | 16.30144 | 2.960648 | 0.1511585 | 13.34079
76.6379 | 16.4315 | 16.28872 | 2.963583 | 0.142783 | 13.32513
76.6479 | 16.4034 | 16.27597 | 2.966515 | 0.1274271 | 13.30946
76.6579 | 16.3777 | 16.26321 | 2.969445 | 0.1144926 | 13.29376
76.6679 | 16.3463 | 16.25042 | 2.972374 | 0.09587809 | 13.27805
76.6779 | 16.3206 | 16.23762 | 2.975299 | 0.08298323 | 13.26232
76.6879 | 16.3021 | 16.22479 | 2.978223 | 0.07730871 | 13.24657
76.6979 | 16.2758 | 16.21195 | 2.981144 | 0.06385285 | 13.2308
76.7079 | 16.2485 | 16.19908 | 2.984063 | 0.04941644 | 13.21502
76.7179 | 16.2204 | 16.1862 | 2.98698 | 0.03419897 | 13.19922
76.7279 | 16.2029 | 16.1733 | 2.989894 | 0.02959976 | 13.18341
76.7379 | 16.186 | 16.16038 | 2.992805 | 0.0256195 | 13.16758
76.7479 | 16.1538 | 16.14744 | 2.995715 | 0.006356933 | 13.15173
76.7579 | 16.1343 | 16.13449 | 2.998621 | -0.0001884997 | 13.13587
76.7679 | 16.1085 | 16.12152 | 3.001526 | -0.01301574 | 13.11999
76.7779 | 16.0823 | 16.10853 | 3.004427 | -0.02622626 | 13.1041
76.7879 | 16.0656 | 16.09552 | 3.007326 | -0.0299196 | 13.08819
76.7979 | 16.0476 | 16.0825 | 3.010223 | -0.03489609 | 13.07227
76.8079 | 16.0194 | 16.06946 | 3.013117 | -0.0500566 | 13.05634
76.8179 | 16.0046 | 16.0564 | 3.016008 | -0.0518011 | 13.04039
76.8279 | 15.9908 | 16.04333 | 3.018897 | -0.05252975 | 13.02443
76.8379 | 15.9709 | 16.03024 | 3.021782 | -0.05934246 | 13.00846
76.8479 | 15.9451 | 16.01714 | 3.024666 | -0.07204059 | 12.99248
76.8579 | 15.9388 | 16.00402 | 3.027546 | -0.06522352 | 12.97648
76.8679 | 15.9115 | 15.99089 | 3.030423 | -0.07939264 | 12.96047
76.8779 | 15.8978 | 15.97775 | 3.033298 | -0.07994616 | 12.94445
76.8879 | 15.8649 | 15.96458 | 3.03617 | -0.0996848 | 12.92841
76.8979 | 15.8625 | 15.95141 | 3.039039 | -0.08891014 | 12.91237
76.9079 | 15.8357 | 15.93822 | 3.041905 | -0.1025223 | 12.89632
76.9179 | 15.8139 | 15.92502 | 3.044768 | -0.1111211 | 12.88025
76.9279 | 15.7932 | 15.91181 | 3.047628 | -0.1186063 | 12.86418
76.9379 | 15.7782 | 15.89858 | 3.050486 | -0.120379 | 12.84809
76.9479 | 15.7555 | 15.88534 | 3.05334 | -0.1298391 | 12.832
76.9579 | 15.7487 | 15.87209 | 3.056191 | -0.1233868 | 12.8159
76.9679 | 15.7148 | 15.85882 | 3.059039 | -0.1440227 | 12.79978
76.9779 | 15.7007 | 15.84555 | 3.061884 | -0.1448468 | 12.78366
76.9878 | 15.6816 | 15.83239 | 3.064697 | -0.150791 | 12.76769
76.9978 | 15.6683 | 15.81909 | 3.067536 | -0.1507918 | 12.75156
77.0078 | 15.6405 | 15.80578 | 3.070372 | -0.1652822 | 12.73541
77.0178 | 15.6202 | 15.79246 | 3.073204 | -0.1722615 | 12.71926
77.0278 | 15.6149 | 15.77913 | 3.076033 | -0.1642307 | 12.7031
77.0378 | 15.5899 | 15.76579 | 3.078859 | -0.1758894 | 12.68693
77.0478 | 15.5686 | 15.75244 | 3.081681 | -0.1838383 | 12.67076
77.0578 | 15.5634 | 15.73908 | 3.0845 | -0.1756774 | 12.65458
77.0678 | 15.5471 | 15.72571 | 3.087316 | -0.1786064 | 12.63839
77.0778 | 15.5291 | 15.71233 | 3.090128 | -0.1832273 | 12.6222
77.0878 | 15.5145 | 15.69894 | 3.092937 | -0.1844382 | 12.606
77.0978 | 15.5033 | 15.68554 | 3.095743 | -0.1822412 | 12.5898
77.1078 | 15.4883 | 15.67213 | 3.098545 | -0.1838349 | 12.57359
77.1178 | 15.4692 | 15.65872 | 3.101343 | -0.1895209 | 12.55738
77.1278 | 15.4607 | 15.6453 | 3.104138 | -0.1845983 | 12.54116
77.1378 | 15.4506 | 15.63187 | 3.10693 | -0.1812683 | 12.52494
77.1478 | 15.4315 | 15.61843 | 3.109717 | -0.1869306 | 12.50871
77.1578 | 15.418 | 15.60499 | 3.112502 | -0.1869862 | 12.49248
77.1678 | 15.4093 | 15.59153 | 3.115282 | -0.1822347 | 12.47625
77.1778 | 15.3896 | 15.57808 | 3.118059 | -0.1884753 | 12.46002
77.1878 | 15.3887 | 15.56461 | 3.120832 | -0.1759104 | 12.44378
77.1978 | 15.3662 | 15.55114 | 3.123602 | -0.1849389 | 12.42754
77.2078 | 15.3593 | 15.53766 | 3.126367 | -0.1783613 | 12.41129
77.2178 | 15.3441 | 15.52418 | 3.129129 | -0.1800776 | 12.39505
77.2278 | 15.3191 | 15.51069 | 3.131887 | -0.1915886 | 12.3788
77.2378 | 15.3153 | 15.49719 | 3.134642 | -0.1818943 | 12.36255
77.2478 | 15.3006 | 15.48369 | 3.137392 | -0.1830946 | 12.3463
77.2578 | 15.2916 | 15.47019 | 3.140138 | -0.1785903 | 12.33005
77.2678 | 15.2708 | 15.45668 | 3.142881 | -0.185881 | 12.3138
77.2778 | 15.2638 | 15.44317 | 3.14562 | -0.1793669 | 12.29755
77.2878 | 15.2494 | 15.42965 | 3.148354 | -0.1802495 | 12.2813
77.2978 | 15.2384 | 15.41613 | 3.151085 | -0.1777275 | 12.26504
77.3078 | 15.2244 | 15.4026 | 3.153811 | -0.1782018 | 12.24879
77.3178 | 15.2099 | 15.38907 | 3.156534 | -0.1791721 | 12.23254
77.3278 | 15.1951 | 15.37554 | 3.159252 | -0.1804399 | 12.21629
77.3378 | 15.1802 | 15.362 | 3.161966 | -0.1818038 | 12.20004
77.3478 | 15.17 | 15.34847 | 3.164676 | -0.1784654 | 12.18379
77.3578 | 15.1584 | 15.33492 | 3.167382 | -0.1765243 | 12.16754
77.3678 | 15.1536 | 15.32138 | 3.170084 | -0.1677801 | 12.1513
77.3778 | 15.1364 | 15.30783 | 3.172781 | -0.1714341 | 12.13505
77.3878 | 15.1357 | 15.29429 | 3.175474 | -0.1585859 | 12.11881
77.3978 | 15.1128 | 15.28074 | 3.178163 | -0.1679364 | 12.10257
77.4078 | 15.1079 | 15.26718 | 3.180847 | -0.1592848 | 12.08634
77.4178 | 15.0994 | 15.25363 | 3.183528 | -0.154232 | 12.0701
77.4278 | 15.0892 | 15.24008 | 3.186203 | -0.150878 | 12.05387
77.4378 | 15.0892 | 15.22652 | 3.188875 | -0.137323 | 12.03765
77.4478 | 15.0602 | 15.21297 | 3.191541 | -0.1527671 | 12.02143
77.4578 | 15.0517 | 15.19941 | 3.194204 | -0.1477112 | 12.00521
77.4678 | 15.0462 | 15.18585 | 3.196862 | -0.1396544 | 11.98899
77.4778 | 15.0413 | 15.1723 | 3.199515 | -0.130998 | 11.97278
77.4878 | 15.0326 | 15.15874 | 3.202164 | -0.1261406 | 11.95658
77.4978 | 15.0265 | 15.14518 | 3.204808 | -0.1186842 | 11.94038
77.5078 | 15.0098 | 15.13163 | 3.207448 | -0.1218283 | 11.92418
77.5178 | 14.9935 | 15.11807 | 3.210083 | -0.1245733 | 11.90799
77.5278 | 14.9902 | 15.10452 | 3.212713 | -0.1143185 | 11.89181
77.5378 | 14.9692 | 15.09097 | 3.215338 | -0.1217655 | 11.87563
77.5478 | 14.9649 | 15.07741 | 3.217959 | -0.1125131 | 11.85945
77.5578 | 14.9489 | 15.06386 | 3.220575 | -0.1149625 | 11.84329
77.5677 | 14.9393 | 15.05045 | 3.22316 | -0.1111517 | 11.82729
77.5777 | 14.9315 | 15.0369 | 3.225767 | -0.1054041 | 11.81114
77.5877 | 14.9189 | 15.02336 | 3.228369 | -0.1044595 | 11.79499
77.5977 | 14.9054 | 15.00982 | 3.230965 | -0.1044164 | 11.77885
77.6077 | 14.8897 | 14.99627 | 3.233557 | -0.1065748 | 11.76272
77.6177 | 14.8769 | 14.98274 | 3.236144 | -0.1058371 | 11.74659
77.6277 | 14.8687 | 14.9692 | 3.238726 | -0.1005018 | 11.73048
77.6377 | 14.8566 | 14.95567 | 3.241303 | -0.09906951 | 11.71437
77.6477 | 14.8355 | 14.94214 | 3.243875 | -0.1066411 | 11.69827
77.6577 | 14.8329 | 14.92862 | 3.246442 | -0.09571518 | 11.68217
77.6677 | 14.8227 | 14.91509 | 3.249004 | -0.0923932 | 11.66609
77.6777 | 14.8056 | 14.90157 | 3.251561 | -0.09597487 | 11.65001
77.6877 | 14.7944 | 14.88806 | 3.254112 | -0.09366023 | 11.63395
77.6977 | 14.7861 | 14.87455 | 3.256659 | -0.08844955 | 11.61789
77.7077 | 14.7676 | 14.86104 | 3.2592 | -0.09344428 | 11.60184
77.7177 | 14.7646 | 14.84754 | 3.261736 | -0.08294299 | 11.58581
77.7277 | 14.7438 | 14.83405 | 3.264267 | -0.0902456 | 11.56978
77.7377 | 14.7339 | 14.82055 | 3.266793 | -0.08665315 | 11.55376
77.7477 | 14.7218 | 14.80707 | 3.269313 | -0.08526561 | 11.53775
77.7577 | 14.7111 | 14.79358 | 3.271828 | -0.08248317 | 11.52176
77.7677 | 14.7081 | 14.78011 | 3.274337 | -0.0720064 | 11.50577
77.7777 | 14.6872 | 14.76663 | 3.276841 | -0.07943458 | 11.48979
77.7877 | 14.6696 | 14.75317 | 3.27934 | -0.08356921 | 11.47383
77.7977 | 14.6508 | 14.73971 | 3.281833 | -0.08890858 | 11.45788
77.8077 | 14.6493 | 14.72625 | 3.284321 | -0.07695405 | 11.44193
77.8177 | 14.6336 | 14.71281 | 3.286804 | -0.07920517 | 11.426
77.8277 | 14.615 | 14.69936 | 3.28928 | -0.08436431 | 11.41008
77.8377 | 14.5925 | 14.68593 | 3.291752 | -0.0934279 | 11.39418
77.8477 | 14.5881 | 14.6725 | 3.294217 | -0.08440005 | 11.37828
77.8577 | 14.5766 | 14.65908 | 3.296677 | -0.08247688 | 11.3624
77.8677 | 14.5646 | 14.64566 | 3.299132 | -0.08106263 | 11.34653
77.8777 | 14.5542 | 14.63225 | 3.30158 | -0.07805347 | 11.33067
77.8877 | 14.5333 | 14.61885 | 3.304023 | -0.08555387 | 11.31483
77.8977 | 14.5148 | 14.60546 | 3.306461 | -0.09065914 | 11.299
77.9077 | 14.5043 | 14.59207 | 3.308892 | -0.0877742 | 11.28318
77.9177 | 14.4882 | 14.5787 | 3.311318 | -0.09049523 | 11.26738
77.9277 | 14.4705 | 14.56533 | 3.313738 | -0.09482527 | 11.25159
77.9377 | 14.4628 | 14.55196 | 3.316152 | -0.08916222 | 11.23581
77.9477 | 14.4457 | 14.53861 | 3.31856 | -0.09290875 | 11.22005
77.9577 | 14.4367 | 14.52526 | 3.320963 | -0.08856287 | 11.2043
77.9677 | 14.4316 | 14.51193 | 3.323359 | -0.08032518 | 11.18857
77.9777 | 14.4145 | 14.4986 | 3.325749 | -0.08409633 | 11.17285
77.9877 | 14.398 | 14.48527 | 3.328134 | -0.08727498 | 11.15714
77.9977 | 14.3868 | 14.47196 | 3.330512 | -0.08516437 | 11.14145
78.0077 | 14.3723 | 14.45866 | 3.332885 | -0.08636127 | 11.12578
78.0177 | 14.3597 | 14.44537 | 3.335251 | -0.08566863 | 11.11012
78.0277 | 14.3533 | 14.43208 | 3.337611 | -0.07878352 | 11.09447
78.0377 | 14.3361 | 14.41881 | 3.339966 | -0.08270992 | 11.07884
78.0477 | 14.3269 | 14.40554 | 3.342313 | -0.07864381 | 11.06323
78.0577 | 14.3247 | 14.39229 | 3.344655 | -0.06758953 | 11.04763
78.0677 | 14.3071 | 14.37904 | 3.346991 | -0.07194333 | 11.03205
78.0777 | 14.3034 | 14.36581 | 3.34932 | -0.06240837 | 11.01649
78.0877 | 14.2951 | 14.35258 | 3.351643 | -0.05748166 | 11.00094
78.0977 | 14.2864 | 14.33937 | 3.35396 | -0.05296742 | 10.98541
78.1077 | 14.2788 | 14.32616 | 3.356271 | -0.04736171 | 10.96989
78.1177 | 14.2674 | 14.31297 | 3.358575 | -0.04556801 | 10.95439
78.1277 | 14.259 | 14.29978 | 3.360873 | -0.04078332 | 10.93891
78.1377 | 14.2491 | 14.28661 | 3.363164 | -0.03751107 | 10.92345
78.1477 | 14.2418 | 14.27345 | 3.365449 | -0.03164786 | 10.908
78.1576 | 14.2361 | 14.26043 | 3.367705 | -0.02432704 | 10.89272
78.1676 | 14.2222 | 14.24729 | 3.369977 | -0.02508669 | 10.87731
78.1776 | 14.2139 | 14.23416 | 3.372242 | -0.02025749 | 10.86192
78.1876 | 14.2105 | 14.22104 | 3.374501 | -0.01053923 | 10.84654
78.1976 | 14.1926 | 14.20793 | 3.376754 | -0.01533295 | 10.83118
78.2076 | 14.1901 | 14.19484 | 3.379 | -0.004738641 | 10.81584
78.2176 | 14.1724 | 14.18176 | 3.381239 | -0.009355207 | 10.80052
78.2276 | 14.1649 | 14.16868 | 3.383472 | -0.003783824 | 10.78521
78.2376 | 14.1489 | 14.15562 | 3.385698 | -0.006724363 | 10.76993
78.2476 | 14.1376 | 14.14258 | 3.387917 | -0.004977105 | 10.75466
78.2576 | 14.1236 | 14.12954 | 3.390129 | -0.005941995 | 10.73941
78.2676 | 14.1126 | 14.11652 | 3.392335 | -0.003918886 | 10.72418
78.2776 | 14.1012 | 14.10351 | 3.394534 | -0.002308389 | 10.70897
78.2876 | 14.089 | 14.09051 | 3.396726 | -0.001510246 | 10.69378
78.2976 | 14.0764 | 14.07753 | 3.398911 | -0.001125378 | 10.67861
78.3076 | 14.064 | 14.06455 | 3.40109 | -0.0005519841 | 10.66346
78.3176 | 14.0467 | 14.05159 | 3.403261 | -0.004891829 | 10.64833
78.3276 | 14.0349 | 14.03864 | 3.405426 | -0.003744745 | 10.63322
78.3376 | 14.0126 | 14.02571 | 3.407583 | -0.01311107 | 10.61813
78.3476 | 13.9952 | 14.01279 | 3.409734 | -0.01758984 | 10.60306
78.3576 | 13.9866 | 13.99988 | 3.411878 | -0.01328143 | 10.588
78.3676 | 13.9701 | 13.98699 | 3.414014 | -0.01688711 | 10.57297
78.3776 | 13.9566 | 13.97411 | 3.416144 | -0.01750624 | 10.55796
78.3876 | 13.9446 | 13.96124 | 3.418266 | -0.01663826 | 10.54297
78.3976 | 13.9317 | 13.94838 | 3.420381 | -0.01668384 | 10.528
78.4076 | 13.907 | 13.93554 | 3.42249 | -0.02854379 | 10.51305
78.4176 | 13.9006 | 13.92272 | 3.424591 | -0.02211695 | 10.49813
78.4276 | 13.8881 | 13.9099 | 3.426684 | -0.02180409 | 10.48322
78.4376 | 13.8687 | 13.89711 | 3.428771 | -0.02840548 | 10.46833
78.4476 | 13.851 | 13.88432 | 3.43085 | -0.03332067 | 10.45347
78.4576 | 13.836 | 13.87155 | 3.432922 | -0.03554997 | 10.43863
78.4676 | 13.8134 | 13.85879 | 3.434987 | -0.0453937 | 10.42381
78.4776 | 13.8052 | 13.84605 | 3.437045 | -0.0408514 | 10.40901
78.4876 | 13.7808 | 13.83332 | 3.439095 | -0.05252422 | 10.39423
78.4976 | 13.7729 | 13.82061 | 3.441137 | -0.04771091 | 10.37947
78.5076 | 13.7584 | 13.80791 | 3.443173 | -0.04951231 | 10.36474
78.5176 | 13.7415 | 13.79523 | 3.4452 | -0.05372874 | 10.35003
78.5276 | 13.7247 | 13.78256 | 3.447221 | -0.05785874 | 10.33534
78.5376 | 13.7051 | 13.76991 | 3.449234 | -0.06480525 | 10.32067
78.5476 | 13.6903 | 13.75727 | 3.451239 | -0.06696562 | 10.30603
78.5576 | 13.672 | 13.74464 | 3.453237 | -0.07264118 | 10.2914
78.5676 | 13.6527 | 13.73203 | 3.455227 | -0.07933178 | 10.2768
78.5776 | 13.6412 | 13.71944 | 3.45721 | -0.07823768 | 10.26223
78.5876 | 13.6151 | 13.70686 | 3.459185 | -0.09175878 | 10.24767
78.5976 | 13.6001 | 13.69429 | 3.461152 | -0.09419489 | 10.23314
78.6076 | 13.5875 | 13.68175 | 3.463112 | -0.09424635 | 10.21863
78.6176 | 13.5662 | 13.66921 | 3.465063 | -0.1030134 | 10.20415
78.6276 | 13.5544 | 13.6567 | 3.467008 | -0.1022961 | 10.18969
78.6376 | 13.5343 | 13.64419 | 3.468944 | -0.1098945 | 10.17525
78.6476 | 13.5209 | 13.63171 | 3.470873 | -0.110808 | 10.16084
78.6576 | 13.4999 | 13.61924 | 3.472794 | -0.1193374 | 10.14644
78.6676 | 13.4797 | 13.60678 | 3.474707 | -0.1270827 | 10.13208
78.6776 | 13.4661 | 13.59434 | 3.476612 | -0.1282442 | 10.11773
78.6876 | 13.4527 | 13.58192 | 3.478509 | -0.1292208 | 10.10341
78.6976 | 13.4303 | 13.56951 | 3.480398 | -0.1392142 | 10.08912
78.7076 | 13.4153 | 13.55712 | 3.48228 | -0.1418234 | 10.07484
78.7176 | 13.3957 | 13.54475 | 3.484153 | -0.1490487 | 10.0606
78.7276 | 13.3787 | 13.53239 | 3.486019 | -0.1536897 | 10.04637
78.7375 | 13.3607 | 13.52017 | 3.487858 | -0.1594713 | 10.03231
78.7475 | 13.3385 | 13.50785 | 3.489707 | -0.1693454 | 10.01814
78.7575 | 13.3279 | 13.49553 | 3.491548 | -0.1676349 | 10.00399
78.7675 | 13.3009 | 13.48324 | 3.493382 | -0.1823424 | 9.989861
78.7775 | 13.2854 | 13.47096 | 3.495207 | -0.1855644 | 9.975757
78.7875 | 13.2696 | 13.4587 | 3.497024 | -0.1891046 | 9.961681
78.7975 | 13.2468 | 13.44646 | 3.498833 | -0.1996608 | 9.947628
78.8075 | 13.2276 | 13.43423 | 3.500633 | -0.2066333 | 9.9336
78.8175 | 13.2077 | 13.42202 | 3.502426 | -0.2143227 | 9.919597
78.8275 | 13.192 | 13.40983 | 3.50421 | -0.2178289 | 9.905619
78.8375 | 13.1727 | 13.39765 | 3.505986 | -0.2249519 | 9.891666
78.8475 | 13.1476 | 13.38549 | 3.507754 | -0.2378915 | 9.877738
78.8575 | 13.1304 | 13.37335 | 3.509513 | -0.2429479 | 9.863835
78.8675 | 13.1149 | 13.36122 | 3.511264 | -0.2463211 | 9.849957
78.8775 | 13.0998 | 13.34911 | 3.513006 | -0.2493121 | 9.836106
78.8875 | 13.0805 | 13.33702 | 3.51474 | -0.2565192 | 9.822279
78.8975 | 13.0598 | 13.32494 | 3.516466 | -0.2651442 | 9.808478
78.9075 | 13.0333 | 13.31289 | 3.518183 | -0.2795855 | 9.794702
78.9175 | 13.0163 | 13.30085 | 3.519892 | -0.2845452 | 9.780953
78.9275 | 13.0015 | 13.28882 | 3.521592 | -0.2873205 | 9.767228
78.9375 | 12.9876 | 13.27681 | 3.523284 | -0.2892144 | 9.75353
78.9475 | 12.9648 | 13.26482 | 3.524967 | -0.3000243 | 9.739857
78.9575 | 12.9499 | 13.25285 | 3.526642 | -0.3029534 | 9.726212
78.9675 | 12.9331 | 13.2409 | 3.528308 | -0.3077976 | 9.71259
78.9775 | 12.9143 | 13.22896 | 3.529965 | -0.314661 | 9.698996
78.9875 | 12.8933 | 13.21704 | 3.531614 | -0.3237406 | 9.685427
78.9975 | 12.8663 | 13.20514 | 3.533254 | -0.3388391 | 9.671885
79.0075 | 12.8503 | 13.19325 | 3.534885 | -0.3429537 | 9.658369
79.0175 | 12.8333 | 13.18139 | 3.536508 | -0.3480868 | 9.644879
79.0275 | 12.8203 | 13.16954 | 3.538122 | -0.3492365 | 9.631415
79.0375 | 12.8024 | 13.1577 | 3.539727 | -0.355305 | 9.617978
79.0475 | 12.7821 | 13.14589 | 3.541323 | -0.363791 | 9.604568
79.0575 | 12.7646 | 13.13409 | 3.54291 | -0.3694939 | 9.591184
79.0675 | 12.7406 | 13.12232 | 3.544489 | -0.3817151 | 9.577826
79.0775 | 12.7205 | 13.11055 | 3.546059 | -0.3900537 | 9.564495
79.0875 | 12.7096 | 13.09881 | 3.547619 | -0.3892101 | 9.551191
79.0975 | 12.6838 | 13.08708 | 3.549171 | -0.4032846 | 9.537913
79.1075 | 12.6651 | 13.07538 | 3.550714 | -0.4102765 | 9.524662
79.1175 | 12.6382 | 13.06369 | 3.552248 | -0.4254857 | 9.511438
79.1275 | 12.6267 | 13.05201 | 3.553773 | -0.4253145 | 9.498241
79.1375 | 12.5982 | 13.04036 | 3.555289 | -0.4421592 | 9.48507
79.1475 | 12.5816 | 13.02872 | 3.556796 | -0.4471239 | 9.471928
79.1575 | 12.5653 | 13.0171 | 3.558294 | -0.4518049 | 9.458811
79.1675 | 12.5436 | 13.0055 | 3.559783 | -0.4619048 | 9.445722
79.1775 | 12.5238 | 12.99392 | 3.561262 | -0.4701218 | 9.432659
79.1875 | 12.5022 | 12.98236 | 3.562733 | -0.480158 | 9.419625
79.1975 | 12.4847 | 12.97081 | 3.564194 | -0.4861108 | 9.406617
79.2075 | 12.4587 | 12.95928 | 3.565646 | -0.5005832 | 9.393637
79.2175 | 12.4374 | 12.94777 | 3.567089 | -0.5103722 | 9.380683
79.2275 | 12.4189 | 12.93628 | 3.568523 | -0.5173804 | 9.367757
79.2375 | 12.4045 | 12.92481 | 3.569947 | -0.5203056 | 9.354858
79.2475 | 12.3785 | 12.91335 | 3.571363 | -0.5348505 | 9.341988
79.2575 | 12.3674 | 12.90191 | 3.572769 | -0.5345117 | 9.329143
79.2675 | 12.3413 | 12.89049 | 3.574165 | -0.5491923 | 9.316327
79.2775 | 12.3273 | 12.87909 | 3.575552 | -0.5517905 | 9.303538
79.2875 | 12.3037 | 12.86771 | 3.57693 | -0.5640075 | 9.290777
79.2975 | 12.2872 | 12.85634 | 3.578299 | -0.5691423 | 9.278044
79.3075 | 12.264 | 12.845 | 3.579658 | -0.580995 | 9.265337
79.3175 | 12.236 | 12.83367 | 3.581007 | -0.5976661 | 9.252659
79.3274 | 12.2232 | 12.82247 | 3.582334 | -0.5992682 | 9.240134
79.3374 | 12.2046 | 12.81118 | 3.583665 | -0.6065752 | 9.22751
79.3474 | 12.1863 | 12.7999 | 3.584986 | -0.613601 | 9.214915
79.3574 | 12.1648 | 12.78865 | 3.586298 | -0.6238453 | 9.202348
79.3674 | 12.1494 | 12.77741 | 3.5876 | -0.6280067 | 9.189807
79.3774 | 12.1257 | 12.76619 | 3.588892 | -0.640487 | 9.177295
79.3874 | 12.1042 | 12.75499 | 3.590175 | -0.6507857 | 9.16481
79.3974 | 12.087 | 12.7438 | 3.591449 | -0.6568021 | 9.152353
79.4074 | 12.0628 | 12.73264 | 3.592713 | -0.6698371 | 9.139925
79.4174 | 12.0419 | 12.72149 | 3.593967 | -0.6795908 | 9.127524
79.4274 | 12.028 | 12.71036 | 3.595211 | -0.6823623 | 9.115151
79.4374 | 12.0023 | 12.69925 | 3.596446 | -0.696952 | 9.102806
79.4474 | 11.983 | 12.68816 | 3.597671 | -0.7051602 | 9.09049
79.4574 | 11.9638 | 12.67709 | 3.598886 | -0.7132867 | 9.078201
79.4674 | 11.9421 | 12.66603 | 3.600091 | -0.7239309 | 9.06594
79.4774 | 11.9287 | 12.65499 | 3.601287 | -0.7262941 | 9.053707
79.4874 | 11.9052 | 12.64398 | 3.602473 | -0.7387753 | 9.041503
79.4974 | 11.8837 | 12.63297 | 3.603649 | -0.7492748 | 9.029326
79.5074 | 11.8632 | 12.62199 | 3.604815 | -0.7587918 | 9.017177
79.5174 | 11.8491 | 12.61103 | 3.605971 | -0.7619282 | 9.005057
79.5274 | 11.8229 | 12.60008 | 3.607117 | -0.7771819 | 8.992965
79.5374 | 11.8115 | 12.58915 | 3.608254 | -0.7776537 | 8.9809
79.5474 | 11.7921 | 12.57825 | 3.60938 | -0.7861451 | 8.968865
79.5574 | 11.7705 | 12.56735 | 3.610497 | -0.7968534 | 8.956857
79.5674 | 11.7594 | 12.55648 | 3.611603 | -0.7970808 | 8.944878
79.5774 | 11.7432 | 12.54563 | 3.6127 | -0.8024264 | 8.932927
79.5874 | 11.723 | 12.53479 | 3.613786 | -0.8117893 | 8.921003
79.5974 | 11.7029 | 12.52397 | 3.614863 | -0.8210709 | 8.909108
79.6074 | 11.6913 | 12.51317 | 3.615929 | -0.8218708 | 8.897242
79.6174 | 11.6755 | 12.50239 | 3.616985 | -0.8268888 | 8.885404
79.6274 | 11.6497 | 12.49163 | 3.618031 | -0.8419251 | 8.873594
79.6374 | 11.6379 | 12.48088 | 3.619067 | -0.8429792 | 8.861812
79.6474 | 11.6272 | 12.47015 | 3.620093 | -0.8429517 | 8.850058
79.6574 | 11.6069 | 12.45944 | 3.621109 | -0.8525421 | 8.838333
79.6674 | 11.595 | 12.44875 | 3.622115 | -0.8537509 | 8.826636
79.6774 | 11.5778 | 12.43808 | 3.62311 | -0.8602773 | 8.814967
79.6874 | 11.5532 | 12.42742 | 3.624095 | -0.8742219 | 8.803327
79.6974 | 11.5419 | 12.41678 | 3.62507 | -0.874885 | 8.791715
79.7074 | 11.5247 | 12.40617 | 3.626034 | -0.8814656 | 8.780131
79.7174 | 11.5038 | 12.39556 | 3.626989 | -0.8917642 | 8.768576
79.7274 | 11.4876 | 12.38498 | 3.627933 | -0.8973815 | 8.757049
79.7374 | 11.4718 | 12.37442 | 3.628866 | -0.9026164 | 8.74555
79.7474 | 11.4542 | 12.36387 | 3.62979 | -0.9096691 | 8.73408
79.7574 | 11.4429 | 12.35334 | 3.630702 | -0.9104393 | 8.722637
79.7674 | 11.4198 | 12.34283 | 3.631605 | -0.9230286 | 8.711224
79.7774 | 11.4044 | 12.33233 | 3.632497 | -0.9279346 | 8.699838
79.7874 | 11.389 | 12.32186 | 3.633379 | -0.9328581 | 8.688479
79.7974 | 11.3727 | 12.3114 | 3.63425 | -0.9387015 | 8.677152
79.8074 | 11.3559 | 12.30096 | 3.635111 | -0.9450609 | 8.66585
79.8174 | 11.3373 | 12.29054 | 3.635961 | -0.9532395 | 8.654578
79.8274 | 11.3192 | 12.28014 | 3.636801 | -0.9609355 | 8.643335
79.8374 | 11.2975 | 12.26975 | 3.63763 | -0.9722483 | 8.632118
79.8474 | 11.2818 | 12.25938 | 3.638449 | -0.9775802 | 8.620931
79.8574 | 11.2688 | 12.24903 | 3.639257 | -0.9802292 | 8.609772
79.8674 | 11.2503 | 12.2387 | 3.640055 | -0.9883957 | 8.598641
79.8774 | 11.2373 | 12.22838 | 3.640842 | -0.9910799 | 8.587538
79.8874 | 11.22 | 12.21808 | 3.641618 | -0.998082 | 8.576464
79.8974 | 11.201 | 12.2078 | 3.642384 | -1.006801 | 8.565417
79.9073 | 11.185 | 12.19764 | 3.643131 | -1.012642 | 8.554511
79.9173 | 11.1657 | 12.1874 | 3.643876 | -1.021696 | 8.54352
79.9273 | 11.1548 | 12.17717 | 3.64461 | -1.022368 | 8.532558
79.9373 | 11.1178 | 12.16696 | 3.645333 | -1.049158 | 8.521625
79.9473 | 11.1136 | 12.15676 | 3.646045 | -1.043165 | 8.510719
79.9573 | 11.0906 | 12.14659 | 3.646747 | -1.055989 | 8.499842
79.9673 | 11.078 | 12.13643 | 3.647438 | -1.058431 | 8.488993
79.9773 | 11.0579 | 12.12629 | 3.648118 | -1.068391 | 8.478172
79.9873 | 11.0404 | 12.11617 | 3.648788 | -1.075767 | 8.467379
79.9973 | 11.022 | 12.10606 | 3.649446 | -1.084061 | 8.456615
80.0073 | 11.0089 | 12.09597 | 3.650094 | -1.087072 | 8.445878
80.0173 | 10.9895 | 12.0859 | 3.650731 | -1.0964 | 8.43517
80.0273 | 10.9765 | 12.07585 | 3.651357 | -1.099346 | 8.424489
80.0373 | 10.935 | 12.06581 | 3.651972 | -1.130809 | 8.413837
80.0473 | 10.9287 | 12.05579 | 3.652576 | -1.127089 | 8.403212
80.0573 | 10.9124 | 12.04579 | 3.65317 | -1.133386 | 8.392616
80.0673 | 10.8987 | 12.0358 | 3.653752 | -1.1371 | 8.382048
80.0773 | 10.8784 | 12.02583 | 3.654324 | -1.147431 | 8.371507
80.0873 | 10.862 | 12.01588 | 3.654884 | -1.153879 | 8.360995
80.0973 | 10.8498 | 12.00594 | 3.655434 | -1.156144 | 8.35051
80.1073 | 10.8302 | 11.99603 | 3.655972 | -1.165826 | 8.340054
80.1173 | 10.8137 | 11.98612 | 3.6565 | -1.172424 | 8.329624
80.1273 | 10.7993 | 11.97624 | 3.657017 | -1.176939 | 8.319223
80.1373 | 10.7655 | 11.96637 | 3.657522 | -1.200873 | 8.308851
80.1473 | 10.7577 | 11.95652 | 3.658017 | -1.198821 | 8.298504
80.1573 | 10.7452 | 11.94669 | 3.6585 | -1.201487 | 8.288187
80.1673 | 10.727 | 11.93687 | 3.658972 | -1.209869 | 8.277897
80.1773 | 10.7111 | 11.92707 | 3.659434 | -1.215969 | 8.267635
80.1873 | 10.6969 | 11.91728 | 3.659884 | -1.220385 | 8.257401
80.1973 | 10.6798 | 11.90752 | 3.660323 | -1.227717 | 8.247194
80.2073 | 10.662 | 11.89777 | 3.66075 | -1.235766 | 8.237015
80.2173 | 10.6415 | 11.88803 | 3.661167 | -1.246531 | 8.226864
80.2273 | 10.6302 | 11.87831 | 3.661573 | -1.248113 | 8.21674
80.2373 | 10.6058 | 11.86861 | 3.661967 | -1.262811 | 8.206644
80.2473 | 10.5934 | 11.85893 | 3.66235 | -1.265525 | 8.196575
80.2573 | 10.5751 | 11.84926 | 3.662722 | -1.274156 | 8.186534
80.2673 | 10.5603 | 11.8396 | 3.663083 | -1.279303 | 8.17652
80.2773 | 10.5484 | 11.82997 | 3.663432 | -1.281566 | 8.166534
80.2873 | 10.5307 | 11.82035 | 3.66377 | -1.289646 | 8.156576
80.2973 | 10.5057 | 11.81074 | 3.664097 | -1.305041 | 8.146644
80.3073 | 10.493 | 11.80115 | 3.664413 | -1.308153 | 8.13674
80.3173 | 10.4778 | 11.79158 | 3.664717 | -1.31378 | 8.126863
80.3273 | 10.4616 | 11.78202 | 3.66501 | -1.320424 | 8.117014
80.3373 | 10.4417 | 11.77248 | 3.665292 | -1.330783 | 8.107192
80.3473 | 10.4326 | 11.76296 | 3.665562 | -1.330359 | 8.097396
80.3573 | 10.4192 | 11.75345 | 3.665821 | -1.334249 | 8.087628
80.3673 | 10.4016 | 11.74396 | 3.666069 | -1.342356 | 8.077887
80.3773 | 10.3852 | 11.73448 | 3.666305 | -1.349278 | 8.068173
80.3873 | 10.369 | 11.72502 | 3.66653 | -1.356017 | 8.058488
80.3973 | 10.3568 | 11.71557 | 3.666743 | -1.358771 | 8.048827
80.4073 | 10.3429 | 11.70614 | 3.666945 | -1.363241 | 8.039196
80.4173 | 10.3343 | 11.69673 | 3.667136 | -1.362425 | 8.029589
80.4273 | 10.3215 | 11.68733 | 3.667315 | -1.365826 | 8.020011
80.4373 | 10.306 | 11.67794 | 3.667483 | -1.371942 | 8.010459
80.4473 | 10.2936 | 11.66857 | 3.667639 | -1.374973 | 8.000934
80.4573 | 10.2797 | 11.65922 | 3.667784 | -1.37952 | 7.991436
80.4673 | 10.2699 | 11.64988 | 3.667917 | -1.379982 | 7.981965
80.4773 | 10.2556 | 11.64056 | 3.668039 | -1.384959 | 7.97252
80.4873 | 10.2447 | 11.63125 | 3.668149 | -1.386551 | 7.963102
80.4972 | 10.2391 | 11.62205 | 3.668247 | -1.38295 | 7.953804
80.5072 | 10.2252 | 11.61277 | 3.668334 | -1.387573 | 7.944439
80.5172 | 10.2182 | 11.60351 | 3.66841 | -1.38531 | 7.935101
80.5272 | 10.2047 | 11.59426 | 3.668474 | -1.389563 | 7.925789
80.5372 | 10.1904 | 11.58503 | 3.668527 | -1.39463 | 7.916503
80.5472 | 10.176 | 11.57581 | 3.668568 | -1.399811 | 7.907244
80.5572 | 10.1699 | 11.56661 | 3.668597 | -1.396709 | 7.898012
80.5672 | 10.1608 | 11.55742 | 3.668615 | -1.39662 | 7.888805
80.5772 | 10.1459 | 11.54825 | 3.668621 | -1.402346 | 7.879625
80.5872 | 10.1313 | 11.53909 | 3.668616 | -1.407787 | 7.870471
80.5972 | 10.1179 | 11.52994 | 3.668599 | -1.412042 | 7.861343
80.6072 | 10.1081 | 11.52081 | 3.66857 | -1.412712 | 7.852242
80.6172 | 10.0957 | 11.5117 | 3.66853 | -1.415996 | 7.843166
80.6272 | 10.0868 | 11.50259 | 3.668478 | -1.415795 | 7.834117
80.6372 | 10.0735 | 11.49351 | 3.668414 | -1.420008 | 7.825094
80.6472 | 10.0599 | 11.48444 | 3.668339 | -1.424535 | 7.816097
80.6572 | 10.0509 | 11.47538 | 3.668252 | -1.424477 | 7.807125
80.6672 | 10.0368 | 11.46633 | 3.668153 | -1.429532 | 7.798179
80.6772 | 10.0224 | 11.4573 | 3.668043 | -1.434902 | 7.78926
80.6872 | 10.0077 | 11.44829 | 3.66792 | -1.440586 | 7.780366
80.6972 | 9.9902 | 11.43928 | 3.667786 | -1.449084 | 7.771497
80.7072 | 9.9843 | 11.4303 | 3.667641 | -1.445996 | 7.762655
80.7172 | 9.9735 | 11.42132 | 3.667484 | -1.447821 | 7.753838
80.7272 | 9.9627 | 11.41236 | 3.667314 | -1.449661 | 7.745047
80.7372 | 9.9462 | 11.40341 | 3.667134 | -1.457214 | 7.736281
80.7472 | 9.9389 | 11.39448 | 3.666941 | -1.455581 | 7.72754
80.7572 | 9.922 | 11.38556 | 3.666736 | -1.463561 | 7.718825
80.7672 | 9.914 | 11.37666 | 3.66652 | -1.462656 | 7.710135
80.7772 | 9.9024 | 11.36776 | 3.666292 | -1.465363 | 7.701471
80.7872 | 9.8892 | 11.35888 | 3.666052 | -1.469684 | 7.692832
80.7972 | 9.8788 | 11.35002 | 3.665801 | -1.471219 | 7.684218
80.8072 | 9.8733 | 11.34117 | 3.665537 | -1.467866 | 7.675629
80.8172 | 9.8698 | 11.33233 | 3.665262 | -1.462527 | 7.667065
80.8272 | 9.8631 | 11.3235 | 3.664975 | -1.460401 | 7.658526
80.8372 | 9.8515 | 11.31469 | 3.664676 | -1.463189 | 7.650012
80.8472 | 9.8463 | 11.30589 | 3.664365 | -1.459589 | 7.641524
80.8572 | 9.8373 | 11.2971 | 3.664043 | -1.459803 | 7.63306
80.8672 | 9.835 | 11.28833 | 3.663708 | -1.453329 | 7.624621
80.8772 | 9.8319 | 11.27957 | 3.663362 | -1.447668 | 7.616206
80.8872 | 9.8198 | 11.27082 | 3.663004 | -1.45102 | 7.607816
80.8972 | 9.8239 | 11.26209 | 3.662634 | -1.438186 | 7.599452
80.9072 | 9.8224 | 11.25336 | 3.662252 | -1.430963 | 7.591111
80.9172 | 9.818 | 11.24465 | 3.661858 | -1.426653 | 7.582795
80.9272 | 9.8178 | 11.23596 | 3.661453 | -1.418156 | 7.574503
80.9372 | 9.8116 | 11.22727 | 3.661035 | -1.415671 | 7.566236
80.9472 | 9.8103 | 11.2186 | 3.660605 | -1.408299 | 7.557993
80.9572 | 9.8113 | 11.20994 | 3.660164 | -1.398639 | 7.549775
80.9672 | 9.8028 | 11.20129 | 3.659711 | -1.398491 | 7.54158
80.9772 | 9.8012 | 11.19266 | 3.659246 | -1.391456 | 7.53341
80.9872 | 9.7981 | 11.18403 | 3.658768 | -1.385933 | 7.525264
80.9972 | 9.7996 | 11.17542 | 3.658279 | -1.375822 | 7.517142
81.0072 | 9.7929 | 11.16682 | 3.657778 | -1.373923 | 7.509044
81.0172 | 9.7888 | 11.15824 | 3.657266 | -1.369436 | 7.50097
81.0272 | 9.7876 | 11.14966 | 3.656741 | -1.362061 | 7.49292
81.0372 | 9.7759 | 11.1411 | 3.656204 | -1.365197 | 7.484894
81.0472 | 9.7727 | 11.13255 | 3.655655 | -1.359846 | 7.476891
81.0572 | 9.7634 | 11.12401 | 3.655095 | -1.360607 | 7.468912
81.0672 | 9.7645 | 11.11548 | 3.654522 | -1.350978 | 7.460956
81.0771 | 9.7559 | 11.10705 | 3.653943 | -1.351147 | 7.453104
81.0871 | 9.7488 | 11.09854 | 3.653347 | -1.349742 | 7.445195
81.0971 | 9.7386 | 11.09005 | 3.652739 | -1.351449 | 7.43731
81.1071 | 9.7312 | 11.08157 | 3.652118 | -1.350367 | 7.429448
81.1171 | 9.724 | 11.0731 | 3.651486 | -1.349096 | 7.42161
81.1271 | 9.7192 | 11.06464 | 3.650842 | -1.345436 | 7.413794
81.1371 | 9.7052 | 11.05619 | 3.650186 | -1.350988 | 7.406002
81.1471 | 9.6982 | 11.04775 | 3.649517 | -1.349551 | 7.398233
81.1571 | 9.6882 | 11.03932 | 3.648837 | -1.351125 | 7.390487
81.1671 | 9.6809 | 11.03091 | 3.648145 | -1.350009 | 7.382764
81.1771 | 9.673 | 11.02251 | 3.647441 | -1.349505 | 7.375064
81.1871 | 9.6653 | 11.01411 | 3.646725 | -1.348812 | 7.367387
81.1971 | 9.6582 | 11.00573 | 3.645997 | -1.347529 | 7.359731
81.2071 | 9.6419 | 10.99736 | 3.645257 | -1.355458 | 7.3521
81.2171 | 9.6319 | 10.989 | 3.644505 | -1.357096 | 7.34449
81.2271 | 9.6198 | 10.98065 | 3.643741 | -1.360846 | 7.336904
81.2371 | 9.607 | 10.9723 | 3.642965 | -1.365305 | 7.32934
81.2471 | 9.5973 | 10.96398 | 3.642178 | -1.366676 | 7.321799
81.2571 | 9.5862 | 10.95566 | 3.641378 | -1.369457 | 7.31428
81.2671 | 9.5776 | 10.94735 | 3.640566 | -1.369748 | 7.306783
81.2771 | 9.5692 | 10.93905 | 3.639742 | -1.36985 | 7.299308
81.2871 | 9.5562 | 10.93076 | 3.638906 | -1.374561 | 7.291855
81.2971 | 9.5447 | 10.92248 | 3.638059 | -1.377783 | 7.284424
81.3071 | 9.5224 | 10.91421 | 3.637199 | -1.391815 | 7.277016
81.3171 | 9.5151 | 10.90596 | 3.636327 | -1.390857 | 7.269629
81.3271 | 9.5006 | 10.89771 | 3.635443 | -1.397108 | 7.262265
81.3371 | 9.4924 | 10.88947 | 3.634548 | -1.39707 | 7.254922
81.3471 | 9.4815 | 10.88124 | 3.63364 | -1.399741 | 7.247601
81.3571 | 9.4711 | 10.87302 | 3.632721 | -1.401922 | 7.240301
81.3671 | 9.461 | 10.86481 | 3.631789 | -1.403813 | 7.233023
81.3771 | 9.4499 | 10.85661 | 3.630846 | -1.406713 | 7.225767
81.3871 | 9.4404 | 10.84842 | 3.62989 | -1.408023 | 7.218532
81.3971 | 9.4275 | 10.84024 | 3.628923 | -1.412742 | 7.211319
81.4071 | 9.416 | 10.83207 | 3.627944 | -1.41607 | 7.204127
81.4171 | 9.4061 | 10.82391 | 3.626952 | -1.417808 | 7.196956
81.4271 | 9.3942 | 10.81576 | 3.625949 | -1.421555 | 7.189806
81.4371 | 9.3862 | 10.80761 | 3.624934 | -1.421412 | 7.182678
81.4471 | 9.3753 | 10.79948 | 3.623907 | -1.424176 | 7.175569
81.4571 | 9.3624 | 10.79135 | 3.622868 | -1.428951 | 7.168484
81.4671 | 9.3517 | 10.78323 | 3.621817 | -1.431534 | 7.161417
81.4771 | 9.3433 | 10.77513 | 3.620754 | -1.431827 | 7.154373
81.4871 | 9.3329 | 10.76703 | 3.619679 | -1.434127 | 7.147348
81.4971 | 9.3203 | 10.75894 | 3.618592 | -1.438638 | 7.140345
81.5071 | 9.3048 | 10.75086 | 3.617494 | -1.446057 | 7.133363
81.5171 | 9.2894 | 10.74278 | 3.616383 | -1.453384 | 7.126401
81.5271 | 9.2729 | 10.73472 | 3.615261 | -1.461819 | 7.119459
81.5371 | 9.2702 | 10.72666 | 3.614126 | -1.456463 | 7.112537
81.5471 | 9.2566 | 10.71862 | 3.61298 | -1.462016 | 7.105636
81.5571 | 9.2434 | 10.71058 | 3.611822 | -1.467177 | 7.098755
81.5671 | 9.2255 | 10.70255 | 3.610652 | -1.477046 | 7.091894
81.5771 | 9.216 | 10.69452 | 3.60947 | -1.478524 | 7.085053
81.5871 | 9.1973 | 10.68651 | 3.608276 | -1.489209 | 7.078232
81.5971 | 9.181 | 10.6785 | 3.607071 | -1.497503 | 7.071432
81.6071 | 9.165 | 10.6705 | 3.605853 | -1.505504 | 7.064651
81.6171 | 9.1538 | 10.66251 | 3.604624 | -1.508713 | 7.057889
81.6271 | 9.1358 | 10.65453 | 3.603383 | -1.518732 | 7.051149
81.6371 | 9.1256 | 10.64656 | 3.60213 | -1.520956 | 7.044426
81.6471 | 9.113 | 10.63859 | 3.600865 | -1.52559 | 7.037724
81.6571 | 9.0944 | 10.63063 | 3.599589 | -1.53623 | 7.031041
81.667 | 9.0882 | 10.62276 | 3.598313 | -1.534558 | 7.024445
81.677 | 9.0715 | 10.61481 | 3.597013 | -1.543314 | 7.0178
81.687 | 9.0593 | 10.60688 | 3.595701 | -1.547577 | 7.011176
81.697 | 9.0462 | 10.59895 | 3.594378 | -1.552747 | 7.00457
81.707 | 9.0326 | 10.59103 | 3.593042 | -1.558425 | 6.997983
81.717 | 9.0219 | 10.58311 | 3.591695 | -1.56121 | 6.991415
81.727 | 9.0108 | 10.5752 | 3.590336 | -1.564403 | 6.984867
81.737 | 9.004 | 10.5673 | 3.588965 | -1.563302 | 6.978337
81.747 | 8.9909 | 10.55941 | 3.587583 | -1.568509 | 6.971826
81.757 | 8.9842 | 10.55152 | 3.586189 | -1.567322 | 6.965334
81.767 | 8.9776 | 10.54364 | 3.584783 | -1.566043 | 6.95886
81.777 | 8.9666 | 10.53577 | 3.583365 | -1.56917 | 6.952405
81.787 | 8.9613 | 10.5279 | 3.581936 | -1.566604 | 6.945969
81.797 | 8.9493 | 10.52004 | 3.580495 | -1.570745 | 6.93955
81.807 | 8.9445 | 10.51219 | 3.579042 | -1.567693 | 6.933151
81.817 | 8.9341 | 10.50435 | 3.577578 | -1.570247 | 6.926769
81.827 | 8.9254 | 10.49651 | 3.576102 | -1.571108 | 6.920406
81.837 | 8.9166 | 10.48867 | 3.574614 | -1.572075 | 6.914061
81.847 | 8.9129 | 10.48085 | 3.573115 | -1.567948 | 6.907733
81.857 | 8.9004 | 10.47303 | 3.571604 | -1.572628 | 6.901424
81.867 | 8.8925 | 10.46521 | 3.570082 | -1.572714 | 6.895133
81.877 | 8.8866 | 10.45741 | 3.568548 | -1.570807 | 6.888859
81.887 | 8.8792 | 10.44961 | 3.567002 | -1.570405 | 6.882603
81.897 | 8.8619 | 10.44181 | 3.565445 | -1.57991 | 6.876365
81.907 | 8.8527 | 10.43402 | 3.563876 | -1.58132 | 6.870144
81.917 | 8.8444 | 10.42624 | 3.562296 | -1.581836 | 6.86394
81.927 | 8.8379 | 10.41846 | 3.560704 | -1.580559 | 6.857755
81.937 | 8.8303 | 10.41069 | 3.559101 | -1.580388 | 6.851587
81.947 | 8.8203 | 10.40292 | 3.557486 | -1.582621 | 6.845435
81.957 | 8.8138 | 10.39516 | 3.55586 | -1.581361 | 6.839301
81.967 | 8.8034 | 10.38741 | 3.554222 | -1.584006 | 6.833184
81.977 | 8.8012 | 10.37966 | 3.552573 | -1.578457 | 6.827084
81.987 | 8.7883 | 10.37191 | 3.550912 | -1.583613 | 6.821
81.997 | 8.7721 | 10.36417 | 3.54924 | -1.592075 | 6.814935
82.007 | 8.7707 | 10.35644 | 3.547557 | -1.585742 | 6.808885
82.017 | 8.7675 | 10.34871 | 3.545862 | -1.581214 | 6.802853
82.027 | 8.7607 | 10.34099 | 3.544156 | -1.580291 | 6.796836
82.037 | 8.7531 | 10.33327 | 3.542438 | -1.580175 | 6.790837
82.047 | 8.749 | 10.32556 | 3.540709 | -1.576563 | 6.784854
82.057 | 8.7434 | 10.31786 | 3.538969 | -1.574456 | 6.778887
82.067 | 8.7463 | 10.31015 | 3.537217 | -1.563853 | 6.772936
82.077 | 8.7416 | 10.30246 | 3.535454 | -1.560857 | 6.767002
82.087 | 8.7332 | 10.29476 | 3.53368 | -1.561565 | 6.761084
82.097 | 8.7305 | 10.28708 | 3.531895 | -1.556577 | 6.755182
82.107 | 8.7272 | 10.27939 | 3.530098 | -1.552194 | 6.749296
82.117 | 8.7263 | 10.27172 | 3.528291 | -1.545416 | 6.743426
82.127 | 8.7266 | 10.26404 | 3.526471 | -1.537443 | 6.737571
82.137 | 8.7247 | 10.25637 | 3.524641 | -1.531674 | 6.731733
82.147 | 8.7254 | 10.24871 | 3.5228 | -1.523309 | 6.72591
82.157 | 8.7224 | 10.24105 | 3.520947 | -1.51865 | 6.720102
82.167 | 8.7203 | 10.23339 | 3.519084 | -1.513095 | 6.714311
82.177 | 8.7203 | 10.22574 | 3.517209 | -1.505443 | 6.708534
82.187 | 8.718 | 10.2181 | 3.515323 | -1.500096 | 6.702773
82.197 | 8.7103 | 10.21045 | 3.513426 | -1.500153 | 6.697027
82.207 | 8.7056 | 10.20282 | 3.511518 | -1.497215 | 6.691297
82.217 | 8.706 | 10.19518 | 3.509599 | -1.489181 | 6.685582
82.227 | 8.7008 | 10.18755 | 3.507669 | -1.48675 | 6.679881
82.237 | 8.6944 | 10.17992 | 3.505728 | -1.485523 | 6.674195
82.2469 | 8.6892 | 10.17238 | 3.503796 | -1.483178 | 6.668583
82.2569 | 8.6901 | 10.16476 | 3.501833 | -1.47466 | 6.662927
82.2669 | 8.68 | 10.15714 | 3.49986 | -1.477145 | 6.657285
82.2769 | 8.6731 | 10.14953 | 3.497875 | -1.476434 | 6.651659
82.2869 | 8.6624 | 10.14193 | 3.49588 | -1.479526 | 6.646046
82.2969 | 8.6529 | 10.13432 | 3.493873 | -1.481422 | 6.640449
82.3069 | 8.6471 | 10.12672 | 3.491856 | -1.479622 | 6.634866
82.3169 | 8.6378 | 10.11913 | 3.489828 | -1.481325 | 6.629297
82.3269 | 8.6322 | 10.11153 | 3.48779 | -1.479332 | 6.623743
82.3369 | 8.6215 | 10.10394 | 3.48574 | -1.482442 | 6.618201
82.3469 | 8.6161 | 10.09636 | 3.48368 | -1.480256 | 6.612676
82.3569 | 8.6066 | 10.08877 | 3.481609 | -1.482172 | 6.607163
82.3669 | 8.6011 | 10.08119 | 3.479527 | -1.480093 | 6.601665
82.3769 | 8.5909 | 10.07362 | 3.477435 | -1.482716 | 6.596181
82.3869 | 8.5794 | 10.06604 | 3.475332 | -1.486642 | 6.59071
82.3969 | 8.5761 | 10.05847 | 3.473219 | -1.482371 | 6.585252
82.4069 | 8.575 | 10.0509 | 3.471095 | -1.475904 | 6.579809
82.4169 | 8.5633 | 10.04334 | 3.46896 | -1.480039 | 6.574379
82.4269 | 8.5625 | 10.03578 | 3.466815 | -1.473278 | 6.568963
82.4369 | 8.5576 | 10.02822 | 3.464659 | -1.470619 | 6.56356
82.4469 | 8.5524 | 10.02066 | 3.462493 | -1.468263 | 6.55817
82.4569 | 8.552 | 10.01311 | 3.460317 | -1.46111 | 6.552793
82.4669 | 8.547 | 10.00556 | 3.45813 | -1.45856 | 6.54743
82.4769 | 8.5393 | 9.998012 | 3.455932 | -1.458712 | 6.542079
82.4869 | 8.5388 | 9.990467 | 3.453725 | -1.451667 | 6.536742
82.4969 | 8.5359 | 9.982924 | 3.451506 | -1.447024 | 6.531418
82.5069 | 8.5314 | 9.975384 | 3.449278 | -1.443984 | 6.526106
82.5169 | 8.5302 | 9.967847 | 3.447039 | -1.437647 | 6.520807
82.5269 | 8.5299 | 9.960311 | 3.44479 | -1.430411 | 6.515521
82.5369 | 8.5268 | 9.952779 | 3.442531 | -1.425979 | 6.510247
82.5469 | 8.5252 | 9.945248 | 3.440262 | -1.420048 | 6.504986
82.5569 | 8.5163 | 9.93772 | 3.437982 | -1.42142 | 6.499738
82.5669 | 8.5152 | 9.930194 | 3.435693 | -1.414994 | 6.494501
82.5769 | 8.5102 | 9.92267 | 3.433393 | -1.41247 | 6.489277
82.5869 | 8.509 | 9.915148 | 3.431083 | -1.406148 | 6.484065
82.5969 | 8.5059 | 9.907629 | 3.428763 | -1.401729 | 6.478866
82.6069 | 8.5051 | 9.900111 | 3.426433 | -1.395011 | 6.473678
82.6169 | 8.4996 | 9.892596 | 3.424093 | -1.392996 | 6.468503
82.6269 | 8.4902 | 9.885083 | 3.421744 | -1.394883 | 6.463339
82.6369 | 8.49 | 9.877571 | 3.419384 | -1.387571 | 6.458187
82.6469 | 8.4803 | 9.870061 | 3.417014 | -1.389761 | 6.453047
82.6569 | 8.4784 | 9.862553 | 3.414635 | -1.384153 | 6.447919
82.6669 | 8.4737 | 9.855047 | 3.412245 | -1.381347 | 6.442802
82.6769 | 8.466 | 9.847543 | 3.409846 | -1.381543 | 6.437697
82.6869 | 8.4616 | 9.84004 | 3.407438 | -1.37844 | 6.432603
82.6969 | 8.4606 | 9.83254 | 3.405019 | -1.37194 | 6.427521
82.7069 | 8.4575 | 9.82504 | 3.402591 | -1.36754 | 6.422449
82.7169 | 8.4496 | 9.817542 | 3.400153 | -1.367942 | 6.417389
82.7269 | 8.4472 | 9.810046 | 3.397705 | -1.362846 | 6.41234
82.7369 | 8.4417 | 9.802552 | 3.395248 | -1.360852 | 6.407303
82.7469 | 8.4366 | 9.795058 | 3.392782 | -1.358458 | 6.402276
82.7569 | 8.4326 | 9.787566 | 3.390306 | -1.354966 | 6.39726
82.7669 | 8.4269 | 9.780075 | 3.38782 | -1.353175 | 6.392255
82.7769 | 8.4242 | 9.772586 | 3.385325 | -1.348386 | 6.387261
82.7869 | 8.4218 | 9.765098 | 3.38282 | -1.343298 | 6.382278
82.7969 | 8.4196 | 9.757612 | 3.380307 | -1.338012 | 6.377305
82.8069 | 8.4168 | 9.750126 | 3.377784 | -1.333326 | 6.372343
82.8169 | 8.4147 | 9.742642 | 3.375251 | -1.327942 | 6.367391
82.8269 | 8.4122 | 9.735159 | 3.372709 | -1.322959 | 6.362449
82.8368 | 8.4048 | 9.727752 | 3.370184 | -1.322952 | 6.357568
82.8468 | 8.4061 | 9.720271 | 3.367624 | -1.314171 | 6.352647
82.8568 | 8.4003 | 9.712792 | 3.365055 | -1.312492 | 6.347736
82.8668 | 8.3969 | 9.705313 | 3.362477 | -1.308413 | 6.342836
82.8768 | 8.3944 | 9.697835 | 3.35989 | -1.303435 | 6.337945
82.8868 | 8.3965 | 9.690358 | 3.357293 | -1.293858 | 6.333064
82.8968 | 8.3928 | 9.682882 | 3.354688 | -1.290082 | 6.328194
82.9068 | 8.3919 | 9.675406 | 3.352074 | -1.283506 | 6.323332
82.9168 | 8.3907 | 9.667933 | 3.349451 | -1.277233 | 6.318482
82.9268 | 8.3927 | 9.660459 | 3.346819 | -1.267759 | 6.31364
82.9368 | 8.389 | 9.652987 | 3.344178 | -1.263987 | 6.308808
82.9468 | 8.3842 | 9.645514 | 3.341529 | -1.261314 | 6.303985
82.9568 | 8.3847 | 9.638044 | 3.33887 | -1.253344 | 6.299173
82.9668 | 8.3847 | 9.630573 | 3.336203 | -1.245873 | 6.294369
82.9768 | 8.3827 | 9.623103 | 3.333528 | -1.240403 | 6.289575
82.9868 | 8.3804 | 9.615634 | 3.330844 | -1.235234 | 6.28479
82.9968 | 8.3788 | 9.608166 | 3.328151 | -1.229366 | 6.280015
83.0068 | 8.3815 | 9.600698 | 3.32545 | -1.219198 | 6.275248
83.0168 | 8.3795 | 9.59323 | 3.32274 | -1.21373 | 6.27049
83.0268 | 8.3789 | 9.585764 | 3.320022 | -1.206864 | 6.265742
83.0368 | 8.3735 | 9.578297 | 3.317295 | -1.204797 | 6.261002
83.0468 | 8.3729 | 9.570832 | 3.31456 | -1.197932 | 6.256272
83.0568 | 8.3688 | 9.563366 | 3.311817 | -1.194566 | 6.251549
83.0668 | 8.3619 | 9.555901 | 3.309066 | -1.194001 | 6.246836
83.0768 | 8.361 | 9.548437 | 3.306306 | -1.187437 | 6.242131
83.0868 | 8.3579 | 9.540973 | 3.303538 | -1.183073 | 6.237435
83.0968 | 8.3554 | 9.533509 | 3.300762 | -1.178109 | 6.232747
83.1068 | 8.3514 | 9.526046 | 3.297978 | -1.174646 | 6.228068
83.1168 | 8.3512 | 9.518583 | 3.295186 | -1.167383 | 6.223396
83.1268 | 8.343 | 9.51112 | 3.292386 | -1.16812 | 6.218734
83.1368 | 8.3379 | 9.503658 | 3.289578 | -1.165758 | 6.214079
83.1468 | 8.3362 | 9.496195 | 3.286763 | -1.159995 | 6.209433
83.1568 | 8.3301 | 9.488733 | 3.283939 | -1.158633 | 6.204794
83.1668 | 8.3321 | 9.481272 | 3.281108 | -1.149172 | 6.200164
83.1768 | 8.3307 | 9.47381 | 3.278269 | -1.14311 | 6.195541
83.1868 | 8.3243 | 9.466349 | 3.275422 | -1.142049 | 6.190927
83.1968 | 8.3161 | 9.458887 | 3.272567 | -1.142787 | 6.18632
83.2068 | 8.322 | 9.451427 | 3.269705 | -1.129427 | 6.181722
83.2168 | 8.3162 | 9.443966 | 3.266836 | -1.127766 | 6.17713
83.2268 | 8.3131 | 9.436506 | 3.263959 | -1.123406 | 6.172547
83.2368 | 8.3115 | 9.429045 | 3.261074 | -1.117545 | 6.16797
83.2468 | 8.3109 | 9.421585 | 3.258183 | -1.110685 | 6.163402
83.2568 | 8.31 | 9.414124 | 3.255284 | -1.104124 | 6.158841
83.2668 | 8.3104 | 9.406664 | 3.252377 | -1.096264 | 6.154287
83.2768 | 8.304 | 9.399204 | 3.249464 | -1.095204 | 6.149741
83.2868 | 8.3008 | 9.391744 | 3.246543 | -1.090944 | 6.145201
83.2968 | 8.2962 | 9.384284 | 3.243615 | -1.088084 | 6.140669
83.3068 | 8.2926 | 9.376824 | 3.24068 | -1.084224 | 6.136144
83.3168 | 8.2871 | 9.369364 | 3.237738 | -1.082264 | 6.131626
83.3268 | 8.2911 | 9.361904 | 3.234789 | -1.070804 | 6.127115
83.3368 | 8.2873 | 9.354444 | 3.231833 | -1.067144 | 6.12261
83.3468 | 8.2803 | 9.346984 | 3.228871 | -1.066684 | 6.118113
83.3568 | 8.2781 | 9.339524 | 3.225901 | -1.061424 | 6.113623
83.3668 | 8.2705 | 9.332064 | 3.222925 | -1.061564 | 6.109139
83.3768 | 8.2645 | 9.324604 | 3.219943 | -1.060104 | 6.104662
83.3868 | 8.2569 | 9.317144 | 3.216953 | -1.060244 | 6.100191
83.3968 | 8.2575 | 9.309685 | 3.213957 | -1.052185 | 6.095727
83.4068 | 8.2456 | 9.302224 | 3.210955 | -1.056624 | 6.09127
83.4168 | 8.2482 | 9.294765 | 3.207946 | -1.046565 | 6.086819
83.4267 | 8.2399 | 9.287379 | 3.204961 | -1.047479 | 6.082418
83.4367 | 8.2355 | 9.279919 | 3.201939 | -1.044419 | 6.077979
83.4467 | 8.2357 | 9.272458 | 3.198911 | -1.036758 | 6.073547
83.4567 | 8.225 | 9.264998 | 3.195877 | -1.039998 | 6.069121
83.4667 | 8.2287 | 9.257538 | 3.192837 | -1.028838 | 6.064701
83.4767 | 8.2243 | 9.250078 | 3.189791 | -1.025778 | 6.060287
83.4867 | 8.2221 | 9.242618 | 3.186739 | -1.020518 | 6.055879
83.4967 | 8.2147 | 9.235158 | 3.183681 | -1.020458 | 6.051477
83.5067 | 8.2153 | 9.227698 | 3.180616 | -1.012398 | 6.047081
83.5167 | 8.2187 | 9.220237 | 3.177546 | -1.001537 | 6.042691
83.5267 | 8.2159 | 9.212777 | 3.174471 | -0.9968772 | 6.038307
83.5367 | 8.2166 | 9.205317 | 3.171389 | -0.9887167 | 6.033928
83.5467 | 8.2142 | 9.197856 | 3.168302 | -0.9836565 | 6.029555
83.5567 | 8.2148 | 9.190396 | 3.165209 | -0.9755964 | 6.025187
83.5667 | 8.2176 | 9.182936 | 3.162111 | -0.9653358 | 6.020825
83.5767 | 8.2189 | 9.175476 | 3.159007 | -0.9565758 | 6.016469
83.5867 | 8.2117 | 9.168016 | 3.155898 | -0.9563158 | 6.012118
83.5967 | 8.2101 | 9.160555 | 3.152784 | -0.9504555 | 6.007772
83.6067 | 8.2091 | 9.153095 | 3.149664 | -0.9439953 | 6.003432
83.6167 | 8.2137 | 9.145635 | 3.146539 | -0.931935 | 5.999096
83.6267 | 8.2071 | 9.138175 | 3.143409 | -0.9310752 | 5.994766
83.6367 | 8.209 | 9.130715 | 3.140274 | -0.9217154 | 5.990442
83.6467 | 8.2067 | 9.123255 | 3.137133 | -0.9165554 | 5.986122
83.6567 | 8.2018 | 9.115796 | 3.133988 | -0.9139958 | 5.981808
83.6667 | 8.2049 | 9.108336 | 3.130838 | -0.9034363 | 5.977498
83.6767 | 8.1996 | 9.100877 | 3.127683 | -0.9012767 | 5.973193
83.6867 | 8.1941 | 9.093417 | 3.124524 | -0.8993173 | 5.968894
83.6967 | 8.191 | 9.085958 | 3.12136 | -0.8949582 | 5.964599
83.7067 | 8.1874 | 9.078499 | 3.118191 | -0.8910991 | 5.960308
83.7167 | 8.1845 | 9.07104 | 3.115017 | -0.8865402 | 5.956023
83.7267 | 8.1782 | 9.063582 | 3.111839 | -0.8853817 | 5.951742
83.7367 | 8.1703 | 9.056123 | 3.108657 | -0.8858234 | 5.947466
83.7467 | 8.1769 | 9.048666 | 3.105471 | -0.8717655 | 5.943195
83.7567 | 8.1708 | 9.041207 | 3.10228 | -0.8704074 | 5.938928
83.7667 | 8.1678 | 9.03375 | 3.099085 | -0.86595 | 5.934665
83.7767 | 8.1567 | 9.026293 | 3.095886 | -0.8695926 | 5.930407
83.7867 | 8.1544 | 9.018836 | 3.092683 | -0.8644357 | 5.926153
83.7967 | 8.154 | 9.011379 | 3.089476 | -0.8573791 | 5.921904
83.8067 | 8.1521 | 9.003923 | 3.086265 | -0.8518232 | 5.917659
83.8167 | 8.1493 | 8.996467 | 3.08305 | -0.8471673 | 5.913418
83.8267 | 8.1465 | 8.989012 | 3.079831 | -0.8425119 | 5.909181
83.8367 | 8.1465 | 8.981557 | 3.076609 | -0.8350572 | 5.904948
83.8467 | 8.1437 | 8.974103 | 3.073383 | -0.8304028 | 5.90072
83.8567 | 8.1411 | 8.966649 | 3.070154 | -0.8255489 | 5.896495
83.8667 | 8.1385 | 8.959195 | 3.066921 | -0.8206955 | 5.892274
83.8767 | 8.1404 | 8.951743 | 3.063685 | -0.8113427 | 5.888058
83.8867 | 8.1386 | 8.944291 | 3.060445 | -0.8056905 | 5.883845
83.8967 | 8.1396 | 8.936839 | 3.057203 | -0.797239 | 5.879636
83.9067 | 8.1349 | 8.929388 | 3.053957 | -0.7944882 | 5.875431
83.9167 | 8.1362 | 8.921938 | 3.050708 | -0.7857379 | 5.87123
83.9267 | 8.1386 | 8.914489 | 3.047456 | -0.7758885 | 5.867032
83.9367 | 8.1339 | 8.90704 | 3.044201 | -0.7731398 | 5.862838
83.9467 | 8.1386 | 8.899592 | 3.040944 | -0.7609917 | 5.858648
83.9567 | 8.1337 | 8.892145 | 3.037684 | -0.7584446 | 5.854461
83.9667 | 8.1353 | 8.884698 | 3.034421 | -0.7493982 | 5.850278
83.9767 | 8.132 | 8.877253 | 3.031155 | -0.7452528 | 5.846098
83.9867 | 8.1341 | 8.869808 | 3.027887 | -0.7357084 | 5.841921
83.9967 | 8.1354 | 8.862365 | 3.024616 | -0.7269648 | 5.837748
84.0066 | 8.1354 | 8.854996 | 3.021376 | -0.7195955 | 5.833619
84.0166 | 8.1342 | 8.847554 | 3.018101 | -0.7133541 | 5.829453
84.0266 | 8.1361 | 8.840114 | 3.014824 | -0.7040137 | 5.82529
84.0366 | 8.1306 | 8.832674 | 3.011544 | -0.7020743 | 5.82113
84.0466 | 8.1258 | 8.825236 | 3.008263 | -0.6994361 | 5.816973
84.0566 | 8.1296 | 8.817799 | 3.00498 | -0.6881991 | 5.812819
84.0666 | 8.128 | 8.810363 | 3.001695 | -0.6823633 | 5.808669
84.0766 | 8.1321 | 8.802929 | 2.998408 | -0.6708289 | 5.804521
84.0866 | 8.129 | 8.795496 | 2.995119 | -0.6664961 | 5.800377
84.0966 | 8.1328 | 8.788064 | 2.991829 | -0.6552643 | 5.796235
84.1066 | 8.1281 | 8.780634 | 2.988537 | -0.6525339 | 5.792097
84.1166 | 8.1349 | 8.773205 | 2.985244 | -0.6383051 | 5.787961
84.1266 | 8.1325 | 8.765778 | 2.98195 | -0.6332778 | 5.783828
84.1366 | 8.1317 | 8.758352 | 2.978654 | -0.6266518 | 5.779698
84.1466 | 8.1346 | 8.750928 | 2.975357 | -0.6163277 | 5.775571
84.1566 | 8.1395 | 8.743505 | 2.972059 | -0.6040053 | 5.771446
84.1666 | 8.1461 | 8.736084 | 2.96876 | -0.5899844 | 5.767324
84.1766 | 8.1398 | 8.728665 | 2.96546 | -0.5888654 | 5.763205
84.1866 | 8.1446 | 8.721248 | 2.96216 | -0.5766481 | 5.759088
84.1966 | 8.1479 | 8.713833 | 2.958858 | -0.5659327 | 5.754974
84.2066 | 8.1503 | 8.706419 | 2.955556 | -0.5561193 | 5.750863
84.2166 | 8.1499 | 8.699007 | 2.952254 | -0.5491075 | 5.746754
84.2266 | 8.1538 | 8.691598 | 2.948951 | -0.537798 | 5.742647
84.2366 | 8.1563 | 8.684191 | 2.945648 | -0.5278906 | 5.738543
84.2466 | 8.1556 | 8.676785 | 2.942344 | -0.5211853 | 5.734441
84.2566 | 8.1598 | 8.669382 | 2.939041 | -0.5095822 | 5.730342
84.2666 | 8.1654 | 8.661981 | 2.935737 | -0.4965812 | 5.726244
84.2766 | 8.1646 | 8.654583 | 2.932433 | -0.4899825 | 5.722149
84.2866 | 8.1654 | 8.647186 | 2.929129 | -0.4817862 | 5.718057
84.2966 | 8.1714 | 8.639793 | 2.925826 | -0.4683926 | 5.713966
84.3066 | 8.174 | 8.632401 | 2.922523 | -0.4584011 | 5.709878
84.3166 | 8.1709 | 8.625012 | 2.91922 | -0.4541121 | 5.705792
84.3266 | 8.1741 | 8.617626 | 2.915918 | -0.4435259 | 5.701708
84.3366 | 8.1784 | 8.610242 | 2.912617 | -0.4318422 | 5.697626
84.3466 | 8.1832 | 8.602861 | 2.909316 | -0.4196614 | 5.693546
84.3566 | 8.1879 | 8.595483 | 2.906015 | -0.4075834 | 5.689468
84.3666 | 8.1886 | 8.588108 | 2.902716 | -0.3995081 | 5.685392
84.3766 | 8.1896 | 8.580736 | 2.899418 | -0.3911357 | 5.681318
84.3866 | 8.1964 | 8.573366 | 2.896121 | -0.3769662 | 5.677245
84.3966 | 8.1933 | 8.566 | 2.892825 | -0.3727 | 5.673175
84.4066 | 8.1932 | 8.558637 | 2.88953 | -0.3654367 | 5.669107
84.4166 | 8.1987 | 8.551277 | 2.886237 | -0.3525767 | 5.66504
84.4266 | 8.2107 | 8.54392 | 2.882945 | -0.3332202 | 5.660975
84.4366 | 8.2093 | 8.536566 | 2.879655 | -0.3272665 | 5.656912
84.4466 | 8.2095 | 8.529216 | 2.876366 | -0.3197163 | 5.65285
84.4566 | 8.2186 | 8.52187 | 2.87308 | -0.3032697 | 5.64879
84.4666 | 8.2101 | 8.514526 | 2.869795 | -0.3044264 | 5.644732
84.4766 | 8.221 | 8.507187 | 2.866512 | -0.286187 | 5.640675
84.4866 | 8.2122 | 8.499851 | 2.863231 | -0.287651 | 5.63662
84.4966 | 8.2199 | 8.492519 | 2.859953 | -0.2726192 | 5.632567
84.5066 | 8.2259 | 8.485191 | 2.856676 | -0.2592907 | 5.628514
84.5166 | 8.2295 | 8.477867 | 2.853402 | -0.2483665 | 5.624464
84.5266 | 8.229 | 8.470546 | 2.850131 | -0.2415462 | 5.620415
84.5366 | 8.2296 | 8.46323 | 2.846863 | -0.2336297 | 5.616367
84.5466 | 8.2327 | 8.455918 | 2.843597 | -0.2232176 | 5.612321
84.5566 | 8.2293 | 8.448609 | 2.840333 | -0.2193094 | 5.608276
84.5666 | 8.2397 | 8.441306 | 2.837073 | -0.2016057 | 5.604232
84.5766 | 8.2383 | 8.434007 | 2.833816 | -0.1957065 | 5.60019
84.5866 | 8.2466 | 8.426711 | 2.830562 | -0.1801115 | 5.596149
84.5965 | 8.2552 | 8.419495 | 2.827344 | -0.1642947 | 5.59215
84.6065 | 8.2624 | 8.412209 | 2.824097 | -0.1498089 | 5.588112
84.6165 | 8.2605 | 8.404928 | 2.820853 | -0.1444276 | 5.584075
84.6265 | 8.2659 | 8.397651 | 2.817613 | -0.1317513 | 5.580038
84.6365 | 8.2766 | 8.39038 | 2.814376 | -0.11378 | 5.576004
84.6465 | 8.2826 | 8.383113 | 2.811144 | -0.1005133 | 5.57197
84.6565 | 8.2932 | 8.375852 | 2.807915 | -0.08265224 | 5.567937
84.6665 | 8.292 | 8.368595 | 2.80469 | -0.07659539 | 5.563905
84.6765 | 8.3108 | 8.361344 | 2.80147 | -0.05054415 | 5.559874
84.6865 | 8.3154 | 8.354098 | 2.798254 | -0.03869825 | 5.555845
84.6965 | 8.324 | 8.346858 | 2.795042 | -0.0228581 | 5.551816
84.7065 | 8.3287 | 8.339623 | 2.791835 | -0.01092261 | 5.547788
84.7165 | 8.3383 | 8.332393 | 2.788632 | 0.005906818 | 5.543761
84.7265 | 8.347 | 8.325169 | 2.785434 | 0.02183078 | 5.539735
84.7365 | 8.3539 | 8.317951 | 2.782241 | 0.03594862 | 5.53571
84.7465 | 8.3585 | 8.310739 | 2.779053 | 0.04776112 | 5.531686
84.7565 | 8.3648 | 8.303532 | 2.77587 | 0.06126755 | 5.527662
84.7665 | 8.3764 | 8.296332 | 2.772692 | 0.08006787 | 5.52364
84.7765 | 8.383 | 8.289138 | 2.76952 | 0.09386171 | 5.519619
84.7865 | 8.3908 | 8.28195 | 2.766353 | 0.1088501 | 5.515597
84.7965 | 8.3929 | 8.274768 | 2.763191 | 0.1181318 | 5.511577
84.8065 | 8.405 | 8.267593 | 2.760036 | 0.137407 | 5.507557
84.8165 | 8.4126 | 8.260424 | 2.756886 | 0.1521758 | 5.503538
84.8265 | 8.413 | 8.253262 | 2.753742 | 0.1597379 | 5.49952
84.8365 | 8.4246 | 8.246106 | 2.750604 | 0.1784935 | 5.495503
84.8465 | 8.428 | 8.238958 | 2.747472 | 0.1890422 | 5.491486
84.8565 | 8.4345 | 8.231816 | 2.744347 | 0.2026841 | 5.487469
84.8665 | 8.4407 | 8.224681 | 2.741228 | 0.2160187 | 5.483454
84.8765 | 8.4487 | 8.217553 | 2.738115 | 0.2311466 | 5.479438
84.8865 | 8.4498 | 8.210433 | 2.735009 | 0.239367 | 5.475424
84.8965 | 8.4583 | 8.20332 | 2.731911 | 0.25498 | 5.471409
84.9065 | 8.4619 | 8.196215 | 2.728818 | 0.2656853 | 5.467396
84.9165 | 8.4662 | 8.189116 | 2.725733 | 0.2770841 | 5.463382
84.9265 | 8.4697 | 8.182025 | 2.722656 | 0.2876748 | 5.45937
84.9365 | 8.4669 | 8.174942 | 2.719585 | 0.2919578 | 5.455357
84.9465 | 8.4763 | 8.167868 | 2.716522 | 0.3084324 | 5.451346
84.9565 | 8.4809 | 8.1608 | 2.713467 | 0.3200999 | 5.447334
84.9665 | 8.4774 | 8.153741 | 2.710419 | 0.323659 | 5.443322
84.9765 | 8.4821 | 8.14669 | 2.707379 | 0.3354098 | 5.439312
84.9865 | 8.4852 | 8.139648 | 2.704347 | 0.3455521 | 5.435301
84.9965 | 8.4822 | 8.132613 | 2.701323 | 0.3495868 | 5.431291
85.0065 | 8.4878 | 8.125587 | 2.698307 | 0.3622125 | 5.427281
85.0165 | 8.4864 | 8.11857 | 2.6953 | 0.3678297 | 5.423271
85.0265 | 8.4837 | 8.111562 | 2.692301 | 0.3721378 | 5.419262
85.0365 | 8.4876 | 8.104562 | 2.68931 | 0.3830378 | 5.415252
85.0465 | 8.4782 | 8.097572 | 2.686329 | 0.3806284 | 5.411243
85.0565 | 8.4841 | 8.09059 | 2.683356 | 0.3935101 | 5.407234
85.0665 | 8.4817 | 8.083618 | 2.680392 | 0.3980824 | 5.403225
85.0765 | 8.4789 | 8.076654 | 2.677438 | 0.4022455 | 5.399217
85.0865 | 8.4761 | 8.069701 | 2.674493 | 0.4063993 | 5.395208
85.0965 | 8.4688 | 8.062757 | 2.671557 | 0.4060435 | 5.3912
85.1065 | 8.4627 | 8.055822 | 2.668631 | 0.406878 | 5.387191
85.1165 | 8.4537 | 8.048897 | 2.665714 | 0.4048028 | 5.383183
85.1265 | 8.4547 | 8.041982 | 2.662807 | 0.4127175 | 5.379175
85.1365 | 8.4414 | 8.035078 | 2.659911 | 0.4063224 | 5.375167
85.1465 | 8.4339 | 8.028183 | 2.657024 | 0.4057171 | 5.371159
85.1565 | 8.4244 | 8.021299 | 2.654148 | 0.4031011 | 5.367151
85.1665 | 8.416 | 8.014424 | 2.651282 | 0.4015759 | 5.363142
85.1764 | 8.4084 | 8.007629 | 2.648455 | 0.4007707 | 5.359175
85.1864 | 8.3918 | 8.000776 | 2.64561 | 0.3910238 | 5.355166
85.1964 | 8.3854 | 7.993934 | 2.642776 | 0.3914661 | 5.351158
85.2064 | 8.375 | 7.987103 | 2.639953 | 0.3878974 | 5.34715
85.2164 | 8.361 | 7.980282 | 2.637141 | 0.3807179 | 5.343141
85.2264 | 8.3472 | 7.973473 | 2.63434 | 0.3737272 | 5.339133
85.2364 | 8.3384 | 7.966675 | 2.631551 | 0.371725 | 5.335124
85.2464 | 8.3267 | 7.959888 | 2.628773 | 0.3668118 | 5.331115
85.2564 | 8.3118 | 7.953113 | 2.626007 | 0.3586871 | 5.327106
85.2664 | 8.3058 | 7.946349 | 2.623253 | 0.3594507 | 5.323097
85.2764 | 8.2894 | 7.939598 | 2.620511 | 0.3498023 | 5.319087
85.2864 | 8.2811 | 7.932858 | 2.61778 | 0.3482421 | 5.315078
85.2964 | 8.2726 | 7.92613 | 2.615063 | 0.3464697 | 5.311068
85.3064 | 8.2589 | 7.919415 | 2.612357 | 0.3394854 | 5.307057
85.3164 | 8.2513 | 7.912711 | 2.609664 | 0.3385886 | 5.303047
85.3264 | 8.2472 | 7.906021 | 2.606984 | 0.3411795 | 5.299036
85.3364 | 8.2275 | 7.899342 | 2.604317 | 0.3281576 | 5.295025
85.3464 | 8.2205 | 7.892677 | 2.601663 | 0.3278234 | 5.291014
85.3564 | 8.2187 | 7.886024 | 2.599022 | 0.3326761 | 5.287002
85.3664 | 8.2092 | 7.879384 | 2.596394 | 0.3298157 | 5.28299
85.3764 | 8.198 | 7.872758 | 2.59378 | 0.325242 | 5.278978
85.3864 | 8.193 | 7.866145 | 2.591179 | 0.3268552 | 5.274965
85.3964 | 8.1865 | 7.859545 | 2.588593 | 0.3269552 | 5.270952
85.4064 | 8.1776 | 7.852958 | 2.58602 | 0.3246417 | 5.266939
85.4164 | 8.167 | 7.846386 | 2.583461 | 0.320614 | 5.262925
85.4264 | 8.1628 | 7.839827 | 2.580917 | 0.3229729 | 5.258911
85.4364 | 8.1564 | 7.833282 | 2.578387 | 0.3231177 | 5.254896
85.4464 | 8.1474 | 7.826752 | 2.575871 | 0.3206483 | 5.25088
85.4564 | 8.144 | 7.820235 | 2.573371 | 0.3237646 | 5.246865
85.4664 | 8.1374 | 7.813733 | 2.570885 | 0.3236667 | 5.242849
85.4764 | 8.1309 | 7.807246 | 2.568414 | 0.3236538 | 5.238832
85.4864 | 8.1264 | 7.800773 | 2.565958 | 0.3256266 | 5.234815
85.4964 | 8.1224 | 7.794315 | 2.563518 | 0.3280851 | 5.230797
85.5064 | 8.1195 | 7.787872 | 2.561094 | 0.3316275 | 5.226779
85.5164 | 8.1128 | 7.781445 | 2.558685 | 0.3313552 | 5.22276
85.5264 | 8.1035 | 7.775032 | 2.556292 | 0.3284676 | 5.218741
85.5364 | 8.1088 | 7.768636 | 2.553915 | 0.3401643 | 5.214721
85.5464 | 8.1055 | 7.762254 | 2.551554 | 0.3432455 | 5.2107
85.5564 | 8.1028 | 7.755889 | 2.54921 | 0.3469112 | 5.206679
85.5664 | 8.1016 | 7.749539 | 2.546882 | 0.3520608 | 5.202657
85.5764 | 8.0986 | 7.743206 | 2.544571 | 0.3553943 | 5.198635
85.5864 | 8.0947 | 7.736888 | 2.542276 | 0.3578117 | 5.194612
85.5964 | 8.0942 | 7.730587 | 2.539999 | 0.3636129 | 5.190588
85.6064 | 8.0952 | 7.724303 | 2.537739 | 0.3708973 | 5.186564
85.6164 | 8.0945 | 7.718035 | 2.535496 | 0.376465 | 5.182539
85.6264 | 8.0887 | 7.711784 | 2.533271 | 0.376916 | 5.178513
85.6364 | 8.0805 | 7.70555 | 2.531063 | 0.3749498 | 5.174487
85.6464 | 8.086 | 7.699333 | 2.528873 | 0.3866666 | 5.17046
85.6564 | 8.0824 | 7.693134 | 2.526702 | 0.389266 | 5.166432
85.6664 | 8.0792 | 7.686952 | 2.524548 | 0.3922485 | 5.162403
85.6764 | 8.0691 | 7.680788 | 2.522413 | 0.3883124 | 5.158374
85.6864 | 8.0631 | 7.674641 | 2.520297 | 0.3884589 | 5.154344
85.6964 | 8.0518 | 7.668512 | 2.518199 | 0.3832875 | 5.150313
85.7064 | 8.0524 | 7.662402 | 2.51612 | 0.3899984 | 5.146281
85.7164 | 8.053 | 7.65631 | 2.514061 | 0.3966902 | 5.142249
85.7264 | 8.0467 | 7.650236 | 2.51202 | 0.3964639 | 5.138216
85.7364 | 8.0416 | 7.644181 | 2.509999 | 0.3974187 | 5.134182
85.7464 | 8.0306 | 7.638144 | 2.507998 | 0.3924556 | 5.130147
85.7564 | 8.0236 | 7.632127 | 2.506016 | 0.3914726 | 5.126111
85.7663 | 8.0157 | 7.626189 | 2.504074 | 0.3895107 | 5.122115
85.7763 | 8.0198 | 7.620211 | 2.502132 | 0.3995894 | 5.118078
85.7863 | 8.0094 | 7.614251 | 2.500211 | 0.3951491 | 5.11404
85.7963 | 8.0068 | 7.608311 | 2.49831 | 0.3984894 | 5.11
85.8063 | 8.0023 | 7.60239 | 2.49643 | 0.3999097 | 5.10596
85.8163 | 7.9961 | 7.596491 | 2.494571 | 0.3996095 | 5.10192
85.8263 | 7.9944 | 7.59061 | 2.492733 | 0.4037897 | 5.097878
85.8363 | 7.9921 | 7.58475 | 2.490916 | 0.4073497 | 5.093835
85.8463 | 7.992 | 7.578911 | 2.48912 | 0.4130888 | 5.089791
85.8563 | 7.9904 | 7.573093 | 2.487346 | 0.4173074 | 5.085746
85.8663 | 7.9773 | 7.567295 | 2.485594 | 0.4100051 | 5.081701
85.8763 | 7.9855 | 7.561518 | 2.483864 | 0.4239817 | 5.077654
85.8863 | 7.9846 | 7.555762 | 2.482156 | 0.4288376 | 5.073606
85.8963 | 7.9825 | 7.550028 | 2.48047 | 0.4324716 | 5.069558
85.9063 | 7.978 | 7.544316 | 2.478807 | 0.433684 | 5.065509
85.9163 | 7.9843 | 7.538625 | 2.477167 | 0.445675 | 5.061458
85.9263 | 7.9874 | 7.532956 | 2.47555 | 0.4544442 | 5.057406
85.9363 | 7.9878 | 7.527309 | 2.473955 | 0.460491 | 5.053354
85.9463 | 7.9817 | 7.521685 | 2.472384 | 0.4600153 | 5.0493
85.9563 | 7.9798 | 7.516083 | 2.470837 | 0.4637173 | 5.045246
85.9663 | 7.9812 | 7.510503 | 2.469313 | 0.4706972 | 5.04119
85.9763 | 7.9803 | 7.504946 | 2.467813 | 0.4753539 | 5.037133
85.9863 | 7.9829 | 7.499413 | 2.466337 | 0.4834872 | 5.033075
85.9963 | 7.9904 | 7.493902 | 2.464886 | 0.4964976 | 5.029016
86.0063 | 7.9819 | 7.488415 | 2.463459 | 0.4934849 | 5.024956
86.0163 | 7.9774 | 7.482952 | 2.462057 | 0.4944483 | 5.020895
86.0263 | 7.977 | 7.477512 | 2.460679 | 0.4994878 | 5.016833
86.0363 | 7.9724 | 7.472097 | 2.459327 | 0.5003035 | 5.01277
86.0463 | 7.9706 | 7.466705 | 2.458 | 0.5038955 | 5.008705
86.0563 | 7.9706 | 7.461337 | 2.456698 | 0.5092627 | 5.004639
86.0663 | 7.9653 | 7.455995 | 2.455422 | 0.5093051 | 5.000573
86.0763 | 7.9621 | 7.450677 | 2.454172 | 0.5114232 | 4.996505
86.0863 | 7.959 | 7.445384 | 2.452948 | 0.5136164 | 4.992436
86.0963 | 7.9612 | 7.440115 | 2.45175 | 0.5210847 | 4.988366
86.1063 | 7.9489 | 7.434873 | 2.450578 | 0.5140271 | 4.984295
86.1163 | 7.9454 | 7.429656 | 2.449434 | 0.5157442 | 4.980222
86.1263 | 7.9411 | 7.424464 | 2.448316 | 0.5166359 | 4.976148
86.1363 | 7.9462 | 7.419298 | 2.447225 | 0.5269019 | 4.972073
86.1463 | 7.9403 | 7.414159 | 2.446162 | 0.5261411 | 4.967997
86.1563 | 7.9371 | 7.409046 | 2.445126 | 0.5280543 | 4.96392
86.1663 | 7.9332 | 7.403959 | 2.444118 | 0.529241 | 4.959841
86.1763 | 7.9246 | 7.398898 | 2.443137 | 0.5257015 | 4.955761
86.1863 | 7.9303 | 7.393865 | 2.442185 | 0.5364349 | 4.95168
86.1963 | 7.9322 | 7.388859 | 2.441261 | 0.5433406 | 4.947598
86.2063 | 7.9247 | 7.383881 | 2.440366 | 0.5408194 | 4.943515
86.2163 | 7.9218 | 7.378929 | 2.439499 | 0.542871 | 4.93943
86.2263 | 7.9218 | 7.374005 | 2.438662 | 0.5477948 | 4.935344
86.2363 | 7.9292 | 7.36911 | 2.437853 | 0.5600902 | 4.931257
86.2463 | 7.9259 | 7.364242 | 2.437074 | 0.5616579 | 4.927168
86.2563 | 7.9199 | 7.359403 | 2.436325 | 0.5604974 | 4.923078
86.2663 | 7.9216 | 7.354592 | 2.435605 | 0.567008 | 4.918987
86.2763 | 7.9176 | 7.34981 | 2.434916 | 0.5677898 | 4.914895
86.2863 | 7.9204 | 7.345057 | 2.434256 | 0.5753429 | 4.910801
86.2963 | 7.9197 | 7.340333 | 2.433628 | 0.5793671 | 4.906705
86.3063 | 7.9248 | 7.335638 | 2.433029 | 0.5891617 | 4.902609
86.3163 | 7.9231 | 7.330974 | 2.432462 | 0.5921264 | 4.898511
86.3263 | 7.9218 | 7.326338 | 2.431926 | 0.5954616 | 4.894412
86.3363 | 7.923 | 7.321733 | 2.431421 | 0.601267 | 4.890312
86.3462 | 7.9219 | 7.317203 | 2.430953 | 0.6046967 | 4.886251
86.3562 | 7.9239 | 7.312659 | 2.430511 | 0.6112414 | 4.882148
86.3662 | 7.9223 | 7.308144 | 2.430101 | 0.6141556 | 4.878043
86.3762 | 7.9243 | 7.303661 | 2.429724 | 0.6206392 | 4.873937
86.3862 | 7.9298 | 7.299209 | 2.429379 | 0.6305911 | 4.86983
86.3962 | 7.9294 | 7.294788 | 2.429066 | 0.6346119 | 4.865722
86.4062 | 7.9333 | 7.290399 | 2.428787 | 0.6429014 | 4.861612
86.4162 | 7.9285 | 7.286041 | 2.428541 | 0.6424587 | 4.8575
86.4262 | 7.9302 | 7.281715 | 2.428328 | 0.6484849 | 4.853387
86.4362 | 7.9357 | 7.277422 | 2.428149 | 0.6582779 | 4.849273
86.4462 | 7.9329 | 7.273161 | 2.428003 | 0.6597389 | 4.845158
86.4562 | 7.9333 | 7.268933 | 2.427892 | 0.6643672 | 4.841041
86.4662 | 7.9371 | 7.264737 | 2.427815 | 0.6723633 | 4.836922
86.4762 | 7.9362 | 7.260575 | 2.427772 | 0.6756252 | 4.832803
86.4862 | 7.9351 | 7.256446 | 2.427764 | 0.6786543 | 4.828682
86.4962 | 7.9348 | 7.25235 | 2.427791 | 0.6824496 | 4.824559
86.5062 | 7.9372 | 7.248288 | 2.427854 | 0.688912 | 4.820435
86.5162 | 7.9338 | 7.244261 | 2.427951 | 0.6895393 | 4.816309
86.5262 | 7.9327 | 7.240267 | 2.428085 | 0.6924329 | 4.812182
86.5362 | 7.9329 | 7.236308 | 2.428254 | 0.6965919 | 4.808054
86.5462 | 7.935 | 7.232384 | 2.42846 | 0.7026164 | 4.803924
86.5562 | 7.928 | 7.228494 | 2.428702 | 0.6995055 | 4.799793
86.5662 | 7.9319 | 7.22464 | 2.42898 | 0.7072596 | 4.79566
86.5762 | 7.9311 | 7.220822 | 2.429296 | 0.7102784 | 4.791526
86.5862 | 7.9282 | 7.217038 | 2.429648 | 0.7111618 | 4.78739
86.5962 | 7.9307 | 7.213291 | 2.430038 | 0.7174087 | 4.783253
86.6062 | 7.9344 | 7.20958 | 2.430466 | 0.7248199 | 4.779114
86.6162 | 7.9306 | 7.205905 | 2.430931 | 0.7246947 | 4.774974
86.6262 | 7.929 | 7.202267 | 2.431434 | 0.726733 | 4.770833
86.6362 | 7.9304 | 7.198666 | 2.431976 | 0.7317341 | 4.76669
86.6462 | 7.9296 | 7.195102 | 2.432557 | 0.7344984 | 4.762545
86.6562 | 7.9333 | 7.191575 | 2.433176 | 0.7417253 | 4.758399
86.6662 | 7.9391 | 7.188086 | 2.433834 | 0.7510144 | 4.754252
86.6762 | 7.9368 | 7.184633 | 2.434532 | 0.7521665 | 4.750102
86.6862 | 7.9412 | 7.18122 | 2.435269 | 0.7599796 | 4.745952
86.6962 | 7.9365 | 7.177845 | 2.436046 | 0.7586546 | 4.7418
86.7062 | 7.9449 | 7.174509 | 2.436863 | 0.770391 | 4.737646
86.7162 | 7.9468 | 7.17121 | 2.43772 | 0.7755895 | 4.73349
86.7262 | 7.9427 | 7.167952 | 2.438618 | 0.774748 | 4.729334
86.7362 | 7.9434 | 7.164733 | 2.439557 | 0.7786673 | 4.725176
86.7462 | 7.9487 | 7.161553 | 2.440537 | 0.7871468 | 4.721017
86.7562 | 7.9501 | 7.158412 | 2.441558 | 0.7916876 | 4.716855
86.7662 | 7.9528 | 7.155313 | 2.442621 | 0.7974872 | 4.712692
86.7762 | 7.952 | 7.152253 | 2.443725 | 0.7997468 | 4.708528
86.7862 | 7.9505 | 7.149234 | 2.444872 | 0.801266 | 4.704362
86.7962 | 7.9529 | 7.146256 | 2.446061 | 0.8066444 | 4.700195
86.8062 | 7.9452 | 7.143319 | 2.447293 | 0.8018815 | 4.696026
86.8162 | 7.9424 | 7.140423 | 2.448567 | 0.8019774 | 4.691856
86.8262 | 7.9428 | 7.137569 | 2.449885 | 0.8052315 | 4.687684
86.8362 | 7.9548 | 7.134756 | 2.451246 | 0.8200441 | 4.68351
86.8462 | 7.9437 | 7.131986 | 2.452651 | 0.8117142 | 4.679335
86.8562 | 7.9375 | 7.129258 | 2.454099 | 0.808242 | 4.675159
86.8662 | 7.934 | 7.126573 | 2.455592 | 0.8074273 | 4.67098
86.8762 | 7.9375 | 7.12393 | 2.45713 | 0.8135698 | 4.666801
86.8862 | 7.9363 | 7.121331 | 2.458712 | 0.8149688 | 4.66262
86.8962 | 7.9299 | 7.118776 | 2.460339 | 0.8111244 | 4.658437
86.9062 | 7.9276 | 7.116264 | 2.462011 | 0.8113363 | 4.654253
86.9162 | 7.9268 | 7.113796 | 2.463729 | 0.8130042 | 4.650067
86.9262 | 7.9346 | 7.111371 | 2.465492 | 0.8232286 | 4.645879
86.9361 | 7.9238 | 7.109017 | 2.467284 | 0.8147834 | 4.641733
86.9461 | 7.9191 | 7.106682 | 2.469139 | 0.8124181 | 4.637542
86.9561 | 7.9226 | 7.104392 | 2.471042 | 0.8182084 | 4.63335
86.9661 | 7.9182 | 7.102147 | 2.472991 | 0.8160527 | 4.629157
86.9761 | 7.9206 | 7.099949 | 2.474987 | 0.8206515 | 4.624962
86.9861 | 7.9219 | 7.097796 | 2.477031 | 0.8241045 | 4.620765
86.9961 | 7.9242 | 7.095689 | 2.479122 | 0.8285113 | 4.616567
87.0061 | 7.9242 | 7.093628 | 2.481261 | 0.8305721 | 4.612367
87.0161 | 7.9181 | 7.091614 | 2.483449 | 0.8264856 | 4.608166
87.0261 | 7.9156 | 7.089648 | 2.485685 | 0.825952 | 4.603963
87.0361 | 7.9214 | 7.087728 | 2.48797 | 0.8336717 | 4.599758
87.0461 | 7.9152 | 7.085856 | 2.490304 | 0.8293437 | 4.595552
87.0561 | 7.9296 | 7.084032 | 2.492687 | 0.8455676 | 4.591345
87.0661 | 7.9272 | 7.082256 | 2.495121 | 0.8449436 | 4.587136
87.0761 | 7.9235 | 7.080529 | 2.497604 | 0.8429711 | 4.582925
87.0861 | 7.9211 | 7.07885 | 2.500137 | 0.8422502 | 4.578713
87.0961 | 7.9279 | 7.07722 | 2.502721 | 0.8506798 | 4.5745
87.1061 | 7.9235 | 7.07564 | 2.505355 | 0.8478603 | 4.570284
87.1161 | 7.9273 | 7.074109 | 2.508041 | 0.8531915 | 4.566068
87.1261 | 7.9343 | 7.072627 | 2.510778 | 0.8616729 | 4.561849
87.1361 | 7.9475 | 7.071196 | 2.513567 | 0.8763037 | 4.55763
87.1461 | 7.9372 | 7.069816 | 2.516407 | 0.8673842 | 4.553408
87.1561 | 7.9342 | 7.068486 | 2.5193 | 0.8657144 | 4.549185
87.1661 | 7.9389 | 7.067206 | 2.522246 | 0.8716936 | 4.544961
87.1761 | 7.9514 | 7.065979 | 2.525244 | 0.8854209 | 4.540735
87.1861 | 7.9412 | 7.064803 | 2.528295 | 0.876397 | 4.536508
87.1961 | 7.9429 | 7.063679 | 2.5314 | 0.8792211 | 4.532279
87.2061 | 7.9533 | 7.062607 | 2.534559 | 0.8906932 | 4.528048
87.2161 | 7.9685 | 7.061588 | 2.537771 | 0.9069123 | 4.523816
87.2261 | 7.9672 | 7.060621 | 2.541038 | 0.906579 | 4.519583
87.2361 | 7.9588 | 7.059708 | 2.54436 | 0.8990924 | 4.515348
87.2461 | 7.9615 | 7.058847 | 2.547736 | 0.9026527 | 4.511111
87.2561 | 7.9656 | 7.058041 | 2.551167 | 0.9075593 | 4.506873
87.2661 | 7.9605 | 7.057288 | 2.554654 | 0.9032115 | 4.502634
87.2761 | 7.9751 | 7.056591 | 2.558197 | 0.9185095 | 4.498393
87.2861 | 7.9724 | 7.055947 | 2.561796 | 0.916453 | 4.494151
87.2961 | 7.9872 | 7.055358 | 2.565452 | 0.9318419 | 4.489907
87.3061 | 7.9803 | 7.054825 | 2.569164 | 0.925475 | 4.485661
87.3161 | 7.9792 | 7.054348 | 2.572933 | 0.9248524 | 4.481415
87.3261 | 7.9739 | 7.053925 | 2.576759 | 0.9199746 | 4.477166
87.3361 | 7.9838 | 7.053559 | 2.580643 | 0.9302407 | 4.472916
87.3461 | 7.9779 | 7.05325 | 2.584585 | 0.9246496 | 4.468665
87.3561 | 7.9665 | 7.052998 | 2.588585 | 0.913502 | 4.464413
87.3661 | 7.9817 | 7.052803 | 2.592644 | 0.9288974 | 4.460158
87.3761 | 7.9857 | 7.052664 | 2.596762 | 0.9330357 | 4.455902
87.3861 | 7.9717 | 7.052585 | 2.600939 | 0.9191155 | 4.451646
87.3961 | 7.9668 | 7.052563 | 2.605175 | 0.9142374 | 4.447387
87.4061 | 7.9694 | 7.052599 | 2.609471 | 0.9168014 | 4.443127
87.4161 | 7.9724 | 7.052693 | 2.613828 | 0.9197065 | 4.438866
87.4261 | 7.9546 | 7.052848 | 2.618245 | 0.9017523 | 4.434603
87.4361 | 7.9559 | 7.053061 | 2.622722 | 0.902839 | 4.430339
87.4461 | 7.9588 | 7.053334 | 2.627261 | 0.9054658 | 4.426074
87.4561 | 7.9491 | 7.053667 | 2.631861 | 0.8954329 | 4.421806
87.4661 | 7.9476 | 7.054061 | 2.636522 | 0.8935393 | 4.417538
87.4761 | 7.9433 | 7.054515 | 2.641246 | 0.8887853 | 4.413268
87.4861 | 7.9486 | 7.05503 | 2.646032 | 0.89357 | 4.408998
87.4961 | 7.9378 | 7.055606 | 2.650881 | 0.8821938 | 4.404725
87.5061 | 7.9273 | 7.056244 | 2.655793 | 0.8710561 | 4.400451
87.516 | 7.9261 | 7.056937 | 2.660718 | 0.8691631 | 4.396219
87.526 | 7.9331 | 7.057699 | 2.665756 | 0.8754015 | 4.391942
87.536 | 7.9202 | 7.058523 | 2.670859 | 0.8616773 | 4.387664
87.546 | 7.9186 | 7.05941 | 2.676025 | 0.8591898 | 4.383385
87.556 | 7.9229 | 7.060361 | 2.681256 | 0.862539 | 4.379105
87.566 | 7.9314 | 7.061375 | 2.686553 | 0.8700249 | 4.374823
87.576 | 7.9016 | 7.062453 | 2.691914 | 0.8391465 | 4.370539
87.586 | 7.9004 | 7.063596 | 2.697341 | 0.8368037 | 4.366255
87.596 | 7.9127 | 7.064803 | 2.702834 | 0.8478965 | 4.361969
87.606 | 7.9078 | 7.066076 | 2.708394 | 0.8417243 | 4.357682
87.616 | 7.9018 | 7.067413 | 2.71402 | 0.8343866 | 4.353394
87.626 | 7.9124 | 7.068817 | 2.719713 | 0.8435831 | 4.349104
87.636 | 7.9162 | 7.070287 | 2.725473 | 0.8459132 | 4.344814
87.646 | 7.907 | 7.071822 | 2.731301 | 0.8351776 | 4.340521
87.656 | 7.9056 | 7.073425 | 2.737197 | 0.832175 | 4.336228
87.666 | 7.9053 | 7.075095 | 2.743161 | 0.8302052 | 4.331933
87.676 | 7.9261 | 7.076832 | 2.749194 | 0.8492678 | 4.327638
87.686 | 7.9201 | 7.078637 | 2.755297 | 0.8414628 | 4.323341
87.696 | 7.9207 | 7.08051 | 2.761468 | 0.8401897 | 4.319042
87.706 | 7.9341 | 7.082452 | 2.767709 | 0.8516481 | 4.314743
87.716 | 7.939 | 7.084463 | 2.77402 | 0.8545371 | 4.310443
87.726 | 7.9352 | 7.086542 | 2.780402 | 0.8486576 | 4.306141
87.736 | 7.9458 | 7.088692 | 2.786854 | 0.8571081 | 4.301838
87.746 | 7.9443 | 7.090911 | 2.793378 | 0.8533887 | 4.297534
87.756 | 7.9541 | 7.093201 | 2.799973 | 0.8608989 | 4.293228
87.766 | 7.9578 | 7.095561 | 2.806639 | 0.8622389 | 4.288922
87.776 | 7.9639 | 7.097992 | 2.813378 | 0.8659076 | 4.284614
87.786 | 7.9699 | 7.100495 | 2.82019 | 0.8694047 | 4.280306
87.796 | 7.959 | 7.10307 | 2.827074 | 0.8559302 | 4.275996
87.806 | 7.9731 | 7.105716 | 2.834031 | 0.8673836 | 4.271685
87.816 | 7.9633 | 7.108435 | 2.841062 | 0.8548646 | 4.267373
87.826 | 7.9745 | 7.111227 | 2.848167 | 0.8632725 | 4.26306
87.836 | 7.959 | 7.114093 | 2.855347 | 0.8449072 | 4.258746
87.846 | 7.9684 | 7.117032 | 2.862601 | 0.8513681 | 4.254431
87.856 | 7.9771 | 7.120044 | 2.869929 | 0.8570556 | 4.250115
87.866 | 7.9678 | 7.123132 | 2.877334 | 0.8446684 | 4.245798
87.876 | 7.9629 | 7.126293 | 2.884814 | 0.8366066 | 4.24148
87.886 | 7.962 | 7.129531 | 2.89237 | 0.8324693 | 4.237161
87.896 | 7.96 | 7.132843 | 2.900003 | 0.8271569 | 4.232841
87.906 | 7.9589 | 7.136231 | 2.907712 | 0.8226687 | 4.228519
87.916 | 7.9603 | 7.139696 | 2.915499 | 0.8206041 | 4.224197
87.926 | 7.9593 | 7.143237 | 2.923363 | 0.8160626 | 4.219874
87.936 | 7.9638 | 7.146855 | 2.931305 | 0.8169447 | 4.21555
87.946 | 7.9561 | 7.150551 | 2.939326 | 0.8055491 | 4.211225
87.956 | 7.9548 | 7.154324 | 2.947425 | 0.8004758 | 4.206899
87.966 | 7.9579 | 7.158176 | 2.955603 | 0.7997239 | 4.202573
87.976 | 7.952 | 7.162106 | 2.963861 | 0.7898941 | 4.198245
87.986 | 7.939 | 7.166115 | 2.972198 | 0.7728853 | 4.193917
87.996 | 7.9501 | 7.170203 | 2.980616 | 0.7798968 | 4.189588
88.006 | 7.9538 | 7.174371 | 2.989114 | 0.7794286 | 4.185258
88.016 | 7.9547 | 7.178619 | 2.997693 | 0.7760807 | 4.180926
88.026 | 7.9374 | 7.182948 | 3.006353 | 0.7544522 | 4.176594
88.036 | 7.9577 | 7.187357 | 3.015096 | 0.7703426 | 4.172262
88.046 | 7.9416 | 7.191848 | 3.02392 | 0.7497518 | 4.167928
88.056 | 7.9273 | 7.196421 | 3.032826 | 0.7308793 | 4.163594
88.066 | 7.944 | 7.201075 | 3.041816 | 0.7429248 | 4.159259
88.076 | 7.9498 | 7.205812 | 3.050889 | 0.7439878 | 4.154924
88.086 | 7.9518 | 7.210632 | 3.060045 | 0.7411677 | 4.150587
88.096 | 7.9431 | 7.215536 | 3.069285 | 0.7275645 | 4.14625
88.1059 | 7.9632 | 7.220472 | 3.078516 | 0.7427276 | 4.141956
88.1159 | 7.9448 | 7.225543 | 3.087925 | 0.7192573 | 4.137618
88.1259 | 7.9388 | 7.230697 | 3.097419 | 0.7081027 | 4.133278
88.1359 | 7.9658 | 7.235937 | 3.106998 | 0.7298632 | 4.128938
88.1459 | 7.953 | 7.241262 | 3.116664 | 0.7117383 | 4.124598
88.1559 | 7.9617 | 7.246672 | 3.126415 | 0.7150278 | 4.120257
88.1659 | 7.9766 | 7.252169 | 3.136254 | 0.7244312 | 4.115915
88.1759 | 7.9687 | 7.257752 | 3.14618 | 0.7109479 | 4.111573
88.1859 | 7.9665 | 7.263422 | 3.156193 | 0.7030776 | 4.10723
88.1959 | 7.9735 | 7.26918 | 3.166294 | 0.7043201 | 4.102886
88.2059 | 7.9641 | 7.275025 | 3.176483 | 0.6890748 | 4.098542
88.2159 | 7.9762 | 7.280959 | 3.186761 | 0.6952411 | 4.094198
88.2259 | 7.9628 | 7.286981 | 3.197129 | 0.6758191 | 4.089852
88.2359 | 7.9778 | 7.293092 | 3.207585 | 0.6847079 | 4.085507
88.2459 | 7.9771 | 7.299293 | 3.218132 | 0.6778073 | 4.081161
88.2559 | 7.967 | 7.305583 | 3.228769 | 0.6614167 | 4.076814
88.2659 | 7.9697 | 7.311964 | 3.239497 | 0.6577358 | 4.072467
88.2759 | 7.971 | 7.318436 | 3.250316 | 0.6525642 | 4.06812
88.2859 | 7.9533 | 7.324999 | 3.261227 | 0.6283014 | 4.063772
88.2959 | 7.9628 | 7.331653 | 3.272229 | 0.6311471 | 4.059423
88.3059 | 7.9581 | 7.338399 | 3.283324 | 0.6197008 | 4.055075
88.3159 | 7.9618 | 7.345238 | 3.294512 | 0.6165619 | 4.050726
88.3259 | 7.9605 | 7.35217 | 3.305793 | 0.6083303 | 4.046376
88.3359 | 7.9676 | 7.359195 | 3.317168 | 0.6084053 | 4.042027
88.3459 | 7.9577 | 7.366313 | 3.328637 | 0.5913867 | 4.037676
88.3559 | 7.9434 | 7.373526 | 3.3402 | 0.5698738 | 4.033326
88.3659 | 7.9619 | 7.380834 | 3.351858 | 0.5810664 | 4.028975
88.3759 | 7.9575 | 7.388236 | 3.363612 | 0.5692638 | 4.024625
88.3859 | 7.9583 | 7.395734 | 3.375461 | 0.5625657 | 4.020273
88.3959 | 7.9704 | 7.403328 | 3.387406 | 0.5670718 | 4.015922
88.4059 | 7.9616 | 7.411018 | 3.399448 | 0.5505816 | 4.01157
88.4159 | 7.9677 | 7.418806 | 3.411587 | 0.5488944 | 4.007218
88.4259 | 7.9696 | 7.42669 | 3.423823 | 0.54291 | 4.002866
88.4359 | 7.9565 | 7.434672 | 3.436158 | 0.5218278 | 3.998514
88.4459 | 7.9557 | 7.442752 | 3.44859 | 0.5129476 | 3.994162
88.4559 | 7.9831 | 7.450931 | 3.461121 | 0.5321688 | 3.98981
88.4659 | 7.9716 | 7.459209 | 3.473752 | 0.512391 | 3.985457
88.4759 | 7.9745 | 7.467586 | 3.486482 | 0.5069137 | 3.981104
88.4859 | 7.9727 | 7.476064 | 3.499312 | 0.4966363 | 3.976752
88.4959 | 7.9738 | 7.484641 | 3.512242 | 0.4891586 | 3.972399
88.5059 | 7.9728 | 7.49332 | 3.525274 | 0.4794802 | 3.968046
88.5159 | 7.9641 | 7.5021 | 3.538406 | 0.4620003 | 3.963694
88.5259 | 7.976 | 7.510981 | 3.551641 | 0.4650186 | 3.959341
88.5359 | 7.9761 | 7.519965 | 3.564977 | 0.4561347 | 3.954988
88.5459 | 7.968 | 7.529052 | 3.578417 | 0.4389481 | 3.950635
88.5559 | 7.9825 | 7.538241 | 3.591959 | 0.4442586 | 3.946283
88.5659 | 7.9704 | 7.547535 | 3.605605 | 0.4228653 | 3.94193
88.5759 | 7.9809 | 7.556932 | 3.619355 | 0.4239679 | 3.937577
88.5859 | 7.9696 | 7.566434 | 3.633209 | 0.403166 | 3.933225
88.5959 | 7.9668 | 7.576041 | 3.647168 | 0.3907592 | 3.928873
88.6059 | 7.9811 | 7.585753 | 3.661232 | 0.3953467 | 3.924521
88.6159 | 7.981 | 7.595572 | 3.675403 | 0.3854283 | 3.920169
88.6259 | 7.9936 | 7.605496 | 3.689679 | 0.3881037 | 3.915817
88.6359 | 7.988 | 7.615528 | 3.704062 | 0.3724721 | 3.911466
88.6459 | 8.0021 | 7.625667 | 3.718552 | 0.3764332 | 3.907115
88.6559 | 7.9891 | 7.635913 | 3.73315 | 0.3531866 | 3.902763
88.6659 | 7.9975 | 7.646269 | 3.747856 | 0.3512314 | 3.898413
88.6759 | 8.0003 | 7.656733 | 3.76267 | 0.3435675 | 3.894062
88.6858 | 8.0016 | 7.667198 | 3.777444 | 0.3344016 | 3.889755
88.6958 | 7.9924 | 7.67788 | 3.792475 | 0.3145199 | 3.885405
88.7058 | 8.0179 | 7.688672 | 3.807616 | 0.3292279 | 3.881056
88.7158 | 8.0088 | 7.699575 | 3.822868 | 0.3092254 | 3.876706
88.7258 | 7.9898 | 7.710588 | 3.838231 | 0.2792115 | 3.872358
88.7358 | 8.0066 | 7.721714 | 3.853704 | 0.2848861 | 3.868009
88.7458 | 7.9908 | 7.732952 | 3.86929 | 0.2578485 | 3.863662
88.7558 | 7.9933 | 7.744302 | 3.884988 | 0.2489982 | 3.859314
88.7658 | 8.0067 | 7.755765 | 3.900798 | 0.2509348 | 3.854967
88.7758 | 7.9995 | 7.767342 | 3.916721 | 0.2321578 | 3.850621
88.7858 | 7.9859 | 7.779033 | 3.932758 | 0.2068667 | 3.846275
88.7958 | 8.0058 | 7.790839 | 3.948909 | 0.214961 | 3.84193
88.8058 | 7.9889 | 7.80276 | 3.965175 | 0.1861403 | 3.837585
88.8158 | 7.9878 | 7.814796 | 3.981556 | 0.1730038 | 3.833241
88.8258 | 7.9939 | 7.826949 | 3.998052 | 0.1669513 | 3.828897
88.8358 | 7.9878 | 7.839218 | 4.014664 | 0.1485824 | 3.824554
88.8458 | 7.9946 | 7.851604 | 4.031392 | 0.1429961 | 3.820212
88.8558 | 8.0007 | 7.864108 | 4.048238 | 0.1365924 | 3.81587
88.8658 | 8.002 | 7.876729 | 4.065201 | 0.1252706 | 3.811529
88.8758 | 7.9949 | 7.88947 | 4.082282 | 0.1054302 | 3.807188
88.8858 | 7.9986 | 7.902329 | 4.099481 | 0.0962707 | 3.802849
88.8958 | 7.9865 | 7.915308 | 4.116799 | 0.07119165 | 3.79851
88.9058 | 7.9927 | 7.928407 | 4.134236 | 0.06429259 | 3.794171
88.9158 | 8.0016 | 7.941627 | 4.151793 | 0.0599726 | 3.789834
88.9258 | 7.9982 | 7.954968 | 4.169471 | 0.04323162 | 3.785498
88.9358 | 8.0185 | 7.968431 | 4.187269 | 0.05006917 | 3.781162
88.9458 | 8.0166 | 7.982016 | 4.205189 | 0.0345845 | 3.776827
88.9558 | 7.9826 | 7.995723 | 4.22323 | -0.01312293 | 3.772493
88.9658 | 7.9997 | 8.009554 | 4.241394 | -0.009853534 | 3.768159
88.9758 | 7.9907 | 8.023508 | 4.259681 | -0.03280786 | 3.763827
88.9858 | 7.9951 | 8.037586 | 4.278091 | -0.04248625 | 3.759496
88.9958 | 8.0095 | 8.05179 | 4.296624 | -0.04228956 | 3.755165
89.0058 | 8.0174 | 8.066118 | 4.315282 | -0.04871801 | 3.750836
89.0158 | 8.011 | 8.080572 | 4.334065 | -0.06957239 | 3.746508
89.0258 | 7.9937 | 8.095153 | 4.352973 | -0.1014528 | 3.74218
89.0358 | 7.9942 | 8.10986 | 4.372007 | -0.1156603 | 3.737854
89.0458 | 8.0143 | 8.124695 | 4.391167 | -0.1103951 | 3.733528
89.0558 | 8.0103 | 8.139658 | 4.410454 | -0.1293578 | 3.729204
89.0658 | 8.015 | 8.154749 | 4.429868 | -0.1397487 | 3.724881
89.0758 | 8.0198 | 8.169969 | 4.44941 | -0.1501688 | 3.720558
89.0858 | 8.0265 | 8.185318 | 4.469081 | -0.1588183 | 3.716237
89.0958 | 8.0077 | 8.200798 | 4.48888 | -0.1930977 | 3.711918
89.1058 | 8.0113 | 8.216408 | 4.508809 | -0.2051079 | 3.707599
89.1158 | 8.0257 | 8.232149 | 4.528867 | -0.206449 | 3.703282
89.1258 | 8.0099 | 8.248022 | 4.549056 | -0.2381218 | 3.698965
89.1358 | 8.0285 | 8.264027 | 4.569376 | -0.2355267 | 3.69465
89.1458 | 8.0075 | 8.280164 | 4.589828 | -0.2726643 | 3.690337
89.1558 | 8.0442 | 8.296435 | 4.610411 | -0.2522352 | 3.686024
89.1658 | 8.0375 | 8.31284 | 4.631127 | -0.2753399 | 3.681713
89.1758 | 8.0019 | 8.329379 | 4.651976 | -0.3274787 | 3.677403
89.1858 | 8.0382 | 8.346053 | 4.672958 | -0.3078527 | 3.673095
89.1958 | 8.006 | 8.362862 | 4.694075 | -0.356862 | 3.668787
89.2058 | 8.0384 | 8.379808 | 4.715326 | -0.3414075 | 3.664482
89.2158 | 8.0298 | 8.396889 | 4.736712 | -0.367089 | 3.660177
89.2258 | 8.0513 | 8.414108 | 4.758234 | -0.3628081 | 3.655875
89.2358 | 8.0847 | 8.431464 | 4.779891 | -0.3467644 | 3.651573
89.2458 | 7.9913 | 8.448959 | 4.801686 | -0.4576594 | 3.647273
89.2558 | 8.0719 | 8.466592 | 4.823618 | -0.3946925 | 3.642974
89.2658 | 8.0202 | 8.484366 | 4.845688 | -0.4641656 | 3.638678
89.2757 | 8.053 | 8.502098 | 4.867673 | -0.4490981 | 3.634425
89.2857 | 8.0685 | 8.52015 | 4.890019 | -0.4516497 | 3.630131
89.2957 | 8.083 | 8.538342 | 4.912504 | -0.4553423 | 3.625839
89.3057 | 8.0733 | 8.556676 | 4.935128 | -0.4833765 | 3.621548
89.3157 | 8.0473 | 8.575152 | 4.957894 | -0.5278524 | 3.617259
89.3257 | 8.032 | 8.593771 | 4.9808 | -0.5617713 | 3.612971
89.3357 | 8.0789 | 8.612533 | 5.003848 | -0.5336334 | 3.608685
89.3457 | 8.0221 | 8.63144 | 5.027038 | -0.6093396 | 3.604401
89.3557 | 8.1453 | 8.65049 | 5.050371 | -0.5051897 | 3.600119
89.3657 | 8.0285 | 8.669685 | 5.073847 | -0.641185 | 3.595838
89.3757 | 8.1048 | 8.689026 | 5.097467 | -0.5842257 | 3.591559
89.3857 | 8.0033 | 8.708513 | 5.121231 | -0.7052125 | 3.587282
89.3957 | 8.0383 | 8.728146 | 5.14514 | -0.6898461 | 3.583006
89.4057 | 8.0679 | 8.747927 | 5.169194 | -0.6800268 | 3.578732
89.4157 | 8.0531 | 8.767856 | 5.193395 | -0.7147555 | 3.574461
89.4257 | 8.0981 | 8.787932 | 5.217742 | -0.6898323 | 3.57019
89.4357 | 8.0346 | 8.808159 | 5.242236 | -0.7735587 | 3.565923
89.4457 | 8.0679 | 8.828534 | 5.266878 | -0.760634 | 3.561656
89.4557 | 8.0319 | 8.84906 | 5.291668 | -0.8171598 | 3.557392
89.4657 | 8.0525 | 8.869736 | 5.316607 | -0.8172359 | 3.553129
89.4757 | 8.0615 | 8.890564 | 5.341695 | -0.829064 | 3.548869
89.4857 | 8.1018 | 8.911544 | 5.366933 | -0.8097436 | 3.54461
89.4957 | 8.0655 | 8.932676 | 5.392322 | -0.8671757 | 3.540354
89.5057 | 8.0929 | 8.953961 | 5.417862 | -0.8610609 | 3.536099
89.5157 | 8.0816 | 8.9754 | 5.443553 | -0.8938001 | 3.531847
89.5257 | 8.0616 | 8.996993 | 5.469397 | -0.9353933 | 3.527596
89.5357 | 8.0867 | 9.018741 | 5.495394 | -0.9320413 | 3.523348
89.5457 | 8.1172 | 9.040645 | 5.521544 | -0.923445 | 3.519101
89.5557 | 8.097 | 9.062705 | 5.547848 | -0.9657049 | 3.514857
89.5657 | 8.1314 | 9.084921 | 5.574306 | -0.953521 | 3.510615
89.5757 | 8.0895 | 9.107295 | 5.60092 | -1.017795 | 3.506375
89.5857 | 8.1127 | 9.129826 | 5.627689 | -1.017126 | 3.502137
89.5957 | 8.1172 | 9.152517 | 5.654615 | -1.035317 | 3.497902
89.6057 | 8.1096 | 9.175366 | 5.681697 | -1.065766 | 3.493668
89.6157 | 8.1249 | 9.198374 | 5.708937 | -1.073474 | 3.489437
89.6257 | 8.1065 | 9.221544 | 5.736335 | -1.115044 | 3.485208
89.6357 | 8.1463 | 9.244874 | 5.763892 | -1.098574 | 3.480982
89.6457 | 8.0987 | 9.268365 | 5.791608 | -1.169665 | 3.476757
89.6557 | 8.0997 | 9.292019 | 5.819484 | -1.192319 | 3.472535
89.6657 | 8.1287 | 9.315836 | 5.84752 | -1.187136 | 3.468315
89.6757 | 8.1141 | 9.339816 | 5.875718 | -1.225716 | 3.464098
89.6857 | 8.1173 | 9.36396 | 5.904077 | -1.24666 | 3.459883
89.6957 | 8.1213 | 9.388268 | 5.932598 | -1.266968 | 3.45567
89.7057 | 8.1237 | 9.412742 | 5.961282 | -1.289042 | 3.45146
89.7157 | 8.1071 | 9.437382 | 5.990129 | -1.330282 | 3.447252
89.7257 | 8.1232 | 9.462188 | 6.019141 | -1.338988 | 3.443047
89.7357 | 8.1259 | 9.487161 | 6.048317 | -1.361261 | 3.438844
89.7457 | 8.1342 | 9.512302 | 6.077658 | -1.378102 | 3.434644
89.7557 | 8.1399 | 9.537612 | 6.107166 | -1.397712 | 3.430446
89.7657 | 8.1426 | 9.56309 | 6.13684 | -1.42049 | 3.426251
89.7757 | 8.1375 | 9.588738 | 6.16668 | -1.451238 | 3.422058
89.7857 | 8.1484 | 9.614556 | 6.196689 | -1.466156 | 3.417867
89.7957 | 8.1556 | 9.640546 | 6.226866 | -1.484946 | 3.41368
89.8057 | 8.1586 | 9.666706 | 6.257212 | -1.508106 | 3.409495
89.8157 | 8.1709 | 9.693039 | 6.287727 | -1.522139 | 3.405312
89.8257 | 8.1733 | 9.719545 | 6.318413 | -1.546245 | 3.401132
89.8357 | 8.1696 | 9.746224 | 6.349269 | -1.576624 | 3.396955
89.8457 | 8.18 | 9.773077 | 6.380297 | -1.593077 | 3.39278
89.8556 | 8.195 | 9.799834 | 6.411184 | -1.604834 | 3.38865
89.8656 | 8.1792 | 9.827036 | 6.442555 | -1.647836 | 3.384481
89.8756 | 8.2118 | 9.854414 | 6.474099 | -1.642614 | 3.380315
89.8856 | 8.1901 | 9.881968 | 6.505817 | -1.691868 | 3.376151
89.8956 | 8.2094 | 9.9097 | 6.53771 | -1.7003 | 3.37199
89.9056 | 8.211 | 9.937609 | 6.569778 | -1.726609 | 3.367832
89.9156 | 8.2407 | 9.965698 | 6.602021 | -1.724998 | 3.363676
89.9256 | 8.2461 | 9.993965 | 6.634442 | -1.747865 | 3.359524
89.9356 | 8.2576 | 10.02241 | 6.667039 | -1.764813 | 3.355374
89.9456 | 8.2622 | 10.05104 | 6.699814 | -1.788841 | 3.351227
89.9556 | 8.2878 | 10.07985 | 6.732767 | -1.79205 | 3.347083
89.9656 | 8.3096 | 10.10884 | 6.7659 | -1.799242 | 3.342942
89.9756 | 8.3347 | 10.13802 | 6.799212 | -1.803315 | 3.338804
89.9856 | 8.3496 | 10.16737 | 6.832704 | -1.817772 | 3.334668
89.9956 | 8.3611 | 10.19691 | 6.866378 | -1.835813 | 3.330536