## Summary
Parameter | MoC_0.75 F m -3 m
Sample | M7.csv
Method | GSAS-II
Phase name | MoC_0.75 F m -3 m
COD / MP ID | manual
Formula | Mo4 C3.00
Space group
Space group # | 225
Crystal system | cubic
a (Å) | 4.23988
b (Å) | 4.23988
c (Å) | 4.23988
α (°) | 90
β (°) | 90
γ (°) | 90
Volume (A^3) | 76.21829
da/a0 (%) | -0.984
db/b0 (%) | -0.984
dc/c0 (%) | -0.984
dV/V0 (%) | -2.922
Weight fraction (%) | 100
GSAS-II mass weight fraction (%) | 100
Weight fraction ± (%)
Weight fraction error source
Weight fraction propagated sigma (%)
Weight fraction systematic floor (%)
Weight fraction method | gsasii_mass_fraction
Integrated phase fraction (%)
Integrated - wt fraction (percentage points)
Integrated phase fraction method
Crystallite size (nm) | 1000
Crystallite size source | gsas_hap_size
Scale factor | 1.83232
Scale factor sigma | 0.02332997
Scale factor sigma (%) | 1.273
Scale factor sigma source | gsas_covariance
Scale * phase mass value | 769.1954
Legacy mass-weighted scale value | 769.1954
U (Caglioti) | 0.01489
V (Caglioti) | -0.01538
W (Caglioti) | 0.00566
X (Lorentzian) | 0
Y (Lorentzian) | 12.90382
η at strongest | 1
FWHM (°) | 13.5985
FWHM reference 2theta (deg) | 36.7647
FWHM reference hkl | [1, 1, 1]
N reflections | 5
Seeded by | gsas2
Zero shift (°) | -0.00155
Rwp (%) | 9.23
Rp (%) | 5.59
χ² | 0.972
GoF | 0.986

## Plot Data
2theta | Y_obs | Y_calc | Background | Residual | MoC_0.75 F m -3 m | MoC_0.75 F m -3 m peak 2θ | MoC_0.75 F m -3 m [hkl]
10.0093 | 43.007 | 43.72403 | 42.99981 | -0.7170346 | 0.7242243 | 36.682 | [111]
10.0193 | 42.9693 | 43.69648 | 42.97185 | -0.7271817 | 0.7246338 | 42.612 | [200]
10.0293 | 42.9918 | 43.66906 | 42.94402 | -0.6772645 | 0.7250436 | 61.842 | [220]
10.0393 | 42.9434 | 43.64178 | 42.91633 | -0.6983825 | 0.7254538 | 74.105 | [311]
10.0493 | 42.9412 | 43.61464 | 42.88877 | -0.6734351 | 0.7258644 | 78.003 | [222]
10.0593 | 42.9053 | 43.58762 | 42.86135 | -0.682322 | 0.7262755
10.0693 | 42.897 | 43.56074 | 42.83406 | -0.6637424 | 0.7266869
10.0793 | 42.9154 | 43.534 | 42.8069 | -0.618596 | 0.7270986
10.0893 | 42.8778 | 43.50738 | 42.77987 | -0.6295821 | 0.7275108
10.0993 | 42.8807 | 43.4809 | 42.75298 | -0.6002004 | 0.7279233
10.1093 | 42.8366 | 43.45455 | 42.72621 | -0.6179503 | 0.7283362
10.1193 | 42.8612 | 43.42833 | 42.69958 | -0.5671312 | 0.7287496
10.1293 | 42.819 | 43.40224 | 42.67308 | -0.5832428 | 0.7291633
10.1393 | 42.8139 | 43.37628 | 42.64671 | -0.5623843 | 0.7295775
10.1493 | 42.8069 | 43.35046 | 42.62046 | -0.5435555 | 0.7299919
10.1593 | 42.7912 | 43.32476 | 42.59435 | -0.5335556 | 0.7304068
10.1693 | 42.7534 | 43.29918 | 42.56836 | -0.5457844 | 0.7308221
10.1793 | 42.7717 | 43.27374 | 42.5425 | -0.5020411 | 0.7312378
10.1893 | 42.7264 | 43.24843 | 42.51677 | -0.5220254 | 0.7316538
10.1993 | 42.7401 | 43.22324 | 42.49117 | -0.4831369 | 0.7320703
10.2093 | 42.7107 | 43.19817 | 42.46569 | -0.4874747 | 0.7324872
10.2193 | 42.7036 | 43.17324 | 42.44033 | -0.4696388 | 0.7329045
10.2293 | 42.7042 | 43.14843 | 42.41511 | -0.4442282 | 0.7333221
10.2393 | 42.6868 | 43.12374 | 42.39 | -0.4369427 | 0.7337401
10.2493 | 42.693 | 43.09918 | 42.36502 | -0.4061819 | 0.7341586
10.2593 | 42.6875 | 43.07475 | 42.34017 | -0.387245 | 0.7345773
10.2693 | 42.6504 | 43.05043 | 42.31544 | -0.4000318 | 0.7349966
10.2792 | 42.6446 | 43.02648 | 42.29107 | -0.381883 | 0.735412
10.2892 | 42.623 | 43.00241 | 42.26658 | -0.3794142 | 0.7358321
10.2992 | 42.6446 | 42.97847 | 42.24222 | -0.3338675 | 0.7362525
10.3092 | 42.6289 | 42.95464 | 42.21797 | -0.3257425 | 0.7366733
10.3192 | 42.6088 | 42.93094 | 42.19384 | -0.3221386 | 0.7370945
10.3292 | 42.6215 | 42.90736 | 42.16984 | -0.2858553 | 0.7375162
10.3392 | 42.59 | 42.88389 | 42.14595 | -0.2938922 | 0.7379382
10.3492 | 42.5933 | 42.86055 | 42.12219 | -0.2672489 | 0.7383607
10.3592 | 42.5985 | 42.83732 | 42.09854 | -0.2388247 | 0.7387835
10.3692 | 42.5957 | 42.81422 | 42.07501 | -0.2185192 | 0.7392067
10.3792 | 42.6077 | 42.79123 | 42.0516 | -0.183532 | 0.7396303
10.3892 | 42.5828 | 42.76836 | 42.02831 | -0.1855625 | 0.7400543
10.3992 | 42.5568 | 42.74561 | 42.00513 | -0.1888104 | 0.7404788
10.4092 | 42.5619 | 42.72298 | 41.98207 | -0.161075 | 0.7409036
10.4192 | 42.5342 | 42.70046 | 41.95913 | -0.166256 | 0.7413289
10.4292 | 42.57 | 42.67805 | 41.9363 | -0.1080529 | 0.7417545
10.4392 | 42.5205 | 42.65577 | 41.91358 | -0.1352652 | 0.7421806
10.4492 | 42.5635 | 42.63359 | 41.89099 | -0.07009231 | 0.7426071
10.4592 | 42.518 | 42.61153 | 41.8685 | -0.09353397 | 0.743034
10.4692 | 42.5323 | 42.58959 | 41.84613 | -0.05728955 | 0.7434612
10.4792 | 42.4985 | 42.56776 | 41.82387 | -0.06925875 | 0.7438889
10.4892 | 42.5271 | 42.54604 | 41.80172 | -0.01894093 | 0.744317
10.4992 | 42.5099 | 42.52444 | 41.77969 | -0.0145357 | 0.7447455
10.5092 | 42.5079 | 42.50294 | 41.75777 | 0.004957365 | 0.7451745
10.5192 | 42.4692 | 42.48156 | 41.73596 | -0.01236122 | 0.7456038
10.5292 | 42.4693 | 42.46029 | 41.71426 | 0.00900904 | 0.7460335
10.5392 | 42.4449 | 42.43913 | 41.69267 | 0.005768542 | 0.7464637
10.5492 | 42.4507 | 42.41808 | 41.67119 | 0.03261775 | 0.7468943
10.5592 | 42.4327 | 42.39714 | 41.64982 | 0.03555715 | 0.7473252
10.5692 | 42.4358 | 42.37631 | 41.62856 | 0.05948722 | 0.7477566
10.5792 | 42.4126 | 42.35559 | 41.6074 | 0.05700833 | 0.7481884
10.5892 | 42.4116 | 42.33498 | 41.58636 | 0.07662101 | 0.7486207
10.5992 | 42.3742 | 42.31447 | 41.56542 | 0.05972565 | 0.7490534
10.6092 | 42.4023 | 42.29408 | 41.54459 | 0.1082228 | 0.7494864
10.6192 | 42.3827 | 42.27379 | 41.52387 | 0.1089129 | 0.7499199
10.6292 | 42.3622 | 42.2536 | 41.50325 | 0.1085963 | 0.7503537
10.6392 | 42.3353 | 42.23353 | 41.48274 | 0.1017735 | 0.750788
10.6492 | 42.3374 | 42.21356 | 41.46233 | 0.123845 | 0.7512228
10.6592 | 42.3184 | 42.19369 | 41.44203 | 0.1247112 | 0.7516579
10.6692 | 42.3121 | 42.17393 | 41.42183 | 0.1381725 | 0.7520935
10.6792 | 42.3079 | 42.15427 | 41.40174 | 0.1536294 | 0.7525295
10.6892 | 42.2787 | 42.13472 | 41.38175 | 0.1439823 | 0.7529659
10.6992 | 42.2722 | 42.11527 | 41.36187 | 0.1569319 | 0.7534027
10.7092 | 42.2494 | 42.09592 | 41.34208 | 0.1534783 | 0.7538399
10.7192 | 42.2618 | 42.07668 | 41.3224 | 0.185122 | 0.7542776
10.7292 | 42.2523 | 42.05754 | 41.30282 | 0.1947636 | 0.7547157
10.7392 | 42.2576 | 42.0385 | 41.28334 | 0.2191034 | 0.7551542
10.7492 | 42.2103 | 42.01956 | 41.26396 | 0.1907418 | 0.7555932
10.7592 | 42.2039 | 42.00072 | 41.24469 | 0.2031794 | 0.7560326
10.7692 | 42.195 | 41.98198 | 41.22551 | 0.2130166 | 0.7564724
10.7792 | 42.1824 | 41.96335 | 41.20643 | 0.2190537 | 0.7569125
10.7892 | 42.1697 | 41.94481 | 41.18746 | 0.2248913 | 0.7573531
10.7992 | 42.1672 | 41.92637 | 41.16858 | 0.2408297 | 0.7577942
10.8092 | 42.1371 | 41.90803 | 41.14979 | 0.2290694 | 0.7582358
10.8192 | 42.1457 | 41.88979 | 41.13111 | 0.2559108 | 0.7586777
10.8292 | 42.1222 | 41.87165 | 41.11253 | 0.2505544 | 0.75912
10.8392 | 42.1191 | 41.8536 | 41.09404 | 0.2655005 | 0.7595628
10.8492 | 42.1061 | 41.83565 | 41.07564 | 0.2704496 | 0.7600061
10.8591 | 42.0659 | 41.81798 | 41.05753 | 0.2479242 | 0.7604452
10.8691 | 42.0509 | 41.80022 | 41.03933 | 0.2506816 | 0.7608893
10.8791 | 42.0523 | 41.78256 | 41.02122 | 0.2697432 | 0.7613338
10.8891 | 42.0403 | 41.76499 | 41.00321 | 0.2753094 | 0.7617788
10.8991 | 42.0104 | 41.74752 | 40.9853 | 0.2628809 | 0.7622241
10.9091 | 42.0015 | 41.73014 | 40.96747 | 0.2713578 | 0.7626699
10.9191 | 41.9918 | 41.71286 | 40.94974 | 0.2789408 | 0.7631161
10.9291 | 41.9716 | 41.69567 | 40.93211 | 0.2759301 | 0.7635628
10.9391 | 41.9515 | 41.67857 | 40.91456 | 0.2729261 | 0.7640099
10.9491 | 41.9476 | 41.66157 | 40.89711 | 0.2860294 | 0.7644574
10.9591 | 41.9401 | 41.64466 | 40.87975 | 0.2954403 | 0.7649054
10.9691 | 41.9172 | 41.62784 | 40.86249 | 0.2893593 | 0.7653538
10.9791 | 41.8841 | 41.61111 | 40.84531 | 0.2729865 | 0.7658027
10.9891 | 41.8766 | 41.59448 | 40.82823 | 0.2821227 | 0.766252
10.9991 | 41.861 | 41.57793 | 40.81123 | 0.2830683 | 0.7667017
11.0091 | 41.8419 | 41.56148 | 40.79432 | 0.2804235 | 0.7671518
11.0191 | 41.8211 | 41.54511 | 40.77751 | 0.2759887 | 0.7676024
11.0291 | 41.8183 | 41.52884 | 40.76078 | 0.2894645 | 0.7680535
11.0391 | 41.8087 | 41.51265 | 40.74414 | 0.2960511 | 0.768505
11.0491 | 41.7805 | 41.49655 | 40.72759 | 0.2839491 | 0.7689569
11.0591 | 41.7783 | 41.48054 | 40.71113 | 0.2977587 | 0.7694093
11.0691 | 41.7748 | 41.46462 | 40.69476 | 0.3101804 | 0.7698622
11.0791 | 41.7462 | 41.44879 | 40.67847 | 0.2974148 | 0.7703154
11.0891 | 41.7353 | 41.43304 | 40.66227 | 0.302262 | 0.7707691
11.0991 | 41.7126 | 41.41738 | 40.64615 | 0.2952226 | 0.7712232
11.1091 | 41.7129 | 41.4018 | 40.63013 | 0.3110968 | 0.7716778
11.1191 | 41.7069 | 41.38631 | 40.61418 | 0.3205852 | 0.7721328
11.1291 | 41.6904 | 41.37091 | 40.59832 | 0.3194881 | 0.7725883
11.1391 | 41.6752 | 41.35559 | 40.58255 | 0.3196058 | 0.7730443
11.1491 | 41.6643 | 41.34036 | 40.56686 | 0.3239389 | 0.7735007
11.1591 | 41.6416 | 41.32521 | 40.55125 | 0.3163877 | 0.7739575
11.1691 | 41.6314 | 41.31015 | 40.53573 | 0.3212526 | 0.7744147
11.1791 | 41.6437 | 41.29517 | 40.52029 | 0.348534 | 0.7748725
11.1891 | 41.6289 | 41.28027 | 40.50494 | 0.3486322 | 0.7753307
11.1991 | 41.6077 | 41.26545 | 40.48966 | 0.3422478 | 0.7757893
11.2091 | 41.5935 | 41.25072 | 40.47447 | 0.3427809 | 0.7762484
11.2191 | 41.5821 | 41.23607 | 40.45936 | 0.3460322 | 0.7767079
11.2291 | 41.5716 | 41.2215 | 40.44433 | 0.3501018 | 0.777168
11.2391 | 41.5605 | 41.20701 | 40.42938 | 0.3534903 | 0.7776284
11.2491 | 41.5551 | 41.1926 | 40.41451 | 0.362498 | 0.7780893
11.2591 | 41.5344 | 41.17827 | 40.39972 | 0.3561253 | 0.7785506
11.2691 | 41.5256 | 41.16403 | 40.38502 | 0.3615725 | 0.7790125
11.2791 | 41.5166 | 41.14986 | 40.37039 | 0.3667402 | 0.7794747
11.2891 | 41.5079 | 41.13577 | 40.35583 | 0.3721285 | 0.7799374
11.2991 | 41.4862 | 41.12176 | 40.34136 | 0.3644379 | 0.7804006
11.3091 | 41.4702 | 41.10783 | 40.32697 | 0.3623688 | 0.7808643
11.3191 | 41.4471 | 41.09398 | 40.31265 | 0.3531216 | 0.7813284
11.3291 | 41.4257 | 41.0802 | 40.29841 | 0.3454967 | 0.7817929
11.3391 | 41.439 | 41.06651 | 40.28425 | 0.3724944 | 0.782258
11.3491 | 41.4329 | 41.05288 | 40.27016 | 0.3800151 | 0.7827234
11.3591 | 41.4152 | 41.03934 | 40.25615 | 0.3758592 | 0.7831893
11.3691 | 41.401 | 41.02587 | 40.24222 | 0.375127 | 0.7836558
11.3791 | 41.3841 | 41.01248 | 40.22836 | 0.371619 | 0.7841225
11.3891 | 41.3663 | 40.99916 | 40.21457 | 0.3671353 | 0.78459
11.3991 | 41.3485 | 40.98592 | 40.20087 | 0.3625767 | 0.7850577
11.4091 | 41.3468 | 40.97276 | 40.18723 | 0.3740432 | 0.785526
11.4191 | 41.3395 | 40.95966 | 40.17367 | 0.3798354 | 0.7859947
11.4291 | 41.3362 | 40.94665 | 40.16018 | 0.3895535 | 0.7864639
11.4391 | 41.3014 | 40.9337 | 40.14677 | 0.367698 | 0.7869335
11.449 | 41.296 | 40.92096 | 40.13356 | 0.3750407 | 0.787399
11.459 | 41.2994 | 40.90816 | 40.12029 | 0.3912397 | 0.7878696
11.469 | 41.2817 | 40.89543 | 40.10709 | 0.386266 | 0.7883406
11.479 | 41.2656 | 40.88278 | 40.09397 | 0.3828202 | 0.7888121
11.489 | 41.2666 | 40.8702 | 40.08091 | 0.3964025 | 0.7892841
11.499 | 41.2474 | 40.85769 | 40.06793 | 0.3897134 | 0.7897566
11.509 | 41.2447 | 40.84525 | 40.05502 | 0.3994531 | 0.7902295
11.519 | 41.2289 | 40.83288 | 40.04218 | 0.396022 | 0.790703
11.529 | 41.2361 | 40.82058 | 40.0294 | 0.4155204 | 0.7911769
11.539 | 41.2097 | 40.80835 | 40.0167 | 0.4013489 | 0.7916512
11.549 | 41.2054 | 40.79619 | 40.00407 | 0.4092077 | 0.792126
11.559 | 41.1948 | 40.7841 | 39.9915 | 0.4106971 | 0.7926013
11.569 | 41.2 | 40.77208 | 39.97901 | 0.4279176 | 0.7930771
11.579 | 41.1896 | 40.76013 | 39.96658 | 0.4294694 | 0.7935534
11.589 | 41.1903 | 40.74825 | 39.95422 | 0.4420529 | 0.7940301
11.599 | 41.1772 | 40.73643 | 39.94192 | 0.4407685 | 0.7945072
11.609 | 41.1618 | 40.72468 | 39.9297 | 0.4371164 | 0.794985
11.619 | 41.1594 | 40.713 | 39.91754 | 0.4463972 | 0.7954632
11.629 | 41.1521 | 40.70139 | 39.90545 | 0.4507111 | 0.7959418
11.639 | 41.1531 | 40.68984 | 39.89342 | 0.4632584 | 0.7964209
11.649 | 41.1324 | 40.67836 | 39.88146 | 0.4540396 | 0.7969005
11.659 | 41.1291 | 40.66695 | 39.86956 | 0.4621549 | 0.7973806
11.669 | 41.108 | 40.6556 | 39.85773 | 0.4524047 | 0.7978612
11.679 | 41.0947 | 40.64431 | 39.84597 | 0.4503894 | 0.7983422
11.689 | 41.1049 | 40.63309 | 39.83427 | 0.4718091 | 0.7988238
11.699 | 41.0926 | 40.62194 | 39.82263 | 0.4706645 | 0.7993058
11.709 | 41.0896 | 40.61084 | 39.81106 | 0.4787558 | 0.7997883
11.719 | 41.0683 | 40.59982 | 39.79955 | 0.4684832 | 0.8002713
11.729 | 41.0598 | 40.58885 | 39.7881 | 0.4709472 | 0.8007548
11.739 | 41.0515 | 40.57795 | 39.77671 | 0.4735481 | 0.8012387
11.749 | 41.0388 | 40.56711 | 39.76539 | 0.4716862 | 0.8017232
11.759 | 41.0192 | 40.55634 | 39.75413 | 0.4628619 | 0.8022081
11.769 | 41.0069 | 40.54562 | 39.74293 | 0.4612753 | 0.8026936
11.779 | 40.9897 | 40.53497 | 39.73179 | 0.4547271 | 0.8031795
11.789 | 40.9642 | 40.52438 | 39.72072 | 0.4398175 | 0.8036659
11.799 | 40.9485 | 40.51385 | 39.7097 | 0.4346468 | 0.8041527
11.809 | 40.9453 | 40.50338 | 39.69874 | 0.4419153 | 0.8046402
11.819 | 40.9353 | 40.49298 | 39.68785 | 0.4423233 | 0.805128
11.829 | 40.925 | 40.48263 | 39.67701 | 0.4423713 | 0.8056164
11.839 | 40.9107 | 40.47234 | 39.66624 | 0.4383594 | 0.8061053
11.849 | 40.9 | 40.46211 | 39.65552 | 0.4378881 | 0.8065947
11.859 | 40.8815 | 40.45194 | 39.64486 | 0.4295576 | 0.8070846
11.869 | 40.8565 | 40.44183 | 39.63426 | 0.4146683 | 0.8075749
11.879 | 40.8537 | 40.43178 | 39.62371 | 0.4219207 | 0.8080658
11.889 | 40.8256 | 40.42179 | 39.61323 | 0.4038149 | 0.8085571
11.899 | 40.7995 | 40.41185 | 39.6028 | 0.3876512 | 0.8090489
11.909 | 40.8117 | 40.40197 | 39.59243 | 0.4097299 | 0.8095413
11.919 | 40.7913 | 40.39215 | 39.58211 | 0.3991516 | 0.8100342
11.929 | 40.7933 | 40.38238 | 39.57186 | 0.4109164 | 0.8105275
11.939 | 40.7699 | 40.37268 | 39.56165 | 0.3972245 | 0.8110214
11.949 | 40.7787 | 40.36302 | 39.55151 | 0.4156766 | 0.8115157
11.959 | 40.7564 | 40.35343 | 39.54142 | 0.4029727 | 0.8120106
11.969 | 40.7517 | 40.34389 | 39.53138 | 0.4078132 | 0.812506
11.979 | 40.7343 | 40.3344 | 39.5214 | 0.3998985 | 0.8130018
11.989 | 40.7289 | 40.32497 | 39.51147 | 0.4039288 | 0.8134982
11.999 | 40.7256 | 40.3156 | 39.5016 | 0.4100045 | 0.813995
12.009 | 40.7024 | 40.30627 | 39.49178 | 0.3961258 | 0.8144924
12.019 | 40.7101 | 40.29701 | 39.48202 | 0.413093 | 0.8149904
12.0289 | 40.6809 | 40.28789 | 39.4724 | 0.3930148 | 0.8154837
12.0389 | 40.6829 | 40.27872 | 39.46274 | 0.4041756 | 0.8159826
12.0489 | 40.6799 | 40.26962 | 39.45313 | 0.4102833 | 0.8164821
12.0589 | 40.6654 | 40.26056 | 39.44358 | 0.4048382 | 0.816982
12.0689 | 40.6786 | 40.25156 | 39.43408 | 0.4270406 | 0.8174824
12.0789 | 40.6798 | 40.24261 | 39.42463 | 0.4371909 | 0.8179835
12.0889 | 40.6618 | 40.23371 | 39.41523 | 0.4280895 | 0.8184848
12.0989 | 40.6502 | 40.22486 | 39.40588 | 0.4253363 | 0.8189868
12.1089 | 40.6468 | 40.21607 | 39.39658 | 0.430732 | 0.8194892
12.1189 | 40.6377 | 40.20732 | 39.38733 | 0.4303768 | 0.8199922
12.1289 | 40.6177 | 40.19863 | 39.37813 | 0.4190709 | 0.8204958
12.1389 | 40.6118 | 40.18999 | 39.36899 | 0.4218147 | 0.8209997
12.1489 | 40.6059 | 40.18139 | 39.35989 | 0.4245083 | 0.8215044
12.1589 | 40.6106 | 40.17285 | 39.35084 | 0.4377524 | 0.8220095
12.1689 | 40.6073 | 40.16435 | 39.34184 | 0.442947 | 0.822515
12.1789 | 40.596 | 40.15591 | 39.33289 | 0.4400926 | 0.823021
12.1889 | 40.5957 | 40.14751 | 39.32398 | 0.4481892 | 0.8235277
12.1989 | 40.5986 | 40.13916 | 39.31513 | 0.4594374 | 0.8240348
12.2089 | 40.5969 | 40.13086 | 39.30632 | 0.4660373 | 0.8245425
12.2189 | 40.5914 | 40.12261 | 39.29756 | 0.4687893 | 0.8250506
12.2289 | 40.5735 | 40.11441 | 39.28885 | 0.4590936 | 0.8255594
12.2389 | 40.5558 | 40.10625 | 39.28018 | 0.4495505 | 0.8260686
12.2489 | 40.5682 | 40.09814 | 39.27156 | 0.4700605 | 0.8265784
12.2589 | 40.5675 | 40.09008 | 39.26299 | 0.4774237 | 0.8270886
12.2689 | 40.5675 | 40.08206 | 39.25446 | 0.4854404 | 0.8275994
12.2789 | 40.5581 | 40.07409 | 39.24598 | 0.484011 | 0.8281107
12.2889 | 40.5546 | 40.06616 | 39.23754 | 0.4884356 | 0.8286226
12.2989 | 40.5503 | 40.05829 | 39.22915 | 0.4920146 | 0.829135
12.3089 | 40.5521 | 40.05045 | 39.2208 | 0.5016483 | 0.8296479
12.3189 | 40.5439 | 40.04266 | 39.2125 | 0.501237 | 0.8301614
12.3289 | 40.561 | 40.03492 | 39.20424 | 0.5260809 | 0.8306754
12.3389 | 40.5566 | 40.02722 | 39.19603 | 0.5293806 | 0.8311898
12.3489 | 40.5254 | 40.01956 | 39.18786 | 0.5058359 | 0.8317049
12.3589 | 40.5295 | 40.01195 | 39.17973 | 0.5175474 | 0.8322204
12.3689 | 40.5228 | 40.00438 | 39.17165 | 0.5184152 | 0.8327365
12.3789 | 40.5255 | 39.99686 | 39.16361 | 0.5286398 | 0.8332532
12.3889 | 40.512 | 39.98938 | 39.15561 | 0.5226213 | 0.8337703
12.3989 | 40.508 | 39.98194 | 39.14765 | 0.5260599 | 0.8342882
12.4089 | 40.5012 | 39.97454 | 39.13974 | 0.5266563 | 0.8348064
12.4189 | 40.5035 | 39.96719 | 39.13186 | 0.5363104 | 0.8353251
12.4289 | 40.4974 | 39.95988 | 39.12403 | 0.5375227 | 0.8358444
12.4389 | 40.4981 | 39.95261 | 39.11624 | 0.5454931 | 0.8363643
12.4489 | 40.4856 | 39.94538 | 39.10849 | 0.5402223 | 0.8368847
12.4589 | 40.4662 | 39.93819 | 39.10078 | 0.5280104 | 0.8374056
12.4689 | 40.4612 | 39.93104 | 39.09312 | 0.5301577 | 0.8379271
12.4789 | 40.4522 | 39.92394 | 39.08549 | 0.5282644 | 0.8384492
12.4889 | 40.4264 | 39.91687 | 39.0779 | 0.5095308 | 0.8389718
12.4989 | 40.4288 | 39.90984 | 39.07035 | 0.5189573 | 0.8394949
12.5089 | 40.4268 | 39.90286 | 39.06284 | 0.5239441 | 0.8400185
12.5189 | 40.4151 | 39.89591 | 39.05537 | 0.5191914 | 0.8405427
12.5289 | 40.4113 | 39.889 | 39.04793 | 0.5222996 | 0.8410674
12.5389 | 40.4038 | 39.88213 | 39.04054 | 0.5216688 | 0.8415927
12.5489 | 40.3864 | 39.8753 | 39.03318 | 0.5110994 | 0.8421186
12.5589 | 40.3625 | 39.86851 | 39.02586 | 0.4939916 | 0.842645
12.5689 | 40.3619 | 39.86175 | 39.01858 | 0.5001457 | 0.843172
12.5789 | 40.3413 | 39.85504 | 39.01134 | 0.4862619 | 0.8436995
12.5889 | 40.3224 | 39.84836 | 39.00413 | 0.4740408 | 0.8442274
12.5989 | 40.3338 | 39.84172 | 38.99696 | 0.4920822 | 0.844756
12.6089 | 40.3135 | 39.83511 | 38.98983 | 0.4783865 | 0.8452852
12.6188 | 40.2992 | 39.82861 | 38.9828 | 0.4705885 | 0.8458096
12.6288 | 40.3005 | 39.82208 | 38.97574 | 0.47842 | 0.8463399
12.6388 | 40.2792 | 39.81558 | 38.96871 | 0.4636151 | 0.8468707
12.6488 | 40.2863 | 39.80913 | 38.96172 | 0.4771743 | 0.847402
12.6588 | 40.2684 | 39.8027 | 38.95477 | 0.4656977 | 0.8479339
12.6688 | 40.2537 | 39.79631 | 38.94785 | 0.4573857 | 0.8484664
12.6788 | 40.2502 | 39.78996 | 38.94096 | 0.4602384 | 0.8489995
12.6888 | 40.2273 | 39.78364 | 38.93411 | 0.4436561 | 0.8495331
12.6988 | 40.2199 | 39.77736 | 38.92729 | 0.4425391 | 0.8500673
12.7088 | 40.2081 | 39.77111 | 38.92051 | 0.4369877 | 0.850602
12.7188 | 40.2024 | 39.7649 | 38.91376 | 0.4375022 | 0.8511372
12.7288 | 40.2051 | 39.75872 | 38.90704 | 0.4463826 | 0.8516731
12.7388 | 40.1818 | 39.75257 | 38.90036 | 0.4292294 | 0.8522095
12.7488 | 40.1846 | 39.74646 | 38.89371 | 0.4381428 | 0.8527464
12.7588 | 40.1789 | 39.74038 | 38.88709 | 0.4385229 | 0.853284
12.7688 | 40.1769 | 39.73433 | 38.88051 | 0.4425702 | 0.8538221
12.7788 | 40.1557 | 39.72832 | 38.87395 | 0.4273847 | 0.8543608
12.7888 | 40.1516 | 39.72233 | 38.86743 | 0.4292668 | 0.8549
12.7988 | 40.1147 | 39.71638 | 38.86094 | 0.3983168 | 0.8554398
12.8088 | 40.1418 | 39.71047 | 38.85449 | 0.4313348 | 0.8559802
12.8188 | 40.124 | 39.70458 | 38.84806 | 0.4194211 | 0.8565211
12.8288 | 40.1166 | 39.69872 | 38.84166 | 0.4178761 | 0.8570626
12.8388 | 40.108 | 39.6929 | 38.8353 | 0.4150998 | 0.8576047
12.8488 | 40.1123 | 39.68711 | 38.82896 | 0.4251925 | 0.8581474
12.8588 | 40.0861 | 39.68135 | 38.82265 | 0.4047545 | 0.8586907
12.8688 | 40.0793 | 39.67561 | 38.81638 | 0.4036861 | 0.8592344
12.8788 | 40.085 | 39.66991 | 38.81013 | 0.4150875 | 0.8597788
12.8888 | 40.0781 | 39.66424 | 38.80392 | 0.4138589 | 0.8603238
12.8988 | 40.0705 | 39.6586 | 38.79773 | 0.4119006 | 0.8608693
12.9088 | 40.0535 | 39.65299 | 38.79157 | 0.4005128 | 0.8614154
12.9188 | 40.0512 | 39.6474 | 38.78544 | 0.4037958 | 0.8619621
12.9288 | 40.0402 | 39.64185 | 38.77934 | 0.3983497 | 0.8625094
12.9388 | 40.0243 | 39.63633 | 38.77327 | 0.3879748 | 0.8630574
12.9488 | 40.0178 | 39.63083 | 38.76722 | 0.3869714 | 0.8636058
12.9588 | 40.0052 | 39.62536 | 38.76121 | 0.3798398 | 0.8641548
12.9688 | 39.9905 | 39.61992 | 38.75522 | 0.3705801 | 0.8647043
12.9788 | 39.9823 | 39.61451 | 38.74925 | 0.3677926 | 0.8652545
12.9888 | 39.988 | 39.60912 | 38.74332 | 0.3788774 | 0.8658053
12.9988 | 39.9797 | 39.60377 | 38.73741 | 0.3759349 | 0.8663567
13.0088 | 39.9681 | 39.59843 | 38.73153 | 0.3696653 | 0.8669086
13.0188 | 39.9632 | 39.59313 | 38.72567 | 0.3700689 | 0.8674611
13.0288 | 39.9469 | 39.58785 | 38.71984 | 0.3590456 | 0.8680144
13.0388 | 39.9334 | 39.5826 | 38.71404 | 0.350796 | 0.868568
13.0488 | 39.9229 | 39.57738 | 38.70826 | 0.3455203 | 0.8691223
13.0588 | 39.9168 | 39.57218 | 38.7025 | 0.3446186 | 0.8696772
13.0688 | 39.8863 | 39.56701 | 38.69678 | 0.3192911 | 0.8702327
13.0788 | 39.893 | 39.56186 | 38.69107 | 0.3311381 | 0.8707888
13.0888 | 39.8952 | 39.55674 | 38.68539 | 0.3384598 | 0.8713455
13.0988 | 39.8865 | 39.55164 | 38.67974 | 0.3348566 | 0.8719027
13.1088 | 39.8721 | 39.54657 | 38.67411 | 0.3255283 | 0.8724607
13.1188 | 39.8694 | 39.54152 | 38.66851 | 0.3278756 | 0.8730191
13.1288 | 39.8733 | 39.5365 | 38.66292 | 0.3367985 | 0.8735782
13.1388 | 39.8724 | 39.5315 | 38.65736 | 0.3408973 | 0.8741378
13.1488 | 39.8721 | 39.52653 | 38.65183 | 0.3455721 | 0.874698
13.1588 | 39.8564 | 39.52158 | 38.64632 | 0.3348232 | 0.8752589
13.1688 | 39.8541 | 39.51665 | 38.64083 | 0.3374508 | 0.8758204
13.1788 | 39.8522 | 39.51174 | 38.63536 | 0.3404552 | 0.8763824
13.1888 | 39.8276 | 39.50686 | 38.62992 | 0.3207365 | 0.8769451
13.1987 | 39.8461 | 39.50205 | 38.62455 | 0.3440465 | 0.8775027
13.2087 | 39.8302 | 39.49722 | 38.61915 | 0.3329827 | 0.8780665
13.2187 | 39.8435 | 39.4924 | 38.61377 | 0.3510964 | 0.878631
13.2287 | 39.8322 | 39.48761 | 38.60842 | 0.3445879 | 0.8791962
13.2387 | 39.8233 | 39.48284 | 38.60308 | 0.3404575 | 0.8797619
13.2487 | 39.8409 | 39.47809 | 38.59777 | 0.3628053 | 0.8803282
13.2587 | 39.8206 | 39.47337 | 38.59247 | 0.3472317 | 0.8808951
13.2687 | 39.8191 | 39.46866 | 38.5872 | 0.3504368 | 0.8814625
13.2787 | 39.8259 | 39.46398 | 38.58195 | 0.3619208 | 0.8820307
13.2887 | 39.8171 | 39.45932 | 38.57672 | 0.3577839 | 0.8825994
13.2987 | 39.8098 | 39.45467 | 38.5715 | 0.3551263 | 0.8831687
13.3087 | 39.8023 | 39.45005 | 38.56631 | 0.3522482 | 0.8837388
13.3187 | 39.8071 | 39.44545 | 38.56114 | 0.3616499 | 0.8843094
13.3287 | 39.8137 | 39.44087 | 38.55599 | 0.3728316 | 0.8848806
13.3387 | 39.8024 | 39.43631 | 38.55085 | 0.3660934 | 0.8854525
13.3487 | 39.765 | 39.43176 | 38.54574 | 0.3332358 | 0.8860248
13.3587 | 39.7922 | 39.42724 | 38.54064 | 0.3649586 | 0.8865979
13.3687 | 39.7643 | 39.42274 | 38.53557 | 0.3415623 | 0.8871715
13.3787 | 39.7671 | 39.41825 | 38.53051 | 0.3488469 | 0.8877459
13.3887 | 39.7785 | 39.41379 | 38.52547 | 0.3647128 | 0.8883208
13.3987 | 39.7728 | 39.40934 | 38.52044 | 0.3634601 | 0.8888963
13.4087 | 39.7607 | 39.40491 | 38.51544 | 0.355789 | 0.8894726
13.4187 | 39.7512 | 39.4005 | 38.51045 | 0.3506999 | 0.8900493
13.4287 | 39.7556 | 39.39611 | 38.50548 | 0.3594926 | 0.8906268
13.4387 | 39.7414 | 39.39173 | 38.50053 | 0.3496678 | 0.8912047
13.4487 | 39.7521 | 39.38737 | 38.49559 | 0.3647253 | 0.8917834
13.4587 | 39.7155 | 39.38303 | 38.49067 | 0.3324655 | 0.8923626
13.4687 | 39.7113 | 39.37871 | 38.48577 | 0.3325885 | 0.8929426
13.4787 | 39.707 | 39.37441 | 38.48088 | 0.3325945 | 0.8935232
13.4887 | 39.7191 | 39.37012 | 38.47601 | 0.3489838 | 0.8941044
13.4987 | 39.7202 | 39.36584 | 38.47116 | 0.3543565 | 0.8946863
13.5087 | 39.7296 | 39.36159 | 38.46632 | 0.368013 | 0.8952687
13.5187 | 39.6983 | 39.35735 | 38.4615 | 0.3409532 | 0.8958518
13.5287 | 39.7074 | 39.35312 | 38.45669 | 0.3542776 | 0.8964355
13.5387 | 39.7204 | 39.34891 | 38.45189 | 0.3714861 | 0.8970198
13.5487 | 39.6966 | 39.34472 | 38.44712 | 0.351879 | 0.8976049
13.5587 | 39.676 | 39.34054 | 38.44235 | 0.3354566 | 0.8981905
13.5687 | 39.6593 | 39.33638 | 38.4376 | 0.3229189 | 0.8987768
13.5787 | 39.6626 | 39.33223 | 38.43287 | 0.3303664 | 0.8993638
13.5887 | 39.6588 | 39.3281 | 38.42815 | 0.3306989 | 0.8999514
13.5987 | 39.658 | 39.32398 | 38.42344 | 0.3340171 | 0.9005395
13.6087 | 39.6639 | 39.31988 | 38.41875 | 0.3440207 | 0.9011283
13.6187 | 39.6428 | 39.31579 | 38.41407 | 0.3270102 | 0.9017178
13.6287 | 39.6446 | 39.31171 | 38.40941 | 0.3328855 | 0.902308
13.6387 | 39.6346 | 39.30765 | 38.40475 | 0.3269471 | 0.9028987
13.6487 | 39.6332 | 39.3036 | 38.40011 | 0.329595 | 0.9034902
13.6587 | 39.6254 | 39.29957 | 38.39549 | 0.3258294 | 0.9040823
13.6687 | 39.6164 | 39.29555 | 38.39087 | 0.3208506 | 0.9046751
13.6787 | 39.596 | 39.29154 | 38.38627 | 0.3044587 | 0.9052685
13.6887 | 39.5755 | 39.28755 | 38.38168 | 0.2879541 | 0.9058623
13.6987 | 39.5778 | 39.28356 | 38.37711 | 0.2942366 | 0.906457
13.7087 | 39.5777 | 39.27959 | 38.37254 | 0.2981066 | 0.9070524
13.7187 | 39.5643 | 39.27564 | 38.36799 | 0.2886642 | 0.9076484
13.7287 | 39.5374 | 39.27169 | 38.36345 | 0.2657097 | 0.9082451
13.7387 | 39.5493 | 39.26776 | 38.35891 | 0.2815432 | 0.9088424
13.7487 | 39.5398 | 39.26384 | 38.35439 | 0.2759649 | 0.9094404
13.7587 | 39.5292 | 39.25992 | 38.34989 | 0.2692751 | 0.910039
13.7687 | 39.5234 | 39.25603 | 38.34539 | 0.2673738 | 0.9106383
13.7787 | 39.512 | 39.25214 | 38.3409 | 0.2598614 | 0.9112381
13.7886 | 39.514 | 39.2483 | 38.33647 | 0.265699 | 0.9118328
13.7986 | 39.5014 | 39.24444 | 38.332 | 0.2569647 | 0.912434
13.8086 | 39.4532 | 39.24058 | 38.32754 | 0.2126196 | 0.913036
13.8186 | 39.4746 | 39.23674 | 38.3231 | 0.2378641 | 0.9136385
13.8286 | 39.4667 | 39.2329 | 38.31866 | 0.2337982 | 0.9142418
13.8386 | 39.4476 | 39.22908 | 38.31423 | 0.2185221 | 0.9148457
13.8486 | 39.4492 | 39.22526 | 38.30981 | 0.2239359 | 0.9154503
13.8586 | 39.4447 | 39.22146 | 38.3054 | 0.22324 | 0.9160556
13.8686 | 39.4226 | 39.21767 | 38.301 | 0.2049345 | 0.9166615
13.8786 | 39.4368 | 39.21388 | 38.29661 | 0.2229195 | 0.9172681
13.8886 | 39.4284 | 39.2101 | 38.29223 | 0.2182951 | 0.9178754
13.8986 | 39.3972 | 39.20634 | 38.28785 | 0.1908618 | 0.9184833
13.9086 | 39.3871 | 39.20258 | 38.28349 | 0.1845194 | 0.9190919
13.9186 | 39.4051 | 39.19883 | 38.27913 | 0.2062682 | 0.9197012
13.9286 | 39.3816 | 39.19509 | 38.27478 | 0.1865085 | 0.9203112
13.9386 | 39.3726 | 39.19136 | 38.27044 | 0.1812403 | 0.9209218
13.9486 | 39.375 | 39.18764 | 38.2661 | 0.1873638 | 0.9215332
13.9586 | 39.362 | 39.18392 | 38.26178 | 0.1780792 | 0.9221452
13.9686 | 39.3672 | 39.18021 | 38.25746 | 0.1869868 | 0.9227579
13.9786 | 39.3401 | 39.17651 | 38.25314 | 0.1635866 | 0.9233712
13.9886 | 39.336 | 39.17282 | 38.24884 | 0.1631788 | 0.9239852
13.9986 | 39.346 | 39.16914 | 38.24454 | 0.1768635 | 0.9246
14.0086 | 39.3257 | 39.16546 | 38.24024 | 0.1602411 | 0.9252154
14.0186 | 39.3003 | 39.16179 | 38.23596 | 0.1385115 | 0.9258315
14.0286 | 39.2978 | 39.15813 | 38.23168 | 0.1396749 | 0.9264484
14.0386 | 39.3019 | 39.15447 | 38.2274 | 0.1474317 | 0.9270659
14.0486 | 39.3134 | 39.15082 | 38.22313 | 0.1625818 | 0.927684
14.0586 | 39.2949 | 39.14717 | 38.21887 | 0.1477256 | 0.9283029
14.0686 | 39.2818 | 39.14354 | 38.21461 | 0.1382632 | 0.9289223
14.0786 | 39.2906 | 39.13991 | 38.21036 | 0.1506945 | 0.9295426
14.0886 | 39.2692 | 39.13628 | 38.20612 | 0.1329199 | 0.9301635
14.0986 | 39.2793 | 39.13266 | 38.20188 | 0.1466396 | 0.9307852
14.1086 | 39.2591 | 39.12905 | 38.19764 | 0.1300536 | 0.9314075
14.1186 | 39.2549 | 39.12544 | 38.19341 | 0.1294621 | 0.9320306
14.1286 | 39.2404 | 39.12183 | 38.18918 | 0.1185654 | 0.9326543
14.1386 | 39.2562 | 39.11824 | 38.18496 | 0.1379635 | 0.9332787
14.1486 | 39.2311 | 39.11464 | 38.18074 | 0.1164567 | 0.9339038
14.1586 | 39.2318 | 39.11105 | 38.17653 | 0.1207451 | 0.9345296
14.1686 | 39.2283 | 39.10747 | 38.17232 | 0.1208287 | 0.9351562
14.1786 | 39.2401 | 39.10389 | 38.16811 | 0.1362078 | 0.9357834
14.1886 | 39.2375 | 39.10032 | 38.16391 | 0.1371827 | 0.9364113
14.1986 | 39.2215 | 39.09675 | 38.15971 | 0.1247533 | 0.93704
14.2086 | 39.2322 | 39.09318 | 38.15551 | 0.1390198 | 0.9376694
14.2186 | 39.2195 | 39.08962 | 38.15132 | 0.1298825 | 0.9382994
14.2286 | 39.1919 | 39.08606 | 38.14713 | 0.1058414 | 0.9389302
14.2386 | 39.194 | 39.0825 | 38.14294 | 0.1114968 | 0.9395616
14.2486 | 39.1979 | 39.07895 | 38.13876 | 0.1189488 | 0.9401938
14.2586 | 39.1852 | 39.0754 | 38.13458 | 0.1097974 | 0.9408267
14.2686 | 39.1665 | 39.07186 | 38.1304 | 0.0946429 | 0.9414603
14.2786 | 39.161 | 39.06831 | 38.12622 | 0.09268544 | 0.9420947
14.2886 | 39.1534 | 39.06477 | 38.12205 | 0.08862515 | 0.9427297
14.2986 | 39.1639 | 39.06124 | 38.11787 | 0.1026622 | 0.9433655
14.3086 | 39.1499 | 39.0577 | 38.1137 | 0.09219671 | 0.944002
14.3186 | 39.1628 | 39.05417 | 38.10953 | 0.1086289 | 0.9446392
14.3286 | 39.139 | 39.05064 | 38.10536 | 0.08835886 | 0.945277
14.3386 | 39.1192 | 39.04711 | 38.1012 | 0.07208669 | 0.9459157
14.3486 | 39.113 | 39.04359 | 38.09703 | 0.06941258 | 0.9465551
14.3586 | 39.1158 | 39.04006 | 38.09287 | 0.07573663 | 0.9471952
14.3685 | 39.0961 | 39.03658 | 38.08875 | 0.05952393 | 0.9478296
14.3785 | 39.0778 | 39.03306 | 38.08458 | 0.04474497 | 0.9484711
14.3885 | 39.0725 | 39.02954 | 38.08042 | 0.04296458 | 0.9491134
14.3985 | 39.063 | 39.02602 | 38.07626 | 0.03698295 | 0.9497564
14.4085 | 39.0476 | 39.0225 | 38.0721 | 0.0251003 | 0.9504001
14.4185 | 39.0406 | 39.01898 | 38.06794 | 0.02161668 | 0.9510447
14.4285 | 39.0499 | 39.01547 | 38.06378 | 0.0344324 | 0.9516898
14.4385 | 39.05 | 39.01195 | 38.05962 | 0.03804738 | 0.9523357
14.4485 | 39.0277 | 39.00844 | 38.05546 | 0.019262 | 0.9529823
14.4585 | 39.0209 | 39.00492 | 38.05129 | 0.01597615 | 0.9536297
14.4685 | 39.0266 | 39.00141 | 38.04713 | 0.0251901 | 0.9542778
14.4785 | 39.0125 | 38.9979 | 38.04297 | 0.01460397 | 0.9549266
14.4885 | 38.9922 | 38.99438 | 38.03881 | -0.002182229 | 0.9555764
14.4985 | 38.9808 | 38.99087 | 38.03464 | -0.0100681 | 0.9562267
14.5085 | 38.9726 | 38.98735 | 38.03048 | -0.01475366 | 0.9568778
14.5185 | 38.971 | 38.98384 | 38.02631 | -0.01283868 | 0.9575296
14.5285 | 38.9664 | 38.98032 | 38.02214 | -0.01392312 | 0.9581822
14.5385 | 38.9477 | 38.97681 | 38.01797 | -0.02910676 | 0.9588354
14.5485 | 38.9353 | 38.97329 | 38.0138 | -0.03798962 | 0.9594895
14.5585 | 38.9337 | 38.96977 | 38.00963 | -0.03607139 | 0.9601443
14.5685 | 38.9337 | 38.96625 | 38.00545 | -0.03255204 | 0.9607999
14.5785 | 38.9372 | 38.96273 | 38.00128 | -0.02553149 | 0.9614563
14.5885 | 38.9471 | 38.95921 | 37.9971 | -0.01210942 | 0.9621134
14.5985 | 38.8935 | 38.95569 | 37.99291 | -0.06218589 | 0.9627713
14.6085 | 38.9211 | 38.95216 | 37.98873 | -0.03106046 | 0.9634297
14.6185 | 38.9008 | 38.94863 | 37.98454 | -0.04783329 | 0.964089
14.6285 | 38.8942 | 38.9451 | 37.98036 | -0.05090419 | 0.9647491
14.6385 | 38.8763 | 38.94157 | 37.97616 | -0.06527303 | 0.9654099
14.6485 | 38.8783 | 38.93804 | 37.97197 | -0.05973978 | 0.9660717
14.6585 | 38.8566 | 38.9345 | 37.96777 | -0.07790403 | 0.966734
14.6685 | 38.8416 | 38.93097 | 37.96357 | -0.08936586 | 0.9673971
14.6785 | 38.8364 | 38.92743 | 37.95936 | -0.09102506 | 0.968061
14.6885 | 38.8373 | 38.92388 | 37.95516 | -0.08658161 | 0.9687257
14.6985 | 38.8395 | 38.92034 | 37.95094 | -0.08083506 | 0.969391
14.7085 | 38.8329 | 38.91679 | 37.94673 | -0.08388573 | 0.9700572
14.7185 | 38.839 | 38.91323 | 37.94251 | -0.07423328 | 0.9707241
14.7285 | 38.8184 | 38.90968 | 37.93829 | -0.09127752 | 0.9713918
14.7385 | 38.8093 | 38.90612 | 37.93406 | -0.09681863 | 0.9720605
14.7485 | 38.8074 | 38.90256 | 37.92983 | -0.09515609 | 0.9727297
14.7585 | 38.7796 | 38.89899 | 37.92559 | -0.1193899 | 0.9733998
14.7685 | 38.777 | 38.89542 | 37.92135 | -0.11842 | 0.9740706
14.7785 | 38.7652 | 38.89185 | 37.9171 | -0.1266462 | 0.9747421
14.7885 | 38.7631 | 38.88827 | 37.91285 | -0.1251684 | 0.9754144
14.7985 | 38.7542 | 38.88469 | 37.9086 | -0.1304865 | 0.9760875
14.8085 | 38.7678 | 38.8811 | 37.90434 | -0.1133005 | 0.9767615
14.8185 | 38.7433 | 38.87751 | 37.90007 | -0.1342101 | 0.9774362
14.8285 | 38.7319 | 38.87392 | 37.8958 | -0.1420152 | 0.9781117
14.8385 | 38.7323 | 38.87032 | 37.89153 | -0.1380157 | 0.978788
14.8485 | 38.7362 | 38.86671 | 37.88725 | -0.1305115 | 0.9794651
14.8585 | 38.7258 | 38.8631 | 37.88296 | -0.1373024 | 0.9801429
14.8685 | 38.7121 | 38.85949 | 37.87867 | -0.1473884 | 0.9808214
14.8785 | 38.6834 | 38.85587 | 37.87437 | -0.1724693 | 0.9815008
14.8885 | 38.6723 | 38.85225 | 37.87006 | -0.1799451 | 0.982181
14.8985 | 38.6899 | 38.84862 | 37.86575 | -0.1587156 | 0.9828621
14.9085 | 38.6807 | 38.84498 | 37.86144 | -0.1642806 | 0.9835438
14.9185 | 38.6776 | 38.84134 | 37.85711 | -0.1637402 | 0.9842265
14.9285 | 38.6661 | 38.83769 | 37.85278 | -0.171594 | 0.9849098
14.9385 | 38.6619 | 38.83404 | 37.84845 | -0.1721421 | 0.985594
14.9485 | 38.6458 | 38.83038 | 37.84411 | -0.1845841 | 0.9862788
14.9584 | 38.6494 | 38.82676 | 37.8398 | -0.1773571 | 0.9869578
14.9684 | 38.6266 | 38.82309 | 37.83544 | -0.1964872 | 0.9876443
14.9784 | 38.6278 | 38.81941 | 37.83108 | -0.1916112 | 0.9883317
14.9884 | 38.5949 | 38.81573 | 37.82671 | -0.2208288 | 0.9890199
14.9984 | 38.618 | 38.81204 | 37.82233 | -0.1940398 | 0.9897087
15.0084 | 38.6104 | 38.80834 | 37.81795 | -0.1979444 | 0.9903985
15.0184 | 38.6083 | 38.80464 | 37.81355 | -0.1963423 | 0.9910891
15.0284 | 38.6033 | 38.80093 | 37.80915 | -0.1976335 | 0.9917806
15.0384 | 38.6125 | 38.79722 | 37.80474 | -0.1847177 | 0.9924728
15.0484 | 38.5943 | 38.79349 | 37.80033 | -0.1991949 | 0.9931658
15.0584 | 38.5734 | 38.78977 | 37.79591 | -0.216365 | 0.9938596
15.0684 | 38.5796 | 38.78603 | 37.79147 | -0.2064279 | 0.9945542
15.0784 | 38.5772 | 38.78228 | 37.78703 | -0.2050834 | 0.9952496
15.0884 | 38.5498 | 38.77853 | 37.78259 | -0.2287314 | 0.9959458
15.0984 | 38.5282 | 38.77477 | 37.77813 | -0.246572 | 0.9966429
15.1084 | 38.546 | 38.771 | 37.77366 | -0.2250049 | 0.9973408
15.1184 | 38.5488 | 38.76723 | 37.76919 | -0.2184301 | 0.9980396
15.1284 | 38.5478 | 38.76345 | 37.76471 | -0.2156473 | 0.9987391
15.1384 | 38.5481 | 38.75966 | 37.76022 | -0.2115566 | 0.9994394
15.1484 | 38.5599 | 38.75586 | 37.75572 | -0.1959578 | 1.000141
15.1584 | 38.5308 | 38.75205 | 37.75121 | -0.2212508 | 1.000843
15.1684 | 38.5337 | 38.74824 | 37.74669 | -0.2145355 | 1.001545
15.1784 | 38.5279 | 38.74441 | 37.74216 | -0.2165118 | 1.002249
15.1884 | 38.5167 | 38.74058 | 37.73763 | -0.2238797 | 1.002954
15.1984 | 38.4931 | 38.73674 | 37.73308 | -0.2436391 | 1.003659
15.2084 | 38.4889 | 38.73289 | 37.72852 | -0.2439896 | 1.004365
15.2184 | 38.4885 | 38.72903 | 37.72396 | -0.2405314 | 1.005072
15.2284 | 38.4975 | 38.72516 | 37.71938 | -0.2276642 | 1.00578
15.2384 | 38.4994 | 38.72129 | 37.7148 | -0.2218882 | 1.006489
15.2484 | 38.5004 | 38.7174 | 37.7102 | -0.2170028 | 1.007198
15.2584 | 38.4975 | 38.71351 | 37.7056 | -0.2160083 | 1.007908
15.2684 | 38.4951 | 38.7096 | 37.70099 | -0.2145045 | 1.008619
15.2784 | 38.477 | 38.70569 | 37.69636 | -0.2286914 | 1.009332
15.2884 | 38.4693 | 38.70177 | 37.69172 | -0.2324688 | 1.010044
15.2984 | 38.4597 | 38.69784 | 37.68708 | -0.2381365 | 1.010758
15.3084 | 38.4402 | 38.69389 | 37.68242 | -0.2536945 | 1.011473
15.3184 | 38.4417 | 38.68994 | 37.67775 | -0.2482428 | 1.012188
15.3284 | 38.4417 | 38.68598 | 37.67308 | -0.244281 | 1.012904
15.3384 | 38.4253 | 38.68201 | 37.66839 | -0.2567093 | 1.013621
15.3484 | 38.4422 | 38.67803 | 37.66369 | -0.2358276 | 1.014339
15.3584 | 38.4164 | 38.67404 | 37.65898 | -0.2576357 | 1.015058
15.3684 | 38.4111 | 38.67003 | 37.65426 | -0.2589336 | 1.015778
15.3784 | 38.4124 | 38.66602 | 37.64952 | -0.253621 | 1.016498
15.3884 | 38.4055 | 38.662 | 37.64478 | -0.256498 | 1.01722
15.3984 | 38.3952 | 38.65796 | 37.64002 | -0.2627644 | 1.017942
15.4084 | 38.3757 | 38.65392 | 37.63526 | -0.2782202 | 1.018665
15.4184 | 38.3537 | 38.64987 | 37.63048 | -0.2961652 | 1.019389
15.4284 | 38.361 | 38.6458 | 37.62569 | -0.2847993 | 1.020114
15.4384 | 38.3409 | 38.64172 | 37.62088 | -0.3008226 | 1.020839
15.4484 | 38.3307 | 38.63763 | 37.61607 | -0.3069349 | 1.021566
15.4584 | 38.3323 | 38.63354 | 37.61124 | -0.301236 | 1.022293
15.4684 | 38.2997 | 38.62943 | 37.6064 | -0.329726 | 1.023022
15.4784 | 38.287 | 38.6253 | 37.60155 | -0.3383047 | 1.023751
15.4884 | 38.2983 | 38.62117 | 37.59669 | -0.322872 | 1.024481
15.4984 | 38.3054 | 38.61703 | 37.59182 | -0.3116276 | 1.025212
15.5084 | 38.2822 | 38.61287 | 37.58693 | -0.3306719 | 1.025944
15.5184 | 38.2614 | 38.6087 | 37.58203 | -0.3473046 | 1.026676
15.5284 | 38.2595 | 38.60453 | 37.57712 | -0.3450255 | 1.02741
15.5383 | 38.2622 | 38.60038 | 37.57224 | -0.3381765 | 1.028137
15.5483 | 38.26 | 38.59617 | 37.5673 | -0.3361736 | 1.028872
15.5583 | 38.2342 | 38.59196 | 37.56235 | -0.3577589 | 1.029608
15.5683 | 38.2523 | 38.58773 | 37.55739 | -0.3354322 | 1.030345
15.5783 | 38.2212 | 38.58349 | 37.55241 | -0.3622932 | 1.031083
15.5883 | 38.2142 | 38.57924 | 37.54742 | -0.3650421 | 1.031822
15.5983 | 38.2241 | 38.57498 | 37.54242 | -0.3508785 | 1.032562
15.6083 | 38.2199 | 38.5707 | 37.5374 | -0.3508025 | 1.033303
15.6183 | 38.1886 | 38.56641 | 37.53237 | -0.3778141 | 1.034044
15.6283 | 38.1953 | 38.56211 | 37.52733 | -0.3668129 | 1.034787
15.6383 | 38.1871 | 38.5578 | 37.52227 | -0.3706992 | 1.03553
15.6483 | 38.2108 | 38.55347 | 37.5172 | -0.3426727 | 1.036274
15.6583 | 38.1862 | 38.54913 | 37.51211 | -0.3629334 | 1.037019
15.6683 | 38.1881 | 38.54478 | 37.50702 | -0.3566812 | 1.037765
15.6783 | 38.1894 | 38.54042 | 37.5019 | -0.3510161 | 1.038512
15.6883 | 38.1828 | 38.53604 | 37.49678 | -0.3532377 | 1.03926
15.6983 | 38.1726 | 38.53165 | 37.49164 | -0.3590463 | 1.040009
15.7083 | 38.1814 | 38.52724 | 37.48648 | -0.3458414 | 1.040758
15.7183 | 38.1784 | 38.52282 | 37.48131 | -0.3444234 | 1.041509
15.7283 | 38.1369 | 38.51839 | 37.47613 | -0.3814921 | 1.04226
15.7383 | 38.1366 | 38.51395 | 37.47093 | -0.3773472 | 1.043012
15.7483 | 38.1529 | 38.50949 | 37.46572 | -0.3565889 | 1.043766
15.7583 | 38.1534 | 38.50502 | 37.4605 | -0.3516167 | 1.04452
15.7683 | 38.14 | 38.50053 | 37.45526 | -0.360531 | 1.045275
15.7783 | 38.1404 | 38.49603 | 37.45 | -0.3556315 | 1.046031
15.7883 | 38.1556 | 38.49152 | 37.44473 | -0.335918 | 1.046788
15.7983 | 38.1328 | 38.48699 | 37.43944 | -0.3541905 | 1.047546
15.8083 | 38.1197 | 38.48245 | 37.43414 | -0.3627491 | 1.048304
15.8183 | 38.1163 | 38.47789 | 37.42883 | -0.3615938 | 1.049064
15.8283 | 38.0981 | 38.47332 | 37.4235 | -0.3752241 | 1.049825
15.8383 | 38.0907 | 38.46874 | 37.41815 | -0.3780403 | 1.050586
15.8483 | 38.0765 | 38.46414 | 37.41279 | -0.3876421 | 1.051349
15.8583 | 38.0926 | 38.45953 | 37.40742 | -0.3669296 | 1.052112
15.8683 | 38.0809 | 38.4549 | 37.40203 | -0.3740025 | 1.052876
15.8783 | 38.085 | 38.45026 | 37.39662 | -0.3652609 | 1.053642
15.8883 | 38.0977 | 38.4456 | 37.3912 | -0.3479047 | 1.054408
15.8983 | 38.0837 | 38.44093 | 37.38576 | -0.3572338 | 1.055175
15.9083 | 38.0772 | 38.43625 | 37.38031 | -0.3590483 | 1.055943
15.9183 | 38.0571 | 38.43155 | 37.37484 | -0.3744479 | 1.056712
15.9283 | 38.0887 | 38.42683 | 37.36935 | -0.3381326 | 1.057482
15.9383 | 38.0561 | 38.4221 | 37.36385 | -0.3660023 | 1.058253
15.9483 | 38.0533 | 38.41736 | 37.35833 | -0.364057 | 1.059025
15.9583 | 38.0744 | 38.4126 | 37.3528 | -0.3381964 | 1.059797
15.9683 | 38.0717 | 38.40782 | 37.34725 | -0.3361209 | 1.060571
15.9783 | 38.0728 | 38.40303 | 37.34168 | -0.3302301 | 1.061346
15.9883 | 38.0669 | 38.39822 | 37.3361 | -0.331324 | 1.062121
15.9983 | 38.0772 | 38.3934 | 37.3305 | -0.3162026 | 1.062898
16.0083 | 38.0743 | 38.38857 | 37.32489 | -0.3142655 | 1.063675
16.0183 | 38.0711 | 38.38371 | 37.31926 | -0.3126131 | 1.064454
16.0283 | 38.0647 | 38.37884 | 37.31361 | -0.314145 | 1.065233
16.0383 | 38.0532 | 38.37396 | 37.30795 | -0.3207613 | 1.066014
16.0483 | 38.0587 | 38.36906 | 37.30227 | -0.3103617 | 1.066795
16.0583 | 38.0593 | 38.36415 | 37.29657 | -0.3048466 | 1.067577
16.0683 | 38.0735 | 38.35922 | 37.29086 | -0.2857157 | 1.068361
16.0783 | 38.0842 | 38.35427 | 37.28512 | -0.2700687 | 1.069145
16.0883 | 38.0831 | 38.34931 | 37.27938 | -0.2662059 | 1.06993
16.0983 | 38.0645 | 38.34433 | 37.27361 | -0.2798269 | 1.070716
16.1083 | 38.0935 | 38.33933 | 37.26783 | -0.2458318 | 1.071503
16.1183 | 38.0887 | 38.33432 | 37.26203 | -0.2456206 | 1.072292
16.1282 | 38.0805 | 38.32934 | 37.25627 | -0.2488435 | 1.073073
16.1382 | 38.0749 | 38.3243 | 37.25044 | -0.2493999 | 1.073863
16.1482 | 38.0531 | 38.31924 | 37.24459 | -0.26614 | 1.074654
16.1582 | 38.0718 | 38.31416 | 37.23872 | -0.2423636 | 1.075446
16.1682 | 38.08 | 38.30907 | 37.23283 | -0.2290708 | 1.076239
16.1782 | 38.0651 | 38.30396 | 37.22693 | -0.2388614 | 1.077033
16.1882 | 38.0874 | 38.29884 | 37.22101 | -0.2114355 | 1.077828
16.1982 | 38.0731 | 38.29369 | 37.21507 | -0.2205929 | 1.078624
16.2082 | 38.0829 | 38.28853 | 37.20911 | -0.2056336 | 1.079421
16.2182 | 38.0798 | 38.28336 | 37.20314 | -0.2035574 | 1.080219
16.2282 | 38.0781 | 38.27816 | 37.19715 | -0.2000645 | 1.081018
16.2382 | 38.0957 | 38.27295 | 37.19114 | -0.1772547 | 1.081818
16.2482 | 38.0464 | 38.26773 | 37.18511 | -0.2213279 | 1.082618
16.2582 | 38.0613 | 38.26248 | 37.17906 | -0.201184 | 1.08342
16.2682 | 38.0692 | 38.25722 | 37.173 | -0.1880232 | 1.084223
16.2782 | 38.0579 | 38.25195 | 37.16692 | -0.1940452 | 1.085027
16.2882 | 38.0515 | 38.24665 | 37.16082 | -0.19515 | 1.085832
16.2982 | 38.0769 | 38.24134 | 37.1547 | -0.1644375 | 1.086638
16.3082 | 38.0515 | 38.23601 | 37.14856 | -0.1845078 | 1.087445
16.3182 | 38.054 | 38.23066 | 37.14241 | -0.1766608 | 1.088253
16.3282 | 38.0414 | 38.2253 | 37.13623 | -0.1838963 | 1.089062
16.3382 | 38.0505 | 38.21991 | 37.13004 | -0.1694143 | 1.089872
16.3482 | 38.0335 | 38.21451 | 37.12383 | -0.1810148 | 1.090683
16.3582 | 38.0217 | 38.2091 | 37.1176 | -0.1873978 | 1.091495
16.3682 | 38.0457 | 38.20366 | 37.11136 | -0.1579632 | 1.092308
16.3782 | 38.038 | 38.19821 | 37.10509 | -0.1602107 | 1.093122
16.3882 | 38.0363 | 38.19274 | 37.0988 | -0.1564408 | 1.093937
16.3982 | 38.0324 | 38.18725 | 37.0925 | -0.1548528 | 1.094753
16.4082 | 38.0258 | 38.18175 | 37.08618 | -0.1559471 | 1.09557
16.4182 | 38.0182 | 38.17622 | 37.07984 | -0.1580235 | 1.096388
16.4282 | 37.9957 | 38.17068 | 37.07347 | -0.1749819 | 1.097207
16.4382 | 38.0053 | 38.16512 | 37.0671 | -0.1598224 | 1.098027
16.4482 | 37.9938 | 38.15954 | 37.0607 | -0.1657448 | 1.098848
16.4582 | 37.9536 | 38.15395 | 37.05428 | -0.2003491 | 1.099671
16.4682 | 37.9713 | 38.14834 | 37.04784 | -0.1770352 | 1.100494
16.4782 | 37.9736 | 38.1427 | 37.04139 | -0.1691032 | 1.101318
16.4882 | 37.947 | 38.13705 | 37.03491 | -0.1900529 | 1.102144
16.4982 | 37.9483 | 38.13138 | 37.02841 | -0.1830843 | 1.10297
16.5082 | 37.9489 | 38.1257 | 37.0219 | -0.1767973 | 1.103797
16.5182 | 37.9353 | 38.11999 | 37.01537 | -0.184692 | 1.104626
16.5282 | 37.9205 | 38.11427 | 37.00881 | -0.1937683 | 1.105455
16.5382 | 37.9148 | 38.10853 | 37.00224 | -0.193726 | 1.106286
16.5482 | 37.8971 | 38.10277 | 36.99565 | -0.2056652 | 1.107117
16.5582 | 37.8724 | 38.09699 | 36.98904 | -0.2245858 | 1.10795
16.5682 | 37.8578 | 38.09119 | 36.9824 | -0.2333878 | 1.108784
16.5782 | 37.8643 | 38.08537 | 36.97575 | -0.221071 | 1.109618
16.5882 | 37.8536 | 38.07954 | 36.96908 | -0.2259356 | 1.110454
16.5982 | 37.8173 | 38.07368 | 36.96239 | -0.2563813 | 1.111291
16.6082 | 37.8192 | 38.06781 | 36.95568 | -0.2486083 | 1.112129
16.6182 | 37.7942 | 38.06192 | 36.94895 | -0.2677165 | 1.112968
16.6282 | 37.8152 | 38.05601 | 36.9422 | -0.2408056 | 1.113808
16.6382 | 37.7934 | 38.05008 | 36.93543 | -0.2566759 | 1.114649
16.6482 | 37.79 | 38.04413 | 36.92864 | -0.2541272 | 1.115491
16.6582 | 37.7711 | 38.03816 | 36.92182 | -0.2670593 | 1.116335
16.6682 | 37.7511 | 38.03217 | 36.91499 | -0.2810724 | 1.117179
16.6782 | 37.766 | 38.02617 | 36.90814 | -0.2601664 | 1.118024
16.6882 | 37.7446 | 38.02014 | 36.90127 | -0.2755412 | 1.118871
16.6982 | 37.7562 | 38.0141 | 36.89438 | -0.2578968 | 1.119718
16.7081 | 37.7274 | 38.00809 | 36.88754 | -0.280694 | 1.120559
16.7181 | 37.7429 | 38.00201 | 36.8806 | -0.2591111 | 1.121408
16.7281 | 37.7309 | 37.99591 | 36.87365 | -0.265009 | 1.122259
16.7381 | 37.7148 | 37.98979 | 36.86668 | -0.2749875 | 1.123111
16.7481 | 37.7289 | 37.98365 | 36.85968 | -0.2547466 | 1.123964
16.7581 | 37.7187 | 37.97749 | 36.85267 | -0.2587863 | 1.124818
16.7681 | 37.6843 | 37.97131 | 36.84563 | -0.2870064 | 1.125673
16.7781 | 37.704 | 37.96511 | 36.83858 | -0.2611071 | 1.12653
16.7881 | 37.718 | 37.95889 | 36.8315 | -0.240888 | 1.127387
16.7981 | 37.7135 | 37.95265 | 36.8244 | -0.2391494 | 1.128245
16.8081 | 37.6962 | 37.94639 | 36.81729 | -0.250191 | 1.129105
16.8181 | 37.7033 | 37.94011 | 36.81015 | -0.236813 | 1.129965
16.8281 | 37.7151 | 37.93382 | 36.80299 | -0.2187154 | 1.130827
16.8381 | 37.6817 | 37.9275 | 36.79581 | -0.2457979 | 1.13169
16.8481 | 37.6743 | 37.92116 | 36.78861 | -0.2468607 | 1.132554
16.8581 | 37.6972 | 37.9148 | 36.78138 | -0.2176035 | 1.133419
16.8681 | 37.6649 | 37.90843 | 36.77414 | -0.2435265 | 1.134285
16.8781 | 37.6615 | 37.90203 | 36.76688 | -0.2405295 | 1.135152
16.8881 | 37.6723 | 37.89561 | 36.75959 | -0.2233125 | 1.136021
16.8981 | 37.677 | 37.88918 | 36.75229 | -0.2121756 | 1.13689
16.9081 | 37.6775 | 37.88272 | 36.74496 | -0.2052187 | 1.137761
16.9181 | 37.6638 | 37.87624 | 36.73761 | -0.2124417 | 1.138633
16.9281 | 37.6746 | 37.86974 | 36.73024 | -0.1951446 | 1.139506
16.9381 | 37.6656 | 37.86323 | 36.72285 | -0.1976275 | 1.14038
16.9481 | 37.6464 | 37.85669 | 36.71544 | -0.21029 | 1.141255
16.9581 | 37.6485 | 37.85013 | 36.708 | -0.2016323 | 1.142131
16.9681 | 37.6414 | 37.84355 | 36.70055 | -0.2021543 | 1.143008
16.9781 | 37.617 | 37.83696 | 36.69307 | -0.2199563 | 1.143887
16.9881 | 37.611 | 37.83034 | 36.68557 | -0.2193378 | 1.144767
16.9981 | 37.6308 | 37.8237 | 36.67805 | -0.1928989 | 1.145647
17.0081 | 37.611 | 37.81704 | 36.67051 | -0.20604 | 1.14653
17.0181 | 37.6028 | 37.81036 | 36.66295 | -0.2075604 | 1.147413
17.0281 | 37.5824 | 37.80366 | 36.65536 | -0.2212604 | 1.148297
17.0381 | 37.6063 | 37.79694 | 36.64776 | -0.1906399 | 1.149182
17.0481 | 37.5802 | 37.7902 | 36.64013 | -0.209999 | 1.150069
17.0581 | 37.5961 | 37.78344 | 36.63248 | -0.1873374 | 1.150956
17.0681 | 37.5733 | 37.77666 | 36.62481 | -0.2033554 | 1.151845
17.0781 | 37.5723 | 37.76985 | 36.61712 | -0.1975527 | 1.152735
17.0881 | 37.5701 | 37.76303 | 36.6094 | -0.1929295 | 1.153626
17.0981 | 37.5587 | 37.75619 | 36.60167 | -0.1974858 | 1.154519
17.1081 | 37.5692 | 37.74932 | 36.59391 | -0.1801211 | 1.155412
17.1181 | 37.5579 | 37.74244 | 36.58613 | -0.1845359 | 1.156307
17.1281 | 37.5505 | 37.73553 | 36.57833 | -0.1850298 | 1.157203
17.1381 | 37.5617 | 37.7286 | 36.5705 | -0.1669029 | 1.1581
17.1481 | 37.5478 | 37.72166 | 36.56266 | -0.1738553 | 1.158998
17.1581 | 37.5382 | 37.71469 | 36.55479 | -0.1764869 | 1.159897
17.1681 | 37.5521 | 37.7077 | 36.5469 | -0.1555978 | 1.160798
17.1781 | 37.535 | 37.70069 | 36.53899 | -0.1656876 | 1.161699
17.1881 | 37.5341 | 37.69366 | 36.53105 | -0.1595566 | 1.162602
17.1981 | 37.5399 | 37.6866 | 36.5231 | -0.1467046 | 1.163506
17.2081 | 37.546 | 37.67953 | 36.51512 | -0.1335317 | 1.164411
17.2181 | 37.5374 | 37.67244 | 36.50712 | -0.1350376 | 1.165318
17.2281 | 37.5364 | 37.66532 | 36.4991 | -0.1289227 | 1.166225
17.2381 | 37.5275 | 37.65819 | 36.49105 | -0.1306868 | 1.167134
17.2481 | 37.5461 | 37.65103 | 36.48299 | -0.1049297 | 1.168044
17.2581 | 37.5162 | 37.64385 | 36.4749 | -0.1276518 | 1.168955
17.2681 | 37.5331 | 37.63665 | 36.46679 | -0.1035525 | 1.169867
17.2781 | 37.5082 | 37.62943 | 36.45865 | -0.1212323 | 1.170781
17.2881 | 37.5188 | 37.62219 | 36.45049 | -0.1033907 | 1.171696
17.298 | 37.5004 | 37.615 | 36.4424 | -0.1146007 | 1.172602
17.308 | 37.51 | 37.60772 | 36.4342 | -0.0977171 | 1.17352
17.318 | 37.5017 | 37.60041 | 36.42597 | -0.09871213 | 1.174438
17.328 | 37.5279 | 37.59309 | 36.41773 | -0.06518599 | 1.175358
17.338 | 37.5102 | 37.58574 | 36.40946 | -0.07553853 | 1.176278
17.348 | 37.5196 | 37.57837 | 36.40117 | -0.05876977 | 1.1772
17.358 | 37.5041 | 37.57098 | 36.39286 | -0.06687973 | 1.178123
17.368 | 37.4847 | 37.56357 | 36.38452 | -0.07886836 | 1.179048
17.378 | 37.4759 | 37.55614 | 36.37616 | -0.08023557 | 1.179974
17.388 | 37.502 | 37.54868 | 36.36778 | -0.04668148 | 1.1809
17.398 | 37.4874 | 37.54121 | 36.35938 | -0.05380597 | 1.181829
17.408 | 37.4923 | 37.53371 | 36.35095 | -0.04140901 | 1.182758
17.418 | 37.469 | 37.52619 | 36.3425 | -0.05719058 | 1.183688
17.428 | 37.4821 | 37.51865 | 36.33403 | -0.03655065 | 1.18462
17.438 | 37.4595 | 37.51109 | 36.32554 | -0.05158927 | 1.185553
17.448 | 37.4493 | 37.50351 | 36.31702 | -0.0542064 | 1.186487
17.458 | 37.463 | 37.4959 | 36.30848 | -0.03290206 | 1.187423
17.468 | 37.4172 | 37.48828 | 36.29992 | -0.07107608 | 1.18836
17.478 | 37.429 | 37.48063 | 36.29133 | -0.05162866 | 1.189298
17.488 | 37.4494 | 37.47296 | 36.28272 | -0.02355952 | 1.190237
17.498 | 37.4213 | 37.46527 | 36.27409 | -0.04396885 | 1.191177
17.508 | 37.4184 | 37.45756 | 36.26544 | -0.03915656 | 1.192119
17.518 | 37.4202 | 37.44982 | 36.25676 | -0.0296226 | 1.193062
17.528 | 37.4152 | 37.44207 | 36.24806 | -0.02686704 | 1.194006
17.538 | 37.3777 | 37.43429 | 36.23934 | -0.05658974 | 1.194952
17.548 | 37.3819 | 37.42649 | 36.23059 | -0.04459077 | 1.195898
17.558 | 37.3809 | 37.41867 | 36.22182 | -0.0377702 | 1.196846
17.568 | 37.3311 | 37.41083 | 36.21303 | -0.0797279 | 1.197796
17.578 | 37.3583 | 37.40296 | 36.20422 | -0.04466375 | 1.198746
17.588 | 37.3486 | 37.39508 | 36.19538 | -0.04647788 | 1.199698
17.598 | 37.3328 | 37.38717 | 36.18652 | -0.05437025 | 1.200651
17.608 | 37.3377 | 37.37924 | 36.17764 | -0.04154085 | 1.201606
17.618 | 37.3425 | 37.37129 | 36.16873 | -0.02878969 | 1.202561
17.628 | 37.3341 | 37.36332 | 36.1598 | -0.02921665 | 1.203518
17.638 | 37.3161 | 37.35532 | 36.15085 | -0.03922189 | 1.204476
17.648 | 37.3057 | 37.34731 | 36.14187 | -0.04160517 | 1.205436
17.658 | 37.3092 | 37.33927 | 36.13287 | -0.03006669 | 1.206397
17.668 | 37.2768 | 37.33121 | 36.12385 | -0.05440626 | 1.207359
17.678 | 37.2681 | 37.32312 | 36.1148 | -0.05502404 | 1.208322
17.688 | 37.2825 | 37.31502 | 36.10573 | -0.03251983 | 1.209287
17.698 | 37.2829 | 37.30689 | 36.09664 | -0.02399381 | 1.210253
17.708 | 37.2567 | 37.29875 | 36.08753 | -0.04204577 | 1.21122
17.718 | 37.262 | 37.29058 | 36.07839 | -0.02857584 | 1.212188
17.728 | 37.2487 | 37.28238 | 36.06923 | -0.03368406 | 1.213158
17.738 | 37.237 | 37.27417 | 36.06004 | -0.03717021 | 1.214129
17.748 | 37.2358 | 37.26593 | 36.05083 | -0.03013447 | 1.215102
17.758 | 37.2298 | 37.25768 | 36.0416 | -0.02787671 | 1.216076
17.768 | 37.2296 | 37.2494 | 36.03235 | -0.01979687 | 1.217051
17.778 | 37.1842 | 37.2411 | 36.02307 | -0.05689517 | 1.218027
17.788 | 37.2279 | 37.23277 | 36.01377 | -0.004871438 | 1.219005
17.798 | 37.204 | 37.22443 | 36.00444 | -0.02042564 | 1.219984
17.808 | 37.1949 | 37.21606 | 35.99509 | -0.02115791 | 1.220964
17.818 | 37.1751 | 37.20767 | 35.98572 | -0.03256802 | 1.221946
17.828 | 37.1795 | 37.19926 | 35.97633 | -0.01975615 | 1.222929
17.838 | 37.1607 | 37.19082 | 35.96691 | -0.03012215 | 1.223913
17.848 | 37.1555 | 37.18237 | 35.95747 | -0.02686609 | 1.224899
17.858 | 37.1596 | 37.17389 | 35.948 | -0.01428803 | 1.225886
17.868 | 37.1389 | 37.16539 | 35.93851 | -0.02648777 | 1.226874
17.878 | 37.0806 | 37.15687 | 35.929 | -0.07626554 | 1.227864
17.8879 | 37.123 | 37.14841 | 35.91956 | -0.02540677 | 1.228845
17.8979 | 37.1078 | 37.13984 | 35.91 | -0.03204035 | 1.229838
17.9079 | 37.1073 | 37.13125 | 35.90042 | -0.023952 | 1.230831
17.9179 | 37.0872 | 37.12264 | 35.89082 | -0.03544145 | 1.231826
17.9279 | 37.0939 | 37.11401 | 35.88119 | -0.02010893 | 1.232823
17.9379 | 37.0542 | 37.10535 | 35.87153 | -0.05115414 | 1.233821
17.9479 | 37.0727 | 37.09668 | 35.86186 | -0.02397731 | 1.23482
17.9579 | 37.0652 | 37.08798 | 35.85216 | -0.02277813 | 1.23582
17.9679 | 37.0566 | 37.07926 | 35.84243 | -0.02265701 | 1.236822
17.9779 | 36.9948 | 37.07051 | 35.83269 | -0.07571346 | 1.237825
17.9879 | 37.0176 | 37.06175 | 35.82292 | -0.04414792 | 1.23883
17.9979 | 37.0151 | 37.05296 | 35.81312 | -0.0378601 | 1.239836
18.0079 | 36.9778 | 37.04415 | 35.80331 | -0.06635018 | 1.240843
18.0179 | 37.004 | 37.03532 | 35.79347 | -0.03131824 | 1.241852
18.0279 | 36.9801 | 37.02646 | 35.7836 | -0.04636389 | 1.242862
18.0379 | 36.9712 | 37.01759 | 35.77371 | -0.04638749 | 1.243874
18.0479 | 36.9719 | 37.00869 | 35.7638 | -0.03678876 | 1.244887
18.0579 | 36.9643 | 36.99977 | 35.75387 | -0.03546789 | 1.245901
18.0679 | 36.9807 | 36.99082 | 35.74391 | -0.01012467 | 1.246917
18.0779 | 36.8905 | 36.98186 | 35.73393 | -0.09135936 | 1.247934
18.0879 | 36.9286 | 36.97287 | 35.72392 | -0.04427197 | 1.248952
18.0979 | 36.9329 | 36.96386 | 35.71389 | -0.0309622 | 1.249972
18.1079 | 36.917 | 36.95483 | 35.70384 | -0.03783038 | 1.250994
18.1179 | 36.8916 | 36.94578 | 35.69376 | -0.05417615 | 1.252016
18.1279 | 36.9003 | 36.9367 | 35.68366 | -0.03639991 | 1.25304
18.1379 | 36.8927 | 36.9276 | 35.67354 | -0.0349012 | 1.254066
18.1479 | 36.8745 | 36.91848 | 35.66339 | -0.04398025 | 1.255093
18.1579 | 36.868 | 36.90934 | 35.65322 | -0.0413372 | 1.256121
18.1679 | 36.8949 | 36.90017 | 35.64302 | -0.005271962 | 1.257151
18.1779 | 36.7938 | 36.89098 | 35.6328 | -0.09718457 | 1.258182
18.1879 | 36.8405 | 36.88177 | 35.62256 | -0.0412748 | 1.259215
18.1979 | 36.8602 | 36.87254 | 35.61229 | -0.01234291 | 1.260249
18.2079 | 36.8384 | 36.86329 | 35.602 | -0.02488865 | 1.261284
18.2179 | 36.8409 | 36.85401 | 35.59169 | -0.01311229 | 1.262321
18.2279 | 36.8163 | 36.84471 | 35.58135 | -0.02841357 | 1.263359
18.2379 | 36.8277 | 36.83539 | 35.57099 | -0.007692587 | 1.264399
18.2479 | 36.7862 | 36.82605 | 35.56061 | -0.03984946 | 1.26544
18.2579 | 36.8075 | 36.81668 | 35.5502 | -0.009184113 | 1.266483
18.2679 | 36.7861 | 36.8073 | 35.53977 | -0.02119665 | 1.267527
18.2779 | 36.7221 | 36.79789 | 35.52931 | -0.07578678 | 1.268573
18.2879 | 36.7184 | 36.78845 | 35.51884 | -0.07005482 | 1.26962
18.2979 | 36.7659 | 36.779 | 35.50833 | -0.01310053 | 1.270668
18.3079 | 36.7175 | 36.76952 | 35.49781 | -0.05202408 | 1.271718
18.3179 | 36.7163 | 36.76003 | 35.48726 | -0.04372525 | 1.272769
18.3279 | 36.703 | 36.7505 | 35.47668 | -0.04750431 | 1.273822
18.3379 | 36.7112 | 36.74096 | 35.46608 | -0.02976125 | 1.274877
18.3479 | 36.722 | 36.7314 | 35.45546 | -0.009395927 | 1.275932
18.3579 | 36.6885 | 36.72181 | 35.44482 | -0.03330841 | 1.27699
18.3679 | 36.6954 | 36.7122 | 35.43415 | -0.01679857 | 1.278048
18.3779 | 36.615 | 36.70257 | 35.42346 | -0.08756665 | 1.279109
18.3879 | 36.6366 | 36.69291 | 35.41274 | -0.05631253 | 1.28017
18.3979 | 36.6548 | 36.68324 | 35.402 | -0.02843594 | 1.281233
18.4079 | 36.6292 | 36.67354 | 35.39124 | -0.04433741 | 1.282298
18.4179 | 36.6101 | 36.66382 | 35.38045 | -0.05371657 | 1.283364
18.4279 | 36.6026 | 36.65407 | 35.36964 | -0.05147379 | 1.284432
18.4379 | 36.5991 | 36.64431 | 35.35881 | -0.04520871 | 1.285501
18.4479 | 36.5699 | 36.63452 | 35.34795 | -0.06462144 | 1.286572
18.4579 | 36.5948 | 36.62471 | 35.33707 | -0.02991194 | 1.287644
18.4678 | 36.5464 | 36.61498 | 35.32627 | -0.0685786 | 1.288707
18.4778 | 36.5041 | 36.60513 | 35.31534 | -0.1010252 | 1.289782
18.4878 | 36.5043 | 36.59525 | 35.30439 | -0.09094941 | 1.290859
18.4978 | 36.566 | 36.58535 | 35.29341 | -0.01935158 | 1.291937
18.5078 | 36.5296 | 36.57543 | 35.28242 | -0.04583148 | 1.293016
18.5178 | 36.5371 | 36.56549 | 35.27139 | -0.0283894 | 1.294098
18.5278 | 36.5259 | 36.55553 | 35.26034 | -0.02962516 | 1.29518
18.5378 | 36.5076 | 36.54554 | 35.24927 | -0.0379387 | 1.296265
18.5478 | 36.5259 | 36.53553 | 35.23818 | -0.009630148 | 1.29735
18.5578 | 36.4919 | 36.5255 | 35.22706 | -0.03359952 | 1.298438
18.5678 | 36.4733 | 36.51545 | 35.21592 | -0.04214688 | 1.299527
18.5778 | 36.4213 | 36.50537 | 35.20476 | -0.08407207 | 1.300617
18.5878 | 36.4487 | 36.49528 | 35.19357 | -0.04657513 | 1.301709
18.5978 | 36.4599 | 36.48516 | 35.18235 | -0.02525622 | 1.302802
18.6078 | 36.4456 | 36.47502 | 35.17112 | -0.02941522 | 1.303897
18.6178 | 36.4291 | 36.46485 | 35.15986 | -0.03575197 | 1.304994
18.6278 | 36.4219 | 36.45467 | 35.14857 | -0.03276686 | 1.306092
18.6378 | 36.4253 | 36.44446 | 35.13727 | -0.01915967 | 1.307192
18.6478 | 36.4345 | 36.43423 | 35.12594 | 0.0002695104 | 1.308293
18.6578 | 36.4111 | 36.42398 | 35.11458 | -0.01287921 | 1.309396
18.6678 | 36.3597 | 36.41371 | 35.10321 | -0.05400594 | 1.3105
18.6778 | 36.3431 | 36.40341 | 35.0918 | -0.06031064 | 1.311606
18.6878 | 36.3465 | 36.39309 | 35.08038 | -0.04659336 | 1.312714
18.6978 | 36.3653 | 36.38275 | 35.06893 | -0.01745406 | 1.313823
18.7078 | 36.3472 | 36.37239 | 35.05746 | -0.02519284 | 1.314933
18.7178 | 36.3469 | 36.36201 | 35.04596 | -0.01510959 | 1.316046
18.7278 | 36.3228 | 36.3516 | 35.03444 | -0.02880454 | 1.31716
18.7378 | 36.2958 | 36.34118 | 35.0229 | -0.04537742 | 1.318275
18.7478 | 36.3195 | 36.33073 | 35.01134 | -0.0112283 | 1.319392
18.7578 | 36.2762 | 36.32026 | 34.99975 | -0.04405741 | 1.320511
18.7678 | 36.2283 | 36.30976 | 34.98813 | -0.08146448 | 1.321631
18.7778 | 36.2041 | 36.29925 | 34.9765 | -0.09514974 | 1.322753
18.7878 | 36.2111 | 36.28871 | 34.96484 | -0.07761302 | 1.323876
18.7978 | 36.2353 | 36.27815 | 34.95315 | -0.04285443 | 1.325001
18.8078 | 36.2059 | 36.26757 | 34.94145 | -0.06167409 | 1.326128
18.8178 | 36.2223 | 36.25697 | 34.92972 | -0.03467184 | 1.327256
18.8278 | 36.1894 | 36.24635 | 34.91796 | -0.05694773 | 1.328386
18.8378 | 36.1743 | 36.2357 | 34.90618 | -0.06140182 | 1.329517
18.8478 | 36.1712 | 36.22503 | 34.89438 | -0.05383407 | 1.330651
18.8578 | 36.1072 | 36.21434 | 34.88256 | -0.1071446 | 1.331785
18.8678 | 36.114 | 36.20363 | 34.87071 | -0.08963312 | 1.332922
18.8778 | 36.0549 | 36.1929 | 34.85884 | -0.138 | 1.33406
18.8878 | 36.0787 | 36.18215 | 34.84695 | -0.1034452 | 1.335199
18.8978 | 36.0823 | 36.17137 | 34.83503 | -0.08906863 | 1.336341
18.9078 | 36.0712 | 36.16057 | 34.82309 | -0.08937025 | 1.337484
18.9178 | 36.0471 | 36.14975 | 34.81112 | -0.1026501 | 1.338628
18.9278 | 36.0295 | 36.13891 | 34.79913 | -0.1094085 | 1.339774
18.9378 | 36.0327 | 36.12804 | 34.78712 | -0.09534494 | 1.340922
18.9478 | 35.9916 | 36.11716 | 34.77509 | -0.1255598 | 1.342072
18.9578 | 35.9826 | 36.10625 | 34.76303 | -0.123653 | 1.343223
18.9678 | 35.9461 | 36.09532 | 34.75095 | -0.1492245 | 1.344376
18.9778 | 35.9531 | 36.08437 | 34.73884 | -0.1312745 | 1.34553
18.9878 | 35.9323 | 36.0734 | 34.72672 | -0.1411028 | 1.346687
18.9978 | 35.9664 | 36.06241 | 34.71457 | -0.09600952 | 1.347844
19.0078 | 35.9511 | 36.05139 | 34.70239 | -0.1002947 | 1.349004
19.0178 | 35.9088 | 36.04036 | 34.69019 | -0.1315582 | 1.350165
19.0278 | 35.9237 | 36.0293 | 34.67797 | -0.1056002 | 1.351328
19.0378 | 35.9079 | 36.01822 | 34.66573 | -0.1103207 | 1.352493
19.0478 | 35.8746 | 36.00712 | 34.65346 | -0.1325195 | 1.353659
19.0577 | 35.8133 | 35.99611 | 34.64129 | -0.1828085 | 1.354815
19.0677 | 35.8338 | 35.98496 | 34.62898 | -0.1511647 | 1.355985
19.0777 | 35.8167 | 35.9738 | 34.61664 | -0.1570993 | 1.357156
19.0877 | 35.7978 | 35.96261 | 34.60428 | -0.1648125 | 1.358329
19.0977 | 35.8339 | 35.9514 | 34.5919 | -0.1175044 | 1.359504
19.1077 | 35.8233 | 35.94017 | 34.57949 | -0.1168748 | 1.360681
19.1177 | 35.7803 | 35.92892 | 34.56706 | -0.148624 | 1.361859
19.1277 | 35.783 | 35.91765 | 34.55461 | -0.1346515 | 1.363039
19.1377 | 35.7475 | 35.90636 | 34.54214 | -0.1588579 | 1.364221
19.1477 | 35.7202 | 35.89504 | 34.52964 | -0.1748428 | 1.365404
19.1577 | 35.6778 | 35.88371 | 34.51712 | -0.2059063 | 1.366589
19.1677 | 35.6735 | 35.87235 | 34.50457 | -0.1988485 | 1.367776
19.1777 | 35.6785 | 35.86097 | 34.492 | -0.1824695 | 1.368965
19.1877 | 35.6496 | 35.84957 | 34.47941 | -0.1999694 | 1.370155
19.1977 | 35.6786 | 35.83815 | 34.4668 | -0.1595478 | 1.371347
19.2077 | 35.6399 | 35.82671 | 34.45416 | -0.1868051 | 1.372541
19.2177 | 35.6551 | 35.81524 | 34.4415 | -0.1601412 | 1.373737
19.2277 | 35.6149 | 35.80376 | 34.42882 | -0.1888561 | 1.374934
19.2377 | 35.6055 | 35.79225 | 34.41612 | -0.1867497 | 1.376133
19.2477 | 35.5327 | 35.78072 | 34.40339 | -0.2480221 | 1.377334
19.2577 | 35.5393 | 35.76917 | 34.39064 | -0.2298736 | 1.378536
19.2677 | 35.5225 | 35.7576 | 34.37786 | -0.2351038 | 1.379741
19.2777 | 35.5137 | 35.74601 | 34.36507 | -0.2323132 | 1.380947
19.2877 | 35.5229 | 35.7344 | 34.35225 | -0.2115012 | 1.382155
19.2977 | 35.5199 | 35.72277 | 34.3394 | -0.2028684 | 1.383365
19.3077 | 35.5388 | 35.71111 | 34.32654 | -0.1723144 | 1.384576
19.3177 | 35.4992 | 35.69944 | 34.31365 | -0.2002394 | 1.38579
19.3277 | 35.4771 | 35.68774 | 34.30074 | -0.2106433 | 1.387005
19.3377 | 35.4468 | 35.67603 | 34.2878 | -0.2292264 | 1.388221
19.3477 | 35.4063 | 35.66429 | 34.27485 | -0.2579887 | 1.38944
19.3577 | 35.414 | 35.65253 | 34.26187 | -0.2385299 | 1.390661
19.3677 | 35.3825 | 35.64075 | 34.24887 | -0.2582502 | 1.391883
19.3777 | 35.3819 | 35.62895 | 34.23584 | -0.2470497 | 1.393107
19.3877 | 35.4032 | 35.61713 | 34.2228 | -0.2139283 | 1.394333
19.3977 | 35.3821 | 35.60529 | 34.20973 | -0.2231861 | 1.395561
19.4077 | 35.3849 | 35.59342 | 34.19663 | -0.2085229 | 1.39679
19.4177 | 35.3738 | 35.58154 | 34.18352 | -0.207739 | 1.398022
19.4277 | 35.355 | 35.56963 | 34.17038 | -0.2146344 | 1.399255
19.4377 | 35.2809 | 35.55771 | 34.15722 | -0.2768091 | 1.40049
19.4477 | 35.3072 | 35.54576 | 34.14404 | -0.238563 | 1.401727
19.4577 | 35.2922 | 35.5338 | 34.13083 | -0.2415964 | 1.402966
19.4677 | 35.2629 | 35.52181 | 34.1176 | -0.2589089 | 1.404206
19.4777 | 35.242 | 35.5098 | 34.10435 | -0.2678008 | 1.405449
19.4877 | 35.2653 | 35.49777 | 34.09108 | -0.2324721 | 1.406693
19.4977 | 35.2699 | 35.48572 | 34.07778 | -0.2158226 | 1.407939
19.5077 | 35.234 | 35.47365 | 34.06447 | -0.2396528 | 1.409187
19.5177 | 35.2246 | 35.46156 | 34.05113 | -0.2369623 | 1.410437
19.5277 | 35.1761 | 35.44945 | 34.03776 | -0.2733515 | 1.411689
19.5377 | 35.1489 | 35.43732 | 34.02438 | -0.28842 | 1.412942
19.5477 | 35.1372 | 35.42517 | 34.01097 | -0.2879681 | 1.414198
19.5577 | 35.1315 | 35.413 | 33.99754 | -0.2814956 | 1.415455
19.5677 | 35.1172 | 35.4008 | 33.98409 | -0.2836029 | 1.416715
19.5777 | 35.0827 | 35.38859 | 33.97061 | -0.3058894 | 1.417975
19.5877 | 35.1052 | 35.37636 | 33.95712 | -0.2711557 | 1.419238
19.5977 | 35.0737 | 35.3641 | 33.9436 | -0.2904019 | 1.420503
19.6077 | 35.0554 | 35.35183 | 33.93006 | -0.2964277 | 1.42177
19.6177 | 35.0063 | 35.33953 | 33.91649 | -0.3332331 | 1.423039
19.6277 | 34.9617 | 35.32722 | 33.90291 | -0.3655182 | 1.42431
19.6376 | 34.985 | 35.31501 | 33.88944 | -0.3300065 | 1.425569
19.6476 | 34.9331 | 35.30265 | 33.87581 | -0.3695514 | 1.426844
19.6576 | 34.8994 | 35.29028 | 33.86216 | -0.3908761 | 1.42812
19.6676 | 34.9136 | 35.27788 | 33.84848 | -0.3642805 | 1.429398
19.6776 | 34.8649 | 35.26546 | 33.83479 | -0.4005648 | 1.430679
19.6876 | 34.9111 | 35.25303 | 33.82107 | -0.3419291 | 1.431961
19.6976 | 34.8705 | 35.24057 | 33.80733 | -0.3700733 | 1.433245
19.7076 | 34.8362 | 35.2281 | 33.79357 | -0.3918973 | 1.434531
19.7176 | 34.7782 | 35.2156 | 33.77978 | -0.4374013 | 1.435819
19.7276 | 34.7831 | 35.20309 | 33.76598 | -0.4199854 | 1.437109
19.7376 | 34.7588 | 35.19055 | 33.75215 | -0.4317495 | 1.438401
19.7476 | 34.7274 | 35.17799 | 33.7383 | -0.4505936 | 1.439695
19.7576 | 34.6962 | 35.16542 | 33.72443 | -0.4692177 | 1.44099
19.7676 | 34.686 | 35.15282 | 33.71053 | -0.466822 | 1.442288
19.7776 | 34.698 | 35.14021 | 33.69662 | -0.4422065 | 1.443588
19.7876 | 34.668 | 35.12757 | 33.68268 | -0.4595712 | 1.44489
19.7976 | 34.6578 | 35.11492 | 33.66872 | -0.4571158 | 1.446193
19.8076 | 34.6176 | 35.10224 | 33.65474 | -0.4846407 | 1.447499
19.8176 | 34.5562 | 35.08955 | 33.64074 | -0.533346 | 1.448807
19.8276 | 34.5718 | 35.07683 | 33.62672 | -0.5050315 | 1.450116
19.8376 | 34.5623 | 35.0641 | 33.61267 | -0.5017973 | 1.451428
19.8476 | 34.5344 | 35.05134 | 33.5986 | -0.5169435 | 1.452742
19.8576 | 34.5489 | 35.03857 | 33.58451 | -0.48967 | 1.454057
19.8676 | 34.5378 | 35.02578 | 33.5704 | -0.4879769 | 1.455375
19.8776 | 34.5416 | 35.01296 | 33.55627 | -0.471364 | 1.456695
19.8876 | 34.5213 | 35.00013 | 33.54212 | -0.4788319 | 1.458016
19.8976 | 34.5055 | 34.98728 | 33.52794 | -0.4817801 | 1.45934
19.9076 | 34.4472 | 34.97441 | 33.51374 | -0.5272089 | 1.460666
19.9176 | 34.4485 | 34.96152 | 33.49952 | -0.5130181 | 1.461993
19.9276 | 34.4449 | 34.94861 | 33.48528 | -0.5037078 | 1.463323
19.9376 | 34.446 | 34.93568 | 33.47102 | -0.4896784 | 1.464655
19.9476 | 34.3883 | 34.92273 | 33.45674 | -0.5344295 | 1.465989
19.9576 | 34.4024 | 34.90976 | 33.44244 | -0.5073612 | 1.467325
19.9676 | 34.4075 | 34.89677 | 33.42811 | -0.4892735 | 1.468663
19.9776 | 34.4128 | 34.88377 | 33.41376 | -0.4709668 | 1.470003
19.9876 | 34.3824 | 34.87074 | 33.3994 | -0.4883407 | 1.471345
19.9976 | 34.3744 | 34.8577 | 33.38501 | -0.4832954 | 1.472689
20.0076 | 34.3422 | 34.84463 | 33.3706 | -0.5024309 | 1.474036
20.0176 | 34.3344 | 34.83155 | 33.35616 | -0.4971473 | 1.475384
20.0276 | 34.3439 | 34.81844 | 33.34171 | -0.4745446 | 1.476734
20.0376 | 34.3203 | 34.80532 | 33.32724 | -0.4850228 | 1.478087
20.0476 | 34.2779 | 34.79218 | 33.31274 | -0.5142817 | 1.479441
20.0576 | 34.2737 | 34.77902 | 33.29822 | -0.5053217 | 1.480798
20.0676 | 34.2791 | 34.76584 | 33.28369 | -0.4867429 | 1.482157
20.0776 | 34.271 | 34.75264 | 33.26913 | -0.481645 | 1.483518
20.0876 | 34.2506 | 34.73943 | 33.25455 | -0.488828 | 1.48488
20.0976 | 34.175 | 34.72619 | 33.23995 | -0.5511923 | 1.486246
20.1076 | 34.2115 | 34.71294 | 33.22532 | -0.5014378 | 1.487613
20.1176 | 34.1741 | 34.69966 | 33.21068 | -0.5255644 | 1.488982
20.1276 | 34.1677 | 34.68637 | 33.19602 | -0.5186721 | 1.490354
20.1376 | 34.1478 | 34.67306 | 33.18133 | -0.5252611 | 1.491727
20.1476 | 34.157 | 34.65973 | 33.16663 | -0.5027315 | 1.493103
20.1576 | 34.1293 | 34.64638 | 33.1519 | -0.5170831 | 1.494481
20.1676 | 34.1296 | 34.63302 | 33.13716 | -0.5034158 | 1.495861
20.1776 | 34.1139 | 34.61963 | 33.12239 | -0.5057301 | 1.497243
20.1876 | 34.0525 | 34.60623 | 33.1076 | -0.5537258 | 1.498627
20.1976 | 34.0415 | 34.5928 | 33.09279 | -0.551303 | 1.500014
20.2076 | 34.0338 | 34.57936 | 33.07796 | -0.5455615 | 1.501402
20.2176 | 34.0156 | 34.5659 | 33.06311 | -0.5503015 | 1.502793
20.2275 | 33.9605 | 34.55256 | 33.04839 | -0.592058 | 1.504172
20.2375 | 33.9768 | 34.53906 | 33.03349 | -0.5622614 | 1.505567
20.2475 | 33.9439 | 34.52555 | 33.01858 | -0.5816465 | 1.506964
20.2575 | 33.9307 | 34.51201 | 33.00365 | -0.5813128 | 1.508364
20.2675 | 33.9295 | 34.49846 | 32.9887 | -0.5689611 | 1.509765
20.2775 | 33.9063 | 34.48489 | 32.97372 | -0.5785912 | 1.511169
20.2875 | 33.8408 | 34.4713 | 32.95873 | -0.6305029 | 1.512575
20.2975 | 33.831 | 34.4577 | 32.94371 | -0.6266964 | 1.513984
20.3075 | 33.8158 | 34.44407 | 32.92868 | -0.6282717 | 1.515394
20.3175 | 33.7883 | 34.43043 | 32.91362 | -0.6421289 | 1.516807
20.3275 | 33.7635 | 34.41677 | 32.89855 | -0.6532681 | 1.518222
20.3375 | 33.7454 | 34.40309 | 32.88345 | -0.6576885 | 1.519638
20.3475 | 33.7353 | 34.38939 | 32.86833 | -0.6540917 | 1.521058
20.3575 | 33.7628 | 34.37568 | 32.8532 | -0.6128767 | 1.52248
20.3675 | 33.697 | 34.36194 | 32.83804 | -0.6649435 | 1.523903
20.3775 | 33.6594 | 34.34819 | 32.82286 | -0.6887925 | 1.52533
20.3875 | 33.6483 | 34.33442 | 32.80767 | -0.6861236 | 1.526758
20.3975 | 33.6399 | 34.32064 | 32.79245 | -0.6807368 | 1.528189
20.4075 | 33.6279 | 34.30683 | 32.77721 | -0.6789322 | 1.529621
20.4175 | 33.5686 | 34.29301 | 32.76195 | -0.7244097 | 1.531056
20.4275 | 33.581 | 34.27917 | 32.74668 | -0.6981694 | 1.532494
20.4375 | 33.5367 | 34.26531 | 32.73138 | -0.7286114 | 1.533933
20.4475 | 33.5316 | 34.25144 | 32.71606 | -0.7198359 | 1.535375
20.4575 | 33.5339 | 34.23754 | 32.70072 | -0.7036426 | 1.53682
20.4675 | 33.4661 | 34.22363 | 32.68537 | -0.7575319 | 1.538266
20.4775 | 33.4789 | 34.2097 | 32.66999 | -0.7308033 | 1.539715
20.4875 | 33.4569 | 34.19576 | 32.65459 | -0.7388574 | 1.541166
20.4975 | 33.4085 | 34.18179 | 32.63917 | -0.7732939 | 1.542619
20.5075 | 33.4178 | 34.16781 | 32.62374 | -0.7500128 | 1.544075
20.5175 | 33.4099 | 34.15381 | 32.60828 | -0.7439146 | 1.545533
20.5275 | 33.3944 | 34.1398 | 32.59281 | -0.7453986 | 1.546993
20.5375 | 33.3572 | 34.12577 | 32.57731 | -0.7685656 | 1.548456
20.5475 | 33.3735 | 34.11171 | 32.56179 | -0.738215 | 1.549921
20.5575 | 33.3108 | 34.09765 | 32.54626 | -0.7868473 | 1.551388
20.5675 | 33.3157 | 34.08356 | 32.5307 | -0.7678624 | 1.552858
20.5775 | 33.3058 | 34.06946 | 32.51513 | -0.7636602 | 1.55433
20.5875 | 33.262 | 34.05534 | 32.49954 | -0.7933408 | 1.555805
20.5975 | 33.263 | 34.0412 | 32.48392 | -0.7782044 | 1.557281
20.6075 | 33.2429 | 34.02705 | 32.46829 | -0.7841508 | 1.55876
20.6175 | 33.2185 | 34.01288 | 32.45264 | -0.7943802 | 1.560242
20.6275 | 33.2225 | 33.99869 | 32.43697 | -0.7761926 | 1.561726
20.6375 | 33.2083 | 33.98449 | 32.42128 | -0.776188 | 1.563212
20.6475 | 33.217 | 33.97027 | 32.40557 | -0.7532666 | 1.564701
20.6575 | 33.1532 | 33.95603 | 32.38984 | -0.8028282 | 1.566192
20.6675 | 33.1589 | 33.94177 | 32.37409 | -0.7828729 | 1.567685
20.6775 | 33.1333 | 33.9275 | 32.35832 | -0.7942008 | 1.569181
20.6875 | 33.1108 | 33.91321 | 32.34253 | -0.8024119 | 1.570679
20.6975 | 33.095 | 33.89891 | 32.32673 | -0.8039063 | 1.57218
20.7075 | 33.0895 | 33.88458 | 32.3109 | -0.795084 | 1.573683
20.7175 | 33.054 | 33.87025 | 32.29506 | -0.8162452 | 1.575188
20.7275 | 33.0632 | 33.85589 | 32.27919 | -0.7926895 | 1.576696
20.7375 | 33.0603 | 33.84152 | 32.26331 | -0.7812174 | 1.578206
20.7475 | 32.9957 | 33.82713 | 32.24741 | -0.8314287 | 1.579719
20.7575 | 33.0308 | 33.81272 | 32.23149 | -0.7819233 | 1.581234
20.7675 | 33.0131 | 33.7983 | 32.21555 | -0.7852018 | 1.582752
20.7775 | 32.9669 | 33.78386 | 32.19959 | -0.8169637 | 1.584272
20.7875 | 32.9899 | 33.76941 | 32.18361 | -0.7795092 | 1.585795
20.7975 | 32.9445 | 33.75494 | 32.16762 | -0.8104384 | 1.58732
20.8074 | 32.9441 | 33.7406 | 32.15176 | -0.7964964 | 1.588832
20.8174 | 32.9163 | 33.72609 | 32.13573 | -0.8097931 | 1.590362
20.8274 | 32.9056 | 33.71157 | 32.11968 | -0.8059738 | 1.591894
20.8374 | 32.8886 | 33.69704 | 32.10361 | -0.8084382 | 1.593429
20.8474 | 32.8739 | 33.68249 | 32.08752 | -0.8085864 | 1.594967
20.8574 | 32.8673 | 33.66792 | 32.07141 | -0.8006186 | 1.596506
20.8674 | 32.8412 | 33.65333 | 32.05529 | -0.8121347 | 1.598049
20.8774 | 32.8254 | 33.63873 | 32.03914 | -0.8133349 | 1.599594
20.8874 | 32.8264 | 33.62412 | 32.02298 | -0.797719 | 1.601141
20.8974 | 32.7848 | 33.60949 | 32.0068 | -0.8246872 | 1.602691
20.9074 | 32.7702 | 33.59484 | 31.9906 | -0.8246395 | 1.604244
20.9174 | 32.7582 | 33.58018 | 31.97438 | -0.8219759 | 1.605799
20.9274 | 32.7599 | 33.5655 | 31.95814 | -0.8055965 | 1.607356
20.9374 | 32.7281 | 33.5508 | 31.94188 | -0.8227014 | 1.608917
20.9474 | 32.6988 | 33.53609 | 31.92561 | -0.8372906 | 1.610479
20.9574 | 32.688 | 33.52136 | 31.90932 | -0.8333642 | 1.612045
20.9674 | 32.684 | 33.50662 | 31.89301 | -0.8226219 | 1.613612
20.9774 | 32.6495 | 33.49186 | 31.87668 | -0.8423642 | 1.615183
20.9874 | 32.6264 | 33.47709 | 31.86034 | -0.850691 | 1.616756
20.9974 | 32.6286 | 33.4623 | 31.84397 | -0.8337021 | 1.618331
21.0074 | 32.5824 | 33.4475 | 31.82759 | -0.8650978 | 1.619909
21.0174 | 32.5844 | 33.43268 | 31.81119 | -0.8482781 | 1.62149
21.0274 | 32.553 | 33.41784 | 31.79477 | -0.8648429 | 1.623073
21.0374 | 32.5342 | 33.40299 | 31.77833 | -0.8687925 | 1.624659
21.0474 | 32.5218 | 33.38813 | 31.76188 | -0.8663267 | 1.626248
21.0574 | 32.5018 | 33.37325 | 31.74541 | -0.8714457 | 1.627839
21.0674 | 32.4821 | 33.35835 | 31.72892 | -0.8762495 | 1.629433
21.0774 | 32.4487 | 33.34344 | 31.71241 | -0.894738 | 1.631029
21.0874 | 32.4408 | 33.32851 | 31.69588 | -0.8877115 | 1.632628
21.0974 | 32.437 | 33.31357 | 31.67934 | -0.8765698 | 1.63423
21.1074 | 32.4028 | 33.29861 | 31.66278 | -0.8958132 | 1.635834
21.1174 | 32.3908 | 33.28364 | 31.6462 | -0.8928416 | 1.637441
21.1274 | 32.3779 | 33.26865 | 31.6296 | -0.8907549 | 1.639051
21.1374 | 32.3596 | 33.25365 | 31.61299 | -0.8940534 | 1.640663
21.1474 | 32.3351 | 33.23864 | 31.59636 | -0.903537 | 1.642278
21.1574 | 32.2973 | 33.22361 | 31.57971 | -0.9263058 | 1.643896
21.1674 | 32.2999 | 33.20856 | 31.56304 | -0.9086598 | 1.645516
21.1774 | 32.2701 | 33.1935 | 31.54636 | -0.9233989 | 1.647139
21.1874 | 32.2432 | 33.17842 | 31.52966 | -0.9352234 | 1.648765
21.1974 | 32.2315 | 33.16333 | 31.51294 | -0.9318333 | 1.650393
21.2074 | 32.2387 | 33.14823 | 31.4962 | -0.9095287 | 1.652024
21.2174 | 32.2081 | 33.13311 | 31.47945 | -0.9250093 | 1.653658
21.2274 | 32.1833 | 33.11798 | 31.46268 | -0.9346756 | 1.655295
21.2374 | 32.1928 | 33.10283 | 31.44589 | -0.9100273 | 1.656934
21.2474 | 32.1534 | 33.08766 | 31.42909 | -0.9342647 | 1.658576
21.2574 | 32.1394 | 33.07249 | 31.41227 | -0.9330876 | 1.660221
21.2674 | 32.1184 | 33.0573 | 31.39543 | -0.938896 | 1.661869
21.2774 | 32.1121 | 33.04209 | 31.37857 | -0.9299904 | 1.663519
21.2874 | 32.0693 | 33.02687 | 31.3617 | -0.9575705 | 1.665172
21.2974 | 32.0404 | 33.01164 | 31.34481 | -0.9712363 | 1.666828
21.3074 | 32.0665 | 32.99639 | 31.3279 | -0.9298879 | 1.668487
21.3174 | 32.0463 | 32.98113 | 31.31098 | -0.9348254 | 1.670148
21.3274 | 32.0199 | 32.96585 | 31.29404 | -0.9459489 | 1.671812
21.3374 | 32.0143 | 32.95056 | 31.27708 | -0.9362583 | 1.673479
21.3474 | 31.9967 | 32.93525 | 31.2601 | -0.9385537 | 1.675149
21.3574 | 31.9708 | 32.91994 | 31.24311 | -0.9491352 | 1.676821
21.3674 | 31.9504 | 32.9046 | 31.22611 | -0.9542029 | 1.678497
21.3774 | 31.9245 | 32.88926 | 31.20908 | -0.9647567 | 1.680175
21.3874 | 31.9203 | 32.8739 | 31.19204 | -0.9535966 | 1.681856
21.3973 | 31.9178 | 32.85868 | 31.17515 | -0.9408766 | 1.683523
21.4073 | 31.869 | 32.84329 | 31.15808 | -0.9742894 | 1.68521
21.4173 | 31.876 | 32.82789 | 31.14099 | -0.9518883 | 1.686899
21.4273 | 31.8814 | 32.81247 | 31.12388 | -0.9310737 | 1.688592
21.4373 | 31.8408 | 32.79705 | 31.10676 | -0.9562456 | 1.690287
21.4473 | 31.8283 | 32.7816 | 31.08962 | -0.9533038 | 1.691985
21.4573 | 31.8145 | 32.76615 | 31.07246 | -0.9516486 | 1.693686
21.4673 | 31.7917 | 32.75068 | 31.05529 | -0.95898 | 1.69539
21.4773 | 31.7754 | 32.7352 | 31.0381 | -0.9597979 | 1.697097
21.4873 | 31.7462 | 32.7197 | 31.0209 | -0.9735026 | 1.698806
21.4973 | 31.7615 | 32.70419 | 31.00368 | -0.9426939 | 1.700519
21.5073 | 31.7484 | 32.68867 | 30.98644 | -0.9402721 | 1.702234
21.5173 | 31.7239 | 32.67314 | 30.96918 | -0.9492369 | 1.703953
21.5273 | 31.7225 | 32.65759 | 30.95191 | -0.9350887 | 1.705674
21.5373 | 31.6962 | 32.64203 | 30.93463 | -0.9458273 | 1.707398
21.5473 | 31.6975 | 32.62645 | 30.91733 | -0.9289529 | 1.709126
21.5573 | 31.6688 | 32.61087 | 30.90001 | -0.9420654 | 1.710856
21.5673 | 31.6496 | 32.59527 | 30.88268 | -0.9456651 | 1.712589
21.5773 | 31.6258 | 32.57965 | 30.86533 | -0.9538518 | 1.714325
21.5873 | 31.6456 | 32.56403 | 30.84796 | -0.9184256 | 1.716064
21.5973 | 31.6094 | 32.54839 | 30.83058 | -0.9389865 | 1.717806
21.6073 | 31.6039 | 32.53273 | 30.81318 | -0.9288347 | 1.719551
21.6173 | 31.5982 | 32.51707 | 30.79577 | -0.9188703 | 1.721299
21.6273 | 31.5728 | 32.50139 | 30.77834 | -0.928593 | 1.723049
21.6373 | 31.5855 | 32.4857 | 30.7609 | -0.9002031 | 1.724803
21.6473 | 31.5502 | 32.47 | 30.74344 | -0.9198007 | 1.72656
21.6573 | 31.5195 | 32.45429 | 30.72597 | -0.9347858 | 1.72832
21.6673 | 31.536 | 32.43856 | 30.70847 | -0.9025583 | 1.730083
21.6773 | 31.5304 | 32.42282 | 30.69097 | -0.8924183 | 1.731849
21.6873 | 31.4888 | 32.40707 | 30.67345 | -0.918266 | 1.733618
21.6973 | 31.5156 | 32.3913 | 30.65591 | -0.8757014 | 1.73539
21.7073 | 31.4799 | 32.37552 | 30.63836 | -0.8956243 | 1.737165
21.7173 | 31.4753 | 32.35974 | 30.62079 | -0.8844351 | 1.738944
21.7273 | 31.4416 | 32.34393 | 30.60321 | -0.9023337 | 1.740725
21.7373 | 31.4401 | 32.32812 | 30.58561 | -0.8880203 | 1.742509
21.7473 | 31.4202 | 32.31229 | 30.568 | -0.8920944 | 1.744297
21.7573 | 31.3981 | 32.29646 | 30.55037 | -0.8983567 | 1.746087
21.7673 | 31.4034 | 32.28061 | 30.53273 | -0.877207 | 1.747881
21.7773 | 31.3908 | 32.26475 | 30.51507 | -0.8739452 | 1.749677
21.7873 | 31.388 | 32.24887 | 30.49739 | -0.8608715 | 1.751477
21.7973 | 31.3554 | 32.23299 | 30.47971 | -0.8775861 | 1.75328
21.8073 | 31.3491 | 32.21709 | 30.462 | -0.8679887 | 1.755086
21.8173 | 31.3453 | 32.20118 | 30.44428 | -0.8558797 | 1.756896
21.8273 | 31.3018 | 32.18526 | 30.42655 | -0.8834588 | 1.758708
21.8373 | 31.3067 | 32.16933 | 30.4088 | -0.8626262 | 1.760523
21.8473 | 31.2994 | 32.15338 | 30.39104 | -0.8539821 | 1.762342
21.8573 | 31.2815 | 32.13743 | 30.37326 | -0.8559265 | 1.764164
21.8673 | 31.2697 | 32.12146 | 30.35547 | -0.8517593 | 1.765989
21.8773 | 31.2668 | 32.10548 | 30.33766 | -0.8386806 | 1.767817
21.8873 | 31.2524 | 32.08949 | 30.31984 | -0.8370906 | 1.769648
21.8973 | 31.2387 | 32.07349 | 30.30201 | -0.8347889 | 1.771483
21.9073 | 31.2129 | 32.05748 | 30.28416 | -0.8445763 | 1.773321
21.9173 | 31.208 | 32.04145 | 30.26629 | -0.8334521 | 1.775161
21.9273 | 31.1885 | 32.02542 | 30.24841 | -0.8369167 | 1.777006
21.9373 | 31.1818 | 32.00937 | 30.23052 | -0.8275702 | 1.778853
21.9473 | 31.1524 | 31.99331 | 30.21261 | -0.8409127 | 1.780704
21.9573 | 31.1514 | 31.97724 | 30.19469 | -0.8258439 | 1.782557
21.9673 | 31.1542 | 31.96116 | 30.17675 | -0.8069641 | 1.784415
21.9772 | 31.1303 | 31.94523 | 30.15898 | -0.8149343 | 1.786256
21.9872 | 31.119 | 31.92913 | 30.14101 | -0.8101328 | 1.78812
21.9972 | 31.1074 | 31.91302 | 30.12303 | -0.8056204 | 1.789987
22.0072 | 31.0943 | 31.8969 | 30.10504 | -0.8025971 | 1.791857
22.0172 | 31.0679 | 31.88076 | 30.08703 | -0.8128631 | 1.793731
22.0272 | 31.042 | 31.86462 | 30.06901 | -0.8226183 | 1.795607
22.0372 | 31.0449 | 31.84846 | 30.05098 | -0.8035629 | 1.797487
22.0472 | 31.0399 | 31.8323 | 30.03293 | -0.7923969 | 1.799371
22.0572 | 31.0037 | 31.81612 | 30.01486 | -0.81242 | 1.801257
22.0672 | 31.0167 | 31.79993 | 29.99679 | -0.783233 | 1.803148
22.0772 | 31.0148 | 31.78374 | 29.97869 | -0.7689354 | 1.805041
22.0872 | 30.9766 | 31.76753 | 29.96059 | -0.7909272 | 1.806938
22.0972 | 30.9486 | 31.75131 | 29.94247 | -0.8027086 | 1.808838
22.1072 | 30.9561 | 31.73508 | 29.92434 | -0.7789798 | 1.810741
22.1172 | 30.946 | 31.71884 | 29.90619 | -0.7728408 | 1.812648
22.1272 | 30.9017 | 31.70259 | 29.88803 | -0.8008914 | 1.814558
22.1372 | 30.9124 | 31.68633 | 29.86986 | -0.773932 | 1.816472
22.1472 | 30.8965 | 31.67006 | 29.85167 | -0.7735625 | 1.818389
22.1572 | 30.8963 | 31.65378 | 29.83347 | -0.7574829 | 1.820309
22.1672 | 30.8813 | 31.63749 | 29.81526 | -0.7561931 | 1.822233
22.1772 | 30.8359 | 31.62119 | 29.79703 | -0.7852934 | 1.82416
22.1872 | 30.8413 | 31.60488 | 29.77879 | -0.7635839 | 1.826091
22.1972 | 30.8667 | 31.58856 | 29.76054 | -0.7218643 | 1.828025
22.2072 | 30.8221 | 31.57224 | 29.74227 | -0.7501351 | 1.829963
22.2172 | 30.7894 | 31.5559 | 29.72399 | -0.766496 | 1.831903
22.2272 | 30.8195 | 31.53955 | 29.7057 | -0.7200472 | 1.833848
22.2372 | 30.7912 | 31.52319 | 29.68739 | -0.7319888 | 1.835796
22.2472 | 30.7756 | 31.50682 | 29.66907 | -0.7312208 | 1.837747
22.2572 | 30.7587 | 31.49044 | 29.65074 | -0.7317432 | 1.839702
22.2672 | 30.7537 | 31.47406 | 29.6324 | -0.7203561 | 1.841661
22.2772 | 30.7277 | 31.45766 | 29.61404 | -0.7299595 | 1.843623
22.2872 | 30.7151 | 31.44125 | 29.59567 | -0.7261535 | 1.845588
22.2972 | 30.7015 | 31.42484 | 29.57728 | -0.7233383 | 1.847557
22.3072 | 30.6819 | 31.40841 | 29.55888 | -0.7265136 | 1.84953
22.3172 | 30.6747 | 31.39198 | 29.54047 | -0.7172798 | 1.851506
22.3272 | 30.6542 | 31.37554 | 29.52205 | -0.7213367 | 1.853485
22.3372 | 30.6474 | 31.35908 | 29.50362 | -0.7116845 | 1.855469
22.3472 | 30.6216 | 31.34262 | 29.48517 | -0.7210232 | 1.857455
22.3572 | 30.6046 | 31.32615 | 29.46671 | -0.7215528 | 1.859446
22.3672 | 30.5798 | 31.30967 | 29.44823 | -0.7298734 | 1.86144
22.3772 | 30.5551 | 31.29319 | 29.42975 | -0.7380851 | 1.863437
22.3872 | 30.5545 | 31.27669 | 29.41125 | -0.7221879 | 1.865438
22.3972 | 30.5236 | 31.26018 | 29.39274 | -0.736582 | 1.867443
22.4072 | 30.5018 | 31.24367 | 29.37422 | -0.7418672 | 1.869451
22.4172 | 30.5089 | 31.22714 | 29.35568 | -0.7182437 | 1.871463
22.4272 | 30.4816 | 31.21061 | 29.33713 | -0.7290114 | 1.873479
22.4372 | 30.454 | 31.19407 | 29.31857 | -0.7400707 | 1.875498
22.4472 | 30.4511 | 31.17752 | 29.3 | -0.7264213 | 1.877521
22.4572 | 30.4269 | 31.16096 | 29.28142 | -0.7340633 | 1.879548
22.4672 | 30.4051 | 31.1444 | 29.26282 | -0.7392969 | 1.881578
22.4772 | 30.3913 | 31.12782 | 29.24421 | -0.7365223 | 1.883612
22.4872 | 30.3435 | 31.11124 | 29.22559 | -0.7677392 | 1.88565
22.4972 | 30.384 | 31.09465 | 29.20696 | -0.7106476 | 1.887691
22.5072 | 30.3423 | 31.07805 | 29.18831 | -0.735748 | 1.889737
22.5172 | 30.3279 | 31.06144 | 29.16965 | -0.7335401 | 1.891786
22.5272 | 30.3239 | 31.04482 | 29.15099 | -0.720924 | 1.893838
22.5372 | 30.328 | 31.0282 | 29.13231 | -0.7001999 | 1.895895
22.5472 | 30.2595 | 31.01157 | 29.11361 | -0.7520677 | 1.897955
22.5572 | 30.2747 | 30.99493 | 29.09491 | -0.7202276 | 1.900019
22.5671 | 30.2801 | 30.97845 | 29.07638 | -0.6983457 | 1.902065
22.5771 | 30.2243 | 30.96179 | 29.05765 | -0.7374901 | 1.904137
22.5871 | 30.2208 | 30.94513 | 29.03891 | -0.7243264 | 1.906212
22.5971 | 30.2298 | 30.92845 | 29.02016 | -0.6986548 | 1.908291
22.6071 | 30.2234 | 30.91178 | 29.0014 | -0.6883754 | 1.910374
22.6171 | 30.187 | 30.89509 | 28.98263 | -0.7080887 | 1.912461
22.6271 | 30.1821 | 30.87839 | 28.96384 | -0.6962943 | 1.914551
22.6371 | 30.1732 | 30.86169 | 28.94505 | -0.6884921 | 1.916645
22.6471 | 30.1489 | 30.84498 | 28.92624 | -0.6960825 | 1.918744
22.6571 | 30.1406 | 30.82827 | 28.90742 | -0.6876655 | 1.920846
22.6671 | 30.1324 | 30.81154 | 28.88859 | -0.6791412 | 1.922952
22.6771 | 30.0925 | 30.79481 | 28.86975 | -0.7023091 | 1.925061
22.6871 | 30.1155 | 30.77807 | 28.85089 | -0.6625701 | 1.927175
22.6971 | 30.0965 | 30.76132 | 28.83203 | -0.6648238 | 1.929293
22.7071 | 30.1071 | 30.74457 | 28.81316 | -0.6374705 | 1.931415
22.7171 | 30.0672 | 30.72781 | 28.79427 | -0.6606097 | 1.93354
22.7271 | 30.0699 | 30.71104 | 28.77537 | -0.641142 | 1.935669
22.7371 | 30.0846 | 30.69427 | 28.75646 | -0.6096673 | 1.937803
22.7471 | 30.037 | 30.67749 | 28.73755 | -0.6404856 | 1.93994
22.7571 | 30.0277 | 30.6607 | 28.71862 | -0.632997 | 1.942081
22.7671 | 30.0352 | 30.6439 | 28.69968 | -0.6087017 | 1.944227
22.7771 | 30.0163 | 30.6271 | 28.68072 | -0.6107992 | 1.946376
22.7871 | 30.0039 | 30.61029 | 28.66176 | -0.6063903 | 1.948529
22.7971 | 30.0155 | 30.59347 | 28.64279 | -0.5779747 | 1.950686
22.8071 | 30.0034 | 30.57665 | 28.6238 | -0.5732523 | 1.952847
22.8171 | 29.9828 | 30.55982 | 28.60481 | -0.5770233 | 1.955013
22.8271 | 29.9807 | 30.54299 | 28.58581 | -0.5622879 | 1.957182
22.8371 | 29.9607 | 30.52615 | 28.56679 | -0.565446 | 1.959355
22.8471 | 29.9734 | 30.5093 | 28.54776 | -0.5358976 | 1.961533
22.8571 | 29.9602 | 30.49244 | 28.52873 | -0.5322428 | 1.963714
22.8671 | 29.9499 | 30.47558 | 28.50968 | -0.5256818 | 1.9659
22.8771 | 29.941 | 30.45871 | 28.49062 | -0.5177145 | 1.96809
22.8871 | 29.9464 | 30.44184 | 28.47156 | -0.4954408 | 1.970283
22.8971 | 29.9367 | 30.42496 | 28.45248 | -0.4882612 | 1.972481
22.9071 | 29.9157 | 30.40808 | 28.43339 | -0.4923755 | 1.974683
22.9171 | 29.9046 | 30.39118 | 28.41429 | -0.4865837 | 1.976889
22.9271 | 29.9081 | 30.37429 | 28.39519 | -0.4661858 | 1.979099
22.9371 | 29.8784 | 30.35738 | 28.37607 | -0.4789823 | 1.981314
22.9471 | 29.8823 | 30.34047 | 28.35694 | -0.4581726 | 1.983533
22.9571 | 29.8805 | 30.32356 | 28.3378 | -0.4430573 | 1.985755
22.9671 | 29.8803 | 30.30664 | 28.31865 | -0.426336 | 1.987982
22.9771 | 29.8452 | 30.28971 | 28.2995 | -0.4445092 | 1.990214
22.9871 | 29.8548 | 30.27278 | 28.28033 | -0.4179767 | 1.992449
22.9971 | 29.8577 | 30.25584 | 28.26115 | -0.3981386 | 1.994689
23.0071 | 29.8385 | 30.23889 | 28.24196 | -0.4003948 | 1.996932
23.0171 | 29.8059 | 30.22195 | 28.22277 | -0.4160457 | 1.99918
23.0271 | 29.7931 | 30.20499 | 28.20356 | -0.4118911 | 2.001433
23.0371 | 29.8022 | 30.18803 | 28.18434 | -0.3858313 | 2.00369
23.0471 | 29.795 | 30.17107 | 28.16512 | -0.376066 | 2.00595
23.0571 | 29.7702 | 30.1541 | 28.14588 | -0.3838955 | 2.008216
23.0671 | 29.7557 | 30.13712 | 28.12663 | -0.3814196 | 2.010485
23.0771 | 29.7666 | 30.12014 | 28.10738 | -0.353539 | 2.012759
23.0871 | 29.7525 | 30.10315 | 28.08812 | -0.350653 | 2.015037
23.0971 | 29.7397 | 30.08616 | 28.06884 | -0.3464618 | 2.017319
23.1071 | 29.7228 | 30.06917 | 28.04956 | -0.3463658 | 2.019606
23.1171 | 29.7073 | 30.05216 | 28.03027 | -0.3448649 | 2.021897
23.1271 | 29.7108 | 30.03516 | 28.01097 | -0.3243591 | 2.024193
23.1371 | 29.6975 | 30.01815 | 27.99166 | -0.3206484 | 2.026493
23.147 | 29.6656 | 30.0013 | 27.97253 | -0.3357033 | 2.028774
23.157 | 29.6657 | 29.98428 | 27.9532 | -0.3185832 | 2.031083
23.167 | 29.6791 | 29.96726 | 27.93386 | -0.2881586 | 2.033396
23.177 | 29.6545 | 29.95023 | 27.91452 | -0.2957293 | 2.035713
23.187 | 29.6243 | 29.9332 | 27.89516 | -0.3088955 | 2.038035
23.197 | 29.6359 | 29.91616 | 27.8758 | -0.2802571 | 2.040362
23.207 | 29.6243 | 29.89911 | 27.85642 | -0.2748145 | 2.042693
23.217 | 29.5879 | 29.88207 | 27.83704 | -0.2941677 | 2.045028
23.227 | 29.5889 | 29.86502 | 27.81765 | -0.276116 | 2.047368
23.237 | 29.5554 | 29.84796 | 27.79825 | -0.2925604 | 2.049712
23.247 | 29.5542 | 29.8309 | 27.77884 | -0.2767006 | 2.052061
23.257 | 29.5534 | 29.81384 | 27.75942 | -0.2604369 | 2.054415
23.267 | 29.52 | 29.79677 | 27.74 | -0.2767685 | 2.056772
23.277 | 29.527 | 29.7797 | 27.72056 | -0.2526964 | 2.059135
23.287 | 29.4876 | 29.76262 | 27.70112 | -0.2750203 | 2.061502
23.297 | 29.4879 | 29.74554 | 27.68167 | -0.2576406 | 2.063873
23.307 | 29.4644 | 29.72846 | 27.66221 | -0.2640564 | 2.066249
23.317 | 29.4542 | 29.71137 | 27.64274 | -0.2571688 | 2.06863
23.327 | 29.4408 | 29.69428 | 27.62326 | -0.2534775 | 2.071015
23.337 | 29.4142 | 29.67718 | 27.60378 | -0.2629828 | 2.073406
23.347 | 29.4177 | 29.66008 | 27.58428 | -0.2423838 | 2.0758
23.357 | 29.3801 | 29.64298 | 27.56478 | -0.2628815 | 2.078199
23.367 | 29.3777 | 29.62588 | 27.54527 | -0.2481757 | 2.080603
23.377 | 29.365 | 29.60877 | 27.52575 | -0.2437665 | 2.083012
23.387 | 29.3516 | 29.59165 | 27.50623 | -0.2400539 | 2.085425
23.397 | 29.3283 | 29.57454 | 27.48669 | -0.2462379 | 2.087843
23.407 | 29.3403 | 29.55742 | 27.46715 | -0.2171186 | 2.090266
23.417 | 29.2998 | 29.5403 | 27.4476 | -0.2404962 | 2.092693
23.427 | 29.3211 | 29.52317 | 27.42805 | -0.2020705 | 2.095125
23.437 | 29.294 | 29.50604 | 27.40848 | -0.2120418 | 2.097562
23.447 | 29.2891 | 29.48891 | 27.38891 | -0.19981 | 2.100004
23.457 | 29.2805 | 29.47178 | 27.36932 | -0.1912751 | 2.10245
23.467 | 29.2622 | 29.45464 | 27.34974 | -0.1924377 | 2.104902
23.477 | 29.2764 | 29.4375 | 27.33014 | -0.1610967 | 2.107358
23.487 | 29.2658 | 29.42035 | 27.31053 | -0.1545533 | 2.109819
23.497 | 29.2386 | 29.40321 | 27.29092 | -0.164607 | 2.112284
23.507 | 29.2331 | 29.38606 | 27.2713 | -0.1529583 | 2.114755
23.517 | 29.2367 | 29.36891 | 27.25168 | -0.1322064 | 2.11723
23.527 | 29.255 | 29.35175 | 27.23204 | -0.09675213 | 2.11971
23.537 | 29.2176 | 29.3346 | 27.2124 | -0.1169954 | 2.122195
23.547 | 29.2106 | 29.31744 | 27.19275 | -0.1068366 | 2.124686
23.557 | 29.1913 | 29.30027 | 27.17309 | -0.1089746 | 2.12718
23.567 | 29.2155 | 29.28311 | 27.15343 | -0.06761056 | 2.12968
23.577 | 29.1983 | 29.26594 | 27.13376 | -0.06764439 | 2.132185
23.587 | 29.1773 | 29.24878 | 27.11408 | -0.07147604 | 2.134695
23.597 | 29.1545 | 29.23161 | 27.0944 | -0.07710502 | 2.137209
23.607 | 29.1495 | 29.21443 | 27.0747 | -0.06493215 | 2.139729
23.617 | 29.1384 | 29.19726 | 27.055 | -0.05885723 | 2.142254
23.627 | 29.1432 | 29.18008 | 27.0353 | -0.03688021 | 2.144783
23.637 | 29.1203 | 29.1629 | 27.01558 | -0.04260133 | 2.147318
23.647 | 29.1081 | 29.14572 | 26.99586 | -0.03762053 | 2.149858
23.657 | 29.0892 | 29.12854 | 26.97614 | -0.03933792 | 2.152403
23.667 | 29.083 | 29.11135 | 26.9564 | -0.02835342 | 2.154952
23.677 | 29.0803 | 29.09417 | 26.93666 | -0.01386721 | 2.157507
23.687 | 29.0648 | 29.07698 | 26.91691 | -0.01217943 | 2.160067
23.697 | 29.0368 | 29.05979 | 26.89716 | -0.02299003 | 2.162632
23.707 | 29.0463 | 29.0426 | 26.8774 | 0.003701026 | 2.165202
23.717 | 29.0341 | 29.02541 | 26.85763 | 0.008693081 | 2.167778
23.727 | 29.0204 | 29.00821 | 26.83785 | 0.01218728 | 2.170358
23.7369 | 29.0009 | 28.99119 | 26.81827 | 0.009710681 | 2.172918
23.7469 | 28.9736 | 28.97399 | 26.79848 | -0.0003929277 | 2.175509
23.7569 | 28.977 | 28.9568 | 26.77869 | 0.02020488 | 2.178104
23.7669 | 28.9776 | 28.9396 | 26.75889 | 0.03800387 | 2.180706
23.7769 | 28.9717 | 28.9224 | 26.73908 | 0.04930408 | 2.183312
23.7869 | 28.9419 | 28.90519 | 26.71927 | 0.03670536 | 2.185923
23.7969 | 28.9289 | 28.88799 | 26.69945 | 0.04090754 | 2.18854
23.8069 | 28.9196 | 28.87079 | 26.67963 | 0.04881076 | 2.191162
23.8169 | 28.9221 | 28.85359 | 26.6598 | 0.068515 | 2.193789
23.8269 | 28.8973 | 28.83638 | 26.63996 | 0.06091984 | 2.196422
23.8369 | 28.8782 | 28.81917 | 26.62011 | 0.05902552 | 2.19906
23.8469 | 28.882 | 28.80197 | 26.60026 | 0.08003193 | 2.201703
23.8569 | 28.861 | 28.78476 | 26.58041 | 0.07623916 | 2.204352
23.8669 | 28.8484 | 28.76755 | 26.56055 | 0.08084681 | 2.207006
23.8769 | 28.8343 | 28.75035 | 26.54068 | 0.08395488 | 2.209665
23.8869 | 28.8133 | 28.73314 | 26.52081 | 0.08016371 | 2.21233
23.8969 | 28.8204 | 28.71593 | 26.50093 | 0.1044731 | 2.214999
23.9069 | 28.8066 | 28.69872 | 26.48104 | 0.1078826 | 2.217675
23.9169 | 28.7809 | 28.68151 | 26.46115 | 0.09939234 | 2.220356
23.9269 | 28.7555 | 28.6643 | 26.44126 | 0.09120225 | 2.223042
23.9369 | 28.73 | 28.64709 | 26.42135 | 0.08291265 | 2.225734
23.9469 | 28.742 | 28.62988 | 26.40145 | 0.1121232 | 2.228431
23.9569 | 28.7269 | 28.61267 | 26.38153 | 0.1142336 | 2.231134
23.9669 | 28.6926 | 28.59546 | 26.36161 | 0.09714404 | 2.233842
23.9769 | 28.6739 | 28.57825 | 26.34169 | 0.09565457 | 2.236556
23.9869 | 28.6617 | 28.56104 | 26.32176 | 0.100665 | 2.239275
23.9969 | 28.6733 | 28.54383 | 26.30183 | 0.1294749 | 2.242
24.0069 | 28.6193 | 28.52662 | 26.28188 | 0.09268481 | 2.24473
24.0169 | 28.6202 | 28.50941 | 26.26194 | 0.1107944 | 2.247466
24.0269 | 28.5953 | 28.4922 | 26.24199 | 0.1031039 | 2.250208
24.0369 | 28.5952 | 28.47499 | 26.22203 | 0.1202127 | 2.252955
24.0469 | 28.5693 | 28.45778 | 26.20207 | 0.1115209 | 2.255708
24.0569 | 28.5454 | 28.44057 | 26.1821 | 0.1048289 | 2.258466
24.0669 | 28.5328 | 28.42336 | 26.16213 | 0.1094363 | 2.26123
24.0769 | 28.5385 | 28.40616 | 26.14216 | 0.1323428 | 2.264
24.0869 | 28.5101 | 28.38895 | 26.12218 | 0.1211488 | 2.266775
24.0969 | 28.4822 | 28.37175 | 26.10219 | 0.1104539 | 2.269557
24.1069 | 28.4914 | 28.35454 | 26.0822 | 0.1368582 | 2.272343
24.1169 | 28.4753 | 28.33734 | 26.0622 | 0.1379617 | 2.275136
24.1269 | 28.4409 | 28.32014 | 26.0422 | 0.1207641 | 2.277934
24.1369 | 28.4484 | 28.30293 | 26.0222 | 0.1454655 | 2.280739
24.1469 | 28.4322 | 28.28573 | 26.00219 | 0.1464661 | 2.283548
24.1569 | 28.4323 | 28.26853 | 25.98217 | 0.1637652 | 2.286364
24.1669 | 28.42 | 28.25134 | 25.96215 | 0.1686632 | 2.289186
24.1769 | 28.4094 | 28.23414 | 25.94213 | 0.1752599 | 2.292013
24.1869 | 28.4103 | 28.21694 | 25.9221 | 0.1933556 | 2.294846
24.1969 | 28.3979 | 28.19975 | 25.90206 | 0.1981497 | 2.297685
24.2069 | 28.3987 | 28.18256 | 25.88203 | 0.2161423 | 2.30053
24.2169 | 28.3825 | 28.16537 | 25.86199 | 0.2171335 | 2.303381
24.2269 | 28.3711 | 28.14818 | 25.84194 | 0.2229233 | 2.306238
24.2369 | 28.3774 | 28.13099 | 25.82189 | 0.2464113 | 2.309101
24.2469 | 28.373 | 28.1138 | 25.80183 | 0.2591972 | 2.31197
24.2569 | 28.3822 | 28.09662 | 25.78177 | 0.285582 | 2.314845
24.2669 | 28.3442 | 28.07944 | 25.76171 | 0.2647647 | 2.317725
24.2769 | 28.3491 | 28.06225 | 25.74164 | 0.2868458 | 2.320612
24.2869 | 28.3479 | 28.04508 | 25.72157 | 0.3028247 | 2.323505
24.2969 | 28.3525 | 28.0279 | 25.70149 | 0.3246016 | 2.326404
24.3069 | 28.3454 | 28.01072 | 25.68142 | 0.3346766 | 2.329308
24.3168 | 28.3444 | 27.99372 | 25.66153 | 0.3506778 | 2.33219
24.3268 | 28.3312 | 27.97655 | 25.64144 | 0.3546485 | 2.335107
24.3368 | 28.3374 | 27.95938 | 25.62135 | 0.3780169 | 2.33803
24.3468 | 28.3436 | 27.94222 | 25.60126 | 0.4013827 | 2.34096
24.3568 | 28.3203 | 27.92505 | 25.58116 | 0.395247 | 2.343895
24.3668 | 28.3191 | 27.90789 | 25.56106 | 0.4112083 | 2.346836
24.3768 | 28.3077 | 27.89073 | 25.54095 | 0.4169672 | 2.349784
24.3868 | 28.3087 | 27.87358 | 25.52084 | 0.4351233 | 2.352738
24.3968 | 28.2966 | 27.85642 | 25.50072 | 0.4401772 | 2.355698
24.4068 | 28.2773 | 27.83927 | 25.48061 | 0.4380285 | 2.358664
24.4168 | 28.2888 | 27.82212 | 25.46049 | 0.466677 | 2.361637
24.4268 | 28.2698 | 27.80498 | 25.44036 | 0.464822 | 2.364617
24.4368 | 28.2781 | 27.78784 | 25.42023 | 0.4902649 | 2.367602
24.4468 | 28.2442 | 27.77069 | 25.4001 | 0.4735052 | 2.370593
24.4568 | 28.2485 | 27.75356 | 25.37997 | 0.4949421 | 2.373591
24.4668 | 28.239 | 27.73642 | 25.35983 | 0.5025757 | 2.376595
24.4768 | 28.2257 | 27.71929 | 25.33969 | 0.5064064 | 2.379606
24.4868 | 28.2218 | 27.70217 | 25.31954 | 0.5196344 | 2.382622
24.4968 | 28.2097 | 27.68504 | 25.2994 | 0.5246587 | 2.385646
24.5068 | 28.2062 | 27.66792 | 25.27924 | 0.5382796 | 2.388676
24.5168 | 28.175 | 27.6508 | 25.25909 | 0.5241973 | 2.391712
24.5268 | 28.1786 | 27.63369 | 25.23893 | 0.544912 | 2.394754
24.5368 | 28.1596 | 27.61658 | 25.21877 | 0.5430229 | 2.397804
24.5468 | 28.1453 | 27.59947 | 25.19861 | 0.5458304 | 2.400859
24.5568 | 28.1438 | 27.58237 | 25.17844 | 0.5614338 | 2.403922
24.5668 | 28.1279 | 27.56527 | 25.15828 | 0.5626342 | 2.40699
24.5768 | 28.0995 | 27.54817 | 25.1381 | 0.5513307 | 2.410066
24.5868 | 28.0978 | 27.53108 | 25.11793 | 0.5667233 | 2.413148
24.5968 | 28.0848 | 27.51399 | 25.09775 | 0.5708117 | 2.416236
24.6068 | 28.0905 | 27.4969 | 25.07757 | 0.593597 | 2.419331
24.6168 | 28.069 | 27.47982 | 25.05739 | 0.5891778 | 2.422433
24.6268 | 28.0341 | 27.46275 | 25.0372 | 0.5713547 | 2.425541
24.6368 | 28.0331 | 27.44567 | 25.01702 | 0.5874272 | 2.428657
24.6468 | 28.0312 | 27.4286 | 24.99683 | 0.6025957 | 2.431779
24.6568 | 28.015 | 27.41154 | 24.97663 | 0.6034604 | 2.434907
24.6668 | 28.0118 | 27.39448 | 24.95644 | 0.6173206 | 2.438042
24.6768 | 27.979 | 27.37742 | 24.93624 | 0.601576 | 2.441184
24.6868 | 27.9823 | 27.36037 | 24.91604 | 0.6219275 | 2.444333
24.6968 | 27.9794 | 27.34333 | 24.89584 | 0.6360748 | 2.447488
24.7068 | 27.9644 | 27.32628 | 24.87563 | 0.6381171 | 2.450651
24.7168 | 27.9507 | 27.30925 | 24.85542 | 0.6414547 | 2.45382
24.7268 | 27.9372 | 27.29221 | 24.83522 | 0.6449877 | 2.456997
24.7368 | 27.9091 | 27.27518 | 24.815 | 0.6339164 | 2.460179
24.7468 | 27.925 | 27.25816 | 24.79479 | 0.6668399 | 2.463369
24.7568 | 27.9008 | 27.24114 | 24.77458 | 0.6596585 | 2.466566
24.7668 | 27.8829 | 27.22413 | 24.75436 | 0.6587722 | 2.46977
24.7768 | 27.8803 | 27.20712 | 24.73414 | 0.6731816 | 2.47298
24.7868 | 27.8773 | 27.19011 | 24.71392 | 0.6871853 | 2.476198
24.7968 | 27.8914 | 27.17312 | 24.69369 | 0.718284 | 2.479423
24.8068 | 27.8571 | 27.15612 | 24.67347 | 0.7009772 | 2.482655
24.8168 | 27.851 | 27.13913 | 24.65324 | 0.7118659 | 2.485893
24.8268 | 27.814 | 27.12215 | 24.63301 | 0.6918489 | 2.489139
24.8368 | 27.8294 | 27.10517 | 24.61278 | 0.7242265 | 2.492392
24.8468 | 27.8148 | 27.0882 | 24.59255 | 0.7265985 | 2.495653
24.8568 | 27.8114 | 27.07123 | 24.57232 | 0.7401656 | 2.498919
24.8668 | 27.7877 | 27.05427 | 24.55208 | 0.7334268 | 2.502194
24.8768 | 27.7708 | 27.03732 | 24.53184 | 0.7334824 | 2.505475
24.8868 | 27.7505 | 27.02037 | 24.5116 | 0.730132 | 2.508764
24.8968 | 27.7448 | 27.00342 | 24.49136 | 0.741376 | 2.51206
24.9067 | 27.7348 | 26.98665 | 24.47132 | 0.7481457 | 2.51533
24.9167 | 27.7284 | 26.96972 | 24.45108 | 0.7586782 | 2.51864
24.9267 | 27.7247 | 26.9528 | 24.43084 | 0.7719047 | 2.521958
24.9367 | 27.6883 | 26.93587 | 24.41059 | 0.752425 | 2.525283
24.9467 | 27.6861 | 26.91896 | 24.39034 | 0.7671398 | 2.528615
24.9567 | 27.6879 | 26.90205 | 24.3701 | 0.7858481 | 2.531955
24.9667 | 27.6518 | 26.88515 | 24.34985 | 0.7666504 | 2.535302
24.9767 | 27.6599 | 26.86825 | 24.3296 | 0.7916465 | 2.538656
24.9867 | 27.6416 | 26.85136 | 24.30935 | 0.7902361 | 2.542018
24.9967 | 27.6152 | 26.83448 | 24.28909 | 0.7807195 | 2.545387
25.0067 | 27.6153 | 26.8176 | 24.26884 | 0.7976962 | 2.548764
25.0167 | 27.6206 | 26.80073 | 24.24859 | 0.8198663 | 2.552149
25.0267 | 27.5979 | 26.78387 | 24.22833 | 0.81403 | 2.55554
25.0367 | 27.5959 | 26.76701 | 24.20807 | 0.8288873 | 2.558939
25.0467 | 27.582 | 26.75016 | 24.18782 | 0.8318373 | 2.562347
25.0567 | 27.5561 | 26.73332 | 24.16756 | 0.8227811 | 2.565761
25.0667 | 27.5379 | 26.71648 | 24.1473 | 0.8214177 | 2.569183
25.0767 | 27.5622 | 26.69965 | 24.12704 | 0.8625477 | 2.572612
25.0867 | 27.535 | 26.68283 | 24.10678 | 0.8521704 | 2.57605
25.0967 | 27.527 | 26.66601 | 24.08652 | 0.8609862 | 2.579495
25.1067 | 27.5136 | 26.64921 | 24.06626 | 0.8643949 | 2.582948
25.1167 | 27.4899 | 26.6324 | 24.046 | 0.8574964 | 2.586408
25.1267 | 27.5134 | 26.61561 | 24.02573 | 0.8977907 | 2.589876
25.1367 | 27.4779 | 26.59882 | 24.00547 | 0.8790776 | 2.593352
25.1467 | 27.4643 | 26.58204 | 23.98521 | 0.8822573 | 2.596836
25.1567 | 27.4543 | 26.56527 | 23.96494 | 0.8890297 | 2.600327
25.1667 | 27.4571 | 26.54851 | 23.94468 | 0.9085941 | 2.603827
25.1767 | 27.4439 | 26.53175 | 23.92441 | 0.9121513 | 2.607334
25.1867 | 27.4416 | 26.515 | 23.90415 | 0.9266006 | 2.61085
25.1967 | 27.3993 | 26.49826 | 23.88388 | 0.9010427 | 2.614373
25.2067 | 27.3923 | 26.48152 | 23.86362 | 0.9107766 | 2.617904
25.2167 | 27.3719 | 26.4648 | 23.84335 | 0.9071027 | 2.621443
25.2267 | 27.3801 | 26.44808 | 23.82309 | 0.9320212 | 2.62499
25.2367 | 27.3677 | 26.43137 | 23.80282 | 0.9363316 | 2.628545
25.2467 | 27.3432 | 26.41467 | 23.78256 | 0.9285338 | 2.632108
25.2567 | 27.3368 | 26.39797 | 23.76229 | 0.9388281 | 2.635679
25.2667 | 27.3285 | 26.38129 | 23.74203 | 0.947214 | 2.639258
25.2767 | 27.3284 | 26.36461 | 23.72176 | 0.963792 | 2.642845
25.2867 | 27.2865 | 26.34794 | 23.7015 | 0.9385616 | 2.646441
25.2967 | 27.3139 | 26.33128 | 23.68123 | 0.9826228 | 2.650045
25.3067 | 27.2718 | 26.31462 | 23.66097 | 0.9571758 | 2.653656
25.3167 | 27.2753 | 26.29798 | 23.6407 | 0.9773201 | 2.657276
25.3267 | 27.2632 | 26.28134 | 23.62044 | 0.9818558 | 2.660905
25.3367 | 27.2619 | 26.26472 | 23.60018 | 0.9971828 | 2.664541
25.3467 | 27.2239 | 26.2481 | 23.57991 | 0.9758013 | 2.668186
25.3567 | 27.2269 | 26.23149 | 23.55965 | 0.995411 | 2.671839
25.3667 | 27.209 | 26.21489 | 23.53939 | 0.9941119 | 2.675501
25.3767 | 27.2063 | 26.1983 | 23.51913 | 1.008004 | 2.679171
25.3867 | 27.1772 | 26.18171 | 23.49886 | 0.9954867 | 2.682849
25.3967 | 27.1843 | 26.16514 | 23.4786 | 1.019161 | 2.686536
25.4067 | 27.1614 | 26.14857 | 23.45834 | 1.012826 | 2.690231
25.4167 | 27.1571 | 26.13202 | 23.43808 | 1.025081 | 2.693935
25.4267 | 27.1485 | 26.11547 | 23.41783 | 1.033028 | 2.697647
25.4367 | 27.158 | 26.09894 | 23.39757 | 1.059065 | 2.701368
25.4467 | 27.1244 | 26.08241 | 23.37731 | 1.041993 | 2.705097
25.4567 | 27.1332 | 26.06589 | 23.35705 | 1.067311 | 2.708835
25.4667 | 27.1252 | 26.04938 | 23.3368 | 1.07582 | 2.712582
25.4767 | 27.1273 | 26.03288 | 23.31654 | 1.094419 | 2.716337
25.4866 | 27.1147 | 26.01656 | 23.29649 | 1.098144 | 2.720063
25.4966 | 27.1127 | 26.00008 | 23.27624 | 1.112624 | 2.723835
25.5066 | 27.1023 | 25.98361 | 23.25599 | 1.118694 | 2.727616
25.5166 | 27.1021 | 25.96715 | 23.23574 | 1.134954 | 2.731407
25.5266 | 27.1094 | 25.9507 | 23.21549 | 1.158705 | 2.735206
25.5366 | 27.0782 | 25.93425 | 23.19524 | 1.143946 | 2.739013
25.5466 | 27.0968 | 25.91782 | 23.17499 | 1.178976 | 2.742829
25.5566 | 27.0582 | 25.9014 | 23.15475 | 1.156796 | 2.746655
25.5666 | 27.0923 | 25.88499 | 23.1345 | 1.207307 | 2.750489
25.5766 | 27.0785 | 25.86859 | 23.11426 | 1.209907 | 2.754332
25.5866 | 27.0548 | 25.8522 | 23.09402 | 1.202597 | 2.758184
25.5966 | 27.0441 | 25.83582 | 23.07378 | 1.208276 | 2.762045
25.6066 | 27.0468 | 25.81946 | 23.05354 | 1.227345 | 2.765915
25.6166 | 27.0235 | 25.8031 | 23.0333 | 1.220403 | 2.769794
25.6266 | 27.0387 | 25.78675 | 23.01307 | 1.251951 | 2.773682
25.6366 | 27.0272 | 25.77041 | 22.99283 | 1.256787 | 2.77758
25.6466 | 27.0051 | 25.75409 | 22.9726 | 1.251014 | 2.781486
25.6566 | 27.0015 | 25.73777 | 22.95237 | 1.263729 | 2.785402
25.6666 | 26.9815 | 25.72147 | 22.93214 | 1.260034 | 2.789326
25.6766 | 26.9717 | 25.70517 | 22.91191 | 1.266528 | 2.79326
25.6866 | 26.989 | 25.68889 | 22.89169 | 1.30011 | 2.797204
25.6966 | 26.9334 | 25.67262 | 22.87146 | 1.260782 | 2.801156
25.7066 | 26.9498 | 25.65636 | 22.85124 | 1.293443 | 2.805117
25.7166 | 26.937 | 25.64011 | 22.83102 | 1.296892 | 2.809088
25.7266 | 26.9111 | 25.62387 | 22.8108 | 1.287229 | 2.81307
25.7366 | 26.9205 | 25.60764 | 22.79058 | 1.312856 | 2.817059
25.7466 | 26.8875 | 25.59143 | 22.77037 | 1.296072 | 2.821058
25.7566 | 26.8911 | 25.57522 | 22.75016 | 1.315875 | 2.825067
25.7666 | 26.8836 | 25.55903 | 22.72995 | 1.324567 | 2.829086
25.7766 | 26.8784 | 25.54285 | 22.70974 | 1.335547 | 2.833114
25.7866 | 26.8472 | 25.52668 | 22.68953 | 1.320517 | 2.837151
25.7966 | 26.8477 | 25.51053 | 22.66933 | 1.337174 | 2.841197
25.8066 | 26.8525 | 25.49438 | 22.64913 | 1.358118 | 2.845254
25.8166 | 26.8319 | 25.47825 | 22.62893 | 1.353651 | 2.849321
25.8266 | 26.8231 | 25.46213 | 22.60873 | 1.360973 | 2.853396
25.8366 | 26.8135 | 25.44602 | 22.58854 | 1.367482 | 2.857482
25.8466 | 26.812 | 25.42992 | 22.56834 | 1.382079 | 2.861578
25.8566 | 26.7902 | 25.41384 | 22.54815 | 1.376364 | 2.865683
25.8666 | 26.7772 | 25.39776 | 22.52797 | 1.379436 | 2.869798
25.8766 | 26.7796 | 25.3817 | 22.50778 | 1.397897 | 2.873922
25.8866 | 26.777 | 25.36566 | 22.4876 | 1.411344 | 2.878057
25.8966 | 26.7573 | 25.34962 | 22.46742 | 1.407679 | 2.882202
25.9066 | 26.779 | 25.3336 | 22.44724 | 1.445402 | 2.886356
25.9166 | 26.756 | 25.31759 | 22.42707 | 1.438413 | 2.89052
25.9266 | 26.7469 | 25.30159 | 22.4069 | 1.445309 | 2.894695
25.9366 | 26.75 | 25.28561 | 22.38673 | 1.464394 | 2.89888
25.9466 | 26.7551 | 25.26963 | 22.36656 | 1.485466 | 2.903074
25.9566 | 26.7335 | 25.25368 | 22.3464 | 1.479825 | 2.907279
25.9666 | 26.7306 | 25.23773 | 22.32624 | 1.492871 | 2.911493
25.9766 | 26.7179 | 25.2218 | 22.30608 | 1.496103 | 2.915719
25.9866 | 26.7322 | 25.20588 | 22.28592 | 1.526323 | 2.919954
25.9966 | 26.7074 | 25.18997 | 22.26577 | 1.51743 | 2.924199
26.0066 | 26.7006 | 25.17408 | 22.24562 | 1.526523 | 2.928455
26.0166 | 26.701 | 25.1582 | 22.22548 | 1.542802 | 2.932721
26.0266 | 26.6687 | 25.14233 | 22.20533 | 1.526369 | 2.936998
26.0366 | 26.6622 | 25.12648 | 22.18519 | 1.535722 | 2.941284
26.0466 | 26.6587 | 25.11064 | 22.16506 | 1.548061 | 2.945581
26.0566 | 26.65 | 25.09481 | 22.14492 | 1.555186 | 2.949889
26.0666 | 26.6444 | 25.079 | 22.12479 | 1.565398 | 2.954207
26.0765 | 26.6169 | 25.06336 | 22.10487 | 1.553539 | 2.958492
26.0865 | 26.618 | 25.04758 | 22.08475 | 1.570424 | 2.962831
26.0965 | 26.5921 | 25.03181 | 22.06463 | 1.560294 | 2.96718
26.1065 | 26.5791 | 25.01605 | 22.04451 | 1.56305 | 2.971541
26.1165 | 26.5555 | 25.00031 | 22.0244 | 1.555193 | 2.975912
26.1265 | 26.5639 | 24.98458 | 22.00429 | 1.579321 | 2.980293
26.1365 | 26.5372 | 24.96886 | 21.98418 | 1.568335 | 2.984686
26.1465 | 26.5201 | 24.95317 | 21.96408 | 1.566935 | 2.989089
26.1565 | 26.5194 | 24.93748 | 21.94398 | 1.58192 | 2.993502
26.1665 | 26.5071 | 24.92181 | 21.92388 | 1.585292 | 2.997927
26.1765 | 26.4823 | 24.90615 | 21.90379 | 1.576147 | 3.002363
26.1865 | 26.4611 | 24.89051 | 21.8837 | 1.570589 | 3.00681
26.1965 | 26.4607 | 24.87488 | 21.86362 | 1.585816 | 3.011267
26.2065 | 26.4437 | 24.85927 | 21.84354 | 1.584429 | 3.015736
26.2165 | 26.4207 | 24.84367 | 21.82346 | 1.577026 | 3.020215
26.2265 | 26.4236 | 24.82809 | 21.80339 | 1.595509 | 3.024705
26.2365 | 26.396 | 24.81252 | 21.78332 | 1.583477 | 3.029207
26.2465 | 26.3863 | 24.79697 | 21.76325 | 1.589329 | 3.03372
26.2565 | 26.378 | 24.78143 | 21.74319 | 1.596567 | 3.038244
26.2665 | 26.3601 | 24.76591 | 21.72313 | 1.594189 | 3.042779
26.2765 | 26.3515 | 24.7504 | 21.70308 | 1.601096 | 3.047326
26.2865 | 26.3479 | 24.73491 | 21.68303 | 1.612988 | 3.051883
26.2965 | 26.3042 | 24.71944 | 21.66298 | 1.584764 | 3.056452
26.3065 | 26.3078 | 24.70398 | 21.64294 | 1.603824 | 3.061033
26.3165 | 26.29 | 24.68853 | 21.62291 | 1.60147 | 3.065624
26.3265 | 26.279 | 24.6731 | 21.60287 | 1.605899 | 3.070227
26.3365 | 26.2505 | 24.65769 | 21.58284 | 1.592813 | 3.074842
26.3465 | 26.2538 | 24.64229 | 21.56282 | 1.611511 | 3.079469
26.3565 | 26.2219 | 24.62691 | 21.5428 | 1.594993 | 3.084106
26.3665 | 26.1969 | 24.61154 | 21.52279 | 1.585359 | 3.088756
26.3765 | 26.1895 | 24.59619 | 21.50277 | 1.593309 | 3.093417
26.3865 | 26.1693 | 24.58086 | 21.48277 | 1.588443 | 3.098089
26.3965 | 26.1804 | 24.56554 | 21.46276 | 1.614861 | 3.102774
26.4065 | 26.1411 | 24.55024 | 21.44277 | 1.590863 | 3.10747
26.4165 | 26.1273 | 24.53495 | 21.42277 | 1.592348 | 3.112178
26.4265 | 26.116 | 24.51968 | 21.40279 | 1.596317 | 3.116898
26.4365 | 26.0837 | 24.50443 | 21.3828 | 1.579269 | 3.12163
26.4465 | 26.0875 | 24.4892 | 21.36282 | 1.598305 | 3.126374
26.4565 | 26.0648 | 24.47398 | 21.34285 | 1.590824 | 3.131129
26.4665 | 26.0274 | 24.45877 | 21.32288 | 1.568626 | 3.135897
26.4765 | 26.0369 | 24.44359 | 21.30291 | 1.593312 | 3.140676
26.4865 | 26.0134 | 24.42842 | 21.28295 | 1.58498 | 3.145468
26.4965 | 25.97 | 24.41327 | 21.263 | 1.556732 | 3.150272
26.5065 | 25.9837 | 24.39813 | 21.24305 | 1.585567 | 3.155088
26.5165 | 25.9366 | 24.38302 | 21.2231 | 1.553584 | 3.159916
26.5265 | 25.9342 | 24.36792 | 21.20316 | 1.566285 | 3.164757
26.5365 | 25.905 | 24.35283 | 21.18322 | 1.552167 | 3.16961
26.5465 | 25.8948 | 24.33777 | 21.16329 | 1.557033 | 3.174475
26.5565 | 25.8782 | 24.32272 | 21.14337 | 1.555482 | 3.179353
26.5665 | 25.8606 | 24.30769 | 21.12344 | 1.552912 | 3.184243
26.5765 | 25.8443 | 24.29267 | 21.10353 | 1.551626 | 3.189145
26.5865 | 25.8396 | 24.27768 | 21.08362 | 1.561921 | 3.19406
26.5965 | 25.8112 | 24.2627 | 21.06371 | 1.548499 | 3.198988
26.6065 | 25.7872 | 24.24774 | 21.04381 | 1.539459 | 3.203928
26.6165 | 25.7865 | 24.2328 | 21.02392 | 1.553701 | 3.208881
26.6265 | 25.7656 | 24.21788 | 21.00403 | 1.547725 | 3.213846
26.6365 | 25.7469 | 24.20297 | 20.98414 | 1.543931 | 3.218825
26.6465 | 25.7257 | 24.18808 | 20.96427 | 1.537618 | 3.223816
26.6564 | 25.7145 | 24.17336 | 20.94459 | 1.541139 | 3.22877
26.6664 | 25.7098 | 24.15851 | 20.92472 | 1.55129 | 3.233787
26.6764 | 25.6924 | 24.14368 | 20.90486 | 1.548724 | 3.238816
26.6864 | 25.6827 | 24.12886 | 20.885 | 1.553839 | 3.243859
26.6964 | 25.666 | 24.11407 | 20.86515 | 1.551934 | 3.248915
26.7064 | 25.6585 | 24.09929 | 20.84531 | 1.559211 | 3.253983
26.7164 | 25.6412 | 24.08453 | 20.82546 | 1.556671 | 3.259065
26.7264 | 25.6234 | 24.06979 | 20.80563 | 1.55361 | 3.26416
26.7364 | 25.6047 | 24.05507 | 20.7858 | 1.549631 | 3.269268
26.7464 | 25.6093 | 24.04037 | 20.76598 | 1.568933 | 3.27439
26.7564 | 25.605 | 24.02568 | 20.74616 | 1.579316 | 3.279524
26.7664 | 25.5883 | 24.01102 | 20.72635 | 1.57728 | 3.284672
26.7764 | 25.5748 | 23.99638 | 20.70654 | 1.578425 | 3.289833
26.7864 | 25.5613 | 23.98175 | 20.68674 | 1.57955 | 3.295008
26.7964 | 25.5239 | 23.96714 | 20.66695 | 1.556757 | 3.300196
26.8064 | 25.5349 | 23.95256 | 20.64716 | 1.582343 | 3.305398
26.8164 | 25.5066 | 23.93799 | 20.62738 | 1.56861 | 3.310614
26.8264 | 25.5021 | 23.92344 | 20.6076 | 1.578657 | 3.315843
26.8364 | 25.499 | 23.90892 | 20.58783 | 1.590085 | 3.321085
26.8464 | 25.4673 | 23.89441 | 20.56807 | 1.572893 | 3.326341
26.8564 | 25.4633 | 23.87992 | 20.54831 | 1.583381 | 3.331611
26.8664 | 25.4407 | 23.86545 | 20.52856 | 1.575249 | 3.336896
26.8764 | 25.4203 | 23.851 | 20.50881 | 1.569297 | 3.342194
26.8864 | 25.4216 | 23.83657 | 20.48907 | 1.585025 | 3.347505
26.8964 | 25.4051 | 23.82217 | 20.46934 | 1.582933 | 3.352831
26.9064 | 25.3801 | 23.80778 | 20.44961 | 1.57232 | 3.358171
26.9164 | 25.3793 | 23.79341 | 20.42989 | 1.585887 | 3.363525
26.9264 | 25.359 | 23.77907 | 20.41017 | 1.579934 | 3.368893
26.9364 | 25.329 | 23.76474 | 20.39046 | 1.56426 | 3.374275
26.9464 | 25.3316 | 23.75043 | 20.37076 | 1.581165 | 3.379672
26.9564 | 25.3014 | 23.73615 | 20.35107 | 1.56525 | 3.385083
26.9664 | 25.3053 | 23.72189 | 20.33138 | 1.583415 | 3.390507
26.9764 | 25.2759 | 23.70764 | 20.3117 | 1.568258 | 3.395946
26.9864 | 25.2425 | 23.69342 | 20.29202 | 1.549079 | 3.401401
26.9964 | 25.2325 | 23.67922 | 20.27235 | 1.55328 | 3.406869
27.0064 | 25.2251 | 23.66504 | 20.25269 | 1.56006 | 3.412351
27.0164 | 25.2047 | 23.65088 | 20.23303 | 1.553819 | 3.417849
27.0264 | 25.2075 | 23.63674 | 20.21338 | 1.570755 | 3.423362
27.0364 | 25.1686 | 23.62263 | 20.19374 | 1.545971 | 3.428889
27.0464 | 25.167 | 23.60853 | 20.1741 | 1.558467 | 3.434429
27.0564 | 25.1412 | 23.59446 | 20.15447 | 1.546739 | 3.439986
27.0664 | 25.1253 | 23.58041 | 20.13485 | 1.54489 | 3.445558
27.0764 | 25.1234 | 23.56638 | 20.11524 | 1.557019 | 3.451144
27.0864 | 25.0979 | 23.55237 | 20.09563 | 1.545527 | 3.456745
27.0964 | 25.0769 | 23.53839 | 20.07603 | 1.538513 | 3.462361
27.1064 | 25.0677 | 23.52442 | 20.05643 | 1.543277 | 3.467992
27.1164 | 25.0476 | 23.51048 | 20.03684 | 1.537118 | 3.473639
27.1264 | 25.029 | 23.49656 | 20.01726 | 1.532437 | 3.479301
27.1364 | 25.031 | 23.48266 | 19.99769 | 1.548335 | 3.484976
27.1464 | 25.0053 | 23.46879 | 19.97812 | 1.53651 | 3.490669
27.1564 | 25.005 | 23.45494 | 19.95856 | 1.550061 | 3.496377
27.1664 | 24.9713 | 23.44111 | 19.93901 | 1.530191 | 3.5021
27.1764 | 24.967 | 23.4273 | 19.91946 | 1.539698 | 3.507838
27.1864 | 24.9558 | 23.41352 | 19.89993 | 1.542283 | 3.513591
27.1964 | 24.9446 | 23.39976 | 19.88039 | 1.544843 | 3.519362
27.2064 | 24.9331 | 23.38602 | 19.86087 | 1.547082 | 3.525147
27.2164 | 24.9152 | 23.3723 | 19.84135 | 1.542898 | 3.530947
27.2264 | 24.9267 | 23.35861 | 19.82185 | 1.568091 | 3.536763
27.2364 | 24.9005 | 23.34494 | 19.80234 | 1.555559 | 3.542597
27.2463 | 24.8958 | 23.33143 | 19.78304 | 1.56437 | 3.548386
27.2563 | 24.8847 | 23.31781 | 19.76356 | 1.566892 | 3.55425
27.2663 | 24.8736 | 23.30421 | 19.74408 | 1.569392 | 3.56013
27.2763 | 24.866 | 23.29063 | 19.72461 | 1.575368 | 3.566026
27.2863 | 24.8581 | 23.27708 | 19.70514 | 1.58102 | 3.571938
27.2963 | 24.8521 | 23.26355 | 19.68568 | 1.588549 | 3.577867
27.3063 | 24.8439 | 23.25005 | 19.66623 | 1.593853 | 3.583812
27.3163 | 24.8093 | 23.23657 | 19.64679 | 1.572734 | 3.589773
27.3263 | 24.8194 | 23.22311 | 19.62736 | 1.596291 | 3.59575
27.3363 | 24.7984 | 23.20968 | 19.60793 | 1.588723 | 3.601744
27.3463 | 24.8038 | 23.19627 | 19.58851 | 1.607532 | 3.607754
27.3563 | 24.7779 | 23.18288 | 19.5691 | 1.595016 | 3.613781
27.3663 | 24.7566 | 23.16952 | 19.5497 | 1.587076 | 3.619824
27.3763 | 24.763 | 23.15619 | 19.5303 | 1.606811 | 3.625884
27.3863 | 24.761 | 23.14288 | 19.51092 | 1.618122 | 3.631961
27.3963 | 24.7363 | 23.12959 | 19.49154 | 1.606708 | 3.638055
27.4063 | 24.7111 | 23.11633 | 19.47217 | 1.59477 | 3.644165
27.4163 | 24.71 | 23.10309 | 19.4528 | 1.606906 | 3.650293
27.4263 | 24.7063 | 23.08988 | 19.43345 | 1.616418 | 3.656437
27.4363 | 24.6848 | 23.0767 | 19.4141 | 1.608104 | 3.662599
27.4463 | 24.6812 | 23.06353 | 19.39476 | 1.617665 | 3.668777
27.4563 | 24.6345 | 23.0504 | 19.37543 | 1.584101 | 3.674973
27.4663 | 24.6704 | 23.03729 | 19.3561 | 1.633112 | 3.681186
27.4763 | 24.6312 | 23.0242 | 19.33679 | 1.606997 | 3.687416
27.4863 | 24.6228 | 23.01114 | 19.31748 | 1.611657 | 3.693664
27.4963 | 24.6281 | 22.99811 | 19.29818 | 1.629991 | 3.699929
27.5063 | 24.6242 | 22.9851 | 19.27889 | 1.6391 | 3.706212
27.5163 | 24.5833 | 22.97212 | 19.25961 | 1.611182 | 3.712512
27.5263 | 24.5979 | 22.95916 | 19.24033 | 1.638739 | 3.71883
27.5363 | 24.5664 | 22.94623 | 19.22107 | 1.62017 | 3.725165
27.5463 | 24.5648 | 22.93333 | 19.20181 | 1.631474 | 3.731519
27.5563 | 24.5785 | 22.92045 | 19.18256 | 1.658052 | 3.73789
27.5663 | 24.5443 | 22.9076 | 19.16332 | 1.636705 | 3.744279
27.5763 | 24.5559 | 22.89477 | 19.14408 | 1.66113 | 3.750686
27.5863 | 24.5294 | 22.88197 | 19.12486 | 1.647429 | 3.757111
27.5963 | 24.5269 | 22.8692 | 19.10564 | 1.657702 | 3.763554
27.6063 | 24.5163 | 22.85645 | 19.08644 | 1.659847 | 3.770016
27.6163 | 24.4968 | 22.84373 | 19.06724 | 1.653066 | 3.776496
27.6263 | 24.4658 | 22.83104 | 19.04805 | 1.634759 | 3.782994
27.6363 | 24.4785 | 22.81838 | 19.02887 | 1.660124 | 3.78951
27.6463 | 24.47 | 22.80574 | 19.00969 | 1.664261 | 3.796045
27.6563 | 24.448 | 22.79313 | 18.99053 | 1.654872 | 3.802599
27.6663 | 24.4455 | 22.78054 | 18.97137 | 1.664956 | 3.809171
27.6763 | 24.4065 | 22.76799 | 18.95223 | 1.638511 | 3.815761
27.6863 | 24.4259 | 22.75546 | 18.93309 | 1.67044 | 3.822371
27.6963 | 24.3961 | 22.74296 | 18.91396 | 1.653141 | 3.828999
27.7063 | 24.3697 | 22.73049 | 18.89484 | 1.639214 | 3.835647
27.7163 | 24.3799 | 22.71804 | 18.87573 | 1.661859 | 3.842313
27.7263 | 24.3719 | 22.70562 | 18.85663 | 1.666276 | 3.848998
27.7363 | 24.3412 | 22.69323 | 18.83753 | 1.647966 | 3.855703
27.7463 | 24.3353 | 22.68087 | 18.81845 | 1.654427 | 3.862426
27.7563 | 24.3184 | 22.66854 | 18.79937 | 1.64986 | 3.869169
27.7663 | 24.302 | 22.65624 | 18.7803 | 1.645764 | 3.875932
27.7763 | 24.2996 | 22.64396 | 18.76125 | 1.65564 | 3.882714
27.7863 | 24.2742 | 22.63171 | 18.7422 | 1.642488 | 3.889515
27.7963 | 24.2715 | 22.61949 | 18.72316 | 1.652007 | 3.896335
27.8063 | 24.2494 | 22.6073 | 18.70413 | 1.642097 | 3.903176
27.8163 | 24.2353 | 22.59514 | 18.68511 | 1.640158 | 3.910036
27.8262 | 24.2257 | 22.58313 | 18.66628 | 1.642568 | 3.916848
27.8362 | 24.1891 | 22.57103 | 18.64728 | 1.618072 | 3.923748
27.8462 | 24.2081 | 22.55895 | 18.62829 | 1.649146 | 3.930668
27.8562 | 24.1917 | 22.54691 | 18.6093 | 1.644792 | 3.937606
27.8662 | 24.1693 | 22.53489 | 18.59033 | 1.634406 | 3.944567
27.8762 | 24.1649 | 22.52291 | 18.57136 | 1.641992 | 3.951547
27.8862 | 24.1619 | 22.51095 | 18.5524 | 1.650948 | 3.958548
27.8962 | 24.1494 | 22.49902 | 18.53346 | 1.650376 | 3.965567
27.9062 | 24.1506 | 22.48713 | 18.51452 | 1.663472 | 3.972609
27.9162 | 24.1214 | 22.47526 | 18.49559 | 1.646138 | 3.979671
27.9262 | 24.1013 | 22.46343 | 18.47667 | 1.637875 | 3.986754
27.9362 | 24.1021 | 22.45162 | 18.45776 | 1.650483 | 3.993855
27.9462 | 24.0933 | 22.43984 | 18.43886 | 1.653458 | 4.00098
27.9562 | 24.0948 | 22.4281 | 18.41997 | 1.666704 | 4.008125
27.9662 | 24.0836 | 22.41638 | 18.40109 | 1.667219 | 4.01529
27.9762 | 24.0696 | 22.4047 | 18.38222 | 1.664905 | 4.022476
27.9862 | 24.0537 | 22.39304 | 18.36336 | 1.660658 | 4.029685
27.9962 | 24.0506 | 22.38142 | 18.34451 | 1.669181 | 4.036913
28.0062 | 24.0241 | 22.36983 | 18.32566 | 1.654273 | 4.044164
28.0162 | 24.0262 | 22.35827 | 18.30683 | 1.667935 | 4.051434
28.0262 | 23.9989 | 22.34674 | 18.28801 | 1.652165 | 4.058727
28.0362 | 24.0092 | 22.33524 | 18.2692 | 1.673962 | 4.066042
28.0462 | 23.9863 | 22.32377 | 18.25039 | 1.662529 | 4.073379
28.0562 | 23.982 | 22.31233 | 18.2316 | 1.669665 | 4.080736
28.0662 | 23.9732 | 22.30093 | 18.21281 | 1.67227 | 4.088115
28.0762 | 23.9551 | 22.28956 | 18.19404 | 1.665541 | 4.095518
28.0862 | 23.9449 | 22.27822 | 18.17528 | 1.666682 | 4.102941
28.0962 | 23.948 | 22.26691 | 18.15652 | 1.68109 | 4.110386
28.1062 | 23.9211 | 22.25563 | 18.13778 | 1.665467 | 4.117853
28.1162 | 23.8999 | 22.24439 | 18.11905 | 1.65551 | 4.125344
28.1262 | 23.9075 | 22.23318 | 18.10032 | 1.674322 | 4.132856
28.1362 | 23.8804 | 22.222 | 18.08161 | 1.658401 | 4.140391
28.1462 | 23.8817 | 22.21085 | 18.0629 | 1.670849 | 4.147947
28.1562 | 23.8663 | 22.19974 | 18.04421 | 1.666562 | 4.155527
28.1662 | 23.8403 | 22.18866 | 18.02553 | 1.651643 | 4.16313
28.1762 | 23.8535 | 22.17761 | 18.00685 | 1.675891 | 4.170755
28.1862 | 23.8288 | 22.16659 | 17.98819 | 1.662207 | 4.178402
28.1962 | 23.8271 | 22.15561 | 17.96954 | 1.671488 | 4.186074
28.2062 | 23.8036 | 22.14466 | 17.9509 | 1.658936 | 4.193768
28.2162 | 23.8038 | 22.13375 | 17.93226 | 1.670052 | 4.201485
28.2262 | 23.7911 | 22.12287 | 17.91364 | 1.668235 | 4.209224
28.2362 | 23.7942 | 22.11202 | 17.89503 | 1.682182 | 4.216989
28.2462 | 23.7574 | 22.1012 | 17.87643 | 1.656196 | 4.224777
28.2562 | 23.7714 | 22.09042 | 17.85784 | 1.680975 | 4.232588
28.2662 | 23.7376 | 22.07968 | 17.83926 | 1.657923 | 4.240421
28.2762 | 23.7372 | 22.06897 | 17.82069 | 1.668235 | 4.248279
28.2862 | 23.7514 | 22.05829 | 17.80213 | 1.693112 | 4.256162
28.2962 | 23.7188 | 22.04764 | 17.78358 | 1.671155 | 4.264068
28.3062 | 23.7262 | 22.03704 | 17.76504 | 1.689164 | 4.271998
28.3162 | 23.7088 | 22.02646 | 17.74651 | 1.68234 | 4.279951
28.3262 | 23.6947 | 22.01592 | 17.72799 | 1.678778 | 4.28793
28.3362 | 23.6875 | 22.00542 | 17.70948 | 1.682083 | 4.295933
28.3462 | 23.6866 | 21.99495 | 17.69099 | 1.691652 | 4.30396
28.3562 | 23.6625 | 21.98451 | 17.6725 | 1.677988 | 4.31201
28.3662 | 23.6697 | 21.97411 | 17.65403 | 1.695586 | 4.320087
28.3762 | 23.6517 | 21.96375 | 17.63556 | 1.687949 | 4.328188
28.3862 | 23.6501 | 21.95342 | 17.61711 | 1.696678 | 4.336314
28.3962 | 23.6526 | 21.94313 | 17.59867 | 1.709471 | 4.344463
28.4062 | 23.6167 | 21.93287 | 17.58023 | 1.683827 | 4.35264
28.4161 | 23.6303 | 21.92275 | 17.562 | 1.707547 | 4.360757
28.4261 | 23.6129 | 21.91257 | 17.54359 | 1.700332 | 4.368983
28.4361 | 23.5788 | 21.90242 | 17.52519 | 1.676379 | 4.377235
28.4461 | 23.5974 | 21.89231 | 17.5068 | 1.705093 | 4.385511
28.4561 | 23.5712 | 21.88223 | 17.48842 | 1.688969 | 4.393813
28.4661 | 23.5642 | 21.87219 | 17.47005 | 1.692009 | 4.402141
28.4761 | 23.5552 | 21.86219 | 17.45169 | 1.69301 | 4.410495
28.4861 | 23.5335 | 21.85222 | 17.43335 | 1.681277 | 4.418874
28.4961 | 23.5334 | 21.84229 | 17.41501 | 1.691106 | 4.427279
28.5061 | 23.5157 | 21.8324 | 17.39669 | 1.683298 | 4.435711
28.5161 | 23.5078 | 21.82255 | 17.37838 | 1.685252 | 4.444169
28.5261 | 23.482 | 21.81273 | 17.36008 | 1.66927 | 4.452652
28.5361 | 23.4751 | 21.80295 | 17.34179 | 1.67215 | 4.461163
28.5461 | 23.449 | 21.79321 | 17.32351 | 1.655792 | 4.469699
28.5561 | 23.4567 | 21.7835 | 17.30524 | 1.673196 | 4.478263
28.5661 | 23.4299 | 21.77384 | 17.28698 | 1.656062 | 4.486853
28.5761 | 23.4242 | 21.76421 | 17.26874 | 1.65999 | 4.495471
28.5861 | 23.4036 | 21.75462 | 17.2505 | 1.64898 | 4.504115
28.5961 | 23.3911 | 21.74507 | 17.23228 | 1.646032 | 4.512786
28.6061 | 23.3791 | 21.73555 | 17.21407 | 1.643545 | 4.521485
28.6161 | 23.3603 | 21.72608 | 17.19587 | 1.63422 | 4.530211
28.6261 | 23.3437 | 21.71664 | 17.17768 | 1.627055 | 4.538965
28.6361 | 23.3357 | 21.70725 | 17.1595 | 1.628452 | 4.547745
28.6461 | 23.3236 | 21.69789 | 17.14134 | 1.62571 | 4.556554
28.6561 | 23.2939 | 21.68857 | 17.12318 | 1.605329 | 4.56539
28.6661 | 23.305 | 21.67929 | 17.10504 | 1.625708 | 4.574254
28.6761 | 23.2857 | 21.67005 | 17.08691 | 1.615647 | 4.583147
28.6861 | 23.2801 | 21.66085 | 17.06878 | 1.619248 | 4.592067
28.6961 | 23.2638 | 21.65169 | 17.05068 | 1.612108 | 4.601017
28.7061 | 23.2583 | 21.64257 | 17.03258 | 1.615729 | 4.609993
28.7161 | 23.2415 | 21.63349 | 17.01449 | 1.608009 | 4.618999
28.7261 | 23.2434 | 21.62445 | 16.99642 | 1.618949 | 4.628034
28.7361 | 23.2263 | 21.61545 | 16.97835 | 1.610849 | 4.637097
28.7461 | 23.2075 | 21.60649 | 16.9603 | 1.601008 | 4.646189
28.7561 | 23.2093 | 21.59757 | 16.94226 | 1.611727 | 4.65531
28.7661 | 23.1921 | 21.5887 | 16.92424 | 1.603405 | 4.66446
28.7761 | 23.1938 | 21.57986 | 16.90622 | 1.613942 | 4.673639
28.7861 | 23.1763 | 21.57106 | 16.88821 | 1.605238 | 4.682848
28.7961 | 23.1755 | 21.56231 | 16.87022 | 1.613192 | 4.692087
28.8061 | 23.1621 | 21.55359 | 16.85224 | 1.608505 | 4.701355
28.8161 | 23.1646 | 21.54492 | 16.83427 | 1.619677 | 4.710652
28.8261 | 23.1429 | 21.53629 | 16.81631 | 1.606607 | 4.71998
28.8361 | 23.141 | 21.52771 | 16.79837 | 1.613295 | 4.729338
28.8461 | 23.1302 | 21.51916 | 16.78043 | 1.611041 | 4.738726
28.8561 | 23.1302 | 21.51066 | 16.76251 | 1.619545 | 4.748144
28.8661 | 23.1087 | 21.50219 | 16.7446 | 1.606506 | 4.757592
28.8761 | 23.0983 | 21.49377 | 16.7267 | 1.604525 | 4.767072
28.8861 | 23.1107 | 21.4854 | 16.70882 | 1.625302 | 4.776582
28.8961 | 23.0899 | 21.47706 | 16.69094 | 1.612836 | 4.786122
28.9061 | 23.0774 | 21.46877 | 16.67308 | 1.608626 | 4.795694
28.9161 | 23.0918 | 21.46053 | 16.65523 | 1.631274 | 4.805296
28.9261 | 23.0647 | 21.45232 | 16.63739 | 1.612378 | 4.814931
28.9361 | 23.0671 | 21.44416 | 16.61957 | 1.622939 | 4.824595
28.9461 | 23.0398 | 21.43604 | 16.60175 | 1.603756 | 4.834293
28.9561 | 23.0375 | 21.42797 | 16.58395 | 1.60953 | 4.844021
28.9661 | 23.0198 | 21.41994 | 16.56616 | 1.59986 | 4.853781
28.9761 | 23.028 | 21.41195 | 16.54838 | 1.616045 | 4.863574
28.9861 | 23.0133 | 21.40401 | 16.53062 | 1.609287 | 4.873398
28.9961 | 22.9984 | 21.39612 | 16.51286 | 1.602284 | 4.883254
29.006 | 22.9976 | 21.38834 | 16.4953 | 1.609257 | 4.893045
29.016 | 22.9839 | 21.38053 | 16.47757 | 1.603365 | 4.902966
29.026 | 22.9671 | 21.37277 | 16.45985 | 1.594328 | 4.91292
29.036 | 22.9602 | 21.36505 | 16.44215 | 1.595146 | 4.922906
29.046 | 22.9589 | 21.35738 | 16.42446 | 1.60152 | 4.932925
29.056 | 22.9396 | 21.34975 | 16.40678 | 1.589847 | 4.942978
29.066 | 22.9333 | 21.34217 | 16.38911 | 1.591129 | 4.953063
29.076 | 22.9118 | 21.33463 | 16.37145 | 1.577165 | 4.963182
29.086 | 22.917 | 21.32714 | 16.35381 | 1.589855 | 4.973335
29.096 | 22.8804 | 21.3197 | 16.33618 | 1.5607 | 4.983521
29.106 | 22.8844 | 21.3123 | 16.31856 | 1.572098 | 4.993741
29.116 | 22.8632 | 21.30495 | 16.30096 | 1.55825 | 5.003994
29.126 | 22.8566 | 21.29764 | 16.28336 | 1.558955 | 5.014283
29.136 | 22.846 | 21.29039 | 16.26578 | 1.555613 | 5.024605
29.146 | 22.8528 | 21.28318 | 16.24821 | 1.569625 | 5.034961
29.156 | 22.833 | 21.27601 | 16.23066 | 1.556989 | 5.045353
29.166 | 22.8214 | 21.26889 | 16.21312 | 1.552506 | 5.055779
29.176 | 22.8114 | 21.26182 | 16.19558 | 1.549576 | 5.06624
29.186 | 22.7977 | 21.2548 | 16.17807 | 1.542898 | 5.076735
29.196 | 22.7876 | 21.24783 | 16.16056 | 1.539771 | 5.087267
29.206 | 22.784 | 21.2409 | 16.14307 | 1.543098 | 5.097833
29.216 | 22.7833 | 21.23402 | 16.12559 | 1.549275 | 5.108435
29.226 | 22.7482 | 21.22719 | 16.10812 | 1.521005 | 5.119073
29.236 | 22.7705 | 21.22041 | 16.09067 | 1.550086 | 5.129746
29.246 | 22.7451 | 21.21368 | 16.07323 | 1.531418 | 5.140455
29.256 | 22.7368 | 21.207 | 16.0558 | 1.529802 | 5.151201
29.266 | 22.7261 | 21.20036 | 16.03838 | 1.525736 | 5.161983
29.276 | 22.7254 | 21.19378 | 16.02098 | 1.531621 | 5.172802
29.286 | 22.7236 | 21.18724 | 16.00359 | 1.536356 | 5.183657
29.296 | 22.7047 | 21.18076 | 15.98621 | 1.523942 | 5.194549
29.306 | 22.7022 | 21.17432 | 15.96884 | 1.527878 | 5.205477
29.316 | 22.7147 | 21.16794 | 15.95149 | 1.546764 | 5.216443
29.326 | 22.7041 | 21.1616 | 15.93415 | 1.5425 | 5.227447
29.336 | 22.6906 | 21.15531 | 15.91683 | 1.535285 | 5.238488
29.346 | 22.6913 | 21.14908 | 15.89951 | 1.54222 | 5.249566
29.356 | 22.6752 | 21.1429 | 15.88221 | 1.532303 | 5.260683
29.366 | 22.6749 | 21.13676 | 15.86493 | 1.538137 | 5.271837
29.376 | 22.6733 | 21.13068 | 15.84765 | 1.542618 | 5.28303
29.386 | 22.6558 | 21.12465 | 15.83039 | 1.531149 | 5.294261
29.396 | 22.6611 | 21.11867 | 15.81314 | 1.542427 | 5.30553
29.406 | 22.6732 | 21.11275 | 15.79591 | 1.560455 | 5.316838
29.416 | 22.6554 | 21.10687 | 15.77869 | 1.54853 | 5.328185
29.426 | 22.6315 | 21.10105 | 15.76148 | 1.530452 | 5.339572
29.436 | 22.6191 | 21.09528 | 15.74428 | 1.523823 | 5.350997
29.446 | 22.6349 | 21.08956 | 15.7271 | 1.545341 | 5.362462
29.456 | 22.6026 | 21.08389 | 15.70993 | 1.518706 | 5.373966
29.466 | 22.6235 | 21.07828 | 15.69277 | 1.545218 | 5.38551
29.476 | 22.6108 | 21.07272 | 15.67563 | 1.538077 | 5.397095
29.486 | 22.5896 | 21.06722 | 15.6585 | 1.522383 | 5.408719
29.496 | 22.5939 | 21.06177 | 15.64138 | 1.532135 | 5.420384
29.506 | 22.5738 | 21.05637 | 15.62428 | 1.517433 | 5.43209
29.516 | 22.565 | 21.05102 | 15.60719 | 1.513977 | 5.443835
29.526 | 22.5655 | 21.04573 | 15.59011 | 1.519767 | 5.455622
29.536 | 22.5499 | 21.0405 | 15.57305 | 1.509403 | 5.46745
29.546 | 22.5303 | 21.03532 | 15.556 | 1.494984 | 5.47932
29.556 | 22.5326 | 21.03019 | 15.53896 | 1.50241 | 5.491231
29.566 | 22.5148 | 21.02512 | 15.52194 | 1.489681 | 5.503183
29.576 | 22.5142 | 21.0201 | 15.50493 | 1.494096 | 5.515178
29.5859 | 22.4966 | 21.01519 | 15.4881 | 1.481409 | 5.527092
29.5959 | 22.4822 | 21.01029 | 15.47112 | 1.471914 | 5.53917
29.6059 | 22.4706 | 21.00544 | 15.45415 | 1.465164 | 5.551291
29.6159 | 22.4671 | 21.00064 | 15.43719 | 1.466457 | 5.563455
29.6259 | 22.4706 | 20.99591 | 15.42025 | 1.474692 | 5.575663
29.6359 | 22.4482 | 20.99123 | 15.40332 | 1.456973 | 5.587911
29.6459 | 22.4427 | 20.98661 | 15.3864 | 1.456095 | 5.600205
29.6559 | 22.4331 | 20.98204 | 15.3695 | 1.451063 | 5.61254
29.6659 | 22.4141 | 20.97753 | 15.35261 | 1.43657 | 5.624921
29.6759 | 22.4021 | 20.97308 | 15.33573 | 1.429024 | 5.637343
29.6859 | 22.4191 | 20.96868 | 15.31887 | 1.450416 | 5.649813
29.6959 | 22.3864 | 20.96435 | 15.30202 | 1.422054 | 5.662324
29.7059 | 22.3838 | 20.96007 | 15.28519 | 1.42373 | 5.674882
29.7159 | 22.3742 | 20.95585 | 15.26837 | 1.418351 | 5.687482
29.7259 | 22.3615 | 20.95169 | 15.25156 | 1.409812 | 5.700128
29.7359 | 22.3765 | 20.94759 | 15.23477 | 1.428914 | 5.71282
29.7459 | 22.3436 | 20.94354 | 15.21799 | 1.400056 | 5.725557
29.7559 | 22.3375 | 20.93956 | 15.20122 | 1.39794 | 5.738339
29.7659 | 22.3381 | 20.93564 | 15.18447 | 1.402464 | 5.751168
29.7759 | 22.3246 | 20.93177 | 15.16773 | 1.392828 | 5.764042
29.7859 | 22.3251 | 20.92797 | 15.151 | 1.397133 | 5.776963
29.7959 | 22.3412 | 20.92422 | 15.13429 | 1.416977 | 5.78993
29.8059 | 22.3109 | 20.92054 | 15.1176 | 1.39036 | 5.802944
29.8159 | 22.3111 | 20.91692 | 15.10091 | 1.394183 | 5.816004
29.8259 | 22.3023 | 20.91336 | 15.08424 | 1.388945 | 5.829112
29.8359 | 22.2984 | 20.90985 | 15.06759 | 1.388545 | 5.842267
29.8459 | 22.2913 | 20.90642 | 15.05095 | 1.384884 | 5.85547
29.8559 | 22.2859 | 20.90304 | 15.03432 | 1.382861 | 5.868721
29.8659 | 22.2887 | 20.89972 | 15.0177 | 1.388977 | 5.882019
29.8759 | 22.2726 | 20.89647 | 15.0011 | 1.376128 | 5.895368
29.8859 | 22.2645 | 20.89328 | 14.98452 | 1.371221 | 5.908762
29.8959 | 22.2824 | 20.89015 | 14.96795 | 1.392247 | 5.922208
29.9059 | 22.2579 | 20.88709 | 14.95139 | 1.370813 | 5.9357
29.9159 | 22.2457 | 20.88409 | 14.93484 | 1.361613 | 5.949244
29.9259 | 22.2262 | 20.88115 | 14.91831 | 1.345054 | 5.962833
29.9359 | 22.2441 | 20.87827 | 14.9018 | 1.365827 | 5.976477
29.9459 | 22.2236 | 20.87546 | 14.88529 | 1.348139 | 5.990167
29.9559 | 22.2175 | 20.87272 | 14.86881 | 1.344783 | 6.00391
29.9659 | 22.2163 | 20.87003 | 14.85233 | 1.346267 | 6.0177
29.9759 | 22.1971 | 20.86742 | 14.83587 | 1.329684 | 6.031543
29.9859 | 22.1928 | 20.86486 | 14.81943 | 1.327936 | 6.045437
29.9959 | 22.1869 | 20.86238 | 14.803 | 1.324523 | 6.059382
30.0059 | 22.178 | 20.85996 | 14.78658 | 1.318044 | 6.073378
30.0159 | 22.1746 | 20.8576 | 14.77017 | 1.316999 | 6.087426
30.0259 | 22.153 | 20.85531 | 14.75379 | 1.297688 | 6.101526
30.0359 | 22.1523 | 20.85309 | 14.73741 | 1.299211 | 6.115679
30.0459 | 22.1422 | 20.85093 | 14.72105 | 1.291267 | 6.129883
30.0559 | 22.1218 | 20.84884 | 14.7047 | 1.272956 | 6.14414
30.0659 | 22.1135 | 20.84682 | 14.68837 | 1.266678 | 6.158451
30.0759 | 22.1109 | 20.84487 | 14.67205 | 1.266032 | 6.172814
30.0859 | 22.1064 | 20.84298 | 14.65575 | 1.263419 | 6.187231
30.0959 | 22.0901 | 20.84116 | 14.63946 | 1.248938 | 6.201702
30.1059 | 22.0926 | 20.83941 | 14.62319 | 1.253188 | 6.216227
30.1159 | 22.08 | 20.83773 | 14.60692 | 1.24227 | 6.230806
30.1259 | 22.0708 | 20.83612 | 14.59068 | 1.23468 | 6.245441
30.1359 | 22.0647 | 20.83457 | 14.57445 | 1.230126 | 6.260128
30.1459 | 22.0442 | 20.8331 | 14.55823 | 1.211098 | 6.274873
30.1559 | 22.0697 | 20.83169 | 14.54203 | 1.238005 | 6.289669
30.1659 | 22.0384 | 20.83036 | 14.52584 | 1.208037 | 6.304526
30.1758 | 22.0302 | 20.82911 | 14.50982 | 1.201089 | 6.319287
30.1858 | 22.0323 | 20.82792 | 14.49366 | 1.204383 | 6.334253
30.1958 | 22.0265 | 20.82679 | 14.47752 | 1.199706 | 6.349276
30.2058 | 22.0172 | 20.82574 | 14.46139 | 1.191458 | 6.364355
30.2158 | 22.0119 | 20.82476 | 14.44527 | 1.187139 | 6.37949
30.2258 | 22.0149 | 20.82385 | 14.42917 | 1.191048 | 6.394684
30.2358 | 22.0016 | 20.82302 | 14.41308 | 1.178584 | 6.409936
30.2458 | 21.9892 | 20.82225 | 14.39701 | 1.166948 | 6.425245
30.2558 | 21.9887 | 20.82156 | 14.38095 | 1.16714 | 6.440612
30.2658 | 21.9805 | 20.82094 | 14.3649 | 1.159558 | 6.456038
30.2758 | 21.9898 | 20.8204 | 14.34887 | 1.169403 | 6.471523
30.2858 | 21.9731 | 20.81993 | 14.33286 | 1.153174 | 6.487066
30.2958 | 21.9637 | 20.81953 | 14.31686 | 1.144172 | 6.502669
30.3058 | 21.9529 | 20.81921 | 14.30087 | 1.133695 | 6.518331
30.3158 | 21.9658 | 20.81896 | 14.2849 | 1.146843 | 6.534054
30.3258 | 21.942 | 20.81878 | 14.26895 | 1.123217 | 6.549837
30.3358 | 21.9318 | 20.81868 | 14.253 | 1.113115 | 6.56568
30.3458 | 21.9524 | 20.81866 | 14.23708 | 1.133737 | 6.581585
30.3558 | 21.9266 | 20.81872 | 14.22117 | 1.107885 | 6.59755
30.3658 | 21.9235 | 20.81884 | 14.20527 | 1.104655 | 6.613577
30.3758 | 21.924 | 20.81905 | 14.18938 | 1.104949 | 6.629666
30.3858 | 21.9115 | 20.81933 | 14.17352 | 1.092167 | 6.645817
30.3958 | 21.903 | 20.81969 | 14.15766 | 1.083307 | 6.66203
30.4058 | 21.8939 | 20.82013 | 14.14182 | 1.073769 | 6.678307
30.4158 | 21.888 | 20.82065 | 14.126 | 1.067354 | 6.694646
30.4258 | 21.8829 | 20.82124 | 14.11019 | 1.06166 | 6.711049
30.4358 | 21.8904 | 20.82191 | 14.0944 | 1.068488 | 6.727515
30.4458 | 21.8782 | 20.82266 | 14.07862 | 1.055538 | 6.744045
30.4558 | 21.8742 | 20.82349 | 14.06285 | 1.050707 | 6.76064
30.4658 | 21.8699 | 20.8244 | 14.0471 | 1.045498 | 6.777299
30.4758 | 21.851 | 20.82539 | 14.03137 | 1.025608 | 6.794024
30.4858 | 21.8496 | 20.82646 | 14.01565 | 1.023138 | 6.810814
30.4958 | 21.8512 | 20.82761 | 13.99994 | 1.023588 | 6.82767
30.5058 | 21.8503 | 20.82884 | 13.98425 | 1.021456 | 6.844591
30.5158 | 21.8368 | 20.83016 | 13.96858 | 1.006643 | 6.86158
30.5258 | 21.8345 | 20.83155 | 13.95292 | 1.002949 | 6.878635
30.5358 | 21.8423 | 20.83303 | 13.93727 | 1.009273 | 6.895756
30.5458 | 21.8369 | 20.83459 | 13.92164 | 1.002314 | 6.912945
30.5558 | 21.8241 | 20.83623 | 13.90602 | 0.9878725 | 6.930203
30.5658 | 21.8129 | 20.83795 | 13.89042 | 0.9749473 | 6.947528
30.5758 | 21.8319 | 20.83976 | 13.87484 | 0.9921395 | 6.964922
30.5858 | 21.8058 | 20.84165 | 13.85927 | 0.9641474 | 6.982385
30.5958 | 21.8094 | 20.84363 | 13.84371 | 0.965771 | 6.999917
30.6058 | 21.8074 | 20.84569 | 13.82817 | 0.9617107 | 7.017518
30.6158 | 21.8023 | 20.84784 | 13.81265 | 0.9544649 | 7.035189
30.6258 | 21.7955 | 20.85007 | 13.79714 | 0.9454338 | 7.05293
30.6358 | 21.8006 | 20.85238 | 13.78164 | 0.9482165 | 7.070743
30.6458 | 21.7954 | 20.85479 | 13.76616 | 0.9406137 | 7.088626
30.6558 | 21.797 | 20.85728 | 13.75069 | 0.939724 | 7.106581
30.6658 | 21.7882 | 20.85985 | 13.73524 | 0.9283482 | 7.124607
30.6758 | 21.7982 | 20.86252 | 13.71981 | 0.9356849 | 7.142705
30.6858 | 21.7902 | 20.86527 | 13.70439 | 0.9249334 | 7.160877
30.6958 | 21.7785 | 20.86811 | 13.68899 | 0.9103942 | 7.179121
30.7058 | 21.7968 | 20.87103 | 13.6736 | 0.9257663 | 7.197438
30.7158 | 21.7847 | 20.87405 | 13.65822 | 0.9106501 | 7.215828
30.7258 | 21.7851 | 20.87716 | 13.64286 | 0.9079442 | 7.234294
30.7358 | 21.7766 | 20.88035 | 13.62752 | 0.8962489 | 7.252833
30.7458 | 21.7921 | 20.88364 | 13.61219 | 0.9084632 | 7.271447
30.7557 | 21.7754 | 20.88698 | 13.59703 | 0.8884215 | 7.28995
30.7657 | 21.7952 | 20.89044 | 13.58173 | 0.9047589 | 7.308711
30.7757 | 21.7842 | 20.894 | 13.56645 | 0.8901992 | 7.327554
30.7857 | 21.7911 | 20.89765 | 13.55118 | 0.8934523 | 7.346468
30.7957 | 21.7762 | 20.90139 | 13.53593 | 0.8748093 | 7.365464
30.8057 | 21.7753 | 20.90522 | 13.52069 | 0.8700786 | 7.384532
30.8157 | 21.7633 | 20.90915 | 13.50547 | 0.8541491 | 7.403684
30.8257 | 21.7741 | 20.91317 | 13.49026 | 0.8609322 | 7.422908
30.8357 | 21.7629 | 20.91728 | 13.47507 | 0.8456163 | 7.442215
30.8457 | 21.7575 | 20.92149 | 13.45989 | 0.8360081 | 7.461599
30.8557 | 21.7335 | 20.92579 | 13.44473 | 0.8077059 | 7.481062
30.8657 | 21.7595 | 20.93019 | 13.42959 | 0.8293085 | 7.500605
30.8757 | 21.7336 | 20.93469 | 13.41446 | 0.7989149 | 7.520229
30.8857 | 21.7329 | 20.93927 | 13.39934 | 0.7936257 | 7.539933
30.8957 | 21.7219 | 20.94396 | 13.38424 | 0.7779439 | 7.559714
30.9057 | 21.7202 | 20.94874 | 13.36916 | 0.7714585 | 7.579583
30.9157 | 21.7054 | 20.95362 | 13.35409 | 0.7517816 | 7.599529
30.9257 | 21.7106 | 20.9586 | 13.33904 | 0.7520014 | 7.619562
30.9357 | 21.7079 | 20.96367 | 13.324 | 0.744229 | 7.639672
30.9457 | 21.6807 | 20.96885 | 13.30898 | 0.7118519 | 7.659872
30.9557 | 21.6751 | 20.97412 | 13.29397 | 0.7009812 | 7.680149
30.9657 | 21.6862 | 20.9795 | 13.27898 | 0.706705 | 7.700517
30.9757 | 21.6712 | 20.98496 | 13.264 | 0.6862352 | 7.720963
30.9857 | 21.6703 | 20.99054 | 13.24904 | 0.6797586 | 7.7415
30.9957 | 21.6596 | 20.99621 | 13.2341 | 0.6633871 | 7.762116
31.0057 | 21.6683 | 21.00199 | 13.21917 | 0.6663089 | 7.782824
31.0157 | 21.6443 | 21.00787 | 13.20425 | 0.6364337 | 7.803613
31.0257 | 21.6498 | 21.01385 | 13.18936 | 0.6359503 | 7.824494
31.0357 | 21.6342 | 21.01993 | 13.17447 | 0.6142696 | 7.845458
31.0457 | 21.6367 | 21.02612 | 13.15961 | 0.6105803 | 7.866514
31.0557 | 21.6206 | 21.03241 | 13.14475 | 0.588193 | 7.887654
31.0657 | 21.6142 | 21.03881 | 13.12992 | 0.5753945 | 7.908888
31.0757 | 21.6071 | 21.0453 | 13.1151 | 0.5617983 | 7.930205
31.0857 | 21.6166 | 21.05191 | 13.10029 | 0.5646898 | 7.951618
31.0957 | 21.602 | 21.05862 | 13.0855 | 0.5433786 | 7.973119
31.1057 | 21.6147 | 21.06544 | 13.07073 | 0.5492623 | 7.994709
31.1157 | 21.6073 | 21.07236 | 13.05597 | 0.5349376 | 8.016392
31.1257 | 21.5936 | 21.07939 | 13.04123 | 0.5142053 | 8.038167
31.1357 | 21.6021 | 21.08653 | 13.0265 | 0.5155666 | 8.060032
31.1457 | 21.5817 | 21.09378 | 13.01179 | 0.4879221 | 8.081988
31.1557 | 21.6017 | 21.10114 | 12.99709 | 0.500561 | 8.104045
31.1657 | 21.6043 | 21.1086 | 12.98241 | 0.4956992 | 8.126186
31.1757 | 21.5956 | 21.11618 | 12.96775 | 0.4794188 | 8.148431
31.1857 | 21.582 | 21.12386 | 12.9531 | 0.458136 | 8.170762
31.1957 | 21.591 | 21.13167 | 12.93847 | 0.4593347 | 8.193196
31.2057 | 21.5857 | 21.13957 | 12.92385 | 0.446129 | 8.215719
31.2157 | 21.6025 | 21.1476 | 12.90925 | 0.4549041 | 8.238346
31.2257 | 21.6003 | 21.15573 | 12.89466 | 0.4445738 | 8.261062
31.2357 | 21.5921 | 21.16398 | 12.88009 | 0.4281226 | 8.283883
31.2457 | 21.6089 | 21.17234 | 12.86554 | 0.436565 | 8.306794
31.2557 | 21.6008 | 21.18081 | 12.851 | 0.4199863 | 8.329812
31.2657 | 21.6151 | 21.1894 | 12.83648 | 0.4256994 | 8.352921
31.2757 | 21.6034 | 21.19811 | 12.82197 | 0.405291 | 8.376136
31.2857 | 21.6124 | 21.20693 | 12.80748 | 0.4054725 | 8.399446
31.2957 | 21.5944 | 21.21587 | 12.79301 | 0.37853 | 8.422864
31.3057 | 21.6076 | 21.22492 | 12.77855 | 0.3826793 | 8.446374
31.3157 | 21.6072 | 21.2341 | 12.7641 | 0.3731023 | 8.469995
31.3257 | 21.605 | 21.24339 | 12.74968 | 0.3616146 | 8.49371
31.3357 | 21.6221 | 21.2528 | 12.73526 | 0.3693014 | 8.517536
31.3456 | 21.5888 | 21.26223 | 12.72101 | 0.3265687 | 8.541221
31.3556 | 21.6288 | 21.27188 | 12.70663 | 0.3569198 | 8.56525
31.3656 | 21.6106 | 21.28165 | 12.69227 | 0.3289508 | 8.589384
31.3756 | 21.6115 | 21.29154 | 12.67792 | 0.3199604 | 8.613623
31.3856 | 21.6117 | 21.30155 | 12.66358 | 0.31015 | 8.637966
31.3956 | 21.611 | 21.31169 | 12.64927 | 0.2993143 | 8.662419
31.4056 | 21.6112 | 21.32194 | 12.63497 | 0.2892581 | 8.686977
31.4156 | 21.6137 | 21.33232 | 12.62068 | 0.2813767 | 8.711643
31.4256 | 21.6254 | 21.34283 | 12.60641 | 0.2825718 | 8.736417
31.4356 | 21.6118 | 21.35346 | 12.59216 | 0.2583426 | 8.7613
31.4456 | 21.6116 | 21.36421 | 12.57792 | 0.2473865 | 8.786294
31.4556 | 21.6137 | 21.37509 | 12.5637 | 0.2386058 | 8.811396
31.4656 | 21.6065 | 21.3861 | 12.54949 | 0.2203974 | 8.83661
31.4756 | 21.6197 | 21.39724 | 12.5353 | 0.2224619 | 8.861935
31.4856 | 21.5978 | 21.4085 | 12.52113 | 0.189298 | 8.887373
31.4956 | 21.6031 | 21.41989 | 12.50697 | 0.183206 | 8.912923
31.5056 | 21.5962 | 21.43142 | 12.49283 | 0.1647841 | 8.938587
31.5156 | 21.5935 | 21.44307 | 12.4787 | 0.150433 | 8.964364
31.5256 | 21.5898 | 21.45485 | 12.46459 | 0.1349505 | 8.990256
31.5356 | 21.595 | 21.46676 | 12.4505 | 0.1282377 | 9.016263
31.5456 | 21.5903 | 21.47881 | 12.43642 | 0.1114916 | 9.042387
31.5556 | 21.5926 | 21.49099 | 12.42236 | 0.1016147 | 9.068625
31.5656 | 21.5869 | 21.5033 | 12.40831 | 0.08360416 | 9.094982
31.5756 | 21.5833 | 21.51574 | 12.39428 | 0.06755827 | 9.121458
31.5856 | 21.5858 | 21.52832 | 12.38027 | 0.05747932 | 9.14805
31.5956 | 21.5866 | 21.54104 | 12.36627 | 0.04556363 | 9.174764
31.6056 | 21.5764 | 21.55389 | 12.35229 | 0.02251284 | 9.201596
31.6156 | 21.5827 | 21.56687 | 12.33833 | 0.01582585 | 9.228549
31.6256 | 21.5896 | 21.58 | 12.32438 | 0.00960102 | 9.255623
31.6356 | 21.5701 | 21.59326 | 12.31044 | -0.02316297 | 9.282821
31.6456 | 21.5862 | 21.60666 | 12.29652 | -0.02046357 | 9.310139
31.6556 | 21.5847 | 21.6202 | 12.28262 | -0.03550462 | 9.337581
31.6656 | 21.5706 | 21.63389 | 12.26874 | -0.06328612 | 9.365148
31.6756 | 21.584 | 21.64771 | 12.25487 | -0.06370823 | 9.392839
31.6856 | 21.5746 | 21.66167 | 12.24102 | -0.08707182 | 9.420656
31.6956 | 21.593 | 21.67578 | 12.22718 | -0.0827787 | 9.4486
31.7056 | 21.5953 | 21.69003 | 12.21336 | -0.09472829 | 9.47667
31.7156 | 21.5755 | 21.70442 | 12.19955 | -0.1289212 | 9.504868
31.7256 | 21.5991 | 21.71896 | 12.18576 | -0.1198596 | 9.533195
31.7356 | 21.6024 | 21.73364 | 12.17199 | -0.131242 | 9.56165
31.7456 | 21.5835 | 21.74847 | 12.15824 | -0.1649725 | 9.590237
31.7556 | 21.6237 | 21.76345 | 12.1445 | -0.1397487 | 9.618953
31.7656 | 21.5939 | 21.77857 | 12.13077 | -0.1846727 | 9.647801
31.7756 | 21.6252 | 21.79384 | 12.11706 | -0.1686445 | 9.676781
31.7856 | 21.6089 | 21.80927 | 12.10337 | -0.2003654 | 9.705893
31.7956 | 21.6204 | 21.82484 | 12.0897 | -0.2044373 | 9.735141
31.8056 | 21.6213 | 21.84056 | 12.07604 | -0.2192584 | 9.764521
31.8156 | 21.6349 | 21.85643 | 12.06239 | -0.2215318 | 9.794038
31.8256 | 21.616 | 21.87246 | 12.04877 | -0.2564585 | 9.823691
31.8356 | 21.639 | 21.88864 | 12.03516 | -0.2496367 | 9.85348
31.8456 | 21.6355 | 21.90497 | 12.02156 | -0.2694695 | 9.883408
31.8556 | 21.641 | 21.92146 | 12.00798 | -0.2804574 | 9.913474
31.8656 | 21.64 | 21.9381 | 11.99442 | -0.2981001 | 9.943679
31.8756 | 21.6439 | 21.9549 | 11.98088 | -0.3109998 | 9.974024
31.8856 | 21.6662 | 21.97186 | 11.96735 | -0.305655 | 10.00451
31.8956 | 21.6591 | 21.98897 | 11.95383 | -0.32987 | 10.03514
31.9056 | 21.6552 | 22.00624 | 11.94034 | -0.3510431 | 10.06591
31.9156 | 21.6602 | 22.02368 | 11.92685 | -0.3634763 | 10.09682
31.9255 | 21.6598 | 22.04109 | 11.91352 | -0.381294 | 10.12757
31.9355 | 21.6791 | 22.05885 | 11.90008 | -0.3797462 | 10.15877
31.9455 | 21.6793 | 22.07676 | 11.88664 | -0.3974609 | 10.19012
31.9555 | 21.6914 | 22.09484 | 11.87323 | -0.40344 | 10.22161
31.9655 | 21.68 | 22.11308 | 11.85983 | -0.4330821 | 10.25325
31.9755 | 21.6915 | 22.13149 | 11.84644 | -0.4399892 | 10.28504
31.9855 | 21.6915 | 22.15006 | 11.83308 | -0.4585621 | 10.31699
31.9955 | 21.7084 | 22.1688 | 11.81973 | -0.4604014 | 10.34908
32.0055 | 21.6955 | 22.18771 | 11.80639 | -0.4922106 | 10.38132
32.0155 | 21.7101 | 22.20678 | 11.79307 | -0.4966838 | 10.41371
32.0255 | 21.7026 | 22.22603 | 11.77977 | -0.523428 | 10.44626
32.0355 | 21.7254 | 22.24544 | 11.76649 | -0.5200416 | 10.47896
32.0455 | 21.7105 | 22.26503 | 11.75322 | -0.5545274 | 10.51181
32.0555 | 21.7123 | 22.28479 | 11.73996 | -0.5724857 | 10.54482
32.0655 | 21.7389 | 22.30472 | 11.72673 | -0.5658173 | 10.57799
32.0755 | 21.7276 | 22.32482 | 11.71351 | -0.5972214 | 10.61132
32.0855 | 21.7526 | 22.3451 | 11.7003 | -0.5925005 | 10.6448
32.0955 | 21.7404 | 22.36555 | 11.68711 | -0.6251542 | 10.67844
32.1055 | 21.75 | 22.38619 | 11.67394 | -0.6361864 | 10.71224
32.1155 | 21.7577 | 22.40699 | 11.66079 | -0.6492944 | 10.74621
32.1255 | 21.7689 | 22.42798 | 11.64765 | -0.6590823 | 10.78033
32.1355 | 21.7726 | 22.44915 | 11.63453 | -0.6765499 | 10.81462
32.1455 | 21.7716 | 22.4705 | 11.62142 | -0.698898 | 10.84908
32.1555 | 21.786 | 22.49203 | 11.60833 | -0.7060266 | 10.88369
32.1655 | 21.8032 | 22.51374 | 11.59526 | -0.7105383 | 10.91848
32.1755 | 21.8025 | 22.53563 | 11.5822 | -0.7331336 | 10.95343
32.1855 | 21.8193 | 22.55771 | 11.56916 | -0.7384127 | 10.98855
32.1955 | 21.806 | 22.57998 | 11.55614 | -0.7739775 | 11.02384
32.2055 | 21.8272 | 22.60243 | 11.54313 | -0.7752297 | 11.0593
32.2155 | 21.8165 | 22.62507 | 11.53014 | -0.8085678 | 11.09493
32.2255 | 21.869 | 22.6479 | 11.51716 | -0.7788963 | 11.13073
32.2355 | 21.8558 | 22.67091 | 11.50421 | -0.8151138 | 11.16671
32.2455 | 21.8657 | 22.69412 | 11.49126 | -0.8284208 | 11.20286
32.2555 | 21.8797 | 22.71752 | 11.47834 | -0.8378225 | 11.23918
32.2655 | 21.8839 | 22.74111 | 11.46543 | -0.8572123 | 11.27568
32.2755 | 21.9046 | 22.7649 | 11.45254 | -0.8602975 | 11.31236
32.2855 | 21.9016 | 22.78888 | 11.43966 | -0.8872784 | 11.34922
32.2955 | 21.9242 | 22.81305 | 11.4268 | -0.8888543 | 11.38626
32.3055 | 21.9182 | 22.83743 | 11.41396 | -0.919228 | 11.42347
32.3155 | 21.9245 | 22.862 | 11.40113 | -0.9374981 | 11.46087
32.3255 | 21.9482 | 22.88677 | 11.38832 | -0.938569 | 11.49845
32.3355 | 21.9354 | 22.91174 | 11.37552 | -0.9763395 | 11.53622
32.3455 | 21.9567 | 22.93691 | 11.36275 | -0.9802115 | 11.57417
32.3555 | 21.9629 | 22.96229 | 11.34998 | -0.9993862 | 11.6123
32.3655 | 21.9971 | 22.98786 | 11.33724 | -0.9907635 | 11.65062
32.3755 | 21.979 | 23.01365 | 11.32451 | -1.034646 | 11.68913
32.3855 | 22.0008 | 23.03963 | 11.3118 | -1.038834 | 11.72783
32.3955 | 22.0124 | 23.06583 | 11.2991 | -1.053429 | 11.76672
32.4055 | 22.0294 | 23.09223 | 11.28643 | -1.062833 | 11.80581
32.4155 | 22.0297 | 23.11884 | 11.27376 | -1.089144 | 11.84508
32.4255 | 22.0427 | 23.14567 | 11.26112 | -1.102968 | 11.88455
32.4355 | 22.0536 | 23.1727 | 11.24849 | -1.119102 | 11.92421
32.4455 | 22.0708 | 23.19995 | 11.23587 | -1.129149 | 11.96407
32.4555 | 22.056 | 23.22741 | 11.22328 | -1.171409 | 12.00413
32.4655 | 22.0917 | 23.25509 | 11.2107 | -1.163385 | 12.04439
32.4755 | 22.092 | 23.28298 | 11.19813 | -1.190978 | 12.08484
32.4855 | 22.1155 | 23.31109 | 11.18559 | -1.195589 | 12.1255
32.4955 | 22.0993 | 23.33942 | 11.17306 | -1.240116 | 12.16636
32.5055 | 22.1093 | 23.36797 | 11.16054 | -1.258668 | 12.20743
32.5154 | 22.1447 | 23.39645 | 11.14817 | -1.251745 | 12.24828
32.5254 | 22.1455 | 23.42543 | 11.13569 | -1.279935 | 12.28975
32.5354 | 22.1599 | 23.45465 | 11.12322 | -1.294748 | 12.33143
32.5454 | 22.167 | 23.48409 | 11.11077 | -1.317087 | 12.37331
32.5554 | 22.1677 | 23.51375 | 11.09834 | -1.346051 | 12.41541
32.5654 | 22.1908 | 23.54364 | 11.08593 | -1.352841 | 12.45771
32.5754 | 22.1968 | 23.57376 | 11.07353 | -1.376963 | 12.50024
32.5854 | 22.2058 | 23.60411 | 11.06115 | -1.398313 | 12.54297
32.5954 | 22.232 | 23.63469 | 11.04878 | -1.402695 | 12.58592
32.6054 | 22.2444 | 23.66551 | 11.03643 | -1.421107 | 12.62908
32.6154 | 22.2447 | 23.69656 | 11.0241 | -1.451856 | 12.67246
32.6254 | 22.2811 | 23.72784 | 11.01178 | -1.446739 | 12.71606
32.6354 | 22.2941 | 23.75936 | 10.99948 | -1.465258 | 12.75988
32.6454 | 22.2868 | 23.79112 | 10.9872 | -1.504315 | 12.80392
32.6554 | 22.3149 | 23.82311 | 10.97493 | -1.508211 | 12.84818
32.6654 | 22.3087 | 23.85535 | 10.96268 | -1.546648 | 12.89267
32.6754 | 22.3365 | 23.88783 | 10.95045 | -1.551326 | 12.93738
32.6854 | 22.3631 | 23.92055 | 10.93823 | -1.557447 | 12.98232
32.6954 | 22.3643 | 23.95351 | 10.92603 | -1.589213 | 13.02748
32.7054 | 22.3814 | 23.98673 | 10.91385 | -1.605325 | 13.07288
32.7154 | 22.4002 | 24.02018 | 10.90168 | -1.619984 | 13.11851
32.7254 | 22.4006 | 24.05389 | 10.88953 | -1.653292 | 13.16436
32.7354 | 22.4134 | 24.08785 | 10.87739 | -1.674449 | 13.21046
32.7454 | 22.4298 | 24.12206 | 10.86528 | -1.69226 | 13.25678
32.7554 | 22.4403 | 24.15652 | 10.85317 | -1.716222 | 13.30335
32.7654 | 22.4647 | 24.19124 | 10.84109 | -1.726539 | 13.35015
32.7754 | 22.4628 | 24.22621 | 10.82902 | -1.76341 | 13.39719
32.7854 | 22.4792 | 24.26144 | 10.81697 | -1.782239 | 13.44447
32.7954 | 22.4829 | 24.29693 | 10.80493 | -1.814028 | 13.49199
32.8054 | 22.5057 | 24.33268 | 10.79292 | -1.826976 | 13.53976
32.8154 | 22.5251 | 24.36869 | 10.78091 | -1.843586 | 13.58777
32.8254 | 22.5232 | 24.40496 | 10.76893 | -1.881758 | 13.63603
32.8354 | 22.5566 | 24.4415 | 10.75696 | -1.884897 | 13.68454
32.8454 | 22.5662 | 24.4783 | 10.74501 | -1.912099 | 13.73329
32.8554 | 22.5728 | 24.51537 | 10.73307 | -1.942569 | 13.7823
32.8654 | 22.6163 | 24.55271 | 10.72115 | -1.936409 | 13.83156
32.8754 | 22.5998 | 24.59032 | 10.70925 | -1.99052 | 13.88107
32.8854 | 22.6314 | 24.6282 | 10.69736 | -1.996801 | 13.93084
32.8954 | 22.6606 | 24.66636 | 10.68549 | -2.005756 | 13.98086
32.9054 | 22.6749 | 24.70479 | 10.67364 | -2.029886 | 14.03115
32.9154 | 22.7111 | 24.7435 | 10.6618 | -2.032396 | 14.08169
32.9254 | 22.7006 | 24.78248 | 10.64998 | -2.081881 | 14.1325
32.9354 | 22.7351 | 24.82175 | 10.63818 | -2.086646 | 14.18357
32.9454 | 22.7565 | 24.86129 | 10.62639 | -2.104793 | 14.2349
32.9554 | 22.7771 | 24.90112 | 10.61462 | -2.124022 | 14.2865
32.9654 | 22.8097 | 24.94124 | 10.60287 | -2.131536 | 14.33837
32.9754 | 22.807 | 24.98164 | 10.59113 | -2.174638 | 14.39051
32.9854 | 22.8333 | 25.02233 | 10.57941 | -2.189025 | 14.44291
32.9954 | 22.8612 | 25.0633 | 10.56771 | -2.202102 | 14.4956
33.0054 | 22.8537 | 25.10457 | 10.55602 | -2.25087 | 14.54855
33.0154 | 22.9075 | 25.14613 | 10.54435 | -2.238632 | 14.60178
33.0254 | 22.9138 | 25.18799 | 10.53269 | -2.274188 | 14.65529
33.0354 | 22.9544 | 25.23014 | 10.52106 | -2.275738 | 14.70908
33.0454 | 22.9689 | 25.27259 | 10.50943 | -2.303688 | 14.76315
33.0554 | 22.9707 | 25.31533 | 10.49783 | -2.344635 | 14.8175
33.0654 | 23.0069 | 25.35838 | 10.48624 | -2.351482 | 14.87214
33.0754 | 23.0368 | 25.40173 | 10.47467 | -2.364935 | 14.92706
33.0854 | 23.0501 | 25.44539 | 10.46312 | -2.395292 | 14.98228
33.0953 | 23.1071 | 25.48892 | 10.45169 | -2.381815 | 15.03722
33.1053 | 23.112 | 25.53318 | 10.44017 | -2.421181 | 15.09301
33.1153 | 23.1442 | 25.57776 | 10.42866 | -2.433556 | 15.14909
33.1253 | 23.1659 | 25.62264 | 10.41718 | -2.456742 | 15.20547
33.1353 | 23.1703 | 25.66784 | 10.4057 | -2.497543 | 15.26214
33.1453 | 23.2221 | 25.71336 | 10.39425 | -2.491258 | 15.31911
33.1553 | 23.2435 | 25.75919 | 10.38281 | -2.515689 | 15.37638
33.1653 | 23.2716 | 25.80534 | 10.37139 | -2.533738 | 15.43395
33.1753 | 23.3064 | 25.85181 | 10.35998 | -2.545406 | 15.49183
33.1853 | 23.3211 | 25.89859 | 10.34859 | -2.577492 | 15.55
33.1953 | 23.3512 | 25.94571 | 10.33722 | -2.594505 | 15.60849
33.2053 | 23.4059 | 25.99314 | 10.32586 | -2.587244 | 15.66728
33.2153 | 23.3959 | 26.04091 | 10.31452 | -2.64501 | 15.72639
33.2253 | 23.4526 | 26.08901 | 10.3032 | -2.636405 | 15.78581
33.2353 | 23.4818 | 26.13743 | 10.29189 | -2.65563 | 15.84554
33.2453 | 23.5144 | 26.18619 | 10.2806 | -2.671789 | 15.90559
33.2553 | 23.5209 | 26.23528 | 10.26933 | -2.71438 | 15.96595
33.2653 | 23.5624 | 26.28471 | 10.25807 | -2.72231 | 16.02664
33.2753 | 23.6056 | 26.33448 | 10.24683 | -2.728877 | 16.08765
33.2853 | 23.6213 | 26.38458 | 10.2356 | -2.763283 | 16.14898
33.2953 | 23.6444 | 26.43503 | 10.2244 | -2.79063 | 16.21063
33.3053 | 23.6924 | 26.48582 | 10.21321 | -2.793422 | 16.27262
33.3153 | 23.7278 | 26.53696 | 10.20203 | -2.80916 | 16.33493
33.3253 | 23.752 | 26.58844 | 10.19087 | -2.836445 | 16.39757
33.3353 | 23.787 | 26.64028 | 10.17973 | -2.853284 | 16.46055
33.3453 | 23.8117 | 26.69247 | 10.16861 | -2.880769 | 16.52386
33.3553 | 23.8576 | 26.74501 | 10.1575 | -2.887408 | 16.58751
33.3653 | 23.8508 | 26.7979 | 10.14641 | -2.947099 | 16.65149
33.3753 | 23.9194 | 26.85115 | 10.13533 | -2.93175 | 16.71582
33.3853 | 23.9372 | 26.90476 | 10.12427 | -2.967558 | 16.78048
33.3953 | 23.9717 | 26.95873 | 10.11323 | -2.987029 | 16.8455
33.4053 | 24.0161 | 27.01306 | 10.10221 | -2.996961 | 16.91085
33.4153 | 24.0409 | 27.06776 | 10.0912 | -3.026859 | 16.97656
33.4253 | 24.0803 | 27.12282 | 10.0802 | -3.042523 | 17.04262
33.4353 | 24.0954 | 27.17825 | 10.06923 | -3.08285 | 17.10902
33.4453 | 24.1484 | 27.23405 | 10.05827 | -3.085653 | 17.17578
33.4553 | 24.1974 | 27.29023 | 10.04733 | -3.092829 | 17.2429
33.4653 | 24.2153 | 27.34678 | 10.0364 | -3.131478 | 17.31038
33.4753 | 24.2417 | 27.4037 | 10.02549 | -3.162005 | 17.37822
33.4853 | 24.2902 | 27.46101 | 10.0146 | -3.170812 | 17.44642
33.4953 | 24.3253 | 27.5187 | 10.00372 | -3.193397 | 17.51498
33.5053 | 24.3685 | 27.57676 | 9.992859 | -3.208264 | 17.58391
33.5153 | 24.3853 | 27.63522 | 9.982015 | -3.249917 | 17.6532
33.5253 | 24.4504 | 27.69406 | 9.971188 | -3.243659 | 17.72287
33.5353 | 24.5022 | 27.75328 | 9.960377 | -3.251085 | 17.79291
33.5453 | 24.5238 | 27.8129 | 9.949582 | -3.289104 | 17.86332
33.5553 | 24.5732 | 27.87292 | 9.938804 | -3.299716 | 17.93411
33.5653 | 24.6094 | 27.93332 | 9.928043 | -3.323922 | 18.00528
33.5753 | 24.6458 | 27.99412 | 9.917298 | -3.348324 | 18.07683
33.5853 | 24.7164 | 28.05533 | 9.90657 | -3.33893 | 18.14876
33.5953 | 24.7178 | 28.11694 | 9.895858 | -3.399135 | 18.22108
33.6053 | 24.8004 | 28.17894 | 9.885162 | -3.37854 | 18.29378
33.6153 | 24.8375 | 28.24135 | 9.874483 | -3.403851 | 18.36687
33.6253 | 24.8887 | 28.30417 | 9.863821 | -3.415468 | 18.44035
33.6353 | 24.9122 | 28.36739 | 9.853175 | -3.455194 | 18.51422
33.6453 | 24.9641 | 28.43103 | 9.842545 | -3.466931 | 18.58849
33.6553 | 25.029 | 28.49508 | 9.831932 | -3.466081 | 18.66315
33.6653 | 25.0909 | 28.55955 | 9.821336 | -3.468648 | 18.73821
33.6753 | 25.1095 | 28.62443 | 9.810755 | -3.514932 | 18.81368
33.6852 | 25.1805 | 28.68907 | 9.800297 | -3.508574 | 18.88878
33.6952 | 25.2098 | 28.75479 | 9.78975 | -3.544994 | 18.96504
33.7052 | 25.2973 | 28.82094 | 9.779219 | -3.523638 | 19.04172
33.7152 | 25.3515 | 28.88751 | 9.768705 | -3.536007 | 19.1188
33.7252 | 25.3973 | 28.95451 | 9.758207 | -3.557206 | 19.1963
33.7352 | 25.4549 | 29.02193 | 9.747725 | -3.567032 | 19.27421
33.7452 | 25.4947 | 29.08979 | 9.73726 | -3.59509 | 19.35253
33.7552 | 25.5746 | 29.15808 | 9.726811 | -3.583483 | 19.43127
33.7652 | 25.6273 | 29.22681 | 9.716379 | -3.599514 | 19.51044
33.7752 | 25.6765 | 29.29598 | 9.705963 | -3.61948 | 19.59002
33.7852 | 25.7439 | 29.36559 | 9.695564 | -3.621687 | 19.67002
33.7952 | 25.8025 | 29.43564 | 9.685181 | -3.633139 | 19.75046
33.8052 | 25.8848 | 29.50613 | 9.674814 | -3.621333 | 19.83132
33.8152 | 25.9236 | 29.57707 | 9.664464 | -3.653474 | 19.91261
33.8252 | 25.9758 | 29.64846 | 9.654131 | -3.672664 | 19.99433
33.8352 | 26.0799 | 29.7203 | 9.643813 | -3.640404 | 20.07649
33.8452 | 26.1374 | 29.7926 | 9.633513 | -3.655199 | 20.15909
33.8552 | 26.2145 | 29.86535 | 9.623228 | -3.650848 | 20.24212
33.8652 | 26.294 | 29.93855 | 9.61296 | -3.644551 | 20.32559
33.8752 | 26.3288 | 30.01222 | 9.602708 | -3.683416 | 20.40951
33.8852 | 26.4285 | 30.08634 | 9.592473 | -3.657842 | 20.49387
33.8952 | 26.5032 | 30.16093 | 9.582254 | -3.657729 | 20.57868
33.9052 | 26.607 | 30.23598 | 9.572052 | -3.628982 | 20.66393
33.9152 | 26.6963 | 30.3115 | 9.561866 | -3.615203 | 20.74964
33.9252 | 26.7365 | 30.38749 | 9.551696 | -3.650992 | 20.8358
33.9352 | 26.8385 | 30.46395 | 9.541543 | -3.625453 | 20.92241
33.9452 | 26.9182 | 30.54089 | 9.531406 | -3.622688 | 21.00948
33.9552 | 27.0317 | 30.6183 | 9.521285 | -3.586598 | 21.09701
33.9652 | 27.1042 | 30.69619 | 9.511181 | -3.591986 | 21.18501
33.9752 | 27.1649 | 30.77455 | 9.501093 | -3.609652 | 21.27346
33.9852 | 27.2854 | 30.8534 | 9.491021 | -3.568 | 21.36238
33.9952 | 27.3886 | 30.93273 | 9.480966 | -3.544129 | 21.45176
34.0052 | 27.4792 | 31.01255 | 9.470927 | -3.533347 | 21.54162
34.0152 | 27.5949 | 31.09285 | 9.460905 | -3.497952 | 21.63195
34.0252 | 27.6925 | 31.17364 | 9.450899 | -3.481143 | 21.72274
34.0352 | 27.8252 | 31.25493 | 9.440909 | -3.429726 | 21.81402
34.0452 | 27.9073 | 31.33671 | 9.430935 | -3.429405 | 21.90577
34.0552 | 28.0257 | 31.41898 | 9.420978 | -3.393277 | 21.998
34.0652 | 28.1664 | 31.50175 | 9.411037 | -3.335346 | 22.09071
34.0752 | 28.2619 | 31.58501 | 9.401113 | -3.323114 | 22.1839
34.0852 | 28.4095 | 31.66878 | 9.391205 | -3.259282 | 22.27758
34.0952 | 28.5289 | 31.75305 | 9.381313 | -3.224153 | 22.37174
34.1052 | 28.6313 | 31.83783 | 9.371437 | -3.206529 | 22.46639
34.1152 | 28.7761 | 31.92311 | 9.361578 | -3.14701 | 22.56153
34.1252 | 28.9155 | 32.0089 | 9.351735 | -3.093401 | 22.65717
34.1352 | 29.0468 | 32.0952 | 9.341908 | -3.048399 | 22.75329
34.1452 | 29.1731 | 32.18201 | 9.332097 | -3.008912 | 22.84991
34.1552 | 29.2791 | 32.26933 | 9.322303 | -2.990235 | 22.94703
34.1652 | 29.4491 | 32.35717 | 9.312525 | -2.908074 | 23.04465
34.1752 | 29.5775 | 32.44553 | 9.302764 | -2.868031 | 23.14277
34.1852 | 29.7076 | 32.53441 | 9.293018 | -2.826806 | 23.24139
34.1952 | 29.8597 | 32.6238 | 9.283289 | -2.764098 | 23.34051
34.2052 | 29.9794 | 32.71371 | 9.273576 | -2.734315 | 23.44014
34.2152 | 30.1434 | 32.80416 | 9.263879 | -2.660755 | 23.54028
34.2252 | 30.2904 | 32.89512 | 9.254199 | -2.604719 | 23.64092
34.2352 | 30.4193 | 32.98661 | 9.244535 | -2.567311 | 23.74208
34.2452 | 30.5596 | 33.07863 | 9.234887 | -2.51903 | 23.84374
34.2552 | 30.6764 | 33.17118 | 9.225255 | -2.494779 | 23.94592
34.2651 | 30.8423 | 33.26333 | 9.215736 | -2.421032 | 24.0476
34.2751 | 30.9857 | 33.35693 | 9.206136 | -2.371231 | 24.1508
34.2851 | 31.1058 | 33.45107 | 9.196553 | -2.345272 | 24.25452
34.2951 | 31.2706 | 33.54576 | 9.186986 | -2.275156 | 24.35877
34.3051 | 31.3714 | 33.64097 | 9.177435 | -2.269568 | 24.46353
34.3151 | 31.518 | 33.73672 | 9.1679 | -2.21872 | 24.56882
34.3251 | 31.6496 | 33.83301 | 9.158382 | -2.18341 | 24.67463
34.3351 | 31.7999 | 33.92984 | 9.148879 | -2.12994 | 24.78096
34.3451 | 31.9064 | 34.02721 | 9.139393 | -2.120812 | 24.88782
34.3551 | 32.0316 | 34.12513 | 9.129923 | -2.093528 | 24.9952
34.3651 | 32.1473 | 34.22359 | 9.120469 | -2.076287 | 25.10312
34.3751 | 32.259 | 34.32259 | 9.111032 | -2.063589 | 25.21156
34.3851 | 32.3765 | 34.42214 | 9.10161 | -2.045641 | 25.32053
34.3951 | 32.5078 | 34.52224 | 9.092205 | -2.014438 | 25.43003
34.4051 | 32.5849 | 34.62288 | 9.082815 | -2.037984 | 25.54007
34.4151 | 32.6931 | 34.72408 | 9.073442 | -2.030979 | 25.65064
34.4251 | 32.8056 | 34.82582 | 9.064085 | -2.020224 | 25.76174
34.4351 | 32.8919 | 34.92812 | 9.054744 | -2.036219 | 25.87337
34.4451 | 32.9864 | 35.03097 | 9.04542 | -2.044566 | 25.98555
34.4551 | 33.0951 | 35.13436 | 9.036111 | -2.039265 | 26.09825
34.4651 | 33.1722 | 35.23832 | 9.026818 | -2.066117 | 26.2115
34.4751 | 33.24 | 35.34282 | 9.017542 | -2.102824 | 26.32528
34.4851 | 33.3336 | 35.44788 | 9.008282 | -2.114284 | 26.4396
34.4951 | 33.4145 | 35.5535 | 8.999037 | -2.138996 | 26.55446
34.5051 | 33.4685 | 35.65967 | 8.989809 | -2.191166 | 26.66986
34.5151 | 33.5537 | 35.76639 | 8.980597 | -2.212691 | 26.78579
34.5251 | 33.617 | 35.87366 | 8.971401 | -2.256663 | 26.90226
34.5351 | 33.6877 | 35.9815 | 8.962221 | -2.293801 | 27.01928
34.5451 | 33.7583 | 36.0899 | 8.953057 | -2.331603 | 27.13685
34.5551 | 33.7928 | 36.19885 | 8.943909 | -2.406053 | 27.25494
34.5651 | 33.8533 | 36.30836 | 8.934777 | -2.455059 | 27.37358
34.5751 | 33.9168 | 36.41842 | 8.925661 | -2.501621 | 27.49276
34.5851 | 33.954 | 36.52904 | 8.916561 | -2.57504 | 27.61248
34.5951 | 34.0193 | 36.64022 | 8.907477 | -2.620917 | 27.73274
34.6051 | 34.0636 | 36.75195 | 8.898409 | -2.68835 | 27.85354
34.6151 | 34.1153 | 36.86424 | 8.889358 | -2.748936 | 27.97488
34.6251 | 34.1548 | 36.97708 | 8.880322 | -2.822282 | 28.09676
34.6351 | 34.177 | 37.09048 | 8.871302 | -2.91348 | 28.21918
34.6451 | 34.233 | 37.20443 | 8.862298 | -2.97143 | 28.34213
34.6551 | 34.2849 | 37.31894 | 8.85331 | -3.034041 | 28.46563
34.6651 | 34.3225 | 37.434 | 8.844338 | -3.111501 | 28.58966
34.6751 | 34.3433 | 37.54961 | 8.835382 | -3.206315 | 28.71423
34.6851 | 34.406 | 37.66578 | 8.826442 | -3.25978 | 28.83934
34.6951 | 34.4422 | 37.7825 | 8.817518 | -3.340297 | 28.96498
34.7051 | 34.4785 | 37.89976 | 8.80861 | -3.421261 | 29.09115
34.7151 | 34.5299 | 38.01758 | 8.799718 | -3.487677 | 29.21786
34.7251 | 34.5553 | 38.13594 | 8.790841 | -3.580637 | 29.3451
34.7351 | 34.6175 | 38.25485 | 8.781981 | -3.637347 | 29.47287
34.7451 | 34.6548 | 38.3743 | 8.773137 | -3.7195 | 29.60116
34.7551 | 34.7057 | 38.4943 | 8.764308 | -3.788598 | 29.72999
34.7651 | 34.7374 | 38.61484 | 8.755495 | -3.877437 | 29.85934
34.7751 | 34.77 | 38.73591 | 8.746698 | -3.965906 | 29.98921
34.7851 | 34.8591 | 38.85753 | 8.737918 | -3.998433 | 30.11962
34.7951 | 34.9147 | 38.97969 | 8.729153 | -4.064987 | 30.25053
34.8051 | 34.94 | 39.10237 | 8.720403 | -4.162374 | 30.38197
34.8151 | 35.0039 | 39.22559 | 8.71167 | -4.221693 | 30.51392
34.8251 | 35.1016 | 39.34935 | 8.702953 | -4.247745 | 30.64639
34.8351 | 35.1425 | 39.47362 | 8.694251 | -4.331123 | 30.77937
34.8451 | 35.1905 | 39.59843 | 8.685565 | -4.407928 | 30.91286
34.855 | 35.2747 | 39.7225 | 8.676982 | -4.447796 | 31.04551
34.865 | 35.344 | 39.84834 | 8.668327 | -4.504337 | 31.18001
34.875 | 35.4307 | 39.97469 | 8.659689 | -4.543991 | 31.315
34.885 | 35.4983 | 40.10157 | 8.651066 | -4.603268 | 31.4505
34.895 | 35.5839 | 40.22894 | 8.642459 | -4.645045 | 31.58649
34.905 | 35.6398 | 40.35684 | 8.633868 | -4.717038 | 31.72297
34.915 | 35.7559 | 40.48523 | 8.625293 | -4.729331 | 31.85994
34.925 | 35.7986 | 40.61413 | 8.616733 | -4.815528 | 31.99739
34.935 | 35.908 | 40.74352 | 8.608189 | -4.835521 | 32.13533
34.945 | 36.0155 | 40.8734 | 8.599661 | -4.857897 | 32.27374
34.955 | 36.077 | 41.00377 | 8.591149 | -4.926774 | 32.41263
34.965 | 36.1886 | 41.13465 | 8.582653 | -4.946047 | 32.55199
34.975 | 36.2839 | 41.26599 | 8.574172 | -4.982089 | 32.69182
34.985 | 36.3671 | 41.39781 | 8.565707 | -5.030711 | 32.8321
34.995 | 36.4941 | 41.5301 | 8.557257 | -5.036003 | 32.97285
35.005 | 36.5629 | 41.66287 | 8.548823 | -5.099965 | 33.11404
35.015 | 36.6808 | 41.79609 | 8.540405 | -5.115288 | 33.25568
35.025 | 36.7819 | 41.92977 | 8.532003 | -5.147872 | 33.39777
35.035 | 36.8992 | 42.06391 | 8.523616 | -5.164708 | 33.54029
35.045 | 37.004 | 42.19849 | 8.515245 | -5.194491 | 33.68325
35.055 | 37.1291 | 42.33352 | 8.50689 | -5.204417 | 33.82663
35.065 | 37.2602 | 42.46897 | 8.49855 | -5.208766 | 33.97042
35.075 | 37.3718 | 42.60486 | 8.490226 | -5.233064 | 34.11464
35.085 | 37.4296 | 42.74118 | 8.481918 | -5.311582 | 34.25926
35.095 | 37.5666 | 42.87793 | 8.473625 | -5.311332 | 34.40431
35.105 | 37.7137 | 43.01508 | 8.465348 | -5.301383 | 34.54974
35.115 | 37.8186 | 43.15264 | 8.457087 | -5.334037 | 34.69555
35.125 | 37.9585 | 43.29059 | 8.448841 | -5.332093 | 34.84175
35.135 | 38.0759 | 43.42894 | 8.44061 | -5.353038 | 34.98833
35.145 | 38.1953 | 43.56768 | 8.432396 | -5.372375 | 35.13528
35.155 | 38.3321 | 43.70679 | 8.424197 | -5.374687 | 35.28259
35.165 | 38.4378 | 43.84627 | 8.416013 | -5.408471 | 35.43026
35.175 | 38.6189 | 43.98612 | 8.407845 | -5.36722 | 35.57827
35.185 | 38.7363 | 44.12632 | 8.399692 | -5.39002 | 35.72663
35.195 | 38.8767 | 44.26686 | 8.391556 | -5.39016 | 35.8753
35.205 | 39.0192 | 44.40776 | 8.383434 | -5.388556 | 36.02432
35.215 | 39.1238 | 44.54899 | 8.375328 | -5.425185 | 36.17366
35.225 | 39.3328 | 44.69053 | 8.367238 | -5.357734 | 36.3233
35.235 | 39.4287 | 44.83239 | 8.359163 | -5.403691 | 36.47323
35.245 | 39.5638 | 44.97456 | 8.351104 | -5.410755 | 36.62345
35.255 | 39.7246 | 45.11702 | 8.34306 | -5.392417 | 36.77396
35.265 | 39.8846 | 45.25976 | 8.335031 | -5.375163 | 36.92473
35.275 | 40.0069 | 45.40279 | 8.327018 | -5.395887 | 37.07577
35.285 | 40.1818 | 45.54608 | 8.319021 | -5.364277 | 37.22706
35.295 | 40.3115 | 45.68963 | 8.311039 | -5.378128 | 37.37859
35.305 | 40.4585 | 45.83342 | 8.303072 | -5.374921 | 37.53035
35.315 | 40.6432 | 45.97744 | 8.295121 | -5.334242 | 37.68232
35.325 | 40.7721 | 46.1217 | 8.287185 | -5.3496 | 37.83452
35.335 | 40.9547 | 46.26617 | 8.279265 | -5.311475 | 37.98691
35.345 | 41.0817 | 46.41086 | 8.27136 | -5.329165 | 38.1395
35.355 | 41.2691 | 46.55573 | 8.26347 | -5.286634 | 38.29226
35.365 | 41.4479 | 46.70079 | 8.255596 | -5.252886 | 38.44519
35.375 | 41.5778 | 46.84601 | 8.247737 | -5.268206 | 38.59827
35.385 | 41.8001 | 46.99138 | 8.239894 | -5.191285 | 38.75149
35.395 | 41.9121 | 47.13691 | 8.232066 | -5.224809 | 38.90484
35.405 | 42.1206 | 47.28257 | 8.224253 | -5.161965 | 39.05831
35.415 | 42.2596 | 47.42834 | 8.216456 | -5.168744 | 39.21189
35.425 | 42.4253 | 47.57423 | 8.208674 | -5.14893 | 39.36556
35.4349 | 42.6529 | 47.71875 | 8.200985 | -5.065847 | 39.51776
35.4449 | 42.7506 | 47.86481 | 8.193233 | -5.11421 | 39.67158
35.4549 | 42.9645 | 48.01094 | 8.185497 | -5.046439 | 39.82544
35.4649 | 43.1201 | 48.15712 | 8.177776 | -5.037021 | 39.97935
35.4749 | 43.3067 | 48.30335 | 8.17007 | -4.996645 | 40.13328
35.4849 | 43.4828 | 48.44959 | 8.162379 | -4.966793 | 40.28721
35.4949 | 43.6391 | 48.59585 | 8.154704 | -4.956753 | 40.44115
35.5049 | 43.8278 | 48.74211 | 8.147044 | -4.914312 | 40.59507
35.5149 | 43.9386 | 48.88835 | 8.139399 | -4.949751 | 40.74895
35.5249 | 44.1747 | 49.03455 | 8.13177 | -4.859854 | 40.90278
35.5349 | 44.3368 | 49.18071 | 8.124155 | -4.843911 | 41.05656
35.5449 | 44.4449 | 49.3268 | 8.116556 | -4.881905 | 41.21025
35.5549 | 44.697 | 49.47282 | 8.108972 | -4.775818 | 41.36385
35.5649 | 44.8278 | 49.61874 | 8.101404 | -4.790937 | 41.51733
35.5749 | 45.0227 | 49.76454 | 8.09385 | -4.741842 | 41.67069
35.5849 | 45.1773 | 49.91022 | 8.086312 | -4.732919 | 41.82391
35.5949 | 45.3565 | 50.05575 | 8.078788 | -4.699251 | 41.97696
35.6049 | 45.5344 | 50.20112 | 8.07128 | -4.666716 | 42.12984
35.6149 | 45.7098 | 50.34631 | 8.063787 | -4.63651 | 42.28252
35.6249 | 45.9132 | 50.4913 | 8.056309 | -4.578102 | 42.43499
35.6349 | 46.0322 | 50.63608 | 8.048847 | -4.603884 | 42.58724
35.6449 | 46.2583 | 50.78063 | 8.041399 | -4.522333 | 42.73923
35.6549 | 46.4189 | 50.92493 | 8.033966 | -4.506029 | 42.89096
35.6649 | 46.6285 | 51.06896 | 8.026549 | -4.440463 | 43.04241
35.6749 | 46.8191 | 51.21271 | 8.019146 | -4.393605 | 43.19356
35.6849 | 46.9187 | 51.35614 | 8.011759 | -4.437445 | 43.34439
35.6949 | 47.1626 | 51.49926 | 8.004387 | -4.33666 | 43.49487
35.7049 | 47.3323 | 51.64203 | 7.99703 | -4.309733 | 43.645
35.7149 | 47.5102 | 51.78444 | 7.989687 | -4.274242 | 43.79475
35.7249 | 47.718 | 51.92647 | 7.98236 | -4.208472 | 43.94411
35.7349 | 47.8383 | 52.0681 | 7.975048 | -4.229799 | 44.09305
35.7449 | 48.0635 | 52.20931 | 7.967751 | -4.145812 | 44.24156
35.7549 | 48.2343 | 52.35008 | 7.960468 | -4.115778 | 44.38961
35.7649 | 48.4273 | 52.49039 | 7.953201 | -4.063088 | 44.53719
35.7749 | 48.5786 | 52.63021 | 7.945949 | -4.051613 | 44.68426
35.7849 | 48.7977 | 52.76954 | 7.938711 | -3.971839 | 44.83083
35.7949 | 48.9783 | 52.90835 | 7.931489 | -3.930046 | 44.97686
35.8049 | 49.1568 | 53.04661 | 7.924281 | -3.889808 | 45.12233
35.8149 | 49.3259 | 53.18431 | 7.917089 | -3.858407 | 45.26722
35.8249 | 49.4993 | 53.32142 | 7.909911 | -3.82212 | 45.41151
35.8349 | 49.7637 | 53.45794 | 7.902748 | -3.694235 | 45.55519
35.8449 | 49.8572 | 53.59382 | 7.895601 | -3.736615 | 45.69821
35.8549 | 50.1069 | 53.72905 | 7.888468 | -3.622151 | 45.84058
35.8649 | 50.2679 | 53.86362 | 7.881349 | -3.595717 | 45.98227
35.8749 | 50.4145 | 53.99749 | 7.874246 | -3.582992 | 46.12325
35.8849 | 50.6782 | 54.13066 | 7.867158 | -3.452455 | 46.2635
35.8949 | 50.8098 | 54.26308 | 7.860084 | -3.45328 | 46.403
35.9049 | 51.0029 | 54.39475 | 7.853025 | -3.39185 | 46.54172
35.9149 | 51.1904 | 54.52564 | 7.845981 | -3.335239 | 46.67966
35.9249 | 51.3816 | 54.65573 | 7.838952 | -3.274133 | 46.81678
35.9349 | 51.5433 | 54.785 | 7.831937 | -3.241699 | 46.95306
35.9449 | 51.7684 | 54.91342 | 7.824938 | -3.145023 | 47.08849
35.9549 | 51.9488 | 55.04098 | 7.817953 | -3.092175 | 47.22302
35.9649 | 52.0839 | 55.16764 | 7.810983 | -3.083739 | 47.35666
35.9749 | 52.3186 | 55.29339 | 7.804027 | -2.974791 | 47.48936
35.9849 | 52.4627 | 55.4182 | 7.797086 | -2.955502 | 47.62112
35.9949 | 52.7101 | 55.54206 | 7.79016 | -2.831964 | 47.7519
36.0049 | 52.8308 | 55.66494 | 7.783249 | -2.834142 | 47.88169
36.0149 | 53.0632 | 55.78682 | 7.776353 | -2.723618 | 48.01047
36.0248 | 53.2695 | 55.90646 | 7.769539 | -2.636963 | 48.13692
36.0348 | 53.4104 | 56.02628 | 7.762672 | -2.615875 | 48.2636
36.0448 | 53.6669 | 56.14502 | 7.755819 | -2.47812 | 48.3892
36.0548 | 53.8027 | 56.26267 | 7.748981 | -2.459968 | 48.51369
36.0648 | 54.0372 | 56.3792 | 7.742158 | -2.342001 | 48.63704
36.0748 | 54.1809 | 56.4946 | 7.735349 | -2.313701 | 48.75925
36.0848 | 54.3816 | 56.60884 | 7.728554 | -2.227236 | 48.88028
36.0948 | 54.5427 | 56.72189 | 7.721775 | -2.179189 | 49.00011
36.1048 | 54.7314 | 56.83374 | 7.71501 | -2.102344 | 49.11873
36.1148 | 54.9333 | 56.94437 | 7.708259 | -2.011065 | 49.23611
36.1248 | 55.0595 | 57.05374 | 7.701523 | -1.994242 | 49.35222
36.1348 | 55.2276 | 57.16184 | 7.694802 | -1.934242 | 49.46704
36.1448 | 55.3918 | 57.26866 | 7.688095 | -1.876855 | 49.58056
36.1548 | 55.5777 | 57.37416 | 7.681403 | -1.796455 | 49.69275
36.1648 | 55.7483 | 57.47831 | 7.674725 | -1.730013 | 49.80359
36.1748 | 55.88 | 57.58112 | 7.668062 | -1.701117 | 49.91306
36.1848 | 56.0938 | 57.68254 | 7.661413 | -1.588744 | 50.02113
36.1948 | 56.2796 | 57.78257 | 7.654778 | -1.50297 | 50.12779
36.2048 | 56.4096 | 57.88117 | 7.648158 | -1.47157 | 50.23301
36.2148 | 56.572 | 57.97834 | 7.641553 | -1.406337 | 50.33678
36.2248 | 56.7593 | 58.07404 | 7.634962 | -1.314737 | 50.43907
36.2348 | 56.9015 | 58.16825 | 7.628385 | -1.26675 | 50.53986
36.2448 | 57.0608 | 58.26097 | 7.621823 | -1.200165 | 50.63914
36.2548 | 57.2064 | 58.35215 | 7.615275 | -1.145752 | 50.73688
36.2648 | 57.3439 | 58.44179 | 7.608742 | -1.097893 | 50.83305
36.2748 | 57.4979 | 58.52988 | 7.602223 | -1.031984 | 50.92766
36.2848 | 57.6319 | 58.61638 | 7.595718 | -0.9844844 | 51.02067
36.2948 | 57.8242 | 58.70129 | 7.589228 | -0.8770921 | 51.11206
36.3048 | 57.9316 | 58.78457 | 7.582752 | -0.8529728 | 51.20182
36.3148 | 58.0907 | 58.86622 | 7.576291 | -0.7755169 | 51.28993
36.3248 | 58.2357 | 58.9462 | 7.569843 | -0.7105042 | 51.37636
36.3348 | 58.3727 | 59.02452 | 7.56341 | -0.6518218 | 51.46111
36.3448 | 58.4967 | 59.10114 | 7.556992 | -0.6044448 | 51.54415
36.3548 | 58.6726 | 59.17606 | 7.550587 | -0.5034576 | 51.62547
36.3648 | 58.8466 | 59.24925 | 7.544197 | -0.4026495 | 51.70505
36.3748 | 58.9429 | 59.3207 | 7.537821 | -0.377796 | 51.78288
36.3848 | 59.0951 | 59.39039 | 7.531459 | -0.2952856 | 51.85893
36.3948 | 59.2345 | 59.4583 | 7.525112 | -0.2238016 | 51.93319
36.4048 | 59.362 | 59.52443 | 7.518779 | -0.1624304 | 52.00565
36.4148 | 59.5532 | 59.58875 | 7.51246 | -0.03555402 | 52.07629
36.4248 | 59.6087 | 59.65126 | 7.506155 | -0.04255504 | 52.1451
36.4348 | 59.8046 | 59.71192 | 7.499864 | 0.09268048 | 52.21206
36.4448 | 59.955 | 59.77075 | 7.493587 | 0.1842545 | 52.27716
36.4548 | 60.0243 | 59.82771 | 7.487325 | 0.1965913 | 52.34038
36.4648 | 60.1844 | 59.8828 | 7.481077 | 0.3016034 | 52.40172
36.4748 | 60.2549 | 59.936 | 7.474843 | 0.3188992 | 52.46116
36.4848 | 60.4179 | 59.98731 | 7.468623 | 0.4305901 | 52.51869
36.4948 | 60.4976 | 60.0367 | 7.462417 | 0.4608977 | 52.57429
36.5048 | 60.6178 | 60.08418 | 7.456225 | 0.5336227 | 52.62795
36.5148 | 60.752 | 60.12972 | 7.450047 | 0.6222841 | 52.67967
36.5248 | 60.8279 | 60.17332 | 7.443884 | 0.6545806 | 52.72944
36.5348 | 60.9399 | 60.21496 | 7.437734 | 0.7249356 | 52.77723
36.5448 | 61.0518 | 60.25465 | 7.431598 | 0.7971487 | 52.82305
36.5548 | 61.1638 | 60.29236 | 7.425477 | 0.8714354 | 52.86689
36.5648 | 61.2505 | 60.32811 | 7.419369 | 0.9223896 | 52.90874
36.5748 | 61.3428 | 60.36186 | 7.413275 | 0.9809414 | 52.94858
36.5848 | 61.4579 | 60.39362 | 7.407196 | 1.064285 | 52.98642
36.5948 | 61.5335 | 60.42337 | 7.40113 | 1.110128 | 53.02224
36.6047 | 61.6056 | 60.45086 | 7.395139 | 1.154741 | 53.05572
36.6147 | 61.7533 | 60.47661 | 7.389101 | 1.276687 | 53.08751
36.6247 | 61.7731 | 60.50035 | 7.383077 | 1.272748 | 53.11727
36.6347 | 61.8653 | 60.52207 | 7.377067 | 1.343229 | 53.145
36.6447 | 61.9685 | 60.54176 | 7.371071 | 1.426739 | 53.17069
36.6547 | 62.0549 | 60.55942 | 7.365089 | 1.495479 | 53.19433
36.6647 | 62.1703 | 60.57505 | 7.35912 | 1.595252 | 53.21593
36.6747 | 62.2144 | 60.58864 | 7.353166 | 1.625761 | 53.23547
36.6847 | 62.3193 | 60.60019 | 7.347225 | 1.719114 | 53.25296
36.6947 | 62.3455 | 60.6097 | 7.341298 | 1.735797 | 53.26841
36.7047 | 62.4679 | 60.61717 | 7.335385 | 1.850729 | 53.28179
36.7147 | 62.5354 | 60.62259 | 7.329486 | 1.912805 | 53.29311
36.7247 | 62.6071 | 60.62598 | 7.3236 | 1.981118 | 53.30238
36.7347 | 62.6461 | 60.62733 | 7.317728 | 2.018775 | 53.3096
36.7447 | 62.7143 | 60.62663 | 7.311871 | 2.087668 | 53.31476
36.7547 | 62.7643 | 60.6239 | 7.306026 | 2.140402 | 53.31787
36.7647 | 62.8128 | 60.61913 | 7.300196 | 2.193672 | 53.31893
36.7747 | 62.866 | 60.61233 | 7.294379 | 2.253674 | 53.31795
36.7847 | 62.9179 | 60.6035 | 7.288576 | 2.3144 | 53.31492
36.7947 | 62.9867 | 60.59264 | 7.282787 | 2.394065 | 53.30985
36.8047 | 62.9878 | 60.57975 | 7.277011 | 2.408047 | 53.30274
36.8147 | 63.073 | 60.56486 | 7.271249 | 2.508142 | 53.29361
36.8247 | 63.0623 | 60.54795 | 7.265501 | 2.514352 | 53.28245
36.8347 | 63.1088 | 60.52903 | 7.259766 | 2.579766 | 53.26927
36.8447 | 63.1448 | 60.50812 | 7.254045 | 2.63668 | 53.25408
36.8547 | 63.1542 | 60.48521 | 7.248338 | 2.668989 | 53.23687
36.8647 | 63.2041 | 60.46032 | 7.242644 | 2.743781 | 53.21768
36.8747 | 63.1621 | 60.43345 | 7.236964 | 2.728648 | 53.19649
36.8847 | 63.2411 | 60.40462 | 7.231297 | 2.836482 | 53.17332
36.8947 | 63.2398 | 60.37382 | 7.225644 | 2.865985 | 53.14817
36.9047 | 63.2635 | 60.34107 | 7.220004 | 2.922427 | 53.12107
36.9147 | 63.241 | 60.30638 | 7.214378 | 2.934617 | 53.09201
36.9247 | 63.2936 | 60.26977 | 7.208766 | 3.023827 | 53.06101
36.9347 | 63.2833 | 60.23123 | 7.203167 | 3.052067 | 53.02807
36.9447 | 63.2827 | 60.1908 | 7.197581 | 3.091903 | 52.99322
36.9547 | 63.3133 | 60.14845 | 7.192009 | 3.164846 | 52.95644
36.9647 | 63.3231 | 60.10424 | 7.18645 | 3.218863 | 52.91779
36.9747 | 63.2284 | 60.05814 | 7.180905 | 3.170257 | 52.87724
36.9847 | 63.2676 | 60.0102 | 7.175373 | 3.257402 | 52.83482
36.9947 | 63.2446 | 59.9604 | 7.169855 | 3.284197 | 52.79055
37.0047 | 63.2666 | 59.90878 | 7.16435 | 3.357819 | 52.74443
37.0147 | 63.2448 | 59.85535 | 7.158858 | 3.389454 | 52.69649
37.0247 | 63.1698 | 59.80011 | 7.15338 | 3.369694 | 52.64673
37.0347 | 63.1845 | 59.74308 | 7.147915 | 3.441417 | 52.59517
37.0447 | 63.1323 | 59.68429 | 7.142464 | 3.448015 | 52.54182
37.0547 | 63.1123 | 59.62374 | 7.137026 | 3.488561 | 52.48671
37.0647 | 63.1239 | 59.56146 | 7.131601 | 3.562443 | 52.42986
37.0747 | 63.0016 | 59.49745 | 7.126189 | 3.504148 | 52.37126
37.0847 | 63.0584 | 59.43174 | 7.120791 | 3.626659 | 52.31095
37.0947 | 62.95 | 59.36435 | 7.115406 | 3.585653 | 52.24894
37.1047 | 62.8935 | 59.29529 | 7.110034 | 3.598212 | 52.18525
37.1147 | 62.8638 | 59.22457 | 7.104676 | 3.639231 | 52.11989
37.1247 | 62.8089 | 59.15223 | 7.09933 | 3.656668 | 52.0529
37.1347 | 62.7296 | 59.07826 | 7.093998 | 3.651336 | 51.98427
37.1447 | 62.6684 | 59.00272 | 7.08868 | 3.665684 | 51.91404
37.1547 | 62.6074 | 58.92559 | 7.083374 | 3.681813 | 51.84221
37.1647 | 62.5747 | 58.8469 | 7.078081 | 3.727798 | 51.76882
37.1747 | 62.5067 | 58.76668 | 7.072802 | 3.740024 | 51.69387
37.1847 | 62.4802 | 58.68495 | 7.067536 | 3.795254 | 51.61741
37.1946 | 62.3213 | 58.60256 | 7.062335 | 3.718744 | 51.54022
37.2046 | 62.3137 | 58.51786 | 7.057095 | 3.795839 | 51.46077
37.2146 | 62.2398 | 58.43172 | 7.051868 | 3.808082 | 51.37985
37.2246 | 62.1722 | 58.34413 | 7.046654 | 3.828065 | 51.29748
37.2346 | 62.1528 | 58.25514 | 7.041453 | 3.897657 | 51.21369
37.2446 | 62.0165 | 58.16476 | 7.036265 | 3.851743 | 51.12849
37.2546 | 61.9553 | 58.07301 | 7.03109 | 3.882294 | 51.04192
37.2646 | 61.8671 | 57.9799 | 7.025929 | 3.887197 | 50.95397
37.2746 | 61.7708 | 57.88547 | 7.02078 | 3.885327 | 50.86469
37.2846 | 61.7628 | 57.78974 | 7.015644 | 3.973057 | 50.7741
37.2946 | 61.6005 | 57.69273 | 7.010521 | 3.907768 | 50.68221
37.3046 | 61.6008 | 57.59445 | 7.005411 | 4.006346 | 50.58904
37.3146 | 61.4278 | 57.49494 | 7.000315 | 3.932857 | 50.49463
37.3246 | 61.4118 | 57.39421 | 6.995231 | 4.017587 | 50.39898
37.3346 | 61.3169 | 57.29229 | 6.99016 | 4.024608 | 50.30213
37.3446 | 61.2093 | 57.1892 | 6.985101 | 4.020096 | 50.2041
37.3546 | 61.1756 | 57.08497 | 6.980056 | 4.09063 | 50.10491
37.3646 | 61.1027 | 56.9796 | 6.975024 | 4.123096 | 50.00458
37.3746 | 60.9607 | 56.87314 | 6.970004 | 4.087561 | 49.90313
37.3846 | 60.8845 | 56.76559 | 6.964998 | 4.118905 | 49.8006
37.3946 | 60.7958 | 56.657 | 6.960004 | 4.138799 | 49.697
37.4046 | 60.6977 | 56.54737 | 6.955023 | 4.150333 | 49.59234
37.4146 | 60.58 | 56.43672 | 6.950054 | 4.143276 | 49.48667
37.4246 | 60.5009 | 56.32509 | 6.945099 | 4.175805 | 49.38
37.4346 | 60.3972 | 56.2125 | 6.940156 | 4.184702 | 49.27234
37.4446 | 60.2814 | 56.09896 | 6.935226 | 4.182435 | 49.16374
37.4546 | 60.2006 | 55.98451 | 6.930309 | 4.216089 | 49.0542
37.4646 | 60.0576 | 55.86916 | 6.925404 | 4.188441 | 48.94375
37.4746 | 60.0152 | 55.75294 | 6.920513 | 4.262262 | 48.83243
37.4846 | 59.9258 | 55.63587 | 6.915633 | 4.289932 | 48.72023
37.4946 | 59.8035 | 55.51797 | 6.910767 | 4.285531 | 48.6072
37.5046 | 59.6712 | 55.39927 | 6.905913 | 4.271934 | 48.49335
37.5146 | 59.6426 | 55.27978 | 6.901072 | 4.362819 | 48.37871
37.5246 | 59.424 | 55.15954 | 6.896243 | 4.264462 | 48.26329
37.5346 | 59.3856 | 55.03856 | 6.891428 | 4.34704 | 48.14713
37.5446 | 59.2424 | 54.91687 | 6.886624 | 4.325535 | 48.03024
37.5546 | 59.1629 | 54.79448 | 6.881833 | 4.368418 | 47.91265
37.5646 | 59.1152 | 54.67142 | 6.877055 | 4.443778 | 47.79437
37.5746 | 58.9246 | 54.54772 | 6.87229 | 4.376877 | 47.67543
37.5846 | 58.9195 | 54.42339 | 6.867537 | 4.496107 | 47.55586
37.5946 | 58.7239 | 54.29846 | 6.862796 | 4.425439 | 47.43566
37.6046 | 58.7146 | 54.17295 | 6.858068 | 4.541646 | 47.31489
37.6146 | 58.5571 | 54.04688 | 6.853352 | 4.510218 | 47.19353
37.6246 | 58.4392 | 53.92027 | 6.848649 | 4.51893 | 47.07162
37.6346 | 58.3535 | 53.79314 | 6.843959 | 4.560359 | 46.94918
37.6446 | 58.1979 | 53.66552 | 6.83928 | 4.532382 | 46.82624
37.6546 | 58.1549 | 53.53742 | 6.834615 | 4.617479 | 46.70281
37.6646 | 57.9787 | 53.40887 | 6.829961 | 4.569829 | 46.57891
37.6746 | 57.9261 | 53.27989 | 6.82532 | 4.646214 | 46.45457
37.6846 | 57.7869 | 53.15049 | 6.820692 | 4.636413 | 46.3298
37.6946 | 57.7175 | 53.0207 | 6.816075 | 4.6968 | 46.20462
37.7046 | 57.6392 | 52.89054 | 6.811471 | 4.748664 | 46.07906
37.7146 | 57.465 | 52.76003 | 6.80688 | 4.704975 | 45.95315
37.7246 | 57.4405 | 52.62918 | 6.802301 | 4.811319 | 45.82688
37.7346 | 57.3272 | 52.49803 | 6.797734 | 4.829174 | 45.70029
37.7446 | 57.2017 | 52.36657 | 6.793179 | 4.835127 | 45.57339
37.7546 | 57.1033 | 52.23485 | 6.788636 | 4.868447 | 45.44622
37.7646 | 57.0061 | 52.10287 | 6.784106 | 4.903226 | 45.31877
37.7745 | 56.9089 | 51.97199 | 6.779633 | 4.936907 | 45.19236
37.7845 | 56.7683 | 51.83957 | 6.775128 | 4.928733 | 45.06444
37.7945 | 56.6756 | 51.70694 | 6.770634 | 4.968661 | 44.9363
37.8045 | 56.5479 | 51.57414 | 6.766153 | 4.973763 | 44.80798
37.8145 | 56.4771 | 51.44117 | 6.761683 | 5.035929 | 44.67949
37.8245 | 56.3077 | 51.30806 | 6.757226 | 4.999636 | 44.55084
37.8345 | 56.3044 | 51.17483 | 6.752781 | 5.129574 | 44.42204
37.8445 | 56.1553 | 51.04148 | 6.748348 | 5.113816 | 44.29314
37.8545 | 56.0485 | 50.90805 | 6.743928 | 5.140451 | 44.16412
37.8645 | 55.9164 | 50.77454 | 6.739519 | 5.141865 | 44.03502
37.8745 | 55.7756 | 50.64097 | 6.735122 | 5.134629 | 43.90585
37.8845 | 55.7105 | 50.50736 | 6.730738 | 5.20314 | 43.77662
37.8945 | 55.5343 | 50.37373 | 6.726365 | 5.160571 | 43.64736
37.9045 | 55.4643 | 50.24009 | 6.722005 | 5.224211 | 43.51808
37.9145 | 55.2721 | 50.10645 | 6.717656 | 5.165646 | 43.3888
37.9245 | 55.1654 | 49.97284 | 6.71332 | 5.192556 | 43.25952
37.9345 | 55.0637 | 49.83928 | 6.708996 | 5.224424 | 43.13028
37.9445 | 54.8708 | 49.70576 | 6.704683 | 5.165044 | 43.00107
37.9545 | 54.7915 | 49.57231 | 6.700382 | 5.219193 | 42.87192
37.9645 | 54.6234 | 49.43894 | 6.696094 | 5.184457 | 42.74285
37.9745 | 54.4537 | 49.30567 | 6.691817 | 5.148027 | 42.61386
37.9845 | 54.3283 | 49.17252 | 6.687552 | 5.155779 | 42.48497
37.9945 | 54.1319 | 49.03949 | 6.683299 | 5.092406 | 42.35619
38.0045 | 53.9977 | 48.90661 | 6.679058 | 5.091091 | 42.22755
38.0145 | 53.7916 | 48.77388 | 6.674829 | 5.017721 | 42.09905
38.0245 | 53.6208 | 48.64132 | 6.670612 | 4.979481 | 41.97071
38.0345 | 53.4834 | 48.50893 | 6.666406 | 4.974466 | 41.84253
38.0445 | 53.269 | 48.37674 | 6.662212 | 4.892256 | 41.71453
38.0545 | 53.1075 | 48.24476 | 6.65803 | 4.862737 | 41.58673
38.0645 | 52.9456 | 48.113 | 6.65386 | 4.832598 | 41.45914
38.0745 | 52.7277 | 47.98147 | 6.649702 | 4.746229 | 41.33177
38.0845 | 52.5271 | 47.85019 | 6.645555 | 4.676911 | 41.20463
38.0945 | 52.2749 | 47.71916 | 6.64142 | 4.555743 | 41.07774
38.1045 | 52.1151 | 47.58839 | 6.637297 | 4.526708 | 40.9511
38.1145 | 51.8829 | 47.45791 | 6.633185 | 4.424991 | 40.82472
38.1245 | 51.6833 | 47.32772 | 6.629085 | 4.355582 | 40.69863
38.1345 | 51.4722 | 47.19783 | 6.624997 | 4.274374 | 40.57283
38.1445 | 51.2106 | 47.06824 | 6.62092 | 4.142356 | 40.44732
38.1545 | 51.0365 | 46.93899 | 6.616855 | 4.09751 | 40.32214
38.1645 | 50.8079 | 46.81007 | 6.612801 | 3.997833 | 40.19727
38.1745 | 50.6086 | 46.68149 | 6.60876 | 3.927113 | 40.07273
38.1845 | 50.3809 | 46.55326 | 6.604729 | 3.827643 | 39.94853
38.1945 | 50.114 | 46.42539 | 6.600711 | 3.688609 | 39.82468
38.2045 | 49.9572 | 46.2979 | 6.596703 | 3.6593 | 39.7012
38.2145 | 49.6656 | 46.17079 | 6.592708 | 3.494809 | 39.57808
38.2245 | 49.4656 | 46.04407 | 6.588723 | 3.421529 | 39.45535
38.2345 | 49.289 | 45.91775 | 6.584751 | 3.371247 | 39.333
38.2445 | 49.0268 | 45.79185 | 6.580789 | 3.234952 | 39.21106
38.2545 | 48.8164 | 45.66635 | 6.57684 | 3.150046 | 39.08951
38.2645 | 48.5236 | 45.54128 | 6.572901 | 2.982316 | 38.96838
38.2745 | 48.4178 | 45.41665 | 6.568974 | 3.001147 | 38.84768
38.2845 | 48.1263 | 45.29246 | 6.565059 | 2.833836 | 38.72741
38.2945 | 47.9671 | 45.16873 | 6.561155 | 2.798374 | 38.60757
38.3045 | 47.7011 | 45.04544 | 6.557262 | 2.655657 | 38.48818
38.3145 | 47.4936 | 44.92263 | 6.55338 | 2.570973 | 38.36925
38.3245 | 47.3107 | 44.80028 | 6.54951 | 2.510417 | 38.25077
38.3345 | 47.086 | 44.67842 | 6.545652 | 2.407582 | 38.13277
38.3445 | 46.9226 | 44.55704 | 6.541804 | 2.365563 | 38.01523
38.3545 | 46.6957 | 44.43615 | 6.537968 | 2.259549 | 37.89818
38.3644 | 46.4909 | 44.31697 | 6.534181 | 2.173931 | 37.78279
38.3744 | 46.2995 | 44.19708 | 6.530367 | 2.102418 | 37.66671
38.3844 | 46.1419 | 44.07771 | 6.526565 | 2.064188 | 37.55115
38.3944 | 45.9597 | 43.95885 | 6.522773 | 2.000846 | 37.43608
38.4044 | 45.7854 | 43.84052 | 6.518993 | 1.944877 | 37.32153
38.4144 | 45.596 | 43.72273 | 6.515224 | 1.873274 | 37.2075
38.4244 | 45.4312 | 43.60546 | 6.511467 | 1.825743 | 37.09399
38.4344 | 45.3138 | 43.48873 | 6.50772 | 1.825065 | 36.98101
38.4444 | 45.0466 | 43.37256 | 6.503984 | 1.674042 | 36.86857
38.4544 | 44.9399 | 43.25693 | 6.50026 | 1.682972 | 36.75667
38.4644 | 44.7348 | 43.14186 | 6.496547 | 1.592938 | 36.64532
38.4744 | 44.5672 | 43.02735 | 6.492844 | 1.539849 | 36.53451
38.4844 | 44.4376 | 42.91341 | 6.489153 | 1.52419 | 36.42426
38.4944 | 44.2778 | 42.80004 | 6.485473 | 1.477763 | 36.31456
38.5044 | 44.1509 | 42.68724 | 6.481804 | 1.463659 | 36.20544
38.5144 | 43.9896 | 42.57502 | 6.478146 | 1.414575 | 36.09688
38.5244 | 43.8736 | 42.46339 | 6.474499 | 1.410212 | 35.98889
38.5344 | 43.6917 | 42.35234 | 6.470863 | 1.339358 | 35.88148
38.5444 | 43.5662 | 42.24189 | 6.467238 | 1.324314 | 35.77465
38.5544 | 43.4446 | 42.13203 | 6.463624 | 1.312574 | 35.6684
38.5644 | 43.3107 | 42.02276 | 6.46002 | 1.28794 | 35.56274
38.5744 | 43.19 | 41.9141 | 6.456428 | 1.2759 | 35.45767
38.5844 | 43.0399 | 41.80605 | 6.452847 | 1.233853 | 35.3532
38.5944 | 42.9786 | 41.6986 | 6.449276 | 1.280002 | 35.24932
38.6044 | 42.8167 | 41.59177 | 6.445716 | 1.224935 | 35.14605
38.6144 | 42.7052 | 41.48555 | 6.442167 | 1.219653 | 35.04338
38.6244 | 42.5698 | 41.37994 | 6.438629 | 1.189857 | 34.94131
38.6344 | 42.5005 | 41.27496 | 6.435102 | 1.225539 | 34.83986
38.6444 | 42.3446 | 41.1706 | 6.431586 | 1.173997 | 34.73902
38.6544 | 42.2773 | 41.06687 | 6.42808 | 1.210433 | 34.63879
38.6644 | 42.1388 | 40.96376 | 6.424585 | 1.175037 | 34.53918
38.6744 | 42.0569 | 40.86129 | 6.421101 | 1.195612 | 34.44019
38.6844 | 41.9551 | 40.75945 | 6.417627 | 1.195653 | 34.34182
38.6944 | 41.8681 | 40.65824 | 6.414165 | 1.209861 | 34.24407
38.7044 | 41.7708 | 40.55767 | 6.410713 | 1.21313 | 34.14696
38.7144 | 41.6897 | 40.45774 | 6.407271 | 1.231961 | 34.05047
38.7244 | 41.5964 | 40.35845 | 6.40384 | 1.237954 | 33.95461
38.7344 | 41.5878 | 40.2598 | 6.40042 | 1.328004 | 33.85938
38.7444 | 41.4267 | 40.16179 | 6.397011 | 1.264908 | 33.76478
38.7544 | 41.4015 | 40.06443 | 6.393612 | 1.337068 | 33.67082
38.7644 | 41.3206 | 39.96772 | 6.390224 | 1.35288 | 33.5775
38.7744 | 41.2761 | 39.87165 | 6.386846 | 1.404445 | 33.48481
38.7844 | 41.1995 | 39.77624 | 6.383479 | 1.423258 | 33.39276
38.7944 | 41.1861 | 39.68148 | 6.380122 | 1.504622 | 33.30136
38.8044 | 41.1052 | 39.58737 | 6.376776 | 1.517834 | 33.21059
38.8144 | 41.078 | 39.49391 | 6.37344 | 1.584087 | 33.12047
38.8244 | 41.0523 | 39.40111 | 6.370115 | 1.651191 | 33.03099
38.8344 | 40.972 | 39.30896 | 6.3668 | 1.663037 | 32.94216
38.8444 | 41.0018 | 39.21747 | 6.363496 | 1.784329 | 32.85398
38.8544 | 40.9282 | 39.12664 | 6.360202 | 1.801562 | 32.76644
38.8644 | 40.8991 | 39.03646 | 6.356918 | 1.862642 | 32.67954
38.8744 | 40.8999 | 38.94694 | 6.353645 | 1.95296 | 32.5933
38.8844 | 40.8609 | 38.85808 | 6.350383 | 2.00282 | 32.5077
38.8944 | 40.9189 | 38.76988 | 6.34713 | 2.149021 | 32.42275
38.9044 | 40.8621 | 38.68234 | 6.343888 | 2.17976 | 32.33845
38.9144 | 40.9081 | 38.59546 | 6.340656 | 2.312643 | 32.2548
38.9244 | 40.8907 | 38.50924 | 6.337435 | 2.381461 | 32.1718
38.9344 | 40.9109 | 38.42368 | 6.334224 | 2.487221 | 32.08946
38.9443 | 40.9085 | 38.33963 | 6.331055 | 2.568873 | 32.00857
38.9543 | 40.9798 | 38.25538 | 6.327864 | 2.724419 | 31.92752
38.9643 | 40.9745 | 38.1718 | 6.324684 | 2.802702 | 31.84711
38.9743 | 41.0532 | 38.08888 | 6.321514 | 2.964324 | 31.76736
38.9843 | 41.1086 | 38.00662 | 6.318354 | 3.101985 | 31.68826
38.9943 | 41.1606 | 37.92501 | 6.315204 | 3.235585 | 31.60981
39.0043 | 41.2442 | 37.84408 | 6.312064 | 3.400122 | 31.53201
39.0143 | 41.3306 | 37.7638 | 6.308934 | 3.566803 | 31.45486
39.0243 | 41.3642 | 37.68418 | 6.305815 | 3.680018 | 31.37837
39.0343 | 41.4803 | 37.60522 | 6.302706 | 3.875078 | 31.30252
39.0443 | 41.6125 | 37.52693 | 6.299606 | 4.085571 | 31.22732
39.0543 | 41.7115 | 37.44929 | 6.296517 | 4.26221 | 31.15277
39.0643 | 41.8219 | 37.37231 | 6.293438 | 4.449587 | 31.07888
39.0743 | 42.0403 | 37.29599 | 6.290369 | 4.744309 | 31.00562
39.0843 | 42.0877 | 37.22033 | 6.28731 | 4.867368 | 30.93302
39.0943 | 42.2771 | 37.14533 | 6.284261 | 5.13177 | 30.86107
39.1043 | 42.4168 | 37.07098 | 6.281222 | 5.345815 | 30.78976
39.1143 | 42.5836 | 36.99729 | 6.278193 | 5.586307 | 30.7191
39.1243 | 42.7459 | 36.92426 | 6.275173 | 5.821639 | 30.64909
39.1343 | 42.9493 | 36.85188 | 6.272164 | 6.097418 | 30.57972
39.1443 | 43.1299 | 36.78016 | 6.269165 | 6.34974 | 30.511
39.1543 | 43.344 | 36.70909 | 6.266175 | 6.63491 | 30.44291
39.1643 | 43.6201 | 36.63868 | 6.263196 | 6.981425 | 30.37548
39.1743 | 43.7389 | 36.56891 | 6.260226 | 7.169991 | 30.30868
39.1843 | 43.9794 | 36.4998 | 6.257266 | 7.479601 | 30.24253
39.1943 | 44.2327 | 36.43134 | 6.254316 | 7.801363 | 30.17702
39.2043 | 44.4304 | 36.36353 | 6.251376 | 8.066875 | 30.11215
39.2143 | 44.6988 | 36.29636 | 6.248445 | 8.402439 | 30.04792
39.2243 | 44.9073 | 36.22985 | 6.245525 | 8.677452 | 29.98432
39.2343 | 45.185 | 36.16398 | 6.242614 | 9.021021 | 29.92137
39.2443 | 45.4357 | 36.09876 | 6.239713 | 9.336941 | 29.85905
39.2543 | 45.7011 | 36.03418 | 6.236821 | 9.666917 | 29.79736
39.2643 | 45.9264 | 35.97025 | 6.233939 | 9.95615 | 29.73631
39.2743 | 46.1466 | 35.90696 | 6.231067 | 10.23964 | 29.67589
39.2843 | 46.414 | 35.84431 | 6.228205 | 10.56969 | 29.61611
39.2943 | 46.6579 | 35.7823 | 6.225352 | 10.8756 | 29.55695
39.3043 | 46.8642 | 35.72093 | 6.222509 | 11.14327 | 29.49843
39.3143 | 47.1497 | 35.6602 | 6.219675 | 11.4895 | 29.44053
39.3243 | 47.3393 | 35.60011 | 6.216851 | 11.73919 | 29.38326
39.3343 | 47.5712 | 35.54065 | 6.214037 | 12.03055 | 29.32662
39.3443 | 47.843 | 35.48183 | 6.211232 | 12.36117 | 29.2706
39.3543 | 48.0027 | 35.42364 | 6.208437 | 12.57906 | 29.21521
39.3643 | 48.2049 | 35.36609 | 6.205651 | 12.83881 | 29.16044
39.3743 | 48.3938 | 35.30916 | 6.202875 | 13.08464 | 29.10628
39.3843 | 48.5607 | 35.25286 | 6.200108 | 13.30784 | 29.05276
39.3943 | 48.7372 | 35.1972 | 6.19735 | 13.54 | 28.99985
39.4043 | 48.8675 | 35.14216 | 6.194602 | 13.72534 | 28.94755
39.4143 | 49.0654 | 35.08774 | 6.191864 | 13.97766 | 28.89588
39.4243 | 49.1945 | 35.03395 | 6.189135 | 14.16055 | 28.84481
39.4343 | 49.2629 | 34.98078 | 6.186415 | 14.28212 | 28.79437
39.4443 | 49.3712 | 34.92824 | 6.183705 | 14.44296 | 28.74453
39.4543 | 49.4154 | 34.87631 | 6.181004 | 14.53909 | 28.69531
39.4643 | 49.4847 | 34.82501 | 6.178312 | 14.65969 | 28.64669
39.4743 | 49.4848 | 34.77432 | 6.17563 | 14.71048 | 28.59869
39.4843 | 49.5308 | 34.72424 | 6.172957 | 14.80656 | 28.55129
39.4943 | 49.5034 | 34.67479 | 6.170293 | 14.82861 | 28.50449
39.5043 | 49.4936 | 34.62594 | 6.167639 | 14.86766 | 28.4583
39.5143 | 49.4889 | 34.57771 | 6.164994 | 14.91119 | 28.41271
39.5243 | 49.4076 | 34.53009 | 6.162358 | 14.87751 | 28.36773
39.5342 | 49.3 | 34.48354 | 6.159757 | 14.81646 | 28.32378
39.5442 | 49.151 | 34.43712 | 6.157139 | 14.71388 | 28.27999
39.5542 | 49.0582 | 34.39132 | 6.154531 | 14.66688 | 28.23679
39.5642 | 48.9376 | 34.34612 | 6.151932 | 14.59148 | 28.19418
39.5742 | 48.7615 | 34.30152 | 6.149341 | 14.45998 | 28.15217
39.5842 | 48.5861 | 34.25752 | 6.14676 | 14.32858 | 28.11076
39.5942 | 48.4056 | 34.21412 | 6.144188 | 14.19148 | 28.06993
39.6042 | 48.1875 | 34.17132 | 6.141625 | 14.01618 | 28.02969
39.6142 | 47.9349 | 34.12911 | 6.139071 | 13.80579 | 27.99004
39.6242 | 47.7011 | 34.08751 | 6.136527 | 13.61359 | 27.95098
39.6342 | 47.4069 | 34.04649 | 6.133991 | 13.36041 | 27.9125
39.6442 | 47.1846 | 34.00607 | 6.131464 | 13.17853 | 27.8746
39.6542 | 46.8564 | 33.96623 | 6.128946 | 12.89017 | 27.83729
39.6642 | 46.5996 | 33.92699 | 6.126438 | 12.67261 | 27.80055
39.6742 | 46.3587 | 33.88834 | 6.123938 | 12.47036 | 27.7644
39.6842 | 45.9801 | 33.85026 | 6.121447 | 12.12984 | 27.72882
39.6942 | 45.711 | 33.81278 | 6.118965 | 11.89822 | 27.69381
39.7042 | 45.3675 | 33.77587 | 6.116492 | 11.59163 | 27.65938
39.7142 | 45.0794 | 33.73955 | 6.114028 | 11.33985 | 27.62552
39.7242 | 44.735 | 33.70381 | 6.111572 | 11.03119 | 27.59224
39.7342 | 44.4415 | 33.66864 | 6.109126 | 10.77286 | 27.55952
39.7442 | 44.0759 | 33.63405 | 6.106688 | 10.44185 | 27.52736
39.7542 | 43.7852 | 33.60004 | 6.104259 | 10.18516 | 27.49578
39.7642 | 43.4675 | 33.56659 | 6.101839 | 9.900906 | 27.46475
39.7742 | 43.1239 | 33.53372 | 6.099428 | 9.59018 | 27.43429
39.7842 | 42.8247 | 33.50142 | 6.097025 | 9.323279 | 27.4044
39.7942 | 42.5057 | 33.46968 | 6.094631 | 9.036016 | 27.37505
39.8042 | 42.1973 | 33.43852 | 6.092246 | 8.758782 | 27.34627
39.8142 | 41.8712 | 33.40791 | 6.08987 | 8.463285 | 27.31804
39.8242 | 41.5766 | 33.37787 | 6.087502 | 8.198727 | 27.29037
39.8342 | 41.2734 | 33.3484 | 6.085143 | 7.925004 | 27.26325
39.8442 | 41.0685 | 33.31948 | 6.082793 | 7.749024 | 27.23668
39.8542 | 40.7281 | 33.29111 | 6.080451 | 7.436986 | 27.21066
39.8642 | 40.4762 | 33.26331 | 6.078118 | 7.212893 | 27.18519
39.8742 | 40.2317 | 33.23606 | 6.075793 | 6.995643 | 27.16026
39.8842 | 39.9498 | 33.20936 | 6.073477 | 6.740444 | 27.13588
39.8942 | 39.7134 | 33.18321 | 6.07117 | 6.530193 | 27.11204
39.9042 | 39.4326 | 33.15761 | 6.068871 | 6.27499 | 27.08874
39.9142 | 39.271 | 33.13256 | 6.06658 | 6.13844 | 27.06598
39.9242 | 39.0399 | 33.10805 | 6.064298 | 5.931846 | 27.04376
39.9342 | 38.84 | 33.0841 | 6.062025 | 5.755905 | 27.02207
39.9442 | 38.6228 | 33.06068 | 6.05976 | 5.562123 | 27.00092
39.9542 | 38.4016 | 33.0378 | 6.057503 | 5.3638 | 26.9803
39.9642 | 38.2114 | 33.01546 | 6.055255 | 5.195939 | 26.96021
39.9742 | 38.029 | 32.99366 | 6.053016 | 5.035341 | 26.94064
39.9842 | 37.8804 | 32.97239 | 6.050784 | 4.908007 | 26.92161
39.9942 | 37.6775 | 32.95166 | 6.048561 | 4.725838 | 26.9031
40.0042 | 37.5626 | 32.93146 | 6.046347 | 4.631139 | 26.88511
40.0142 | 37.4008 | 32.91179 | 6.04414 | 4.489009 | 26.86765
40.0242 | 37.2384 | 32.89265 | 6.041942 | 4.345751 | 26.85071
40.0342 | 37.106 | 32.87403 | 6.039753 | 4.231966 | 26.83428
40.0442 | 36.9644 | 32.85594 | 6.037571 | 4.108457 | 26.81837
40.0542 | 36.8245 | 32.83837 | 6.035398 | 3.986126 | 26.80298
40.0642 | 36.7272 | 32.82133 | 6.033233 | 3.905872 | 26.78809
40.0742 | 36.6833 | 32.8048 | 6.031076 | 3.8785 | 26.77372
40.0842 | 36.5146 | 32.78879 | 6.028928 | 3.725811 | 26.75986
40.0942 | 36.4372 | 32.7733 | 6.026788 | 3.663905 | 26.74651
40.1042 | 36.3092 | 32.75831 | 6.024655 | 3.550886 | 26.73366
40.1142 | 36.2726 | 32.74385 | 6.022531 | 3.528755 | 26.72131
40.1241 | 36.1577 | 32.73002 | 6.020437 | 3.427677 | 26.70959
40.1341 | 36.0818 | 32.71657 | 6.018329 | 3.365233 | 26.69824
40.1441 | 36.0089 | 32.70362 | 6.016229 | 3.305285 | 26.68739
40.1541 | 35.9567 | 32.69117 | 6.014137 | 3.26553 | 26.67703
40.1641 | 35.9043 | 32.67923 | 6.012054 | 3.225072 | 26.66717
40.1741 | 35.8296 | 32.66779 | 6.009978 | 3.161815 | 26.65781
40.1841 | 35.7953 | 32.65684 | 6.007911 | 3.138458 | 26.64893
40.1941 | 35.6932 | 32.64639 | 6.005851 | 3.046806 | 26.64054
40.2041 | 35.6846 | 32.63644 | 6.003799 | 3.048159 | 26.63264
40.2141 | 35.5915 | 32.62698 | 6.001756 | 2.96452 | 26.62522
40.2241 | 35.6148 | 32.61801 | 5.99972 | 2.99679 | 26.61829
40.2341 | 35.5623 | 32.60953 | 5.997692 | 2.95277 | 26.61184
40.2441 | 35.525 | 32.60154 | 5.995672 | 2.923462 | 26.60587
40.2541 | 35.4977 | 32.59403 | 5.99366 | 2.903673 | 26.60037
40.2641 | 35.4537 | 32.587 | 5.991656 | 2.866699 | 26.59534
40.2741 | 35.4191 | 32.58045 | 5.98966 | 2.838645 | 26.59079
40.2841 | 35.3625 | 32.57439 | 5.987671 | 2.788112 | 26.58672
40.2941 | 35.3594 | 32.5688 | 5.985691 | 2.790604 | 26.58311
40.3041 | 35.3996 | 32.56368 | 5.983718 | 2.835918 | 26.57996
40.3141 | 35.3125 | 32.55903 | 5.981753 | 2.753466 | 26.57728
40.3241 | 35.2911 | 32.55486 | 5.979795 | 2.736238 | 26.57507
40.3341 | 35.2748 | 32.55116 | 5.977846 | 2.723645 | 26.57331
40.3441 | 35.2363 | 32.54791 | 5.975904 | 2.688385 | 26.57201
40.3541 | 35.1966 | 32.54514 | 5.97397 | 2.651462 | 26.57117
40.3641 | 35.2191 | 32.54282 | 5.972043 | 2.676278 | 26.57078
40.3741 | 35.1949 | 32.54097 | 5.970124 | 2.653933 | 26.57084
40.3841 | 35.2166 | 32.53957 | 5.968213 | 2.677032 | 26.57135
40.3941 | 35.1441 | 32.53862 | 5.96631 | 2.605476 | 26.57231
40.4041 | 35.1756 | 32.53813 | 5.964414 | 2.637468 | 26.57372
40.4141 | 35.1225 | 32.53809 | 5.962525 | 2.584408 | 26.57557
40.4241 | 35.1167 | 32.5385 | 5.960644 | 2.578202 | 26.57785
40.4341 | 35.1057 | 32.53935 | 5.958771 | 2.566348 | 26.58058
40.4441 | 35.104 | 32.54065 | 5.956906 | 2.563354 | 26.58374
40.4541 | 35.1363 | 32.54239 | 5.955047 | 2.593914 | 26.58734
40.4641 | 35.054 | 32.54456 | 5.953197 | 2.509439 | 26.59136
40.4741 | 35.0929 | 32.54717 | 5.951353 | 2.545726 | 26.59582
40.4841 | 35.0574 | 32.55022 | 5.949518 | 2.507182 | 26.6007
40.4941 | 35.0488 | 32.5537 | 5.947689 | 2.495105 | 26.60601
40.5041 | 35.0444 | 32.5576 | 5.945868 | 2.486801 | 26.61173
40.5141 | 35.0489 | 32.56193 | 5.944055 | 2.486967 | 26.61788
40.5241 | 35.0547 | 32.56669 | 5.942249 | 2.488012 | 26.62444
40.5341 | 35.0278 | 32.57187 | 5.94045 | 2.455934 | 26.63142
40.5441 | 35.0291 | 32.57746 | 5.938658 | 2.451638 | 26.6388
40.5541 | 35.0481 | 32.58347 | 5.936874 | 2.464626 | 26.6466
40.5641 | 35.0407 | 32.5899 | 5.935098 | 2.450801 | 26.6548
40.5741 | 35.0227 | 32.59673 | 5.933328 | 2.425967 | 26.6634
40.5841 | 35.0565 | 32.60398 | 5.931566 | 2.452521 | 26.67241
40.5941 | 35.0211 | 32.61163 | 5.929811 | 2.409472 | 26.68182
40.6041 | 35.0628 | 32.61968 | 5.928063 | 2.443118 | 26.69162
40.6141 | 35.0363 | 32.62813 | 5.926323 | 2.408165 | 26.70181
40.6241 | 35.0639 | 32.63698 | 5.924589 | 2.426915 | 26.7124
40.6341 | 35.0709 | 32.64623 | 5.922863 | 2.424671 | 26.72337
40.6441 | 35.0838 | 32.65586 | 5.921144 | 2.427935 | 26.73472
40.6541 | 35.0772 | 32.66589 | 5.919432 | 2.411312 | 26.74646
40.6641 | 35.0779 | 32.6763 | 5.917728 | 2.401603 | 26.75857
40.6741 | 35.1283 | 32.68709 | 5.91603 | 2.44121 | 26.77106
40.6841 | 35.1029 | 32.69826 | 5.914339 | 2.404637 | 26.78392
40.6941 | 35.1385 | 32.70981 | 5.912656 | 2.428687 | 26.79716
40.704 | 35.1333 | 32.72161 | 5.910996 | 2.411685 | 26.81062
40.714 | 35.1102 | 32.7339 | 5.909327 | 2.376295 | 26.82458
40.724 | 35.2041 | 32.74656 | 5.907664 | 2.457539 | 26.8389
40.734 | 35.1924 | 32.75958 | 5.906009 | 2.432816 | 26.85357
40.744 | 35.2125 | 32.77297 | 5.90436 | 2.439532 | 26.86861
40.754 | 35.2079 | 32.78671 | 5.902719 | 2.421192 | 26.88399
40.764 | 35.2188 | 32.8008 | 5.901084 | 2.417996 | 26.89972
40.774 | 35.2294 | 32.81525 | 5.899456 | 2.414148 | 26.9158
40.784 | 35.2346 | 32.83005 | 5.897836 | 2.404553 | 26.93221
40.794 | 35.2619 | 32.84519 | 5.896222 | 2.416713 | 26.94897
40.804 | 35.3104 | 32.86067 | 5.894615 | 2.44973 | 26.96606
40.814 | 35.2659 | 32.87649 | 5.893014 | 2.389409 | 26.98348
40.824 | 35.2753 | 32.89264 | 5.891421 | 2.382656 | 27.00122
40.834 | 35.3352 | 32.90913 | 5.889834 | 2.426069 | 27.0193
40.844 | 35.3179 | 32.92594 | 5.888255 | 2.391959 | 27.03769
40.854 | 35.3488 | 32.94308 | 5.886681 | 2.40572 | 27.0564
40.864 | 35.3757 | 32.96054 | 5.885115 | 2.415163 | 27.07542
40.874 | 35.3748 | 32.97831 | 5.883556 | 2.396488 | 27.09476
40.884 | 35.37 | 32.9964 | 5.882003 | 2.373603 | 27.11439
40.894 | 35.3783 | 33.01479 | 5.880457 | 2.363508 | 27.13434
40.904 | 35.4244 | 33.03349 | 5.878917 | 2.390908 | 27.15458
40.914 | 35.4053 | 33.0525 | 5.877384 | 2.352803 | 27.17511
40.924 | 35.4625 | 33.07179 | 5.875858 | 2.390706 | 27.19594
40.934 | 35.4604 | 33.09139 | 5.874338 | 2.36901 | 27.21705
40.944 | 35.4688 | 33.11127 | 5.872825 | 2.357529 | 27.23845
40.954 | 35.4766 | 33.13144 | 5.871319 | 2.345159 | 27.26012
40.964 | 35.5255 | 33.1519 | 5.869819 | 2.373603 | 27.28208
40.974 | 35.5001 | 33.17263 | 5.868326 | 2.327469 | 27.30431
40.984 | 35.5353 | 33.19363 | 5.866839 | 2.341674 | 27.32679
40.994 | 35.5342 | 33.2149 | 5.865359 | 2.319298 | 27.34954
41.004 | 35.5673 | 33.23643 | 5.863885 | 2.330869 | 27.37255
41.014 | 35.5722 | 33.25823 | 5.862418 | 2.313966 | 27.39582
41.024 | 35.6107 | 33.28028 | 5.860957 | 2.330422 | 27.41932
41.034 | 35.6114 | 33.30259 | 5.859502 | 2.308812 | 27.44309
41.044 | 35.6371 | 33.32513 | 5.858054 | 2.311967 | 27.46708
41.054 | 35.6506 | 33.34793 | 5.856613 | 2.302666 | 27.49132
41.064 | 35.6609 | 33.37096 | 5.855177 | 2.289943 | 27.51578
41.074 | 35.6881 | 33.39423 | 5.853749 | 2.293869 | 27.54048
41.084 | 35.7304 | 33.41772 | 5.852326 | 2.312681 | 27.56539
41.094 | 35.7388 | 33.44144 | 5.85091 | 2.297356 | 27.59053
41.104 | 35.7666 | 33.46538 | 5.8495 | 2.301223 | 27.61588
41.114 | 35.7461 | 33.48953 | 5.848096 | 2.256566 | 27.64144
41.124 | 35.8123 | 33.5139 | 5.846699 | 2.298404 | 27.6672
41.134 | 35.7885 | 33.53847 | 5.845308 | 2.250032 | 27.69316
41.144 | 35.8471 | 33.56324 | 5.843923 | 2.283857 | 27.71932
41.154 | 35.8359 | 33.5882 | 5.842544 | 2.247698 | 27.74566
41.164 | 35.8537 | 33.61336 | 5.841171 | 2.240336 | 27.77219
41.174 | 35.8698 | 33.6387 | 5.839805 | 2.2311 | 27.7989
41.184 | 35.9033 | 33.66423 | 5.838445 | 2.239073 | 27.82578
41.194 | 35.915 | 33.68992 | 5.837091 | 2.225082 | 27.85283
41.204 | 35.9513 | 33.71579 | 5.835743 | 2.23551 | 27.88005
41.214 | 35.9434 | 33.74181 | 5.834401 | 2.201585 | 27.90741
41.224 | 35.9642 | 33.76801 | 5.833065 | 2.19619 | 27.93495
41.234 | 35.9659 | 33.79435 | 5.831735 | 2.171551 | 27.96261
41.244 | 36.0038 | 33.82085 | 5.830411 | 2.182954 | 27.99043
41.254 | 36.0706 | 33.84748 | 5.829094 | 2.223124 | 28.01838
41.264 | 36.0479 | 33.87425 | 5.827782 | 2.173646 | 28.04647
41.274 | 36.0794 | 33.90115 | 5.826476 | 2.178248 | 28.07468
41.284 | 36.0752 | 33.92819 | 5.825176 | 2.147012 | 28.10301
41.2939 | 36.1039 | 33.95506 | 5.823896 | 2.148844 | 28.13116
41.3039 | 36.1206 | 33.98232 | 5.822608 | 2.138281 | 28.15971
41.3139 | 36.1824 | 34.00969 | 5.821326 | 2.172706 | 28.18837
41.3239 | 36.1613 | 34.03717 | 5.820049 | 2.124131 | 28.21712
41.3339 | 36.1812 | 34.06474 | 5.818779 | 2.116456 | 28.24596
41.3439 | 36.2061 | 34.09241 | 5.817515 | 2.11369 | 28.2749
41.3539 | 36.1995 | 34.12016 | 5.816256 | 2.079338 | 28.30391
41.3639 | 36.254 | 34.14799 | 5.815003 | 2.106009 | 28.33299
41.3739 | 36.275 | 34.1759 | 5.813756 | 2.099103 | 28.36214
41.3839 | 36.2852 | 34.20387 | 5.812515 | 2.081331 | 28.39135
41.3939 | 36.2817 | 34.2319 | 5.81128 | 2.049798 | 28.42062
41.4039 | 36.3023 | 34.25999 | 5.81005 | 2.042311 | 28.44994
41.4139 | 36.3211 | 34.28813 | 5.808826 | 2.032974 | 28.4793
41.4239 | 36.3273 | 34.3163 | 5.807608 | 2.010995 | 28.5087
41.4339 | 36.324 | 34.34452 | 5.806395 | 1.97948 | 28.53813
41.4439 | 36.3902 | 34.37277 | 5.805188 | 2.017432 | 28.56758
41.4539 | 36.3422 | 34.40103 | 5.803987 | 1.941167 | 28.59705
41.4639 | 36.386 | 34.42932 | 5.802791 | 1.956681 | 28.62653
41.4739 | 36.3837 | 34.45762 | 5.801601 | 1.926085 | 28.65601
41.4839 | 36.3695 | 34.48591 | 5.800416 | 1.883586 | 28.6855
41.4939 | 36.3699 | 34.51421 | 5.799238 | 1.855691 | 28.71497
41.5039 | 36.4306 | 34.5425 | 5.798064 | 1.888104 | 28.74443
41.5139 | 36.431 | 34.57077 | 5.796896 | 1.860232 | 28.77387
41.5239 | 36.3896 | 34.59901 | 5.795734 | 1.790585 | 28.80328
41.5339 | 36.4214 | 34.62723 | 5.794577 | 1.794167 | 28.83266
41.5439 | 36.3699 | 34.65542 | 5.793426 | 1.714484 | 28.86199
41.5539 | 36.408 | 34.68356 | 5.79228 | 1.724445 | 28.89128
41.5639 | 36.4659 | 34.71164 | 5.79114 | 1.754258 | 28.9205
41.5739 | 36.4223 | 34.73968 | 5.790005 | 1.682624 | 28.94967
41.5839 | 36.4376 | 34.76764 | 5.788875 | 1.669957 | 28.97877
41.5939 | 36.4422 | 34.79554 | 5.787751 | 1.646659 | 29.00779
41.6039 | 36.4282 | 34.82336 | 5.786632 | 1.60484 | 29.03673
41.6139 | 36.5088 | 34.8511 | 5.785518 | 1.657704 | 29.06558
41.6239 | 36.5488 | 34.87874 | 5.78441 | 1.670064 | 29.09433
41.6339 | 36.4955 | 34.90628 | 5.783307 | 1.589221 | 29.12297
41.6439 | 36.504 | 34.93372 | 5.78221 | 1.570281 | 29.15151
41.6539 | 36.5194 | 34.96104 | 5.781118 | 1.558357 | 29.17993
41.6639 | 36.5156 | 34.98825 | 5.78003 | 1.527352 | 29.20822
41.6739 | 36.5945 | 35.01533 | 5.778949 | 1.579173 | 29.23638
41.6839 | 36.6037 | 35.04227 | 5.777872 | 1.561433 | 29.26439
41.6939 | 36.5943 | 35.06907 | 5.776801 | 1.525233 | 29.29227
41.7039 | 36.5713 | 35.09572 | 5.775735 | 1.475584 | 29.31998
41.7139 | 36.5916 | 35.12221 | 5.774673 | 1.469387 | 29.34754
41.7239 | 36.6167 | 35.14854 | 5.773618 | 1.468156 | 29.37493
41.7339 | 36.6354 | 35.1747 | 5.772567 | 1.460696 | 29.40214
41.7439 | 36.6257 | 35.20069 | 5.771521 | 1.425013 | 29.42917
41.7539 | 36.6328 | 35.22649 | 5.770481 | 1.406315 | 29.456
41.7639 | 36.581 | 35.25209 | 5.769445 | 1.328911 | 29.48264
41.7739 | 36.657 | 35.27749 | 5.768415 | 1.379506 | 29.50908
41.7839 | 36.6251 | 35.30269 | 5.767389 | 1.322412 | 29.5353
41.7939 | 36.6626 | 35.32767 | 5.766369 | 1.33493 | 29.5613
41.8039 | 36.6303 | 35.35243 | 5.765353 | 1.277871 | 29.58708
41.8139 | 36.617 | 35.37696 | 5.764343 | 1.240041 | 29.61262
41.8239 | 36.5998 | 35.40125 | 5.763337 | 1.198546 | 29.63792
41.8339 | 36.6333 | 35.4253 | 5.762337 | 1.207996 | 29.66297
41.8439 | 36.5956 | 35.4491 | 5.761341 | 1.146497 | 29.68776
41.8539 | 36.624 | 35.47264 | 5.760351 | 1.151358 | 29.71229
41.8639 | 36.6163 | 35.49592 | 5.759365 | 1.120385 | 29.73655
41.8738 | 36.5656 | 35.51869 | 5.758394 | 1.046907 | 29.7603
41.8838 | 36.5882 | 35.54142 | 5.757417 | 1.046782 | 29.784
41.8938 | 36.5549 | 35.56385 | 5.756446 | 0.9910499 | 29.8074
41.9038 | 36.5329 | 35.58599 | 5.75548 | 0.9469079 | 29.83051
41.9138 | 36.6069 | 35.60783 | 5.754518 | 0.9990702 | 29.85331
41.9238 | 36.552 | 35.62936 | 5.753561 | 0.9226395 | 29.8758
41.9338 | 36.5159 | 35.65057 | 5.752609 | 0.8653289 | 29.89796
41.9438 | 36.5159 | 35.67146 | 5.751661 | 0.8444405 | 29.9198
41.9538 | 36.4855 | 35.69202 | 5.750719 | 0.7934842 | 29.9413
41.9638 | 36.5153 | 35.71223 | 5.74978 | 0.8030658 | 29.96245
41.9738 | 36.5057 | 35.7321 | 5.748847 | 0.7735961 | 29.98326
41.9838 | 36.4762 | 35.75163 | 5.747918 | 0.7245712 | 30.00371
41.9938 | 36.4372 | 35.77079 | 5.746994 | 0.6664112 | 30.02379
42.0038 | 36.4303 | 35.78959 | 5.746075 | 0.6407141 | 30.04351
42.0138 | 36.412 | 35.80801 | 5.74516 | 0.6039927 | 30.06285
42.0238 | 36.4558 | 35.82605 | 5.74425 | 0.6297484 | 30.0818
42.0338 | 36.4148 | 35.84371 | 5.743344 | 0.5710949 | 30.10036
42.0438 | 36.3766 | 35.86097 | 5.742443 | 0.5156301 | 30.11853
42.0538 | 36.3548 | 35.87783 | 5.741547 | 0.4769681 | 30.13629
42.0638 | 36.3705 | 35.89428 | 5.740655 | 0.4762163 | 30.15363
42.0738 | 36.3331 | 35.91032 | 5.739767 | 0.4227756 | 30.17056
42.0838 | 36.374 | 35.92595 | 5.738884 | 0.4480546 | 30.18706
42.0938 | 36.2941 | 35.94114 | 5.738005 | 0.352962 | 30.20313
42.1038 | 36.3063 | 35.9559 | 5.737131 | 0.3504038 | 30.21877
42.1138 | 36.2678 | 35.97022 | 5.736261 | 0.2975833 | 30.23396
42.1238 | 36.2449 | 35.98409 | 5.735396 | 0.2608108 | 30.24869
42.1338 | 36.2916 | 35.99751 | 5.734535 | 0.2940877 | 30.26298
42.1438 | 36.2255 | 36.01047 | 5.733679 | 0.215027 | 30.27679
42.1538 | 36.2473 | 36.02297 | 5.732826 | 0.2243307 | 30.29014
42.1638 | 36.1779 | 36.035 | 5.731978 | 0.1429044 | 30.30302
42.1738 | 36.183 | 36.04654 | 5.731135 | 0.1364562 | 30.31541
42.1838 | 36.1511 | 36.05761 | 5.730296 | 0.09349396 | 30.32731
42.1938 | 36.1518 | 36.06818 | 5.72946 | 0.08361629 | 30.33872
42.2038 | 36.1502 | 36.07826 | 5.72863 | 0.07193534 | 30.34963
42.2138 | 36.1175 | 36.08785 | 5.727803 | 0.02965473 | 30.36004
42.2238 | 36.0817 | 36.09692 | 5.726981 | -0.01522042 | 30.36994
42.2338 | 36.0445 | 36.10548 | 5.726163 | -0.0609828 | 30.37932
42.2438 | 36.0554 | 36.11353 | 5.725349 | -0.05812812 | 30.38818
42.2538 | 36.0812 | 36.12105 | 5.724539 | -0.03985252 | 30.39651
42.2638 | 36.0244 | 36.12805 | 5.723734 | -0.1036466 | 30.40431
42.2738 | 35.9605 | 36.13451 | 5.722932 | -0.1740122 | 30.41158
42.2838 | 35.9316 | 36.14044 | 5.722135 | -0.2088362 | 30.4183
42.2938 | 35.9194 | 36.14582 | 5.721342 | -0.2264172 | 30.42448
42.3038 | 35.9583 | 36.15065 | 5.720552 | -0.1923502 | 30.4301
42.3138 | 35.8702 | 36.15493 | 5.719767 | -0.2847313 | 30.43516
42.3238 | 35.8495 | 36.15865 | 5.718986 | -0.3091534 | 30.43967
42.3338 | 35.7684 | 36.16182 | 5.718209 | -0.3934181 | 30.44361
42.3438 | 35.7679 | 36.16441 | 5.717436 | -0.3965144 | 30.44698
42.3538 | 35.808 | 36.16644 | 5.716667 | -0.3584377 | 30.44977
42.3638 | 35.7428 | 36.16789 | 5.715902 | -0.4250866 | 30.45198
42.3738 | 35.665 | 36.16876 | 5.715141 | -0.5037579 | 30.45362
42.3838 | 35.6387 | 36.16905 | 5.714384 | -0.530347 | 30.45466
42.3938 | 35.584 | 36.16875 | 5.71363 | -0.5847485 | 30.45512
42.4038 | 35.6375 | 36.16786 | 5.712881 | -0.5303574 | 30.45498
42.4138 | 35.5687 | 36.16637 | 5.712135 | -0.5976723 | 30.45424
42.4238 | 35.5059 | 36.16429 | 5.711394 | -0.6583892 | 30.4529
42.4338 | 35.4487 | 36.16161 | 5.710656 | -0.7129065 | 30.45095
42.4438 | 35.3957 | 36.15832 | 5.709922 | -0.7626164 | 30.44839
42.4538 | 35.4379 | 36.15442 | 5.709192 | -0.7165192 | 30.44523
42.4637 | 35.3388 | 36.14996 | 5.708472 | -0.8111567 | 30.44148
42.4737 | 35.3109 | 36.14484 | 5.70775 | -0.8339394 | 30.43709
42.4837 | 35.258 | 36.13911 | 5.707031 | -0.8811062 | 30.43208
42.4937 | 35.1956 | 36.13276 | 5.706316 | -0.9371559 | 30.42644
42.5037 | 35.1974 | 36.12578 | 5.705604 | -0.9283818 | 30.42018
42.5137 | 35.1294 | 36.11818 | 5.704896 | -0.9887848 | 30.41329
42.5237 | 35.0925 | 36.10996 | 5.704192 | -1.017461 | 30.40577
42.5337 | 35.0709 | 36.10111 | 5.703492 | -1.030207 | 30.39762
42.5437 | 34.9889 | 36.09162 | 5.702795 | -1.102723 | 30.38883
42.5537 | 34.9925 | 36.0815 | 5.702102 | -1.089005 | 30.3794
42.5637 | 34.9547 | 36.07075 | 5.701412 | -1.116053 | 30.36934
42.5737 | 34.9116 | 36.05937 | 5.700726 | -1.147765 | 30.35864
42.5837 | 34.8627 | 36.04734 | 5.700044 | -1.184641 | 30.3473
42.5937 | 34.8128 | 36.03468 | 5.699365 | -1.221875 | 30.33531
42.6037 | 34.7818 | 36.02137 | 5.698689 | -1.23957 | 30.32268
42.6137 | 34.7643 | 36.00742 | 5.698017 | -1.243123 | 30.30941
42.6237 | 34.7227 | 35.99283 | 5.697349 | -1.270135 | 30.29549
42.6337 | 34.6456 | 35.97761 | 5.696684 | -1.332006 | 30.28092
42.6437 | 34.625 | 35.96173 | 5.696023 | -1.336729 | 30.26571
42.6537 | 34.5563 | 35.94521 | 5.695365 | -1.388911 | 30.24985
42.6637 | 34.5663 | 35.92805 | 5.69471 | -1.361746 | 30.23334
42.6737 | 34.4986 | 35.91024 | 5.694059 | -1.411637 | 30.21618
42.6837 | 34.4374 | 35.89178 | 5.693411 | -1.454383 | 30.19837
42.6937 | 34.3584 | 35.87269 | 5.692767 | -1.514285 | 30.17992
42.7037 | 34.3211 | 35.85294 | 5.692126 | -1.531841 | 30.16082
42.7137 | 34.3271 | 35.83255 | 5.691488 | -1.505449 | 30.14106
42.7237 | 34.2455 | 35.81152 | 5.690854 | -1.566018 | 30.12066
42.7337 | 34.1803 | 35.78984 | 5.690223 | -1.609541 | 30.09962
42.7437 | 34.1212 | 35.76752 | 5.689595 | -1.64632 | 30.07793
42.7537 | 34.0637 | 35.74456 | 5.68897 | -1.680857 | 30.05559
42.7637 | 34.0643 | 35.72095 | 5.688349 | -1.656654 | 30.03261
42.7737 | 33.9754 | 35.69671 | 5.687731 | -1.721312 | 30.00898
42.7837 | 33.8584 | 35.67183 | 5.687116 | -1.813429 | 29.98471
42.7937 | 33.8771 | 35.64631 | 5.686504 | -1.76921 | 29.95981
42.8037 | 33.7844 | 35.62015 | 5.685896 | -1.835755 | 29.93426
42.8137 | 33.7378 | 35.59336 | 5.685291 | -1.855563 | 29.90807
42.8237 | 33.682 | 35.56594 | 5.684688 | -1.88394 | 29.88125
42.8337 | 33.5769 | 35.53788 | 5.684089 | -1.960984 | 29.85379
42.8437 | 33.5639 | 35.5092 | 5.683493 | -1.945302 | 29.82571
42.8537 | 33.4532 | 35.47989 | 5.6829 | -2.026691 | 29.79699
42.8637 | 33.4329 | 35.44996 | 5.68231 | -2.017058 | 29.76765
42.8737 | 33.3729 | 35.4194 | 5.681724 | -2.046501 | 29.73768
42.8837 | 33.3004 | 35.38822 | 5.68114 | -2.087824 | 29.70708
42.8937 | 33.2637 | 35.35643 | 5.680559 | -2.092731 | 29.67587
42.9037 | 33.1561 | 35.32403 | 5.679981 | -2.167926 | 29.64404
42.9137 | 33.1213 | 35.291 | 5.679407 | -2.169704 | 29.6116
42.9237 | 33.0584 | 35.25738 | 5.678835 | -2.198978 | 29.57854
42.9337 | 33.0058 | 35.22315 | 5.678266 | -2.217346 | 29.54488
42.9437 | 32.9372 | 35.18831 | 5.6777 | -2.251109 | 29.51061
42.9537 | 32.8918 | 35.15288 | 5.677137 | -2.261076 | 29.47574
42.9637 | 32.8069 | 35.11685 | 5.676577 | -2.309946 | 29.44027
42.9737 | 32.7683 | 35.08023 | 5.676019 | -2.311926 | 29.40421
42.9837 | 32.7079 | 35.04302 | 5.675465 | -2.335116 | 29.36755
42.9937 | 32.6189 | 35.00522 | 5.674913 | -2.386322 | 29.33031
43.0037 | 32.5651 | 34.96685 | 5.674364 | -2.401749 | 29.29248
43.0137 | 32.4909 | 34.9279 | 5.673818 | -2.436996 | 29.25408
43.0237 | 32.445 | 34.88837 | 5.673275 | -2.443373 | 29.2151
43.0337 | 32.3525 | 34.84828 | 5.672735 | -2.495779 | 29.17554
43.0436 | 32.298 | 34.80803 | 5.672202 | -2.510029 | 29.13583
43.0536 | 32.2474 | 34.76682 | 5.671667 | -2.519419 | 29.09515
43.0636 | 32.1526 | 34.72505 | 5.671135 | -2.572451 | 29.05392
43.0736 | 32.1081 | 34.68273 | 5.670606 | -2.574634 | 29.01213
43.0836 | 32.0113 | 34.63987 | 5.670079 | -2.628568 | 28.96979
43.0936 | 31.9853 | 34.59646 | 5.669554 | -2.611163 | 28.92691
43.1036 | 31.9075 | 34.55252 | 5.669033 | -2.645019 | 28.88349
43.1136 | 31.8331 | 34.50804 | 5.668514 | -2.674943 | 28.83953
43.1236 | 31.7809 | 34.46304 | 5.667997 | -2.682139 | 28.79504
43.1336 | 31.7093 | 34.41752 | 5.667483 | -2.708215 | 28.75003
43.1436 | 31.6669 | 34.37147 | 5.666972 | -2.704575 | 28.7045
43.1536 | 31.5825 | 34.32492 | 5.666463 | -2.742421 | 28.65846
43.1636 | 31.5122 | 34.27786 | 5.665957 | -2.76566 | 28.6119
43.1736 | 31.4553 | 34.2303 | 5.665454 | -2.774998 | 28.56484
43.1836 | 31.3715 | 34.18224 | 5.664953 | -2.810742 | 28.51729
43.1936 | 31.3128 | 34.13369 | 5.664454 | -2.820893 | 28.46924
43.2036 | 31.2579 | 34.08466 | 5.663958 | -2.826761 | 28.4207
43.2136 | 31.1758 | 34.03515 | 5.663464 | -2.859349 | 28.37169
43.2236 | 31.1277 | 33.98516 | 5.662973 | -2.857462 | 28.32219
43.2336 | 30.9975 | 33.93471 | 5.662484 | -2.93721 | 28.27223
43.2436 | 31.005 | 33.88379 | 5.661997 | -2.878791 | 28.22179
43.2536 | 30.8631 | 33.83242 | 5.661513 | -2.969318 | 28.1709
43.2636 | 30.847 | 33.78059 | 5.661031 | -2.933594 | 28.11956
43.2736 | 30.7554 | 33.72833 | 5.660552 | -2.972928 | 28.06778
43.2836 | 30.6786 | 33.67562 | 5.660075 | -2.997018 | 28.01554
43.2936 | 30.6602 | 33.62248 | 5.6596 | -2.962278 | 27.96288
43.3036 | 30.5484 | 33.56891 | 5.659127 | -3.02051 | 27.90978
43.3136 | 30.4815 | 33.51492 | 5.658657 | -3.033423 | 27.85627
43.3236 | 30.4161 | 33.46052 | 5.658189 | -3.044419 | 27.80233
43.3336 | 30.3779 | 33.40571 | 5.657723 | -3.027808 | 27.74798
43.3436 | 30.3 | 33.35049 | 5.65726 | -3.050494 | 27.69323
43.3536 | 30.1697 | 33.29488 | 5.656799 | -3.125184 | 27.63809
43.3636 | 30.1722 | 33.23888 | 5.656339 | -3.066684 | 27.58254
43.3736 | 30.1002 | 33.1825 | 5.655882 | -3.082299 | 27.52662
43.3836 | 30.0561 | 33.12574 | 5.655428 | -3.069636 | 27.47031
43.3936 | 29.9711 | 33.0686 | 5.654975 | -3.097505 | 27.41363
43.4036 | 29.8777 | 33.01111 | 5.654524 | -3.133405 | 27.35658
43.4136 | 29.8647 | 32.95325 | 5.654076 | -3.088549 | 27.29917
43.4236 | 29.8348 | 32.89504 | 5.653629 | -3.06024 | 27.24141
43.4336 | 29.7149 | 32.83649 | 5.653185 | -3.121585 | 27.1833
43.4436 | 29.6543 | 32.77759 | 5.652743 | -3.123292 | 27.12485
43.4536 | 29.5961 | 32.71836 | 5.652303 | -3.122263 | 27.06606
43.4636 | 29.579 | 32.65881 | 5.651864 | -3.079808 | 27.00694
43.4736 | 29.5003 | 32.59893 | 5.651428 | -3.098634 | 26.94751
43.4836 | 29.4024 | 32.53874 | 5.650994 | -3.136342 | 26.88775
43.4936 | 29.3434 | 32.47825 | 5.650562 | -3.134847 | 26.82768
43.5036 | 29.2818 | 32.41745 | 5.650131 | -3.135649 | 26.76732
43.5136 | 29.2526 | 32.35636 | 5.649703 | -3.103757 | 26.70665
43.5236 | 29.1205 | 32.29497 | 5.649276 | -3.174473 | 26.6457
43.5336 | 29.0663 | 32.23331 | 5.648852 | -3.167009 | 26.58446
43.5436 | 29.0153 | 32.17137 | 5.648429 | -3.156068 | 26.52294
43.5536 | 28.9521 | 32.10916 | 5.648008 | -3.157062 | 26.46115
43.5636 | 28.8688 | 32.04669 | 5.647589 | -3.177888 | 26.3991
43.5736 | 28.7963 | 31.98396 | 5.647172 | -3.18766 | 26.33679
43.5836 | 28.7196 | 31.92098 | 5.646756 | -3.20138 | 26.27422
43.5936 | 28.673 | 31.85776 | 5.646343 | -3.184755 | 26.21141
43.6036 | 28.6079 | 31.79429 | 5.645931 | -3.186395 | 26.14836
43.6136 | 28.5237 | 31.7306 | 5.645521 | -3.206902 | 26.08508
43.6236 | 28.459 | 31.66668 | 5.645112 | -3.207682 | 26.02157
43.6335 | 28.3736 | 31.60319 | 5.64471 | -3.229593 | 25.95848
43.6435 | 28.3696 | 31.53884 | 5.644305 | -3.169243 | 25.89454
43.6535 | 28.2325 | 31.47429 | 5.643901 | -3.241788 | 25.83039
43.6635 | 28.1828 | 31.40953 | 5.6435 | -3.226732 | 25.76603
43.6735 | 28.1033 | 31.34458 | 5.6431 | -3.241281 | 25.70148
43.6835 | 28.051 | 31.27944 | 5.642701 | -3.228445 | 25.63674
43.6935 | 28.0073 | 31.21412 | 5.642305 | -3.206822 | 25.57182
43.7035 | 27.8852 | 31.14862 | 5.64191 | -3.263425 | 25.50671
43.7135 | 27.8439 | 31.08296 | 5.641516 | -3.239056 | 25.44144
43.7235 | 27.754 | 31.01713 | 5.641124 | -3.263125 | 25.376
43.7335 | 27.7683 | 30.95113 | 5.640734 | -3.182834 | 25.3104
43.7435 | 27.601 | 30.88499 | 5.640345 | -3.28399 | 25.24465
43.7535 | 27.5596 | 30.8187 | 5.639958 | -3.259101 | 25.17874
43.7635 | 27.5009 | 30.75227 | 5.639572 | -3.25137 | 25.1127
43.7735 | 27.4371 | 30.6857 | 5.639187 | -3.248604 | 25.04652
43.7835 | 27.3781 | 30.61901 | 5.638804 | -3.240908 | 24.9802
43.7935 | 27.2432 | 30.55219 | 5.638423 | -3.30899 | 24.91377
43.8035 | 27.2031 | 30.48526 | 5.638043 | -3.282155 | 24.84721
43.8135 | 27.1796 | 30.4182 | 5.637664 | -3.238602 | 24.78054
43.8235 | 27.0313 | 30.35105 | 5.637287 | -3.319749 | 24.71376
43.8335 | 27.0089 | 30.28379 | 5.636911 | -3.274891 | 24.64688
43.8435 | 26.9048 | 30.21644 | 5.636537 | -3.311637 | 24.5799
43.8535 | 26.8422 | 30.14899 | 5.636164 | -3.306795 | 24.51283
43.8635 | 26.7879 | 30.08147 | 5.635792 | -3.293565 | 24.44567
43.8735 | 26.7027 | 30.01386 | 5.635422 | -3.311159 | 24.37844
43.8835 | 26.6552 | 29.94618 | 5.635052 | -3.290977 | 24.31112
43.8935 | 26.5579 | 29.87843 | 5.634685 | -3.320526 | 24.24374
43.9035 | 26.5038 | 29.81061 | 5.634318 | -3.306812 | 24.17629
43.9135 | 26.4665 | 29.74274 | 5.633953 | -3.276236 | 24.10878
43.9235 | 26.3237 | 29.67481 | 5.633588 | -3.35111 | 24.04122
43.9335 | 26.2847 | 29.60683 | 5.633225 | -3.322133 | 23.97361
43.9435 | 26.2429 | 29.53881 | 5.632864 | -3.295914 | 23.90595
43.9535 | 26.1787 | 29.47076 | 5.632503 | -3.292055 | 23.83825
43.9635 | 26.0797 | 29.40266 | 5.632144 | -3.322963 | 23.77052
43.9735 | 25.9864 | 29.33454 | 5.631786 | -3.348141 | 23.70276
43.9835 | 25.9458 | 29.2664 | 5.631428 | -3.320596 | 23.63497
43.9935 | 25.9154 | 29.19823 | 5.631072 | -3.282832 | 23.56716
44.0035 | 25.7913 | 29.13005 | 5.630718 | -3.338752 | 23.49933
44.0135 | 25.698 | 29.06186 | 5.630364 | -3.363862 | 23.4315
44.0235 | 25.6768 | 28.99367 | 5.630011 | -3.316869 | 23.36366
44.0335 | 25.6394 | 28.92547 | 5.629659 | -3.286073 | 23.29581
44.0435 | 25.5066 | 28.85728 | 5.629309 | -3.350678 | 23.22797
44.0535 | 25.4475 | 28.78909 | 5.628959 | -3.341594 | 23.16013
44.0635 | 25.4029 | 28.72092 | 5.62861 | -3.318022 | 23.09231
44.0735 | 25.3483 | 28.65277 | 5.628263 | -3.304466 | 23.0245
44.0835 | 25.2815 | 28.58463 | 5.627916 | -3.303129 | 22.95671
44.0935 | 25.1353 | 28.51652 | 5.62757 | -3.381218 | 22.88895
44.1035 | 25.1559 | 28.44844 | 5.627225 | -3.292536 | 22.82121
44.1135 | 25.0723 | 28.38039 | 5.626882 | -3.308087 | 22.75351
44.1235 | 25.0108 | 28.31238 | 5.626539 | -3.301577 | 22.68584
44.1335 | 24.8899 | 28.24441 | 5.626196 | -3.354506 | 22.61821
44.1435 | 24.8741 | 28.17648 | 5.625855 | -3.302381 | 22.55063
44.1535 | 24.8079 | 28.10861 | 5.625515 | -3.300705 | 22.48309
44.1635 | 24.7615 | 28.04078 | 5.625175 | -3.27928 | 22.4156
44.1735 | 24.6214 | 27.97301 | 5.624836 | -3.351613 | 22.34818
44.1835 | 24.5851 | 27.9053 | 5.624498 | -3.320203 | 22.2808
44.1935 | 24.567 | 27.83766 | 5.624161 | -3.27066 | 22.2135
44.2035 | 24.4853 | 27.77008 | 5.623825 | -3.284783 | 22.14626
44.2134 | 24.3776 | 27.70325 | 5.623493 | -3.325649 | 22.07976
44.2234 | 24.3069 | 27.63581 | 5.623158 | -3.328914 | 22.01266
44.2334 | 24.3133 | 27.56846 | 5.622823 | -3.25516 | 21.94564
44.2434 | 24.2373 | 27.50118 | 5.62249 | -3.263884 | 21.87869
44.2534 | 24.1175 | 27.43399 | 5.622157 | -3.316492 | 21.81183
44.2634 | 24.0787 | 27.36689 | 5.621825 | -3.288191 | 21.74507
44.2734 | 24.0586 | 27.29988 | 5.621494 | -3.241278 | 21.67838
44.2834 | 23.9773 | 27.23296 | 5.621163 | -3.25566 | 21.6118
44.2934 | 23.8618 | 27.16614 | 5.620832 | -3.304337 | 21.5453
44.3034 | 23.8265 | 27.09942 | 5.620503 | -3.272915 | 21.47891
44.3134 | 23.814 | 27.0328 | 5.620174 | -3.218795 | 21.41262
44.3234 | 23.7039 | 26.96628 | 5.619845 | -3.26238 | 21.34643
44.3334 | 23.6375 | 26.89988 | 5.619517 | -3.262376 | 21.28036
44.3434 | 23.5816 | 26.83358 | 5.61919 | -3.251982 | 21.21439
44.3534 | 23.5624 | 26.7674 | 5.618863 | -3.205003 | 21.14854
44.3634 | 23.472 | 26.70134 | 5.618537 | -3.229341 | 21.0828
44.3734 | 23.3854 | 26.6354 | 5.618211 | -3.249996 | 21.01718
44.3834 | 23.361 | 26.56958 | 5.617886 | -3.208576 | 20.95169
44.3934 | 23.2857 | 26.50388 | 5.617561 | -3.218179 | 20.88632
44.4034 | 23.2179 | 26.43831 | 5.617236 | -3.220412 | 20.82108
44.4134 | 23.1702 | 26.37287 | 5.616912 | -3.20267 | 20.75596
44.4234 | 23.109 | 26.30756 | 5.616589 | -3.198564 | 20.69098
44.4334 | 23.0409 | 26.24239 | 5.616265 | -3.201489 | 20.62612
44.4434 | 22.985 | 26.17736 | 5.615943 | -3.192355 | 20.56141
44.4534 | 22.9347 | 26.11246 | 5.61562 | -3.177755 | 20.49684
44.4634 | 22.8361 | 26.0477 | 5.615298 | -3.211601 | 20.4324
44.4734 | 22.8247 | 25.98309 | 5.614976 | -3.158387 | 20.36811
44.4834 | 22.7318 | 25.91862 | 5.614655 | -3.18682 | 20.30396
44.4934 | 22.6854 | 25.8543 | 5.614334 | -3.168899 | 20.23997
44.5034 | 22.6194 | 25.79013 | 5.614013 | -3.170727 | 20.17611
44.5134 | 22.5506 | 25.72611 | 5.613692 | -3.17551 | 20.11242
44.5234 | 22.5286 | 25.66224 | 5.613372 | -3.133644 | 20.04887
44.5334 | 22.3835 | 25.59854 | 5.613051 | -3.215035 | 19.98548
44.5434 | 22.3803 | 25.53498 | 5.612732 | -3.154682 | 19.92225
44.5534 | 22.3289 | 25.47159 | 5.612412 | -3.14269 | 19.85918
44.5634 | 22.2522 | 25.40836 | 5.612092 | -3.156155 | 19.79626
44.5734 | 22.1468 | 25.34529 | 5.611773 | -3.198485 | 19.73351
44.5834 | 22.1555 | 25.28238 | 5.611454 | -3.126878 | 19.67092
44.5934 | 22.0859 | 25.21964 | 5.611135 | -3.133739 | 19.6085
44.6034 | 22.0258 | 25.15706 | 5.610816 | -3.131265 | 19.54625
44.6134 | 21.9125 | 25.09466 | 5.610497 | -3.182161 | 19.48416
44.6234 | 21.9333 | 25.03243 | 5.610178 | -3.099128 | 19.42225
44.6334 | 21.8367 | 24.97036 | 5.609859 | -3.133664 | 19.36051
44.6434 | 21.7907 | 24.90848 | 5.609541 | -3.117776 | 19.29894
44.6534 | 21.7178 | 24.84676 | 5.609222 | -3.128963 | 19.23754
44.6634 | 21.6647 | 24.78522 | 5.608904 | -3.120524 | 19.17632
44.6734 | 21.6402 | 24.72387 | 5.608585 | -3.083667 | 19.11528
44.6834 | 21.5722 | 24.66268 | 5.608267 | -3.090482 | 19.05442
44.6934 | 21.4973 | 24.60168 | 5.607948 | -3.104381 | 18.99373
44.7034 | 21.4441 | 24.54086 | 5.60763 | -3.09676 | 18.93323
44.7134 | 21.408 | 24.48022 | 5.607311 | -3.072221 | 18.87291
44.7234 | 21.3603 | 24.41976 | 5.606992 | -3.059465 | 18.81277
44.7334 | 21.2804 | 24.3595 | 5.606674 | -3.079096 | 18.75282
44.7434 | 21.2577 | 24.29941 | 5.606355 | -3.041708 | 18.69305
44.7534 | 21.209 | 24.23951 | 5.606036 | -3.030509 | 18.63347
44.7634 | 21.1117 | 24.1798 | 5.605717 | -3.068098 | 18.57408
44.7734 | 21.1138 | 24.12027 | 5.605398 | -3.006473 | 18.51488
44.7834 | 21.0365 | 24.06094 | 5.605078 | -3.024439 | 18.45586
44.7934 | 20.9755 | 24.0018 | 5.604759 | -3.026295 | 18.39704
44.8033 | 20.9224 | 23.94343 | 5.604442 | -3.021034 | 18.33899
44.8133 | 20.8908 | 23.88467 | 5.604122 | -2.993873 | 18.28055
44.8233 | 20.8307 | 23.8261 | 5.603802 | -2.995402 | 18.2223
44.8333 | 20.7663 | 23.76773 | 5.603482 | -3.001426 | 18.16424
44.8433 | 20.7084 | 23.70954 | 5.603161 | -3.001142 | 18.10638
44.8533 | 20.6849 | 23.65155 | 5.60284 | -2.966655 | 18.04871
44.8633 | 20.5916 | 23.59376 | 5.602519 | -3.002162 | 17.99124
44.8733 | 20.5627 | 23.53617 | 5.602197 | -2.973467 | 17.93397
44.8833 | 20.5247 | 23.47877 | 5.601876 | -2.954067 | 17.87689
44.8933 | 20.4446 | 23.42156 | 5.601553 | -2.976964 | 17.82001
44.9033 | 20.4179 | 23.36456 | 5.601231 | -2.946658 | 17.76333
44.9133 | 20.3757 | 23.30775 | 5.600908 | -2.932053 | 17.70685
44.9233 | 20.3346 | 23.25114 | 5.600585 | -2.916545 | 17.65056
44.9333 | 20.2526 | 23.19474 | 5.600261 | -2.942138 | 17.59448
44.9433 | 20.2332 | 23.13853 | 5.599937 | -2.905328 | 17.53859
44.9533 | 20.2074 | 23.08252 | 5.599613 | -2.875121 | 17.48291
44.9633 | 20.0971 | 23.02671 | 5.599288 | -2.929613 | 17.42742
44.9733 | 20.1016 | 22.97111 | 5.598963 | -2.869507 | 17.37214
44.9833 | 20.0701 | 22.9157 | 5.598637 | -2.8456 | 17.31706
44.9933 | 19.9811 | 22.8605 | 5.598311 | -2.879397 | 17.26219
45.0033 | 19.956 | 22.80549 | 5.597984 | -2.849494 | 17.20751
45.0133 | 19.9234 | 22.7507 | 5.597657 | -2.827295 | 17.15304
45.0233 | 19.8684 | 22.6961 | 5.597329 | -2.827697 | 17.09877
45.0333 | 19.7999 | 22.6417 | 5.597001 | -2.841802 | 17.0447
45.0433 | 19.7914 | 22.58751 | 5.596672 | -2.79611 | 16.99084
45.0533 | 19.725 | 22.53352 | 5.596342 | -2.808521 | 16.93718
45.0633 | 19.7082 | 22.47974 | 5.596012 | -2.771535 | 16.88372
45.0733 | 19.6558 | 22.42615 | 5.595682 | -2.770352 | 16.83047
45.0833 | 19.5831 | 22.37277 | 5.595351 | -2.789672 | 16.77742
45.0933 | 19.6113 | 22.3196 | 5.595019 | -2.708296 | 16.72458
45.1033 | 19.5144 | 22.26662 | 5.594686 | -2.752224 | 16.67194
45.1133 | 19.4518 | 22.21386 | 5.594353 | -2.762055 | 16.6195
45.1233 | 19.4494 | 22.16129 | 5.594019 | -2.711891 | 16.56727
45.1333 | 19.4195 | 22.10893 | 5.593685 | -2.689429 | 16.51524
45.1433 | 19.3439 | 22.05677 | 5.593349 | -2.712871 | 16.46342
45.1533 | 19.3285 | 22.00482 | 5.593013 | -2.676316 | 16.4118
45.1633 | 19.2899 | 21.95307 | 5.592677 | -2.663165 | 16.36039
45.1733 | 19.2402 | 21.90152 | 5.592339 | -2.661318 | 16.30918
45.1833 | 19.1615 | 21.85018 | 5.592001 | -2.688676 | 16.25817
45.1933 | 19.1708 | 21.79903 | 5.591662 | -2.628234 | 16.20737
45.2033 | 19.1257 | 21.7481 | 5.591322 | -2.622399 | 16.15678
45.2133 | 19.0464 | 21.69736 | 5.590981 | -2.650964 | 16.10638
45.2233 | 19.0515 | 21.64683 | 5.59064 | -2.595334 | 16.05619
45.2333 | 19.0251 | 21.59651 | 5.590298 | -2.571405 | 16.00621
45.2433 | 18.9289 | 21.54638 | 5.589955 | -2.617481 | 15.95643
45.2533 | 18.9356 | 21.49646 | 5.589611 | -2.560857 | 15.90685
45.2633 | 18.8836 | 21.44674 | 5.589266 | -2.563138 | 15.85747
45.2733 | 18.8526 | 21.39722 | 5.58892 | -2.54462 | 15.8083
45.2833 | 18.7969 | 21.3479 | 5.588573 | -2.551003 | 15.75933
45.2933 | 18.7961 | 21.29879 | 5.588226 | -2.502688 | 15.71056
45.3033 | 18.7424 | 21.24988 | 5.587877 | -2.507476 | 15.662
45.3133 | 18.6828 | 21.20116 | 5.587527 | -2.518363 | 15.61364
45.3233 | 18.6895 | 21.15265 | 5.587177 | -2.463153 | 15.56548
45.3333 | 18.6041 | 21.10434 | 5.586825 | -2.500241 | 15.51752
45.3433 | 18.6113 | 21.05623 | 5.586473 | -2.444931 | 15.46976
45.3533 | 18.5429 | 21.00832 | 5.586119 | -2.46542 | 15.4222
45.3633 | 18.4991 | 20.96061 | 5.585765 | -2.461509 | 15.37484
45.3733 | 18.5034 | 20.9131 | 5.585409 | -2.409698 | 15.32769
45.3832 | 18.4528 | 20.86625 | 5.585056 | -2.413455 | 15.2812
45.3932 | 18.3737 | 20.81914 | 5.584698 | -2.445439 | 15.23444
45.4032 | 18.4042 | 20.77222 | 5.584339 | -2.368021 | 15.18788
45.4132 | 18.3332 | 20.7255 | 5.58398 | -2.392301 | 15.14152
45.4232 | 18.2954 | 20.67898 | 5.583619 | -2.383579 | 15.09536
45.4332 | 18.2341 | 20.63265 | 5.583256 | -2.398554 | 15.0494
45.4432 | 18.2717 | 20.58652 | 5.582893 | -2.314824 | 15.00363
45.4532 | 18.1736 | 20.54059 | 5.582528 | -2.366991 | 14.95806
45.4632 | 18.161 | 20.49486 | 5.582163 | -2.333855 | 14.91269
45.4732 | 18.1458 | 20.44931 | 5.581796 | -2.303514 | 14.86752
45.4832 | 18.0899 | 20.40397 | 5.581428 | -2.314068 | 14.82254
45.4932 | 18.0356 | 20.35881 | 5.581059 | -2.323214 | 14.77776
45.5032 | 18.0361 | 20.31386 | 5.580688 | -2.277757 | 14.73317
45.5132 | 17.9957 | 20.26909 | 5.580316 | -2.273391 | 14.68877
45.5232 | 17.9306 | 20.22452 | 5.579943 | -2.29392 | 14.64458
45.5332 | 17.902 | 20.18014 | 5.579569 | -2.278142 | 14.60057
45.5432 | 17.9141 | 20.13595 | 5.579193 | -2.221854 | 14.55676
45.5532 | 17.83 | 20.09196 | 5.578816 | -2.261959 | 14.51314
45.5632 | 17.807 | 20.04815 | 5.578438 | -2.241155 | 14.46972
45.5732 | 17.7796 | 20.00454 | 5.578058 | -2.224941 | 14.42648
45.5832 | 17.7608 | 19.96112 | 5.577678 | -2.200317 | 14.38344
45.5932 | 17.6961 | 19.91788 | 5.577295 | -2.221783 | 14.34059
45.6032 | 17.6722 | 19.87484 | 5.576912 | -2.202637 | 14.29793
45.6132 | 17.6823 | 19.83198 | 5.576527 | -2.149682 | 14.25545
45.6232 | 17.5953 | 19.78931 | 5.57614 | -2.194012 | 14.21317
45.6332 | 17.5501 | 19.74683 | 5.575752 | -2.196729 | 14.17108
45.6432 | 17.5976 | 19.70454 | 5.575363 | -2.106935 | 14.12917
45.6532 | 17.4909 | 19.66243 | 5.574972 | -2.171526 | 14.08745
45.6632 | 17.4603 | 19.6205 | 5.57458 | -2.160204 | 14.04592
45.6732 | 17.4956 | 19.57877 | 5.574186 | -2.083165 | 14.00458
45.6832 | 17.427 | 19.53721 | 5.573791 | -2.110212 | 13.96342
45.6932 | 17.3519 | 19.49584 | 5.573394 | -2.143943 | 13.92245
45.7032 | 17.3948 | 19.45466 | 5.572996 | -2.059856 | 13.88166
45.7132 | 17.3446 | 19.41365 | 5.572596 | -2.069052 | 13.84106
45.7232 | 17.2676 | 19.37283 | 5.572195 | -2.105231 | 13.80064
45.7332 | 17.2925 | 19.33219 | 5.571792 | -2.039691 | 13.7604
45.7432 | 17.2631 | 19.29173 | 5.571387 | -2.028631 | 13.72034
45.7532 | 17.1999 | 19.25145 | 5.570981 | -2.051553 | 13.68047
45.7632 | 17.2072 | 19.21135 | 5.570574 | -2.004155 | 13.64078
45.7732 | 17.1873 | 19.17144 | 5.570164 | -1.984135 | 13.60127
45.7832 | 17.1223 | 19.13169 | 5.569753 | -2.009393 | 13.56194
45.7932 | 17.1095 | 19.09213 | 5.569341 | -1.98263 | 13.52279
45.8032 | 17.092 | 19.05274 | 5.568927 | -1.960744 | 13.48382
45.8132 | 17.0592 | 19.01353 | 5.568511 | -1.954333 | 13.44502
45.8232 | 17.0243 | 18.9745 | 5.568093 | -1.9502 | 13.40641
45.8332 | 17.0038 | 18.93564 | 5.567674 | -1.931842 | 13.36797
45.8432 | 16.9912 | 18.89696 | 5.567253 | -1.905758 | 13.32971
45.8532 | 16.9324 | 18.85845 | 5.56683 | -1.926048 | 13.29162
45.8632 | 16.929 | 18.82011 | 5.566406 | -1.891113 | 13.25371
45.8732 | 16.8894 | 18.78195 | 5.56598 | -1.89255 | 13.21597
45.8832 | 16.8471 | 18.74396 | 5.565552 | -1.896859 | 13.17841
45.8932 | 16.8407 | 18.70614 | 5.565122 | -1.865439 | 13.14102
45.9032 | 16.8134 | 18.66849 | 5.56469 | -1.85509 | 13.1038
45.9132 | 16.7822 | 18.63101 | 5.564257 | -1.848811 | 13.06675
45.9232 | 16.7381 | 18.5937 | 5.563822 | -1.855603 | 13.02988
45.9332 | 16.7545 | 18.55656 | 5.563385 | -1.802063 | 12.99318
45.9432 | 16.695 | 18.51959 | 5.562946 | -1.824591 | 12.95665
45.9532 | 16.6381 | 18.48279 | 5.562505 | -1.844688 | 12.92028
45.9632 | 16.6661 | 18.44615 | 5.562062 | -1.78005 | 12.88409
45.9731 | 16.619 | 18.41005 | 5.561622 | -1.791046 | 12.84842
45.9831 | 16.5746 | 18.37374 | 5.561176 | -1.799139 | 12.81256
45.9931 | 16.5757 | 18.3376 | 5.560727 | -1.761897 | 12.77687
46.0031 | 16.5505 | 18.30162 | 5.560277 | -1.75112 | 12.74134
46.0131 | 16.5143 | 18.26581 | 5.559825 | -1.751506 | 12.70598
46.0231 | 16.4627 | 18.23016 | 5.559371 | -1.767455 | 12.67078
46.0331 | 16.4753 | 18.19467 | 5.558914 | -1.719367 | 12.63575
46.0431 | 16.4234 | 18.15934 | 5.558456 | -1.73594 | 12.60088
46.0531 | 16.3929 | 18.12417 | 5.557996 | -1.731274 | 12.56618
46.0631 | 16.4054 | 18.08917 | 5.557534 | -1.68377 | 12.53164
46.0731 | 16.3687 | 18.05432 | 5.55707 | -1.685624 | 12.49725
46.0831 | 16.3171 | 18.01964 | 5.556603 | -1.702537 | 12.46303
46.0931 | 16.3364 | 17.98511 | 5.556135 | -1.648708 | 12.42897
46.1031 | 16.2624 | 17.95074 | 5.555665 | -1.688338 | 12.39507
46.1131 | 16.2642 | 17.91652 | 5.555192 | -1.652325 | 12.36133
46.1231 | 16.2487 | 17.88247 | 5.554718 | -1.633767 | 12.32775
46.1331 | 16.218 | 17.84857 | 5.554241 | -1.630566 | 12.29433
46.1431 | 16.1773 | 17.81482 | 5.553762 | -1.637519 | 12.26106
46.1531 | 16.2041 | 17.78123 | 5.553281 | -1.577127 | 12.22795
46.1631 | 16.128 | 17.74779 | 5.552798 | -1.619788 | 12.19499
46.1731 | 16.1076 | 17.7145 | 5.552313 | -1.606903 | 12.16219
46.1831 | 16.1244 | 17.68137 | 5.551826 | -1.55697 | 12.12954
46.1931 | 16.0606 | 17.64839 | 5.551336 | -1.587789 | 12.09705
46.2031 | 16.0481 | 17.61556 | 5.550844 | -1.56746 | 12.06472
46.2131 | 16.0446 | 17.58288 | 5.55035 | -1.538281 | 12.03253
46.2231 | 15.99 | 17.55035 | 5.549854 | -1.56035 | 12.0005
46.2331 | 15.9978 | 17.51797 | 5.549355 | -1.520169 | 11.96861
46.2431 | 15.9548 | 17.48574 | 5.548855 | -1.530936 | 11.93688
46.2531 | 15.9485 | 17.45365 | 5.548352 | -1.505152 | 11.9053
46.2631 | 15.9114 | 17.42171 | 5.547846 | -1.510314 | 11.87387
46.2731 | 15.9006 | 17.38992 | 5.547339 | -1.489323 | 11.84258
46.2831 | 15.8797 | 17.35828 | 5.546829 | -1.478578 | 11.81145
46.2931 | 15.8349 | 17.32678 | 5.546317 | -1.491878 | 11.78046
46.3031 | 15.8398 | 17.29542 | 5.545802 | -1.455622 | 11.74962
46.3131 | 15.818 | 17.26421 | 5.545285 | -1.44621 | 11.71893
46.3231 | 15.7598 | 17.23314 | 5.544766 | -1.473341 | 11.68837
46.3331 | 15.7722 | 17.20222 | 5.544244 | -1.430016 | 11.65797
46.3431 | 15.7286 | 17.17143 | 5.54372 | -1.442831 | 11.62771
46.3531 | 15.7271 | 17.14079 | 5.543194 | -1.413688 | 11.59759
46.3631 | 15.6875 | 17.11029 | 5.542665 | -1.422786 | 11.56762
46.3731 | 15.6572 | 17.07992 | 5.542134 | -1.422723 | 11.53779
46.3831 | 15.6753 | 17.0497 | 5.5416 | -1.3744 | 11.5081
46.3931 | 15.6246 | 17.01962 | 5.541064 | -1.395015 | 11.47855
46.4031 | 15.5928 | 16.98967 | 5.540526 | -1.396869 | 11.44914
46.4131 | 15.6121 | 16.95986 | 5.539985 | -1.34776 | 11.41988
46.4231 | 15.5512 | 16.93019 | 5.539441 | -1.378988 | 11.39075
46.4331 | 15.5679 | 16.90065 | 5.538895 | -1.332752 | 11.36176
46.4431 | 15.5497 | 16.87125 | 5.538346 | -1.321551 | 11.3329
46.4531 | 15.4918 | 16.84199 | 5.537795 | -1.350185 | 11.30419
46.4631 | 15.5046 | 16.81285 | 5.537242 | -1.308254 | 11.27561
46.4731 | 15.4738 | 16.78386 | 5.536686 | -1.310056 | 11.24717
46.4831 | 15.4483 | 16.75499 | 5.536127 | -1.306691 | 11.21886
46.4931 | 15.4504 | 16.72626 | 5.535565 | -1.275858 | 11.19069
46.5031 | 15.417 | 16.69766 | 5.535002 | -1.280657 | 11.16266
46.5131 | 15.3881 | 16.66919 | 5.534435 | -1.281087 | 11.13475
46.5231 | 15.3997 | 16.64085 | 5.533866 | -1.241148 | 11.10698
46.5331 | 15.347 | 16.61264 | 5.533294 | -1.265638 | 11.07934
46.5431 | 15.3355 | 16.58456 | 5.53272 | -1.249058 | 11.05184
46.553 | 15.307 | 16.55688 | 5.532149 | -1.249883 | 11.02473
46.563 | 15.3153 | 16.52906 | 5.531569 | -1.213758 | 10.99749
46.573 | 15.2868 | 16.50136 | 5.530987 | -1.214561 | 10.97037
46.583 | 15.2654 | 16.47379 | 5.530402 | -1.20839 | 10.94339
46.593 | 15.2484 | 16.44634 | 5.529814 | -1.197945 | 10.91653
46.603 | 15.2238 | 16.41903 | 5.529223 | -1.195226 | 10.8898
46.613 | 15.2229 | 16.39183 | 5.52863 | -1.168932 | 10.8632
46.623 | 15.1752 | 16.36476 | 5.528034 | -1.189562 | 10.83673
46.633 | 15.1701 | 16.33782 | 5.527436 | -1.167716 | 10.81038
46.643 | 15.1683 | 16.31099 | 5.526834 | -1.142693 | 10.78416
46.653 | 15.1099 | 16.28429 | 5.52623 | -1.174393 | 10.75806
46.663 | 15.1137 | 16.25772 | 5.525623 | -1.144015 | 10.73209
46.673 | 15.1305 | 16.23126 | 5.525013 | -1.100758 | 10.70624
46.683 | 15.0493 | 16.20492 | 5.5244 | -1.155621 | 10.68052
46.693 | 15.0571 | 16.17871 | 5.523785 | -1.121606 | 10.65492
46.703 | 15.0516 | 16.15261 | 5.523167 | -1.10101 | 10.62944
46.713 | 15.0102 | 16.12663 | 5.522546 | -1.116432 | 10.60409
46.723 | 15.0062 | 16.10077 | 5.521922 | -1.094574 | 10.57885
46.733 | 15.0067 | 16.07503 | 5.521295 | -1.068333 | 10.55374
46.743 | 14.9542 | 16.04941 | 5.520665 | -1.09521 | 10.52874
46.753 | 14.96 | 16.0239 | 5.520032 | -1.063903 | 10.50387
46.763 | 14.9561 | 15.99851 | 5.519397 | -1.042413 | 10.47912
46.773 | 14.9095 | 15.97324 | 5.518758 | -1.063738 | 10.45448
46.783 | 14.8995 | 15.94808 | 5.518117 | -1.048577 | 10.42996
46.793 | 14.9028 | 15.92303 | 5.517472 | -1.020233 | 10.40556
46.803 | 14.8563 | 15.8981 | 5.516825 | -1.0418 | 10.38128
46.813 | 14.8651 | 15.87328 | 5.516175 | -1.008182 | 10.35711
46.823 | 14.8485 | 15.84858 | 5.515521 | -1.000077 | 10.33306
46.833 | 14.8015 | 15.82398 | 5.514865 | -1.022484 | 10.30912
46.843 | 14.8463 | 15.7995 | 5.514206 | -0.9532021 | 10.2853
46.853 | 14.7647 | 15.77513 | 5.513543 | -1.010432 | 10.26159
46.863 | 14.7577 | 15.75087 | 5.512878 | -0.9931719 | 10.23799
46.873 | 14.8077 | 15.72672 | 5.51221 | -0.9190219 | 10.21451
46.883 | 14.6973 | 15.70268 | 5.511538 | -1.005382 | 10.19114
46.893 | 14.7382 | 15.67875 | 5.510864 | -0.9405509 | 10.16789
46.903 | 14.7302 | 15.65493 | 5.510186 | -0.9247278 | 10.14474
46.913 | 14.6617 | 15.63121 | 5.509505 | -0.9695129 | 10.12171
46.923 | 14.7082 | 15.6076 | 5.508822 | -0.899405 | 10.09878
46.933 | 14.6625 | 15.5841 | 5.508135 | -0.9216039 | 10.07597
46.943 | 14.6365 | 15.56071 | 5.507445 | -0.9242091 | 10.05326
46.953 | 14.657 | 15.53742 | 5.506751 | -0.8804202 | 10.03067
46.963 | 14.6259 | 15.51424 | 5.506055 | -0.8883366 | 10.00818
46.973 | 14.5942 | 15.49116 | 5.505356 | -0.8969574 | 9.985802
46.983 | 14.6316 | 15.46818 | 5.504653 | -0.8365821 | 9.963529
46.993 | 14.5665 | 15.44531 | 5.503947 | -0.8788113 | 9.941364
47.003 | 14.5888 | 15.42254 | 5.503238 | -0.8337431 | 9.919305
47.013 | 14.5822 | 15.39988 | 5.502526 | -0.8176778 | 9.897352
47.023 | 14.5161 | 15.37731 | 5.50181 | -0.8612139 | 9.875504
47.033 | 14.5517 | 15.35485 | 5.501092 | -0.8031522 | 9.853761
47.043 | 14.5419 | 15.33249 | 5.50037 | -0.7905918 | 9.832122
47.053 | 14.4725 | 15.31023 | 5.499644 | -0.837731 | 9.810587
47.063 | 14.5381 | 15.28807 | 5.498916 | -0.7499712 | 9.789155
47.073 | 14.4594 | 15.26601 | 5.498184 | -0.8066105 | 9.767826
47.083 | 14.4911 | 15.24405 | 5.497449 | -0.7529492 | 9.7466
47.093 | 14.4727 | 15.22219 | 5.496711 | -0.749486 | 9.725475
47.103 | 14.4306 | 15.20042 | 5.495969 | -0.7698213 | 9.704452
47.113 | 14.4751 | 15.17875 | 5.495224 | -0.703654 | 9.68353
47.123 | 14.4036 | 15.15718 | 5.494476 | -0.753584 | 9.662708
47.133 | 14.4047 | 15.13571 | 5.493724 | -0.7310101 | 9.641986
47.1429 | 14.4033 | 15.11455 | 5.492977 | -0.7112473 | 9.621571
47.1529 | 14.4014 | 15.09326 | 5.492218 | -0.691864 | 9.601046
47.1629 | 14.3672 | 15.07208 | 5.491456 | -0.7048764 | 9.58062
47.1729 | 14.3662 | 15.05098 | 5.490691 | -0.6847842 | 9.560293
47.1829 | 14.3501 | 15.02999 | 5.489923 | -0.6798852 | 9.540063
47.1929 | 14.3325 | 15.00908 | 5.489151 | -0.6765795 | 9.519929
47.2029 | 14.3265 | 14.98827 | 5.488375 | -0.6617681 | 9.499893
47.2129 | 14.2716 | 14.96755 | 5.487596 | -0.6959495 | 9.479953
47.2229 | 14.314 | 14.94692 | 5.486814 | -0.6329227 | 9.460109
47.2329 | 14.3036 | 14.92639 | 5.486028 | -0.6227874 | 9.440359
47.2429 | 14.223 | 14.90594 | 5.485239 | -0.6829441 | 9.420705
47.2529 | 14.2787 | 14.88559 | 5.484446 | -0.6068921 | 9.401146
47.2629 | 14.2072 | 14.86533 | 5.48365 | -0.6581302 | 9.38168
47.2729 | 14.2266 | 14.84516 | 5.482851 | -0.6185578 | 9.362307
47.2829 | 14.2194 | 14.82508 | 5.482047 | -0.6056759 | 9.343029
47.2929 | 14.1525 | 14.80508 | 5.481241 | -0.6525825 | 9.323842
47.3029 | 14.2034 | 14.78518 | 5.48043 | -0.5817787 | 9.304748
47.3129 | 14.1604 | 14.76536 | 5.479616 | -0.6049618 | 9.285745
47.3229 | 14.142 | 14.74563 | 5.478799 | -0.603633 | 9.266834
47.3329 | 14.1284 | 14.72599 | 5.477978 | -0.5975917 | 9.248014
47.3429 | 14.1033 | 14.70644 | 5.477153 | -0.6031377 | 9.229284
47.3529 | 14.11 | 14.68697 | 5.476325 | -0.5769698 | 9.210645
47.3629 | 14.0879 | 14.66759 | 5.475493 | -0.5796879 | 9.192094
47.3729 | 14.0585 | 14.64829 | 5.474658 | -0.5897918 | 9.173634
47.3829 | 14.0648 | 14.62908 | 5.473819 | -0.5642807 | 9.155262
47.3929 | 14.0337 | 14.60995 | 5.472976 | -0.5762543 | 9.136978
47.4029 | 14.0408 | 14.59091 | 5.47213 | -0.5501121 | 9.118782
47.4129 | 14.0296 | 14.57195 | 5.47128 | -0.5423541 | 9.100674
47.4229 | 13.9716 | 14.55308 | 5.470426 | -0.5814794 | 9.082653
47.4329 | 14.0163 | 14.53429 | 5.469569 | -0.5179881 | 9.064719
47.4429 | 13.9524 | 14.51558 | 5.468708 | -0.5631788 | 9.046871
47.4529 | 13.9683 | 14.49695 | 5.467843 | -0.5286517 | 9.029108
47.4629 | 13.9524 | 14.47841 | 5.466975 | -0.5260068 | 9.011432
47.4729 | 13.9236 | 14.45994 | 5.466103 | -0.5363437 | 8.993841
47.4829 | 13.9449 | 14.44156 | 5.465227 | -0.4966602 | 8.976333
47.4929 | 13.8988 | 14.42326 | 5.464347 | -0.5244582 | 8.958911
47.5029 | 13.9219 | 14.40504 | 5.463464 | -0.4831365 | 8.941573
47.5129 | 13.8759 | 14.38689 | 5.462576 | -0.5109947 | 8.924318
47.5229 | 13.8828 | 14.36883 | 5.461686 | -0.4860309 | 8.907145
47.5329 | 13.8582 | 14.35085 | 5.460791 | -0.4926472 | 8.890056
47.5429 | 13.8506 | 14.33294 | 5.459892 | -0.4823424 | 8.87305
47.5529 | 13.853 | 14.31512 | 5.45899 | -0.4621152 | 8.856125
47.5629 | 13.8258 | 14.29736 | 5.458084 | -0.471565 | 8.839281
47.5729 | 13.8501 | 14.27969 | 5.457174 | -0.4295931 | 8.82252
47.5829 | 13.7941 | 14.2621 | 5.45626 | -0.4679981 | 8.805838
47.5929 | 13.7983 | 14.24458 | 5.455342 | -0.4462799 | 8.789238
47.6029 | 13.8004 | 14.22714 | 5.45442 | -0.4267372 | 8.772717
47.6129 | 13.7842 | 14.20977 | 5.453495 | -0.4255714 | 8.756276
47.6229 | 13.7741 | 14.19248 | 5.452566 | -0.418379 | 8.739913
47.6329 | 13.7623 | 14.17526 | 5.451632 | -0.4129645 | 8.723632
47.6429 | 13.7458 | 14.15812 | 5.450695 | -0.4123228 | 8.707428
47.6529 | 13.7492 | 14.14106 | 5.449754 | -0.3918555 | 8.691301
47.6629 | 13.7319 | 14.12406 | 5.448809 | -0.392163 | 8.675254
47.6729 | 13.7202 | 14.10714 | 5.44786 | -0.386944 | 8.659284
47.6829 | 13.7214 | 14.0903 | 5.446907 | -0.3688975 | 8.64339
47.6929 | 13.6851 | 14.07352 | 5.44595 | -0.3884238 | 8.627573
47.7029 | 13.6905 | 14.05682 | 5.44499 | -0.3663236 | 8.611834
47.7129 | 13.6581 | 14.0402 | 5.444025 | -0.3820951 | 8.59617
47.7228 | 13.6765 | 14.0238 | 5.443066 | -0.347302 | 8.580736
47.7328 | 13.6523 | 14.00732 | 5.442093 | -0.355015 | 8.565222
47.7428 | 13.6265 | 13.9909 | 5.441116 | -0.3643999 | 8.549784
47.7528 | 13.6443 | 13.97456 | 5.440136 | -0.330255 | 8.53442
47.7628 | 13.6335 | 13.95828 | 5.439151 | -0.324782 | 8.519131
47.7728 | 13.6172 | 13.94208 | 5.438162 | -0.3248767 | 8.503915
47.7828 | 13.6049 | 13.92594 | 5.437169 | -0.3210421 | 8.488773
47.7928 | 13.5915 | 13.90988 | 5.436172 | -0.3183769 | 8.473705
47.8028 | 13.5724 | 13.89388 | 5.435171 | -0.3214812 | 8.45871
47.8128 | 13.5796 | 13.87795 | 5.434166 | -0.2983526 | 8.443787
47.8228 | 13.5531 | 13.86209 | 5.433157 | -0.3089934 | 8.428937
47.8328 | 13.5597 | 13.8463 | 5.432143 | -0.2866017 | 8.414158
47.8428 | 13.5325 | 13.83058 | 5.431126 | -0.2980781 | 8.399452
47.8528 | 13.5415 | 13.81492 | 5.430104 | -0.2734206 | 8.384816
47.8628 | 13.5089 | 13.79933 | 5.429079 | -0.290431 | 8.370252
47.8728 | 13.5158 | 13.78381 | 5.428049 | -0.2680073 | 8.355758
47.8828 | 13.4895 | 13.76835 | 5.427015 | -0.2788505 | 8.341336
47.8928 | 13.5054 | 13.75296 | 5.425977 | -0.2475595 | 8.326983
47.9028 | 13.4731 | 13.73763 | 5.424935 | -0.2645331 | 8.312699
47.9128 | 13.4931 | 13.72237 | 5.423888 | -0.2292729 | 8.298485
47.9228 | 13.4741 | 13.70718 | 5.422837 | -0.2330784 | 8.284341
47.9328 | 13.4466 | 13.69205 | 5.421782 | -0.2454472 | 8.270265
47.9428 | 13.459 | 13.67698 | 5.420723 | -0.2179801 | 8.256257
47.9528 | 13.4232 | 13.66198 | 5.41966 | -0.2387777 | 8.242318
47.9628 | 13.4533 | 13.64704 | 5.418593 | -0.1937384 | 8.228446
47.9728 | 13.4029 | 13.63216 | 5.417521 | -0.2292638 | 8.214643
47.9828 | 13.426 | 13.61735 | 5.416445 | -0.1913507 | 8.200906
47.9928 | 13.3938 | 13.6026 | 5.415364 | -0.2088009 | 8.187236
48.0028 | 13.3969 | 13.58791 | 5.41428 | -0.1910132 | 8.173633
48.0128 | 13.3795 | 13.57329 | 5.413191 | -0.1937887 | 8.160098
48.0228 | 13.3879 | 13.55872 | 5.412098 | -0.1708244 | 8.146626
48.0328 | 13.3457 | 13.54422 | 5.411001 | -0.1985224 | 8.133222
48.0428 | 13.3681 | 13.52978 | 5.409899 | -0.1616816 | 8.119883
48.0528 | 13.336 | 13.5154 | 5.408793 | -0.1794025 | 8.10661
48.0628 | 13.3523 | 13.50108 | 5.407682 | -0.1487824 | 8.0934
48.0728 | 13.3079 | 13.48682 | 5.406568 | -0.1789232 | 8.080256
48.0828 | 13.3389 | 13.47262 | 5.405449 | -0.1337242 | 8.067176
48.0928 | 13.3064 | 13.45849 | 5.404325 | -0.1520859 | 8.054161
48.1028 | 13.3023 | 13.4444 | 5.403197 | -0.1421047 | 8.041207
48.1128 | 13.3138 | 13.43038 | 5.402065 | -0.1165837 | 8.028319
48.1228 | 13.2665 | 13.41642 | 5.400929 | -0.1499214 | 8.015493
48.1328 | 13.2951 | 13.40252 | 5.399788 | -0.1074189 | 8.002731
48.1428 | 13.2636 | 13.38867 | 5.398642 | -0.1250737 | 7.990031
48.1528 | 13.2677 | 13.37489 | 5.397493 | -0.107186 | 7.977393
48.1628 | 13.271 | 13.36116 | 5.396338 | -0.09015604 | 7.964818
48.1728 | 13.2279 | 13.34748 | 5.39518 | -0.1195846 | 7.952305
48.1828 | 13.2505 | 13.33387 | 5.394017 | -0.08336919 | 7.939852
48.1928 | 13.2365 | 13.32031 | 5.392849 | -0.0838106 | 7.927461
48.2028 | 13.2023 | 13.30681 | 5.391677 | -0.1045089 | 7.915132
48.2128 | 13.2291 | 13.29336 | 5.390501 | -0.06426263 | 7.902862
48.2228 | 13.1824 | 13.27997 | 5.38932 | -0.09757451 | 7.890655
48.2328 | 13.2329 | 13.26664 | 5.388134 | -0.03374054 | 7.878506
48.2428 | 13.1635 | 13.25336 | 5.386945 | -0.08986215 | 7.866418
48.2528 | 13.2059 | 13.24014 | 5.38575 | -0.03423909 | 7.854389
48.2628 | 13.1615 | 13.22697 | 5.384551 | -0.06547176 | 7.842421
48.2728 | 13.1803 | 13.21386 | 5.383348 | -0.03355751 | 7.83051
48.2828 | 13.1454 | 13.2008 | 5.38214 | -0.05539903 | 7.818659
48.2928 | 13.1545 | 13.18779 | 5.380927 | -0.03329369 | 7.806866
48.3028 | 13.1561 | 13.17484 | 5.37971 | -0.0187429 | 7.795133
48.3127 | 13.1355 | 13.16208 | 5.378501 | -0.02657616 | 7.783575
48.3227 | 13.1231 | 13.14923 | 5.377275 | -0.02613104 | 7.771956
48.3327 | 13.1336 | 13.13644 | 5.376044 | -0.002839445 | 7.760396
48.3427 | 13.0995 | 13.1237 | 5.374808 | -0.02420093 | 7.748892
48.3527 | 13.1265 | 13.11101 | 5.373569 | 0.01548508 | 7.737446
48.3627 | 13.083 | 13.09838 | 5.372324 | -0.01538111 | 7.726057
48.3727 | 13.118 | 13.0858 | 5.371075 | 0.0322005 | 7.714725
48.3827 | 13.0526 | 13.07327 | 5.369821 | -0.02066989 | 7.703449
48.3927 | 13.1119 | 13.06079 | 5.368563 | 0.05110872 | 7.692229
48.4027 | 13.0419 | 13.04836 | 5.3673 | -0.006464561 | 7.681065
48.4127 | 13.0934 | 13.03599 | 5.366032 | 0.05741108 | 7.669957
48.4227 | 13.0426 | 13.02366 | 5.364759 | 0.01893596 | 7.658905
48.4327 | 13.0811 | 13.01139 | 5.363482 | 0.06971035 | 7.647907
48.4427 | 13.0358 | 12.99917 | 5.362201 | 0.03663406 | 7.636965
48.4527 | 13.0483 | 12.98699 | 5.360914 | 0.06130845 | 7.626077
48.4627 | 13.043 | 12.97487 | 5.359623 | 0.06813225 | 7.615245
48.4727 | 13.0312 | 12.96279 | 5.358327 | 0.06840658 | 7.604466
48.4827 | 13.0212 | 12.95077 | 5.357027 | 0.07043153 | 7.593742
48.4927 | 13.0224 | 12.93879 | 5.355722 | 0.08360732 | 7.583071
48.5027 | 13.0099 | 12.92687 | 5.354412 | 0.08303382 | 7.572455
48.5127 | 13.0157 | 12.91499 | 5.353097 | 0.1007123 | 7.561891
48.5227 | 12.9879 | 12.90316 | 5.351777 | 0.08474158 | 7.551381
48.5327 | 13.0062 | 12.89138 | 5.350453 | 0.114823 | 7.540924
48.5427 | 12.9725 | 12.87964 | 5.349124 | 0.0928563 | 7.53052
48.5527 | 12.9961 | 12.86796 | 5.34779 | 0.1281422 | 7.520167
48.5627 | 12.9534 | 12.85632 | 5.346452 | 0.09708038 | 7.509868
48.5727 | 12.9777 | 12.84473 | 5.345108 | 0.1329711 | 7.49962
48.5827 | 12.951 | 12.83319 | 5.34376 | 0.1178147 | 7.489425
48.5927 | 12.9553 | 12.82169 | 5.342407 | 0.1336107 | 7.479282
48.6027 | 12.9394 | 12.81024 | 5.34105 | 0.1291611 | 7.469189
48.6127 | 12.939 | 12.79884 | 5.339687 | 0.1401644 | 7.459149
48.6227 | 12.9324 | 12.78748 | 5.33832 | 0.1449218 | 7.449159
48.6327 | 12.8957 | 12.77617 | 5.336947 | 0.119533 | 7.43922
48.6427 | 12.9471 | 12.7649 | 5.33557 | 0.1821983 | 7.429332
48.6527 | 12.8706 | 12.75368 | 5.334188 | 0.1169184 | 7.419493
48.6627 | 12.9343 | 12.74251 | 5.332801 | 0.1917931 | 7.409706
48.6727 | 12.8594 | 12.73138 | 5.33141 | 0.1280219 | 7.399968
48.6827 | 12.9042 | 12.72029 | 5.330013 | 0.1839063 | 7.390281
48.6927 | 12.8521 | 12.70925 | 5.328611 | 0.1428459 | 7.380643
48.7027 | 12.8675 | 12.69826 | 5.327205 | 0.1692413 | 7.371054
48.7127 | 12.8436 | 12.68731 | 5.325794 | 0.1562916 | 7.361515
48.7227 | 12.8568 | 12.6764 | 5.324378 | 0.1803984 | 7.352024
48.7327 | 12.8348 | 12.66554 | 5.322956 | 0.1692617 | 7.342582
48.7427 | 12.8438 | 12.65472 | 5.32153 | 0.1890802 | 7.333189
48.7527 | 12.8214 | 12.64394 | 5.320099 | 0.1774557 | 7.323845
48.7627 | 12.8138 | 12.63321 | 5.318663 | 0.1805878 | 7.314549
48.7727 | 12.8037 | 12.62252 | 5.317222 | 0.1811768 | 7.305301
48.7827 | 12.7968 | 12.61188 | 5.315776 | 0.1849233 | 7.2961
48.7927 | 12.8021 | 12.60127 | 5.314325 | 0.2008264 | 7.286948
48.8027 | 12.7686 | 12.59071 | 5.31287 | 0.1778875 | 7.277843
48.8127 | 12.7903 | 12.58019 | 5.311409 | 0.2101061 | 7.268785
48.8227 | 12.762 | 12.56972 | 5.309943 | 0.192283 | 7.259774
48.8327 | 12.7746 | 12.55928 | 5.308472 | 0.2153173 | 7.250811
48.8427 | 12.747 | 12.54889 | 5.306996 | 0.1981101 | 7.241894
48.8527 | 12.7639 | 12.53854 | 5.305515 | 0.2253613 | 7.233024
48.8627 | 12.7166 | 12.52823 | 5.304029 | 0.188371 | 7.2242
48.8727 | 12.7349 | 12.51796 | 5.302538 | 0.2169399 | 7.215422
48.8827 | 12.7295 | 12.50773 | 5.301042 | 0.2217676 | 7.20669
48.8926 | 12.7302 | 12.49765 | 5.299556 | 0.2325538 | 7.19809
48.9026 | 12.703 | 12.4875 | 5.29805 | 0.2155007 | 7.189449
48.9126 | 12.694 | 12.47739 | 5.296539 | 0.2166068 | 7.180854
48.9226 | 12.6989 | 12.46733 | 5.295023 | 0.2315728 | 7.172304
48.9326 | 12.6716 | 12.4573 | 5.293501 | 0.214299 | 7.1638
48.9426 | 12.6966 | 12.44731 | 5.291975 | 0.249285 | 7.15534
48.9526 | 12.6529 | 12.43737 | 5.290443 | 0.2155317 | 7.146925
48.9626 | 12.6872 | 12.42746 | 5.288907 | 0.2597379 | 7.138555
48.9726 | 12.6297 | 12.41759 | 5.287365 | 0.2121057 | 7.130229
48.9826 | 12.6774 | 12.40777 | 5.285818 | 0.2696342 | 7.121948
48.9926 | 12.6295 | 12.39798 | 5.284266 | 0.2315235 | 7.11371
49.0026 | 12.6567 | 12.38823 | 5.282709 | 0.268474 | 7.105517
49.0126 | 12.6049 | 12.37851 | 5.281147 | 0.2263859 | 7.097367
49.0226 | 12.6335 | 12.36884 | 5.279579 | 0.2646592 | 7.089262
49.0326 | 12.6054 | 12.35921 | 5.278007 | 0.2461946 | 7.081199
49.0426 | 12.5947 | 12.34961 | 5.276429 | 0.2450917 | 7.07318
49.0526 | 12.6229 | 12.34005 | 5.274846 | 0.2828506 | 7.065204
49.0626 | 12.5672 | 12.33053 | 5.273258 | 0.236672 | 7.05727
49.0726 | 12.6163 | 12.32104 | 5.271664 | 0.2952556 | 7.04938
49.0826 | 12.5518 | 12.3116 | 5.270066 | 0.2402017 | 7.041533
49.0926 | 12.6036 | 12.30219 | 5.268462 | 0.3014108 | 7.033727
49.1026 | 12.5311 | 12.29282 | 5.266853 | 0.2382823 | 7.025965
49.1126 | 12.5897 | 12.28348 | 5.265239 | 0.3062172 | 7.018244
49.1226 | 12.5215 | 12.27418 | 5.263619 | 0.2473152 | 7.010566
49.1326 | 12.559 | 12.26492 | 5.261995 | 0.294077 | 7.002928
49.1426 | 12.5311 | 12.2557 | 5.260365 | 0.2754016 | 6.995334
49.1526 | 12.5387 | 12.24651 | 5.258729 | 0.2921902 | 6.98778
49.1626 | 12.5229 | 12.23736 | 5.257089 | 0.2855426 | 6.980268
49.1726 | 12.5275 | 12.22824 | 5.255443 | 0.2992591 | 6.972798
49.1826 | 12.5147 | 12.21916 | 5.253792 | 0.29554 | 6.965368
49.1926 | 12.5029 | 12.21012 | 5.252136 | 0.2927846 | 6.957979
49.2026 | 12.4864 | 12.20111 | 5.250474 | 0.2852942 | 6.950631
49.2126 | 12.4959 | 12.19213 | 5.248808 | 0.3037681 | 6.943324
49.2226 | 12.4978 | 12.18319 | 5.247135 | 0.3146072 | 6.936057
49.2326 | 12.4995 | 12.17429 | 5.245458 | 0.3252108 | 6.928831
49.2426 | 12.4693 | 12.16542 | 5.243775 | 0.3038797 | 6.921645
49.2526 | 12.4943 | 12.15659 | 5.242087 | 0.3377136 | 6.914499
49.2626 | 12.449 | 12.14779 | 5.240394 | 0.3012132 | 6.907393
49.2726 | 12.4844 | 12.13902 | 5.238695 | 0.3453782 | 6.900327
49.2826 | 12.4498 | 12.13029 | 5.236991 | 0.3195092 | 6.8933
49.2926 | 12.4635 | 12.12159 | 5.235281 | 0.3419054 | 6.886314
49.3026 | 12.4536 | 12.11293 | 5.233566 | 0.3406682 | 6.879366
49.3126 | 12.4492 | 12.1043 | 5.231846 | 0.3448966 | 6.872457
49.3226 | 12.4479 | 12.09571 | 5.23012 | 0.3521917 | 6.865588
49.3326 | 12.4425 | 12.08715 | 5.228389 | 0.355353 | 6.858758
49.3426 | 12.4532 | 12.07862 | 5.226653 | 0.3745809 | 6.851966
49.3526 | 12.4252 | 12.07012 | 5.224911 | 0.3550759 | 6.845213
49.3626 | 12.4262 | 12.06166 | 5.223164 | 0.3645367 | 6.838499
49.3726 | 12.4307 | 12.05323 | 5.221411 | 0.3774655 | 6.831823
49.3826 | 12.4024 | 12.04484 | 5.219653 | 0.3575609 | 6.825186
49.3926 | 12.4284 | 12.03648 | 5.21789 | 0.3919238 | 6.818586
49.4026 | 12.4065 | 12.02815 | 5.216121 | 0.378354 | 6.812025
49.4126 | 12.4291 | 12.01985 | 5.214347 | 0.4092516 | 6.805502
49.4226 | 12.393 | 12.01158 | 5.212567 | 0.3814168 | 6.799016
49.4326 | 12.4042 | 12.00335 | 5.210782 | 0.4008503 | 6.792568
49.4426 | 12.3888 | 11.99515 | 5.208991 | 0.3936514 | 6.786158
49.4526 | 12.3906 | 11.98698 | 5.207195 | 0.4036205 | 6.779785
49.4626 | 12.3938 | 11.97884 | 5.205393 | 0.4149579 | 6.773449
49.4726 | 12.3782 | 11.97074 | 5.203586 | 0.4074636 | 6.76715
49.4825 | 12.3747 | 11.96274 | 5.201792 | 0.4119566 | 6.760952
49.4925 | 12.3852 | 11.9547 | 5.199974 | 0.4304996 | 6.754727
49.5025 | 12.351 | 11.94669 | 5.19815 | 0.404312 | 6.748538
49.5125 | 12.3796 | 11.93871 | 5.196321 | 0.4408924 | 6.742387
49.5225 | 12.3471 | 11.93076 | 5.194487 | 0.4163422 | 6.736271
49.5325 | 12.3629 | 11.92284 | 5.192646 | 0.4400612 | 6.730192
49.5425 | 12.3305 | 11.91495 | 5.190801 | 0.4155502 | 6.724149
49.5525 | 12.3444 | 11.90709 | 5.18895 | 0.4373066 | 6.718144
49.5625 | 12.3398 | 11.89927 | 5.187093 | 0.4405341 | 6.712173
49.5725 | 12.3411 | 11.89147 | 5.185231 | 0.4496308 | 6.706238
49.5825 | 12.325 | 11.8837 | 5.183363 | 0.4412968 | 6.70034
49.5925 | 12.3348 | 11.87597 | 5.18149 | 0.4588329 | 6.694477
49.6025 | 12.2916 | 11.86826 | 5.179611 | 0.4233396 | 6.68865
49.6125 | 12.3469 | 11.86058 | 5.177726 | 0.4863155 | 6.682858
49.6225 | 12.2873 | 11.85294 | 5.175836 | 0.4343624 | 6.677101
49.6325 | 12.3335 | 11.84532 | 5.173941 | 0.4881792 | 6.67138
49.6425 | 12.2884 | 11.83773 | 5.17204 | 0.4506666 | 6.665694
49.6525 | 12.3093 | 11.83018 | 5.170133 | 0.4791246 | 6.660043
49.6625 | 12.2917 | 11.82265 | 5.16822 | 0.4690534 | 6.654426
49.6725 | 12.305 | 11.81515 | 5.166302 | 0.4898526 | 6.648845
49.6825 | 12.2828 | 11.80768 | 5.164379 | 0.4751232 | 6.643298
49.6925 | 12.2785 | 11.80024 | 5.162449 | 0.478265 | 6.637786
49.7025 | 12.262 | 11.79282 | 5.160515 | 0.4691775 | 6.632308
49.7125 | 12.2959 | 11.78544 | 5.158574 | 0.5104624 | 6.626864
49.7225 | 12.2442 | 11.77808 | 5.156628 | 0.466117 | 6.621455
49.7325 | 12.2855 | 11.77076 | 5.154676 | 0.5147437 | 6.61608
49.7425 | 12.2537 | 11.76346 | 5.152719 | 0.490242 | 6.610739
49.7525 | 12.2476 | 11.75619 | 5.150755 | 0.4914128 | 6.605432
49.7625 | 12.258 | 11.74895 | 5.148787 | 0.5090541 | 6.600159
49.7725 | 12.2291 | 11.74173 | 5.146812 | 0.4873686 | 6.594919
49.7825 | 12.267 | 11.73455 | 5.144832 | 0.5324547 | 6.589713
49.7925 | 12.2144 | 11.72739 | 5.142846 | 0.4870136 | 6.58454
49.8025 | 12.2369 | 11.72026 | 5.140855 | 0.5166437 | 6.579402
49.8125 | 12.2191 | 11.71315 | 5.138857 | 0.5059463 | 6.574296
49.8225 | 12.2249 | 11.70608 | 5.136855 | 0.5188219 | 6.569224
49.8325 | 12.2081 | 11.69903 | 5.134846 | 0.5090702 | 6.564184
49.8425 | 12.2201 | 11.69201 | 5.132832 | 0.5280904 | 6.559178
49.8525 | 12.1793 | 11.68502 | 5.130812 | 0.4942844 | 6.554204
49.8625 | 12.2189 | 11.67805 | 5.128786 | 0.5408509 | 6.549263
49.8725 | 12.1748 | 11.67111 | 5.126754 | 0.5036906 | 6.544355
49.8825 | 12.1913 | 11.6642 | 5.124717 | 0.5271031 | 6.53948
49.8925 | 12.1813 | 11.65731 | 5.122674 | 0.5239888 | 6.534637
49.9025 | 12.1749 | 11.65045 | 5.120625 | 0.5244483 | 6.529826
49.9125 | 12.1813 | 11.64362 | 5.118571 | 0.5376809 | 6.525048
49.9225 | 12.1577 | 11.63681 | 5.11651 | 0.5208869 | 6.520303
49.9325 | 12.1538 | 11.63003 | 5.114444 | 0.5237666 | 6.515589
49.9425 | 12.1563 | 11.62328 | 5.112373 | 0.5330201 | 6.510907
49.9525 | 12.1652 | 11.61655 | 5.110295 | 0.5486474 | 6.506258
49.9625 | 12.1324 | 11.60985 | 5.108212 | 0.5225496 | 6.501639
49.9725 | 12.1654 | 11.60318 | 5.106122 | 0.5622238 | 6.497054
49.9825 | 12.1171 | 11.59653 | 5.104028 | 0.5205734 | 6.492499
49.9925 | 12.1624 | 11.5899 | 5.101927 | 0.5724967 | 6.487977
50.0025 | 12.108 | 11.5833 | 5.09982 | 0.5246951 | 6.483485
50.0125 | 12.1293 | 11.57673 | 5.097708 | 0.5525667 | 6.479025
50.0225 | 12.1164 | 11.57019 | 5.09559 | 0.5462139 | 6.474596
50.0325 | 12.1013 | 11.56367 | 5.093466 | 0.5376349 | 6.4702
50.0425 | 12.1181 | 11.55717 | 5.091336 | 0.5609321 | 6.465832
50.0525 | 12.0986 | 11.5507 | 5.0892 | 0.5479021 | 6.461498
50.0624 | 12.0966 | 11.54432 | 5.08708 | 0.5522844 | 6.457236
50.0724 | 12.0976 | 11.5379 | 5.084933 | 0.5597049 | 6.452962
50.0824 | 12.1053 | 11.5315 | 5.082779 | 0.5738009 | 6.44872
50.0924 | 12.066 | 11.52513 | 5.08062 | 0.5408718 | 6.444508
50.1024 | 12.0965 | 11.51878 | 5.078456 | 0.5777181 | 6.440326
50.1124 | 12.052 | 11.51246 | 5.076285 | 0.5395401 | 6.436175
50.1224 | 12.0814 | 11.50616 | 5.074108 | 0.5752367 | 6.432055
50.1324 | 12.064 | 11.49989 | 5.071926 | 0.5641095 | 6.427965
50.1424 | 12.0589 | 11.49364 | 5.069737 | 0.5652577 | 6.423905
50.1524 | 12.072 | 11.48742 | 5.067543 | 0.5845811 | 6.419876
50.1624 | 12.0404 | 11.48122 | 5.065343 | 0.5591805 | 6.415877
50.1724 | 12.0756 | 11.47504 | 5.063137 | 0.6005556 | 6.411908
50.1824 | 12.0323 | 11.46889 | 5.060925 | 0.5634071 | 6.407968
50.1924 | 12.0614 | 11.46277 | 5.058707 | 0.598634 | 6.404059
50.2024 | 12.0297 | 11.45666 | 5.056483 | 0.5730376 | 6.400179
50.2124 | 12.0298 | 11.45058 | 5.054253 | 0.5792167 | 6.39633
50.2224 | 12.0524 | 11.44453 | 5.052018 | 0.6078726 | 6.39251
50.2324 | 12.0204 | 11.4385 | 5.049776 | 0.5819043 | 6.388719
50.2424 | 12.0412 | 11.43249 | 5.047529 | 0.6087126 | 6.384959
50.2524 | 12.0117 | 11.4265 | 5.045275 | 0.5851973 | 6.381227
50.2624 | 12.0298 | 11.42054 | 5.043016 | 0.6092589 | 6.377525
50.2724 | 12.0239 | 11.4146 | 5.04075 | 0.6092974 | 6.373852
50.2824 | 12.0267 | 11.40869 | 5.038479 | 0.6180117 | 6.370209
50.2924 | 12.0089 | 11.4028 | 5.036202 | 0.6061035 | 6.366595
50.3024 | 12.0129 | 11.39693 | 5.033919 | 0.6159721 | 6.363009
50.3124 | 12.0081 | 11.39108 | 5.031629 | 0.6170178 | 6.359453
50.3224 | 12.0081 | 11.38526 | 5.029334 | 0.62284 | 6.355926
50.3324 | 12.0135 | 11.37946 | 5.027033 | 0.6340397 | 6.352427
50.3424 | 11.9871 | 11.37368 | 5.024726 | 0.6134163 | 6.348958
50.3524 | 12.0209 | 11.36793 | 5.022413 | 0.6529704 | 6.345517
50.3624 | 11.9524 | 11.3622 | 5.020094 | 0.5902019 | 6.342104
50.3724 | 12.0029 | 11.35649 | 5.017768 | 0.6464107 | 6.338721
50.3824 | 11.9824 | 11.3508 | 5.015437 | 0.6315968 | 6.335366
50.3924 | 11.9689 | 11.34514 | 5.0131 | 0.6237608 | 6.332039
50.4024 | 12.0026 | 11.3395 | 5.010757 | 0.6631021 | 6.328741
50.4124 | 11.9493 | 11.33388 | 5.008408 | 0.6154213 | 6.325471
50.4224 | 11.9803 | 11.32828 | 5.006053 | 0.6520182 | 6.322229
50.4324 | 11.9546 | 11.32271 | 5.003691 | 0.6318935 | 6.319015
50.4424 | 11.9521 | 11.31715 | 5.001324 | 0.6349458 | 6.31583
50.4524 | 11.9803 | 11.31162 | 4.998951 | 0.6686765 | 6.312673
50.4624 | 11.9432 | 11.30611 | 4.996571 | 0.6370853 | 6.309543
50.4724 | 11.9745 | 11.30063 | 4.994186 | 0.6738721 | 6.306442
50.4824 | 11.9387 | 11.29516 | 4.991794 | 0.6435371 | 6.303369
50.4924 | 11.9348 | 11.28972 | 4.989397 | 0.6450806 | 6.300323
50.5024 | 11.9573 | 11.2843 | 4.986993 | 0.6730024 | 6.297304
50.5124 | 11.9349 | 11.2789 | 4.984584 | 0.6560023 | 6.294314
50.5224 | 11.9416 | 11.27352 | 4.982168 | 0.6680809 | 6.291351
50.5324 | 11.9294 | 11.26816 | 4.979746 | 0.661238 | 6.288416
50.5424 | 11.9465 | 11.26283 | 4.977318 | 0.6836736 | 6.285508
50.5524 | 11.9199 | 11.25751 | 4.974884 | 0.662388 | 6.282628
50.5624 | 11.9319 | 11.25222 | 4.972444 | 0.6796812 | 6.279775
50.5724 | 11.9365 | 11.24695 | 4.969998 | 0.6895527 | 6.276949
50.5824 | 11.918 | 11.2417 | 4.967546 | 0.6763036 | 6.274151
50.5924 | 11.9403 | 11.23647 | 4.965087 | 0.7038332 | 6.27138
50.6024 | 11.9032 | 11.23126 | 4.962623 | 0.6719415 | 6.268636
50.6124 | 11.929 | 11.22607 | 4.960152 | 0.7029291 | 6.265919
50.6224 | 11.913 | 11.2209 | 4.957675 | 0.6920958 | 6.263229
50.6324 | 11.9146 | 11.21576 | 4.955193 | 0.6988419 | 6.260566
50.6424 | 11.9341 | 11.21063 | 4.952704 | 0.7234672 | 6.257929
50.6523 | 11.9022 | 11.20558 | 4.950234 | 0.6966211 | 6.255345
50.6623 | 11.9116 | 11.2005 | 4.947732 | 0.7111033 | 6.252764
50.6723 | 11.9114 | 11.19543 | 4.945225 | 0.7159663 | 6.250209
50.6823 | 11.9002 | 11.19039 | 4.942712 | 0.7098106 | 6.247678
50.6923 | 11.9197 | 11.18537 | 4.940192 | 0.734333 | 6.245175
50.7023 | 11.8975 | 11.18037 | 4.937666 | 0.7171338 | 6.2427
50.7123 | 11.8924 | 11.17538 | 4.935134 | 0.7170151 | 6.240251
50.7223 | 11.9023 | 11.17042 | 4.932596 | 0.7318776 | 6.237826
50.7323 | 11.8952 | 11.16548 | 4.930052 | 0.7297187 | 6.235429
50.7423 | 11.9157 | 11.16056 | 4.927502 | 0.7551382 | 6.23306
50.7523 | 11.8706 | 11.15566 | 4.924945 | 0.7149388 | 6.230716
50.7623 | 11.9029 | 11.15078 | 4.922382 | 0.7521209 | 6.228397
50.7723 | 11.8872 | 11.14592 | 4.919813 | 0.7412815 | 6.226105
50.7823 | 11.887 | 11.14108 | 4.917238 | 0.7459206 | 6.223841
50.7923 | 11.9014 | 11.13626 | 4.914657 | 0.7651409 | 6.221602
50.8023 | 11.8656 | 11.13146 | 4.91207 | 0.7341432 | 6.219387
50.8123 | 11.8771 | 11.12668 | 4.909476 | 0.7504241 | 6.2172
50.8223 | 11.8784 | 11.12191 | 4.906876 | 0.7564858 | 6.215038
50.8323 | 11.878 | 11.11717 | 4.90427 | 0.7608255 | 6.212904
50.8423 | 11.8938 | 11.11245 | 4.901658 | 0.7813488 | 6.210794
50.8523 | 11.8438 | 11.10775 | 4.899039 | 0.736051 | 6.20871
50.8623 | 11.8606 | 11.10307 | 4.896414 | 0.7575339 | 6.206652
50.8723 | 11.8916 | 11.0984 | 4.893784 | 0.7931954 | 6.204621
50.8823 | 11.8465 | 11.09376 | 4.891146 | 0.752739 | 6.202615
50.8923 | 11.8848 | 11.08914 | 4.888503 | 0.7956649 | 6.200632
50.9023 | 11.854 | 11.08453 | 4.885853 | 0.7694701 | 6.198677
50.9123 | 11.8575 | 11.07995 | 4.883198 | 0.7775542 | 6.196748
50.9223 | 11.882 | 11.07538 | 4.880535 | 0.8066207 | 6.194844
50.9323 | 11.8438 | 11.07083 | 4.877867 | 0.7729696 | 6.192963
50.9423 | 11.8563 | 11.0663 | 4.875193 | 0.7899973 | 6.19111
50.9523 | 11.8649 | 11.06179 | 4.872512 | 0.8031052 | 6.189283
50.9623 | 11.859 | 11.05731 | 4.869825 | 0.8016946 | 6.187481
50.9723 | 11.875 | 11.05283 | 4.867131 | 0.822167 | 6.185702
50.9823 | 11.8419 | 11.04838 | 4.864432 | 0.7935192 | 6.183949
50.9923 | 11.8524 | 11.04395 | 4.861726 | 0.8084512 | 6.182223
51.0023 | 11.8671 | 11.03954 | 4.859014 | 0.8275647 | 6.180522
51.0123 | 11.8421 | 11.03514 | 4.856295 | 0.8069616 | 6.178843
51.0223 | 11.8538 | 11.03076 | 4.853571 | 0.8230381 | 6.177191
51.0323 | 11.8527 | 11.02641 | 4.85084 | 0.8262946 | 6.175566
51.0423 | 11.8553 | 11.02207 | 4.848102 | 0.8332332 | 6.173964
51.0523 | 11.8523 | 11.01775 | 4.845359 | 0.8345549 | 6.172386
51.0623 | 11.8564 | 11.01344 | 4.842609 | 0.8429567 | 6.170834
51.0723 | 11.8423 | 11.00916 | 4.839853 | 0.8331402 | 6.169307
51.0823 | 11.8662 | 11.0049 | 4.83709 | 0.8613034 | 6.167806
51.0923 | 11.8363 | 11.00065 | 4.834322 | 0.8356507 | 6.166328
51.1023 | 11.8516 | 10.99642 | 4.831547 | 0.8551785 | 6.164875
51.1123 | 11.8447 | 10.99221 | 4.828765 | 0.8524877 | 6.163447
51.1223 | 11.8517 | 10.98802 | 4.825978 | 0.8636772 | 6.162045
51.1323 | 11.8501 | 10.98385 | 4.823184 | 0.8662498 | 6.160666
51.1423 | 11.8473 | 10.97969 | 4.820384 | 0.8676053 | 6.159311
51.1523 | 11.8419 | 10.97556 | 4.817577 | 0.8663415 | 6.157982
51.1623 | 11.8478 | 10.97144 | 4.814764 | 0.8763579 | 6.156678
51.1723 | 11.8375 | 10.96734 | 4.811945 | 0.870158 | 6.155397
51.1823 | 11.8357 | 10.96326 | 4.809119 | 0.8724407 | 6.15414
51.1923 | 11.8422 | 10.9592 | 4.806287 | 0.8830038 | 6.152909
51.2023 | 11.8221 | 10.95515 | 4.803449 | 0.8669484 | 6.151702
51.2123 | 11.8464 | 10.95112 | 4.800605 | 0.8952756 | 6.15052
51.2223 | 11.8269 | 10.94711 | 4.797754 | 0.8797862 | 6.14936
51.2323 | 11.8309 | 10.94312 | 4.794896 | 0.8877777 | 6.148226
51.2422 | 11.8291 | 10.93919 | 4.792061 | 0.8899113 | 6.147127
51.2522 | 11.8315 | 10.93523 | 4.789192 | 0.8962671 | 6.146041
51.2622 | 11.8327 | 10.93129 | 4.786315 | 0.9014051 | 6.14498
51.2722 | 11.8293 | 10.92737 | 4.783433 | 0.9019253 | 6.143942
51.2822 | 11.8202 | 10.92347 | 4.780544 | 0.8967274 | 6.142929
51.2922 | 11.839 | 10.91959 | 4.777648 | 0.9194122 | 6.141939
51.3022 | 11.8296 | 10.91572 | 4.774747 | 0.9138789 | 6.140974
51.3122 | 11.8262 | 10.91187 | 4.771839 | 0.9143282 | 6.140033
51.3222 | 11.8297 | 10.90804 | 4.768924 | 0.92166 | 6.139116
51.3322 | 11.8316 | 10.90423 | 4.766003 | 0.9273741 | 6.138223
51.3422 | 11.8318 | 10.90043 | 4.763076 | 0.9313707 | 6.137353
51.3522 | 11.8206 | 10.89665 | 4.760143 | 0.9239495 | 6.136508
51.3622 | 11.8217 | 10.89289 | 4.757203 | 0.9288109 | 6.135686
51.3722 | 11.8378 | 10.88915 | 4.754256 | 0.9486547 | 6.134889
51.3822 | 11.8384 | 10.88542 | 4.751303 | 0.9529813 | 6.134115
51.3922 | 11.8281 | 10.88171 | 4.748344 | 0.94639 | 6.133366
51.4022 | 11.8343 | 10.87802 | 4.745379 | 0.9562817 | 6.13264
51.4122 | 11.8336 | 10.87434 | 4.742407 | 0.9592564 | 6.131937
51.4222 | 11.8472 | 10.87069 | 4.739428 | 0.9765131 | 6.131258
51.4322 | 11.8444 | 10.86705 | 4.736444 | 0.977353 | 6.130603
51.4422 | 11.8335 | 10.86342 | 4.733453 | 0.9700753 | 6.129972
51.4522 | 11.8575 | 10.85982 | 4.730455 | 0.9976805 | 6.129364
51.4622 | 11.8457 | 10.85623 | 4.727451 | 0.9894685 | 6.12878
51.4722 | 11.846 | 10.85266 | 4.724441 | 0.9933387 | 6.128221
51.4822 | 11.8548 | 10.84911 | 4.721424 | 1.005693 | 6.127684
51.4922 | 11.8528 | 10.84557 | 4.718401 | 1.007229 | 6.12717
51.5022 | 11.8591 | 10.84205 | 4.715371 | 1.017049 | 6.12668
51.5122 | 11.8611 | 10.83855 | 4.712335 | 1.022551 | 6.126214
51.5222 | 11.8637 | 10.83506 | 4.709292 | 1.028636 | 6.125772
51.5322 | 11.8838 | 10.8316 | 4.706243 | 1.052204 | 6.125352
51.5422 | 11.8791 | 10.82814 | 4.703188 | 1.050956 | 6.124956
51.5522 | 11.875 | 10.82471 | 4.700126 | 1.050289 | 6.124584
51.5622 | 11.8949 | 10.82129 | 4.697058 | 1.073606 | 6.124236
51.5722 | 11.9013 | 10.81789 | 4.693983 | 1.083407 | 6.12391
51.5822 | 11.9007 | 10.81451 | 4.690902 | 1.086191 | 6.123607
51.5922 | 11.9131 | 10.81114 | 4.687815 | 1.101957 | 6.123328
51.6022 | 11.9199 | 10.80779 | 4.684721 | 1.112107 | 6.123073
51.6122 | 11.933 | 10.80446 | 4.68162 | 1.128539 | 6.122841
51.6222 | 11.9444 | 10.80114 | 4.678513 | 1.143256 | 6.122631
51.6322 | 11.9595 | 10.79785 | 4.6754 | 1.161654 | 6.122446
51.6422 | 11.9675 | 10.79456 | 4.67228 | 1.172937 | 6.122284
51.6522 | 11.9915 | 10.7913 | 4.669154 | 1.200202 | 6.122144
51.6622 | 11.9902 | 10.78805 | 4.666021 | 1.202152 | 6.122027
51.6722 | 12.0045 | 10.78482 | 4.662882 | 1.219684 | 6.121935
51.6822 | 12.0221 | 10.7816 | 4.659736 | 1.240499 | 6.121865
51.6922 | 12.0399 | 10.7784 | 4.656584 | 1.261498 | 6.121818
51.7022 | 12.0574 | 10.77522 | 4.653425 | 1.28218 | 6.121795
51.7122 | 12.0628 | 10.77205 | 4.65026 | 1.290746 | 6.121794
51.7222 | 12.0972 | 10.76891 | 4.647088 | 1.328295 | 6.121817
51.7322 | 12.1151 | 10.76577 | 4.64391 | 1.349327 | 6.121863
51.7422 | 12.1268 | 10.76266 | 4.640726 | 1.364143 | 6.121931
51.7522 | 12.1561 | 10.75956 | 4.637535 | 1.396542 | 6.122023
51.7622 | 12.172 | 10.75647 | 4.634337 | 1.415525 | 6.122138
51.7722 | 12.1888 | 10.75341 | 4.631133 | 1.435392 | 6.122275
51.7822 | 12.2252 | 10.75036 | 4.627923 | 1.47484 | 6.122437
51.7922 | 12.2413 | 10.74733 | 4.624706 | 1.493974 | 6.12262
51.8022 | 12.2572 | 10.74431 | 4.621482 | 1.512891 | 6.122827
51.8122 | 12.2872 | 10.74131 | 4.618252 | 1.545891 | 6.123057
51.8221 | 12.3032 | 10.73836 | 4.615048 | 1.564844 | 6.123308
51.8321 | 12.3416 | 10.73539 | 4.611805 | 1.606213 | 6.123582
51.8421 | 12.3668 | 10.73244 | 4.608556 | 1.634363 | 6.123882
51.8521 | 12.3743 | 10.7295 | 4.6053 | 1.644798 | 6.124202
51.8621 | 12.4238 | 10.72658 | 4.602037 | 1.697216 | 6.124547
51.8721 | 12.446 | 10.72368 | 4.598768 | 1.722318 | 6.124914
51.8821 | 12.4659 | 10.7208 | 4.595493 | 1.745104 | 6.125303
51.8921 | 12.4967 | 10.71793 | 4.592211 | 1.778773 | 6.125716
51.9021 | 12.5361 | 10.71507 | 4.588923 | 1.821026 | 6.126151
51.9121 | 12.5577 | 10.71224 | 4.585628 | 1.845463 | 6.12661
51.9221 | 12.5955 | 10.70942 | 4.582326 | 1.886084 | 6.12709
51.9321 | 12.6228 | 10.70661 | 4.579018 | 1.916187 | 6.127595
51.9421 | 12.6552 | 10.70382 | 4.575704 | 1.951375 | 6.128121
51.9521 | 12.6836 | 10.70105 | 4.572383 | 1.982546 | 6.128671
51.9621 | 12.7104 | 10.6983 | 4.569055 | 2.012102 | 6.129243
51.9721 | 12.7595 | 10.69556 | 4.565721 | 2.063941 | 6.129838
51.9821 | 12.7821 | 10.69284 | 4.56238 | 2.089264 | 6.130456
51.9921 | 12.8097 | 10.69013 | 4.559033 | 2.119571 | 6.131096
52.0021 | 12.8347 | 10.68744 | 4.555679 | 2.147261 | 6.131759
52.0121 | 12.8847 | 10.68476 | 4.552319 | 2.199935 | 6.132446
52.0221 | 12.8954 | 10.68211 | 4.548952 | 2.213293 | 6.133155
52.0321 | 12.9475 | 10.67946 | 4.545579 | 2.268035 | 6.133886
52.0421 | 12.9561 | 10.67684 | 4.542199 | 2.279262 | 6.134639
52.0521 | 13.0059 | 10.67423 | 4.538813 | 2.33167 | 6.135417
52.0621 | 13.0273 | 10.67164 | 4.53542 | 2.355664 | 6.136216
52.0721 | 13.0545 | 10.66906 | 4.532021 | 2.385441 | 6.137038
52.0821 | 13.0926 | 10.6665 | 4.528615 | 2.426103 | 6.137882
52.0921 | 13.1176 | 10.66395 | 4.525202 | 2.453647 | 6.138751
52.1021 | 13.1169 | 10.66142 | 4.521783 | 2.455475 | 6.139641
52.1121 | 13.1649 | 10.65891 | 4.518357 | 2.505988 | 6.140555
52.1221 | 13.1982 | 10.65641 | 4.514925 | 2.541785 | 6.141489
52.1321 | 13.1882 | 10.65393 | 4.511487 | 2.534265 | 6.142448
52.1421 | 13.2421 | 10.65147 | 4.508041 | 2.59063 | 6.143429
52.1521 | 13.2414 | 10.64902 | 4.50459 | 2.592378 | 6.144433
52.1621 | 13.265 | 10.64659 | 4.501131 | 2.61841 | 6.145459
52.1721 | 13.2771 | 10.64417 | 4.497666 | 2.632926 | 6.146508
52.1821 | 13.2957 | 10.64177 | 4.494195 | 2.653926 | 6.147579
52.1921 | 13.2964 | 10.63939 | 4.490717 | 2.65701 | 6.148673
52.2021 | 13.3239 | 10.63702 | 4.487232 | 2.686878 | 6.14979
52.2121 | 13.3183 | 10.63467 | 4.483741 | 2.68363 | 6.150929
52.2221 | 13.336 | 10.63233 | 4.480243 | 2.703666 | 6.152091
52.2321 | 13.3391 | 10.63001 | 4.476739 | 2.709085 | 6.153276
52.2421 | 13.3343 | 10.62771 | 4.473228 | 2.706589 | 6.154483
52.2521 | 13.3463 | 10.62542 | 4.469711 | 2.720877 | 6.155712
52.2621 | 13.3304 | 10.62315 | 4.466187 | 2.707247 | 6.156966
52.2721 | 13.3463 | 10.6209 | 4.462656 | 2.725403 | 6.158241
52.2821 | 13.3336 | 10.61866 | 4.459119 | 2.714942 | 6.159539
52.2921 | 13.3189 | 10.61643 | 4.455575 | 2.702467 | 6.160858
52.3021 | 13.3118 | 10.61423 | 4.452025 | 2.697573 | 6.162202
52.3121 | 13.2988 | 10.61204 | 4.448468 | 2.686765 | 6.163567
52.3221 | 13.2897 | 10.60986 | 4.444905 | 2.679839 | 6.164956
52.3321 | 13.2652 | 10.6077 | 4.441335 | 2.657499 | 6.166366
52.3421 | 13.2705 | 10.60556 | 4.437758 | 2.664941 | 6.1678
52.3521 | 13.2378 | 10.60343 | 4.434175 | 2.634368 | 6.169256
52.3621 | 13.2105 | 10.60132 | 4.430586 | 2.609179 | 6.170735
52.3721 | 13.2045 | 10.59923 | 4.426989 | 2.605274 | 6.172236
52.3821 | 13.168 | 10.59715 | 4.423387 | 2.570853 | 6.17376
52.3921 | 13.1449 | 10.59508 | 4.419777 | 2.549816 | 6.175307
52.4021 | 13.1209 | 10.59304 | 4.416161 | 2.527863 | 6.176876
52.412 | 13.0962 | 10.59103 | 4.412575 | 2.505174 | 6.178451
52.422 | 13.0455 | 10.58901 | 4.408946 | 2.456489 | 6.180066
52.432 | 13.0482 | 10.58701 | 4.40531 | 2.461187 | 6.181703
52.442 | 12.9832 | 10.58503 | 4.401668 | 2.398169 | 6.183363
52.452 | 12.9762 | 10.58306 | 4.398019 | 2.393136 | 6.185045
52.462 | 12.9393 | 10.58111 | 4.394363 | 2.358187 | 6.186749
52.472 | 12.8883 | 10.57918 | 4.390701 | 2.309121 | 6.188478
52.482 | 12.8514 | 10.57726 | 4.387033 | 2.274139 | 6.190228
52.492 | 12.8263 | 10.57536 | 4.383358 | 2.250941 | 6.192001
52.502 | 12.7902 | 10.57347 | 4.379676 | 2.216727 | 6.193797
52.512 | 12.7466 | 10.5716 | 4.375987 | 2.174998 | 6.195615
52.522 | 12.7205 | 10.56975 | 4.372292 | 2.150751 | 6.197457
52.532 | 12.6711 | 10.56791 | 4.368591 | 2.103189 | 6.19932
52.542 | 12.6307 | 10.56609 | 4.364883 | 2.064611 | 6.201207
52.552 | 12.6029 | 10.56428 | 4.361168 | 2.038617 | 6.203115
52.562 | 12.5801 | 10.56249 | 4.357447 | 2.017605 | 6.205048
52.572 | 12.5146 | 10.56072 | 4.353719 | 1.953879 | 6.207003
52.582 | 12.5044 | 10.55896 | 4.349984 | 1.945436 | 6.20898
52.592 | 12.4461 | 10.55722 | 4.346243 | 1.888877 | 6.21098
52.602 | 12.417 | 10.5555 | 4.342495 | 1.861501 | 6.213004
52.612 | 12.3851 | 10.55379 | 4.338741 | 1.83131 | 6.215049
52.622 | 12.3481 | 10.5521 | 4.33498 | 1.796002 | 6.217118
52.632 | 12.3212 | 10.55042 | 4.331213 | 1.770779 | 6.219209
52.642 | 12.2711 | 10.54876 | 4.327439 | 1.722338 | 6.221323
52.652 | 12.2295 | 10.54712 | 4.323658 | 1.682382 | 6.22346
52.662 | 12.2368 | 10.54549 | 4.319871 | 1.69131 | 6.22562
52.672 | 12.1749 | 10.54388 | 4.316077 | 1.631021 | 6.227802
52.682 | 12.1386 | 10.54228 | 4.312276 | 1.596316 | 6.230008
52.692 | 12.1322 | 10.54071 | 4.308469 | 1.591495 | 6.232236
52.702 | 12.0947 | 10.53914 | 4.304656 | 1.555557 | 6.234487
52.712 | 12.0656 | 10.5376 | 4.300835 | 1.528004 | 6.236761
52.722 | 12.0507 | 10.53607 | 4.297008 | 1.514633 | 6.239058
52.732 | 12.0088 | 10.53455 | 4.293175 | 1.474247 | 6.241378
52.742 | 11.9928 | 10.53306 | 4.289335 | 1.459745 | 6.24372
52.752 | 11.9716 | 10.53157 | 4.285488 | 1.440026 | 6.246086
52.762 | 11.9535 | 10.53011 | 4.281635 | 1.423391 | 6.248475
52.772 | 11.9294 | 10.52866 | 4.277775 | 1.400739 | 6.250886
52.782 | 11.8936 | 10.52723 | 4.273909 | 1.366371 | 6.25332
52.792 | 11.901 | 10.52581 | 4.270035 | 1.375187 | 6.255778
52.802 | 11.8597 | 10.52441 | 4.266156 | 1.335286 | 6.258258
52.812 | 11.8396 | 10.52303 | 4.26227 | 1.316568 | 6.260762
52.822 | 11.8335 | 10.52167 | 4.258377 | 1.311835 | 6.263288
52.832 | 11.8 | 10.52031 | 4.254477 | 1.279685 | 6.265838
52.842 | 11.803 | 10.51898 | 4.250571 | 1.284019 | 6.26841
52.852 | 11.785 | 10.51766 | 4.246658 | 1.267335 | 6.271006
52.862 | 11.7531 | 10.51636 | 4.242739 | 1.236736 | 6.273625
52.872 | 11.7674 | 10.51508 | 4.238813 | 1.25232 | 6.276266
52.882 | 11.7403 | 10.51381 | 4.234881 | 1.226488 | 6.278931
52.892 | 11.7214 | 10.51256 | 4.230942 | 1.208838 | 6.28162
52.902 | 11.7325 | 10.51133 | 4.226996 | 1.221173 | 6.284331
52.912 | 11.6963 | 10.51011 | 4.223044 | 1.186191 | 6.287065
52.922 | 11.6921 | 10.50891 | 4.219085 | 1.183193 | 6.289823
52.932 | 11.6831 | 10.50772 | 4.215119 | 1.175377 | 6.292604
52.942 | 11.6666 | 10.50655 | 4.211147 | 1.160045 | 6.295408
52.952 | 11.6679 | 10.5054 | 4.207169 | 1.162497 | 6.298234
52.962 | 11.6463 | 10.50427 | 4.203183 | 1.142032 | 6.301084
52.972 | 11.6273 | 10.50315 | 4.199191 | 1.12415 | 6.303958
52.982 | 11.6307 | 10.50205 | 4.195193 | 1.128652 | 6.306855
52.9919 | 11.6177 | 10.50097 | 4.191228 | 1.116725 | 6.309747
53.0019 | 11.6138 | 10.49991 | 4.187216 | 1.113894 | 6.31269
53.0119 | 11.5872 | 10.49886 | 4.183198 | 1.088345 | 6.315657
53.0219 | 11.5897 | 10.49782 | 4.179173 | 1.09188 | 6.318647
53.0319 | 11.5907 | 10.4968 | 4.175142 | 1.093898 | 6.321661
53.0419 | 11.568 | 10.4958 | 4.171104 | 1.072199 | 6.324697
53.0519 | 11.567 | 10.49482 | 4.167059 | 1.072183 | 6.327758
53.0619 | 11.5657 | 10.49385 | 4.163008 | 1.07185 | 6.330842
53.0719 | 11.5386 | 10.4929 | 4.15895 | 1.045701 | 6.333949
53.0819 | 11.5501 | 10.49197 | 4.154886 | 1.058134 | 6.33708
53.0919 | 11.531 | 10.49105 | 4.150815 | 1.039951 | 6.340234
53.1019 | 11.5304 | 10.49015 | 4.146737 | 1.040251 | 6.343412
53.1119 | 11.5319 | 10.48927 | 4.142653 | 1.042634 | 6.346613
53.1219 | 11.5167 | 10.4884 | 4.138562 | 1.0283 | 6.349838
53.1319 | 11.5039 | 10.48755 | 4.134465 | 1.016349 | 6.353087
53.1419 | 11.5058 | 10.48672 | 4.130361 | 1.01908 | 6.356359
53.1519 | 11.4994 | 10.48591 | 4.12625 | 1.013495 | 6.359655
53.1619 | 11.4998 | 10.48511 | 4.122133 | 1.014693 | 6.362974
53.1719 | 11.4777 | 10.48433 | 4.118009 | 0.993373 | 6.366318
53.1819 | 11.4888 | 10.48356 | 4.113879 | 1.005236 | 6.369685
53.1919 | 11.4958 | 10.48282 | 4.109742 | 1.012983 | 6.373075
53.2019 | 11.468 | 10.48209 | 4.105598 | 0.9859116 | 6.37649
53.2119 | 11.4792 | 10.48138 | 4.101448 | 0.9978235 | 6.379928
53.2219 | 11.4638 | 10.48068 | 4.097291 | 0.9831181 | 6.383391
53.2319 | 11.4766 | 10.48 | 4.093128 | 0.9965954 | 6.386877
53.2419 | 11.4812 | 10.47934 | 4.088958 | 1.001855 | 6.390387
53.2519 | 11.4524 | 10.4787 | 4.084782 | 0.9736978 | 6.393921
53.2619 | 11.465 | 10.47808 | 4.080599 | 0.9869235 | 6.397478
53.2719 | 11.4636 | 10.47747 | 4.076409 | 0.9861312 | 6.40106
53.2819 | 11.4598 | 10.47688 | 4.072213 | 0.9829219 | 6.404666
53.2919 | 11.4461 | 10.47631 | 4.06801 | 0.9697949 | 6.408295
53.3019 | 11.4444 | 10.47575 | 4.0638 | 0.9686508 | 6.411949
53.3119 | 11.4482 | 10.47521 | 4.059584 | 0.9729889 | 6.415627
53.3219 | 11.454 | 10.47469 | 4.055362 | 0.9793094 | 6.419329
53.3319 | 11.4412 | 10.47419 | 4.051132 | 0.9670127 | 6.423055
53.3419 | 11.4385 | 10.4737 | 4.046897 | 0.964798 | 6.426805
53.3519 | 11.4376 | 10.47323 | 4.042654 | 0.9643663 | 6.430579
53.3619 | 11.4331 | 10.47278 | 4.038405 | 0.9603165 | 6.434378
53.3719 | 11.4436 | 10.47235 | 4.03415 | 0.971249 | 6.438201
53.3819 | 11.43 | 10.47194 | 4.029888 | 0.9580638 | 6.442048
53.3919 | 11.4279 | 10.47154 | 4.025619 | 0.9563612 | 6.44592
53.4019 | 11.4323 | 10.47116 | 4.021344 | 0.9611406 | 6.449816
53.4119 | 11.4285 | 10.4708 | 4.017062 | 0.9577017 | 6.453736
53.4219 | 11.4343 | 10.47045 | 4.012774 | 0.963846 | 6.45768
53.4319 | 11.4163 | 10.47013 | 4.008479 | 0.9461721 | 6.461649
53.4419 | 11.4292 | 10.46982 | 4.004177 | 0.9593802 | 6.465643
53.4519 | 11.4184 | 10.46953 | 3.999869 | 0.9488702 | 6.469661
53.4619 | 11.408 | 10.46926 | 3.995554 | 0.9387421 | 6.473704
53.4719 | 11.4179 | 10.469 | 3.991233 | 0.9488963 | 6.477771
53.4819 | 11.4137 | 10.46877 | 3.986905 | 0.9449325 | 6.481862
53.4919 | 11.4152 | 10.46855 | 3.982571 | 0.9466504 | 6.485979
53.5019 | 11.4159 | 10.46835 | 3.97823 | 0.9475508 | 6.490119
53.5119 | 11.4105 | 10.46817 | 3.973882 | 0.9423326 | 6.494285
53.5219 | 11.4144 | 10.468 | 3.969528 | 0.9463962 | 6.498476
53.5319 | 11.4078 | 10.46786 | 3.965168 | 0.9399415 | 6.502691
53.5419 | 11.405 | 10.46773 | 3.9608 | 0.937269 | 6.506931
53.5519 | 11.4022 | 10.46762 | 3.956427 | 0.9345778 | 6.511196
53.5619 | 11.4075 | 10.46753 | 3.952046 | 0.9399686 | 6.515485
53.5719 | 11.41 | 10.46746 | 3.947659 | 0.942541 | 6.5198
53.5818 | 11.3967 | 10.46741 | 3.94331 | 0.9292937 | 6.524096
53.5918 | 11.3992 | 10.46737 | 3.93891 | 0.9318304 | 6.52846
53.6018 | 11.395 | 10.46735 | 3.934503 | 0.9276479 | 6.532849
53.6118 | 11.3886 | 10.46735 | 3.93009 | 0.9212477 | 6.537262
53.6218 | 11.3862 | 10.46737 | 3.925671 | 0.9188269 | 6.541702
53.6318 | 11.3875 | 10.46741 | 3.921245 | 0.9200883 | 6.546167
53.6418 | 11.3848 | 10.46747 | 3.916812 | 0.9173311 | 6.550657
53.6518 | 11.3873 | 10.46754 | 3.912373 | 0.9197563 | 6.555171
53.6618 | 11.3814 | 10.46764 | 3.907927 | 0.9137614 | 6.559712
53.6718 | 11.3724 | 10.46775 | 3.903475 | 0.9046481 | 6.564277
53.6818 | 11.3784 | 10.46788 | 3.899016 | 0.9105169 | 6.568867
53.6918 | 11.3671 | 10.46803 | 3.89455 | 0.8990671 | 6.573483
53.7018 | 11.3685 | 10.4682 | 3.890078 | 0.9002969 | 6.578125
53.7118 | 11.361 | 10.46839 | 3.8856 | 0.8926084 | 6.582792
53.7218 | 11.3635 | 10.4686 | 3.881115 | 0.8949008 | 6.587485
53.7318 | 11.3619 | 10.46882 | 3.876623 | 0.8930755 | 6.592201
53.7418 | 11.3596 | 10.46907 | 3.872125 | 0.8905298 | 6.596945
53.7518 | 11.3471 | 10.46934 | 3.86762 | 0.8777646 | 6.601715
53.7618 | 11.3525 | 10.46962 | 3.863109 | 0.8828816 | 6.606509
53.7718 | 11.3421 | 10.46992 | 3.858591 | 0.8721805 | 6.611328
53.7818 | 11.3418 | 10.47024 | 3.854067 | 0.8715587 | 6.616174
53.7918 | 11.325 | 10.47058 | 3.849536 | 0.8544165 | 6.621047
53.8018 | 11.3366 | 10.47094 | 3.844999 | 0.8656562 | 6.625945
53.8118 | 11.3345 | 10.47132 | 3.840455 | 0.8631774 | 6.630867
53.8218 | 11.3141 | 10.47172 | 3.835905 | 0.8423785 | 6.635817
53.8318 | 11.3243 | 10.47214 | 3.831348 | 0.852159 | 6.640793
53.8418 | 11.337 | 10.47258 | 3.826785 | 0.8644215 | 6.645794
53.8518 | 11.297 | 10.47304 | 3.822215 | 0.8239647 | 6.650821
53.8618 | 11.3254 | 10.47351 | 3.817638 | 0.8518888 | 6.655873
53.8718 | 11.3082 | 10.47401 | 3.813055 | 0.8341914 | 6.660953
53.8818 | 11.3079 | 10.47452 | 3.808466 | 0.833375 | 6.666059
53.8918 | 11.2951 | 10.47506 | 3.80387 | 0.8200389 | 6.671191
53.9018 | 11.3102 | 10.47562 | 3.799267 | 0.8345849 | 6.676348
53.9118 | 11.305 | 10.47619 | 3.794658 | 0.8288085 | 6.681533
53.9218 | 11.2906 | 10.47679 | 3.790043 | 0.8138131 | 6.686744
53.9318 | 11.2829 | 10.4774 | 3.785421 | 0.8054988 | 6.69198
53.9418 | 11.2886 | 10.47803 | 3.780793 | 0.8105652 | 6.697242
53.9518 | 11.2822 | 10.47869 | 3.776158 | 0.8035092 | 6.702533
53.9618 | 11.2747 | 10.47937 | 3.771516 | 0.795334 | 6.70785
53.9718 | 11.2728 | 10.48006 | 3.766868 | 0.7927393 | 6.713193
53.9818 | 11.2721 | 10.48077 | 3.762214 | 0.7913254 | 6.718561
53.9918 | 11.2765 | 10.48151 | 3.757553 | 0.79499 | 6.723957
54.0018 | 11.2532 | 10.48227 | 3.752885 | 0.7709331 | 6.729382
54.0118 | 11.259 | 10.48304 | 3.748211 | 0.7759579 | 6.734831
54.0218 | 11.2606 | 10.48384 | 3.743531 | 0.7767624 | 6.740307
54.0318 | 11.2479 | 10.48465 | 3.738844 | 0.7632471 | 6.745809
54.0418 | 11.2527 | 10.48549 | 3.73415 | 0.7672098 | 6.75134
54.0518 | 11.2531 | 10.48635 | 3.729451 | 0.7667536 | 6.756896
54.0618 | 11.2385 | 10.48723 | 3.724744 | 0.7512742 | 6.762482
54.0718 | 11.2543 | 10.48812 | 3.720031 | 0.7661774 | 6.768091
54.0818 | 11.2367 | 10.48904 | 3.715312 | 0.7476567 | 6.773731
54.0918 | 11.2276 | 10.48998 | 3.710586 | 0.7376173 | 6.779396
54.1018 | 11.2305 | 10.49094 | 3.705854 | 0.7395576 | 6.785088
54.1118 | 11.2244 | 10.49192 | 3.701115 | 0.7324766 | 6.790808
54.1218 | 11.2244 | 10.49293 | 3.69637 | 0.7314747 | 6.796555
54.1318 | 11.2284 | 10.49395 | 3.691619 | 0.7344515 | 6.80233
54.1418 | 11.2122 | 10.49499 | 3.68686 | 0.7172078 | 6.808132
54.1518 | 11.2287 | 10.49606 | 3.682096 | 0.7326429 | 6.813961
54.1617 | 11.209 | 10.49713 | 3.677373 | 0.7118676 | 6.81976
54.1717 | 11.2087 | 10.49824 | 3.672595 | 0.7104607 | 6.825644
54.1817 | 11.2342 | 10.49937 | 3.667811 | 0.734833 | 6.831556
54.1917 | 11.1986 | 10.50052 | 3.663021 | 0.698084 | 6.837495
54.2017 | 11.2083 | 10.50169 | 3.658224 | 0.7066134 | 6.843462
54.2117 | 11.2241 | 10.50288 | 3.653421 | 0.7212217 | 6.849457
54.2217 | 11.1918 | 10.50409 | 3.648611 | 0.6877084 | 6.85548
54.2317 | 11.2149 | 10.50532 | 3.643795 | 0.7095751 | 6.86153
54.2417 | 11.2027 | 10.50658 | 3.638973 | 0.6961182 | 6.867609
54.2517 | 11.2069 | 10.50786 | 3.634144 | 0.6990403 | 6.873716
54.2617 | 11.207 | 10.50916 | 3.629308 | 0.6978412 | 6.87985
54.2717 | 11.1773 | 10.51048 | 3.624467 | 0.6668209 | 6.886013
54.2817 | 11.2017 | 10.51182 | 3.619618 | 0.6898778 | 6.892204
54.2917 | 11.2045 | 10.51319 | 3.614764 | 0.6913128 | 6.898424
54.3017 | 11.1846 | 10.51457 | 3.609902 | 0.6700269 | 6.904671
54.3117 | 11.2023 | 10.51598 | 3.605035 | 0.6863198 | 6.910945
54.3217 | 11.1922 | 10.51741 | 3.600161 | 0.6747892 | 6.91725
54.3317 | 11.1883 | 10.51886 | 3.595281 | 0.6694362 | 6.923583
54.3417 | 11.2003 | 10.52034 | 3.590394 | 0.6799619 | 6.929944
54.3517 | 11.1785 | 10.52183 | 3.585501 | 0.656666 | 6.936333
54.3617 | 11.201 | 10.52335 | 3.580601 | 0.6776467 | 6.942752
54.3717 | 11.1905 | 10.52489 | 3.575695 | 0.6656058 | 6.949199
54.3817 | 11.1788 | 10.52646 | 3.570783 | 0.652342 | 6.955675
54.3917 | 11.199 | 10.52804 | 3.565864 | 0.6709568 | 6.962179
54.4017 | 11.1857 | 10.52965 | 3.560939 | 0.6560489 | 6.968712
54.4117 | 11.1819 | 10.53128 | 3.556007 | 0.6506177 | 6.975275
54.4217 | 11.1721 | 10.53294 | 3.551069 | 0.6391645 | 6.981867
54.4317 | 11.1784 | 10.53461 | 3.546125 | 0.6437886 | 6.988487
54.4417 | 11.1901 | 10.53631 | 3.541174 | 0.6537905 | 6.995136
54.4517 | 11.1678 | 10.53803 | 3.536217 | 0.629768 | 7.001815
54.4617 | 11.1684 | 10.53978 | 3.531253 | 0.6286234 | 7.008524
54.4717 | 11.1809 | 10.54154 | 3.526283 | 0.6393569 | 7.01526
54.4817 | 11.1812 | 10.54333 | 3.521307 | 0.6378668 | 7.022026
54.4917 | 11.1701 | 10.54515 | 3.516324 | 0.624953 | 7.028823
54.5017 | 11.1731 | 10.54698 | 3.511335 | 0.6261166 | 7.035648
54.5117 | 11.1718 | 10.54884 | 3.50634 | 0.6229565 | 7.042504
54.5217 | 11.1642 | 10.55073 | 3.501338 | 0.6134744 | 7.049388
54.5317 | 11.1634 | 10.55263 | 3.49633 | 0.610768 | 7.056302
54.5417 | 11.1641 | 10.55456 | 3.491315 | 0.6095384 | 7.063246
54.5517 | 11.177 | 10.55651 | 3.486294 | 0.6204852 | 7.07022
54.5617 | 11.1549 | 10.55849 | 3.481267 | 0.5964095 | 7.077223
54.5717 | 11.1548 | 10.56049 | 3.476234 | 0.5943088 | 7.084258
54.5817 | 11.1608 | 10.56252 | 3.471194 | 0.5982847 | 7.091322
54.5917 | 11.141 | 10.56456 | 3.466147 | 0.5764374 | 7.098415
54.6017 | 11.1465 | 10.56663 | 3.461095 | 0.5798661 | 7.105539
54.6117 | 11.1483 | 10.56873 | 3.456036 | 0.5795707 | 7.112694
54.6217 | 11.147 | 10.57085 | 3.45097 | 0.5761514 | 7.119878
54.6317 | 11.1481 | 10.57299 | 3.445899 | 0.5751083 | 7.127093
54.6417 | 11.1368 | 10.57516 | 3.440821 | 0.5616411 | 7.134338
54.6517 | 11.1503 | 10.57735 | 3.435737 | 0.5729502 | 7.141613
54.6617 | 11.1319 | 10.57957 | 3.430646 | 0.5523341 | 7.14892
54.6717 | 11.1349 | 10.58181 | 3.425549 | 0.5530945 | 7.156256
54.6817 | 11.1297 | 10.58407 | 3.420446 | 0.5456302 | 7.163624
54.6917 | 11.1355 | 10.58636 | 3.415336 | 0.5491419 | 7.171022
54.7017 | 11.1271 | 10.58867 | 3.41022 | 0.5384285 | 7.178451
54.7117 | 11.1253 | 10.59101 | 3.405098 | 0.5342905 | 7.185911
54.7217 | 11.1322 | 10.59337 | 3.39997 | 0.5388278 | 7.193403
54.7317 | 11.1149 | 10.59576 | 3.394835 | 0.5191418 | 7.200923
54.7417 | 11.1234 | 10.59817 | 3.389694 | 0.5252291 | 7.208477
54.7516 | 11.0991 | 10.60058 | 3.384598 | 0.4985184 | 7.215984
54.7616 | 11.1067 | 10.60304 | 3.379444 | 0.5036568 | 7.223599
54.7716 | 11.1136 | 10.60553 | 3.374284 | 0.5080699 | 7.231246
54.7816 | 11.0986 | 10.60804 | 3.369118 | 0.4905582 | 7.238924
54.7916 | 11.1038 | 10.61058 | 3.363945 | 0.4932218 | 7.246633
54.8016 | 11.101 | 10.61314 | 3.358767 | 0.4878594 | 7.254374
54.8116 | 11.1001 | 10.61573 | 3.353582 | 0.4843719 | 7.262146
54.8216 | 11.1047 | 10.61834 | 3.34839 | 0.4863595 | 7.26995
54.8316 | 11.0748 | 10.62098 | 3.343193 | 0.4538209 | 7.277786
54.8416 | 11.0996 | 10.62364 | 3.337989 | 0.4759572 | 7.285654
54.8516 | 11.0993 | 10.62633 | 3.332779 | 0.4729673 | 7.293554
54.8616 | 11.0827 | 10.62905 | 3.327562 | 0.4536523 | 7.301486
54.8716 | 11.0841 | 10.63179 | 3.32234 | 0.4523108 | 7.30945
54.8816 | 11.0758 | 10.63456 | 3.317111 | 0.441244 | 7.317445
54.8916 | 11.0877 | 10.63735 | 3.311875 | 0.4503512 | 7.325473
54.9016 | 11.0747 | 10.64017 | 3.306634 | 0.4345327 | 7.333533
54.9116 | 11.0646 | 10.64301 | 3.301386 | 0.4215876 | 7.341626
54.9216 | 11.0835 | 10.64588 | 3.296132 | 0.4376163 | 7.349751
54.9316 | 11.0711 | 10.64878 | 3.290872 | 0.4223185 | 7.357909
54.9416 | 11.0578 | 10.65171 | 3.285606 | 0.4060948 | 7.366099
54.9516 | 11.0736 | 10.65466 | 3.280333 | 0.4189442 | 7.374322
54.9616 | 11.0735 | 10.65763 | 3.275054 | 0.4158678 | 7.382578
54.9716 | 11.0757 | 10.66064 | 3.269769 | 0.4150643 | 7.390866
54.9816 | 11.0714 | 10.66367 | 3.264478 | 0.4077342 | 7.399188
54.9916 | 11.0652 | 10.66672 | 3.259181 | 0.3984779 | 7.407541
55.0016 | 11.0772 | 10.66981 | 3.253877 | 0.4073936 | 7.415929
55.0116 | 11.0807 | 10.67292 | 3.248567 | 0.4077833 | 7.42435
55.0216 | 11.0749 | 10.67605 | 3.243251 | 0.3988451 | 7.432804
55.0316 | 11.0678 | 10.67922 | 3.237929 | 0.3885802 | 7.441291
55.0416 | 11.0805 | 10.68241 | 3.2326 | 0.3980886 | 7.449811
55.0516 | 11.0665 | 10.68563 | 3.227265 | 0.3808689 | 7.458366
55.0616 | 11.0692 | 10.68888 | 3.221924 | 0.3803229 | 7.466953
55.0716 | 11.0707 | 10.69215 | 3.216577 | 0.378549 | 7.475574
55.0816 | 11.0765 | 10.69545 | 3.211224 | 0.381047 | 7.484229
55.0916 | 11.0767 | 10.69878 | 3.205864 | 0.3779182 | 7.492917
55.1016 | 11.0651 | 10.70214 | 3.200499 | 0.3629614 | 7.50164
55.1116 | 11.075 | 10.70552 | 3.195127 | 0.3694768 | 7.510396
55.1216 | 11.0839 | 10.70894 | 3.189749 | 0.374964 | 7.519187
55.1316 | 11.0714 | 10.71238 | 3.184365 | 0.3590231 | 7.528012
55.1416 | 11.0723 | 10.71585 | 3.178974 | 0.3564548 | 7.536871
55.1516 | 11.0699 | 10.71934 | 3.173578 | 0.3505586 | 7.545763
55.1616 | 11.0891 | 10.72287 | 3.168175 | 0.3662334 | 7.554691
55.1716 | 11.0666 | 10.72642 | 3.162767 | 0.3401801 | 7.563653
55.1816 | 11.0653 | 10.73 | 3.157352 | 0.3352985 | 7.57265
55.1916 | 11.0727 | 10.73361 | 3.151931 | 0.3390886 | 7.581681
55.2016 | 11.0806 | 10.73725 | 3.146503 | 0.3433497 | 7.590747
55.2116 | 11.0716 | 10.74092 | 3.14107 | 0.3306824 | 7.599848
55.2216 | 11.0621 | 10.74461 | 3.13563 | 0.3174862 | 7.608983
55.2316 | 11.0502 | 10.74834 | 3.130185 | 0.3018609 | 7.618154
55.2416 | 11.079 | 10.75209 | 3.124733 | 0.3269078 | 7.627359
55.2516 | 11.0593 | 10.75588 | 3.119275 | 0.3034243 | 7.6366
55.2616 | 11.0642 | 10.75969 | 3.113811 | 0.3045127 | 7.645876
55.2716 | 11.0534 | 10.76353 | 3.108341 | 0.2898709 | 7.655188
55.2816 | 11.0574 | 10.7674 | 3.102865 | 0.2900003 | 7.664535
55.2916 | 11.0776 | 10.7713 | 3.097383 | 0.3063002 | 7.673917
55.3016 | 11.0522 | 10.77523 | 3.091894 | 0.2769707 | 7.683335
55.3116 | 11.0464 | 10.77919 | 3.0864 | 0.2672117 | 7.692789
55.3216 | 11.0632 | 10.78318 | 3.080899 | 0.2800228 | 7.702278
55.3315 | 11.061 | 10.78716 | 3.075447 | 0.2738439 | 7.711709
55.3415 | 11.0519 | 10.7912 | 3.069935 | 0.2606959 | 7.721269
55.3515 | 11.0581 | 10.79528 | 3.064416 | 0.2628174 | 7.730867
55.3615 | 11.0455 | 10.79939 | 3.058891 | 0.2461089 | 7.7405
55.3715 | 11.0579 | 10.80353 | 3.05336 | 0.2543706 | 7.750169
55.3815 | 11.0412 | 10.8077 | 3.047823 | 0.2335025 | 7.759874
55.3915 | 11.0498 | 10.8119 | 3.04228 | 0.2379032 | 7.769617
55.4015 | 11.0519 | 10.81613 | 3.036731 | 0.235774 | 7.779395
55.4115 | 11.0492 | 10.82039 | 3.031176 | 0.2288138 | 7.78921
55.4215 | 11.0473 | 10.82468 | 3.025615 | 0.2226234 | 7.799062
55.4315 | 11.0598 | 10.829 | 3.020047 | 0.2308019 | 7.808951
55.4415 | 11.0546 | 10.83335 | 3.014474 | 0.2212494 | 7.818877
55.4515 | 11.0479 | 10.83773 | 3.008895 | 0.2101666 | 7.828839
55.4615 | 11.0636 | 10.84215 | 3.003309 | 0.2214528 | 7.838838
55.4715 | 11.044 | 10.84659 | 2.997718 | 0.1974072 | 7.848875
55.4815 | 11.0616 | 10.85107 | 2.99212 | 0.210531 | 7.858949
55.4915 | 11.0597 | 10.85558 | 2.986517 | 0.2041226 | 7.869061
55.5015 | 11.0542 | 10.86012 | 2.980907 | 0.1940836 | 7.879209
55.5115 | 11.0732 | 10.86469 | 2.975292 | 0.2085125 | 7.889396
55.5215 | 11.0558 | 10.86929 | 2.96967 | 0.1865101 | 7.89962
55.5315 | 11.062 | 10.87392 | 2.964043 | 0.188076 | 7.909881
55.5415 | 11.0561 | 10.87859 | 2.958409 | 0.1775102 | 7.920181
55.5515 | 11.0664 | 10.88329 | 2.95277 | 0.1831122 | 7.930518
55.5615 | 11.0644 | 10.88802 | 2.947124 | 0.1763823 | 7.940894
55.5715 | 11.0589 | 10.89278 | 2.941473 | 0.1661199 | 7.951307
55.5815 | 11.0629 | 10.89757 | 2.935815 | 0.1653254 | 7.961759
55.5915 | 11.0687 | 10.9024 | 2.930152 | 0.1662989 | 7.972249
55.6015 | 11.0748 | 10.90726 | 2.924482 | 0.1675392 | 7.982779
55.6115 | 11.0689 | 10.91215 | 2.918807 | 0.1567477 | 7.993346
55.6215 | 11.081 | 10.91708 | 2.913125 | 0.1639233 | 8.003951
55.6315 | 11.0583 | 10.92203 | 2.907438 | 0.1362665 | 8.014595
55.6415 | 11.0843 | 10.92702 | 2.901745 | 0.1572759 | 8.025279
55.6515 | 11.0774 | 10.93205 | 2.896046 | 0.1453534 | 8.036001
55.6615 | 11.0611 | 10.9371 | 2.89034 | 0.1239974 | 8.046762
55.6715 | 11.0887 | 10.94219 | 2.884629 | 0.1465079 | 8.057563
55.6815 | 11.0702 | 10.94731 | 2.878912 | 0.1228855 | 8.068402
55.6915 | 11.0682 | 10.95247 | 2.873189 | 0.1157293 | 8.079282
55.7015 | 11.0775 | 10.95766 | 2.86746 | 0.1198398 | 8.0902
55.7115 | 11.0615 | 10.96288 | 2.861725 | 0.09861654 | 8.101158
55.7215 | 11.0709 | 10.96814 | 2.855985 | 0.1027598 | 8.112156
55.7315 | 11.0758 | 10.97343 | 2.850238 | 0.1023695 | 8.123193
55.7415 | 11.0667 | 10.97876 | 2.844485 | 0.08794465 | 8.13427
55.7515 | 11.0751 | 10.98411 | 2.838727 | 0.09098601 | 8.145387
55.7615 | 11.0657 | 10.98951 | 2.832962 | 0.07619446 | 8.156543
55.7715 | 11.0742 | 10.99493 | 2.827192 | 0.07926739 | 8.167741
55.7815 | 11.0822 | 11.00039 | 2.821416 | 0.08180612 | 8.178978
55.7915 | 11.075 | 11.00589 | 2.815634 | 0.0691101 | 8.190256
55.8015 | 11.0726 | 11.01142 | 2.809846 | 0.06117978 | 8.201574
55.8115 | 11.079 | 11.01699 | 2.804052 | 0.06201489 | 8.212933
55.8215 | 11.064 | 11.02259 | 2.798252 | 0.04141495 | 8.224333
55.8315 | 11.0902 | 11.02822 | 2.792447 | 0.06198023 | 8.235773
55.8415 | 11.071 | 11.03389 | 2.786635 | 0.03711036 | 8.247254
55.8515 | 11.076 | 11.03959 | 2.780818 | 0.03640535 | 8.258777
55.8615 | 11.0837 | 11.04533 | 2.774995 | 0.03836552 | 8.27034
55.8715 | 11.0701 | 11.05111 | 2.769166 | 0.01898975 | 8.281945
55.8815 | 11.0687 | 11.05692 | 2.763331 | 0.01177918 | 8.29359
55.8915 | 11.085 | 11.06277 | 2.75749 | 0.0222327 | 8.305277
55.9015 | 11.0852 | 11.06865 | 2.751644 | 0.01655027 | 8.317006
55.9115 | 11.0885 | 11.07457 | 2.745791 | 0.01393239 | 8.328776
55.9214 | 11.0901 | 11.08047 | 2.739992 | 0.009634813 | 8.340474
55.9314 | 11.0809 | 11.08645 | 2.734128 | -0.005550374 | 8.352323
55.9414 | 11.0904 | 11.09248 | 2.728258 | -0.002076164 | 8.364218
55.9514 | 11.107 | 11.09854 | 2.722382 | 0.008461702 | 8.376156
55.9614 | 11.0844 | 11.10464 | 2.716501 | -0.02023534 | 8.388134
55.9714 | 11.0998 | 11.11077 | 2.710614 | -0.01097045 | 8.400157
55.9814 | 11.1004 | 11.11694 | 2.704721 | -0.01654217 | 8.412221
55.9914 | 11.0853 | 11.12315 | 2.698822 | -0.03785056 | 8.424329
56.0014 | 11.1117 | 11.1294 | 2.692917 | -0.01769519 | 8.436478
56.0114 | 11.0961 | 11.13568 | 2.687007 | -0.03957773 | 8.448671
56.0214 | 11.099 | 11.142 | 2.681091 | -0.04299638 | 8.460905
56.0314 | 11.0902 | 11.14836 | 2.675169 | -0.05815625 | 8.473187
56.0414 | 11.0972 | 11.15474 | 2.669241 | -0.05754474 | 8.485503
56.0514 | 11.1047 | 11.16118 | 2.663308 | -0.05648001 | 8.497872
56.0614 | 11.1115 | 11.16764 | 2.657369 | -0.05614374 | 8.510275
56.0714 | 11.0988 | 11.17415 | 2.651424 | -0.0753542 | 8.52273
56.0814 | 11.1109 | 11.18069 | 2.645473 | -0.06979381 | 8.535221
56.0914 | 11.1009 | 11.18728 | 2.639517 | -0.0863801 | 8.547763
56.1014 | 11.1135 | 11.1939 | 2.633555 | -0.08039513 | 8.56034
56.1114 | 11.1058 | 11.20056 | 2.627587 | -0.09475667 | 8.57297
56.1214 | 11.1149 | 11.20725 | 2.621613 | -0.09234752 | 8.585634
56.1314 | 11.1068 | 11.21399 | 2.615634 | -0.1071858 | 8.598352
56.1414 | 11.1039 | 11.22075 | 2.609649 | -0.1168539 | 8.611105
56.1514 | 11.1071 | 11.22757 | 2.603658 | -0.1204696 | 8.623911
56.1614 | 11.1156 | 11.23442 | 2.597662 | -0.1188162 | 8.636754
56.1714 | 11.1043 | 11.24131 | 2.59166 | -0.137009 | 8.649649
56.1814 | 11.1039 | 11.24823 | 2.585652 | -0.1443321 | 8.66258
56.1914 | 11.1087 | 11.2552 | 2.579638 | -0.1464985 | 8.67556
56.2014 | 11.1091 | 11.2622 | 2.573619 | -0.1531047 | 8.688586
56.2114 | 11.1158 | 11.26925 | 2.567594 | -0.1534488 | 8.701655
56.2214 | 11.1197 | 11.27633 | 2.561564 | -0.1566333 | 8.71477
56.2314 | 11.106 | 11.28346 | 2.555527 | -0.1774575 | 8.72793
56.2414 | 11.1271 | 11.29062 | 2.549485 | -0.1635216 | 8.741136
56.2514 | 11.1128 | 11.29782 | 2.543438 | -0.1850248 | 8.754387
56.2614 | 11.1267 | 11.30507 | 2.537385 | -0.1783688 | 8.767684
56.2714 | 11.1326 | 11.31235 | 2.531326 | -0.1797519 | 8.781026
56.2814 | 11.1245 | 11.31968 | 2.525261 | -0.1951793 | 8.794418
56.2914 | 11.1195 | 11.32704 | 2.519191 | -0.2075383 | 8.807847
56.3014 | 11.1363 | 11.33445 | 2.513116 | -0.1981472 | 8.821332
56.3114 | 11.1296 | 11.34189 | 2.507034 | -0.2122872 | 8.834853
56.3214 | 11.1412 | 11.34938 | 2.500947 | -0.2081765 | 8.848429
56.3314 | 11.1368 | 11.3569 | 2.494855 | -0.2200986 | 8.862044
56.3414 | 11.1327 | 11.36447 | 2.488756 | -0.2317703 | 8.875714
56.3514 | 11.1432 | 11.37207 | 2.482653 | -0.228873 | 8.889421
56.3614 | 11.1383 | 11.37973 | 2.476543 | -0.2414264 | 8.903183
56.3714 | 11.1506 | 11.38741 | 2.470428 | -0.2368117 | 8.916984
56.3814 | 11.1403 | 11.39515 | 2.464307 | -0.2548479 | 8.93084
56.3914 | 11.1545 | 11.40292 | 2.458181 | -0.2484158 | 8.944734
56.4014 | 11.1626 | 11.41074 | 2.45205 | -0.2481352 | 8.958686
56.4114 | 11.1578 | 11.41859 | 2.445912 | -0.2607867 | 8.972674
56.4214 | 11.1493 | 11.42649 | 2.439769 | -0.2771896 | 8.98672
56.4314 | 11.1594 | 11.43443 | 2.433621 | -0.2750255 | 9.000805
56.4414 | 11.1689 | 11.44241 | 2.427467 | -0.2735076 | 9.014941
56.4514 | 11.1529 | 11.45043 | 2.421307 | -0.2975317 | 9.029124
56.4614 | 11.1766 | 11.4585 | 2.415142 | -0.2818976 | 9.043355
56.4714 | 11.1695 | 11.46661 | 2.408972 | -0.2971069 | 9.057635
56.4814 | 11.1757 | 11.47476 | 2.402796 | -0.2990586 | 9.071963
56.4914 | 11.158 | 11.48295 | 2.396614 | -0.3249535 | 9.08634
56.5013 | 11.1576 | 11.49111 | 2.390489 | -0.3335092 | 9.100621
56.5113 | 11.1837 | 11.49939 | 2.384296 | -0.3156889 | 9.115093
56.5213 | 11.1667 | 11.50771 | 2.378098 | -0.3410117 | 9.129614
56.5313 | 11.177 | 11.51608 | 2.371894 | -0.3390775 | 9.144183
56.5413 | 11.1779 | 11.52449 | 2.365685 | -0.3465865 | 9.158802
56.5513 | 11.1791 | 11.53294 | 2.35947 | -0.353839 | 9.173469
56.5613 | 11.1814 | 11.54144 | 2.35325 | -0.3600355 | 9.188185
56.5713 | 11.1876 | 11.54998 | 2.347024 | -0.3623762 | 9.202952
56.5813 | 11.1869 | 11.55856 | 2.340793 | -0.3716593 | 9.217766
56.5913 | 11.1917 | 11.56719 | 2.334557 | -0.3754873 | 9.232631
56.6013 | 11.1756 | 11.57586 | 2.328315 | -0.40026 | 9.247545
56.6113 | 11.1892 | 11.58458 | 2.322067 | -0.3953753 | 9.262508
56.6213 | 11.2074 | 11.59334 | 2.315814 | -0.3859359 | 9.277522
56.6313 | 11.1949 | 11.60214 | 2.309556 | -0.40724 | 9.292584
56.6413 | 11.1962 | 11.61099 | 2.303292 | -0.4147899 | 9.307698
56.6513 | 11.1885 | 11.61988 | 2.297023 | -0.4313841 | 9.322861
56.6613 | 11.1883 | 11.62882 | 2.290748 | -0.4405231 | 9.338075
56.6713 | 11.1936 | 11.63781 | 2.284468 | -0.4442063 | 9.353338
56.6813 | 11.2028 | 11.64684 | 2.278183 | -0.4440357 | 9.368653
56.6913 | 11.2019 | 11.65591 | 2.271892 | -0.4540092 | 9.384018
56.7013 | 11.2141 | 11.66503 | 2.265595 | -0.4509292 | 9.399434
56.7113 | 11.2127 | 11.67419 | 2.259294 | -0.4614939 | 9.4149
56.7213 | 11.1966 | 11.6834 | 2.252986 | -0.4868046 | 9.430418
56.7313 | 11.2235 | 11.69266 | 2.246674 | -0.4691611 | 9.445987
56.7413 | 11.2134 | 11.70196 | 2.240356 | -0.4885626 | 9.461607
56.7513 | 11.2163 | 11.71131 | 2.234033 | -0.4950097 | 9.477277
56.7613 | 11.2305 | 11.7207 | 2.227704 | -0.4902046 | 9.493001
56.7713 | 11.2147 | 11.73014 | 2.22137 | -0.5154446 | 9.508774
56.7813 | 11.2307 | 11.73963 | 2.215031 | -0.5089307 | 9.5246
56.7913 | 11.2293 | 11.74916 | 2.208686 | -0.5198635 | 9.540477
56.8013 | 11.2242 | 11.75874 | 2.202336 | -0.5345431 | 9.556407
56.8113 | 11.2404 | 11.76837 | 2.195981 | -0.5279695 | 9.572389
56.8213 | 11.2314 | 11.77804 | 2.18962 | -0.5466414 | 9.588421
56.8313 | 11.2274 | 11.78776 | 2.183254 | -0.5603608 | 9.604507
56.8413 | 11.2525 | 11.79753 | 2.176883 | -0.5450278 | 9.620645
56.8513 | 11.2479 | 11.80734 | 2.170506 | -0.5594426 | 9.636837
56.8613 | 11.2519 | 11.8172 | 2.164124 | -0.5653027 | 9.653079
56.8713 | 11.2604 | 11.82711 | 2.157737 | -0.5667118 | 9.669375
56.8813 | 11.2518 | 11.83707 | 2.151344 | -0.585268 | 9.685724
56.8913 | 11.2713 | 11.84707 | 2.144946 | -0.5757727 | 9.702127
56.9013 | 11.2711 | 11.85712 | 2.138543 | -0.5860237 | 9.718581
56.9113 | 11.2625 | 11.86722 | 2.132134 | -0.6047228 | 9.735088
56.9213 | 11.2821 | 11.87737 | 2.125721 | -0.5952705 | 9.75165
56.9313 | 11.287 | 11.88757 | 2.119302 | -0.6005659 | 9.768264
56.9413 | 11.2893 | 11.89781 | 2.112878 | -0.6085101 | 9.784933
56.9513 | 11.2918 | 11.9081 | 2.106448 | -0.6163017 | 9.801654
56.9613 | 11.2876 | 11.91844 | 2.100013 | -0.630843 | 9.81843
56.9713 | 11.2755 | 11.92883 | 2.093573 | -0.6533328 | 9.835259
56.9813 | 11.3071 | 11.93927 | 2.087128 | -0.6321709 | 9.852143
56.9913 | 11.3049 | 11.94976 | 2.080678 | -0.6448584 | 9.869081
57.0013 | 11.2988 | 11.96029 | 2.074222 | -0.6614937 | 9.886072
57.0113 | 11.3011 | 11.97088 | 2.067761 | -0.6697797 | 9.903118
57.0213 | 11.3003 | 11.98151 | 2.061295 | -0.6812132 | 9.920218
57.0313 | 11.3155 | 11.9922 | 2.054824 | -0.6766972 | 9.937373
57.0413 | 11.3202 | 12.00293 | 2.048347 | -0.6827302 | 9.954583
57.0513 | 11.3132 | 12.01371 | 2.041866 | -0.7005134 | 9.971848
57.0613 | 11.3221 | 12.02455 | 2.035379 | -0.7024456 | 9.989167
57.0713 | 11.3053 | 12.03543 | 2.028887 | -0.7301285 | 10.00654
57.0813 | 11.3118 | 12.04636 | 2.02239 | -0.7345601 | 10.02397
57.0912 | 11.3178 | 12.05723 | 2.015952 | -0.7394303 | 10.04128
57.1012 | 11.311 | 12.06826 | 2.009445 | -0.757262 | 10.05882
57.1112 | 11.3313 | 12.07934 | 2.002932 | -0.7480444 | 10.07641
57.1212 | 11.3155 | 12.09048 | 1.996414 | -0.7749774 | 10.09406
57.1312 | 11.3027 | 12.10166 | 1.989891 | -0.7989607 | 10.11177
57.1412 | 11.3214 | 12.11289 | 1.983363 | -0.791494 | 10.12953
57.1512 | 11.3212 | 12.12418 | 1.97683 | -0.8029783 | 10.14735
57.1612 | 11.3135 | 12.13551 | 1.970292 | -0.8220137 | 10.16522
57.1712 | 11.33 | 12.1469 | 1.963749 | -0.8169003 | 10.18315
57.1812 | 11.3322 | 12.15834 | 1.9572 | -0.826137 | 10.20114
57.1912 | 11.3205 | 12.16982 | 1.950646 | -0.8493249 | 10.21918
57.2012 | 11.3288 | 12.18137 | 1.944088 | -0.8525665 | 10.23728
57.2112 | 11.3227 | 12.19296 | 1.937524 | -0.8702573 | 10.25543
57.2212 | 11.3352 | 12.2046 | 1.930955 | -0.8694006 | 10.27365
57.2312 | 11.3398 | 12.21629 | 1.924381 | -0.8764948 | 10.29191
57.2412 | 11.3457 | 12.22804 | 1.917802 | -0.8823404 | 10.31024
57.2512 | 11.3601 | 12.23984 | 1.911218 | -0.8797384 | 10.32862
57.2612 | 11.3443 | 12.25169 | 1.904629 | -0.9073884 | 10.34706
57.2712 | 11.3424 | 12.26359 | 1.898035 | -0.9211908 | 10.36556
57.2812 | 11.3588 | 12.27554 | 1.891436 | -0.9167448 | 10.38411
57.2912 | 11.3476 | 12.28755 | 1.884831 | -0.9399516 | 10.40272
57.3012 | 11.3541 | 12.29961 | 1.878222 | -0.9455111 | 10.42139
57.3112 | 11.3766 | 12.31172 | 1.871608 | -0.9351225 | 10.44011
57.3212 | 11.3837 | 12.32389 | 1.864988 | -0.9401857 | 10.4589
57.3312 | 11.3846 | 12.3361 | 1.858364 | -0.951503 | 10.47774
57.3412 | 11.3881 | 12.34837 | 1.851735 | -0.9602709 | 10.49664
57.3512 | 11.3961 | 12.36069 | 1.8451 | -0.9645943 | 10.51559
57.3612 | 11.3901 | 12.37307 | 1.838461 | -0.9829702 | 10.53461
57.3712 | 11.4063 | 12.3855 | 1.831817 | -0.9791985 | 10.55368
57.3812 | 11.4076 | 12.39798 | 1.825168 | -0.9903803 | 10.57281
57.3912 | 11.4093 | 12.41052 | 1.818513 | -1.001216 | 10.592
57.4012 | 11.4348 | 12.4231 | 1.811854 | -0.9883039 | 10.61125
57.4112 | 11.4193 | 12.43575 | 1.80519 | -1.016446 | 10.63056
57.4212 | 11.4426 | 12.44844 | 1.798521 | -1.005842 | 10.64992
57.4312 | 11.4256 | 12.46119 | 1.791847 | -1.03559 | 10.66934
57.4412 | 11.4455 | 12.47399 | 1.785168 | -1.028494 | 10.68883
57.4512 | 11.4482 | 12.48685 | 1.778484 | -1.03865 | 10.70837
57.4612 | 11.4497 | 12.49976 | 1.771795 | -1.050061 | 10.72797
57.4712 | 11.4701 | 12.51273 | 1.765101 | -1.042627 | 10.74763
57.4812 | 11.4862 | 12.52575 | 1.758403 | -1.039546 | 10.76734
57.4912 | 11.4581 | 12.53882 | 1.751699 | -1.08072 | 10.78712
57.5012 | 11.4809 | 12.55195 | 1.744991 | -1.071047 | 10.80696
57.5112 | 11.4867 | 12.56513 | 1.738277 | -1.078429 | 10.82685
57.5212 | 11.4935 | 12.57837 | 1.731559 | -1.084866 | 10.84681
57.5312 | 11.5034 | 12.59166 | 1.724836 | -1.088258 | 10.86682
57.5412 | 11.5074 | 12.605 | 1.718108 | -1.097603 | 10.8869
57.5512 | 11.513 | 12.61841 | 1.711375 | -1.105405 | 10.90703
57.5612 | 11.5186 | 12.63186 | 1.704638 | -1.11326 | 10.92722
57.5712 | 11.5079 | 12.64537 | 1.697895 | -1.137471 | 10.94748
57.5812 | 11.5238 | 12.65894 | 1.691148 | -1.135136 | 10.96779
57.5912 | 11.5339 | 12.67256 | 1.684396 | -1.138658 | 10.98816
57.6012 | 11.5308 | 12.68623 | 1.677639 | -1.155432 | 11.00859
57.6112 | 11.5345 | 12.69997 | 1.670877 | -1.165465 | 11.02909
57.6212 | 11.5502 | 12.71375 | 1.66411 | -1.16355 | 11.04964
57.6312 | 11.5472 | 12.72759 | 1.657339 | -1.180393 | 11.07025
57.6412 | 11.55 | 12.74149 | 1.650563 | -1.191491 | 11.09093
57.6512 | 11.565 | 12.75544 | 1.643782 | -1.190444 | 11.11166
57.6612 | 11.5535 | 12.76945 | 1.636996 | -1.215952 | 11.13246
57.6711 | 11.569 | 12.78338 | 1.630273 | -1.214378 | 11.1531
57.6811 | 11.5706 | 12.7975 | 1.623478 | -1.226896 | 11.17402
57.6911 | 11.5707 | 12.81167 | 1.616678 | -1.240973 | 11.19499
57.7011 | 11.5949 | 12.8259 | 1.609873 | -1.231005 | 11.21603
57.7111 | 11.5786 | 12.84019 | 1.603064 | -1.261593 | 11.23713
57.7211 | 11.5885 | 12.85454 | 1.596249 | -1.266035 | 11.25829
57.7311 | 11.5935 | 12.86893 | 1.58943 | -1.275434 | 11.2795
57.7411 | 11.5871 | 12.88339 | 1.582607 | -1.296291 | 11.30078
57.7511 | 11.5928 | 12.8979 | 1.575778 | -1.305103 | 11.32212
57.7611 | 11.5922 | 12.91247 | 1.568945 | -1.320271 | 11.34353
57.7711 | 11.5911 | 12.9271 | 1.562107 | -1.335996 | 11.36499
57.7811 | 11.6034 | 12.94178 | 1.555264 | -1.338376 | 11.38651
57.7911 | 11.5987 | 12.95651 | 1.548417 | -1.357813 | 11.4081
57.8011 | 11.6135 | 12.97131 | 1.541565 | -1.357808 | 11.42974
57.8111 | 11.6176 | 12.98616 | 1.534709 | -1.368559 | 11.45145
57.8211 | 11.6087 | 13.00107 | 1.527847 | -1.392365 | 11.47322
57.8311 | 11.6183 | 13.01603 | 1.520981 | -1.397729 | 11.49505
57.8411 | 11.6245 | 13.03105 | 1.514111 | -1.406549 | 11.51694
57.8511 | 11.6296 | 13.04613 | 1.507236 | -1.416527 | 11.53889
57.8611 | 11.6353 | 13.06126 | 1.500356 | -1.42596 | 11.5609
57.8711 | 11.6301 | 13.07645 | 1.493471 | -1.446351 | 11.58298
57.8811 | 11.6396 | 13.0917 | 1.486582 | -1.452099 | 11.60512
57.8911 | 11.6459 | 13.107 | 1.479688 | -1.461103 | 11.62731
57.9011 | 11.6293 | 13.12236 | 1.47279 | -1.493064 | 11.64957
57.9111 | 11.6467 | 13.13778 | 1.465887 | -1.491083 | 11.6719
57.9211 | 11.655 | 13.15326 | 1.458979 | -1.498259 | 11.69428
57.9311 | 11.6515 | 13.16879 | 1.452067 | -1.51729 | 11.71672
57.9411 | 11.6574 | 13.18438 | 1.44515 | -1.526981 | 11.73923
57.9511 | 11.6813 | 13.20003 | 1.438229 | -1.518727 | 11.7618
57.9611 | 11.6641 | 13.21573 | 1.431303 | -1.551631 | 11.78443
57.9711 | 11.6933 | 13.23149 | 1.424373 | -1.538192 | 11.80712
57.9811 | 11.6899 | 13.24731 | 1.417438 | -1.55741 | 11.82987
57.9911 | 11.6933 | 13.26318 | 1.410498 | -1.569884 | 11.85269
58.0011 | 11.7122 | 13.27912 | 1.403554 | -1.566917 | 11.87556
58.0111 | 11.7003 | 13.29511 | 1.396605 | -1.594807 | 11.8985
58.0211 | 11.7137 | 13.31115 | 1.389652 | -1.597453 | 11.9215
58.0311 | 11.7335 | 13.32726 | 1.382695 | -1.593757 | 11.94456
58.0411 | 11.7319 | 13.34342 | 1.375732 | -1.611517 | 11.96768
58.0511 | 11.7342 | 13.35964 | 1.368766 | -1.625436 | 11.99087
58.0611 | 11.7387 | 13.37591 | 1.361795 | -1.637212 | 12.01412
58.0711 | 11.7404 | 13.39224 | 1.354819 | -1.651844 | 12.03743
58.0811 | 11.7631 | 13.40863 | 1.347839 | -1.645535 | 12.0608
58.0911 | 11.7661 | 13.42508 | 1.340854 | -1.658981 | 12.08423
58.1011 | 11.7737 | 13.44159 | 1.333865 | -1.667886 | 12.10772
58.1111 | 11.7931 | 13.45815 | 1.326872 | -1.665048 | 12.13128
58.1211 | 11.7924 | 13.47477 | 1.319874 | -1.682366 | 12.15489
58.1311 | 11.7852 | 13.49144 | 1.312871 | -1.706242 | 12.17857
58.1411 | 11.8138 | 13.50817 | 1.305865 | -1.694375 | 12.20231
58.1511 | 11.8198 | 13.52497 | 1.298853 | -1.705165 | 12.22611
58.1611 | 11.8291 | 13.54181 | 1.291838 | -1.712713 | 12.24998
58.1711 | 11.8439 | 13.55872 | 1.284818 | -1.714818 | 12.2739
58.1811 | 11.8403 | 13.57568 | 1.277793 | -1.735378 | 12.29789
58.1911 | 11.853 | 13.5927 | 1.270764 | -1.739697 | 12.32193
58.2011 | 11.8639 | 13.60977 | 1.263731 | -1.745873 | 12.34604
58.2111 | 11.864 | 13.62691 | 1.256693 | -1.762906 | 12.37021
58.2211 | 11.8767 | 13.6441 | 1.249651 | -1.767395 | 12.39444
58.2311 | 11.8872 | 13.66134 | 1.242605 | -1.774141 | 12.41874
58.2411 | 11.8912 | 13.67864 | 1.235554 | -1.787444 | 12.44309
58.2511 | 11.9147 | 13.696 | 1.228499 | -1.781305 | 12.46751
58.261 | 11.9233 | 13.71325 | 1.221511 | -1.789953 | 12.49174
58.271 | 11.9307 | 13.73073 | 1.214447 | -1.800026 | 12.51628
58.281 | 11.9479 | 13.74825 | 1.207379 | -1.800355 | 12.54088
58.291 | 11.9627 | 13.76584 | 1.200306 | -1.80314 | 12.56553
58.301 | 11.9552 | 13.78348 | 1.19323 | -1.828283 | 12.59025
58.311 | 11.9824 | 13.80118 | 1.186149 | -1.818782 | 12.61503
58.321 | 11.9852 | 13.81894 | 1.179064 | -1.833738 | 12.63987
58.331 | 11.9898 | 13.83675 | 1.171974 | -1.846949 | 12.66477
58.341 | 11.9976 | 13.85462 | 1.16488 | -1.857018 | 12.68974
58.351 | 12.0155 | 13.87254 | 1.157782 | -1.857041 | 12.71476
58.361 | 12.0258 | 13.89052 | 1.15068 | -1.864723 | 12.73984
58.371 | 12.0208 | 13.90856 | 1.143573 | -1.887758 | 12.76498
58.381 | 12.0326 | 13.92665 | 1.136462 | -1.894051 | 12.79019
58.391 | 12.0562 | 13.9448 | 1.129347 | -1.888598 | 12.81545
58.401 | 12.0647 | 13.963 | 1.122228 | -1.898303 | 12.84078
58.411 | 12.069 | 13.98126 | 1.115104 | -1.912261 | 12.86616
58.421 | 12.0985 | 13.99958 | 1.107976 | -1.901076 | 12.8916
58.431 | 12.1033 | 14.01795 | 1.100845 | -1.914648 | 12.9171
58.441 | 12.0924 | 14.03637 | 1.093708 | -1.943973 | 12.94267
58.451 | 12.1261 | 14.05486 | 1.086568 | -1.928755 | 12.96829
58.461 | 12.1242 | 14.07339 | 1.079423 | -1.94919 | 12.99397
58.471 | 12.122 | 14.09198 | 1.072275 | -1.969982 | 13.01971
58.481 | 12.1542 | 14.11063 | 1.065122 | -1.956428 | 13.04551
58.491 | 12.1593 | 14.12933 | 1.057965 | -1.970029 | 13.07136
58.501 | 12.1704 | 14.14808 | 1.050803 | -1.977683 | 13.09728
58.511 | 12.1693 | 14.16689 | 1.043638 | -1.997594 | 13.12326
58.521 | 12.1886 | 14.18576 | 1.036469 | -1.997158 | 13.14929
58.531 | 12.1948 | 14.20468 | 1.029295 | -2.009877 | 13.17538
58.541 | 12.2108 | 14.22365 | 1.022117 | -2.012848 | 13.20153
58.551 | 12.2177 | 14.24267 | 1.014935 | -2.024974 | 13.22774
58.561 | 12.2356 | 14.26176 | 1.007749 | -2.026155 | 13.25401
58.571 | 12.2453 | 14.28089 | 1.000559 | -2.035589 | 13.28033
58.581 | 12.2549 | 14.30008 | 0.993365 | -2.045175 | 13.30671
58.591 | 12.2725 | 14.31932 | 0.9861667 | -2.046816 | 13.33315
58.601 | 12.2785 | 14.33861 | 0.9789644 | -2.06011 | 13.35965
58.611 | 12.2902 | 14.35796 | 0.971758 | -2.067757 | 13.3862
58.621 | 12.3105 | 14.37736 | 0.9645475 | -2.066857 | 13.41281
58.631 | 12.3194 | 14.39681 | 0.957333 | -2.077408 | 13.43948
58.641 | 12.3253 | 14.41631 | 0.9501144 | -2.091013 | 13.4662
58.651 | 12.3461 | 14.43587 | 0.9428918 | -2.08977 | 13.49298
58.661 | 12.3491 | 14.45548 | 0.9356652 | -2.106378 | 13.51981
58.671 | 12.3525 | 14.47514 | 0.9284346 | -2.122638 | 13.5467
58.681 | 12.3765 | 14.49485 | 0.9211999 | -2.118351 | 13.57365
58.691 | 12.3736 | 14.51461 | 0.9139613 | -2.141014 | 13.60065
58.701 | 12.395 | 14.53443 | 0.9067187 | -2.139429 | 13.62771
58.711 | 12.4167 | 14.55429 | 0.899472 | -2.137595 | 13.65482
58.721 | 12.4031 | 14.57421 | 0.8922214 | -2.171111 | 13.68199
58.731 | 12.4279 | 14.59418 | 0.8849668 | -2.166278 | 13.70921
58.741 | 12.4509 | 14.6142 | 0.8777083 | -2.163295 | 13.73649
58.751 | 12.4427 | 14.63426 | 0.8704458 | -2.191562 | 13.76382
58.761 | 12.4685 | 14.65438 | 0.8631794 | -2.18588 | 13.7912
58.771 | 12.486 | 14.67455 | 0.855909 | -2.188547 | 13.81864
58.781 | 12.4846 | 14.69476 | 0.8486347 | -2.210163 | 13.84613
58.791 | 12.5041 | 14.71503 | 0.8413565 | -2.210928 | 13.87367
58.801 | 12.5123 | 14.73534 | 0.8340744 | -2.223042 | 13.90127
58.811 | 12.5285 | 14.75571 | 0.8267883 | -2.227206 | 13.92892
58.821 | 12.5394 | 14.77612 | 0.8194984 | -2.236717 | 13.95662
58.831 | 12.5505 | 14.79658 | 0.8122046 | -2.246075 | 13.98437
58.8409 | 12.5595 | 14.81687 | 0.8049799 | -2.257371 | 14.01189
58.8509 | 12.5712 | 14.83742 | 0.7976783 | -2.266225 | 14.03975
58.8609 | 12.5829 | 14.85803 | 0.7903729 | -2.275126 | 14.06765
58.8709 | 12.6066 | 14.87867 | 0.7830637 | -2.272074 | 14.09561
58.8809 | 12.619 | 14.89937 | 0.7757506 | -2.280368 | 14.12362
58.8909 | 12.622 | 14.92011 | 0.7684336 | -2.298111 | 14.15168
58.9009 | 12.6448 | 14.9409 | 0.7611129 | -2.296096 | 14.17978
58.9109 | 12.6633 | 14.96173 | 0.7537883 | -2.298429 | 14.20794
58.9209 | 12.6654 | 14.98261 | 0.7464599 | -2.317208 | 14.23615
58.9309 | 12.6861 | 15.00353 | 0.7391276 | -2.31743 | 14.2644
58.9409 | 12.6951 | 15.0245 | 0.7317916 | -2.329398 | 14.29271
58.9509 | 12.7072 | 15.04551 | 0.7244518 | -2.33831 | 14.32106
58.9609 | 12.7284 | 15.06657 | 0.7171083 | -2.338165 | 14.34946
58.9709 | 12.7465 | 15.08767 | 0.7097609 | -2.341166 | 14.3779
58.9809 | 12.7514 | 15.10881 | 0.7024098 | -2.357409 | 14.4064
58.9909 | 12.7703 | 15.12999 | 0.6950549 | -2.359693 | 14.43494
59.0009 | 12.7745 | 15.15122 | 0.6876963 | -2.376722 | 14.46353
59.0109 | 12.8058 | 15.17249 | 0.680334 | -2.366693 | 14.49216
59.0209 | 12.819 | 15.19381 | 0.6729679 | -2.374805 | 14.52084
59.0309 | 12.8232 | 15.21516 | 0.6655981 | -2.39196 | 14.54956
59.0409 | 12.852 | 15.23656 | 0.6582246 | -2.384556 | 14.57833
59.0509 | 12.8698 | 15.25799 | 0.6508473 | -2.38819 | 14.60714
59.0609 | 12.8737 | 15.27947 | 0.6434664 | -2.405767 | 14.636
59.0709 | 12.9047 | 15.30098 | 0.6360818 | -2.396283 | 14.6649
59.0809 | 12.9148 | 15.32254 | 0.6286935 | -2.407738 | 14.69384
59.0909 | 12.928 | 15.34413 | 0.6213016 | -2.416133 | 14.72283
59.1009 | 12.9647 | 15.36577 | 0.6139059 | -2.401066 | 14.75186
59.1109 | 12.9655 | 15.38744 | 0.6065067 | -2.421937 | 14.78093
59.1209 | 12.9833 | 15.40915 | 0.5991037 | -2.425846 | 14.81004
59.1309 | 13.0106 | 15.43089 | 0.5916972 | -2.420293 | 14.8392
59.1409 | 13.0304 | 15.45268 | 0.584287 | -2.422276 | 14.86839
59.1509 | 13.0366 | 15.4745 | 0.5768732 | -2.437896 | 14.89762
59.1609 | 13.0575 | 15.49635 | 0.5694558 | -2.438851 | 14.9269
59.1709 | 13.0847 | 15.51824 | 0.5620347 | -2.433542 | 14.95621
59.1809 | 13.0937 | 15.54017 | 0.5546101 | -2.446468 | 14.98556
59.1909 | 13.1297 | 15.56213 | 0.5471819 | -2.432429 | 15.01495
59.2009 | 13.141 | 15.58412 | 0.5397501 | -2.443123 | 15.04437
59.2109 | 13.1467 | 15.60615 | 0.5323148 | -2.459451 | 15.07384
59.2209 | 13.1868 | 15.62821 | 0.5248759 | -2.441413 | 15.10334
59.2309 | 13.197 | 15.65031 | 0.5174334 | -2.453308 | 15.13287
59.2409 | 13.2092 | 15.67243 | 0.5099874 | -2.463233 | 15.16245
59.2509 | 13.2464 | 15.69459 | 0.5025379 | -2.44819 | 15.19205
59.2609 | 13.2501 | 15.71678 | 0.4950848 | -2.466678 | 15.22169
59.2709 | 13.2753 | 15.739 | 0.4876282 | -2.463698 | 15.25137
59.2809 | 13.3007 | 15.76125 | 0.4801681 | -2.460546 | 15.28108
59.2909 | 13.3065 | 15.78352 | 0.4727045 | -2.477024 | 15.31082
59.3009 | 13.3367 | 15.80583 | 0.4652375 | -2.469131 | 15.34059
59.3109 | 13.3503 | 15.82817 | 0.4577669 | -2.477867 | 15.3704
59.3209 | 13.3671 | 15.85053 | 0.4502929 | -2.48343 | 15.40024
59.3309 | 13.3876 | 15.87292 | 0.4428154 | -2.48532 | 15.4301
59.3409 | 13.4122 | 15.89534 | 0.4353344 | -2.483136 | 15.46
59.3509 | 13.4276 | 15.91778 | 0.42785 | -2.490178 | 15.48993
59.3609 | 13.4515 | 15.94025 | 0.4203621 | -2.488746 | 15.51988
59.3709 | 13.4646 | 15.96274 | 0.4128709 | -2.498139 | 15.54987
59.3809 | 13.4853 | 15.98526 | 0.4053761 | -2.499955 | 15.57988
59.3909 | 13.5245 | 16.0078 | 0.397878 | -2.483296 | 15.60992
59.4009 | 13.5283 | 16.03036 | 0.3903765 | -2.50206 | 15.63998
59.4109 | 13.5407 | 16.05294 | 0.3828716 | -2.512244 | 15.67007
59.4209 | 13.5776 | 16.07555 | 0.3753633 | -2.497952 | 15.70019
59.4308 | 13.5905 | 16.09796 | 0.3679267 | -2.50746 | 15.73003
59.4408 | 13.6166 | 16.12061 | 0.3604117 | -2.504008 | 15.7602
59.4508 | 13.631 | 16.14328 | 0.3528934 | -2.512275 | 15.79038
59.4608 | 13.6485 | 16.16596 | 0.3453716 | -2.517464 | 15.82059
59.4708 | 13.6739 | 16.18867 | 0.3378465 | -2.514768 | 15.85082
59.4808 | 13.7146 | 16.21139 | 0.3303181 | -2.496792 | 15.88107
59.4908 | 13.7017 | 16.23413 | 0.3227864 | -2.532433 | 15.91135
59.5008 | 13.7556 | 16.25689 | 0.3152514 | -2.501289 | 15.94164
59.5108 | 13.7688 | 16.27966 | 0.307713 | -2.510861 | 15.97195
59.5208 | 13.7742 | 16.30245 | 0.3001713 | -2.528249 | 16.00228
59.5308 | 13.826 | 16.32524 | 0.2926264 | -2.499241 | 16.03261
59.5408 | 13.845 | 16.34807 | 0.2850782 | -2.503065 | 16.06299
59.5508 | 13.8523 | 16.37089 | 0.2775267 | -2.518592 | 16.09337
59.5608 | 13.8931 | 16.39373 | 0.2699719 | -2.500632 | 16.12376
59.5708 | 13.9177 | 16.41658 | 0.2624139 | -2.498882 | 16.15417
59.5808 | 13.9322 | 16.43944 | 0.2548526 | -2.507244 | 16.18459
59.5908 | 13.9656 | 16.46231 | 0.2472881 | -2.496715 | 16.21503
59.6008 | 13.9865 | 16.48519 | 0.2397204 | -2.498694 | 16.24547
59.6108 | 14.0144 | 16.50808 | 0.2321494 | -2.493684 | 16.27593
59.6208 | 14.0434 | 16.53098 | 0.2245753 | -2.48758 | 16.3064
59.6308 | 14.0645 | 16.55388 | 0.2169979 | -2.489382 | 16.33688
59.6408 | 14.0893 | 16.57679 | 0.2094173 | -2.48749 | 16.36737
59.6508 | 14.1376 | 16.5997 | 0.2018336 | -2.462103 | 16.39787
59.6608 | 14.1431 | 16.62262 | 0.1942467 | -2.479521 | 16.42837
59.6708 | 14.1711 | 16.64554 | 0.1866566 | -2.474443 | 16.45889
59.6808 | 14.2122 | 16.66847 | 0.1790634 | -2.456266 | 16.4894
59.6908 | 14.2367 | 16.69139 | 0.171467 | -2.454693 | 16.51993
59.7008 | 14.2649 | 16.71432 | 0.1638675 | -2.449418 | 16.55045
59.7108 | 14.2901 | 16.73724 | 0.1562648 | -2.447145 | 16.58098
59.7208 | 14.3174 | 16.76017 | 0.1486591 | -2.442771 | 16.61151
59.7308 | 14.3581 | 16.7831 | 0.1410502 | -2.424995 | 16.64204
59.7408 | 14.3787 | 16.80602 | 0.1334382 | -2.427317 | 16.67258
59.7508 | 14.4122 | 16.82893 | 0.1258231 | -2.416735 | 16.70311
59.7608 | 14.4318 | 16.85185 | 0.1182049 | -2.420049 | 16.73364
59.7708 | 14.4799 | 16.87476 | 0.1105837 | -2.394859 | 16.76418
59.7808 | 14.5025 | 16.89765 | 0.1029594 | -2.395152 | 16.79469
59.7908 | 14.5364 | 16.92056 | 0.09533202 | -2.384157 | 16.82522
59.8008 | 14.5609 | 16.94345 | 0.08770161 | -2.382545 | 16.85574
59.8108 | 14.5808 | 16.96632 | 0.08006815 | -2.385525 | 16.88626
59.8208 | 14.6254 | 16.98919 | 0.07243167 | -2.363794 | 16.91676
59.8308 | 14.6518 | 17.01205 | 0.06479217 | -2.360254 | 16.94726
59.8408 | 14.6888 | 17.0349 | 0.05714965 | -2.346101 | 16.97775
59.8508 | 14.7173 | 17.05774 | 0.04950413 | -2.340436 | 17.00823
59.8608 | 14.7546 | 17.08056 | 0.04185562 | -2.325959 | 17.0387
59.8708 | 14.7669 | 17.10336 | 0.03420412 | -2.336465 | 17.06916
59.8808 | 14.8052 | 17.12616 | 0.02654964 | -2.320956 | 17.09961
59.8908 | 14.8594 | 17.14893 | 0.0188922 | -2.289531 | 17.13004
59.9008 | 14.8531 | 17.17169 | 0.01123181 | -2.31859 | 17.16046
59.9108 | 14.9083 | 17.19443 | 0.003568461 | -2.286128 | 17.19086
59.9208 | 14.9211 | 17.21715 | -0.004097824 | -2.29605 | 17.22125
59.9308 | 14.9519 | 17.23985 | -0.01176704 | -2.28795 | 17.25162
59.9408 | 14.9883 | 17.26253 | -0.01943917 | -2.274227 | 17.28197
59.9508 | 15.024 | 17.28519 | -0.02711422 | -2.261185 | 17.3123
59.9608 | 15.0485 | 17.30782 | -0.03479217 | -2.259319 | 17.34261
59.9708 | 15.091 | 17.33043 | -0.04247301 | -2.239425 | 17.3729
59.9808 | 15.1209 | 17.35301 | -0.05015674 | -2.232109 | 17.40317
59.9908 | 15.1417 | 17.37556 | -0.05784334 | -2.233865 | 17.43341
60.0008 | 15.1845 | 17.39809 | -0.0655328 | -2.213594 | 17.46363
60.0107 | 15.2122 | 17.42036 | -0.07314819 | -2.208162 | 17.49351
60.0207 | 15.2503 | 17.44283 | -0.08084333 | -2.192533 | 17.52368
60.0307 | 15.2763 | 17.46527 | -0.08854131 | -2.188975 | 17.55382
60.0407 | 15.2979 | 17.48768 | -0.09624212 | -2.189782 | 17.58392
60.0507 | 15.3578 | 17.51006 | -0.1039457 | -2.152257 | 17.614
60.0607 | 15.3643 | 17.5324 | -0.1116522 | -2.168099 | 17.64405
60.0707 | 15.4031 | 17.55471 | -0.1193614 | -2.151606 | 17.67407
60.0807 | 15.4419 | 17.57697 | -0.1270734 | -2.135074 | 17.70405
60.0907 | 15.4715 | 17.59921 | -0.1347883 | -2.12771 | 17.734
60.1007 | 15.5165 | 17.6214 | -0.1425058 | -2.104904 | 17.76391
60.1107 | 15.5464 | 17.64356 | -0.1502262 | -2.097157 | 17.79378
60.1207 | 15.5644 | 17.66567 | -0.1579493 | -2.101271 | 17.82362
60.1307 | 15.6199 | 17.68774 | -0.1656751 | -2.067845 | 17.85342
60.1407 | 15.6566 | 17.70978 | -0.1734037 | -2.053175 | 17.88318
60.1507 | 15.6883 | 17.73176 | -0.181135 | -2.043461 | 17.9129
60.1607 | 15.7115 | 17.7537 | -0.188869 | -2.042201 | 17.94257
60.1707 | 15.7689 | 17.77559 | -0.1966058 | -2.006695 | 17.9722
60.1807 | 15.7994 | 17.79744 | -0.2043452 | -1.99804 | 18.00179
60.1907 | 15.836 | 17.81924 | -0.2120873 | -1.983238 | 18.03133
60.2007 | 15.8779 | 17.84099 | -0.2198321 | -1.963086 | 18.06082
60.2107 | 15.8943 | 17.86268 | -0.2275796 | -1.968384 | 18.09026
60.2207 | 15.9639 | 17.88433 | -0.2353297 | -1.920427 | 18.11966
60.2307 | 15.9872 | 17.90592 | -0.2430825 | -1.918719 | 18.149
60.2407 | 16.0265 | 17.92745 | -0.2508379 | -1.900955 | 18.17829
60.2507 | 16.0651 | 17.94894 | -0.258596 | -1.883836 | 18.20753
60.2607 | 16.1155 | 17.97036 | -0.2663567 | -1.854859 | 18.23672
60.2707 | 16.1387 | 17.99172 | -0.27412 | -1.853025 | 18.26584
60.2807 | 16.182 | 18.01303 | -0.2818858 | -1.831032 | 18.29492
60.2907 | 16.2216 | 18.03428 | -0.2896543 | -1.812676 | 18.32393
60.3007 | 16.2476 | 18.05546 | -0.2974254 | -1.80786 | 18.35289
60.3107 | 16.31 | 18.07658 | -0.3051991 | -1.766581 | 18.38178
60.3207 | 16.3261 | 18.09764 | -0.3129753 | -1.771536 | 18.41061
60.3307 | 16.383 | 18.11863 | -0.3207541 | -1.735628 | 18.43938
60.3407 | 16.3973 | 18.13955 | -0.3285354 | -1.742252 | 18.46809
60.3507 | 16.4492 | 18.16041 | -0.3363192 | -1.711206 | 18.49673
60.3607 | 16.4794 | 18.18119 | -0.3441056 | -1.701794 | 18.5253
60.3707 | 16.4958 | 18.20191 | -0.3518945 | -1.70611 | 18.5538
60.3807 | 16.5685 | 18.22255 | -0.3596859 | -1.654053 | 18.58224
60.3907 | 16.5713 | 18.24312 | -0.3674799 | -1.671824 | 18.6106
60.4007 | 16.6322 | 18.26362 | -0.3752763 | -1.631421 | 18.6389
60.4107 | 16.6649 | 18.28404 | -0.3830751 | -1.619144 | 18.66712
60.4207 | 16.6906 | 18.30439 | -0.3908765 | -1.613787 | 18.69526
60.4307 | 16.7334 | 18.32465 | -0.3986803 | -1.591254 | 18.72333
60.4407 | 16.765 | 18.34484 | -0.4064866 | -1.579839 | 18.75133
60.4507 | 16.8002 | 18.36495 | -0.4142953 | -1.564747 | 18.77924
60.4607 | 16.8565 | 18.38497 | -0.4221064 | -1.528471 | 18.80708
60.4707 | 16.8772 | 18.40491 | -0.42992 | -1.527714 | 18.83483
60.4807 | 16.9292 | 18.42477 | -0.437736 | -1.49557 | 18.86251
60.4907 | 16.9626 | 18.44454 | -0.4455544 | -1.48194 | 18.89009
60.5007 | 17.0101 | 18.46422 | -0.4533752 | -1.454125 | 18.9176
60.5107 | 17.0234 | 18.48382 | -0.4611983 | -1.46042 | 18.94502
60.5207 | 17.0691 | 18.50333 | -0.4690239 | -1.434226 | 18.97235
60.5307 | 17.104 | 18.52274 | -0.4768518 | -1.418741 | 18.99959
60.5407 | 17.1476 | 18.54206 | -0.484682 | -1.394463 | 19.02675
60.5507 | 17.2115 | 18.56129 | -0.4925146 | -1.349792 | 19.05381
60.5607 | 17.2488 | 18.58043 | -0.5003496 | -1.331627 | 19.08078
60.5707 | 17.276 | 18.59947 | -0.5081869 | -1.323465 | 19.10765
60.5807 | 17.3281 | 18.61841 | -0.5160264 | -1.290308 | 19.13443
60.5907 | 17.3623 | 18.63725 | -0.5238683 | -1.274948 | 19.16112
60.6006 | 17.4225 | 18.65581 | -0.5316341 | -1.233309 | 19.18744
60.6106 | 17.4696 | 18.67445 | -0.5394805 | -1.204852 | 19.21393
60.6206 | 17.5165 | 18.69299 | -0.5473293 | -1.176492 | 19.24032
60.6306 | 17.5465 | 18.71143 | -0.5551803 | -1.164928 | 19.26661
60.6406 | 17.5969 | 18.72976 | -0.5630336 | -1.132859 | 19.29279
60.6506 | 17.6321 | 18.74798 | -0.5708891 | -1.115881 | 19.31887
60.6606 | 17.6871 | 18.7661 | -0.5787468 | -1.078996 | 19.34484
60.6706 | 17.7264 | 18.7841 | -0.5866068 | -1.057703 | 19.37071
60.6806 | 17.7627 | 18.802 | -0.594469 | -1.0393 | 19.39647
60.6906 | 17.8295 | 18.81978 | -0.6023335 | -0.9902834 | 19.42212
60.7006 | 17.8804 | 18.83746 | -0.6102001 | -0.9570561 | 19.44766
60.7106 | 17.8872 | 18.85501 | -0.6180689 | -0.9678133 | 19.47308
60.7206 | 17.9635 | 18.87246 | -0.6259399 | -0.9089558 | 19.4984
60.7306 | 18.0012 | 18.88978 | -0.633813 | -0.88858 | 19.52359
60.7406 | 18.0521 | 18.90699 | -0.6416884 | -0.8548856 | 19.54867
60.7506 | 18.0995 | 18.92407 | -0.6495658 | -0.824572 | 19.57364
60.7606 | 18.1332 | 18.94104 | -0.6574455 | -0.8078401 | 19.59849
60.7706 | 18.1759 | 18.95788 | -0.6653272 | -0.7819838 | 19.62321
60.7806 | 18.232 | 18.9746 | -0.6732111 | -0.7426049 | 19.64782
60.7906 | 18.2835 | 18.9912 | -0.6810971 | -0.707701 | 19.6723
60.8006 | 18.2993 | 19.00767 | -0.6889852 | -0.7083703 | 19.69666
60.8106 | 18.3599 | 19.02401 | -0.6968753 | -0.664113 | 19.72089
60.8206 | 18.4059 | 19.04023 | -0.7047676 | -0.6343292 | 19.745
60.8306 | 18.4139 | 19.05631 | -0.712662 | -0.6424131 | 19.76898
60.8406 | 18.5053 | 19.07227 | -0.7205584 | -0.5669662 | 19.79282
60.8506 | 18.539 | 19.08809 | -0.7284568 | -0.5490878 | 19.81654
60.8606 | 18.5772 | 19.10378 | -0.7363573 | -0.5265761 | 19.84013
60.8706 | 18.6403 | 19.11933 | -0.7442599 | -0.4790281 | 19.86359
60.8806 | 18.6927 | 19.13475 | -0.7521644 | -0.4420476 | 19.88691
60.8906 | 18.7144 | 19.15003 | -0.760071 | -0.4356256 | 19.9101
60.9006 | 18.7515 | 19.16517 | -0.7679796 | -0.4136669 | 19.93315
60.9106 | 18.8336 | 19.18017 | -0.7758901 | -0.3465679 | 19.95606
60.9206 | 18.8354 | 19.19503 | -0.7838027 | -0.3596288 | 19.97883
60.9306 | 18.9402 | 19.20975 | -0.7917172 | -0.2695466 | 20.00146
60.9406 | 18.9547 | 19.22432 | -0.7996337 | -0.2696191 | 20.02395
60.9506 | 19.0175 | 19.23875 | -0.8075522 | -0.2212507 | 20.0463
60.9606 | 19.0674 | 19.25303 | -0.8154726 | -0.1856344 | 20.06851
60.9706 | 19.1092 | 19.26717 | -0.8233949 | -0.1579717 | 20.09057
60.9806 | 19.1446 | 19.28116 | -0.8313192 | -0.1365585 | 20.11248
60.9906 | 19.2157 | 19.295 | -0.8392454 | -0.0792979 | 20.13424
61.0006 | 19.2614 | 19.30869 | -0.8471734 | -0.0472853 | 20.15586
61.0106 | 19.3022 | 19.32222 | -0.8551034 | -0.02002104 | 20.17732
61.0206 | 19.3851 | 19.33561 | -0.8630353 | 0.0494945 | 20.19864
61.0306 | 19.4137 | 19.34883 | -0.870969 | 0.06486694 | 20.2198
61.0406 | 19.465 | 19.36191 | -0.8789046 | 0.1030948 | 20.24081
61.0506 | 19.5338 | 19.37482 | -0.886842 | 0.1589766 | 20.26167
61.0606 | 19.5803 | 19.38758 | -0.8947813 | 0.1927187 | 20.28236
61.0706 | 19.6263 | 19.40018 | -0.9027225 | 0.2261186 | 20.3029
61.0806 | 19.7047 | 19.41262 | -0.9106654 | 0.2920792 | 20.32329
61.0906 | 19.7465 | 19.4249 | -0.9186102 | 0.3216007 | 20.34351
61.1006 | 19.7782 | 19.43702 | -0.9265568 | 0.3411839 | 20.36357
61.1106 | 19.8661 | 19.44897 | -0.9345052 | 0.4171326 | 20.38347
61.1206 | 19.9225 | 19.46076 | -0.9424553 | 0.4617443 | 20.40321
61.1306 | 19.9522 | 19.47238 | -0.9504073 | 0.4798204 | 20.42279
61.1406 | 20.0276 | 19.48384 | -0.958361 | 0.5437638 | 20.4422
61.1506 | 20.0712 | 19.49512 | -0.9663164 | 0.5760763 | 20.46144
61.1606 | 20.1444 | 19.50624 | -0.9742736 | 0.6381581 | 20.48052
61.1706 | 20.2124 | 19.51719 | -0.9822326 | 0.6952085 | 20.49942
61.1806 | 20.276 | 19.52797 | -0.9901932 | 0.7480283 | 20.51816
61.1905 | 20.3217 | 19.53847 | -0.998076 | 0.783231 | 20.53654
61.2005 | 20.375 | 19.5489 | -1.00604 | 0.8260977 | 20.55494
61.2105 | 20.482 | 19.55917 | -1.014006 | 0.9228349 | 20.57317
61.2205 | 20.5252 | 19.56925 | -1.021973 | 0.9559487 | 20.59122
61.2305 | 20.6162 | 19.57916 | -1.029942 | 1.037039 | 20.6091
61.2405 | 20.6404 | 19.58889 | -1.037913 | 1.051506 | 20.62681
61.2505 | 20.7124 | 19.59845 | -1.045886 | 1.113951 | 20.64433
61.2605 | 20.8068 | 19.60783 | -1.05386 | 1.198973 | 20.66169
61.2705 | 20.8471 | 19.61702 | -1.061835 | 1.230079 | 20.67886
61.2805 | 20.939 | 19.62604 | -1.069813 | 1.312962 | 20.69585
61.2905 | 20.9945 | 19.63487 | -1.077792 | 1.359629 | 20.71266
61.3005 | 21.0931 | 19.64352 | -1.085772 | 1.449578 | 20.72929
61.3105 | 21.141 | 19.65199 | -1.093754 | 1.48901 | 20.74574
61.3205 | 21.2516 | 19.66027 | -1.101738 | 1.591327 | 20.76201
61.3305 | 21.2768 | 19.66837 | -1.109723 | 1.60843 | 20.77809
61.3405 | 21.3558 | 19.67628 | -1.11771 | 1.679518 | 20.79399
61.3505 | 21.435 | 19.684 | -1.125699 | 1.750995 | 20.8097
61.3605 | 21.5782 | 19.69154 | -1.133689 | 1.886658 | 20.82523
61.3705 | 21.5948 | 19.69889 | -1.14168 | 1.895911 | 20.84057
61.3805 | 21.686 | 19.70605 | -1.149673 | 1.979953 | 20.85572
61.3905 | 21.7453 | 19.71301 | -1.157668 | 2.032286 | 20.87068
61.4005 | 21.8181 | 19.71979 | -1.165664 | 2.098311 | 20.88545
61.4105 | 21.935 | 19.72637 | -1.173661 | 2.208626 | 20.90004
61.4205 | 21.9702 | 19.73277 | -1.18166 | 2.237435 | 20.91443
61.4305 | 22.0606 | 19.73896 | -1.189661 | 2.321637 | 20.92862
61.4405 | 22.153 | 19.74497 | -1.197663 | 2.408034 | 20.94263
61.4505 | 22.2187 | 19.75078 | -1.205666 | 2.467924 | 20.95644
61.4605 | 22.3084 | 19.75639 | -1.213671 | 2.552013 | 20.97006
61.4705 | 22.3686 | 19.7618 | -1.221677 | 2.606796 | 20.98348
61.4805 | 22.45 | 19.76702 | -1.229685 | 2.682978 | 20.99671
61.4905 | 22.5209 | 19.77204 | -1.237694 | 2.748855 | 21.00974
61.5005 | 22.6338 | 19.77687 | -1.245704 | 2.856934 | 21.02257
61.5105 | 22.669 | 19.78149 | -1.253716 | 2.887508 | 21.03521
61.5205 | 22.7387 | 19.78592 | -1.261729 | 2.952785 | 21.04764
61.5305 | 22.8303 | 19.79014 | -1.269744 | 3.04016 | 21.05988
61.5405 | 22.8959 | 19.79416 | -1.27776 | 3.101738 | 21.07192
61.5505 | 22.9291 | 19.79798 | -1.285777 | 3.131116 | 21.08376
61.5605 | 23.0321 | 19.80161 | -1.293796 | 3.230494 | 21.0954
61.5705 | 23.0725 | 19.80502 | -1.301816 | 3.267479 | 21.10684
61.5805 | 23.1466 | 19.80824 | -1.309837 | 3.338365 | 21.11807
61.5905 | 23.1937 | 19.81125 | -1.31786 | 3.382454 | 21.12911
61.6005 | 23.2673 | 19.81405 | -1.325884 | 3.453246 | 21.13994
61.6105 | 23.2937 | 19.81665 | -1.333909 | 3.477045 | 21.15056
61.6205 | 23.3759 | 19.81905 | -1.341935 | 3.556847 | 21.16099
61.6305 | 23.4237 | 19.82124 | -1.349963 | 3.602456 | 21.17121
61.6405 | 23.4481 | 19.82323 | -1.357992 | 3.62487 | 21.18122
61.6505 | 23.5075 | 19.82501 | -1.366022 | 3.682493 | 21.19103
61.6605 | 23.5533 | 19.82658 | -1.374054 | 3.726718 | 21.20064
61.6705 | 23.5148 | 19.82795 | -1.382087 | 3.686855 | 21.21003
61.6805 | 23.654 | 19.8291 | -1.39012 | 3.824895 | 21.21922
61.6905 | 23.6326 | 19.83005 | -1.398156 | 3.802547 | 21.22821
61.7005 | 23.6699 | 19.83079 | -1.406192 | 3.839106 | 21.23699
61.7105 | 23.6866 | 19.83133 | -1.414229 | 3.855271 | 21.24556
61.7205 | 23.6828 | 19.83165 | -1.422268 | 3.851148 | 21.25392
61.7305 | 23.7116 | 19.83177 | -1.430308 | 3.879832 | 21.26208
61.7405 | 23.7547 | 19.83167 | -1.438349 | 3.923027 | 21.27002
61.7505 | 23.7521 | 19.83137 | -1.446391 | 3.92073 | 21.27776
61.7605 | 23.7472 | 19.83086 | -1.454434 | 3.916344 | 21.28529
61.7704 | 23.768 | 19.83014 | -1.462398 | 3.937859 | 21.29254
61.7804 | 23.7583 | 19.82921 | -1.470443 | 3.929092 | 21.29965
61.7904 | 23.7453 | 19.82807 | -1.47849 | 3.917234 | 21.30656
61.8004 | 23.7922 | 19.82671 | -1.486537 | 3.965487 | 21.31325
61.8104 | 23.7674 | 19.82515 | -1.494586 | 3.94225 | 21.31974
61.8204 | 23.703 | 19.82338 | -1.502636 | 3.879624 | 21.32601
61.8304 | 23.7348 | 19.82139 | -1.510687 | 3.91341 | 21.33208
61.8404 | 23.7037 | 19.81919 | -1.518739 | 3.884508 | 21.33793
61.8504 | 23.7043 | 19.81679 | -1.526792 | 3.887514 | 21.34358
61.8604 | 23.6816 | 19.81417 | -1.534845 | 3.867433 | 21.34901
61.8704 | 23.627 | 19.81134 | -1.5429 | 3.815665 | 21.35424
61.8804 | 23.5913 | 19.80829 | -1.550956 | 3.783006 | 21.35925
61.8904 | 23.5757 | 19.80504 | -1.559013 | 3.770659 | 21.36405
61.9004 | 23.5557 | 19.80158 | -1.567071 | 3.754123 | 21.36865
61.9104 | 23.5469 | 19.7979 | -1.57513 | 3.748998 | 21.37303
61.9204 | 23.4755 | 19.79401 | -1.58319 | 3.681486 | 21.3772
61.9304 | 23.4475 | 19.78992 | -1.591251 | 3.657584 | 21.38117
61.9404 | 23.389 | 19.78561 | -1.599313 | 3.603392 | 21.38492
61.9504 | 23.3899 | 19.78109 | -1.607375 | 3.608811 | 21.38846
61.9604 | 23.3216 | 19.77636 | -1.615439 | 3.545244 | 21.3918
61.9704 | 23.2607 | 19.77142 | -1.623503 | 3.489284 | 21.39492
61.9804 | 23.247 | 19.76626 | -1.631569 | 3.480735 | 21.39783
61.9904 | 23.1827 | 19.7609 | -1.639635 | 3.421798 | 21.40054
62.0004 | 23.1073 | 19.75533 | -1.647702 | 3.35197 | 21.40303
62.0104 | 23.0882 | 19.74955 | -1.65577 | 3.338654 | 21.40532
62.0204 | 23.0324 | 19.74355 | -1.663839 | 3.288846 | 21.40739
62.0304 | 22.9408 | 19.73735 | -1.671909 | 3.203448 | 21.40926
62.0404 | 22.9283 | 19.73094 | -1.679979 | 3.19736 | 21.41092
62.0504 | 22.8635 | 19.72432 | -1.688051 | 3.139181 | 21.41237
62.0604 | 22.8129 | 19.71749 | -1.696123 | 3.095409 | 21.41361
62.0704 | 22.7442 | 19.71045 | -1.704196 | 3.033747 | 21.41465
62.0804 | 22.7159 | 19.70321 | -1.71227 | 3.012692 | 21.41548
62.0904 | 22.6566 | 19.69575 | -1.720344 | 2.960846 | 21.4161
62.1004 | 22.5699 | 19.68809 | -1.72842 | 2.881808 | 21.41651
62.1104 | 22.534 | 19.68022 | -1.736496 | 2.853776 | 21.41672
62.1204 | 22.5093 | 19.67215 | -1.744573 | 2.837149 | 21.41672
62.1304 | 22.398 | 19.66387 | -1.75265 | 2.734129 | 21.41652
62.1404 | 22.372 | 19.65538 | -1.760729 | 2.716618 | 21.41611
62.1504 | 22.3186 | 19.64669 | -1.768808 | 2.671908 | 21.4155
62.1604 | 22.2556 | 19.6378 | -1.776887 | 2.617804 | 21.41468
62.1704 | 22.2263 | 19.62869 | -1.784968 | 2.597607 | 21.41366
62.1804 | 22.1541 | 19.61939 | -1.793049 | 2.534712 | 21.41244
62.1904 | 22.0978 | 19.60988 | -1.801131 | 2.487919 | 21.41101
62.2004 | 22.0712 | 19.60017 | -1.809213 | 2.47103 | 21.40938
62.2104 | 22.0357 | 19.59026 | -1.817296 | 2.445445 | 21.40755
62.2204 | 21.9474 | 19.58014 | -1.82538 | 2.367261 | 21.40552
62.2304 | 21.9176 | 19.56982 | -1.833465 | 2.347778 | 21.40329
62.2404 | 21.8738 | 19.55931 | -1.84155 | 2.314494 | 21.40086
62.2504 | 21.8407 | 19.54859 | -1.849635 | 2.292113 | 21.39822
62.2604 | 21.776 | 19.53767 | -1.857721 | 2.238328 | 21.39539
62.2704 | 21.7432 | 19.52656 | -1.865808 | 2.216643 | 21.39236
62.2804 | 21.6994 | 19.51524 | -1.873896 | 2.184161 | 21.38913
62.2904 | 21.6466 | 19.50373 | -1.881984 | 2.14287 | 21.38571
62.3004 | 21.6307 | 19.49202 | -1.890072 | 2.138678 | 21.38209
62.3104 | 21.5592 | 19.48012 | -1.898161 | 2.079083 | 21.37828
62.3204 | 21.5014 | 19.46802 | -1.906251 | 2.033382 | 21.37427
62.3304 | 21.4997 | 19.45572 | -1.914341 | 2.043976 | 21.37006
62.3404 | 21.4322 | 19.44324 | -1.922431 | 1.988963 | 21.36567
62.3504 | 21.3939 | 19.43055 | -1.930523 | 1.963346 | 21.36108
62.3603 | 21.3637 | 19.41781 | -1.938533 | 1.945885 | 21.35635
62.3703 | 21.3345 | 19.40475 | -1.946625 | 1.92975 | 21.35138
62.3803 | 21.2549 | 19.3915 | -1.954718 | 1.863403 | 21.34621
62.3903 | 21.2616 | 19.37805 | -1.962811 | 1.883547 | 21.34086
62.4003 | 21.1908 | 19.36442 | -1.970905 | 1.82638 | 21.33532
62.4103 | 21.1675 | 19.3506 | -1.978998 | 1.816902 | 21.3296
62.4203 | 21.1142 | 19.33659 | -1.987093 | 1.777612 | 21.32368
62.4303 | 21.0845 | 19.32239 | -1.995188 | 1.762109 | 21.31758
62.4403 | 21.0622 | 19.30801 | -2.003283 | 1.754187 | 21.3113
62.4503 | 21.0049 | 19.29344 | -2.011378 | 1.711455 | 21.30482
62.4603 | 20.949 | 19.27869 | -2.019474 | 1.670305 | 21.29817
62.4703 | 20.9323 | 19.26376 | -2.027571 | 1.668538 | 21.29133
62.4803 | 20.9085 | 19.24865 | -2.035667 | 1.659853 | 21.28431
62.4903 | 20.8305 | 19.23335 | -2.043764 | 1.59715 | 21.27711
62.5003 | 20.8323 | 19.21787 | -2.051862 | 1.614425 | 21.26974
62.5103 | 20.8042 | 19.20222 | -2.059959 | 1.601982 | 21.26218
62.5203 | 20.7426 | 19.18638 | -2.068057 | 1.556216 | 21.25444
62.5303 | 20.7245 | 19.17037 | -2.076156 | 1.554126 | 21.24653
62.5403 | 20.6854 | 19.15419 | -2.084254 | 1.531213 | 21.23844
62.5503 | 20.6542 | 19.13782 | -2.092353 | 1.516375 | 21.23018
62.5603 | 20.6062 | 19.12129 | -2.100452 | 1.484914 | 21.22174
62.5703 | 20.5775 | 19.10458 | -2.108552 | 1.472922 | 21.21313
62.5803 | 20.5526 | 19.08769 | -2.116652 | 1.464906 | 21.20435
62.5903 | 20.5123 | 19.07064 | -2.124752 | 1.441657 | 21.19539
62.6003 | 20.4753 | 19.05342 | -2.132852 | 1.421882 | 21.18627
62.6103 | 20.4335 | 19.03603 | -2.140952 | 1.397472 | 21.17698
62.6203 | 20.4161 | 19.01847 | -2.149053 | 1.397633 | 21.16752
62.6303 | 20.3571 | 19.00074 | -2.157153 | 1.35636 | 21.15789
62.6403 | 20.3363 | 18.98285 | -2.165254 | 1.353452 | 21.1481
62.6503 | 20.2918 | 18.96479 | -2.173356 | 1.327007 | 21.13815
62.6603 | 20.2779 | 18.94657 | -2.181457 | 1.331327 | 21.12803
62.6703 | 20.2312 | 18.92819 | -2.189558 | 1.30301 | 21.11775
62.6803 | 20.1996 | 18.90965 | -2.19766 | 1.289953 | 21.10731
62.6903 | 20.1729 | 18.89094 | -2.205762 | 1.281956 | 21.09671
62.7003 | 20.1221 | 18.87208 | -2.213864 | 1.250016 | 21.08595
62.7103 | 20.0872 | 18.85306 | -2.221966 | 1.234137 | 21.07503
62.7203 | 20.0765 | 18.83389 | -2.230068 | 1.242612 | 21.06396
62.7303 | 20.0419 | 18.81456 | -2.23817 | 1.227343 | 21.05273
62.7403 | 19.9582 | 18.79507 | -2.246272 | 1.163129 | 21.04134
62.7503 | 19.9605 | 18.77543 | -2.254375 | 1.185065 | 21.02981
62.7603 | 19.9141 | 18.75565 | -2.262477 | 1.158455 | 21.01812
62.7703 | 19.877 | 18.7357 | -2.270579 | 1.141296 | 21.00628
62.7803 | 19.8555 | 18.71562 | -2.278682 | 1.139882 | 20.9943
62.7903 | 19.8316 | 18.69538 | -2.286784 | 1.13622 | 20.98216
62.8003 | 19.7604 | 18.675 | -2.294887 | 1.085403 | 20.96988
62.8103 | 19.7373 | 18.65447 | -2.302989 | 1.082832 | 20.95746
62.8203 | 19.7243 | 18.6338 | -2.311092 | 1.090504 | 20.94489
62.8303 | 19.6763 | 18.61298 | -2.319194 | 1.06332 | 20.93217
62.8403 | 19.6316 | 18.59202 | -2.327297 | 1.039575 | 20.91932
62.8503 | 19.6047 | 18.57093 | -2.335399 | 1.033772 | 20.90633
62.8603 | 19.5756 | 18.54969 | -2.343501 | 1.02591 | 20.89319
62.8703 | 19.5169 | 18.52832 | -2.351604 | 0.9885828 | 20.87992
62.8803 | 19.5408 | 18.50681 | -2.359706 | 1.033995 | 20.86651
62.8903 | 19.4316 | 18.48516 | -2.367808 | 0.946441 | 20.85297
62.9003 | 19.4285 | 18.46338 | -2.37591 | 0.9651207 | 20.83929
62.9103 | 19.3883 | 18.44147 | -2.384012 | 0.9468308 | 20.82548
62.9203 | 19.3531 | 18.41943 | -2.392113 | 0.933673 | 20.81154
62.9303 | 19.3245 | 18.39725 | -2.400215 | 0.9272462 | 20.79747
62.9402 | 19.2836 | 18.37517 | -2.408235 | 0.9084288 | 20.78341
62.9502 | 19.2533 | 18.35274 | -2.416337 | 0.9005568 | 20.76908
62.9602 | 19.1908 | 18.33019 | -2.424438 | 0.8606104 | 20.75463
62.9702 | 19.1895 | 18.30751 | -2.432539 | 0.8819897 | 20.74005
62.9802 | 19.1406 | 18.28471 | -2.44064 | 0.85589 | 20.72535
62.9902 | 19.075 | 18.26179 | -2.44874 | 0.8132122 | 20.71053
63.0002 | 19.0829 | 18.23874 | -2.456841 | 0.8441566 | 20.69558
63.0102 | 19.0256 | 18.21558 | -2.464941 | 0.8100228 | 20.68052
63.0202 | 18.9823 | 18.1923 | -2.473041 | 0.7900007 | 20.66534
63.0302 | 18.9556 | 18.1689 | -2.481141 | 0.7867006 | 20.65004
63.0402 | 18.9218 | 18.14539 | -2.48924 | 0.7764131 | 20.63463
63.0502 | 18.8585 | 18.12176 | -2.497339 | 0.7367399 | 20.6191
63.0602 | 18.8356 | 18.09802 | -2.505438 | 0.7375771 | 20.60346
63.0702 | 18.8038 | 18.07417 | -2.513537 | 0.7296285 | 20.58771
63.0802 | 18.7251 | 18.05021 | -2.521635 | 0.6748881 | 20.57185
63.0902 | 18.7408 | 18.02614 | -2.529733 | 0.7146588 | 20.55587
63.1002 | 18.6768 | 18.00197 | -2.537831 | 0.6748319 | 20.5398
63.1102 | 18.6253 | 17.97769 | -2.545928 | 0.6476124 | 20.52362
63.1202 | 18.6081 | 17.9533 | -2.554025 | 0.6547991 | 20.50733
63.1302 | 18.5486 | 17.92881 | -2.562121 | 0.6197876 | 20.49093
63.1402 | 18.5295 | 17.90422 | -2.570218 | 0.6252769 | 20.47444
63.1502 | 18.4577 | 17.87953 | -2.578314 | 0.5781658 | 20.45785
63.1602 | 18.4379 | 17.85474 | -2.586409 | 0.5831554 | 20.44115
63.1702 | 18.3965 | 17.82986 | -2.594504 | 0.5666414 | 20.42436
63.1802 | 18.347 | 17.80487 | -2.602599 | 0.5421263 | 20.40747
63.1902 | 18.2881 | 17.7798 | -2.610693 | 0.5083004 | 20.39049
63.2002 | 18.277 | 17.75463 | -2.618787 | 0.5223705 | 20.37342
63.2102 | 18.232 | 17.72937 | -2.62688 | 0.5026327 | 20.35625
63.2202 | 18.1644 | 17.70401 | -2.634973 | 0.4603862 | 20.33899
63.2302 | 18.1527 | 17.67857 | -2.643066 | 0.4741267 | 20.32164
63.2402 | 18.0829 | 17.65304 | -2.651158 | 0.4298568 | 20.3042
63.2502 | 18.0522 | 17.62743 | -2.659249 | 0.4247731 | 20.28668
63.2602 | 18.0231 | 17.60173 | -2.66734 | 0.4213739 | 20.26907
63.2702 | 17.9737 | 17.57594 | -2.675431 | 0.3977589 | 20.25137
63.2802 | 17.9012 | 17.55007 | -2.683521 | 0.3511253 | 20.2336
63.2902 | 17.91 | 17.52413 | -2.69161 | 0.3858731 | 20.21574
63.3002 | 17.8444 | 17.4981 | -2.699699 | 0.3463031 | 20.1978
63.3102 | 17.7861 | 17.47199 | -2.707787 | 0.3141075 | 20.17978
63.3202 | 17.7889 | 17.44581 | -2.715875 | 0.3430901 | 20.16168
63.3302 | 17.7018 | 17.41955 | -2.723962 | 0.2822484 | 20.14351
63.3402 | 17.6793 | 17.39322 | -2.732048 | 0.2860827 | 20.12527
63.3502 | 17.6156 | 17.36681 | -2.740134 | 0.248788 | 20.10695
63.3602 | 17.5886 | 17.34034 | -2.74822 | 0.2482628 | 20.08856
63.3702 | 17.5302 | 17.31379 | -2.756304 | 0.2164105 | 20.07009
63.3802 | 17.4997 | 17.28717 | -2.764389 | 0.2125276 | 20.05156
63.3902 | 17.4524 | 17.26049 | -2.772472 | 0.1919104 | 20.03296
63.4002 | 17.4137 | 17.23374 | -2.780555 | 0.1799593 | 20.0143
63.4102 | 17.3689 | 17.20693 | -2.788637 | 0.1619733 | 19.99556
63.4202 | 17.3458 | 17.18005 | -2.796718 | 0.1657513 | 19.97677
63.4302 | 17.266 | 17.15311 | -2.804799 | 0.1128926 | 19.95791
63.4402 | 17.2482 | 17.12611 | -2.812879 | 0.1220922 | 19.93899
63.4502 | 17.2062 | 17.09905 | -2.820958 | 0.1071528 | 19.92001
63.4602 | 17.1551 | 17.07193 | -2.829037 | 0.08317031 | 19.90097
63.4702 | 17.1253 | 17.04475 | -2.837115 | 0.08054556 | 19.88187
63.4802 | 17.063 | 17.01752 | -2.845192 | 0.04547614 | 19.86272
63.4902 | 17.028 | 16.99024 | -2.853268 | 0.03776013 | 19.84351
63.5002 | 16.9833 | 16.9629 | -2.861343 | 0.02039708 | 19.82425
63.5102 | 16.9594 | 16.93551 | -2.869418 | 0.02388695 | 19.80493
63.5202 | 16.9106 | 16.90807 | -2.877492 | 0.002526156 | 19.78557
63.5301 | 16.8575 | 16.88086 | -2.885484 | -0.02336494 | 19.76635
63.5401 | 16.83 | 16.85333 | -2.893557 | -0.02332909 | 19.74689
63.5501 | 16.8089 | 16.82575 | -2.901628 | -0.01684761 | 19.72738
63.5601 | 16.7287 | 16.79812 | -2.909699 | -0.06942004 | 19.70782
63.5701 | 16.7257 | 16.77045 | -2.917769 | -0.04474899 | 19.68822
63.5801 | 16.6815 | 16.74273 | -2.925838 | -0.06123471 | 19.66857
63.5901 | 16.615 | 16.71498 | -2.933906 | -0.09997852 | 19.64888
63.6001 | 16.6158 | 16.68718 | -2.941973 | -0.07138441 | 19.62916
63.6101 | 16.565 | 16.65935 | -2.950039 | -0.09435027 | 19.60939
63.6201 | 16.5075 | 16.63148 | -2.958104 | -0.1239769 | 19.58958
63.6301 | 16.4881 | 16.60357 | -2.966169 | -0.1154688 | 19.56974
63.6401 | 16.4445 | 16.57563 | -2.974232 | -0.1311252 | 19.54986
63.6501 | 16.3876 | 16.54765 | -2.982295 | -0.1600487 | 19.52994
63.6601 | 16.3712 | 16.51964 | -2.990356 | -0.1484376 | 19.50999
63.6701 | 16.344 | 16.4916 | -2.998417 | -0.1475967 | 19.49001
63.6801 | 16.2898 | 16.46352 | -3.006477 | -0.1737248 | 19.47
63.6901 | 16.252 | 16.43542 | -3.014535 | -0.1834247 | 19.44996
63.7001 | 16.2352 | 16.4073 | -3.022593 | -0.1720961 | 19.42989
63.7101 | 16.1683 | 16.37914 | -3.03065 | -0.210839 | 19.40979
63.7201 | 16.1439 | 16.35096 | -3.038705 | -0.2070592 | 19.38966
63.7301 | 16.0958 | 16.32275 | -3.04676 | -0.2269546 | 19.36951
63.7401 | 16.0849 | 16.29453 | -3.054813 | -0.2096251 | 19.34934
63.7501 | 16.0101 | 16.26628 | -3.062866 | -0.2561761 | 19.32914
63.7601 | 16.004 | 16.238 | -3.070917 | -0.2340041 | 19.30892
63.7701 | 15.9649 | 16.20972 | -3.078967 | -0.2448151 | 19.28868
63.7801 | 15.8991 | 16.18141 | -3.087017 | -0.2823069 | 19.26842
63.7901 | 15.8719 | 16.15308 | -3.095065 | -0.2811802 | 19.24814
63.8001 | 15.8448 | 16.12474 | -3.103112 | -0.2799379 | 19.22785
63.8101 | 15.7981 | 16.09638 | -3.111157 | -0.2982802 | 19.20754
63.8201 | 15.7682 | 16.06801 | -3.119202 | -0.2998091 | 19.18721
63.8301 | 15.7194 | 16.03963 | -3.127246 | -0.3202262 | 19.16687
63.8401 | 15.7037 | 16.01123 | -3.135288 | -0.3075291 | 19.14652
63.8501 | 15.6391 | 15.98282 | -3.143329 | -0.3437235 | 19.12615
63.8601 | 15.6331 | 15.95441 | -3.151369 | -0.3213078 | 19.10578
63.8701 | 15.5739 | 15.92598 | -3.159408 | -0.3520835 | 19.08539
63.8801 | 15.5308 | 15.89755 | -3.167446 | -0.3667523 | 19.065
63.8901 | 15.5234 | 15.86911 | -3.175482 | -0.345714 | 19.0446
63.9001 | 15.4795 | 15.84067 | -3.183517 | -0.3611715 | 19.02419
63.9101 | 15.4215 | 15.81223 | -3.191551 | -0.390726 | 19.00378
63.9201 | 15.4107 | 15.78378 | -3.199584 | -0.3730763 | 18.98336
63.9301 | 15.373 | 15.75533 | -3.207615 | -0.3823258 | 18.96294
63.9401 | 15.3063 | 15.72687 | -3.215645 | -0.420573 | 18.94252
63.9501 | 15.3089 | 15.69842 | -3.223674 | -0.3895207 | 18.92209
63.9601 | 15.2607 | 15.66997 | -3.231701 | -0.4092697 | 18.90167
63.9701 | 15.2378 | 15.64152 | -3.239728 | -0.4037228 | 18.88125
63.9801 | 15.1868 | 15.61308 | -3.247753 | -0.4262777 | 18.86083
63.9901 | 15.1707 | 15.58464 | -3.255776 | -0.4139351 | 18.84041
64.0001 | 15.1265 | 15.5562 | -3.263798 | -0.4296998 | 18.82
64.0101 | 15.0944 | 15.52777 | -3.271819 | -0.4333701 | 18.79959
64.0201 | 15.0598 | 15.49935 | -3.279838 | -0.4395498 | 18.77919
64.0301 | 15.0395 | 15.47093 | -3.287856 | -0.4314343 | 18.75879
64.0401 | 14.9911 | 15.44253 | -3.295873 | -0.4514301 | 18.7384
64.0501 | 14.974 | 15.41414 | -3.303888 | -0.4401358 | 18.71802
64.0601 | 14.9396 | 15.38575 | -3.311902 | -0.446152 | 18.69765
64.0701 | 14.8806 | 15.35738 | -3.319914 | -0.4767818 | 18.6773
64.0801 | 14.8842 | 15.32902 | -3.327925 | -0.4448228 | 18.65695
64.0901 | 14.8355 | 15.30068 | -3.335935 | -0.4651798 | 18.63661
64.1001 | 14.8063 | 15.27235 | -3.343943 | -0.4660492 | 18.61629
64.11 | 14.7795 | 15.24432 | -3.351869 | -0.4648152 | 18.59618
64.12 | 14.7666 | 15.21602 | -3.359874 | -0.4494187 | 18.57589
64.13 | 14.707 | 15.18774 | -3.367878 | -0.48074 | 18.55562
64.14 | 14.6774 | 15.15948 | -3.37588 | -0.4820769 | 18.53536
64.15 | 14.661 | 15.13124 | -3.383881 | -0.4702372 | 18.51512
64.16 | 14.6386 | 15.10302 | -3.39188 | -0.4644184 | 18.4949
64.17 | 14.5866 | 15.07482 | -3.399877 | -0.4882198 | 18.4747
64.18 | 14.5714 | 15.04664 | -3.407873 | -0.4752391 | 18.45451
64.19 | 14.5324 | 15.01849 | -3.415867 | -0.4860857 | 18.43435
64.2 | 14.4999 | 14.99036 | -3.42386 | -0.4904589 | 18.41422
64.21 | 14.4705 | 14.96225 | -3.431851 | -0.4917544 | 18.39411
64.22 | 14.4461 | 14.93417 | -3.43984 | -0.4880725 | 18.37401
64.23 | 14.4009 | 14.90612 | -3.447828 | -0.5052173 | 18.35395
64.24 | 14.3906 | 14.87809 | -3.455815 | -0.4874945 | 18.33391
64.25 | 14.3543 | 14.8501 | -3.463799 | -0.4957954 | 18.31389
64.26 | 14.3171 | 14.82213 | -3.471782 | -0.5050259 | 18.29391
64.27 | 14.2839 | 14.79419 | -3.479763 | -0.5102852 | 18.27395
64.28 | 14.2682 | 14.76628 | -3.487743 | -0.4980784 | 18.25402
64.29 | 14.2288 | 14.7384 | -3.495721 | -0.5096017 | 18.23412
64.3 | 14.1887 | 14.71055 | -3.503697 | -0.5218544 | 18.21425
64.31 | 14.1704 | 14.68274 | -3.511672 | -0.5123397 | 18.19441
64.32 | 14.1434 | 14.65496 | -3.519644 | -0.5115637 | 18.17461
64.33 | 14.0895 | 14.62722 | -3.527615 | -0.5377197 | 18.15484
64.34 | 14.0905 | 14.59951 | -3.535585 | -0.5090101 | 18.13509
64.35 | 14.0548 | 14.57183 | -3.543552 | -0.5170346 | 18.11539
64.36 | 14.0143 | 14.5442 | -3.551518 | -0.5298987 | 18.09572
64.37 | 13.9747 | 14.5166 | -3.559482 | -0.5418999 | 18.07608
64.38 | 13.9786 | 14.48904 | -3.567444 | -0.5104384 | 18.05648
64.39 | 13.9265 | 14.46151 | -3.575405 | -0.5350145 | 18.03692
64.4 | 13.9047 | 14.43403 | -3.583363 | -0.5293316 | 18.01739
64.41 | 13.8702 | 14.40659 | -3.59132 | -0.5363916 | 17.99791
64.42 | 13.864 | 14.37919 | -3.599275 | -0.5151917 | 17.97847
64.43 | 13.8121 | 14.35183 | -3.607228 | -0.5397283 | 17.95906
64.44 | 13.8072 | 14.32451 | -3.615179 | -0.5173121 | 17.93969
64.45 | 13.7591 | 14.29724 | -3.623128 | -0.5381394 | 17.92037
64.46 | 13.7561 | 14.27001 | -3.631076 | -0.5139097 | 17.90109
64.47 | 13.7088 | 14.24282 | -3.639021 | -0.534023 | 17.88184
64.48 | 13.711 | 14.21568 | -3.646965 | -0.5046796 | 17.86264
64.49 | 13.6546 | 14.18859 | -3.654906 | -0.5339874 | 17.84349
64.5 | 13.6533 | 14.16154 | -3.662846 | -0.5082388 | 17.82438
64.51 | 13.6132 | 14.13454 | -3.670784 | -0.5213365 | 17.80532
64.52 | 13.5885 | 14.10758 | -3.678719 | -0.519082 | 17.7863
64.53 | 13.5656 | 14.08068 | -3.686653 | -0.515078 | 17.76733
64.54 | 13.5316 | 14.05382 | -3.694585 | -0.5222221 | 17.74841
64.55 | 13.5133 | 14.02701 | -3.702515 | -0.5137125 | 17.72953
64.56 | 13.4773 | 14.00025 | -3.710443 | -0.5229536 | 17.7107
64.57 | 13.4655 | 13.97355 | -3.718368 | -0.5080509 | 17.69192
64.58 | 13.4296 | 13.9469 | -3.726292 | -0.5172953 | 17.67319
64.59 | 13.4089 | 13.92029 | -3.734214 | -0.5113926 | 17.65451
64.6 | 13.3656 | 13.89374 | -3.742134 | -0.5281398 | 17.63587
64.61 | 13.3694 | 13.86725 | -3.750051 | -0.4978458 | 17.6173
64.62 | 13.3206 | 13.8408 | -3.757967 | -0.5202016 | 17.59877
64.63 | 13.2913 | 13.81441 | -3.76588 | -0.5231136 | 17.58029
64.64 | 13.2737 | 13.78808 | -3.773791 | -0.5143754 | 17.56187
64.65 | 13.2337 | 13.7618 | -3.781701 | -0.5280972 | 17.5435
64.66 | 13.2141 | 13.73558 | -3.789608 | -0.5214757 | 17.52518
64.67 | 13.1898 | 13.70941 | -3.797513 | -0.5196084 | 17.50692
64.68 | 13.1592 | 13.6833 | -3.805415 | -0.5240968 | 17.48871
64.69 | 13.1129 | 13.65724 | -3.813316 | -0.5443444 | 17.47056
64.6999 | 13.1224 | 13.63152 | -3.821135 | -0.5091177 | 17.45265
64.7099 | 13.0813 | 13.60558 | -3.829032 | -0.5242814 | 17.43461
64.7199 | 13.0394 | 13.5797 | -3.836926 | -0.5403044 | 17.41663
64.7299 | 13.0354 | 13.55389 | -3.844817 | -0.518487 | 17.3987
64.7399 | 13.0094 | 13.52813 | -3.852707 | -0.51873 | 17.38084
64.7499 | 12.9847 | 13.50243 | -3.860594 | -0.5177281 | 17.36302
64.7599 | 12.9422 | 13.47679 | -3.86848 | -0.5345919 | 17.34527
64.7699 | 12.9426 | 13.45122 | -3.876362 | -0.5086176 | 17.32758
64.7799 | 12.9143 | 13.42571 | -3.884243 | -0.5114052 | 17.30995
64.7899 | 12.8678 | 13.40026 | -3.892121 | -0.5324555 | 17.29238
64.7999 | 12.8689 | 13.37487 | -3.899997 | -0.5059683 | 17.27487
64.8099 | 12.8381 | 13.34954 | -3.907871 | -0.5114438 | 17.25741
64.8199 | 12.8087 | 13.32428 | -3.915742 | -0.5155847 | 17.24003
64.8299 | 12.8012 | 13.29909 | -3.923612 | -0.4978889 | 17.2227
64.8399 | 12.7892 | 13.27396 | -3.931478 | -0.4847574 | 17.20544
64.8499 | 12.7501 | 13.24889 | -3.939343 | -0.4987906 | 17.18823
64.8599 | 12.7227 | 13.22389 | -3.947205 | -0.501192 | 17.1711
64.8699 | 12.7224 | 13.19896 | -3.955064 | -0.476558 | 17.15402
64.8799 | 12.7002 | 13.17409 | -3.962921 | -0.4738902 | 17.13701
64.8899 | 12.6691 | 13.14929 | -3.970776 | -0.4801897 | 17.12007
64.8999 | 12.6533 | 13.12456 | -3.978629 | -0.4712563 | 17.10318
64.9099 | 12.6463 | 13.09989 | -3.986479 | -0.4535946 | 17.08637
64.9199 | 12.6111 | 13.0753 | -3.994326 | -0.4641966 | 17.06962
64.9299 | 12.6013 | 13.05077 | -4.002171 | -0.4494666 | 17.05294
64.9399 | 12.5813 | 13.02631 | -4.010014 | -0.445006 | 17.03632
64.9499 | 12.5578 | 13.00191 | -4.017854 | -0.4441146 | 17.01977
64.9599 | 12.5367 | 12.97759 | -4.025691 | -0.4408924 | 17.00328
64.9699 | 12.5246 | 12.95334 | -4.033527 | -0.4287418 | 16.98687
64.9799 | 12.51 | 12.92916 | -4.041359 | -0.4191586 | 16.97052
64.9899 | 12.4803 | 12.90505 | -4.049189 | -0.4247481 | 16.95424
64.9999 | 12.4632 | 12.881 | -4.057017 | -0.4178047 | 16.93802
65.0099 | 12.458 | 12.85704 | -4.064842 | -0.3990354 | 16.92188
65.0199 | 12.4359 | 12.83314 | -4.072664 | -0.3972386 | 16.9058
65.0299 | 12.4225 | 12.80931 | -4.080484 | -0.3868146 | 16.8898
65.0399 | 12.3973 | 12.78556 | -4.088301 | -0.3882626 | 16.87386
65.0499 | 12.3876 | 12.76188 | -4.096116 | -0.3742823 | 16.858
65.0599 | 12.3603 | 12.73828 | -4.103928 | -0.3779762 | 16.8422
65.0699 | 12.3542 | 12.71474 | -4.111738 | -0.3605429 | 16.82648
65.0799 | 12.3328 | 12.69128 | -4.119544 | -0.3584825 | 16.81083
65.0899 | 12.3144 | 12.6679 | -4.127349 | -0.3534981 | 16.79525
65.0999 | 12.2986 | 12.64459 | -4.13515 | -0.3459881 | 16.77974
65.1099 | 12.2866 | 12.62135 | -4.142949 | -0.3347509 | 16.7643
65.1199 | 12.2743 | 12.59819 | -4.150745 | -0.3238895 | 16.74893
65.1299 | 12.2535 | 12.5751 | -4.158538 | -0.3216033 | 16.73364
65.1399 | 12.2431 | 12.55209 | -4.166329 | -0.308992 | 16.71842
65.1499 | 12.219 | 12.52916 | -4.174117 | -0.3101575 | 16.70327
65.1599 | 12.2117 | 12.5063 | -4.181903 | -0.2946044 | 16.68821
65.1699 | 12.1922 | 12.48352 | -4.189685 | -0.2913218 | 16.67321
65.1799 | 12.1814 | 12.46082 | -4.197465 | -0.2794158 | 16.65828
65.1899 | 12.1671 | 12.43819 | -4.205242 | -0.2710861 | 16.64343
65.1999 | 12.1494 | 12.41564 | -4.213016 | -0.2662353 | 16.62865
65.2099 | 12.1265 | 12.39316 | -4.220788 | -0.266661 | 16.61395
65.2199 | 12.1211 | 12.37076 | -4.228556 | -0.2496646 | 16.59932
65.2299 | 12.102 | 12.34845 | -4.236322 | -0.2464458 | 16.58477
65.2399 | 12.0792 | 12.32621 | -4.244085 | -0.247005 | 16.57029
65.2499 | 12.0701 | 12.30404 | -4.251845 | -0.2339402 | 16.55589
65.2599 | 12.0533 | 12.28196 | -4.259603 | -0.2286578 | 16.54156
65.2699 | 12.0345 | 12.25995 | -4.267357 | -0.2254538 | 16.52731
65.2798 | 12.023 | 12.23825 | -4.275031 | -0.2152469 | 16.51328
65.2898 | 12.0008 | 12.2164 | -4.28278 | -0.215602 | 16.49918
65.2998 | 11.9955 | 12.19464 | -4.290526 | -0.1991354 | 16.48516
65.3098 | 11.9724 | 12.17295 | -4.298268 | -0.2005483 | 16.47122
65.3198 | 11.9541 | 12.15134 | -4.306008 | -0.1972422 | 16.45735
65.3298 | 11.9383 | 12.12982 | -4.313745 | -0.1915151 | 16.44356
65.3398 | 11.9211 | 12.10837 | -4.321479 | -0.1872698 | 16.42985
65.3498 | 11.9102 | 12.087 | -4.329211 | -0.1768041 | 16.41621
65.3598 | 11.8815 | 12.06572 | -4.336939 | -0.184221 | 16.40266
65.3698 | 11.868 | 12.04452 | -4.344664 | -0.1765166 | 16.38918
65.3798 | 11.8479 | 12.0234 | -4.352386 | -0.1754956 | 16.37578
65.3898 | 11.8374 | 12.00235 | -4.360105 | -0.1649547 | 16.36246
65.3998 | 11.8243 | 11.9814 | -4.367821 | -0.1570971 | 16.34922
65.4098 | 11.807 | 11.96052 | -4.375534 | -0.1535195 | 16.33605
65.4198 | 11.7768 | 11.93973 | -4.383244 | -0.1629257 | 16.32297
65.4298 | 11.7753 | 11.91901 | -4.390951 | -0.1437132 | 16.30996
65.4398 | 11.7426 | 11.89838 | -4.398655 | -0.1557834 | 16.29704
65.4498 | 11.742 | 11.87784 | -4.406356 | -0.1358359 | 16.28419
65.4598 | 11.7296 | 11.85737 | -4.414054 | -0.1277718 | 16.27143
65.4698 | 11.7105 | 11.83699 | -4.421748 | -0.1264903 | 16.25874
65.4798 | 11.6926 | 11.81669 | -4.42944 | -0.1240907 | 16.24613
65.4898 | 11.6715 | 11.79648 | -4.437128 | -0.1249764 | 16.2336
65.4998 | 11.6634 | 11.77635 | -4.444813 | -0.1129451 | 16.22116
65.5098 | 11.6515 | 11.7563 | -4.452495 | -0.1047971 | 16.20879
65.5198 | 11.6312 | 11.73633 | -4.460174 | -0.1051347 | 16.19651
65.5298 | 11.6185 | 11.71645 | -4.46785 | -0.09795319 | 16.1843
65.5398 | 11.6155 | 11.69666 | -4.475522 | -0.08115642 | 16.17218
65.5498 | 11.6064 | 11.67695 | -4.483191 | -0.07054539 | 16.16014
65.5598 | 11.5792 | 11.65732 | -4.490857 | -0.07811677 | 16.14817
65.5698 | 11.571 | 11.63777 | -4.49852 | -0.06677374 | 16.13629
65.5798 | 11.561 | 11.61832 | -4.50618 | -0.05731529 | 16.1245
65.5898 | 11.5532 | 11.59894 | -4.513836 | -0.04574239 | 16.11278
65.5998 | 11.5364 | 11.57965 | -4.521489 | -0.04325313 | 16.10114
65.6098 | 11.5279 | 11.56045 | -4.529139 | -0.03254969 | 16.08959
65.6198 | 11.5199 | 11.54133 | -4.536785 | -0.02143126 | 16.07812
65.6298 | 11.5036 | 11.5223 | -4.544428 | -0.01869727 | 16.06673
65.6398 | 11.4895 | 11.50335 | -4.552068 | -0.01384857 | 16.05542
65.6498 | 11.4776 | 11.48449 | -4.559705 | -0.006885839 | 16.04419
65.6598 | 11.459 | 11.46571 | -4.567338 | -0.006709508 | 16.03305
65.6698 | 11.4646 | 11.44702 | -4.574968 | 0.01758088 | 16.02199
65.6798 | 11.4534 | 11.42841 | -4.582594 | 0.02498685 | 16.01101
65.6898 | 11.4344 | 11.40989 | -4.590217 | 0.0245054 | 16.00011
65.6998 | 11.4269 | 11.39146 | -4.597837 | 0.03543847 | 15.9893
65.7098 | 11.4188 | 11.37311 | -4.605453 | 0.04568521 | 15.97857
65.7198 | 11.4057 | 11.35485 | -4.613066 | 0.05084635 | 15.96792
65.7298 | 11.3911 | 11.33668 | -4.620675 | 0.05442015 | 15.95735
65.7398 | 11.3842 | 11.31859 | -4.628281 | 0.06560871 | 15.94687
65.7498 | 11.3792 | 11.30059 | -4.635883 | 0.07860882 | 15.93647
65.7598 | 11.3644 | 11.28268 | -4.643482 | 0.08172381 | 15.92616
65.7698 | 11.3557 | 11.26485 | -4.651078 | 0.09085096 | 15.91593
65.7798 | 11.3372 | 11.24711 | -4.65867 | 0.09009211 | 15.90578
65.7898 | 11.3412 | 11.22945 | -4.666258 | 0.1117467 | 15.89571
65.7998 | 11.3137 | 11.21189 | -4.673843 | 0.1018134 | 15.88573
65.8098 | 11.3103 | 11.19441 | -4.681425 | 0.1158934 | 15.87583
65.8198 | 11.3087 | 11.17701 | -4.689003 | 0.1316867 | 15.86602
65.8298 | 11.2856 | 11.15971 | -4.696577 | 0.1258909 | 15.85629
65.8398 | 11.2862 | 11.14249 | -4.704148 | 0.1437082 | 15.84664
65.8498 | 11.2787 | 11.12536 | -4.711715 | 0.1533393 | 15.83708
65.8598 | 11.272 | 11.10832 | -4.719279 | 0.1636825 | 15.8276
65.8697 | 11.25 | 11.09153 | -4.726763 | 0.1584666 | 15.8183
65.8797 | 11.2394 | 11.07466 | -4.73432 | 0.1647354 | 15.80898
65.8897 | 11.2388 | 11.05788 | -4.741872 | 0.1809161 | 15.79976
65.8997 | 11.2259 | 11.04119 | -4.749422 | 0.1847088 | 15.79061
65.9097 | 11.2201 | 11.02458 | -4.756967 | 0.1955154 | 15.78155
65.9197 | 11.2173 | 11.00807 | -4.764509 | 0.2092315 | 15.77258
65.9297 | 11.1893 | 10.99164 | -4.772047 | 0.1976615 | 15.76369
65.9397 | 11.1858 | 10.9753 | -4.779582 | 0.2105019 | 15.75488
65.9497 | 11.1854 | 10.95904 | -4.787112 | 0.2263568 | 15.74616
65.9597 | 11.1653 | 10.94288 | -4.794639 | 0.2224248 | 15.73751
65.9697 | 11.1664 | 10.9268 | -4.802163 | 0.2396018 | 15.72896
65.9797 | 11.1502 | 10.91081 | -4.809682 | 0.239391 | 15.72049
65.9897 | 11.1518 | 10.89491 | -4.817198 | 0.2568913 | 15.71211
65.9997 | 11.1299 | 10.8791 | -4.82471 | 0.2507997 | 15.70381
66.0097 | 11.1278 | 10.86338 | -4.832218 | 0.2644242 | 15.69559
66.0197 | 11.125 | 10.84774 | -4.839723 | 0.2772602 | 15.68746
66.0297 | 11.0963 | 10.83219 | -4.847223 | 0.2641055 | 15.67942
66.0397 | 11.1049 | 10.81674 | -4.85472 | 0.2881649 | 15.67146
66.0497 | 11.0892 | 10.80137 | -4.862213 | 0.2878345 | 15.66358
66.0597 | 11.0831 | 10.78608 | -4.869702 | 0.297015 | 15.65579
66.0697 | 11.0685 | 10.77089 | -4.877188 | 0.2976082 | 15.64808
66.0797 | 11.0538 | 10.75579 | -4.884669 | 0.2980119 | 15.64046
66.0897 | 11.0553 | 10.74077 | -4.892147 | 0.3145302 | 15.63292
66.0997 | 11.0378 | 10.72585 | -4.89962 | 0.3119515 | 15.62547
66.1097 | 11.0402 | 10.71101 | -4.90709 | 0.3291946 | 15.6181
66.1197 | 11.0256 | 10.69626 | -4.914556 | 0.3293389 | 15.61082
66.1297 | 11.025 | 10.6816 | -4.922018 | 0.3434015 | 15.60362
66.1397 | 11.0013 | 10.66703 | -4.929476 | 0.3342694 | 15.59651
66.1497 | 11.0045 | 10.65255 | -4.93693 | 0.3519547 | 15.58948
66.1597 | 10.9927 | 10.63816 | -4.94438 | 0.3545439 | 15.58254
66.1697 | 10.9823 | 10.62385 | -4.951826 | 0.3584517 | 15.57567
66.1797 | 10.9649 | 10.60964 | -4.959268 | 0.3552644 | 15.5689
66.1897 | 10.9702 | 10.59551 | -4.966706 | 0.3746923 | 15.56221
66.1997 | 10.9557 | 10.58147 | -4.97414 | 0.374225 | 15.55562
66.2097 | 10.9481 | 10.56752 | -4.98157 | 0.380577 | 15.54909
66.2197 | 10.9399 | 10.55367 | -4.988996 | 0.3862327 | 15.54266
66.2297 | 10.9346 | 10.5399 | -4.996418 | 0.3947049 | 15.53631
66.2397 | 10.9304 | 10.52622 | -5.003836 | 0.404182 | 15.53005
66.2497 | 10.9093 | 10.51263 | -5.011249 | 0.3966734 | 15.52388
66.2597 | 10.9157 | 10.49912 | -5.018659 | 0.4165763 | 15.51778
66.2697 | 10.9094 | 10.48571 | -5.026065 | 0.4236885 | 15.51178
66.2797 | 10.8928 | 10.47239 | -5.033466 | 0.4204125 | 15.50585
66.2897 | 10.8892 | 10.45915 | -5.040863 | 0.4300465 | 15.50002
66.2997 | 10.8905 | 10.44601 | -5.048257 | 0.4444913 | 15.49427
66.3097 | 10.8766 | 10.43295 | -5.055646 | 0.4436472 | 15.4886
66.3197 | 10.8634 | 10.41999 | -5.06303 | 0.443415 | 15.48302
66.3297 | 10.8683 | 10.40711 | -5.070411 | 0.4611913 | 15.47752
66.3397 | 10.8599 | 10.39432 | -5.077787 | 0.4655832 | 15.4721
66.3497 | 10.8392 | 10.38162 | -5.08516 | 0.4575779 | 15.46678
66.3597 | 10.8373 | 10.36901 | -5.092528 | 0.4682916 | 15.46154
66.3697 | 10.8374 | 10.35649 | -5.099891 | 0.4809074 | 15.45638
66.3797 | 10.8265 | 10.34406 | -5.107251 | 0.4824411 | 15.45131
66.3897 | 10.8197 | 10.33172 | -5.114606 | 0.4879806 | 15.44633
66.3997 | 10.8171 | 10.31946 | -5.121957 | 0.4976354 | 15.44142
66.4097 | 10.8099 | 10.30731 | -5.129304 | 0.5025948 | 15.43661
66.4197 | 10.8028 | 10.29523 | -5.136646 | 0.5075715 | 15.43187
66.4297 | 10.8036 | 10.28325 | -5.143984 | 0.5203524 | 15.42723
66.4397 | 10.7858 | 10.27135 | -5.151318 | 0.5144505 | 15.42267
66.4496 | 10.7876 | 10.25966 | -5.158574 | 0.5279353 | 15.41824
66.4596 | 10.7788 | 10.24795 | -5.1659 | 0.5308542 | 15.41385
66.4696 | 10.7716 | 10.23632 | -5.17322 | 0.53528 | 15.40954
66.4796 | 10.769 | 10.22478 | -5.180537 | 0.5442199 | 15.40532
66.4896 | 10.7535 | 10.21333 | -5.187849 | 0.5401676 | 15.40118
66.4996 | 10.7544 | 10.20197 | -5.195156 | 0.5524272 | 15.39713
66.5096 | 10.7474 | 10.1907 | -5.20246 | 0.5566966 | 15.39316
66.5196 | 10.7448 | 10.17952 | -5.209758 | 0.5652769 | 15.38928
66.5296 | 10.7361 | 10.16843 | -5.217053 | 0.56767 | 15.38548
66.5396 | 10.742 | 10.15743 | -5.224343 | 0.5845719 | 15.38177
66.5496 | 10.729 | 10.14652 | -5.231628 | 0.5824838 | 15.37814
66.5596 | 10.7174 | 10.13569 | -5.238909 | 0.5817082 | 15.3746
66.5696 | 10.7237 | 10.12496 | -5.246186 | 0.5987412 | 15.37114
66.5796 | 10.7115 | 10.11431 | -5.253458 | 0.5971857 | 15.36777
66.5896 | 10.7148 | 10.10376 | -5.260725 | 0.6110404 | 15.36448
66.5996 | 10.7005 | 10.09329 | -5.267988 | 0.6072069 | 15.36128
66.6096 | 10.7058 | 10.08292 | -5.275246 | 0.6228828 | 15.35816
66.6196 | 10.6959 | 10.07263 | -5.2825 | 0.6232704 | 15.35513
66.6296 | 10.6918 | 10.06243 | -5.289749 | 0.6293678 | 15.35218
66.6396 | 10.6767 | 10.05232 | -5.296994 | 0.6243775 | 15.34932
66.6496 | 10.6846 | 10.0423 | -5.304234 | 0.6422958 | 15.34654
66.6596 | 10.6741 | 10.03237 | -5.31147 | 0.6417275 | 15.34384
66.6696 | 10.6761 | 10.02253 | -5.318701 | 0.6535675 | 15.34123
66.6796 | 10.6696 | 10.01278 | -5.325927 | 0.6568185 | 15.33871
66.6896 | 10.6706 | 10.00312 | -5.333149 | 0.6674799 | 15.33627
66.6996 | 10.6559 | 9.993546 | -5.340365 | 0.6623544 | 15.33391
66.7096 | 10.6636 | 9.984062 | -5.347578 | 0.6795375 | 15.33164
66.7196 | 10.656 | 9.974668 | -5.354785 | 0.6813322 | 15.32945
66.7296 | 10.6483 | 9.965363 | -5.361988 | 0.6829375 | 15.32735
66.7396 | 10.6378 | 9.956145 | -5.369187 | 0.6816549 | 15.32533
66.7496 | 10.6465 | 9.94702 | -5.37638 | 0.6994802 | 15.3234
66.7596 | 10.6406 | 9.937982 | -5.383569 | 0.7026181 | 15.32155
66.7696 | 10.6301 | 9.929034 | -5.390753 | 0.7010663 | 15.31979
66.7796 | 10.6264 | 9.920174 | -5.397932 | 0.7062265 | 15.31811
66.7896 | 10.6312 | 9.911405 | -5.405107 | 0.7197954 | 15.31651
66.7996 | 10.6172 | 9.902723 | -5.412276 | 0.7144773 | 15.315
66.8096 | 10.6137 | 9.894131 | -5.419441 | 0.7195686 | 15.31357
66.8196 | 10.6203 | 9.885627 | -5.426601 | 0.7346727 | 15.31223
66.8296 | 10.6064 | 9.877215 | -5.433757 | 0.7291854 | 15.31097
66.8396 | 10.6111 | 9.86889 | -5.440907 | 0.7422104 | 15.3098
66.8496 | 10.6029 | 9.860654 | -5.448053 | 0.7422461 | 15.30871
66.8596 | 10.6042 | 9.852507 | -5.455194 | 0.7516929 | 15.3077
66.8696 | 10.595 | 9.844451 | -5.46233 | 0.7505494 | 15.30678
66.8796 | 10.5854 | 9.836482 | -5.469461 | 0.7489181 | 15.30594
66.8896 | 10.5873 | 9.828602 | -5.476587 | 0.7586977 | 15.30519
66.8996 | 10.5895 | 9.820812 | -5.483708 | 0.7686877 | 15.30452
66.9096 | 10.5703 | 9.813111 | -5.490824 | 0.757189 | 15.30394
66.9196 | 10.5626 | 9.805499 | -5.497935 | 0.7571012 | 15.30343
66.9296 | 10.5679 | 9.797976 | -5.505042 | 0.7699243 | 15.30302
66.9396 | 10.5615 | 9.790541 | -5.512143 | 0.7709589 | 15.30268
66.9496 | 10.5566 | 9.783195 | -5.51924 | 0.7734047 | 15.30244
66.9596 | 10.5548 | 9.775939 | -5.526331 | 0.7788613 | 15.30227
66.9696 | 10.5485 | 9.768771 | -5.533418 | 0.7797294 | 15.30219
66.9796 | 10.5423 | 9.761692 | -5.540499 | 0.7806079 | 15.30219
66.9896 | 10.5326 | 9.754702 | -5.547576 | 0.777898 | 15.30228
66.9996 | 10.5309 | 9.747801 | -5.554647 | 0.7830989 | 15.30245
67.0096 | 10.5282 | 9.740989 | -5.561713 | 0.7872111 | 15.3027
67.0196 | 10.5173 | 9.734266 | -5.568775 | 0.7830337 | 15.30304
67.0296 | 10.5114 | 9.727631 | -5.575831 | 0.7837694 | 15.30346
67.0395 | 10.5016 | 9.721148 | -5.582811 | 0.780452 | 15.30396
67.0495 | 10.5073 | 9.714691 | -5.589857 | 0.7926095 | 15.30455
67.0595 | 10.4874 | 9.708321 | -5.596898 | 0.7790788 | 15.30522
67.0695 | 10.4908 | 9.702042 | -5.603934 | 0.7887585 | 15.30598
67.0795 | 10.4881 | 9.695849 | -5.610965 | 0.7922512 | 15.30681
67.0895 | 10.4874 | 9.689747 | -5.61799 | 0.7976534 | 15.30774
67.0995 | 10.4799 | 9.683732 | -5.625011 | 0.7961685 | 15.30874
67.1095 | 10.4782 | 9.677807 | -5.632026 | 0.8003934 | 15.30983
67.1195 | 10.4722 | 9.671969 | -5.639036 | 0.8002306 | 15.31101
67.1295 | 10.4652 | 9.666222 | -5.64604 | 0.7989782 | 15.31226
67.1395 | 10.461 | 9.660562 | -5.65304 | 0.8004381 | 15.3136
67.1495 | 10.458 | 9.654991 | -5.660034 | 0.8030091 | 15.31503
67.1595 | 10.4569 | 9.649509 | -5.667023 | 0.8073907 | 15.31653
67.1695 | 10.4418 | 9.644116 | -5.674007 | 0.7976844 | 15.31812
67.1795 | 10.4495 | 9.63881 | -5.680986 | 0.8106904 | 15.3198
67.1895 | 10.4331 | 9.633594 | -5.687959 | 0.7995059 | 15.32155
67.1995 | 10.448 | 9.628465 | -5.694927 | 0.8195347 | 15.32339
67.2095 | 10.4338 | 9.623427 | -5.70189 | 0.8103734 | 15.32532
67.2195 | 10.4312 | 9.618476 | -5.708847 | 0.8127238 | 15.32732
67.2295 | 10.4325 | 9.613613 | -5.715799 | 0.818887 | 15.32941
67.2395 | 10.428 | 9.608839 | -5.722745 | 0.8191611 | 15.33158
67.2495 | 10.431 | 9.604154 | -5.729687 | 0.826846 | 15.33384
67.2595 | 10.4232 | 9.599557 | -5.736623 | 0.8236434 | 15.33618
67.2695 | 10.4189 | 9.595049 | -5.743553 | 0.8238514 | 15.3386
67.2795 | 10.42 | 9.590628 | -5.750478 | 0.8293723 | 15.34111
67.2895 | 10.4134 | 9.586296 | -5.757398 | 0.827104 | 15.34369
67.2995 | 10.413 | 9.582054 | -5.764312 | 0.8309459 | 15.34637
67.3095 | 10.4077 | 9.577899 | -5.771221 | 0.8298014 | 15.34912
67.3195 | 10.4097 | 9.573832 | -5.778124 | 0.8358678 | 15.35196
67.3295 | 10.4002 | 9.569854 | -5.785022 | 0.8303464 | 15.35488
67.3395 | 10.4012 | 9.565964 | -5.791914 | 0.8352362 | 15.35788
67.3495 | 10.401 | 9.562163 | -5.798801 | 0.8388373 | 15.36096
67.3595 | 10.4008 | 9.558449 | -5.805683 | 0.8423508 | 15.36413
67.3695 | 10.4005 | 9.554826 | -5.812559 | 0.845674 | 15.36738
67.3795 | 10.3902 | 9.551288 | -5.819429 | 0.8389123 | 15.37072
67.3895 | 10.3914 | 9.54784 | -5.826294 | 0.8435599 | 15.37413
67.3995 | 10.4033 | 9.544481 | -5.833153 | 0.8588192 | 15.37763
67.4095 | 10.391 | 9.541208 | -5.840007 | 0.8497923 | 15.38121
67.4195 | 10.3855 | 9.538024 | -5.846855 | 0.8474761 | 15.38488
67.4295 | 10.3877 | 9.534928 | -5.853697 | 0.8527716 | 15.38863
67.4395 | 10.3861 | 9.531922 | -5.860534 | 0.8541783 | 15.39246
67.4495 | 10.3814 | 9.529003 | -5.867366 | 0.8523973 | 15.39637
67.4595 | 10.3706 | 9.526173 | -5.874191 | 0.8444271 | 15.40036
67.4695 | 10.3736 | 9.52343 | -5.881011 | 0.8501701 | 15.40444
67.4795 | 10.3792 | 9.520776 | -5.887825 | 0.8584241 | 15.4086
67.4895 | 10.3686 | 9.518209 | -5.894634 | 0.8503907 | 15.41284
67.4995 | 10.3675 | 9.515731 | -5.901437 | 0.8517695 | 15.41717
67.5095 | 10.382 | 9.513341 | -5.908234 | 0.8686592 | 15.42158
67.5195 | 10.3685 | 9.511039 | -5.915026 | 0.8574606 | 15.42607
67.5295 | 10.3603 | 9.508825 | -5.921812 | 0.8514752 | 15.43064
67.5395 | 10.3647 | 9.506698 | -5.928592 | 0.8580016 | 15.43529
67.5495 | 10.3629 | 9.504661 | -5.935366 | 0.8582391 | 15.44003
67.5595 | 10.3626 | 9.502712 | -5.942135 | 0.8598881 | 15.44485
67.5695 | 10.3457 | 9.50085 | -5.948897 | 0.8448501 | 15.44975
67.5795 | 10.3536 | 9.499077 | -5.955654 | 0.8545229 | 15.45473
67.5895 | 10.349 | 9.497391 | -5.962405 | 0.8516089 | 15.4598
67.5995 | 10.3469 | 9.495794 | -5.969151 | 0.851106 | 15.46494
67.6095 | 10.3322 | 9.494284 | -5.97589 | 0.8379162 | 15.47017
67.6194 | 10.3464 | 9.49288 | -5.982557 | 0.8535203 | 15.47544
67.6294 | 10.3447 | 9.491545 | -5.989284 | 0.8531549 | 15.48083
67.6394 | 10.3321 | 9.490298 | -5.996006 | 0.8418024 | 15.4863
67.6494 | 10.3287 | 9.48914 | -6.002723 | 0.8395597 | 15.49186
67.6594 | 10.3277 | 9.488069 | -6.009433 | 0.8396305 | 15.4975
67.6694 | 10.3342 | 9.487086 | -6.016137 | 0.8471136 | 15.50322
67.6794 | 10.3172 | 9.486192 | -6.022835 | 0.8310083 | 15.50903
67.6894 | 10.3268 | 9.485385 | -6.029528 | 0.8414146 | 15.51491
67.6994 | 10.3263 | 9.484666 | -6.036214 | 0.8416342 | 15.52088
67.7094 | 10.3144 | 9.484035 | -6.042895 | 0.8303645 | 15.52693
67.7194 | 10.3099 | 9.483491 | -6.049569 | 0.8264095 | 15.53306
67.7294 | 10.3115 | 9.483036 | -6.056238 | 0.828464 | 15.53927
67.7394 | 10.3042 | 9.482669 | -6.0629 | 0.821531 | 15.54557
67.7494 | 10.3033 | 9.482389 | -6.069557 | 0.8209105 | 15.55195
67.7594 | 10.3032 | 9.482197 | -6.076207 | 0.8210028 | 15.5584
67.7694 | 10.3011 | 9.482094 | -6.082852 | 0.8190064 | 15.56495
67.7794 | 10.3001 | 9.482078 | -6.08949 | 0.8180224 | 15.57157
67.7894 | 10.2921 | 9.482149 | -6.096123 | 0.8099513 | 15.57827
67.7994 | 10.3031 | 9.482308 | -6.102749 | 0.820792 | 15.58506
67.8094 | 10.2909 | 9.482556 | -6.109369 | 0.8083438 | 15.59193
67.8194 | 10.2877 | 9.482892 | -6.115983 | 0.8048081 | 15.59888
67.8294 | 10.2802 | 9.483314 | -6.122591 | 0.796886 | 15.60591
67.8394 | 10.2917 | 9.483825 | -6.129193 | 0.8078749 | 15.61302
67.8494 | 10.2833 | 9.484423 | -6.135788 | 0.7988768 | 15.62021
67.8594 | 10.2804 | 9.48511 | -6.142378 | 0.7952905 | 15.62749
67.8694 | 10.2819 | 9.485883 | -6.148961 | 0.7960166 | 15.63484
67.8794 | 10.2734 | 9.486745 | -6.155538 | 0.7866551 | 15.64228
67.8894 | 10.2774 | 9.487693 | -6.162109 | 0.7897066 | 15.6498
67.8994 | 10.2723 | 9.488732 | -6.168674 | 0.7835681 | 15.65741
67.9094 | 10.2767 | 9.489856 | -6.175232 | 0.7868436 | 15.66509
67.9194 | 10.2774 | 9.49107 | -6.181785 | 0.7863302 | 15.67285
67.9294 | 10.2786 | 9.492369 | -6.18833 | 0.7862307 | 15.6807
67.9394 | 10.2673 | 9.493758 | -6.19487 | 0.7735424 | 15.68863
67.9494 | 10.2749 | 9.495232 | -6.201404 | 0.7796679 | 15.69664
67.9594 | 10.2756 | 9.496797 | -6.207931 | 0.7788032 | 15.70473
67.9694 | 10.2725 | 9.498448 | -6.214452 | 0.7740521 | 15.7129
67.9794 | 10.2708 | 9.500187 | -6.220966 | 0.7706129 | 15.72115
67.9894 | 10.274 | 9.502013 | -6.227474 | 0.7719868 | 15.72949
67.9994 | 10.2735 | 9.503927 | -6.233976 | 0.7695729 | 15.7379
68.0094 | 10.2707 | 9.505928 | -6.240471 | 0.7647715 | 15.7464
68.0194 | 10.2627 | 9.508017 | -6.246961 | 0.7546826 | 15.75498
68.0294 | 10.2726 | 9.510195 | -6.253443 | 0.7624047 | 15.76364
68.0394 | 10.2663 | 9.51246 | -6.259919 | 0.7538403 | 15.77238
68.0494 | 10.2701 | 9.514812 | -6.266389 | 0.7552885 | 15.7812
68.0594 | 10.2732 | 9.517252 | -6.272853 | 0.7559477 | 15.79011
68.0694 | 10.273 | 9.519779 | -6.27931 | 0.753221 | 15.79909
68.0794 | 10.2634 | 9.522395 | -6.28576 | 0.7410052 | 15.80816
68.0894 | 10.269 | 9.525097 | -6.292204 | 0.7439029 | 15.8173
68.0994 | 10.2732 | 9.527887 | -6.298642 | 0.7453132 | 15.82653
68.1094 | 10.2702 | 9.530765 | -6.305073 | 0.7394348 | 15.83584
68.1194 | 10.2617 | 9.533731 | -6.311498 | 0.7279691 | 15.84523
68.1294 | 10.2667 | 9.536783 | -6.317916 | 0.7299166 | 15.8547
68.1394 | 10.2683 | 9.539924 | -6.324327 | 0.7283756 | 15.86425
68.1494 | 10.263 | 9.543153 | -6.330732 | 0.7198468 | 15.87389
68.1594 | 10.2613 | 9.546468 | -6.337131 | 0.7148316 | 15.8836
68.1694 | 10.2656 | 9.549871 | -6.343523 | 0.7157286 | 15.89339
68.1794 | 10.2645 | 9.553363 | -6.349908 | 0.711137 | 15.90327
68.1894 | 10.2667 | 9.55694 | -6.356287 | 0.7097596 | 15.91323
68.1994 | 10.264 | 9.560607 | -6.362659 | 0.7033929 | 15.92327
68.2093 | 10.2701 | 9.564318 | -6.368961 | 0.7057822 | 15.93328
68.2193 | 10.267 | 9.568159 | -6.375319 | 0.6988409 | 15.94348
68.2293 | 10.27 | 9.572086 | -6.381672 | 0.6979141 | 15.95376
68.2393 | 10.2596 | 9.576102 | -6.388017 | 0.683498 | 15.96412
68.2493 | 10.2774 | 9.580203 | -6.394356 | 0.6971969 | 15.97456
68.2593 | 10.2721 | 9.584396 | -6.400688 | 0.6877044 | 15.98508
68.2693 | 10.2776 | 9.588672 | -6.407014 | 0.688928 | 15.99569
68.2793 | 10.2693 | 9.593036 | -6.413333 | 0.676264 | 16.00637
68.2893 | 10.2759 | 9.59749 | -6.419645 | 0.6784104 | 16.01713
68.2993 | 10.2782 | 9.60203 | -6.42595 | 0.6761699 | 16.02798
68.3093 | 10.2866 | 9.606657 | -6.432248 | 0.6799428 | 16.03891
68.3193 | 10.2792 | 9.611372 | -6.43854 | 0.6678284 | 16.04991
68.3293 | 10.2945 | 9.616175 | -6.444825 | 0.6783252 | 16.061
68.3393 | 10.2955 | 9.621066 | -6.451103 | 0.6744337 | 16.07217
68.3493 | 10.2917 | 9.626043 | -6.457375 | 0.6656572 | 16.08342
68.3593 | 10.3008 | 9.631109 | -6.463639 | 0.6696913 | 16.09475
68.3693 | 10.3047 | 9.63626 | -6.469897 | 0.6684404 | 16.10616
68.3793 | 10.307 | 9.641501 | -6.476148 | 0.6654991 | 16.11765
68.3893 | 10.3074 | 9.646827 | -6.482392 | 0.6605733 | 16.12922
68.3993 | 10.3121 | 9.652242 | -6.488629 | 0.6598581 | 16.14087
68.4093 | 10.3218 | 9.657743 | -6.494859 | 0.6640568 | 16.1526
68.4193 | 10.3254 | 9.663334 | -6.501082 | 0.6620663 | 16.16442
68.4293 | 10.3194 | 9.669012 | -6.507298 | 0.650388 | 16.17631
68.4393 | 10.3288 | 9.674773 | -6.513508 | 0.6540267 | 16.18828
68.4493 | 10.3356 | 9.680628 | -6.51971 | 0.6549722 | 16.20034
68.4593 | 10.3449 | 9.686565 | -6.525906 | 0.6583355 | 16.21247
68.4693 | 10.334 | 9.692593 | -6.532094 | 0.6414068 | 16.22469
68.4793 | 10.347 | 9.698706 | -6.538276 | 0.6482942 | 16.23698
68.4893 | 10.3504 | 9.704908 | -6.54445 | 0.6454923 | 16.24936
68.4993 | 10.3513 | 9.711196 | -6.550618 | 0.6401042 | 16.26181
68.5093 | 10.3544 | 9.717573 | -6.556779 | 0.6368269 | 16.27435
68.5193 | 10.3645 | 9.724035 | -6.562932 | 0.6404651 | 16.28697
68.5293 | 10.3649 | 9.730584 | -6.569078 | 0.634316 | 16.29966
68.5393 | 10.3703 | 9.737223 | -6.575218 | 0.6330766 | 16.31244
68.5493 | 10.3742 | 9.743948 | -6.58135 | 0.6302518 | 16.3253
68.5593 | 10.3683 | 9.750761 | -6.587475 | 0.6175394 | 16.33824
68.5693 | 10.3776 | 9.757661 | -6.593593 | 0.6199395 | 16.35125
68.5793 | 10.3809 | 9.764648 | -6.599704 | 0.6162516 | 16.36435
68.5893 | 10.3842 | 9.771722 | -6.605808 | 0.6124778 | 16.37753
68.5993 | 10.3814 | 9.778884 | -6.611905 | 0.6025159 | 16.39079
68.6093 | 10.3956 | 9.786133 | -6.617994 | 0.6094673 | 16.40413
68.6193 | 10.3917 | 9.793469 | -6.624076 | 0.5982307 | 16.41755
68.6293 | 10.4005 | 9.800893 | -6.630152 | 0.5996066 | 16.43105
68.6393 | 10.403 | 9.808402 | -6.63622 | 0.5945978 | 16.44462
68.6493 | 10.4085 | 9.816001 | -6.64228 | 0.5924988 | 16.45828
68.6593 | 10.4122 | 9.823686 | -6.648334 | 0.5885139 | 16.47202
68.6693 | 10.4144 | 9.831459 | -6.65438 | 0.5829407 | 16.48584
68.6793 | 10.4213 | 9.83932 | -6.660419 | 0.58198 | 16.49974
68.6893 | 10.4226 | 9.847265 | -6.666451 | 0.5753345 | 16.51372
68.6993 | 10.4293 | 9.855301 | -6.672475 | 0.5739993 | 16.52778
68.7093 | 10.4389 | 9.863421 | -6.678492 | 0.5754793 | 16.54191
68.7193 | 10.4444 | 9.87163 | -6.684502 | 0.5727696 | 16.55613
68.7293 | 10.4484 | 9.879925 | -6.690505 | 0.5684755 | 16.57043
68.7393 | 10.4507 | 9.888308 | -6.6965 | 0.5623923 | 16.58481
68.7493 | 10.468 | 9.896776 | -6.702488 | 0.5712237 | 16.59926
68.7593 | 10.4688 | 9.905333 | -6.708468 | 0.5634672 | 16.6138
68.7693 | 10.4778 | 9.913975 | -6.714441 | 0.5638254 | 16.62842
68.7793 | 10.4828 | 9.922706 | -6.720407 | 0.5600937 | 16.64311
68.7892 | 10.4963 | 9.931441 | -6.726305 | 0.5648587 | 16.65775
68.7992 | 10.4984 | 9.940345 | -6.732256 | 0.5580553 | 16.6726
68.8092 | 10.507 | 9.949336 | -6.7382 | 0.5576638 | 16.68754
68.8192 | 10.5123 | 9.958415 | -6.744136 | 0.5538849 | 16.70255
68.8292 | 10.5155 | 9.967579 | -6.750065 | 0.5479208 | 16.71764
68.8392 | 10.5409 | 9.976831 | -6.755986 | 0.5640688 | 16.73282
68.8492 | 10.5417 | 9.98617 | -6.761899 | 0.5555298 | 16.74807
68.8592 | 10.5434 | 9.995596 | -6.767805 | 0.5478035 | 16.7634
68.8692 | 10.5585 | 10.00511 | -6.773704 | 0.5533901 | 16.77881
68.8792 | 10.5633 | 10.01471 | -6.779595 | 0.5485905 | 16.7943
68.8892 | 10.5787 | 10.0244 | -6.785479 | 0.5543033 | 16.80988
68.8992 | 10.577 | 10.03417 | -6.791355 | 0.5428302 | 16.82552
68.9092 | 10.5946 | 10.04403 | -6.797223 | 0.5505703 | 16.84125
68.9192 | 10.6026 | 10.05398 | -6.803084 | 0.5486232 | 16.85706
68.9292 | 10.6106 | 10.06401 | -6.808937 | 0.5465883 | 16.87295
68.9392 | 10.6213 | 10.07413 | -6.814783 | 0.547169 | 16.88891
68.9492 | 10.6271 | 10.08434 | -6.820621 | 0.5427603 | 16.90496
68.9592 | 10.635 | 10.09463 | -6.826452 | 0.540367 | 16.92108
68.9692 | 10.6542 | 10.10501 | -6.832274 | 0.5491852 | 16.93729
68.9792 | 10.6604 | 10.11548 | -6.838089 | 0.5449181 | 16.95357
68.9892 | 10.6743 | 10.12604 | -6.843897 | 0.5482633 | 16.96993
68.9992 | 10.6818 | 10.13668 | -6.849697 | 0.5451224 | 16.98637
69.0092 | 10.6995 | 10.14741 | -6.855489 | 0.5520946 | 17.00289
69.0192 | 10.7083 | 10.15822 | -6.861273 | 0.5500802 | 17.01949
69.0292 | 10.7299 | 10.16912 | -6.867049 | 0.5607801 | 17.03617
69.0392 | 10.7321 | 10.18011 | -6.872818 | 0.5519918 | 17.05293
69.0492 | 10.754 | 10.19118 | -6.878579 | 0.5628185 | 17.06976
69.0592 | 10.7764 | 10.20234 | -6.884333 | 0.5740586 | 17.08667
69.0692 | 10.7801 | 10.21359 | -6.890078 | 0.5665118 | 17.10367
69.0792 | 10.8042 | 10.22492 | -6.895816 | 0.5792781 | 17.12074
69.0892 | 10.8229 | 10.23634 | -6.901546 | 0.5865594 | 17.13789
69.0992 | 10.8332 | 10.24785 | -6.907268 | 0.585353 | 17.15512
69.1092 | 10.8616 | 10.25944 | -6.912982 | 0.6021591 | 17.17242
69.1192 | 10.879 | 10.27112 | -6.918689 | 0.6078817 | 17.18981
69.1292 | 10.8957 | 10.28288 | -6.924387 | 0.6128176 | 17.20727
69.1392 | 10.9236 | 10.29473 | -6.930078 | 0.6288659 | 17.22481
69.1492 | 10.9486 | 10.30667 | -6.935761 | 0.6419288 | 17.24243
69.1592 | 10.9623 | 10.31869 | -6.941436 | 0.643606 | 17.26013
69.1692 | 10.9832 | 10.3308 | -6.947103 | 0.6523962 | 17.27791
69.1792 | 11.0229 | 10.343 | -6.952762 | 0.6798998 | 17.29576
69.1892 | 11.0445 | 10.35528 | -6.958413 | 0.6892182 | 17.31369
69.1992 | 11.0661 | 10.36765 | -6.964056 | 0.6984515 | 17.3317
69.2092 | 11.089 | 10.3801 | -6.969691 | 0.7088969 | 17.34979
69.2192 | 11.1238 | 10.39264 | -6.975318 | 0.7311577 | 17.36796
69.2292 | 11.148 | 10.40527 | -6.980937 | 0.7427312 | 17.38621
69.2392 | 11.1732 | 10.41798 | -6.986548 | 0.75522 | 17.40453
69.2492 | 11.2076 | 10.43078 | -6.992151 | 0.7768224 | 17.42293
69.2592 | 11.2401 | 10.44366 | -6.997747 | 0.7964402 | 17.44141
69.2692 | 11.2715 | 10.45663 | -7.003334 | 0.8148715 | 17.45996
69.2792 | 11.3111 | 10.46968 | -7.008913 | 0.8414169 | 17.4786
69.2892 | 11.3323 | 10.48282 | -7.014483 | 0.8494758 | 17.49731
69.2992 | 11.3733 | 10.49605 | -7.020046 | 0.8772509 | 17.5161
69.3092 | 11.4116 | 10.50936 | -7.025601 | 0.9022396 | 17.53496
69.3192 | 11.4491 | 10.52276 | -7.031147 | 0.9263433 | 17.5539
69.3292 | 11.4774 | 10.53624 | -7.036686 | 0.9411607 | 17.57293
69.3392 | 11.5169 | 10.54981 | -7.042216 | 0.9670933 | 17.59202
69.3492 | 11.5619 | 10.56346 | -7.047738 | 0.9984408 | 17.6112
69.3592 | 11.5976 | 10.5772 | -7.053252 | 1.020403 | 17.63045
69.3692 | 11.6304 | 10.59102 | -7.058758 | 1.039379 | 17.64978
69.3791 | 11.6809 | 10.60478 | -7.0642 | 1.076116 | 17.66898
69.3891 | 11.7213 | 10.61878 | -7.06969 | 1.102524 | 17.68847
69.3991 | 11.7584 | 10.63286 | -7.075171 | 1.125545 | 17.70803
69.4091 | 11.8155 | 10.64702 | -7.080644 | 1.168483 | 17.72766
69.4191 | 11.8408 | 10.66127 | -7.086108 | 1.179534 | 17.74737
69.4291 | 11.8849 | 10.6756 | -7.091565 | 1.209302 | 17.76716
69.4391 | 11.9331 | 10.69002 | -7.097013 | 1.243085 | 17.78703
69.4491 | 11.9706 | 10.70452 | -7.102452 | 1.266083 | 17.80697
69.4591 | 12.0125 | 10.7191 | -7.107884 | 1.293395 | 17.82699
69.4691 | 12.0587 | 10.73378 | -7.113307 | 1.324923 | 17.84708
69.4791 | 12.0992 | 10.74853 | -7.118722 | 1.350666 | 17.86726
69.4891 | 12.1337 | 10.76337 | -7.124128 | 1.370327 | 17.8875
69.4991 | 12.1722 | 10.7783 | -7.129526 | 1.3939 | 17.90783
69.5091 | 12.2172 | 10.79331 | -7.134916 | 1.423891 | 17.92823
69.5191 | 12.2449 | 10.8084 | -7.140297 | 1.436498 | 17.9487
69.5291 | 12.2929 | 10.82358 | -7.14567 | 1.469318 | 17.96925
69.5391 | 12.3192 | 10.83884 | -7.151034 | 1.480357 | 17.98988
69.5491 | 12.369 | 10.85419 | -7.15639 | 1.51481 | 18.01058
69.5591 | 12.3899 | 10.86962 | -7.161738 | 1.520279 | 18.03136
69.5691 | 12.4254 | 10.88513 | -7.167077 | 1.540265 | 18.05221
69.5791 | 12.4523 | 10.90073 | -7.172408 | 1.551567 | 18.07314
69.5891 | 12.4866 | 10.91641 | -7.17773 | 1.570187 | 18.09414
69.5991 | 12.5201 | 10.93218 | -7.183043 | 1.58792 | 18.11522
69.6091 | 12.5291 | 10.94803 | -7.188349 | 1.581071 | 18.13638
69.6191 | 12.5548 | 10.96396 | -7.193645 | 1.590836 | 18.15761
69.6291 | 12.5695 | 10.97998 | -7.198933 | 1.589523 | 18.17891
69.6391 | 12.6053 | 10.99608 | -7.204213 | 1.60922 | 18.20029
69.6491 | 12.6165 | 11.01226 | -7.209483 | 1.604239 | 18.22174
69.6591 | 12.6199 | 11.02853 | -7.214746 | 1.591372 | 18.24327
69.6691 | 12.6449 | 11.04488 | -7.219999 | 1.600024 | 18.26487
69.6791 | 12.6652 | 11.06131 | -7.225244 | 1.603891 | 18.28655
69.6891 | 12.6536 | 11.07782 | -7.230481 | 1.575775 | 18.30831
69.6991 | 12.661 | 11.09442 | -7.235709 | 1.566578 | 18.33013
69.7091 | 12.6822 | 11.1111 | -7.240928 | 1.571098 | 18.35203
69.7191 | 12.6668 | 11.12787 | -7.246138 | 1.538934 | 18.374
69.7291 | 12.6697 | 11.14471 | -7.25134 | 1.524989 | 18.39605
69.7391 | 12.6697 | 11.16164 | -7.256533 | 1.508061 | 18.41817
69.7491 | 12.6659 | 11.17865 | -7.261717 | 1.487249 | 18.44037
69.7591 | 12.6364 | 11.19574 | -7.266893 | 1.440658 | 18.46264
69.7691 | 12.6422 | 11.21292 | -7.27206 | 1.429282 | 18.48498
69.7791 | 12.6241 | 11.23017 | -7.277218 | 1.393926 | 18.50739
69.7891 | 12.6171 | 11.24751 | -7.282367 | 1.369587 | 18.52988
69.7991 | 12.5914 | 11.26493 | -7.287508 | 1.326466 | 18.55244
69.8091 | 12.5847 | 11.28244 | -7.29264 | 1.302264 | 18.57508
69.8191 | 12.5483 | 11.30002 | -7.297763 | 1.248281 | 18.59778
69.8291 | 12.5352 | 11.31768 | -7.302877 | 1.217516 | 18.62056
69.8391 | 12.514 | 11.33543 | -7.307982 | 1.178568 | 18.64341
69.8491 | 12.4814 | 11.35326 | -7.313079 | 1.128141 | 18.66634
69.8591 | 12.4518 | 11.37117 | -7.318167 | 1.080634 | 18.68933
69.8691 | 12.4331 | 11.38916 | -7.323245 | 1.043943 | 18.7124
69.8791 | 12.3972 | 11.40723 | -7.328315 | 0.9899727 | 18.73554
69.8891 | 12.362 | 11.42538 | -7.333376 | 0.9366227 | 18.75875
69.8991 | 12.3318 | 11.44361 | -7.338428 | 0.8881886 | 18.78204
69.9091 | 12.3017 | 11.46192 | -7.343471 | 0.8397788 | 18.80539
69.9191 | 12.2703 | 11.48031 | -7.348505 | 0.7899852 | 18.82882
69.9291 | 12.2361 | 11.49879 | -7.353531 | 0.7373123 | 18.85232
69.9391 | 12.2017 | 11.51734 | -7.358547 | 0.6843599 | 18.87589
69.9491 | 12.1614 | 11.53597 | -7.363554 | 0.6254258 | 18.89953
69.959 | 12.1323 | 11.55451 | -7.368502 | 0.5777947 | 18.92301
69.969 | 12.1105 | 11.5733 | -7.373492 | 0.5372025 | 18.94679
69.979 | 12.0556 | 11.59217 | -7.378472 | 0.4634338 | 18.97064
69.989 | 12.0312 | 11.61112 | -7.383443 | 0.420082 | 18.99456
69.999 | 11.9938 | 11.63015 | -7.388405 | 0.3636527 | 19.01855
70.009 | 11.9695 | 11.64926 | -7.393358 | 0.3202442 | 19.04261
70.019 | 11.9266 | 11.66844 | -7.398302 | 0.2581585 | 19.06674
70.029 | 11.8913 | 11.68771 | -7.403237 | 0.2035917 | 19.09095
70.039 | 11.8634 | 11.70705 | -7.408163 | 0.1563471 | 19.11522
70.049 | 11.8379 | 11.72648 | -7.41308 | 0.1114246 | 19.13956
70.059 | 11.8027 | 11.74598 | -7.417987 | 0.05672327 | 19.16396
70.069 | 11.7693 | 11.76556 | -7.422886 | 0.00374409 | 19.18844
70.079 | 11.7593 | 11.78522 | -7.427775 | -0.0259158 | 19.21299
70.089 | 11.7178 | 11.80495 | -7.432655 | -0.08714924 | 19.2376
70.099 | 11.6965 | 11.82476 | -7.437526 | -0.1282619 | 19.26229
70.109 | 11.6673 | 11.84465 | -7.442388 | -0.1773526 | 19.28704
70.119 | 11.6471 | 11.86462 | -7.44724 | -0.2175201 | 19.31186
70.129 | 11.6216 | 11.88466 | -7.452083 | -0.2630644 | 19.33675
70.139 | 11.5986 | 11.90479 | -7.456917 | -0.3061868 | 19.3617
70.149 | 11.5759 | 11.92498 | -7.461742 | -0.349085 | 19.38673
70.159 | 11.5517 | 11.94526 | -7.466557 | -0.3935594 | 19.41182
70.169 | 11.542 | 11.96561 | -7.471364 | -0.4236101 | 19.43697
70.179 | 11.5169 | 11.98604 | -7.47616 | -0.4691391 | 19.4622
70.189 | 11.5075 | 12.00654 | -7.480948 | -0.499041 | 19.48749
70.199 | 11.481 | 12.02712 | -7.485726 | -0.54612 | 19.51285
70.209 | 11.4766 | 12.04778 | -7.490495 | -0.571176 | 19.53827
70.219 | 11.4541 | 12.06851 | -7.495254 | -0.6144058 | 19.56376
70.229 | 11.4378 | 12.08931 | -7.500004 | -0.6515118 | 19.58932
70.239 | 11.4349 | 12.11019 | -7.504745 | -0.6752918 | 19.61494
70.249 | 11.4126 | 12.13115 | -7.509476 | -0.7185474 | 19.64062
70.259 | 11.411 | 12.15218 | -7.514198 | -0.7411778 | 19.66638
70.269 | 11.3971 | 12.17328 | -7.518911 | -0.776181 | 19.69219
70.279 | 11.388 | 12.19446 | -7.523614 | -0.8064596 | 19.71807
70.289 | 11.3759 | 12.21571 | -7.528307 | -0.8398126 | 19.74402
70.299 | 11.3698 | 12.23704 | -7.532991 | -0.8672385 | 19.77003
70.309 | 11.3652 | 12.25844 | -7.537666 | -0.893239 | 19.79611
70.319 | 11.35 | 12.27991 | -7.542331 | -0.929912 | 19.82224
70.329 | 11.3513 | 12.30146 | -7.546987 | -0.950157 | 19.84844
70.339 | 11.3413 | 12.32308 | -7.551633 | -0.9817756 | 19.87471
70.349 | 11.335 | 12.34477 | -7.556269 | -1.009768 | 19.90104
70.359 | 11.3302 | 12.36653 | -7.560896 | -1.036332 | 19.92743
70.369 | 11.3184 | 12.38837 | -7.565514 | -1.069968 | 19.95388
70.379 | 11.3233 | 12.41028 | -7.570122 | -1.086977 | 19.9804
70.389 | 11.3176 | 12.43226 | -7.57472 | -1.114656 | 20.00698
70.399 | 11.3073 | 12.45431 | -7.579308 | -1.147009 | 20.03362
70.409 | 11.3096 | 12.47643 | -7.583887 | -1.166832 | 20.06032
70.419 | 11.2938 | 12.49862 | -7.588457 | -1.204825 | 20.08708
70.429 | 11.2998 | 12.52089 | -7.593017 | -1.221089 | 20.11391
70.439 | 11.2958 | 12.54323 | -7.597567 | -1.247426 | 20.14079
70.449 | 11.2861 | 12.56563 | -7.602107 | -1.279529 | 20.16774
70.459 | 11.2869 | 12.5881 | -7.606638 | -1.301205 | 20.19474
70.469 | 11.2957 | 12.61065 | -7.611159 | -1.314949 | 20.22181
70.479 | 11.2792 | 12.63326 | -7.61567 | -1.354063 | 20.24893
70.489 | 11.2876 | 12.65595 | -7.620172 | -1.368347 | 20.27612
70.499 | 11.2829 | 12.6787 | -7.624663 | -1.395798 | 20.30336
70.509 | 11.2855 | 12.70152 | -7.629145 | -1.41602 | 20.33067
70.519 | 11.2928 | 12.72441 | -7.633618 | -1.431609 | 20.35803
70.529 | 11.2726 | 12.74737 | -7.63808 | -1.474767 | 20.38545
70.539 | 11.2812 | 12.77039 | -7.642533 | -1.489191 | 20.41292
70.5489 | 11.2852 | 12.79325 | -7.646931 | -1.508046 | 20.44018
70.5589 | 11.2909 | 12.8164 | -7.651364 | -1.525505 | 20.46777
70.5689 | 11.2873 | 12.83963 | -7.655788 | -1.552329 | 20.49542
70.5789 | 11.2918 | 12.86292 | -7.660201 | -1.571122 | 20.52312
70.5889 | 11.2913 | 12.88628 | -7.664605 | -1.594983 | 20.55089
70.5989 | 11.3121 | 12.90971 | -7.668998 | -1.597609 | 20.57871
70.6089 | 11.3134 | 12.9332 | -7.673382 | -1.619796 | 20.60658
70.6189 | 11.313 | 12.95675 | -7.677756 | -1.643753 | 20.63451
70.6289 | 11.3167 | 12.98038 | -7.68212 | -1.663675 | 20.66249
70.6389 | 11.3409 | 13.00406 | -7.686474 | -1.663161 | 20.69054
70.6489 | 11.3317 | 13.02781 | -7.690818 | -1.696113 | 20.71863
70.6589 | 11.3473 | 13.05162 | -7.695152 | -1.704325 | 20.74678
70.6689 | 11.3527 | 13.07551 | -7.699476 | -1.722806 | 20.77498
70.6789 | 11.3596 | 13.09945 | -7.70379 | -1.739847 | 20.80324
70.6889 | 11.3796 | 13.12345 | -7.708094 | -1.743853 | 20.83155
70.6989 | 11.3883 | 13.14752 | -7.712388 | -1.759219 | 20.85991
70.7089 | 11.3994 | 13.17165 | -7.716672 | -1.772251 | 20.88832
70.7189 | 11.408 | 13.19585 | -7.720946 | -1.787845 | 20.91679
70.7289 | 11.4227 | 13.2201 | -7.72521 | -1.7974 | 20.94531
70.7389 | 11.4275 | 13.24441 | -7.729464 | -1.816914 | 20.97388
70.7489 | 11.4367 | 13.26879 | -7.733708 | -1.832091 | 21.0025
70.7589 | 11.4496 | 13.29323 | -7.737941 | -1.843631 | 21.03117
70.7689 | 11.4755 | 13.31773 | -7.742165 | -1.842231 | 21.0599
70.7789 | 11.4796 | 13.34229 | -7.746378 | -1.862687 | 21.08866
70.7889 | 11.4839 | 13.36691 | -7.750581 | -1.883006 | 21.11749
70.7989 | 11.5007 | 13.39159 | -7.754775 | -1.890886 | 21.14636
70.8089 | 11.523 | 13.41632 | -7.758957 | -1.893322 | 21.17528
70.8189 | 11.5224 | 13.44112 | -7.76313 | -1.918716 | 21.20425
70.8289 | 11.5382 | 13.46597 | -7.767293 | -1.92777 | 21.23326
70.8389 | 11.5394 | 13.49088 | -7.771445 | -1.951484 | 21.26233
70.8489 | 11.5727 | 13.51585 | -7.775587 | -1.943152 | 21.29144
70.8589 | 11.5708 | 13.54088 | -7.779719 | -1.970076 | 21.32059
70.8689 | 11.5848 | 13.56596 | -7.78384 | -1.98116 | 21.3498
70.8789 | 11.6005 | 13.5911 | -7.787952 | -1.990601 | 21.37905
70.8889 | 11.6084 | 13.6163 | -7.792053 | -2.007896 | 21.40835
70.8989 | 11.6249 | 13.64155 | -7.796143 | -2.016648 | 21.43769
70.9089 | 11.6242 | 13.66685 | -7.800224 | -2.04265 | 21.46707
70.9189 | 11.6481 | 13.69221 | -7.804294 | -2.044112 | 21.49651
70.9289 | 11.6558 | 13.71763 | -7.808353 | -2.061826 | 21.52598
70.9389 | 11.6669 | 13.7431 | -7.812403 | -2.076196 | 21.5555
70.9489 | 11.6793 | 13.76862 | -7.816442 | -2.089317 | 21.58506
70.9589 | 11.6889 | 13.79419 | -7.82047 | -2.105291 | 21.61466
70.9689 | 11.7031 | 13.81982 | -7.824489 | -2.116721 | 21.64431
70.9789 | 11.7179 | 13.8455 | -7.828496 | -2.127601 | 21.674
70.9889 | 11.7263 | 13.87123 | -7.832494 | -2.144931 | 21.70372
70.9989 | 11.742 | 13.89701 | -7.836481 | -2.155014 | 21.73349
71.0089 | 11.7585 | 13.92285 | -7.840457 | -2.16435 | 21.76331
71.0189 | 11.7622 | 13.94873 | -7.844423 | -2.186534 | 21.79316
71.0289 | 11.7836 | 13.97467 | -7.848379 | -2.191068 | 21.82305
71.0389 | 11.7942 | 14.00065 | -7.852324 | -2.206452 | 21.85298
71.0489 | 11.8078 | 14.02669 | -7.856258 | -2.218885 | 21.88294
71.0589 | 11.8287 | 14.05277 | -7.860182 | -2.224068 | 21.91295
71.0689 | 11.8308 | 14.0789 | -7.864096 | -2.248096 | 21.94299
71.0789 | 11.8585 | 14.10507 | -7.867999 | -2.246573 | 21.97307
71.0889 | 11.8734 | 14.1313 | -7.871891 | -2.257899 | 22.00319
71.0989 | 11.8873 | 14.15757 | -7.875773 | -2.270272 | 22.03334
71.1089 | 11.9105 | 14.18389 | -7.879644 | -2.273388 | 22.06353
71.1189 | 11.9283 | 14.21025 | -7.883504 | -2.281951 | 22.09376
71.1288 | 11.9434 | 14.2364 | -7.887316 | -2.293005 | 22.12372
71.1388 | 11.9626 | 14.26286 | -7.891155 | -2.300259 | 22.15401
71.1488 | 11.9798 | 14.28936 | -7.894984 | -2.309556 | 22.18434
71.1588 | 12.002 | 14.3159 | -7.898802 | -2.313897 | 22.2147
71.1688 | 12.0223 | 14.34248 | -7.90261 | -2.320183 | 22.24509
71.1788 | 12.0382 | 14.36911 | -7.906406 | -2.330909 | 22.27552
71.1888 | 12.0533 | 14.39578 | -7.910193 | -2.342479 | 22.30597
71.1988 | 12.0705 | 14.42249 | -7.913968 | -2.35199 | 22.33646
71.2088 | 12.1032 | 14.44924 | -7.917732 | -2.346044 | 22.36698
71.2188 | 12.1104 | 14.47604 | -7.921486 | -2.365639 | 22.39753
71.2288 | 12.1387 | 14.50287 | -7.925229 | -2.364173 | 22.4281
71.2388 | 12.1628 | 14.52975 | -7.928962 | -2.366947 | 22.45871
71.2488 | 12.1835 | 14.55666 | -7.932683 | -2.373159 | 22.48934
71.2588 | 12.2054 | 14.58361 | -7.936394 | -2.378213 | 22.52001
71.2688 | 12.2204 | 14.6106 | -7.940094 | -2.3902 | 22.55069
71.2788 | 12.2455 | 14.63763 | -7.943783 | -2.392129 | 22.58141
71.2888 | 12.2646 | 14.66469 | -7.947461 | -2.400094 | 22.61216
71.2988 | 12.2968 | 14.69179 | -7.951129 | -2.394994 | 22.64292
71.3088 | 12.3091 | 14.71893 | -7.954785 | -2.409829 | 22.67371
71.3188 | 12.3244 | 14.7461 | -7.958431 | -2.421703 | 22.70453
71.3288 | 12.3489 | 14.77331 | -7.962066 | -2.424411 | 22.73538
71.3388 | 12.3857 | 14.80055 | -7.96569 | -2.41485 | 22.76624
71.3488 | 12.3999 | 14.82783 | -7.969303 | -2.427928 | 22.79713
71.3588 | 12.418 | 14.85514 | -7.972905 | -2.437135 | 22.82804
71.3688 | 12.4403 | 14.88247 | -7.976496 | -2.442175 | 22.85897
71.3788 | 12.4684 | 14.90985 | -7.980076 | -2.441448 | 22.88992
71.3888 | 12.4866 | 14.93725 | -7.983645 | -2.450652 | 22.9209
71.3988 | 12.5169 | 14.96469 | -7.987203 | -2.447788 | 22.95189
71.4088 | 12.5447 | 14.99215 | -7.99075 | -2.44745 | 22.9829
71.4188 | 12.5553 | 15.01965 | -7.994286 | -2.464347 | 23.01393
71.4288 | 12.5882 | 15.04717 | -7.997811 | -2.458969 | 23.04498
71.4388 | 12.6144 | 15.07472 | -8.001325 | -2.460322 | 23.07605
71.4488 | 12.634 | 15.1023 | -8.004828 | -2.468302 | 23.10713
71.4588 | 12.6487 | 15.12991 | -8.00832 | -2.481206 | 23.13823
71.4688 | 12.6737 | 15.15754 | -8.011801 | -2.483843 | 23.16934
71.4788 | 12.7072 | 15.1852 | -8.015271 | -2.477999 | 23.20047
71.4888 | 12.7357 | 15.21289 | -8.018729 | -2.477185 | 23.23161
71.4988 | 12.7481 | 15.24059 | -8.022177 | -2.492494 | 23.26277
71.5088 | 12.7713 | 15.26833 | -8.025613 | -2.497025 | 23.29394
71.5188 | 12.8008 | 15.29608 | -8.029038 | -2.495284 | 23.32512
71.5288 | 12.8303 | 15.32386 | -8.032452 | -2.493561 | 23.35631
71.5388 | 12.8475 | 15.35166 | -8.035855 | -2.504163 | 23.38752
71.5488 | 12.8704 | 15.37949 | -8.039247 | -2.509086 | 23.41873
71.5588 | 12.8986 | 15.40733 | -8.042627 | -2.508729 | 23.44996
71.5688 | 12.9234 | 15.43519 | -8.045996 | -2.51179 | 23.48119
71.5788 | 12.9413 | 15.46307 | -8.049354 | -2.521773 | 23.51243
71.5888 | 12.9702 | 15.49098 | -8.052701 | -2.520777 | 23.54368
71.5988 | 12.9949 | 15.5189 | -8.056036 | -2.523997 | 23.57493
71.6088 | 13.0146 | 15.54683 | -8.05936 | -2.532232 | 23.60619
71.6188 | 13.0496 | 15.57479 | -8.062673 | -2.525185 | 23.63746
71.6288 | 13.0704 | 15.60276 | -8.065974 | -2.532359 | 23.66873
71.6388 | 13.1038 | 15.63074 | -8.069264 | -2.526944 | 23.70001
71.6488 | 13.1249 | 15.65874 | -8.072543 | -2.533843 | 23.73129
71.6588 | 13.1559 | 15.68676 | -8.075811 | -2.530858 | 23.76257
71.6688 | 13.1814 | 15.71479 | -8.079067 | -2.533387 | 23.79385
71.6788 | 13.2055 | 15.74283 | -8.082311 | -2.537327 | 23.82514
71.6888 | 13.2336 | 15.77088 | -8.085545 | -2.537281 | 23.85643
71.6988 | 13.266 | 15.79894 | -8.088767 | -2.532943 | 23.88771
71.7088 | 13.2955 | 15.82702 | -8.091977 | -2.531517 | 23.91899
71.7187 | 13.3117 | 15.85481 | -8.095144 | -2.543114 | 23.94996
71.7287 | 13.355 | 15.88291 | -8.098332 | -2.527909 | 23.98124
71.7387 | 13.3807 | 15.91101 | -8.101508 | -2.53031 | 24.01252
71.7487 | 13.4245 | 15.93912 | -8.104673 | -2.51462 | 24.04379
71.7587 | 13.4519 | 15.96724 | -8.107826 | -2.515336 | 24.07506
71.7687 | 13.4852 | 15.99535 | -8.110968 | -2.510153 | 24.10632
71.7787 | 13.5151 | 16.02348 | -8.114099 | -2.508381 | 24.13758
71.7887 | 13.5464 | 16.05161 | -8.117217 | -2.505213 | 24.16883
71.7987 | 13.5853 | 16.07975 | -8.120324 | -2.49445 | 24.20007
71.8087 | 13.6244 | 16.10789 | -8.12342 | -2.483488 | 24.23131
71.8187 | 13.6612 | 16.13603 | -8.126504 | -2.474831 | 24.26254
71.8287 | 13.6827 | 16.16417 | -8.129577 | -2.481472 | 24.29375
71.8387 | 13.7293 | 16.19232 | -8.132638 | -2.463019 | 24.32496
71.8487 | 13.7664 | 16.22046 | -8.135687 | -2.454064 | 24.35615
71.8587 | 13.804 | 16.24861 | -8.138725 | -2.444608 | 24.38733
71.8687 | 13.8409 | 16.27675 | -8.141751 | -2.435851 | 24.4185
71.8787 | 13.8844 | 16.30489 | -8.144765 | -2.420492 | 24.44966
71.8887 | 13.9117 | 16.33303 | -8.147768 | -2.421331 | 24.4808
71.8987 | 13.9622 | 16.36116 | -8.150759 | -2.398964 | 24.51192
71.9087 | 13.99 | 16.3893 | -8.153738 | -2.399299 | 24.54304
71.9187 | 14.0268 | 16.41742 | -8.156705 | -2.390624 | 24.57413
71.9287 | 14.0699 | 16.44554 | -8.159661 | -2.375643 | 24.6052
71.9387 | 14.1106 | 16.47365 | -8.162605 | -2.363055 | 24.63626
71.9487 | 14.1569 | 16.50176 | -8.165538 | -2.344859 | 24.6673
71.9587 | 14.1889 | 16.52986 | -8.168458 | -2.340956 | 24.69831
71.9687 | 14.2096 | 16.55794 | -8.171367 | -2.348341 | 24.72931
71.9787 | 14.2714 | 16.58602 | -8.174264 | -2.314618 | 24.76028
71.9887 | 14.3008 | 16.61409 | -8.17715 | -2.313285 | 24.79123
71.9987 | 14.3398 | 16.64214 | -8.180023 | -2.302336 | 24.82216
72.0087 | 14.377 | 16.67018 | -8.182885 | -2.293178 | 24.85306
72.0187 | 14.4196 | 16.69821 | -8.185734 | -2.278606 | 24.88394
72.0287 | 14.4588 | 16.72622 | -8.188572 | -2.267419 | 24.91479
72.0387 | 14.4934 | 16.75422 | -8.191398 | -2.26082 | 24.94562
72.0487 | 14.5363 | 16.7822 | -8.194212 | -2.245904 | 24.97642
72.0587 | 14.5795 | 16.81017 | -8.197015 | -2.230674 | 25.00719
72.0687 | 14.6089 | 16.83812 | -8.199805 | -2.229223 | 25.03793
72.0787 | 14.6543 | 16.86606 | -8.202583 | -2.211755 | 25.06864
72.0887 | 14.6889 | 16.89397 | -8.20535 | -2.205069 | 25.09932
72.0987 | 14.7379 | 16.92186 | -8.208104 | -2.183961 | 25.12997
72.1087 | 14.7687 | 16.94973 | -8.210847 | -2.181034 | 25.16058
72.1187 | 14.8074 | 16.97759 | -8.213577 | -2.170188 | 25.19117
72.1287 | 14.8564 | 17.00541 | -8.216296 | -2.149014 | 25.22171
72.1387 | 14.8992 | 17.03322 | -8.219002 | -2.134019 | 25.25222
72.1487 | 14.9344 | 17.061 | -8.221697 | -2.126602 | 25.2827
72.1587 | 14.9698 | 17.08876 | -8.224379 | -2.118962 | 25.31314
72.1687 | 15.0119 | 17.11649 | -8.227049 | -2.104592 | 25.34354
72.1787 | 15.0599 | 17.1442 | -8.229708 | -2.084297 | 25.3739
72.1887 | 15.1072 | 17.17187 | -8.232354 | -2.064672 | 25.40423
72.1987 | 15.1403 | 17.19952 | -8.234988 | -2.059221 | 25.43451
72.2087 | 15.1809 | 17.22714 | -8.23761 | -2.046239 | 25.46475
72.2187 | 15.2193 | 17.25473 | -8.24022 | -2.03543 | 25.49495
72.2287 | 15.2749 | 17.28229 | -8.242818 | -2.007387 | 25.5251
72.2387 | 15.3203 | 17.30981 | -8.245403 | -1.98951 | 25.55521
72.2487 | 15.3598 | 17.3373 | -8.247977 | -1.977501 | 25.58528
72.2587 | 15.4079 | 17.36476 | -8.250538 | -1.95686 | 25.6153
72.2687 | 15.4475 | 17.39218 | -8.253087 | -1.944682 | 25.64527
72.2787 | 15.5048 | 17.41957 | -8.255624 | -1.914771 | 25.6752
72.2887 | 15.5478 | 17.44693 | -8.258149 | -1.899126 | 25.70508
72.2987 | 15.609 | 17.47424 | -8.260661 | -1.865244 | 25.73491
72.3086 | 15.6412 | 17.50125 | -8.263137 | -1.860054 | 25.76439
72.3186 | 15.6906 | 17.5285 | -8.265625 | -1.837895 | 25.79412
72.3286 | 15.7523 | 17.55569 | -8.268101 | -1.803395 | 25.8238
72.3386 | 15.7988 | 17.58286 | -8.270564 | -1.784056 | 25.85342
72.3486 | 15.8456 | 17.60997 | -8.273015 | -1.764369 | 25.88298
72.3586 | 15.8952 | 17.63705 | -8.275454 | -1.741845 | 25.9125
72.3686 | 15.9535 | 17.66408 | -8.277881 | -1.710576 | 25.94196
72.3786 | 16.0054 | 17.69106 | -8.280295 | -1.685664 | 25.97136
72.3886 | 16.0552 | 17.71801 | -8.282697 | -1.662806 | 26.0007
72.3986 | 16.0989 | 17.7449 | -8.285086 | -1.646003 | 26.02999
72.4086 | 16.16 | 17.77175 | -8.287464 | -1.611752 | 26.05922
72.4186 | 16.2036 | 17.79855 | -8.289828 | -1.594952 | 26.08838
72.4286 | 16.2594 | 17.8253 | -8.292181 | -1.565904 | 26.11748
72.4386 | 16.3129 | 17.85201 | -8.294521 | -1.539108 | 26.14653
72.4486 | 16.3601 | 17.87866 | -8.296848 | -1.518558 | 26.17551
72.4586 | 16.3875 | 17.90526 | -8.299163 | -1.51776 | 26.20442
72.4686 | 16.4619 | 17.93181 | -8.301466 | -1.469908 | 26.23327
72.4786 | 16.5055 | 17.9583 | -8.303756 | -1.452802 | 26.26206
72.4886 | 16.5515 | 17.98474 | -8.306033 | -1.433242 | 26.29078
72.4986 | 16.6059 | 18.01113 | -8.308299 | -1.405227 | 26.31943
72.5086 | 16.6431 | 18.03746 | -8.310551 | -1.394358 | 26.34801
72.5186 | 16.6983 | 18.06373 | -8.312791 | -1.365429 | 26.37652
72.5286 | 16.7428 | 18.08994 | -8.315019 | -1.347143 | 26.40496
72.5386 | 16.7983 | 18.1161 | -8.317234 | -1.317798 | 26.43333
72.5486 | 16.8331 | 18.14219 | -8.319436 | -1.309094 | 26.46163
72.5586 | 16.8907 | 18.16823 | -8.321626 | -1.277531 | 26.48986
72.5686 | 16.9438 | 18.1942 | -8.323803 | -1.250402 | 26.51801
72.5786 | 16.9898 | 18.22012 | -8.325968 | -1.230315 | 26.54608
72.5886 | 17.0324 | 18.24596 | -8.32812 | -1.213561 | 26.57408
72.5986 | 17.0753 | 18.27175 | -8.330259 | -1.196447 | 26.60201
72.6086 | 17.1242 | 18.29746 | -8.332386 | -1.173263 | 26.62985
72.6186 | 17.192 | 18.32311 | -8.3345 | -1.131113 | 26.65761
72.6286 | 17.2389 | 18.3487 | -8.336601 | -1.109801 | 26.6853
72.6386 | 17.2786 | 18.37422 | -8.33869 | -1.095617 | 26.71291
72.6486 | 17.327 | 18.39966 | -8.340766 | -1.072665 | 26.74043
72.6586 | 17.3745 | 18.42504 | -8.342829 | -1.05054 | 26.76787
72.6686 | 17.4276 | 18.45035 | -8.34488 | -1.022748 | 26.79523
72.6786 | 17.4903 | 18.47559 | -8.346917 | -0.9852872 | 26.8225
72.6886 | 17.5354 | 18.50075 | -8.348942 | -0.9653501 | 26.84969
72.6986 | 17.569 | 18.52584 | -8.350955 | -0.9568382 | 26.87679
72.7086 | 17.6183 | 18.55085 | -8.352954 | -0.9325548 | 26.90381
72.7186 | 17.6618 | 18.57579 | -8.354941 | -0.9139949 | 26.93074
72.7286 | 17.716 | 18.60066 | -8.356914 | -0.8846573 | 26.95757
72.7386 | 17.7716 | 18.62545 | -8.358876 | -0.853846 | 26.98432
72.7486 | 17.8144 | 18.65015 | -8.360824 | -0.8357536 | 27.01098
72.7586 | 17.8551 | 18.67478 | -8.362759 | -0.8196839 | 27.03754
72.7686 | 17.909 | 18.69933 | -8.364681 | -0.790334 | 27.06402
72.7786 | 17.942 | 18.7238 | -8.366591 | -0.7818026 | 27.09039
72.7886 | 18.0164 | 18.74819 | -8.368488 | -0.7317915 | 27.11668
72.7986 | 18.0346 | 18.7725 | -8.370371 | -0.7378964 | 27.14287
72.8086 | 18.0844 | 18.79672 | -8.372242 | -0.7123162 | 27.16896
72.8186 | 18.1381 | 18.82085 | -8.3741 | -0.6827526 | 27.19495
72.8286 | 18.1778 | 18.84491 | -8.375945 | -0.6671068 | 27.22085
72.8386 | 18.2115 | 18.86887 | -8.377777 | -0.6573729 | 27.24665
72.8486 | 18.2736 | 18.89275 | -8.379596 | -0.6191518 | 27.27235
72.8586 | 18.3054 | 18.91654 | -8.381402 | -0.6111405 | 27.29794
72.8686 | 18.3531 | 18.94024 | -8.383195 | -0.5871438 | 27.32344
72.8786 | 18.4043 | 18.96386 | -8.384975 | -0.5595555 | 27.34883
72.8885 | 18.4465 | 18.98713 | -8.386725 | -0.5406349 | 27.37386
72.8985 | 18.4907 | 19.01056 | -8.388479 | -0.5198644 | 27.39904
72.9085 | 18.5272 | 19.03391 | -8.39022 | -0.5067054 | 27.42413
72.9185 | 18.5738 | 19.05715 | -8.391948 | -0.4833478 | 27.4491
72.9285 | 18.6218 | 19.0803 | -8.393663 | -0.4585006 | 27.47396
72.9385 | 18.6642 | 19.10336 | -8.395365 | -0.4391594 | 27.49872
72.9485 | 18.7192 | 19.12632 | -8.397053 | -0.4071215 | 27.52337
72.9585 | 18.7306 | 19.14918 | -8.398729 | -0.4185833 | 27.54791
72.9685 | 18.7868 | 19.17195 | -8.400391 | -0.3851492 | 27.57234
72.9785 | 18.8467 | 19.19462 | -8.402041 | -0.3479156 | 27.59666
72.9885 | 18.89 | 19.21718 | -8.403677 | -0.3271832 | 27.62086
72.9985 | 18.926 | 19.23965 | -8.4053 | -0.313647 | 27.64495
73.0085 | 18.984 | 19.26201 | -8.406909 | -0.2780125 | 27.66892
73.0185 | 19.0057 | 19.28428 | -8.408506 | -0.2785767 | 27.69278
73.0285 | 19.0694 | 19.30644 | -8.410089 | -0.2370386 | 27.71653
73.0385 | 19.1162 | 19.3285 | -8.411659 | -0.2122962 | 27.74016
73.0485 | 19.1572 | 19.35045 | -8.413216 | -0.1932489 | 27.76367
73.0585 | 19.196 | 19.3723 | -8.41476 | -0.176299 | 27.78706
73.0685 | 19.2331 | 19.39404 | -8.41629 | -0.1609405 | 27.81033
73.0785 | 19.2946 | 19.41568 | -8.417807 | -0.1210757 | 27.83348
73.0885 | 19.3259 | 19.4372 | -8.419311 | -0.1113007 | 27.85651
73.0985 | 19.3709 | 19.45862 | -8.420802 | -0.08771771 | 27.87942
73.1085 | 19.4113 | 19.47992 | -8.422279 | -0.06862497 | 27.9022
73.1185 | 19.469 | 19.50112 | -8.423743 | -0.03212397 | 27.92487
73.1285 | 19.5109 | 19.52221 | -8.425193 | -0.01131144 | 27.9474
73.1385 | 19.5645 | 19.54318 | -8.42663 | 0.02131628 | 27.96981
73.1485 | 19.6018 | 19.56405 | -8.428054 | 0.03775419 | 27.9921
73.1585 | 19.6516 | 19.58479 | -8.429465 | 0.06680654 | 28.01426
73.1685 | 19.683 | 19.60543 | -8.430862 | 0.07757486 | 28.03629
73.1785 | 19.7345 | 19.62594 | -8.432245 | 0.108558 | 28.05819
73.1885 | 19.7904 | 19.64634 | -8.433615 | 0.1440559 | 28.07996
73.1985 | 19.8395 | 19.66663 | -8.434972 | 0.1728703 | 28.1016
73.2085 | 19.8535 | 19.6868 | -8.436315 | 0.1667 | 28.12312
73.2185 | 19.9194 | 19.70685 | -8.437645 | 0.2125542 | 28.14449
73.2285 | 19.973 | 19.72678 | -8.438961 | 0.2462243 | 28.16574
73.2385 | 20.0267 | 19.74658 | -8.440264 | 0.2801153 | 28.18685
73.2485 | 20.0657 | 19.76628 | -8.441553 | 0.2994247 | 28.20783
73.2585 | 20.1069 | 19.78584 | -8.442829 | 0.3210573 | 28.22867
73.2685 | 20.1504 | 19.80529 | -8.444091 | 0.3451117 | 28.24938
73.2785 | 20.202 | 19.82461 | -8.44534 | 0.3773889 | 28.26995
73.2885 | 20.2617 | 19.8438 | -8.446575 | 0.4178965 | 28.29038
73.2985 | 20.3054 | 19.86288 | -8.447797 | 0.4425223 | 28.31067
73.3085 | 20.3528 | 19.88183 | -8.449005 | 0.4709716 | 28.33083
73.3185 | 20.383 | 19.90065 | -8.450199 | 0.4823487 | 28.35085
73.3285 | 20.4308 | 19.91935 | -8.45138 | 0.5114528 | 28.37073
73.3385 | 20.4789 | 19.93792 | -8.452547 | 0.5409828 | 28.39046
73.3485 | 20.5269 | 19.95636 | -8.453701 | 0.570544 | 28.41006
73.3585 | 20.5761 | 19.97467 | -8.454841 | 0.6014339 | 28.42951
73.3685 | 20.6302 | 19.99285 | -8.455967 | 0.6373533 | 28.44881
73.3785 | 20.6548 | 20.0109 | -8.45708 | 0.6439031 | 28.46798
73.3885 | 20.7117 | 20.02882 | -8.458179 | 0.6828785 | 28.487
73.3985 | 20.7703 | 20.04661 | -8.459264 | 0.7236935 | 28.50587
73.4085 | 20.8125 | 20.06426 | -8.460335 | 0.7482372 | 28.5246
73.4185 | 20.8481 | 20.08179 | -8.461393 | 0.7663147 | 28.54318
73.4285 | 20.9039 | 20.09918 | -8.462437 | 0.8047233 | 28.56161
73.4385 | 20.9363 | 20.11643 | -8.463467 | 0.8198707 | 28.5799
73.4485 | 20.9975 | 20.13355 | -8.464484 | 0.8639494 | 28.59803
73.4585 | 21.0259 | 20.15053 | -8.465486 | 0.8753661 | 28.61602
73.4685 | 21.0708 | 20.16738 | -8.466475 | 0.9034179 | 28.63386
73.4784 | 21.1222 | 20.18393 | -8.467441 | 0.9382728 | 28.65137
73.4884 | 21.1568 | 20.2005 | -8.468402 | 0.9562981 | 28.6689
73.4984 | 21.2287 | 20.21694 | -8.46935 | 1.011762 | 28.68629
73.5084 | 21.2491 | 20.23324 | -8.470284 | 1.015864 | 28.70352
73.5184 | 21.3189 | 20.24939 | -8.471204 | 1.069508 | 28.7206
73.5284 | 21.347 | 20.26541 | -8.47211 | 1.081588 | 28.73752
73.5384 | 21.3861 | 20.28129 | -8.473002 | 1.104813 | 28.75429
73.5484 | 21.4378 | 20.29702 | -8.47388 | 1.140778 | 28.7709
73.5584 | 21.4855 | 20.31261 | -8.474744 | 1.172886 | 28.78736
73.5684 | 21.5215 | 20.32807 | -8.475595 | 1.193431 | 28.80366
73.5784 | 21.563 | 20.34337 | -8.476431 | 1.219625 | 28.81981
73.5884 | 21.5899 | 20.35854 | -8.477254 | 1.231361 | 28.83579
73.5984 | 21.6501 | 20.37356 | -8.478062 | 1.276539 | 28.85162
73.6084 | 21.6919 | 20.38844 | -8.478857 | 1.303465 | 28.86729
73.6184 | 21.7281 | 20.40317 | -8.479638 | 1.324934 | 28.8828
73.6284 | 21.7763 | 20.41775 | -8.480404 | 1.358551 | 28.89815
73.6384 | 21.8037 | 20.43219 | -8.481157 | 1.371513 | 28.91334
73.6484 | 21.8409 | 20.44648 | -8.481896 | 1.394421 | 28.92837
73.6584 | 21.8906 | 20.46062 | -8.48262 | 1.429978 | 28.94324
73.6684 | 21.9301 | 20.47462 | -8.483331 | 1.455481 | 28.95795
73.6784 | 21.9645 | 20.48846 | -8.484027 | 1.476036 | 28.97249
73.6884 | 22.0048 | 20.50216 | -8.48471 | 1.502637 | 28.98687
73.6984 | 22.0166 | 20.51571 | -8.485378 | 1.500888 | 29.00109
73.7084 | 22.0594 | 20.52911 | -8.486032 | 1.530288 | 29.01514
73.7184 | 22.1224 | 20.54236 | -8.486672 | 1.580036 | 29.02904
73.7284 | 22.1356 | 20.55546 | -8.487298 | 1.580139 | 29.04276
73.7384 | 22.1821 | 20.56841 | -8.48791 | 1.613694 | 29.05632
73.7484 | 22.2146 | 20.5812 | -8.488508 | 1.633396 | 29.06971
73.7584 | 22.2515 | 20.59385 | -8.489091 | 1.657654 | 29.08294
73.7684 | 22.2795 | 20.60634 | -8.489661 | 1.673164 | 29.096
73.7784 | 22.325 | 20.61867 | -8.490216 | 1.706328 | 29.10889
73.7884 | 22.3602 | 20.63086 | -8.490757 | 1.729341 | 29.12162
73.7984 | 22.3971 | 20.64289 | -8.491284 | 1.754213 | 29.13417
73.8084 | 22.4285 | 20.65476 | -8.491796 | 1.773737 | 29.14656
73.8184 | 22.4584 | 20.66648 | -8.492295 | 1.791915 | 29.15878
73.8284 | 22.4879 | 20.67805 | -8.492779 | 1.80985 | 29.17083
73.8384 | 22.532 | 20.68946 | -8.493248 | 1.84254 | 29.18271
73.8484 | 22.5648 | 20.70072 | -8.493704 | 1.864083 | 29.19442
73.8584 | 22.6072 | 20.71182 | -8.494145 | 1.895385 | 29.20596
73.8684 | 22.631 | 20.72276 | -8.494572 | 1.908242 | 29.21733
73.8784 | 22.6669 | 20.73354 | -8.494985 | 1.933357 | 29.22853
73.8884 | 22.7072 | 20.74417 | -8.495383 | 1.963026 | 29.23956
73.8984 | 22.7334 | 20.75464 | -8.495767 | 1.978757 | 29.25041
73.9084 | 22.7735 | 20.76496 | -8.496136 | 2.008543 | 29.26109
73.9184 | 22.797 | 20.77511 | -8.496492 | 2.021888 | 29.2716
73.9284 | 22.8234 | 20.78511 | -8.496832 | 2.038289 | 29.28194
73.9384 | 22.866 | 20.79495 | -8.497159 | 2.071051 | 29.29211
73.9484 | 22.893 | 20.80463 | -8.497471 | 2.088373 | 29.3021
73.9584 | 22.9148 | 20.81415 | -8.497769 | 2.100653 | 29.31192
73.9684 | 22.9539 | 20.82351 | -8.498052 | 2.130392 | 29.32156
73.9784 | 22.9784 | 20.83271 | -8.498321 | 2.145692 | 29.33103
73.9884 | 23.0057 | 20.84175 | -8.498575 | 2.163951 | 29.34032
73.9984 | 23.0227 | 20.85063 | -8.498815 | 2.17207 | 29.34945
74.0084 | 23.0752 | 20.85935 | -8.49904 | 2.21585 | 29.35839
74.0184 | 23.0906 | 20.86791 | -8.499251 | 2.22269 | 29.36716
74.0284 | 23.0974 | 20.87631 | -8.499447 | 2.221091 | 29.37576
74.0384 | 23.1355 | 20.88454 | -8.499629 | 2.250956 | 29.38417
74.0484 | 23.1622 | 20.89262 | -8.499797 | 2.269577 | 29.39242
74.0583 | 23.2025 | 20.90046 | -8.499948 | 2.302042 | 29.40041
74.0683 | 23.1826 | 20.90821 | -8.500086 | 2.274387 | 29.4083
74.0783 | 23.2416 | 20.91581 | -8.50021 | 2.325794 | 29.41602
74.0883 | 23.2508 | 20.92324 | -8.50032 | 2.327564 | 29.42356
74.0983 | 23.2879 | 20.9305 | -8.500414 | 2.357395 | 29.43092
74.1083 | 23.3013 | 20.93761 | -8.500494 | 2.363689 | 29.43811
74.1183 | 23.3397 | 20.94456 | -8.50056 | 2.395145 | 29.44512
74.1283 | 23.3438 | 20.95134 | -8.500611 | 2.392463 | 29.45195
74.1383 | 23.3869 | 20.95796 | -8.500647 | 2.428945 | 29.4586
74.1483 | 23.3885 | 20.96441 | -8.500668 | 2.424087 | 29.46508
74.1583 | 23.415 | 20.97071 | -8.500675 | 2.444295 | 29.47138
74.1683 | 23.4536 | 20.97683 | -8.500668 | 2.476766 | 29.4775
74.1783 | 23.4759 | 20.9828 | -8.500645 | 2.493098 | 29.48345
74.1883 | 23.4966 | 20.98861 | -8.500608 | 2.507995 | 29.48921
74.1983 | 23.5182 | 20.99425 | -8.500556 | 2.523952 | 29.4948
74.2083 | 23.526 | 20.99972 | -8.50049 | 2.526276 | 29.50021
74.2183 | 23.5753 | 21.00504 | -8.500408 | 2.570264 | 29.50544
74.2283 | 23.5908 | 21.01019 | -8.500312 | 2.580612 | 29.5105
74.2383 | 23.6366 | 21.01518 | -8.500201 | 2.621423 | 29.51538
74.2483 | 23.6551 | 21.02 | -8.500076 | 2.6351 | 29.52008
74.2583 | 23.6678 | 21.02466 | -8.499935 | 2.643138 | 29.5246
74.2683 | 23.6954 | 21.02916 | -8.49978 | 2.666241 | 29.52894
74.2783 | 23.7417 | 21.03349 | -8.49961 | 2.708207 | 29.5331
74.2883 | 23.7681 | 21.03766 | -8.499425 | 2.730436 | 29.53709
74.2983 | 23.7988 | 21.04167 | -8.499226 | 2.75713 | 29.5409
74.3083 | 23.8302 | 21.04551 | -8.499011 | 2.784685 | 29.54453
74.3183 | 23.8458 | 21.0492 | -8.498782 | 2.796605 | 29.54798
74.3283 | 23.8871 | 21.05271 | -8.498538 | 2.834387 | 29.55125
74.3383 | 23.9238 | 21.05607 | -8.498279 | 2.867732 | 29.55435
74.3483 | 23.9554 | 21.05926 | -8.498005 | 2.896141 | 29.55726
74.3583 | 23.9873 | 21.06229 | -8.497716 | 2.925011 | 29.56
74.3683 | 24.0136 | 21.06515 | -8.497412 | 2.948448 | 29.56256
74.3783 | 24.055 | 21.06786 | -8.497093 | 2.987142 | 29.56495
74.3883 | 24.0716 | 21.07039 | -8.49676 | 3.001205 | 29.56715
74.3983 | 24.1266 | 21.07277 | -8.496411 | 3.053826 | 29.56919
74.4083 | 24.1477 | 21.07499 | -8.496048 | 3.072711 | 29.57104
74.4183 | 24.1976 | 21.07704 | -8.495669 | 3.120558 | 29.57271
74.4283 | 24.2134 | 21.07893 | -8.495275 | 3.134471 | 29.5742
74.4383 | 24.2486 | 21.08066 | -8.494867 | 3.16794 | 29.57553
74.4483 | 24.2909 | 21.08223 | -8.494443 | 3.208674 | 29.57667
74.4583 | 24.3127 | 21.08363 | -8.494005 | 3.229068 | 29.57764
74.4683 | 24.3709 | 21.08487 | -8.493551 | 3.286027 | 29.57842
74.4783 | 24.4043 | 21.08596 | -8.493083 | 3.318343 | 29.57904
74.4883 | 24.4147 | 21.08688 | -8.492599 | 3.327824 | 29.57947
74.4983 | 24.4574 | 21.08763 | -8.4921 | 3.369766 | 29.57973
74.5083 | 24.4832 | 21.08823 | -8.491586 | 3.394968 | 29.57982
74.5183 | 24.5374 | 21.08867 | -8.491057 | 3.44873 | 29.57973
74.5283 | 24.56 | 21.08895 | -8.490513 | 3.471052 | 29.57946
74.5383 | 24.587 | 21.08906 | -8.489954 | 3.497935 | 29.57902
74.5483 | 24.6108 | 21.08902 | -8.48938 | 3.521776 | 29.5784
74.5583 | 24.6352 | 21.08882 | -8.48879 | 3.54638 | 29.57761
74.5683 | 24.6705 | 21.08846 | -8.488186 | 3.582041 | 29.57664
74.5783 | 24.7012 | 21.08794 | -8.487566 | 3.613261 | 29.5755
74.5883 | 24.7309 | 21.08726 | -8.486931 | 3.643644 | 29.57419
74.5983 | 24.769 | 21.08642 | -8.486281 | 3.682582 | 29.5727
74.6083 | 24.7707 | 21.08542 | -8.485616 | 3.685279 | 29.57104
74.6183 | 24.798 | 21.08427 | -8.484935 | 3.713733 | 29.5692
74.6283 | 24.8247 | 21.08295 | -8.484239 | 3.741746 | 29.56719
74.6383 | 24.8468 | 21.08149 | -8.483529 | 3.765314 | 29.56501
74.6482 | 24.8763 | 21.07987 | -8.48281 | 3.796428 | 29.56268
74.6582 | 24.8827 | 21.07809 | -8.482068 | 3.804609 | 29.56016
74.6682 | 24.8977 | 21.07615 | -8.481312 | 3.821548 | 29.55746
74.6782 | 24.9 | 21.07406 | -8.48054 | 3.825944 | 29.5546
74.6882 | 24.9161 | 21.0718 | -8.479753 | 3.844296 | 29.55156
74.6982 | 24.9402 | 21.0694 | -8.47895 | 3.870803 | 29.54835
74.7082 | 24.9412 | 21.06684 | -8.478132 | 3.874364 | 29.54497
74.7182 | 24.9405 | 21.06412 | -8.477299 | 3.876383 | 29.54142
74.7282 | 24.9397 | 21.06125 | -8.476451 | 3.878453 | 29.5377
74.7382 | 24.9481 | 21.05822 | -8.475587 | 3.889879 | 29.53381
74.7482 | 24.9452 | 21.05504 | -8.474708 | 3.890159 | 29.52975
74.7582 | 24.9367 | 21.05171 | -8.473813 | 3.88499 | 29.52552
74.7682 | 24.9328 | 21.04823 | -8.472904 | 3.884573 | 29.52113
74.7782 | 24.9353 | 21.04459 | -8.471978 | 3.890711 | 29.51657
74.7882 | 24.8805 | 21.0408 | -8.471038 | 3.839701 | 29.51184
74.7982 | 24.8862 | 21.03686 | -8.470082 | 3.849343 | 29.50694
74.8082 | 24.857 | 21.03277 | -8.46911 | 3.824233 | 29.50188
74.8182 | 24.8535 | 21.02852 | -8.468123 | 3.824975 | 29.49665
74.8282 | 24.8226 | 21.02413 | -8.467121 | 3.798471 | 29.49125
74.8382 | 24.796 | 21.01959 | -8.466103 | 3.776411 | 29.48569
74.8482 | 24.7642 | 21.0149 | -8.465069 | 3.749304 | 29.47997
74.8582 | 24.7372 | 21.01006 | -8.46402 | 3.727144 | 29.47408
74.8682 | 24.6728 | 21.00506 | -8.462956 | 3.667737 | 29.46802
74.8782 | 24.6526 | 20.99993 | -8.461876 | 3.652674 | 29.4618
74.8882 | 24.6083 | 20.99464 | -8.460781 | 3.613661 | 29.45542
74.8982 | 24.5706 | 20.98921 | -8.45967 | 3.581393 | 29.44888
74.9082 | 24.5106 | 20.98363 | -8.458544 | 3.526972 | 29.44217
74.9182 | 24.4641 | 20.9779 | -8.457402 | 3.486196 | 29.43531
74.9282 | 24.3982 | 20.97203 | -8.456244 | 3.426168 | 29.42828
74.9382 | 24.3767 | 20.96602 | -8.455071 | 3.410684 | 29.42109
74.9482 | 24.2931 | 20.95985 | -8.453882 | 3.333246 | 29.41374
74.9582 | 24.2487 | 20.95355 | -8.452678 | 3.295149 | 29.40623
74.9682 | 24.1782 | 20.9471 | -8.451458 | 3.2311 | 29.39856
74.9782 | 24.119 | 20.94051 | -8.450222 | 3.178492 | 29.39073
74.9882 | 24.0378 | 20.93377 | -8.448971 | 3.104026 | 29.38275
74.9982 | 23.986 | 20.9269 | -8.447705 | 3.059103 | 29.3746
75.0082 | 23.9178 | 20.91988 | -8.446422 | 2.997918 | 29.3663
75.0182 | 23.8613 | 20.91272 | -8.445124 | 2.948577 | 29.35785
75.0282 | 23.7963 | 20.90543 | -8.44381 | 2.890874 | 29.34924
75.0382 | 23.7222 | 20.89799 | -8.442481 | 2.824213 | 29.34047
75.0482 | 23.6381 | 20.89041 | -8.441136 | 2.747692 | 29.33154
75.0582 | 23.5665 | 20.88269 | -8.439775 | 2.683806 | 29.32247
75.0682 | 23.5107 | 20.87484 | -8.438398 | 2.635861 | 29.31324
75.0782 | 23.4443 | 20.86685 | -8.437006 | 2.57745 | 29.30386
75.0882 | 23.3739 | 20.85872 | -8.435598 | 2.515182 | 29.29432
75.0982 | 23.2975 | 20.85045 | -8.434174 | 2.447046 | 29.28463
75.1082 | 23.2275 | 20.84206 | -8.432735 | 2.385444 | 29.27479
75.1182 | 23.1654 | 20.83352 | -8.431279 | 2.331883 | 29.2648
75.1282 | 23.0826 | 20.82485 | -8.429808 | 2.257752 | 29.25466
75.1382 | 23.0251 | 20.81605 | -8.428321 | 2.209053 | 29.24437
75.1482 | 22.946 | 20.80711 | -8.426819 | 2.138893 | 29.23393
75.1582 | 22.8834 | 20.79804 | -8.4253 | 2.085363 | 29.22334
75.1682 | 22.8136 | 20.78883 | -8.423766 | 2.024765 | 29.2126
75.1782 | 22.7524 | 20.7795 | -8.422216 | 1.972901 | 29.20171
75.1882 | 22.682 | 20.77004 | -8.42065 | 1.911963 | 29.19069
75.1982 | 22.6204 | 20.76044 | -8.419068 | 1.859959 | 29.17951
75.2082 | 22.5507 | 20.75072 | -8.41747 | 1.799984 | 29.16819
75.2182 | 22.4862 | 20.74086 | -8.415856 | 1.745337 | 29.15672
75.2281 | 22.4243 | 20.73098 | -8.414243 | 1.693319 | 29.14522
75.2381 | 22.3637 | 20.72088 | -8.412598 | 1.642824 | 29.13347
75.2481 | 22.2957 | 20.71064 | -8.410937 | 1.585059 | 29.12158
75.2581 | 22.2409 | 20.70028 | -8.40926 | 1.54062 | 29.10954
75.2681 | 22.1866 | 20.68979 | -8.407567 | 1.496809 | 29.09736
75.2781 | 22.1264 | 20.67918 | -8.405858 | 1.447221 | 29.08504
75.2881 | 22.0666 | 20.66844 | -8.404133 | 1.398163 | 29.07257
75.2981 | 22.0009 | 20.65758 | -8.402392 | 1.343324 | 29.05997
75.3081 | 21.9547 | 20.64659 | -8.400636 | 1.308109 | 29.04723
75.3181 | 21.9147 | 20.63549 | -8.398863 | 1.279209 | 29.03435
75.3281 | 21.8706 | 20.62426 | -8.397074 | 1.24634 | 29.02133
75.3381 | 21.8154 | 20.61291 | -8.395269 | 1.202486 | 29.00818
75.3481 | 21.7825 | 20.60144 | -8.393449 | 1.181057 | 28.99489
75.3581 | 21.7455 | 20.58985 | -8.391612 | 1.155645 | 28.98147
75.3681 | 21.6963 | 20.57815 | -8.389759 | 1.118154 | 28.9679
75.3781 | 21.6439 | 20.56632 | -8.38789 | 1.07758 | 28.95421
75.3881 | 21.6175 | 20.55437 | -8.386005 | 1.063126 | 28.94038
75.3981 | 21.5873 | 20.54231 | -8.384104 | 1.04499 | 28.92641
75.4081 | 21.5376 | 20.53013 | -8.382187 | 1.007466 | 28.91232
75.4181 | 21.5118 | 20.51783 | -8.380254 | 0.9939688 | 28.89809
75.4281 | 21.4943 | 20.50542 | -8.378305 | 0.988878 | 28.88373
75.4381 | 21.4473 | 20.4929 | -8.376339 | 0.9543998 | 28.86924
75.4481 | 21.4204 | 20.48026 | -8.374358 | 0.940136 | 28.85462
75.4581 | 21.41 | 20.46751 | -8.37236 | 0.9424869 | 28.83987
75.4681 | 21.3733 | 20.45465 | -8.370347 | 0.9186481 | 28.825
75.4781 | 21.3484 | 20.44168 | -8.368317 | 0.9067201 | 28.81
75.4881 | 21.3153 | 20.4286 | -8.366271 | 0.886699 | 28.79487
75.4981 | 21.2998 | 20.41541 | -8.364209 | 0.8843946 | 28.77961
75.5081 | 21.2577 | 20.4021 | -8.36213 | 0.8555969 | 28.76423
75.5181 | 21.2422 | 20.38869 | -8.360036 | 0.8535099 | 28.74873
75.5281 | 21.2145 | 20.37517 | -8.357925 | 0.8393316 | 28.73309
75.5381 | 21.1892 | 20.36153 | -8.355798 | 0.8276654 | 28.71733
75.5481 | 21.1585 | 20.3478 | -8.353655 | 0.810703 | 28.70145
75.5581 | 21.1448 | 20.33396 | -8.351496 | 0.8108391 | 28.68546
75.5681 | 21.1253 | 20.32001 | -8.34932 | 0.8052884 | 28.66933
75.5781 | 21.0968 | 20.30596 | -8.347128 | 0.7908387 | 28.65309
75.5881 | 21.0773 | 20.29181 | -8.34492 | 0.78549 | 28.63673
75.5981 | 21.0582 | 20.27755 | -8.342696 | 0.7806481 | 28.62025
75.6081 | 21.0217 | 20.2632 | -8.340455 | 0.7584984 | 28.60366
75.6181 | 21.0044 | 20.24874 | -8.338198 | 0.7556629 | 28.58694
75.6281 | 20.967 | 20.23418 | -8.335925 | 0.7328222 | 28.5701
75.6381 | 20.9393 | 20.21951 | -8.333635 | 0.7197862 | 28.55315
75.6481 | 20.9276 | 20.20475 | -8.33133 | 0.7228488 | 28.53608
75.6581 | 20.9039 | 20.18989 | -8.329008 | 0.7140083 | 28.5189
75.6681 | 20.8721 | 20.17493 | -8.326669 | 0.6971742 | 28.50159
75.6781 | 20.8471 | 20.15987 | -8.324314 | 0.6872302 | 28.48418
75.6881 | 20.8155 | 20.14472 | -8.321943 | 0.6707836 | 28.46666
75.6981 | 20.7943 | 20.12947 | -8.319556 | 0.6648334 | 28.44902
75.7081 | 20.7697 | 20.11413 | -8.317152 | 0.6555748 | 28.43128
75.7181 | 20.7342 | 20.09869 | -8.314732 | 0.6355141 | 28.41342
75.7281 | 20.7109 | 20.08315 | -8.312295 | 0.6277491 | 28.39545
75.7381 | 20.6764 | 20.06754 | -8.309842 | 0.608865 | 28.37738
75.7481 | 20.6323 | 20.05182 | -8.307372 | 0.5804814 | 28.35919
75.7581 | 20.6011 | 20.03601 | -8.304887 | 0.565091 | 28.3409
75.7681 | 20.5757 | 20.02011 | -8.302384 | 0.5555936 | 28.32249
75.7781 | 20.5322 | 20.00412 | -8.299866 | 0.528081 | 28.30398
75.7881 | 20.486 | 19.98803 | -8.29733 | 0.4979698 | 28.28536
75.7981 | 20.4623 | 19.97186 | -8.294779 | 0.4904389 | 28.26664
75.8081 | 20.425 | 19.9556 | -8.292211 | 0.4693983 | 28.24781
75.818 | 20.3784 | 19.93943 | -8.289652 | 0.4389721 | 28.22908
75.828 | 20.3418 | 19.923 | -8.287051 | 0.4188036 | 28.21005
75.838 | 20.2932 | 19.90648 | -8.284434 | 0.3867155 | 28.19092
75.848 | 20.23 | 19.88988 | -8.2818 | 0.3401195 | 28.17168
75.858 | 20.1835 | 19.87319 | -8.27915 | 0.3103069 | 28.15234
75.868 | 20.1325 | 19.85642 | -8.276483 | 0.2760787 | 28.1329
75.878 | 20.0856 | 19.83957 | -8.2738 | 0.2460313 | 28.11337
75.888 | 20.0345 | 19.82264 | -8.2711 | 0.2118649 | 28.09373
75.898 | 19.9845 | 19.80561 | -8.268383 | 0.1788854 | 28.074
75.908 | 19.9229 | 19.78851 | -8.26565 | 0.1343859 | 28.05416
75.918 | 19.8682 | 19.77133 | -8.262901 | 0.09686553 | 28.03424
75.928 | 19.8006 | 19.75408 | -8.260134 | 0.04652438 | 28.01421
75.938 | 19.7473 | 19.73674 | -8.257352 | 0.01056437 | 27.99409
75.948 | 19.6815 | 19.71932 | -8.254552 | -0.03782027 | 27.97387
75.958 | 19.626 | 19.70183 | -8.251737 | -0.07582691 | 27.95356
75.968 | 19.5463 | 19.68425 | -8.248904 | -0.1379523 | 27.93316
75.978 | 19.4685 | 19.66661 | -8.246055 | -0.1981093 | 27.91266
75.988 | 19.4255 | 19.64888 | -8.243189 | -0.2233828 | 27.89207
75.998 | 19.3509 | 19.63109 | -8.240307 | -0.2801852 | 27.87139
76.008 | 19.2862 | 19.61321 | -8.237408 | -0.3270131 | 27.85062
76.018 | 19.2187 | 19.59527 | -8.234492 | -0.3765666 | 27.82976
76.028 | 19.1583 | 19.57725 | -8.23156 | -0.418948 | 27.80881
76.038 | 19.0837 | 19.55916 | -8.228611 | -0.4754553 | 27.78777
76.048 | 19.0127 | 19.54099 | -8.225645 | -0.5282936 | 27.76664
76.058 | 18.9559 | 19.52276 | -8.222663 | -0.5668581 | 27.74542
76.068 | 18.8759 | 19.50445 | -8.219664 | -0.6285533 | 27.72412
76.078 | 18.8206 | 19.48608 | -8.216648 | -0.6654829 | 27.70273
76.088 | 18.7457 | 19.46764 | -8.213616 | -0.7219379 | 27.68125
76.098 | 18.6772 | 19.44913 | -8.210566 | -0.7719279 | 27.65969
76.108 | 18.6155 | 19.43055 | -8.2075 | -0.8150483 | 27.63805
76.118 | 18.5639 | 19.4119 | -8.204418 | -0.8480035 | 27.61632
76.128 | 18.481 | 19.39319 | -8.201318 | -0.9121925 | 27.59451
76.138 | 18.4431 | 19.37441 | -8.198202 | -0.9313144 | 27.57262
76.148 | 18.3613 | 19.35557 | -8.195069 | -0.9942728 | 27.55064
76.158 | 18.3149 | 19.33667 | -8.19192 | -1.021768 | 27.52859
76.168 | 18.2606 | 19.31769 | -8.188753 | -1.057095 | 27.50645
76.178 | 18.2055 | 19.29867 | -8.18557 | -1.093166 | 27.48424
76.188 | 18.1469 | 19.27957 | -8.18237 | -1.132668 | 27.46194
76.198 | 18.0855 | 19.26041 | -8.179153 | -1.174911 | 27.43956
76.208 | 18.0272 | 19.24119 | -8.17592 | -1.213993 | 27.41711
76.218 | 17.9723 | 19.22191 | -8.172669 | -1.249613 | 27.39458
76.228 | 17.9332 | 19.20258 | -8.169402 | -1.269376 | 27.37198
76.238 | 17.8896 | 19.18318 | -8.166118 | -1.293576 | 27.34929
76.248 | 17.8334 | 19.16372 | -8.162817 | -1.330323 | 27.32654
76.258 | 17.8059 | 19.14421 | -8.159499 | -1.338305 | 27.3037
76.268 | 17.7344 | 19.12464 | -8.156164 | -1.390235 | 27.2808
76.278 | 17.7031 | 19.10501 | -8.152813 | -1.401907 | 27.25782
76.288 | 17.6398 | 19.08532 | -8.149445 | -1.445523 | 27.23477
76.298 | 17.6048 | 19.06558 | -8.146059 | -1.460782 | 27.21164
76.308 | 17.5539 | 19.04578 | -8.142657 | -1.491883 | 27.18844
76.318 | 17.5241 | 19.02594 | -8.139238 | -1.501838 | 27.16518
76.328 | 17.4677 | 19.00603 | -8.135802 | -1.538334 | 27.14184
76.338 | 17.4265 | 18.98608 | -8.132349 | -1.559578 | 27.11843
76.348 | 17.3969 | 18.96607 | -8.12888 | -1.56917 | 27.09495
76.358 | 17.3452 | 18.94601 | -8.125393 | -1.600807 | 27.0714
76.368 | 17.3201 | 18.9259 | -8.121889 | -1.605795 | 27.04778
76.378 | 17.2732 | 18.90573 | -8.118369 | -1.632533 | 27.0241
76.388 | 17.2351 | 18.88552 | -8.114831 | -1.650417 | 27.00035
76.3979 | 17.194 | 18.86545 | -8.111312 | -1.671452 | 26.97676
76.4079 | 17.1582 | 18.84514 | -8.107741 | -1.686939 | 26.95288
76.4179 | 17.1212 | 18.82478 | -8.104153 | -1.703579 | 26.92893
76.4279 | 17.0866 | 18.80437 | -8.100547 | -1.717772 | 26.90492
76.4379 | 17.0447 | 18.78392 | -8.096925 | -1.739219 | 26.88084
76.4479 | 17.0013 | 18.76342 | -8.093286 | -1.762115 | 26.8567
76.4579 | 16.9795 | 18.74287 | -8.08963 | -1.763368 | 26.8325
76.4679 | 16.948 | 18.72227 | -8.085956 | -1.774274 | 26.80823
76.4779 | 16.9117 | 18.70164 | -8.082266 | -1.789936 | 26.7839
76.4879 | 16.8815 | 18.68096 | -8.078559 | -1.799465 | 26.75952
76.4979 | 16.8508 | 18.66024 | -8.074834 | -1.809437 | 26.73507
76.5079 | 16.823 | 18.63946 | -8.071093 | -1.816465 | 26.71056
76.5179 | 16.7734 | 18.61865 | -8.067335 | -1.845253 | 26.68599
76.5279 | 16.7455 | 18.5978 | -8.063559 | -1.852297 | 26.66136
76.5379 | 16.7224 | 18.5769 | -8.059767 | -1.854498 | 26.63666
76.5479 | 16.677 | 18.55596 | -8.055957 | -1.878961 | 26.61192
76.5579 | 16.6541 | 18.53498 | -8.05213 | -1.880882 | 26.58711
76.5679 | 16.6349 | 18.51395 | -8.048287 | -1.879052 | 26.56224
76.5779 | 16.5952 | 18.49289 | -8.044426 | -1.897692 | 26.53732
76.5879 | 16.5784 | 18.47179 | -8.040548 | -1.893394 | 26.51234
76.5979 | 16.5363 | 18.45066 | -8.036653 | -1.914356 | 26.48731
76.6079 | 16.516 | 18.42948 | -8.032741 | -1.913481 | 26.46222
76.6179 | 16.4944 | 18.40827 | -8.028811 | -1.913869 | 26.43708
76.6279 | 16.4526 | 18.38702 | -8.024865 | -1.93442 | 26.41188
76.6379 | 16.4315 | 18.36573 | -8.020901 | -1.934232 | 26.38663
76.6479 | 16.4034 | 18.34441 | -8.016921 | -1.941006 | 26.36133
76.6579 | 16.3777 | 18.32305 | -8.012923 | -1.945349 | 26.33597
76.6679 | 16.3463 | 18.30167 | -8.008908 | -1.955366 | 26.31057
76.6779 | 16.3206 | 18.28024 | -8.004876 | -1.959638 | 26.28511
76.6879 | 16.3021 | 18.25877 | -8.000827 | -1.956673 | 26.2596
76.6979 | 16.2758 | 18.23728 | -7.99676 | -1.961476 | 26.23404
76.7079 | 16.2485 | 18.21575 | -7.992676 | -1.96725 | 26.20843
76.7179 | 16.2204 | 18.19418 | -7.988576 | -1.973784 | 26.18276
76.7279 | 16.2029 | 18.17259 | -7.984458 | -1.96969 | 26.15705
76.7379 | 16.186 | 18.15096 | -7.980322 | -1.964965 | 26.13129
76.7479 | 16.1538 | 18.12931 | -7.97617 | -1.975507 | 26.10548
76.7579 | 16.1343 | 18.10762 | -7.972 | -1.973318 | 26.07962
76.7679 | 16.1085 | 18.0859 | -7.967814 | -1.977398 | 26.05371
76.7779 | 16.0823 | 18.06415 | -7.96361 | -1.981851 | 26.02776
76.7879 | 16.0656 | 18.04237 | -7.959388 | -1.97677 | 26.00176
76.7979 | 16.0476 | 18.02056 | -7.95515 | -1.972962 | 25.97571
76.8079 | 16.0194 | 17.99873 | -7.950894 | -1.979328 | 25.94962
76.8179 | 16.0046 | 17.97685 | -7.946621 | -1.972254 | 25.92347
76.8279 | 15.9908 | 17.95496 | -7.942331 | -1.96416 | 25.89729
76.8379 | 15.9709 | 17.93304 | -7.938023 | -1.962143 | 25.87107
76.8479 | 15.9451 | 17.9111 | -7.933698 | -1.965995 | 25.84479
76.8579 | 15.9388 | 17.88912 | -7.929356 | -1.950322 | 25.81848
76.8679 | 15.9115 | 17.86712 | -7.924997 | -1.955623 | 25.79212
76.8779 | 15.8978 | 17.8451 | -7.92062 | -1.947298 | 25.76572
76.8879 | 15.8649 | 17.82305 | -7.916226 | -1.95815 | 25.73928
76.8979 | 15.8625 | 17.80098 | -7.911815 | -1.938475 | 25.71279
76.9079 | 15.8357 | 17.77889 | -7.907387 | -1.943186 | 25.68627
76.9179 | 15.8139 | 17.75676 | -7.902941 | -1.942863 | 25.6597
76.9279 | 15.7932 | 17.73462 | -7.898478 | -1.941417 | 25.6331
76.9379 | 15.7782 | 17.71245 | -7.893997 | -1.934248 | 25.60645
76.9479 | 15.7555 | 17.69026 | -7.8895 | -1.934758 | 25.57976
76.9579 | 15.7487 | 17.66804 | -7.884985 | -1.919342 | 25.55303
76.9679 | 15.7148 | 17.6458 | -7.880452 | -1.931005 | 25.52626
76.9779 | 15.7007 | 17.62355 | -7.875902 | -1.922849 | 25.49945
76.9878 | 15.6816 | 17.60149 | -7.871381 | -1.91989 | 25.47287
76.9978 | 15.6683 | 17.57919 | -7.866797 | -1.910891 | 25.44599
77.0078 | 15.6405 | 17.55687 | -7.862195 | -1.916372 | 25.41907
77.0178 | 15.6202 | 17.53453 | -7.857576 | -1.914333 | 25.39211
77.0278 | 15.6149 | 17.51217 | -7.85294 | -1.897273 | 25.36511
77.0378 | 15.5899 | 17.48979 | -7.848286 | -1.899894 | 25.33808
77.0478 | 15.5686 | 17.4674 | -7.843615 | -1.898796 | 25.31101
77.0578 | 15.5634 | 17.44498 | -7.838926 | -1.881582 | 25.28391
77.0678 | 15.5471 | 17.42255 | -7.83422 | -1.875445 | 25.25677
77.0778 | 15.5291 | 17.40009 | -7.829497 | -1.870995 | 25.22959
77.0878 | 15.5145 | 17.37763 | -7.824756 | -1.863127 | 25.20238
77.0978 | 15.5033 | 17.35514 | -7.819998 | -1.851839 | 25.17514
77.1078 | 15.4883 | 17.33264 | -7.815223 | -1.844336 | 25.14786
77.1178 | 15.4692 | 17.31012 | -7.81043 | -1.840918 | 25.12055
77.1278 | 15.4607 | 17.28758 | -7.805619 | -1.826882 | 25.0932
77.1378 | 15.4506 | 17.26503 | -7.800792 | -1.814432 | 25.06582
77.1478 | 15.4315 | 17.24246 | -7.795946 | -1.810964 | 25.03841
77.1578 | 15.418 | 17.21989 | -7.791084 | -1.801885 | 25.01097
77.1678 | 15.4093 | 17.19729 | -7.786204 | -1.787989 | 24.98349
77.1778 | 15.3896 | 17.17468 | -7.781306 | -1.785079 | 24.95598
77.1878 | 15.3887 | 17.15205 | -7.776391 | -1.763353 | 24.92844
77.1978 | 15.3662 | 17.12942 | -7.771459 | -1.763216 | 24.90087
77.2078 | 15.3593 | 17.10677 | -7.766509 | -1.747465 | 24.87327
77.2178 | 15.3441 | 17.0841 | -7.761541 | -1.740002 | 24.84564
77.2278 | 15.3191 | 17.06143 | -7.756557 | -1.742325 | 24.81798
77.2378 | 15.3153 | 17.03874 | -7.751554 | -1.723435 | 24.79029
77.2478 | 15.3006 | 17.01603 | -7.746535 | -1.715435 | 24.76257
77.2578 | 15.2916 | 16.99332 | -7.741497 | -1.701723 | 24.73482
77.2678 | 15.2708 | 16.9706 | -7.736443 | -1.699799 | 24.70704
77.2778 | 15.2638 | 16.94786 | -7.73137 | -1.684062 | 24.67923
77.2878 | 15.2494 | 16.92511 | -7.726281 | -1.675715 | 24.6514
77.2978 | 15.2384 | 16.90236 | -7.721173 | -1.66396 | 24.62353
77.3078 | 15.2244 | 16.87959 | -7.716049 | -1.655192 | 24.59564
77.3178 | 15.2099 | 16.85682 | -7.710907 | -1.646917 | 24.56772
77.3278 | 15.1951 | 16.83403 | -7.705747 | -1.63893 | 24.53978
77.3378 | 15.1802 | 16.81124 | -7.70057 | -1.631036 | 24.51181
77.3478 | 15.17 | 16.78843 | -7.695375 | -1.618431 | 24.48381
77.3578 | 15.1584 | 16.76562 | -7.690162 | -1.607216 | 24.45578
77.3678 | 15.1536 | 16.7428 | -7.684933 | -1.589195 | 24.42773
77.3778 | 15.1364 | 16.71996 | -7.679685 | -1.583565 | 24.39965
77.3878 | 15.1357 | 16.69713 | -7.67442 | -1.561428 | 24.37155
77.3978 | 15.1128 | 16.67428 | -7.669138 | -1.561484 | 24.34342
77.4078 | 15.1079 | 16.65143 | -7.663838 | -1.543532 | 24.31527
77.4178 | 15.0994 | 16.62857 | -7.658521 | -1.529172 | 24.28709
77.4278 | 15.0892 | 16.60571 | -7.653185 | -1.516505 | 24.25889
77.4378 | 15.0892 | 16.58283 | -7.647833 | -1.493634 | 24.23067
77.4478 | 15.0602 | 16.55995 | -7.642463 | -1.499754 | 24.20242
77.4578 | 15.0517 | 16.53707 | -7.637075 | -1.48537 | 24.17414
77.4678 | 15.0462 | 16.51418 | -7.63167 | -1.467978 | 24.14585
77.4778 | 15.0413 | 16.49128 | -7.626247 | -1.449981 | 24.11753
77.4878 | 15.0326 | 16.46838 | -7.620806 | -1.435782 | 24.08919
77.4978 | 15.0265 | 16.44548 | -7.615348 | -1.418976 | 24.06082
77.5078 | 15.0098 | 16.42257 | -7.609873 | -1.412767 | 24.03244
77.5178 | 14.9935 | 16.39965 | -7.60438 | -1.406151 | 24.00403
77.5278 | 14.9902 | 16.37673 | -7.598869 | -1.386533 | 23.9756
77.5378 | 14.9692 | 16.35381 | -7.59334 | -1.384608 | 23.94715
77.5478 | 14.9649 | 16.33088 | -7.587795 | -1.365983 | 23.91868
77.5578 | 14.9489 | 16.30795 | -7.582231 | -1.359053 | 23.89018
77.5677 | 14.9393 | 16.28524 | -7.576706 | -1.345944 | 23.86195
77.5777 | 14.9315 | 16.26231 | -7.571107 | -1.330809 | 23.83342
77.5877 | 14.9189 | 16.23937 | -7.565491 | -1.320471 | 23.80486
77.5977 | 14.9054 | 16.21643 | -7.559857 | -1.311029 | 23.77629
77.6077 | 14.8897 | 16.19349 | -7.554206 | -1.303787 | 23.74769
77.6177 | 14.8769 | 16.17054 | -7.548537 | -1.293644 | 23.71908
77.6277 | 14.8687 | 16.1476 | -7.54285 | -1.278896 | 23.69045
77.6377 | 14.8566 | 16.12465 | -7.537146 | -1.268049 | 23.6618
77.6477 | 14.8355 | 16.1017 | -7.531424 | -1.2662 | 23.63312
77.6577 | 14.8329 | 16.07875 | -7.525685 | -1.245851 | 23.60444
77.6677 | 14.8227 | 16.0558 | -7.519928 | -1.233099 | 23.57573
77.6777 | 14.8056 | 16.03285 | -7.514153 | -1.227249 | 23.547
77.6877 | 14.7944 | 16.0099 | -7.508361 | -1.215498 | 23.51826
77.6977 | 14.7861 | 15.98695 | -7.502551 | -1.200848 | 23.4895
77.7077 | 14.7676 | 15.964 | -7.496723 | -1.196396 | 23.46072
77.7177 | 14.7646 | 15.94105 | -7.490878 | -1.176448 | 23.43193
77.7277 | 14.7438 | 15.9181 | -7.485015 | -1.174295 | 23.40311
77.7377 | 14.7339 | 15.89515 | -7.479134 | -1.161249 | 23.37428
77.7477 | 14.7218 | 15.8722 | -7.473236 | -1.1504 | 23.34544
77.7577 | 14.7111 | 15.84925 | -7.46732 | -1.138153 | 23.31657
77.7677 | 14.7081 | 15.82631 | -7.461387 | -1.118209 | 23.2877
77.7777 | 14.6872 | 15.80336 | -7.455436 | -1.116165 | 23.2588
77.7877 | 14.6696 | 15.78043 | -7.449467 | -1.110825 | 23.22989
77.7977 | 14.6508 | 15.75748 | -7.443481 | -1.106684 | 23.20096
77.8077 | 14.6493 | 15.73455 | -7.437476 | -1.085247 | 23.17202
77.8177 | 14.6336 | 15.71161 | -7.431455 | -1.078015 | 23.14307
77.8277 | 14.615 | 15.68868 | -7.425415 | -1.073683 | 23.1141
77.8377 | 14.5925 | 15.66575 | -7.419358 | -1.073255 | 23.08511
77.8477 | 14.5881 | 15.64283 | -7.413283 | -1.054731 | 23.05611
77.8577 | 14.5766 | 15.61991 | -7.407191 | -1.04331 | 23.0271
77.8677 | 14.5646 | 15.59699 | -7.401081 | -1.032392 | 22.99807
77.8777 | 14.5542 | 15.57408 | -7.394953 | -1.019878 | 22.96903
77.8877 | 14.5333 | 15.55117 | -7.388808 | -1.017868 | 22.93998
77.8977 | 14.5148 | 15.52826 | -7.382645 | -1.013462 | 22.91091
77.9077 | 14.5043 | 15.50536 | -7.376464 | -1.001062 | 22.88183
77.9177 | 14.4882 | 15.48246 | -7.370266 | -0.994264 | 22.85273
77.9277 | 14.4705 | 15.45957 | -7.364049 | -0.9890718 | 22.82362
77.9377 | 14.4628 | 15.43669 | -7.357816 | -0.973887 | 22.7945
77.9477 | 14.4457 | 15.41381 | -7.351564 | -0.9681063 | 22.76537
77.9577 | 14.4367 | 15.39093 | -7.345295 | -0.9542304 | 22.73623
77.9677 | 14.4316 | 15.36806 | -7.339008 | -0.9364602 | 22.70707
77.9777 | 14.4145 | 15.3452 | -7.332704 | -0.9306967 | 22.6779
77.9877 | 14.398 | 15.32234 | -7.326382 | -0.9243377 | 22.64872
77.9977 | 14.3868 | 15.29949 | -7.320042 | -0.9126857 | 22.61953
78.0077 | 14.3723 | 15.27664 | -7.313684 | -0.9043403 | 22.59032
78.0177 | 14.3597 | 15.2538 | -7.307309 | -0.8941029 | 22.56111
78.0277 | 14.3533 | 15.23097 | -7.300916 | -0.8776694 | 22.53189
78.0377 | 14.3361 | 15.20815 | -7.294505 | -0.872045 | 22.50265
78.0477 | 14.3269 | 15.18533 | -7.288077 | -0.8584282 | 22.47341
78.0577 | 14.3247 | 15.16252 | -7.281631 | -0.8378193 | 22.44415
78.0677 | 14.3071 | 15.13972 | -7.275167 | -0.8326162 | 22.41488
78.0777 | 14.3034 | 15.11692 | -7.268686 | -0.8135222 | 22.38561
78.0877 | 14.2951 | 15.09414 | -7.262187 | -0.7990352 | 22.35632
78.0977 | 14.2864 | 15.07136 | -7.25567 | -0.784957 | 22.32703
78.1077 | 14.2788 | 15.04859 | -7.249136 | -0.7697859 | 22.29772
78.1177 | 14.2674 | 15.02582 | -7.242583 | -0.7584244 | 22.26841
78.1277 | 14.259 | 15.00307 | -7.236014 | -0.744072 | 22.23909
78.1377 | 14.2491 | 14.98033 | -7.229426 | -0.7312287 | 22.20975
78.1477 | 14.2418 | 14.95759 | -7.222821 | -0.7157932 | 22.18041
78.1576 | 14.2361 | 14.9351 | -7.216264 | -0.6990032 | 22.15137
78.1676 | 14.2222 | 14.91239 | -7.209624 | -0.6901884 | 22.12201
78.1776 | 14.2139 | 14.88968 | -7.202966 | -0.6757799 | 22.09265
78.1876 | 14.2105 | 14.86698 | -7.19629 | -0.6564833 | 22.06327
78.1976 | 14.1926 | 14.8443 | -7.189596 | -0.6516985 | 22.03389
78.2076 | 14.1901 | 14.82162 | -7.182885 | -0.6315218 | 22.00451
78.2176 | 14.1724 | 14.79896 | -7.176156 | -0.6265563 | 21.97511
78.2276 | 14.1649 | 14.7763 | -7.16941 | -0.6114007 | 21.94571
78.2376 | 14.1489 | 14.75366 | -7.162646 | -0.6047573 | 21.9163
78.2476 | 14.1376 | 14.73102 | -7.155864 | -0.5934235 | 21.88689
78.2576 | 14.1236 | 14.7084 | -7.149064 | -0.5848021 | 21.85747
78.2676 | 14.1126 | 14.68579 | -7.142247 | -0.5731913 | 21.82804
78.2776 | 14.1012 | 14.66319 | -7.135412 | -0.5619901 | 21.7986
78.2876 | 14.089 | 14.6406 | -7.128559 | -0.5516033 | 21.76916
78.2976 | 14.0764 | 14.61803 | -7.121688 | -0.5416273 | 21.73972
78.3076 | 14.064 | 14.59546 | -7.1148 | -0.5314636 | 21.71026
78.3176 | 14.0467 | 14.57291 | -7.107895 | -0.526212 | 21.68081
78.3276 | 14.0349 | 14.55037 | -7.100971 | -0.5154732 | 21.65134
78.3376 | 14.0126 | 14.52785 | -7.09403 | -0.5152473 | 21.62188
78.3476 | 13.9952 | 14.50533 | -7.087071 | -0.5101326 | 21.5924
78.3576 | 13.9866 | 14.48283 | -7.080095 | -0.4962329 | 21.56293
78.3676 | 13.9701 | 14.46034 | -7.073101 | -0.4902449 | 21.53345
78.3776 | 13.9566 | 14.43787 | -7.066089 | -0.4812702 | 21.50396
78.3876 | 13.9446 | 14.41541 | -7.059059 | -0.4708096 | 21.47447
78.3976 | 13.9317 | 14.39296 | -7.052012 | -0.4612618 | 21.44497
78.4076 | 13.907 | 14.37053 | -7.044947 | -0.4635291 | 21.41548
78.4176 | 13.9006 | 14.34811 | -7.037864 | -0.4475093 | 21.38597
78.4276 | 13.8881 | 14.3257 | -7.030764 | -0.4376036 | 21.35647
78.4376 | 13.8687 | 14.30331 | -7.023646 | -0.434613 | 21.32696
78.4476 | 13.851 | 14.28094 | -7.016511 | -0.4299384 | 21.29745
78.4576 | 13.836 | 14.25858 | -7.009357 | -0.4225765 | 21.26793
78.4676 | 13.8134 | 14.23623 | -7.002187 | -0.4228295 | 21.23842
78.4776 | 13.8052 | 14.2139 | -6.994998 | -0.4086981 | 21.2089
78.4876 | 13.7808 | 14.19158 | -6.987792 | -0.4107834 | 21.17938
78.4976 | 13.7729 | 14.16928 | -6.980568 | -0.3963799 | 21.14985
78.5076 | 13.7584 | 14.147 | -6.973326 | -0.3885967 | 21.12032
78.5176 | 13.7415 | 14.12473 | -6.966067 | -0.3832281 | 21.0908
78.5276 | 13.7247 | 14.10247 | -6.95879 | -0.3777746 | 21.06126
78.5376 | 13.7051 | 14.08024 | -6.951496 | -0.3751372 | 21.03173
78.5476 | 13.6903 | 14.05802 | -6.944183 | -0.3677156 | 21.0022
78.5576 | 13.672 | 14.03581 | -6.936854 | -0.3638122 | 20.97267
78.5676 | 13.6527 | 14.01362 | -6.929506 | -0.3609237 | 20.94313
78.5776 | 13.6412 | 13.99145 | -6.922141 | -0.3502545 | 20.9136
78.5876 | 13.6151 | 13.9693 | -6.914758 | -0.3542003 | 20.88406
78.5976 | 13.6001 | 13.94716 | -6.907358 | -0.3470648 | 20.85452
78.6076 | 13.5875 | 13.92505 | -6.89994 | -0.3375455 | 20.82499
78.6176 | 13.5662 | 13.90294 | -6.892504 | -0.3367448 | 20.79545
78.6276 | 13.5544 | 13.88086 | -6.885051 | -0.3264604 | 20.76591
78.6376 | 13.5343 | 13.85879 | -6.87758 | -0.3244937 | 20.73637
78.6476 | 13.5209 | 13.83675 | -6.870091 | -0.3158474 | 20.70684
78.6576 | 13.4999 | 13.81472 | -6.862585 | -0.3148163 | 20.6773
78.6676 | 13.4797 | 13.79271 | -6.855062 | -0.3130063 | 20.64777
78.6776 | 13.4661 | 13.77071 | -6.84752 | -0.3046131 | 20.61823
78.6876 | 13.4527 | 13.74874 | -6.839961 | -0.2960399 | 20.5887
78.6976 | 13.4303 | 13.72679 | -6.832385 | -0.2964853 | 20.55917
78.7076 | 13.4153 | 13.70485 | -6.82479 | -0.2895496 | 20.52964
78.7176 | 13.3957 | 13.68294 | -6.817178 | -0.2872356 | 20.50011
78.7276 | 13.3787 | 13.66104 | -6.809549 | -0.2823382 | 20.47059
78.7375 | 13.3607 | 13.63937 | -6.801979 | -0.2786731 | 20.44135
78.7475 | 13.3385 | 13.61752 | -6.794314 | -0.2790165 | 20.41183
78.7575 | 13.3279 | 13.59568 | -6.786632 | -0.2677803 | 20.38231
78.7675 | 13.3009 | 13.57386 | -6.778933 | -0.2729619 | 20.35279
78.7775 | 13.2854 | 13.55207 | -6.771215 | -0.266666 | 20.32328
78.7875 | 13.2696 | 13.53029 | -6.763481 | -0.2606906 | 20.29377
78.7975 | 13.2468 | 13.50853 | -6.755728 | -0.2617349 | 20.26426
78.8075 | 13.2276 | 13.4868 | -6.747958 | -0.2591999 | 20.23476
78.8175 | 13.2077 | 13.46509 | -6.740171 | -0.2573889 | 20.20526
78.8275 | 13.192 | 13.4434 | -6.732366 | -0.2513966 | 20.17576
78.8375 | 13.1727 | 13.42173 | -6.724543 | -0.2490262 | 20.14627
78.8475 | 13.1476 | 13.40008 | -6.716703 | -0.2524783 | 20.11678
78.8575 | 13.1304 | 13.37845 | -6.708845 | -0.2480502 | 20.0873
78.8675 | 13.1149 | 13.35685 | -6.70097 | -0.2419461 | 20.05782
78.8775 | 13.0998 | 13.33526 | -6.693077 | -0.2354634 | 20.02834
78.8875 | 13.0805 | 13.3137 | -6.685167 | -0.2332024 | 19.99887
78.8975 | 13.0598 | 13.29217 | -6.677239 | -0.2323659 | 19.9694
78.9075 | 13.0333 | 13.27065 | -6.669294 | -0.2373512 | 19.93994
78.9175 | 13.0163 | 13.24916 | -6.661331 | -0.2328584 | 19.91049
78.9275 | 13.0015 | 13.22769 | -6.65335 | -0.2261877 | 19.88104
78.9375 | 12.9876 | 13.20624 | -6.645352 | -0.2186436 | 19.8516
78.9475 | 12.9648 | 13.18482 | -6.637337 | -0.2200206 | 19.82216
78.9575 | 12.9499 | 13.16342 | -6.629304 | -0.2135215 | 19.79273
78.9675 | 12.9331 | 13.14205 | -6.621254 | -0.2089476 | 19.7633
78.9775 | 12.9143 | 13.1207 | -6.613186 | -0.2063964 | 19.73388
78.9875 | 12.8933 | 13.09937 | -6.6051 | -0.2060696 | 19.70447
78.9975 | 12.8663 | 13.07807 | -6.596997 | -0.2117671 | 19.67506
79.0075 | 12.8503 | 13.05679 | -6.588877 | -0.2064883 | 19.64567
79.0175 | 12.8333 | 13.03553 | -6.580739 | -0.2022338 | 19.61627
79.0275 | 12.8203 | 13.0143 | -6.572584 | -0.194005 | 19.58689
79.0375 | 12.8024 | 12.9931 | -6.564411 | -0.1907016 | 19.55751
79.0475 | 12.7821 | 12.97192 | -6.556221 | -0.1898228 | 19.52814
79.0575 | 12.7646 | 12.95077 | -6.548013 | -0.1861702 | 19.49878
79.0675 | 12.7406 | 12.92964 | -6.539788 | -0.1890429 | 19.46943
79.0775 | 12.7205 | 12.90854 | -6.531545 | -0.1880409 | 19.44009
79.0875 | 12.7096 | 12.88746 | -6.523285 | -0.1778647 | 19.41075
79.0975 | 12.6838 | 12.86641 | -6.515008 | -0.1826147 | 19.38142
79.1075 | 12.6651 | 12.84539 | -6.506713 | -0.1802905 | 19.3521
79.1175 | 12.6382 | 12.82439 | -6.498401 | -0.1861946 | 19.3228
79.1275 | 12.6267 | 12.80342 | -6.490071 | -0.176723 | 19.29349
79.1375 | 12.5982 | 12.78248 | -6.481724 | -0.1842777 | 19.2642
79.1475 | 12.5816 | 12.76156 | -6.473359 | -0.1799629 | 19.23492
79.1575 | 12.5653 | 12.74067 | -6.464978 | -0.1753721 | 19.20565
79.1675 | 12.5436 | 12.71981 | -6.456578 | -0.176209 | 19.17639
79.1775 | 12.5238 | 12.69897 | -6.448162 | -0.1751736 | 19.14714
79.1875 | 12.5022 | 12.67817 | -6.439728 | -0.1759671 | 19.11789
79.1975 | 12.4847 | 12.65739 | -6.431276 | -0.1726876 | 19.08866
79.2075 | 12.4587 | 12.63664 | -6.422808 | -0.1779351 | 19.05944
79.2175 | 12.4374 | 12.61591 | -6.414322 | -0.1785126 | 19.03023
79.2275 | 12.4189 | 12.59522 | -6.405818 | -0.176317 | 19.00104
79.2375 | 12.4045 | 12.57455 | -6.397297 | -0.1700513 | 18.97185
79.2475 | 12.3785 | 12.55391 | -6.388759 | -0.1754127 | 18.94267
79.2575 | 12.3674 | 12.5333 | -6.380204 | -0.1659033 | 18.91351
79.2675 | 12.3413 | 12.51272 | -6.371631 | -0.171424 | 18.88436
79.2775 | 12.3273 | 12.49217 | -6.363041 | -0.1648724 | 18.85521
79.2875 | 12.3037 | 12.47165 | -6.354434 | -0.1679515 | 18.82609
79.2975 | 12.2872 | 12.45116 | -6.345809 | -0.1639609 | 18.79697
79.3075 | 12.264 | 12.4307 | -6.337167 | -0.1666975 | 18.76787
79.3175 | 12.236 | 12.41027 | -6.328508 | -0.1742662 | 18.73877
79.3274 | 12.2232 | 12.39008 | -6.319919 | -0.166876 | 18.70999
79.3374 | 12.2046 | 12.3697 | -6.311225 | -0.1651036 | 18.68093
79.3474 | 12.1863 | 12.34936 | -6.302514 | -0.1630621 | 18.65188
79.3574 | 12.1648 | 12.32905 | -6.293786 | -0.1642506 | 18.62284
79.3674 | 12.1494 | 12.30877 | -6.285041 | -0.1593714 | 18.59381
79.3774 | 12.1257 | 12.28852 | -6.276279 | -0.1628223 | 18.5648
79.3874 | 12.1042 | 12.2683 | -6.267499 | -0.1641028 | 18.5358
79.3974 | 12.087 | 12.24812 | -6.258702 | -0.1611163 | 18.50682
79.4074 | 12.0628 | 12.22796 | -6.249888 | -0.1651613 | 18.47785
79.4174 | 12.0419 | 12.20784 | -6.241057 | -0.1659379 | 18.44889
79.4274 | 12.028 | 12.18775 | -6.232208 | -0.159746 | 18.41995
79.4374 | 12.0023 | 12.16769 | -6.223342 | -0.1653866 | 18.39103
79.4474 | 11.983 | 12.14766 | -6.214459 | -0.1646595 | 18.36212
79.4574 | 11.9638 | 12.12766 | -6.205559 | -0.163864 | 18.33322
79.4674 | 11.9421 | 12.1077 | -6.196642 | -0.165602 | 18.30434
79.4774 | 11.9287 | 12.08777 | -6.187708 | -0.1590723 | 18.27548
79.4874 | 11.9052 | 12.06787 | -6.178756 | -0.1626737 | 18.24663
79.4974 | 11.8837 | 12.04801 | -6.169788 | -0.1643083 | 18.2178
79.5074 | 11.8632 | 12.02818 | -6.160802 | -0.1649786 | 18.18898
79.5174 | 11.8491 | 12.00838 | -6.151799 | -0.1592805 | 18.16018
79.5274 | 11.8229 | 11.98862 | -6.142779 | -0.1657158 | 18.1314
79.5374 | 11.8115 | 11.96889 | -6.133742 | -0.1573861 | 18.10263
79.5474 | 11.7921 | 11.94919 | -6.124688 | -0.1570891 | 18.07388
79.5574 | 11.7705 | 11.92953 | -6.115617 | -0.1590261 | 18.04514
79.5674 | 11.7594 | 11.9099 | -6.106529 | -0.1504973 | 18.01643
79.5774 | 11.7432 | 11.8903 | -6.097424 | -0.1471035 | 17.98773
79.5874 | 11.723 | 11.87074 | -6.088301 | -0.1477436 | 17.95904
79.5974 | 11.7029 | 11.85122 | -6.079162 | -0.1483191 | 17.93038
79.6074 | 11.6913 | 11.83173 | -6.070006 | -0.1404284 | 17.90173
79.6174 | 11.6755 | 11.81227 | -6.060832 | -0.1367723 | 17.8731
79.6274 | 11.6497 | 11.79285 | -6.051642 | -0.1431532 | 17.84449
79.6374 | 11.6379 | 11.77347 | -6.042434 | -0.1355686 | 17.8159
79.6474 | 11.6272 | 11.75412 | -6.03321 | -0.1269188 | 17.78733
79.6574 | 11.6069 | 11.73481 | -6.023969 | -0.1279061 | 17.75877
79.6674 | 11.595 | 11.71553 | -6.01471 | -0.1205281 | 17.73024
79.6774 | 11.5778 | 11.69629 | -6.005435 | -0.1184851 | 17.70172
79.6874 | 11.5532 | 11.67708 | -5.996143 | -0.1238805 | 17.67322
79.6974 | 11.5419 | 11.65791 | -5.986834 | -0.1160104 | 17.64474
79.7074 | 11.5247 | 11.63878 | -5.977508 | -0.1140782 | 17.61629
79.7174 | 11.5038 | 11.61968 | -5.968165 | -0.1158828 | 17.58785
79.7274 | 11.4876 | 11.60062 | -5.958805 | -0.1130239 | 17.55943
79.7374 | 11.4718 | 11.5816 | -5.949428 | -0.1097999 | 17.53103
79.7474 | 11.4542 | 11.56261 | -5.940035 | -0.1084149 | 17.50265
79.7574 | 11.4429 | 11.54367 | -5.930624 | -0.1007677 | 17.47429
79.7674 | 11.4198 | 11.52476 | -5.921197 | -0.1049558 | 17.44595
79.7774 | 11.4044 | 11.50588 | -5.911753 | -0.1014825 | 17.41764
79.7874 | 11.389 | 11.48705 | -5.902292 | -0.09804824 | 17.38934
79.7974 | 11.3727 | 11.46825 | -5.892814 | -0.09555054 | 17.36106
79.8074 | 11.3559 | 11.44949 | -5.88332 | -0.09359029 | 17.33281
79.8174 | 11.3373 | 11.43077 | -5.873808 | -0.0934692 | 17.30458
79.8274 | 11.3192 | 11.41209 | -5.86428 | -0.09288527 | 17.27637
79.8374 | 11.2975 | 11.39344 | -5.854735 | -0.09594114 | 17.24818
79.8474 | 11.2818 | 11.37484 | -5.845173 | -0.09303581 | 17.22001
79.8574 | 11.2688 | 11.35627 | -5.835595 | -0.08746682 | 17.19186
79.8674 | 11.2503 | 11.33774 | -5.826 | -0.08743992 | 17.16374
79.8774 | 11.2373 | 11.31925 | -5.816388 | -0.08195096 | 17.13564
79.8874 | 11.22 | 11.3008 | -5.806759 | -0.08080012 | 17.10756
79.8974 | 11.201 | 11.28239 | -5.797114 | -0.08139015 | 17.0795
79.9073 | 11.185 | 11.2642 | -5.787549 | -0.07919549 | 17.05174
79.9173 | 11.1657 | 11.24586 | -5.77787 | -0.08016425 | 17.02373
79.9273 | 11.1548 | 11.22757 | -5.768175 | -0.07277199 | 16.99575
79.9373 | 11.1178 | 11.20932 | -5.758463 | -0.09151943 | 16.96778
79.9473 | 11.1136 | 11.19111 | -5.748735 | -0.07750823 | 16.93984
79.9573 | 11.0906 | 11.17294 | -5.73899 | -0.08233701 | 16.91193
79.9673 | 11.078 | 11.15481 | -5.729228 | -0.07680618 | 16.88403
79.9773 | 11.0579 | 11.13672 | -5.71945 | -0.0788156 | 16.85617
79.9873 | 11.0404 | 11.11866 | -5.709655 | -0.0782646 | 16.82832
79.9973 | 11.022 | 11.10066 | -5.699844 | -0.07865505 | 16.8005
80.0073 | 11.0089 | 11.08269 | -5.690016 | -0.07378673 | 16.7727
80.0173 | 10.9895 | 11.06476 | -5.680171 | -0.07526041 | 16.74493
80.0273 | 10.9765 | 11.04687 | -5.67031 | -0.07037452 | 16.71718
80.0373 | 10.935 | 11.02903 | -5.660433 | -0.09403049 | 16.68946
80.0473 | 10.9287 | 11.01123 | -5.650539 | -0.08252774 | 16.66177
80.0573 | 10.9124 | 10.99347 | -5.640628 | -0.08106627 | 16.63409
80.0673 | 10.8987 | 10.97575 | -5.630701 | -0.07704689 | 16.60645
80.0773 | 10.8784 | 10.95807 | -5.620758 | -0.07967124 | 16.57883
80.0873 | 10.862 | 10.94043 | -5.610798 | -0.07843425 | 16.55123
80.0973 | 10.8498 | 10.92284 | -5.600822 | -0.07304009 | 16.52366
80.1073 | 10.8302 | 10.90529 | -5.590829 | -0.0750904 | 16.49612
80.1173 | 10.8137 | 10.88778 | -5.58082 | -0.07408193 | 16.4686
80.1273 | 10.7993 | 10.87032 | -5.570794 | -0.07101603 | 16.44111
80.1373 | 10.7655 | 10.85289 | -5.560752 | -0.08739246 | 16.41364
80.1473 | 10.7577 | 10.83551 | -5.550694 | -0.0778124 | 16.38621
80.1573 | 10.7452 | 10.81817 | -5.54062 | -0.07297473 | 16.35879
80.1673 | 10.727 | 10.80088 | -5.530529 | -0.07388019 | 16.33141
80.1773 | 10.7111 | 10.78363 | -5.520422 | -0.07253015 | 16.30405
80.1873 | 10.6969 | 10.76642 | -5.510298 | -0.06952365 | 16.27672
80.1973 | 10.6798 | 10.74926 | -5.500158 | -0.06945814 | 16.24942
80.2073 | 10.662 | 10.73214 | -5.490002 | -0.07013833 | 16.22214
80.2173 | 10.6415 | 10.71506 | -5.47983 | -0.07356143 | 16.19489
80.2273 | 10.6302 | 10.69803 | -5.469641 | -0.06782916 | 16.16767
80.2373 | 10.6058 | 10.68104 | -5.459437 | -0.07523982 | 16.14048
80.2473 | 10.5934 | 10.66409 | -5.449216 | -0.07069497 | 16.11331
80.2573 | 10.5751 | 10.6472 | -5.438979 | -0.07209509 | 16.08617
80.2673 | 10.5603 | 10.63034 | -5.428725 | -0.07003863 | 16.05906
80.2773 | 10.5484 | 10.61353 | -5.418456 | -0.065127 | 16.03198
80.2873 | 10.5307 | 10.59676 | -5.40817 | -0.06606089 | 16.00493
80.2973 | 10.5057 | 10.58004 | -5.397869 | -0.07433897 | 15.97791
80.3073 | 10.493 | 10.56336 | -5.387551 | -0.07036003 | 15.95091
80.3173 | 10.4778 | 10.54673 | -5.377217 | -0.06892869 | 15.92395
80.3273 | 10.4616 | 10.53014 | -5.366867 | -0.06854049 | 15.89701
80.3373 | 10.4417 | 10.5136 | -5.356501 | -0.07189782 | 15.8701
80.3473 | 10.4326 | 10.4971 | -5.346119 | -0.06450192 | 15.84322
80.3573 | 10.4192 | 10.48065 | -5.335721 | -0.06145041 | 15.81637
80.3673 | 10.4016 | 10.46424 | -5.325307 | -0.06264314 | 15.78955
80.3773 | 10.3852 | 10.44788 | -5.314877 | -0.06268303 | 15.76276
80.3873 | 10.369 | 10.43157 | -5.304431 | -0.06256803 | 15.736
80.3973 | 10.3568 | 10.4153 | -5.293969 | -0.05849829 | 15.70927
80.4073 | 10.3429 | 10.39908 | -5.283491 | -0.05617649 | 15.68257
80.4173 | 10.3343 | 10.3829 | -5.272997 | -0.04859894 | 15.6559
80.4273 | 10.3215 | 10.36677 | -5.262487 | -0.04526717 | 15.62925
80.4373 | 10.306 | 10.35068 | -5.251962 | -0.04468293 | 15.60264
80.4473 | 10.2936 | 10.33464 | -5.24142 | -0.04104462 | 15.57607
80.4573 | 10.2797 | 10.31865 | -5.230863 | -0.03895271 | 15.54952
80.4673 | 10.2699 | 10.30271 | -5.22029 | -0.0328064 | 15.523
80.4773 | 10.2556 | 10.28681 | -5.209701 | -0.03120928 | 15.49651
80.4873 | 10.2447 | 10.27096 | -5.199096 | -0.02625608 | 15.47005
80.4972 | 10.2391 | 10.25532 | -5.188582 | -0.01621586 | 15.4439
80.5072 | 10.2252 | 10.23956 | -5.177946 | -0.01435695 | 15.4175
80.5172 | 10.2182 | 10.22385 | -5.167294 | -0.005645096 | 15.39114
80.5272 | 10.2047 | 10.20818 | -5.156627 | -0.003479213 | 15.36481
80.5372 | 10.1904 | 10.19256 | -5.145943 | -0.002162477 | 15.33851
80.5472 | 10.176 | 10.17699 | -5.135244 | -0.0009926162 | 15.31224
80.5572 | 10.1699 | 10.16147 | -5.12453 | 0.008429864 | 15.286
80.5672 | 10.1608 | 10.146 | -5.113799 | 0.0148037 | 15.2598
80.5772 | 10.1459 | 10.13057 | -5.103054 | 0.01533245 | 15.23362
80.5872 | 10.1313 | 10.11519 | -5.092292 | 0.01611219 | 15.20748
80.5972 | 10.1179 | 10.09986 | -5.081515 | 0.01804373 | 15.18137
80.6072 | 10.1081 | 10.08457 | -5.070723 | 0.02352859 | 15.15529
80.6172 | 10.0957 | 10.06934 | -5.059914 | 0.02636439 | 15.12925
80.6272 | 10.0868 | 10.05415 | -5.049091 | 0.0326523 | 15.10324
80.6372 | 10.0735 | 10.03901 | -5.038252 | 0.03449287 | 15.07726
80.6472 | 10.0599 | 10.02392 | -5.027397 | 0.03598415 | 15.05131
80.6572 | 10.0509 | 10.00887 | -5.016527 | 0.0420284 | 15.0254
80.6672 | 10.0368 | 9.993876 | -5.005641 | 0.04292447 | 14.99952
80.6772 | 10.0224 | 9.978928 | -4.99474 | 0.04347156 | 14.97367
80.6872 | 10.0077 | 9.964031 | -4.983824 | 0.04366911 | 14.94785
80.6972 | 9.9902 | 9.94918 | -4.972892 | 0.0410205 | 14.92207
80.7072 | 9.9843 | 9.93438 | -4.961945 | 0.04992011 | 14.89632
80.7172 | 9.9735 | 9.919627 | -4.950982 | 0.05387277 | 14.87061
80.7272 | 9.9627 | 9.904923 | -4.940004 | 0.05777717 | 14.84493
80.7372 | 9.9462 | 9.890269 | -4.929011 | 0.0559308 | 14.81928
80.7472 | 9.9389 | 9.875663 | -4.918003 | 0.06323709 | 14.79367
80.7572 | 9.922 | 9.861107 | -4.906979 | 0.06089345 | 14.76809
80.7672 | 9.914 | 9.846599 | -4.89594 | 0.06740108 | 14.74254
80.7772 | 9.9024 | 9.83214 | -4.884886 | 0.07025973 | 14.71703
80.7872 | 9.8892 | 9.817731 | -4.873817 | 0.07146902 | 14.69155
80.7972 | 9.8788 | 9.803371 | -4.862733 | 0.07542879 | 14.6661
80.8072 | 9.8733 | 9.78906 | -4.851633 | 0.08424002 | 14.64069
80.8172 | 9.8698 | 9.774799 | -4.840518 | 0.09500064 | 14.61532
80.8272 | 9.8631 | 9.760588 | -4.829388 | 0.102512 | 14.58998
80.8372 | 9.8515 | 9.746425 | -4.818244 | 0.1050746 | 14.56467
80.8472 | 9.8463 | 9.732313 | -4.807084 | 0.1139871 | 14.5394
80.8572 | 9.8373 | 9.71825 | -4.795909 | 0.1190496 | 14.51416
80.8672 | 9.835 | 9.704237 | -4.784719 | 0.1307631 | 14.48896
80.8772 | 9.8319 | 9.690274 | -4.773513 | 0.1416262 | 14.46379
80.8872 | 9.8198 | 9.67636 | -4.762293 | 0.1434397 | 14.43865
80.8972 | 9.8239 | 9.662498 | -4.751059 | 0.1614025 | 14.41356
80.9072 | 9.8224 | 9.648684 | -4.739809 | 0.173716 | 14.38849
80.9172 | 9.818 | 9.634921 | -4.728544 | 0.1830789 | 14.36346
80.9272 | 9.8178 | 9.621206 | -4.717264 | 0.1965936 | 14.33847
80.9372 | 9.8116 | 9.607545 | -4.70597 | 0.2040549 | 14.31351
80.9472 | 9.8103 | 9.593931 | -4.69466 | 0.2163689 | 14.28859
80.9572 | 9.8113 | 9.580369 | -4.683336 | 0.2309313 | 14.2637
80.9672 | 9.8028 | 9.566856 | -4.671997 | 0.2359439 | 14.23885
80.9772 | 9.8012 | 9.553394 | -4.660644 | 0.247806 | 14.21404
80.9872 | 9.7981 | 9.539983 | -4.649275 | 0.2581173 | 14.18926
80.9972 | 9.7996 | 9.526622 | -4.637892 | 0.2729784 | 14.16451
81.0072 | 9.7929 | 9.51331 | -4.626494 | 0.2795897 | 14.1398
81.0172 | 9.7888 | 9.50005 | -4.615082 | 0.2887499 | 14.11513
81.0272 | 9.7876 | 9.48684 | -4.603655 | 0.3007599 | 14.09049
81.0372 | 9.7759 | 9.473681 | -4.592213 | 0.302219 | 14.06589
81.0472 | 9.7727 | 9.460573 | -4.580756 | 0.3121272 | 14.04133
81.0572 | 9.7634 | 9.447515 | -4.569286 | 0.3158846 | 14.0168
81.0672 | 9.7645 | 9.434507 | -4.5578 | 0.3299926 | 13.99231
81.0771 | 9.7559 | 9.421675 | -4.546415 | 0.3342245 | 13.96809
81.0871 | 9.7488 | 9.40877 | -4.534901 | 0.3400299 | 13.94367
81.0971 | 9.7386 | 9.395915 | -4.523372 | 0.3426851 | 13.91929
81.1071 | 9.7312 | 9.38311 | -4.511829 | 0.3480904 | 13.89494
81.1171 | 9.724 | 9.370357 | -4.500271 | 0.3536433 | 13.87063
81.1271 | 9.7192 | 9.357654 | -4.488699 | 0.3615455 | 13.84635
81.1371 | 9.7052 | 9.345003 | -4.477113 | 0.3601971 | 13.82212
81.1471 | 9.6982 | 9.332403 | -4.465512 | 0.3657969 | 13.79792
81.1571 | 9.6882 | 9.319853 | -4.453897 | 0.3683467 | 13.77375
81.1671 | 9.6809 | 9.307356 | -4.442268 | 0.3735445 | 13.74962
81.1771 | 9.673 | 9.294908 | -4.430624 | 0.3780922 | 13.72553
81.1871 | 9.6653 | 9.282512 | -4.418966 | 0.3827878 | 13.70148
81.1971 | 9.6582 | 9.270167 | -4.407294 | 0.3880329 | 13.67746
81.2071 | 9.6419 | 9.257873 | -4.395608 | 0.3840268 | 13.65348
81.2171 | 9.6319 | 9.245631 | -4.383908 | 0.386269 | 13.62954
81.2271 | 9.6198 | 9.233441 | -4.372193 | 0.3863595 | 13.60563
81.2371 | 9.607 | 9.2213 | -4.360465 | 0.3857002 | 13.58176
81.2471 | 9.5973 | 9.209212 | -4.348722 | 0.3880883 | 13.55793
81.2571 | 9.5862 | 9.197174 | -4.336965 | 0.3890259 | 13.53414
81.2671 | 9.5776 | 9.185188 | -4.325194 | 0.3924121 | 13.51038
81.2771 | 9.5692 | 9.173253 | -4.31341 | 0.3959466 | 13.48666
81.2871 | 9.5562 | 9.161369 | -4.301611 | 0.3948308 | 13.46298
81.2971 | 9.5447 | 9.149537 | -4.289798 | 0.395163 | 13.43934
81.3071 | 9.5224 | 9.137757 | -4.277972 | 0.3846433 | 13.41573
81.3171 | 9.5151 | 9.126027 | -4.266132 | 0.389073 | 13.39216
81.3271 | 9.5006 | 9.114349 | -4.254277 | 0.386251 | 13.36863
81.3371 | 9.4924 | 9.102722 | -4.242409 | 0.3896775 | 13.34513
81.3471 | 9.4815 | 9.091148 | -4.230527 | 0.3903521 | 13.32168
81.3571 | 9.4711 | 9.079625 | -4.218632 | 0.3914754 | 13.29826
81.3671 | 9.461 | 9.068152 | -4.206722 | 0.392848 | 13.27487
81.3771 | 9.4499 | 9.056731 | -4.194799 | 0.3931687 | 13.25153
81.3871 | 9.4404 | 9.045362 | -4.182862 | 0.3950382 | 13.22822
81.3971 | 9.4275 | 9.034044 | -4.170912 | 0.3934559 | 13.20496
81.4071 | 9.416 | 9.022778 | -4.158948 | 0.3932224 | 13.18173
81.4171 | 9.4061 | 9.011563 | -4.14697 | 0.3945371 | 13.15853
81.4271 | 9.3942 | 9.000399 | -4.134979 | 0.3938007 | 13.13538
81.4371 | 9.3862 | 8.989288 | -4.122974 | 0.3969123 | 13.11226
81.4471 | 9.3753 | 8.978227 | -4.110956 | 0.3970726 | 13.08918
81.4571 | 9.3624 | 8.967219 | -4.098925 | 0.3951811 | 13.06614
81.4671 | 9.3517 | 8.956261 | -4.086879 | 0.3954391 | 13.04314
81.4771 | 9.3433 | 8.945355 | -4.074821 | 0.3979445 | 13.02018
81.4871 | 9.3329 | 8.9345 | -4.062749 | 0.3983997 | 12.99725
81.4971 | 9.3203 | 8.923698 | -4.050664 | 0.3966025 | 12.97436
81.5071 | 9.3048 | 8.912946 | -4.038565 | 0.3918538 | 12.95151
81.5171 | 9.2894 | 8.902247 | -4.026453 | 0.3871531 | 12.9287
81.5271 | 9.2729 | 8.891597 | -4.014328 | 0.3813026 | 12.90593
81.5371 | 9.2702 | 8.881001 | -4.00219 | 0.3891993 | 12.88319
81.5471 | 9.2566 | 8.870455 | -3.990038 | 0.3861448 | 12.86049
81.5571 | 9.2434 | 8.859961 | -3.977873 | 0.3834387 | 12.83783
81.5671 | 9.2255 | 8.849519 | -3.965695 | 0.375981 | 12.81521
81.5771 | 9.216 | 8.839128 | -3.953504 | 0.3768722 | 12.79263
81.5871 | 9.1973 | 8.828787 | -3.9413 | 0.3685128 | 12.77009
81.5971 | 9.181 | 8.818499 | -3.929083 | 0.3625006 | 12.74758
81.6071 | 9.165 | 8.808261 | -3.916853 | 0.3567386 | 12.72511
81.6171 | 9.1538 | 8.798076 | -3.90461 | 0.3557242 | 12.70269
81.6271 | 9.1358 | 8.787941 | -3.892354 | 0.3478589 | 12.68029
81.6371 | 9.1256 | 8.777859 | -3.880085 | 0.3477407 | 12.65794
81.6471 | 9.113 | 8.767827 | -3.867803 | 0.345173 | 12.63563
81.6571 | 9.0944 | 8.757847 | -3.855508 | 0.3365528 | 12.61336
81.667 | 9.0882 | 8.74802 | -3.843324 | 0.3401796 | 12.59134
81.677 | 9.0715 | 8.738143 | -3.831004 | 0.3333575 | 12.56915
81.687 | 9.0593 | 8.728316 | -3.818671 | 0.3309838 | 12.54699
81.697 | 9.0462 | 8.71854 | -3.806325 | 0.3276601 | 12.52487
81.707 | 9.0326 | 8.708815 | -3.793967 | 0.323785 | 12.50278
81.717 | 9.0219 | 8.699142 | -3.781596 | 0.3227579 | 12.48074
81.727 | 9.0108 | 8.689519 | -3.769212 | 0.3212805 | 12.45873
81.737 | 9.004 | 8.679949 | -3.756816 | 0.3240514 | 12.43676
81.747 | 8.9909 | 8.670429 | -3.744408 | 0.3204706 | 12.41484
81.757 | 8.9842 | 8.66096 | -3.731986 | 0.3232401 | 12.39295
81.767 | 8.9776 | 8.651543 | -3.719553 | 0.3260575 | 12.3711
81.777 | 8.9666 | 8.642176 | -3.707107 | 0.324424 | 12.34928
81.787 | 8.9613 | 8.63286 | -3.694648 | 0.3284404 | 12.32751
81.797 | 8.9493 | 8.623596 | -3.682177 | 0.3257044 | 12.30577
81.807 | 8.9445 | 8.614382 | -3.669694 | 0.3301177 | 12.28408
81.817 | 8.9341 | 8.605219 | -3.657198 | 0.3288814 | 12.26242
81.827 | 8.9254 | 8.596107 | -3.64469 | 0.3292933 | 12.2408
81.837 | 8.9166 | 8.587045 | -3.63217 | 0.3295549 | 12.21922
81.847 | 8.9129 | 8.578035 | -3.619638 | 0.3348651 | 12.19767
81.857 | 8.9004 | 8.569075 | -3.607094 | 0.3313247 | 12.17617
81.867 | 8.8925 | 8.560167 | -3.594537 | 0.3323326 | 12.1547
81.877 | 8.8866 | 8.551308 | -3.581968 | 0.3352918 | 12.13328
81.887 | 8.8792 | 8.542502 | -3.569388 | 0.3366977 | 12.11189
81.897 | 8.8619 | 8.533745 | -3.556795 | 0.3281548 | 12.09054
81.907 | 8.8527 | 8.525038 | -3.54419 | 0.3276617 | 12.06923
81.917 | 8.8444 | 8.516384 | -3.531574 | 0.3280163 | 12.04796
81.927 | 8.8379 | 8.507777 | -3.518945 | 0.3301231 | 12.02672
81.937 | 8.8303 | 8.499222 | -3.506304 | 0.3310778 | 12.00553
81.947 | 8.8203 | 8.490718 | -3.493652 | 0.3295824 | 11.98437
81.957 | 8.8138 | 8.482264 | -3.480988 | 0.3315358 | 11.96325
81.967 | 8.8034 | 8.47386 | -3.468312 | 0.3295396 | 11.94217
81.977 | 8.8012 | 8.465507 | -3.455625 | 0.3356926 | 11.92113
81.987 | 8.7883 | 8.457206 | -3.442925 | 0.3310942 | 11.90013
81.997 | 8.7721 | 8.448952 | -3.430214 | 0.3231475 | 11.87917
82.007 | 8.7707 | 8.44075 | -3.417492 | 0.3299497 | 11.85824
82.017 | 8.7675 | 8.432598 | -3.404758 | 0.334902 | 11.83736
82.027 | 8.7607 | 8.424496 | -3.392012 | 0.336204 | 11.81651
82.037 | 8.7531 | 8.416444 | -3.379255 | 0.3366561 | 11.7957
82.047 | 8.749 | 8.408442 | -3.366486 | 0.3405576 | 11.77493
82.057 | 8.7434 | 8.400491 | -3.353706 | 0.3429094 | 11.7542
82.067 | 8.7463 | 8.392588 | -3.340915 | 0.3537119 | 11.7335
82.077 | 8.7416 | 8.384736 | -3.328112 | 0.3568644 | 11.71285
82.087 | 8.7332 | 8.376932 | -3.315298 | 0.3562676 | 11.69223
82.097 | 8.7305 | 8.36918 | -3.302472 | 0.3613197 | 11.67165
82.107 | 8.7272 | 8.361477 | -3.289636 | 0.365723 | 11.65111
82.117 | 8.7263 | 8.353823 | -3.276788 | 0.3724771 | 11.63061
82.127 | 8.7266 | 8.346219 | -3.263929 | 0.3803807 | 11.61015
82.137 | 8.7247 | 8.338665 | -3.251059 | 0.3860349 | 11.58972
82.147 | 8.7254 | 8.33116 | -3.238178 | 0.3942396 | 11.56934
82.157 | 8.7224 | 8.323704 | -3.225286 | 0.3986958 | 11.54899
82.167 | 8.7203 | 8.316298 | -3.212383 | 0.4040018 | 11.52868
82.177 | 8.7203 | 8.308941 | -3.199469 | 0.4113587 | 11.50841
82.187 | 8.718 | 8.301634 | -3.186544 | 0.4163658 | 11.48818
82.197 | 8.7103 | 8.294375 | -3.173608 | 0.4159246 | 11.46798
82.207 | 8.7056 | 8.287165 | -3.160661 | 0.4184345 | 11.44783
82.217 | 8.706 | 8.280006 | -3.147704 | 0.4259942 | 11.42771
82.227 | 8.7008 | 8.272895 | -3.134735 | 0.4279055 | 11.40763
82.237 | 8.6944 | 8.265831 | -3.121756 | 0.4285691 | 11.38759
82.2469 | 8.6892 | 8.25889 | -3.108897 | 0.4303102 | 11.36779
82.2569 | 8.6901 | 8.251925 | -3.095897 | 0.4381754 | 11.34782
82.2669 | 8.68 | 8.245008 | -3.082886 | 0.4349924 | 11.32789
82.2769 | 8.6731 | 8.238141 | -3.069865 | 0.4349589 | 11.30801
82.2869 | 8.6624 | 8.231322 | -3.056833 | 0.4310782 | 11.28815
82.2969 | 8.6529 | 8.224551 | -3.043791 | 0.4283491 | 11.26834
82.3069 | 8.6471 | 8.217828 | -3.030738 | 0.429272 | 11.24857
82.3169 | 8.6378 | 8.211154 | -3.017675 | 0.4266462 | 11.22883
82.3269 | 8.6322 | 8.204529 | -3.004602 | 0.427671 | 11.20913
82.3369 | 8.6215 | 8.197951 | -2.991519 | 0.4235485 | 11.18947
82.3469 | 8.6161 | 8.191421 | -2.978425 | 0.4246795 | 11.16985
82.3569 | 8.6066 | 8.184942 | -2.965321 | 0.4216585 | 11.15026
82.3669 | 8.6011 | 8.178506 | -2.952207 | 0.4225936 | 11.13071
82.3769 | 8.5909 | 8.172123 | -2.939083 | 0.4187766 | 11.11121
82.3869 | 8.5794 | 8.165785 | -2.925948 | 0.4136155 | 11.09173
82.3969 | 8.5761 | 8.159498 | -2.912804 | 0.4166015 | 11.0723
82.4069 | 8.575 | 8.153255 | -2.89965 | 0.4217453 | 11.0529
82.4169 | 8.5633 | 8.147063 | -2.886485 | 0.416237 | 11.03355
82.4269 | 8.5625 | 8.140914 | -2.873311 | 0.4215859 | 11.01423
82.4369 | 8.5576 | 8.134819 | -2.860127 | 0.4227813 | 10.99495
82.4469 | 8.5524 | 8.128765 | -2.846934 | 0.4236351 | 10.9757
82.4569 | 8.552 | 8.122764 | -2.83373 | 0.4292356 | 10.95649
82.4669 | 8.547 | 8.116805 | -2.820517 | 0.4301947 | 10.93732
82.4769 | 8.5393 | 8.110899 | -2.807294 | 0.4284009 | 10.91819
82.4869 | 8.5388 | 8.105034 | -2.794062 | 0.4337655 | 10.8991
82.4969 | 8.5359 | 8.099222 | -2.780819 | 0.4366776 | 10.88004
82.5069 | 8.5314 | 8.093455 | -2.767568 | 0.4379449 | 10.86102
82.5169 | 8.5302 | 8.087734 | -2.754307 | 0.4424659 | 10.84204
82.5269 | 8.5299 | 8.08206 | -2.741036 | 0.4478402 | 10.8231
82.5369 | 8.5268 | 8.076433 | -2.727756 | 0.4503669 | 10.80419
82.5469 | 8.5252 | 8.070853 | -2.714467 | 0.4543474 | 10.78532
82.5569 | 8.5163 | 8.065318 | -2.701169 | 0.4509816 | 10.76649
82.5669 | 8.5152 | 8.059832 | -2.687861 | 0.4553684 | 10.74769
82.5769 | 8.5102 | 8.05439 | -2.674544 | 0.4558099 | 10.72893
82.5869 | 8.509 | 8.048996 | -2.661218 | 0.4600044 | 10.71021
82.5969 | 8.5059 | 8.043644 | -2.647883 | 0.4622556 | 10.69153
82.6069 | 8.5051 | 8.038345 | -2.634538 | 0.4667547 | 10.67288
82.6169 | 8.4996 | 8.033087 | -2.621185 | 0.4665135 | 10.65427
82.6269 | 8.4902 | 8.027879 | -2.607823 | 0.462321 | 10.6357
82.6369 | 8.49 | 8.022712 | -2.594452 | 0.4672881 | 10.61716
82.6469 | 8.4803 | 8.017597 | -2.581072 | 0.4627033 | 10.59867
82.6569 | 8.4784 | 8.012522 | -2.567683 | 0.4658779 | 10.5802
82.6669 | 8.4737 | 8.007498 | -2.554285 | 0.4662022 | 10.56178
82.6769 | 8.466 | 8.002513 | -2.540879 | 0.4634865 | 10.54339
82.6869 | 8.4616 | 7.997581 | -2.527464 | 0.4640192 | 10.52504
82.6969 | 8.4606 | 7.992688 | -2.51404 | 0.4679121 | 10.50673
82.7069 | 8.4575 | 7.987846 | -2.500608 | 0.4696545 | 10.48845
82.7169 | 8.4496 | 7.983043 | -2.487167 | 0.4665574 | 10.47021
82.7269 | 8.4472 | 7.978291 | -2.473718 | 0.4689088 | 10.45201
82.7369 | 8.4417 | 7.973578 | -2.460261 | 0.4681218 | 10.43384
82.7469 | 8.4366 | 7.968917 | -2.446795 | 0.4676834 | 10.41571
82.7569 | 8.4326 | 7.964297 | -2.43332 | 0.4683034 | 10.39762
82.7669 | 8.4269 | 7.959722 | -2.419838 | 0.4671781 | 10.37956
82.7769 | 8.4242 | 7.955192 | -2.406347 | 0.4690085 | 10.36154
82.7869 | 8.4218 | 7.950705 | -2.392848 | 0.4710949 | 10.34355
82.7969 | 8.4196 | 7.946265 | -2.379341 | 0.4733353 | 10.32561
82.8069 | 8.4168 | 7.941868 | -2.365826 | 0.4749319 | 10.30769
82.8169 | 8.4147 | 7.937515 | -2.352303 | 0.4771853 | 10.28982
82.8269 | 8.4122 | 7.933207 | -2.338771 | 0.4789934 | 10.27198
82.8368 | 8.4048 | 7.92898 | -2.325368 | 0.4758203 | 10.25435
82.8468 | 8.4061 | 7.92476 | -2.311821 | 0.4813403 | 10.23658
82.8568 | 8.4003 | 7.920583 | -2.298266 | 0.479717 | 10.21885
82.8668 | 8.3969 | 7.916449 | -2.284704 | 0.4804511 | 10.20115
82.8768 | 8.3944 | 7.912361 | -2.271134 | 0.4820392 | 10.18349
82.8868 | 8.3965 | 7.908315 | -2.257556 | 0.488185 | 10.16587
82.8968 | 8.3928 | 7.904313 | -2.243971 | 0.4884868 | 10.14828
82.9068 | 8.3919 | 7.900354 | -2.230378 | 0.4915457 | 10.13073
82.9168 | 8.3907 | 7.896439 | -2.216778 | 0.4942613 | 10.11322
82.9268 | 8.3927 | 7.892566 | -2.20317 | 0.5001336 | 10.09574
82.9368 | 8.389 | 7.888738 | -2.189554 | 0.5002624 | 10.07829
82.9468 | 8.3842 | 7.884951 | -2.175932 | 0.4992487 | 10.06088
82.9568 | 8.3847 | 7.881208 | -2.162302 | 0.5034919 | 10.04351
82.9668 | 8.3847 | 7.877508 | -2.148665 | 0.5071922 | 10.02617
82.9768 | 8.3827 | 7.87385 | -2.135021 | 0.5088497 | 10.00887
82.9868 | 8.3804 | 7.870235 | -2.121369 | 0.5101648 | 9.991605
82.9968 | 8.3788 | 7.866663 | -2.107711 | 0.5121374 | 9.974374
83.0068 | 8.3815 | 7.863132 | -2.094046 | 0.5183678 | 9.957178
83.0168 | 8.3795 | 7.859645 | -2.080373 | 0.5198551 | 9.940018
83.0268 | 8.3789 | 7.856199 | -2.066694 | 0.5227008 | 9.922893
83.0368 | 8.3735 | 7.852796 | -2.053008 | 0.5207044 | 9.905804
83.0468 | 8.3729 | 7.849434 | -2.039315 | 0.5234661 | 9.888749
83.0568 | 8.3688 | 7.846115 | -2.025615 | 0.522685 | 9.87173
83.0668 | 8.3619 | 7.842837 | -2.011909 | 0.5190628 | 9.854746
83.0768 | 8.361 | 7.839601 | -1.998196 | 0.5213989 | 9.837797
83.0868 | 8.3579 | 7.836406 | -1.984477 | 0.5214944 | 9.820882
83.0968 | 8.3554 | 7.833253 | -1.970751 | 0.5221475 | 9.804003
83.1068 | 8.3514 | 7.830141 | -1.957018 | 0.5212594 | 9.787159
83.1168 | 8.3512 | 7.82707 | -1.94328 | 0.5241296 | 9.77035
83.1268 | 8.343 | 7.824041 | -1.929535 | 0.518959 | 9.753576
83.1368 | 8.3379 | 7.821053 | -1.915783 | 0.5168472 | 9.736836
83.1468 | 8.3362 | 7.818106 | -1.902026 | 0.5180944 | 9.720131
83.1568 | 8.3301 | 7.815198 | -1.888262 | 0.5149016 | 9.70346
83.1668 | 8.3321 | 7.812332 | -1.874492 | 0.5197675 | 9.686824
83.1768 | 8.3307 | 7.809507 | -1.860716 | 0.5211933 | 9.670223
83.1868 | 8.3243 | 7.806722 | -1.846934 | 0.517578 | 9.653656
83.1968 | 8.3161 | 7.803976 | -1.833146 | 0.5121237 | 9.637123
83.2068 | 8.322 | 7.801273 | -1.819353 | 0.5207273 | 9.620625
83.2168 | 8.3162 | 7.798609 | -1.805553 | 0.5175911 | 9.604162
83.2268 | 8.3131 | 7.795985 | -1.791748 | 0.5171154 | 9.587732
83.2368 | 8.3115 | 7.793401 | -1.777937 | 0.5180995 | 9.571337
83.2468 | 8.3109 | 7.790856 | -1.76412 | 0.5200445 | 9.554976
83.2568 | 8.31 | 7.78835 | -1.750298 | 0.5216498 | 9.538648
83.2668 | 8.3104 | 7.785884 | -1.73647 | 0.5245156 | 9.522355
83.2768 | 8.304 | 7.783459 | -1.722637 | 0.5205412 | 9.506096
83.2868 | 8.3008 | 7.781073 | -1.708799 | 0.5197272 | 9.489872
83.2968 | 8.2962 | 7.778726 | -1.694955 | 0.5174742 | 9.473681
83.3068 | 8.2926 | 7.776418 | -1.681106 | 0.516182 | 9.457524
83.3168 | 8.2871 | 7.774148 | -1.667252 | 0.5129519 | 9.4414
83.3268 | 8.2911 | 7.771918 | -1.653392 | 0.5191821 | 9.42531
83.3368 | 8.2873 | 7.769726 | -1.639528 | 0.5175736 | 9.409254
83.3468 | 8.2803 | 7.767573 | -1.625658 | 0.5127268 | 9.393231
83.3568 | 8.2781 | 7.765459 | -1.611783 | 0.5126412 | 9.377242
83.3668 | 8.2705 | 7.763383 | -1.597904 | 0.5071169 | 9.361287
83.3768 | 8.2645 | 7.761345 | -1.58402 | 0.5031551 | 9.345365
83.3868 | 8.2569 | 7.759346 | -1.570131 | 0.4975538 | 9.329477
83.3968 | 8.2575 | 7.757385 | -1.556237 | 0.5001152 | 9.313622
83.4068 | 8.2456 | 7.755461 | -1.542339 | 0.4901386 | 9.2978
83.4168 | 8.2482 | 7.753576 | -1.528436 | 0.494624 | 9.282012
83.4267 | 8.2399 | 7.751753 | -1.514667 | 0.488147 | 9.26642
83.4367 | 8.2355 | 7.749942 | -1.500755 | 0.4855583 | 9.250697
83.4467 | 8.2357 | 7.748169 | -1.486839 | 0.4875313 | 9.235008
83.4567 | 8.225 | 7.746433 | -1.472918 | 0.4785671 | 9.219351
83.4667 | 8.2287 | 7.744734 | -1.458994 | 0.4839662 | 9.203727
83.4767 | 8.2243 | 7.743073 | -1.445064 | 0.4812274 | 9.188137
83.4867 | 8.2221 | 7.741448 | -1.431131 | 0.4806524 | 9.172579
83.4967 | 8.2147 | 7.73986 | -1.417194 | 0.4748399 | 9.157054
83.5067 | 8.2153 | 7.738309 | -1.403253 | 0.4769907 | 9.141562
83.5167 | 8.2187 | 7.736795 | -1.389307 | 0.481905 | 9.126102
83.5267 | 8.2159 | 7.735317 | -1.375358 | 0.4805827 | 9.110675
83.5367 | 8.2166 | 7.733876 | -1.361405 | 0.4827242 | 9.095281
83.5467 | 8.2142 | 7.73247 | -1.347448 | 0.4817297 | 9.079919
83.5567 | 8.2148 | 7.731102 | -1.333488 | 0.4836983 | 9.06459
83.5667 | 8.2176 | 7.729769 | -1.319524 | 0.4878313 | 9.049293
83.5767 | 8.2189 | 7.728471 | -1.305557 | 0.4904289 | 9.034028
83.5867 | 8.2117 | 7.72721 | -1.291586 | 0.4844899 | 9.018796
83.5967 | 8.2101 | 7.725984 | -1.277611 | 0.4841159 | 9.003595
83.6067 | 8.2091 | 7.724793 | -1.263633 | 0.4843066 | 8.988427
83.6167 | 8.2137 | 7.723637 | -1.249652 | 0.4900627 | 8.97329
83.6267 | 8.2071 | 7.722519 | -1.235668 | 0.4845812 | 8.958187
83.6367 | 8.209 | 7.721434 | -1.221681 | 0.4875656 | 8.943115
83.6467 | 8.2067 | 7.720385 | -1.20769 | 0.4863154 | 8.928075
83.6567 | 8.2018 | 7.71937 | -1.193697 | 0.4824299 | 8.913067
83.6667 | 8.2049 | 7.71839 | -1.1797 | 0.4865099 | 8.89809
83.6767 | 8.1996 | 7.717445 | -1.165701 | 0.4821551 | 8.883146
83.6867 | 8.1941 | 7.716534 | -1.151699 | 0.4775662 | 8.868232
83.6967 | 8.191 | 7.715658 | -1.137694 | 0.4753423 | 8.853352
83.7067 | 8.1874 | 7.714815 | -1.123686 | 0.4725847 | 8.838502
83.7167 | 8.1845 | 7.714007 | -1.109676 | 0.4704925 | 8.823684
83.7267 | 8.1782 | 7.713233 | -1.095664 | 0.4649671 | 8.808896
83.7367 | 8.1703 | 7.712493 | -1.081648 | 0.4578073 | 8.794141
83.7467 | 8.1769 | 7.711787 | -1.067631 | 0.465113 | 8.779418
83.7567 | 8.1708 | 7.711114 | -1.053611 | 0.4596864 | 8.764725
83.7667 | 8.1678 | 7.710475 | -1.039589 | 0.4573254 | 8.750064
83.7767 | 8.1567 | 7.709868 | -1.025565 | 0.4468316 | 8.735433
83.7867 | 8.1544 | 7.709295 | -1.011539 | 0.4451049 | 8.720834
83.7967 | 8.154 | 7.708756 | -0.9975104 | 0.4452443 | 8.706266
83.8067 | 8.1521 | 7.708249 | -0.9834801 | 0.4438508 | 8.691729
83.8167 | 8.1493 | 7.707775 | -0.969448 | 0.4415248 | 8.677223
83.8267 | 8.1465 | 7.707334 | -0.955414 | 0.4391665 | 8.662747
83.8367 | 8.1465 | 7.706925 | -0.9413783 | 0.4395749 | 8.648303
83.8467 | 8.1437 | 7.706548 | -0.9273409 | 0.4371517 | 8.633889
83.8567 | 8.1411 | 7.706204 | -0.9133019 | 0.4348957 | 8.619506
83.8667 | 8.1385 | 7.705892 | -0.8992614 | 0.4326078 | 8.605154
83.8767 | 8.1404 | 7.705613 | -0.8852194 | 0.4347875 | 8.590832
83.8867 | 8.1386 | 7.705365 | -0.8711761 | 0.4332351 | 8.576541
83.8967 | 8.1396 | 7.705149 | -0.8571315 | 0.4344513 | 8.56228
83.9067 | 8.1349 | 7.704964 | -0.8430856 | 0.4299356 | 8.54805
83.9167 | 8.1362 | 7.704811 | -0.8290386 | 0.4313889 | 8.53385
83.9267 | 8.1386 | 7.70469 | -0.8149905 | 0.4339103 | 8.51968
83.9367 | 8.1339 | 7.704599 | -0.8009414 | 0.4293005 | 8.505541
83.9467 | 8.1386 | 7.70454 | -0.7868914 | 0.4340602 | 8.491431
83.9567 | 8.1337 | 7.704512 | -0.7728405 | 0.4291881 | 8.477352
83.9667 | 8.1353 | 7.704514 | -0.7587888 | 0.430786 | 8.463303
83.9767 | 8.132 | 7.704547 | -0.7447365 | 0.4274531 | 8.449283
83.9867 | 8.1341 | 7.704611 | -0.7306835 | 0.4294888 | 8.435295
83.9967 | 8.1354 | 7.704705 | -0.7166299 | 0.4306949 | 8.421335
84.0066 | 8.1354 | 7.704825 | -0.7027164 | 0.4305751 | 8.407541
84.0166 | 8.1342 | 7.70498 | -0.688662 | 0.4292205 | 8.393642
84.0266 | 8.1361 | 7.705163 | -0.6746073 | 0.4309367 | 8.379771
84.0366 | 8.1306 | 7.705378 | -0.6605523 | 0.4252225 | 8.36593
84.0466 | 8.1258 | 7.705621 | -0.6464971 | 0.4201788 | 8.352118
84.0566 | 8.1296 | 7.705896 | -0.6324418 | 0.4237044 | 8.338337
84.0666 | 8.128 | 7.706198 | -0.6183866 | 0.4218018 | 8.324585
84.0766 | 8.1321 | 7.706531 | -0.6043313 | 0.4255692 | 8.310862
84.0866 | 8.129 | 7.706892 | -0.5902763 | 0.4221079 | 8.297168
84.0966 | 8.1328 | 7.707283 | -0.5762214 | 0.4255173 | 8.283504
84.1066 | 8.1281 | 7.707702 | -0.5621669 | 0.4203977 | 8.269869
84.1166 | 8.1349 | 7.708151 | -0.5481127 | 0.4267489 | 8.256264
84.1266 | 8.1325 | 7.708628 | -0.534059 | 0.4238725 | 8.242686
84.1366 | 8.1317 | 7.709133 | -0.5200058 | 0.4225667 | 8.229139
84.1466 | 8.1346 | 7.709667 | -0.5059532 | 0.4249325 | 8.215621
84.1566 | 8.1395 | 7.71023 | -0.4919014 | 0.4292705 | 8.202131
84.1666 | 8.1461 | 7.710819 | -0.4778503 | 0.4352806 | 8.18867
84.1766 | 8.1398 | 7.711437 | -0.4638 | 0.4283625 | 8.175238
84.1866 | 8.1446 | 7.712084 | -0.4497507 | 0.4325163 | 8.161834
84.1966 | 8.1479 | 7.712757 | -0.4357024 | 0.4351428 | 8.14846
84.2066 | 8.1503 | 7.713458 | -0.4216552 | 0.4368416 | 8.135114
84.2166 | 8.1499 | 7.714187 | -0.4076092 | 0.4357132 | 8.121796
84.2266 | 8.1538 | 7.714943 | -0.3935645 | 0.4388572 | 8.108507
84.2366 | 8.1563 | 7.715725 | -0.3795211 | 0.4405746 | 8.095247
84.2466 | 8.1556 | 7.716535 | -0.3654791 | 0.439065 | 8.082014
84.2566 | 8.1598 | 7.717372 | -0.3514386 | 0.4424279 | 8.068811
84.2666 | 8.1654 | 7.718236 | -0.3373997 | 0.4471644 | 8.055635
84.2766 | 8.1646 | 7.719126 | -0.3233625 | 0.4454744 | 8.042488
84.2866 | 8.1654 | 7.720043 | -0.3093271 | 0.4453575 | 8.02937
84.2966 | 8.1714 | 7.720984 | -0.2952935 | 0.4504157 | 8.016278
84.3066 | 8.174 | 7.721953 | -0.2812618 | 0.4520469 | 8.003215
84.3166 | 8.1709 | 7.722948 | -0.2672321 | 0.4479521 | 7.99018
84.3266 | 8.1741 | 7.723969 | -0.2532045 | 0.4501313 | 7.977173
84.3366 | 8.1784 | 7.725014 | -0.239179 | 0.4533855 | 7.964194
84.3466 | 8.1832 | 7.726086 | -0.2251559 | 0.4571139 | 7.951242
84.3566 | 8.1879 | 7.727183 | -0.2111351 | 0.460717 | 7.938318
84.3666 | 8.1886 | 7.728306 | -0.1971167 | 0.4602941 | 7.925423
84.3766 | 8.1896 | 7.729453 | -0.1831008 | 0.4601469 | 7.912554
84.3866 | 8.1964 | 7.730626 | -0.1690875 | 0.4657744 | 7.899713
84.3966 | 8.1933 | 7.731823 | -0.1550769 | 0.4614769 | 7.8869
84.4066 | 8.1932 | 7.733045 | -0.1410691 | 0.4601549 | 7.874114
84.4166 | 8.1987 | 7.734291 | -0.1270641 | 0.4644088 | 7.861355
84.4266 | 8.2107 | 7.735562 | -0.1130621 | 0.4751379 | 7.848624
84.4366 | 8.2093 | 7.736857 | -0.09906314 | 0.4724425 | 7.835921
84.4466 | 8.2095 | 7.738177 | -0.08506727 | 0.4713234 | 7.823244
84.4566 | 8.2186 | 7.73952 | -0.07107461 | 0.4790803 | 7.810594
84.4666 | 8.2101 | 7.740887 | -0.05708525 | 0.4692129 | 7.797972
84.4766 | 8.221 | 7.742278 | -0.04309927 | 0.4787222 | 7.785377
84.4866 | 8.2122 | 7.743691 | -0.02911676 | 0.4685087 | 7.772808
84.4966 | 8.2199 | 7.74513 | -0.0151378 | 0.4747704 | 7.760267
84.5066 | 8.2259 | 7.746591 | -0.001162497 | 0.4793094 | 7.747753
84.5166 | 8.2295 | 7.748074 | 0.01280907 | 0.4814257 | 7.735265
84.5266 | 8.229 | 7.74958 | 0.02677681 | 0.4794196 | 7.722804
84.5366 | 8.2296 | 7.75111 | 0.04074064 | 0.4784899 | 7.71037
84.5466 | 8.2327 | 7.752662 | 0.05470047 | 0.4800376 | 7.697962
84.5566 | 8.2293 | 7.754237 | 0.06865619 | 0.4750632 | 7.685581
84.5666 | 8.2397 | 7.755834 | 0.08260774 | 0.4838657 | 7.673227
84.5766 | 8.2383 | 7.757453 | 0.096555 | 0.480847 | 7.660898
84.5866 | 8.2466 | 7.759094 | 0.1104979 | 0.4875056 | 7.648597
84.5965 | 8.2552 | 7.76074 | 0.124297 | 0.4944595 | 7.636443
84.6065 | 8.2624 | 7.762423 | 0.1382309 | 0.4999774 | 7.624192
84.6165 | 8.2605 | 7.764129 | 0.1521602 | 0.4963712 | 7.611969
84.6265 | 8.2659 | 7.765856 | 0.1660848 | 0.5000441 | 7.599771
84.6365 | 8.2766 | 7.767607 | 0.1800045 | 0.5089927 | 7.587603
84.6465 | 8.2826 | 7.769377 | 0.1939194 | 0.5132226 | 7.575458
84.6565 | 8.2932 | 7.771166 | 0.2078292 | 0.5220335 | 7.563337
84.6665 | 8.292 | 7.772979 | 0.2217339 | 0.5190213 | 7.551245
84.6765 | 8.3108 | 7.774811 | 0.2356334 | 0.5359891 | 7.539177
84.6865 | 8.3154 | 7.776666 | 0.2495277 | 0.5387341 | 7.527138
84.6965 | 8.324 | 7.778538 | 0.2634165 | 0.5454625 | 7.515121
84.7065 | 8.3287 | 7.780432 | 0.2772999 | 0.5482684 | 7.503132
84.7165 | 8.3383 | 7.782345 | 0.2911777 | 0.5559548 | 7.491168
84.7265 | 8.347 | 7.784282 | 0.3050498 | 0.5627183 | 7.479232
84.7365 | 8.3539 | 7.786233 | 0.3189162 | 0.5676674 | 7.467316
84.7465 | 8.3585 | 7.788206 | 0.3327767 | 0.5702939 | 7.455429
84.7565 | 8.3648 | 7.790199 | 0.3466313 | 0.5746014 | 7.443567
84.7665 | 8.3764 | 7.792213 | 0.3604798 | 0.5841875 | 7.431733
84.7765 | 8.383 | 7.794242 | 0.3743222 | 0.5887584 | 7.419919
84.7865 | 8.3908 | 7.796292 | 0.3881583 | 0.5945084 | 7.408133
84.7965 | 8.3929 | 7.798361 | 0.4019881 | 0.5945391 | 7.396373
84.8065 | 8.405 | 7.800451 | 0.4158115 | 0.6045492 | 7.384639
84.8165 | 8.4126 | 7.802555 | 0.4296283 | 0.610045 | 7.372927
84.8265 | 8.413 | 7.80468 | 0.4434386 | 0.6083203 | 7.361241
84.8365 | 8.4246 | 7.806823 | 0.4572421 | 0.6177769 | 7.349581
84.8465 | 8.428 | 7.808986 | 0.4710387 | 0.6190142 | 7.337947
84.8565 | 8.4345 | 7.811163 | 0.4848285 | 0.6233367 | 7.326335
84.8665 | 8.4407 | 7.81336 | 0.4986112 | 0.6273401 | 7.314749
84.8765 | 8.4487 | 7.815574 | 0.5123868 | 0.6331259 | 7.303187
84.8865 | 8.4498 | 7.817808 | 0.5261552 | 0.6319919 | 7.291653
84.8965 | 8.4583 | 7.820057 | 0.5399163 | 0.6382429 | 7.280141
84.9065 | 8.4619 | 7.822322 | 0.55367 | 0.639578 | 7.268652
84.9165 | 8.4662 | 7.824605 | 0.5674161 | 0.641595 | 7.257189
84.9265 | 8.4697 | 7.826906 | 0.5811546 | 0.6427942 | 7.245751
84.9365 | 8.4669 | 7.829225 | 0.5948854 | 0.6376752 | 7.234339
84.9465 | 8.4763 | 7.831556 | 0.6086084 | 0.6447436 | 7.222948
84.9565 | 8.4809 | 7.833906 | 0.6223235 | 0.6469936 | 7.211583
84.9665 | 8.4774 | 7.836272 | 0.6360306 | 0.6411276 | 7.200242
84.9765 | 8.4821 | 7.838657 | 0.6497295 | 0.6434429 | 7.188928
84.9865 | 8.4852 | 7.841053 | 0.6634202 | 0.6441469 | 7.177633
84.9965 | 8.4822 | 7.843467 | 0.6771026 | 0.6387332 | 7.166364
85.0065 | 8.4878 | 7.845896 | 0.6907766 | 0.6419036 | 7.15512
85.0165 | 8.4864 | 7.848344 | 0.704442 | 0.6380564 | 7.143902
85.0265 | 8.4837 | 7.850802 | 0.7180988 | 0.6328983 | 7.132703
85.0365 | 8.4876 | 7.853277 | 0.7317469 | 0.6343227 | 7.12153
85.0465 | 8.4782 | 7.855768 | 0.7453861 | 0.6224325 | 7.110381
85.0565 | 8.4841 | 7.858275 | 0.7590163 | 0.6258252 | 7.099258
85.0665 | 8.4817 | 7.860792 | 0.7726376 | 0.6209075 | 7.088155
85.0765 | 8.4789 | 7.863327 | 0.7862496 | 0.6155728 | 7.077078
85.0865 | 8.4761 | 7.865876 | 0.7998524 | 0.6102242 | 7.066023
85.0965 | 8.4688 | 7.868441 | 0.8134459 | 0.6003595 | 7.054995
85.1065 | 8.4627 | 7.871015 | 0.8270299 | 0.5916846 | 7.043986
85.1165 | 8.4537 | 7.873606 | 0.8406043 | 0.5800936 | 7.033002
85.1265 | 8.4547 | 7.876211 | 0.854169 | 0.578489 | 7.022042
85.1365 | 8.4414 | 7.878831 | 0.8677239 | 0.5625692 | 7.011107
85.1465 | 8.4339 | 7.881462 | 0.881269 | 0.5524379 | 7.000193
85.1565 | 8.4244 | 7.884105 | 0.894804 | 0.5402951 | 6.989301
85.1665 | 8.416 | 7.886762 | 0.9083289 | 0.5292377 | 6.978433
85.1764 | 8.4084 | 7.889407 | 0.9217086 | 0.5189928 | 6.967699
85.1864 | 8.3918 | 7.89209 | 0.9352131 | 0.4997099 | 6.956877
85.1964 | 8.3854 | 7.894786 | 0.9487071 | 0.490614 | 6.946079
85.2064 | 8.375 | 7.897494 | 0.9621906 | 0.477506 | 6.935303
85.2164 | 8.361 | 7.900215 | 0.9756635 | 0.4607851 | 6.924551
85.2264 | 8.3472 | 7.902947 | 0.9891256 | 0.4442528 | 6.913822
85.2364 | 8.3384 | 7.905691 | 1.002577 | 0.4327087 | 6.903114
85.2464 | 8.3267 | 7.908448 | 1.016017 | 0.4182522 | 6.892431
85.2564 | 8.3118 | 7.911215 | 1.029446 | 0.4005848 | 6.881769
85.2664 | 8.3058 | 7.913995 | 1.042864 | 0.3918052 | 6.87113
85.2764 | 8.2894 | 7.916785 | 1.056271 | 0.3726146 | 6.860514
85.2864 | 8.2811 | 7.919587 | 1.069666 | 0.3615133 | 6.84992
85.2964 | 8.2726 | 7.922399 | 1.08305 | 0.3502006 | 6.839349
85.3064 | 8.2589 | 7.925223 | 1.096422 | 0.3336774 | 6.8288
85.3164 | 8.2513 | 7.928057 | 1.109783 | 0.3232433 | 6.818274
85.3264 | 8.2472 | 7.930901 | 1.123131 | 0.3162987 | 6.80777
85.3364 | 8.2275 | 7.933756 | 1.136468 | 0.2937445 | 6.797288
85.3464 | 8.2205 | 7.93662 | 1.149792 | 0.2838797 | 6.786828
85.3564 | 8.2187 | 7.939496 | 1.163104 | 0.2792043 | 6.776392
85.3664 | 8.2092 | 7.94238 | 1.176404 | 0.2668201 | 6.765976
85.3764 | 8.198 | 7.945274 | 1.189692 | 0.2527258 | 6.755583
85.3864 | 8.193 | 7.948178 | 1.202967 | 0.244822 | 6.745211
85.3964 | 8.1865 | 7.951091 | 1.216229 | 0.2354093 | 6.734862
85.4064 | 8.1776 | 7.954013 | 1.229478 | 0.223587 | 6.724535
85.4164 | 8.167 | 7.956944 | 1.242715 | 0.2100562 | 6.714229
85.4264 | 8.1628 | 7.959884 | 1.255939 | 0.2029162 | 6.703945
85.4364 | 8.1564 | 7.962832 | 1.269149 | 0.1935678 | 6.693683
85.4464 | 8.1474 | 7.965789 | 1.282346 | 0.1816108 | 6.683443
85.4564 | 8.144 | 7.968755 | 1.29553 | 0.1752451 | 6.673225
85.4664 | 8.1374 | 7.971728 | 1.308701 | 0.165672 | 6.663027
85.4764 | 8.1309 | 7.97471 | 1.321858 | 0.1561904 | 6.652852
85.4864 | 8.1264 | 7.977699 | 1.335001 | 0.1487013 | 6.642698
85.4964 | 8.1224 | 7.980695 | 1.34813 | 0.141705 | 6.632565
85.5064 | 8.1195 | 7.9837 | 1.361246 | 0.1358004 | 6.622454
85.5164 | 8.1128 | 7.986711 | 1.374347 | 0.126089 | 6.612364
85.5264 | 8.1035 | 7.98973 | 1.387434 | 0.1137702 | 6.602296
85.5364 | 8.1088 | 7.992755 | 1.400507 | 0.1160446 | 6.592248
85.5464 | 8.1055 | 7.995788 | 1.413566 | 0.1097122 | 6.582222
85.5564 | 8.1028 | 7.998827 | 1.42661 | 0.1039732 | 6.572217
85.5664 | 8.1016 | 8.001873 | 1.439639 | 0.09972738 | 6.562234
85.5764 | 8.0986 | 8.004924 | 1.452653 | 0.09367554 | 6.552271
85.5864 | 8.0947 | 8.007982 | 1.465653 | 0.08671842 | 6.542328
85.5964 | 8.0942 | 8.011046 | 1.478638 | 0.08315417 | 6.532408
85.6064 | 8.0952 | 8.014115 | 1.491607 | 0.08108485 | 6.522508
85.6164 | 8.0945 | 8.017191 | 1.504562 | 0.07730945 | 6.512629
85.6264 | 8.0887 | 8.020271 | 1.517501 | 0.06842908 | 6.50277
85.6364 | 8.0805 | 8.023357 | 1.530424 | 0.05714263 | 6.492933
85.6464 | 8.086 | 8.026448 | 1.543332 | 0.05955192 | 6.483116
85.6564 | 8.0824 | 8.029544 | 1.556224 | 0.05285613 | 6.47332
85.6664 | 8.0792 | 8.032644 | 1.5691 | 0.04655592 | 6.463544
85.6764 | 8.0691 | 8.035749 | 1.58196 | 0.03335055 | 6.453789
85.6864 | 8.0631 | 8.038859 | 1.594804 | 0.02424128 | 6.444054
85.6964 | 8.0518 | 8.041973 | 1.607632 | 0.009827402 | 6.43434
85.7064 | 8.0524 | 8.045091 | 1.620444 | 0.00730933 | 6.424647
85.7164 | 8.053 | 8.048212 | 1.633239 | 0.004787912 | 6.414973
85.7264 | 8.0467 | 8.051337 | 1.646017 | -0.004637173 | 6.40532
85.7364 | 8.0416 | 8.054466 | 1.658779 | -0.01286632 | 6.395687
85.7464 | 8.0306 | 8.057598 | 1.671524 | -0.02699829 | 6.386075
85.7564 | 8.0236 | 8.060734 | 1.684252 | -0.03713374 | 6.376482
85.7663 | 8.0157 | 8.063841 | 1.696835 | -0.04814084 | 6.367006
85.7763 | 8.0198 | 8.066986 | 1.709529 | -0.04718562 | 6.357457
85.7863 | 8.0094 | 8.07013 | 1.722205 | -0.0607295 | 6.347924
85.7963 | 8.0068 | 8.073276 | 1.734864 | -0.06647609 | 6.338412
85.8063 | 8.0023 | 8.076421 | 1.747505 | -0.07412114 | 6.328916
85.8163 | 7.9961 | 8.079576 | 1.760129 | -0.08347587 | 6.319447
85.8263 | 7.9944 | 8.082728 | 1.772734 | -0.08832789 | 6.309993
85.8363 | 7.9921 | 8.085883 | 1.785322 | -0.0937826 | 6.300561
85.8463 | 7.992 | 8.089036 | 1.797891 | -0.09703586 | 6.291144
85.8563 | 7.9904 | 8.092196 | 1.810443 | -0.1017962 | 6.281754
85.8663 | 7.9773 | 8.095355 | 1.822975 | -0.1180553 | 6.27238
85.8763 | 7.9855 | 8.098515 | 1.83549 | -0.1130148 | 6.263025
85.8863 | 7.9846 | 8.101672 | 1.847985 | -0.1170724 | 6.253687
85.8963 | 7.9825 | 8.104837 | 1.860462 | -0.1223373 | 6.244375
85.9063 | 7.978 | 8.107999 | 1.87292 | -0.1299993 | 6.235079
85.9163 | 7.9843 | 8.111161 | 1.885359 | -0.1268615 | 6.225802
85.9263 | 7.9874 | 8.114321 | 1.897779 | -0.1269208 | 6.216542
85.9363 | 7.9878 | 8.117484 | 1.910179 | -0.1296838 | 6.207305
85.9463 | 7.9817 | 8.120649 | 1.92256 | -0.1389487 | 6.198088
85.9563 | 7.9798 | 8.123811 | 1.934922 | -0.1440112 | 6.18889
85.9663 | 7.9812 | 8.12697 | 1.947263 | -0.1457697 | 6.179706
85.9763 | 7.9803 | 8.13013 | 1.959585 | -0.1498304 | 6.170545
85.9863 | 7.9829 | 8.133293 | 1.971887 | -0.1503934 | 6.161406
85.9963 | 7.9904 | 8.136452 | 1.984169 | -0.146052 | 6.152283
86.0063 | 7.9819 | 8.139606 | 1.996431 | -0.1577063 | 6.143176
86.0163 | 7.9774 | 8.142763 | 2.008672 | -0.165363 | 6.134091
86.0263 | 7.977 | 8.14592 | 2.020892 | -0.1689202 | 6.125028
86.0363 | 7.9724 | 8.149073 | 2.033092 | -0.1766731 | 6.115981
86.0463 | 7.9706 | 8.152224 | 2.045272 | -0.1816237 | 6.106952
86.0563 | 7.9706 | 8.15537 | 2.05743 | -0.1847695 | 6.09794
86.0663 | 7.9653 | 8.158519 | 2.069567 | -0.1932187 | 6.088952
86.0763 | 7.9621 | 8.161662 | 2.081683 | -0.1995623 | 6.079979
86.0863 | 7.959 | 8.164803 | 2.093778 | -0.2058034 | 6.071025
86.0963 | 7.9612 | 8.167939 | 2.105851 | -0.2067389 | 6.062088
86.1063 | 7.9489 | 8.171077 | 2.117903 | -0.2221767 | 6.053174
86.1163 | 7.9454 | 8.174209 | 2.129933 | -0.2288085 | 6.044276
86.1263 | 7.9411 | 8.177337 | 2.141941 | -0.236237 | 6.035396
86.1363 | 7.9462 | 8.180459 | 2.153927 | -0.2342589 | 6.026532
86.1463 | 7.9403 | 8.183583 | 2.165891 | -0.2432831 | 6.017692
86.1563 | 7.9371 | 8.1867 | 2.177832 | -0.2496 | 6.008868
86.1663 | 7.9332 | 8.189812 | 2.189751 | -0.2566125 | 6.000061
86.1763 | 7.9246 | 8.192918 | 2.201648 | -0.2683184 | 5.99127
86.1863 | 7.9303 | 8.196023 | 2.213522 | -0.2657225 | 5.982501
86.1963 | 7.9322 | 8.199125 | 2.225373 | -0.2669249 | 5.973752
86.2063 | 7.9247 | 8.202219 | 2.237201 | -0.2775188 | 5.965018
86.2163 | 7.9218 | 8.205305 | 2.249005 | -0.2835049 | 5.956299
86.2263 | 7.9218 | 8.208389 | 2.260787 | -0.2865892 | 5.947602
86.2363 | 7.9292 | 8.21147 | 2.272545 | -0.2822705 | 5.938925
86.2463 | 7.9259 | 8.214543 | 2.28428 | -0.2886434 | 5.930264
86.2563 | 7.9199 | 8.217607 | 2.29599 | -0.297707 | 5.921617
86.2663 | 7.9216 | 8.220668 | 2.307677 | -0.2990681 | 5.912991
86.2763 | 7.9176 | 8.223726 | 2.31934 | -0.3061261 | 5.904386
86.2863 | 7.9204 | 8.226775 | 2.330979 | -0.3063748 | 5.895796
86.2963 | 7.9197 | 8.229816 | 2.342593 | -0.3101162 | 5.887223
86.3063 | 7.9248 | 8.232848 | 2.354183 | -0.3080479 | 5.878665
86.3163 | 7.9231 | 8.235879 | 2.365749 | -0.3127789 | 5.87013
86.3263 | 7.9218 | 8.2389 | 2.377289 | -0.3170998 | 5.86161
86.3363 | 7.923 | 8.241914 | 2.388805 | -0.3189138 | 5.853109
86.3462 | 7.9219 | 8.244888 | 2.400181 | -0.3229876 | 5.844706
86.3562 | 7.9239 | 8.247886 | 2.411647 | -0.3239861 | 5.836239
86.3662 | 7.9223 | 8.250876 | 2.423088 | -0.3285761 | 5.827789
86.3762 | 7.9243 | 8.253859 | 2.434503 | -0.3295588 | 5.819356
86.3862 | 7.9298 | 8.256833 | 2.445892 | -0.327033 | 5.810941
86.3962 | 7.9294 | 8.259798 | 2.457256 | -0.3303982 | 5.802542
86.4062 | 7.9333 | 8.262755 | 2.468593 | -0.3294552 | 5.794162
86.4162 | 7.9285 | 8.265703 | 2.479905 | -0.3372034 | 5.785798
86.4262 | 7.9302 | 8.268642 | 2.491191 | -0.338442 | 5.777451
86.4362 | 7.9357 | 8.271572 | 2.50245 | -0.3358718 | 5.769122
86.4462 | 7.9329 | 8.274492 | 2.513682 | -0.3415921 | 5.76081
86.4562 | 7.9333 | 8.277403 | 2.524888 | -0.3441027 | 5.752514
86.4662 | 7.9371 | 8.280303 | 2.536067 | -0.3432034 | 5.744236
86.4762 | 7.9362 | 8.283194 | 2.547219 | -0.3469941 | 5.735975
86.4862 | 7.9351 | 8.286074 | 2.558344 | -0.3509745 | 5.72773
86.4962 | 7.9348 | 8.288945 | 2.569442 | -0.3541453 | 5.719503
86.5062 | 7.9372 | 8.291805 | 2.580513 | -0.3546047 | 5.711292
86.5162 | 7.9338 | 8.294653 | 2.591555 | -0.3608533 | 5.703098
86.5262 | 7.9327 | 8.297491 | 2.60257 | -0.3647911 | 5.694921
86.5362 | 7.9329 | 8.300318 | 2.613557 | -0.3674181 | 5.686761
86.5462 | 7.935 | 8.303133 | 2.624516 | -0.3681329 | 5.678617
86.5562 | 7.928 | 8.305937 | 2.635447 | -0.3779367 | 5.670489
86.5662 | 7.9319 | 8.308729 | 2.64635 | -0.3768287 | 5.662379
86.5762 | 7.9311 | 8.311508 | 2.657224 | -0.3804083 | 5.654285
86.5862 | 7.9282 | 8.314277 | 2.668069 | -0.3860766 | 5.646207
86.5962 | 7.9307 | 8.317032 | 2.678886 | -0.3863317 | 5.638146
86.6062 | 7.9344 | 8.319774 | 2.689673 | -0.3853745 | 5.630101
86.6162 | 7.9306 | 8.322504 | 2.700432 | -0.3919045 | 5.622073
86.6262 | 7.929 | 8.325222 | 2.711161 | -0.3962217 | 5.614061
86.6362 | 7.9304 | 8.327926 | 2.72186 | -0.3975258 | 5.606065
86.6462 | 7.9296 | 8.330616 | 2.73253 | -0.4010164 | 5.598086
86.6562 | 7.9333 | 8.333294 | 2.743171 | -0.3999939 | 5.590123
86.6662 | 7.9391 | 8.335957 | 2.753781 | -0.3968568 | 5.582176
86.6762 | 7.9368 | 8.338606 | 2.764361 | -0.4018065 | 5.574245
86.6862 | 7.9412 | 8.341242 | 2.774911 | -0.4000419 | 5.566331
86.6962 | 7.9365 | 8.343863 | 2.785431 | -0.4073628 | 5.558432
86.7062 | 7.9449 | 8.346469 | 2.79592 | -0.4015694 | 5.550549
86.7162 | 7.9468 | 8.349061 | 2.806378 | -0.4022615 | 5.542683
86.7262 | 7.9427 | 8.351638 | 2.816806 | -0.408938 | 5.534832
86.7362 | 7.9434 | 8.3542 | 2.827202 | -0.4107995 | 5.526998
86.7462 | 7.9487 | 8.356746 | 2.837567 | -0.4080462 | 5.519179
86.7562 | 7.9501 | 8.359277 | 2.847901 | -0.4091765 | 5.511376
86.7662 | 7.9528 | 8.361792 | 2.858203 | -0.4089921 | 5.503589
86.7762 | 7.952 | 8.364291 | 2.868474 | -0.4122911 | 5.495818
86.7862 | 7.9505 | 8.366774 | 2.878712 | -0.4162739 | 5.488062
86.7962 | 7.9529 | 8.36924 | 2.888919 | -0.4163403 | 5.480321
86.8062 | 7.9452 | 8.37169 | 2.899093 | -0.4264903 | 5.472597
86.8162 | 7.9424 | 8.374124 | 2.909235 | -0.431724 | 5.464889
86.8262 | 7.9428 | 8.37654 | 2.919345 | -0.4337401 | 5.457195
86.8362 | 7.9548 | 8.378939 | 2.929422 | -0.4241393 | 5.449518
86.8462 | 7.9437 | 8.381321 | 2.939466 | -0.4376212 | 5.441856
86.8562 | 7.9375 | 8.383686 | 2.949476 | -0.4461855 | 5.434209
86.8662 | 7.934 | 8.386032 | 2.959454 | -0.452032 | 5.426578
86.8762 | 7.9375 | 8.38836 | 2.969399 | -0.4508604 | 5.418962
86.8862 | 7.9363 | 8.39067 | 2.979309 | -0.4543704 | 5.411361
86.8962 | 7.9299 | 8.392963 | 2.989187 | -0.4630627 | 5.403776
86.9062 | 7.9276 | 8.395236 | 2.99903 | -0.4676358 | 5.396206
86.9162 | 7.9268 | 8.397491 | 3.008839 | -0.4706906 | 5.388652
86.9262 | 7.9346 | 8.399726 | 3.018614 | -0.465126 | 5.381112
86.9361 | 7.9238 | 8.40192 | 3.028257 | -0.4781199 | 5.373662
86.9461 | 7.9191 | 8.404117 | 3.037964 | -0.485017 | 5.366153
86.9561 | 7.9226 | 8.406294 | 3.047636 | -0.4836945 | 5.358659
86.9661 | 7.9182 | 8.408452 | 3.057272 | -0.4902519 | 5.35118
86.9761 | 7.9206 | 8.410589 | 3.066874 | -0.4899895 | 5.343715
86.9861 | 7.9219 | 8.412707 | 3.076441 | -0.4908069 | 5.336266
86.9961 | 7.9242 | 8.414804 | 3.085972 | -0.4906035 | 5.328832
87.0061 | 7.9242 | 8.41688 | 3.095467 | -0.4926799 | 5.321413
87.0161 | 7.9181 | 8.418935 | 3.104927 | -0.5008351 | 5.314008
87.0261 | 7.9156 | 8.420969 | 3.114351 | -0.5053694 | 5.306619
87.0361 | 7.9214 | 8.422982 | 3.123739 | -0.501582 | 5.299243
87.0461 | 7.9152 | 8.424973 | 3.13309 | -0.5097734 | 5.291883
87.0561 | 7.9296 | 8.426943 | 3.142405 | -0.4973434 | 5.284538
87.0661 | 7.9272 | 8.428891 | 3.151683 | -0.5016911 | 5.277208
87.0761 | 7.9235 | 8.430816 | 3.160925 | -0.5073165 | 5.269892
87.0861 | 7.9211 | 8.43272 | 3.17013 | -0.5116196 | 5.26259
87.0961 | 7.9279 | 8.4346 | 3.179297 | -0.5067005 | 5.255304
87.1061 | 7.9235 | 8.436458 | 3.188427 | -0.5129584 | 5.248031
87.1161 | 7.9273 | 8.438293 | 3.19752 | -0.5109931 | 5.240773
87.1261 | 7.9343 | 8.440105 | 3.206574 | -0.5058046 | 5.23353
87.1361 | 7.9475 | 8.441893 | 3.215591 | -0.494393 | 5.226302
87.1461 | 7.9372 | 8.443658 | 3.22457 | -0.5064577 | 5.219087
87.1561 | 7.9342 | 8.445398 | 3.233511 | -0.511198 | 5.211887
87.1661 | 7.9389 | 8.447115 | 3.242413 | -0.5082152 | 5.204702
87.1761 | 7.9514 | 8.448807 | 3.251277 | -0.4974072 | 5.19753
87.1861 | 7.9412 | 8.450475 | 3.260102 | -0.5092751 | 5.190373
87.1961 | 7.9429 | 8.452118 | 3.268888 | -0.5092185 | 5.18323
87.2061 | 7.9533 | 8.453737 | 3.277635 | -0.5004367 | 5.176102
87.2161 | 7.9685 | 8.45533 | 3.286343 | -0.4868297 | 5.168987
87.2261 | 7.9672 | 8.456897 | 3.295011 | -0.4896971 | 5.161886
87.2361 | 7.9588 | 8.458439 | 3.303639 | -0.4996394 | 5.1548
87.2461 | 7.9615 | 8.459956 | 3.312227 | -0.4984559 | 5.147728
87.2561 | 7.9656 | 8.461446 | 3.320776 | -0.4958462 | 5.14067
87.2661 | 7.9605 | 8.46291 | 3.329284 | -0.5024104 | 5.133626
87.2761 | 7.9751 | 8.464348 | 3.337752 | -0.4892481 | 5.126596
87.2861 | 7.9724 | 8.465759 | 3.346179 | -0.493359 | 5.11958
87.2961 | 7.9872 | 8.467143 | 3.354566 | -0.4799431 | 5.112578
87.3061 | 7.9803 | 8.4685 | 3.362911 | -0.4881998 | 5.105589
87.3161 | 7.9792 | 8.469829 | 3.371215 | -0.4906291 | 5.098614
87.3261 | 7.9739 | 8.471131 | 3.379478 | -0.4972315 | 5.091653
87.3361 | 7.9838 | 8.472406 | 3.387699 | -0.4886059 | 5.084706
87.3461 | 7.9779 | 8.473652 | 3.395879 | -0.495752 | 5.077773
87.3561 | 7.9665 | 8.47487 | 3.404017 | -0.5083701 | 5.070853
87.3661 | 7.9817 | 8.47606 | 3.412112 | -0.4943598 | 5.063947
87.3761 | 7.9857 | 8.477221 | 3.420166 | -0.4915208 | 5.057055
87.3861 | 7.9717 | 8.478353 | 3.428177 | -0.5066527 | 5.050176
87.3961 | 7.9668 | 8.479456 | 3.436145 | -0.5126562 | 5.043311
87.4061 | 7.9694 | 8.480529 | 3.44407 | -0.5111293 | 5.036459
87.4161 | 7.9724 | 8.481574 | 3.451952 | -0.5091735 | 5.029621
87.4261 | 7.9546 | 8.482588 | 3.459791 | -0.5279876 | 5.022796
87.4361 | 7.9559 | 8.483572 | 3.467587 | -0.527672 | 5.015985
87.4461 | 7.9588 | 8.484526 | 3.475339 | -0.5257263 | 5.009187
87.4561 | 7.9491 | 8.48545 | 3.483047 | -0.53635 | 5.002403
87.4661 | 7.9476 | 8.486343 | 3.490711 | -0.538743 | 4.995632
87.4761 | 7.9433 | 8.487205 | 3.498331 | -0.5439049 | 4.988874
87.4861 | 7.9486 | 8.488036 | 3.505906 | -0.539436 | 4.98213
87.4961 | 7.9378 | 8.488835 | 3.513437 | -0.5510352 | 4.975398
87.5061 | 7.9273 | 8.489603 | 3.520923 | -0.5623033 | 4.96868
87.516 | 7.9261 | 8.490332 | 3.52829 | -0.564232 | 4.962042
87.526 | 7.9331 | 8.491037 | 3.535687 | -0.5579365 | 4.95535
87.536 | 7.9202 | 8.491709 | 3.543038 | -0.5715087 | 4.948671
87.546 | 7.9186 | 8.492348 | 3.550343 | -0.5737484 | 4.942005
87.556 | 7.9229 | 8.492955 | 3.557603 | -0.5700552 | 4.935353
87.566 | 7.9314 | 8.493529 | 3.564816 | -0.5621291 | 4.928713
87.576 | 7.9016 | 8.49407 | 3.571984 | -0.59247 | 4.922086
87.586 | 7.9004 | 8.494577 | 3.579105 | -0.5941774 | 4.915473
87.596 | 7.9127 | 8.495051 | 3.586179 | -0.5823512 | 4.908872
87.606 | 7.9078 | 8.495491 | 3.593207 | -0.587691 | 4.902284
87.616 | 7.9018 | 8.495897 | 3.600188 | -0.594097 | 4.895709
87.626 | 7.9124 | 8.496268 | 3.607121 | -0.5838682 | 4.889147
87.636 | 7.9162 | 8.496605 | 3.614008 | -0.580405 | 4.882597
87.646 | 7.907 | 8.496907 | 3.620846 | -0.5899071 | 4.876061
87.656 | 7.9056 | 8.497174 | 3.627637 | -0.5915741 | 4.869537
87.666 | 7.9053 | 8.497406 | 3.63438 | -0.592106 | 4.863026
87.676 | 7.9261 | 8.497602 | 3.641075 | -0.5715021 | 4.856528
87.686 | 7.9201 | 8.497763 | 3.647721 | -0.5776626 | 4.850042
87.696 | 7.9207 | 8.497887 | 3.654319 | -0.5771874 | 4.843569
87.706 | 7.9341 | 8.497976 | 3.660867 | -0.5638756 | 4.837108
87.716 | 7.939 | 8.498028 | 3.667367 | -0.5590277 | 4.83066
87.726 | 7.9352 | 8.498043 | 3.673818 | -0.5628427 | 4.824225
87.736 | 7.9458 | 8.498021 | 3.680219 | -0.552221 | 4.817802
87.746 | 7.9443 | 8.497962 | 3.686571 | -0.5536621 | 4.811391
87.756 | 7.9541 | 8.497866 | 3.692873 | -0.5437658 | 4.804993
87.766 | 7.9578 | 8.497732 | 3.699125 | -0.5399319 | 4.798607
87.776 | 7.9639 | 8.49756 | 3.705326 | -0.5336599 | 4.792234
87.786 | 7.9699 | 8.49735 | 3.711477 | -0.5274503 | 4.785873
87.796 | 7.959 | 8.497102 | 3.717578 | -0.5381021 | 4.779525
87.806 | 7.9731 | 8.496815 | 3.723627 | -0.5237154 | 4.773188
87.816 | 7.9633 | 8.49649 | 3.729626 | -0.53319 | 4.766864
87.826 | 7.9745 | 8.496125 | 3.735573 | -0.5216251 | 4.760552
87.836 | 7.959 | 8.495721 | 3.741468 | -0.5367214 | 4.754253
87.846 | 7.9684 | 8.495278 | 3.747312 | -0.5268777 | 4.747965
87.856 | 7.9771 | 8.494795 | 3.753104 | -0.5176945 | 4.74169
87.866 | 7.9678 | 8.494271 | 3.758844 | -0.5264712 | 4.735427
87.876 | 7.9629 | 8.493707 | 3.764532 | -0.5308074 | 4.729176
87.886 | 7.962 | 8.493104 | 3.770167 | -0.5311036 | 4.722937
87.896 | 7.96 | 8.492459 | 3.775749 | -0.5324587 | 4.71671
87.906 | 7.9589 | 8.491773 | 3.781278 | -0.5328728 | 4.710495
87.916 | 7.9603 | 8.491046 | 3.786754 | -0.5307456 | 4.704291
87.926 | 7.9593 | 8.490277 | 3.792177 | -0.5309772 | 4.698101
87.936 | 7.9638 | 8.489467 | 3.797546 | -0.525667 | 4.691921
87.946 | 7.9561 | 8.488615 | 3.802861 | -0.5325148 | 4.685754
87.956 | 7.9548 | 8.48772 | 3.808122 | -0.5329201 | 4.679599
87.966 | 7.9579 | 8.486783 | 3.813328 | -0.5288834 | 4.673455
87.976 | 7.952 | 8.485804 | 3.81848 | -0.5338038 | 4.667323
87.986 | 7.939 | 8.484781 | 3.823578 | -0.5457811 | 4.661203
87.996 | 7.9501 | 8.483716 | 3.82862 | -0.5336157 | 4.655095
88.006 | 7.9538 | 8.482606 | 3.833608 | -0.5288064 | 4.648999
88.016 | 7.9547 | 8.481453 | 3.83854 | -0.5267534 | 4.642914
88.026 | 7.9374 | 8.480256 | 3.843416 | -0.5428563 | 4.63684
88.036 | 7.9577 | 8.479015 | 3.848236 | -0.5213153 | 4.630779
88.046 | 7.9416 | 8.47773 | 3.853001 | -0.5361297 | 4.624729
88.056 | 7.9273 | 8.4764 | 3.857709 | -0.5490996 | 4.618691
88.066 | 7.944 | 8.475024 | 3.862361 | -0.5310245 | 4.612664
88.076 | 7.9498 | 8.473604 | 3.866956 | -0.5238041 | 4.606648
88.086 | 7.9518 | 8.472138 | 3.871494 | -0.5203382 | 4.600645
88.096 | 7.9431 | 8.470627 | 3.875975 | -0.5275266 | 4.594652
88.1059 | 7.9632 | 8.469088 | 3.880354 | -0.5058876 | 4.588734
88.1159 | 7.9448 | 8.467484 | 3.88472 | -0.5226843 | 4.582764
88.1259 | 7.9388 | 8.465835 | 3.889029 | -0.5270348 | 4.576806
88.1359 | 7.9658 | 8.464138 | 3.89328 | -0.4983384 | 4.570859
88.1459 | 7.953 | 8.462395 | 3.897472 | -0.509395 | 4.564923
88.1559 | 7.9617 | 8.460605 | 3.901606 | -0.4989046 | 4.558999
88.1659 | 7.9766 | 8.458767 | 3.90568 | -0.4821669 | 4.553086
88.1759 | 7.9687 | 8.456881 | 3.909696 | -0.488181 | 4.547185
88.1859 | 7.9665 | 8.454947 | 3.913653 | -0.4884472 | 4.541294
88.1959 | 7.9735 | 8.452965 | 3.917551 | -0.4794655 | 4.535415
88.2059 | 7.9641 | 8.450935 | 3.921388 | -0.4868348 | 4.529547
88.2159 | 7.9762 | 8.448856 | 3.925166 | -0.4726558 | 4.52369
88.2259 | 7.9628 | 8.446728 | 3.928884 | -0.4839279 | 4.517844
88.2359 | 7.9778 | 8.44455 | 3.932541 | -0.4667503 | 4.512009
88.2459 | 7.9771 | 8.442323 | 3.936138 | -0.4652234 | 4.506186
88.2559 | 7.967 | 8.440046 | 3.939674 | -0.4730464 | 4.500373
88.2659 | 7.9697 | 8.43772 | 3.943148 | -0.4680201 | 4.494572
88.2759 | 7.971 | 8.435343 | 3.946562 | -0.4643427 | 4.488781
88.2859 | 7.9533 | 8.432915 | 3.949914 | -0.479615 | 4.483001
88.2959 | 7.9628 | 8.430437 | 3.953204 | -0.4676366 | 4.477232
88.3059 | 7.9581 | 8.427907 | 3.956433 | -0.4698068 | 4.471474
88.3159 | 7.9618 | 8.425327 | 3.959599 | -0.4635265 | 4.465728
88.3259 | 7.9605 | 8.422694 | 3.962702 | -0.4621941 | 4.459992
88.3359 | 7.9676 | 8.42001 | 3.965743 | -0.4524098 | 4.454267
88.3459 | 7.9577 | 8.417273 | 3.968721 | -0.4595732 | 4.448552
88.3559 | 7.9434 | 8.414484 | 3.971636 | -0.4710843 | 4.442848
88.3659 | 7.9619 | 8.411643 | 3.974487 | -0.449743 | 4.437156
88.3759 | 7.9575 | 8.408749 | 3.977275 | -0.4512488 | 4.431474
88.3859 | 7.9583 | 8.405801 | 3.979999 | -0.4475007 | 4.425802
88.3959 | 7.9704 | 8.4028 | 3.982659 | -0.4323998 | 4.420141
88.4059 | 7.9616 | 8.399745 | 3.985254 | -0.4381451 | 4.414491
88.4159 | 7.9677 | 8.396636 | 3.987785 | -0.4289363 | 4.408851
88.4259 | 7.9696 | 8.393474 | 3.990251 | -0.4238736 | 4.403223
88.4359 | 7.9565 | 8.390256 | 3.992652 | -0.4337561 | 4.397605
88.4459 | 7.9557 | 8.386984 | 3.994987 | -0.4312839 | 4.391997
88.4559 | 7.9831 | 8.383656 | 3.997257 | -0.4005564 | 4.386399
88.4659 | 7.9716 | 8.380274 | 3.999461 | -0.4086739 | 4.380813
88.4759 | 7.9745 | 8.376836 | 4.001599 | -0.4023357 | 4.375237
88.4859 | 7.9727 | 8.373341 | 4.003671 | -0.400641 | 4.36967
88.4959 | 7.9738 | 8.369791 | 4.005676 | -0.3959909 | 4.364115
88.5059 | 7.9728 | 8.366185 | 4.007614 | -0.3933846 | 4.358571
88.5159 | 7.9641 | 8.362521 | 4.009485 | -0.3984215 | 4.353036
88.5259 | 7.976 | 8.358801 | 4.011289 | -0.3828013 | 4.347512
88.5359 | 7.9761 | 8.355024 | 4.013026 | -0.3789238 | 4.341998
88.5459 | 7.968 | 8.351189 | 4.014694 | -0.3831888 | 4.336494
88.5559 | 7.9825 | 8.347296 | 4.016295 | -0.3647964 | 4.331001
88.5659 | 7.9704 | 8.343345 | 4.017827 | -0.3729453 | 4.325518
88.5759 | 7.9809 | 8.339336 | 4.019291 | -0.3584364 | 4.320045
88.5859 | 7.9696 | 8.335269 | 4.020686 | -0.3656689 | 4.314583
88.5959 | 7.9668 | 8.331142 | 4.022012 | -0.3643425 | 4.309131
88.6059 | 7.9811 | 8.326957 | 4.023269 | -0.3458567 | 4.303688
88.6159 | 7.981 | 8.322712 | 4.024456 | -0.341712 | 4.298256
88.6259 | 7.9936 | 8.318407 | 4.025573 | -0.3248075 | 4.292835
88.6359 | 7.988 | 8.314043 | 4.02662 | -0.3260429 | 4.287423
88.6459 | 8.0021 | 8.309618 | 4.027597 | -0.307518 | 4.282021
88.6559 | 7.9891 | 8.305133 | 4.028503 | -0.3160325 | 4.276629
88.6659 | 7.9975 | 8.300587 | 4.029339 | -0.3030868 | 4.271248
88.6759 | 8.0003 | 8.295979 | 4.030103 | -0.2956794 | 4.265876
88.6858 | 8.0016 | 8.291356 | 4.03079 | -0.2897564 | 4.260566
88.6958 | 7.9924 | 8.286627 | 4.031412 | -0.294227 | 4.255215
88.7058 | 8.0179 | 8.281836 | 4.031963 | -0.2639356 | 4.249873
88.7158 | 8.0088 | 8.276982 | 4.032441 | -0.2681818 | 4.244541
88.7258 | 7.9898 | 8.272066 | 4.032847 | -0.2822659 | 4.239219
88.7358 | 8.0066 | 8.267087 | 4.033181 | -0.260487 | 4.233906
88.7458 | 7.9908 | 8.262045 | 4.033441 | -0.2712448 | 4.228604
88.7558 | 7.9933 | 8.25694 | 4.033629 | -0.2636399 | 4.223311
88.7658 | 8.0067 | 8.251771 | 4.033743 | -0.2450709 | 4.218028
88.7758 | 7.9995 | 8.246538 | 4.033783 | -0.2470382 | 4.212755
88.7858 | 7.9859 | 8.241241 | 4.033749 | -0.2553412 | 4.207492
88.7958 | 8.0058 | 8.23588 | 4.033642 | -0.23008 | 4.202238
88.8058 | 7.9889 | 8.230454 | 4.03346 | -0.241554 | 4.196994
88.8158 | 7.9878 | 8.224963 | 4.033203 | -0.2371626 | 4.19176
88.8258 | 7.9939 | 8.219407 | 4.032871 | -0.2255067 | 4.186536
88.8358 | 7.9878 | 8.213785 | 4.032464 | -0.2259845 | 4.181321
88.8458 | 7.9946 | 8.208097 | 4.031981 | -0.2134969 | 4.176116
88.8558 | 8.0007 | 8.202343 | 4.031423 | -0.2016427 | 4.17092
88.8658 | 8.002 | 8.196522 | 4.030789 | -0.1945222 | 4.165734
88.8758 | 7.9949 | 8.190635 | 4.030078 | -0.1957347 | 4.160557
88.8858 | 7.9986 | 8.18468 | 4.029291 | -0.1860804 | 4.15539
88.8958 | 7.9865 | 8.178659 | 4.028427 | -0.192159 | 4.150232
88.9058 | 7.9927 | 8.17257 | 4.027486 | -0.1798696 | 4.145084
88.9158 | 8.0016 | 8.166412 | 4.026467 | -0.1648123 | 4.139945
88.9258 | 7.9982 | 8.160187 | 4.025371 | -0.1619872 | 4.134816
88.9358 | 8.0185 | 8.153894 | 4.024197 | -0.1353935 | 4.129697
88.9458 | 8.0166 | 8.147531 | 4.022945 | -0.1309307 | 4.124586
88.9558 | 7.9826 | 8.141099 | 4.021614 | -0.1584989 | 4.119485
88.9658 | 7.9997 | 8.134598 | 4.020205 | -0.1348975 | 4.114393
88.9758 | 7.9907 | 8.128027 | 4.018716 | -0.137327 | 4.109311
88.9858 | 7.9951 | 8.121386 | 4.017148 | -0.1262862 | 4.104238
88.9958 | 8.0095 | 8.114675 | 4.015501 | -0.1051751 | 4.099174
89.0058 | 8.0174 | 8.107893 | 4.013774 | -0.0904934 | 4.094119
89.0158 | 8.011 | 8.101041 | 4.011967 | -0.09004085 | 4.089074
89.0258 | 7.9937 | 8.094117 | 4.01008 | -0.1004173 | 4.084038
89.0358 | 7.9942 | 8.087123 | 4.008112 | -0.09292256 | 4.079011
89.0458 | 8.0143 | 8.080056 | 4.006062 | -0.06575555 | 4.073993
89.0558 | 8.0103 | 8.072917 | 4.003932 | -0.06261661 | 4.068984
89.0658 | 8.015 | 8.065705 | 4.00172 | -0.05070535 | 4.063985
89.0758 | 8.0198 | 8.058422 | 3.999427 | -0.03862181 | 4.058995
89.0858 | 8.0265 | 8.051065 | 3.997051 | -0.02456493 | 4.054013
89.0958 | 8.0077 | 8.043635 | 3.994594 | -0.0359348 | 4.049041
89.1058 | 8.0113 | 8.036131 | 3.992053 | -0.02483118 | 4.044078
89.1158 | 8.0257 | 8.028554 | 3.98943 | -0.002853873 | 4.039124
89.1258 | 8.0099 | 8.020902 | 3.986723 | -0.0110023 | 4.034179
89.1358 | 8.0285 | 8.013176 | 3.983933 | 0.01532363 | 4.029243
89.1458 | 8.0075 | 8.005375 | 3.98106 | 0.002124811 | 4.024315
89.1558 | 8.0442 | 7.997499 | 3.978102 | 0.04670071 | 4.019397
89.1658 | 8.0375 | 7.989548 | 3.97506 | 0.0479519 | 4.014488
89.1758 | 8.0019 | 7.981521 | 3.971934 | 0.02037888 | 4.009587
89.1858 | 8.0382 | 7.973419 | 3.968722 | 0.06478146 | 4.004696
89.1958 | 8.006 | 7.965239 | 3.965426 | 0.04076078 | 3.999814
89.2058 | 8.0384 | 7.956983 | 3.962044 | 0.08141683 | 3.994939
89.2158 | 8.0298 | 7.94865 | 3.958576 | 0.08114965 | 3.990074
89.2258 | 8.0513 | 7.940241 | 3.955022 | 0.1110594 | 3.985218
89.2358 | 8.0847 | 7.931753 | 3.951382 | 0.1529469 | 3.980371
89.2458 | 7.9913 | 7.923188 | 3.947656 | 0.06811207 | 3.975532
89.2558 | 8.0719 | 7.914544 | 3.943842 | 0.1573558 | 3.970702
89.2658 | 8.0202 | 7.905822 | 3.939941 | 0.1143776 | 3.965881
89.2757 | 8.053 | 7.897109 | 3.935994 | 0.1558908 | 3.961116
89.2857 | 8.0685 | 7.88823 | 3.931919 | 0.1802698 | 3.956312
89.2957 | 8.083 | 7.879272 | 3.927756 | 0.2037284 | 3.951516
89.3057 | 8.0733 | 7.870234 | 3.923504 | 0.2030661 | 3.94673
89.3157 | 8.0473 | 7.861116 | 3.919164 | 0.1861843 | 3.941952
89.3257 | 8.032 | 7.851917 | 3.914735 | 0.1800827 | 3.937182
89.3357 | 8.0789 | 7.842639 | 3.910217 | 0.2362615 | 3.932422
89.3457 | 8.0221 | 7.833278 | 3.905609 | 0.1888215 | 3.927669
89.3557 | 8.1453 | 7.823837 | 3.900912 | 0.3214628 | 3.922925
89.3657 | 8.0285 | 7.814314 | 3.896124 | 0.2141857 | 3.91819
89.3757 | 8.1048 | 7.80471 | 3.891246 | 0.3000905 | 3.913463
89.3857 | 8.0033 | 7.795023 | 3.886278 | 0.2082772 | 3.908745
89.3957 | 8.0383 | 7.785253 | 3.881218 | 0.2530467 | 3.904036
89.4057 | 8.0679 | 7.775401 | 3.876067 | 0.292499 | 3.899334
89.4157 | 8.0531 | 7.765466 | 3.870824 | 0.2876345 | 3.894641
89.4257 | 8.0981 | 7.755446 | 3.86549 | 0.3426536 | 3.889957
89.4357 | 8.0346 | 7.745343 | 3.860063 | 0.2892566 | 3.885281
89.4457 | 8.0679 | 7.735157 | 3.854544 | 0.3327433 | 3.880613
89.4557 | 8.0319 | 7.724885 | 3.848932 | 0.3070148 | 3.875954
89.4657 | 8.0525 | 7.714529 | 3.843226 | 0.3379711 | 3.871302
89.4757 | 8.0615 | 7.704088 | 3.837428 | 0.3574122 | 3.86666
89.4857 | 8.1018 | 7.693561 | 3.831536 | 0.4082391 | 3.862025
89.4957 | 8.0655 | 7.682949 | 3.825549 | 0.3825514 | 3.857399
89.5057 | 8.0929 | 7.67225 | 3.819469 | 0.4206502 | 3.852781
89.5157 | 8.0816 | 7.661465 | 3.813293 | 0.4201351 | 3.848172
89.5257 | 8.0616 | 7.650593 | 3.807023 | 0.411007 | 3.84357
89.5357 | 8.0867 | 7.639634 | 3.800658 | 0.4470658 | 3.838977
89.5457 | 8.1172 | 7.628588 | 3.794197 | 0.4886118 | 3.834392
89.5557 | 8.097 | 7.617454 | 3.78764 | 0.4795458 | 3.829815
89.5657 | 8.1314 | 7.606232 | 3.780987 | 0.5251677 | 3.825246
89.5757 | 8.0895 | 7.594922 | 3.774237 | 0.4945779 | 3.820685
89.5857 | 8.1127 | 7.583523 | 3.767391 | 0.5291771 | 3.816132
89.5957 | 8.1172 | 7.572035 | 3.760447 | 0.5451651 | 3.811588
89.6057 | 8.1096 | 7.560458 | 3.753406 | 0.5491424 | 3.807051
89.6157 | 8.1249 | 7.54879 | 3.746267 | 0.5761095 | 3.802523
89.6257 | 8.1065 | 7.537033 | 3.739031 | 0.5694666 | 3.798003
89.6357 | 8.1463 | 7.525186 | 3.731696 | 0.6211141 | 3.79349
89.6457 | 8.0987 | 7.513248 | 3.724262 | 0.5854522 | 3.788986
89.6557 | 8.0997 | 7.501219 | 3.716729 | 0.5984812 | 3.78449
89.6657 | 8.1287 | 7.489098 | 3.709097 | 0.6396019 | 3.780001
89.6757 | 8.1141 | 7.476886 | 3.701365 | 0.6372141 | 3.775521
89.6857 | 8.1173 | 7.464582 | 3.693534 | 0.6527183 | 3.771048
89.6957 | 8.1213 | 7.452185 | 3.685602 | 0.669115 | 3.766583
89.7057 | 8.1237 | 7.439696 | 3.677569 | 0.6840043 | 3.762127
89.7157 | 8.1071 | 7.427114 | 3.669436 | 0.6799864 | 3.757678
89.7257 | 8.1232 | 7.414438 | 3.661201 | 0.7087622 | 3.753237
89.7357 | 8.1259 | 7.401668 | 3.652865 | 0.7242317 | 3.748803
89.7457 | 8.1342 | 7.388805 | 3.644427 | 0.7453954 | 3.744378
89.7557 | 8.1399 | 7.375847 | 3.635886 | 0.7640532 | 3.73996
89.7657 | 8.1426 | 7.362794 | 3.627244 | 0.7798058 | 3.735551
89.7757 | 8.1375 | 7.349646 | 3.618498 | 0.7878535 | 3.731148
89.7857 | 8.1484 | 7.336403 | 3.609649 | 0.8119967 | 3.726754
89.7957 | 8.1556 | 7.323065 | 3.600697 | 0.8325354 | 3.722368
89.8057 | 8.1586 | 7.30963 | 3.591641 | 0.8489704 | 3.717989
89.8157 | 8.1709 | 7.296098 | 3.582481 | 0.8748018 | 3.713618
89.8257 | 8.1733 | 7.28247 | 3.573216 | 0.8908303 | 3.709254
89.8357 | 8.1696 | 7.268744 | 3.563846 | 0.9008557 | 3.704898
89.8457 | 8.18 | 7.254921 | 3.554372 | 0.9250785 | 3.70055
89.8556 | 8.195 | 7.241141 | 3.544888 | 0.9538591 | 3.696253
89.8656 | 8.1792 | 7.227123 | 3.535203 | 0.9520769 | 3.69192
89.8756 | 8.2118 | 7.213007 | 3.525412 | 0.9987934 | 3.687594
89.8856 | 8.1901 | 7.198791 | 3.515515 | 0.9913087 | 3.683276
89.8956 | 8.2094 | 7.184477 | 3.505511 | 1.024923 | 3.678966
89.9056 | 8.211 | 7.170063 | 3.4954 | 1.040937 | 3.674663
89.9156 | 8.2407 | 7.155549 | 3.485181 | 1.085151 | 3.670368
89.9256 | 8.2461 | 7.140935 | 3.474854 | 1.105165 | 3.66608
89.9356 | 8.2576 | 7.12622 | 3.46442 | 1.13138 | 3.6618
89.9456 | 8.2622 | 7.111404 | 3.453877 | 1.150796 | 3.657527
89.9556 | 8.2878 | 7.096487 | 3.443225 | 1.191313 | 3.653262
89.9656 | 8.3096 | 7.081467 | 3.432464 | 1.228133 | 3.649003
89.9756 | 8.3347 | 7.066347 | 3.421594 | 1.268353 | 3.644753
89.9856 | 8.3496 | 7.051123 | 3.410614 | 1.298477 | 3.64051
89.9956 | 8.3611 | 7.035797 | 3.399523 | 1.325303 | 3.636274