## Summary
Parameter | MoC_0.74 F m -3 m
Sample | M7.csv
Method | GSAS-II
Phase name | MoC_0.74 F m -3 m
COD / MP ID | manual
Formula | Mo4 C2.96
Space group
Space group # | 225
Crystal system | cubic
a (Å) | 4.2398
b (Å) | 4.2398
c (Å) | 4.2398
α (°) | 90
β (°) | 90
γ (°) | 90
Volume (A^3) | 76.21448
da/a0 (%) | -0.911
db/b0 (%) | -0.911
dc/c0 (%) | -0.911
dV/V0 (%) | -2.708
Weight fraction (%) | 100
GSAS-II mass weight fraction (%) | 100
Weight fraction ± (%)
Weight fraction error source
Weight fraction propagated sigma (%)
Weight fraction systematic floor (%)
Weight fraction method | gsasii_mass_fraction
Integrated phase fraction (%)
Integrated - wt fraction (percentage points)
Integrated phase fraction method
Crystallite size (nm) | 1000
Crystallite size source | gsas_hap_size
Scale factor | 1.82685
Scale factor sigma | 0.02334706
Scale factor sigma (%) | 1.278
Scale factor sigma source | gsas_covariance
Scale * phase mass value | 766.0196875
Legacy mass-weighted scale value | 766.0196875
U (Caglioti) | 0.01489
V (Caglioti) | -0.01538
W (Caglioti) | 0.00566
X (Lorentzian) | 0
Y (Lorentzian) | 12.8908
η at strongest | 1
FWHM (°) | 13.5848
FWHM reference 2theta (deg) | 36.7647
FWHM reference hkl | [1, 1, 1]
N reflections | 5
Seeded by | gsas2
Zero shift (°) | -0.00155
Rwp (%) | 9.22
Rp (%) | 5.58
χ² | 0.972
GoF | 0.986

## Plot Data
2theta | Y_obs | Y_calc | Background | Residual | MoC_0.74 F m -3 m | MoC_0.74 F m -3 m peak 2θ | MoC_0.74 F m -3 m [hkl]
10.0093 | 43.007 | 43.68525 | 42.96329 | -0.6782506 | 0.7219584 | 36.683 | [111]
10.0193 | 42.9693 | 43.65808 | 42.93572 | -0.6887818 | 0.7223665 | 42.613 | [200]
10.0293 | 42.9918 | 43.63105 | 42.90827 | -0.6392467 | 0.7227749 | 61.843 | [220]
10.0393 | 42.9434 | 43.60415 | 42.88096 | -0.6607451 | 0.7231838 | 74.107 | [311]
10.0493 | 42.9412 | 43.57738 | 42.85378 | -0.6361764 | 0.7235931 | 78.005 | [222]
10.0593 | 42.9053 | 43.55074 | 42.82674 | -0.64544 | 0.7240027
10.0693 | 42.897 | 43.52424 | 42.79982 | -0.6272355 | 0.7244128
10.0793 | 42.9154 | 43.49786 | 42.77304 | -0.5824623 | 0.7248232
10.0893 | 42.8778 | 43.47162 | 42.74639 | -0.59382 | 0.725234
10.0993 | 42.8807 | 43.44551 | 42.71986 | -0.5648079 | 0.7256452
10.1093 | 42.8366 | 43.41953 | 42.69347 | -0.5829256 | 0.7260567
10.1193 | 42.8612 | 43.39367 | 42.6672 | -0.5324727 | 0.7264687
10.1293 | 42.819 | 43.36795 | 42.64107 | -0.5489485 | 0.726881
10.1393 | 42.8139 | 43.34235 | 42.61506 | -0.5284527 | 0.7272938
10.1493 | 42.8069 | 43.31688 | 42.58918 | -0.5099847 | 0.7277069
10.1593 | 42.7912 | 43.29154 | 42.56342 | -0.500344 | 0.7281205
10.1693 | 42.7534 | 43.26633 | 42.5378 | -0.5129301 | 0.7285344
10.1793 | 42.7717 | 43.24124 | 42.51229 | -0.4695425 | 0.7289487
10.1893 | 42.7264 | 43.21628 | 42.48692 | -0.4898807 | 0.7293634
10.1993 | 42.7401 | 43.19144 | 42.46167 | -0.4513442 | 0.7297784
10.2093 | 42.7107 | 43.16673 | 42.43654 | -0.4560325 | 0.7301939
10.2193 | 42.7036 | 43.14215 | 42.41154 | -0.4385452 | 0.7306098
10.2293 | 42.7042 | 43.11768 | 42.38666 | -0.4134818 | 0.731026
10.2393 | 42.6868 | 43.09334 | 42.3619 | -0.4065417 | 0.7314427
10.2493 | 42.693 | 43.06912 | 42.33726 | -0.3761244 | 0.7318598
10.2593 | 42.6875 | 43.04503 | 42.31275 | -0.3575295 | 0.7322773
10.2693 | 42.6504 | 43.02106 | 42.28836 | -0.3706565 | 0.7326951
10.2792 | 42.6446 | 42.99744 | 42.26433 | -0.3528427 | 0.7331091
10.2892 | 42.623 | 42.97371 | 42.24018 | -0.3507108 | 0.7335277
10.2992 | 42.6446 | 42.9501 | 42.21615 | -0.3054994 | 0.7339469
10.3092 | 42.6289 | 42.92661 | 42.19224 | -0.2977079 | 0.7343663
10.3192 | 42.6088 | 42.90324 | 42.16845 | -0.2944357 | 0.734786
10.3292 | 42.6215 | 42.87998 | 42.14478 | -0.2584827 | 0.7352063
10.3392 | 42.59 | 42.85685 | 42.12122 | -0.2668481 | 0.7356269
10.3492 | 42.5933 | 42.83383 | 42.09778 | -0.2405316 | 0.7360479
10.3592 | 42.5985 | 42.81093 | 42.07446 | -0.2124326 | 0.7364693
10.3692 | 42.5957 | 42.78815 | 42.05126 | -0.1924508 | 0.7368912
10.3792 | 42.6077 | 42.76549 | 42.02817 | -0.1577856 | 0.7373134
10.3892 | 42.5828 | 42.74294 | 42.0052 | -0.1601364 | 0.7377361
10.3992 | 42.5568 | 42.7205 | 41.98234 | -0.163703 | 0.7381591
10.4092 | 42.5619 | 42.69818 | 41.9596 | -0.1362847 | 0.7385825
10.4192 | 42.5342 | 42.67598 | 41.93697 | -0.1417811 | 0.7390063
10.4292 | 42.57 | 42.65389 | 41.91446 | -0.0838918 | 0.7394306
10.4392 | 42.5205 | 42.63192 | 41.89206 | -0.1114163 | 0.7398552
10.4492 | 42.5635 | 42.61005 | 41.86977 | -0.04655419 | 0.7402804
10.4592 | 42.518 | 42.5883 | 41.8476 | -0.07030486 | 0.7407058
10.4692 | 42.5323 | 42.56667 | 41.82554 | -0.03436795 | 0.7411317
10.4792 | 42.4985 | 42.54514 | 41.80358 | -0.04664293 | 0.7415579
10.4892 | 42.5271 | 42.52373 | 41.78174 | 0.003370641 | 0.7419846
10.4992 | 42.5099 | 42.50243 | 41.76002 | 0.007473156 | 0.7424117
10.5092 | 42.5079 | 42.48123 | 41.7384 | 0.02666513 | 0.7428392
10.5192 | 42.4692 | 42.46015 | 41.71689 | 0.009047002 | 0.7432671
10.5292 | 42.4693 | 42.43918 | 41.69549 | 0.03011928 | 0.7436954
10.5392 | 42.4449 | 42.41832 | 41.67419 | 0.02658226 | 0.7441242
10.5492 | 42.4507 | 42.39756 | 41.65301 | 0.05313656 | 0.7445534
10.5592 | 42.4327 | 42.37692 | 41.63193 | 0.05578264 | 0.7449829
10.5692 | 42.4358 | 42.35638 | 41.61097 | 0.07942094 | 0.7454128
10.5792 | 42.4126 | 42.33595 | 41.5901 | 0.07665188 | 0.7458432
10.5892 | 42.4116 | 42.31562 | 41.56935 | 0.09597581 | 0.746274
10.5992 | 42.3742 | 42.29541 | 41.5487 | 0.07879333 | 0.7467052
10.6092 | 42.4023 | 42.2753 | 41.52816 | 0.1270048 | 0.7471368
10.6192 | 42.3827 | 42.25529 | 41.50772 | 0.1274107 | 0.7475689
10.6292 | 42.3622 | 42.23539 | 41.48739 | 0.1268115 | 0.7480013
10.6392 | 42.3353 | 42.21559 | 41.46716 | 0.1197076 | 0.7484343
10.6492 | 42.3374 | 42.1959 | 41.44703 | 0.1414994 | 0.7488676
10.6592 | 42.3184 | 42.17631 | 41.42701 | 0.1420876 | 0.7493012
10.6692 | 42.3121 | 42.15683 | 41.40709 | 0.1552724 | 0.7497353
10.6792 | 42.3079 | 42.13745 | 41.38728 | 0.1704542 | 0.7501698
10.6892 | 42.2787 | 42.11817 | 41.36756 | 0.1605335 | 0.7506048
10.6992 | 42.2722 | 42.09899 | 41.34795 | 0.1732109 | 0.7510402
10.7092 | 42.2494 | 42.07991 | 41.32844 | 0.1694866 | 0.751476
10.7192 | 42.2618 | 42.06094 | 41.30903 | 0.2008611 | 0.7519122
10.7292 | 42.2523 | 42.04207 | 41.28972 | 0.2102349 | 0.7523489
10.7392 | 42.2576 | 42.02329 | 41.27051 | 0.2343085 | 0.7527859
10.7492 | 42.2103 | 42.00462 | 41.25139 | 0.2056823 | 0.7532234
10.7592 | 42.2039 | 41.98604 | 41.23238 | 0.2178565 | 0.7536613
10.7692 | 42.195 | 41.96757 | 41.21347 | 0.2274318 | 0.7540996
10.7792 | 42.1824 | 41.94919 | 41.19465 | 0.2332085 | 0.7545383
10.7892 | 42.1697 | 41.93091 | 41.17594 | 0.238787 | 0.7549776
10.7992 | 42.1672 | 41.91273 | 41.15731 | 0.2544679 | 0.7554172
10.8092 | 42.1371 | 41.89465 | 41.13879 | 0.2424515 | 0.7558572
10.8192 | 42.1457 | 41.87666 | 41.12036 | 0.2690382 | 0.7562977
10.8292 | 42.1222 | 41.85877 | 41.10203 | 0.2634286 | 0.7567385
10.8392 | 42.1191 | 41.84098 | 41.0838 | 0.2781228 | 0.7571798
10.8492 | 42.1061 | 41.82328 | 41.06566 | 0.2828215 | 0.7576216
10.8591 | 42.0659 | 41.80585 | 41.04779 | 0.2600494 | 0.7580594
10.8691 | 42.0509 | 41.78834 | 41.02984 | 0.2625592 | 0.7585019
10.8791 | 42.0523 | 41.77093 | 41.01198 | 0.2813746 | 0.758945
10.8891 | 42.0403 | 41.7536 | 40.99422 | 0.2866961 | 0.7593884
10.8991 | 42.0104 | 41.73638 | 40.97654 | 0.2740241 | 0.7598323
10.9091 | 42.0015 | 41.71924 | 40.95896 | 0.282259 | 0.7602767
10.9191 | 41.9918 | 41.7022 | 40.94148 | 0.2896013 | 0.7607214
10.9291 | 41.9716 | 41.68525 | 40.92408 | 0.2863512 | 0.7611667
10.9391 | 41.9515 | 41.66839 | 40.90678 | 0.2831094 | 0.7616122
10.9491 | 41.9476 | 41.65162 | 40.88957 | 0.2959762 | 0.7620583
10.9591 | 41.9401 | 41.63495 | 40.87244 | 0.3051519 | 0.7625047
10.9691 | 41.9172 | 41.61836 | 40.85541 | 0.298837 | 0.7629517
10.9791 | 41.8841 | 41.60187 | 40.83847 | 0.2822319 | 0.763399
10.9891 | 41.8766 | 41.58546 | 40.82162 | 0.291137 | 0.7638468
10.9991 | 41.861 | 41.56915 | 40.80485 | 0.2918527 | 0.7642951
11.0091 | 41.8419 | 41.55292 | 40.78818 | 0.2889795 | 0.7647438
11.0191 | 41.8211 | 41.53678 | 40.77159 | 0.2843176 | 0.7651929
11.0291 | 41.8183 | 41.52073 | 40.75509 | 0.2975677 | 0.7656424
11.0391 | 41.8087 | 41.50477 | 40.73868 | 0.30393 | 0.7660924
11.0491 | 41.7805 | 41.4889 | 40.72235 | 0.2916049 | 0.7665428
11.0591 | 41.7783 | 41.47311 | 40.70611 | 0.3051928 | 0.7669936
11.0691 | 41.7748 | 41.45741 | 40.68996 | 0.3173942 | 0.767445
11.0791 | 41.7462 | 41.44179 | 40.67389 | 0.3044093 | 0.7678968
11.0891 | 41.7353 | 41.42626 | 40.65791 | 0.3090387 | 0.768349
11.0991 | 41.7126 | 41.41082 | 40.64202 | 0.3017827 | 0.7688017
11.1091 | 41.7129 | 41.39546 | 40.6262 | 0.3174418 | 0.7692547
11.1191 | 41.7069 | 41.38018 | 40.61048 | 0.3267163 | 0.7697082
11.1291 | 41.6904 | 41.36499 | 40.59483 | 0.3254066 | 0.7701622
11.1391 | 41.6752 | 41.34989 | 40.57927 | 0.3253131 | 0.7706166
11.1491 | 41.6643 | 41.33486 | 40.56379 | 0.3294361 | 0.7710715
11.1591 | 41.6416 | 41.31992 | 40.5484 | 0.3216761 | 0.7715268
11.1691 | 41.6314 | 41.30507 | 40.53308 | 0.3263335 | 0.7719826
11.1791 | 41.6437 | 41.29029 | 40.51785 | 0.3534087 | 0.7724388
11.1891 | 41.6289 | 41.2756 | 40.5027 | 0.353302 | 0.7728955
11.1991 | 41.6077 | 41.26099 | 40.48763 | 0.3467139 | 0.7733526
11.2091 | 41.5935 | 41.24646 | 40.47265 | 0.3470447 | 0.7738101
11.2191 | 41.5821 | 41.23201 | 40.45774 | 0.3500947 | 0.7742681
11.2291 | 41.5716 | 41.21764 | 40.44291 | 0.3539646 | 0.7747265
11.2391 | 41.5605 | 41.20335 | 40.42816 | 0.3571543 | 0.7751855
11.2491 | 41.5551 | 41.18914 | 40.41349 | 0.3659645 | 0.7756449
11.2591 | 41.5344 | 41.175 | 40.3989 | 0.3593957 | 0.7761047
11.2691 | 41.5256 | 41.16095 | 40.38439 | 0.3646479 | 0.776565
11.2791 | 41.5166 | 41.14698 | 40.36995 | 0.3696218 | 0.7770258
11.2891 | 41.5079 | 41.13308 | 40.3556 | 0.3748177 | 0.7774869
11.2991 | 41.4862 | 41.11926 | 40.34132 | 0.3669359 | 0.7779485
11.3091 | 41.4702 | 41.10552 | 40.32711 | 0.3646768 | 0.7784106
11.3191 | 41.4471 | 41.09186 | 40.31299 | 0.3552407 | 0.7788732
11.3291 | 41.4257 | 41.07827 | 40.29894 | 0.3474282 | 0.7793362
11.3391 | 41.439 | 41.06476 | 40.28496 | 0.3742394 | 0.7797997
11.3491 | 41.4329 | 41.05133 | 40.27106 | 0.3815749 | 0.7802637
11.3591 | 41.4152 | 41.03797 | 40.25724 | 0.3772349 | 0.7807281
11.3691 | 41.401 | 41.02468 | 40.24349 | 0.37632 | 0.7811928
11.3791 | 41.3841 | 41.01147 | 40.22981 | 0.3726304 | 0.7816582
11.3891 | 41.3663 | 40.99833 | 40.21621 | 0.3679664 | 0.7821239
11.3991 | 41.3485 | 40.98527 | 40.20268 | 0.3632284 | 0.7825901
11.4091 | 41.3468 | 40.97228 | 40.18923 | 0.3745168 | 0.7830569
11.4191 | 41.3395 | 40.95937 | 40.17584 | 0.3801321 | 0.7835241
11.4291 | 41.3362 | 40.94653 | 40.16253 | 0.3896744 | 0.7839917
11.4391 | 41.3014 | 40.93376 | 40.1493 | 0.3676443 | 0.7844598
11.449 | 41.296 | 40.92118 | 40.13626 | 0.3748155 | 0.7849236
11.459 | 41.2994 | 40.90856 | 40.12317 | 0.3908421 | 0.7853927
11.469 | 41.2817 | 40.896 | 40.11014 | 0.3856973 | 0.7858622
11.479 | 41.2656 | 40.88352 | 40.09719 | 0.3820815 | 0.7863322
11.489 | 41.2666 | 40.8711 | 40.0843 | 0.395495 | 0.7868026
11.499 | 41.2474 | 40.85876 | 40.07149 | 0.3886382 | 0.7872734
11.509 | 41.2447 | 40.84649 | 40.05874 | 0.3982114 | 0.7877448
11.519 | 41.2289 | 40.83429 | 40.04607 | 0.3946149 | 0.7882166
11.529 | 41.2361 | 40.82215 | 40.03346 | 0.4139492 | 0.7886889
11.539 | 41.2097 | 40.81009 | 40.02092 | 0.3996144 | 0.7891617
11.549 | 41.2054 | 40.79809 | 40.00845 | 0.4073112 | 0.789635
11.559 | 41.1948 | 40.78616 | 39.99605 | 0.4086397 | 0.7901088
11.569 | 41.2 | 40.7743 | 39.98372 | 0.4257003 | 0.790583
11.579 | 41.1896 | 40.76251 | 39.97145 | 0.4270935 | 0.7910576
11.589 | 41.1903 | 40.75078 | 39.95925 | 0.4395194 | 0.7915327
11.599 | 41.1772 | 40.73912 | 39.94711 | 0.4380786 | 0.7920083
11.609 | 41.1618 | 40.72753 | 39.93504 | 0.4342712 | 0.7924844
11.619 | 41.1594 | 40.716 | 39.92304 | 0.4433976 | 0.792961
11.629 | 41.1521 | 40.70454 | 39.9111 | 0.4475583 | 0.7934381
11.639 | 41.1531 | 40.69315 | 39.89923 | 0.4599536 | 0.7939156
11.649 | 41.1324 | 40.68182 | 39.88742 | 0.4505837 | 0.7943937
11.659 | 41.1291 | 40.67055 | 39.87568 | 0.4585491 | 0.7948721
11.669 | 41.108 | 40.65935 | 39.864 | 0.4486501 | 0.795351
11.679 | 41.0947 | 40.64821 | 39.85238 | 0.446487 | 0.7958305
11.689 | 41.1049 | 40.63714 | 39.84083 | 0.4677601 | 0.7963105
11.699 | 41.0926 | 40.62613 | 39.82934 | 0.4664699 | 0.7967908
11.709 | 41.0896 | 40.61518 | 39.81791 | 0.4744165 | 0.7972718
11.719 | 41.0683 | 40.6043 | 39.80655 | 0.4640004 | 0.7977532
11.729 | 41.0598 | 40.59348 | 39.79524 | 0.4663219 | 0.7982351
11.739 | 41.0515 | 40.58272 | 39.784 | 0.4687814 | 0.7987174
11.749 | 41.0388 | 40.57202 | 39.77282 | 0.4667791 | 0.7992002
11.759 | 41.0192 | 40.56138 | 39.7617 | 0.4578155 | 0.7996835
11.769 | 41.0069 | 40.55081 | 39.75064 | 0.4560908 | 0.8001673
11.779 | 40.9897 | 40.54029 | 39.73964 | 0.4494054 | 0.8006516
11.789 | 40.9642 | 40.52984 | 39.7287 | 0.4343594 | 0.8011365
11.799 | 40.9485 | 40.51945 | 39.71782 | 0.4290535 | 0.8016218
11.809 | 40.9453 | 40.50911 | 39.707 | 0.4361878 | 0.8021076
11.819 | 40.9353 | 40.49884 | 39.69624 | 0.4364627 | 0.8025939
11.829 | 40.925 | 40.48862 | 39.68554 | 0.4363785 | 0.8030806
11.839 | 40.9107 | 40.47846 | 39.6749 | 0.4322356 | 0.8035678
11.849 | 40.9 | 40.46837 | 39.66431 | 0.4316342 | 0.8040555
11.859 | 40.8815 | 40.45833 | 39.65378 | 0.4231747 | 0.8045437
11.869 | 40.8565 | 40.44834 | 39.64331 | 0.4081573 | 0.8050325
11.879 | 40.8537 | 40.43842 | 39.6329 | 0.4152825 | 0.8055218
11.889 | 40.8256 | 40.42855 | 39.62254 | 0.3970505 | 0.8060115
11.899 | 40.7995 | 40.41874 | 39.61224 | 0.3807617 | 0.8065018
11.909 | 40.8117 | 40.40898 | 39.60199 | 0.4027164 | 0.8069925
11.919 | 40.7913 | 40.39928 | 39.5918 | 0.3920151 | 0.8074835
11.929 | 40.7933 | 40.38964 | 39.58167 | 0.4036577 | 0.8079753
11.939 | 40.7699 | 40.38006 | 39.57159 | 0.3898447 | 0.8084675
11.949 | 40.7787 | 40.37052 | 39.56156 | 0.4081766 | 0.8089602
11.959 | 40.7564 | 40.36105 | 39.55159 | 0.3953534 | 0.8094534
11.969 | 40.7517 | 40.35162 | 39.54168 | 0.4000757 | 0.8099472
11.979 | 40.7343 | 40.34226 | 39.53181 | 0.3920436 | 0.8104414
11.989 | 40.7289 | 40.33294 | 39.52201 | 0.3959576 | 0.8109361
11.999 | 40.7256 | 40.32368 | 39.51225 | 0.401918 | 0.8114313
12.009 | 40.7024 | 40.31448 | 39.50255 | 0.3879249 | 0.811927
12.019 | 40.7101 | 40.30532 | 39.4929 | 0.4047787 | 0.8124232
12.0289 | 40.6809 | 40.29631 | 39.4834 | 0.384589 | 0.8129151
12.0389 | 40.6829 | 40.28726 | 39.47385 | 0.3956382 | 0.8134123
12.0489 | 40.6799 | 40.27826 | 39.46435 | 0.4016353 | 0.8139101
12.0589 | 40.6654 | 40.26932 | 39.45491 | 0.3960805 | 0.8144083
12.0689 | 40.6786 | 40.26043 | 39.44552 | 0.4181742 | 0.814907
12.0789 | 40.6798 | 40.25158 | 39.43618 | 0.4282166 | 0.8154063
12.0889 | 40.6618 | 40.24279 | 39.42689 | 0.4190082 | 0.8159061
12.0989 | 40.6502 | 40.23405 | 39.41764 | 0.416149 | 0.8164065
12.1089 | 40.6468 | 40.22536 | 39.40845 | 0.4214396 | 0.8169073
12.1189 | 40.6377 | 40.21672 | 39.39931 | 0.4209802 | 0.8174086
12.1289 | 40.6177 | 40.20813 | 39.39022 | 0.4095711 | 0.8179103
12.1389 | 40.6118 | 40.19959 | 39.38117 | 0.4122126 | 0.8184127
12.1489 | 40.6059 | 40.1911 | 39.37218 | 0.4148049 | 0.8189156
12.1589 | 40.6106 | 40.18265 | 39.36323 | 0.4279483 | 0.819419
12.1689 | 40.6073 | 40.17426 | 39.35433 | 0.4330433 | 0.8199229
12.1789 | 40.596 | 40.16591 | 39.34548 | 0.4300901 | 0.8204273
12.1889 | 40.5957 | 40.15761 | 39.33668 | 0.4380889 | 0.8209322
12.1989 | 40.5986 | 40.14936 | 39.32792 | 0.4492401 | 0.8214377
12.2089 | 40.5969 | 40.14116 | 39.31921 | 0.455744 | 0.8219436
12.2189 | 40.5914 | 40.133 | 39.31055 | 0.4584007 | 0.8224501
12.2289 | 40.5735 | 40.12489 | 39.30193 | 0.4486108 | 0.8229571
12.2389 | 40.5558 | 40.11683 | 39.29336 | 0.4389743 | 0.8234646
12.2489 | 40.5682 | 40.10881 | 39.28484 | 0.4593916 | 0.8239727
12.2589 | 40.5675 | 40.10084 | 39.27636 | 0.4666631 | 0.8244813
12.2689 | 40.5675 | 40.09291 | 39.26792 | 0.4745889 | 0.8249904
12.2789 | 40.5581 | 40.08503 | 39.25953 | 0.4730695 | 0.8255
12.2889 | 40.5546 | 40.07719 | 39.25118 | 0.477405 | 0.8260102
12.2989 | 40.5503 | 40.0694 | 39.24288 | 0.4808958 | 0.8265208
12.3089 | 40.5521 | 40.06166 | 39.23463 | 0.4904422 | 0.827032
12.3189 | 40.5439 | 40.05396 | 39.22641 | 0.4899443 | 0.8275437
12.3289 | 40.561 | 40.0463 | 39.21824 | 0.5147025 | 0.828056
12.3389 | 40.5566 | 40.03868 | 39.21011 | 0.5179172 | 0.8285688
12.3489 | 40.5254 | 40.03111 | 39.20203 | 0.4942884 | 0.8290822
12.3589 | 40.5295 | 40.02358 | 39.19399 | 0.5059168 | 0.829596
12.3689 | 40.5228 | 40.0161 | 39.18599 | 0.5067022 | 0.8301105
12.3789 | 40.5255 | 40.00865 | 39.17803 | 0.5168453 | 0.8306253
12.3889 | 40.512 | 40.00125 | 39.17011 | 0.5107462 | 0.8311407
12.3989 | 40.508 | 39.9939 | 39.16224 | 0.514105 | 0.8316567
12.4089 | 40.5012 | 39.98658 | 39.1544 | 0.5146222 | 0.8321732
12.4189 | 40.5035 | 39.9793 | 39.14661 | 0.524198 | 0.8326903
12.4289 | 40.4974 | 39.97207 | 39.13886 | 0.5253327 | 0.833208
12.4389 | 40.4981 | 39.96487 | 39.13115 | 0.5332266 | 0.8337261
12.4489 | 40.4856 | 39.95772 | 39.12348 | 0.52788 | 0.8342447
12.4589 | 40.4662 | 39.95061 | 39.11584 | 0.5155931 | 0.8347639
12.4689 | 40.4612 | 39.94353 | 39.10825 | 0.5176662 | 0.8352836
12.4789 | 40.4522 | 39.9365 | 39.1007 | 0.5156995 | 0.8358039
12.4889 | 40.4264 | 39.92951 | 39.09318 | 0.4968934 | 0.8363247
12.4989 | 40.4288 | 39.92255 | 39.08571 | 0.506248 | 0.8368461
12.5089 | 40.4268 | 39.91564 | 39.07827 | 0.5111637 | 0.8373681
12.5189 | 40.4151 | 39.90876 | 39.07087 | 0.5063407 | 0.8378905
12.5289 | 40.4113 | 39.90192 | 39.06351 | 0.5093794 | 0.8384135
12.5389 | 40.4038 | 39.89512 | 39.05618 | 0.5086799 | 0.8389371
12.5489 | 40.3864 | 39.88836 | 39.0489 | 0.4980426 | 0.8394611
12.5589 | 40.3625 | 39.88163 | 39.04165 | 0.4808677 | 0.8399857
12.5689 | 40.3619 | 39.87494 | 39.03443 | 0.4869554 | 0.8405109
12.5789 | 40.3413 | 39.86829 | 39.02726 | 0.473006 | 0.8410367
12.5889 | 40.3224 | 39.86168 | 39.02012 | 0.4607199 | 0.841563
12.5989 | 40.3338 | 39.8551 | 39.01301 | 0.4786971 | 0.8420899
12.6089 | 40.3135 | 39.84856 | 39.00594 | 0.4649382 | 0.8426172
12.6188 | 40.2992 | 39.84212 | 38.99898 | 0.4570784 | 0.8431398
12.6288 | 40.3005 | 39.83565 | 38.99198 | 0.464848 | 0.8436683
12.6388 | 40.2792 | 39.82922 | 38.98502 | 0.449982 | 0.8441974
12.6488 | 40.2863 | 39.82282 | 38.97809 | 0.4634808 | 0.844727
12.6588 | 40.2684 | 39.81646 | 38.9712 | 0.4519446 | 0.8452572
12.6688 | 40.2537 | 39.81013 | 38.96434 | 0.4435737 | 0.8457878
12.6788 | 40.2502 | 39.80383 | 38.95751 | 0.4463683 | 0.8463191
12.6888 | 40.2273 | 39.79757 | 38.95072 | 0.4297287 | 0.8468509
12.6988 | 40.2199 | 39.79134 | 38.94396 | 0.4285552 | 0.8473832
12.7088 | 40.2081 | 39.78515 | 38.93724 | 0.4229477 | 0.8479162
12.7188 | 40.2024 | 39.77899 | 38.93054 | 0.4234069 | 0.8484497
12.7288 | 40.2051 | 39.77287 | 38.92388 | 0.4322328 | 0.8489838
12.7388 | 40.1818 | 39.76677 | 38.91726 | 0.4150259 | 0.8495184
12.7488 | 40.1846 | 39.76071 | 38.91066 | 0.4238862 | 0.8500536
12.7588 | 40.1789 | 39.75469 | 38.9041 | 0.424214 | 0.8505893
12.7688 | 40.1769 | 39.74869 | 38.89756 | 0.4282097 | 0.8511255
12.7788 | 40.1557 | 39.74273 | 38.89106 | 0.4129732 | 0.8516625
12.7888 | 40.1516 | 39.73679 | 38.88459 | 0.4148052 | 0.8521999
12.7988 | 40.1147 | 39.73089 | 38.87816 | 0.3838056 | 0.8527379
12.8088 | 40.1418 | 39.72503 | 38.87175 | 0.4167747 | 0.8532765
12.8188 | 40.124 | 39.71919 | 38.86537 | 0.4048129 | 0.8538157
12.8288 | 40.1166 | 39.71338 | 38.85902 | 0.4032203 | 0.8543554
12.8388 | 40.108 | 39.7076 | 38.85271 | 0.4003972 | 0.8548957
12.8488 | 40.1123 | 39.70186 | 38.84642 | 0.4104441 | 0.8554364
12.8588 | 40.0861 | 39.69614 | 38.84016 | 0.3899607 | 0.8559778
12.8688 | 40.0793 | 39.69045 | 38.83393 | 0.3888476 | 0.8565198
12.8788 | 40.085 | 39.6848 | 38.82773 | 0.400205 | 0.8570624
12.8888 | 40.0781 | 39.67917 | 38.82156 | 0.398933 | 0.8576056
12.8988 | 40.0705 | 39.67357 | 38.81542 | 0.3969319 | 0.8581494
12.9088 | 40.0535 | 39.668 | 38.8093 | 0.3855021 | 0.8586937
12.9188 | 40.0512 | 39.66246 | 38.80322 | 0.3887437 | 0.8592385
12.9288 | 40.0402 | 39.65694 | 38.79716 | 0.383257 | 0.8597839
12.9388 | 40.0243 | 39.65146 | 38.79113 | 0.3728422 | 0.8603299
12.9488 | 40.0178 | 39.646 | 38.78512 | 0.3717995 | 0.8608765
12.9588 | 40.0052 | 39.64057 | 38.77915 | 0.3646291 | 0.8614238
12.9688 | 39.9905 | 39.63517 | 38.7732 | 0.3553313 | 0.8619715
12.9788 | 39.9823 | 39.62979 | 38.76727 | 0.3525063 | 0.86252
12.9888 | 39.988 | 39.62445 | 38.76138 | 0.3635544 | 0.8630689
12.9988 | 39.9797 | 39.61912 | 38.75551 | 0.3605758 | 0.8636184
13.0088 | 39.9681 | 39.61383 | 38.74966 | 0.3542708 | 0.8641684
13.0188 | 39.9632 | 39.60856 | 38.74384 | 0.3546394 | 0.8647191
13.0288 | 39.9469 | 39.60332 | 38.73805 | 0.3435821 | 0.8652704
13.0388 | 39.9334 | 39.5981 | 38.73228 | 0.3352989 | 0.8658223
13.0488 | 39.9229 | 39.59291 | 38.72654 | 0.3299902 | 0.8663747
13.0588 | 39.9168 | 39.58774 | 38.72082 | 0.3290561 | 0.8669278
13.0688 | 39.8863 | 39.5826 | 38.71512 | 0.3036969 | 0.8674815
13.0788 | 39.893 | 39.57749 | 38.70945 | 0.3155128 | 0.8680357
13.0888 | 39.8952 | 39.5724 | 38.70381 | 0.3228042 | 0.8685905
13.0988 | 39.8865 | 39.56733 | 38.69818 | 0.3191711 | 0.8691458
13.1088 | 39.8721 | 39.56229 | 38.69258 | 0.3098138 | 0.8697018
13.1188 | 39.8694 | 39.55727 | 38.68701 | 0.3121324 | 0.8702584
13.1288 | 39.8733 | 39.55227 | 38.68146 | 0.3210272 | 0.8708157
13.1388 | 39.8724 | 39.5473 | 38.67593 | 0.3250986 | 0.8713734
13.1488 | 39.8721 | 39.54235 | 38.67042 | 0.3297466 | 0.8719319
13.1588 | 39.8564 | 39.53743 | 38.66494 | 0.3189715 | 0.8724909
13.1688 | 39.8541 | 39.53253 | 38.65948 | 0.3215735 | 0.8730504
13.1788 | 39.8522 | 39.52765 | 38.65404 | 0.3245529 | 0.8736106
13.1888 | 39.8276 | 39.52279 | 38.64862 | 0.3048098 | 0.8741714
13.1987 | 39.8461 | 39.518 | 38.64328 | 0.3280962 | 0.8747272
13.2087 | 39.8302 | 39.51319 | 38.6379 | 0.3170091 | 0.8752892
13.2187 | 39.8435 | 39.5084 | 38.63255 | 0.3351001 | 0.8758518
13.2287 | 39.8322 | 39.50363 | 38.62722 | 0.3285697 | 0.8764149
13.2387 | 39.8233 | 39.49888 | 38.6219 | 0.3244178 | 0.8769787
13.2487 | 39.8409 | 39.49416 | 38.61661 | 0.3467447 | 0.8775431
13.2587 | 39.8206 | 39.48945 | 38.61134 | 0.3311508 | 0.8781081
13.2687 | 39.8191 | 39.48476 | 38.60609 | 0.334336 | 0.8786738
13.2787 | 39.8259 | 39.4801 | 38.60086 | 0.3458008 | 0.87924
13.2887 | 39.8171 | 39.47545 | 38.59565 | 0.3416452 | 0.8798069
13.2987 | 39.8098 | 39.47083 | 38.59046 | 0.3389695 | 0.8803743
13.3087 | 39.8023 | 39.46623 | 38.58528 | 0.336074 | 0.8809424
13.3187 | 39.8071 | 39.46164 | 38.58013 | 0.3454588 | 0.881511
13.3287 | 39.8137 | 39.45708 | 38.575 | 0.356624 | 0.8820804
13.3387 | 39.8024 | 39.45253 | 38.56988 | 0.3498701 | 0.8826502
13.3487 | 39.765 | 39.448 | 38.56478 | 0.316997 | 0.8832208
13.3587 | 39.7922 | 39.44349 | 38.5597 | 0.348705 | 0.883792
13.3687 | 39.7643 | 39.43901 | 38.55464 | 0.3252946 | 0.8843637
13.3787 | 39.7671 | 39.43453 | 38.5496 | 0.3325656 | 0.8849361
13.3887 | 39.7785 | 39.43008 | 38.54457 | 0.3484184 | 0.885509
13.3987 | 39.7728 | 39.42565 | 38.53956 | 0.3471531 | 0.8860826
13.4087 | 39.7607 | 39.42123 | 38.53457 | 0.33947 | 0.8866569
13.4187 | 39.7512 | 39.41683 | 38.5296 | 0.3343693 | 0.8872317
13.4287 | 39.7556 | 39.41245 | 38.52464 | 0.3431511 | 0.8878073
13.4387 | 39.7414 | 39.40808 | 38.5197 | 0.3333157 | 0.8883834
13.4487 | 39.7521 | 39.40374 | 38.51478 | 0.3483632 | 0.8889602
13.4587 | 39.7155 | 39.39941 | 38.50987 | 0.316094 | 0.8895375
13.4687 | 39.7113 | 39.39509 | 38.50498 | 0.3162081 | 0.8901155
13.4787 | 39.707 | 39.39079 | 38.5001 | 0.3162058 | 0.8906941
13.4887 | 39.7191 | 39.38651 | 38.49524 | 0.3325873 | 0.8912733
13.4987 | 39.7202 | 39.38225 | 38.49039 | 0.3379526 | 0.8918533
13.5087 | 39.7296 | 39.378 | 38.48556 | 0.3516022 | 0.8924337
13.5187 | 39.6983 | 39.37376 | 38.48075 | 0.3245361 | 0.8930149
13.5287 | 39.7074 | 39.36955 | 38.47595 | 0.3378546 | 0.8935967
13.5387 | 39.7204 | 39.36534 | 38.47116 | 0.3550578 | 0.8941791
13.5487 | 39.6966 | 39.36115 | 38.46639 | 0.3354459 | 0.8947621
13.5587 | 39.676 | 39.35698 | 38.46163 | 0.3190192 | 0.8953458
13.5687 | 39.6593 | 39.35282 | 38.45689 | 0.3064779 | 0.89593
13.5787 | 39.6626 | 39.34868 | 38.45216 | 0.3139219 | 0.896515
13.5887 | 39.6588 | 39.34455 | 38.44745 | 0.3142517 | 0.8971007
13.5987 | 39.658 | 39.34043 | 38.44275 | 0.3175673 | 0.8976869
13.6087 | 39.6639 | 39.33633 | 38.43806 | 0.3275691 | 0.8982738
13.6187 | 39.6428 | 39.33224 | 38.43338 | 0.3105572 | 0.8988613
13.6287 | 39.6446 | 39.32817 | 38.42872 | 0.3164316 | 0.8994495
13.6387 | 39.6346 | 39.32411 | 38.42407 | 0.3104929 | 0.9000382
13.6487 | 39.6332 | 39.32006 | 38.41943 | 0.3131408 | 0.9006277
13.6587 | 39.6254 | 39.31602 | 38.41481 | 0.3093759 | 0.9012177
13.6687 | 39.6164 | 39.312 | 38.41019 | 0.304398 | 0.9018085
13.6787 | 39.596 | 39.30799 | 38.40559 | 0.2880076 | 0.9023999
13.6887 | 39.5755 | 39.304 | 38.401 | 0.2715047 | 0.902992
13.6987 | 39.5778 | 39.30001 | 38.39643 | 0.2777897 | 0.9035847
13.7087 | 39.5777 | 39.29604 | 38.39186 | 0.2816625 | 0.9041781
13.7187 | 39.5643 | 39.29208 | 38.3873 | 0.2722235 | 0.9047721
13.7287 | 39.5374 | 39.28813 | 38.38276 | 0.2492729 | 0.9053666
13.7387 | 39.5493 | 39.28419 | 38.37823 | 0.2651106 | 0.9059619
13.7487 | 39.5398 | 39.28026 | 38.37371 | 0.2595371 | 0.9065579
13.7587 | 39.5292 | 39.27635 | 38.36919 | 0.2528524 | 0.9071545
13.7687 | 39.5234 | 39.27244 | 38.36469 | 0.2509566 | 0.9077519
13.7787 | 39.512 | 39.26855 | 38.3602 | 0.2434501 | 0.9083498
13.7886 | 39.514 | 39.26471 | 38.35576 | 0.2492943 | 0.9089423
13.7986 | 39.5014 | 39.26083 | 38.35129 | 0.2405669 | 0.9095416
13.8086 | 39.4532 | 39.25697 | 38.34683 | 0.1962292 | 0.9101415
13.8186 | 39.4746 | 39.25312 | 38.34238 | 0.2214814 | 0.9107421
13.8286 | 39.4667 | 39.24928 | 38.33793 | 0.2174236 | 0.9113434
13.8386 | 39.4476 | 39.24544 | 38.3335 | 0.2021563 | 0.9119452
13.8486 | 39.4492 | 39.24162 | 38.32907 | 0.2075792 | 0.9125478
13.8586 | 39.4447 | 39.23781 | 38.32466 | 0.2068929 | 0.9131509
13.8686 | 39.4226 | 39.234 | 38.32025 | 0.1885974 | 0.9137548
13.8786 | 39.4368 | 39.23021 | 38.31585 | 0.2065927 | 0.9143594
13.8886 | 39.4284 | 39.22642 | 38.31146 | 0.2019791 | 0.9149647
13.8986 | 39.3972 | 39.22264 | 38.30707 | 0.1745569 | 0.9155706
13.9086 | 39.3871 | 39.21887 | 38.3027 | 0.1682262 | 0.9161772
13.9186 | 39.4051 | 39.21511 | 38.29833 | 0.189987 | 0.9167845
13.9286 | 39.3816 | 39.21136 | 38.29397 | 0.1702397 | 0.9173924
13.9386 | 39.3726 | 39.20762 | 38.28961 | 0.1649844 | 0.918001
13.9486 | 39.375 | 39.20388 | 38.28527 | 0.1711213 | 0.9186102
13.9586 | 39.362 | 39.20015 | 38.28093 | 0.1618504 | 0.9192202
13.9686 | 39.3672 | 39.19643 | 38.2766 | 0.170772 | 0.9198308
13.9786 | 39.3401 | 39.19271 | 38.27227 | 0.1473862 | 0.9204422
13.9886 | 39.336 | 39.18901 | 38.26795 | 0.1469933 | 0.9210541
13.9986 | 39.346 | 39.18531 | 38.26364 | 0.1606933 | 0.9216669
14.0086 | 39.3257 | 39.18161 | 38.25933 | 0.1440866 | 0.9222802
14.0186 | 39.3003 | 39.17793 | 38.25503 | 0.1223731 | 0.9228942
14.0286 | 39.2978 | 39.17425 | 38.25074 | 0.1235531 | 0.9235089
14.0386 | 39.3019 | 39.17057 | 38.24645 | 0.1313267 | 0.9241243
14.0486 | 39.3134 | 39.16691 | 38.24217 | 0.1464941 | 0.9247404
14.0586 | 39.2949 | 39.16324 | 38.23789 | 0.1316555 | 0.9253572
14.0686 | 39.2818 | 39.15959 | 38.23361 | 0.1222109 | 0.9259747
14.0786 | 39.2906 | 39.15594 | 38.22935 | 0.1346606 | 0.9265929
14.0886 | 39.2692 | 39.1523 | 38.22508 | 0.1169049 | 0.9272118
14.0986 | 39.2793 | 39.14866 | 38.22083 | 0.1306436 | 0.9278313
14.1086 | 39.2591 | 39.14502 | 38.21657 | 0.1140773 | 0.9284515
14.1186 | 39.2549 | 39.14139 | 38.21232 | 0.1135057 | 0.9290724
14.1286 | 39.2404 | 39.13777 | 38.20808 | 0.1026292 | 0.9296941
14.1386 | 39.2562 | 39.13415 | 38.20384 | 0.122048 | 0.9303164
14.1486 | 39.2311 | 39.13054 | 38.1996 | 0.1005621 | 0.9309395
14.1586 | 39.2318 | 39.12693 | 38.19536 | 0.1048718 | 0.9315632
14.1686 | 39.2283 | 39.12332 | 38.19114 | 0.1049772 | 0.9321876
14.1786 | 39.2401 | 39.11972 | 38.18691 | 0.1203784 | 0.9328128
14.1886 | 39.2375 | 39.11612 | 38.18269 | 0.1213757 | 0.9334385
14.1986 | 39.2215 | 39.11253 | 38.17847 | 0.1089691 | 0.9340651
14.2086 | 39.2322 | 39.10894 | 38.17425 | 0.1232587 | 0.9346924
14.2186 | 39.2195 | 39.10536 | 38.17003 | 0.114145 | 0.9353203
14.2286 | 39.1919 | 39.10177 | 38.16582 | 0.09012771 | 0.935949
14.2386 | 39.194 | 39.09819 | 38.16161 | 0.09580721 | 0.9365784
14.2486 | 39.1979 | 39.09462 | 38.15741 | 0.1032838 | 0.9372084
14.2586 | 39.1852 | 39.09104 | 38.1532 | 0.09415726 | 0.9378392
14.2686 | 39.1665 | 39.08747 | 38.149 | 0.07902811 | 0.9384706
14.2786 | 39.161 | 39.0839 | 38.1448 | 0.07709621 | 0.9391028
14.2886 | 39.1534 | 39.08034 | 38.1406 | 0.07306186 | 0.9397357
14.2986 | 39.1639 | 39.07677 | 38.13641 | 0.08712511 | 0.9403693
14.3086 | 39.1499 | 39.07321 | 38.13221 | 0.07668615 | 0.9410037
14.3186 | 39.1628 | 39.06965 | 38.12802 | 0.09314517 | 0.9416388
14.3286 | 39.139 | 39.0661 | 38.12382 | 0.07290228 | 0.9422747
14.3386 | 39.1192 | 39.06254 | 38.11963 | 0.05665775 | 0.9429111
14.3486 | 39.113 | 39.05899 | 38.11544 | 0.05401151 | 0.9435483
14.3586 | 39.1158 | 39.05544 | 38.11125 | 0.06036391 | 0.9441862
14.3685 | 39.0961 | 39.05192 | 38.1071 | 0.04417932 | 0.9448186
14.3785 | 39.0778 | 39.04837 | 38.10291 | 0.0294292 | 0.9454579
14.3885 | 39.0725 | 39.04482 | 38.09872 | 0.02767795 | 0.946098
14.3985 | 39.063 | 39.04127 | 38.09454 | 0.02172587 | 0.9467389
14.4085 | 39.0476 | 39.03773 | 38.09035 | 0.009873091 | 0.9473803
14.4185 | 39.0406 | 39.03418 | 38.08616 | 0.006419583 | 0.9480227
14.4285 | 39.0499 | 39.03063 | 38.08197 | 0.01926563 | 0.9486657
14.4385 | 39.05 | 39.02709 | 38.07778 | 0.02291131 | 0.9493095
14.4485 | 39.0277 | 39.02354 | 38.07359 | 0.004156904 | 0.949954
14.4585 | 39.0209 | 39.02 | 38.0694 | 0.0009023016 | 0.9505993
14.4685 | 39.0266 | 39.01645 | 38.06521 | 0.01014794 | 0.9512451
14.4785 | 39.0125 | 39.01291 | 38.06101 | -0.0004062946 | 0.9518919
14.4885 | 38.9922 | 39.00936 | 38.05682 | -0.01716006 | 0.9525392
14.4985 | 38.9808 | 39.00581 | 38.05263 | -0.02501348 | 0.9531874
14.5085 | 38.9726 | 39.00227 | 38.04843 | -0.02966621 | 0.9538364
14.5185 | 38.971 | 38.99872 | 38.04423 | -0.0277181 | 0.9544859
14.5285 | 38.9664 | 38.99517 | 38.04003 | -0.0287692 | 0.9551364
14.5385 | 38.9477 | 38.99162 | 38.03583 | -0.04391919 | 0.9557875
14.5485 | 38.9353 | 38.98807 | 38.03163 | -0.05276811 | 0.9564394
14.5585 | 38.9337 | 38.98452 | 38.02742 | -0.05081558 | 0.957092
14.5685 | 38.9337 | 38.98096 | 38.02322 | -0.04726161 | 0.9577453
14.5785 | 38.9372 | 38.97741 | 38.01901 | -0.04020613 | 0.9583994
14.5885 | 38.9471 | 38.97385 | 38.01479 | -0.026749 | 0.9590543
14.5985 | 38.8935 | 38.97029 | 38.01058 | -0.07679 | 0.9597099
14.6085 | 38.9211 | 38.96673 | 38.00636 | -0.04562903 | 0.9603663
14.6185 | 38.9008 | 38.96317 | 38.00214 | -0.06236601 | 0.9610234
14.6285 | 38.8942 | 38.9596 | 37.99792 | -0.0654007 | 0.9616813
14.6385 | 38.8763 | 38.95603 | 37.99369 | -0.0797331 | 0.96234
14.6485 | 38.8783 | 38.95246 | 37.98946 | -0.07416299 | 0.9629994
14.6585 | 38.8566 | 38.94889 | 37.98523 | -0.09229013 | 0.9636594
14.6685 | 38.8416 | 38.94531 | 37.98099 | -0.1037147 | 0.9643204
14.6785 | 38.8364 | 38.94174 | 37.97675 | -0.1053364 | 0.964982
14.6885 | 38.8373 | 38.93816 | 37.97251 | -0.1008551 | 0.9656444
14.6985 | 38.8395 | 38.93457 | 37.96826 | -0.09507064 | 0.9663076
14.7085 | 38.8329 | 38.93098 | 37.96401 | -0.098083 | 0.9669716
14.7185 | 38.839 | 38.92739 | 37.95976 | -0.08839192 | 0.9676363
14.7285 | 38.8184 | 38.9238 | 37.9555 | -0.1053974 | 0.9683018
14.7385 | 38.8093 | 38.9202 | 37.95123 | -0.1108992 | 0.9689679
14.7485 | 38.8074 | 38.9166 | 37.94696 | -0.1091973 | 0.969635
14.7585 | 38.7796 | 38.91299 | 37.94269 | -0.1333915 | 0.9703028
14.7685 | 38.777 | 38.90938 | 37.93841 | -0.1323818 | 0.9709714
14.7785 | 38.7652 | 38.90577 | 37.93413 | -0.140568 | 0.9716407
14.7885 | 38.7631 | 38.90215 | 37.92984 | -0.1390499 | 0.9723108
14.7985 | 38.7542 | 38.89853 | 37.92555 | -0.1443275 | 0.9729817
14.8085 | 38.7678 | 38.8949 | 37.92125 | -0.1271005 | 0.9736533
14.8185 | 38.7433 | 38.89127 | 37.91694 | -0.147969 | 0.9743257
14.8285 | 38.7319 | 38.88763 | 37.91263 | -0.1557328 | 0.9749989
14.8385 | 38.7323 | 38.88399 | 37.90832 | -0.1516919 | 0.9756729
14.8485 | 38.7362 | 38.88035 | 37.904 | -0.1441458 | 0.9763476
14.8585 | 38.7258 | 38.87669 | 37.89967 | -0.1508949 | 0.9770233
14.8685 | 38.7121 | 38.87304 | 37.89534 | -0.1609387 | 0.9776996
14.8785 | 38.6834 | 38.86938 | 37.891 | -0.1859772 | 0.9783767
14.8885 | 38.6723 | 38.86571 | 37.88666 | -0.1934103 | 0.9790546
14.8985 | 38.6899 | 38.86204 | 37.8823 | -0.1721378 | 0.9797333
14.9085 | 38.6807 | 38.85836 | 37.87795 | -0.1776596 | 0.9804127
14.9185 | 38.6776 | 38.85468 | 37.87358 | -0.1770759 | 0.9810931
14.9285 | 38.6661 | 38.85099 | 37.86921 | -0.1848861 | 0.9817741
14.9385 | 38.6619 | 38.84729 | 37.86483 | -0.1853905 | 0.9824561
14.9485 | 38.6458 | 38.84359 | 37.86045 | -0.1977887 | 0.9831387
14.9584 | 38.6494 | 38.83992 | 37.8561 | -0.1905176 | 0.9838152
14.9684 | 38.6266 | 38.8362 | 37.8517 | -0.2096034 | 0.9844995
14.9784 | 38.6278 | 38.83248 | 37.8473 | -0.2046827 | 0.9851846
14.9884 | 38.5949 | 38.82876 | 37.84289 | -0.2338555 | 0.9858704
14.9984 | 38.618 | 38.82502 | 37.83846 | -0.2070216 | 0.9865571
15.0084 | 38.6104 | 38.82128 | 37.83404 | -0.2108808 | 0.9872445
15.0184 | 38.6083 | 38.81753 | 37.8296 | -0.2092333 | 0.9879328
15.0284 | 38.6033 | 38.81378 | 37.82516 | -0.2104787 | 0.9886218
15.0384 | 38.6125 | 38.81002 | 37.82071 | -0.197517 | 0.9893116
15.0484 | 38.5943 | 38.80625 | 37.81625 | -0.2119481 | 0.9900023
15.0584 | 38.5734 | 38.80247 | 37.81178 | -0.229072 | 0.9906938
15.0684 | 38.5796 | 38.79869 | 37.8073 | -0.2190884 | 0.9913861
15.0784 | 38.5772 | 38.7949 | 37.80282 | -0.2176973 | 0.9920792
15.0884 | 38.5498 | 38.7911 | 37.79833 | -0.2412986 | 0.9927732
15.0984 | 38.5282 | 38.78729 | 37.79382 | -0.259092 | 0.9934678
15.1084 | 38.546 | 38.78348 | 37.78931 | -0.2374776 | 0.9941633
15.1184 | 38.5488 | 38.77966 | 37.7848 | -0.2308552 | 0.9948596
15.1284 | 38.5478 | 38.77582 | 37.78027 | -0.228025 | 0.9955569
15.1384 | 38.5481 | 38.77199 | 37.77573 | -0.2238864 | 0.9962549
15.1484 | 38.5599 | 38.76814 | 37.77119 | -0.2082397 | 0.9969537
15.1584 | 38.5308 | 38.76428 | 37.76663 | -0.2334846 | 0.9976534
15.1684 | 38.5337 | 38.76042 | 37.76207 | -0.2267209 | 0.9983539
15.1784 | 38.5279 | 38.75655 | 37.75749 | -0.2286488 | 0.9990552
15.1884 | 38.5167 | 38.75267 | 37.75291 | -0.2359679 | 0.9997573
15.1984 | 38.4931 | 38.74878 | 37.74832 | -0.2556782 | 1.00046
15.2084 | 38.4889 | 38.74488 | 37.74372 | -0.2559796 | 1.001164
15.2184 | 38.4885 | 38.74097 | 37.7391 | -0.2524722 | 1.001869
15.2284 | 38.4975 | 38.73706 | 37.73448 | -0.2395556 | 1.002574
15.2384 | 38.4994 | 38.73313 | 37.72985 | -0.2337299 | 1.00328
15.2484 | 38.5004 | 38.72919 | 37.72521 | -0.228795 | 1.003987
15.2584 | 38.4975 | 38.72525 | 37.72056 | -0.2277505 | 1.004695
15.2684 | 38.4951 | 38.7213 | 37.71589 | -0.2261967 | 1.005404
15.2784 | 38.477 | 38.71733 | 37.71122 | -0.2403332 | 1.006114
15.2884 | 38.4693 | 38.71336 | 37.70654 | -0.2440601 | 1.006824
15.2984 | 38.4597 | 38.70938 | 37.70184 | -0.2496773 | 1.007536
15.3084 | 38.4402 | 38.70538 | 37.69714 | -0.2651845 | 1.008248
15.3184 | 38.4417 | 38.70138 | 37.69242 | -0.259682 | 1.008961
15.3284 | 38.4417 | 38.69737 | 37.68769 | -0.2556692 | 1.009675
15.3384 | 38.4253 | 38.69335 | 37.68296 | -0.2680464 | 1.010389
15.3484 | 38.4422 | 38.68931 | 37.67821 | -0.2471133 | 1.011105
15.3584 | 38.4164 | 38.68527 | 37.67345 | -0.2688698 | 1.011821
15.3684 | 38.4111 | 38.68122 | 37.66868 | -0.2701159 | 1.012538
15.3784 | 38.4124 | 38.67715 | 37.6639 | -0.2647515 | 1.013256
15.3884 | 38.4055 | 38.67308 | 37.6591 | -0.2675765 | 1.013975
15.3984 | 38.3952 | 38.66899 | 37.6543 | -0.2737909 | 1.014695
15.4084 | 38.3757 | 38.66489 | 37.64948 | -0.2891944 | 1.015416
15.4184 | 38.3537 | 38.66079 | 37.64465 | -0.307087 | 1.016137
15.4284 | 38.361 | 38.65667 | 37.63981 | -0.2956687 | 1.01686
15.4384 | 38.3409 | 38.65254 | 37.63496 | -0.3116392 | 1.017583
15.4484 | 38.3307 | 38.6484 | 37.63009 | -0.3176986 | 1.018307
15.4584 | 38.3323 | 38.64425 | 37.62521 | -0.3119467 | 1.019032
15.4684 | 38.2997 | 38.64008 | 37.62033 | -0.3403837 | 1.019758
15.4784 | 38.287 | 38.63591 | 37.61542 | -0.3489091 | 1.020485
15.4884 | 38.2983 | 38.63172 | 37.61051 | -0.333423 | 1.021212
15.4984 | 38.3054 | 38.62753 | 37.60558 | -0.3221253 | 1.021941
15.5084 | 38.2822 | 38.62332 | 37.60065 | -0.3411159 | 1.02267
15.5184 | 38.2614 | 38.61909 | 37.59569 | -0.3576948 | 1.0234
15.5284 | 38.2595 | 38.61486 | 37.59073 | -0.3553617 | 1.024131
15.5383 | 38.2622 | 38.61066 | 37.5858 | -0.3484592 | 1.024856
15.5483 | 38.26 | 38.6064 | 37.58081 | -0.3464023 | 1.025589
15.5583 | 38.2342 | 38.60213 | 37.57581 | -0.3679334 | 1.026322
15.5683 | 38.2523 | 38.59785 | 37.5708 | -0.3455521 | 1.027057
15.5783 | 38.2212 | 38.59356 | 37.56577 | -0.3723586 | 1.027792
15.5883 | 38.2142 | 38.58925 | 37.56072 | -0.3750528 | 1.028529
15.5983 | 38.2241 | 38.58493 | 37.55567 | -0.3608344 | 1.029266
15.6083 | 38.2199 | 38.5806 | 37.5506 | -0.3607036 | 1.030004
15.6183 | 38.1886 | 38.57626 | 37.54552 | -0.3876601 | 1.030743
15.6283 | 38.1953 | 38.5719 | 37.54042 | -0.376604 | 1.031483
15.6383 | 38.1871 | 38.56754 | 37.53531 | -0.380435 | 1.032224
15.6483 | 38.2108 | 38.56315 | 37.53019 | -0.3523532 | 1.032966
15.6583 | 38.1862 | 38.55876 | 37.52505 | -0.3725585 | 1.033708
15.6683 | 38.1881 | 38.55435 | 37.5199 | -0.3662507 | 1.034452
15.6783 | 38.1894 | 38.54993 | 37.51473 | -0.3605298 | 1.035196
15.6883 | 38.1828 | 38.5455 | 37.50955 | -0.3626957 | 1.035941
15.6983 | 38.1726 | 38.54105 | 37.50436 | -0.3684484 | 1.036687
15.7083 | 38.1814 | 38.53659 | 37.49915 | -0.3551877 | 1.037434
15.7183 | 38.1784 | 38.53211 | 37.49393 | -0.3537136 | 1.038183
15.7283 | 38.1369 | 38.52763 | 37.48869 | -0.390726 | 1.038931
15.7383 | 38.1366 | 38.52312 | 37.48344 | -0.3865248 | 1.039681
15.7483 | 38.1529 | 38.51861 | 37.47818 | -0.36571 | 1.040432
15.7583 | 38.1534 | 38.51408 | 37.4729 | -0.3606814 | 1.041183
15.7683 | 38.14 | 38.50954 | 37.4676 | -0.369539 | 1.041936
15.7783 | 38.1404 | 38.50498 | 37.46229 | -0.3645829 | 1.042689
15.7883 | 38.1556 | 38.50041 | 37.45697 | -0.3448127 | 1.043444
15.7983 | 38.1328 | 38.49583 | 37.45163 | -0.3630285 | 1.044199
15.8083 | 38.1197 | 38.49123 | 37.44627 | -0.3715302 | 1.044955
15.8183 | 38.1163 | 38.48662 | 37.44091 | -0.3703176 | 1.045712
15.8283 | 38.0981 | 38.48199 | 37.43552 | -0.3838908 | 1.04647
15.8383 | 38.0907 | 38.47735 | 37.43012 | -0.3866498 | 1.047229
15.8483 | 38.0765 | 38.47269 | 37.42471 | -0.3961943 | 1.047989
15.8583 | 38.0926 | 38.46802 | 37.41927 | -0.3754243 | 1.04875
15.8683 | 38.0809 | 38.46334 | 37.41383 | -0.3824398 | 1.049512
15.8783 | 38.085 | 38.45864 | 37.40837 | -0.3736408 | 1.050275
15.8883 | 38.0977 | 38.45393 | 37.40289 | -0.3562269 | 1.051038
15.8983 | 38.0837 | 38.4492 | 37.3974 | -0.3654983 | 1.051803
15.9083 | 38.0772 | 38.44445 | 37.39189 | -0.3672549 | 1.052568
15.9183 | 38.0571 | 38.4397 | 37.38636 | -0.3825966 | 1.053334
15.9283 | 38.0887 | 38.43492 | 37.38082 | -0.3462233 | 1.054102
15.9383 | 38.0561 | 38.43013 | 37.37526 | -0.374035 | 1.05487
15.9483 | 38.0533 | 38.42533 | 37.36969 | -0.3720316 | 1.055639
15.9583 | 38.0744 | 38.42051 | 37.3641 | -0.346113 | 1.056409
15.9683 | 38.0717 | 38.41568 | 37.3585 | -0.3439793 | 1.057181
15.9783 | 38.0728 | 38.41083 | 37.35288 | -0.3380301 | 1.057953
15.9883 | 38.0669 | 38.40597 | 37.34724 | -0.3390655 | 1.058726
15.9983 | 38.0772 | 38.40109 | 37.34159 | -0.3238855 | 1.059499
16.0083 | 38.0743 | 38.39619 | 37.33592 | -0.3218901 | 1.060274
16.0183 | 38.0711 | 38.39128 | 37.33023 | -0.320179 | 1.06105
16.0283 | 38.0647 | 38.38635 | 37.32453 | -0.3216524 | 1.061827
16.0383 | 38.0532 | 38.38141 | 37.31881 | -0.32821 | 1.062605
16.0483 | 38.0587 | 38.37645 | 37.31307 | -0.3177517 | 1.063384
16.0583 | 38.0593 | 38.37148 | 37.30731 | -0.3121777 | 1.064163
16.0683 | 38.0735 | 38.36649 | 37.30154 | -0.2929878 | 1.064944
16.0783 | 38.0842 | 38.36148 | 37.29576 | -0.2772818 | 1.065725
16.0883 | 38.0831 | 38.35646 | 37.28995 | -0.2733599 | 1.066508
16.0983 | 38.0645 | 38.35142 | 37.28413 | -0.2869219 | 1.067292
16.1083 | 38.0935 | 38.34637 | 37.27829 | -0.2528679 | 1.068076
16.1183 | 38.0887 | 38.3413 | 37.27244 | -0.2525973 | 1.068862
16.1282 | 38.0805 | 38.33626 | 37.26662 | -0.2557615 | 1.06964
16.1382 | 38.0749 | 38.33116 | 37.26073 | -0.2562587 | 1.070427
16.1482 | 38.0531 | 38.32604 | 37.25482 | -0.2729395 | 1.071216
16.1582 | 38.0718 | 38.3209 | 37.2489 | -0.2491038 | 1.072005
16.1682 | 38.08 | 38.31575 | 37.24296 | -0.2357516 | 1.072796
16.1782 | 38.0651 | 38.31058 | 37.237 | -0.2454827 | 1.073587
16.1882 | 38.0874 | 38.3054 | 37.23102 | -0.2179973 | 1.074379
16.1982 | 38.0731 | 38.3002 | 37.22502 | -0.2270951 | 1.075172
16.2082 | 38.0829 | 38.29498 | 37.21901 | -0.2120761 | 1.075967
16.2182 | 38.0798 | 38.28974 | 37.21298 | -0.2099403 | 1.076762
16.2282 | 38.0781 | 38.28449 | 37.20693 | -0.2063876 | 1.077558
16.2382 | 38.0957 | 38.27922 | 37.20086 | -0.1835182 | 1.078355
16.2482 | 38.0464 | 38.27393 | 37.19478 | -0.2275316 | 1.079154
16.2582 | 38.0613 | 38.26863 | 37.18868 | -0.2073279 | 1.079953
16.2682 | 38.0692 | 38.26331 | 37.18255 | -0.1941072 | 1.080753
16.2782 | 38.0579 | 38.25797 | 37.17642 | -0.2000694 | 1.081554
16.2882 | 38.0515 | 38.25261 | 37.17026 | -0.2011142 | 1.082356
16.2982 | 38.0769 | 38.24724 | 37.16408 | -0.1703418 | 1.08316
16.3082 | 38.0515 | 38.24185 | 37.15789 | -0.1903521 | 1.083964
16.3182 | 38.054 | 38.23644 | 37.15168 | -0.182445 | 1.084769
16.3282 | 38.0414 | 38.23102 | 37.14545 | -0.1896205 | 1.085575
16.3382 | 38.0505 | 38.22558 | 37.1392 | -0.1750784 | 1.086382
16.3482 | 38.0335 | 38.22012 | 37.13293 | -0.1866189 | 1.087191
16.3582 | 38.0217 | 38.21464 | 37.12664 | -0.1929417 | 1.088
16.3682 | 38.0457 | 38.20915 | 37.12034 | -0.1634469 | 1.08881
16.3782 | 38.038 | 38.20363 | 37.11401 | -0.1656343 | 1.089621
16.3882 | 38.0363 | 38.1981 | 37.10767 | -0.1618039 | 1.090434
16.3982 | 38.0324 | 38.19256 | 37.10131 | -0.1601558 | 1.091247
16.4082 | 38.0258 | 38.18699 | 37.09493 | -0.1611898 | 1.092061
16.4182 | 38.0182 | 38.18141 | 37.08853 | -0.163206 | 1.092877
16.4282 | 37.9957 | 38.1758 | 37.08211 | -0.1801041 | 1.093693
16.4382 | 38.0053 | 38.17018 | 37.07567 | -0.1648843 | 1.09451
16.4482 | 37.9938 | 38.16455 | 37.06922 | -0.1707463 | 1.095329
16.4582 | 37.9536 | 38.15889 | 37.06274 | -0.2052902 | 1.096148
16.4682 | 37.9713 | 38.15322 | 37.05625 | -0.181916 | 1.096969
16.4782 | 37.9736 | 38.14752 | 37.04973 | -0.1739235 | 1.09779
16.4882 | 37.947 | 38.14181 | 37.0432 | -0.1948129 | 1.098613
16.4982 | 37.9483 | 38.13608 | 37.03665 | -0.1877838 | 1.099436
16.5082 | 37.9489 | 38.13034 | 37.03008 | -0.1814365 | 1.100261
16.5182 | 37.9353 | 38.12457 | 37.02348 | -0.1892707 | 1.101087
16.5282 | 37.9205 | 38.11879 | 37.01687 | -0.1982865 | 1.101913
16.5382 | 37.9148 | 38.11298 | 37.01024 | -0.1981838 | 1.102741
16.5482 | 37.8971 | 38.10716 | 37.00359 | -0.2100624 | 1.10357
16.5582 | 37.8724 | 38.10132 | 36.99692 | -0.2289225 | 1.104399
16.5682 | 37.8578 | 38.09546 | 36.99023 | -0.237664 | 1.10523
16.5782 | 37.8643 | 38.08959 | 36.98352 | -0.2252869 | 1.106062
16.5882 | 37.8536 | 38.08369 | 36.9768 | -0.2300909 | 1.106895
16.5982 | 37.8173 | 38.07778 | 36.97005 | -0.2604762 | 1.107729
16.6082 | 37.8192 | 38.07184 | 36.96328 | -0.2526427 | 1.108564
16.6182 | 37.7942 | 38.06589 | 36.95649 | -0.2716903 | 1.109401
16.6282 | 37.8152 | 38.05992 | 36.94968 | -0.2447189 | 1.110238
16.6382 | 37.7934 | 38.05393 | 36.94285 | -0.2605286 | 1.111076
16.6482 | 37.79 | 38.04792 | 36.936 | -0.2579194 | 1.111915
16.6582 | 37.7711 | 38.04189 | 36.92914 | -0.2707911 | 1.112756
16.6682 | 37.7511 | 38.03584 | 36.92225 | -0.2847438 | 1.113597
16.6782 | 37.766 | 38.02978 | 36.91534 | -0.2637772 | 1.11444
16.6882 | 37.7446 | 38.02369 | 36.90841 | -0.2790915 | 1.115283
16.6982 | 37.7562 | 38.01759 | 36.90146 | -0.2613867 | 1.116128
16.7081 | 37.7274 | 38.01152 | 36.89456 | -0.2841239 | 1.116965
16.7181 | 37.7429 | 38.00538 | 36.88757 | -0.2624807 | 1.117812
16.7281 | 37.7309 | 37.99922 | 36.88056 | -0.2683181 | 1.11866
16.7381 | 37.7148 | 37.99304 | 36.87353 | -0.2782362 | 1.119509
16.7481 | 37.7289 | 37.98683 | 36.86648 | -0.2579349 | 1.120359
16.7581 | 37.7187 | 37.98061 | 36.8594 | -0.261914 | 1.121211
16.7681 | 37.6843 | 37.97437 | 36.85231 | -0.2900737 | 1.122063
16.7781 | 37.704 | 37.96811 | 36.8452 | -0.2641139 | 1.122916
16.7881 | 37.718 | 37.96183 | 36.83806 | -0.2438345 | 1.12377
16.7981 | 37.7135 | 37.95554 | 36.83091 | -0.2420355 | 1.124626
16.8081 | 37.6962 | 37.94922 | 36.82373 | -0.253017 | 1.125483
16.8181 | 37.7033 | 37.94288 | 36.81654 | -0.2395786 | 1.12634
16.8281 | 37.7151 | 37.93652 | 36.80932 | -0.2214206 | 1.127199
16.8381 | 37.6817 | 37.93014 | 36.80208 | -0.2484428 | 1.128059
16.8481 | 37.6743 | 37.92375 | 36.79482 | -0.2494452 | 1.12892
16.8581 | 37.6972 | 37.91733 | 36.78755 | -0.2201278 | 1.129782
16.8681 | 37.6649 | 37.91089 | 36.78024 | -0.2459905 | 1.130646
16.8781 | 37.6615 | 37.90443 | 36.77292 | -0.2429333 | 1.13151
16.8881 | 37.6723 | 37.89796 | 36.76558 | -0.2256563 | 1.132375
16.8981 | 37.677 | 37.89146 | 36.75822 | -0.2144592 | 1.133242
16.9081 | 37.6775 | 37.88494 | 36.75083 | -0.2074421 | 1.13411
16.9181 | 37.6638 | 37.8784 | 36.74343 | -0.214605 | 1.134979
16.9281 | 37.6746 | 37.87185 | 36.736 | -0.1972476 | 1.135848
16.9381 | 37.6656 | 37.86527 | 36.72855 | -0.1996704 | 1.136719
16.9481 | 37.6464 | 37.85867 | 36.72108 | -0.212273 | 1.137592
16.9581 | 37.6485 | 37.85206 | 36.71359 | -0.2035553 | 1.138465
16.9681 | 37.6414 | 37.84542 | 36.70608 | -0.2040175 | 1.139339
16.9781 | 37.617 | 37.83876 | 36.69854 | -0.2217594 | 1.140215
16.9881 | 37.611 | 37.83208 | 36.69099 | -0.2210811 | 1.141092
16.9981 | 37.6308 | 37.82538 | 36.68341 | -0.1945823 | 1.141969
17.0081 | 37.611 | 37.81866 | 36.67581 | -0.2076633 | 1.142848
17.0181 | 37.6028 | 37.81192 | 36.6682 | -0.2091239 | 1.143729
17.0281 | 37.5824 | 37.80516 | 36.66055 | -0.2227642 | 1.14461
17.0381 | 37.6063 | 37.79838 | 36.65289 | -0.192084 | 1.145492
17.0481 | 37.5802 | 37.79158 | 36.64521 | -0.2113833 | 1.146376
17.0581 | 37.5961 | 37.78476 | 36.6375 | -0.1886622 | 1.14726
17.0681 | 37.5733 | 37.77792 | 36.62977 | -0.2046206 | 1.148146
17.0781 | 37.5723 | 37.77106 | 36.62203 | -0.1987583 | 1.149033
17.0881 | 37.5701 | 37.76418 | 36.61425 | -0.1940755 | 1.149921
17.0981 | 37.5587 | 37.75727 | 36.60646 | -0.198572 | 1.150811
17.1081 | 37.5692 | 37.75035 | 36.59865 | -0.1811479 | 1.151701
17.1181 | 37.5579 | 37.7434 | 36.59081 | -0.1855033 | 1.152593
17.1281 | 37.5505 | 37.73644 | 36.58295 | -0.1859378 | 1.153485
17.1381 | 37.5617 | 37.72945 | 36.57507 | -0.1677518 | 1.154379
17.1481 | 37.5478 | 37.72244 | 36.56717 | -0.1746448 | 1.155274
17.1581 | 37.5382 | 37.71542 | 36.55925 | -0.1772171 | 1.156171
17.1681 | 37.5521 | 37.70837 | 36.5513 | -0.1562687 | 1.157068
17.1781 | 37.535 | 37.7013 | 36.54333 | -0.1662993 | 1.157967
17.1881 | 37.5341 | 37.69421 | 36.53534 | -0.1601092 | 1.158867
17.1981 | 37.5399 | 37.6871 | 36.52733 | -0.1471982 | 1.159768
17.2081 | 37.546 | 37.67997 | 36.5193 | -0.1339662 | 1.16067
17.2181 | 37.5374 | 37.67281 | 36.51124 | -0.1354133 | 1.161573
17.2281 | 37.5364 | 37.66564 | 36.50316 | -0.1292395 | 1.162477
17.2381 | 37.5275 | 37.65844 | 36.49506 | -0.1309447 | 1.163383
17.2481 | 37.5461 | 37.65123 | 36.48694 | -0.1051289 | 1.16429
17.2581 | 37.5162 | 37.64399 | 36.47879 | -0.127792 | 1.165198
17.2681 | 37.5331 | 37.63673 | 36.47063 | -0.103634 | 1.166107
17.2781 | 37.5082 | 37.62945 | 36.46244 | -0.1212549 | 1.167018
17.2881 | 37.5188 | 37.62215 | 36.45423 | -0.1033549 | 1.167929
17.298 | 37.5004 | 37.61491 | 36.44607 | -0.1145071 | 1.168833
17.308 | 37.51 | 37.60756 | 36.43782 | -0.0975648 | 1.169747
17.318 | 37.5017 | 37.6002 | 36.42954 | -0.09850141 | 1.170662
17.328 | 37.5279 | 37.59282 | 36.42124 | -0.06491694 | 1.171579
17.338 | 37.5102 | 37.58541 | 36.41291 | -0.07521116 | 1.172496
17.348 | 37.5196 | 37.57798 | 36.40457 | -0.0583842 | 1.173415
17.358 | 37.5041 | 37.57054 | 36.3962 | -0.06643595 | 1.174335
17.368 | 37.4847 | 37.56307 | 36.38781 | -0.07836637 | 1.175257
17.378 | 37.4759 | 37.55558 | 36.3794 | -0.0796756 | 1.176179
17.388 | 37.502 | 37.54806 | 36.37096 | -0.04606332 | 1.177103
17.398 | 37.4874 | 37.54053 | 36.3625 | -0.05312986 | 1.178028
17.408 | 37.4923 | 37.53298 | 36.35402 | -0.04067506 | 1.178954
17.418 | 37.469 | 37.5254 | 36.34552 | -0.05639882 | 1.179881
17.428 | 37.4821 | 37.5178 | 36.33699 | -0.0357012 | 1.18081
17.438 | 37.4595 | 37.51018 | 36.32844 | -0.05068214 | 1.18174
17.448 | 37.4493 | 37.50254 | 36.31987 | -0.05324164 | 1.182671
17.458 | 37.463 | 37.49488 | 36.31128 | -0.03187967 | 1.183603
17.468 | 37.4172 | 37.4872 | 36.30266 | -0.06999628 | 1.184537
17.478 | 37.429 | 37.47949 | 36.29402 | -0.05049124 | 1.185472
17.488 | 37.4494 | 37.47176 | 36.28536 | -0.02236481 | 1.186408
17.498 | 37.4213 | 37.46402 | 36.27667 | -0.04271691 | 1.187345
17.508 | 37.4184 | 37.45625 | 36.26796 | -0.03784737 | 1.188283
17.518 | 37.4202 | 37.44846 | 36.25923 | -0.02825632 | 1.189223
17.528 | 37.4152 | 37.44064 | 36.25048 | -0.02544362 | 1.190164
17.538 | 37.3777 | 37.43281 | 36.2417 | -0.05510945 | 1.191107
17.548 | 37.3819 | 37.42495 | 36.2329 | -0.04305356 | 1.19205
17.558 | 37.3809 | 37.41708 | 36.22408 | -0.03617591 | 1.192995
17.568 | 37.3311 | 37.40918 | 36.21524 | -0.07807683 | 1.193941
17.578 | 37.3583 | 37.40126 | 36.20637 | -0.04295601 | 1.194888
17.588 | 37.3486 | 37.39331 | 36.19748 | -0.04471355 | 1.195837
17.598 | 37.3328 | 37.38535 | 36.18856 | -0.05254944 | 1.196787
17.608 | 37.3377 | 37.37736 | 36.17963 | -0.03966359 | 1.197738
17.618 | 37.3425 | 37.36936 | 36.17067 | -0.02685594 | 1.19869
17.628 | 37.3341 | 37.36133 | 36.16168 | -0.02722659 | 1.199644
17.638 | 37.3161 | 37.35328 | 36.15268 | -0.03717555 | 1.200599
17.648 | 37.3057 | 37.3452 | 36.14365 | -0.03950267 | 1.201555
17.658 | 37.3092 | 37.33711 | 36.1346 | -0.02790818 | 1.202513
17.668 | 37.2768 | 37.32899 | 36.12552 | -0.05219175 | 1.203471
17.678 | 37.2681 | 37.32085 | 36.11642 | -0.05275353 | 1.204431
17.688 | 37.2825 | 37.31269 | 36.1073 | -0.03019352 | 1.205393
17.698 | 37.2829 | 37.30451 | 36.09816 | -0.0216118 | 1.206356
17.708 | 37.2567 | 37.29631 | 36.08899 | -0.03960811 | 1.207319
17.718 | 37.262 | 37.28808 | 36.0798 | -0.02608258 | 1.208285
17.728 | 37.2487 | 37.27984 | 36.07058 | -0.03113514 | 1.209251
17.738 | 37.237 | 37.27157 | 36.06135 | -0.03456589 | 1.210219
17.748 | 37.2358 | 37.26327 | 36.05209 | -0.02747481 | 1.211188
17.758 | 37.2298 | 37.25496 | 36.0428 | -0.02516179 | 1.212159
17.768 | 37.2296 | 37.24663 | 36.0335 | -0.01702689 | 1.21313
17.778 | 37.1842 | 37.23827 | 36.02417 | -0.05407003 | 1.214104
17.788 | 37.2279 | 37.22989 | 36.01481 | -0.001991346 | 1.215078
17.798 | 37.204 | 37.22149 | 36.00544 | -0.01749069 | 1.216054
17.808 | 37.1949 | 37.21307 | 35.99604 | -0.01816793 | 1.217031
17.818 | 37.1751 | 37.20462 | 35.98661 | -0.02952336 | 1.218009
17.828 | 37.1795 | 37.19616 | 35.97717 | -0.01665687 | 1.218989
17.838 | 37.1607 | 37.18767 | 35.9677 | -0.02696839 | 1.21997
17.848 | 37.1555 | 37.17916 | 35.95821 | -0.0236579 | 1.220952
17.858 | 37.1596 | 37.17063 | 35.94869 | -0.01102548 | 1.221936
17.868 | 37.1389 | 37.16207 | 35.93915 | -0.02317099 | 1.222921
17.878 | 37.0806 | 37.15349 | 35.92959 | -0.07289456 | 1.223907
17.8879 | 37.123 | 37.14498 | 35.9201 | -0.02198212 | 1.224885
17.8979 | 37.1078 | 37.13636 | 35.91049 | -0.02856189 | 1.225874
17.9079 | 37.1073 | 37.12772 | 35.90086 | -0.0204196 | 1.226864
17.9179 | 37.0872 | 37.11906 | 35.8912 | -0.03185533 | 1.227856
17.9279 | 37.0939 | 37.11037 | 35.88152 | -0.01646901 | 1.228849
17.9379 | 37.0542 | 37.10166 | 35.87182 | -0.04746051 | 1.229844
17.9479 | 37.0727 | 37.09293 | 35.86209 | -0.02023007 | 1.230839
17.9579 | 37.0652 | 37.08418 | 35.85234 | -0.01897757 | 1.231836
17.9679 | 37.0566 | 37.0754 | 35.84257 | -0.01880308 | 1.232835
17.9779 | 36.9948 | 37.06661 | 35.83277 | -0.07180648 | 1.233835
17.9879 | 37.0176 | 37.05779 | 35.82295 | -0.04018777 | 1.234836
17.9979 | 37.0151 | 37.04895 | 35.81311 | -0.03384704 | 1.235839
18.0079 | 36.9778 | 37.04008 | 35.80324 | -0.06228428 | 1.236843
18.0179 | 37.004 | 37.0312 | 35.79335 | -0.02719924 | 1.237848
18.0279 | 36.9801 | 37.02229 | 35.78344 | -0.04219215 | 1.238854
18.0379 | 36.9712 | 37.01336 | 35.7735 | -0.04216316 | 1.239863
18.0479 | 36.9719 | 37.00441 | 35.76354 | -0.03251189 | 1.240872
18.0579 | 36.9643 | 36.99544 | 35.75356 | -0.03113868 | 1.241883
18.0679 | 36.9807 | 36.98644 | 35.74355 | -0.005743249 | 1.242895
18.0779 | 36.8905 | 36.97743 | 35.73352 | -0.08692581 | 1.243909
18.0879 | 36.9286 | 36.96839 | 35.72346 | -0.03978617 | 1.244924
18.0979 | 36.9329 | 36.95932 | 35.71338 | -0.02642448 | 1.24594
18.1079 | 36.917 | 36.95024 | 35.70328 | -0.03324056 | 1.246958
18.1179 | 36.8916 | 36.94113 | 35.69316 | -0.04953465 | 1.247977
18.1279 | 36.9003 | 36.93201 | 35.68301 | -0.03170658 | 1.248998
18.1379 | 36.8927 | 36.92286 | 35.67284 | -0.03015648 | 1.25002
18.1479 | 36.8745 | 36.91368 | 35.66264 | -0.03918412 | 1.251043
18.1579 | 36.868 | 36.90449 | 35.65242 | -0.03648974 | 1.252068
18.1679 | 36.8949 | 36.89527 | 35.64218 | -0.0003732201 | 1.253094
18.1779 | 36.7938 | 36.88603 | 35.63191 | -0.09223462 | 1.254122
18.1879 | 36.8405 | 36.87677 | 35.62162 | -0.03627376 | 1.255151
18.1979 | 36.8602 | 36.86749 | 35.61131 | -0.007290846 | 1.256182
18.2079 | 36.8384 | 36.85819 | 35.60097 | -0.01978586 | 1.257214
18.2179 | 36.8409 | 36.84886 | 35.59061 | -0.007958744 | 1.258247
18.2279 | 36.8163 | 36.83951 | 35.58023 | -0.02320951 | 1.259282
18.2379 | 36.8277 | 36.83014 | 35.56982 | -0.002438203 | 1.260318
18.2479 | 36.7862 | 36.82074 | 35.55939 | -0.03454468 | 1.261356
18.2579 | 36.8075 | 36.81133 | 35.54893 | -0.003829048 | 1.262395
18.2679 | 36.7861 | 36.80189 | 35.53846 | -0.01579127 | 1.263435
18.2779 | 36.7221 | 36.79243 | 35.52795 | -0.07033133 | 1.264477
18.2879 | 36.7184 | 36.78295 | 35.51743 | -0.06454952 | 1.265521
18.2979 | 36.7659 | 36.77345 | 35.50688 | -0.007545402 | 1.266566
18.3079 | 36.7175 | 36.76392 | 35.49631 | -0.04641926 | 1.267612
18.3179 | 36.7163 | 36.75437 | 35.48571 | -0.03807098 | 1.26866
18.3279 | 36.703 | 36.7448 | 35.47509 | -0.04180067 | 1.269709
18.3379 | 36.7112 | 36.73521 | 35.46445 | -0.02400813 | 1.27076
18.3479 | 36.722 | 36.72559 | 35.45378 | -0.003593619 | 1.271812
18.3579 | 36.6885 | 36.71596 | 35.44309 | -0.02745684 | 1.272866
18.3679 | 36.6954 | 36.7063 | 35.43238 | -0.01089807 | 1.273921
18.3779 | 36.615 | 36.69662 | 35.42164 | -0.08161728 | 1.274977
18.3879 | 36.6366 | 36.68691 | 35.41088 | -0.05031433 | 1.276036
18.3979 | 36.6548 | 36.67719 | 35.40009 | -0.02238931 | 1.277095
18.4079 | 36.6292 | 36.66744 | 35.38929 | -0.03824221 | 1.278156
18.4179 | 36.6101 | 36.65767 | 35.37845 | -0.04757306 | 1.279219
18.4279 | 36.6026 | 36.64788 | 35.3676 | -0.04528188 | 1.280283
18.4379 | 36.5991 | 36.63807 | 35.35672 | -0.03896849 | 1.281348
18.4479 | 36.5699 | 36.62823 | 35.34582 | -0.05833316 | 1.282415
18.4579 | 36.5948 | 36.61838 | 35.33489 | -0.02357578 | 1.283484
18.4678 | 36.5464 | 36.6086 | 35.32405 | -0.0621953 | 1.284543
18.4778 | 36.5041 | 36.59869 | 35.31308 | -0.09459409 | 1.285615
18.4878 | 36.5043 | 36.58877 | 35.30208 | -0.08447074 | 1.286687
18.4978 | 36.566 | 36.57883 | 35.29106 | -0.01282544 | 1.287762
18.5078 | 36.5296 | 36.56886 | 35.28002 | -0.03925813 | 1.288838
18.5178 | 36.5371 | 36.55887 | 35.26895 | -0.02176879 | 1.289915
18.5278 | 36.5259 | 36.54886 | 35.25786 | -0.02295745 | 1.290995
18.5378 | 36.5076 | 36.53882 | 35.24675 | -0.0312241 | 1.292075
18.5478 | 36.5259 | 36.52877 | 35.23561 | -0.002868813 | 1.293157
18.5578 | 36.4919 | 36.51869 | 35.22445 | -0.02679152 | 1.294241
18.5678 | 36.4733 | 36.50859 | 35.21327 | -0.03529216 | 1.295326
18.5778 | 36.4213 | 36.49847 | 35.20206 | -0.077171 | 1.296413
18.5878 | 36.4487 | 36.48833 | 35.19083 | -0.03962769 | 1.297501
18.5978 | 36.4599 | 36.47816 | 35.17957 | -0.01826259 | 1.298591
18.6078 | 36.4456 | 36.46798 | 35.16829 | -0.02237546 | 1.299682
18.6178 | 36.4291 | 36.45777 | 35.15699 | -0.02866644 | 1.300775
18.6278 | 36.4219 | 36.44754 | 35.14567 | -0.02563546 | 1.301869
18.6378 | 36.4253 | 36.43728 | 35.13432 | -0.01198265 | 1.302965
18.6478 | 36.4345 | 36.42701 | 35.12295 | 0.007492213 | 1.304063
18.6578 | 36.4111 | 36.41671 | 35.11155 | -0.005610979 | 1.305162
18.6678 | 36.3597 | 36.40639 | 35.10013 | -0.04669258 | 1.306262
18.6778 | 36.3431 | 36.39605 | 35.08869 | -0.05295208 | 1.307364
18.6878 | 36.3465 | 36.38569 | 35.07722 | -0.0391898 | 1.308468
18.6978 | 36.3653 | 36.37531 | 35.06573 | -0.01000559 | 1.309573
18.7078 | 36.3472 | 36.3649 | 35.05422 | -0.0176996 | 1.31068
18.7178 | 36.3469 | 36.35447 | 35.04268 | -0.007571788 | 1.311789
18.7278 | 36.3228 | 36.34402 | 35.03112 | -0.02122208 | 1.312899
18.7378 | 36.2958 | 36.33355 | 35.01954 | -0.03775057 | 1.314011
18.7478 | 36.3195 | 36.32306 | 35.00793 | -0.003557269 | 1.315124
18.7578 | 36.2762 | 36.31254 | 34.9963 | -0.03634218 | 1.316239
18.7678 | 36.2283 | 36.30201 | 34.98465 | -0.07370535 | 1.317355
18.7778 | 36.2041 | 36.29145 | 34.97297 | -0.0873467 | 1.318473
18.7878 | 36.2111 | 36.28087 | 34.96127 | -0.06976627 | 1.319593
18.7978 | 36.2353 | 36.27026 | 34.94955 | -0.0349642 | 1.320714
18.8078 | 36.2059 | 36.25964 | 34.9378 | -0.05374032 | 1.321837
18.8178 | 36.2223 | 36.24899 | 34.92603 | -0.02669464 | 1.322961
18.8278 | 36.1894 | 36.23833 | 34.91424 | -0.04892746 | 1.324087
18.8378 | 36.1743 | 36.22764 | 34.90242 | -0.05333842 | 1.325215
18.8478 | 36.1712 | 36.21693 | 34.89058 | -0.04572781 | 1.326344
18.8578 | 36.1072 | 36.2062 | 34.87872 | -0.09899544 | 1.327475
18.8678 | 36.114 | 36.19544 | 34.86683 | -0.08144149 | 1.328607
18.8778 | 36.0549 | 36.18467 | 34.85492 | -0.1297659 | 1.329741
18.8878 | 36.0787 | 36.17387 | 34.84299 | -0.09516877 | 1.330877
18.8978 | 36.0823 | 36.16305 | 34.83104 | -0.08074969 | 1.332014
18.9078 | 36.0712 | 36.15221 | 34.81906 | -0.08100927 | 1.333154
18.9178 | 36.0471 | 36.14135 | 34.80705 | -0.09424736 | 1.334294
18.9278 | 36.0295 | 36.13046 | 34.79503 | -0.1009637 | 1.335437
18.9378 | 36.0327 | 36.11956 | 34.78298 | -0.08685859 | 1.336581
18.9478 | 35.9916 | 36.10863 | 34.77091 | -0.1170319 | 1.337726
18.9578 | 35.9826 | 36.09768 | 34.75881 | -0.1150837 | 1.338874
18.9678 | 35.9461 | 36.08671 | 34.74669 | -0.140614 | 1.340022
18.9778 | 35.9531 | 36.07572 | 34.73455 | -0.1226228 | 1.341173
18.9878 | 35.9323 | 36.06471 | 34.72238 | -0.1324101 | 1.342325
18.9978 | 35.9664 | 36.05368 | 34.7102 | -0.0872759 | 1.343479
19.0078 | 35.9511 | 36.04262 | 34.69799 | -0.09152039 | 1.344635
19.0178 | 35.9088 | 36.03154 | 34.68575 | -0.1227433 | 1.345792
19.0278 | 35.9237 | 36.02044 | 34.67349 | -0.09674488 | 1.346951
19.0378 | 35.9079 | 36.00933 | 34.66121 | -0.1014251 | 1.348112
19.0478 | 35.8746 | 35.99818 | 34.64891 | -0.1235839 | 1.349274
19.0577 | 35.8133 | 35.98713 | 34.63671 | -0.173833 | 1.350426
19.0677 | 35.8338 | 35.97595 | 34.62436 | -0.1421493 | 1.351592
19.0777 | 35.8167 | 35.96474 | 34.61198 | -0.1480443 | 1.352759
19.0877 | 35.7978 | 35.95352 | 34.59959 | -0.155718 | 1.353929
19.0977 | 35.8339 | 35.94227 | 34.58717 | -0.1083705 | 1.355099
19.1077 | 35.8233 | 35.931 | 34.57473 | -0.1077016 | 1.356272
19.1177 | 35.7803 | 35.91971 | 34.56227 | -0.1394114 | 1.357446
19.1277 | 35.783 | 35.9084 | 34.54978 | -0.1254 | 1.358622
19.1377 | 35.7475 | 35.89707 | 34.53727 | -0.1495674 | 1.3598
19.1477 | 35.7202 | 35.88571 | 34.52473 | -0.1655136 | 1.360979
19.1577 | 35.6778 | 35.87434 | 34.51218 | -0.1965386 | 1.36216
19.1677 | 35.6735 | 35.86294 | 34.4996 | -0.1894425 | 1.363343
19.1777 | 35.6785 | 35.85153 | 34.487 | -0.1730252 | 1.364528
19.1877 | 35.6496 | 35.84009 | 34.47437 | -0.1904868 | 1.365714
19.1977 | 35.6786 | 35.82863 | 34.46173 | -0.1500272 | 1.366902
19.2077 | 35.6399 | 35.81715 | 34.44906 | -0.1772466 | 1.368092
19.2177 | 35.6551 | 35.80564 | 34.43636 | -0.1505449 | 1.369283
19.2277 | 35.6149 | 35.79412 | 34.42365 | -0.1792223 | 1.370476
19.2377 | 35.6055 | 35.78258 | 34.41091 | -0.1770785 | 1.371671
19.2477 | 35.5327 | 35.77101 | 34.39815 | -0.2383138 | 1.372868
19.2577 | 35.5393 | 35.75943 | 34.38536 | -0.220128 | 1.374067
19.2677 | 35.5225 | 35.74782 | 34.37255 | -0.2253214 | 1.375267
19.2777 | 35.5137 | 35.73619 | 34.35972 | -0.2224937 | 1.376469
19.2877 | 35.5229 | 35.72455 | 34.34687 | -0.2016451 | 1.377673
19.2977 | 35.5199 | 35.71288 | 34.334 | -0.1929756 | 1.378878
19.3077 | 35.5388 | 35.70119 | 34.3211 | -0.1623852 | 1.380086
19.3177 | 35.4992 | 35.68947 | 34.30818 | -0.190274 | 1.381295
19.3277 | 35.4771 | 35.67774 | 34.29524 | -0.200642 | 1.382506
19.3377 | 35.4468 | 35.66599 | 34.28227 | -0.2191892 | 1.383719
19.3477 | 35.4063 | 35.65422 | 34.26928 | -0.2479155 | 1.384933
19.3577 | 35.414 | 35.64242 | 34.25627 | -0.2284211 | 1.386149
19.3677 | 35.3825 | 35.63061 | 34.24324 | -0.2481059 | 1.387368
19.3777 | 35.3819 | 35.61877 | 34.23018 | -0.2368698 | 1.388587
19.3877 | 35.4032 | 35.60691 | 34.2171 | -0.2037132 | 1.389809
19.3977 | 35.3821 | 35.59504 | 34.204 | -0.2129359 | 1.391033
19.4077 | 35.3849 | 35.58314 | 34.19088 | -0.1982379 | 1.392258
19.4177 | 35.3738 | 35.57122 | 34.17773 | -0.1974194 | 1.393485
19.4277 | 35.355 | 35.55928 | 34.16457 | -0.2042801 | 1.394714
19.4377 | 35.2809 | 35.54732 | 34.15138 | -0.2664204 | 1.395945
19.4477 | 35.3072 | 35.53534 | 34.13816 | -0.2281399 | 1.397178
19.4577 | 35.2922 | 35.52334 | 34.12493 | -0.231139 | 1.398412
19.4677 | 35.2629 | 35.51132 | 34.11167 | -0.2484175 | 1.399649
19.4777 | 35.242 | 35.49928 | 34.09839 | -0.2572755 | 1.400887
19.4877 | 35.2653 | 35.48721 | 34.08509 | -0.2219132 | 1.402127
19.4977 | 35.2699 | 35.47513 | 34.07176 | -0.2052303 | 1.403369
19.5077 | 35.234 | 35.46303 | 34.05841 | -0.2290269 | 1.404612
19.5177 | 35.2246 | 35.4509 | 34.04505 | -0.2263034 | 1.405858
19.5277 | 35.1761 | 35.43876 | 34.03165 | -0.2626593 | 1.407106
19.5377 | 35.1489 | 35.42659 | 34.01824 | -0.2776948 | 1.408355
19.5477 | 35.1372 | 35.41441 | 34.0048 | -0.27721 | 1.409606
19.5577 | 35.1315 | 35.4022 | 33.99135 | -0.2707049 | 1.410859
19.5677 | 35.1172 | 35.38998 | 33.97787 | -0.2727797 | 1.412114
19.5777 | 35.0827 | 35.37773 | 33.96436 | -0.2950341 | 1.413371
19.5877 | 35.1052 | 35.36547 | 33.95084 | -0.2602683 | 1.41463
19.5977 | 35.0737 | 35.35318 | 33.93729 | -0.2794823 | 1.41589
19.6077 | 35.0554 | 35.34088 | 33.92372 | -0.2854762 | 1.417153
19.6177 | 35.0063 | 35.32855 | 33.91013 | -0.3222496 | 1.418417
19.6277 | 34.9617 | 35.3162 | 33.89652 | -0.3545032 | 1.419683
19.6376 | 34.985 | 35.30396 | 33.88302 | -0.3189606 | 1.420939
19.6476 | 34.9331 | 35.29157 | 33.86937 | -0.3584741 | 1.422209
19.6576 | 34.8994 | 35.27917 | 33.85569 | -0.3797678 | 1.423481
19.6676 | 34.9136 | 35.26674 | 33.84199 | -0.3531412 | 1.424755
19.6776 | 34.8649 | 35.25429 | 33.82826 | -0.3893947 | 1.426031
19.6876 | 34.9111 | 35.24183 | 33.81452 | -0.3307283 | 1.427309
19.6976 | 34.8705 | 35.22934 | 33.80075 | -0.3588419 | 1.428588
19.7076 | 34.8362 | 35.21684 | 33.78697 | -0.3806356 | 1.42987
19.7176 | 34.7782 | 35.20431 | 33.77316 | -0.4261095 | 1.431153
19.7276 | 34.7831 | 35.19176 | 33.75932 | -0.4086636 | 1.432439
19.7376 | 34.7588 | 35.1792 | 33.74547 | -0.4203976 | 1.433726
19.7476 | 34.7274 | 35.16661 | 33.7316 | -0.439212 | 1.435016
19.7576 | 34.6962 | 35.15401 | 33.7177 | -0.4578066 | 1.436307
19.7676 | 34.686 | 35.14138 | 33.70378 | -0.4553816 | 1.437601
19.7776 | 34.698 | 35.12874 | 33.68984 | -0.4307366 | 1.438896
19.7876 | 34.668 | 35.11607 | 33.67588 | -0.4480721 | 1.440193
19.7976 | 34.6578 | 35.10339 | 33.6619 | -0.4455879 | 1.441492
19.8076 | 34.6176 | 35.09068 | 33.64789 | -0.4730842 | 1.442794
19.8176 | 34.5562 | 35.07796 | 33.63386 | -0.5217607 | 1.444097
19.8276 | 34.5718 | 35.06522 | 33.61982 | -0.4934176 | 1.445402
19.8376 | 34.5623 | 35.05246 | 33.60575 | -0.4901552 | 1.446709
19.8476 | 34.5344 | 35.03967 | 33.59165 | -0.505273 | 1.448018
19.8576 | 34.5489 | 35.02687 | 33.57754 | -0.4779716 | 1.449329
19.8676 | 34.5378 | 35.01405 | 33.56341 | -0.4762506 | 1.450643
19.8776 | 34.5416 | 35.00121 | 33.54925 | -0.4596102 | 1.451958
19.8876 | 34.5213 | 34.98835 | 33.53508 | -0.4670506 | 1.453275
19.8976 | 34.5055 | 34.97547 | 33.52088 | -0.4699713 | 1.454594
19.9076 | 34.4472 | 34.96257 | 33.50666 | -0.5153729 | 1.455915
19.9176 | 34.4485 | 34.94965 | 33.49242 | -0.5011549 | 1.457238
19.9276 | 34.4449 | 34.93672 | 33.47815 | -0.4918179 | 1.458564
19.9376 | 34.446 | 34.92376 | 33.46387 | -0.4777616 | 1.459891
19.9476 | 34.3883 | 34.91079 | 33.44957 | -0.5224861 | 1.46122
19.9576 | 34.4024 | 34.89779 | 33.43524 | -0.4953913 | 1.462552
19.9676 | 34.4075 | 34.88478 | 33.42089 | -0.4772775 | 1.463885
19.9776 | 34.4128 | 34.87174 | 33.40652 | -0.4589445 | 1.465221
19.9876 | 34.3824 | 34.85869 | 33.39213 | -0.4762925 | 1.466558
19.9976 | 34.3744 | 34.84562 | 33.37772 | -0.4712214 | 1.467898
20.0076 | 34.3422 | 34.83253 | 33.36329 | -0.4903311 | 1.469239
20.0176 | 34.3344 | 34.81942 | 33.34884 | -0.4850221 | 1.470583
20.0276 | 34.3439 | 34.80629 | 33.33437 | -0.4623939 | 1.471929
20.0376 | 34.3203 | 34.79315 | 33.31987 | -0.4728469 | 1.473277
20.0476 | 34.2779 | 34.77998 | 33.30535 | -0.5020809 | 1.474627
20.0576 | 34.2737 | 34.7668 | 33.29082 | -0.4930962 | 1.475979
20.0676 | 34.2791 | 34.75359 | 33.27626 | -0.4744925 | 1.477333
20.0776 | 34.271 | 34.74037 | 33.26168 | -0.4693699 | 1.478689
20.0876 | 34.2506 | 34.72713 | 33.24708 | -0.4765288 | 1.480047
20.0976 | 34.175 | 34.71387 | 33.23246 | -0.5388688 | 1.481408
20.1076 | 34.2115 | 34.70059 | 33.21782 | -0.4890902 | 1.48277
20.1176 | 34.1741 | 34.68729 | 33.20316 | -0.5131928 | 1.484135
20.1276 | 34.1677 | 34.67398 | 33.18848 | -0.5062768 | 1.485501
20.1376 | 34.1478 | 34.66064 | 33.17377 | -0.5128423 | 1.48687
20.1476 | 34.157 | 34.64729 | 33.15905 | -0.4902891 | 1.488241
20.1576 | 34.1293 | 34.63392 | 33.1443 | -0.5046175 | 1.489615
20.1676 | 34.1296 | 34.62053 | 33.12954 | -0.4909272 | 1.49099
20.1776 | 34.1139 | 34.60712 | 33.11475 | -0.4932185 | 1.492367
20.1876 | 34.0525 | 34.59369 | 33.09994 | -0.5411913 | 1.493747
20.1976 | 34.0415 | 34.58025 | 33.08512 | -0.5387458 | 1.495128
20.2076 | 34.0338 | 34.56678 | 33.07027 | -0.5329819 | 1.496512
20.2176 | 34.0156 | 34.5533 | 33.0554 | -0.5376997 | 1.497898
20.2275 | 33.9605 | 34.53993 | 33.04066 | -0.5794343 | 1.499273
20.2375 | 33.9768 | 34.52642 | 33.02575 | -0.5496156 | 1.500663
20.2475 | 33.9439 | 34.51288 | 33.01082 | -0.5689787 | 1.502055
20.2575 | 33.9307 | 34.49932 | 32.99587 | -0.5686236 | 1.50345
20.2675 | 33.9295 | 34.48575 | 32.9809 | -0.5562505 | 1.504847
20.2775 | 33.9063 | 34.47216 | 32.96591 | -0.565859 | 1.506246
20.2875 | 33.8408 | 34.45855 | 32.9509 | -0.6177497 | 1.507647
20.2975 | 33.831 | 34.44492 | 32.93587 | -0.6139219 | 1.509051
20.3075 | 33.8158 | 34.43128 | 32.92082 | -0.6154763 | 1.510456
20.3175 | 33.7883 | 34.41761 | 32.90575 | -0.6293128 | 1.511864
20.3275 | 33.7635 | 34.40393 | 32.89066 | -0.6404312 | 1.513274
20.3375 | 33.7454 | 34.39023 | 32.87555 | -0.6448318 | 1.514686
20.3475 | 33.7353 | 34.37651 | 32.86041 | -0.6412147 | 1.516101
20.3575 | 33.7628 | 34.36278 | 32.84526 | -0.5999794 | 1.517518
20.3675 | 33.697 | 34.34903 | 32.83009 | -0.6520263 | 1.518937
20.3775 | 33.6594 | 34.33526 | 32.8149 | -0.6758555 | 1.520358
20.3875 | 33.6483 | 34.32147 | 32.79969 | -0.6731668 | 1.521781
20.3975 | 33.6399 | 34.30766 | 32.78445 | -0.6677608 | 1.523207
20.4075 | 33.6279 | 34.29384 | 32.7692 | -0.6659368 | 1.524635
20.4175 | 33.5686 | 34.28 | 32.75393 | -0.7113952 | 1.526065
20.4275 | 33.581 | 34.26614 | 32.73864 | -0.685136 | 1.527497
20.4375 | 33.5367 | 34.25226 | 32.72333 | -0.7155594 | 1.528932
20.4475 | 33.5316 | 34.23837 | 32.708 | -0.7067652 | 1.530369
20.4575 | 33.5339 | 34.22445 | 32.69264 | -0.6905534 | 1.531808
20.4675 | 33.4661 | 34.21052 | 32.67727 | -0.7444241 | 1.53325
20.4775 | 33.4789 | 34.19658 | 32.66188 | -0.7176775 | 1.534694
20.4875 | 33.4569 | 34.18261 | 32.64647 | -0.7257135 | 1.53614
20.4975 | 33.4085 | 34.16863 | 32.63104 | -0.7601322 | 1.537588
20.5075 | 33.4178 | 34.15463 | 32.61559 | -0.7368337 | 1.539039
20.5175 | 33.4099 | 34.14062 | 32.60013 | -0.7307178 | 1.540492
20.5275 | 33.3944 | 34.12658 | 32.58464 | -0.7321845 | 1.541947
20.5375 | 33.3572 | 34.11253 | 32.56913 | -0.7553344 | 1.543405
20.5475 | 33.3735 | 34.09847 | 32.5536 | -0.7249669 | 1.544865
20.5575 | 33.3108 | 34.08438 | 32.53805 | -0.7735821 | 1.546327
20.5675 | 33.3157 | 34.07028 | 32.52249 | -0.7545804 | 1.547792
20.5775 | 33.3058 | 34.05616 | 32.5069 | -0.7503617 | 1.549259
20.5875 | 33.262 | 34.04203 | 32.4913 | -0.780026 | 1.550728
20.5975 | 33.263 | 34.02787 | 32.47567 | -0.7648733 | 1.5522
20.6075 | 33.2429 | 34.0137 | 32.46003 | -0.7708037 | 1.553674
20.6175 | 33.2185 | 33.99952 | 32.44437 | -0.7810172 | 1.555151
20.6275 | 33.2225 | 33.98531 | 32.42868 | -0.7628139 | 1.556629
20.6375 | 33.2083 | 33.97109 | 32.41298 | -0.7627935 | 1.55811
20.6475 | 33.217 | 33.95686 | 32.39726 | -0.7398567 | 1.559594
20.6575 | 33.1532 | 33.9426 | 32.38152 | -0.7894032 | 1.56108
20.6675 | 33.1589 | 33.92833 | 32.36576 | -0.7694327 | 1.562568
20.6775 | 33.1333 | 33.91405 | 32.34999 | -0.7807457 | 1.564059
20.6875 | 33.1108 | 33.89974 | 32.33419 | -0.7889421 | 1.565552
20.6975 | 33.095 | 33.88542 | 32.31837 | -0.7904218 | 1.567047
20.7075 | 33.0895 | 33.87109 | 32.30254 | -0.7815852 | 1.568545
20.7175 | 33.054 | 33.85673 | 32.28669 | -0.8027318 | 1.570045
20.7275 | 33.0632 | 33.84236 | 32.27081 | -0.7791622 | 1.571548
20.7375 | 33.0603 | 33.82798 | 32.25492 | -0.767676 | 1.573053
20.7475 | 32.9957 | 33.81357 | 32.23901 | -0.8178734 | 1.574561
20.7575 | 33.0308 | 33.79915 | 32.22308 | -0.7683546 | 1.576071
20.7675 | 33.0131 | 33.78472 | 32.20714 | -0.7716195 | 1.577583
20.7775 | 32.9669 | 33.77027 | 32.19117 | -0.803368 | 1.579098
20.7875 | 32.9899 | 33.7558 | 32.17518 | -0.7659005 | 1.580616
20.7975 | 32.9445 | 33.74132 | 32.15918 | -0.7968166 | 1.582135
20.8074 | 32.9441 | 33.72696 | 32.14332 | -0.7828619 | 1.583643
20.8174 | 32.9163 | 33.71245 | 32.12728 | -0.7961458 | 1.585167
20.8274 | 32.9056 | 33.69791 | 32.11122 | -0.7923139 | 1.586694
20.8374 | 32.8886 | 33.68337 | 32.09514 | -0.7947658 | 1.588224
20.8474 | 32.8739 | 33.6688 | 32.07905 | -0.7949023 | 1.589756
20.8574 | 32.8673 | 33.65422 | 32.06293 | -0.7869223 | 1.591291
20.8674 | 32.8412 | 33.63963 | 32.0468 | -0.7984264 | 1.592828
20.8774 | 32.8254 | 33.62501 | 32.03065 | -0.7996147 | 1.594367
20.8874 | 32.8264 | 33.61039 | 32.01448 | -0.7839873 | 1.59591
20.8974 | 32.7848 | 33.59574 | 31.99829 | -0.8109442 | 1.597454
20.9074 | 32.7702 | 33.58109 | 31.98208 | -0.8108851 | 1.599001
20.9174 | 32.7582 | 33.56641 | 31.96586 | -0.8082106 | 1.600551
20.9274 | 32.7599 | 33.55172 | 31.94962 | -0.7918202 | 1.602103
20.9374 | 32.7281 | 33.53701 | 31.93336 | -0.8089146 | 1.603658
20.9474 | 32.6988 | 33.52229 | 31.91708 | -0.8234929 | 1.605215
20.9574 | 32.688 | 33.50756 | 31.90078 | -0.819556 | 1.606775
20.9674 | 32.684 | 33.4928 | 31.88447 | -0.8088034 | 1.608338
20.9774 | 32.6495 | 33.47804 | 31.86813 | -0.8285359 | 1.609903
20.9874 | 32.6264 | 33.46325 | 31.85178 | -0.8368523 | 1.61147
20.9974 | 32.6286 | 33.44845 | 31.83541 | -0.8198536 | 1.61304
21.0074 | 32.5824 | 33.43364 | 31.81903 | -0.8512397 | 1.614613
21.0174 | 32.5844 | 33.41881 | 31.80262 | -0.8344106 | 1.616189
21.0274 | 32.553 | 33.40397 | 31.7862 | -0.8509661 | 1.617766
21.0374 | 32.5342 | 33.38911 | 31.76976 | -0.8549064 | 1.619347
21.0474 | 32.5218 | 33.37423 | 31.7533 | -0.8524317 | 1.62093
21.0574 | 32.5018 | 33.35934 | 31.73683 | -0.8575419 | 1.622516
21.0674 | 32.4821 | 33.34444 | 31.72033 | -0.8623367 | 1.624104
21.0774 | 32.4487 | 33.32952 | 31.70382 | -0.8808169 | 1.625695
21.0874 | 32.4408 | 33.31458 | 31.68729 | -0.8737819 | 1.627288
21.0974 | 32.437 | 33.29963 | 31.67075 | -0.8626323 | 1.628885
21.1074 | 32.4028 | 33.28467 | 31.65418 | -0.8818675 | 1.630483
21.1174 | 32.3908 | 33.26969 | 31.6376 | -0.8788878 | 1.632085
21.1274 | 32.3779 | 33.25469 | 31.621 | -0.8767933 | 1.633689
21.1374 | 32.3596 | 33.23968 | 31.60439 | -0.8800843 | 1.635296
21.1474 | 32.3351 | 33.22466 | 31.58776 | -0.8895606 | 1.636905
21.1574 | 32.2973 | 33.20962 | 31.5711 | -0.9123219 | 1.638517
21.1674 | 32.2999 | 33.19457 | 31.55444 | -0.8946688 | 1.640132
21.1774 | 32.2701 | 33.1795 | 31.53775 | -0.909401 | 1.64175
21.1874 | 32.2432 | 33.16442 | 31.52105 | -0.921219 | 1.64337
21.1974 | 32.2315 | 33.14932 | 31.50433 | -0.917822 | 1.644993
21.2074 | 32.2387 | 33.13421 | 31.48759 | -0.8955108 | 1.646618
21.2174 | 32.2081 | 33.11909 | 31.47084 | -0.9109852 | 1.648246
21.2274 | 32.1833 | 33.10395 | 31.45407 | -0.9206455 | 1.649878
21.2374 | 32.1928 | 33.08879 | 31.43728 | -0.895991 | 1.651511
21.2474 | 32.1534 | 33.07362 | 31.42047 | -0.9202224 | 1.653147
21.2574 | 32.1394 | 33.05844 | 31.40365 | -0.9190396 | 1.654787
21.2674 | 32.1184 | 33.04324 | 31.38681 | -0.9248429 | 1.656429
21.2774 | 32.1121 | 33.02803 | 31.36996 | -0.9159317 | 1.658073
21.2874 | 32.0693 | 33.01281 | 31.35309 | -0.9435063 | 1.65972
21.2974 | 32.0404 | 32.99757 | 31.3362 | -0.9571671 | 1.661371
21.3074 | 32.0665 | 32.98231 | 31.31929 | -0.915814 | 1.663024
21.3174 | 32.0463 | 32.96705 | 31.30237 | -0.9207466 | 1.664679
21.3274 | 32.0199 | 32.95177 | 31.28543 | -0.9318656 | 1.666338
21.3374 | 32.0143 | 32.93647 | 31.26847 | -0.9221705 | 1.667999
21.3474 | 31.9967 | 32.92116 | 31.2515 | -0.9244619 | 1.669663
21.3574 | 31.9708 | 32.90584 | 31.23451 | -0.9350393 | 1.67133
21.3674 | 31.9504 | 32.8905 | 31.2175 | -0.9401028 | 1.673
21.3774 | 31.9245 | 32.87515 | 31.20048 | -0.9506527 | 1.674672
21.3874 | 31.9203 | 32.85979 | 31.18344 | -0.939489 | 1.676347
21.3973 | 31.9178 | 32.84457 | 31.16656 | -0.9267656 | 1.678008
21.4073 | 31.869 | 32.82918 | 31.14949 | -0.960175 | 1.679689
21.4173 | 31.876 | 32.81377 | 31.1324 | -0.9377707 | 1.681373
21.4273 | 31.8814 | 32.79835 | 31.11529 | -0.9169532 | 1.68306
21.4373 | 31.8408 | 32.78292 | 31.09817 | -0.9421221 | 1.684749
21.4473 | 31.8283 | 32.76748 | 31.08104 | -0.9391776 | 1.686441
21.4573 | 31.8145 | 32.75202 | 31.06388 | -0.9375197 | 1.688136
21.4673 | 31.7917 | 32.73655 | 31.04671 | -0.9448488 | 1.689835
21.4773 | 31.7754 | 32.72106 | 31.02953 | -0.9456646 | 1.691536
21.4873 | 31.7462 | 32.70557 | 31.01233 | -0.9593671 | 1.693239
21.4973 | 31.7615 | 32.69006 | 30.99511 | -0.9285566 | 1.694946
21.5073 | 31.7484 | 32.67453 | 30.97788 | -0.9261328 | 1.696656
21.5173 | 31.7239 | 32.659 | 30.96063 | -0.9350961 | 1.698368
21.5273 | 31.7225 | 32.64345 | 30.94336 | -0.9209463 | 1.700083
21.5373 | 31.6962 | 32.62788 | 30.92608 | -0.9316838 | 1.701802
21.5473 | 31.6975 | 32.61231 | 30.90879 | -0.914808 | 1.703523
21.5573 | 31.6688 | 32.59672 | 30.89147 | -0.9279196 | 1.705247
21.5673 | 31.6496 | 32.58112 | 30.87414 | -0.9315184 | 1.706974
21.5773 | 31.6258 | 32.5655 | 30.8568 | -0.9397044 | 1.708704
21.5873 | 31.6456 | 32.54988 | 30.83944 | -0.9042776 | 1.710437
21.5973 | 31.6094 | 32.53424 | 30.82206 | -0.9248382 | 1.712173
21.6073 | 31.6039 | 32.51859 | 30.80467 | -0.9146861 | 1.713912
21.6173 | 31.5982 | 32.50292 | 30.78727 | -0.9047215 | 1.715654
21.6273 | 31.5728 | 32.48724 | 30.76985 | -0.9144443 | 1.717399
21.6373 | 31.5855 | 32.47155 | 30.75241 | -0.8860546 | 1.719147
21.6473 | 31.5502 | 32.45585 | 30.73495 | -0.9056526 | 1.720898
21.6573 | 31.5195 | 32.44014 | 30.71749 | -0.9206383 | 1.722652
21.6673 | 31.536 | 32.42441 | 30.7 | -0.8884114 | 1.724409
21.6773 | 31.5304 | 32.40867 | 30.6825 | -0.8782723 | 1.726169
21.6873 | 31.4888 | 32.39292 | 30.66499 | -0.9041209 | 1.727932
21.6973 | 31.5156 | 32.37716 | 30.64746 | -0.8615575 | 1.729698
21.7073 | 31.4799 | 32.36138 | 30.62992 | -0.8814817 | 1.731467
21.7173 | 31.4753 | 32.34559 | 30.61236 | -0.8702939 | 1.733239
21.7273 | 31.4416 | 32.32979 | 30.59478 | -0.8881941 | 1.735014
21.7373 | 31.4401 | 32.31398 | 30.57719 | -0.8738823 | 1.736792
21.7473 | 31.4202 | 32.29816 | 30.55959 | -0.8779586 | 1.738573
21.7573 | 31.3981 | 32.28232 | 30.54197 | -0.8842228 | 1.740358
21.7673 | 31.4034 | 32.26648 | 30.52433 | -0.8630752 | 1.742145
21.7773 | 31.3908 | 32.25062 | 30.50668 | -0.8598159 | 1.743936
21.7873 | 31.388 | 32.23474 | 30.48902 | -0.8467448 | 1.745729
21.7973 | 31.3554 | 32.21886 | 30.47134 | -0.8634619 | 1.747526
21.8073 | 31.3491 | 32.20297 | 30.45364 | -0.8538673 | 1.749326
21.8173 | 31.3453 | 32.18706 | 30.43593 | -0.8417612 | 1.751129
21.8273 | 31.3018 | 32.17114 | 30.41821 | -0.8693436 | 1.752935
21.8373 | 31.3067 | 32.15521 | 30.40047 | -0.8485142 | 1.754744
21.8473 | 31.2994 | 32.13927 | 30.38272 | -0.8398736 | 1.756556
21.8573 | 31.2815 | 32.12332 | 30.36495 | -0.8418214 | 1.758372
21.8673 | 31.2697 | 32.10736 | 30.34717 | -0.8376579 | 1.760191
21.8773 | 31.2668 | 32.09138 | 30.32937 | -0.824583 | 1.762012
21.8873 | 31.2524 | 32.0754 | 30.31156 | -0.822997 | 1.763838
21.8973 | 31.2387 | 32.0594 | 30.29373 | -0.8206997 | 1.765666
21.9073 | 31.2129 | 32.04339 | 30.27589 | -0.8304911 | 1.767497
21.9173 | 31.208 | 32.02737 | 30.25804 | -0.8193714 | 1.769332
21.9273 | 31.1885 | 32.01134 | 30.24017 | -0.8228408 | 1.77117
21.9373 | 31.1818 | 31.9953 | 30.22229 | -0.813499 | 1.773011
21.9473 | 31.1524 | 31.97925 | 30.20439 | -0.8268463 | 1.774855
21.9573 | 31.1514 | 31.96318 | 30.18648 | -0.8117825 | 1.776702
21.9673 | 31.1542 | 31.94711 | 30.16855 | -0.792908 | 1.778553
21.9772 | 31.1303 | 31.93118 | 30.15079 | -0.8008837 | 1.780389
21.9872 | 31.119 | 31.91509 | 30.13284 | -0.7960877 | 1.782246
21.9972 | 31.1074 | 31.89898 | 30.11487 | -0.7915806 | 1.784106
22.0072 | 31.0943 | 31.88286 | 30.09689 | -0.7885632 | 1.78597
22.0172 | 31.0679 | 31.86674 | 30.0789 | -0.7988354 | 1.787837
22.0272 | 31.042 | 31.8506 | 30.06089 | -0.8085967 | 1.789708
22.0372 | 31.0449 | 31.83445 | 30.04287 | -0.7895473 | 1.791581
22.0472 | 31.0399 | 31.81829 | 30.02483 | -0.7783875 | 1.793458
22.0572 | 31.0037 | 31.80212 | 30.00678 | -0.7984173 | 1.795338
22.0672 | 31.0167 | 31.78594 | 29.98872 | -0.7692372 | 1.797222
22.0772 | 31.0148 | 31.76975 | 29.97064 | -0.7549462 | 1.799109
22.0872 | 30.9766 | 31.75354 | 29.95255 | -0.7769448 | 1.800999
22.0972 | 30.9486 | 31.73733 | 29.93444 | -0.7887336 | 1.802892
22.1072 | 30.9561 | 31.72111 | 29.91632 | -0.7650123 | 1.804789
22.1172 | 30.946 | 31.70488 | 29.89819 | -0.7588805 | 1.80669
22.1272 | 30.9017 | 31.68864 | 29.88005 | -0.7869385 | 1.808593
22.1372 | 30.9124 | 31.67239 | 29.86189 | -0.7599868 | 1.8105
22.1472 | 30.8965 | 31.65613 | 29.84371 | -0.7596251 | 1.81241
22.1572 | 30.8963 | 31.63985 | 29.82553 | -0.7435536 | 1.814324
22.1672 | 30.8813 | 31.62357 | 29.80733 | -0.7422717 | 1.816241
22.1772 | 30.8359 | 31.60728 | 29.78912 | -0.7713803 | 1.818162
22.1872 | 30.8413 | 31.59098 | 29.77089 | -0.7496794 | 1.820086
22.1972 | 30.8667 | 31.57467 | 29.75265 | -0.7079685 | 1.822014
22.2072 | 30.8221 | 31.55835 | 29.7344 | -0.7362476 | 1.823944
22.2172 | 30.7894 | 31.54202 | 29.71614 | -0.7526176 | 1.825879
22.2272 | 30.8195 | 31.52568 | 29.69786 | -0.7061779 | 1.827817
22.2372 | 30.7912 | 31.50933 | 29.67957 | -0.7181287 | 1.829758
22.2472 | 30.7756 | 31.49297 | 29.66127 | -0.7173697 | 1.831702
22.2572 | 30.7587 | 31.4766 | 29.64295 | -0.7179015 | 1.83365
22.2672 | 30.7537 | 31.46022 | 29.62462 | -0.7065242 | 1.835602
22.2772 | 30.7277 | 31.44384 | 29.60628 | -0.7161373 | 1.837558
22.2872 | 30.7151 | 31.42744 | 29.58792 | -0.712341 | 1.839516
22.2972 | 30.7015 | 31.41104 | 29.56956 | -0.7095356 | 1.841478
22.3072 | 30.6819 | 31.39462 | 29.55118 | -0.7127211 | 1.843444
22.3172 | 30.6747 | 31.3782 | 29.53278 | -0.7034979 | 1.845414
22.3272 | 30.6542 | 31.36177 | 29.51438 | -0.7075652 | 1.847386
22.3372 | 30.6474 | 31.34532 | 29.49596 | -0.6979232 | 1.849362
22.3472 | 30.6216 | 31.32887 | 29.47753 | -0.7072727 | 1.851342
22.3572 | 30.6046 | 31.31241 | 29.45909 | -0.7078134 | 1.853326
22.3672 | 30.5798 | 31.29595 | 29.44063 | -0.7161451 | 1.855313
22.3772 | 30.5551 | 31.27947 | 29.42216 | -0.7243678 | 1.857304
22.3872 | 30.5545 | 31.26298 | 29.40368 | -0.7084818 | 1.859298
22.3972 | 30.5236 | 31.24649 | 29.38519 | -0.7228875 | 1.861296
22.4072 | 30.5018 | 31.22998 | 29.36669 | -0.7281842 | 1.863297
22.4172 | 30.5089 | 31.21347 | 29.34817 | -0.7045721 | 1.865302
22.4272 | 30.4816 | 31.19695 | 29.32964 | -0.7153519 | 1.867311
22.4372 | 30.454 | 31.18042 | 29.3111 | -0.7264232 | 1.869324
22.4472 | 30.4511 | 31.16389 | 29.29255 | -0.712786 | 1.87134
22.4572 | 30.4269 | 31.14734 | 29.27398 | -0.72044 | 1.873359
22.4672 | 30.4051 | 31.13079 | 29.2554 | -0.7256862 | 1.875382
22.4772 | 30.3913 | 31.11422 | 29.23681 | -0.7229241 | 1.87741
22.4872 | 30.3435 | 31.09765 | 29.21821 | -0.7541536 | 1.87944
22.4972 | 30.384 | 31.08107 | 29.1996 | -0.6970748 | 1.881475
22.5072 | 30.3423 | 31.06449 | 29.18098 | -0.722188 | 1.883513
22.5172 | 30.3279 | 31.04789 | 29.16234 | -0.7199935 | 1.885555
22.5272 | 30.3239 | 31.03129 | 29.14369 | -0.7073907 | 1.8876
22.5372 | 30.328 | 31.01468 | 29.12503 | -0.6866796 | 1.889649
22.5472 | 30.2595 | 30.99806 | 29.10636 | -0.738561 | 1.891702
22.5572 | 30.2747 | 30.98143 | 29.08768 | -0.7067344 | 1.893759
22.5671 | 30.2801 | 30.96497 | 29.06917 | -0.6848665 | 1.895799
22.5771 | 30.2243 | 30.94832 | 29.05046 | -0.7240245 | 1.897863
22.5871 | 30.2208 | 30.93167 | 29.03174 | -0.710875 | 1.899932
22.5971 | 30.2298 | 30.91502 | 29.01301 | -0.6852174 | 1.902003
22.6071 | 30.2234 | 30.89835 | 28.99427 | -0.6749526 | 1.904079
22.6171 | 30.187 | 30.88168 | 28.97552 | -0.6946801 | 1.906158
22.6271 | 30.1821 | 30.865 | 28.95676 | -0.6829003 | 1.908242
22.6371 | 30.1732 | 30.84831 | 28.93798 | -0.6751128 | 1.910329
22.6471 | 30.1489 | 30.83162 | 28.9192 | -0.682718 | 1.91242
22.6571 | 30.1406 | 30.81492 | 28.9004 | -0.6743161 | 1.914515
22.6671 | 30.1324 | 30.79821 | 28.88159 | -0.6658068 | 1.916613
22.6771 | 30.0925 | 30.78149 | 28.86277 | -0.6889901 | 1.918716
22.6871 | 30.1155 | 30.76477 | 28.84394 | -0.6492665 | 1.920822
22.6971 | 30.0965 | 30.74804 | 28.8251 | -0.6515358 | 1.922933
22.7071 | 30.1071 | 30.7313 | 28.80625 | -0.624198 | 1.925047
22.7171 | 30.0672 | 30.71455 | 28.78739 | -0.6473533 | 1.927165
22.7271 | 30.0699 | 30.6978 | 28.76851 | -0.6279014 | 1.929287
22.7371 | 30.0846 | 30.68104 | 28.74963 | -0.5964426 | 1.931413
22.7471 | 30.037 | 30.66428 | 28.73073 | -0.6272774 | 1.933543
22.7571 | 30.0277 | 30.64751 | 28.71183 | -0.619805 | 1.935677
22.7671 | 30.0352 | 30.63073 | 28.69291 | -0.5955258 | 1.937815
22.7771 | 30.0163 | 30.61394 | 28.67398 | -0.5976401 | 1.939956
22.7871 | 30.0039 | 30.59715 | 28.65505 | -0.5932479 | 1.942102
22.7971 | 30.0155 | 30.58035 | 28.6361 | -0.5648492 | 1.944252
22.8071 | 30.0034 | 30.56354 | 28.61714 | -0.5601437 | 1.946406
22.8171 | 29.9828 | 30.54673 | 28.59817 | -0.5639318 | 1.948564
22.8271 | 29.9807 | 30.52991 | 28.57919 | -0.5492136 | 1.950725
22.8371 | 29.9607 | 30.51309 | 28.5602 | -0.5523892 | 1.952892
22.8471 | 29.9734 | 30.49626 | 28.5412 | -0.5228582 | 1.955061
22.8571 | 29.9602 | 30.47942 | 28.52219 | -0.5192211 | 1.957235
22.8671 | 29.9499 | 30.46258 | 28.50316 | -0.5126778 | 1.959413
22.8771 | 29.941 | 30.44573 | 28.48413 | -0.5047285 | 1.961596
22.8871 | 29.9464 | 30.42887 | 28.46509 | -0.4824729 | 1.963782
22.8971 | 29.9367 | 30.41201 | 28.44604 | -0.4753113 | 1.965972
22.9071 | 29.9157 | 30.39514 | 28.42698 | -0.4794439 | 1.968166
22.9171 | 29.9046 | 30.37827 | 28.40791 | -0.4736706 | 1.970365
22.9271 | 29.9081 | 30.36139 | 28.38882 | -0.4532914 | 1.972568
22.9371 | 29.8784 | 30.34451 | 28.36973 | -0.4661062 | 1.974774
22.9471 | 29.8823 | 30.32762 | 28.35063 | -0.4453155 | 1.976985
22.9571 | 29.8805 | 30.31072 | 28.33152 | -0.4302192 | 1.979201
22.9671 | 29.8803 | 30.29382 | 28.3124 | -0.413517 | 1.98142
22.9771 | 29.8452 | 30.27691 | 28.29327 | -0.4317091 | 1.983643
22.9871 | 29.8548 | 30.26 | 28.27413 | -0.405196 | 1.985871
22.9971 | 29.8577 | 30.24308 | 28.25497 | -0.3853774 | 1.988103
23.0071 | 29.8385 | 30.22615 | 28.23581 | -0.3876533 | 1.990339
23.0171 | 29.8059 | 30.20922 | 28.21664 | -0.4033237 | 1.992579
23.0271 | 29.7931 | 30.19229 | 28.19747 | -0.3991888 | 1.994824
23.0371 | 29.8022 | 30.17535 | 28.17828 | -0.3731489 | 1.997073
23.0471 | 29.795 | 30.1584 | 28.15908 | -0.3634038 | 1.999326
23.0571 | 29.7702 | 30.14145 | 28.13987 | -0.3712534 | 2.001583
23.0671 | 29.7557 | 30.1245 | 28.12065 | -0.3687978 | 2.003845
23.0771 | 29.7666 | 30.10754 | 28.10143 | -0.3409375 | 2.006111
23.0871 | 29.7525 | 30.09057 | 28.08219 | -0.3380722 | 2.008381
23.0971 | 29.7397 | 30.0736 | 28.06295 | -0.3339017 | 2.010656
23.1071 | 29.7228 | 30.05663 | 28.04369 | -0.3338264 | 2.012934
23.1171 | 29.7073 | 30.03965 | 28.02443 | -0.3323464 | 2.015218
23.1271 | 29.7108 | 30.02266 | 28.00516 | -0.3118618 | 2.017505
23.1371 | 29.6975 | 30.00567 | 27.98588 | -0.3081723 | 2.019797
23.147 | 29.6656 | 29.98885 | 27.96678 | -0.3232484 | 2.022071
23.157 | 29.6657 | 29.97185 | 27.94748 | -0.3061497 | 2.024371
23.167 | 29.6791 | 29.95485 | 27.92817 | -0.2757466 | 2.026677
23.177 | 29.6545 | 29.93784 | 27.90885 | -0.2833387 | 2.028986
23.187 | 29.6243 | 29.92083 | 27.88953 | -0.296527 | 2.0313
23.197 | 29.6359 | 29.90381 | 27.87019 | -0.2679105 | 2.033618
23.207 | 29.6243 | 29.88679 | 27.85085 | -0.2624898 | 2.035941
23.217 | 29.5879 | 29.86976 | 27.8315 | -0.2818647 | 2.038268
23.227 | 29.5889 | 29.85274 | 27.81214 | -0.2638355 | 2.0406
23.237 | 29.5554 | 29.8357 | 27.79277 | -0.2803026 | 2.042936
23.247 | 29.5542 | 29.81867 | 27.77339 | -0.2644652 | 2.045277
23.257 | 29.5534 | 29.80162 | 27.754 | -0.2482236 | 2.047622
23.267 | 29.52 | 29.78458 | 27.73461 | -0.2645783 | 2.049972
23.277 | 29.527 | 29.76753 | 27.7152 | -0.2405294 | 2.052326
23.287 | 29.4876 | 29.75048 | 27.69579 | -0.2628762 | 2.054685
23.297 | 29.4879 | 29.73342 | 27.67637 | -0.2455194 | 2.057049
23.307 | 29.4644 | 29.71636 | 27.65694 | -0.2519584 | 2.059416
23.317 | 29.4542 | 29.69929 | 27.63751 | -0.2450945 | 2.061789
23.327 | 29.4408 | 29.68223 | 27.61806 | -0.2414265 | 2.064166
23.337 | 29.4142 | 29.66516 | 27.59861 | -0.2509552 | 2.066548
23.347 | 29.4177 | 29.64808 | 27.57915 | -0.2303797 | 2.068934
23.357 | 29.3801 | 29.631 | 27.55968 | -0.2509016 | 2.071325
23.367 | 29.3777 | 29.61392 | 27.5402 | -0.2362198 | 2.073721
23.377 | 29.365 | 29.59683 | 27.52071 | -0.2318347 | 2.076121
23.387 | 29.3516 | 29.57975 | 27.50122 | -0.2281458 | 2.078526
23.397 | 29.3283 | 29.56265 | 27.48172 | -0.2343546 | 2.080936
23.407 | 29.3403 | 29.54556 | 27.46221 | -0.2052596 | 2.08335
23.417 | 29.2998 | 29.52846 | 27.44269 | -0.2286616 | 2.085769
23.427 | 29.3211 | 29.51136 | 27.42317 | -0.1902602 | 2.088193
23.437 | 29.294 | 29.49426 | 27.40364 | -0.2002566 | 2.090622
23.447 | 29.2891 | 29.47715 | 27.38409 | -0.1880495 | 2.093055
23.457 | 29.2805 | 29.46004 | 27.36455 | -0.1795399 | 2.095493
23.467 | 29.2622 | 29.44293 | 27.34499 | -0.1807267 | 2.097935
23.477 | 29.2764 | 29.42581 | 27.32543 | -0.1494113 | 2.100383
23.487 | 29.2658 | 29.40869 | 27.30586 | -0.1428933 | 2.102835
23.497 | 29.2386 | 29.39157 | 27.28628 | -0.1529727 | 2.105293
23.507 | 29.2331 | 29.37445 | 27.26669 | -0.1413489 | 2.107754
23.517 | 29.2367 | 29.35732 | 27.2471 | -0.1206229 | 2.110221
23.527 | 29.255 | 29.34019 | 27.2275 | -0.08519481 | 2.112693
23.537 | 29.2176 | 29.32306 | 27.20789 | -0.1054639 | 2.11517
23.547 | 29.2106 | 29.30593 | 27.18828 | -0.09533066 | 2.117651
23.557 | 29.1913 | 29.28879 | 27.16866 | -0.09749491 | 2.120137
23.567 | 29.2155 | 29.27166 | 27.14903 | -0.05615736 | 2.122628
23.577 | 29.1983 | 29.25452 | 27.12939 | -0.05621736 | 2.125125
23.587 | 29.1773 | 29.23738 | 27.10975 | -0.06007524 | 2.127626
23.597 | 29.1545 | 29.22023 | 27.0901 | -0.06573079 | 2.130131
23.607 | 29.1495 | 29.20308 | 27.07044 | -0.0535848 | 2.132643
23.617 | 29.1384 | 29.18594 | 27.05078 | -0.04753667 | 2.135159
23.627 | 29.1432 | 29.16879 | 27.03111 | -0.02558648 | 2.137679
23.637 | 29.1203 | 29.15163 | 27.01143 | -0.03133442 | 2.140205
23.647 | 29.1081 | 29.13448 | 26.99174 | -0.0263808 | 2.142736
23.657 | 29.0892 | 29.11733 | 26.97205 | -0.02812543 | 2.145272
23.667 | 29.083 | 29.10017 | 26.95236 | -0.01716834 | 2.147813
23.677 | 29.0803 | 29.08301 | 26.93265 | -0.002709165 | 2.150359
23.687 | 29.0648 | 29.06585 | 26.91294 | -0.001049266 | 2.15291
23.697 | 29.0368 | 29.04869 | 26.89322 | -0.01188747 | 2.155467
23.707 | 29.0463 | 29.03152 | 26.8735 | 0.01477575 | 2.158028
23.717 | 29.0341 | 29.01436 | 26.85377 | 0.01974082 | 2.160594
23.727 | 29.0204 | 28.99719 | 26.83403 | 0.02320675 | 2.163165
23.7369 | 29.0009 | 28.9802 | 26.81448 | 0.02070215 | 2.165716
23.7469 | 28.9736 | 28.96303 | 26.79473 | 0.01057064 | 2.168298
23.7569 | 28.977 | 28.94586 | 26.77497 | 0.03113997 | 2.170885
23.7669 | 28.9776 | 28.92869 | 26.75521 | 0.04891068 | 2.173477
23.7769 | 28.9717 | 28.91152 | 26.73544 | 0.0601825 | 2.176074
23.7869 | 28.9419 | 28.89434 | 26.71567 | 0.04755509 | 2.178677
23.7969 | 28.9289 | 28.87717 | 26.69589 | 0.05172843 | 2.181285
23.8069 | 28.9196 | 28.86 | 26.6761 | 0.05960287 | 2.183898
23.8169 | 28.9221 | 28.84282 | 26.65631 | 0.07927832 | 2.186516
23.8269 | 28.8973 | 28.82565 | 26.63651 | 0.07165426 | 2.189139
23.8369 | 28.8782 | 28.80847 | 26.6167 | 0.06973068 | 2.191768
23.8469 | 28.882 | 28.79129 | 26.59689 | 0.09070785 | 2.194403
23.8569 | 28.861 | 28.77411 | 26.57707 | 0.086886 | 2.197042
23.8669 | 28.8484 | 28.75694 | 26.55725 | 0.09146429 | 2.199686
23.8769 | 28.8343 | 28.73976 | 26.53742 | 0.09454285 | 2.202337
23.8869 | 28.8133 | 28.72258 | 26.51759 | 0.09072188 | 2.204992
23.8969 | 28.8204 | 28.7054 | 26.49775 | 0.1150014 | 2.207653
23.9069 | 28.8066 | 28.68822 | 26.4779 | 0.1183814 | 2.210319
23.9169 | 28.7809 | 28.67104 | 26.45805 | 0.1098611 | 2.212991
23.9269 | 28.7555 | 28.65386 | 26.43819 | 0.1016411 | 2.215668
23.9369 | 28.73 | 28.63668 | 26.41833 | 0.09332147 | 2.21835
23.9469 | 28.742 | 28.6195 | 26.39846 | 0.1225018 | 2.221038
23.9569 | 28.7269 | 28.60232 | 26.37859 | 0.1245818 | 2.223731
23.9669 | 28.6926 | 28.58514 | 26.35871 | 0.1074618 | 2.22643
23.9769 | 28.6739 | 28.56796 | 26.33882 | 0.1059417 | 2.229135
23.9869 | 28.6617 | 28.55078 | 26.31893 | 0.1109217 | 2.231844
23.9969 | 28.6733 | 28.5336 | 26.29904 | 0.139701 | 2.23456
24.0069 | 28.6193 | 28.51642 | 26.27914 | 0.1028801 | 2.237281
24.0169 | 28.6202 | 28.49924 | 26.25923 | 0.1209587 | 2.240007
24.0269 | 28.5953 | 28.48206 | 26.23932 | 0.1132373 | 2.242739
24.0369 | 28.5952 | 28.46488 | 26.21941 | 0.1303151 | 2.245477
24.0469 | 28.5693 | 28.44771 | 26.19949 | 0.121592 | 2.24822
24.0569 | 28.5454 | 28.43053 | 26.17956 | 0.1148687 | 2.250969
24.0669 | 28.5328 | 28.41336 | 26.15963 | 0.1194447 | 2.253724
24.0769 | 28.5385 | 28.39618 | 26.1397 | 0.14232 | 2.256484
24.0869 | 28.5101 | 28.37901 | 26.11976 | 0.1310942 | 2.25925
24.0969 | 28.4822 | 28.36183 | 26.09981 | 0.1203675 | 2.262021
24.1069 | 28.4914 | 28.34466 | 26.07986 | 0.1467403 | 2.264798
24.1169 | 28.4753 | 28.32749 | 26.05991 | 0.1478119 | 2.267581
24.1269 | 28.4409 | 28.31032 | 26.03995 | 0.1305822 | 2.27037
24.1369 | 28.4484 | 28.29315 | 26.01998 | 0.1552516 | 2.273165
24.1469 | 28.4322 | 28.27598 | 26.00002 | 0.15622 | 2.275965
24.1569 | 28.4323 | 28.25881 | 25.98004 | 0.1734871 | 2.278771
24.1669 | 28.42 | 28.24165 | 25.96006 | 0.1783527 | 2.281583
24.1769 | 28.4094 | 28.22448 | 25.94008 | 0.1849172 | 2.2844
24.1869 | 28.4103 | 28.20732 | 25.9201 | 0.2029802 | 2.287224
24.1969 | 28.3979 | 28.19016 | 25.90011 | 0.2077418 | 2.290053
24.2069 | 28.3987 | 28.173 | 25.88011 | 0.2257019 | 2.292888
24.2169 | 28.3825 | 28.15584 | 25.86011 | 0.2266599 | 2.295729
24.2269 | 28.3711 | 28.13868 | 25.84011 | 0.2324167 | 2.298576
24.2369 | 28.3774 | 28.12153 | 25.8201 | 0.255872 | 2.301429
24.2469 | 28.373 | 28.10437 | 25.80009 | 0.2686252 | 2.304288
24.2569 | 28.3822 | 28.08722 | 25.78007 | 0.2949765 | 2.307153
24.2669 | 28.3442 | 28.07007 | 25.76005 | 0.2741262 | 2.310023
24.2769 | 28.3491 | 28.05293 | 25.74003 | 0.2961739 | 2.3129
24.2869 | 28.3479 | 28.03578 | 25.72 | 0.3121194 | 2.315783
24.2969 | 28.3525 | 28.01864 | 25.69997 | 0.3338628 | 2.318672
24.3069 | 28.3454 | 28.0015 | 25.67993 | 0.3439041 | 2.321566
24.3168 | 28.3444 | 27.98453 | 25.66009 | 0.3598718 | 2.324438
24.3268 | 28.3312 | 27.96739 | 25.64005 | 0.3638089 | 2.327345
24.3368 | 28.3374 | 27.95026 | 25.62 | 0.3871435 | 2.330258
24.3468 | 28.3436 | 27.93312 | 25.59995 | 0.4104758 | 2.333177
24.3568 | 28.3203 | 27.91599 | 25.57989 | 0.4043056 | 2.336102
24.3668 | 28.3191 | 27.89887 | 25.55983 | 0.4202329 | 2.339034
24.3768 | 28.3077 | 27.88174 | 25.53977 | 0.4259577 | 2.341971
24.3868 | 28.3087 | 27.86462 | 25.51971 | 0.4440797 | 2.344915
24.3968 | 28.2966 | 27.8475 | 25.49964 | 0.4490995 | 2.347865
24.4068 | 28.2773 | 27.83038 | 25.47956 | 0.4469159 | 2.350821
24.4168 | 28.2888 | 27.81327 | 25.45949 | 0.4755298 | 2.353783
24.4268 | 28.2698 | 27.79616 | 25.43941 | 0.4736406 | 2.356752
24.4368 | 28.2781 | 27.77905 | 25.41932 | 0.4990492 | 2.359726
24.4468 | 28.2442 | 27.76195 | 25.39924 | 0.482254 | 2.362708
24.4568 | 28.2485 | 27.74484 | 25.37915 | 0.5036559 | 2.365696
24.4668 | 28.239 | 27.72775 | 25.35906 | 0.511255 | 2.368689
24.4768 | 28.2257 | 27.71065 | 25.33896 | 0.5150505 | 2.37169
24.4868 | 28.2218 | 27.69356 | 25.31886 | 0.5282433 | 2.374696
24.4968 | 28.2097 | 27.67647 | 25.29876 | 0.5332326 | 2.377709
24.5068 | 28.2062 | 27.65938 | 25.27865 | 0.5468183 | 2.380728
24.5168 | 28.175 | 27.6423 | 25.25855 | 0.5327008 | 2.383754
24.5268 | 28.1786 | 27.62522 | 25.23843 | 0.5533796 | 2.386786
24.5368 | 28.1596 | 27.60814 | 25.21832 | 0.5514552 | 2.389825
24.5468 | 28.1453 | 27.59107 | 25.1982 | 0.5542269 | 2.39287
24.5568 | 28.1438 | 27.57401 | 25.17808 | 0.5697949 | 2.395922
24.5668 | 28.1279 | 27.55694 | 25.15796 | 0.5709594 | 2.39898
24.5768 | 28.0995 | 27.53988 | 25.13784 | 0.5596199 | 2.402044
24.5868 | 28.0978 | 27.52282 | 25.11771 | 0.5749767 | 2.405116
24.5968 | 28.0848 | 27.50577 | 25.09758 | 0.5790295 | 2.408193
24.6068 | 28.0905 | 27.48872 | 25.07744 | 0.6017782 | 2.411278
24.6168 | 28.069 | 27.47168 | 25.05731 | 0.5973232 | 2.414369
24.6268 | 28.0341 | 27.45464 | 25.03717 | 0.5794638 | 2.417466
24.6368 | 28.0331 | 27.4376 | 25.01703 | 0.5955002 | 2.420571
24.6468 | 28.0312 | 27.42057 | 24.99689 | 0.6106328 | 2.423681
24.6568 | 28.015 | 27.40354 | 24.97674 | 0.6114606 | 2.426799
24.6668 | 28.0118 | 27.38652 | 24.95659 | 0.625284 | 2.429924
24.6768 | 27.979 | 27.3695 | 24.93644 | 0.6095034 | 2.433055
24.6868 | 27.9823 | 27.35248 | 24.91629 | 0.6298184 | 2.436193
24.6968 | 27.9794 | 27.33547 | 24.89613 | 0.6439282 | 2.439338
24.7068 | 27.9644 | 27.31847 | 24.87598 | 0.6459337 | 2.442489
24.7168 | 27.9507 | 27.30147 | 24.85582 | 0.6492345 | 2.445647
24.7268 | 27.9372 | 27.28447 | 24.83566 | 0.6527307 | 2.448812
24.7368 | 27.9091 | 27.26748 | 24.81549 | 0.6416221 | 2.451984
24.7468 | 27.925 | 27.25049 | 24.79533 | 0.6745086 | 2.455163
24.7568 | 27.9008 | 27.23351 | 24.77516 | 0.6672903 | 2.458349
24.7668 | 27.8829 | 27.21653 | 24.75499 | 0.6663667 | 2.461542
24.7768 | 27.8803 | 27.19956 | 24.73482 | 0.6807384 | 2.464741
24.7868 | 27.8773 | 27.1826 | 24.71465 | 0.6947048 | 2.467948
24.7968 | 27.8914 | 27.16563 | 24.69447 | 0.7257661 | 2.471161
24.8068 | 27.8571 | 27.14868 | 24.6743 | 0.7084219 | 2.474382
24.8168 | 27.851 | 27.13173 | 24.65412 | 0.7192727 | 2.477609
24.8268 | 27.814 | 27.11478 | 24.63394 | 0.6992181 | 2.480844
24.8368 | 27.8294 | 27.09784 | 24.61376 | 0.731558 | 2.484086
24.8468 | 27.8148 | 27.08091 | 24.59357 | 0.7338924 | 2.487335
24.8568 | 27.8114 | 27.06398 | 24.57339 | 0.7474212 | 2.490591
24.8668 | 27.7877 | 27.04706 | 24.5532 | 0.7406445 | 2.493853
24.8768 | 27.7708 | 27.03014 | 24.53301 | 0.7406621 | 2.497124
24.8868 | 27.7505 | 27.01323 | 24.51283 | 0.7372738 | 2.500401
24.8968 | 27.7448 | 26.99632 | 24.49263 | 0.7484802 | 2.503685
24.9067 | 27.7348 | 26.97959 | 24.47264 | 0.7552113 | 2.506944
24.9167 | 27.7284 | 26.96269 | 24.45245 | 0.7657055 | 2.510243
24.9267 | 27.7247 | 26.94581 | 24.43226 | 0.7788938 | 2.513549
24.9367 | 27.6883 | 26.92892 | 24.41206 | 0.759376 | 2.516863
24.9467 | 27.6861 | 26.91205 | 24.39186 | 0.774052 | 2.520183
24.9567 | 27.6879 | 26.89518 | 24.37167 | 0.7927221 | 2.523511
24.9667 | 27.6518 | 26.87831 | 24.35147 | 0.7734854 | 2.526847
24.9767 | 27.6599 | 26.86146 | 24.33127 | 0.7984425 | 2.53019
24.9867 | 27.6416 | 26.84461 | 24.31107 | 0.7969935 | 2.53354
24.9967 | 27.6152 | 26.82776 | 24.29086 | 0.7874383 | 2.536897
25.0067 | 27.6153 | 26.81092 | 24.27066 | 0.8043758 | 2.540263
25.0167 | 27.6206 | 26.79409 | 24.25046 | 0.8265073 | 2.543635
25.0267 | 27.5979 | 26.77727 | 24.23025 | 0.8206318 | 2.547015
25.0367 | 27.5959 | 26.76045 | 24.21005 | 0.8354501 | 2.550403
25.0467 | 27.582 | 26.74364 | 24.18984 | 0.838361 | 2.553798
25.0567 | 27.5561 | 26.72683 | 24.16963 | 0.8292653 | 2.557201
25.0667 | 27.5379 | 26.71004 | 24.14943 | 0.8278629 | 2.560611
25.0767 | 27.5622 | 26.69325 | 24.12922 | 0.8689535 | 2.564028
25.0867 | 27.535 | 26.67646 | 24.10901 | 0.8585369 | 2.567454
25.0967 | 27.527 | 26.65969 | 24.0888 | 0.8673132 | 2.570887
25.1067 | 27.5136 | 26.64292 | 24.06859 | 0.8706825 | 2.574328
25.1167 | 27.4899 | 26.62616 | 24.04838 | 0.8637445 | 2.577776
25.1267 | 27.5134 | 26.6094 | 24.02817 | 0.9039993 | 2.581232
25.1367 | 27.4779 | 26.59265 | 24.00796 | 0.8852466 | 2.584696
25.1467 | 27.4643 | 26.57591 | 23.98775 | 0.8883862 | 2.588168
25.1567 | 27.4543 | 26.55918 | 23.96753 | 0.8951186 | 2.591648
25.1667 | 27.4571 | 26.54246 | 23.94732 | 0.9146437 | 2.595135
25.1767 | 27.4439 | 26.52574 | 23.92711 | 0.9181607 | 2.59863
25.1867 | 27.4416 | 26.50903 | 23.9069 | 0.9325701 | 2.602133
25.1967 | 27.3993 | 26.49233 | 23.88668 | 0.906972 | 2.605644
25.2067 | 27.3923 | 26.47563 | 23.86647 | 0.9166663 | 2.609162
25.2167 | 27.3719 | 26.45895 | 23.84626 | 0.9129519 | 2.612689
25.2267 | 27.3801 | 26.44227 | 23.82605 | 0.9378302 | 2.616224
25.2367 | 27.3677 | 26.4256 | 23.80583 | 0.9421003 | 2.619767
25.2467 | 27.3432 | 26.40894 | 23.78562 | 0.9342626 | 2.623317
25.2567 | 27.3368 | 26.39228 | 23.76541 | 0.9445163 | 2.626876
25.2667 | 27.3285 | 26.37564 | 23.74519 | 0.9528619 | 2.630443
25.2767 | 27.3284 | 26.359 | 23.72498 | 0.9693993 | 2.634018
25.2867 | 27.2865 | 26.34237 | 23.70477 | 0.9441286 | 2.637601
25.2967 | 27.3139 | 26.32575 | 23.68456 | 0.9881489 | 2.641192
25.3067 | 27.2718 | 26.30914 | 23.66435 | 0.9626613 | 2.644791
25.3167 | 27.2753 | 26.29254 | 23.64414 | 0.982765 | 2.648399
25.3267 | 27.2632 | 26.27594 | 23.62393 | 0.98726 | 2.652015
25.3367 | 27.2619 | 26.25935 | 23.60372 | 1.002546 | 2.655639
25.3467 | 27.2239 | 26.24278 | 23.58351 | 0.9811238 | 2.659271
25.3567 | 27.2269 | 26.22621 | 23.5633 | 1.000693 | 2.662911
25.3667 | 27.209 | 26.20965 | 23.54309 | 0.9993526 | 2.66656
25.3767 | 27.2063 | 26.1931 | 23.52288 | 1.013204 | 2.670217
25.3867 | 27.1772 | 26.17655 | 23.50267 | 1.000645 | 2.673883
25.3967 | 27.1843 | 26.16002 | 23.48246 | 1.024278 | 2.677557
25.4067 | 27.1614 | 26.1435 | 23.46226 | 1.017902 | 2.68124
25.4167 | 27.1571 | 26.12698 | 23.44205 | 1.030117 | 2.68493
25.4267 | 27.1485 | 26.11048 | 23.42185 | 1.038022 | 2.68863
25.4367 | 27.158 | 26.09398 | 23.40164 | 1.064018 | 2.692338
25.4467 | 27.1244 | 26.0775 | 23.38144 | 1.046904 | 2.696054
25.4567 | 27.1332 | 26.06102 | 23.36124 | 1.072182 | 2.699779
25.4667 | 27.1252 | 26.04455 | 23.34104 | 1.080649 | 2.703513
25.4767 | 27.1273 | 26.02809 | 23.32084 | 1.099207 | 2.707255
25.4866 | 27.1147 | 26.01181 | 23.30084 | 1.10289 | 2.710968
25.4966 | 27.1127 | 25.99537 | 23.28064 | 1.117329 | 2.714728
25.5066 | 27.1023 | 25.97894 | 23.26045 | 1.123358 | 2.718496
25.5166 | 27.1021 | 25.96252 | 23.24025 | 1.139576 | 2.722272
25.5266 | 27.1094 | 25.94611 | 23.22006 | 1.163285 | 2.726058
25.5366 | 27.0782 | 25.92972 | 23.19986 | 1.148484 | 2.729852
25.5466 | 27.0968 | 25.91333 | 23.17967 | 1.183473 | 2.733656
25.5566 | 27.0582 | 25.89695 | 23.15948 | 1.161251 | 2.737468
25.5666 | 27.0923 | 25.88058 | 23.13929 | 1.21172 | 2.741289
25.5766 | 27.0785 | 25.86422 | 23.1191 | 1.214278 | 2.745118
25.5866 | 27.0548 | 25.84787 | 23.09892 | 1.206926 | 2.748957
25.5966 | 27.0441 | 25.83154 | 23.07873 | 1.212563 | 2.752804
25.6066 | 27.0468 | 25.81521 | 23.05855 | 1.23159 | 2.756661
25.6166 | 27.0235 | 25.79889 | 23.03837 | 1.224606 | 2.760527
25.6266 | 27.0387 | 25.78259 | 23.01819 | 1.256111 | 2.764402
25.6366 | 27.0272 | 25.76629 | 22.99801 | 1.260906 | 2.768285
25.6466 | 27.0051 | 25.75001 | 22.97783 | 1.255091 | 2.772178
25.6566 | 27.0015 | 25.73374 | 22.95766 | 1.267764 | 2.77608
25.6666 | 26.9815 | 25.71747 | 22.93748 | 1.264026 | 2.779991
25.6766 | 26.9717 | 25.70122 | 22.91731 | 1.270477 | 2.783912
25.6866 | 26.989 | 25.68498 | 22.89714 | 1.304018 | 2.787841
25.6966 | 26.9334 | 25.66875 | 22.87697 | 1.264647 | 2.79178
25.7066 | 26.9498 | 25.65253 | 22.85681 | 1.297265 | 2.795728
25.7166 | 26.937 | 25.63633 | 22.83664 | 1.300672 | 2.799685
25.7266 | 26.9111 | 25.62013 | 22.81648 | 1.290967 | 2.803652
25.7366 | 26.9205 | 25.60395 | 22.79632 | 1.316551 | 2.807628
25.7466 | 26.8875 | 25.58778 | 22.77616 | 1.299724 | 2.811614
25.7566 | 26.8911 | 25.57161 | 22.75601 | 1.319485 | 2.815609
25.7666 | 26.8836 | 25.55547 | 22.73585 | 1.328135 | 2.819613
25.7766 | 26.8784 | 25.53933 | 22.7157 | 1.339072 | 2.823627
25.7866 | 26.8472 | 25.5232 | 22.69555 | 1.323999 | 2.82765
25.7966 | 26.8477 | 25.50709 | 22.6754 | 1.340613 | 2.831683
25.8066 | 26.8525 | 25.49099 | 22.65526 | 1.361515 | 2.835726
25.8166 | 26.8319 | 25.47489 | 22.63512 | 1.357005 | 2.839778
25.8266 | 26.8231 | 25.45882 | 22.61498 | 1.364284 | 2.84384
25.8366 | 26.8135 | 25.44275 | 22.59484 | 1.37075 | 2.847911
25.8466 | 26.812 | 25.4267 | 22.5747 | 1.385304 | 2.851992
25.8566 | 26.7902 | 25.41065 | 22.55457 | 1.379546 | 2.856083
25.8666 | 26.7772 | 25.39462 | 22.53444 | 1.382576 | 2.860184
25.8766 | 26.7796 | 25.37861 | 22.51431 | 1.400993 | 2.864294
25.8866 | 26.777 | 25.3626 | 22.49419 | 1.414398 | 2.868415
25.8966 | 26.7573 | 25.34661 | 22.47407 | 1.41069 | 2.872545
25.9066 | 26.779 | 25.33063 | 22.45395 | 1.44837 | 2.876685
25.9166 | 26.756 | 25.31466 | 22.43383 | 1.441337 | 2.880835
25.9266 | 26.7469 | 25.29871 | 22.41371 | 1.448191 | 2.884995
25.9366 | 26.75 | 25.28277 | 22.3936 | 1.467232 | 2.889165
25.9466 | 26.7551 | 25.26684 | 22.37349 | 1.488261 | 2.893345
25.9566 | 26.7335 | 25.25092 | 22.35339 | 1.482576 | 2.897535
25.9666 | 26.7306 | 25.23502 | 22.33329 | 1.495579 | 2.901735
25.9766 | 26.7179 | 25.21913 | 22.31319 | 1.498768 | 2.905946
25.9866 | 26.7322 | 25.20326 | 22.29309 | 1.528945 | 2.910166
25.9966 | 26.7074 | 25.18739 | 22.27299 | 1.520008 | 2.914397
26.0066 | 26.7006 | 25.17154 | 22.2529 | 1.529058 | 2.918638
26.0166 | 26.701 | 25.15571 | 22.23282 | 1.545294 | 2.922889
26.0266 | 26.6687 | 25.13988 | 22.21273 | 1.528817 | 2.927151
26.0366 | 26.6622 | 25.12407 | 22.19265 | 1.538127 | 2.931423
26.0466 | 26.6587 | 25.10828 | 22.17257 | 1.550423 | 2.935705
26.0566 | 26.65 | 25.0925 | 22.1525 | 1.557505 | 2.939998
26.0666 | 26.6444 | 25.07673 | 22.13243 | 1.567673 | 2.944301
26.0765 | 26.6169 | 25.06113 | 22.11256 | 1.555771 | 2.948571
26.0865 | 26.618 | 25.04539 | 22.09249 | 1.572612 | 2.952895
26.0965 | 26.5921 | 25.02966 | 22.07243 | 1.562439 | 2.95723
26.1065 | 26.5791 | 25.01395 | 22.05237 | 1.565151 | 2.961575
26.1165 | 26.5555 | 24.99825 | 22.03232 | 1.55725 | 2.965931
26.1265 | 26.5639 | 24.98256 | 22.01227 | 1.581335 | 2.970297
26.1365 | 26.5372 | 24.96689 | 21.99222 | 1.570305 | 2.974674
26.1465 | 26.5201 | 24.95124 | 21.97218 | 1.568861 | 2.979062
26.1565 | 26.5194 | 24.9356 | 21.95214 | 1.583803 | 2.983461
26.1665 | 26.5071 | 24.91997 | 21.9321 | 1.58713 | 2.98787
26.1765 | 26.4823 | 24.90436 | 21.91207 | 1.577943 | 2.99229
26.1865 | 26.4611 | 24.88876 | 21.89204 | 1.572341 | 2.996721
26.1965 | 26.4607 | 24.87318 | 21.87201 | 1.587524 | 3.001163
26.2065 | 26.4437 | 24.85761 | 21.85199 | 1.586093 | 3.005616
26.2165 | 26.4207 | 24.84205 | 21.83197 | 1.578647 | 3.01008
26.2265 | 26.4236 | 24.82651 | 21.81196 | 1.597085 | 3.014555
26.2365 | 26.396 | 24.81099 | 21.79195 | 1.585009 | 3.019041
26.2465 | 26.3863 | 24.79548 | 21.77194 | 1.590818 | 3.023538
26.2565 | 26.378 | 24.77999 | 21.75194 | 1.598012 | 3.028047
26.2665 | 26.3601 | 24.76451 | 21.73194 | 1.59559 | 3.032566
26.2765 | 26.3515 | 24.74905 | 21.71195 | 1.602453 | 3.037097
26.2865 | 26.3479 | 24.7336 | 21.69196 | 1.614301 | 3.041639
26.2965 | 26.3042 | 24.71817 | 21.67197 | 1.586034 | 3.046191
26.3065 | 26.3078 | 24.70275 | 21.65199 | 1.60505 | 3.050757
26.3165 | 26.29 | 24.68735 | 21.63202 | 1.602652 | 3.055332
26.3265 | 26.279 | 24.67196 | 21.61204 | 1.607037 | 3.05992
26.3365 | 26.2505 | 24.65659 | 21.59207 | 1.593907 | 3.064519
26.3465 | 26.2538 | 24.64124 | 21.57211 | 1.612561 | 3.069129
26.3565 | 26.2219 | 24.6259 | 21.55215 | 1.595999 | 3.07375
26.3665 | 26.1969 | 24.61058 | 21.53219 | 1.586321 | 3.078384
26.3765 | 26.1895 | 24.59527 | 21.51224 | 1.594228 | 3.083028
26.3865 | 26.1693 | 24.57998 | 21.4923 | 1.589318 | 3.087685
26.3965 | 26.1804 | 24.56471 | 21.47236 | 1.615691 | 3.092353
26.4065 | 26.1411 | 24.54945 | 21.45242 | 1.591649 | 3.097033
26.4165 | 26.1273 | 24.53421 | 21.43248 | 1.59309 | 3.101725
26.4265 | 26.116 | 24.51898 | 21.41256 | 1.597015 | 3.106428
26.4365 | 26.0837 | 24.50378 | 21.39263 | 1.579923 | 3.111144
26.4465 | 26.0875 | 24.48859 | 21.37271 | 1.598914 | 3.115872
26.4565 | 26.0648 | 24.47341 | 21.3528 | 1.59139 | 3.12061
26.4665 | 26.0274 | 24.45825 | 21.33289 | 1.569148 | 3.125361
26.4765 | 26.0369 | 24.44311 | 21.31299 | 1.59379 | 3.130125
26.4865 | 26.0134 | 24.42799 | 21.29309 | 1.585414 | 3.1349
26.4965 | 25.97 | 24.41288 | 21.27319 | 1.557122 | 3.139687
26.5065 | 25.9837 | 24.39779 | 21.2533 | 1.585913 | 3.144486
26.5165 | 25.9366 | 24.38271 | 21.23342 | 1.553886 | 3.149298
26.5265 | 25.9342 | 24.36766 | 21.21354 | 1.566542 | 3.154123
26.5365 | 25.905 | 24.35262 | 21.19366 | 1.552381 | 3.158958
26.5465 | 25.8948 | 24.3376 | 21.17379 | 1.557203 | 3.163806
26.5565 | 25.8782 | 24.32259 | 21.15393 | 1.555608 | 3.168667
26.5665 | 25.8606 | 24.30761 | 21.13407 | 1.552994 | 3.17354
26.5765 | 25.8443 | 24.29264 | 21.11421 | 1.551662 | 3.178426
26.5865 | 25.8396 | 24.27769 | 21.09436 | 1.561914 | 3.183324
26.5965 | 25.8112 | 24.26275 | 21.07452 | 1.548448 | 3.188234
26.6065 | 25.7872 | 24.24784 | 21.05468 | 1.539364 | 3.193157
26.6165 | 25.7865 | 24.23294 | 21.03485 | 1.553561 | 3.198094
26.6265 | 25.7656 | 24.21806 | 21.01502 | 1.547542 | 3.203041
26.6365 | 25.7469 | 24.2032 | 20.99519 | 1.543704 | 3.208002
26.6465 | 25.7257 | 24.18835 | 20.97538 | 1.537347 | 3.212976
26.6564 | 25.7145 | 24.17368 | 20.95576 | 1.540825 | 3.217913
26.6664 | 25.7098 | 24.15887 | 20.93596 | 1.550932 | 3.222912
26.6764 | 25.6924 | 24.14408 | 20.91615 | 1.548321 | 3.227924
26.6864 | 25.6827 | 24.12931 | 20.89636 | 1.553391 | 3.23295
26.6964 | 25.666 | 24.11456 | 20.87657 | 1.551443 | 3.237988
26.7064 | 25.6585 | 24.09982 | 20.85678 | 1.558677 | 3.243039
26.7164 | 25.6412 | 24.08511 | 20.83701 | 1.556091 | 3.248103
26.7264 | 25.6234 | 24.07041 | 20.81723 | 1.552987 | 3.25318
26.7364 | 25.6047 | 24.05574 | 20.79747 | 1.548964 | 3.25827
26.7464 | 25.6093 | 24.04108 | 20.7777 | 1.568222 | 3.263374
26.7564 | 25.605 | 24.02644 | 20.75795 | 1.578561 | 3.268491
26.7664 | 25.5883 | 24.01182 | 20.7382 | 1.576481 | 3.273621
26.7764 | 25.5748 | 23.99722 | 20.71845 | 1.577582 | 3.278765
26.7864 | 25.5613 | 23.98264 | 20.69872 | 1.578663 | 3.283922
26.7964 | 25.5239 | 23.96807 | 20.67898 | 1.555825 | 3.289092
26.8064 | 25.5349 | 23.95353 | 20.65926 | 1.581368 | 3.294276
26.8164 | 25.5066 | 23.93901 | 20.63954 | 1.567591 | 3.299473
26.8264 | 25.5021 | 23.92451 | 20.61982 | 1.577594 | 3.304684
26.8364 | 25.499 | 23.91002 | 20.60011 | 1.588978 | 3.309908
26.8464 | 25.4673 | 23.89556 | 20.58041 | 1.571742 | 3.315147
26.8564 | 25.4633 | 23.88111 | 20.56072 | 1.582186 | 3.320399
26.8664 | 25.4407 | 23.86669 | 20.54103 | 1.57401 | 3.325664
26.8764 | 25.4203 | 23.85229 | 20.52134 | 1.568014 | 3.330944
26.8864 | 25.4216 | 23.8379 | 20.50166 | 1.583699 | 3.336237
26.8964 | 25.4051 | 23.82354 | 20.48199 | 1.581562 | 3.341545
26.9064 | 25.3801 | 23.80919 | 20.46233 | 1.570906 | 3.346866
26.9164 | 25.3793 | 23.79487 | 20.44267 | 1.584429 | 3.352201
26.9264 | 25.359 | 23.78057 | 20.42302 | 1.578432 | 3.357551
26.9364 | 25.329 | 23.76629 | 20.40337 | 1.562714 | 3.362914
26.9464 | 25.3316 | 23.75202 | 20.38373 | 1.579576 | 3.368292
26.9564 | 25.3014 | 23.73778 | 20.3641 | 1.563617 | 3.373684
26.9664 | 25.3053 | 23.72356 | 20.34447 | 1.581737 | 3.379091
26.9764 | 25.2759 | 23.70936 | 20.32485 | 1.566536 | 3.384511
26.9864 | 25.2425 | 23.69519 | 20.30524 | 1.547314 | 3.389946
26.9964 | 25.2325 | 23.68103 | 20.28563 | 1.551472 | 3.395395
27.0064 | 25.2251 | 23.66689 | 20.26603 | 1.558207 | 3.40086
27.0164 | 25.2047 | 23.65278 | 20.24644 | 1.551923 | 3.406338
27.0264 | 25.2075 | 23.63868 | 20.22685 | 1.568817 | 3.411831
27.0364 | 25.1686 | 23.62461 | 20.20727 | 1.543989 | 3.417339
27.0464 | 25.167 | 23.61056 | 20.1877 | 1.55644 | 3.422861
27.0564 | 25.1412 | 23.59653 | 20.16813 | 1.544669 | 3.428398
27.0664 | 25.1253 | 23.58252 | 20.14857 | 1.542776 | 3.43395
27.0764 | 25.1234 | 23.56854 | 20.12902 | 1.554862 | 3.439517
27.0864 | 25.0979 | 23.55457 | 20.10948 | 1.543326 | 3.445098
27.0964 | 25.0769 | 23.54063 | 20.08994 | 1.536268 | 3.450695
27.1064 | 25.0677 | 23.52671 | 20.0704 | 1.540988 | 3.456307
27.1164 | 25.0476 | 23.51281 | 20.05088 | 1.534787 | 3.461934
27.1264 | 25.029 | 23.49894 | 20.03136 | 1.530062 | 3.467576
27.1364 | 25.031 | 23.48508 | 20.01185 | 1.545916 | 3.473233
27.1464 | 25.0053 | 23.47125 | 19.99235 | 1.534047 | 3.478905
27.1564 | 25.005 | 23.45744 | 19.97285 | 1.547556 | 3.484593
27.1664 | 24.9713 | 23.44366 | 19.95336 | 1.527642 | 3.490296
27.1764 | 24.967 | 23.42989 | 19.93388 | 1.537106 | 3.496015
27.1864 | 24.9558 | 23.41615 | 19.9144 | 1.539647 | 3.501749
27.1964 | 24.9446 | 23.40243 | 19.89494 | 1.542165 | 3.507498
27.2064 | 24.9331 | 23.38874 | 19.87548 | 1.544361 | 3.513264
27.2164 | 24.9152 | 23.37507 | 19.85602 | 1.540133 | 3.519045
27.2264 | 24.9267 | 23.36142 | 19.83658 | 1.565282 | 3.524841
27.2364 | 24.9005 | 23.34779 | 19.81714 | 1.552708 | 3.530653
27.2463 | 24.8958 | 23.33433 | 19.7979 | 1.561475 | 3.536423
27.2563 | 24.8847 | 23.32074 | 19.77848 | 1.563955 | 3.542267
27.2663 | 24.8736 | 23.30719 | 19.75906 | 1.566412 | 3.548126
27.2763 | 24.866 | 23.29366 | 19.73965 | 1.572345 | 3.554002
27.2863 | 24.8581 | 23.28015 | 19.72025 | 1.577953 | 3.559894
27.2963 | 24.8521 | 23.26666 | 19.70086 | 1.585438 | 3.565803
27.3063 | 24.8439 | 23.2532 | 19.68147 | 1.590701 | 3.571726
27.3163 | 24.8093 | 23.23976 | 19.66209 | 1.569539 | 3.577666
27.3263 | 24.8194 | 23.22635 | 19.64272 | 1.593052 | 3.583624
27.3363 | 24.7984 | 23.21296 | 19.62336 | 1.585442 | 3.589597
27.3463 | 24.8038 | 23.19959 | 19.60401 | 1.604208 | 3.595586
27.3563 | 24.7779 | 23.18625 | 19.58466 | 1.59165 | 3.601592
27.3663 | 24.7566 | 23.17293 | 19.56532 | 1.583666 | 3.607615
27.3763 | 24.763 | 23.15964 | 19.54599 | 1.603358 | 3.613654
27.3863 | 24.761 | 23.14637 | 19.52666 | 1.614627 | 3.619709
27.3963 | 24.7363 | 23.13313 | 19.50735 | 1.603171 | 3.625782
27.4063 | 24.7111 | 23.11991 | 19.48804 | 1.591189 | 3.631872
27.4163 | 24.71 | 23.10672 | 19.46874 | 1.603282 | 3.637978
27.4263 | 24.7063 | 23.09355 | 19.44945 | 1.612752 | 3.6441
27.4363 | 24.6848 | 23.0804 | 19.43016 | 1.604397 | 3.65024
27.4463 | 24.6812 | 23.06729 | 19.41089 | 1.613914 | 3.656398
27.4563 | 24.6345 | 23.05419 | 19.39162 | 1.580308 | 3.662573
27.4663 | 24.6704 | 23.04112 | 19.37236 | 1.629277 | 3.668764
27.4763 | 24.6312 | 23.02808 | 19.35311 | 1.603121 | 3.674972
27.4863 | 24.6228 | 23.01506 | 19.33386 | 1.607738 | 3.681198
27.4963 | 24.6281 | 23.00207 | 19.31463 | 1.626029 | 3.687443
27.5063 | 24.6242 | 22.9891 | 19.2954 | 1.635095 | 3.693703
27.5163 | 24.5833 | 22.97616 | 19.27618 | 1.607137 | 3.699981
27.5263 | 24.5979 | 22.96325 | 19.25697 | 1.634651 | 3.706277
27.5363 | 24.5664 | 22.95036 | 19.23777 | 1.616038 | 3.712592
27.5463 | 24.5648 | 22.9375 | 19.21858 | 1.627301 | 3.718923
27.5563 | 24.5785 | 22.92466 | 19.19939 | 1.653838 | 3.725271
27.5663 | 24.5443 | 22.91185 | 19.18021 | 1.632448 | 3.731638
27.5763 | 24.5559 | 22.89907 | 19.16104 | 1.656831 | 3.738025
27.5863 | 24.5294 | 22.88631 | 19.14188 | 1.643088 | 3.744427
27.5963 | 24.5269 | 22.87358 | 19.12273 | 1.65332 | 3.750848
27.6063 | 24.5163 | 22.86088 | 19.10359 | 1.655424 | 3.757286
27.6163 | 24.4968 | 22.8482 | 19.08446 | 1.6486 | 3.763745
27.6263 | 24.4658 | 22.83555 | 19.06533 | 1.63025 | 3.77022
27.6363 | 24.4785 | 22.82293 | 19.04621 | 1.655575 | 3.776713
27.6463 | 24.47 | 22.81033 | 19.0271 | 1.659671 | 3.783226
27.6563 | 24.448 | 22.79776 | 19.008 | 1.65024 | 3.789757
27.6663 | 24.4455 | 22.78522 | 18.98891 | 1.660281 | 3.796307
27.6763 | 24.4065 | 22.7727 | 18.96983 | 1.633797 | 3.802874
27.6863 | 24.4259 | 22.76022 | 18.95076 | 1.665684 | 3.80946
27.6963 | 24.3961 | 22.74776 | 18.93169 | 1.648342 | 3.816067
27.7063 | 24.3697 | 22.73533 | 18.91263 | 1.634374 | 3.822692
27.7163 | 24.3799 | 22.72292 | 18.89359 | 1.656979 | 3.829334
27.7263 | 24.3719 | 22.71054 | 18.87455 | 1.661356 | 3.835996
27.7363 | 24.3412 | 22.6982 | 18.85552 | 1.643003 | 3.842677
27.7463 | 24.3353 | 22.68588 | 18.8365 | 1.649422 | 3.849379
27.7563 | 24.3184 | 22.67358 | 18.81749 | 1.644815 | 3.856098
27.7663 | 24.302 | 22.66132 | 18.79848 | 1.640679 | 3.862836
27.7763 | 24.2996 | 22.64909 | 18.77949 | 1.650514 | 3.869595
27.7863 | 24.2742 | 22.63688 | 18.76051 | 1.63732 | 3.876373
27.7963 | 24.2715 | 22.6247 | 18.74153 | 1.646798 | 3.88317
27.8063 | 24.2494 | 22.61255 | 18.72257 | 1.636848 | 3.889987
27.8163 | 24.2353 | 22.60043 | 18.70361 | 1.634869 | 3.896823
27.8262 | 24.2257 | 22.58846 | 18.68485 | 1.637239 | 3.903611
27.8362 | 24.1891 | 22.5764 | 18.66591 | 1.612702 | 3.910487
27.8462 | 24.2081 | 22.56436 | 18.64698 | 1.643735 | 3.917383
27.8562 | 24.1917 | 22.55236 | 18.62806 | 1.63934 | 3.924299
27.8662 | 24.1693 | 22.54038 | 18.60915 | 1.628915 | 3.931234
27.8762 | 24.1649 | 22.52844 | 18.59025 | 1.636461 | 3.93819
27.8862 | 24.1619 | 22.51652 | 18.57136 | 1.645377 | 3.945167
27.8962 | 24.1494 | 22.50464 | 18.55247 | 1.644763 | 3.952163
27.9062 | 24.1506 | 22.49278 | 18.5336 | 1.65782 | 3.95918
27.9162 | 24.1214 | 22.48095 | 18.51474 | 1.640447 | 3.966217
27.9262 | 24.1013 | 22.46916 | 18.49588 | 1.632143 | 3.973275
27.9362 | 24.1021 | 22.45739 | 18.47704 | 1.64471 | 3.980354
27.9462 | 24.0933 | 22.44565 | 18.4582 | 1.647646 | 3.987453
27.9562 | 24.0948 | 22.43395 | 18.43937 | 1.660853 | 3.994572
27.9662 | 24.0836 | 22.42227 | 18.42056 | 1.661328 | 4.001713
27.9762 | 24.0696 | 22.41063 | 18.40175 | 1.658972 | 4.008876
27.9862 | 24.0537 | 22.39901 | 18.38295 | 1.654687 | 4.016058
27.9962 | 24.0506 | 22.38743 | 18.36417 | 1.663171 | 4.023262
28.0062 | 24.0241 | 22.37588 | 18.34539 | 1.648224 | 4.030487
28.0162 | 24.0262 | 22.36436 | 18.32662 | 1.661845 | 4.037734
28.0262 | 23.9989 | 22.35286 | 18.30786 | 1.646036 | 4.045002
28.0362 | 24.0092 | 22.3414 | 18.28911 | 1.667795 | 4.052291
28.0462 | 23.9863 | 22.32998 | 18.27038 | 1.656323 | 4.059601
28.0562 | 23.982 | 22.31858 | 18.25165 | 1.663419 | 4.066934
28.0662 | 23.9732 | 22.30722 | 18.23293 | 1.665984 | 4.074288
28.0762 | 23.9551 | 22.29588 | 18.21422 | 1.659218 | 4.081664
28.0862 | 23.9449 | 22.28458 | 18.19552 | 1.660319 | 4.089062
28.0962 | 23.948 | 22.27331 | 18.17683 | 1.674688 | 4.096482
28.1062 | 23.9211 | 22.26207 | 18.15815 | 1.659026 | 4.103924
28.1162 | 23.8999 | 22.25087 | 18.13948 | 1.649031 | 4.111387
28.1262 | 23.9075 | 22.2397 | 18.12082 | 1.667804 | 4.118874
28.1362 | 23.8804 | 22.22856 | 18.10217 | 1.651844 | 4.126383
28.1462 | 23.8817 | 22.21745 | 18.08353 | 1.664253 | 4.133913
28.1562 | 23.8663 | 22.20637 | 18.0649 | 1.659928 | 4.141467
28.1662 | 23.8403 | 22.19533 | 18.04629 | 1.644971 | 4.149043
28.1762 | 23.8535 | 22.18432 | 18.02768 | 1.669181 | 4.156643
28.1862 | 23.8288 | 22.17334 | 18.00908 | 1.655457 | 4.164264
28.1962 | 23.8271 | 22.1624 | 17.99049 | 1.664702 | 4.171909
28.2062 | 23.8036 | 22.15149 | 17.97191 | 1.652112 | 4.179576
28.2162 | 23.8038 | 22.14061 | 17.95334 | 1.66319 | 4.187266
28.2262 | 23.7911 | 22.12977 | 17.93479 | 1.661333 | 4.194981
28.2362 | 23.7942 | 22.11896 | 17.91624 | 1.675244 | 4.202717
28.2462 | 23.7574 | 22.10818 | 17.8977 | 1.649221 | 4.210477
28.2562 | 23.7714 | 22.09744 | 17.87918 | 1.673963 | 4.218261
28.2662 | 23.7376 | 22.08673 | 17.86066 | 1.650871 | 4.22607
28.2762 | 23.7372 | 22.07605 | 17.84215 | 1.661146 | 4.2339
28.2862 | 23.7514 | 22.06541 | 17.82366 | 1.685987 | 4.241755
28.2962 | 23.7188 | 22.05481 | 17.80517 | 1.663993 | 4.249633
28.3062 | 23.7262 | 22.04424 | 17.7867 | 1.681964 | 4.257537
28.3162 | 23.7088 | 22.0337 | 17.76824 | 1.675102 | 4.265463
28.3262 | 23.6947 | 22.0232 | 17.74978 | 1.671505 | 4.273413
28.3362 | 23.6875 | 22.01273 | 17.73134 | 1.674772 | 4.281388
28.3462 | 23.6866 | 22.0023 | 17.71291 | 1.684304 | 4.289388
28.3562 | 23.6625 | 21.9919 | 17.69449 | 1.670602 | 4.297412
28.3662 | 23.6697 | 21.98154 | 17.67608 | 1.688165 | 4.30546
28.3762 | 23.6517 | 21.97121 | 17.65768 | 1.680492 | 4.313533
28.3862 | 23.6501 | 21.96092 | 17.63929 | 1.689183 | 4.321631
28.3962 | 23.6526 | 21.95066 | 17.62091 | 1.701939 | 4.329753
28.4062 | 23.6167 | 21.94044 | 17.60254 | 1.67626 | 4.337901
28.4161 | 23.6303 | 21.93036 | 17.58437 | 1.699942 | 4.345992
28.4261 | 23.6129 | 21.92021 | 17.56602 | 1.692691 | 4.354189
28.4361 | 23.5788 | 21.91009 | 17.54768 | 1.668705 | 4.362411
28.4461 | 23.5974 | 21.90002 | 17.52936 | 1.697382 | 4.370659
28.4561 | 23.5712 | 21.88998 | 17.51105 | 1.681221 | 4.378934
28.4661 | 23.5642 | 21.87998 | 17.49274 | 1.684225 | 4.387232
28.4761 | 23.5552 | 21.87001 | 17.47445 | 1.685193 | 4.395556
28.4861 | 23.5335 | 21.86008 | 17.45617 | 1.673423 | 4.403907
28.4961 | 23.5334 | 21.85018 | 17.4379 | 1.683215 | 4.412285
28.5061 | 23.5157 | 21.84033 | 17.41964 | 1.675371 | 4.420687
28.5161 | 23.5078 | 21.83051 | 17.40139 | 1.677291 | 4.429116
28.5261 | 23.482 | 21.82073 | 17.38316 | 1.661274 | 4.437569
28.5361 | 23.4751 | 21.81098 | 17.36493 | 1.664117 | 4.446052
28.5461 | 23.449 | 21.80128 | 17.34672 | 1.647724 | 4.45456
28.5561 | 23.4567 | 21.79161 | 17.32851 | 1.665094 | 4.463093
28.5661 | 23.4299 | 21.78197 | 17.31032 | 1.647927 | 4.471653
28.5761 | 23.4242 | 21.77238 | 17.29214 | 1.651819 | 4.480242
28.5861 | 23.4036 | 21.76283 | 17.27397 | 1.640774 | 4.488857
28.5961 | 23.3911 | 21.75331 | 17.25581 | 1.637792 | 4.497498
28.6061 | 23.3791 | 21.74383 | 17.23766 | 1.635271 | 4.506166
28.6161 | 23.3603 | 21.73439 | 17.21953 | 1.62591 | 4.514863
28.6261 | 23.3437 | 21.72499 | 17.2014 | 1.618712 | 4.523586
28.6361 | 23.3357 | 21.71563 | 17.18329 | 1.620074 | 4.532337
28.6461 | 23.3236 | 21.7063 | 17.16519 | 1.6173 | 4.541114
28.6561 | 23.2939 | 21.69702 | 17.1471 | 1.596884 | 4.54992
28.6661 | 23.305 | 21.68777 | 17.12902 | 1.617229 | 4.558755
28.6761 | 23.2857 | 21.67857 | 17.11095 | 1.607134 | 4.567617
28.6861 | 23.2801 | 21.6694 | 17.09289 | 1.610701 | 4.576506
28.6961 | 23.2638 | 21.66027 | 17.07485 | 1.603529 | 4.585423
28.7061 | 23.2583 | 21.65118 | 17.05681 | 1.607115 | 4.594371
28.7161 | 23.2415 | 21.64214 | 17.03879 | 1.599363 | 4.603345
28.7261 | 23.2434 | 21.63313 | 17.02078 | 1.610269 | 4.612349
28.7361 | 23.2263 | 21.62416 | 17.00278 | 1.602136 | 4.621381
28.7461 | 23.2075 | 21.61524 | 16.9848 | 1.592263 | 4.630442
28.7561 | 23.2093 | 21.60635 | 16.96682 | 1.602949 | 4.639532
28.7661 | 23.1921 | 21.59751 | 16.94886 | 1.594594 | 4.648651
28.7761 | 23.1938 | 21.5887 | 16.9309 | 1.605098 | 4.657798
28.7861 | 23.1763 | 21.57994 | 16.91296 | 1.596361 | 4.666976
28.7961 | 23.1755 | 21.57122 | 16.89503 | 1.604284 | 4.676182
28.8061 | 23.1621 | 21.56254 | 16.87712 | 1.599565 | 4.685418
28.8161 | 23.1646 | 21.5539 | 16.85921 | 1.610704 | 4.694685
28.8261 | 23.1429 | 21.5453 | 16.84132 | 1.597602 | 4.70398
28.8361 | 23.141 | 21.53674 | 16.82344 | 1.604258 | 4.713306
28.8461 | 23.1302 | 21.52823 | 16.80557 | 1.601972 | 4.722662
28.8561 | 23.1302 | 21.51976 | 16.78771 | 1.610444 | 4.732047
28.8661 | 23.1087 | 21.51133 | 16.76986 | 1.597374 | 4.741464
28.8761 | 23.0983 | 21.50294 | 16.75203 | 1.595362 | 4.75091
28.8861 | 23.1107 | 21.49459 | 16.73421 | 1.616107 | 4.760387
28.8961 | 23.0899 | 21.48629 | 16.71639 | 1.60361 | 4.769895
28.9061 | 23.0774 | 21.47803 | 16.6986 | 1.599371 | 4.779433
28.9161 | 23.0918 | 21.46981 | 16.68081 | 1.621986 | 4.789004
28.9261 | 23.0647 | 21.46164 | 16.66304 | 1.603061 | 4.798604
28.9361 | 23.0671 | 21.45351 | 16.64527 | 1.61359 | 4.808237
28.9461 | 23.0398 | 21.44542 | 16.62752 | 1.594378 | 4.817899
28.9561 | 23.0375 | 21.43738 | 16.60978 | 1.60012 | 4.827596
28.9661 | 23.0198 | 21.42938 | 16.59206 | 1.59042 | 4.837321
28.9761 | 23.028 | 21.42143 | 16.57434 | 1.606575 | 4.847081
28.9861 | 23.0133 | 21.41351 | 16.55664 | 1.599786 | 4.856872
28.9961 | 22.9984 | 21.40565 | 16.53895 | 1.592753 | 4.866695
29.006 | 22.9976 | 21.3979 | 16.52145 | 1.599698 | 4.87645
29.016 | 22.9839 | 21.39012 | 16.50379 | 1.593776 | 4.886338
29.026 | 22.9671 | 21.38239 | 16.48613 | 1.584711 | 4.896256
29.036 | 22.9602 | 21.3747 | 16.46849 | 1.585499 | 4.906209
29.046 | 22.9589 | 21.36706 | 16.45086 | 1.591843 | 4.916194
29.056 | 22.9396 | 21.35946 | 16.43325 | 1.580141 | 4.926212
29.066 | 22.9333 | 21.35191 | 16.41564 | 1.581395 | 4.936263
29.076 | 22.9118 | 21.3444 | 16.39805 | 1.567401 | 4.946348
29.086 | 22.917 | 21.33694 | 16.38047 | 1.580064 | 4.956465
29.096 | 22.8804 | 21.32952 | 16.3629 | 1.550879 | 4.966616
29.106 | 22.8844 | 21.32215 | 16.34535 | 1.562249 | 4.976801
29.116 | 22.8632 | 21.31483 | 16.32781 | 1.548372 | 4.98702
29.126 | 22.8566 | 21.30755 | 16.31028 | 1.549048 | 4.997273
29.136 | 22.846 | 21.30032 | 16.29276 | 1.54568 | 5.007559
29.146 | 22.8528 | 21.29314 | 16.27526 | 1.559662 | 5.017881
29.156 | 22.833 | 21.286 | 16.25776 | 1.547 | 5.028236
29.166 | 22.8214 | 21.27891 | 16.24028 | 1.542488 | 5.038628
29.176 | 22.8114 | 21.27187 | 16.22282 | 1.539531 | 5.049052
29.186 | 22.7977 | 21.26488 | 16.20536 | 1.532825 | 5.059512
29.196 | 22.7876 | 21.25793 | 16.18792 | 1.529672 | 5.070007
29.206 | 22.784 | 21.25103 | 16.17049 | 1.53297 | 5.080538
29.216 | 22.7833 | 21.24418 | 16.15308 | 1.539122 | 5.091103
29.226 | 22.7482 | 21.23738 | 16.13567 | 1.510824 | 5.101705
29.236 | 22.7705 | 21.23062 | 16.11828 | 1.539879 | 5.112341
29.246 | 22.7451 | 21.22392 | 16.1009 | 1.521184 | 5.123015
29.256 | 22.7368 | 21.21726 | 16.08354 | 1.519542 | 5.133723
29.266 | 22.7261 | 21.21065 | 16.06618 | 1.515449 | 5.144468
29.276 | 22.7254 | 21.20409 | 16.04884 | 1.521308 | 5.15525
29.286 | 22.7236 | 21.19758 | 16.03151 | 1.526017 | 5.166068
29.296 | 22.7047 | 21.19112 | 16.0142 | 1.513578 | 5.176922
29.306 | 22.7022 | 21.18471 | 15.9969 | 1.517487 | 5.187814
29.316 | 22.7147 | 21.17835 | 15.97961 | 1.536348 | 5.198743
29.326 | 22.7041 | 21.17204 | 15.96233 | 1.532058 | 5.209709
29.336 | 22.6906 | 21.16578 | 15.94507 | 1.524819 | 5.220711
29.346 | 22.6913 | 21.15957 | 15.92782 | 1.531729 | 5.231752
29.356 | 22.6752 | 21.15341 | 15.91058 | 1.521788 | 5.24283
29.366 | 22.6749 | 21.1473 | 15.89336 | 1.527595 | 5.253948
29.376 | 22.6733 | 21.14125 | 15.87615 | 1.532052 | 5.265102
29.386 | 22.6558 | 21.13524 | 15.85895 | 1.520559 | 5.276294
29.396 | 22.6611 | 21.12929 | 15.84176 | 1.531813 | 5.287526
29.406 | 22.6732 | 21.12338 | 15.82459 | 1.549816 | 5.298795
29.416 | 22.6554 | 21.11753 | 15.80743 | 1.537867 | 5.310104
29.426 | 22.6315 | 21.11173 | 15.79028 | 1.519767 | 5.32145
29.436 | 22.6191 | 21.10599 | 15.77315 | 1.513113 | 5.332837
29.446 | 22.6349 | 21.10029 | 15.75603 | 1.534608 | 5.344263
29.456 | 22.6026 | 21.09465 | 15.73892 | 1.507949 | 5.355729
29.466 | 22.6235 | 21.08906 | 15.72183 | 1.534439 | 5.367232
29.476 | 22.6108 | 21.08353 | 15.70475 | 1.527274 | 5.378778
29.486 | 22.5896 | 21.07804 | 15.68768 | 1.511557 | 5.390362
29.496 | 22.5939 | 21.07261 | 15.67063 | 1.521286 | 5.401988
29.506 | 22.5738 | 21.06724 | 15.65358 | 1.506562 | 5.413653
29.516 | 22.565 | 21.06192 | 15.63656 | 1.503084 | 5.425359
29.526 | 22.5655 | 21.05665 | 15.61954 | 1.508852 | 5.437106
29.536 | 22.5499 | 21.05144 | 15.60254 | 1.498465 | 5.448894
29.546 | 22.5303 | 21.04628 | 15.58555 | 1.484024 | 5.460723
29.556 | 22.5326 | 21.04117 | 15.56858 | 1.491428 | 5.472593
29.566 | 22.5148 | 21.03612 | 15.55162 | 1.478679 | 5.484505
29.576 | 22.5142 | 21.03113 | 15.53467 | 1.483072 | 5.496459
29.5859 | 22.4966 | 21.02624 | 15.5179 | 1.470362 | 5.508335
29.5959 | 22.4822 | 21.02135 | 15.50098 | 1.460846 | 5.520372
29.6059 | 22.4706 | 21.01653 | 15.48407 | 1.454074 | 5.532452
29.6159 | 22.4671 | 21.01175 | 15.46718 | 1.455347 | 5.544573
29.6259 | 22.4706 | 21.00704 | 15.4503 | 1.463563 | 5.556739
29.6359 | 22.4482 | 21.00238 | 15.43343 | 1.445823 | 5.568946
29.6459 | 22.4427 | 20.99777 | 15.41658 | 1.444926 | 5.581197
29.6559 | 22.4331 | 20.99323 | 15.39974 | 1.439873 | 5.593491
29.6659 | 22.4141 | 20.98874 | 15.38291 | 1.425362 | 5.605829
29.6759 | 22.4021 | 20.98431 | 15.3661 | 1.417794 | 5.618211
29.6859 | 22.4191 | 20.97993 | 15.3493 | 1.439168 | 5.630636
29.6959 | 22.3864 | 20.97562 | 15.33251 | 1.410785 | 5.643106
29.7059 | 22.3838 | 20.97136 | 15.31574 | 1.412444 | 5.65562
29.7159 | 22.3742 | 20.96716 | 15.29898 | 1.407044 | 5.668179
29.7259 | 22.3615 | 20.96301 | 15.28223 | 1.398487 | 5.680782
29.7359 | 22.3765 | 20.95893 | 15.2655 | 1.41757 | 5.693431
29.7459 | 22.3436 | 20.95491 | 15.24878 | 1.388695 | 5.706124
29.7559 | 22.3375 | 20.95094 | 15.23208 | 1.38656 | 5.718864
29.7659 | 22.3381 | 20.94703 | 15.21539 | 1.391066 | 5.731648
29.7759 | 22.3246 | 20.94319 | 15.19871 | 1.381413 | 5.744479
29.7859 | 22.3251 | 20.9394 | 15.18204 | 1.385699 | 5.757356
29.7959 | 22.3412 | 20.93567 | 15.1654 | 1.405525 | 5.77028
29.8059 | 22.3109 | 20.93201 | 15.14876 | 1.378892 | 5.783249
29.8159 | 22.3111 | 20.9284 | 15.13214 | 1.382698 | 5.796265
29.8259 | 22.3023 | 20.92486 | 15.11553 | 1.377442 | 5.809329
29.8359 | 22.2984 | 20.92137 | 15.09893 | 1.377026 | 5.822439
29.8459 | 22.2913 | 20.91795 | 15.08235 | 1.373349 | 5.835598
29.8559 | 22.2859 | 20.91459 | 15.06579 | 1.37131 | 5.848803
29.8659 | 22.2887 | 20.91129 | 15.04923 | 1.377409 | 5.862057
29.8759 | 22.2726 | 20.90805 | 15.03269 | 1.364547 | 5.875358
29.8859 | 22.2645 | 20.90488 | 15.01617 | 1.359622 | 5.888709
29.8959 | 22.2824 | 20.90177 | 14.99966 | 1.380634 | 5.902108
29.9059 | 22.2579 | 20.89872 | 14.98316 | 1.359184 | 5.915554
29.9159 | 22.2457 | 20.89573 | 14.96668 | 1.349971 | 5.929051
29.9259 | 22.2262 | 20.89281 | 14.95021 | 1.333394 | 5.942597
29.9359 | 22.2441 | 20.88995 | 14.93375 | 1.354154 | 5.956193
29.9459 | 22.2236 | 20.88715 | 14.91731 | 1.33645 | 5.969838
29.9559 | 22.2175 | 20.88442 | 14.90088 | 1.333082 | 5.983533
29.9659 | 22.2163 | 20.88175 | 14.88447 | 1.33455 | 5.997279
29.9759 | 22.1971 | 20.87915 | 14.86807 | 1.317953 | 6.011074
29.9859 | 22.1928 | 20.87661 | 14.85169 | 1.316192 | 6.024921
29.9959 | 22.1869 | 20.87414 | 14.83532 | 1.312765 | 6.038819
30.0059 | 22.178 | 20.87173 | 14.81896 | 1.306272 | 6.052768
30.0159 | 22.1746 | 20.86939 | 14.80262 | 1.305215 | 6.066769
30.0259 | 22.153 | 20.86711 | 14.78629 | 1.285891 | 6.080821
30.0359 | 22.1523 | 20.8649 | 14.76997 | 1.287401 | 6.094925
30.0459 | 22.1422 | 20.86276 | 14.75367 | 1.279445 | 6.109082
30.0559 | 22.1218 | 20.86068 | 14.73739 | 1.261122 | 6.123291
30.0659 | 22.1135 | 20.85867 | 14.72112 | 1.254831 | 6.137553
30.0759 | 22.1109 | 20.85673 | 14.70486 | 1.254174 | 6.151868
30.0859 | 22.1064 | 20.85485 | 14.68861 | 1.251549 | 6.166236
30.0959 | 22.0901 | 20.85304 | 14.67239 | 1.237057 | 6.180658
30.1059 | 22.0926 | 20.8513 | 14.65617 | 1.241296 | 6.195133
30.1159 | 22.08 | 20.84963 | 14.63997 | 1.230366 | 6.209664
30.1259 | 22.0708 | 20.84803 | 14.62378 | 1.222769 | 6.224248
30.1359 | 22.0647 | 20.8465 | 14.60761 | 1.218202 | 6.238886
30.1459 | 22.0442 | 20.84503 | 14.59145 | 1.199166 | 6.25358
30.1559 | 22.0697 | 20.84364 | 14.57531 | 1.226061 | 6.268329
30.1659 | 22.0384 | 20.84231 | 14.55918 | 1.196085 | 6.283133
30.1758 | 22.0302 | 20.84107 | 14.54323 | 1.189128 | 6.297844
30.1858 | 22.0323 | 20.83989 | 14.52713 | 1.192413 | 6.31276
30.1958 | 22.0265 | 20.83877 | 14.51104 | 1.187726 | 6.327732
30.2058 | 22.0172 | 20.83773 | 14.49497 | 1.17947 | 6.34276
30.2158 | 22.0119 | 20.83676 | 14.47891 | 1.175142 | 6.357845
30.2258 | 22.0149 | 20.83586 | 14.46287 | 1.179042 | 6.372987
30.2358 | 22.0016 | 20.83503 | 14.44684 | 1.16657 | 6.388188
30.2458 | 21.9892 | 20.83427 | 14.43083 | 1.154926 | 6.403445
30.2558 | 21.9887 | 20.83359 | 14.41483 | 1.15511 | 6.41876
30.2658 | 21.9805 | 20.83298 | 14.39884 | 1.147521 | 6.434134
30.2758 | 21.9898 | 20.83244 | 14.38287 | 1.157358 | 6.449567
30.2858 | 21.9731 | 20.83198 | 14.36692 | 1.141123 | 6.465058
30.2958 | 21.9637 | 20.83159 | 14.35098 | 1.132113 | 6.480608
30.3058 | 21.9529 | 20.83127 | 14.33505 | 1.121631 | 6.496218
30.3158 | 21.9658 | 20.83103 | 14.31914 | 1.134772 | 6.511888
30.3258 | 21.942 | 20.83086 | 14.30324 | 1.11114 | 6.527617
30.3358 | 21.9318 | 20.83077 | 14.28736 | 1.101032 | 6.543408
30.3458 | 21.9524 | 20.83075 | 14.27149 | 1.121649 | 6.559259
30.3558 | 21.9266 | 20.83081 | 14.25564 | 1.095791 | 6.575171
30.3658 | 21.9235 | 20.83094 | 14.2398 | 1.092556 | 6.591144
30.3758 | 21.924 | 20.83115 | 14.22398 | 1.092845 | 6.607179
30.3858 | 21.9115 | 20.83144 | 14.20817 | 1.080058 | 6.623276
30.3958 | 21.903 | 20.83181 | 14.19237 | 1.071194 | 6.639435
30.4058 | 21.8939 | 20.83225 | 14.17659 | 1.061652 | 6.655656
30.4158 | 21.888 | 20.83277 | 14.16083 | 1.055233 | 6.671941
30.4258 | 21.8829 | 20.83336 | 14.14508 | 1.049536 | 6.688288
30.4358 | 21.8904 | 20.83404 | 14.12934 | 1.056361 | 6.704699
30.4458 | 21.8782 | 20.83479 | 14.11362 | 1.043406 | 6.721174
30.4558 | 21.8742 | 20.83563 | 14.09791 | 1.038574 | 6.737713
30.4658 | 21.8699 | 20.83654 | 14.08222 | 1.033361 | 6.754318
30.4758 | 21.851 | 20.83753 | 14.06655 | 1.013469 | 6.770986
30.4858 | 21.8496 | 20.8386 | 14.05088 | 1.010997 | 6.78772
30.4958 | 21.8512 | 20.83976 | 14.03524 | 1.011445 | 6.804519
30.5058 | 21.8503 | 20.84099 | 14.0196 | 1.009312 | 6.821383
30.5158 | 21.8368 | 20.8423 | 14.00399 | 0.9944977 | 6.838315
30.5258 | 21.8345 | 20.8437 | 13.98838 | 0.9908025 | 6.855313
30.5358 | 21.8423 | 20.84517 | 13.9728 | 0.9971252 | 6.872377
30.5458 | 21.8369 | 20.84673 | 13.95722 | 0.9901657 | 6.88951
30.5558 | 21.8241 | 20.84837 | 13.94167 | 0.9757253 | 6.906708
30.5658 | 21.8129 | 20.8501 | 13.92612 | 0.9627997 | 6.923976
30.5758 | 21.8319 | 20.85191 | 13.9106 | 0.9799928 | 6.941311
30.5858 | 21.8058 | 20.8538 | 13.89508 | 0.9520002 | 6.958716
30.5958 | 21.8094 | 20.85578 | 13.87959 | 0.9536246 | 6.976189
30.6058 | 21.8074 | 20.85784 | 13.8641 | 0.9495649 | 6.993732
30.6158 | 21.8023 | 20.85998 | 13.84864 | 0.9423204 | 7.011344
30.6258 | 21.7955 | 20.86221 | 13.83318 | 0.9332911 | 7.029026
30.6358 | 21.8006 | 20.86452 | 13.81774 | 0.936076 | 7.046779
30.6458 | 21.7954 | 20.86692 | 13.80232 | 0.9284762 | 7.064602
30.6558 | 21.797 | 20.86941 | 13.78691 | 0.9275884 | 7.082498
30.6658 | 21.7882 | 20.87198 | 13.77152 | 0.9162151 | 7.100464
30.6758 | 21.7982 | 20.87465 | 13.75614 | 0.9235547 | 7.118502
30.6858 | 21.7902 | 20.87739 | 13.74078 | 0.912807 | 7.136612
30.6958 | 21.7785 | 20.88023 | 13.72543 | 0.8982709 | 7.154795
30.7058 | 21.7968 | 20.88315 | 13.7101 | 0.913647 | 7.173052
30.7158 | 21.7847 | 20.88617 | 13.69478 | 0.8985348 | 7.191381
30.7258 | 21.7851 | 20.88927 | 13.67948 | 0.8958336 | 7.209784
30.7358 | 21.7766 | 20.89246 | 13.66419 | 0.884143 | 7.228262
30.7458 | 21.7921 | 20.89574 | 13.64892 | 0.8963624 | 7.246814
30.7557 | 21.7754 | 20.89907 | 13.63382 | 0.8763261 | 7.265255
30.7657 | 21.7952 | 20.90253 | 13.61858 | 0.8926659 | 7.283957
30.7757 | 21.7842 | 20.90609 | 13.60335 | 0.8781145 | 7.302735
30.7857 | 21.7911 | 20.90973 | 13.58814 | 0.8813721 | 7.321588
30.7957 | 21.7762 | 20.91346 | 13.57294 | 0.8627372 | 7.340519
30.8057 | 21.7753 | 20.91729 | 13.55776 | 0.8580108 | 7.359526
30.8157 | 21.7633 | 20.92121 | 13.5426 | 0.8420915 | 7.378611
30.8257 | 21.7741 | 20.92522 | 13.52745 | 0.848879 | 7.397774
30.8357 | 21.7629 | 20.92933 | 13.51231 | 0.8335731 | 7.417015
30.8457 | 21.7575 | 20.93353 | 13.49719 | 0.8239736 | 7.436334
30.8557 | 21.7335 | 20.93782 | 13.48209 | 0.7956795 | 7.455733
30.8657 | 21.7595 | 20.94221 | 13.467 | 0.8172902 | 7.475211
30.8757 | 21.7336 | 20.94669 | 13.45192 | 0.7869063 | 7.494769
30.8857 | 21.7329 | 20.95127 | 13.43687 | 0.7816266 | 7.514407
30.8957 | 21.7219 | 20.95595 | 13.42182 | 0.7659502 | 7.534127
30.9057 | 21.7202 | 20.96072 | 13.40679 | 0.7594784 | 7.553927
30.9157 | 21.7054 | 20.96559 | 13.39178 | 0.7398084 | 7.573809
30.9257 | 21.7106 | 20.97056 | 13.37678 | 0.7400412 | 7.593774
30.9357 | 21.7079 | 20.97562 | 13.3618 | 0.7322773 | 7.61382
30.9457 | 21.6807 | 20.98079 | 13.34684 | 0.6999135 | 7.63395
30.9557 | 21.6751 | 20.98605 | 13.33189 | 0.6890513 | 7.654163
30.9657 | 21.6862 | 20.99141 | 13.31695 | 0.6947901 | 7.67446
30.9757 | 21.6712 | 20.99687 | 13.30203 | 0.6743288 | 7.694841
30.9857 | 21.6703 | 21.00243 | 13.28712 | 0.6678677 | 7.715307
30.9957 | 21.6596 | 21.00809 | 13.27224 | 0.6515065 | 7.735858
31.0057 | 21.6683 | 21.01386 | 13.25736 | 0.6544424 | 7.756496
31.0157 | 21.6443 | 21.01972 | 13.2425 | 0.6245782 | 7.777219
31.0257 | 21.6498 | 21.02569 | 13.22766 | 0.6241117 | 7.798028
31.0357 | 21.6342 | 21.03176 | 13.21283 | 0.6024416 | 7.818926
31.0457 | 21.6367 | 21.03793 | 13.19802 | 0.5987696 | 7.83991
31.0557 | 21.6206 | 21.04421 | 13.18322 | 0.5763934 | 7.860983
31.0657 | 21.6142 | 21.05059 | 13.16844 | 0.5636139 | 7.882143
31.0757 | 21.6071 | 21.05707 | 13.15368 | 0.5500298 | 7.903393
31.0857 | 21.6166 | 21.06366 | 13.13893 | 0.5529395 | 7.924733
31.0957 | 21.602 | 21.07036 | 13.12419 | 0.531645 | 7.946162
31.1057 | 21.6147 | 21.07716 | 13.10947 | 0.5375442 | 7.967682
31.1157 | 21.6073 | 21.08406 | 13.09477 | 0.5232363 | 7.989293
31.1257 | 21.5936 | 21.09108 | 13.08008 | 0.5025213 | 8.010996
31.1357 | 21.6021 | 21.0982 | 13.06541 | 0.5038997 | 8.03279
31.1457 | 21.5817 | 21.10543 | 13.05075 | 0.4762685 | 8.054677
31.1557 | 21.6017 | 21.11277 | 13.03611 | 0.4889301 | 8.076657
31.1657 | 21.6043 | 21.12022 | 13.02149 | 0.4840822 | 8.09873
31.1757 | 21.5956 | 21.12778 | 13.00688 | 0.4678246 | 8.120898
31.1857 | 21.582 | 21.13544 | 12.99228 | 0.446557 | 8.143159
31.1957 | 21.591 | 21.14322 | 12.97771 | 0.4477787 | 8.165516
31.2057 | 21.5857 | 21.15111 | 12.96314 | 0.4345889 | 8.187969
31.2157 | 21.6025 | 21.15911 | 12.94859 | 0.4433875 | 8.210518
31.2257 | 21.6003 | 21.16723 | 12.93406 | 0.4330734 | 8.233163
31.2357 | 21.5921 | 21.17545 | 12.91955 | 0.4166472 | 8.255905
31.2457 | 21.6089 | 21.18379 | 12.90505 | 0.4251078 | 8.278745
31.2557 | 21.6008 | 21.19225 | 12.89056 | 0.4085531 | 8.301684
31.2657 | 21.6151 | 21.20081 | 12.87609 | 0.4142853 | 8.324721
31.2757 | 21.6034 | 21.2095 | 12.86164 | 0.3939022 | 8.347857
31.2857 | 21.6124 | 21.2183 | 12.8472 | 0.3941031 | 8.371093
31.2957 | 21.5944 | 21.22721 | 12.83278 | 0.367188 | 8.39443
31.3057 | 21.6076 | 21.23624 | 12.81838 | 0.3713555 | 8.417869
31.3157 | 21.6072 | 21.24539 | 12.80399 | 0.3618066 | 8.441408
31.3257 | 21.605 | 21.25466 | 12.78961 | 0.350339 | 8.46505
31.3357 | 21.6221 | 21.26405 | 12.77525 | 0.3580536 | 8.488794
31.3456 | 21.5888 | 21.27346 | 12.76105 | 0.3153449 | 8.512402
31.3556 | 21.6288 | 21.28308 | 12.74673 | 0.3457218 | 8.536352
31.3656 | 21.6106 | 21.29282 | 12.73241 | 0.3177781 | 8.560408
31.3756 | 21.6115 | 21.30269 | 12.71812 | 0.308814 | 8.584567
31.3856 | 21.6117 | 21.31267 | 12.70384 | 0.2990291 | 8.608832
31.3956 | 21.611 | 21.32278 | 12.68957 | 0.2882211 | 8.633204
31.4056 | 21.6112 | 21.33301 | 12.67533 | 0.2781908 | 8.657683
31.4156 | 21.6137 | 21.34336 | 12.66109 | 0.2703379 | 8.682268
31.4256 | 21.6254 | 21.35384 | 12.64688 | 0.27156 | 8.706962
31.4356 | 21.6118 | 21.36444 | 12.63268 | 0.2473586 | 8.731765
31.4456 | 21.6116 | 21.37517 | 12.61849 | 0.2364321 | 8.756676
31.4556 | 21.6137 | 21.38602 | 12.60432 | 0.2276795 | 8.781698
31.4656 | 21.6065 | 21.397 | 12.59017 | 0.2095 | 8.80683
31.4756 | 21.6197 | 21.40811 | 12.57603 | 0.2115943 | 8.832073
31.4856 | 21.5978 | 21.41934 | 12.56191 | 0.1784606 | 8.857428
31.4956 | 21.6031 | 21.4307 | 12.54781 | 0.1723993 | 8.882895
31.5056 | 21.5962 | 21.44219 | 12.53372 | 0.1540093 | 8.908475
31.5156 | 21.5935 | 21.45381 | 12.51964 | 0.1396888 | 8.934169
31.5256 | 21.5898 | 21.46556 | 12.50558 | 0.1242384 | 8.959977
31.5356 | 21.595 | 21.47744 | 12.49154 | 0.1175572 | 8.9859
31.5456 | 21.5903 | 21.48946 | 12.47752 | 0.1008446 | 9.011938
31.5556 | 21.5926 | 21.5016 | 12.46351 | 0.09099982 | 9.038093
31.5656 | 21.5869 | 21.51388 | 12.44951 | 0.07302174 | 9.064365
31.5756 | 21.5833 | 21.52629 | 12.43554 | 0.05701018 | 9.090755
31.5856 | 21.5858 | 21.53883 | 12.42157 | 0.0469654 | 9.117262
31.5956 | 21.5866 | 21.55151 | 12.40763 | 0.03508502 | 9.143888
31.6056 | 21.5764 | 21.56433 | 12.3937 | 0.01206887 | 9.170634
31.6156 | 21.5827 | 21.57728 | 12.37978 | 0.005416985 | 9.1975
31.6256 | 21.5896 | 21.59037 | 12.36588 | -0.0007719685 | 9.224487
31.6356 | 21.5701 | 21.6036 | 12.352 | -0.03349814 | 9.251596
31.6456 | 21.5862 | 21.61696 | 12.33814 | -0.03076336 | 9.278827
31.6556 | 21.5847 | 21.63047 | 12.32429 | -0.04576699 | 9.306181
31.6656 | 21.5706 | 21.64411 | 12.31045 | -0.07351114 | 9.333659
31.6756 | 21.584 | 21.6579 | 12.29663 | -0.07389542 | 9.361261
31.6856 | 21.5746 | 21.67182 | 12.28283 | -0.09722154 | 9.38899
31.6956 | 21.593 | 21.68589 | 12.26905 | -0.09288849 | 9.416843
31.7056 | 21.5953 | 21.7001 | 12.25528 | -0.1047992 | 9.444823
31.7156 | 21.5755 | 21.71445 | 12.24152 | -0.1389532 | 9.472931
31.7256 | 21.5991 | 21.72895 | 12.22778 | -0.1298501 | 9.501166
31.7356 | 21.6024 | 21.74359 | 12.21406 | -0.1411928 | 9.52953
31.7456 | 21.5835 | 21.75838 | 12.20036 | -0.174881 | 9.558024
31.7556 | 21.6237 | 21.77332 | 12.18667 | -0.1496161 | 9.586649
31.7656 | 21.5939 | 21.7884 | 12.17299 | -0.1944976 | 9.615404
31.7756 | 21.6252 | 21.80363 | 12.15934 | -0.1784274 | 9.644291
31.7856 | 21.6089 | 21.81901 | 12.14569 | -0.210106 | 9.673311
31.7956 | 21.6204 | 21.83453 | 12.13207 | -0.2141343 | 9.702465
31.8056 | 21.6213 | 21.85021 | 12.11846 | -0.2289121 | 9.731752
31.8156 | 21.6349 | 21.86604 | 12.10487 | -0.231141 | 9.761174
31.8256 | 21.616 | 21.88202 | 12.09129 | -0.2660226 | 9.790732
31.8356 | 21.639 | 21.89816 | 12.07773 | -0.2591562 | 9.820426
31.8456 | 21.6355 | 21.91444 | 12.06419 | -0.2789437 | 9.850258
31.8556 | 21.641 | 21.93088 | 12.05066 | -0.2898845 | 9.880228
31.8656 | 21.64 | 21.94748 | 12.03714 | -0.3074813 | 9.910337
31.8756 | 21.6439 | 21.96423 | 12.02365 | -0.3203336 | 9.940585
31.8856 | 21.6662 | 21.98114 | 12.01017 | -0.3149426 | 9.970974
31.8956 | 21.6591 | 21.99821 | 11.9967 | -0.3391093 | 10.0015
31.9056 | 21.6552 | 22.01543 | 11.98326 | -0.3602341 | 10.03218
31.9156 | 21.6602 | 22.03282 | 11.96983 | -0.3726181 | 10.06299
31.9255 | 21.6598 | 22.05019 | 11.95654 | -0.3903863 | 10.09364
31.9355 | 21.6791 | 22.06789 | 11.94314 | -0.3887892 | 10.12474
31.9455 | 21.6793 | 22.08575 | 11.92976 | -0.4064548 | 10.15599
31.9555 | 21.6914 | 22.10378 | 11.91639 | -0.4123821 | 10.18739
31.9655 | 21.68 | 22.12197 | 11.90304 | -0.4419738 | 10.21893
31.9755 | 21.6915 | 22.14033 | 11.88971 | -0.4488287 | 10.25062
31.9855 | 21.6915 | 22.15885 | 11.87639 | -0.4673495 | 10.28246
31.9955 | 21.7084 | 22.17754 | 11.86309 | -0.4691363 | 10.31445
32.0055 | 21.6955 | 22.19639 | 11.8498 | -0.5008893 | 10.34659
32.0155 | 21.7101 | 22.21541 | 11.83653 | -0.5053115 | 10.37888
32.0255 | 21.7026 | 22.2346 | 11.82328 | -0.5320013 | 10.41132
32.0355 | 21.7254 | 22.25396 | 11.81004 | -0.5285617 | 10.44392
32.0455 | 21.7105 | 22.27349 | 11.79682 | -0.5629919 | 10.47667
32.0555 | 21.7123 | 22.29319 | 11.78362 | -0.5808932 | 10.50958
32.0655 | 21.7389 | 22.31307 | 11.77043 | -0.5741684 | 10.54264
32.0755 | 21.7276 | 22.33312 | 11.75726 | -0.6055161 | 10.57586
32.0855 | 21.7526 | 22.35334 | 11.7441 | -0.6007376 | 10.60924
32.0955 | 21.7404 | 22.37373 | 11.73096 | -0.633334 | 10.64277
32.1055 | 21.75 | 22.39431 | 11.71784 | -0.6443082 | 10.67647
32.1155 | 21.7577 | 22.41506 | 11.70473 | -0.6573581 | 10.71033
32.1255 | 21.7689 | 22.43599 | 11.69164 | -0.6670871 | 10.74435
32.1355 | 21.7726 | 22.4571 | 11.67857 | -0.684495 | 10.77853
32.1455 | 21.7716 | 22.47838 | 11.66551 | -0.7067815 | 10.81287
32.1555 | 21.786 | 22.49985 | 11.65247 | -0.7138499 | 10.84738
32.1655 | 21.8032 | 22.5215 | 11.63944 | -0.7183008 | 10.88206
32.1755 | 21.8025 | 22.54333 | 11.62643 | -0.740834 | 10.9169
32.1855 | 21.8193 | 22.56535 | 11.61344 | -0.7460513 | 10.95191
32.1955 | 21.806 | 22.58755 | 11.60046 | -0.7815532 | 10.98709
32.2055 | 21.8272 | 22.60994 | 11.5875 | -0.7827413 | 11.02244
32.2155 | 21.8165 | 22.63252 | 11.57456 | -0.8160162 | 11.05796
32.2255 | 21.869 | 22.65528 | 11.56163 | -0.786279 | 11.09365
32.2355 | 21.8558 | 22.67823 | 11.54872 | -0.8224311 | 11.12951
32.2455 | 21.8657 | 22.70137 | 11.53582 | -0.8356742 | 11.16555
32.2555 | 21.8797 | 22.72471 | 11.52294 | -0.8450065 | 11.20176
32.2655 | 21.8839 | 22.74823 | 11.51008 | -0.8643322 | 11.23815
32.2755 | 21.9046 | 22.77195 | 11.49724 | -0.8673503 | 11.27472
32.2855 | 21.9016 | 22.79586 | 11.48441 | -0.8942638 | 11.31146
32.2955 | 21.9242 | 22.81997 | 11.47159 | -0.8957716 | 11.34838
32.3055 | 21.9182 | 22.84428 | 11.45879 | -0.9260755 | 11.38548
32.3155 | 21.9245 | 22.86878 | 11.44601 | -0.9442777 | 11.42276
32.3255 | 21.9482 | 22.89348 | 11.43325 | -0.9452779 | 11.46023
32.3355 | 21.9354 | 22.91838 | 11.4205 | -0.9829782 | 11.49788
32.3455 | 21.9567 | 22.94348 | 11.40777 | -0.9867785 | 11.53571
32.3555 | 21.9629 | 22.96878 | 11.39506 | -1.005882 | 11.57373
32.3655 | 21.9971 | 22.99429 | 11.38236 | -0.9971871 | 11.61193
32.3755 | 21.979 | 23.02 | 11.36967 | -1.040997 | 11.65032
32.3855 | 22.0008 | 23.04591 | 11.35701 | -1.045111 | 11.6889
32.3955 | 22.0124 | 23.07203 | 11.34436 | -1.059632 | 11.72767
32.4055 | 22.0294 | 23.09836 | 11.33172 | -1.068962 | 11.76664
32.4155 | 22.0297 | 23.1249 | 11.31911 | -1.095199 | 11.80579
32.4255 | 22.0427 | 23.15165 | 11.30651 | -1.108946 | 11.84514
32.4355 | 22.0536 | 23.17861 | 11.29392 | -1.125005 | 11.88468
32.4455 | 22.0708 | 23.20577 | 11.28136 | -1.134974 | 11.92442
32.4555 | 22.056 | 23.23316 | 11.2688 | -1.177158 | 11.96435
32.4655 | 22.0917 | 23.26076 | 11.25627 | -1.169057 | 12.00449
32.4755 | 22.092 | 23.28857 | 11.24375 | -1.196571 | 12.04482
32.4855 | 22.1155 | 23.3166 | 11.23125 | -1.201101 | 12.08535
32.4955 | 22.0993 | 23.34485 | 11.21876 | -1.24555 | 12.12609
32.5055 | 22.1093 | 23.37332 | 11.20629 | -1.264018 | 12.16702
32.5154 | 22.1447 | 23.40172 | 11.19397 | -1.257018 | 12.20775
32.5254 | 22.1455 | 23.43063 | 11.18153 | -1.285127 | 12.2491
32.5354 | 22.1599 | 23.45976 | 11.16911 | -1.299857 | 12.29065
32.5454 | 22.167 | 23.48911 | 11.1567 | -1.322113 | 12.33241
32.5554 | 22.1677 | 23.51869 | 11.14432 | -1.350994 | 12.37438
32.5654 | 22.1908 | 23.5485 | 11.13195 | -1.357703 | 12.41656
32.5754 | 22.1968 | 23.57854 | 11.11959 | -1.381737 | 12.45895
32.5854 | 22.2058 | 23.6088 | 11.10725 | -1.403002 | 12.50155
32.5954 | 22.232 | 23.6393 | 11.09493 | -1.407299 | 12.54437
32.6054 | 22.2444 | 23.67003 | 11.08263 | -1.425626 | 12.5874
32.6154 | 22.2447 | 23.70099 | 11.07034 | -1.456287 | 12.63065
32.6254 | 22.2811 | 23.73218 | 11.05807 | -1.451083 | 12.67412
32.6354 | 22.2941 | 23.76361 | 11.04581 | -1.469514 | 12.7178
32.6454 | 22.2868 | 23.79528 | 11.03357 | -1.508482 | 12.76171
32.6554 | 22.3149 | 23.82719 | 11.02135 | -1.512289 | 12.80584
32.6654 | 22.3087 | 23.85934 | 11.00914 | -1.550635 | 12.85019
32.6754 | 22.3365 | 23.89172 | 10.99695 | -1.555222 | 12.89477
32.6854 | 22.3631 | 23.92435 | 10.98478 | -1.561253 | 12.93958
32.6954 | 22.3643 | 23.95723 | 10.97262 | -1.592927 | 12.98461
32.7054 | 22.3814 | 23.99035 | 10.96048 | -1.608947 | 13.02987
32.7154 | 22.4002 | 24.02371 | 10.94835 | -1.623513 | 13.07536
32.7254 | 22.4006 | 24.05733 | 10.93625 | -1.656727 | 13.12108
32.7354 | 22.4134 | 24.09119 | 10.92416 | -1.67779 | 13.16703
32.7454 | 22.4298 | 24.1253 | 10.91208 | -1.695504 | 13.21322
32.7554 | 22.4403 | 24.15967 | 10.90002 | -1.71937 | 13.25965
32.7654 | 22.4647 | 24.19429 | 10.88798 | -1.72959 | 13.30631
32.7754 | 22.4628 | 24.22917 | 10.87595 | -1.766366 | 13.35321
32.7854 | 22.4792 | 24.2643 | 10.86395 | -1.785097 | 13.40035
32.7954 | 22.4829 | 24.29969 | 10.85195 | -1.816786 | 13.44773
32.8054 | 22.5057 | 24.33534 | 10.83998 | -1.829636 | 13.49536
32.8154 | 22.5251 | 24.37125 | 10.82802 | -1.846146 | 13.54323
32.8254 | 22.5232 | 24.40742 | 10.81607 | -1.884219 | 13.59134
32.8354 | 22.5566 | 24.44385 | 10.80415 | -1.887255 | 13.63971
32.8454 | 22.5662 | 24.48056 | 10.79224 | -1.914356 | 13.68832
32.8554 | 22.5728 | 24.51752 | 10.78034 | -1.944725 | 13.73718
32.8654 | 22.6163 | 24.55476 | 10.76847 | -1.938462 | 13.7863
32.8754 | 22.5998 | 24.59227 | 10.75661 | -1.992467 | 13.83566
32.8854 | 22.6314 | 24.63005 | 10.74476 | -1.998646 | 13.88528
32.8954 | 22.6606 | 24.6681 | 10.73293 | -2.007497 | 13.93516
32.9054 | 22.6749 | 24.70642 | 10.72112 | -2.031521 | 13.9853
32.9154 | 22.7111 | 24.74502 | 10.70933 | -2.033922 | 14.0357
32.9254 | 22.7006 | 24.7839 | 10.69755 | -2.083302 | 14.08635
32.9354 | 22.7351 | 24.82306 | 10.68579 | -2.087959 | 14.13727
32.9454 | 22.7565 | 24.8625 | 10.67404 | -2.105997 | 14.18846
32.9554 | 22.7771 | 24.90222 | 10.66231 | -2.125119 | 14.23991
32.9654 | 22.8097 | 24.94222 | 10.6506 | -2.132521 | 14.29162
32.9754 | 22.807 | 24.98251 | 10.6389 | -2.175513 | 14.34361
32.9854 | 22.8333 | 25.02309 | 10.62722 | -2.18979 | 14.39587
32.9954 | 22.8612 | 25.06396 | 10.61556 | -2.202756 | 14.4484
33.0054 | 22.8537 | 25.10511 | 10.60391 | -2.251411 | 14.5012
33.0154 | 22.9075 | 25.14656 | 10.59228 | -2.239059 | 14.55428
33.0254 | 22.9138 | 25.1883 | 10.58067 | -2.2745 | 14.60763
33.0354 | 22.9544 | 25.23034 | 10.56907 | -2.275937 | 14.66127
33.0454 | 22.9689 | 25.27267 | 10.55749 | -2.303771 | 14.71518
33.0554 | 22.9707 | 25.3153 | 10.54593 | -2.344603 | 14.76938
33.0654 | 23.0069 | 25.35823 | 10.53438 | -2.351335 | 14.82386
33.0754 | 23.0368 | 25.40147 | 10.52285 | -2.364669 | 14.87862
33.0854 | 23.0501 | 25.44501 | 10.51133 | -2.394907 | 14.93367
33.0953 | 23.1071 | 25.48841 | 10.49995 | -2.381311 | 14.98846
33.1053 | 23.112 | 25.53256 | 10.48847 | -2.420556 | 15.04409
33.1153 | 23.1442 | 25.57701 | 10.477 | -2.432812 | 15.10001
33.1253 | 23.1659 | 25.62178 | 10.46555 | -2.455877 | 15.15622
33.1353 | 23.1703 | 25.66686 | 10.45412 | -2.496557 | 15.21274
33.1453 | 23.2221 | 25.71225 | 10.4427 | -2.490149 | 15.26954
33.1553 | 23.2435 | 25.75795 | 10.4313 | -2.514455 | 15.32665
33.1653 | 23.2716 | 25.80398 | 10.41992 | -2.532382 | 15.38406
33.1753 | 23.3064 | 25.85032 | 10.40855 | -2.543925 | 15.44177
33.1853 | 23.3211 | 25.89699 | 10.3972 | -2.575891 | 15.49979
33.1953 | 23.3512 | 25.94398 | 10.38587 | -2.592778 | 15.55811
33.2053 | 23.4059 | 25.99129 | 10.37455 | -2.585392 | 15.61674
33.2153 | 23.3959 | 26.03893 | 10.36325 | -2.64303 | 15.67568
33.2253 | 23.4526 | 26.0869 | 10.35197 | -2.634297 | 15.73493
33.2353 | 23.4818 | 26.13519 | 10.3407 | -2.653393 | 15.79449
33.2453 | 23.5144 | 26.18382 | 10.32945 | -2.669422 | 15.85437
33.2553 | 23.5209 | 26.23278 | 10.31821 | -2.711884 | 15.91457
33.2653 | 23.5624 | 26.28208 | 10.30699 | -2.719682 | 15.97509
33.2753 | 23.6056 | 26.33172 | 10.29579 | -2.726119 | 16.03593
33.2853 | 23.6213 | 26.38169 | 10.28461 | -2.76039 | 16.09708
33.2953 | 23.6444 | 26.43201 | 10.27344 | -2.787606 | 16.15857
33.3053 | 23.6924 | 26.48266 | 10.26229 | -2.790265 | 16.22038
33.3153 | 23.7278 | 26.53367 | 10.25115 | -2.805868 | 16.28252
33.3253 | 23.752 | 26.58502 | 10.24003 | -2.833019 | 16.34499
33.3353 | 23.787 | 26.63672 | 10.22893 | -2.849717 | 16.40779
33.3453 | 23.8117 | 26.68876 | 10.21784 | -2.877064 | 16.47092
33.3553 | 23.8576 | 26.74117 | 10.20677 | -2.883565 | 16.5344
33.3653 | 23.8508 | 26.79392 | 10.19571 | -2.94312 | 16.59821
33.3753 | 23.9194 | 26.84703 | 10.18468 | -2.927632 | 16.66236
33.3853 | 23.9372 | 26.9005 | 10.17366 | -2.963301 | 16.72684
33.3953 | 23.9717 | 26.95433 | 10.16265 | -2.98263 | 16.79168
33.4053 | 24.0161 | 27.00852 | 10.15166 | -2.992421 | 16.85686
33.4153 | 24.0409 | 27.06308 | 10.14069 | -3.022177 | 16.92239
33.4253 | 24.0803 | 27.118 | 10.12974 | -3.0377 | 16.98826
33.4353 | 24.0954 | 27.17329 | 10.1188 | -3.07789 | 17.05449
33.4453 | 24.1484 | 27.22895 | 10.10787 | -3.080549 | 17.12107
33.4553 | 24.1974 | 27.28498 | 10.09697 | -3.087579 | 17.18801
33.4653 | 24.2153 | 27.34138 | 10.08608 | -3.126084 | 17.2553
33.4753 | 24.2417 | 27.39817 | 10.07521 | -3.156465 | 17.32296
33.4853 | 24.2902 | 27.45532 | 10.06435 | -3.165123 | 17.39097
33.4953 | 24.3253 | 27.51286 | 10.05351 | -3.187562 | 17.45935
33.5053 | 24.3685 | 27.57078 | 10.04269 | -3.202282 | 17.5281
33.5153 | 24.3853 | 27.62909 | 10.03188 | -3.243787 | 17.59721
33.5253 | 24.4504 | 27.68778 | 10.02109 | -3.237376 | 17.66669
33.5353 | 24.5022 | 27.74685 | 10.01031 | -3.244653 | 17.73654
33.5453 | 24.5238 | 27.80632 | 9.999554 | -3.282521 | 17.80677
33.5553 | 24.5732 | 27.86618 | 9.988812 | -3.292981 | 17.87737
33.5653 | 24.6094 | 27.92644 | 9.978087 | -3.317035 | 17.94835
33.5753 | 24.6458 | 27.98708 | 9.967378 | -3.341284 | 18.01971
33.5853 | 24.7164 | 28.04813 | 9.956685 | -3.331733 | 18.09145
33.5953 | 24.7178 | 28.10958 | 9.946009 | -3.39178 | 18.16357
33.6053 | 24.8004 | 28.17143 | 9.935349 | -3.37103 | 18.23608
33.6153 | 24.8375 | 28.23368 | 9.924706 | -3.396184 | 18.30898
33.6253 | 24.8887 | 28.29635 | 9.914079 | -3.407645 | 18.38227
33.6353 | 24.9122 | 28.35942 | 9.903468 | -3.447215 | 18.45595
33.6453 | 24.9641 | 28.42289 | 9.892874 | -3.458793 | 18.53002
33.6553 | 25.029 | 28.48679 | 9.882296 | -3.457785 | 18.60449
33.6653 | 25.0909 | 28.55109 | 9.871734 | -3.460192 | 18.67936
33.6753 | 25.1095 | 28.61581 | 9.861189 | -3.506315 | 18.75463
33.6852 | 25.1805 | 28.6803 | 9.850766 | -3.499803 | 18.82954
33.6952 | 25.2098 | 28.74586 | 9.840253 | -3.536062 | 18.90561
33.7052 | 25.2973 | 28.81184 | 9.829757 | -3.514542 | 18.98208
33.7152 | 25.3515 | 28.87825 | 9.819277 | -3.526747 | 19.05897
33.7252 | 25.3973 | 28.94508 | 9.808814 | -3.547783 | 19.13627
33.7352 | 25.4549 | 29.01235 | 9.798367 | -3.557446 | 19.21398
33.7452 | 25.4947 | 29.08004 | 9.787936 | -3.58534 | 19.2921
33.7552 | 25.5746 | 29.14817 | 9.777522 | -3.573567 | 19.37065
33.7652 | 25.6273 | 29.21673 | 9.767124 | -3.58943 | 19.44961
33.7752 | 25.6765 | 29.28573 | 9.756742 | -3.609229 | 19.52899
33.7852 | 25.7439 | 29.35517 | 9.746377 | -3.611268 | 19.60879
33.7952 | 25.8025 | 29.42505 | 9.736028 | -3.622551 | 19.68902
33.8052 | 25.8848 | 29.49538 | 9.725695 | -3.610577 | 19.76968
33.8152 | 25.9236 | 29.56615 | 9.715379 | -3.642547 | 19.85077
33.8252 | 25.9758 | 29.63737 | 9.705079 | -3.661566 | 19.93229
33.8352 | 26.0799 | 29.70904 | 9.694795 | -3.629136 | 20.01424
33.8452 | 26.1374 | 29.78116 | 9.684528 | -3.643757 | 20.09663
33.8552 | 26.2145 | 29.85373 | 9.674277 | -3.639233 | 20.17946
33.8652 | 26.294 | 29.92676 | 9.664042 | -3.632764 | 20.26272
33.8752 | 26.3288 | 30.00025 | 9.653824 | -3.671455 | 20.34643
33.8852 | 26.4285 | 30.07421 | 9.643622 | -3.645706 | 20.43058
33.8952 | 26.5032 | 30.14862 | 9.633436 | -3.64542 | 20.51518
33.9052 | 26.607 | 30.2235 | 9.623266 | -3.616497 | 20.60023
33.9152 | 26.6963 | 30.29884 | 9.613113 | -3.60254 | 20.68573
33.9252 | 26.7365 | 30.37465 | 9.602976 | -3.638152 | 20.77168
33.9352 | 26.8385 | 30.45094 | 9.592856 | -3.612436 | 20.85808
33.9452 | 26.9182 | 30.52769 | 9.582751 | -3.609491 | 20.94494
33.9552 | 27.0317 | 30.60492 | 9.572663 | -3.573221 | 21.03226
33.9652 | 27.1042 | 30.68263 | 9.562591 | -3.57843 | 21.12004
33.9752 | 27.1649 | 30.76082 | 9.552536 | -3.595919 | 21.20828
33.9852 | 27.2854 | 30.83949 | 9.542497 | -3.554085 | 21.29699
33.9952 | 27.3886 | 30.91863 | 9.532474 | -3.530034 | 21.38616
34.0052 | 27.4792 | 30.99827 | 9.522467 | -3.519069 | 21.4758
34.0152 | 27.5949 | 31.07839 | 9.512476 | -3.48349 | 21.56591
34.0252 | 27.6925 | 31.159 | 9.502502 | -3.4665 | 21.6565
34.0352 | 27.8252 | 31.2401 | 9.492544 | -3.414901 | 21.74756
34.0452 | 27.9073 | 31.32169 | 9.482602 | -3.414393 | 21.83909
34.0552 | 28.0257 | 31.40378 | 9.472677 | -3.378082 | 21.93111
34.0652 | 28.1664 | 31.48637 | 9.462767 | -3.319966 | 22.0236
34.0752 | 28.2619 | 31.56945 | 9.452874 | -3.307549 | 22.11657
34.0852 | 28.4095 | 31.65303 | 9.442997 | -3.24353 | 22.21003
34.0952 | 28.5289 | 31.73711 | 9.433137 | -3.208213 | 22.30398
34.1052 | 28.6313 | 31.8217 | 9.423292 | -3.190402 | 22.39841
34.1152 | 28.7761 | 31.90679 | 9.413464 | -3.130695 | 22.49333
34.1252 | 28.9155 | 31.9924 | 9.403652 | -3.076897 | 22.58875
34.1352 | 29.0468 | 32.07851 | 9.393856 | -3.031707 | 22.68465
34.1452 | 29.1731 | 32.16513 | 9.384076 | -2.992027 | 22.78105
34.1552 | 29.2791 | 32.25226 | 9.374313 | -2.973164 | 22.87795
34.1652 | 29.4491 | 32.33991 | 9.364566 | -2.890812 | 22.97535
34.1752 | 29.5775 | 32.42808 | 9.354834 | -2.850578 | 23.07324
34.1852 | 29.7076 | 32.51676 | 9.345119 | -2.809161 | 23.17164
34.1952 | 29.8597 | 32.60596 | 9.335421 | -2.746264 | 23.27054
34.2052 | 29.9794 | 32.69569 | 9.325738 | -2.716288 | 23.36995
34.2152 | 30.1434 | 32.78593 | 9.316071 | -2.642535 | 23.46986
34.2252 | 30.2904 | 32.87671 | 9.306421 | -2.586307 | 23.57029
34.2352 | 30.4193 | 32.96801 | 9.296787 | -2.548705 | 23.67122
34.2452 | 30.5596 | 33.05983 | 9.287169 | -2.500231 | 23.77266
34.2552 | 30.6764 | 33.15219 | 9.277567 | -2.475786 | 23.87462
34.2651 | 30.8423 | 33.24414 | 9.268077 | -2.401838 | 23.97606
34.2751 | 30.9857 | 33.33755 | 9.258507 | -2.351852 | 24.07904
34.2851 | 31.1058 | 33.4315 | 9.248953 | -2.325695 | 24.18254
34.2951 | 31.2706 | 33.52598 | 9.239416 | -2.255378 | 24.28656
34.3051 | 31.3714 | 33.621 | 9.229894 | -2.249595 | 24.3911
34.3151 | 31.518 | 33.71655 | 9.220389 | -2.198548 | 24.49616
34.3251 | 31.6496 | 33.81264 | 9.210899 | -2.163043 | 24.60174
34.3351 | 31.7999 | 33.90928 | 9.201426 | -2.109375 | 24.70785
34.3451 | 31.9064 | 34.00645 | 9.191969 | -2.100052 | 24.81448
34.3551 | 32.0316 | 34.10417 | 9.182528 | -2.072569 | 24.92164
34.3651 | 32.1473 | 34.20243 | 9.173103 | -2.055131 | 25.02933
34.3751 | 32.259 | 34.30124 | 9.163694 | -2.042238 | 25.13754
34.3851 | 32.3765 | 34.40059 | 9.154301 | -2.024091 | 25.24629
34.3951 | 32.5078 | 34.50049 | 9.144924 | -1.99269 | 25.35557
34.4051 | 32.5849 | 34.60094 | 9.135563 | -2.016037 | 25.46537
34.4151 | 32.6931 | 34.70193 | 9.126218 | -2.008833 | 25.57571
34.4251 | 32.8056 | 34.80348 | 9.11689 | -1.99788 | 25.68659
34.4351 | 32.8919 | 34.90558 | 9.107577 | -2.013676 | 25.798
34.4451 | 32.9864 | 35.00822 | 9.09828 | -2.021825 | 25.90994
34.4551 | 33.0951 | 35.11142 | 9.089 | -2.016324 | 26.02242
34.4651 | 33.1722 | 35.21518 | 9.079735 | -2.042979 | 26.13544
34.4751 | 33.24 | 35.31948 | 9.070486 | -2.079483 | 26.249
34.4851 | 33.3336 | 35.42434 | 9.061253 | -2.090743 | 26.36309
34.4951 | 33.4145 | 35.52976 | 9.052037 | -2.11526 | 26.47772
34.5051 | 33.4685 | 35.63573 | 9.042836 | -2.167227 | 26.59289
34.5151 | 33.5537 | 35.74226 | 9.033651 | -2.188556 | 26.7086
34.5251 | 33.617 | 35.84934 | 9.024483 | -2.232336 | 26.82485
34.5351 | 33.6877 | 35.95697 | 9.01533 | -2.269273 | 26.94164
34.5451 | 33.7583 | 36.06517 | 9.006193 | -2.30687 | 27.05898
34.5551 | 33.7928 | 36.17392 | 8.997072 | -2.38112 | 27.17685
34.5651 | 33.8533 | 36.28323 | 8.987967 | -2.429926 | 27.29526
34.5751 | 33.9168 | 36.39309 | 8.978878 | -2.47629 | 27.41421
34.5851 | 33.954 | 36.50351 | 8.969805 | -2.549511 | 27.53371
34.5951 | 34.0193 | 36.61449 | 8.960748 | -2.595189 | 27.65374
34.6051 | 34.0636 | 36.72602 | 8.951707 | -2.662418 | 27.77431
34.6151 | 34.1153 | 36.83811 | 8.942681 | -2.722813 | 27.89543
34.6251 | 34.1548 | 36.95076 | 8.933672 | -2.795956 | 28.01708
34.6351 | 34.177 | 37.06395 | 8.924678 | -2.886955 | 28.13928
34.6451 | 34.233 | 37.17771 | 8.915701 | -2.944713 | 28.26201
34.6551 | 34.2849 | 37.29202 | 8.906739 | -3.007123 | 28.38528
34.6651 | 34.3225 | 37.40688 | 8.897793 | -3.084383 | 28.50909
34.6751 | 34.3433 | 37.5223 | 8.888863 | -3.179002 | 28.63344
34.6851 | 34.406 | 37.63827 | 8.879949 | -3.232269 | 28.75832
34.6951 | 34.4422 | 37.75479 | 8.87105 | -3.312592 | 28.88374
34.7051 | 34.4785 | 37.87186 | 8.862168 | -3.393358 | 29.00969
34.7151 | 34.5299 | 37.98948 | 8.853301 | -3.459579 | 29.13618
34.7251 | 34.5553 | 38.10765 | 8.84445 | -3.552346 | 29.2632
34.7351 | 34.6175 | 38.22636 | 8.835615 | -3.608857 | 29.39074
34.7451 | 34.6548 | 38.34562 | 8.826796 | -3.69082 | 29.51882
34.7551 | 34.7057 | 38.46542 | 8.817993 | -3.759722 | 29.64743
34.7651 | 34.7374 | 38.58577 | 8.809205 | -3.848367 | 29.77656
34.7751 | 34.77 | 38.70665 | 8.800433 | -3.936654 | 29.90622
34.7851 | 34.8591 | 38.82808 | 8.791677 | -3.968977 | 30.0364
34.7951 | 34.9147 | 38.95004 | 8.782937 | -4.035339 | 30.1671
34.8051 | 34.94 | 39.07254 | 8.774213 | -4.132537 | 30.29832
34.8151 | 35.0039 | 39.19556 | 8.765504 | -4.191664 | 30.43006
34.8251 | 35.1016 | 39.31913 | 8.756811 | -4.217526 | 30.56232
34.8351 | 35.1425 | 39.44322 | 8.748134 | -4.300717 | 30.69508
34.8451 | 35.1905 | 39.56783 | 8.739473 | -4.37733 | 30.82836
34.855 | 35.2747 | 39.69171 | 8.730913 | -4.417013 | 30.9608
34.865 | 35.344 | 39.81737 | 8.722283 | -4.473366 | 31.09508
34.875 | 35.4307 | 39.94354 | 8.713669 | -4.512836 | 31.22987
34.885 | 35.4983 | 40.07022 | 8.70507 | -4.571921 | 31.36515
34.895 | 35.5839 | 40.19742 | 8.696487 | -4.61352 | 31.50093
34.905 | 35.6398 | 40.32513 | 8.68792 | -4.685329 | 31.63721
34.915 | 35.7559 | 40.45334 | 8.679368 | -4.69744 | 31.77397
34.925 | 35.7986 | 40.58205 | 8.670832 | -4.783453 | 31.91122
34.935 | 35.908 | 40.71126 | 8.662312 | -4.803264 | 32.04895
34.945 | 36.0155 | 40.84097 | 8.653807 | -4.82547 | 32.18716
34.955 | 36.077 | 40.97117 | 8.645318 | -4.894169 | 32.32585
34.965 | 36.1886 | 41.10185 | 8.636845 | -4.913252 | 32.46501
34.975 | 36.2839 | 41.23302 | 8.628387 | -4.949121 | 32.60463
34.985 | 36.3671 | 41.36466 | 8.619945 | -4.997563 | 32.74472
34.995 | 36.4941 | 41.49678 | 8.611519 | -5.002683 | 32.88526
35.005 | 36.5629 | 41.62937 | 8.603108 | -5.066468 | 33.02626
35.015 | 36.6808 | 41.76242 | 8.594713 | -5.081622 | 33.16771
35.025 | 36.7819 | 41.89593 | 8.586333 | -5.114035 | 33.3096
35.035 | 36.8992 | 42.0299 | 8.577969 | -5.130699 | 33.45193
35.045 | 37.004 | 42.16431 | 8.569621 | -5.16031 | 33.59469
35.055 | 37.1291 | 42.29917 | 8.561288 | -5.17007 | 33.73788
35.065 | 37.2602 | 42.43447 | 8.552971 | -5.174267 | 33.8815
35.075 | 37.3718 | 42.5702 | 8.544669 | -5.198396 | 34.02553
35.085 | 37.4296 | 42.70635 | 8.536383 | -5.276751 | 34.16997
35.095 | 37.5666 | 42.84293 | 8.528112 | -5.276325 | 34.31481
35.105 | 37.7137 | 42.97991 | 8.519857 | -5.266213 | 34.46006
35.115 | 37.8186 | 43.11731 | 8.511617 | -5.298711 | 34.60569
35.125 | 37.9585 | 43.25511 | 8.503393 | -5.296609 | 34.75172
35.135 | 38.0759 | 43.3933 | 8.495184 | -5.317401 | 34.89812
35.145 | 38.1953 | 43.53188 | 8.486991 | -5.33658 | 35.04489
35.155 | 38.3321 | 43.67084 | 8.478813 | -5.338739 | 35.19203
35.165 | 38.4378 | 43.81017 | 8.470651 | -5.372375 | 35.33952
35.175 | 38.6189 | 43.94987 | 8.462505 | -5.330969 | 35.48736
35.185 | 38.7363 | 44.08993 | 8.454373 | -5.353626 | 35.63555
35.195 | 38.8767 | 44.23033 | 8.446257 | -5.353631 | 35.78407
35.205 | 39.0192 | 44.37108 | 8.438157 | -5.351877 | 35.93292
35.215 | 39.1238 | 44.51215 | 8.430072 | -5.388354 | 36.08208
35.225 | 39.3328 | 44.65356 | 8.422003 | -5.320757 | 36.23155
35.235 | 39.4287 | 44.79528 | 8.413948 | -5.366577 | 36.38133
35.245 | 39.5638 | 44.93731 | 8.40591 | -5.373508 | 36.5314
35.255 | 39.7246 | 45.07963 | 8.397886 | -5.355029 | 36.68174
35.265 | 39.8846 | 45.22224 | 8.389878 | -5.337643 | 36.83236
35.275 | 40.0069 | 45.36514 | 8.381886 | -5.358235 | 36.98325
35.285 | 40.1818 | 45.50829 | 8.373909 | -5.326493 | 37.13438
35.295 | 40.3115 | 45.65171 | 8.365947 | -5.340214 | 37.28577
35.305 | 40.4585 | 45.79539 | 8.358 | -5.336886 | 37.43739
35.315 | 40.6432 | 45.93929 | 8.350069 | -5.296092 | 37.58922
35.325 | 40.7721 | 46.08343 | 8.342153 | -5.31133 | 37.74128
35.335 | 40.9547 | 46.22778 | 8.334253 | -5.273082 | 37.89353
35.345 | 41.0817 | 46.37235 | 8.326367 | -5.290646 | 38.04598
35.355 | 41.2691 | 46.5171 | 8.318498 | -5.247998 | 38.1986
35.365 | 41.4479 | 46.66204 | 8.310643 | -5.214138 | 38.35139
35.375 | 41.5778 | 46.80715 | 8.302804 | -5.229349 | 38.50435
35.385 | 41.8001 | 46.95242 | 8.29498 | -5.152317 | 38.65744
35.395 | 41.9121 | 47.09784 | 8.287171 | -5.185736 | 38.81066
35.405 | 42.1206 | 47.24339 | 8.279377 | -5.122788 | 38.96401
35.415 | 42.2596 | 47.38907 | 8.271599 | -5.129465 | 39.11747
35.425 | 42.4253 | 47.53485 | 8.263836 | -5.109551 | 39.27102
35.4349 | 42.6529 | 47.67927 | 8.256165 | -5.026373 | 39.42311
35.4449 | 42.7506 | 47.82524 | 8.248432 | -5.074639 | 39.57681
35.4549 | 42.9645 | 47.97128 | 8.240715 | -5.006776 | 39.73056
35.4649 | 43.1201 | 48.11737 | 8.233012 | -4.99727 | 39.88436
35.4749 | 43.3067 | 48.26351 | 8.225325 | -4.956805 | 40.03818
35.4849 | 43.4828 | 48.40967 | 8.217653 | -4.926869 | 40.19202
35.4949 | 43.6391 | 48.55585 | 8.209996 | -4.916749 | 40.34585
35.5049 | 43.8278 | 48.70202 | 8.202354 | -4.874223 | 40.49967
35.5149 | 43.9386 | 48.84818 | 8.194728 | -4.909583 | 40.65345
35.5249 | 44.1747 | 48.99432 | 8.187116 | -4.819616 | 40.8072
35.5349 | 44.3368 | 49.1404 | 8.17952 | -4.8036 | 40.96088
35.5449 | 44.4449 | 49.28642 | 8.171939 | -4.841524 | 41.11449
35.5549 | 44.697 | 49.43237 | 8.164372 | -4.735371 | 41.268
35.5649 | 44.8278 | 49.57823 | 8.156821 | -4.750425 | 41.4214
35.5749 | 45.0227 | 49.72397 | 8.149285 | -4.701271 | 41.57469
35.5849 | 45.1773 | 49.86959 | 8.141764 | -4.692288 | 41.72782
35.5949 | 45.3565 | 50.01506 | 8.134259 | -4.658561 | 41.8808
35.6049 | 45.5344 | 50.16038 | 8.126768 | -4.625983 | 42.03361
35.6149 | 45.7098 | 50.30552 | 8.119292 | -4.595721 | 42.18623
35.6249 | 45.9132 | 50.45046 | 8.111831 | -4.537264 | 42.33863
35.6349 | 46.0322 | 50.5952 | 8.104386 | -4.563003 | 42.49082
35.6449 | 46.2583 | 50.73971 | 8.096955 | -4.481406 | 42.64275
35.6549 | 46.4189 | 50.88396 | 8.089539 | -4.465064 | 42.79442
35.6649 | 46.6285 | 51.02796 | 8.082138 | -4.399457 | 42.94582
35.6749 | 46.8191 | 51.17167 | 8.074753 | -4.352569 | 43.09692
35.6849 | 46.9187 | 51.31508 | 8.067382 | -4.396376 | 43.24769
35.6949 | 47.1626 | 51.45816 | 8.060026 | -4.295561 | 43.39813
35.7049 | 47.3323 | 51.6009 | 8.052685 | -4.268605 | 43.54822
35.7149 | 47.5102 | 51.7433 | 8.045359 | -4.233096 | 43.69794
35.7249 | 47.718 | 51.88531 | 8.038048 | -4.167307 | 43.84726
35.7349 | 47.8383 | 52.02692 | 8.030752 | -4.188619 | 43.99617
35.7449 | 48.0635 | 52.16811 | 8.023471 | -4.104615 | 44.14464
35.7549 | 48.2343 | 52.30887 | 8.016204 | -4.07457 | 44.29267
35.7649 | 48.4273 | 52.44917 | 8.008953 | -4.02187 | 44.44022
35.7749 | 48.5786 | 52.58899 | 8.001716 | -4.010393 | 44.58728
35.7849 | 48.7977 | 52.72831 | 7.994495 | -3.930615 | 44.73382
35.7949 | 48.9783 | 52.86712 | 7.987288 | -3.888819 | 44.87983
35.8049 | 49.1568 | 53.00539 | 7.980096 | -3.848585 | 45.02529
35.8149 | 49.3259 | 53.14309 | 7.972919 | -3.817185 | 45.17017
35.8249 | 49.4993 | 53.28021 | 7.965756 | -3.780912 | 45.31446
35.8349 | 49.7637 | 53.41673 | 7.958609 | -3.653034 | 45.45813
35.8449 | 49.8572 | 53.55263 | 7.951476 | -3.695431 | 45.60116
35.8549 | 50.1069 | 53.68788 | 7.944358 | -3.580982 | 45.74352
35.8649 | 50.2679 | 53.82247 | 7.937254 | -3.554566 | 45.88521
35.8749 | 50.4145 | 53.95636 | 7.930166 | -3.541861 | 46.0262
35.8849 | 50.6782 | 54.08955 | 7.923092 | -3.411351 | 46.16646
35.8949 | 50.8098 | 54.222 | 7.916033 | -3.412204 | 46.30597
35.9049 | 51.0029 | 54.3537 | 7.908989 | -3.350805 | 46.44472
35.9149 | 51.1904 | 54.48463 | 7.901959 | -3.294228 | 46.58267
35.9249 | 51.3816 | 54.61476 | 7.894944 | -3.233156 | 46.71981
35.9349 | 51.5433 | 54.74406 | 7.887944 | -3.200761 | 46.85612
35.9449 | 51.7684 | 54.87252 | 7.880959 | -3.10412 | 46.99156
35.9549 | 51.9488 | 55.00012 | 7.873988 | -3.051321 | 47.12613
35.9649 | 52.0839 | 55.12683 | 7.867032 | -3.042927 | 47.2598
35.9749 | 52.3186 | 55.25263 | 7.86009 | -2.934027 | 47.39254
35.9849 | 52.4627 | 55.37749 | 7.853163 | -2.914792 | 47.52433
35.9949 | 52.7101 | 55.50141 | 7.846251 | -2.791305 | 47.65515
36.0049 | 52.8308 | 55.62434 | 7.839353 | -2.79354 | 47.78499
36.0149 | 53.0632 | 55.74627 | 7.83247 | -2.683073 | 47.9138
36.0248 | 53.2695 | 55.86598 | 7.82567 | -2.596475 | 48.0403
36.0348 | 53.4104 | 55.98585 | 7.818816 | -2.575453 | 48.16704
36.0448 | 53.6669 | 56.10466 | 7.811977 | -2.437761 | 48.29268
36.0548 | 53.8027 | 56.22238 | 7.805152 | -2.419679 | 48.41723
36.0648 | 54.0372 | 56.33898 | 7.798341 | -2.301782 | 48.54064
36.0748 | 54.1809 | 56.45445 | 7.791545 | -2.273549 | 48.6629
36.0848 | 54.3816 | 56.56876 | 7.784764 | -2.187164 | 48.784
36.0948 | 54.5427 | 56.68189 | 7.777997 | -2.139195 | 48.9039
36.1048 | 54.7314 | 56.79382 | 7.771245 | -2.062421 | 49.02258
36.1148 | 54.9333 | 56.90453 | 7.764507 | -1.971226 | 49.14002
36.1248 | 55.0595 | 57.01399 | 7.757783 | -1.954485 | 49.2562
36.1348 | 55.2276 | 57.12217 | 7.751074 | -1.894575 | 49.3711
36.1448 | 55.3918 | 57.22907 | 7.74438 | -1.837272 | 49.48469
36.1548 | 55.5777 | 57.33466 | 7.7377 | -1.756955 | 49.59696
36.1648 | 55.7483 | 57.43891 | 7.731034 | -1.690609 | 49.70787
36.1748 | 55.88 | 57.5418 | 7.724383 | -1.661803 | 49.81742
36.1848 | 56.0938 | 57.64332 | 7.717746 | -1.549521 | 49.92557
36.1948 | 56.2796 | 57.74344 | 7.711123 | -1.46384 | 50.03232
36.2048 | 56.4096 | 57.84214 | 7.704515 | -1.432544 | 50.13763
36.2148 | 56.572 | 57.9394 | 7.697921 | -1.367399 | 50.24148
36.2248 | 56.7593 | 58.0352 | 7.691342 | -1.275903 | 50.34386
36.2348 | 56.9015 | 58.12952 | 7.684777 | -1.228019 | 50.44474
36.2448 | 57.0608 | 58.22233 | 7.678226 | -1.161535 | 50.54411
36.2548 | 57.2064 | 58.31363 | 7.67169 | -1.10723 | 50.64194
36.2648 | 57.3439 | 58.40338 | 7.665168 | -1.059484 | 50.73822
36.2748 | 57.4979 | 58.49157 | 7.65866 | -0.9936739 | 50.83291
36.2848 | 57.6319 | 58.57818 | 7.652166 | -0.9462816 | 50.92602
36.2948 | 57.8242 | 58.66319 | 7.645687 | -0.8389926 | 51.01751
36.3048 | 57.9316 | 58.74659 | 7.639222 | -0.8149908 | 51.10737
36.3148 | 58.0907 | 58.82834 | 7.632771 | -0.7376421 | 51.19557
36.3248 | 58.2357 | 58.90845 | 7.626334 | -0.6727457 | 51.28211
36.3348 | 58.3727 | 58.98688 | 7.619912 | -0.614176 | 51.36696
36.3448 | 58.4967 | 59.06361 | 7.613504 | -0.5669132 | 51.45011
36.3548 | 58.6726 | 59.13865 | 7.60711 | -0.4660456 | 51.53154
36.3648 | 58.8466 | 59.21195 | 7.60073 | -0.3653504 | 51.61122
36.3748 | 58.9429 | 59.28351 | 7.594364 | -0.3406097 | 51.68915
36.3848 | 59.0951 | 59.35332 | 7.588012 | -0.2582173 | 51.7653
36.3948 | 59.2345 | 59.42135 | 7.581675 | -0.1868522 | 51.83968
36.4048 | 59.362 | 59.4876 | 7.575352 | -0.1255971 | 51.91225
36.4148 | 59.5532 | 59.55204 | 7.569043 | 0.001162282 | 51.983
36.4248 | 59.6087 | 59.61466 | 7.562747 | -0.005956322 | 52.05191
36.4348 | 59.8046 | 59.67545 | 7.556466 | 0.1291491 | 52.11898
36.4448 | 59.955 | 59.73439 | 7.550199 | 0.2206069 | 52.18419
36.4548 | 60.0243 | 59.79148 | 7.543947 | 0.2328234 | 52.24753
36.4648 | 60.1844 | 59.84669 | 7.537708 | 0.3377127 | 52.30898
36.4748 | 60.2549 | 59.90001 | 7.531483 | 0.3548911 | 52.36853
36.4848 | 60.4179 | 59.95143 | 7.525272 | 0.4664651 | 52.42616
36.4948 | 60.4976 | 60.00095 | 7.519075 | 0.4966528 | 52.48187
36.5048 | 60.6178 | 60.04854 | 7.512893 | 0.56926 | 52.53565
36.5148 | 60.752 | 60.0942 | 7.506724 | 0.6577979 | 52.58748
36.5248 | 60.8279 | 60.13793 | 7.500569 | 0.6899716 | 52.63736
36.5348 | 60.9399 | 60.1797 | 7.494428 | 0.7602015 | 52.68527
36.5448 | 61.0518 | 60.2195 | 7.488301 | 0.8322977 | 52.7312
36.5548 | 61.1638 | 60.25734 | 7.482188 | 0.9064622 | 52.77515
36.5648 | 61.2505 | 60.29319 | 7.476089 | 0.957309 | 52.8171
36.5748 | 61.3428 | 60.32706 | 7.470004 | 1.015736 | 52.85706
36.5848 | 61.4579 | 60.35894 | 7.463933 | 1.098962 | 52.89501
36.5948 | 61.5335 | 60.38881 | 7.457875 | 1.144687 | 52.93094
36.6047 | 61.6056 | 60.41642 | 7.451892 | 1.189183 | 52.96453
36.6147 | 61.7533 | 60.44229 | 7.445862 | 1.311012 | 52.99643
36.6247 | 61.7731 | 60.46615 | 7.439846 | 1.306953 | 53.0263
36.6347 | 61.8653 | 60.48797 | 7.433844 | 1.377328 | 53.05413
36.6447 | 61.9685 | 60.50778 | 7.427855 | 1.46072 | 53.07992
36.6547 | 62.0549 | 60.52556 | 7.421881 | 1.529342 | 53.10368
36.6647 | 62.1703 | 60.5413 | 7.41592 | 1.629004 | 53.12538
36.6747 | 62.2144 | 60.555 | 7.409973 | 1.659402 | 53.14502
36.6847 | 62.3193 | 60.56666 | 7.40404 | 1.752644 | 53.16262
36.6947 | 62.3455 | 60.57628 | 7.398120044 | 1.769218 | 53.17816
36.7047 | 62.4679 | 60.58386 | 7.392214 | 1.884039 | 53.19165
36.7147 | 62.5354 | 60.58939 | 7.386322 | 1.946008 | 53.20307
36.7247 | 62.6071 | 60.59289 | 7.380444 | 2.01421 | 53.21245
36.7347 | 62.6461 | 60.59434 | 7.374579 | 2.051759 | 53.21976
36.7447 | 62.7143 | 60.59375 | 7.368728 | 2.120549 | 53.22502
36.7547 | 62.7643 | 60.59112 | 7.362891 | 2.173178 | 53.22823
36.7647 | 62.8128 | 60.58646 | 7.357067 | 2.226343 | 53.22939
36.7747 | 62.866 | 60.57975 | 7.351257 | 2.286246 | 53.2285
36.7847 | 62.9179 | 60.57102 | 7.34546 | 2.346879 | 53.22556
36.7947 | 62.9867 | 60.56026 | 7.339677 | 2.426441 | 53.22058
36.8047 | 62.9878 | 60.54748 | 7.333908 | 2.440324 | 53.21357
36.8147 | 63.073 | 60.53268 | 7.328152 | 2.540324 | 53.20452
36.8247 | 63.0623 | 60.51586 | 7.32241 | 2.546439 | 53.19345
36.8347 | 63.1088 | 60.49704 | 7.316682 | 2.611758 | 53.18036
36.8447 | 63.1448 | 60.47622 | 7.310966 | 2.668581 | 53.16525
36.8547 | 63.1542 | 60.4534 | 7.305265 | 2.7008 | 53.14813
36.8647 | 63.2041 | 60.4286 | 7.299577 | 2.775497 | 53.12903
36.8747 | 63.1621 | 60.40182 | 7.293902 | 2.76028 | 53.10792
36.8847 | 63.2411 | 60.37307 | 7.288241 | 2.868034 | 53.08482
36.8947 | 63.2398 | 60.34236 | 7.282594 | 2.897444 | 53.05976
36.9047 | 63.2635 | 60.30969 | 7.27696 | 2.953807 | 53.03273
36.9147 | 63.241 | 60.27509 | 7.271339 | 2.965909 | 53.00375
36.9247 | 63.2936 | 60.23856 | 7.265732 | 3.055044 | 52.97282
36.9347 | 63.2833 | 60.2001 | 7.260138 | 3.083197 | 52.93997
36.9447 | 63.2827 | 60.15974 | 7.254557 | 3.122962 | 52.90518
36.9547 | 63.3133 | 60.11748 | 7.24899 | 3.195823 | 52.86849
36.9647 | 63.3231 | 60.07333 | 7.243436 | 3.249769 | 52.82989
36.9747 | 63.2284 | 60.02732 | 7.237896 | 3.201084 | 52.78942
36.9847 | 63.2676 | 59.97944 | 7.232369 | 3.288165 | 52.74707
36.9947 | 63.2446 | 59.92972 | 7.226855 | 3.314884 | 52.70286
37.0047 | 63.2666 | 59.87816 | 7.221355 | 3.388438 | 52.65681
37.0147 | 63.2448 | 59.82479 | 7.215868 | 3.42001 | 52.60892
37.0247 | 63.1698 | 59.76962 | 7.210394 | 3.400178 | 52.55923
37.0347 | 63.1845 | 59.71266 | 7.204934 | 3.471839 | 52.50773
37.0447 | 63.1323 | 59.65393 | 7.199486 | 3.478366 | 52.45445
37.0547 | 63.1123 | 59.59344 | 7.194052 | 3.518856 | 52.39939
37.0647 | 63.1239 | 59.53122 | 7.188631 | 3.592679 | 52.34259
37.0747 | 63.0016 | 59.46727 | 7.183224 | 3.534326 | 52.28405
37.0847 | 63.0584 | 59.40162 | 7.177829 | 3.656778 | 52.22379
37.0947 | 62.95 | 59.33429 | 7.172448 | 3.615714 | 52.16184
37.1047 | 62.8935 | 59.26528 | 7.16708 | 3.628225 | 52.0982
37.1147 | 62.8638 | 59.19462 | 7.161725 | 3.669181 | 52.03289
37.1247 | 62.8089 | 59.12232 | 7.156383 | 3.686575 | 51.96594
37.1347 | 62.7296 | 59.04841 | 7.151055 | 3.681186 | 51.89736
37.1447 | 62.6684 | 58.97291 | 7.145739 | 3.695485 | 51.82718
37.1547 | 62.6074 | 58.89583 | 7.140437 | 3.71157 | 51.75539
37.1647 | 62.5747 | 58.8172 | 7.135147 | 3.757505 | 51.68205
37.1747 | 62.5067 | 58.73702 | 7.129871 | 3.769681 | 51.60715
37.1847 | 62.4802 | 58.65533 | 7.124608 | 3.824873 | 51.53072
37.1946 | 62.3213 | 58.57298 | 7.11941 | 3.74832 | 51.45357
37.2046 | 62.3137 | 58.48833 | 7.114173 | 3.82537 | 51.37416
37.2146 | 62.2398 | 58.40222 | 7.108948 | 3.837575 | 51.29328
37.2246 | 62.1722 | 58.31469 | 7.103737 | 3.857515 | 51.21095
37.2346 | 62.1528 | 58.22573 | 7.098539 | 3.927067 | 51.12719
37.2446 | 62.0165 | 58.13538 | 7.093353 | 3.881121 | 51.04203
37.2546 | 61.9553 | 58.04367 | 7.088181 | 3.911634 | 50.95548
37.2646 | 61.8671 | 57.9506 | 7.083022 | 3.916496 | 50.86758
37.2746 | 61.7708 | 57.85621 | 7.077875 | 3.914593 | 50.77833
37.2846 | 61.7628 | 57.76051 | 7.072741 | 4.002295 | 50.68776
37.2946 | 61.6005 | 57.66353 | 7.067621 | 3.936973 | 50.59591
37.3046 | 61.6008 | 57.56529 | 7.062513 | 4.035513 | 50.50277
37.3146 | 61.4278 | 57.4658 | 7.057418 | 3.961997 | 50.40839
37.3246 | 61.4118 | 57.3651 | 7.052335 | 4.046697 | 50.31277
37.3346 | 61.3169 | 57.26321 | 7.047266 | 4.053685 | 50.21595
37.3446 | 61.2093 | 57.16015 | 7.042209 | 4.049148 | 50.11794
37.3546 | 61.1756 | 57.05594 | 7.037166 | 4.11966 | 50.01877
37.3646 | 61.1027 | 56.95061 | 7.032135 | 4.152092 | 49.91847
37.3746 | 60.9607 | 56.84417 | 7.027117 | 4.116532 | 49.81705
37.3846 | 60.8845 | 56.73665 | 7.022111 | 4.147849 | 49.71454
37.3946 | 60.7958 | 56.62808 | 7.017118 | 4.167725 | 49.61096
37.4046 | 60.6977 | 56.51847 | 7.012138 | 4.179232 | 49.50633
37.4146 | 60.58 | 56.40785 | 7.007171 | 4.172154 | 49.40068
37.4246 | 60.5009 | 56.29624 | 7.002217 | 4.204659 | 49.29402
37.4346 | 60.3972 | 56.18367 | 6.997275 | 4.213535 | 49.18639
37.4446 | 60.2814 | 56.07015 | 6.992345 | 4.211246 | 49.07781
37.4546 | 60.2006 | 55.95572 | 6.987429 | 4.244879 | 48.96829
37.4646 | 60.0576 | 55.84039 | 6.982525 | 4.217207 | 48.85787
37.4746 | 60.0152 | 55.72419 | 6.977634 | 4.291007 | 48.74656
37.4846 | 59.9258 | 55.60714 | 6.972755 | 4.31866 | 48.63439
37.4946 | 59.8035 | 55.48926 | 6.967889 | 4.314236 | 48.52138
37.5046 | 59.6712 | 55.37059 | 6.963035 | 4.300614 | 48.40755
37.5146 | 59.6426 | 55.25112 | 6.958194 | 4.391484 | 48.29292
37.5246 | 59.424 | 55.1309 | 6.953366 | 4.293103 | 48.17753
37.5346 | 59.3856 | 55.00993 | 6.94855 | 4.375667 | 48.06138
37.5446 | 59.2424 | 54.88826 | 6.943746 | 4.354144 | 47.94451
37.5546 | 59.1629 | 54.76589 | 6.938955 | 4.397009 | 47.82694
37.5646 | 59.1152 | 54.64285 | 6.934177 | 4.472346 | 47.70868
37.5746 | 58.9246 | 54.51917 | 6.929411 | 4.405429 | 47.58976
37.5846 | 58.9195 | 54.39486 | 6.924657 | 4.524641 | 47.4702
37.5946 | 58.7239 | 54.26995 | 6.919916 | 4.453951 | 47.35003
37.6046 | 58.7146 | 54.14446 | 6.915187 | 4.570143 | 47.22927
37.6146 | 58.5571 | 54.0184 | 6.910471 | 4.5387 | 47.10793
37.6246 | 58.4392 | 53.89181 | 6.905767 | 4.547387 | 46.98605
37.6346 | 58.3535 | 53.7647 | 6.901076 | 4.588797 | 46.86363
37.6446 | 58.1979 | 53.63709 | 6.896396 | 4.560806 | 46.7407
37.6546 | 58.1549 | 53.50901 | 6.89173 | 4.645886 | 46.61728
37.6646 | 57.9787 | 53.38048 | 6.887075 | 4.598216 | 46.49341
37.6746 | 57.9261 | 53.25152 | 6.882433 | 4.674581 | 46.36909
37.6846 | 57.7869 | 53.12214 | 6.877803 | 4.66476 | 46.24434
37.6946 | 57.7175 | 52.99237 | 6.873185 | 4.725128 | 46.11919
37.7046 | 57.6392 | 52.86223 | 6.86858 | 4.77697 | 45.99365
37.7146 | 57.465 | 52.73173 | 6.863987 | 4.733266 | 45.86775
37.7246 | 57.4405 | 52.60091 | 6.859406 | 4.839588 | 45.74151
37.7346 | 57.3272 | 52.46978 | 6.854837 | 4.857425 | 45.61494
37.7446 | 57.2017 | 52.33835 | 6.850281 | 4.863352 | 45.48807
37.7546 | 57.1033 | 52.20665 | 6.845736 | 4.896654 | 45.36091
37.7646 | 57.0061 | 52.0747 | 6.841204 | 4.931404 | 45.23349
37.7745 | 56.9089 | 51.94383 | 6.836729 | 4.965073 | 45.1071
37.7845 | 56.7683 | 51.81142 | 6.832221 | 4.956878 | 44.9792
37.7945 | 56.6756 | 51.67882 | 6.827726 | 4.996777 | 44.8511
37.8045 | 56.5479 | 51.54604 | 6.823242 | 5.001863 | 44.72279
37.8145 | 56.4771 | 51.4131 | 6.81877 | 5.063999 | 44.59433
37.8245 | 56.3077 | 51.28001 | 6.814311 | 5.027687 | 44.4657
37.8345 | 56.3044 | 51.1468 | 6.809863 | 5.1576 | 44.33694
37.8445 | 56.1553 | 51.01348 | 6.805428 | 5.14182 | 44.20805
37.8545 | 56.0485 | 50.88007 | 6.801004 | 5.16843 | 44.07907
37.8645 | 55.9164 | 50.74658 | 6.796593 | 5.169817 | 43.94999
37.8745 | 55.7756 | 50.61305 | 6.792193 | 5.162552 | 43.82085
37.8845 | 55.7105 | 50.47946 | 6.787806 | 5.231039 | 43.69166
37.8945 | 55.5343 | 50.34586 | 6.78343 | 5.188443 | 43.56243
37.9045 | 55.4643 | 50.21224 | 6.779067 | 5.252055 | 43.43318
37.9145 | 55.2721 | 50.07864 | 6.774715 | 5.193461 | 43.30392
37.9245 | 55.1654 | 49.94506 | 6.770375 | 5.220342 | 43.17468
37.9345 | 55.0637 | 49.81151 | 6.766047 | 5.252188 | 43.04546
37.9445 | 54.8708 | 49.67802 | 6.761731 | 5.192778 | 42.91629
37.9545 | 54.7915 | 49.54461 | 6.757427 | 5.246894 | 42.78718
37.9645 | 54.6234 | 49.41127 | 6.753135 | 5.212126 | 42.65814
37.9745 | 54.4537 | 49.27804 | 6.748854 | 5.175661 | 42.52918
37.9845 | 54.3283 | 49.14492 | 6.744586 | 5.183382 | 42.40033
37.9945 | 54.1319 | 49.01192 | 6.740329 | 5.119976 | 42.2716
38.0045 | 53.9977 | 48.87907 | 6.736084 | 5.11863 | 42.14299
38.0145 | 53.7916 | 48.74637 | 6.731851 | 5.045231 | 42.01452
38.0245 | 53.6208 | 48.61385 | 6.727629 | 5.006955 | 41.88622
38.0345 | 53.4834 | 48.4815 | 6.723419 | 5.001905 | 41.75808
38.0445 | 53.269 | 48.34934 | 6.719221 | 4.919656 | 41.63012
38.0545 | 53.1075 | 48.2174 | 6.715035 | 4.890102 | 41.50236
38.0645 | 52.9456 | 48.08567 | 6.71086 | 4.859926 | 41.37481
38.0745 | 52.7277 | 47.95418 | 6.706697 | 4.773517 | 41.24749
38.0845 | 52.5271 | 47.82294 | 6.702546 | 4.704163 | 41.12039
38.0945 | 52.2749 | 47.69194 | 6.698406 | 4.582958 | 40.99354
38.1045 | 52.1151 | 47.56122 | 6.694278 | 4.553881 | 40.86694
38.1145 | 51.8829 | 47.43077 | 6.690162 | 4.452126 | 40.74061
38.1245 | 51.6833 | 47.30062 | 6.686057 | 4.382679 | 40.61456
38.1345 | 51.4722 | 47.17077 | 6.681963 | 4.301433 | 40.4888
38.1445 | 51.2106 | 47.04123 | 6.677882 | 4.169368 | 40.36335
38.1545 | 51.0365 | 46.91202 | 6.673811 | 4.124483 | 40.23821
38.1645 | 50.8079 | 46.78313 | 6.669753 | 4.024766 | 40.11338
38.1745 | 50.6086 | 46.6546 | 6.665706 | 3.953999 | 39.9889
38.1845 | 50.3809 | 46.52642 | 6.66167 | 3.854482 | 39.86475
38.1945 | 50.114 | 46.3986 | 6.657646 | 3.715401 | 39.74095
38.2045 | 49.9572 | 46.27115 | 6.653633 | 3.686048 | 39.61752
38.2145 | 49.6656 | 46.14408 | 6.649631 | 3.521516 | 39.49445
38.2245 | 49.4656 | 46.01741 | 6.645641 | 3.448187 | 39.37177
38.2345 | 49.289 | 45.89114 | 6.641663 | 3.39786 | 39.24948
38.2445 | 49.0268 | 45.76528 | 6.637696 | 3.261522 | 39.12758
38.2545 | 48.8164 | 45.63984 | 6.63374 | 3.176565 | 39.0061
38.2645 | 48.5236 | 45.51482 | 6.629796 | 3.008783 | 38.88502
38.2745 | 48.4178 | 45.39023 | 6.625862 | 3.027565 | 38.76437
38.2845 | 48.1263 | 45.2661 | 6.621941 | 2.860204 | 38.64416
38.2945 | 47.9671 | 45.14241 | 6.61803 | 2.824695 | 38.52437
38.3045 | 47.7011 | 45.01917 | 6.614131 | 2.681926 | 38.40504
38.3145 | 47.4936 | 44.89641 | 6.610243 | 2.597191 | 38.28617
38.3245 | 47.3107 | 44.77411 | 6.606367 | 2.536586 | 38.16775
38.3345 | 47.086 | 44.6523 | 6.602501 | 2.433701 | 38.0498
38.3445 | 46.9226 | 44.53097 | 6.598647 | 2.391626 | 37.93233
38.3545 | 46.6957 | 44.41014 | 6.594804 | 2.285561 | 37.81534
38.3644 | 46.4909 | 44.29101 | 6.591011 | 2.199889 | 37.7
38.3744 | 46.2995 | 44.17118 | 6.58719 | 2.128318 | 37.58399
38.3844 | 46.1419 | 44.05186 | 6.58338 | 2.090038 | 37.46848
38.3944 | 45.9597 | 43.93307 | 6.579582 | 2.026634 | 37.35348
38.4044 | 45.7854 | 43.81479 | 6.575794 | 1.970613 | 37.23899
38.4144 | 45.596 | 43.69705 | 6.572018 | 1.898954 | 37.12503
38.4244 | 45.4312 | 43.57983 | 6.568253 | 1.851369 | 37.01158
38.4344 | 45.3138 | 43.46317 | 6.564499 | 1.850632 | 36.89867
38.4444 | 45.0466 | 43.34704 | 6.560756 | 1.699556 | 36.78629
38.4544 | 44.9399 | 43.23148 | 6.557024 | 1.708423 | 36.67445
38.4644 | 44.7348 | 43.11646 | 6.553303 | 1.618336 | 36.56316
38.4744 | 44.5672 | 43.00202 | 6.549593 | 1.565183 | 36.45242
38.4844 | 44.4376 | 42.88814 | 6.545894 | 1.549464 | 36.34224
38.4944 | 44.2778 | 42.77482 | 6.542206 | 1.502981 | 36.23261
38.5044 | 44.1509 | 42.66208 | 6.538529 | 1.488818 | 36.12355
38.5144 | 43.9896 | 42.54992 | 6.534863 | 1.439676 | 36.01506
38.5244 | 43.8736 | 42.43835 | 6.531208 | 1.435249 | 35.90714
38.5344 | 43.6917 | 42.32736 | 6.527564 | 1.364339 | 35.7998
38.5444 | 43.5662 | 42.21697 | 6.52393 | 1.349231 | 35.69304
38.5544 | 43.4446 | 42.10716 | 6.520308 | 1.337436 | 35.58686
38.5644 | 43.3107 | 41.99796 | 6.516696 | 1.312736 | 35.48127
38.5744 | 43.19 | 41.88937 | 6.513095 | 1.300635 | 35.37627
38.5844 | 43.0399 | 41.78138 | 6.509505 | 1.258525 | 35.27187
38.5944 | 42.9786 | 41.67399 | 6.505926 | 1.304614 | 35.16806
38.6044 | 42.8167 | 41.56722 | 6.502358 | 1.249482 | 35.06486
38.6144 | 42.7052 | 41.46106 | 6.4988 | 1.244142 | 34.96226
38.6244 | 42.5698 | 41.35552 | 6.495253 | 1.21428 | 34.86027
38.6344 | 42.5005 | 41.2506 | 6.491717 | 1.249902 | 34.75888
38.6444 | 42.3446 | 41.1463 | 6.488191 | 1.198296 | 34.65811
38.6544 | 42.2773 | 41.04263 | 6.484677 | 1.234665 | 34.55796
38.6644 | 42.1388 | 40.93959 | 6.481173 | 1.19921 | 34.45842
38.6744 | 42.0569 | 40.83718 | 6.477679 | 1.219723 | 34.3595
38.6844 | 41.9551 | 40.7354 | 6.474196 | 1.219702 | 34.2612
38.6944 | 41.8681 | 40.63425 | 6.470724 | 1.233849 | 34.16353
38.7044 | 41.7708 | 40.53375 | 6.467263 | 1.23705 | 34.06649
38.7144 | 41.6897 | 40.43388 | 6.463812 | 1.25582 | 33.97007
38.7244 | 41.5964 | 40.33465 | 6.460371 | 1.261748 | 33.87428
38.7344 | 41.5878 | 40.23607 | 6.456941 | 1.351729 | 33.77913
38.7444 | 41.4267 | 40.13812 | 6.453522 | 1.288576 | 33.6846
38.7544 | 41.4015 | 40.04083 | 6.450113 | 1.360667 | 33.59072
38.7644 | 41.3206 | 39.94418 | 6.446715 | 1.376415 | 33.49747
38.7744 | 41.2761 | 39.84818 | 6.443327 | 1.427915 | 33.40486
38.7844 | 41.1995 | 39.75283 | 6.43995 | 1.446666 | 33.31288
38.7944 | 41.1861 | 39.65813 | 6.436583 | 1.527966 | 33.22155
38.8044 | 41.1052 | 39.56409 | 6.433227 | 1.541112 | 33.13086
38.8144 | 41.078 | 39.47069 | 6.429881 | 1.607305 | 33.04081
38.8244 | 41.0523 | 39.37796 | 6.426545 | 1.674341 | 32.95141
38.8344 | 40.972 | 39.28587 | 6.42322 | 1.686126 | 32.86265
38.8444 | 41.0018 | 39.19445 | 6.419905 | 1.807353 | 32.77454
38.8544 | 40.9282 | 39.10369 | 6.4166 | 1.824515 | 32.68708
38.8644 | 40.8991 | 39.01357 | 6.413306 | 1.88553 | 32.60026
38.8744 | 40.8999 | 38.92412 | 6.410022 | 1.975783 | 32.51409
38.8844 | 40.8609 | 38.83532 | 6.406749 | 2.025581 | 32.42857
38.8944 | 40.9189 | 38.74718 | 6.403486 | 2.171716 | 32.3437
38.9044 | 40.8621 | 38.6597 | 6.400233 | 2.202396 | 32.25947
38.9144 | 40.9081 | 38.57289 | 6.39699 | 2.335211 | 32.1759
38.9244 | 40.8907 | 38.48673 | 6.393757 | 2.40397 | 32.09297
38.9344 | 40.9109 | 38.40123 | 6.390535 | 2.509666 | 32.0107
38.9443 | 40.9085 | 38.31724 | 6.387355 | 2.591256 | 31.92989
38.9543 | 40.9798 | 38.23306 | 6.384153 | 2.746739 | 31.84891
38.9643 | 40.9745 | 38.14954 | 6.380961 | 2.824956 | 31.76858
38.9743 | 41.0532 | 38.06668 | 6.377779 | 2.986515 | 31.68891
38.9843 | 41.1086 | 37.98449 | 6.374608 | 3.124112 | 31.60988
38.9943 | 41.1606 | 37.90295 | 6.371446 | 3.257648 | 31.53151
39.0043 | 41.2442 | 37.82207 | 6.368295 | 3.422126 | 31.45378
39.0143 | 41.3306 | 37.74186 | 6.365153 | 3.58874 | 31.37671
39.0243 | 41.3642 | 37.66231 | 6.362022 | 3.701894 | 31.30028
39.0343 | 41.4803 | 37.58341 | 6.358901 | 3.89689 | 31.22451
39.0443 | 41.6125 | 37.50518 | 6.355789 | 4.107324 | 31.14939
39.0543 | 41.7115 | 37.4276 | 6.352688 | 4.283902 | 31.07491
39.0643 | 41.8219 | 37.35068 | 6.349597 | 4.471219 | 31.00108
39.0743 | 42.0403 | 37.27443 | 6.346515 | 4.765873 | 30.92791
39.0843 | 42.0877 | 37.19883 | 6.343444 | 4.888875 | 30.85538
39.0943 | 42.2771 | 37.12388 | 6.340382 | 5.153218 | 30.7835
39.1043 | 42.4168 | 37.0496 | 6.337331 | 5.3672 | 30.71227
39.1143 | 42.5836 | 36.97597 | 6.334289 | 5.60763 | 30.64168
39.1243 | 42.7459 | 36.903 | 6.331258 | 5.842904 | 30.57174
39.1343 | 42.9493 | 36.83068 | 6.328236 | 6.118621 | 30.50244
39.1443 | 43.1299 | 36.75902 | 6.325224 | 6.370883 | 30.43379
39.1543 | 43.344 | 36.68801 | 6.322221 | 6.655994 | 30.36578
39.1643 | 43.6201 | 36.61765 | 6.319229 | 7.002451 | 30.29842
39.1743 | 43.7389 | 36.54794 | 6.316246 | 7.190957 | 30.2317
39.1843 | 43.9794 | 36.47889 | 6.313273 | 7.500508 | 30.16562
39.1943 | 44.2327 | 36.41049 | 6.31031 | 7.822213 | 30.10018
39.2043 | 44.4304 | 36.34273 | 6.307357 | 8.087666 | 30.03538
39.2143 | 44.6988 | 36.27563 | 6.304413 | 8.42317 | 29.97122
39.2243 | 44.9073 | 36.20917 | 6.301479 | 8.69813 | 29.90769
39.2343 | 45.185 | 36.14336 | 6.298555 | 9.041639 | 29.84481
39.2443 | 45.4357 | 36.07819 | 6.29564 | 9.357506 | 29.78255
39.2543 | 45.7011 | 36.01367 | 6.292735 | 9.687425 | 29.72094
39.2643 | 45.9264 | 35.9498 | 6.28984 | 9.976604 | 29.65996
39.2743 | 46.1466 | 35.88656 | 6.286954 | 10.26004 | 29.59961
39.2843 | 46.414 | 35.82397 | 6.284078 | 10.59003 | 29.53989
39.2943 | 46.6579 | 35.762 | 6.281211 | 10.8959 | 29.48079
39.3043 | 46.8642 | 35.70069 | 6.278354 | 11.16351 | 29.42233
39.3143 | 47.1497 | 35.64001 | 6.275506 | 11.50969 | 29.3645
39.3243 | 47.3393 | 35.57997 | 6.272668 | 11.75933 | 29.30731
39.3343 | 47.5712 | 35.52057 | 6.26984 | 12.05063 | 29.25073
39.3443 | 47.843 | 35.4618 | 6.267021 | 12.3812 | 29.19478
39.3543 | 48.0027 | 35.40366 | 6.264211 | 12.59904 | 29.13945
39.3643 | 48.2049 | 35.34617 | 6.261411 | 12.85873 | 29.08476
39.3743 | 48.3938 | 35.2893 | 6.258621 | 13.1045 | 29.03068
39.3843 | 48.5607 | 35.23305 | 6.255839 | 13.32765 | 28.97721
39.3943 | 48.7372 | 35.17744 | 6.253067 | 13.55976 | 28.92437
39.4043 | 48.8675 | 35.12245 | 6.250305 | 13.74505 | 28.87214
39.4143 | 49.0654 | 35.06809 | 6.247552 | 13.99731 | 28.82053
39.4243 | 49.1945 | 35.01434 | 6.244808 | 14.18016 | 28.76954
39.4343 | 49.2629 | 34.96122 | 6.242074 | 14.30168 | 28.71915
39.4443 | 49.3712 | 34.90873 | 6.239348 | 14.46247 | 28.66938
39.4543 | 49.4154 | 34.85685 | 6.236633 | 14.55855 | 28.62022
39.4643 | 49.4847 | 34.8056 | 6.233926 | 14.6791 | 28.57167
39.4743 | 49.4848 | 34.75495 | 6.231229 | 14.72985 | 28.52372
39.4843 | 49.5308 | 34.70493 | 6.22854 | 14.82587 | 28.47639
39.4943 | 49.5034 | 34.65552 | 6.225862 | 14.84788 | 28.42965
39.5043 | 49.4936 | 34.60672 | 6.223192 | 14.88688 | 28.38353
39.5143 | 49.4889 | 34.55853 | 6.220531 | 14.93037 | 28.338
39.5243 | 49.4076 | 34.51095 | 6.21788 | 14.89665 | 28.29307
39.5342 | 49.3 | 34.46446 | 6.215264 | 14.83554 | 28.2492
39.5442 | 49.151 | 34.41809 | 6.212631 | 14.73291 | 28.20546
39.5542 | 49.0582 | 34.37233 | 6.210007 | 14.68587 | 28.16232
39.5642 | 48.9376 | 34.32717 | 6.207392 | 14.61043 | 28.11978
39.5742 | 48.7615 | 34.28261 | 6.204786 | 14.47889 | 28.07783
39.5842 | 48.5861 | 34.23866 | 6.202189 | 14.34744 | 28.03647
39.5942 | 48.4056 | 34.1953 | 6.199601 | 14.2103 | 27.9957
39.6042 | 48.1875 | 34.15254 | 6.197022 | 14.03496 | 27.95552
39.6142 | 47.9349 | 34.11038 | 6.194452 | 13.82452 | 27.91593
39.6242 | 47.7011 | 34.06881 | 6.191891 | 13.63229 | 27.87692
39.6342 | 47.4069 | 34.02784 | 6.18934 | 13.37906 | 27.8385
39.6442 | 47.1846 | 33.98746 | 6.186797 | 13.19714 | 27.80066
39.6542 | 46.8564 | 33.94767 | 6.184263 | 12.90873 | 27.7634
39.6642 | 46.5996 | 33.90846 | 6.181737 | 12.69114 | 27.72672
39.6742 | 46.3587 | 33.86984 | 6.179221 | 12.48886 | 27.69062
39.6842 | 45.9801 | 33.83181 | 6.176714 | 12.14829 | 27.6551
39.6942 | 45.711 | 33.79436 | 6.174215 | 11.91664 | 27.62015
39.7042 | 45.3675 | 33.7575 | 6.171726 | 11.61 | 27.58577
39.7142 | 45.0794 | 33.72121 | 6.169245 | 11.35819 | 27.55197
39.7242 | 44.735 | 33.6855 | 6.166773 | 11.0495 | 27.51873
39.7342 | 44.4415 | 33.65037 | 6.164309 | 10.79113 | 27.48607
39.7442 | 44.0759 | 33.61582 | 6.161855 | 10.46008 | 27.45397
39.7542 | 43.7852 | 33.58184 | 6.159409 | 10.20336 | 27.42243
39.7642 | 43.4675 | 33.54843 | 6.156972 | 9.919068 | 27.39146
39.7742 | 43.1239 | 33.5156 | 6.154543 | 9.608303 | 27.36105
39.7842 | 42.8247 | 33.48333 | 6.152124 | 9.341372 | 27.3312
39.7942 | 42.5057 | 33.45163 | 6.149713 | 9.054073 | 27.30191
39.8042 | 42.1973 | 33.42049 | 6.14731 | 8.776805 | 27.27318
39.8142 | 41.8712 | 33.38992 | 6.144917 | 8.481278 | 27.24501
39.8242 | 41.5766 | 33.35991 | 6.142532 | 8.216686 | 27.21738
39.8342 | 41.2734 | 33.33047 | 6.140155 | 7.942934 | 27.19031
39.8442 | 41.0685 | 33.30158 | 6.137787 | 7.766922 | 27.16379
39.8542 | 40.7281 | 33.27325 | 6.135428 | 7.454853 | 27.13782
39.8642 | 40.4762 | 33.24547 | 6.133077 | 7.230728 | 27.11239
39.8742 | 40.2317 | 33.21825 | 6.130735 | 7.01345 | 27.08752
39.8842 | 39.9498 | 33.19158 | 6.128401 | 6.758219 | 27.06318
39.8942 | 39.7134 | 33.16546 | 6.126076 | 6.547937 | 27.03939
39.9042 | 39.4326 | 33.13989 | 6.123759 | 6.292706 | 27.01614
39.9142 | 39.271 | 33.11487 | 6.12145 | 6.156128 | 26.99342
39.9242 | 39.0399 | 33.0904 | 6.11915 | 5.949503 | 26.97125
39.9342 | 38.84 | 33.06646 | 6.116859 | 5.773535 | 26.94961
39.9442 | 38.6228 | 33.04307 | 6.114576 | 5.579728 | 26.9285
39.9542 | 38.4016 | 33.02022 | 6.112301 | 5.381379 | 26.90792
39.9642 | 38.2114 | 32.99791 | 6.110034 | 5.213491 | 26.88787
39.9742 | 38.029 | 32.97613 | 6.107776 | 5.052866 | 26.86836
39.9842 | 37.8804 | 32.95489 | 6.105527 | 4.925505 | 26.84937
39.9942 | 37.6775 | 32.93419 | 6.103285 | 4.743314 | 26.8309
40.0042 | 37.5626 | 32.91401 | 6.101052 | 4.648589 | 26.81296
40.0142 | 37.4008 | 32.89436 | 6.098827 | 4.506436 | 26.79554
40.0242 | 37.2384 | 32.87525 | 6.09661 | 4.363153 | 26.77864
40.0342 | 37.106 | 32.85666 | 6.094402 | 4.249344 | 26.76225
40.0442 | 36.9644 | 32.83859 | 6.092202 | 4.125813 | 26.74639
40.0542 | 36.8245 | 32.82104 | 6.09001 | 4.003462 | 26.73103
40.0642 | 36.7272 | 32.80402 | 6.087826 | 3.92318 | 26.71619
40.0742 | 36.6833 | 32.78751 | 6.08565 | 3.895785 | 26.70186
40.0842 | 36.5146 | 32.77153 | 6.083483 | 3.743072 | 26.68805
40.0942 | 36.4372 | 32.75605 | 6.081323 | 3.681147 | 26.67473
40.1042 | 36.3092 | 32.74109 | 6.079172 | 3.568107 | 26.66192
40.1142 | 36.2726 | 32.72665 | 6.077029 | 3.545955 | 26.64962
40.1241 | 36.1577 | 32.71282 | 6.074915 | 3.444875 | 26.63791
40.1341 | 36.0818 | 32.69939 | 6.072788 | 3.382413 | 26.6266
40.1441 | 36.0089 | 32.68646 | 6.070669 | 3.322443 | 26.61579
40.1541 | 35.9567 | 32.67403 | 6.068557 | 3.282669 | 26.60547
40.1641 | 35.9043 | 32.66211 | 6.066454 | 3.242189 | 26.59566
40.1741 | 35.8296 | 32.65069 | 6.064359 | 3.178907 | 26.58633
40.1841 | 35.7953 | 32.63977 | 6.062272 | 3.155533 | 26.5775
40.1941 | 35.6932 | 32.62934 | 6.060192 | 3.063863 | 26.56914
40.2041 | 35.6846 | 32.6194 | 6.058121 | 3.065198 | 26.56128
40.2141 | 35.5915 | 32.60996 | 6.056057 | 2.981538 | 26.5539
40.2241 | 35.6148 | 32.60101 | 6.054002 | 3.013791 | 26.54701
40.2341 | 35.5623 | 32.59255 | 6.051954 | 2.969755 | 26.54059
40.2441 | 35.525 | 32.58457 | 6.049914 | 2.940433 | 26.53465
40.2541 | 35.4977 | 32.57708 | 6.047882 | 2.920625 | 26.52919
40.2641 | 35.4537 | 32.57007 | 6.045858 | 2.883635 | 26.52421
40.2741 | 35.4191 | 32.56353 | 6.043841 | 2.855565 | 26.51969
40.2841 | 35.3625 | 32.55749 | 6.041833 | 2.805011 | 26.51566
40.2941 | 35.3594 | 32.55191 | 6.039832 | 2.807487 | 26.51208
40.3041 | 35.3996 | 32.5468 | 6.037838 | 2.852796 | 26.50897
40.3141 | 35.3125 | 32.54218 | 6.035853 | 2.770324 | 26.50632
40.3241 | 35.2911 | 32.53802 | 6.033875 | 2.753084 | 26.50414
40.3341 | 35.2748 | 32.53432 | 6.031905 | 2.740476 | 26.50242
40.3441 | 35.2363 | 32.5311 | 6.029942 | 2.705202 | 26.50116
40.3541 | 35.1966 | 32.52834 | 6.027988 | 2.668264 | 26.50035
40.3641 | 35.2191 | 32.52604 | 6.02604 | 2.693063 | 26.5
40.3741 | 35.1949 | 32.52419 | 6.024101 | 2.670706 | 26.50009
40.3841 | 35.2166 | 32.52281 | 6.022169 | 2.693791 | 26.50064
40.3941 | 35.1441 | 32.52188 | 6.020244 | 2.62222 | 26.50164
40.4041 | 35.1756 | 32.5214 | 6.018327 | 2.654198 | 26.50307
40.4141 | 35.1225 | 32.52138 | 6.016418 | 2.601125 | 26.50496
40.4241 | 35.1167 | 32.5218 | 6.014516 | 2.594901 | 26.50728
40.4341 | 35.1057 | 32.52267 | 6.012622 | 2.583034 | 26.51004
40.4441 | 35.104 | 32.52397 | 6.010735 | 2.580026 | 26.51324
40.4541 | 35.1363 | 32.52573 | 6.008855 | 2.610573 | 26.51687
40.4641 | 35.054 | 32.52791 | 6.006983 | 2.526086 | 26.52093
40.4741 | 35.0929 | 32.53054 | 6.005119 | 2.562362 | 26.52542
40.4841 | 35.0574 | 32.5336 | 6.003261 | 2.523804 | 26.53033
40.4941 | 35.0488 | 32.53709 | 6.001412 | 2.511713 | 26.53568
40.5041 | 35.0444 | 32.54101 | 5.999569 | 2.503395 | 26.54144
40.5141 | 35.0489 | 32.54535 | 5.997734 | 2.50355 | 26.54762
40.5241 | 35.0547 | 32.55012 | 5.995906 | 2.50458 | 26.55421
40.5341 | 35.0278 | 32.55531 | 5.994086 | 2.472489 | 26.56123
40.5441 | 35.0291 | 32.56092 | 5.992273 | 2.468179 | 26.56865
40.5541 | 35.0481 | 32.56694 | 5.990467 | 2.481164 | 26.57647
40.5641 | 35.0407 | 32.57337 | 5.988668 | 2.467326 | 26.58471
40.5741 | 35.0227 | 32.58022 | 5.986876 | 2.442477 | 26.59335
40.5841 | 35.0565 | 32.58748 | 5.985092 | 2.469022 | 26.60239
40.5941 | 35.0211 | 32.59514 | 5.983315 | 2.425959 | 26.61183
40.6041 | 35.0628 | 32.60321 | 5.981545 | 2.459594 | 26.62166
40.6141 | 35.0363 | 32.61168 | 5.979783 | 2.424621 | 26.6319
40.6241 | 35.0639 | 32.62054 | 5.978027 | 2.443358 | 26.64252
40.6341 | 35.0709 | 32.6298 | 5.976279 | 2.441102 | 26.65352
40.6441 | 35.0838 | 32.63945 | 5.974537 | 2.444355 | 26.66491
40.6541 | 35.0772 | 32.64948 | 5.972803 | 2.427717 | 26.67668
40.6641 | 35.0779 | 32.65991 | 5.971076 | 2.417995 | 26.68883
40.6741 | 35.1283 | 32.67071 | 5.969356 | 2.457594 | 26.70135
40.6841 | 35.1029 | 32.68188 | 5.967643 | 2.421018 | 26.71424
40.6941 | 35.1385 | 32.69344 | 5.965937 | 2.445056 | 26.72751
40.704 | 35.1333 | 32.70527 | 5.964254 | 2.428026 | 26.74102
40.714 | 35.1102 | 32.71758 | 5.962562 | 2.392621 | 26.75502
40.724 | 35.2041 | 32.73025 | 5.960877 | 2.473851 | 26.76937
40.734 | 35.1924 | 32.74328 | 5.959199 | 2.449116 | 26.78409
40.744 | 35.2125 | 32.75668 | 5.957527 | 2.45582 | 26.79915
40.754 | 35.2079 | 32.77043 | 5.955863 | 2.437472 | 26.81457
40.764 | 35.2188 | 32.78455 | 5.954205 | 2.43425 | 26.83034
40.774 | 35.2294 | 32.799 | 5.952555 | 2.430396 | 26.84645
40.784 | 35.2346 | 32.81382 | 5.950911 | 2.420784 | 26.86291
40.794 | 35.2619 | 32.82897 | 5.949274 | 2.43293 | 26.8797
40.804 | 35.3104 | 32.84447 | 5.947643 | 2.465931 | 26.89683
40.814 | 35.2659 | 32.8603 | 5.94602 | 2.405599 | 26.91428
40.824 | 35.2753 | 32.87647 | 5.944403 | 2.398828 | 26.93207
40.834 | 35.3352 | 32.89297 | 5.942793 | 2.442231 | 26.95018
40.844 | 35.3179 | 32.9098 | 5.94119 | 2.4081 | 26.96861
40.854 | 35.3488 | 32.92695 | 5.939593 | 2.421851 | 26.98736
40.864 | 35.3757 | 32.94443 | 5.938004 | 2.431274 | 27.00642
40.874 | 35.3748 | 32.96221 | 5.93642 | 2.412588 | 27.02579
40.884 | 35.37 | 32.98032 | 5.934844 | 2.389681 | 27.04547
40.894 | 35.3783 | 32.99873 | 5.933274 | 2.379572 | 27.06545
40.904 | 35.4244 | 33.01745 | 5.931711 | 2.40695 | 27.08574
40.914 | 35.4053 | 33.03647 | 5.930154 | 2.36883 | 27.10632
40.924 | 35.4625 | 33.05579 | 5.928604 | 2.406714 | 27.12718
40.934 | 35.4604 | 33.0754 | 5.927061 | 2.385 | 27.14834
40.944 | 35.4688 | 33.0953 | 5.925524 | 2.373501 | 27.16978
40.954 | 35.4766 | 33.11549 | 5.923993 | 2.36111 | 27.1915
40.964 | 35.5255 | 33.13596 | 5.922469 | 2.389544 | 27.21349
40.974 | 35.5001 | 33.1567 | 5.920952 | 2.343399 | 27.23575
40.984 | 35.5353 | 33.17772 | 5.919441 | 2.357577 | 27.25828
40.994 | 35.5342 | 33.19901 | 5.917937 | 2.335189 | 27.28107
41.004 | 35.5673 | 33.22057 | 5.916439 | 2.346734 | 27.30413
41.014 | 35.5722 | 33.24238 | 5.914947 | 2.329818 | 27.32743
41.024 | 35.6107 | 33.26446 | 5.913462 | 2.346244 | 27.35099
41.034 | 35.6114 | 33.28678 | 5.911983 | 2.324619 | 27.3748
41.044 | 35.6371 | 33.30935 | 5.91051 | 2.327746 | 27.39884
41.054 | 35.6506 | 33.33217 | 5.909044 | 2.318429 | 27.42313
41.064 | 35.6609 | 33.35522 | 5.907584 | 2.305676 | 27.44764
41.074 | 35.6881 | 33.37851 | 5.906131 | 2.309586 | 27.47238
41.084 | 35.7304 | 33.40203 | 5.904684 | 2.328367 | 27.49735
41.094 | 35.7388 | 33.42578 | 5.903243 | 2.313022 | 27.52254
41.104 | 35.7666 | 33.44974 | 5.901808 | 2.316859 | 27.54793
41.114 | 35.7461 | 33.47392 | 5.900379 | 2.27218 | 27.57354
41.124 | 35.8123 | 33.49831 | 5.898957 | 2.31399 | 27.59935
41.134 | 35.7885 | 33.52291 | 5.897541 | 2.265594 | 27.62537
41.144 | 35.8471 | 33.5477 | 5.896131 | 2.299398 | 27.65157
41.154 | 35.8359 | 33.5727 | 5.894727 | 2.263204 | 27.67797
41.164 | 35.8537 | 33.59788 | 5.89333 | 2.25582 | 27.70455
41.174 | 35.8698 | 33.62325 | 5.891938 | 2.246551 | 27.73131
41.184 | 35.9033 | 33.6488 | 5.890553 | 2.2545 | 27.75825
41.194 | 35.915 | 33.67453 | 5.889174 | 2.240475 | 27.78535
41.204 | 35.9513 | 33.70042 | 5.8878 | 2.250879 | 27.81262
41.214 | 35.9434 | 33.72648 | 5.886433 | 2.216917 | 27.84005
41.224 | 35.9642 | 33.7527 | 5.885072 | 2.211497 | 27.86763
41.234 | 35.9659 | 33.77908 | 5.883717 | 2.186819 | 27.89536
41.244 | 36.0038 | 33.8056 | 5.882368 | 2.198196 | 27.92324
41.254 | 36.0706 | 33.83227 | 5.881024 | 2.238328 | 27.95125
41.264 | 36.0479 | 33.85908 | 5.879687 | 2.188822 | 27.97939
41.274 | 36.0794 | 33.88602 | 5.878356 | 2.193385 | 28.00766
41.284 | 36.0752 | 33.91308 | 5.87703 | 2.162121 | 28.03605
41.2939 | 36.1039 | 33.93998 | 5.875724 | 2.163922 | 28.06425
41.3039 | 36.1206 | 33.96728 | 5.87441 | 2.153323 | 28.09287
41.3139 | 36.1824 | 33.99469 | 5.873103 | 2.187714 | 28.12158
41.3239 | 36.1613 | 34.0222 | 5.871801 | 2.139099 | 28.1504
41.3339 | 36.1812 | 34.04981 | 5.870504 | 2.131388 | 28.17931
41.3439 | 36.2061 | 34.07752 | 5.869214 | 2.128583 | 28.2083
41.3539 | 36.1995 | 34.10531 | 5.867929 | 2.094191 | 28.23738
41.3639 | 36.254 | 34.13318 | 5.866651 | 2.12082 | 28.26653
41.3739 | 36.275 | 34.16112 | 5.865378 | 2.113878 | 28.29574
41.3839 | 36.2852 | 34.18914 | 5.86411 | 2.096063 | 28.32503
41.3939 | 36.2817 | 34.21721 | 5.862849 | 2.064489 | 28.35436
41.4039 | 36.3023 | 34.24534 | 5.861593 | 2.056961 | 28.38375
41.4139 | 36.3211 | 34.27352 | 5.860342 | 2.047577 | 28.41318
41.4239 | 36.3273 | 34.30174 | 5.859098 | 2.025557 | 28.44264
41.4339 | 36.324 | 34.33 | 5.857859 | 1.993999 | 28.47214
41.4439 | 36.3902 | 34.35829 | 5.856626 | 2.031905 | 28.50167
41.4539 | 36.3422 | 34.3866 | 5.855398 | 1.955596 | 28.53121
41.4639 | 36.386 | 34.41494 | 5.854176 | 1.971064 | 28.56076
41.4739 | 36.3837 | 34.44328 | 5.852959 | 1.940422 | 28.59032
41.4839 | 36.3695 | 34.47162 | 5.851748 | 1.897875 | 28.61988
41.4939 | 36.3699 | 34.49997 | 5.850542 | 1.869932 | 28.64943
41.5039 | 36.4306 | 34.52831 | 5.849342 | 1.902295 | 28.67896
41.5139 | 36.431 | 34.55663 | 5.848148 | 1.874371 | 28.70848
41.5239 | 36.3896 | 34.58492 | 5.846959 | 1.804676 | 28.73796
41.5339 | 36.4214 | 34.61319 | 5.845775 | 1.808205 | 28.76742
41.5439 | 36.3699 | 34.64143 | 5.844597 | 1.728472 | 28.79683
41.5539 | 36.408 | 34.66962 | 5.843424 | 1.738382 | 28.82619
41.5639 | 36.4659 | 34.69776 | 5.842257 | 1.76814 | 28.8555
41.5739 | 36.4223 | 34.72585 | 5.841095 | 1.696454 | 28.88475
41.5839 | 36.4376 | 34.75387 | 5.839938 | 1.683733 | 28.91393
41.5939 | 36.4422 | 34.78182 | 5.838787 | 1.660378 | 28.94303
41.6039 | 36.4282 | 34.8097 | 5.837641 | 1.618503 | 28.97206
41.6139 | 36.5088 | 34.83749 | 5.8365 | 1.671313 | 29.00099
41.6239 | 36.5488 | 34.86518 | 5.835365 | 1.683617 | 29.02982
41.6339 | 36.4955 | 34.89279 | 5.834235 | 1.602714 | 29.05855
41.6439 | 36.504 | 34.92028 | 5.83311 | 1.583718 | 29.08717
41.6539 | 36.5194 | 34.94767 | 5.83199 | 1.571732 | 29.11568
41.6639 | 36.5156 | 34.97493 | 5.830876 | 1.54067 | 29.14405
41.6739 | 36.5945 | 35.00207 | 5.829767 | 1.592432 | 29.1723
41.6839 | 36.6037 | 35.02907 | 5.828663 | 1.574627 | 29.20041
41.6939 | 36.5943 | 35.05593 | 5.827564 | 1.538367 | 29.22837
41.7039 | 36.5713 | 35.08264 | 5.82647 | 1.488655 | 29.25617
41.7139 | 36.5916 | 35.1092 | 5.825382 | 1.482396 | 29.28382
41.7239 | 36.6167 | 35.1356 | 5.824298 | 1.481101 | 29.3113
41.7339 | 36.6354 | 35.16182 | 5.82322 | 1.473577 | 29.3386
41.7439 | 36.6257 | 35.18787 | 5.822146 | 1.437831 | 29.36572
41.7539 | 36.6328 | 35.21373 | 5.821078 | 1.419066 | 29.39266
41.7639 | 36.581 | 35.2394 | 5.820015 | 1.341598 | 29.41939
41.7739 | 36.657 | 35.26487 | 5.818956 | 1.392125 | 29.44592
41.7839 | 36.6251 | 35.29014 | 5.817903 | 1.334963 | 29.47223
41.7939 | 36.6626 | 35.31519 | 5.816855 | 1.347413 | 29.49833
41.8039 | 36.6303 | 35.34002 | 5.815811 | 1.290285 | 29.5242
41.8139 | 36.617 | 35.36461 | 5.814773 | 1.252388 | 29.54984
41.8239 | 36.5998 | 35.38898 | 5.813739 | 1.210824 | 29.57524
41.8339 | 36.6333 | 35.4131 | 5.812711 | 1.220204 | 29.60039
41.8439 | 36.5956 | 35.43697 | 5.811687 | 1.158634 | 29.62528
41.8539 | 36.624 | 35.46058 | 5.810668 | 1.163424 | 29.64991
41.8639 | 36.6163 | 35.48392 | 5.809654 | 1.132377 | 29.67427
41.8738 | 36.5656 | 35.50678 | 5.808655 | 1.058822 | 29.69812
41.8838 | 36.5882 | 35.52957 | 5.80765 | 1.058625 | 29.72192
41.8938 | 36.5549 | 35.55208 | 5.806651 | 1.002822 | 29.74543
41.9038 | 36.5329 | 35.57429 | 5.805656 | 0.9586084 | 29.76864
41.9138 | 36.6069 | 35.59621 | 5.804666 | 1.010694 | 29.79154
41.9238 | 36.552 | 35.61781 | 5.80368 | 0.9341938 | 29.81413
41.9338 | 36.5159 | 35.63909 | 5.8027 | 0.8768072 | 29.83639
41.9438 | 36.5159 | 35.66006 | 5.801724 | 0.8558441 | 29.85833
41.9538 | 36.4855 | 35.68069 | 5.800752 | 0.8048104 | 29.87994
41.9638 | 36.5153 | 35.70098 | 5.799786 | 0.8143174 | 29.9012
41.9738 | 36.5057 | 35.72093 | 5.798824 | 0.7847679 | 29.92211
41.9838 | 36.4762 | 35.74053 | 5.797866 | 0.735669 | 29.94266
41.9938 | 36.4372 | 35.75977 | 5.796913 | 0.6774289 | 29.96286
42.0038 | 36.4303 | 35.77864 | 5.795965 | 0.6516572 | 29.98268
42.0138 | 36.412 | 35.79714 | 5.795022 | 0.6148566 | 30.00212
42.0238 | 36.4558 | 35.81527 | 5.794083 | 0.6405341 | 30.02118
42.0338 | 36.4148 | 35.833 | 5.793148 | 0.5817998 | 30.03985
42.0438 | 36.3766 | 35.85034 | 5.792218 | 0.5262628 | 30.05812
42.0538 | 36.3548 | 35.86728 | 5.791293 | 0.487522 | 30.07599
42.0638 | 36.3705 | 35.88381 | 5.790371 | 0.4866872 | 30.09344
42.0738 | 36.3331 | 35.89993 | 5.789455 | 0.4331667 | 30.11048
42.0838 | 36.374 | 35.91563 | 5.788543 | 0.4583697 | 30.12709
42.0938 | 36.2941 | 35.93091 | 5.787635 | 0.3631939 | 30.14327
42.1038 | 36.3063 | 35.94575 | 5.786732 | 0.3605532 | 30.15902
42.1138 | 36.2678 | 35.96015 | 5.785833 | 0.3076538 | 30.17431
42.1238 | 36.2449 | 35.9741 | 5.784938 | 0.2708014 | 30.18916
42.1338 | 36.2916 | 35.9876 | 5.784048 | 0.3040009 | 30.20355
42.1438 | 36.2255 | 36.00064 | 5.783162 | 0.2248591 | 30.21748
42.1538 | 36.2473 | 36.01322 | 5.782281 | 0.2340806 | 30.23094
42.1638 | 36.1779 | 36.02532 | 5.781403 | 0.1525756 | 30.24392
42.1738 | 36.183 | 36.03696 | 5.78053 | 0.1460447 | 30.25643
42.1838 | 36.1511 | 36.0481 | 5.779661 | 0.1029984 | 30.26844
42.1938 | 36.1518 | 36.05876 | 5.778797 | 0.09303999 | 30.27996
42.2038 | 36.1502 | 36.06892 | 5.777937 | 0.08127764 | 30.29099
42.2138 | 36.1175 | 36.07858 | 5.777081 | 0.03891693 | 30.3015
42.2238 | 36.0817 | 36.08774 | 5.776229 | -0.006039651 | 30.31151
42.2338 | 36.0445 | 36.09639 | 5.775381 | -0.05188622 | 30.32101
42.2438 | 36.0554 | 36.10451 | 5.774537 | -0.04911266 | 30.32998
42.2538 | 36.0812 | 36.11212 | 5.773698 | -0.0309153 | 30.33842
42.2638 | 36.0244 | 36.11919 | 5.772863 | -0.09479351 | 30.34633
42.2738 | 35.9605 | 36.12574 | 5.772032 | -0.1652373 | 30.35371
42.2838 | 35.9316 | 36.13174 | 5.771204 | -0.2001409 | 30.36054
42.2938 | 35.9194 | 36.13721 | 5.770381 | -0.217805 | 30.36682
42.3038 | 35.9583 | 36.14212 | 5.769562 | -0.1838188 | 30.37256
42.3138 | 35.8702 | 36.14648 | 5.768747 | -0.2762816 | 30.37773
42.3238 | 35.8495 | 36.15029 | 5.767936 | -0.3007857 | 30.38235
42.3338 | 35.7684 | 36.15353 | 5.767129 | -0.3851288 | 30.3864
42.3438 | 35.7679 | 36.1562 | 5.766326 | -0.3883044 | 30.38988
42.3538 | 35.808 | 36.15831 | 5.765527 | -0.3503112 | 30.39278
42.3638 | 35.7428 | 36.15984 | 5.764732 | -0.4170393 | 30.39511
42.3738 | 35.665 | 36.16079 | 5.763941 | -0.4957904 | 30.39685
42.3838 | 35.6387 | 36.16116 | 5.763153 | -0.5224568 | 30.398
42.3938 | 35.584 | 36.16094 | 5.76237 | -0.5769381 | 30.39857
42.4038 | 35.6375 | 36.16013 | 5.76159 | -0.5226252 | 30.39854
42.4138 | 35.5687 | 36.15872 | 5.760814 | -0.5900198 | 30.39791
42.4238 | 35.5059 | 36.15672 | 5.760042 | -0.6508155 | 30.39667
42.4338 | 35.4487 | 36.15411 | 5.759274 | -0.7054092 | 30.39484
42.4438 | 35.3957 | 36.1509 | 5.75851 | -0.7551968 | 30.39239
42.4538 | 35.4379 | 36.14708 | 5.757749 | -0.709179 | 30.38933
42.4637 | 35.3388 | 36.14269 | 5.757 | -0.8038919 | 30.38569
42.4737 | 35.3109 | 36.13765 | 5.756247 | -0.8267523 | 30.38141
42.4837 | 35.258 | 36.132 | 5.755497 | -0.8739951 | 30.3765
42.4937 | 35.1956 | 36.12572 | 5.754752 | -0.9301179 | 30.37097
42.5037 | 35.1974 | 36.11882 | 5.754009 | -0.9214217 | 30.36481
42.5137 | 35.1294 | 36.1113 | 5.753271 | -0.9818966 | 30.35803
42.5237 | 35.0925 | 36.10315 | 5.752536 | -1.010647 | 30.35061
42.5337 | 35.0709 | 36.09437 | 5.751805 | -1.023468 | 30.34256
42.5437 | 34.9889 | 36.08496 | 5.751078 | -1.096057 | 30.33388
42.5537 | 34.9925 | 36.07491 | 5.750354 | -1.082414 | 30.32456
42.5637 | 34.9547 | 36.06423 | 5.749633 | -1.109533 | 30.3146
42.5737 | 34.9116 | 36.05292 | 5.748917 | -1.141319 | 30.304
42.5837 | 34.8627 | 36.04096 | 5.748203 | -1.178263 | 30.29276
42.5937 | 34.8128 | 36.02837 | 5.747494 | -1.21557 | 30.28088
42.6037 | 34.7818 | 36.01513 | 5.746787 | -1.233335 | 30.26835
42.6137 | 34.7643 | 36.00126 | 5.746085 | -1.236959 | 30.25517
42.6237 | 34.7227 | 35.98674 | 5.745385 | -1.264041 | 30.24136
42.6337 | 34.6456 | 35.97158 | 5.744689 | -1.325977 | 30.22689
42.6437 | 34.625 | 35.95577 | 5.743997 | -1.330769 | 30.21177
42.6537 | 34.5563 | 35.93932 | 5.743308 | -1.383018 | 30.19601
42.6637 | 34.5663 | 35.92222 | 5.742622 | -1.355921 | 30.1796
42.6737 | 34.4986 | 35.90448 | 5.74194 | -1.405879 | 30.16254
42.6837 | 34.4374 | 35.88609 | 5.741261 | -1.448689 | 30.14483
42.6937 | 34.3584 | 35.86706 | 5.740586 | -1.508656 | 30.12647
42.7037 | 34.3211 | 35.84738 | 5.739913 | -1.526277 | 30.10746
42.7137 | 34.3271 | 35.82705 | 5.739245 | -1.499951 | 30.08781
42.7237 | 34.2455 | 35.80608 | 5.738579 | -1.560581 | 30.0675
42.7337 | 34.1803 | 35.78447 | 5.737917 | -1.604167 | 30.04655
42.7437 | 34.1212 | 35.76221 | 5.737257 | -1.641007 | 30.02495
42.7537 | 34.0637 | 35.73931 | 5.736602 | -1.675608 | 30.00271
42.7637 | 34.0643 | 35.71577 | 5.735949 | -1.651467 | 29.97982
42.7737 | 33.9754 | 35.69158 | 5.735299 | -1.716183 | 29.95628
42.7837 | 33.8584 | 35.66676 | 5.734653 | -1.808357 | 29.9321
42.7937 | 33.8771 | 35.6413 | 5.73401 | -1.764196 | 29.90729
42.8037 | 33.7844 | 35.6152 | 5.73337 | -1.830799 | 29.88183
42.8137 | 33.7378 | 35.58846 | 5.732733 | -1.850662 | 29.85573
42.8237 | 33.682 | 35.5611 | 5.732099 | -1.879097 | 29.829
42.8337 | 33.5769 | 35.5331 | 5.731469 | -1.956199 | 29.80163
42.8437 | 33.5639 | 35.50447 | 5.730841 | -1.94057 | 29.77363
42.8537 | 33.4532 | 35.47522 | 5.730217 | -2.022016 | 29.745
42.8637 | 33.4329 | 35.44533 | 5.729595 | -2.012432 | 29.71574
42.8737 | 33.3729 | 35.41483 | 5.728977 | -2.041931 | 29.68585
42.8837 | 33.3004 | 35.38371 | 5.728361 | -2.083305 | 29.65534
42.8937 | 33.2637 | 35.35196 | 5.727749 | -2.088263 | 29.62421
42.9037 | 33.1561 | 35.31961 | 5.727139 | -2.163507 | 29.59247
42.9137 | 33.1213 | 35.28664 | 5.726533 | -2.165338 | 29.56011
42.9237 | 33.0584 | 35.25306 | 5.725929 | -2.194661 | 29.52713
42.9337 | 33.0058 | 35.21887 | 5.725328 | -2.213074 | 29.49355
42.9437 | 32.9372 | 35.18409 | 5.72473 | -2.246886 | 29.45936
42.9537 | 32.8918 | 35.1487 | 5.724135 | -2.2569 | 29.42456
42.9637 | 32.8069 | 35.11272 | 5.723543 | -2.305818 | 29.38917
42.9737 | 32.7683 | 35.07614 | 5.722954 | -2.307842 | 29.35319
42.9837 | 32.7079 | 35.03898 | 5.722368 | -2.331077 | 29.31661
42.9937 | 32.6189 | 35.00123 | 5.721784 | -2.382326 | 29.27944
43.0037 | 32.5651 | 34.96289 | 5.721203 | -2.397795 | 29.24169
43.0137 | 32.4909 | 34.92398 | 5.720625 | -2.433085 | 29.20336
43.0237 | 32.445 | 34.88451 | 5.72005 | -2.439505 | 29.16446
43.0337 | 32.3525 | 34.84445 | 5.719477 | -2.491953 | 29.12498
43.0436 | 32.298 | 34.80424 | 5.718913 | -2.506237 | 29.08532
43.0536 | 32.2474 | 34.76307 | 5.718346 | -2.515667 | 29.04472
43.0636 | 32.1526 | 34.72134 | 5.717781 | -2.568738 | 29.00356
43.0736 | 32.1081 | 34.67906 | 5.71722 | -2.570961 | 28.96184
43.0836 | 32.0113 | 34.63623 | 5.71666 | -2.624931 | 28.91957
43.0936 | 31.9853 | 34.59286 | 5.716104 | -2.607561 | 28.87676
43.1036 | 31.9075 | 34.54896 | 5.71555 | -2.641457 | 28.83341
43.1136 | 31.8331 | 34.50451 | 5.714999 | -2.671415 | 28.78952
43.1236 | 31.7809 | 34.45955 | 5.71445 | -2.678649 | 28.7451
43.1336 | 31.7093 | 34.41406 | 5.713904 | -2.704761 | 28.70016
43.1436 | 31.6669 | 34.36805 | 5.71336 | -2.701149 | 28.65469
43.1536 | 31.5825 | 34.32153 | 5.712819 | -2.73903 | 28.60871
43.1636 | 31.5122 | 34.2745 | 5.71228 | -2.762304 | 28.56222
43.1736 | 31.4553 | 34.22697 | 5.711744 | -2.771674 | 28.51523
43.1836 | 31.3715 | 34.17895 | 5.711211 | -2.807447 | 28.46774
43.1936 | 31.3128 | 34.13043 | 5.71068 | -2.817627 | 28.41975
43.2036 | 31.2579 | 34.08143 | 5.710151 | -2.823526 | 28.37128
43.2136 | 31.1758 | 34.03194 | 5.709624 | -2.856144 | 28.32232
43.2236 | 31.1277 | 33.98199 | 5.709101 | -2.854288 | 28.27289
43.2336 | 30.9975 | 33.93156 | 5.708579 | -2.934064 | 28.22298
43.2436 | 31.005 | 33.88067 | 5.70806 | -2.875672 | 28.17261
43.2536 | 30.8631 | 33.82933 | 5.707543 | -2.966226 | 28.12178
43.2636 | 30.847 | 33.77753 | 5.707029 | -2.930527 | 28.0705
43.2736 | 30.7554 | 33.72528 | 5.706517 | -2.969884 | 28.01877
43.2836 | 30.6786 | 33.6726 | 5.706007 | -2.994004 | 27.9666
43.2936 | 30.6602 | 33.61949 | 5.705499 | -2.959289 | 27.91399
43.3036 | 30.5484 | 33.56595 | 5.704994 | -3.017546 | 27.86095
43.3136 | 30.4815 | 33.51198 | 5.704491 | -3.030482 | 27.80749
43.3236 | 30.4161 | 33.45761 | 5.70399 | -3.041505 | 27.75362
43.3336 | 30.3779 | 33.40282 | 5.703492 | -3.024917 | 27.69933
43.3436 | 30.3 | 33.34762 | 5.702995 | -3.047624 | 27.64463
43.3536 | 30.1697 | 33.29204 | 5.702501 | -3.122338 | 27.58954
43.3636 | 30.1722 | 33.23606 | 5.702009 | -3.063859 | 27.53405
43.3736 | 30.1002 | 33.1797 | 5.701519 | -3.079496 | 27.47818
43.3836 | 30.0561 | 33.12296 | 5.701031 | -3.066855 | 27.42192
43.3936 | 29.9711 | 33.06584 | 5.700546 | -3.094742 | 27.3653
43.4036 | 29.8777 | 33.00836 | 5.700062 | -3.130664 | 27.3083
43.4136 | 29.8647 | 32.95053 | 5.699581 | -3.085829 | 27.25095
43.4236 | 29.8348 | 32.89234 | 5.699101 | -3.05754 | 27.19324
43.4336 | 29.7149 | 32.8338 | 5.698624 | -3.118905 | 27.13518
43.4436 | 29.6543 | 32.77493 | 5.698149 | -3.120628 | 27.07678
43.4536 | 29.5961 | 32.71572 | 5.697675 | -3.119617 | 27.01804
43.4636 | 29.579 | 32.65618 | 5.697204 | -3.077182 | 26.95898
43.4736 | 29.5003 | 32.59632 | 5.696735 | -3.096023 | 26.89959
43.4836 | 29.4024 | 32.53615 | 5.696267 | -3.133751 | 26.83988
43.4936 | 29.3434 | 32.47567 | 5.695802 | -3.132273 | 26.77987
43.5036 | 29.2818 | 32.41489 | 5.695338 | -3.133092 | 26.71955
43.5136 | 29.2526 | 32.35382 | 5.694876 | -3.101215 | 26.65894
43.5236 | 29.1205 | 32.29245 | 5.694417 | -3.171949 | 26.59803
43.5336 | 29.0663 | 32.2308 | 5.693959 | -3.1645 | 26.53684
43.5436 | 29.0153 | 32.16888 | 5.693503 | -3.15358 | 26.47538
43.5536 | 28.9521 | 32.10669 | 5.693049 | -3.154585 | 26.41364
43.5636 | 28.8688 | 32.04423 | 5.692596 | -3.175428 | 26.35163
43.5736 | 28.7963 | 31.98151 | 5.692146 | -3.185215 | 26.28937
43.5836 | 28.7196 | 31.91855 | 5.691697 | -3.198949 | 26.22685
43.5936 | 28.673 | 31.85534 | 5.69125 | -3.18234 | 26.16409
43.6036 | 28.6079 | 31.7919 | 5.690805 | -3.183996 | 26.10109
43.6136 | 28.5237 | 31.72822 | 5.690361 | -3.204517 | 26.03786
43.6236 | 28.459 | 31.66431 | 5.689919 | -3.205311 | 25.97439
43.6335 | 28.3736 | 31.60084 | 5.689484 | -3.227243 | 25.91136
43.6435 | 28.3696 | 31.53651 | 5.689045 | -3.166907 | 25.84746
43.6535 | 28.2325 | 31.47197 | 5.688609 | -3.239466 | 25.78336
43.6635 | 28.1828 | 31.40722 | 5.688173 | -3.224424 | 25.71905
43.6735 | 28.1033 | 31.34229 | 5.68774 | -3.238988 | 25.65455
43.6835 | 28.051 | 31.27716 | 5.687308 | -3.226163 | 25.58985
43.6935 | 28.0073 | 31.21185 | 5.686878 | -3.204555 | 25.52498
43.7035 | 27.8852 | 31.14637 | 5.686449 | -3.26117 | 25.45992
43.7135 | 27.8439 | 31.08072 | 5.686022 | -3.236819 | 25.3947
43.7235 | 27.754 | 31.0149 | 5.685597 | -3.260898 | 25.3293
43.7335 | 27.7683 | 30.94892 | 5.685173 | -3.180621 | 25.26375
43.7435 | 27.601 | 30.88279 | 5.68475 | -3.281792 | 25.19804
43.7535 | 27.5596 | 30.81651 | 5.684329 | -3.256914 | 25.13219
43.7635 | 27.5009 | 30.7501 | 5.68391 | -3.249196 | 25.06619
43.7735 | 27.4371 | 30.68355 | 5.683492 | -3.246446 | 25.00005
43.7835 | 27.3781 | 30.61686 | 5.683075 | -3.238761 | 24.93379
43.7935 | 27.2432 | 30.55006 | 5.68266 | -3.306858 | 24.8674
43.8035 | 27.2031 | 30.48313 | 5.682246 | -3.280033 | 24.80089
43.8135 | 27.1796 | 30.4161 | 5.681834 | -3.236496 | 24.73426
43.8235 | 27.0313 | 30.34895 | 5.681423 | -3.317655 | 24.66753
43.8335 | 27.0089 | 30.28171 | 5.681013 | -3.272812 | 24.6007
43.8435 | 26.9048 | 30.21437 | 5.680605 | -3.309569 | 24.53376
43.8535 | 26.8422 | 30.14694 | 5.680198 | -3.304741 | 24.46674
43.8635 | 26.7879 | 30.07943 | 5.679792 | -3.291526 | 24.39963
43.8735 | 26.7027 | 30.01183 | 5.679388 | -3.309133 | 24.33245
43.8835 | 26.6552 | 29.94416 | 5.678985 | -3.288963 | 24.26518
43.8935 | 26.5579 | 29.87642 | 5.678583 | -3.318524 | 24.19784
43.9035 | 26.5038 | 29.80862 | 5.678183 | -3.304823 | 24.13044
43.9135 | 26.4665 | 29.74076 | 5.677784 | -3.274263 | 24.06298
43.9235 | 26.3237 | 29.67285 | 5.677386 | -3.34915 | 23.99546
43.9335 | 26.2847 | 29.60489 | 5.676989 | -3.320187 | 23.9279
43.9435 | 26.2429 | 29.53688 | 5.676593 | -3.293982 | 23.86029
43.9535 | 26.1787 | 29.46884 | 5.676199 | -3.290137 | 23.79264
43.9635 | 26.0797 | 29.40076 | 5.675805 | -3.32106 | 23.72495
43.9735 | 25.9864 | 29.33265 | 5.675413 | -3.346253 | 23.65724
43.9835 | 25.9458 | 29.26452 | 5.675022 | -3.318722 | 23.5895
43.9935 | 25.9154 | 29.19637 | 5.674632 | -3.280971 | 23.52174
44.0035 | 25.7913 | 29.12821 | 5.674243 | -3.336907 | 23.45396
44.0135 | 25.698 | 29.06003 | 5.673855 | -3.362031 | 23.38618
44.0235 | 25.6768 | 28.99185 | 5.673468 | -3.315052 | 23.31838
44.0335 | 25.6394 | 28.92367 | 5.673083 | -3.284271 | 23.25059
44.0435 | 25.5066 | 28.85549 | 5.672698 | -3.348893 | 23.18279
44.0535 | 25.4475 | 28.78732 | 5.672314 | -3.339824 | 23.11501
44.0635 | 25.4029 | 28.71917 | 5.671931 | -3.316267 | 23.04724
44.0735 | 25.3483 | 28.65103 | 5.67155 | -3.302725 | 22.97948
44.0835 | 25.2815 | 28.58291 | 5.671169 | -3.301406 | 22.91174
44.0935 | 25.1353 | 28.51481 | 5.670789 | -3.379511 | 22.84402
44.1035 | 25.1559 | 28.44674 | 5.67041 | -3.290845 | 22.77633
44.1135 | 25.0723 | 28.37871 | 5.670032 | -3.306414 | 22.70868
44.1235 | 25.0108 | 28.31072 | 5.669655 | -3.299918 | 22.64106
44.1335 | 24.8899 | 28.24276 | 5.669278 | -3.352864 | 22.57349
44.1435 | 24.8741 | 28.17485 | 5.668903 | -3.300755 | 22.50595
44.1535 | 24.8079 | 28.107 | 5.668528 | -3.299096 | 22.43847
44.1635 | 24.7615 | 28.03919 | 5.668155 | -3.27769 | 22.37104
44.1735 | 24.6214 | 27.97144 | 5.667782 | -3.350039 | 22.30366
44.1835 | 24.5851 | 27.90375 | 5.667409 | -3.318648 | 22.23634
44.1935 | 24.567 | 27.83612 | 5.667038 | -3.269121 | 22.16908
44.2035 | 24.4853 | 27.76856 | 5.666667 | -3.283263 | 22.1019
44.2134 | 24.3776 | 27.70173 | 5.666301 | -3.324135 | 22.03543
44.2234 | 24.3069 | 27.63432 | 5.665932 | -3.327421 | 21.96839
44.2334 | 24.3133 | 27.56698 | 5.665563 | -3.253684 | 21.90142
44.2434 | 24.2373 | 27.49973 | 5.665196 | -3.262428 | 21.83453
44.2534 | 24.1175 | 27.43256 | 5.664828 | -3.315057 | 21.76773
44.2634 | 24.0787 | 27.36547 | 5.664462 | -3.286772 | 21.70101
44.2734 | 24.0586 | 27.29848 | 5.664096 | -3.239879 | 21.63438
44.2834 | 23.9773 | 27.23158 | 5.663731 | -3.254281 | 21.56785
44.2934 | 23.8618 | 27.16478 | 5.663366 | -3.302979 | 21.50141
44.3034 | 23.8265 | 27.09808 | 5.663002 | -3.271577 | 21.43507
44.3134 | 23.814 | 27.03148 | 5.662639 | -3.217479 | 21.36884
44.3234 | 23.7039 | 26.96498 | 5.662276 | -3.261084 | 21.30271
44.3334 | 23.6375 | 26.8986 | 5.661914 | -3.261099 | 21.23669
44.3434 | 23.5816 | 26.83233 | 5.661552 | -3.250726 | 21.17077
44.3534 | 23.5624 | 26.76617 | 5.661191 | -3.203767 | 21.10498
44.3634 | 23.472 | 26.70013 | 5.66083 | -3.228126 | 21.0393
44.3734 | 23.3854 | 26.6342 | 5.66047 | -3.248803 | 20.97373
44.3834 | 23.361 | 26.56841 | 5.66011 | -3.207406 | 20.9083
44.3934 | 23.2857 | 26.50273 | 5.65975 | -3.21703 | 20.84298
44.4034 | 23.2179 | 26.43718 | 5.659392 | -3.219283 | 20.77779
44.4134 | 23.1702 | 26.37177 | 5.659033 | -3.201566 | 20.71273
44.4234 | 23.109 | 26.30648 | 5.658675 | -3.197481 | 20.64781
44.4334 | 23.0409 | 26.24133 | 5.658317 | -3.200431 | 20.58301
44.4434 | 22.985 | 26.17632 | 5.65796 | -3.191317 | 20.51836
44.4534 | 22.9347 | 26.11144 | 5.657603 | -3.176742 | 20.45384
44.4634 | 22.8361 | 26.04671 | 5.657246 | -3.21061 | 20.38946
44.4734 | 22.8247 | 25.98212 | 5.65689 | -3.15742 | 20.32523
44.4834 | 22.7318 | 25.91768 | 5.656534 | -3.185877 | 20.26114
44.4934 | 22.6854 | 25.85338 | 5.656178 | -3.16798 | 20.1972
44.5034 | 22.6194 | 25.78923 | 5.655823 | -3.169835 | 20.13341
44.5134 | 22.5506 | 25.72524 | 5.655467 | -3.17464 | 20.06977
44.5234 | 22.5286 | 25.6614 | 5.655113 | -3.132798 | 20.00629
44.5334 | 22.3835 | 25.59771 | 5.654758 | -3.214213 | 19.94296
44.5434 | 22.3803 | 25.53419 | 5.654403 | -3.153887 | 19.87978
44.5534 | 22.3289 | 25.47082 | 5.654049 | -3.141917 | 19.81677
44.5634 | 22.2522 | 25.40761 | 5.653695 | -3.155409 | 19.75391
44.5734 | 22.1468 | 25.34456 | 5.653341 | -3.197764 | 19.69122
44.5834 | 22.1555 | 25.28168 | 5.652987 | -3.126183 | 19.6287
44.5934 | 22.0859 | 25.21897 | 5.652633 | -3.13307 | 19.56634
44.6034 | 22.0258 | 25.15642 | 5.65228 | -3.130623 | 19.50414
44.6134 | 21.9125 | 25.09404 | 5.651926 | -3.181544 | 19.44212
44.6234 | 21.9333 | 25.03184 | 5.651573 | -3.098537 | 19.38026
44.6334 | 21.8367 | 24.9698 | 5.65122 | -3.133102 | 19.31858
44.6434 | 21.7907 | 24.90794 | 5.650867 | -3.11724 | 19.25707
44.6534 | 21.7178 | 24.84625 | 5.650513 | -3.128452 | 19.19574
44.6634 | 21.6647 | 24.78474 | 5.65016 | -3.120042 | 19.13458
44.6734 | 21.6402 | 24.72341 | 5.649807 | -3.083209 | 19.0736
44.6834 | 21.5722 | 24.66226 | 5.649454 | -3.090056 | 19.0128
44.6934 | 21.4973 | 24.60128 | 5.649101 | -3.103981 | 18.95218
44.7034 | 21.4441 | 24.54049 | 5.648747 | -3.096387 | 18.89174
44.7134 | 21.408 | 24.47988 | 5.648394 | -3.071877 | 18.83148
44.7234 | 21.3603 | 24.41945 | 5.648041 | -3.059149 | 18.77141
44.7334 | 21.2804 | 24.35921 | 5.647687 | -3.078806 | 18.71152
44.7434 | 21.2577 | 24.29915 | 5.647334 | -3.041448 | 18.65181
44.7534 | 21.209 | 24.23928 | 5.64698 | -3.030279 | 18.5923
44.7634 | 21.1117 | 24.1796 | 5.646626 | -3.067896 | 18.53297
44.7734 | 21.1138 | 24.1201 | 5.646272 | -3.006301 | 18.47383
44.7834 | 21.0365 | 24.0608 | 5.645918 | -3.024296 | 18.41488
44.7934 | 20.9755 | 24.00168 | 5.645564 | -3.026181 | 18.35612
44.8033 | 20.9224 | 23.94336 | 5.645213 | -3.020959 | 18.29815
44.8133 | 20.8908 | 23.88463 | 5.644858 | -2.993826 | 18.23977
44.8233 | 20.8307 | 23.82609 | 5.644504 | -2.995385 | 18.18158
44.8333 | 20.7663 | 23.76774 | 5.644148 | -3.001437 | 18.12359
44.8433 | 20.7084 | 23.70958 | 5.643793 | -3.001184 | 18.06579
44.8533 | 20.6849 | 23.65163 | 5.643437 | -2.966726 | 18.00819
44.8633 | 20.5916 | 23.59387 | 5.643081 | -3.002265 | 17.95078
44.8733 | 20.5627 | 23.5363 | 5.642725 | -2.973598 | 17.89357
44.8833 | 20.5247 | 23.47893 | 5.642369 | -2.954228 | 17.83656
44.8933 | 20.4446 | 23.42176 | 5.642012 | -2.977157 | 17.77975
44.9033 | 20.4179 | 23.36478 | 5.641655 | -2.946882 | 17.72313
44.9133 | 20.3757 | 23.30801 | 5.641297 | -2.932307 | 17.66671
44.9233 | 20.3346 | 23.25143 | 5.640939 | -2.91683 | 17.61049
44.9333 | 20.2526 | 23.19505 | 5.640581 | -2.942452 | 17.55447
44.9433 | 20.2332 | 23.13887 | 5.640222 | -2.905675 | 17.49865
44.9533 | 20.2074 | 23.0829 | 5.639863 | -2.875497 | 17.44303
44.9633 | 20.0971 | 23.02712 | 5.639503 | -2.93002 | 17.38762
44.9733 | 20.1016 | 22.97154 | 5.639143 | -2.869945 | 17.3324
44.9833 | 20.0701 | 22.91617 | 5.638783 | -2.846072 | 17.27739
44.9933 | 19.9811 | 22.861 | 5.638422 | -2.879899 | 17.22258
45.0033 | 19.956 | 22.80603 | 5.63806 | -2.85003 | 17.16797
45.0133 | 19.9234 | 22.75126 | 5.637698 | -2.82786 | 17.11356
45.0233 | 19.8684 | 22.69669 | 5.637335 | -2.828294 | 17.05936
45.0333 | 19.7999 | 22.64233 | 5.636972 | -2.842431 | 17.00536
45.0433 | 19.7914 | 22.58817 | 5.636609 | -2.796771 | 16.95156
45.0533 | 19.725 | 22.53421 | 5.636244 | -2.809214 | 16.89797
45.0633 | 19.7082 | 22.48046 | 5.63588 | -2.772259 | 16.84458
45.0733 | 19.6558 | 22.42691 | 5.635514 | -2.771109 | 16.79139
45.0833 | 19.5831 | 22.37356 | 5.635148 | -2.790461 | 16.73841
45.0933 | 19.6113 | 22.32042 | 5.634782 | -2.709117 | 16.68563
45.1033 | 19.5144 | 22.26748 | 5.634414 | -2.753076 | 16.63306
45.1133 | 19.4518 | 22.21474 | 5.634046 | -2.76294 | 16.58069
45.1233 | 19.4494 | 22.16221 | 5.633678 | -2.712808 | 16.52853
45.1333 | 19.4195 | 22.10988 | 5.633308 | -2.690379 | 16.47657
45.1433 | 19.3439 | 22.05775 | 5.632938 | -2.713853 | 16.42481
45.1533 | 19.3285 | 22.00583 | 5.632568 | -2.677331 | 16.37326
45.1633 | 19.2899 | 21.95411 | 5.632196 | -2.664213 | 16.32192
45.1733 | 19.2402 | 21.9026 | 5.631824 | -2.6624 | 16.27078
45.1833 | 19.1615 | 21.85129 | 5.631451 | -2.689788 | 16.21984
45.1933 | 19.1708 | 21.80018 | 5.631077 | -2.629381 | 16.1691
45.2033 | 19.1257 | 21.74928 | 5.630702 | -2.623577 | 16.11857
45.2133 | 19.0464 | 21.69857 | 5.630327 | -2.652174 | 16.06825
45.2233 | 19.0515 | 21.64808 | 5.629951 | -2.596577 | 16.01813
45.2333 | 19.0251 | 21.59778 | 5.629574 | -2.572681 | 15.96821
45.2433 | 18.9289 | 21.54769 | 5.629196 | -2.618788 | 15.91849
45.2533 | 18.9356 | 21.4978 | 5.628817 | -2.562199 | 15.86898
45.2633 | 18.8836 | 21.44811 | 5.628437 | -2.564512 | 15.81967
45.2733 | 18.8526 | 21.39863 | 5.628057 | -2.546026 | 15.77057
45.2833 | 18.7969 | 21.34934 | 5.627675 | -2.552442 | 15.72167
45.2933 | 18.7961 | 21.30026 | 5.627293 | -2.50416 | 15.67297
45.3033 | 18.7424 | 21.25138 | 5.626909 | -2.508979 | 15.62447
45.3133 | 18.6828 | 21.2027 | 5.626525 | -2.5199 | 15.57618
45.3233 | 18.6895 | 21.15422 | 5.62614 | -2.464723 | 15.52808
45.3333 | 18.6041 | 21.10594 | 5.625754 | -2.501845 | 15.48019
45.3433 | 18.6113 | 21.05787 | 5.625366 | -2.446566 | 15.4325
45.3533 | 18.5429 | 21.00999 | 5.624978 | -2.467091 | 15.38501
45.3633 | 18.4991 | 20.96231 | 5.624589 | -2.463211 | 15.33772
45.3733 | 18.5034 | 20.91483 | 5.624198 | -2.411433 | 15.29063
45.3832 | 18.4528 | 20.86801 | 5.623811 | -2.415212 | 15.2442
45.3932 | 18.3737 | 20.82093 | 5.623418 | -2.44723 | 15.19751
45.4032 | 18.4042 | 20.77405 | 5.623025 | -2.369847 | 15.15102
45.4132 | 18.3332 | 20.72736 | 5.62263 | -2.394159 | 15.10473
45.4232 | 18.2954 | 20.68087 | 5.622234 | -2.385469 | 15.05863
45.4332 | 18.2341 | 20.63458 | 5.621837 | -2.400476 | 15.01274
45.4432 | 18.2717 | 20.58848 | 5.621439 | -2.31678 | 14.96704
45.4532 | 18.1736 | 20.54258 | 5.62104 | -2.368981 | 14.92154
45.4632 | 18.161 | 20.49688 | 5.62064 | -2.335876 | 14.87624
45.4732 | 18.1458 | 20.45137 | 5.620238 | -2.305566 | 14.83113
45.4832 | 18.0899 | 20.40605 | 5.619835 | -2.316154 | 14.78622
45.4932 | 18.0356 | 20.36093 | 5.619431 | -2.325333 | 14.7415
45.5032 | 18.0361 | 20.31601 | 5.619026 | -2.279907 | 14.69698
45.5132 | 17.9957 | 20.27127 | 5.61862 | -2.275574 | 14.65265
45.5232 | 17.9306 | 20.22674 | 5.618212 | -2.296138 | 14.60853
45.5332 | 17.902 | 20.18239 | 5.617803 | -2.280391 | 14.56459
45.5432 | 17.9141 | 20.13823 | 5.617392 | -2.224135 | 14.52084
45.5532 | 17.83 | 20.09427 | 5.616981 | -2.26427 | 14.47729
45.5632 | 17.807 | 20.0505 | 5.616568 | -2.243502 | 14.43393
45.5732 | 17.7796 | 20.00692 | 5.616154 | -2.227319 | 14.39077
45.5832 | 17.7608 | 19.96353 | 5.615738 | -2.202728 | 14.34779
45.5932 | 17.6961 | 19.92032 | 5.615321 | -2.224223 | 14.305
45.6032 | 17.6722 | 19.87731 | 5.614903 | -2.205111 | 14.26241
45.6132 | 17.6823 | 19.83449 | 5.614483 | -2.152187 | 14.22
45.6232 | 17.5953 | 19.79185 | 5.614062 | -2.19655 | 14.17779
45.6332 | 17.5501 | 19.7494 | 5.613639 | -2.199298 | 14.13576
45.6432 | 17.5976 | 19.70714 | 5.613215 | -2.109535 | 14.09392
45.6532 | 17.4909 | 19.66506 | 5.61279 | -2.17416 | 14.05227
45.6632 | 17.4603 | 19.62317 | 5.612363 | -2.162868 | 14.0108
45.6732 | 17.4956 | 19.58146 | 5.611935 | -2.08586 | 13.96953
45.6832 | 17.427 | 19.53994 | 5.611505 | -2.112938 | 13.92843
45.6932 | 17.3519 | 19.4986 | 5.611074 | -2.146703 | 13.88753
45.7032 | 17.3948 | 19.45745 | 5.610641 | -2.062647 | 13.84681
45.7132 | 17.3446 | 19.41647 | 5.610206 | -2.071872 | 13.80627
45.7232 | 17.2676 | 19.37568 | 5.60977 | -2.108082 | 13.76591
45.7332 | 17.2925 | 19.33507 | 5.609333 | -2.042575 | 13.72574
45.7432 | 17.2631 | 19.29465 | 5.608894 | -2.031546 | 13.68575
45.7532 | 17.1999 | 19.2544 | 5.608453 | -2.054498 | 13.64594
45.7632 | 17.2072 | 19.21433 | 5.608011 | -2.007129 | 13.60632
45.7732 | 17.1873 | 19.17444 | 5.607567 | -1.987143 | 13.56688
45.7832 | 17.1223 | 19.13473 | 5.607122 | -2.012432 | 13.52761
45.7932 | 17.1095 | 19.0952 | 5.606675 | -1.985697 | 13.48852
45.8032 | 17.092 | 19.05584 | 5.606226 | -1.963841 | 13.44961
45.8132 | 17.0592 | 19.01666 | 5.605775 | -1.957464 | 13.41089
45.8232 | 17.0243 | 18.97766 | 5.605323 | -1.953361 | 13.37234
45.8332 | 17.0038 | 18.93883 | 5.60487 | -1.935034 | 13.33396
45.8432 | 16.9912 | 18.90018 | 5.604414 | -1.908978 | 13.29576
45.8532 | 16.9324 | 18.8617 | 5.603957 | -1.929298 | 13.25774
45.8632 | 16.929 | 18.82339 | 5.603498 | -1.894393 | 13.2199
45.8732 | 16.8894 | 18.78526 | 5.603037 | -1.895861 | 13.18222
45.8832 | 16.8471 | 18.7473 | 5.602575 | -1.900198 | 13.14472
45.8932 | 16.8407 | 18.70951 | 5.60211 | -1.868809 | 13.1074
45.9032 | 16.8134 | 18.67189 | 5.601644 | -1.858491 | 13.07025
45.9132 | 16.7822 | 18.63444 | 5.601177 | -1.852242 | 13.03326
45.9232 | 16.7381 | 18.59716 | 5.600707 | -1.85906 | 12.99645
45.9332 | 16.7545 | 18.56005 | 5.600235 | -1.80555 | 12.95981
45.9432 | 16.695 | 18.52311 | 5.599762 | -1.828109 | 12.92335
45.9532 | 16.6381 | 18.48633 | 5.599287 | -1.848234 | 12.88705
45.9632 | 16.6661 | 18.44972 | 5.59881 | -1.783625 | 12.85091
45.9731 | 16.619 | 18.41365 | 5.598336 | -1.79465 | 12.81531
45.9831 | 16.5746 | 18.37737 | 5.597855 | -1.802772 | 12.77952
45.9931 | 16.5757 | 18.34126 | 5.597372 | -1.765563 | 12.74389
46.0031 | 16.5505 | 18.30532 | 5.596888 | -1.754815 | 12.70843
46.0131 | 16.5143 | 18.26953 | 5.596401 | -1.75523 | 12.67313
46.0231 | 16.4627 | 18.23391 | 5.595912 | -1.771207 | 12.63799
46.0331 | 16.4753 | 18.19845 | 5.595422 | -1.723147 | 12.60302
46.0431 | 16.4234 | 18.16315 | 5.594929 | -1.739748 | 12.56822
46.0531 | 16.3929 | 18.12801 | 5.594435 | -1.735111 | 12.53358
46.0631 | 16.4054 | 18.09303 | 5.593938 | -1.687634 | 12.4991
46.0731 | 16.3687 | 18.05822 | 5.59344 | -1.689515 | 12.46478
46.0831 | 16.3171 | 18.02356 | 5.592939 | -1.706457 | 12.43062
46.0931 | 16.3364 | 17.98906 | 5.592437 | -1.652655 | 12.39662
46.1031 | 16.2624 | 17.95471 | 5.591932 | -1.692312 | 12.36278
46.1131 | 16.2642 | 17.92052 | 5.591426 | -1.65632 | 12.32909
46.1231 | 16.2487 | 17.88649 | 5.590917 | -1.63779 | 12.29557
46.1331 | 16.218 | 17.85262 | 5.590406 | -1.634616 | 12.26221
46.1431 | 16.1773 | 17.8189 | 5.589893 | -1.641596 | 12.229
46.1531 | 16.2041 | 17.78533 | 5.589378 | -1.581231 | 12.19595
46.1631 | 16.128 | 17.75192 | 5.58886 | -1.62392 | 12.16306
46.1731 | 16.1076 | 17.71866 | 5.588341 | -1.611061 | 12.13032
46.1831 | 16.1244 | 17.68556 | 5.587819 | -1.561155 | 12.09774
46.1931 | 16.0606 | 17.6526 | 5.587296 | -1.591999 | 12.0653
46.2031 | 16.0481 | 17.6198 | 5.58677 | -1.571696 | 12.03303
46.2131 | 16.0446 | 17.58714 | 5.586242 | -1.542542 | 12.0009
46.2231 | 15.99 | 17.55464 | 5.585711 | -1.564638 | 11.96893
46.2331 | 15.9978 | 17.52228 | 5.585179 | -1.524482 | 11.9371
46.2431 | 15.9548 | 17.49008 | 5.584644 | -1.53528 | 11.90544
46.2531 | 15.9485 | 17.45802 | 5.584107 | -1.509522 | 11.87392
46.2631 | 15.9114 | 17.42611 | 5.583567 | -1.51471 | 11.84254
46.2731 | 15.9006 | 17.39434 | 5.583026 | -1.493743 | 11.81132
46.2831 | 15.8797 | 17.36272 | 5.582482 | -1.483023 | 11.78024
46.2931 | 15.8349 | 17.33125 | 5.581936 | -1.496348 | 11.74931
46.3031 | 15.8398 | 17.29992 | 5.581387 | -1.460118 | 11.71853
46.3131 | 15.818 | 17.26873 | 5.580836 | -1.45073 | 11.68789
46.3231 | 15.7598 | 17.23769 | 5.580283 | -1.477885 | 11.6574
46.3331 | 15.7722 | 17.20678 | 5.579727 | -1.434584 | 11.62706
46.3431 | 15.7286 | 17.17602 | 5.579169 | -1.447424 | 11.59686
46.3531 | 15.7271 | 17.14541 | 5.578609 | -1.418306 | 11.5668
46.3631 | 15.6875 | 17.11492 | 5.578046 | -1.427423 | 11.53688
46.3731 | 15.6572 | 17.08458 | 5.577481 | -1.427385 | 11.5071
46.3831 | 15.6753 | 17.05439 | 5.576913 | -1.379085 | 11.47747
46.3931 | 15.6246 | 17.02432 | 5.576343 | -1.399725 | 11.44798
46.4031 | 15.5928 | 16.9944 | 5.575771 | -1.401602 | 11.41863
46.4131 | 15.6121 | 16.96462 | 5.575196 | -1.352516 | 11.38942
46.4231 | 15.5512 | 16.93497 | 5.574619 | -1.383767 | 11.36035
46.4331 | 15.5679 | 16.90545 | 5.574039 | -1.337554 | 11.33142
46.4431 | 15.5497 | 16.87608 | 5.573456 | -1.326376 | 11.30262
46.4531 | 15.4918 | 16.84683 | 5.572871 | -1.355034 | 11.27396
46.4631 | 15.5046 | 16.81772 | 5.572284 | -1.313124 | 11.24544
46.4731 | 15.4738 | 16.78875 | 5.571694 | -1.31495 | 11.21706
46.4831 | 15.4483 | 16.75991 | 5.571102 | -1.311606 | 11.1888
46.4931 | 15.4504 | 16.7312 | 5.570506 | -1.2808 | 11.16069
46.5031 | 15.417 | 16.70262 | 5.569909 | -1.285622 | 11.13271
46.5131 | 15.3881 | 16.67417 | 5.569309 | -1.286074 | 11.10487
46.5231 | 15.3997 | 16.64586 | 5.568706 | -1.246156 | 11.07715
46.5331 | 15.347 | 16.61767 | 5.5681 | -1.270668 | 11.04957
46.5431 | 15.3355 | 16.58961 | 5.567492 | -1.25411 | 11.02212
46.553 | 15.307 | 16.56195 | 5.566888 | -1.254952 | 10.99506
46.563 | 15.3153 | 16.53415 | 5.566274 | -1.21885 | 10.96788
46.573 | 15.2868 | 16.50647 | 5.565658 | -1.219673 | 10.94081
46.583 | 15.2654 | 16.47892 | 5.56504 | -1.213523 | 10.91388
46.593 | 15.2484 | 16.4515 | 5.564418 | -1.2031 | 10.88708
46.603 | 15.2238 | 16.4242 | 5.563794 | -1.200401 | 10.86041
46.613 | 15.2229 | 16.39703 | 5.563168 | -1.174127 | 10.83386
46.623 | 15.1752 | 16.36998 | 5.562538 | -1.194778 | 10.80744
46.633 | 15.1701 | 16.34305 | 5.561906 | -1.172953 | 10.78115
46.643 | 15.1683 | 16.31625 | 5.561271 | -1.14795 | 10.75498
46.653 | 15.1099 | 16.28957 | 5.560633 | -1.17967 | 10.72894
46.663 | 15.1137 | 16.26301 | 5.559993 | -1.149311 | 10.70302
46.673 | 15.1305 | 16.23657 | 5.559349 | -1.106074 | 10.67723
46.683 | 15.0493 | 16.21026 | 5.558703 | -1.160958 | 10.65156
46.693 | 15.0571 | 16.18406 | 5.558054 | -1.126963 | 10.62601
46.703 | 15.0516 | 16.15799 | 5.557403 | -1.106386 | 10.60058
46.713 | 15.0102 | 16.13203 | 5.556748 | -1.121828 | 10.57528
46.723 | 15.0062 | 16.10619 | 5.556091 | -1.099989 | 10.5501
46.733 | 15.0067 | 16.08047 | 5.55543 | -1.073767 | 10.52504
46.743 | 14.9542 | 16.05486 | 5.554767 | -1.100662 | 10.50009
46.753 | 14.96 | 16.02937 | 5.554101 | -1.069374 | 10.47527
46.763 | 14.9561 | 16.004 | 5.553432 | -1.047902 | 10.45057
46.773 | 14.9095 | 15.97875 | 5.552761 | -1.069246 | 10.42599
46.783 | 14.8995 | 15.9536 | 5.552086 | -1.054104 | 10.40152
46.793 | 14.9028 | 15.92858 | 5.551408 | -1.025777 | 10.37717
46.803 | 14.8563 | 15.90366 | 5.550728 | -1.047364 | 10.35294
46.813 | 14.8651 | 15.87886 | 5.550044 | -1.013763 | 10.32882
46.823 | 14.8485 | 15.85418 | 5.549358 | -1.005675 | 10.30482
46.833 | 14.8015 | 15.8296 | 5.548668 | -1.0281 | 10.28093
46.843 | 14.8463 | 15.80514 | 5.547976 | -0.958836 | 10.25716
46.853 | 14.7647 | 15.78078 | 5.54728 | -1.016083 | 10.2335
46.863 | 14.7577 | 15.75654 | 5.546582 | -0.9988404 | 10.20996
46.873 | 14.8077 | 15.73241 | 5.54588 | -0.9247076 | 10.18653
46.883 | 14.6973 | 15.70838 | 5.545176 | -1.011085 | 10.16321
46.893 | 14.7382 | 15.68447 | 5.544468 | -0.9462707 | 10.14
46.903 | 14.7302 | 15.66066 | 5.543757 | -0.9304636 | 10.11691
46.913 | 14.6617 | 15.63696 | 5.543044 | -0.9752648 | 10.09392
46.923 | 14.7082 | 15.61337 | 5.542327 | -0.9051739 | 10.07105
46.933 | 14.6625 | 15.58989 | 5.541607 | -0.927389 | 10.04828
46.943 | 14.6365 | 15.56651 | 5.540884 | -0.9300106 | 10.02563
46.953 | 14.657 | 15.54324 | 5.540158 | -0.8862376 | 10.00308
46.963 | 14.6259 | 15.52007 | 5.539428 | -0.8941698 | 9.980641
46.973 | 14.5942 | 15.49701 | 5.538696 | -0.9028068 | 9.958311
46.983 | 14.6316 | 15.47405 | 5.53796 | -0.8424468 | 9.936086
46.993 | 14.5665 | 15.45119 | 5.537222 | -0.8846912 | 9.91397
47.003 | 14.5888 | 15.42844 | 5.53648 | -0.8396372 | 9.891957
47.013 | 14.5822 | 15.40579 | 5.535735 | -0.823588 | 9.870053
47.023 | 14.5161 | 15.38324 | 5.534986 | -0.8671396 | 9.848253
47.033 | 14.5517 | 15.36079 | 5.534235 | -0.809092 | 9.826557
47.043 | 14.5419 | 15.33845 | 5.53348 | -0.7965465 | 9.804967
47.053 | 14.4725 | 15.3162 | 5.532722 | -0.8437002 | 9.783478
47.063 | 14.5381 | 15.29406 | 5.531961 | -0.7559552 | 9.762094
47.073 | 14.4594 | 15.27201 | 5.531196 | -0.8126088 | 9.740813
47.083 | 14.4911 | 15.25006 | 5.530428 | -0.758962 | 9.719634
47.093 | 14.4727 | 15.22821 | 5.529657 | -0.7555122 | 9.698555
47.103 | 14.4306 | 15.20646 | 5.528883 | -0.7758615 | 9.677578
47.113 | 14.4751 | 15.18481 | 5.528105 | -0.7097082 | 9.656703
47.123 | 14.4036 | 15.16325 | 5.527324 | -0.7596512 | 9.635927
47.133 | 14.4047 | 15.14179 | 5.52654 | -0.7370921 | 9.615252
47.1429 | 14.4033 | 15.12064 | 5.52576 | -0.71734 | 9.59488
47.1529 | 14.4014 | 15.09937 | 5.52497 | -0.6979704 | 9.574401
47.1629 | 14.3672 | 15.0782 | 5.524175 | -0.7109957 | 9.55402
47.1729 | 14.3662 | 15.05712 | 5.523378 | -0.6909159 | 9.533738
47.1829 | 14.3501 | 15.03613 | 5.522576 | -0.6860303 | 9.513554
47.1929 | 14.3325 | 15.01524 | 5.521772 | -0.682738 | 9.493466
47.2029 | 14.3265 | 14.99444 | 5.520964 | -0.6679387 | 9.473475
47.2129 | 14.2716 | 14.97373 | 5.520153 | -0.702129 | 9.453576
47.2229 | 14.314 | 14.95312 | 5.519338 | -0.6391177 | 9.43378
47.2329 | 14.3036 | 14.93259 | 5.51852 | -0.6289924 | 9.414072
47.2429 | 14.223 | 14.91216 | 5.517698 | -0.689164 | 9.394466
47.2529 | 14.2787 | 14.89182 | 5.516873 | -0.613121 | 9.374948
47.2629 | 14.2072 | 14.87157 | 5.516045 | -0.6643742 | 9.355529
47.2729 | 14.2266 | 14.85141 | 5.515213 | -0.6248108 | 9.336198
47.2829 | 14.2194 | 14.83134 | 5.514377 | -0.6119429 | 9.316966
47.2929 | 14.1525 | 14.81136 | 5.513538 | -0.6588581 | 9.29782
47.3029 | 14.2034 | 14.79147 | 5.512696 | -0.5880738 | 9.278778
47.3129 | 14.1604 | 14.77166 | 5.51185 | -0.6112598 | 9.25981
47.3229 | 14.142 | 14.75195 | 5.511 | -0.6099512 | 9.240951
47.3329 | 14.1284 | 14.73231 | 5.510147 | -0.6039149 | 9.222168
47.3429 | 14.1033 | 14.71277 | 5.50929 | -0.6094721 | 9.203482
47.3529 | 14.11 | 14.69331 | 5.50843 | -0.5833148 | 9.184885
47.3629 | 14.0879 | 14.67394 | 5.507566 | -0.5860435 | 9.166377
47.3729 | 14.0585 | 14.65466 | 5.506699 | -0.5961583 | 9.14796
47.3829 | 14.0648 | 14.63546 | 5.505827 | -0.5706575 | 9.12963
47.3929 | 14.0337 | 14.61634 | 5.504953 | -0.5826407 | 9.111388
47.4029 | 14.0408 | 14.59731 | 5.504074 | -0.5565094 | 9.093235
47.4129 | 14.0296 | 14.57836 | 5.503192 | -0.5487612 | 9.075169
47.4229 | 13.9716 | 14.5595 | 5.502307 | -0.5878967 | 9.05719
47.4329 | 14.0163 | 14.54071 | 5.501418 | -0.5244144 | 9.039297
47.4429 | 13.9524 | 14.52202 | 5.500525 | -0.5696155 | 9.021491
47.4529 | 13.9683 | 14.5034 | 5.499628 | -0.5350984 | 9.00377
47.4629 | 13.9524 | 14.48486 | 5.498728 | -0.5324596 | 8.986132
47.4729 | 13.9236 | 14.46641 | 5.497824 | -0.5428081 | 8.968584
47.4829 | 13.9449 | 14.44803 | 5.496916 | -0.5031313 | 8.951115
47.4929 | 13.8988 | 14.42974 | 5.496005 | -0.5309414 | 8.933737
47.5029 | 13.9219 | 14.41153 | 5.495089 | -0.489626 | 8.916437
47.5129 | 13.8759 | 14.39339 | 5.49417 | -0.5174946 | 8.899224
47.5229 | 13.8828 | 14.37534 | 5.493248 | -0.4925376 | 8.88209
47.5329 | 13.8582 | 14.35737 | 5.492321 | -0.4991657 | 8.865044
47.5429 | 13.8506 | 14.33947 | 5.491391 | -0.4888656 | 8.848075
47.5529 | 13.853 | 14.32165 | 5.490457 | -0.4686541 | 8.831197
47.5629 | 13.8258 | 14.30391 | 5.489519 | -0.4781054 | 8.814386
47.5729 | 13.8501 | 14.28625 | 5.488578 | -0.4361494 | 8.797672
47.5829 | 13.7941 | 14.26866 | 5.487632 | -0.474557 | 8.781025
47.5929 | 13.7983 | 14.25115 | 5.486683 | -0.4528462 | 8.764463
47.6029 | 13.8004 | 14.23371 | 5.48573 | -0.4333112 | 8.747981
47.6129 | 13.7842 | 14.21635 | 5.484773 | -0.432153 | 8.73158
47.6229 | 13.7741 | 14.19907 | 5.483812 | -0.4249692 | 8.715257
47.6329 | 13.7623 | 14.18186 | 5.482847 | -0.4195605 | 8.699013
47.6429 | 13.7458 | 14.16473 | 5.481879 | -0.418927 | 8.682848
47.6529 | 13.7492 | 14.14767 | 5.480906 | -0.3984675 | 8.666761
47.6629 | 13.7319 | 14.13068 | 5.47993 | -0.3987815 | 8.650751
47.6729 | 13.7202 | 14.11377 | 5.47895 | -0.3935687 | 8.634819
47.6829 | 13.7214 | 14.09693 | 5.477966 | -0.3755295 | 8.618964
47.6929 | 13.6851 | 14.08016 | 5.476977 | -0.3950626 | 8.603185
47.7029 | 13.6905 | 14.06347 | 5.475985 | -0.3729683 | 8.587483
47.7129 | 13.6581 | 14.04684 | 5.474989 | -0.3887435 | 8.571854
47.7228 | 13.6765 | 14.03046 | 5.473999 | -0.3539615 | 8.556462
47.7328 | 13.6523 | 14.01398 | 5.472995 | -0.3616821 | 8.540987
47.7428 | 13.6265 | 13.99757 | 5.471988 | -0.3710727 | 8.525585
47.7528 | 13.6443 | 13.98123 | 5.470976 | -0.3369338 | 8.510258
47.7628 | 13.6335 | 13.96497 | 5.46996 | -0.3314655 | 8.495006
47.7728 | 13.6172 | 13.94877 | 5.46894 | -0.3315672 | 8.479827
47.7828 | 13.6049 | 13.93264 | 5.467916 | -0.3277385 | 8.464723
47.7928 | 13.5915 | 13.91658 | 5.466888 | -0.3250783 | 8.44969
47.8028 | 13.5724 | 13.90059 | 5.465856 | -0.3281877 | 8.434732
47.8128 | 13.5796 | 13.88467 | 5.46482 | -0.3050652 | 8.419845
47.8228 | 13.5531 | 13.86881 | 5.46378 | -0.3157109 | 8.405031
47.8328 | 13.5597 | 13.85302 | 5.462736 | -0.2933241 | 8.390289
47.8428 | 13.5325 | 13.83731 | 5.461687 | -0.3048057 | 8.375619
47.8528 | 13.5415 | 13.82165 | 5.460635 | -0.2801533 | 8.361019
47.8628 | 13.5089 | 13.80607 | 5.459578 | -0.2971682 | 8.34649
47.8728 | 13.5158 | 13.79055 | 5.458518 | -0.2747491 | 8.332031
47.8828 | 13.4895 | 13.7751 | 5.457453 | -0.2855975 | 8.317645
47.8928 | 13.5054 | 13.75971 | 5.456384 | -0.2543106 | 8.303326
47.9028 | 13.4731 | 13.74439 | 5.455311 | -0.2712896 | 8.289079
47.9128 | 13.4931 | 13.72913 | 5.454234 | -0.236033 | 8.274899
47.9228 | 13.4741 | 13.71394 | 5.453153 | -0.2398425 | 8.26079
47.9328 | 13.4466 | 13.69882 | 5.452067 | -0.2522156 | 8.246748
47.9428 | 13.459 | 13.68375 | 5.450977 | -0.2247525 | 8.232775
47.9528 | 13.4232 | 13.66875 | 5.449884 | -0.2455536 | 8.21887
47.9628 | 13.4533 | 13.65382 | 5.448785 | -0.200519 | 8.205034
47.9728 | 13.4029 | 13.63895 | 5.447683 | -0.2360471 | 8.191264
47.9828 | 13.426 | 13.62414 | 5.446577 | -0.1981385 | 8.177562
47.9928 | 13.3938 | 13.60939 | 5.445466 | -0.2155923 | 8.163926
48.0028 | 13.3969 | 13.59471 | 5.444351 | -0.1978077 | 8.150357
48.0128 | 13.3795 | 13.58009 | 5.443232 | -0.2005859 | 8.136854
48.0228 | 13.3879 | 13.56553 | 5.442108 | -0.1776253 | 8.123417
48.0328 | 13.3457 | 13.55103 | 5.44098 | -0.2053268 | 8.110046
48.0428 | 13.3681 | 13.53659 | 5.439848 | -0.1684882 | 8.09674
48.0528 | 13.336 | 13.52221 | 5.438712 | -0.1862119 | 8.0835
48.0628 | 13.3523 | 13.5079 | 5.437571 | -0.1555955 | 8.070324
48.0728 | 13.3079 | 13.49364 | 5.436426 | -0.185739 | 8.057213
48.0828 | 13.3389 | 13.47944 | 5.435277 | -0.1405415 | 8.044164
48.0928 | 13.3064 | 13.46531 | 5.434124 | -0.1589053 | 8.031182
48.1028 | 13.3023 | 13.45123 | 5.432966 | -0.1489277 | 8.018262
48.1128 | 13.3138 | 13.43721 | 5.431803 | -0.1234092 | 8.005406
48.1228 | 13.2665 | 13.42325 | 5.430637 | -0.1567488 | 7.992612
48.1328 | 13.2951 | 13.40935 | 5.429466 | -0.114248 | 7.979882
48.1428 | 13.2636 | 13.3955 | 5.42829 | -0.1319048 | 7.967215
48.1528 | 13.2677 | 13.38172 | 5.427111 | -0.1140192 | 7.954609
48.1628 | 13.271 | 13.36799 | 5.425926 | -0.09699085 | 7.942064
48.1728 | 13.2279 | 13.35432 | 5.424738 | -0.1264212 | 7.929583
48.1828 | 13.2505 | 13.34071 | 5.423545 | -0.09020723 | 7.917162
48.1928 | 13.2365 | 13.32715 | 5.422348 | -0.09065089 | 7.904803
48.2028 | 13.2023 | 13.31365 | 5.421146 | -0.1113497 | 7.892504
48.2128 | 13.2291 | 13.30021 | 5.419939 | -0.07110633 | 7.880267
48.2228 | 13.1824 | 13.28682 | 5.418729 | -0.1044176 | 7.868089
48.2328 | 13.2329 | 13.27349 | 5.417514 | -0.0405857 | 7.855972
48.2428 | 13.1635 | 13.26021 | 5.416294 | -0.09670808 | 7.843914
48.2528 | 13.2059 | 13.24699 | 5.41507 | -0.0410861 | 7.831916
48.2628 | 13.1615 | 13.23382 | 5.413841 | -0.07231858 | 7.819977
48.2728 | 13.1803 | 13.22071 | 5.412608 | -0.04040611 | 7.808098
48.2828 | 13.1454 | 13.20765 | 5.411371 | -0.06224798 | 7.796277
48.2928 | 13.1545 | 13.19464 | 5.410128 | -0.04014314 | 7.784515
48.3028 | 13.1561 | 13.18169 | 5.408882 | -0.02559273 | 7.772811
48.3127 | 13.1355 | 13.16892 | 5.407643 | -0.03342162 | 7.761278
48.3227 | 13.1231 | 13.15608 | 5.406388 | -0.03298161 | 7.749694
48.3327 | 13.1336 | 13.14329 | 5.405127 | -0.009686711 | 7.738159
48.3427 | 13.0995 | 13.13055 | 5.403863 | -0.03105199 | 7.726689
48.3527 | 13.1265 | 13.11786 | 5.402593 | 0.008638183 | 7.715269
48.3627 | 13.083 | 13.10523 | 5.401319 | -0.02223214 | 7.703913
48.3727 | 13.118 | 13.09265 | 5.400041 | 0.02535268 | 7.692606
48.3827 | 13.0526 | 13.08012 | 5.398758 | -0.02752059 | 7.681363
48.3927 | 13.1119 | 13.06764 | 5.39747 | 0.04426168 | 7.670168
48.4027 | 13.0419 | 13.05521 | 5.396178 | -0.01331461 | 7.659037
48.4127 | 13.0934 | 13.04284 | 5.394881 | 0.05056445 | 7.647955
48.4227 | 13.0426 | 13.03051 | 5.393579 | 0.0120868 | 7.636934
48.4327 | 13.0811 | 13.01824 | 5.392273 | 0.06286483 | 7.625962
48.4427 | 13.0358 | 13.00601 | 5.390962 | 0.02978635 | 7.615051
48.4527 | 13.0483 | 12.99384 | 5.389647 | 0.05446439 | 7.604189
48.4627 | 13.043 | 12.98171 | 5.388327 | 0.06128572 | 7.593387
48.4727 | 13.0312 | 12.96964 | 5.387002 | 0.0615612 | 7.582637
48.4827 | 13.0212 | 12.95761 | 5.385672 | 0.06358767 | 7.57194
48.4927 | 13.0224 | 12.94564 | 5.384338 | 0.07676404 | 7.561298
48.5027 | 13.0099 | 12.93371 | 5.382999 | 0.07619144 | 7.550709
48.5127 | 13.0157 | 12.92183 | 5.381656 | 0.09387159 | 7.540173
48.5227 | 12.9879 | 12.91 | 5.380307 | 0.07790266 | 7.52969
48.5327 | 13.0062 | 12.89822 | 5.378954 | 0.1079847 | 7.519261
48.5427 | 12.9725 | 12.88648 | 5.377597 | 0.08601946 | 7.508884
48.5527 | 12.9961 | 12.87479 | 5.376234 | 0.1213073 | 7.498558
48.5627 | 12.9534 | 12.86315 | 5.374867 | 0.0902506 | 7.488282
48.5727 | 12.9777 | 12.85156 | 5.373495 | 0.126139 | 7.478066
48.5827 | 12.951 | 12.84001 | 5.372118 | 0.110988 | 7.467894
48.5927 | 12.9553 | 12.82852 | 5.370737 | 0.1267829 | 7.45778
48.6027 | 12.9394 | 12.81706 | 5.36935 | 0.1223384 | 7.447711
48.6127 | 12.939 | 12.80566 | 5.367959 | 0.1333407 | 7.4377
48.6227 | 12.9324 | 12.7943 | 5.366563 | 0.1381027 | 7.427734
48.6327 | 12.8957 | 12.78299 | 5.365162 | 0.112713 | 7.417825
48.6427 | 12.9471 | 12.77172 | 5.363757 | 0.1753844 | 7.407959
48.6527 | 12.8706 | 12.7605 | 5.362346 | 0.1101037 | 7.39815
48.6627 | 12.9343 | 12.74932 | 5.360931 | 0.1849836 | 7.388385
48.6727 | 12.8594 | 12.73819 | 5.359511 | 0.1212122 | 7.378677
48.6827 | 12.9042 | 12.7271 | 5.358086 | 0.1771023 | 7.369011
48.6927 | 12.8521 | 12.71606 | 5.356656 | 0.1360415 | 7.359402
48.7027 | 12.8675 | 12.70506 | 5.355222 | 0.1624419 | 7.349836
48.7127 | 12.8436 | 12.69411 | 5.353782 | 0.1494927 | 7.340325
48.7227 | 12.8568 | 12.6832 | 5.352338 | 0.1736024 | 7.33086
48.7327 | 12.8348 | 12.67233 | 5.350889 | 0.1624681 | 7.321443
48.7427 | 12.8438 | 12.66151 | 5.349434 | 0.1822899 | 7.312076
48.7527 | 12.8214 | 12.65073 | 5.347975 | 0.1706685 | 7.302756
48.7627 | 12.8138 | 12.64 | 5.346511 | 0.1738038 | 7.293485
48.7727 | 12.8037 | 12.6293 | 5.345042 | 0.174396 | 7.284262
48.7827 | 12.7968 | 12.61865 | 5.343568 | 0.1781458 | 7.275086
48.7927 | 12.8021 | 12.60805 | 5.34209 | 0.194052 | 7.265958
48.8027 | 12.7686 | 12.59748 | 5.340606 | 0.1711169 | 7.256877
48.8127 | 12.7903 | 12.58696 | 5.339117 | 0.2033427 | 7.24784
48.8227 | 12.762 | 12.57648 | 5.337623 | 0.1855192 | 7.238857
48.8327 | 12.7746 | 12.56604 | 5.336125 | 0.2085602 | 7.229915
48.8427 | 12.747 | 12.55565 | 5.334621 | 0.1913538 | 7.221025
48.8527 | 12.7639 | 12.54529 | 5.333113 | 0.2186122 | 7.212175
48.8627 | 12.7166 | 12.53498 | 5.331599 | 0.1816226 | 7.203379
48.8727 | 12.7349 | 12.5247 | 5.33008 | 0.2101977 | 7.194622
48.8827 | 12.7295 | 12.51447 | 5.328557 | 0.2150273 | 7.185916
48.8926 | 12.7302 | 12.50438 | 5.327043 | 0.2258166 | 7.17734
48.9026 | 12.703 | 12.49423 | 5.32551 | 0.2087675 | 7.168723
48.9126 | 12.694 | 12.48412 | 5.323971 | 0.2098779 | 7.160151
48.9226 | 12.6989 | 12.47405 | 5.322427 | 0.2248485 | 7.151624
48.9326 | 12.6716 | 12.46402 | 5.320878 | 0.2075789 | 7.143143
48.9426 | 12.6966 | 12.45403 | 5.319325 | 0.2425693 | 7.134706
48.9526 | 12.6529 | 12.44408 | 5.317766 | 0.20882 | 7.126314
48.9626 | 12.6872 | 12.43417 | 5.316202 | 0.2530316 | 7.117967
48.9726 | 12.6297 | 12.4243 | 5.314633 | 0.2054039 | 7.109663
48.9826 | 12.6774 | 12.41446 | 5.313059 | 0.2629368 | 7.101405
48.9926 | 12.6295 | 12.40467 | 5.311479 | 0.224831 | 7.09319
49.0026 | 12.6567 | 12.39491 | 5.309895 | 0.2617859 | 7.085019
49.0126 | 12.6049 | 12.3852 | 5.308305 | 0.2197036 | 7.076891
49.0226 | 12.6335 | 12.37552 | 5.306711 | 0.2579811 | 7.068808
49.0326 | 12.6054 | 12.36588 | 5.305111 | 0.2395215 | 7.060767
49.0426 | 12.5947 | 12.35628 | 5.303506 | 0.2384236 | 7.05277
49.0526 | 12.6229 | 12.34671 | 5.301896 | 0.2761882 | 7.044815
49.0626 | 12.5672 | 12.33719 | 5.300281 | 0.230014 | 7.036905
49.0726 | 12.6163 | 12.3277 | 5.298661 | 0.288603 | 7.029036
49.0826 | 12.5518 | 12.31825 | 5.297035 | 0.2335544 | 7.02121
49.0926 | 12.6036 | 12.30883 | 5.295405 | 0.2947687 | 7.013426
49.1026 | 12.5311 | 12.29945 | 5.293769 | 0.2316459 | 7.005685
49.1126 | 12.5897 | 12.29011 | 5.292128 | 0.2995861 | 6.997986
49.1226 | 12.5215 | 12.28081 | 5.290482 | 0.2406898 | 6.990328
49.1326 | 12.559 | 12.27154 | 5.28883 | 0.2874569 | 6.982713
49.1426 | 12.5311 | 12.26231 | 5.287174 | 0.2687876 | 6.975139
49.1526 | 12.5387 | 12.25312 | 5.285512 | 0.2855815 | 6.967607
49.1626 | 12.5229 | 12.24396 | 5.283845 | 0.27894 | 6.960115
49.1726 | 12.5275 | 12.23484 | 5.282173 | 0.2926622 | 6.952665
49.1826 | 12.5147 | 12.22575 | 5.280495 | 0.2889486 | 6.945256
49.1926 | 12.5029 | 12.2167 | 5.278812 | 0.2861996 | 6.937888
49.2026 | 12.4864 | 12.20769 | 5.277124 | 0.278715 | 6.930561
49.2126 | 12.4959 | 12.19871 | 5.275431 | 0.297195 | 6.923274
49.2226 | 12.4978 | 12.18976 | 5.273732 | 0.30804 | 6.916028
49.2326 | 12.4995 | 12.18085 | 5.272029 | 0.3186497 | 6.908822
49.2426 | 12.4693 | 12.17197 | 5.270319 | 0.297325 | 6.901656
49.2526 | 12.4943 | 12.16313 | 5.268605 | 0.3311653 | 6.89453
49.2626 | 12.449 | 12.15433 | 5.266885 | 0.2946716 | 6.887443
49.2726 | 12.4844 | 12.14556 | 5.26516 | 0.3388425 | 6.880397
49.2826 | 12.4498 | 12.13682 | 5.26343 | 0.3129795 | 6.87339
49.2926 | 12.4635 | 12.12812 | 5.261694 | 0.335383 | 6.866423
49.3026 | 12.4536 | 12.11945 | 5.259953 | 0.3341525 | 6.859494
49.3126 | 12.4492 | 12.11081 | 5.258207 | 0.3383874 | 6.852605
49.3226 | 12.4479 | 12.10221 | 5.256456 | 0.3456888 | 6.845756
49.3326 | 12.4425 | 12.09364 | 5.254699 | 0.348857 | 6.838944
49.3426 | 12.4532 | 12.08511 | 5.252936 | 0.3680916 | 6.832172
49.3526 | 12.4252 | 12.07661 | 5.251169 | 0.3485931 | 6.825438
49.3626 | 12.4262 | 12.06814 | 5.249395 | 0.3580614 | 6.818743
49.3726 | 12.4307 | 12.0597 | 5.247617 | 0.3709968 | 6.812086
49.3826 | 12.4024 | 12.0513 | 5.245833 | 0.351099 | 6.805468
49.3926 | 12.4284 | 12.04293 | 5.244044 | 0.385469 | 6.798887
49.4026 | 12.4065 | 12.03459 | 5.242249 | 0.3719063 | 6.792344
49.4126 | 12.4291 | 12.02629 | 5.240449 | 0.4028111 | 6.785839
49.4226 | 12.393 | 12.01802 | 5.238644 | 0.374984 | 6.779372
49.4326 | 12.4042 | 12.00978 | 5.236833 | 0.3944241 | 6.772943
49.4426 | 12.3888 | 12.00157 | 5.235017 | 0.3872327 | 6.76655
49.4526 | 12.3906 | 11.99339 | 5.233195 | 0.3972094 | 6.760195
49.4626 | 12.3938 | 11.98525 | 5.231368 | 0.4085538 | 6.753878
49.4726 | 12.3782 | 11.97713 | 5.229536 | 0.4010672 | 6.747597
49.4825 | 12.3747 | 11.96913 | 5.227716 | 0.4055698 | 6.741414
49.4925 | 12.3852 | 11.96108 | 5.225873 | 0.4241207 | 6.735206
49.5025 | 12.351 | 11.95306 | 5.224024 | 0.3979402 | 6.729036
49.5125 | 12.3796 | 11.94507 | 5.22217 | 0.4345269 | 6.722903
49.5225 | 12.3471 | 11.93711 | 5.22031 | 0.4099856 | 6.716805
49.5325 | 12.3629 | 11.92919 | 5.218445 | 0.4337118 | 6.710744
49.5425 | 12.3305 | 11.92129 | 5.216574 | 0.4092084 | 6.704718
49.5525 | 12.3444 | 11.91343 | 5.214698 | 0.4309725 | 6.69873
49.5625 | 12.3398 | 11.90559 | 5.212816 | 0.434209 | 6.692775
49.5725 | 12.3411 | 11.89779 | 5.210929 | 0.443312 | 6.686859
49.5825 | 12.325 | 11.89001 | 5.209036 | 0.4349872 | 6.680977
49.5925 | 12.3348 | 11.88227 | 5.207138 | 0.4525307 | 6.675132
49.6025 | 12.2916 | 11.87455 | 5.205234 | 0.4170462 | 6.66932
49.6125 | 12.3469 | 11.86687 | 5.203324 | 0.4800294 | 6.663546
49.6225 | 12.2873 | 11.85921 | 5.201409 | 0.4280853 | 6.657805
49.6325 | 12.3335 | 11.85159 | 5.199489 | 0.4819103 | 6.652101
49.6425 | 12.2884 | 11.84399 | 5.197563 | 0.444406 | 6.646431
49.6525 | 12.3093 | 11.83643 | 5.195632 | 0.4728721 | 6.640796
49.6625 | 12.2917 | 11.82889 | 5.193694 | 0.4628093 | 6.635196
49.6725 | 12.305 | 11.82138 | 5.191752 | 0.483617 | 6.629631
49.6825 | 12.2828 | 11.8139 | 5.189804 | 0.4688959 | 6.624101
49.6925 | 12.2785 | 11.80645 | 5.18785 | 0.4720456 | 6.618605
49.7025 | 12.262 | 11.79903 | 5.18589 | 0.4629666 | 6.613143
49.7125 | 12.2959 | 11.79164 | 5.183925 | 0.5042591 | 6.607716
49.7225 | 12.2442 | 11.78428 | 5.181955 | 0.4599235 | 6.602322
49.7325 | 12.2855 | 11.77694 | 5.179978 | 0.508559 | 6.596963
49.7425 | 12.2537 | 11.76963 | 5.177997 | 0.4840661 | 6.591637
49.7525 | 12.2476 | 11.76236 | 5.176009 | 0.485245 | 6.586346
49.7625 | 12.258 | 11.75511 | 5.174016 | 0.5028946 | 6.581089
49.7725 | 12.2291 | 11.74788 | 5.172017 | 0.4812188 | 6.575864
49.7825 | 12.267 | 11.74069 | 5.170013 | 0.5263124 | 6.570675
49.7925 | 12.2144 | 11.73352 | 5.168003 | 0.4808808 | 6.565516
49.8025 | 12.2369 | 11.72638 | 5.165987 | 0.510519 | 6.560394
49.8125 | 12.2191 | 11.71927 | 5.163966 | 0.4998322 | 6.555302
49.8225 | 12.2249 | 11.71218 | 5.161939 | 0.5127151 | 6.550246
49.8325 | 12.2081 | 11.70513 | 5.159906 | 0.5029735 | 6.54522
49.8425 | 12.2201 | 11.6981 | 5.157868 | 0.5220025 | 6.540229
49.8525 | 12.1793 | 11.69109 | 5.155824 | 0.4882061 | 6.53527
49.8625 | 12.2189 | 11.68412 | 5.153774 | 0.5347807 | 6.530345
49.8725 | 12.1748 | 11.67717 | 5.151719 | 0.4976304 | 6.52545
49.8825 | 12.1913 | 11.67025 | 5.149658 | 0.5210522 | 6.52059
49.8925 | 12.1813 | 11.66335 | 5.147591 | 0.5179473 | 6.515761
49.9025 | 12.1749 | 11.65648 | 5.145519 | 0.5184161 | 6.510965
49.9125 | 12.1813 | 11.64964 | 5.143441 | 0.5316574 | 6.506202
49.9225 | 12.1577 | 11.64283 | 5.141357 | 0.5148737 | 6.50147
49.9325 | 12.1538 | 11.63604 | 5.139267 | 0.5177625 | 6.49677
49.9425 | 12.1563 | 11.62927 | 5.137172 | 0.5270257 | 6.492103
49.9525 | 12.1652 | 11.62254 | 5.135071 | 0.5426623 | 6.487467
49.9625 | 12.1324 | 11.61583 | 5.132964 | 0.5165734 | 6.482863
49.9725 | 12.1654 | 11.60914 | 5.130851 | 0.556258 | 6.478291
49.9825 | 12.1171 | 11.60248 | 5.128733 | 0.5146168 | 6.47375
49.9925 | 12.1624 | 11.59585 | 5.126609 | 0.5665499 | 6.469241
50.0025 | 12.108 | 11.58924 | 5.124479 | 0.5187576 | 6.464764
50.0125 | 12.1293 | 11.58266 | 5.122343 | 0.5466387 | 6.460318
50.0225 | 12.1164 | 11.5761 | 5.120202 | 0.5402964 | 6.455902
50.0325 | 12.1013 | 11.56957 | 5.118055 | 0.5317264 | 6.451519
50.0425 | 12.1181 | 11.56307 | 5.115902 | 0.5550333 | 6.447165
50.0525 | 12.0986 | 11.55659 | 5.113743 | 0.5420125 | 6.442845
50.0624 | 12.0966 | 11.5502 | 5.1116 | 0.5464032 | 6.438597
50.0724 | 12.0976 | 11.54377 | 5.10943 | 0.5538342 | 6.434336
50.0824 | 12.1053 | 11.53736 | 5.107253 | 0.56794 | 6.430107
50.0924 | 12.066 | 11.53098 | 5.105071 | 0.5350207 | 6.425908
50.1024 | 12.0965 | 11.52462 | 5.102884 | 0.5718773 | 6.421739
50.1124 | 12.052 | 11.51829 | 5.10069 | 0.533709 | 6.417601
50.1224 | 12.0814 | 11.51198 | 5.098491 | 0.5694162 | 6.413493
50.1324 | 12.064 | 11.5057 | 5.096285 | 0.5582986 | 6.409416
50.1424 | 12.0589 | 11.49944 | 5.094074 | 0.5594569 | 6.405369
50.1524 | 12.072 | 11.49321 | 5.091857 | 0.5787903 | 6.401352
50.1624 | 12.0404 | 11.487 | 5.089635 | 0.5534001 | 6.397365
50.1724 | 12.0756 | 11.48081 | 5.087406 | 0.5947854 | 6.393409
50.1824 | 12.0323 | 11.47465 | 5.085171 | 0.5576471 | 6.389482
50.1924 | 12.0614 | 11.46852 | 5.082931 | 0.5928849 | 6.385584
50.2024 | 12.0297 | 11.4624 | 5.080685 | 0.5672983 | 6.381717
50.2124 | 12.0298 | 11.45631 | 5.078433 | 0.5734882 | 6.377879
50.2224 | 12.0524 | 11.45025 | 5.076174 | 0.6021542 | 6.374071
50.2324 | 12.0204 | 11.4442 | 5.073911 | 0.5761965 | 6.370293
50.2424 | 12.0412 | 11.43818 | 5.071641 | 0.6030152 | 6.366544
50.2524 | 12.0117 | 11.43219 | 5.069365 | 0.5795107 | 6.362824
50.2624 | 12.0298 | 11.42622 | 5.067083 | 0.6035828 | 6.359134
50.2724 | 12.0239 | 11.42027 | 5.064796 | 0.6036314 | 6.355473
50.2824 | 12.0267 | 11.41434 | 5.062502 | 0.612357 | 6.351841
50.2924 | 12.0089 | 11.40844 | 5.060203 | 0.6004594 | 6.348238
50.3024 | 12.0129 | 11.40256 | 5.057898 | 0.6103385 | 6.344664
50.3124 | 12.0081 | 11.39671 | 5.055587 | 0.6113944 | 6.341119
50.3224 | 12.0081 | 11.39087 | 5.053269 | 0.6172276 | 6.337603
50.3324 | 12.0135 | 11.38506 | 5.050946 | 0.6284382 | 6.334115
50.3424 | 11.9871 | 11.37927 | 5.048617 | 0.6078255 | 6.330657
50.3524 | 12.0209 | 11.37351 | 5.046282 | 0.6473902 | 6.327227
50.3624 | 11.9524 | 11.36777 | 5.043941 | 0.5846325 | 6.323826
50.3724 | 12.0029 | 11.36205 | 5.041595 | 0.6408525 | 6.320453
50.3824 | 11.9824 | 11.35635 | 5.039242 | 0.6260495 | 6.317109
50.3924 | 11.9689 | 11.35068 | 5.036883 | 0.6182243 | 6.313793
50.4024 | 12.0026 | 11.34502 | 5.034518 | 0.6575764 | 6.310505
50.4124 | 11.9493 | 11.33939 | 5.032147 | 0.6099063 | 6.307246
50.4224 | 11.9803 | 11.33379 | 5.029771 | 0.6465148 | 6.304015
50.4324 | 11.9546 | 11.3282 | 5.027388 | 0.6264005 | 6.300812
50.4424 | 11.9521 | 11.32264 | 5.024999 | 0.6294643 | 6.297637
50.4524 | 11.9803 | 11.31709 | 5.022604 | 0.6632063 | 6.294489
50.4624 | 11.9432 | 11.31157 | 5.020204 | 0.6316264 | 6.29137
50.4724 | 11.9745 | 11.30608 | 5.017797 | 0.6684242 | 6.288279
50.4824 | 11.9387 | 11.3006 | 5.015384 | 0.6381004 | 6.285215
50.4924 | 11.9348 | 11.29515 | 5.012965 | 0.6396544 | 6.28218
50.5024 | 11.9573 | 11.28971 | 5.010541 | 0.6675875 | 6.279172
50.5124 | 11.9349 | 11.2843 | 5.00811 | 0.6505987 | 6.276192
50.5224 | 11.9416 | 11.27891 | 5.005673 | 0.6626889 | 6.273238
50.5324 | 11.9294 | 11.27354 | 5.00323 | 0.6558572 | 6.270313
50.5424 | 11.9465 | 11.2682 | 5.000781 | 0.678304 | 6.267415
50.5524 | 11.9199 | 11.26287 | 4.998326 | 0.6570298 | 6.264544
50.5624 | 11.9319 | 11.25757 | 4.995865 | 0.6743344 | 6.2617
50.5724 | 11.9365 | 11.25228 | 4.993398 | 0.6842174 | 6.258884
50.5824 | 11.918 | 11.24702 | 4.990925 | 0.6709794 | 6.256095
50.5924 | 11.9403 | 11.24178 | 4.988446 | 0.6985202 | 6.253334
50.6024 | 11.9032 | 11.23656 | 4.985961 | 0.6666407 | 6.250599
50.6124 | 11.929 | 11.23136 | 4.983469 | 0.6976395 | 6.247891
50.6224 | 11.913 | 11.22618 | 4.980972 | 0.686818 | 6.24521
50.6324 | 11.9146 | 11.22102 | 4.978469 | 0.6935754 | 6.242556
50.6424 | 11.9341 | 11.21589 | 4.975959 | 0.7182118 | 6.239929
50.6523 | 11.9022 | 11.21082 | 4.973469 | 0.691378 | 6.237353
50.6623 | 11.9116 | 11.20573 | 4.970947 | 0.7058736 | 6.234779
50.6723 | 11.9114 | 11.20065 | 4.968419 | 0.7107488 | 6.232232
50.6823 | 11.9002 | 11.1956 | 4.965885 | 0.7046018 | 6.229713
50.6923 | 11.9197 | 11.19056 | 4.963346 | 0.7291369 | 6.227218
50.7023 | 11.8975 | 11.18555 | 4.960799 | 0.7119505 | 6.22475
50.7123 | 11.8924 | 11.18056 | 4.958247 | 0.7118441 | 6.222309
50.7223 | 11.9023 | 11.17558 | 4.955689 | 0.7267153 | 6.219896
50.7323 | 11.8952 | 11.17063 | 4.953125 | 0.7245698 | 6.217506
50.7423 | 11.9157 | 11.1657 | 4.950554 | 0.7500024 | 6.215143
50.7523 | 11.8706 | 11.16078 | 4.947978 | 0.7098152 | 6.212807
50.7623 | 11.9029 | 11.15589 | 4.945395 | 0.7470074 | 6.210498
50.7723 | 11.8872 | 11.15102 | 4.942806 | 0.7361798 | 6.208214
50.7823 | 11.887 | 11.14617 | 4.940211 | 0.7408318 | 6.205957
50.7923 | 11.9014 | 11.14134 | 4.93761 | 0.7600646 | 6.203726
50.8023 | 11.8656 | 11.13652 | 4.935002 | 0.7290772 | 6.201521
50.8123 | 11.8771 | 11.13173 | 4.932389 | 0.7453688 | 6.199342
50.8223 | 11.8784 | 11.12696 | 4.929769 | 0.7514433 | 6.197188
50.8323 | 11.878 | 11.1222 | 4.927143 | 0.7557973 | 6.195059
50.8423 | 11.8938 | 11.11747 | 4.924511 | 0.776331 | 6.192958
50.8523 | 11.8438 | 11.11276 | 4.921873 | 0.7310436 | 6.190883
50.8623 | 11.8606 | 11.10806 | 4.919229 | 0.7525396 | 6.188831
50.8723 | 11.8916 | 11.10339 | 4.916578 | 0.788215 | 6.186807
50.8823 | 11.8465 | 11.09873 | 4.913922 | 0.7477708 | 6.184807
50.8923 | 11.8848 | 11.09409 | 4.911259 | 0.7907059 | 6.182835
50.9023 | 11.854 | 11.08948 | 4.90859 | 0.7645241 | 6.180886
50.9123 | 11.8575 | 11.08488 | 4.905915 | 0.7726223 | 6.178963
50.9223 | 11.882 | 11.0803 | 4.903233 | 0.8017011 | 6.177066
50.9323 | 11.8438 | 11.07574 | 4.900546 | 0.7680591 | 6.175195
50.9423 | 11.8563 | 11.0712 | 4.897852 | 0.7851003 | 6.173348
50.9523 | 11.8649 | 11.06668 | 4.895152 | 0.7982218 | 6.171526
50.9623 | 11.859 | 11.06218 | 4.892446 | 0.7968237 | 6.169731
50.9723 | 11.875 | 11.05769 | 4.889733 | 0.8173057 | 6.167961
50.9823 | 11.8419 | 11.05323 | 4.887015 | 0.7886712 | 6.166214
50.9923 | 11.8524 | 11.04878 | 4.88429 | 0.8036166 | 6.164494
51.0023 | 11.8671 | 11.04436 | 4.881559 | 0.822743 | 6.162798
51.0123 | 11.8421 | 11.03995 | 4.878821 | 0.8021508 | 6.161128
51.0223 | 11.8538 | 11.03556 | 4.876078 | 0.8182394 | 6.159483
51.0323 | 11.8527 | 11.03119 | 4.873328 | 0.8215095 | 6.157863
51.0423 | 11.8553 | 11.02684 | 4.870572 | 0.8284609 | 6.156267
51.0523 | 11.8523 | 11.02251 | 4.86781 | 0.8297939 | 6.154696
51.0623 | 11.8564 | 11.01819 | 4.865041 | 0.8382065 | 6.153152
51.0723 | 11.8423 | 11.0139 | 4.862266 | 0.8284036 | 6.15163
51.0823 | 11.8662 | 11.00962 | 4.859485 | 0.8565808 | 6.150134
51.0923 | 11.8363 | 11.00536 | 4.856698 | 0.8309394 | 6.148662
51.1023 | 11.8516 | 11.00112 | 4.853905 | 0.8504783 | 6.147217
51.1123 | 11.8447 | 10.9969 | 4.851105 | 0.8478011 | 6.145794
51.1223 | 11.8517 | 10.9927 | 4.848299 | 0.8590048 | 6.144396
51.1323 | 11.8501 | 10.98851 | 4.845487 | 0.8615899 | 6.143024
51.1423 | 11.8473 | 10.98434 | 4.842668 | 0.8629555 | 6.141677
51.1523 | 11.8419 | 10.98019 | 4.839843 | 0.8617055 | 6.140351
51.1623 | 11.8478 | 10.97606 | 4.837012 | 0.8717359 | 6.139052
51.1723 | 11.8375 | 10.97195 | 4.834175 | 0.8655484 | 6.137777
51.1823 | 11.8357 | 10.96786 | 4.831331 | 0.8678411 | 6.136528
51.1923 | 11.8422 | 10.96378 | 4.828481 | 0.8784185 | 6.135301
51.2023 | 11.8221 | 10.95972 | 4.825625 | 0.8623763 | 6.134099
51.2123 | 11.8464 | 10.95568 | 4.822762 | 0.8907167 | 6.132921
51.2223 | 11.8269 | 10.95166 | 4.819893 | 0.8752372 | 6.13177
51.2323 | 11.8309 | 10.94766 | 4.817018 | 0.8832429 | 6.130639
51.2422 | 11.8291 | 10.94371 | 4.814165 | 0.8853895 | 6.129545
51.2522 | 11.8315 | 10.93974 | 4.811278 | 0.8917573 | 6.128465
51.2622 | 11.8327 | 10.93579 | 4.808384 | 0.896908 | 6.127408
51.2722 | 11.8293 | 10.93186 | 4.805483 | 0.8974416 | 6.126375
51.2822 | 11.8202 | 10.92794 | 4.802577 | 0.8922566 | 6.125367
51.2922 | 11.839 | 10.92405 | 4.799664 | 0.9149538 | 6.124383
51.3022 | 11.8296 | 10.92017 | 4.796744 | 0.9094336 | 6.123422
51.3122 | 11.8262 | 10.9163 | 4.793819 | 0.9098963 | 6.122485
51.3222 | 11.8297 | 10.91246 | 4.790887 | 0.9172407 | 6.121573
51.3322 | 11.8316 | 10.90863 | 4.787948 | 0.9229671 | 6.120684
51.3422 | 11.8318 | 10.90482 | 4.785004 | 0.9269766 | 6.11982
51.3522 | 11.8206 | 10.90103 | 4.782053 | 0.9195689 | 6.118978
51.3622 | 11.8217 | 10.89726 | 4.779096 | 0.9244418 | 6.118163
51.3722 | 11.8378 | 10.8935 | 4.776132 | 0.9442996 | 6.117368
51.3822 | 11.8384 | 10.88976 | 4.773162 | 0.9486389 | 6.116599
51.3922 | 11.8281 | 10.88604 | 4.770186 | 0.9420615 | 6.115853
51.4022 | 11.8343 | 10.88234 | 4.767203 | 0.9519649 | 6.115132
51.4122 | 11.8336 | 10.87865 | 4.764214 | 0.9549528 | 6.114433
51.4222 | 11.8472 | 10.87498 | 4.761219 | 0.9722226 | 6.113759
51.4322 | 11.8444 | 10.87132 | 4.758217 | 0.9730754 | 6.113108
51.4422 | 11.8335 | 10.86769 | 4.755209 | 0.9658105 | 6.112481
51.4522 | 11.8575 | 10.86407 | 4.752194 | 0.9934293 | 6.111876
51.4622 | 11.8457 | 10.86047 | 4.749174 | 0.9852303 | 6.111296
51.4722 | 11.846 | 10.85689 | 4.746146 | 0.9891139 | 6.11074
51.4822 | 11.8548 | 10.85332 | 4.743113 | 1.001481 | 6.110206
51.4922 | 11.8528 | 10.84977 | 4.740073 | 1.003031 | 6.109696
51.5022 | 11.8591 | 10.84624 | 4.737027 | 1.012863 | 6.109211
51.5122 | 11.8611 | 10.84272 | 4.733974 | 1.018378 | 6.108748
51.5222 | 11.8637 | 10.83922 | 4.730915 | 1.024477 | 6.108308
51.5322 | 11.8838 | 10.83574 | 4.727849 | 1.048058 | 6.107893
51.5422 | 11.8791 | 10.83228 | 4.724777 | 1.046822 | 6.107501
51.5522 | 11.875 | 10.82883 | 4.721699 | 1.046169 | 6.107131
51.5622 | 11.8949 | 10.8254 | 4.718615 | 1.0695 | 6.106785
51.5722 | 11.9013 | 10.82199 | 4.715524 | 1.079314 | 6.106463
51.5822 | 11.9007 | 10.81859 | 4.712426 | 1.08211 | 6.106164
51.5922 | 11.9131 | 10.81521 | 4.709322 | 1.09789 | 6.105888
51.6022 | 11.9199 | 10.81185 | 4.706212 | 1.108053 | 6.105635
51.6122 | 11.933 | 10.8085 | 4.703095 | 1.124498 | 6.105407
51.6222 | 11.9444 | 10.80517 | 4.699972 | 1.139228 | 6.1052
51.6322 | 11.9595 | 10.80186 | 4.696843 | 1.15764 | 6.105017
51.6422 | 11.9675 | 10.79856 | 4.693707 | 1.168935 | 6.104857
51.6522 | 11.9915 | 10.79529 | 4.690565 | 1.196214 | 6.104721
51.6622 | 11.9902 | 10.79202 | 4.687416 | 1.198177 | 6.104607
51.6722 | 12.0045 | 10.78878 | 4.684261 | 1.215723 | 6.104516
51.6822 | 12.0221 | 10.78555 | 4.6811 | 1.23655 | 6.10445
51.6922 | 12.0399 | 10.78234 | 4.677932 | 1.257563 | 6.104405
51.7022 | 12.0574 | 10.77914 | 4.674757 | 1.27826 | 6.104383
51.7122 | 12.0628 | 10.77596 | 4.671576 | 1.286838 | 6.104385
51.7222 | 12.0972 | 10.7728 | 4.668389 | 1.3244 | 6.104411
51.7322 | 12.1151 | 10.76965 | 4.665195 | 1.345446 | 6.104459
51.7422 | 12.1268 | 10.76652 | 4.661995 | 1.360276 | 6.104528
51.7522 | 12.1561 | 10.76341 | 4.658789 | 1.392689 | 6.104623
51.7622 | 12.172 | 10.76032 | 4.655576 | 1.411683 | 6.104741
51.7722 | 12.1888 | 10.75724 | 4.652356 | 1.431563 | 6.10488
51.7822 | 12.2252 | 10.75417 | 4.649131 | 1.471028 | 6.105042
51.7922 | 12.2413 | 10.75113 | 4.645898 | 1.490174 | 6.105228
51.8022 | 12.2572 | 10.7481 | 4.64266 | 1.509104 | 6.105436
51.8122 | 12.2872 | 10.74508 | 4.639414 | 1.542117 | 6.105668
51.8221 | 12.3032 | 10.74211 | 4.636195 | 1.561086 | 6.105919
51.8321 | 12.3416 | 10.73913 | 4.632937 | 1.602466 | 6.106196
51.8421 | 12.3668 | 10.73617 | 4.629673 | 1.630631 | 6.106496
51.8521 | 12.3743 | 10.73322 | 4.626402 | 1.64108 | 6.106818
51.8621 | 12.4238 | 10.73029 | 4.623124 | 1.693512 | 6.107164
51.8721 | 12.446 | 10.72737 | 4.619841 | 1.718628 | 6.107532
51.8821 | 12.4659 | 10.72447 | 4.61655 | 1.741426 | 6.107923
51.8921 | 12.4967 | 10.72159 | 4.613253 | 1.77511 | 6.108337
51.9021 | 12.5361 | 10.71872 | 4.60995 | 1.817377 | 6.108773
51.9121 | 12.5577 | 10.71587 | 4.606641 | 1.841827 | 6.109233
51.9221 | 12.5955 | 10.71304 | 4.603324 | 1.88246 | 6.109716
51.9321 | 12.6228 | 10.71022 | 4.600002 | 1.912578 | 6.11022
51.9421 | 12.6552 | 10.70742 | 4.596673 | 1.94778 | 6.110748
51.9521 | 12.6836 | 10.70464 | 4.593337 | 1.978965 | 6.111298
51.9621 | 12.7104 | 10.70187 | 4.589995 | 2.008533 | 6.111872
51.9721 | 12.7595 | 10.69911 | 4.586646 | 2.060386 | 6.112467
51.9821 | 12.7821 | 10.69638 | 4.583291 | 2.085723 | 6.113086
51.9921 | 12.8097 | 10.69366 | 4.57993 | 2.116043 | 6.113727
52.0021 | 12.8347 | 10.69095 | 4.576562 | 2.143747 | 6.114391
52.0121 | 12.8847 | 10.68827 | 4.573187 | 2.196435 | 6.115078
52.0221 | 12.8954 | 10.68559 | 4.569806 | 2.209807 | 6.115787
52.0321 | 12.9475 | 10.68294 | 4.566419 | 2.264563 | 6.116519
52.0421 | 12.9561 | 10.6803 | 4.563025 | 2.275801 | 6.117274
52.0521 | 13.0059 | 10.67768 | 4.559625 | 2.328224 | 6.118051
52.0621 | 13.0273 | 10.67507 | 4.556218 | 2.352232 | 6.11885
52.0721 | 13.0545 | 10.67248 | 4.552804 | 2.382023 | 6.119672
52.0821 | 13.0926 | 10.6699 | 4.549384 | 2.422698 | 6.120518
52.0921 | 13.1176 | 10.66734 | 4.545958 | 2.450256 | 6.121386
52.1021 | 13.1169 | 10.6648 | 4.542525 | 2.452099 | 6.122276
52.1121 | 13.1649 | 10.66227 | 4.539086 | 2.502626 | 6.123189
52.1221 | 13.1982 | 10.65976 | 4.53564 | 2.538436 | 6.124124
52.1321 | 13.1882 | 10.65727 | 4.532187 | 2.53093 | 6.125083
52.1421 | 13.2421 | 10.65479 | 4.528728 | 2.587308 | 6.126063
52.1521 | 13.2414 | 10.65233 | 4.525263 | 2.589071 | 6.127067
52.1621 | 13.265 | 10.64988 | 4.521791 | 2.615117 | 6.128092
52.1721 | 13.2771 | 10.64745 | 4.518313 | 2.629646 | 6.129142
52.1821 | 13.2957 | 10.64504 | 4.514828 | 2.65066 | 6.130212
52.1921 | 13.2964 | 10.64264 | 4.511336 | 2.653758 | 6.131306
52.2021 | 13.3239 | 10.64026 | 4.507838 | 2.68364 | 6.132422
52.2121 | 13.3183 | 10.6379 | 4.504334 | 2.680405 | 6.133561
52.2221 | 13.336 | 10.63554 | 4.500823 | 2.700455 | 6.134722
52.2321 | 13.3391 | 10.63321 | 4.497305 | 2.705888 | 6.135906
52.2421 | 13.3343 | 10.63089 | 4.493781 | 2.703406 | 6.137113
52.2521 | 13.3463 | 10.62859 | 4.490251 | 2.717707 | 6.138342
52.2621 | 13.3304 | 10.62631 | 4.486714 | 2.704092 | 6.139594
52.2721 | 13.3463 | 10.62404 | 4.48317 | 2.722262 | 6.140868
52.2821 | 13.3336 | 10.62178 | 4.47962 | 2.711815 | 6.142165
52.2921 | 13.3189 | 10.61955 | 4.476063 | 2.699352 | 6.143484
52.3021 | 13.3118 | 10.61733 | 4.4725 | 2.694473 | 6.144827
52.3121 | 13.2988 | 10.61512 | 4.46893 | 2.683679 | 6.14619
52.3221 | 13.2897 | 10.61293 | 4.465354 | 2.676768 | 6.147578
52.3321 | 13.2652 | 10.61076 | 4.461772 | 2.654441 | 6.148988
52.3421 | 13.2705 | 10.6086 | 4.458182 | 2.661898 | 6.15042
52.3521 | 13.2378 | 10.60646 | 4.454587 | 2.631339 | 6.151874
52.3621 | 13.2105 | 10.60434 | 4.450984 | 2.606164 | 6.153352
52.3721 | 13.2045 | 10.60223 | 4.447375 | 2.602273 | 6.154851
52.3821 | 13.168 | 10.60013 | 4.44376 | 2.567865 | 6.156375
52.3921 | 13.1449 | 10.59806 | 4.440138 | 2.546842 | 6.157919
52.4021 | 13.1209 | 10.596 | 4.43651 | 2.524903 | 6.159487
52.412 | 13.0962 | 10.59397 | 4.432911 | 2.502226 | 6.161063
52.422 | 13.0455 | 10.59195 | 4.42927 | 2.453555 | 6.162676
52.432 | 13.0482 | 10.58993 | 4.425622 | 2.458267 | 6.164311
52.442 | 12.9832 | 10.58794 | 4.421967 | 2.395264 | 6.165969
52.452 | 12.9762 | 10.58596 | 4.418306 | 2.390245 | 6.167649
52.462 | 12.9393 | 10.58399 | 4.414639 | 2.355309 | 6.169352
52.472 | 12.8883 | 10.58204 | 4.410964 | 2.306258 | 6.171078
52.482 | 12.8514 | 10.58011 | 4.407284 | 2.27129 | 6.172826
52.492 | 12.8263 | 10.57819 | 4.403597 | 2.248106 | 6.174597
52.502 | 12.7902 | 10.57629 | 4.399903 | 2.213906 | 6.176391
52.512 | 12.7466 | 10.57441 | 4.396203 | 2.17219 | 6.178207
52.522 | 12.7205 | 10.57254 | 4.392496 | 2.147958 | 6.180046
52.532 | 12.6711 | 10.57069 | 4.388782 | 2.10041 | 6.181907
52.542 | 12.6307 | 10.56885 | 4.385063 | 2.061846 | 6.183791
52.552 | 12.6029 | 10.56703 | 4.381336 | 2.035866 | 6.185698
52.562 | 12.5801 | 10.56523 | 4.377603 | 2.014869 | 6.187628
52.572 | 12.5146 | 10.56344 | 4.373864 | 1.951157 | 6.18958
52.582 | 12.5044 | 10.56167 | 4.370117 | 1.942728 | 6.191555
52.592 | 12.4461 | 10.55992 | 4.366365 | 1.886183 | 6.193552
52.602 | 12.417 | 10.55818 | 4.362606 | 1.858821 | 6.195573
52.612 | 12.3851 | 10.55646 | 4.35884 | 1.828644 | 6.197616
52.622 | 12.3481 | 10.55475 | 4.355068 | 1.793351 | 6.199681
52.632 | 12.3212 | 10.55306 | 4.351289 | 1.768141 | 6.20177
52.642 | 12.2711 | 10.55138 | 4.347504 | 1.719715 | 6.203881
52.652 | 12.2295 | 10.54973 | 4.343712 | 1.679774 | 6.206015
52.662 | 12.2368 | 10.54808 | 4.339913 | 1.688715 | 6.208172
52.672 | 12.1749 | 10.54646 | 4.336108 | 1.628441 | 6.210351
52.682 | 12.1386 | 10.54485 | 4.332297 | 1.59375 | 6.212553
52.692 | 12.1322 | 10.54326 | 4.328478 | 1.588943 | 6.214779
52.702 | 12.0947 | 10.54168 | 4.324654 | 1.55302 | 6.217026
52.712 | 12.0656 | 10.54012 | 4.320823 | 1.525481 | 6.219297
52.722 | 12.0507 | 10.53857 | 4.316985 | 1.512125 | 6.22159
52.732 | 12.0088 | 10.53705 | 4.31314 | 1.471753 | 6.223906
52.742 | 11.9928 | 10.53554 | 4.30929 | 1.457264 | 6.226246
52.752 | 11.9716 | 10.53404 | 4.305432 | 1.43756 | 6.228608
52.762 | 11.9535 | 10.53256 | 4.301568 | 1.420939 | 6.230993
52.772 | 11.9294 | 10.5311 | 4.297698 | 1.398302 | 6.233401
52.782 | 11.8936 | 10.52965 | 4.293821 | 1.363948 | 6.235832
52.792 | 11.901 | 10.52822 | 4.289937 | 1.372778 | 6.238285
52.802 | 11.8597 | 10.52681 | 4.286047 | 1.332891 | 6.240762
52.812 | 11.8396 | 10.52541 | 4.28215 | 1.314189 | 6.243261
52.822 | 11.8335 | 10.52403 | 4.278247 | 1.309469 | 6.245784
52.832 | 11.8 | 10.52267 | 4.274337 | 1.277334 | 6.248329
52.842 | 11.803 | 10.52132 | 4.27042 | 1.281682 | 6.250898
52.852 | 11.785 | 10.51999 | 4.266498 | 1.265013 | 6.253489
52.862 | 11.7531 | 10.51867 | 4.262568 | 1.234428 | 6.256104
52.872 | 11.7674 | 10.51737 | 4.258632 | 1.250027 | 6.258741
52.882 | 11.7403 | 10.51609 | 4.254689 | 1.224209 | 6.261402
52.892 | 11.7214 | 10.51483 | 4.25074 | 1.206574 | 6.264085
52.902 | 11.7325 | 10.51358 | 4.246784 | 1.218923 | 6.266792
52.912 | 11.6963 | 10.51234 | 4.242822 | 1.183955 | 6.269523
52.922 | 11.6921 | 10.51113 | 4.238853 | 1.180971 | 6.272275
52.932 | 11.6831 | 10.50993 | 4.234878 | 1.17317 | 6.275052
52.942 | 11.6666 | 10.50875 | 4.230896 | 1.157853 | 6.277851
52.952 | 11.6679 | 10.50758 | 4.226908 | 1.160319 | 6.280673
52.962 | 11.6463 | 10.50643 | 4.222912 | 1.139868 | 6.283519
52.972 | 11.6273 | 10.5053 | 4.218911 | 1.122001 | 6.286388
52.982 | 11.6307 | 10.50418 | 4.214903 | 1.126517 | 6.28928
52.9919 | 11.6177 | 10.50309 | 4.210928 | 1.114607 | 6.292165
53.0019 | 11.6138 | 10.50201 | 4.206907 | 1.111789 | 6.295104
53.0119 | 11.5872 | 10.50094 | 4.202879 | 1.086255 | 6.298065
53.0219 | 11.5897 | 10.4999 | 4.198845 | 1.089805 | 6.30105
53.0319 | 11.5907 | 10.49886 | 4.194804 | 1.091837 | 6.304059
53.0419 | 11.568 | 10.49785 | 4.190757 | 1.070153 | 6.307091
53.0519 | 11.567 | 10.49685 | 4.186703 | 1.070151 | 6.310146
53.0619 | 11.5657 | 10.49587 | 4.182642 | 1.069833 | 6.313225
53.0719 | 11.5386 | 10.4949 | 4.178575 | 1.043698 | 6.316326
53.0819 | 11.5501 | 10.49395 | 4.174502 | 1.056146 | 6.319453
53.0919 | 11.531 | 10.49302 | 4.170421 | 1.037978 | 6.322601
53.1019 | 11.5304 | 10.49211 | 4.166335 | 1.038292 | 6.325773
53.1119 | 11.5319 | 10.49121 | 4.162242 | 1.04069 | 6.328968
53.1219 | 11.5167 | 10.49033 | 4.158142 | 1.026369 | 6.332189
53.1319 | 11.5039 | 10.48947 | 4.154035 | 1.014434 | 6.335431
53.1419 | 11.5058 | 10.48862 | 4.149922 | 1.01718 | 6.338698
53.1519 | 11.4994 | 10.48779 | 4.145803 | 1.011609 | 6.341988
53.1619 | 11.4998 | 10.48698 | 4.141677 | 1.012821 | 6.345302
53.1719 | 11.4777 | 10.48618 | 4.137545 | 0.9915161 | 6.348639
53.1819 | 11.4888 | 10.48541 | 4.133405 | 1.003394 | 6.352001
53.1919 | 11.4958 | 10.48464 | 4.12926 | 1.011156 | 6.355384
53.2019 | 11.468 | 10.4839 | 4.125108 | 0.9840987 | 6.358794
53.2119 | 11.4792 | 10.48317 | 4.120949 | 0.9960253 | 6.362226
53.2219 | 11.4638 | 10.48247 | 4.116784 | 0.9813346 | 6.365682
53.2319 | 11.4766 | 10.48177 | 4.112612 | 0.9948264 | 6.369162
53.2419 | 11.4812 | 10.4811 | 4.108434 | 1.000101 | 6.372665
53.2519 | 11.4524 | 10.48044 | 4.104249 | 0.9719587 | 6.376193
53.2619 | 11.465 | 10.4798 | 4.100057 | 0.9851986 | 6.379744
53.2719 | 11.4636 | 10.47918 | 4.095859 | 0.9844211 | 6.38332
53.2819 | 11.4598 | 10.47857 | 4.091655 | 0.9812267 | 6.386919
53.2919 | 11.4461 | 10.47799 | 4.087444 | 0.9681143 | 6.390542
53.3019 | 11.4444 | 10.47742 | 4.083226 | 0.9669845 | 6.394189
53.3119 | 11.4482 | 10.47686 | 4.079002 | 0.971338 | 6.39786
53.3219 | 11.454 | 10.47633 | 4.074771 | 0.9776733 | 6.401555
53.3319 | 11.4412 | 10.47581 | 4.070534 | 0.9653901 | 6.405276
53.3419 | 11.4385 | 10.47531 | 4.06629 | 0.9631912 | 6.409018
53.3519 | 11.4376 | 10.47483 | 4.06204 | 0.9627738 | 6.412786
53.3619 | 11.4331 | 10.47436 | 4.057783 | 0.9587395 | 6.416577
53.3719 | 11.4436 | 10.47391 | 4.05352 | 0.9696857 | 6.420394
53.3819 | 11.43 | 10.47348 | 4.04925 | 0.9565164 | 6.424233
53.3919 | 11.4279 | 10.47307 | 4.044974 | 0.9548281 | 6.428098
53.4019 | 11.4323 | 10.47268 | 4.040691 | 0.9596225 | 6.431987
53.4119 | 11.4285 | 10.4723 | 4.036401 | 0.9561988 | 6.4359
53.4219 | 11.4343 | 10.47194 | 4.032105 | 0.9623576 | 6.439837
53.4319 | 11.4163 | 10.4716 | 4.027803 | 0.9446985 | 6.443799
53.4419 | 11.4292 | 10.47128 | 4.023494 | 0.9579217 | 6.447784
53.4519 | 11.4184 | 10.47097 | 4.019178 | 0.9474266 | 6.451795
53.4619 | 11.408 | 10.47069 | 4.014856 | 0.9373132 | 6.455831
53.4719 | 11.4179 | 10.47042 | 4.010528 | 0.9474822 | 6.45989
53.4819 | 11.4137 | 10.47017 | 4.006193 | 0.9435331 | 6.463974
53.4919 | 11.4152 | 10.46993 | 4.001851 | 0.9452668 | 6.468082
53.5019 | 11.4159 | 10.46972 | 3.997503 | 0.9461813 | 6.472216
53.5119 | 11.4105 | 10.46952 | 3.993148 | 0.9409782 | 6.476374
53.5219 | 11.4144 | 10.46934 | 3.988787 | 0.9450569 | 6.480556
53.5319 | 11.4078 | 10.46918 | 3.984419 | 0.9386173 | 6.484764
53.5419 | 11.405 | 10.46904 | 3.980045 | 0.9359594 | 6.488996
53.5519 | 11.4022 | 10.46892 | 3.975664 | 0.9332833 | 6.493253
53.5619 | 11.4075 | 10.46881 | 3.971277 | 0.9386888 | 6.497534
53.5719 | 11.41 | 10.46872 | 3.966883 | 0.9412764 | 6.50184
53.5818 | 11.3967 | 10.46866 | 3.962527 | 0.9280436 | 6.50613
53.5918 | 11.3992 | 10.46861 | 3.95812 | 0.9305941 | 6.510486
53.6018 | 11.395 | 10.46857 | 3.953707 | 0.9264263 | 6.514867
53.6118 | 11.3886 | 10.46856 | 3.949287 | 0.9200406 | 6.519272
53.6218 | 11.3862 | 10.46856 | 3.944861 | 0.9176361 | 6.523703
53.6318 | 11.3875 | 10.46859 | 3.940428 | 0.9189125 | 6.528159
53.6418 | 11.3848 | 10.46863 | 3.935989 | 0.9161722 | 6.532639
53.6518 | 11.3873 | 10.46869 | 3.931543 | 0.91861 | 6.537147
53.6618 | 11.3814 | 10.46877 | 3.927091 | 0.9126307 | 6.541678
53.6718 | 11.3724 | 10.46887 | 3.922632 | 0.9035323 | 6.546236
53.6818 | 11.3784 | 10.46898 | 3.918167 | 0.9094176 | 6.550815
53.6918 | 11.3671 | 10.46912 | 3.913695 | 0.89798 | 6.555425
53.7018 | 11.3685 | 10.46927 | 3.909217 | 0.8992258 | 6.560057
53.7118 | 11.361 | 10.46945 | 3.904732 | 0.8915525 | 6.564715
53.7218 | 11.3635 | 10.46964 | 3.900241 | 0.8938627 | 6.569396
53.7318 | 11.3619 | 10.46985 | 3.895743 | 0.8920496 | 6.574107
53.7418 | 11.3596 | 10.47008 | 3.891239 | 0.8895194 | 6.578842
53.7518 | 11.3471 | 10.47033 | 3.886728 | 0.8767698 | 6.583602
53.7618 | 11.3525 | 10.4706 | 3.882211 | 0.8819034 | 6.588385
53.7718 | 11.3421 | 10.47089 | 3.877688 | 0.871214 | 6.593199
53.7818 | 11.3418 | 10.47119 | 3.873157 | 0.8706078 | 6.598035
53.7918 | 11.325 | 10.47152 | 3.868621 | 0.8534819 | 6.602897
53.8018 | 11.3366 | 10.47186 | 3.864078 | 0.8647368 | 6.607786
53.8118 | 11.3345 | 10.47223 | 3.859528 | 0.862272 | 6.6127
53.8218 | 11.3141 | 10.47261 | 3.854972 | 0.8414889 | 6.617639
53.8318 | 11.3243 | 10.47301 | 3.850409 | 0.8512852 | 6.622605
53.8418 | 11.337 | 10.47344 | 3.84584 | 0.8635625 | 6.627597
53.8518 | 11.297 | 10.47388 | 3.841265 | 0.8231205 | 6.632615
53.8618 | 11.3254 | 10.47434 | 3.836683 | 0.851059 | 6.637658
53.8718 | 11.3082 | 10.47482 | 3.832095 | 0.8333785 | 6.642727
53.8818 | 11.3079 | 10.47532 | 3.8275 | 0.8325772 | 6.647823
53.8918 | 11.2951 | 10.47584 | 3.822898 | 0.8192573 | 6.652944
53.9018 | 11.3102 | 10.47638 | 3.818291 | 0.8338168 | 6.658093
53.9118 | 11.305 | 10.47694 | 3.813676 | 0.8280566 | 6.663267
53.9218 | 11.2906 | 10.47752 | 3.809056 | 0.8130767 | 6.668468
53.9318 | 11.2829 | 10.47812 | 3.804428 | 0.804777 | 6.673695
53.9418 | 11.2886 | 10.47874 | 3.799795 | 0.809858 | 6.678947
53.9518 | 11.2822 | 10.47938 | 3.795155 | 0.8028183 | 6.684227
53.9618 | 11.2747 | 10.48004 | 3.790508 | 0.7946589 | 6.689533
53.9718 | 11.2728 | 10.48072 | 3.785855 | 0.792079 | 6.694866
53.9818 | 11.2721 | 10.48142 | 3.781196 | 0.7906798 | 6.700225
53.9918 | 11.2765 | 10.48214 | 3.77653 | 0.79436 | 6.70561
54.0018 | 11.2532 | 10.48288 | 3.771857 | 0.7703197 | 6.711023
54.0118 | 11.259 | 10.48364 | 3.767179 | 0.7753595 | 6.716462
54.0218 | 11.2606 | 10.48442 | 3.762493 | 0.7761791 | 6.721928
54.0318 | 11.2479 | 10.48522 | 3.757802 | 0.7626782 | 6.72742
54.0418 | 11.2527 | 10.48604 | 3.753104 | 0.7666571 | 6.732939
54.0518 | 11.2531 | 10.48688 | 3.748399 | 0.7662156 | 6.738485
54.0618 | 11.2385 | 10.48775 | 3.743688 | 0.7507528 | 6.744059
54.0718 | 11.2543 | 10.48863 | 3.738971 | 0.76567 | 6.749659
54.0818 | 11.2367 | 10.48953 | 3.734247 | 0.7471664 | 6.755287
54.0918 | 11.2276 | 10.49046 | 3.729517 | 0.7371421 | 6.760941
54.1018 | 11.2305 | 10.4914 | 3.72478 | 0.7390977 | 6.766622
54.1118 | 11.2244 | 10.49237 | 3.720037 | 0.7320326 | 6.77233
54.1218 | 11.2244 | 10.49335 | 3.715287 | 0.731046 | 6.778066
54.1318 | 11.2284 | 10.49436 | 3.710532 | 0.7340385 | 6.78383
54.1418 | 11.2122 | 10.49539 | 3.705769 | 0.7168105 | 6.78962
54.1518 | 11.2287 | 10.49644 | 3.701 | 0.732261 | 6.795439
54.1617 | 11.209 | 10.4975 | 3.696273 | 0.7115025 | 6.801224
54.1717 | 11.2087 | 10.49859 | 3.691492 | 0.7101113 | 6.807097
54.1817 | 11.2342 | 10.4997 | 3.686704 | 0.7344993 | 6.812997
54.1917 | 11.1986 | 10.50083 | 3.681909 | 0.6977657 | 6.818925
54.2017 | 11.2083 | 10.50199 | 3.677109 | 0.706311 | 6.82488
54.2117 | 11.2241 | 10.50317 | 3.672301 | 0.7209348 | 6.830864
54.2217 | 11.1918 | 10.50436 | 3.667488 | 0.6874373 | 6.836875
54.2317 | 11.2149 | 10.50558 | 3.662668 | 0.7093184 | 6.842914
54.2417 | 11.2027 | 10.50682 | 3.657842 | 0.6958782 | 6.84898
54.2517 | 11.2069 | 10.50808 | 3.653009 | 0.6988159 | 6.855075
54.2617 | 11.207 | 10.50937 | 3.64817 | 0.6976323 | 6.861198
54.2717 | 11.1773 | 10.51067 | 3.643324 | 0.6666276 | 6.867348
54.2817 | 11.2017 | 10.512 | 3.638473 | 0.6897004 | 6.873527
54.2917 | 11.2045 | 10.51335 | 3.633614 | 0.6911516 | 6.879734
54.3017 | 11.1846 | 10.51472 | 3.62875 | 0.6698809 | 6.885969
54.3117 | 11.2023 | 10.51611 | 3.623879 | 0.6861884 | 6.892233
54.3217 | 11.1922 | 10.51753 | 3.619001 | 0.6746741 | 6.898525
54.3317 | 11.1883 | 10.51896 | 3.614118 | 0.669337 | 6.904845
54.3417 | 11.2003 | 10.52042 | 3.609228 | 0.6798792 | 6.911193
54.3517 | 11.1785 | 10.5219 | 3.604331 | 0.6565984 | 6.917571
54.3617 | 11.201 | 10.5234 | 3.599428 | 0.6775953 | 6.923977
54.3717 | 11.1905 | 10.52493 | 3.594519 | 0.6655703 | 6.930411
54.3817 | 11.1788 | 10.52648 | 3.589603 | 0.6523231 | 6.936873
54.3917 | 11.199 | 10.52805 | 3.584682 | 0.6709527 | 6.943366
54.4017 | 11.1857 | 10.52964 | 3.579753 | 0.6560603 | 6.949886
54.4117 | 11.1819 | 10.53125 | 3.574819 | 0.6506456 | 6.956436
54.4217 | 11.1721 | 10.53289 | 3.569878 | 0.6392083 | 6.963014
54.4317 | 11.1784 | 10.53455 | 3.56493 | 0.643848 | 6.969622
54.4417 | 11.1901 | 10.53624 | 3.559977 | 0.6538645 | 6.976259
54.4517 | 11.1678 | 10.53794 | 3.555017 | 0.6298591 | 6.982924
54.4617 | 11.1684 | 10.53967 | 3.55005 | 0.6287312 | 6.989619
54.4717 | 11.1809 | 10.54142 | 3.545078 | 0.6394796 | 6.996343
54.4817 | 11.1812 | 10.54319 | 3.540099 | 0.638005 | 7.003096
54.4917 | 11.1701 | 10.54499 | 3.535113 | 0.6251079 | 7.009879
54.5017 | 11.1731 | 10.54681 | 3.530122 | 0.6262872 | 7.016691
54.5117 | 11.1718 | 10.54866 | 3.525124 | 0.6231435 | 7.023533
54.5217 | 11.1642 | 10.55052 | 3.520119 | 0.6136768 | 7.030404
54.5317 | 11.1634 | 10.55241 | 3.515109 | 0.6109866 | 7.037305
54.5417 | 11.1641 | 10.55433 | 3.510092 | 0.6097731 | 7.044235
54.5517 | 11.177 | 10.55626 | 3.505069 | 0.6207361 | 7.051195
54.5617 | 11.1549 | 10.55822 | 3.500039 | 0.5966751 | 7.058186
54.5717 | 11.1548 | 10.56021 | 3.495003 | 0.594591 | 7.065206
54.5817 | 11.1608 | 10.56222 | 3.489961 | 0.5985836 | 7.072255
54.5917 | 11.141 | 10.56425 | 3.484912 | 0.5767523 | 7.079335
54.6017 | 11.1465 | 10.5663 | 3.479858 | 0.5801971 | 7.086445
54.6117 | 11.1483 | 10.56838 | 3.474797 | 0.5799179 | 7.093586
54.6217 | 11.147 | 10.57049 | 3.469729 | 0.5765149 | 7.100756
54.6317 | 11.1481 | 10.57261 | 3.464656 | 0.5754882 | 7.107956
54.6417 | 11.1368 | 10.57476 | 3.459576 | 0.5620366 | 7.115188
54.6517 | 11.1503 | 10.57694 | 3.454489 | 0.5733621 | 7.122449
54.6617 | 11.1319 | 10.57914 | 3.449397 | 0.5527623 | 7.129741
54.6717 | 11.1349 | 10.58136 | 3.444298 | 0.5535384 | 7.137064
54.6817 | 11.1297 | 10.58361 | 3.439193 | 0.5460906 | 7.144416
54.6917 | 11.1355 | 10.58588 | 3.434082 | 0.549618 | 7.1518
54.7017 | 11.1271 | 10.58818 | 3.428964 | 0.5389212 | 7.159215
54.7117 | 11.1253 | 10.5905 | 3.42384 | 0.5347999 | 7.16666
54.7217 | 11.1322 | 10.59285 | 3.41871 | 0.5393534 | 7.174137
54.7317 | 11.1149 | 10.59522 | 3.413574 | 0.5196827 | 7.181644
54.7417 | 11.1234 | 10.59761 | 3.408431 | 0.5257876 | 7.189181
54.7516 | 11.0991 | 10.60001 | 3.403334 | 0.4990899 | 7.196677
54.7616 | 11.1067 | 10.60246 | 3.398178 | 0.5042448 | 7.204277
54.7716 | 11.1136 | 10.60493 | 3.393017 | 0.5086741 | 7.211909
54.7816 | 11.0986 | 10.60742 | 3.38785 | 0.4911788 | 7.219572
54.7916 | 11.1038 | 10.60994 | 3.382676 | 0.4938583 | 7.227266
54.8016 | 11.101 | 10.61249 | 3.377496 | 0.4885129 | 7.234992
54.8116 | 11.1001 | 10.61506 | 3.372309 | 0.4850417 | 7.242749
54.8216 | 11.1047 | 10.61765 | 3.367117 | 0.4870453 | 7.250538
54.8316 | 11.0748 | 10.62028 | 3.361918 | 0.4545233 | 7.258359
54.8416 | 11.0996 | 10.62292 | 3.356713 | 0.4766761 | 7.266211
54.8516 | 11.0993 | 10.6256 | 3.351502 | 0.4737029 | 7.274095
54.8616 | 11.0827 | 10.6283 | 3.346284 | 0.4544039 | 7.282012
54.8716 | 11.0841 | 10.63102 | 3.341061 | 0.4530795 | 7.28996
54.8816 | 11.0758 | 10.63377 | 3.335831 | 0.4420291 | 7.29794
54.8916 | 11.0877 | 10.63655 | 3.330595 | 0.4511527 | 7.305952
54.9016 | 11.0747 | 10.63935 | 3.325353 | 0.4353503 | 7.313997
54.9116 | 11.0646 | 10.64218 | 3.320104 | 0.4224222 | 7.322074
54.9216 | 11.0835 | 10.64503 | 3.314849 | 0.4384673 | 7.330183
54.9316 | 11.0711 | 10.64791 | 3.309589 | 0.4231864 | 7.338325
54.9416 | 11.0578 | 10.65082 | 3.304321 | 0.4069787 | 7.3465
54.9516 | 11.0736 | 10.65375 | 3.299048 | 0.4198456 | 7.354706
54.9616 | 11.0735 | 10.65671 | 3.293769 | 0.4167853 | 7.362946
54.9716 | 11.0757 | 10.6597 | 3.288483 | 0.4159986 | 7.371218
54.9816 | 11.0714 | 10.66272 | 3.283191 | 0.4086846 | 7.379524
54.9916 | 11.0652 | 10.66576 | 3.277893 | 0.399444 | 7.387863
55.0016 | 11.0772 | 10.66882 | 3.272589 | 0.4083779 | 7.396233
55.0116 | 11.0807 | 10.67192 | 3.267279 | 0.4087839 | 7.404637
55.0216 | 11.0749 | 10.67504 | 3.261963 | 0.3998626 | 7.413075
55.0316 | 11.0678 | 10.67819 | 3.25664 | 0.3896149 | 7.421545
55.0416 | 11.0805 | 10.68136 | 3.251311 | 0.3991394 | 7.430049
55.0516 | 11.0665 | 10.68456 | 3.245976 | 0.3819369 | 7.438587
55.0616 | 11.0692 | 10.68779 | 3.240635 | 0.3814072 | 7.447158
55.0716 | 11.0707 | 10.69105 | 3.235288 | 0.3796496 | 7.455762
55.0816 | 11.0765 | 10.69433 | 3.229935 | 0.3821654 | 7.4644
55.0916 | 11.0767 | 10.69765 | 3.224575 | 0.379053 | 7.473072
55.1016 | 11.0651 | 10.70099 | 3.219209 | 0.3641128 | 7.481778
55.1116 | 11.075 | 10.70436 | 3.213838 | 0.3706446 | 7.490518
55.1216 | 11.0839 | 10.70775 | 3.20846 | 0.3761488 | 7.499292
55.1316 | 11.0714 | 10.71117 | 3.203076 | 0.3602255 | 7.508099
55.1416 | 11.0723 | 10.71463 | 3.197685 | 0.3576742 | 7.51694
55.1516 | 11.0699 | 10.71811 | 3.192289 | 0.3517941 | 7.525817
55.1616 | 11.0891 | 10.72161 | 3.186887 | 0.3674867 | 7.534726
55.1716 | 11.0666 | 10.72515 | 3.181478 | 0.3414505 | 7.543671
55.1816 | 11.0653 | 10.72871 | 3.176064 | 0.3365855 | 7.552651
55.1916 | 11.0727 | 10.73231 | 3.170643 | 0.3403921 | 7.561665
55.2016 | 11.0806 | 10.73593 | 3.165216 | 0.3446699 | 7.570714
55.2116 | 11.0716 | 10.73958 | 3.159783 | 0.3320199 | 7.579797
55.2216 | 11.0621 | 10.74326 | 3.154344 | 0.3188413 | 7.588914
55.2316 | 11.0502 | 10.74697 | 3.148899 | 0.3032333 | 7.598067
55.2416 | 11.079 | 10.7507 | 3.143448 | 0.328297 | 7.607255
55.2516 | 11.0593 | 10.75447 | 3.137991 | 0.3048305 | 7.616478
55.2616 | 11.0642 | 10.75826 | 3.132528 | 0.3059357 | 7.625737
55.2716 | 11.0534 | 10.76209 | 3.127058 | 0.2913106 | 7.635031
55.2816 | 11.0574 | 10.76594 | 3.121583 | 0.2914574 | 7.64436
55.2916 | 11.0776 | 10.76983 | 3.116101 | 0.3077746 | 7.653724
55.3016 | 11.0522 | 10.77374 | 3.110614 | 0.2784626 | 7.663124
55.3116 | 11.0464 | 10.77768 | 3.10512 | 0.2687205 | 7.672559
55.3216 | 11.0632 | 10.78165 | 3.099621 | 0.2815496 | 7.68203
55.3315 | 11.061 | 10.78561 | 3.09417 | 0.2753887 | 7.691441
55.3415 | 11.0519 | 10.78964 | 3.088658 | 0.2622584 | 7.700983
55.3515 | 11.0581 | 10.7937 | 3.083141 | 0.2643972 | 7.710562
55.3615 | 11.0455 | 10.79779 | 3.077617 | 0.247706 | 7.720177
55.3715 | 11.0579 | 10.80192 | 3.072087 | 0.2559849 | 7.729828
55.3815 | 11.0412 | 10.80607 | 3.066551 | 0.235134 | 7.739515
55.3915 | 11.0498 | 10.81025 | 3.061009 | 0.2395521 | 7.749239
55.4015 | 11.0519 | 10.81446 | 3.055461 | 0.2374399 | 7.758999
55.4115 | 11.0492 | 10.8187 | 3.049908 | 0.2304975 | 7.768795
55.4215 | 11.0473 | 10.82298 | 3.044348 | 0.2243244 | 7.778628
55.4315 | 11.0598 | 10.82728 | 3.038782 | 0.2325198 | 7.788498
55.4415 | 11.0546 | 10.83161 | 3.03321 | 0.2229853 | 7.798405
55.4515 | 11.0479 | 10.83598 | 3.027632 | 0.2119202 | 7.808348
55.4615 | 11.0636 | 10.84038 | 3.022048 | 0.223223 | 7.818329
55.4715 | 11.044 | 10.8448 | 3.016458 | 0.1991956 | 7.828346
55.4815 | 11.0616 | 10.84926 | 3.010862 | 0.212336 | 7.838402
55.4915 | 11.0597 | 10.85375 | 3.005261 | 0.2059453 | 7.848494
55.5015 | 11.0542 | 10.85828 | 2.999653 | 0.1959236 | 7.858624
55.5115 | 11.0732 | 10.86283 | 2.994039 | 0.2103702 | 7.868791
55.5215 | 11.0558 | 10.86741 | 2.988419 | 0.1883855 | 7.878995
55.5315 | 11.062 | 10.87203 | 2.982793 | 0.1899688 | 7.889238
55.5415 | 11.0561 | 10.87668 | 2.977162 | 0.1794205 | 7.899518
55.5515 | 11.0664 | 10.88136 | 2.971524 | 0.1850402 | 7.909836
55.5615 | 11.0644 | 10.88607 | 2.965881 | 0.1783276 | 7.920192
55.5715 | 11.0589 | 10.89082 | 2.960231 | 0.1680828 | 7.930586
55.5815 | 11.0629 | 10.89559 | 2.954576 | 0.1673065 | 7.941018
55.5915 | 11.0687 | 10.9004 | 2.948914 | 0.1682969 | 7.951489
55.6015 | 11.0748 | 10.90524 | 2.943247 | 0.1695554 | 7.961998
55.6115 | 11.0689 | 10.91012 | 2.937573 | 0.1587811 | 7.972545
55.6215 | 11.081 | 10.91503 | 2.931894 | 0.1659749 | 7.983131
55.6315 | 11.0583 | 10.91996 | 2.926209 | 0.1383352 | 7.993756
55.6415 | 11.0843 | 10.92494 | 2.920518 | 0.1593625 | 8.004419
55.6515 | 11.0774 | 10.92994 | 2.914821 | 0.147458 | 8.015121
55.6615 | 11.0611 | 10.93498 | 2.909118 | 0.1261197 | 8.025862
55.6715 | 11.0887 | 10.94005 | 2.90341 | 0.1486475 | 8.036643
55.6815 | 11.0702 | 10.94516 | 2.897695 | 0.1250433 | 8.047462
55.6915 | 11.0682 | 10.9503 | 2.891974 | 0.117905 | 8.058321
55.7015 | 11.0775 | 10.95547 | 2.886248 | 0.1220333 | 8.069219
55.7115 | 11.0615 | 10.96067 | 2.880516 | 0.1008282 | 8.080156
55.7215 | 11.0709 | 10.96591 | 2.874777 | 0.1049895 | 8.091133
55.7315 | 11.0758 | 10.97118 | 2.869033 | 0.1046164 | 8.10215
55.7415 | 11.0667 | 10.97649 | 2.863283 | 0.0902096 | 8.113207
55.7515 | 11.0751 | 10.98183 | 2.857527 | 0.09326914 | 8.124303
55.7615 | 11.0657 | 10.98721 | 2.851766 | 0.07849463 | 8.13544
55.7715 | 11.0742 | 10.99261 | 2.845998 | 0.0815855 | 8.146616
55.7815 | 11.0822 | 10.99806 | 2.840225 | 0.08414264 | 8.157833
55.7915 | 11.075 | 11.00354 | 2.834446 | 0.0714646 | 8.16909
55.8015 | 11.0726 | 11.00905 | 2.828661 | 0.06355221 | 8.180387
55.8115 | 11.079 | 11.01459 | 2.82287 | 0.06440523 | 8.191725
55.8215 | 11.064 | 11.02018 | 2.817073 | 0.04382314 | 8.203104
55.8315 | 11.0902 | 11.02579 | 2.81127 | 0.06440675 | 8.214523
55.8415 | 11.071 | 11.03144 | 2.805462 | 0.03955519 | 8.225983
55.8515 | 11.076 | 11.03713 | 2.799648 | 0.03886831 | 8.237484
55.8615 | 11.0837 | 11.04285 | 2.793828 | 0.04084605 | 8.249026
55.8715 | 11.0701 | 11.04861 | 2.788002 | 0.02148877 | 8.26061
55.8815 | 11.0687 | 11.0544 | 2.78217 | 0.01429616 | 8.272234
55.8915 | 11.085 | 11.06023 | 2.776333 | 0.02476767 | 8.2839
55.9015 | 11.0852 | 11.0661 | 2.770489 | 0.01910352 | 8.295607
55.9115 | 11.0885 | 11.072 | 2.76464 | 0.01650399 | 8.307356
55.9214 | 11.0901 | 11.07787 | 2.758844 | 0.01222691 | 8.319029
55.9314 | 11.0809 | 11.08384 | 2.752983 | -0.002944125 | 8.330861
55.9414 | 11.0904 | 11.08985 | 2.747117 | 0.0005481678 | 8.342735
55.9514 | 11.107 | 11.0959 | 2.741245 | 0.01110432 | 8.354651
55.9614 | 11.0844 | 11.10198 | 2.735367 | -0.01757554 | 8.366608
55.9714 | 11.0998 | 11.10809 | 2.729483 | -0.008291831 | 8.378608
55.9814 | 11.1004 | 11.11425 | 2.723594 | -0.01384526 | 8.390651
55.9914 | 11.0853 | 11.12044 | 2.717699 | -0.03513531 | 8.402736
56.0014 | 11.1117 | 11.12666 | 2.711798 | -0.01496164 | 8.414864
56.0114 | 11.0961 | 11.13292 | 2.705891 | -0.03682458 | 8.427033
56.0214 | 11.099 | 11.13923 | 2.699979 | -0.0402261 | 8.439247
56.0314 | 11.0902 | 11.14556 | 2.694061 | -0.0553634 | 8.451502
56.0414 | 11.0972 | 11.15194 | 2.688137 | -0.05473838 | 8.463801
56.0514 | 11.1047 | 11.15835 | 2.682208 | -0.05365004 | 8.476142
56.0614 | 11.1115 | 11.1648 | 2.676272 | -0.05330018 | 8.488528
56.0714 | 11.0988 | 11.17129 | 2.670331 | -0.07248757 | 8.500956
56.0814 | 11.1109 | 11.17781 | 2.664385 | -0.06691327 | 8.513429
56.0914 | 11.1009 | 11.18438 | 2.658432 | -0.08347559 | 8.525943
56.1014 | 11.1135 | 11.19098 | 2.652474 | -0.07747684 | 8.538503
56.1114 | 11.1058 | 11.19762 | 2.64651 | -0.09181603 | 8.551106
56.1214 | 11.1149 | 11.20429 | 2.640541 | -0.08939373 | 8.563753
56.1314 | 11.1068 | 11.21101 | 2.634566 | -0.1042091 | 8.576443
56.1414 | 11.1039 | 11.21776 | 2.628585 | -0.1138628 | 8.589178
56.1514 | 11.1071 | 11.22456 | 2.622598 | -0.1174559 | 8.601957
56.1614 | 11.1156 | 11.23139 | 2.616606 | -0.1157869 | 8.614781
56.1714 | 11.1043 | 11.23826 | 2.610608 | -0.1339572 | 8.627649
56.1814 | 11.1039 | 11.24517 | 2.604605 | -0.1412656 | 8.640561
56.1914 | 11.1087 | 11.25212 | 2.598596 | -0.143415 | 8.653519
56.2014 | 11.1091 | 11.2591 | 2.592581 | -0.1500017 | 8.666521
56.2114 | 11.1158 | 11.26613 | 2.586561 | -0.1503281 | 8.679568
56.2214 | 11.1197 | 11.27319 | 2.580535 | -0.1534939 | 8.692659
56.2314 | 11.106 | 11.2803 | 2.574503 | -0.1742989 | 8.705796
56.2414 | 11.1271 | 11.28744 | 2.568466 | -0.1603447 | 8.718979
56.2514 | 11.1128 | 11.29463 | 2.562423 | -0.1818291 | 8.732206
56.2614 | 11.1267 | 11.30185 | 2.556374 | -0.1751539 | 8.74548
56.2714 | 11.1326 | 11.30912 | 2.55032 | -0.176518 | 8.758798
56.2814 | 11.1245 | 11.31642 | 2.54426 | -0.1919229 | 8.772163
56.2914 | 11.1195 | 11.32377 | 2.538195 | -0.2042675 | 8.785573
56.3014 | 11.1363 | 11.33115 | 2.532124 | -0.1948532 | 8.799029
56.3114 | 11.1296 | 11.33858 | 2.526047 | -0.2089793 | 8.812532
56.3214 | 11.1412 | 11.34605 | 2.519965 | -0.2048456 | 8.82608
56.3314 | 11.1368 | 11.35355 | 2.513878 | -0.2167533 | 8.839676
56.3414 | 11.1327 | 11.3611 | 2.507784 | -0.2284007 | 8.853316
56.3514 | 11.1432 | 11.36869 | 2.501685 | -0.2254894 | 8.867004
56.3614 | 11.1383 | 11.37632 | 2.495581 | -0.2380196 | 8.880739
56.3714 | 11.1506 | 11.38399 | 2.489471 | -0.2333911 | 8.89452
56.3814 | 11.1403 | 11.3917 | 2.483356 | -0.2514035 | 8.908348
56.3914 | 11.1545 | 11.39946 | 2.477235 | -0.2449575 | 8.922223
56.4014 | 11.1626 | 11.40725 | 2.471108 | -0.2446536 | 8.936146
56.4114 | 11.1578 | 11.41509 | 2.464976 | -0.2572911 | 8.950115
56.4214 | 11.1493 | 11.42297 | 2.458838 | -0.2736705 | 8.964132
56.4314 | 11.1594 | 11.43089 | 2.452695 | -0.2714905 | 8.978196
56.4414 | 11.1689 | 11.43885 | 2.446546 | -0.2699544 | 8.992308
56.4514 | 11.1529 | 11.44686 | 2.440392 | -0.2939597 | 9.006468
56.4614 | 11.1766 | 11.45491 | 2.434232 | -0.2783076 | 9.020675
56.4714 | 11.1695 | 11.463 | 2.428067 | -0.2934976 | 9.03493
56.4814 | 11.1757 | 11.47113 | 2.421897 | -0.2954302 | 9.049234
56.4914 | 11.158 | 11.47931 | 2.41572 | -0.3213056 | 9.063585
56.5013 | 11.1576 | 11.48744 | 2.4096 | -0.3298403 | 9.07784
56.5113 | 11.1837 | 11.4957 | 2.403413 | -0.3120015 | 9.092288
56.5213 | 11.1667 | 11.50401 | 2.397221 | -0.3373051 | 9.106784
56.5313 | 11.177 | 11.51235 | 2.391023 | -0.3353528 | 9.12133
56.5413 | 11.1779 | 11.52074 | 2.384819 | -0.3428427 | 9.135923
56.5513 | 11.1791 | 11.52918 | 2.37861 | -0.3500768 | 9.150567
56.5613 | 11.1814 | 11.53765 | 2.372396 | -0.3562532 | 9.165257
56.5713 | 11.1876 | 11.54617 | 2.366176 | -0.3585745 | 9.179998
56.5813 | 11.1869 | 11.55474 | 2.359951 | -0.3678398 | 9.194789
56.5913 | 11.1917 | 11.56335 | 2.35372 | -0.371649 | 9.209629
56.6013 | 11.1756 | 11.572 | 2.347484 | -0.3964014 | 9.224517
56.6113 | 11.1892 | 11.5807 | 2.341242 | -0.3914988 | 9.239456
56.6213 | 11.2074 | 11.58944 | 2.334995 | -0.3820397 | 9.254444
56.6313 | 11.1949 | 11.59823 | 2.328743 | -0.4033251 | 9.269482
56.6413 | 11.1962 | 11.60706 | 2.322485 | -0.4108559 | 9.284571
56.6513 | 11.1885 | 11.61593 | 2.316222 | -0.4274307 | 9.299709
56.6613 | 11.1883 | 11.62485 | 2.309953 | -0.4365506 | 9.314897
56.6713 | 11.1936 | 11.63382 | 2.303679 | -0.4402156 | 9.330136
56.6813 | 11.2028 | 11.64283 | 2.2974 | -0.4400256 | 9.345426
56.6913 | 11.2019 | 11.65188 | 2.291115 | -0.44998 | 9.360765
56.7013 | 11.2141 | 11.66098 | 2.284825 | -0.4468805 | 9.376155
56.7113 | 11.2127 | 11.67013 | 2.27853 | -0.457426 | 9.391596
56.7213 | 11.1966 | 11.67932 | 2.272229 | -0.4827176 | 9.407089
56.7313 | 11.2235 | 11.68855 | 2.265923 | -0.4650543 | 9.422632
56.7413 | 11.2134 | 11.69784 | 2.259611 | -0.4844373 | 9.438226
56.7513 | 11.2163 | 11.70717 | 2.253294 | -0.4908662 | 9.453872
56.7613 | 11.2305 | 11.71654 | 2.246972 | -0.4860406 | 9.469568
56.7713 | 11.2147 | 11.72596 | 2.240645 | -0.5112619 | 9.485317
56.7813 | 11.2307 | 11.73543 | 2.234312 | -0.5047297 | 9.501118
56.7913 | 11.2293 | 11.74494 | 2.227974 | -0.5156434 | 9.51697
56.8013 | 11.2242 | 11.7545 | 2.22163 | -0.5303028 | 9.532873
56.8113 | 11.2404 | 11.76411 | 2.215281 | -0.5237095 | 9.548828
56.8213 | 11.2314 | 11.77376 | 2.208927 | -0.5423635 | 9.564836
56.8313 | 11.2274 | 11.78346 | 2.202568 | -0.5560642 | 9.580896
56.8413 | 11.2525 | 11.79321 | 2.196203 | -0.5407122 | 9.597009
56.8513 | 11.2479 | 11.80301 | 2.189833 | -0.5551058 | 9.613172
56.8613 | 11.2519 | 11.81285 | 2.183458 | -0.5609489 | 9.629391
56.8713 | 11.2604 | 11.82274 | 2.177078 | -0.5623384 | 9.645661
56.8813 | 11.2518 | 11.83268 | 2.170692 | -0.5808751 | 9.661983
56.8913 | 11.2713 | 11.84266 | 2.164301 | -0.5713596 | 9.678359
56.9013 | 11.2711 | 11.85269 | 2.157905 | -0.5815923 | 9.694788
56.9113 | 11.2625 | 11.86277 | 2.151503 | -0.6002731 | 9.71127
56.9213 | 11.2821 | 11.8729 | 2.145096 | -0.5908011 | 9.727805
56.9313 | 11.287 | 11.88308 | 2.138685 | -0.5960777 | 9.744393
56.9413 | 11.2893 | 11.8933 | 2.132267 | -0.6040027 | 9.761035
56.9513 | 11.2918 | 11.90358 | 2.125845 | -0.6117766 | 9.777732
56.9613 | 11.2876 | 11.9139 | 2.119417 | -0.6262973 | 9.79448
56.9713 | 11.2755 | 11.92427 | 2.112984 | -0.6487673 | 9.811283
56.9813 | 11.3071 | 11.93469 | 2.106546 | -0.627587 | 9.828141
56.9913 | 11.3049 | 11.94516 | 2.100103 | -0.6402555 | 9.845052
57.0013 | 11.2988 | 11.95567 | 2.093655 | -0.6568717 | 9.862017
57.0113 | 11.3011 | 11.96624 | 2.087201 | -0.6651376 | 9.879036
57.0213 | 11.3003 | 11.97685 | 2.080742 | -0.676553 | 9.896111
57.0313 | 11.3155 | 11.98752 | 2.074278 | -0.6720186 | 9.91324
57.0413 | 11.3202 | 11.99823 | 2.067809 | -0.6780321 | 9.930423
57.0513 | 11.3132 | 12.009 | 2.061335 | -0.6957965 | 9.947661
57.0613 | 11.3221 | 12.01981 | 2.054856 | -0.6977094 | 9.964954
57.0713 | 11.3053 | 12.03067 | 2.048371 | -0.7253725 | 9.982301
57.0813 | 11.3118 | 12.04159 | 2.041881 | -0.7297867 | 9.999705
57.0912 | 11.3178 | 12.05244 | 2.035452 | -0.7346414 | 10.01699
57.1012 | 11.311 | 12.06345 | 2.028952 | -0.7524545 | 10.0345
57.1112 | 11.3313 | 12.07452 | 2.022447 | -0.7432171 | 10.05207
57.1212 | 11.3155 | 12.08563 | 2.015937 | -0.7701307 | 10.06969
57.1312 | 11.3027 | 12.0968 | 2.009421 | -0.7940952 | 10.08737
57.1412 | 11.3214 | 12.10801 | 2.002901 | -0.7866097 | 10.10511
57.1512 | 11.3212 | 12.11928 | 1.996376 | -0.798075 | 10.1229
57.1612 | 11.3135 | 12.13059 | 1.989845 | -0.8170913 | 10.14075
57.1712 | 11.33 | 12.14196 | 1.983309 | -0.8119588 | 10.15865
57.1812 | 11.3322 | 12.15338 | 1.976769 | -0.8211776 | 10.17661
57.1912 | 11.3205 | 12.16485 | 1.970223 | -0.8443468 | 10.19462
57.2012 | 11.3288 | 12.17637 | 1.963672 | -0.8475682 | 10.2127
57.2112 | 11.3227 | 12.18794 | 1.957116 | -0.86524 | 10.23082
57.2212 | 11.3352 | 12.19956 | 1.950555 | -0.8643645 | 10.24901
57.2312 | 11.3398 | 12.21124 | 1.943989 | -0.8714399 | 10.26725
57.2412 | 11.3457 | 12.22297 | 1.937418 | -0.8772675 | 10.28555
57.2512 | 11.3601 | 12.23475 | 1.930842 | -0.8746467 | 10.3039
57.2612 | 11.3443 | 12.24658 | 1.924261 | -0.9022775 | 10.32232
57.2712 | 11.3424 | 12.25846 | 1.917675 | -0.9160606 | 10.34079
57.2812 | 11.3588 | 12.2704 | 1.911084 | -0.9115964 | 10.35931
57.2912 | 11.3476 | 12.28238 | 1.904488 | -0.9347848 | 10.3779
57.3012 | 11.3541 | 12.29442 | 1.897887 | -0.9403241 | 10.39654
57.3112 | 11.3766 | 12.30652 | 1.891281 | -0.9299171 | 10.41524
57.3212 | 11.3837 | 12.31866 | 1.88467 | -0.934962 | 10.43399
57.3312 | 11.3846 | 12.33086 | 1.878054 | -0.94626 | 10.45281
57.3412 | 11.3881 | 12.34311 | 1.871433 | -0.9550116 | 10.47168
57.3512 | 11.3961 | 12.35542 | 1.864807 | -0.9593153 | 10.49061
57.3612 | 11.3901 | 12.36777 | 1.858176 | -0.9776721 | 10.5096
57.3712 | 11.4063 | 12.38018 | 1.85154 | -0.9738822 | 10.52864
57.3812 | 11.4076 | 12.39265 | 1.844899 | -0.9850458 | 10.54775
57.3912 | 11.4093 | 12.40516 | 1.838253 | -0.9958613 | 10.56691
57.4012 | 11.4348 | 12.41773 | 1.831603 | -0.9829311 | 10.58613
57.4112 | 11.4193 | 12.43035 | 1.824947 | -1.011055 | 10.60541
57.4212 | 11.4426 | 12.44303 | 1.818287 | -1.000433 | 10.62475
57.4312 | 11.4256 | 12.45576 | 1.811621 | -1.030163 | 10.64414
57.4412 | 11.4455 | 12.46855 | 1.804951 | -1.023047 | 10.6636
57.4512 | 11.4482 | 12.48139 | 1.798276 | -1.033187 | 10.68311
57.4612 | 11.4497 | 12.49428 | 1.791595 | -1.044579 | 10.70268
57.4712 | 11.4701 | 12.50723 | 1.78491 | -1.037126 | 10.72232
57.4812 | 11.4862 | 12.52023 | 1.778221 | -1.034026 | 10.74201
57.4912 | 11.4581 | 12.53328 | 1.771526 | -1.075182 | 10.76176
57.5012 | 11.4809 | 12.54639 | 1.764826 | -1.065492 | 10.78157
57.5112 | 11.4867 | 12.55956 | 1.758122 | -1.072856 | 10.80143
57.5212 | 11.4935 | 12.57277 | 1.751412 | -1.079273 | 10.82136
57.5312 | 11.5034 | 12.58605 | 1.744698 | -1.082647 | 10.84135
57.5412 | 11.5074 | 12.59938 | 1.737979 | -1.091975 | 10.8614
57.5512 | 11.513 | 12.61276 | 1.731255 | -1.099758 | 10.8815
57.5612 | 11.5186 | 12.6262 | 1.724527 | -1.107596 | 10.90167
57.5712 | 11.5079 | 12.63969 | 1.717793 | -1.131787 | 10.92189
57.5812 | 11.5238 | 12.65324 | 1.711055 | -1.129437 | 10.94218
57.5912 | 11.5339 | 12.66684 | 1.704312 | -1.132939 | 10.96253
57.6012 | 11.5308 | 12.6805 | 1.697564 | -1.149697 | 10.98293
57.6112 | 11.5345 | 12.69421 | 1.690811 | -1.15971 | 11.0034
57.6212 | 11.5502 | 12.70798 | 1.684054 | -1.15778 | 11.02393
57.6312 | 11.5472 | 12.7218 | 1.677292 | -1.174604 | 11.04451
57.6412 | 11.55 | 12.73568 | 1.670525 | -1.185683 | 11.06516
57.6512 | 11.565 | 12.74962 | 1.663753 | -1.184619 | 11.08587
57.6612 | 11.5535 | 12.76361 | 1.656976 | -1.21011 | 11.10663
57.6711 | 11.569 | 12.77751 | 1.650263 | -1.208514 | 11.12725
57.6811 | 11.5706 | 12.79162 | 1.643477 | -1.221016 | 11.14814
57.6911 | 11.5707 | 12.80577 | 1.636686 | -1.235074 | 11.16909
57.7011 | 11.5949 | 12.81999 | 1.629891 | -1.225088 | 11.1901
57.7111 | 11.5786 | 12.83426 | 1.623091 | -1.255657 | 11.21117
57.7211 | 11.5885 | 12.84858 | 1.616286 | -1.260083 | 11.2323
57.7311 | 11.5935 | 12.86297 | 1.609476 | -1.269465 | 11.25349
57.7411 | 11.5871 | 12.8774 | 1.602662 | -1.290304 | 11.27474
57.7511 | 11.5928 | 12.8919 | 1.595843 | -1.299098 | 11.29606
57.7611 | 11.5922 | 12.90645 | 1.589019 | -1.31425 | 11.31743
57.7711 | 11.5911 | 12.92106 | 1.582191 | -1.329958 | 11.33887
57.7811 | 11.6034 | 12.93572 | 1.575358 | -1.332321 | 11.36036
57.7911 | 11.5987 | 12.95044 | 1.568521 | -1.351743 | 11.38192
57.8011 | 11.6135 | 12.96522 | 1.561678 | -1.351719 | 11.40354
57.8111 | 11.6176 | 12.98005 | 1.554831 | -1.362452 | 11.42522
57.8211 | 11.6087 | 12.99494 | 1.54798 | -1.386242 | 11.44696
57.8311 | 11.6183 | 13.00989 | 1.541124 | -1.391589 | 11.46877
57.8411 | 11.6245 | 13.02489 | 1.534263 | -1.400393 | 11.49063
57.8511 | 11.6296 | 13.03995 | 1.527397 | -1.410354 | 11.51256
57.8611 | 11.6353 | 13.05507 | 1.520527 | -1.419771 | 11.53454
57.8711 | 11.6301 | 13.07025 | 1.513653 | -1.440145 | 11.55659
57.8811 | 11.6396 | 13.08548 | 1.506773 | -1.445875 | 11.5787
57.8911 | 11.6459 | 13.10076 | 1.499889 | -1.454864 | 11.60087
57.9011 | 11.6293 | 13.11611 | 1.493001 | -1.486808 | 11.62311
57.9111 | 11.6467 | 13.13151 | 1.486108 | -1.484811 | 11.6454
57.9211 | 11.655 | 13.14697 | 1.47921 | -1.49197 | 11.66776
57.9311 | 11.6515 | 13.16249 | 1.472308 | -1.510987 | 11.69018
57.9411 | 11.6574 | 13.17806 | 1.465401 | -1.52066 | 11.71266
57.9511 | 11.6813 | 13.19369 | 1.45849 | -1.51239 | 11.7352
57.9611 | 11.6641 | 13.20938 | 1.451574 | -1.545279 | 11.7578
57.9711 | 11.6933 | 13.22512 | 1.444654 | -1.531822 | 11.78047
57.9811 | 11.6899 | 13.24092 | 1.437729 | -1.551025 | 11.8032
57.9911 | 11.6933 | 13.25678 | 1.4308 | -1.563485 | 11.82598
58.0011 | 11.7122 | 13.2727 | 1.423866 | -1.560501 | 11.84883
58.0111 | 11.7003 | 13.28867 | 1.416928 | -1.588375 | 11.87175
58.0211 | 11.7137 | 13.30471 | 1.409985 | -1.591006 | 11.89472
58.0311 | 11.7335 | 13.32079 | 1.403037 | -1.587294 | 11.91776
58.0411 | 11.7319 | 13.33694 | 1.396086 | -1.60504 | 11.94085
58.0511 | 11.7342 | 13.35314 | 1.389129 | -1.618943 | 11.96401
58.0611 | 11.7387 | 13.3694 | 1.382168 | -1.630702 | 11.98723
58.0711 | 11.7404 | 13.38572 | 1.375203 | -1.645321 | 12.01052
58.0811 | 11.7631 | 13.40209 | 1.368233 | -1.638995 | 12.03386
58.0911 | 11.7661 | 13.41853 | 1.361259 | -1.652428 | 12.05727
58.1011 | 11.7737 | 13.43502 | 1.354281 | -1.661317 | 12.08074
58.1111 | 11.7931 | 13.45156 | 1.347298 | -1.658464 | 12.10427
58.1211 | 11.7924 | 13.46817 | 1.34031 | -1.675768 | 12.12786
58.1311 | 11.7852 | 13.48483 | 1.333318 | -1.69963 | 12.15151
58.1411 | 11.8138 | 13.50155 | 1.326322 | -1.687747 | 12.17522
58.1511 | 11.8198 | 13.51832 | 1.319322 | -1.698524 | 12.199
58.1611 | 11.8291 | 13.53516 | 1.312317 | -1.706056 | 12.22284
58.1711 | 11.8439 | 13.55205 | 1.305307 | -1.708146 | 12.24674
58.1811 | 11.8403 | 13.56899 | 1.298293 | -1.728693 | 12.2707
58.1911 | 11.853 | 13.586 | 1.291275 | -1.732998 | 12.29472
58.2011 | 11.8639 | 13.60306 | 1.284253 | -1.739159 | 12.31881
58.2111 | 11.864 | 13.62018 | 1.277226 | -1.756178 | 12.34295
58.2211 | 11.8767 | 13.63735 | 1.270194 | -1.760654 | 12.36716
58.2311 | 11.8872 | 13.65459 | 1.263159 | -1.767386 | 12.39143
58.2411 | 11.8912 | 13.67188 | 1.256119 | -1.780676 | 12.41576
58.2511 | 11.9147 | 13.68922 | 1.249075 | -1.774522 | 12.44015
58.261 | 11.9233 | 13.70645 | 1.242097 | -1.783151 | 12.46435
58.271 | 11.9307 | 13.72391 | 1.235044 | -1.793212 | 12.48887
58.281 | 11.9479 | 13.74143 | 1.227987 | -1.793528 | 12.51344
58.291 | 11.9627 | 13.759 | 1.220925 | -1.796302 | 12.53808
58.301 | 11.9552 | 13.77663 | 1.21386 | -1.821431 | 12.56277
58.311 | 11.9824 | 13.79432 | 1.20679 | -1.811916 | 12.58753
58.321 | 11.9852 | 13.81206 | 1.199715 | -1.826859 | 12.61234
58.331 | 11.9898 | 13.82986 | 1.192637 | -1.840058 | 12.63722
58.341 | 11.9976 | 13.84771 | 1.185554 | -1.850114 | 12.66216
58.351 | 12.0155 | 13.86563 | 1.178467 | -1.850126 | 12.68716
58.361 | 12.0258 | 13.88359 | 1.171376 | -1.857793 | 12.71222
58.371 | 12.0208 | 13.90162 | 1.16428 | -1.880817 | 12.73734
58.381 | 12.0326 | 13.9197 | 1.157181 | -1.887099 | 12.76252
58.391 | 12.0562 | 13.93783 | 1.150077 | -1.881634 | 12.78776
58.401 | 12.0647 | 13.95603 | 1.142969 | -1.891325 | 12.81306
58.411 | 12.069 | 13.97427 | 1.135856 | -1.905272 | 12.83842
58.421 | 12.0985 | 13.99258 | 1.12874 | -1.894077 | 12.86384
58.431 | 12.1033 | 14.01093 | 1.121619 | -1.907635 | 12.88932
58.441 | 12.0924 | 14.02935 | 1.114494 | -1.93695 | 12.91486
58.451 | 12.1261 | 14.04782 | 1.107365 | -1.921719 | 12.94045
58.461 | 12.1242 | 14.06634 | 1.100232 | -1.942144 | 12.96611
58.471 | 12.122 | 14.08492 | 1.093094 | -1.962924 | 12.99183
58.481 | 12.1542 | 14.10356 | 1.085953 | -1.949359 | 13.01761
58.491 | 12.1593 | 14.12225 | 1.078807 | -1.962949 | 13.04344
58.501 | 12.1704 | 14.14099 | 1.071657 | -1.970594 | 13.06934
58.511 | 12.1693 | 14.15979 | 1.064503 | -1.990493 | 13.09529
58.521 | 12.1886 | 14.17865 | 1.057345 | -1.990047 | 13.1213
58.531 | 12.1948 | 14.19755 | 1.050183 | -2.002755 | 13.14737
58.541 | 12.2108 | 14.21652 | 1.043017 | -2.005717 | 13.1735
58.551 | 12.2177 | 14.23553 | 1.035847 | -2.017834 | 13.19969
58.561 | 12.2356 | 14.2546 | 1.028672 | -2.019004 | 13.22593
58.571 | 12.2453 | 14.27373 | 1.021494 | -2.028429 | 13.25223
58.581 | 12.2549 | 14.29291 | 1.014311 | -2.038005 | 13.27859
58.591 | 12.2725 | 14.31214 | 1.007124 | -2.039638 | 13.30501
58.601 | 12.2785 | 14.33142 | 0.9999338 | -2.052921 | 13.33149
58.611 | 12.2902 | 14.35076 | 0.9927391 | -2.060558 | 13.35802
58.621 | 12.3105 | 14.37015 | 0.9855403 | -2.059649 | 13.38461
58.631 | 12.3194 | 14.38959 | 0.9783375 | -2.070193 | 13.41126
58.641 | 12.3253 | 14.40909 | 0.9711307 | -2.083789 | 13.43796
58.651 | 12.3461 | 14.42864 | 0.9639198 | -2.082537 | 13.46472
58.661 | 12.3491 | 14.44824 | 0.956705 | -2.099136 | 13.49153
58.671 | 12.3525 | 14.46789 | 0.9494862 | -2.115389 | 13.5184
58.681 | 12.3765 | 14.48759 | 0.9422633 | -2.111093 | 13.54533
58.691 | 12.3736 | 14.50735 | 0.9350365 | -2.133748 | 13.57231
58.701 | 12.395 | 14.52716 | 0.9278057 | -2.132155 | 13.59935
58.711 | 12.4167 | 14.54701 | 0.920571 | -2.130315 | 13.62644
58.721 | 12.4031 | 14.56692 | 0.9133323 | -2.163823 | 13.65359
58.731 | 12.4279 | 14.58688 | 0.9060896 | -2.158981 | 13.68079
58.741 | 12.4509 | 14.60689 | 0.8988431 | -2.155992 | 13.70805
58.751 | 12.4427 | 14.62695 | 0.8915925 | -2.184252 | 13.73536
58.761 | 12.4685 | 14.64706 | 0.8843381 | -2.178562 | 13.76272
58.771 | 12.486 | 14.66722 | 0.8770797 | -2.181224 | 13.79014
58.781 | 12.4846 | 14.68743 | 0.8698174 | -2.202834 | 13.81762
58.791 | 12.5041 | 14.70769 | 0.8625513 | -2.203592 | 13.84514
58.801 | 12.5123 | 14.728 | 0.8552812 | -2.215701 | 13.87272
58.811 | 12.5285 | 14.74836 | 0.8480073 | -2.219858 | 13.90035
58.821 | 12.5394 | 14.76876 | 0.8407294 | -2.229364 | 13.92803
58.831 | 12.5505 | 14.78922 | 0.8334477 | -2.238717 | 13.95577
58.8409 | 12.5595 | 14.80951 | 0.8262351 | -2.25001 | 13.98328
58.8509 | 12.5712 | 14.83006 | 0.8189457 | -2.25886 | 14.01111
58.8609 | 12.5829 | 14.85066 | 0.8116525 | -2.267756 | 14.039
58.8709 | 12.6066 | 14.8713 | 0.8043554 | -2.264698 | 14.06694
58.8809 | 12.619 | 14.89199 | 0.7970546 | -2.27299 | 14.09494
58.8909 | 12.622 | 14.91273 | 0.7897499 | -2.290726 | 14.12298
58.9009 | 12.6448 | 14.93351 | 0.7824414 | -2.288707 | 14.15107
58.9109 | 12.6633 | 14.95434 | 0.7751291 | -2.291037 | 14.17921
58.9209 | 12.6654 | 14.97521 | 0.767813 | -2.30981 | 14.2074
58.9309 | 12.6861 | 14.99613 | 0.7604931 | -2.310028 | 14.23564
58.9409 | 12.6951 | 15.01709 | 0.7531694 | -2.321994 | 14.26392
58.9509 | 12.7072 | 15.0381 | 0.745842 | -2.330903 | 14.29226
58.9609 | 12.7284 | 15.05915 | 0.7385108 | -2.330755 | 14.32064
58.9709 | 12.7465 | 15.08025 | 0.7311759 | -2.333752 | 14.34908
58.9809 | 12.7514 | 15.10139 | 0.7238372 | -2.349991 | 14.37755
58.9909 | 12.7703 | 15.12257 | 0.7164947 | -2.352275 | 14.40608
59.0009 | 12.7745 | 15.1438 | 0.7091486 | -2.369301 | 14.43465
59.0109 | 12.8058 | 15.16507 | 0.7017987 | -2.359269 | 14.46327
59.0209 | 12.819 | 15.18638 | 0.6944451 | -2.367381 | 14.49194
59.0309 | 12.8232 | 15.20773 | 0.6870878 | -2.384532 | 14.52064
59.0409 | 12.852 | 15.22913 | 0.6797269 | -2.377125 | 14.5494
59.0509 | 12.8698 | 15.25056 | 0.6723622 | -2.38076 | 14.5782
59.0609 | 12.8737 | 15.27204 | 0.6649938 | -2.398336 | 14.60704
59.0709 | 12.9047 | 15.29355 | 0.6576218 | -2.388851 | 14.63593
59.0809 | 12.9148 | 15.31511 | 0.6502461 | -2.400306 | 14.66486
59.0909 | 12.928 | 15.3367 | 0.6428668 | -2.4087 | 14.69383
59.1009 | 12.9647 | 15.35833 | 0.6354838 | -2.393633 | 14.72285
59.1109 | 12.9655 | 15.38 | 0.6280972 | -2.414504 | 14.75191
59.1209 | 12.9833 | 15.40171 | 0.620707 | -2.418412 | 14.78101
59.1309 | 13.0106 | 15.42346 | 0.6133131 | -2.412859 | 14.81015
59.1409 | 13.0304 | 15.44524 | 0.6059156 | -2.414844 | 14.83933
59.1509 | 13.0366 | 15.46706 | 0.5985146 | -2.430464 | 14.86855
59.1609 | 13.0575 | 15.48892 | 0.5911099 | -2.431421 | 14.89781
59.1709 | 13.0847 | 15.51081 | 0.5837017 | -2.426113 | 14.92711
59.1809 | 13.0937 | 15.53274 | 0.5762898 | -2.43904 | 14.95645
59.1909 | 13.1297 | 15.5547 | 0.5688744 | -2.425002 | 14.98583
59.2009 | 13.141 | 15.5767 | 0.5614555 | -2.435699 | 15.01524
59.2109 | 13.1467 | 15.59873 | 0.554033 | -2.452029 | 15.0447
59.2209 | 13.1868 | 15.62079 | 0.5466069 | -2.433993 | 15.07419
59.2309 | 13.197 | 15.64289 | 0.5391773 | -2.445891 | 15.10371
59.2409 | 13.2092 | 15.66502 | 0.5317442 | -2.455819 | 15.13327
59.2509 | 13.2464 | 15.68718 | 0.5243076 | -2.440779 | 15.16287
59.2609 | 13.2501 | 15.70937 | 0.5168674 | -2.459271 | 15.1925
59.2709 | 13.2753 | 15.73159 | 0.5094238 | -2.456294 | 15.22217
59.2809 | 13.3007 | 15.75385 | 0.5019767 | -2.453148 | 15.25187
59.2909 | 13.3065 | 15.77613 | 0.494526 | -2.469628 | 15.2816
59.3009 | 13.3367 | 15.79844 | 0.4870719 | -2.46174 | 15.31137
59.3109 | 13.3503 | 15.82078 | 0.4796144 | -2.470479 | 15.34117
59.3209 | 13.3671 | 15.84315 | 0.4721534 | -2.476048 | 15.371
59.3309 | 13.3876 | 15.86554 | 0.4646889 | -2.477942 | 15.40085
59.3409 | 13.4122 | 15.88796 | 0.457221 | -2.475764 | 15.43074
59.3509 | 13.4276 | 15.91041 | 0.4497497 | -2.482813 | 15.46066
59.3609 | 13.4515 | 15.93289 | 0.4422749 | -2.481387 | 15.49061
59.3709 | 13.4646 | 15.95539 | 0.4347967 | -2.490785 | 15.52059
59.3809 | 13.4853 | 15.97791 | 0.4273151 | -2.492608 | 15.55059
59.3909 | 13.5245 | 16.00046 | 0.4198302 | -2.475955 | 15.58062
59.4009 | 13.5283 | 16.02302 | 0.4123418 | -2.494725 | 15.61068
59.4109 | 13.5407 | 16.04562 | 0.4048501 | -2.504918 | 15.64077
59.4209 | 13.5776 | 16.06823 | 0.3973549 | -2.490633 | 15.67088
59.4308 | 13.5905 | 16.09064 | 0.3899315 | -2.500144 | 15.70071
59.4408 | 13.6166 | 16.1133 | 0.3824297 | -2.4967 | 15.73087
59.4508 | 13.631 | 16.13598 | 0.3749245 | -2.504977 | 15.76105
59.4608 | 13.6485 | 16.15867 | 0.367416 | -2.510172 | 15.79126
59.4708 | 13.6739 | 16.18139 | 0.3599042 | -2.507487 | 15.82148
59.4808 | 13.7146 | 16.20412 | 0.3523891 | -2.489518 | 15.85173
59.4908 | 13.7017 | 16.22687 | 0.3448706 | -2.525168 | 15.882
59.5008 | 13.7556 | 16.24963 | 0.3373489 | -2.494034 | 15.91228
59.5108 | 13.7688 | 16.27242 | 0.3298239 | -2.503617 | 15.94259
59.5208 | 13.7742 | 16.29521 | 0.3222955 | -2.521012 | 15.97292
59.5308 | 13.826 | 16.31802 | 0.3147639 | -2.492023 | 16.00326
59.5408 | 13.845 | 16.34085 | 0.3072291 | -2.495849 | 16.03362
59.5508 | 13.8523 | 16.36369 | 0.2996909 | -2.511387 | 16.064
59.5608 | 13.8931 | 16.38654 | 0.2921496 | -2.493438 | 16.09439
59.5708 | 13.9177 | 16.4094 | 0.284605 | -2.4917 | 16.12479
59.5808 | 13.9322 | 16.43227 | 0.2770571 | -2.500074 | 16.15522
59.5908 | 13.9656 | 16.45516 | 0.2695061 | -2.489556 | 16.18565
59.6008 | 13.9865 | 16.47805 | 0.2619518 | -2.491549 | 16.2161
59.6108 | 14.0144 | 16.50095 | 0.2543943 | -2.48655 | 16.24656
59.6208 | 14.0434 | 16.52386 | 0.2468336 | -2.480457 | 16.27702
59.6308 | 14.0645 | 16.54677 | 0.2392697 | -2.482273 | 16.3075
59.6408 | 14.0893 | 16.5697 | 0.2317027 | -2.480396 | 16.33799
59.6508 | 14.1376 | 16.59262 | 0.2241325 | -2.455023 | 16.36849
59.6608 | 14.1431 | 16.61555 | 0.2165591 | -2.472454 | 16.39899
59.6708 | 14.1711 | 16.63849 | 0.2089826 | -2.467388 | 16.42951
59.6808 | 14.2122 | 16.66143 | 0.2014029 | -2.449227 | 16.46002
59.6908 | 14.2367 | 16.68437 | 0.1938201 | -2.447667 | 16.49055
59.7008 | 14.2649 | 16.70731 | 0.1862342 | -2.442407 | 16.52107
59.7108 | 14.2901 | 16.73025 | 0.1786451 | -2.440148 | 16.5516
59.7208 | 14.3174 | 16.75319 | 0.171053 | -2.435789 | 16.58214
59.7308 | 14.3581 | 16.77613 | 0.1634577 | -2.418029 | 16.61267
59.7408 | 14.3787 | 16.79907 | 0.1558594 | -2.420368 | 16.64321
59.7508 | 14.4122 | 16.822 | 0.1482579 | -2.409803 | 16.67375
59.7608 | 14.4318 | 16.84493 | 0.1406534 | -2.413131 | 16.70428
59.7708 | 14.4799 | 16.86786 | 0.1330459 | -2.387959 | 16.73481
59.7808 | 14.5025 | 16.89078 | 0.1254353 | -2.388278 | 16.76534
59.7908 | 14.5364 | 16.91369 | 0.1178216 | -2.377291 | 16.79587
59.8008 | 14.5609 | 16.9366 | 0.1102049 | -2.375698 | 16.82639
59.8108 | 14.5808 | 16.95949 | 0.1025852 | -2.378695 | 16.85691
59.8208 | 14.6254 | 16.98238 | 0.09496245 | -2.356981 | 16.88742
59.8308 | 14.6518 | 17.00526 | 0.0873367 | -2.353461 | 16.91792
59.8408 | 14.6888 | 17.02813 | 0.07970796 | -2.339327 | 16.94842
59.8508 | 14.7173 | 17.05098 | 0.07207622 | -2.333681 | 16.9789
59.8608 | 14.7546 | 17.07382 | 0.0644415 | -2.31922 | 17.00938
59.8708 | 14.7669 | 17.09665 | 0.05680381 | -2.329748 | 17.03984
59.8808 | 14.8052 | 17.11946 | 0.04916315 | -2.314258 | 17.07029
59.8908 | 14.8594 | 17.14225 | 0.04151954 | -2.282855 | 17.10073
59.9008 | 14.8531 | 17.16503 | 0.03387299 | -2.311934 | 17.13116
59.9108 | 14.9083 | 17.18779 | 0.02622349 | -2.279493 | 17.16157
59.9208 | 14.9211 | 17.21053 | 0.01857107 | -2.289435 | 17.19196
59.9308 | 14.9519 | 17.23326 | 0.01091574 | -2.281357 | 17.22234
59.9408 | 14.9883 | 17.25596 | 0.003257489 | -2.267659 | 17.2527
59.9508 | 15.024 | 17.27864 | -0.004403657 | -2.254635 | 17.28304
59.9608 | 15.0485 | 17.30129 | -0.01206769 | -2.252791 | 17.31336
59.9708 | 15.091 | 17.32392 | -0.01973461 | -2.232922 | 17.34366
59.9808 | 15.1209 | 17.34653 | -0.02740441 | -2.225627 | 17.37393
59.9908 | 15.1417 | 17.36911 | -0.03507706 | -2.227406 | 17.40418
60.0008 | 15.1845 | 17.39166 | -0.04275257 | -2.207159 | 17.43441
60.0107 | 15.2122 | 17.41396 | -0.05035413 | -2.201755 | 17.46431
60.0207 | 15.2503 | 17.43645 | -0.05803529 | -2.186149 | 17.49448
60.0307 | 15.2763 | 17.45891 | -0.06571928 | -2.182613 | 17.52463
60.0407 | 15.2979 | 17.48135 | -0.07340609 | -2.183447 | 17.55475
60.0507 | 15.3578 | 17.50375 | -0.08109571 | -2.145946 | 17.58484
60.0607 | 15.3643 | 17.52611 | -0.08878812 | -2.161813 | 17.6149
60.0707 | 15.4031 | 17.54844 | -0.09648333 | -2.145345 | 17.64493
60.0807 | 15.4419 | 17.57074 | -0.1041813 | -2.12884 | 17.67492
60.0907 | 15.4715 | 17.593 | -0.1118821 | -2.121499 | 17.70488
60.1007 | 15.5165 | 17.61522 | -0.1195856 | -2.098721 | 17.73481
60.1107 | 15.5464 | 17.6374 | -0.1272919 | -2.091001 | 17.76469
60.1207 | 15.5644 | 17.65954 | -0.1350009 | -2.095141 | 17.79454
60.1307 | 15.6199 | 17.68164 | -0.1427126 | -2.061742 | 17.82435
60.1407 | 15.6566 | 17.7037 | -0.1504271 | -2.047097 | 17.85412
60.1507 | 15.6883 | 17.72571 | -0.1581443 | -2.037412 | 17.88386
60.1607 | 15.7115 | 17.74768 | -0.1658642 | -2.036178 | 17.91354
60.1707 | 15.7689 | 17.7696 | -0.1735868 | -2.0007 | 17.94319
60.1807 | 15.7994 | 17.79148 | -0.1813121 | -1.992077 | 17.97279
60.1907 | 15.836 | 17.8133 | -0.1890401 | -1.977302 | 18.00234
60.2007 | 15.8779 | 17.83508 | -0.1967707 | -1.957179 | 18.03185
60.2107 | 15.8943 | 17.8568 | -0.204504 | -1.962504 | 18.06131
60.2207 | 15.9639 | 17.87848 | -0.21224 | -1.914578 | 18.09072
60.2307 | 15.9872 | 17.9001 | -0.2199786 | -1.912898 | 18.12008
60.2407 | 16.0265 | 17.92167 | -0.2277198 | -1.895166 | 18.14939
60.2507 | 16.0651 | 17.94318 | -0.2354636 | -1.878077 | 18.17864
60.2607 | 16.1155 | 17.96463 | -0.2432101 | -1.849131 | 18.20784
60.2707 | 16.1387 | 17.98603 | -0.2509592 | -1.847327 | 18.23699
60.2807 | 16.182 | 18.00736 | -0.2587108 | -1.825364 | 18.26608
60.2907 | 16.2216 | 18.02864 | -0.2664651 | -1.807039 | 18.2951
60.3007 | 16.2476 | 18.04985 | -0.2742219 | -1.802255 | 18.32408
60.3107 | 16.31 | 18.07101 | -0.2819813 | -1.761008 | 18.35299
60.3207 | 16.3261 | 18.0921 | -0.2897432 | -1.765995 | 18.38184
60.3307 | 16.383 | 18.11312 | -0.2975077 | -1.730118 | 18.41063
60.3407 | 16.3973 | 18.13407 | -0.3052748 | -1.736774 | 18.43935
60.3507 | 16.4492 | 18.15496 | -0.3130443 | -1.705762 | 18.46801
60.3607 | 16.4794 | 18.17578 | -0.3208164 | -1.696382 | 18.4966
60.3707 | 16.4958 | 18.19653 | -0.328591 | -1.70073 | 18.52512
60.3807 | 16.5685 | 18.21721 | -0.3363681 | -1.648709 | 18.55358
60.3907 | 16.5713 | 18.23781 | -0.3441477 | -1.666512 | 18.58196
60.4007 | 16.6322 | 18.25834 | -0.3519298 | -1.626143 | 18.61027
60.4107 | 16.6649 | 18.2788 | -0.3597143 | -1.6139 | 18.63851
60.4207 | 16.6906 | 18.29918 | -0.3675013 | -1.608578 | 18.66668
60.4307 | 16.7334 | 18.31948 | -0.3752908 | -1.586079 | 18.69477
60.4407 | 16.765 | 18.3397 | -0.3830827 | -1.5747 | 18.72278
60.4507 | 16.8002 | 18.35984 | -0.390877 | -1.559642 | 18.75072
60.4607 | 16.8565 | 18.3799 | -0.3986738 | -1.523401 | 18.77858
60.4707 | 16.8772 | 18.39988 | -0.406473 | -1.522678 | 18.80635
60.4807 | 16.9292 | 18.41977 | -0.4142746 | -1.49057 | 18.83404
60.4907 | 16.9626 | 18.43958 | -0.4220785 | -1.476979 | 18.86166
60.5007 | 17.0101 | 18.4593 | -0.4298849 | -1.449198 | 18.88918
60.5107 | 17.0234 | 18.47893 | -0.4376937 | -1.45553 | 18.91662
60.5207 | 17.0691 | 18.49847 | -0.4455048 | -1.429372 | 18.94398
60.5307 | 17.104 | 18.51792 | -0.4533183 | -1.413923 | 18.97124
60.5407 | 17.1476 | 18.53728 | -0.4611341 | -1.389684 | 18.99842
60.5507 | 17.2115 | 18.55655 | -0.4689523 | -1.34505 | 19.0255
60.5607 | 17.2488 | 18.57572 | -0.4767728 | -1.326923 | 19.0525
60.5707 | 17.276 | 18.5948 | -0.4845956 | -1.318798 | 19.07939
60.5807 | 17.3281 | 18.61378 | -0.4924207 | -1.285676 | 19.1062
60.5907 | 17.3623 | 18.63266 | -0.5002481 | -1.270356 | 19.1329
60.6006 | 17.4225 | 18.65125 | -0.5079995 | -1.228751 | 19.15925
60.6106 | 17.4696 | 18.66993 | -0.5158315 | -1.200333 | 19.18576
60.6206 | 17.5165 | 18.68851 | -0.5236658 | -1.172008 | 19.21217
60.6306 | 17.5465 | 18.70698 | -0.5315023 | -1.160482 | 19.23848
60.6406 | 17.5969 | 18.72535 | -0.5393411 | -1.128452 | 19.26469
60.6506 | 17.6321 | 18.74361 | -0.5471821 | -1.111514 | 19.2908
60.6606 | 17.6871 | 18.76177 | -0.5550253 | -1.074669 | 19.31679
60.6706 | 17.7264 | 18.77982 | -0.5628708 | -1.053416 | 19.34269
60.6806 | 17.7627 | 18.79775 | -0.5707185 | -1.035053 | 19.36847
60.6906 | 17.8295 | 18.81558 | -0.5785684 | -0.9860787 | 19.39415
60.7006 | 17.8804 | 18.83329 | -0.5864205 | -0.9528882 | 19.41971
60.7106 | 17.8872 | 18.85088 | -0.5942747 | -0.9636847 | 19.44516
60.7206 | 17.9635 | 18.86837 | -0.6021312 | -0.9048669 | 19.4705
60.7306 | 18.0012 | 18.88573 | -0.6099898 | -0.8845316 | 19.49572
60.7406 | 18.0521 | 18.90298 | -0.6178506 | -0.8508794 | 19.52083
60.7506 | 18.0995 | 18.92011 | -0.6257135 | -0.8206066 | 19.54582
60.7606 | 18.1332 | 18.93712 | -0.6335785 | -0.8039158 | 19.57069
60.7706 | 18.1759 | 18.954 | -0.6414457 | -0.7780985 | 19.59544
60.7806 | 18.232 | 18.97076 | -0.649315 | -0.7387626 | 19.62008
60.7906 | 18.2835 | 18.9874 | -0.6571864 | -0.7038983 | 19.64458
60.8006 | 18.2993 | 19.00391 | -0.6650599 | -0.7046116 | 19.66897
60.8106 | 18.3599 | 19.02029 | -0.6729355 | -0.6603942 | 19.69323
60.8206 | 18.4059 | 19.03655 | -0.6808132 | -0.6306527 | 19.71737
60.8306 | 18.4139 | 19.05268 | -0.688693 | -0.6387756 | 19.74137
60.8406 | 18.5053 | 19.06867 | -0.6965748 | -0.5633702 | 19.76524
60.8506 | 18.539 | 19.08454 | -0.7044586 | -0.5455357 | 19.78899
60.8606 | 18.5772 | 19.10027 | -0.7123445 | -0.5230664 | 19.81261
60.8706 | 18.6403 | 19.11586 | -0.7202324 | -0.4755609 | 19.83609
60.8806 | 18.6927 | 19.13132 | -0.7281224 | -0.4386173 | 19.85944
60.8906 | 18.7144 | 19.14664 | -0.7360143 | -0.4322427 | 19.88266
60.9006 | 18.7515 | 19.16183 | -0.7439083 | -0.4103256 | 19.90573
60.9106 | 18.8336 | 19.17687 | -0.7518042 | -0.3432693 | 19.92867
60.9206 | 18.8354 | 19.19177 | -0.7597022 | -0.3563706 | 19.95147
60.9306 | 18.9402 | 19.20653 | -0.7676021 | -0.2663327 | 19.97413
60.9406 | 18.9547 | 19.22115 | -0.7755039 | -0.2664496 | 19.99665
60.9506 | 19.0175 | 19.23562 | -0.7834077 | -0.218122 | 20.01903
60.9606 | 19.0674 | 19.24995 | -0.7913135 | -0.1825481 | 20.04126
60.9706 | 19.1092 | 19.26413 | -0.7992212 | -0.1549278 | 20.06335
60.9806 | 19.1446 | 19.27816 | -0.8071308 | -0.1335584 | 20.08529
60.9906 | 19.2157 | 19.29204 | -0.8150423 | -0.07634245 | 20.10708
61.0006 | 19.2614 | 19.30577 | -0.8229557 | -0.04437168 | 20.12873
61.0106 | 19.3022 | 19.31935 | -0.830871 | -0.01715091 | 20.15022
61.0206 | 19.3851 | 19.33278 | -0.8387882 | 0.05232199 | 20.17157
61.0306 | 19.4137 | 19.34605 | -0.8467073 | 0.06764967 | 20.19276
61.0406 | 19.465 | 19.35916 | -0.8546282 | 0.1058353 | 20.21379
61.0506 | 19.5338 | 19.37212 | -0.862551 | 0.1616755 | 20.23468
61.0606 | 19.5803 | 19.38493 | -0.8704756 | 0.1953726 | 20.2554
61.0706 | 19.6263 | 19.39757 | -0.8784021 | 0.2287292 | 20.27597
61.0806 | 19.7047 | 19.41005 | -0.8863303 | 0.2946472 | 20.29638
61.0906 | 19.7465 | 19.42237 | -0.8942604 | 0.3241263 | 20.31663
61.1006 | 19.7782 | 19.43454 | -0.9021923 | 0.3436646 | 20.33673
61.1106 | 19.8661 | 19.44653 | -0.910126 | 0.4195676 | 20.35666
61.1206 | 19.9225 | 19.45836 | -0.9180615 | 0.4641368 | 20.37642
61.1306 | 19.9522 | 19.47003 | -0.9259987 | 0.4821715 | 20.39603
61.1406 | 20.0276 | 19.48153 | -0.9339377 | 0.5460703 | 20.41547
61.1506 | 20.0712 | 19.49286 | -0.9418785 | 0.5783391 | 20.43474
61.1606 | 20.1444 | 19.50402 | -0.949821 | 0.6403772 | 20.45384
61.1706 | 20.2124 | 19.51501 | -0.9577652 | 0.6973853 | 20.47278
61.1806 | 20.276 | 19.52584 | -0.9657112 | 0.7501621 | 20.49155
61.1905 | 20.3217 | 19.53638 | -0.9735794 | 0.7853177 | 20.50996
61.2005 | 20.375 | 19.54686 | -0.9815287 | 0.8281409 | 20.52839
61.2105 | 20.482 | 19.55716 | -0.9894798 | 0.9248356 | 20.54664
61.2205 | 20.5252 | 19.56729 | -0.9974325 | 0.9579065 | 20.56473
61.2305 | 20.6162 | 19.57725 | -1.005387 | 1.038953 | 20.58263
61.2405 | 20.6404 | 19.58702 | -1.013343 | 1.053376 | 20.60037
61.2505 | 20.7124 | 19.59662 | -1.021301 | 1.115778 | 20.61792
61.2605 | 20.8068 | 19.60604 | -1.02926 | 1.200758 | 20.6353
61.2705 | 20.8471 | 19.61528 | -1.037221 | 1.23182 | 20.6525
61.2805 | 20.939 | 19.62434 | -1.045184 | 1.31466 | 20.66952
61.2905 | 20.9945 | 19.63322 | -1.053148 | 1.361285 | 20.68636
61.3005 | 21.0931 | 19.64191 | -1.061114 | 1.45119 | 20.70302
61.3105 | 21.141 | 19.65042 | -1.069081 | 1.49058 | 20.7195
61.3205 | 21.2516 | 19.65875 | -1.07705 | 1.592853 | 20.7358
61.3305 | 21.2768 | 19.66689 | -1.085021 | 1.609915 | 20.75191
61.3405 | 21.3558 | 19.67484 | -1.092993 | 1.68096 | 20.76783
61.3505 | 21.435 | 19.68261 | -1.100967 | 1.752394 | 20.78357
61.3605 | 21.5782 | 19.69018 | -1.108942 | 1.888018 | 20.79912
61.3705 | 21.5948 | 19.69757 | -1.116919 | 1.897227 | 20.81449
61.3805 | 21.686 | 19.70477 | -1.124897 | 1.981228 | 20.82967
61.3905 | 21.7453 | 19.71178 | -1.132877 | 2.033518 | 20.84466
61.4005 | 21.8181 | 19.7186 | -1.140858 | 2.099502 | 20.85946
61.4105 | 21.935 | 19.72523 | -1.148841 | 2.209775 | 20.87407
61.4205 | 21.9702 | 19.73166 | -1.156825 | 2.238541 | 20.88848
61.4305 | 22.0606 | 19.7379 | -1.164811 | 2.322703 | 20.90271
61.4405 | 22.153 | 19.74394 | -1.172798 | 2.409058 | 20.91674
61.4505 | 22.2187 | 19.74979 | -1.180787 | 2.468908 | 20.93058
61.4605 | 22.3084 | 19.75545 | -1.188777 | 2.552955 | 20.94422
61.4705 | 22.3686 | 19.7609 | -1.196768 | 2.607697 | 20.95767
61.4805 | 22.45 | 19.76616 | -1.204761 | 2.683837 | 20.97092
61.4905 | 22.5209 | 19.77122 | -1.212756 | 2.749675 | 20.98398
61.5005 | 22.6338 | 19.77609 | -1.220752 | 2.85771 | 20.99684
61.5105 | 22.669 | 19.78075 | -1.228749 | 2.888246 | 21.0095
61.5205 | 22.7387 | 19.78522 | -1.236747 | 2.953483 | 21.02196
61.5305 | 22.8303 | 19.78948 | -1.244747 | 3.040819 | 21.03423
61.5405 | 22.8959 | 19.79354 | -1.252748 | 3.102356 | 21.04629
61.5505 | 22.9291 | 19.79741 | -1.260751 | 3.131694 | 21.05816
61.5605 | 23.0321 | 19.80107 | -1.268755 | 3.231034 | 21.06982
61.5705 | 23.0725 | 19.80452 | -1.27676 | 3.267979 | 21.08128
61.5805 | 23.1466 | 19.80777 | -1.284767 | 3.338825 | 21.09254
61.5905 | 23.1937 | 19.81083 | -1.292775 | 3.382875 | 21.1036
61.6005 | 23.2673 | 19.81367 | -1.300784 | 3.45363 | 21.11445
61.6105 | 23.2937 | 19.81631 | -1.308794 | 3.47739 | 21.1251
61.6205 | 23.3759 | 19.81874 | -1.316806 | 3.557155 | 21.13555
61.6305 | 23.4237 | 19.82097 | -1.324819 | 3.602725 | 21.14579
61.6405 | 23.4481 | 19.823 | -1.332834 | 3.625099 | 21.15583
61.6505 | 23.5075 | 19.82482 | -1.340849 | 3.682683 | 21.16567
61.6605 | 23.5533 | 19.82642 | -1.348866 | 3.726875 | 21.17529
61.6705 | 23.5148 | 19.82783 | -1.356884 | 3.686972 | 21.18471
61.6805 | 23.654 | 19.82902 | -1.364903 | 3.824976 | 21.19393
61.6905 | 23.6326 | 19.83001 | -1.372923 | 3.802589 | 21.20293
61.7005 | 23.6699 | 19.83079 | -1.380945 | 3.839113 | 21.21173
61.7105 | 23.6866 | 19.83136 | -1.388968 | 3.855242 | 21.22033
61.7205 | 23.6828 | 19.83172 | -1.396992 | 3.851081 | 21.22871
61.7305 | 23.7116 | 19.83187 | -1.405017 | 3.87973 | 21.23689
61.7405 | 23.7547 | 19.83181 | -1.413043 | 3.922889 | 21.24485
61.7505 | 23.7521 | 19.83154 | -1.421071 | 3.920557 | 21.25261
61.7605 | 23.7472 | 19.83106 | -1.429099 | 3.916136 | 21.26016
61.7704 | 23.768 | 19.83039 | -1.437049 | 3.937614 | 21.26743
61.7804 | 23.7583 | 19.82949 | -1.445079 | 3.928812 | 21.27457
61.7904 | 23.7453 | 19.82838 | -1.453111 | 3.916919 | 21.28149
61.8004 | 23.7922 | 19.82706 | -1.461144 | 3.965139 | 21.28821
61.8104 | 23.7674 | 19.82553 | -1.469178 | 3.941868 | 21.29471
61.8204 | 23.703 | 19.82379 | -1.477213 | 3.879209 | 21.301
61.8304 | 23.7348 | 19.82184 | -1.48525 | 3.912961 | 21.30709
61.8404 | 23.7037 | 19.81968 | -1.493287 | 3.884023 | 21.31296
61.8504 | 23.7043 | 19.8173 | -1.501325 | 3.887 | 21.31863
61.8604 | 23.6816 | 19.81472 | -1.509364 | 3.866883 | 21.32408
61.8704 | 23.627 | 19.81192 | -1.517405 | 3.815083 | 21.32932
61.8804 | 23.5913 | 19.80891 | -1.525446 | 3.782392 | 21.33435
61.8904 | 23.5757 | 19.80569 | -1.533488 | 3.770014 | 21.33917
61.9004 | 23.5557 | 19.80226 | -1.541532 | 3.753445 | 21.34379
61.9104 | 23.5469 | 19.79861 | -1.549576 | 3.74829 | 21.34819
61.9204 | 23.4755 | 19.79476 | -1.557621 | 3.680744 | 21.35238
61.9304 | 23.4475 | 19.79069 | -1.565667 | 3.656812 | 21.35636
61.9404 | 23.389 | 19.78641 | -1.573715 | 3.602589 | 21.36013
61.9504 | 23.3899 | 19.78192 | -1.581763 | 3.607979 | 21.36368
61.9604 | 23.3216 | 19.77722 | -1.589812 | 3.54438 | 21.36703
61.9704 | 23.2607 | 19.77231 | -1.597862 | 3.488392 | 21.37017
61.9804 | 23.247 | 19.76719 | -1.605912 | 3.479814 | 21.3731
61.9904 | 23.1827 | 19.76185 | -1.613964 | 3.420849 | 21.37582
62.0004 | 23.1073 | 19.75631 | -1.622017 | 3.350993 | 21.37832
62.0104 | 23.0882 | 19.75055 | -1.63007 | 3.337646 | 21.38062
62.0204 | 23.0324 | 19.74459 | -1.638125 | 3.28781 | 21.38271
62.0304 | 22.9408 | 19.73842 | -1.64618 | 3.202384 | 21.3846
62.0404 | 22.9283 | 19.73203 | -1.654236 | 3.196268 | 21.38627
62.0504 | 22.8635 | 19.72544 | -1.662293 | 3.13806 | 21.38773
62.0604 | 22.8129 | 19.71864 | -1.67035 | 3.094264 | 21.38899
62.0704 | 22.7442 | 19.71163 | -1.678409 | 3.032574 | 21.39003
62.0804 | 22.7159 | 19.70441 | -1.686468 | 3.011494 | 21.39087
62.0904 | 22.6566 | 19.69698 | -1.694528 | 2.959621 | 21.39151
62.1004 | 22.5699 | 19.68934 | -1.702589 | 2.880557 | 21.39193
62.1104 | 22.534 | 19.6815 | -1.71065 | 2.852497 | 21.39215
62.1204 | 22.5093 | 19.67345 | -1.718713 | 2.835849 | 21.39216
62.1304 | 22.398 | 19.6652 | -1.726776 | 2.732804 | 21.39197
62.1404 | 22.372 | 19.65674 | -1.73484 | 2.715265 | 21.39158
62.1504 | 22.3186 | 19.64807 | -1.742904 | 2.670532 | 21.39097
62.1604 | 22.2556 | 19.63919 | -1.75097 | 2.616405 | 21.39016
62.1704 | 22.2263 | 19.63012 | -1.759036 | 2.596183 | 21.38915
62.1804 | 22.1541 | 19.62084 | -1.767102 | 2.533264 | 21.38794
62.1904 | 22.0978 | 19.61135 | -1.77517 | 2.486451 | 21.38652
62.2004 | 22.0712 | 19.60166 | -1.783238 | 2.469538 | 21.3849
62.2104 | 22.0357 | 19.59177 | -1.791306 | 2.44393 | 21.38308
62.2204 | 21.9474 | 19.58168 | -1.799376 | 2.365723 | 21.38105
62.2304 | 21.9176 | 19.57138 | -1.807445 | 2.346219 | 21.37883
62.2404 | 21.8738 | 19.56089 | -1.815516 | 2.312914 | 21.3764
62.2504 | 21.8407 | 19.55019 | -1.823587 | 2.290511 | 21.37378
62.2604 | 21.776 | 19.53929 | -1.831659 | 2.236708 | 21.37095
62.2704 | 21.7432 | 19.5282 | -1.839731 | 2.215002 | 21.36793
62.2804 | 21.6994 | 19.5169 | -1.847804 | 2.182496 | 21.36471
62.2904 | 21.6466 | 19.50541 | -1.855878 | 2.141188 | 21.36129
62.3004 | 21.6307 | 19.49372 | -1.863952 | 2.136976 | 21.35768
62.3104 | 21.5592 | 19.48184 | -1.872027 | 2.077362 | 21.35386
62.3204 | 21.5014 | 19.46976 | -1.880102 | 2.03164 | 21.34986
62.3304 | 21.4997 | 19.45748 | -1.888178 | 2.042218 | 21.34566
62.3404 | 21.4322 | 19.44501 | -1.896254 | 1.987186 | 21.34127
62.3504 | 21.3939 | 19.43235 | -1.904331 | 1.96155 | 21.33668
62.3603 | 21.3637 | 19.41962 | -1.912327 | 1.944077 | 21.33195
62.3703 | 21.3345 | 19.40658 | -1.920405 | 1.927922 | 21.32698
62.3803 | 21.2549 | 19.39334 | -1.928483 | 1.861558 | 21.32182
62.3903 | 21.2616 | 19.37991 | -1.936562 | 1.881686 | 21.31648
62.4003 | 21.1908 | 19.3663 | -1.944641 | 1.824502 | 21.31094
62.4103 | 21.1675 | 19.35249 | -1.952721 | 1.815008 | 21.30521
62.4203 | 21.1142 | 19.3385 | -1.960801 | 1.775701 | 21.2993
62.4303 | 21.0845 | 19.32432 | -1.968881 | 1.760181 | 21.2932
62.4403 | 21.0622 | 19.30995 | -1.976962 | 1.752246 | 21.28692
62.4503 | 21.0049 | 19.2954 | -1.985044 | 1.709499 | 21.28044
62.4603 | 20.949 | 19.28067 | -1.993125 | 1.668334 | 21.27379
62.4703 | 20.9323 | 19.26575 | -2.001207 | 1.666554 | 21.26695
62.4803 | 20.9085 | 19.25065 | -2.00929 | 1.657854 | 21.25994
62.4903 | 20.8305 | 19.23536 | -2.017372 | 1.595138 | 21.25273
62.5003 | 20.8323 | 19.2199 | -2.025456 | 1.6124 | 21.24536
62.5103 | 20.8042 | 19.20426 | -2.033539 | 1.599944 | 21.23779
62.5203 | 20.7426 | 19.18844 | -2.041623 | 1.554163 | 21.23006
62.5303 | 20.7245 | 19.17244 | -2.049707 | 1.552062 | 21.22214
62.5403 | 20.6854 | 19.15626 | -2.057791 | 1.529137 | 21.21405
62.5503 | 20.6542 | 19.13991 | -2.065876 | 1.51429 | 21.20579
62.5603 | 20.6062 | 19.12338 | -2.073961 | 1.482815 | 21.19735
62.5703 | 20.5775 | 19.10669 | -2.082046 | 1.470813 | 21.18873
62.5803 | 20.5526 | 19.08982 | -2.090132 | 1.462783 | 21.17995
62.5903 | 20.5123 | 19.07277 | -2.098218 | 1.439525 | 21.17099
62.6003 | 20.4753 | 19.05556 | -2.106304 | 1.41974 | 21.16186
62.6103 | 20.4335 | 19.03818 | -2.11439 | 1.395321 | 21.15257
62.6203 | 20.4161 | 19.02063 | -2.122477 | 1.395473 | 21.1431
62.6303 | 20.3571 | 19.00291 | -2.130563 | 1.354188 | 21.13348
62.6403 | 20.3363 | 18.98503 | -2.13865 | 1.351272 | 21.12368
62.6503 | 20.2918 | 18.96698 | -2.146737 | 1.324819 | 21.11372
62.6603 | 20.2779 | 18.94877 | -2.154824 | 1.329131 | 21.10359
62.6703 | 20.2312 | 18.9304 | -2.162912 | 1.300804 | 21.09331
62.6803 | 20.1996 | 18.91186 | -2.170999 | 1.28774 | 21.08286
62.6903 | 20.1729 | 18.89317 | -2.179087 | 1.279735 | 21.07225
62.7003 | 20.1221 | 18.87431 | -2.187175 | 1.247788 | 21.06149
62.7103 | 20.0872 | 18.8553 | -2.195263 | 1.2319 | 21.05056
62.7203 | 20.0765 | 18.83613 | -2.203351 | 1.240368 | 21.03948
62.7303 | 20.0419 | 18.81681 | -2.211439 | 1.225092 | 21.02825
62.7403 | 19.9582 | 18.79733 | -2.219527 | 1.160871 | 21.01686
62.7503 | 19.9605 | 18.7777 | -2.227616 | 1.182802 | 21.00531
62.7603 | 19.9141 | 18.75791 | -2.235704 | 1.156187 | 20.99362
62.7703 | 19.877 | 18.73798 | -2.243792 | 1.139019 | 20.98177
62.7803 | 19.8555 | 18.7179 | -2.251881 | 1.137602 | 20.96978
62.7903 | 19.8316 | 18.69767 | -2.259969 | 1.133934 | 20.95764
62.8003 | 19.7604 | 18.67729 | -2.268058 | 1.083112 | 20.94535
62.8103 | 19.7373 | 18.65676 | -2.276147 | 1.080537 | 20.93291
62.8203 | 19.7243 | 18.6361 | -2.284235 | 1.088203 | 20.92033
62.8303 | 19.6763 | 18.61528 | -2.292324 | 1.061016 | 20.90761
62.8403 | 19.6316 | 18.59433 | -2.300412 | 1.037269 | 20.89474
62.8503 | 19.6047 | 18.57324 | -2.308501 | 1.031462 | 20.88174
62.8603 | 19.5756 | 18.552 | -2.316589 | 1.023596 | 20.86859
62.8703 | 19.5169 | 18.53063 | -2.324677 | 0.9862659 | 20.85531
62.8803 | 19.5408 | 18.50913 | -2.332766 | 1.031673 | 20.84189
62.8903 | 19.4316 | 18.48748 | -2.340854 | 0.9441163 | 20.82834
62.9003 | 19.4285 | 18.46571 | -2.348942 | 0.9627921 | 20.81465
62.9103 | 19.3883 | 18.4438 | -2.35703 | 0.9445025 | 20.80083
62.9203 | 19.3531 | 18.42176 | -2.365118 | 0.9313435 | 20.78687
62.9303 | 19.3245 | 18.39958 | -2.373206 | 0.9249154 | 20.77279
62.9402 | 19.2836 | 18.37751 | -2.381213 | 0.9060934 | 20.75872
62.9502 | 19.2533 | 18.35508 | -2.3893 | 0.8982183 | 20.74438
62.9602 | 19.1908 | 18.33253 | -2.397388 | 0.8582714 | 20.72992
62.9702 | 19.1895 | 18.30985 | -2.405475 | 0.8796478 | 20.71533
62.9802 | 19.1406 | 18.28705 | -2.413562 | 0.8535499 | 20.70061
62.9902 | 19.075 | 18.26413 | -2.421649 | 0.8108705 | 20.68578
63.0002 | 19.0829 | 18.24109 | -2.429736 | 0.8418148 | 20.67082
63.0102 | 19.0256 | 18.21792 | -2.437822 | 0.8076768 | 20.65575
63.0202 | 18.9823 | 18.19464 | -2.445908 | 0.7876586 | 20.64055
63.0302 | 18.9556 | 18.17124 | -2.453994 | 0.7843558 | 20.62524
63.0402 | 18.9218 | 18.14773 | -2.46208 | 0.7740703 | 20.60981
63.0502 | 18.8585 | 18.1241 | -2.470166 | 0.7343968 | 20.59427
63.0602 | 18.8356 | 18.10036 | -2.478251 | 0.7352372 | 20.57861
63.0702 | 18.8038 | 18.07651 | -2.486336 | 0.7272894 | 20.56285
63.0802 | 18.7251 | 18.05255 | -2.494421 | 0.6725493 | 20.54697
63.0902 | 18.7408 | 18.02848 | -2.502505 | 0.7123199 | 20.53099
63.1002 | 18.6768 | 18.0043 | -2.510589 | 0.6724961 | 20.51489
63.1102 | 18.6253 | 17.98002 | -2.518673 | 0.6452776 | 20.4987
63.1202 | 18.6081 | 17.95563 | -2.526756 | 0.6524651 | 20.48239
63.1302 | 18.5486 | 17.93114 | -2.534839 | 0.6174555 | 20.46598
63.1402 | 18.5295 | 17.90655 | -2.542922 | 0.6229475 | 20.44947
63.1502 | 18.4577 | 17.88186 | -2.551004 | 0.5758413 | 20.43286
63.1602 | 18.4379 | 17.85707 | -2.559086 | 0.5808312 | 20.41616
63.1702 | 18.3965 | 17.83218 | -2.567168 | 0.5643189 | 20.39935
63.1802 | 18.347 | 17.8072 | -2.575249 | 0.5398039 | 20.38245
63.1902 | 18.2881 | 17.78212 | -2.58333 | 0.5059842 | 20.36545
63.2002 | 18.277 | 17.75694 | -2.59141 | 0.5200567 | 20.34835
63.2102 | 18.232 | 17.73168 | -2.59949 | 0.5003225 | 20.33117
63.2202 | 18.1644 | 17.70632 | -2.60757 | 0.4580785 | 20.31389
63.2302 | 18.1527 | 17.68087 | -2.615649 | 0.4718255 | 20.29652
63.2402 | 18.0829 | 17.65534 | -2.623727 | 0.4275576 | 20.27907
63.2502 | 18.0522 | 17.62972 | -2.631805 | 0.422477 | 20.26153
63.2602 | 18.0231 | 17.60402 | -2.639883 | 0.4190811 | 20.2439
63.2702 | 17.9737 | 17.57823 | -2.64796 | 0.3954693 | 20.22619
63.2802 | 17.9012 | 17.55236 | -2.656037 | 0.3488407 | 20.2084
63.2902 | 17.91 | 17.52641 | -2.664113 | 0.3835923 | 20.19052
63.3002 | 17.8444 | 17.50037 | -2.672188 | 0.3440257 | 20.17256
63.3102 | 17.7861 | 17.47426 | -2.680263 | 0.3118352 | 20.15453
63.3202 | 17.7889 | 17.44808 | -2.688338 | 0.3408249 | 20.13641
63.3302 | 17.7018 | 17.42181 | -2.696412 | 0.2799866 | 20.11822
63.3402 | 17.6793 | 17.39548 | -2.704485 | 0.2838228 | 20.09996
63.3502 | 17.6156 | 17.36907 | -2.712558 | 0.2465343 | 20.08162
63.3602 | 17.5886 | 17.34258 | -2.72063 | 0.2460158 | 20.06321
63.3702 | 17.5302 | 17.31603 | -2.728701 | 0.2141673 | 20.04473
63.3802 | 17.4997 | 17.28941 | -2.736772 | 0.2102886 | 20.02618
63.3902 | 17.4524 | 17.26272 | -2.744842 | 0.1896777 | 20.00756
63.4002 | 17.4137 | 17.23597 | -2.752912 | 0.1777338 | 19.98888
63.4102 | 17.3689 | 17.20915 | -2.760981 | 0.1597515 | 19.97013
63.4202 | 17.3458 | 17.18227 | -2.769049 | 0.1635344 | 19.95131
63.4302 | 17.266 | 17.15532 | -2.777117 | 0.1106813 | 19.93244
63.4402 | 17.2482 | 17.12831 | -2.785183 | 0.119889 | 19.91349
63.4502 | 17.2062 | 17.10125 | -2.79325 | 0.1049548 | 19.89449
63.4602 | 17.1551 | 17.07412 | -2.801315 | 0.08097762 | 19.87544
63.4702 | 17.1253 | 17.04694 | -2.80938 | 0.07835863 | 19.85632
63.4802 | 17.063 | 17.0197 | -2.817444 | 0.04329558 | 19.83715
63.4902 | 17.028 | 16.99241 | -2.825507 | 0.03558529 | 19.81792
63.5002 | 16.9833 | 16.96507 | -2.83357 | 0.01823089 | 19.79864
63.5102 | 16.9594 | 16.93767 | -2.841631 | 0.02172531 | 19.77931
63.5202 | 16.9106 | 16.91023 | -2.849692 | 0.000370815 | 19.75992
63.5301 | 16.8575 | 16.88301 | -2.857672 | -0.02551081 | 19.74068
63.5401 | 16.83 | 16.85547 | -2.865731 | -0.02546764 | 19.7212
63.5501 | 16.8089 | 16.82788 | -2.87379 | -0.01898122 | 19.70167
63.5601 | 16.7287 | 16.80025 | -2.881848 | -0.07154565 | 19.68209
63.5701 | 16.7257 | 16.77257 | -2.889904 | -0.04686815 | 19.66247
63.5801 | 16.6815 | 16.74485 | -2.89796 | -0.06334867 | 19.64281
63.5901 | 16.615 | 16.71709 | -2.906016 | -0.1020851 | 19.6231
63.6001 | 16.6158 | 16.68928 | -2.91407 | -0.07348205 | 19.60335
63.6101 | 16.565 | 16.66144 | -2.922123 | -0.09644238 | 19.58357
63.6201 | 16.5075 | 16.63356 | -2.930176 | -0.1260642 | 19.56374
63.6301 | 16.4881 | 16.60565 | -2.938227 | -0.1175468 | 19.54387
63.6401 | 16.4445 | 16.5777 | -2.946278 | -0.1331967 | 19.52397
63.6501 | 16.3876 | 16.54971 | -2.954328 | -0.1621128 | 19.50404
63.6601 | 16.3712 | 16.5217 | -2.962377 | -0.1504952 | 19.48407
63.6701 | 16.344 | 16.49365 | -2.970425 | -0.1496461 | 19.46407
63.6801 | 16.2898 | 16.46557 | -2.978472 | -0.1757664 | 19.44404
63.6901 | 16.252 | 16.43746 | -2.986518 | -0.1854605 | 19.42398
63.7001 | 16.2352 | 16.40932 | -2.994562 | -0.1741245 | 19.40389
63.7101 | 16.1683 | 16.38116 | -3.002606 | -0.2128632 | 19.38377
63.7201 | 16.1439 | 16.35297 | -3.010649 | -0.2090729 | 19.36362
63.7301 | 16.0958 | 16.32476 | -3.018691 | -0.2289618 | 19.34345
63.7401 | 16.0849 | 16.29653 | -3.026732 | -0.2116258 | 19.32326
63.7501 | 16.0101 | 16.26827 | -3.034772 | -0.2581694 | 19.30304
63.7601 | 16.004 | 16.23999 | -3.042811 | -0.2359891 | 19.2828
63.7701 | 15.9649 | 16.21169 | -3.050849 | -0.2467927 | 19.26254
63.7801 | 15.8991 | 16.18338 | -3.058885 | -0.2842769 | 19.24226
63.7901 | 15.8719 | 16.15504 | -3.066921 | -0.2831434 | 19.22196
63.8001 | 15.8448 | 16.12669 | -3.074955 | -0.2818926 | 19.20165
63.8101 | 15.7981 | 16.09833 | -3.082989 | -0.300229 | 19.18132
63.8201 | 15.7682 | 16.06995 | -3.091021 | -0.3017506 | 19.16097
63.8301 | 15.7194 | 16.04156 | -3.099052 | -0.3221589 | 19.14061
63.8401 | 15.7037 | 16.01316 | -3.107082 | -0.3094557 | 19.12024
63.8501 | 15.6391 | 15.98474 | -3.115111 | -0.3456418 | 19.09985
63.8601 | 15.6331 | 15.95632 | -3.123138 | -0.3232199 | 19.07946
63.8701 | 15.5739 | 15.92789 | -3.131165 | -0.35399 | 19.05905
63.8801 | 15.5308 | 15.89945 | -3.13919 | -0.3686503 | 19.03864
63.8901 | 15.5234 | 15.87101 | -3.147214 | -0.3476062 | 19.01822
63.9001 | 15.4795 | 15.84256 | -3.155237 | -0.3630555 | 18.99779
63.9101 | 15.4215 | 15.8141 | -3.163258 | -0.3926018 | 18.97736
63.9201 | 15.4107 | 15.78565 | -3.171279 | -0.3749464 | 18.95692
63.9301 | 15.373 | 15.75719 | -3.179298 | -0.3841866 | 18.93648
63.9401 | 15.3063 | 15.72873 | -3.187315 | -0.4224269 | 18.91604
63.9501 | 15.3089 | 15.70027 | -3.195332 | -0.3913691 | 18.8956
63.9601 | 15.2607 | 15.67181 | -3.203347 | -0.4111115 | 18.87516
63.9701 | 15.2378 | 15.64335 | -3.211361 | -0.4055541 | 18.85472
63.9801 | 15.1868 | 15.6149 | -3.219374 | -0.4281013 | 18.83428
63.9901 | 15.1707 | 15.58645 | -3.227385 | -0.4157545 | 18.81384
64.0001 | 15.1265 | 15.55801 | -3.235395 | -0.4315116 | 18.79341
64.0101 | 15.0944 | 15.52957 | -3.243404 | -0.4351738 | 18.77298
64.0201 | 15.0598 | 15.50115 | -3.251411 | -0.4413461 | 18.75256
64.0301 | 15.0395 | 15.47273 | -3.259417 | -0.4332259 | 18.73214
64.0401 | 14.9911 | 15.44431 | -3.267422 | -0.4532132 | 18.71173
64.0501 | 14.974 | 15.41591 | -3.275425 | -0.4419107 | 18.69134
64.0601 | 14.9396 | 15.38752 | -3.283427 | -0.4479221 | 18.67095
64.0701 | 14.8806 | 15.35914 | -3.291427 | -0.4785434 | 18.65057
64.0801 | 14.8842 | 15.33078 | -3.299426 | -0.4465776 | 18.6302
64.0901 | 14.8355 | 15.30243 | -3.307424 | -0.4669271 | 18.60985
64.1001 | 14.8063 | 15.27409 | -3.31542 | -0.4677915 | 18.58951
64.11 | 14.7795 | 15.24605 | -3.323334 | -0.4665542 | 18.56939
64.12 | 14.7666 | 15.21775 | -3.331327 | -0.4511507 | 18.54908
64.13 | 14.707 | 15.18946 | -3.339319 | -0.4824649 | 18.52878
64.14 | 14.6774 | 15.1612 | -3.347309 | -0.4837995 | 18.50851
64.15 | 14.661 | 15.13295 | -3.355298 | -0.4719517 | 18.48825
64.16 | 14.6386 | 15.10472 | -3.363285 | -0.4661244 | 18.46801
64.17 | 14.5866 | 15.07652 | -3.371271 | -0.4899179 | 18.44779
64.18 | 14.5714 | 15.04833 | -3.379255 | -0.4769347 | 18.42759
64.19 | 14.5324 | 15.02017 | -3.387237 | -0.4877736 | 18.40741
64.2 | 14.4999 | 14.99204 | -3.395218 | -0.4921379 | 18.38726
64.21 | 14.4705 | 14.96393 | -3.403197 | -0.493426 | 18.36712
64.22 | 14.4461 | 14.93584 | -3.411175 | -0.4897387 | 18.34701
64.23 | 14.4009 | 14.90778 | -3.419151 | -0.5068809 | 18.32693
64.24 | 14.3906 | 14.87975 | -3.427126 | -0.4891472 | 18.30687
64.25 | 14.3543 | 14.85174 | -3.435099 | -0.4974428 | 18.28684
64.26 | 14.3171 | 14.82377 | -3.44307 | -0.5066692 | 18.26684
64.27 | 14.2839 | 14.79582 | -3.45104 | -0.5119232 | 18.24686
64.28 | 14.2682 | 14.76791 | -3.459008 | -0.4997077 | 18.22692
64.29 | 14.2288 | 14.74002 | -3.466974 | -0.5112232 | 18.207
64.3 | 14.1887 | 14.71217 | -3.474939 | -0.5234728 | 18.18711
64.31 | 14.1704 | 14.68436 | -3.482902 | -0.5139551 | 18.16726
64.32 | 14.1434 | 14.65657 | -3.490863 | -0.513169 | 18.14743
64.33 | 14.0895 | 14.62882 | -3.498823 | -0.5393198 | 18.12764
64.34 | 14.0905 | 14.6011 | -3.506781 | -0.5106032 | 18.10788
64.35 | 14.0548 | 14.57343 | -3.514737 | -0.5186257 | 18.08816
64.36 | 14.0143 | 14.54578 | -3.522691 | -0.5314803 | 18.06847
64.37 | 13.9747 | 14.51818 | -3.530644 | -0.5434768 | 18.04882
64.38 | 13.9786 | 14.49061 | -3.538594 | -0.5120111 | 18.02921
64.39 | 13.9265 | 14.46308 | -3.546543 | -0.5365822 | 18.00963
64.4 | 13.9047 | 14.43559 | -3.554491 | -0.5308946 | 17.99009
64.41 | 13.8702 | 14.40815 | -3.562436 | -0.5379467 | 17.97058
64.42 | 13.864 | 14.38074 | -3.57038 | -0.5167401 | 17.95112
64.43 | 13.8121 | 14.35338 | -3.578321 | -0.5412763 | 17.9317
64.44 | 13.8072 | 14.32605 | -3.586261 | -0.5188529 | 17.91231
64.45 | 13.7591 | 14.29877 | -3.594199 | -0.539673 | 17.89297
64.46 | 13.7561 | 14.27154 | -3.602135 | -0.5154392 | 17.87367
64.47 | 13.7088 | 14.24435 | -3.61007 | -0.5355473 | 17.85442
64.48 | 13.711 | 14.2172 | -3.618002 | -0.5062025 | 17.8352
64.49 | 13.6546 | 14.1901 | -3.625933 | -0.5355006 | 17.81603
64.5 | 13.6533 | 14.16305 | -3.633861 | -0.5097469 | 17.79691
64.51 | 13.6132 | 14.13604 | -3.641788 | -0.5228419 | 17.77783
64.52 | 13.5885 | 14.10908 | -3.649713 | -0.5205827 | 17.7588
64.53 | 13.5656 | 14.08217 | -3.657635 | -0.5165723 | 17.73981
64.54 | 13.5316 | 14.05531 | -3.665556 | -0.5237105 | 17.72087
64.55 | 13.5133 | 14.0285 | -3.673475 | -0.5151986 | 17.70197
64.56 | 13.4773 | 14.00174 | -3.681392 | -0.5244373 | 17.68313
64.57 | 13.4655 | 13.97503 | -3.689306 | -0.5095252 | 17.66433
64.58 | 13.4296 | 13.94837 | -3.697219 | -0.5187684 | 17.64559
64.59 | 13.4089 | 13.92176 | -3.70513 | -0.5128604 | 17.62689
64.6 | 13.3656 | 13.89521 | -3.713039 | -0.5296055 | 17.60824
64.61 | 13.3694 | 13.8687 | -3.720946 | -0.4993038 | 17.58965
64.62 | 13.3206 | 13.84226 | -3.72885 | -0.5216561 | 17.57111
64.63 | 13.2913 | 13.81586 | -3.736753 | -0.5245627 | 17.55262
64.64 | 13.2737 | 13.78952 | -3.744653 | -0.5158238 | 17.53418
64.65 | 13.2337 | 13.76324 | -3.752552 | -0.5295404 | 17.51579
64.66 | 13.2141 | 13.73701 | -3.760448 | -0.5229148 | 17.49746
64.67 | 13.1898 | 13.71084 | -3.768342 | -0.5210436 | 17.47919
64.68 | 13.1592 | 13.68473 | -3.776234 | -0.5255296 | 17.46096
64.69 | 13.1129 | 13.65867 | -3.784124 | -0.5457726 | 17.4428
64.6999 | 13.1224 | 13.63293 | -3.791933 | -0.5105277 | 17.42486
64.7099 | 13.0813 | 13.60699 | -3.799819 | -0.5256862 | 17.4068
64.7199 | 13.0394 | 13.58111 | -3.807702 | -0.5417076 | 17.38881
64.7299 | 13.0354 | 13.55528 | -3.815583 | -0.5198844 | 17.37087
64.7399 | 13.0094 | 13.52953 | -3.823462 | -0.5201253 | 17.35299
64.7499 | 12.9847 | 13.50382 | -3.831339 | -0.5191241 | 17.33516
64.7599 | 12.9422 | 13.47818 | -3.839214 | -0.5359842 | 17.3174
64.7699 | 12.9426 | 13.45261 | -3.847086 | -0.5100073 | 17.29969
64.7799 | 12.9143 | 13.42709 | -3.854956 | -0.5127921 | 17.28205
64.7899 | 12.8678 | 13.40164 | -3.862824 | -0.5338383 | 17.26446
64.7999 | 12.8689 | 13.37625 | -3.87069 | -0.5073471 | 17.24694
64.8099 | 12.8381 | 13.35092 | -3.878553 | -0.5128208 | 17.22947
64.8199 | 12.8087 | 13.32566 | -3.886414 | -0.5169586 | 17.21207
64.8299 | 12.8012 | 13.30046 | -3.894273 | -0.499261 | 17.19473
64.8399 | 12.7892 | 13.27533 | -3.902129 | -0.4861277 | 17.17746
64.8499 | 12.7501 | 13.25026 | -3.909983 | -0.5001569 | 17.16024
64.8599 | 12.7227 | 13.22526 | -3.917835 | -0.5025558 | 17.14309
64.8699 | 12.7224 | 13.20032 | -3.925684 | -0.4779175 | 17.126
64.8799 | 12.7002 | 13.17545 | -3.933531 | -0.4752474 | 17.10898
64.8899 | 12.6691 | 13.15064 | -3.941375 | -0.4815441 | 17.09202
64.8999 | 12.6533 | 13.12591 | -3.949218 | -0.4726072 | 17.07512
64.9099 | 12.6463 | 13.10124 | -3.957057 | -0.454939 | 17.0583
64.9199 | 12.6111 | 13.07664 | -3.964895 | -0.4655392 | 17.04153
64.9299 | 12.6013 | 13.05211 | -3.97273 | -0.450807 | 17.02484
64.9399 | 12.5813 | 13.02764 | -3.980562 | -0.4463432 | 17.00821
64.9499 | 12.5578 | 13.00325 | -3.988392 | -0.44545 | 16.99164
64.9599 | 12.5367 | 12.97893 | -3.99622 | -0.4422257 | 16.97515
64.9699 | 12.5246 | 12.95467 | -4.004045 | -0.4300717 | 16.95872
64.9799 | 12.51 | 12.93049 | -4.011868 | -0.4204884 | 16.94236
64.9899 | 12.4803 | 12.90637 | -4.019688 | -0.4260734 | 16.92606
64.9999 | 12.4632 | 12.88233 | -4.027505 | -0.4191327 | 16.90984
65.0099 | 12.458 | 12.85836 | -4.03532 | -0.4003632 | 16.89368
65.0199 | 12.4359 | 12.83446 | -4.043133 | -0.3985638 | 16.8776
65.0299 | 12.4225 | 12.81064 | -4.050943 | -0.3881371 | 16.86158
65.0399 | 12.3973 | 12.78688 | -4.05875 | -0.3895821 | 16.84563
65.0499 | 12.3876 | 12.7632 | -4.066555 | -0.3756026 | 16.82976
65.0599 | 12.3603 | 12.73959 | -4.074357 | -0.3792921 | 16.81395
65.0699 | 12.3542 | 12.71606 | -4.082157 | -0.3618587 | 16.79822
65.0799 | 12.3328 | 12.6926 | -4.089954 | -0.3597975 | 16.78255
65.0899 | 12.3144 | 12.66921 | -4.097749 | -0.35481 | 16.76696
65.0999 | 12.2986 | 12.6459 | -4.10554 | -0.3472987 | 16.75144
65.1099 | 12.2866 | 12.62266 | -4.113329 | -0.3360604 | 16.73599
65.1199 | 12.2743 | 12.5995 | -4.121116 | -0.3251979 | 16.72061
65.1299 | 12.2535 | 12.57641 | -4.1289 | -0.3229098 | 16.70531
65.1399 | 12.2431 | 12.5534 | -4.136681 | -0.3102982 | 16.69008
65.1499 | 12.219 | 12.53046 | -4.144459 | -0.311462 | 16.67492
65.1599 | 12.2117 | 12.5076 | -4.152235 | -0.2959014 | 16.65984
65.1699 | 12.1922 | 12.48482 | -4.160008 | -0.2926185 | 16.64483
65.1799 | 12.1814 | 12.46211 | -4.167778 | -0.280711 | 16.62989
65.1899 | 12.1671 | 12.43948 | -4.175546 | -0.2723815 | 16.61503
65.1999 | 12.1494 | 12.41693 | -4.183311 | -0.267529 | 16.60024
65.2099 | 12.1265 | 12.39445 | -4.191073 | -0.2679539 | 16.58553
65.2199 | 12.1211 | 12.37206 | -4.198832 | -0.2509559 | 16.57089
65.2299 | 12.102 | 12.34974 | -4.206589 | -0.2477368 | 16.55633
65.2399 | 12.0792 | 12.3275 | -4.214342 | -0.2482963 | 16.54184
65.2499 | 12.0701 | 12.30533 | -4.222093 | -0.2352326 | 16.52743
65.2599 | 12.0533 | 12.28325 | -4.229841 | -0.2299496 | 16.51309
65.2699 | 12.0345 | 12.26124 | -4.237586 | -0.2267439 | 16.49883
65.2798 | 12.023 | 12.23954 | -4.245251 | -0.2165412 | 16.48479
65.2898 | 12.0008 | 12.21769 | -4.252991 | -0.2168944 | 16.47069
65.2998 | 11.9955 | 12.19593 | -4.260727 | -0.2004255 | 16.45665
65.3098 | 11.9724 | 12.17424 | -4.268461 | -0.2018389 | 16.4427
65.3198 | 11.9541 | 12.15263 | -4.276192 | -0.1985321 | 16.42882
65.3298 | 11.9383 | 12.1311 | -4.28392 | -0.1928042 | 16.41502
65.3398 | 11.9211 | 12.10966 | -4.291645 | -0.1885579 | 16.4013
65.3498 | 11.9102 | 12.08829 | -4.299367 | -0.1780925 | 16.38766
65.3598 | 11.8815 | 12.06701 | -4.307086 | -0.1855077 | 16.37409
65.3698 | 11.868 | 12.0458 | -4.314802 | -0.177804 | 16.36061
65.3798 | 11.8479 | 12.02468 | -4.322515 | -0.1767819 | 16.3472
65.3898 | 11.8374 | 12.00364 | -4.330225 | -0.1662415 | 16.33387
65.3998 | 11.8243 | 11.98268 | -4.337932 | -0.1583826 | 16.32062
65.4098 | 11.807 | 11.9618 | -4.345637 | -0.1548048 | 16.30744
65.4198 | 11.7768 | 11.94101 | -4.353338 | -0.1642101 | 16.29435
65.4298 | 11.7753 | 11.9203 | -4.361036 | -0.1449967 | 16.28133
65.4398 | 11.7426 | 11.89967 | -4.368731 | -0.1570677 | 16.2684
65.4498 | 11.742 | 11.87912 | -4.376423 | -0.1371204 | 16.25554
65.4598 | 11.7296 | 11.85866 | -4.384112 | -0.1290552 | 16.24277
65.4698 | 11.7105 | 11.83827 | -4.391798 | -0.127774 | 16.23007
65.4798 | 11.6926 | 11.81798 | -4.39948 | -0.1253755 | 16.21746
65.4898 | 11.6715 | 11.79776 | -4.40716 | -0.1262602 | 16.20492
65.4998 | 11.6634 | 11.77763 | -4.414837 | -0.1142283 | 16.19246
65.5098 | 11.6515 | 11.75758 | -4.42251 | -0.1060797 | 16.18009
65.5198 | 11.6312 | 11.73762 | -4.43018 | -0.1064158 | 16.1678
65.5298 | 11.6185 | 11.71773 | -4.437847 | -0.09923475 | 16.15558
65.5398 | 11.6155 | 11.69794 | -4.445511 | -0.08243866 | 16.14345
65.5498 | 11.6064 | 11.67823 | -4.453172 | -0.07182637 | 16.1314
65.5598 | 11.5792 | 11.6586 | -4.460829 | -0.07939902 | 16.11943
65.5698 | 11.571 | 11.63906 | -4.468484 | -0.06805553 | 16.10754
65.5798 | 11.561 | 11.6196 | -4.476135 | -0.05859649 | 16.09573
65.5898 | 11.5532 | 11.60022 | -4.483783 | -0.04702343 | 16.08401
65.5998 | 11.5364 | 11.58093 | -4.491427 | -0.04453479 | 16.07236
65.6098 | 11.5279 | 11.56173 | -4.499069 | -0.03383102 | 16.0608
65.6198 | 11.5199 | 11.54261 | -4.506707 | -0.02271255 | 16.04932
65.6298 | 11.5036 | 11.52358 | -4.514342 | -0.01998053 | 16.03792
65.6398 | 11.4895 | 11.50463 | -4.521973 | -0.01513212 | 16.02661
65.6498 | 11.4776 | 11.48577 | -4.529602 | -0.008168322 | 16.01537
65.6598 | 11.459 | 11.46699 | -4.537226 | -0.007991912 | 16.00422
65.6698 | 11.4646 | 11.4483 | -4.544848 | 0.01629818 | 15.99315
65.6798 | 11.4534 | 11.4297 | -4.552466 | 0.02370253 | 15.98216
65.6898 | 11.4344 | 11.41118 | -4.560081 | 0.02322265 | 15.97126
65.6998 | 11.4269 | 11.39274 | -4.567693 | 0.03415544 | 15.96044
65.7098 | 11.4188 | 11.3744 | -4.575301 | 0.04440274 | 15.9497
65.7198 | 11.4057 | 11.35614 | -4.582906 | 0.04956302 | 15.93904
65.7298 | 11.3911 | 11.33796 | -4.590507 | 0.05313708 | 15.92847
65.7398 | 11.3842 | 11.31988 | -4.598105 | 0.06432374 | 15.91798
65.7498 | 11.3792 | 11.30187 | -4.605699 | 0.07732576 | 15.90757
65.7598 | 11.3644 | 11.28396 | -4.61329 | 0.08044051 | 15.89725
65.7698 | 11.3557 | 11.26613 | -4.620878 | 0.08956786 | 15.88701
65.7798 | 11.3372 | 11.24839 | -4.628462 | 0.08880847 | 15.87685
65.7898 | 11.3412 | 11.23074 | -4.636043 | 0.1104618 | 15.86678
65.7998 | 11.3137 | 11.21317 | -4.64362 | 0.1005292 | 15.85679
65.8098 | 11.3103 | 11.19569 | -4.651194 | 0.1146083 | 15.84689
65.8198 | 11.3087 | 11.1783 | -4.658764 | 0.1303998 | 15.83706
65.8298 | 11.2856 | 11.16099 | -4.666331 | 0.1246065 | 15.82732
65.8398 | 11.2862 | 11.14378 | -4.673894 | 0.1424238 | 15.81767
65.8498 | 11.2787 | 11.12665 | -4.681453 | 0.1520538 | 15.8081
65.8598 | 11.272 | 11.1096 | -4.689009 | 0.1623961 | 15.79861
65.8697 | 11.25 | 11.09281 | -4.696486 | 0.1571868 | 15.7893
65.8797 | 11.2394 | 11.07594 | -4.704035 | 0.163455 | 15.77998
65.8897 | 11.2388 | 11.05916 | -4.71158 | 0.1796358 | 15.77074
65.8997 | 11.2259 | 11.04248 | -4.719122 | 0.1834212 | 15.7616
65.9097 | 11.2201 | 11.02587 | -4.72666 | 0.1942326 | 15.75253
65.9197 | 11.2173 | 11.00936 | -4.734194 | 0.2079443 | 15.74355
65.9297 | 11.1893 | 10.99292 | -4.741725 | 0.1963799 | 15.73464
65.9397 | 11.1858 | 10.97659 | -4.749252 | 0.2092145 | 15.72584
65.9497 | 11.1854 | 10.96033 | -4.756775 | 0.225075 | 15.7171
65.9597 | 11.1653 | 10.94417 | -4.764295 | 0.221133 | 15.70846
65.9697 | 11.1664 | 10.92808 | -4.771811 | 0.2383167 | 15.69989
65.9797 | 11.1502 | 10.9121 | -4.779323 | 0.238097 | 15.69143
65.9897 | 11.1518 | 10.8962 | -4.786832 | 0.2556046 | 15.68303
65.9997 | 11.1299 | 10.88039 | -4.794336 | 0.24951 | 15.67473
66.0097 | 11.1278 | 10.86466 | -4.801838 | 0.2631408 | 15.6665
66.0197 | 11.125 | 10.84903 | -4.809335 | 0.2759696 | 15.65837
66.0297 | 11.0963 | 10.83348 | -4.816828 | 0.2628228 | 15.65031
66.0397 | 11.1049 | 10.81803 | -4.824318 | 0.2868745 | 15.64234
66.0497 | 11.0892 | 10.80265 | -4.831804 | 0.2865492 | 15.63445
66.0597 | 11.0831 | 10.78737 | -4.839286 | 0.2957311 | 15.62665
66.0697 | 11.0685 | 10.77218 | -4.846764 | 0.2963237 | 15.61894
66.0797 | 11.0538 | 10.75707 | -4.854239 | 0.2967264 | 15.61131
66.0897 | 11.0553 | 10.74206 | -4.861709 | 0.3132422 | 15.60377
66.0997 | 11.0378 | 10.72713 | -4.869176 | 0.310668 | 15.59631
66.1097 | 11.0402 | 10.71229 | -4.876639 | 0.3279059 | 15.58893
66.1197 | 11.0256 | 10.69755 | -4.884098 | 0.3280546 | 15.58164
66.1297 | 11.025 | 10.68289 | -4.891553 | 0.3421131 | 15.57444
66.1397 | 11.0013 | 10.66832 | -4.899004 | 0.332984 | 15.56732
66.1497 | 11.0045 | 10.65384 | -4.906451 | 0.3506598 | 15.56029
66.1597 | 10.9927 | 10.63944 | -4.913895 | 0.3532593 | 15.55334
66.1697 | 10.9823 | 10.62514 | -4.921334 | 0.357157 | 15.54648
66.1797 | 10.9649 | 10.61092 | -4.928769 | 0.353979 | 15.53969
66.1897 | 10.9702 | 10.5968 | -4.936201 | 0.3733982 | 15.533
66.1997 | 10.9557 | 10.58276 | -4.943628 | 0.3729413 | 15.52639
66.2097 | 10.9481 | 10.56882 | -4.951051 | 0.3792825 | 15.51987
66.2197 | 10.9399 | 10.55495 | -4.958471 | 0.3849478 | 15.51342
66.2297 | 10.9346 | 10.54119 | -4.965886 | 0.3934106 | 15.50708
66.2397 | 10.9304 | 10.5275 | -4.973297 | 0.402898 | 15.5008
66.2497 | 10.9093 | 10.51392 | -4.980705 | 0.3953828 | 15.49462
66.2597 | 10.9157 | 10.50041 | -4.988108 | 0.4152914 | 15.48852
66.2697 | 10.9094 | 10.487 | -4.995507 | 0.4223992 | 15.48251
66.2797 | 10.8928 | 10.47367 | -5.002902 | 0.4191278 | 15.47657
66.2897 | 10.8892 | 10.46044 | -5.010293 | 0.4287568 | 15.47074
66.2997 | 10.8905 | 10.44729 | -5.01768 | 0.4432085 | 15.46497
66.3097 | 10.8766 | 10.43424 | -5.025062 | 0.4423638 | 15.4593
66.3197 | 10.8634 | 10.42127 | -5.032441 | 0.442132 | 15.45371
66.3297 | 10.8683 | 10.40839 | -5.039815 | 0.4599092 | 15.44821
66.3397 | 10.8599 | 10.3956 | -5.047186 | 0.4642974 | 15.44279
66.3497 | 10.8392 | 10.3829 | -5.054552 | 0.4562967 | 15.43745
66.3597 | 10.8373 | 10.37029 | -5.061913 | 0.4670062 | 15.43221
66.3697 | 10.8374 | 10.35777 | -5.069271 | 0.4796262 | 15.42704
66.3797 | 10.8265 | 10.34534 | -5.076624 | 0.4811582 | 15.42197
66.3897 | 10.8197 | 10.333 | -5.083974 | 0.4866998 | 15.41697
66.3997 | 10.8171 | 10.32075 | -5.091319 | 0.4963473 | 15.41207
66.4097 | 10.8099 | 10.30858 | -5.098659 | 0.5013166 | 15.40724
66.4197 | 10.8028 | 10.29652 | -5.105996 | 0.5062844 | 15.40251
66.4297 | 10.8036 | 10.28453 | -5.113328 | 0.519074 | 15.39785
66.4397 | 10.7858 | 10.27264 | -5.120656 | 0.5131643 | 15.39329
66.4496 | 10.7876 | 10.26095 | -5.127906 | 0.5266545 | 15.38885
66.4596 | 10.7788 | 10.24923 | -5.135225 | 0.5295715 | 15.38445
66.4696 | 10.7716 | 10.2376 | -5.14254 | 0.5339979 | 15.38014
66.4796 | 10.769 | 10.22606 | -5.149851 | 0.5429394 | 15.37591
66.4896 | 10.7535 | 10.21461 | -5.157157 | 0.5388851 | 15.37177
66.4996 | 10.7544 | 10.20325 | -5.164459 | 0.5511489 | 15.36771
66.5096 | 10.7474 | 10.19198 | -5.171757 | 0.5554164 | 15.36374
66.5196 | 10.7448 | 10.1808 | -5.17905 | 0.5640012 | 15.35985
66.5296 | 10.7361 | 10.16971 | -5.186339 | 0.5663906 | 15.35605
66.5396 | 10.742 | 10.1587 | -5.193623 | 0.5832972 | 15.35233
66.5496 | 10.729 | 10.14779 | -5.200903 | 0.5812072 | 15.3487
66.5596 | 10.7174 | 10.13697 | -5.208178 | 0.5804342 | 15.34514
66.5696 | 10.7237 | 10.12623 | -5.215449 | 0.597466 | 15.34168
66.5796 | 10.7115 | 10.11559 | -5.222716 | 0.5959139 | 15.3383
66.5896 | 10.7148 | 10.10503 | -5.229978 | 0.6097686 | 15.33501
66.5996 | 10.7005 | 10.09456 | -5.237235 | 0.6059386 | 15.3318
66.6096 | 10.7058 | 10.08419 | -5.244488 | 0.6216126 | 15.32868
66.6196 | 10.6959 | 10.0739 | -5.251737 | 0.6220041 | 15.32563
66.6296 | 10.6918 | 10.0637 | -5.258981 | 0.6281013 | 15.32268
66.6396 | 10.6767 | 10.05359 | -5.26622 | 0.6231126 | 15.31981
66.6496 | 10.6846 | 10.04357 | -5.273455 | 0.6410313 | 15.31702
66.6596 | 10.6741 | 10.03364 | -5.280685 | 0.640465 | 15.31432
66.6696 | 10.6761 | 10.02379 | -5.287911 | 0.6523062 | 15.3117
66.6796 | 10.6696 | 10.01404 | -5.295132 | 0.6555613 | 15.30917
66.6896 | 10.6706 | 10.00438 | -5.302348 | 0.6662214 | 15.30673
66.6996 | 10.6559 | 9.994801 | -5.30956 | 0.6610989 | 15.30436
66.7096 | 10.6636 | 9.985316 | -5.316768 | 0.6782842 | 15.30208
66.7196 | 10.656 | 9.975922 | -5.32397 | 0.6800785 | 15.29989
66.7296 | 10.6483 | 9.966612 | -5.331168 | 0.6816878 | 15.29778
66.7396 | 10.6378 | 9.957398 | -5.338361 | 0.680402 | 15.29576
66.7496 | 10.6465 | 9.948267 | -5.34555 | 0.6982335 | 15.29382
66.7596 | 10.6406 | 9.939229 | -5.352734 | 0.7013709 | 15.29196
66.7696 | 10.6301 | 9.930276 | -5.359913 | 0.6998235 | 15.29019
66.7796 | 10.6264 | 9.921418 | -5.367087 | 0.7049823 | 15.28851
66.7896 | 10.6312 | 9.912643 | -5.374257 | 0.7185569 | 15.2869
66.7996 | 10.6172 | 9.903963 | -5.381422 | 0.7132367 | 15.28539
66.8096 | 10.6137 | 9.895367 | -5.388582 | 0.7183332 | 15.28395
66.8196 | 10.6203 | 9.886864 | -5.395738 | 0.7334365 | 15.2826
66.8296 | 10.6064 | 9.878446 | -5.402888 | 0.7279536 | 15.28133
66.8396 | 10.6111 | 9.870121 | -5.410034 | 0.7409788 | 15.28016
66.8496 | 10.6029 | 9.861881 | -5.417175 | 0.7410191 | 15.27906
66.8596 | 10.6042 | 9.853735 | -5.424311 | 0.7504645 | 15.27805
66.8696 | 10.595 | 9.845673 | -5.431443 | 0.7493271 | 15.27712
66.8796 | 10.5854 | 9.837705 | -5.438569 | 0.7476952 | 15.27627
66.8896 | 10.5873 | 9.829821 | -5.445691 | 0.7574792 | 15.27551
66.8996 | 10.5895 | 9.82203 | -5.452807 | 0.7674699 | 15.27484
66.9096 | 10.5703 | 9.814324 | -5.459919 | 0.7559756 | 15.27424
66.9196 | 10.5626 | 9.806713 | -5.467026 | 0.7558874 | 15.27374
66.9296 | 10.5679 | 9.799184 | -5.474128 | 0.7687164 | 15.27331
66.9396 | 10.5615 | 9.79175 | -5.481225 | 0.7697505 | 15.27297
66.9496 | 10.5566 | 9.784398 | -5.488318 | 0.7722015 | 15.27272
66.9596 | 10.5548 | 9.777139 | -5.495405 | 0.7776606 | 15.27254
66.9696 | 10.5485 | 9.769971 | -5.502487 | 0.7785286 | 15.27246
66.9796 | 10.5423 | 9.762887 | -5.509564 | 0.7794134 | 15.27245
66.9896 | 10.5326 | 9.755898 | -5.516637 | 0.7767023 | 15.27253
66.9996 | 10.5309 | 9.748991 | -5.523704 | 0.7819094 | 15.27269
67.0096 | 10.5282 | 9.742178 | -5.530766 | 0.786022 | 15.27294
67.0196 | 10.5173 | 9.735449 | -5.537823 | 0.7818513 | 15.27327
67.0296 | 10.5114 | 9.728814 | -5.544875 | 0.7825862 | 15.27369
67.0395 | 10.5016 | 9.722323 | -5.551852 | 0.7792766 | 15.27418
67.0495 | 10.5073 | 9.715862 | -5.558894 | 0.7914375 | 15.27476
67.0595 | 10.4874 | 9.709491 | -5.565931 | 0.7779091 | 15.27542
67.0695 | 10.4908 | 9.703208 | -5.572963 | 0.7875925 | 15.27617
67.0795 | 10.4881 | 9.697013 | -5.57999 | 0.791087 | 15.277
67.0895 | 10.4874 | 9.690907 | -5.587011 | 0.7964933 | 15.27792
67.0995 | 10.4799 | 9.684889 | -5.594028 | 0.7950113 | 15.27892
67.1095 | 10.4782 | 9.67896 | -5.601039 | 0.7992402 | 15.28
67.1195 | 10.4722 | 9.67312 | -5.608046 | 0.7990798 | 15.28117
67.1295 | 10.4652 | 9.667368 | -5.615047 | 0.7978317 | 15.28241
67.1395 | 10.461 | 9.661705 | -5.622043 | 0.7992948 | 15.28375
67.1495 | 10.458 | 9.656132 | -5.629033 | 0.8018681 | 15.28517
67.1595 | 10.4569 | 9.650644 | -5.636019 | 0.8062556 | 15.28666
67.1695 | 10.4418 | 9.645248 | -5.642999 | 0.7965521 | 15.28825
67.1795 | 10.4495 | 9.639939 | -5.649974 | 0.8095608 | 15.28991
67.1895 | 10.4331 | 9.634718 | -5.656944 | 0.7983815 | 15.29166
67.1995 | 10.448 | 9.629586 | -5.663908 | 0.8184135 | 15.29349
67.2095 | 10.4338 | 9.624544 | -5.670867 | 0.8092565 | 15.29541
67.2195 | 10.4312 | 9.619589 | -5.677821 | 0.8116106 | 15.29741
67.2295 | 10.4325 | 9.614722 | -5.68477 | 0.8177777 | 15.29949
67.2395 | 10.428 | 9.609945 | -5.691713 | 0.8180546 | 15.30166
67.2495 | 10.431 | 9.605256 | -5.698651 | 0.8257444 | 15.30391
67.2595 | 10.4232 | 9.600655 | -5.705584 | 0.822545 | 15.30624
67.2695 | 10.4189 | 9.596143 | -5.712511 | 0.8227574 | 15.30865
67.2795 | 10.42 | 9.591717 | -5.719433 | 0.828283 | 15.31115
67.2895 | 10.4134 | 9.587382 | -5.726349 | 0.8260181 | 15.31373
67.2995 | 10.413 | 9.583134 | -5.73326 | 0.8298658 | 15.31639
67.3095 | 10.4077 | 9.578975 | -5.740166 | 0.8287253 | 15.31914
67.3195 | 10.4097 | 9.574903 | -5.747066 | 0.8347967 | 15.32197
67.3295 | 10.4002 | 9.570921 | -5.753961 | 0.8292788 | 15.32488
67.3395 | 10.4012 | 9.567028 | -5.76085 | 0.8341722 | 15.32788
67.3495 | 10.401 | 9.563221 | -5.767734 | 0.8377793 | 15.33096
67.3595 | 10.4008 | 9.559503 | -5.774613 | 0.841297 | 15.33412
67.3695 | 10.4005 | 9.555874 | -5.781486 | 0.8446257 | 15.33736
67.3795 | 10.3902 | 9.552333 | -5.788353 | 0.8378671 | 15.34069
67.3895 | 10.3914 | 9.548879 | -5.795215 | 0.8425208 | 15.34409
67.3995 | 10.4033 | 9.545514 | -5.802072 | 0.8577861 | 15.34759
67.4095 | 10.391 | 9.542238 | -5.808923 | 0.848762 | 15.35116
67.4195 | 10.3855 | 9.539049 | -5.815768 | 0.8464509 | 15.35482
67.4295 | 10.3877 | 9.535948 | -5.822608 | 0.8517515 | 15.35856
67.4395 | 10.3861 | 9.532937 | -5.829442 | 0.8531635 | 15.36238
67.4495 | 10.3814 | 9.530013 | -5.836271 | 0.8513865 | 15.36628
67.4595 | 10.3706 | 9.527176 | -5.843094 | 0.843424 | 15.37027
67.4695 | 10.3736 | 9.524429 | -5.849911 | 0.849171 | 15.37434
67.4795 | 10.3792 | 9.521771 | -5.856723 | 0.8574295 | 15.37849
67.4895 | 10.3686 | 9.519197 | -5.863529 | 0.8494026 | 15.38273
67.4995 | 10.3675 | 9.516714 | -5.870329 | 0.8507855 | 15.38704
67.5095 | 10.382 | 9.514319 | -5.877124 | 0.867681 | 15.39144
67.5195 | 10.3685 | 9.512011 | -5.883913 | 0.8564887 | 15.39592
67.5295 | 10.3603 | 9.509792 | -5.890697 | 0.8505077 | 15.40049
67.5395 | 10.3647 | 9.507661 | -5.897474 | 0.8570385 | 15.40514
67.5495 | 10.3629 | 9.505618 | -5.904246 | 0.8572821 | 15.40986
67.5595 | 10.3626 | 9.503663 | -5.911013 | 0.858937 | 15.41468
67.5695 | 10.3457 | 9.501796 | -5.917773 | 0.8439041 | 15.41957
67.5795 | 10.3536 | 9.500016 | -5.924528 | 0.8535841 | 15.42454
67.5895 | 10.349 | 9.498325 | -5.931277 | 0.8506752 | 15.4296
67.5995 | 10.3469 | 9.496722 | -5.93802 | 0.8501784 | 15.43474
67.6095 | 10.3322 | 9.495206 | -5.944758 | 0.8369937 | 15.43996
67.6194 | 10.3464 | 9.493798 | -5.951422 | 0.8526024 | 15.44522
67.6294 | 10.3447 | 9.492457 | -5.958148 | 0.8522435 | 15.4506
67.6394 | 10.3321 | 9.491203 | -5.964868 | 0.8408969 | 15.45607
67.6494 | 10.3287 | 9.490039 | -5.971582 | 0.8386606 | 15.46162
67.6594 | 10.3277 | 9.488962 | -5.97829 | 0.838738 | 15.46725
67.6694 | 10.3342 | 9.487973 | -5.984992 | 0.8462266 | 15.47297
67.6794 | 10.3172 | 9.487071 | -5.991689 | 0.8301289 | 15.47876
67.6894 | 10.3268 | 9.486259 | -5.99838 | 0.8405413 | 15.48464
67.6994 | 10.3263 | 9.485534 | -6.005064 | 0.8407663 | 15.4906
67.7094 | 10.3144 | 9.484897 | -6.011743 | 0.8295034 | 15.49664
67.7194 | 10.3099 | 9.484346 | -6.018416 | 0.8255539 | 15.50276
67.7294 | 10.3115 | 9.483885 | -6.025083 | 0.8276147 | 15.50897
67.7394 | 10.3042 | 9.483511 | -6.031744 | 0.8206894 | 15.51525
67.7494 | 10.3033 | 9.483225 | -6.038398 | 0.820075 | 15.52162
67.7594 | 10.3032 | 9.483027 | -6.045047 | 0.8201733 | 15.52807
67.7694 | 10.3011 | 9.482916 | -6.05169 | 0.8181837 | 15.53461
67.7794 | 10.3001 | 9.482892 | -6.058327 | 0.817208 | 15.54122
67.7894 | 10.2921 | 9.482957 | -6.064958 | 0.8091429 | 15.54792
67.7994 | 10.3031 | 9.483112 | -6.071583 | 0.8199882 | 15.55469
67.8094 | 10.2909 | 9.48335 | -6.078201 | 0.8075495 | 15.56155
67.8194 | 10.2877 | 9.483679 | -6.084814 | 0.8040215 | 15.56849
67.8294 | 10.2802 | 9.484094 | -6.091421 | 0.796106 | 15.57551
67.8394 | 10.2917 | 9.484599 | -6.098021 | 0.8071009 | 15.58262
67.8494 | 10.2833 | 9.48519 | -6.104615 | 0.7981101 | 15.58981
67.8594 | 10.2804 | 9.485869 | -6.111204 | 0.794531 | 15.59707
67.8694 | 10.2819 | 9.486634 | -6.117786 | 0.7952657 | 15.60442
67.8794 | 10.2734 | 9.487489 | -6.124362 | 0.7859112 | 15.61185
67.8894 | 10.2774 | 9.488432 | -6.130931 | 0.7889683 | 15.61936
67.8994 | 10.2723 | 9.489462 | -6.137495 | 0.7828377 | 15.62696
67.9094 | 10.2767 | 9.490579 | -6.144052 | 0.7861207 | 15.63463
67.9194 | 10.2774 | 9.491784 | -6.150603 | 0.7856162 | 15.64239
67.9294 | 10.2786 | 9.493078 | -6.157148 | 0.785522 | 15.65023
67.9394 | 10.2673 | 9.494458 | -6.163687 | 0.7728419 | 15.65815
67.9494 | 10.2749 | 9.495926 | -6.17022 | 0.7789742 | 15.66615
67.9594 | 10.2756 | 9.497481 | -6.176746 | 0.7781186 | 15.67423
67.9694 | 10.2725 | 9.499126 | -6.183266 | 0.773374 | 15.68239
67.9794 | 10.2708 | 9.500856 | -6.189779 | 0.7699442 | 15.69064
67.9894 | 10.274 | 9.502674 | -6.196287 | 0.7713256 | 15.69896
67.9994 | 10.2735 | 9.50458 | -6.202788 | 0.7689201 | 15.70737
68.0094 | 10.2707 | 9.506574 | -6.209282 | 0.7641258 | 15.71586
68.0194 | 10.2627 | 9.508656 | -6.215771 | 0.7540442 | 15.72443
68.0294 | 10.2726 | 9.510824 | -6.222253 | 0.7617755 | 15.73308
68.0394 | 10.2663 | 9.513081 | -6.228729 | 0.7532188 | 15.74181
68.0494 | 10.2701 | 9.515425 | -6.235198 | 0.7546746 | 15.75062
68.0594 | 10.2732 | 9.517857 | -6.241661 | 0.7553434 | 15.75952
68.0694 | 10.273 | 9.520376 | -6.248117 | 0.752624 | 15.76849
68.0794 | 10.2634 | 9.522983 | -6.254567 | 0.7404166 | 15.77755
68.0894 | 10.269 | 9.525678 | -6.261011 | 0.7433217 | 15.78669
68.0994 | 10.2732 | 9.528458 | -6.267448 | 0.7447415 | 15.79591
68.1094 | 10.2702 | 9.53133 | -6.273879 | 0.7388697 | 15.80521
68.1194 | 10.2617 | 9.534286 | -6.280303 | 0.7274137 | 15.81459
68.1294 | 10.2667 | 9.53733 | -6.286721 | 0.7293696 | 15.82405
68.1394 | 10.2683 | 9.540462 | -6.293132 | 0.7278377 | 15.83359
68.1494 | 10.263 | 9.543683 | -6.299537 | 0.7193173 | 15.84322
68.1594 | 10.2613 | 9.546989 | -6.305935 | 0.7143106 | 15.85292
68.1694 | 10.2656 | 9.550384 | -6.312327 | 0.715216 | 15.86271
68.1794 | 10.2645 | 9.553867 | -6.318712 | 0.7106331 | 15.87258
68.1894 | 10.2667 | 9.557437 | -6.32509 | 0.7092631 | 15.88253
68.1994 | 10.264 | 9.561093 | -6.331462 | 0.7029065 | 15.89256
68.2093 | 10.2701 | 9.564795 | -6.337764 | 0.7053046 | 15.90256
68.2193 | 10.267 | 9.568626 | -6.344123 | 0.6983736 | 15.91275
68.2293 | 10.27 | 9.572545 | -6.350475 | 0.6974549 | 15.92302
68.2393 | 10.2596 | 9.576552 | -6.356821 | 0.6830479 | 15.93337
68.2493 | 10.2774 | 9.580645 | -6.36316 | 0.6967548 | 15.9438
68.2593 | 10.2721 | 9.584827 | -6.369492 | 0.6872734 | 15.95432
68.2693 | 10.2776 | 9.589096 | -6.375818 | 0.6885041 | 15.96491
68.2793 | 10.2693 | 9.593451 | -6.382137 | 0.6758495 | 15.97559
68.2893 | 10.2759 | 9.597894 | -6.388449 | 0.6780057 | 15.98634
68.2993 | 10.2782 | 9.602424 | -6.394754 | 0.6757758 | 15.99718
68.3093 | 10.2866 | 9.607045 | -6.401053 | 0.6795555 | 16.0081
68.3193 | 10.2792 | 9.611751 | -6.407345 | 0.6674488 | 16.0191
68.3293 | 10.2945 | 9.616542 | -6.41363 | 0.6779576 | 16.03017
68.3393 | 10.2955 | 9.621425 | -6.419909 | 0.6740754 | 16.04133
68.3493 | 10.2917 | 9.626391 | -6.426181 | 0.6653089 | 16.05257
68.3593 | 10.3008 | 9.631449 | -6.432446 | 0.6693515 | 16.06389
68.3693 | 10.3047 | 9.63659 | -6.438704 | 0.6681096 | 16.07529
68.3793 | 10.307 | 9.641822 | -6.444955 | 0.6651784 | 16.08678
68.3893 | 10.3074 | 9.647139 | -6.4512 | 0.6602608 | 16.09834
68.3993 | 10.3121 | 9.652544 | -6.457438 | 0.6595564 | 16.10998
68.4093 | 10.3218 | 9.658036 | -6.463668 | 0.6637645 | 16.1217
68.4193 | 10.3254 | 9.663616 | -6.469892 | 0.6617836 | 16.13351
68.4293 | 10.3194 | 9.669284 | -6.476109 | 0.6501163 | 16.14539
68.4393 | 10.3288 | 9.675039 | -6.482319 | 0.6537606 | 16.15736
68.4493 | 10.3356 | 9.680881 | -6.488523 | 0.6547191 | 16.1694
68.4593 | 10.3449 | 9.68681 | -6.494719 | 0.65809 | 16.18153
68.4693 | 10.334 | 9.692827 | -6.500908 | 0.6411729 | 16.19374
68.4793 | 10.347 | 9.69893 | -6.507091 | 0.6480701 | 16.20602
68.4893 | 10.3504 | 9.705121 | -6.513266 | 0.6452785 | 16.21839
68.4993 | 10.3513 | 9.7114 | -6.519435 | 0.6398997 | 16.23084
68.5093 | 10.3544 | 9.717766 | -6.525596 | 0.6366338 | 16.24336
68.5193 | 10.3645 | 9.72422 | -6.531751 | 0.6402796 | 16.25597
68.5293 | 10.3649 | 9.73076 | -6.537898 | 0.6341396 | 16.26866
68.5393 | 10.3703 | 9.737388 | -6.544039 | 0.6329118 | 16.28143
68.5493 | 10.3742 | 9.744104 | -6.550172 | 0.6300957 | 16.29428
68.5593 | 10.3683 | 9.750906 | -6.556298 | 0.6173938 | 16.3072
68.5693 | 10.3776 | 9.757796 | -6.562418 | 0.6198039 | 16.32021
68.5793 | 10.3809 | 9.764773 | -6.56853 | 0.6161266 | 16.3333
68.5893 | 10.3842 | 9.771837 | -6.574635 | 0.6123628 | 16.34647
68.5993 | 10.3814 | 9.77899 | -6.580733 | 0.6024095 | 16.35972
68.6093 | 10.3956 | 9.786229 | -6.586824 | 0.6093707 | 16.37305
68.6193 | 10.3917 | 9.793555 | -6.592907 | 0.5981452 | 16.38646
68.6293 | 10.4005 | 9.800967 | -6.598984 | 0.5995327 | 16.39995
68.6393 | 10.403 | 9.808468 | -6.605053 | 0.5945317 | 16.41352
68.6493 | 10.4085 | 9.816055 | -6.611115 | 0.5924454 | 16.42717
68.6593 | 10.4122 | 9.82373 | -6.61717 | 0.5884702 | 16.4409
68.6693 | 10.4144 | 9.831494 | -6.623218 | 0.5829064 | 16.45471
68.6793 | 10.4213 | 9.839343 | -6.629259 | 0.5819571 | 16.4686
68.6893 | 10.4226 | 9.847278 | -6.635292 | 0.5753219 | 16.48257
68.6993 | 10.4293 | 9.855301 | -6.641318 | 0.5739988 | 16.49662
68.7093 | 10.4389 | 9.863412 | -6.647337 | 0.575488 | 16.51075
68.7193 | 10.4444 | 9.87161 | -6.653348 | 0.5727901 | 16.52496
68.7293 | 10.4484 | 9.879896 | -6.659353 | 0.5685042 | 16.53925
68.7393 | 10.4507 | 9.888267 | -6.66535 | 0.5624333 | 16.55362
68.7493 | 10.468 | 9.896727 | -6.671339 | 0.571273 | 16.56807
68.7593 | 10.4688 | 9.905273 | -6.677321 | 0.5635273 | 16.58259
68.7693 | 10.4778 | 9.913906 | -6.683296 | 0.5638936 | 16.5972
68.7793 | 10.4828 | 9.922626 | -6.689264 | 0.5601735 | 16.61189
68.7892 | 10.4963 | 9.93135 | -6.695165 | 0.5649499 | 16.62651
68.7992 | 10.4984 | 9.940243 | -6.701118 | 0.5581568 | 16.64136
68.8092 | 10.507 | 9.949224 | -6.707063 | 0.5577756 | 16.65629
68.8192 | 10.5123 | 9.958292 | -6.713001 | 0.5540084 | 16.67129
68.8292 | 10.5155 | 9.967446 | -6.718932 | 0.548054 | 16.68638
68.8392 | 10.5409 | 9.976687 | -6.724855 | 0.564213 | 16.70154
68.8492 | 10.5417 | 9.986016 | -6.730771 | 0.5556835 | 16.71679
68.8592 | 10.5434 | 9.99543 | -6.736679 | 0.5479702 | 16.73211
68.8692 | 10.5585 | 10.00493 | -6.74258 | 0.5535669 | 16.74751
68.8792 | 10.5633 | 10.01452 | -6.748473 | 0.5487792 | 16.76299
68.8892 | 10.5787 | 10.0242 | -6.754359 | 0.5545009 | 16.77856
68.8992 | 10.577 | 10.03396 | -6.760238 | 0.5430392 | 16.7942
68.9092 | 10.5946 | 10.04381 | -6.766108 | 0.5507898 | 16.80992
68.9192 | 10.6026 | 10.05375 | -6.771972 | 0.5488532 | 16.82572
68.9292 | 10.6106 | 10.06377 | -6.777827 | 0.5468295 | 16.8416
68.9392 | 10.6213 | 10.07388 | -6.783676 | 0.5474183 | 16.85756
68.9492 | 10.6271 | 10.08408 | -6.789516 | 0.5430228 | 16.87359
68.9592 | 10.635 | 10.09436 | -6.795349 | 0.5406385 | 16.88971
68.9692 | 10.6542 | 10.10473 | -6.801174 | 0.5494688 | 16.90591
68.9792 | 10.6604 | 10.11519 | -6.806992 | 0.5452116 | 16.92218
68.9892 | 10.6743 | 10.12573 | -6.812802 | 0.5485683 | 16.93853
68.9992 | 10.6818 | 10.13636 | -6.818605 | 0.5454372 | 16.95497
69.0092 | 10.6995 | 10.14708 | -6.824399 | 0.5524207 | 16.97148
69.0192 | 10.7083 | 10.15788 | -6.830186 | 0.5504173 | 16.98807
69.0292 | 10.7299 | 10.16877 | -6.835966 | 0.5611275 | 17.00474
69.0392 | 10.7321 | 10.17975 | -6.841737 | 0.5523513 | 17.02149
69.0492 | 10.754 | 10.19081 | -6.847501 | 0.563188 | 17.03831
69.0592 | 10.7764 | 10.20196 | -6.853257 | 0.5744388 | 17.05522
69.0692 | 10.7801 | 10.2132 | -6.859006 | 0.5669023 | 17.0722
69.0792 | 10.8042 | 10.22452 | -6.864747 | 0.5796807 | 17.08927
69.0892 | 10.8229 | 10.23593 | -6.87048 | 0.5869715 | 17.10641
69.0992 | 10.8332 | 10.24742 | -6.876205 | 0.5857765 | 17.12363
69.1092 | 10.8616 | 10.25901 | -6.881922 | 0.6025949 | 17.14093
69.1192 | 10.879 | 10.27067 | -6.887631 | 0.6083272 | 17.1583
69.1292 | 10.8957 | 10.28243 | -6.893333 | 0.6132725 | 17.17576
69.1392 | 10.9236 | 10.29427 | -6.899027 | 0.6293316 | 17.1933
69.1492 | 10.9486 | 10.30619 | -6.904713 | 0.6424061 | 17.21091
69.1592 | 10.9623 | 10.31821 | -6.910391 | 0.6440938 | 17.2286
69.1692 | 10.9832 | 10.33031 | -6.916061 | 0.6528936 | 17.24637
69.1792 | 11.0229 | 10.34249 | -6.921723 | 0.6804094 | 17.26421
69.1892 | 11.0445 | 10.35476 | -6.927378 | 0.689739 | 17.28214
69.1992 | 11.0661 | 10.36712 | -6.933024 | 0.6989819 | 17.30014
69.2092 | 11.089 | 10.37956 | -6.938663 | 0.7094402 | 17.31822
69.2192 | 11.1238 | 10.39209 | -6.944293 | 0.731711 | 17.33638
69.2292 | 11.148 | 10.4047 | -6.949916 | 0.7432953 | 17.35462
69.2392 | 11.1732 | 10.4174 | -6.955531 | 0.7557954 | 17.37294
69.2492 | 11.2076 | 10.43019 | -6.961137 | 0.7774083 | 17.39133
69.2592 | 11.2401 | 10.44307 | -6.966736 | 0.7970349 | 17.4098
69.2692 | 11.2715 | 10.45602 | -6.972327 | 0.815477 | 17.42835
69.2792 | 11.3111 | 10.46907 | -6.977909 | 0.8420335 | 17.44698
69.2892 | 11.3323 | 10.4822 | -6.983484 | 0.8501046 | 17.46568
69.2992 | 11.3733 | 10.49541 | -6.98905 | 0.8778893 | 17.48446
69.3092 | 11.4116 | 10.50871 | -6.994609 | 0.9028886 | 17.50332
69.3192 | 11.4491 | 10.5221 | -7.000159 | 0.9270029 | 17.52226
69.3292 | 11.4774 | 10.53557 | -7.005701 | 0.9418317 | 17.54127
69.3392 | 11.5169 | 10.54913 | -7.011235 | 0.9677749 | 17.56036
69.3492 | 11.5619 | 10.56277 | -7.016761 | 0.9991322 | 17.57953
69.3592 | 11.5976 | 10.5765 | -7.022279 | 1.021104 | 17.59877
69.3692 | 11.6304 | 10.59031 | -7.027788 | 1.040091 | 17.6181
69.3791 | 11.6809 | 10.60407 | -7.033235 | 1.07683 | 17.6373
69.3891 | 11.7213 | 10.61804 | -7.038728 | 1.103258 | 17.65677
69.3991 | 11.7584 | 10.63212 | -7.044213 | 1.126281 | 17.67633
69.4091 | 11.8155 | 10.64626 | -7.04969 | 1.169236 | 17.69595
69.4191 | 11.8408 | 10.66051 | -7.055159 | 1.180291 | 17.71567
69.4291 | 11.8849 | 10.67482 | -7.06062 | 1.210077 | 17.73544
69.4391 | 11.9331 | 10.68924 | -7.066072 | 1.24386 | 17.75531
69.4491 | 11.9706 | 10.70372 | -7.071516 | 1.266876 | 17.77524
69.4591 | 12.0125 | 10.71831 | -7.076952 | 1.294191 | 17.79526
69.4691 | 12.0587 | 10.73296 | -7.082379 | 1.325738 | 17.81534
69.4791 | 12.0992 | 10.74772 | -7.087798 | 1.351483 | 17.83551
69.4891 | 12.1337 | 10.76254 | -7.093209 | 1.371162 | 17.85575
69.4991 | 12.1722 | 10.77745 | -7.098611 | 1.394746 | 17.87606
69.5091 | 12.2172 | 10.79245 | -7.104005 | 1.424747 | 17.89646
69.5191 | 12.2449 | 10.80754 | -7.109391 | 1.437363 | 17.91693
69.5291 | 12.2929 | 10.8227 | -7.114768 | 1.470195 | 17.93747
69.5391 | 12.3192 | 10.83796 | -7.120137 | 1.481243 | 17.95809
69.5491 | 12.369 | 10.85329 | -7.125498 | 1.515706 | 17.97879
69.5591 | 12.3899 | 10.86871 | -7.13085 | 1.521186 | 17.99956
69.5691 | 12.4254 | 10.88422 | -7.136194 | 1.541181 | 18.02041
69.5791 | 12.4523 | 10.89981 | -7.141529 | 1.552493 | 18.04134
69.5891 | 12.4866 | 10.91548 | -7.146856 | 1.571121 | 18.06233
69.5991 | 12.5201 | 10.93124 | -7.152174 | 1.588865 | 18.08341
69.6091 | 12.5291 | 10.94708 | -7.157484 | 1.582016 | 18.10457
69.6191 | 12.5548 | 10.963 | -7.162785 | 1.591801 | 18.12578
69.6291 | 12.5695 | 10.97901 | -7.168078 | 1.590487 | 18.14709
69.6391 | 12.6053 | 10.99509 | -7.173362 | 1.610206 | 18.16846
69.6491 | 12.6165 | 11.01128 | -7.178638 | 1.605222 | 18.18992
69.6591 | 12.6199 | 11.02753 | -7.183905 | 1.592374 | 18.21143
69.6691 | 12.6449 | 11.04387 | -7.189164 | 1.601026 | 18.23304
69.6791 | 12.6652 | 11.06029 | -7.194414 | 1.604912 | 18.2547
69.6891 | 12.6536 | 11.0768 | -7.199655 | 1.5768 | 18.27646
69.6991 | 12.661 | 11.09338 | -7.204888 | 1.567618 | 18.29827
69.7091 | 12.6822 | 11.11006 | -7.210112 | 1.572139 | 18.32017
69.7191 | 12.6668 | 11.12681 | -7.215328 | 1.539992 | 18.34214
69.7291 | 12.6697 | 11.14365 | -7.220535 | 1.526047 | 18.36419
69.7391 | 12.6697 | 11.16056 | -7.225733 | 1.509137 | 18.3863
69.7491 | 12.6659 | 11.17756 | -7.230923 | 1.488335 | 18.40849
69.7591 | 12.6364 | 11.19465 | -7.236103 | 1.441753 | 18.43075
69.7691 | 12.6422 | 11.21181 | -7.241276 | 1.430385 | 18.45309
69.7791 | 12.6241 | 11.22906 | -7.246439 | 1.395037 | 18.4755
69.7891 | 12.6171 | 11.24639 | -7.251594 | 1.370707 | 18.49799
69.7991 | 12.5914 | 11.2638 | -7.25674 | 1.327597 | 18.52054
69.8091 | 12.5847 | 11.2813 | -7.261877 | 1.303402 | 18.54318
69.8191 | 12.5483 | 11.29887 | -7.267005 | 1.249427 | 18.56588
69.8291 | 12.5352 | 11.31653 | -7.272125 | 1.218671 | 18.58865
69.8391 | 12.514 | 11.33427 | -7.277236 | 1.179732 | 18.6115
69.8491 | 12.4814 | 11.35209 | -7.282338 | 1.129314 | 18.63442
69.8591 | 12.4518 | 11.37 | -7.287431 | 1.081805 | 18.65743
69.8691 | 12.4331 | 11.38797 | -7.292516 | 1.045131 | 18.68048
69.8791 | 12.3972 | 11.40604 | -7.297591 | 0.9911606 | 18.70363
69.8891 | 12.362 | 11.42417 | -7.302658 | 0.9378257 | 18.72683
69.8991 | 12.3318 | 11.44241 | -7.307715 | 0.8893931 | 18.75012
69.9091 | 12.3017 | 11.4607 | -7.312764 | 0.8409974 | 18.77347
69.9191 | 12.2703 | 11.4791 | -7.317804 | 0.7912037 | 18.7969
69.9291 | 12.2361 | 11.49755 | -7.322835 | 0.7385474 | 18.82039
69.9391 | 12.2017 | 11.51611 | -7.327857 | 0.6855945 | 18.84396
69.9491 | 12.1614 | 11.53472 | -7.33287 | 0.6266773 | 18.86759
69.959 | 12.1323 | 11.55324 | -7.337824 | 0.5790555 | 18.89107
69.969 | 12.1105 | 11.57203 | -7.34282 | 0.538471 | 18.91485
69.979 | 12.0556 | 11.59089 | -7.347806 | 0.4647068 | 18.9387
69.989 | 12.0312 | 11.60984 | -7.352783 | 0.4213641 | 18.96262
69.999 | 11.9938 | 11.62886 | -7.357751 | 0.3649421 | 18.98661
70.009 | 11.9695 | 11.64796 | -7.362711 | 0.3215408 | 19.01067
70.019 | 11.9266 | 11.66714 | -7.367661 | 0.2594592 | 19.0348
70.029 | 11.8913 | 11.6864 | -7.372602 | 0.2049019 | 19.059
70.039 | 11.8634 | 11.70574 | -7.377534 | 0.1576638 | 19.08327
70.049 | 11.8379 | 11.72515 | -7.382457 | 0.1127485 | 19.10761
70.059 | 11.8027 | 11.74465 | -7.38737 | 0.0580536 | 19.13202
70.069 | 11.7693 | 11.76422 | -7.392275 | 0.005080233 | 19.15649
70.079 | 11.7593 | 11.78387 | -7.397171 | -0.02457195 | 19.18104
70.089 | 11.7178 | 11.8036 | -7.402057 | -0.0857984 | 19.20566
70.099 | 11.6965 | 11.82341 | -7.406934 | -0.1269061 | 19.23034
70.109 | 11.6673 | 11.84329 | -7.411802 | -0.1759903 | 19.25509
70.119 | 11.6471 | 11.86325 | -7.416661 | -0.2161521 | 19.27991
70.129 | 11.6216 | 11.88329 | -7.421511 | -0.2616888 | 19.3048
70.139 | 11.5986 | 11.9034 | -7.426351 | -0.304804 | 19.32976
70.149 | 11.5759 | 11.92359 | -7.431183 | -0.3476948 | 19.35478
70.159 | 11.5517 | 11.94387 | -7.436004 | -0.3921669 | 19.37987
70.169 | 11.542 | 11.96421 | -7.440817 | -0.4222098 | 19.40503
70.179 | 11.5169 | 11.98463 | -7.445621 | -0.4677338 | 19.43025
70.189 | 11.5075 | 12.00513 | -7.450415 | -0.4976291 | 19.45554
70.199 | 11.481 | 12.0257 | -7.4552 | -0.5447046 | 19.4809
70.209 | 11.4766 | 12.04635 | -7.459975 | -0.5697545 | 19.50633
70.219 | 11.4541 | 12.06708 | -7.464741 | -0.6129768 | 19.53182
70.229 | 11.4378 | 12.08788 | -7.469498 | -0.6500799 | 19.55738
70.239 | 11.4349 | 12.10875 | -7.474246 | -0.6738538 | 19.583
70.249 | 11.4126 | 12.12971 | -7.478984 | -0.7171068 | 19.60869
70.259 | 11.411 | 12.15073 | -7.483713 | -0.739729 | 19.63444
70.269 | 11.3971 | 12.17183 | -7.488432 | -0.7747311 | 19.66026
70.279 | 11.388 | 12.193 | -7.493142 | -0.8050038 | 19.68615
70.289 | 11.3759 | 12.21425 | -7.497843 | -0.8383518 | 19.71209
70.299 | 11.3698 | 12.23557 | -7.502534 | -0.8657724 | 19.73811
70.309 | 11.3652 | 12.25697 | -7.507215 | -0.8917697 | 19.76418
70.319 | 11.35 | 12.27844 | -7.511888 | -0.9284382 | 19.79033
70.329 | 11.3513 | 12.29998 | -7.51655 | -0.9486796 | 19.81653
70.339 | 11.3413 | 12.32159 | -7.521203 | -0.9802946 | 19.8428
70.349 | 11.335 | 12.34328 | -7.525847 | -1.008284 | 19.86913
70.359 | 11.3302 | 12.36504 | -7.530481 | -1.034842 | 19.89552
70.369 | 11.3184 | 12.38688 | -7.535106 | -1.068477 | 19.92198
70.379 | 11.3233 | 12.40878 | -7.539721 | -1.08548 | 19.9485
70.389 | 11.3176 | 12.43076 | -7.544327 | -1.113158 | 19.97508
70.399 | 11.3073 | 12.4528 | -7.548923 | -1.145504 | 20.00173
70.409 | 11.3096 | 12.47493 | -7.553509 | -1.165326 | 20.02844
70.419 | 11.2938 | 12.49712 | -7.558086 | -1.203315 | 20.0552
70.429 | 11.2998 | 12.51938 | -7.562653 | -1.219578 | 20.08203
70.439 | 11.2958 | 12.54171 | -7.56721 | -1.245908 | 20.10892
70.449 | 11.2861 | 12.56411 | -7.571758 | -1.278011 | 20.13587
70.459 | 11.2869 | 12.58658 | -7.576296 | -1.299684 | 20.16288
70.469 | 11.2957 | 12.60912 | -7.580825 | -1.313425 | 20.18995
70.479 | 11.2792 | 12.63174 | -7.585344 | -1.352539 | 20.21708
70.489 | 11.2876 | 12.65442 | -7.589853 | -1.366819 | 20.24427
70.499 | 11.2829 | 12.67717 | -7.594352 | -1.394271 | 20.27152
70.509 | 11.2855 | 12.69999 | -7.598842 | -1.414489 | 20.29883
70.519 | 11.2928 | 12.72288 | -7.603322 | -1.430077 | 20.3262
70.529 | 11.2726 | 12.74583 | -7.607792249 | -1.473231 | 20.35362
70.539 | 11.2812 | 12.76886 | -7.612253 | -1.487657 | 20.38111
70.5489 | 11.2852 | 12.79171 | -7.616659 | -1.506508 | 20.40837
70.5589 | 11.2909 | 12.81487 | -7.6211 | -1.523966 | 20.43597
70.5689 | 11.2873 | 12.83809 | -7.625531 | -1.55079 | 20.46362
70.5789 | 11.2918 | 12.86138 | -7.629952 | -1.569581 | 20.49133
70.5889 | 11.2913 | 12.88474 | -7.634364 | -1.59344 | 20.5191
70.5989 | 11.3121 | 12.90816 | -7.638765 | -1.596064 | 20.54693
70.6089 | 11.3134 | 12.93165 | -7.643157 | -1.618255 | 20.57481
70.6189 | 11.313 | 12.95521 | -7.647539 | -1.642212 | 20.60275
70.6289 | 11.3167 | 12.97883 | -7.651911 | -1.662131 | 20.63074
70.6389 | 11.3409 | 13.00252 | -7.656273 | -1.661619 | 20.65879
70.6489 | 11.3317 | 13.02627 | -7.660625 | -1.694569 | 20.68689
70.6589 | 11.3473 | 13.05008 | -7.664967 | -1.702783 | 20.71505
70.6689 | 11.3527 | 13.07396 | -7.6693 | -1.721263 | 20.74326
70.6789 | 11.3596 | 13.09791 | -7.673622 | -1.738306 | 20.77153
70.6889 | 11.3796 | 13.12191 | -7.677934 | -1.742311 | 20.79984
70.6989 | 11.3883 | 13.14598 | -7.682237 | -1.757679 | 20.82822
70.7089 | 11.3994 | 13.17011 | -7.686529 | -1.770712 | 20.85664
70.7189 | 11.408 | 13.19431 | -7.690811 | -1.786306 | 20.88512
70.7289 | 11.4227 | 13.21856 | -7.695083 | -1.795861 | 20.91364
70.7389 | 11.4275 | 13.24288 | -7.699346 | -1.815379 | 20.94222
70.7489 | 11.4367 | 13.26726 | -7.703598 | -1.830558 | 20.97086
70.7589 | 11.4496 | 13.2917 | -7.70784 | -1.842098 | 20.99954
70.7689 | 11.4755 | 13.3162 | -7.712072 | -1.8407 | 21.02827
70.7789 | 11.4796 | 13.34076 | -7.716294 | -1.86116 | 21.05705
70.7889 | 11.4839 | 13.36538 | -7.720505 | -1.88148 | 21.08589
70.7989 | 11.5007 | 13.39006 | -7.724707 | -1.889361 | 21.11477
70.8089 | 11.523 | 13.4148 | -7.728899 | -1.891802 | 21.1437
70.8189 | 11.5224 | 13.4396 | -7.73308 | -1.917198 | 21.17268
70.8289 | 11.5382 | 13.46446 | -7.737251 | -1.926255 | 21.20171
70.8389 | 11.5394 | 13.48937 | -7.741412 | -1.94997 | 21.23078
70.8489 | 11.5727 | 13.51434 | -7.745563 | -1.941642 | 21.25991
70.8589 | 11.5708 | 13.53937 | -7.749703 | -1.968571 | 21.28907
70.8689 | 11.5848 | 13.56446 | -7.753834 | -1.979658 | 21.31829
70.8789 | 11.6005 | 13.5896 | -7.757954 | -1.9891 | 21.34755
70.8889 | 11.6084 | 13.6148 | -7.762064 | -2.006399 | 21.37686
70.8989 | 11.6249 | 13.64005 | -7.766163 | -2.015154 | 21.40622
70.9089 | 11.6242 | 13.66536 | -7.770252 | -2.041163 | 21.43562
70.9189 | 11.6481 | 13.69073 | -7.774331 | -2.04263 | 21.46506
70.9289 | 11.6558 | 13.71615 | -7.7784 | -2.06035 | 21.49455
70.9389 | 11.6669 | 13.74162 | -7.782458 | -2.074721 | 21.52408
70.9489 | 11.6793 | 13.76715 | -7.786506 | -2.087848 | 21.55365
70.9589 | 11.6889 | 13.79273 | -7.790544 | -2.103829 | 21.58327
70.9689 | 11.7031 | 13.81836 | -7.794571 | -2.115263 | 21.61293
70.9789 | 11.7179 | 13.84405 | -7.798588 | -2.126147 | 21.64264
70.9889 | 11.7263 | 13.86979 | -7.802595 | -2.143485 | 21.67238
70.9989 | 11.742 | 13.89557 | -7.806591 | -2.153574 | 21.70216
71.0089 | 11.7585 | 13.92141 | -7.810576 | -2.162914 | 21.73199
71.0189 | 11.7622 | 13.94731 | -7.814552 | -2.185106 | 21.76186
71.0289 | 11.7836 | 13.97324 | -7.818516 | -2.189643 | 21.79176
71.0389 | 11.7942 | 13.99924 | -7.822471 | -2.205035 | 21.82171
71.0489 | 11.8078 | 14.02528 | -7.826414 | -2.217475 | 21.85169
71.0589 | 11.8287 | 14.05136 | -7.830348 | -2.222663 | 21.88171
71.0689 | 11.8308 | 14.0775 | -7.834271 | -2.246699 | 21.91177
71.0789 | 11.8585 | 14.10369 | -7.838183 | -2.245185 | 21.94187
71.0889 | 11.8734 | 14.12992 | -7.842085 | -2.256517 | 21.972
71.0989 | 11.8873 | 14.1562 | -7.845976 | -2.268897 | 22.00217
71.1089 | 11.9105 | 14.18252 | -7.849857 | -2.272023 | 22.03238
71.1189 | 11.9283 | 14.20889 | -7.853727 | -2.280593 | 22.06262
71.1288 | 11.9434 | 14.23505 | -7.857548 | -2.291653 | 22.0926
71.1388 | 11.9626 | 14.26151 | -7.861397 | -2.298914 | 22.12291
71.1488 | 11.9798 | 14.28802 | -7.865235 | -2.308221 | 22.15326
71.1588 | 12.002 | 14.31457 | -7.869063 | -2.312571 | 22.18363
71.1688 | 12.0223 | 14.34116 | -7.87288 | -2.318864 | 22.21404
71.1788 | 12.0382 | 14.3678 | -7.876686 | -2.329602 | 22.24449
71.1888 | 12.0533 | 14.39448 | -7.880482 | -2.341182 | 22.27496
71.1988 | 12.0705 | 14.4212 | -7.884267 | -2.350702 | 22.30547
71.2088 | 12.1032 | 14.44796 | -7.888042 | -2.344764 | 22.33601
71.2188 | 12.1104 | 14.47477 | -7.891805 | -2.364367 | 22.36657
71.2288 | 12.1387 | 14.50161 | -7.895558 | -2.362913 | 22.39717
71.2388 | 12.1628 | 14.5285 | -7.8993 | -2.365697 | 22.4278
71.2488 | 12.1835 | 14.55542 | -7.903032 | -2.37192 | 22.45845
71.2588 | 12.2054 | 14.58238 | -7.906752 | -2.376983 | 22.48914
71.2688 | 12.2204 | 14.60938 | -7.910462 | -2.388983 | 22.51984
71.2788 | 12.2455 | 14.63642 | -7.914161 | -2.390921 | 22.55058
71.2888 | 12.2646 | 14.6635 | -7.91785 | -2.398899 | 22.58135
71.2988 | 12.2968 | 14.69061 | -7.921527 | -2.39381 | 22.61214
71.3088 | 12.3091 | 14.71776 | -7.925194 | -2.408658 | 22.64295
71.3188 | 12.3244 | 14.74494 | -7.92885 | -2.420543 | 22.67379
71.3288 | 12.3489 | 14.77216 | -7.932494 | -2.423261 | 22.70466
71.3388 | 12.3857 | 14.79942 | -7.936128 | -2.413715 | 22.73554
71.3488 | 12.3999 | 14.8267 | -7.939752 | -2.426804 | 22.76646
71.3588 | 12.418 | 14.85402 | -7.943364 | -2.436022 | 22.79739
71.3688 | 12.4403 | 14.88138 | -7.946965 | -2.441078 | 22.82834
71.3788 | 12.4684 | 14.90876 | -7.950555 | -2.440361 | 22.85932
71.3888 | 12.4866 | 14.93618 | -7.954135 | -2.449579 | 22.89031
71.3988 | 12.5169 | 14.96363 | -7.957703 | -2.446728 | 22.92133
71.4088 | 12.5447 | 14.99111 | -7.961261 | -2.446406 | 22.95237
71.4188 | 12.5553 | 15.01861 | -7.964807 | -2.463314 | 22.98342
71.4288 | 12.5882 | 15.04615 | -7.968343 | -2.45795 | 23.01449
71.4388 | 12.6144 | 15.07372 | -7.971867 | -2.459318 | 23.04558
71.4488 | 12.634 | 15.10131 | -7.97538 | -2.467312 | 23.07669
71.4588 | 12.6487 | 15.12893 | -7.978883 | -2.480232 | 23.10781
71.4688 | 12.6737 | 15.15658 | -7.982374 | -2.482878 | 23.13895
71.4788 | 12.7072 | 15.18425 | -7.985854 | -2.477054 | 23.17011
71.4888 | 12.7357 | 15.21195 | -7.989323 | -2.476253 | 23.20128
71.4988 | 12.7481 | 15.23968 | -7.992781 | -2.49158 | 23.23246
71.5088 | 12.7713 | 15.26743 | -7.996228 | -2.496127 | 23.26366
71.5188 | 12.8008 | 15.2952 | -7.999664 | -2.494398 | 23.29486
71.5288 | 12.8303 | 15.323 | -8.003089 | -2.492695 | 23.32608
71.5388 | 12.8475 | 15.35081 | -8.006502 | -2.503312 | 23.35731
71.5488 | 12.8704 | 15.37865 | -8.009904 | -2.508251 | 23.38856
71.5588 | 12.8986 | 15.40651 | -8.013296 | -2.507911 | 23.41981
71.5688 | 12.9234 | 15.43439 | -8.016675 | -2.51099 | 23.45107
71.5788 | 12.9413 | 15.46229 | -8.020044 | -2.520991 | 23.48234
71.5888 | 12.9702 | 15.49021 | -8.023402 | -2.520009 | 23.51361
71.5988 | 12.9949 | 15.51815 | -8.026748 | -2.523248 | 23.5449
71.6088 | 13.0146 | 15.5461 | -8.030083 | -2.5315 | 23.57618
71.6188 | 13.0496 | 15.57407 | -8.033406 | -2.524474 | 23.60748
71.6288 | 13.0704 | 15.60206 | -8.036719 | -2.531662 | 23.63878
71.6388 | 13.1038 | 15.63007 | -8.04002 | -2.526268 | 23.67009
71.6488 | 13.1249 | 15.65809 | -8.04331 | -2.533185 | 23.7014
71.6588 | 13.1559 | 15.68612 | -8.046588 | -2.530216 | 23.7327
71.6688 | 13.1814 | 15.71416 | -8.049855 | -2.532764 | 23.76402
71.6788 | 13.2055 | 15.74222 | -8.053111 | -2.536725 | 23.79534
71.6888 | 13.2336 | 15.7703 | -8.056356 | -2.536697 | 23.82665
71.6988 | 13.266 | 15.79838 | -8.059589 | -2.532379 | 23.85797
71.7088 | 13.2955 | 15.82647 | -8.06281 | -2.530972 | 23.88928
71.7187 | 13.3117 | 15.8543 | -8.065988 | -2.5426 | 23.92029
71.7287 | 13.355 | 15.88241 | -8.069187 | -2.52741 | 23.9516
71.7387 | 13.3807 | 15.91053 | -8.072375 | -2.529833 | 23.98291
71.7487 | 13.4245 | 15.93866 | -8.075551 | -2.514163 | 24.01421
71.7587 | 13.4519 | 15.96681 | -8.078715 | -2.514906 | 24.04552
71.7687 | 13.4852 | 15.99495 | -8.081869 | -2.509747 | 24.07682
71.7787 | 13.5151 | 16.0231 | -8.08501 | -2.507997 | 24.10811
71.7887 | 13.5464 | 16.05125 | -8.08814 | -2.504849 | 24.13939
71.7987 | 13.5853 | 16.07941 | -8.091259 | -2.494108 | 24.17067
71.8087 | 13.6244 | 16.10757 | -8.094366 | -2.483169 | 24.20193
71.8187 | 13.6612 | 16.13573 | -8.097461 | -2.474533 | 24.23319
71.8287 | 13.6827 | 16.1639 | -8.100545 | -2.481198 | 24.26444
71.8387 | 13.7293 | 16.19206 | -8.103618 | -2.462765 | 24.29568
71.8487 | 13.7664 | 16.22023 | -8.106678 | -2.453832 | 24.32691
71.8587 | 13.804 | 16.2484 | -8.109728 | -2.444399 | 24.35813
71.8687 | 13.8409 | 16.27656 | -8.112765 | -2.435665 | 24.38933
71.8787 | 13.8844 | 16.30473 | -8.115791 | -2.420328 | 24.42052
71.8887 | 13.9117 | 16.33289 | -8.118805 | -2.421185 | 24.45169
71.8987 | 13.9622 | 16.36104 | -8.121808 | -2.398842 | 24.48285
71.9087 | 13.99 | 16.3892 | -8.124799 | -2.399197 | 24.514
71.9187 | 14.0268 | 16.41735 | -8.127778 | -2.390546 | 24.54512
71.9287 | 14.0699 | 16.44549 | -8.130746 | -2.375589 | 24.57623
71.9387 | 14.1106 | 16.47362 | -8.133702 | -2.363024 | 24.60733
71.9487 | 14.1569 | 16.50175 | -8.136646 | -2.344855 | 24.6384
71.9587 | 14.1889 | 16.52987 | -8.139578 | -2.340974 | 24.66945
71.9687 | 14.2096 | 16.55799 | -8.142499 | -2.348385 | 24.70048
71.9787 | 14.2714 | 16.58609 | -8.145408 | -2.314688 | 24.7315
71.9887 | 14.3008 | 16.61418 | -8.148305 | -2.313378 | 24.76248
71.9987 | 14.3398 | 16.64226 | -8.15119 | -2.302458 | 24.79345
72.0087 | 14.377 | 16.67033 | -8.154064 | -2.293331 | 24.82439
72.0187 | 14.4196 | 16.69838 | -8.156925 | -2.278784 | 24.85531
72.0287 | 14.4588 | 16.72643 | -8.159775 | -2.267627 | 24.8862
72.0387 | 14.4934 | 16.75445 | -8.162613 | -2.261054 | 24.91707
72.0487 | 14.5363 | 16.78247 | -8.165439 | -2.246166 | 24.9479
72.0587 | 14.5795 | 16.81046 | -8.168254 | -2.230956 | 24.97871
72.0687 | 14.6089 | 16.83844 | -8.171056 | -2.229536 | 25.00949
72.0787 | 14.6543 | 16.86639 | -8.173846 | -2.212094 | 25.04024
72.0887 | 14.6889 | 16.89433 | -8.176625 | -2.205434 | 25.07096
72.0987 | 14.7379 | 16.92226 | -8.179391 | -2.184355 | 25.10165
72.1087 | 14.7687 | 16.95016 | -8.182146 | -2.181455 | 25.1323
72.1187 | 14.8074 | 16.97803 | -8.184889 | -2.170635 | 25.16292
72.1287 | 14.8564 | 17.00589 | -8.187619 | -2.149489 | 25.19351
72.1387 | 14.8992 | 17.03372 | -8.190338 | -2.134518 | 25.22406
72.1487 | 14.9344 | 17.06153 | -8.193045 | -2.127128 | 25.25457
72.1587 | 14.9698 | 17.08931 | -8.19574 | -2.119513 | 25.28505
72.1687 | 15.0119 | 17.11707 | -8.198422 | -2.10517 | 25.31549
72.1787 | 15.0599 | 17.1448 | -8.201093 | -2.084904 | 25.3459
72.1887 | 15.1072 | 17.17251 | -8.203751 | -2.06531 | 25.37626
72.1987 | 15.1403 | 17.20019 | -8.206398 | -2.059885 | 25.40658
72.2087 | 15.1809 | 17.22783 | -8.209032 | -2.046932 | 25.43686
72.2187 | 15.2193 | 17.25545 | -8.211655 | -2.036151 | 25.46711
72.2287 | 15.2749 | 17.28304 | -8.214265 | -2.008139 | 25.4973
72.2387 | 15.3203 | 17.31059 | -8.216863 | -1.990294 | 25.52746
72.2487 | 15.3598 | 17.33812 | -8.219449 | -1.978316 | 25.55757
72.2587 | 15.4079 | 17.36561 | -8.222023 | -1.957712 | 25.58763
72.2687 | 15.4475 | 17.39306 | -8.224584 | -1.945565 | 25.61765
72.2787 | 15.5048 | 17.42049 | -8.227134 | -1.915686 | 25.64762
72.2887 | 15.5478 | 17.44787 | -8.229671 | -1.90007 | 25.67754
72.2987 | 15.609 | 17.47522 | -8.232196 | -1.866216 | 25.70741
72.3086 | 15.6412 | 17.50225 | -8.234684 | -1.861047 | 25.73693
72.3186 | 15.6906 | 17.52952 | -8.237185 | -1.838918 | 25.7667
72.3286 | 15.7523 | 17.55675 | -8.239673 | -1.804449 | 25.79642
72.3386 | 15.7988 | 17.58394 | -8.242149 | -1.785139 | 25.82609
72.3486 | 15.8456 | 17.61109 | -8.244613 | -1.765487 | 25.8557
72.3586 | 15.8952 | 17.63819 | -8.247065 | -1.742994 | 25.88526
72.3686 | 15.9535 | 17.66526 | -8.249504 | -1.711755 | 25.91476
72.3786 | 16.0054 | 17.69228 | -8.251931 | -1.686876 | 25.94421
72.3886 | 16.0552 | 17.71925 | -8.254346 | -1.664051 | 25.9736
72.3986 | 16.0989 | 17.74618 | -8.256748 | -1.647276 | 26.00292
72.4086 | 16.16 | 17.77306 | -8.259138 | -1.61306 | 26.0322
72.4186 | 16.2036 | 17.79989 | -8.261516 | -1.596292 | 26.06141
72.4286 | 16.2594 | 17.82668 | -8.263881 | -1.567276 | 26.09056
72.4386 | 16.3129 | 17.85341 | -8.266234 | -1.540509 | 26.11964
72.4486 | 16.3601 | 17.8801 | -8.268574 | -1.519999 | 26.14867
72.4586 | 16.3875 | 17.90673 | -8.270902 | -1.51923 | 26.17763
72.4686 | 16.4619 | 17.93331 | -8.273218 | -1.471412 | 26.20653
72.4786 | 16.5055 | 17.95984 | -8.275521 | -1.454338 | 26.23536
72.4886 | 16.5515 | 17.98631 | -8.277812 | -1.434815 | 26.26413
72.4986 | 16.6059 | 18.01273 | -8.28009 | -1.406832 | 26.29282
72.5086 | 16.6431 | 18.03909 | -8.282356 | -1.395994 | 26.32145
72.5186 | 16.6983 | 18.0654 | -8.284609 | -1.367101 | 26.35001
72.5286 | 16.7428 | 18.09165 | -8.286849 | -1.348849 | 26.3785
72.5386 | 16.7983 | 18.11784 | -8.289077 | -1.319537 | 26.40691
72.5486 | 16.8331 | 18.14397 | -8.291293 | -1.310869 | 26.43526
72.5586 | 16.8907 | 18.17004 | -8.293496 | -1.279336 | 26.46353
72.5686 | 16.9438 | 18.19604 | -8.295686 | -1.252245 | 26.49173
72.5786 | 16.9898 | 18.22199 | -8.297864 | -1.23219 | 26.51985
72.5886 | 17.0324 | 18.24787 | -8.300029 | -1.215469 | 26.5479
72.5986 | 17.0753 | 18.27369 | -8.302182 | -1.198389 | 26.57587
72.6086 | 17.1242 | 18.29944 | -8.304322 | -1.175242 | 26.60376
72.6186 | 17.192 | 18.32513 | -8.306449 | -1.133129 | 26.63158
72.6286 | 17.2389 | 18.35075 | -8.308564 | -1.111847 | 26.65931
72.6386 | 17.2786 | 18.3763 | -8.310666 | -1.097701 | 26.68697
72.6486 | 17.327 | 18.40178 | -8.312755 | -1.074782 | 26.71454
72.6586 | 17.3745 | 18.4272 | -8.314832 | -1.052697 | 26.74203
72.6686 | 17.4276 | 18.45254 | -8.316896 | -1.024938 | 26.76943
72.6786 | 17.4903 | 18.47781 | -8.318947 | -0.9875107 | 26.79676
72.6886 | 17.5354 | 18.50301 | -8.320986 | -0.9676082 | 26.82399
72.6986 | 17.569 | 18.52814 | -8.323011 | -0.9591358 | 26.85115
72.7086 | 17.6183 | 18.55318 | -8.325024 | -0.9348848 | 26.87821
72.7186 | 17.6618 | 18.57816 | -8.327024 | -0.9163611 | 26.90519
72.7286 | 17.716 | 18.60306 | -8.329012 | -0.8870616 | 26.93207
72.7386 | 17.7716 | 18.62788 | -8.330986 | -0.8562826 | 26.95887
72.7486 | 17.8144 | 18.65263 | -8.332948 | -0.8382267 | 26.98557
72.7586 | 17.8551 | 18.67729 | -8.334897 | -0.8221933 | 27.01219
72.7686 | 17.909 | 18.70188 | -8.336833 | -0.7928798 | 27.03871
72.7786 | 17.942 | 18.72638 | -8.338756 | -0.7843832 | 27.06514
72.7886 | 18.0164 | 18.75081 | -8.340666 | -0.7344089 | 27.09148
72.7986 | 18.0346 | 18.77515 | -8.342564 | -0.7405488 | 27.11771
72.8086 | 18.0844 | 18.79941 | -8.344448 | -0.7150062 | 27.14385
72.8186 | 18.1381 | 18.82358 | -8.34632 | -0.6854802 | 27.1699
72.8286 | 18.1778 | 18.84767 | -8.348179 | -0.6698704 | 27.19585
72.8386 | 18.2115 | 18.87167 | -8.350024 | -0.6601696 | 27.22169
72.8486 | 18.2736 | 18.89559 | -8.351857 | -0.6219862 | 27.24744
72.8586 | 18.3054 | 18.91941 | -8.353677 | -0.6140142 | 27.27309
72.8686 | 18.3531 | 18.94315 | -8.355484 | -0.5900509 | 27.29863
72.8786 | 18.4043 | 18.9668 | -8.357278 | -0.5624996 | 27.32408
72.8885 | 18.4465 | 18.99012 | -8.359041 | -0.5436217 | 27.34916
72.8985 | 18.4907 | 19.01359 | -8.360809 | -0.522889 | 27.3744
72.9085 | 18.5272 | 19.03697 | -8.362564 | -0.5097685 | 27.39953
72.9185 | 18.5738 | 19.06025 | -8.364306 | -0.4864498 | 27.42456
72.9285 | 18.6218 | 19.08343 | -8.366034 | -0.4616349 | 27.44947
72.9385 | 18.6642 | 19.10653 | -8.36775 | -0.4423319 | 27.47428
72.9485 | 18.7192 | 19.12953 | -8.369453 | -0.4103268 | 27.49898
72.9585 | 18.7306 | 19.15242 | -8.371142 | -0.4218229 | 27.52357
72.9685 | 18.7868 | 19.17523 | -8.372819 | -0.3884281 | 27.54805
72.9785 | 18.8467 | 19.19793 | -8.374482 | -0.3512309 | 27.57241
72.9885 | 18.89 | 19.22053 | -8.376132 | -0.3305347 | 27.59667
72.9985 | 18.926 | 19.24304 | -8.377769 | -0.3170384 | 27.62081
73.0085 | 18.984 | 19.26544 | -8.379393 | -0.2814423 | 27.64484
73.0185 | 19.0057 | 19.28774 | -8.381004 | -0.2820385 | 27.66874
73.0285 | 19.0694 | 19.30994 | -8.382601 | -0.2405362 | 27.69254
73.0385 | 19.1162 | 19.33203 | -8.384186 | -0.2158343 | 27.71622
73.0485 | 19.1572 | 19.35402 | -8.385757 | -0.1968236 | 27.73978
73.0585 | 19.196 | 19.37591 | -8.387314 | -0.179908 | 27.76322
73.0685 | 19.2331 | 19.39769 | -8.388859 | -0.1645868 | 27.78655
73.0785 | 19.2946 | 19.41936 | -8.39039 | -0.1247587 | 27.80975
73.0885 | 19.3259 | 19.44092 | -8.391908 | -0.1150204 | 27.83283
73.0985 | 19.3709 | 19.46237 | -8.393413 | -0.09147374 | 27.85579
73.1085 | 19.4113 | 19.48372 | -8.394904 | -0.07241687 | 27.87862
73.1185 | 19.469 | 19.50495 | -8.396382 | -0.03595345 | 27.90134
73.1285 | 19.5109 | 19.52608 | -8.397847 | -0.0151751 | 27.92392
73.1385 | 19.5645 | 19.54708 | -8.399299 | 0.01741531 | 27.94638
73.1485 | 19.6018 | 19.56799 | -8.400737 | 0.03381429 | 27.96872
73.1585 | 19.6516 | 19.58877 | -8.402161 | 0.06283288 | 27.99093
73.1685 | 19.683 | 19.60944 | -8.403573 | 0.07356186 | 28.01301
73.1785 | 19.7345 | 19.62999 | -8.404971 | 0.1045075 | 28.03496
73.1885 | 19.7904 | 19.65043 | -8.406355 | 0.1399703 | 28.05678
73.1985 | 19.8395 | 19.67075 | -8.407726 | 0.1687478 | 28.07848
73.2085 | 19.8535 | 19.69095 | -8.409084 | 0.162545 | 28.10004
73.2185 | 19.9194 | 19.71104 | -8.410428 | 0.2083603 | 28.12147
73.2285 | 19.973 | 19.73101 | -8.411759 | 0.2419934 | 28.14277
73.2385 | 20.0267 | 19.75085 | -8.413076 | 0.2758486 | 28.16393
73.2485 | 20.0657 | 19.77058 | -8.41438 | 0.295125 | 28.18496
73.2585 | 20.1069 | 19.79018 | -8.41567 | 0.3167201 | 28.20585
73.2685 | 20.1504 | 19.80966 | -8.416947 | 0.3407419 | 28.22661
73.2785 | 20.202 | 19.82902 | -8.41821 | 0.372983 | 28.24723
73.2885 | 20.2617 | 19.84825 | -8.41946 | 0.4134491 | 28.26771
73.2985 | 20.3054 | 19.86736 | -8.420696 | 0.4380391 | 28.28806
73.3085 | 20.3528 | 19.88635 | -8.421919 | 0.4664536 | 28.30827
73.3185 | 20.383 | 19.9052 | -8.423128 | 0.4777983 | 28.32833
73.3285 | 20.4308 | 19.92393 | -8.424323 | 0.5068658 | 28.34826
73.3385 | 20.4789 | 19.94254 | -8.425505 | 0.5363624 | 28.36804
73.3485 | 20.5269 | 19.96101 | -8.426673 | 0.5658884 | 28.38769
73.3585 | 20.5761 | 19.97936 | -8.427828 | 0.5967412 | 28.40719
73.3685 | 20.6302 | 19.99757 | -8.428969 | 0.6326252 | 28.42654
73.3785 | 20.6548 | 20.01566 | -8.430096 | 0.6391409 | 28.44576
73.3885 | 20.7117 | 20.03361 | -8.43121 | 0.6780853 | 28.46482
73.3985 | 20.7703 | 20.05144 | -8.43231 | 0.7188633 | 28.48375
73.4085 | 20.8125 | 20.06913 | -8.433396 | 0.7433718 | 28.50252
73.4185 | 20.8481 | 20.08669 | -8.434468 | 0.7614121 | 28.52116
73.4285 | 20.9039 | 20.10411 | -8.435527 | 0.7997904 | 28.53964
73.4385 | 20.9363 | 20.1214 | -8.436572 | 0.8149009 | 28.55797
73.4485 | 20.9975 | 20.13855 | -8.437604 | 0.8589476 | 28.57616
73.4585 | 21.0259 | 20.15557 | -8.438621 | 0.8703285 | 28.59419
73.4685 | 21.0708 | 20.17245 | -8.439625 | 0.8983477 | 28.61208
73.4784 | 21.1222 | 20.18902 | -8.440605 | 0.9331751 | 28.62963
73.4884 | 21.1568 | 20.20563 | -8.441581 | 0.9511651 | 28.64722
73.4984 | 21.2287 | 20.2221 | -8.442544 | 1.006598 | 28.66465
73.5084 | 21.2491 | 20.23844 | -8.443493 | 1.010665 | 28.68193
73.5184 | 21.3189 | 20.25462 | -8.444427 | 1.064275 | 28.69905
73.5284 | 21.347 | 20.27068 | -8.445348 | 1.076321 | 28.71603
73.5384 | 21.3861 | 20.28659 | -8.446255 | 1.099514 | 28.73284
73.5484 | 21.4378 | 20.30235 | -8.447149 | 1.135446 | 28.7495
73.5584 | 21.4855 | 20.31798 | -8.448028 | 1.167521 | 28.76601
73.5684 | 21.5215 | 20.33346 | -8.448893 | 1.188036 | 28.78236
73.5784 | 21.563 | 20.3488 | -8.449745 | 1.214196 | 28.79855
73.5884 | 21.5899 | 20.364 | -8.450583 | 1.225895 | 28.81459
73.5984 | 21.6501 | 20.37906 | -8.451406 | 1.271044 | 28.83046
73.6084 | 21.6919 | 20.39396 | -8.452216 | 1.297935 | 28.84618
73.6184 | 21.7281 | 20.40873 | -8.453012 | 1.319373 | 28.86174
73.6284 | 21.7763 | 20.42334 | -8.453793 | 1.35296 | 28.87713
73.6384 | 21.8037 | 20.43781 | -8.454561 | 1.365888 | 28.89237
73.6484 | 21.8409 | 20.45213 | -8.455315 | 1.388766 | 28.90745
73.6584 | 21.8906 | 20.46631 | -8.456054 | 1.424291 | 28.92236
73.6684 | 21.9301 | 20.48033 | -8.45678 | 1.449765 | 28.93712
73.6784 | 21.9645 | 20.49421 | -8.457492 | 1.470287 | 28.95171
73.6884 | 22.0048 | 20.50794 | -8.458189 | 1.496857 | 28.96613
73.6984 | 22.0166 | 20.52152 | -8.458873 | 1.495081 | 28.98039
73.7084 | 22.0594 | 20.53495 | -8.459542 | 1.524454 | 28.99449
73.7184 | 22.1224 | 20.54823 | -8.460198 | 1.574172 | 29.00843
73.7284 | 22.1356 | 20.56135 | -8.460839 | 1.574247 | 29.02219
73.7384 | 22.1821 | 20.57433 | -8.461466 | 1.607768 | 29.0358
73.7484 | 22.2146 | 20.58715 | -8.462079 | 1.627446 | 29.04923
73.7584 | 22.2515 | 20.59983 | -8.462678 | 1.65167 | 29.06251
73.7684 | 22.2795 | 20.61235 | -8.463262 | 1.667153 | 29.07561
73.7784 | 22.325 | 20.62472 | -8.463833 | 1.700284 | 29.08855
73.7884 | 22.3602 | 20.63692 | -8.464389 | 1.723275 | 29.10131
73.7984 | 22.3971 | 20.64899 | -8.464931 | 1.748115 | 29.11392
73.8084 | 22.4285 | 20.66089 | -8.465459 | 1.767611 | 29.12635
73.8184 | 22.4584 | 20.67264 | -8.465972 | 1.78576 | 29.13861
73.8284 | 22.4879 | 20.68423 | -8.466472 | 1.803669 | 29.1507
73.8384 | 22.532 | 20.69567 | -8.466957 | 1.836326 | 29.16263
73.8484 | 22.5648 | 20.70696 | -8.467428 | 1.857843 | 29.17438
73.8584 | 22.6072 | 20.71808 | -8.467884 | 1.889119 | 29.18597
73.8684 | 22.631 | 20.72905 | -8.468327 | 1.901949 | 29.19738
73.8784 | 22.6669 | 20.73986 | -8.468755 | 1.927037 | 29.20862
73.8884 | 22.7072 | 20.75052 | -8.469168 | 1.956684 | 29.21968
73.8984 | 22.7334 | 20.76102 | -8.469568 | 1.972385 | 29.23058
73.9084 | 22.7735 | 20.77136 | -8.469953 | 2.002145 | 29.24131
73.9184 | 22.797 | 20.78153 | -8.470323 | 2.015466 | 29.25186
73.9284 | 22.8234 | 20.79156 | -8.47068 | 2.031842 | 29.26224
73.9384 | 22.866 | 20.80142 | -8.471022 | 2.06458 | 29.27244
73.9484 | 22.893 | 20.81113 | -8.471349 | 2.081874 | 29.28248
73.9584 | 22.9148 | 20.82067 | -8.471662 | 2.094132 | 29.29233
73.9684 | 22.9539 | 20.83006 | -8.471961 | 2.123844 | 29.30202
73.9784 | 22.9784 | 20.83928 | -8.472245 | 2.139121 | 29.31152
73.9884 | 23.0057 | 20.84835 | -8.472515 | 2.157354 | 29.32086
73.9984 | 23.0227 | 20.85725 | -8.472771 | 2.165453 | 29.33002
74.0084 | 23.0752 | 20.86599 | -8.473012 | 2.209206 | 29.33901
74.0184 | 23.0906 | 20.87458 | -8.473238 | 2.216024 | 29.34781
74.0284 | 23.0974 | 20.883 | -8.47345 | 2.214401 | 29.35645
74.0384 | 23.1355 | 20.89126 | -8.473647 | 2.244242 | 29.36491
74.0484 | 23.1622 | 20.89936 | -8.47383 | 2.262842 | 29.37319
74.0583 | 23.2025 | 20.90721 | -8.473997 | 2.295285 | 29.38121
74.0683 | 23.1826 | 20.91499 | -8.474151 | 2.26761 | 29.38914
74.0783 | 23.2416 | 20.92261 | -8.474291 | 2.318995 | 29.3969
74.0883 | 23.2508 | 20.93006 | -8.474416 | 2.320745 | 29.40447
74.0983 | 23.2879 | 20.93735 | -8.474526 | 2.350552 | 29.41187
74.1083 | 23.3013 | 20.94447 | -8.474622 | 2.356826 | 29.4191
74.1183 | 23.3397 | 20.95144 | -8.474703 | 2.388262 | 29.42614
74.1283 | 23.3438 | 20.95824 | -8.474769 | 2.385559 | 29.43301
74.1383 | 23.3869 | 20.96488 | -8.474821 | 2.422023 | 29.4397
74.1483 | 23.3885 | 20.97136 | -8.474859 | 2.417145 | 29.44621
74.1583 | 23.415 | 20.97767 | -8.474881 | 2.43733 | 29.45255
74.1683 | 23.4536 | 20.98382 | -8.474889 | 2.469783 | 29.45871
74.1783 | 23.4759 | 20.9898 | -8.474882 | 2.486097 | 29.46469
74.1883 | 23.4966 | 20.99563 | -8.474861 | 2.500974 | 29.47049
74.1983 | 23.5182 | 21.00129 | -8.474825 | 2.516913 | 29.47611
74.2083 | 23.526 | 21.00678 | -8.474774 | 2.519218 | 29.48156
74.2183 | 23.5753 | 21.01211 | -8.474708 | 2.563186 | 29.48682
74.2283 | 23.5908 | 21.01728 | -8.474628 | 2.573518 | 29.49191
74.2383 | 23.6366 | 21.02229 | -8.474533 | 2.614313 | 29.49682
74.2483 | 23.6551 | 21.02713 | -8.474423 | 2.627973 | 29.50155
74.2583 | 23.6678 | 21.03181 | -8.474299 | 2.635994 | 29.50611
74.2683 | 23.6954 | 21.03632 | -8.474159 | 2.65908 | 29.51048
74.2783 | 23.7417 | 21.04067 | -8.474005 | 2.701029 | 29.51468
74.2883 | 23.7681 | 21.04486 | -8.473836 | 2.723241 | 29.5187
74.2983 | 23.7988 | 21.04888 | -8.473653 | 2.74992 | 29.52253
74.3083 | 23.8302 | 21.05274 | -8.473454 | 2.777457 | 29.5262
74.3183 | 23.8458 | 21.05644 | -8.47324 | 2.789361 | 29.52968
74.3283 | 23.8871 | 21.05997 | -8.473012 | 2.827129 | 29.53298
74.3383 | 23.9238 | 21.06334 | -8.472769 | 2.860462 | 29.53611
74.3483 | 23.9554 | 21.06655 | -8.472511 | 2.888854 | 29.53906
74.3583 | 23.9873 | 21.06959 | -8.472238 | 2.917712 | 29.54183
74.3683 | 24.0136 | 21.07247 | -8.47195 | 2.941133 | 29.54442
74.3783 | 24.055 | 21.07518 | -8.471647 | 2.979816 | 29.54683
74.3883 | 24.0716 | 21.07774 | -8.471329 | 2.993863 | 29.54907
74.3983 | 24.1266 | 21.08013 | -8.470997 | 3.046473 | 29.55112
74.4083 | 24.1477 | 21.08235 | -8.470649 | 3.065346 | 29.553
74.4183 | 24.1976 | 21.08442 | -8.470287 | 3.11318 | 29.55471
74.4283 | 24.2134 | 21.08632 | -8.469909 | 3.127078 | 29.55623
74.4383 | 24.2486 | 21.08806 | -8.469516 | 3.160538 | 29.55758
74.4483 | 24.2909 | 21.08964 | -8.469109 | 3.201262 | 29.55875
74.4583 | 24.3127 | 21.09105 | -8.468686 | 3.221645 | 29.55974
74.4683 | 24.3709 | 21.09231 | -8.468249 | 3.27859 | 29.56056
74.4783 | 24.4043 | 21.0934 | -8.467796 | 3.310897 | 29.5612
74.4883 | 24.4147 | 21.09433 | -8.467328 | 3.320368 | 29.56166
74.4983 | 24.4574 | 21.0951 | -8.466845 | 3.362297 | 29.56195
74.5083 | 24.4832 | 21.09571 | -8.466348 | 3.387489 | 29.56206
74.5183 | 24.5374 | 21.09616 | -8.465835 | 3.441244 | 29.56199
74.5283 | 24.56 | 21.09644 | -8.465307 | 3.463555 | 29.56175
74.5383 | 24.587 | 21.09657 | -8.464764 | 3.49043 | 29.56133
74.5483 | 24.6108 | 21.09654 | -8.464205 | 3.514263 | 29.56074
74.5583 | 24.6352 | 21.09634 | -8.463632 | 3.538857 | 29.55998
74.5683 | 24.6705 | 21.09599 | -8.463043 | 3.574511 | 29.55903
74.5783 | 24.7012 | 21.09548 | -8.46244 | 3.605723 | 29.55792
74.5883 | 24.7309 | 21.0948 | -8.461821 | 3.636095 | 29.55663
74.5983 | 24.769 | 21.09397 | -8.461187 | 3.675028 | 29.55516
74.6083 | 24.7707 | 21.09298 | -8.460538 | 3.677719 | 29.55352
74.6183 | 24.798 | 21.09183 | -8.459873 | 3.706166 | 29.55171
74.6283 | 24.8247 | 21.09053 | -8.459193 | 3.734174 | 29.54972
74.6383 | 24.8468 | 21.08906 | -8.458499 | 3.757739 | 29.54756
74.6482 | 24.8763 | 21.08746 | -8.457796 | 3.788837 | 29.54526
74.6582 | 24.8827 | 21.08569 | -8.45707 | 3.797015 | 29.54276
74.6682 | 24.8977 | 21.08375 | -8.45633 | 3.813949 | 29.54008
74.6782 | 24.9 | 21.08166 | -8.455574 | 3.81834 | 29.53723
74.6882 | 24.9161 | 21.07941 | -8.454803 | 3.836687 | 29.53422
74.6982 | 24.9402 | 21.07701 | -8.454017 | 3.863189 | 29.53103
74.7082 | 24.9412 | 21.07445 | -8.453215 | 3.866747 | 29.52767
74.7182 | 24.9405 | 21.07174 | -8.452398 | 3.868758 | 29.52414
74.7282 | 24.9397 | 21.06887 | -8.451566 | 3.870827 | 29.52044
74.7382 | 24.9481 | 21.06585 | -8.450718 | 3.882248 | 29.51657
74.7482 | 24.9452 | 21.06268 | -8.449855 | 3.882523 | 29.51253
74.7582 | 24.9367 | 21.05935 | -8.448977 | 3.877354 | 29.50832
74.7682 | 24.9328 | 21.05586 | -8.448083 | 3.876935 | 29.50395
74.7782 | 24.9353 | 21.05223 | -8.447174 | 3.883071 | 29.4994
74.7882 | 24.8805 | 21.04844 | -8.44625 | 3.832057 | 29.49469
74.7982 | 24.8862 | 21.0445 | -8.44531 | 3.841697 | 29.48981
74.8082 | 24.857 | 21.04041 | -8.444354 | 3.816588 | 29.48477
74.8182 | 24.8535 | 21.03617 | -8.443384 | 3.817332 | 29.47955
74.8282 | 24.8226 | 21.03178 | -8.442397 | 3.790823 | 29.47417
74.8382 | 24.796 | 21.02723 | -8.441396 | 3.768766 | 29.46863
74.8482 | 24.7642 | 21.02254 | -8.440378 | 3.741659 | 29.46292
74.8582 | 24.7372 | 21.0177 | -8.439346 | 3.719498 | 29.45705
74.8682 | 24.6728 | 21.01271 | -8.438298 | 3.66009 | 29.45101
74.8782 | 24.6526 | 21.00757 | -8.437234 | 3.645026 | 29.44481
74.8882 | 24.6083 | 21.00229 | -8.436155 | 3.606015 | 29.43844
74.8982 | 24.5706 | 20.99685 | -8.43506 | 3.573749 | 29.43191
74.9082 | 24.5106 | 20.99127 | -8.43395 | 3.519328 | 29.42522
74.9182 | 24.4641 | 20.98554 | -8.432824 | 3.478556 | 29.41837
74.9282 | 24.3982 | 20.97967 | -8.431683 | 3.418529 | 29.41135
74.9382 | 24.3767 | 20.97365 | -8.430526 | 3.403045 | 29.40418
74.9482 | 24.2931 | 20.96749 | -8.429354 | 3.325608 | 29.39685
74.9582 | 24.2487 | 20.96118 | -8.428166 | 3.287516 | 29.38935
74.9682 | 24.1782 | 20.95473 | -8.426962 | 3.223468 | 29.38169
74.9782 | 24.119 | 20.94814 | -8.425743 | 3.170862 | 29.37388
74.9882 | 24.0378 | 20.9414 | -8.424508 | 3.096398 | 29.36591
74.9982 | 23.986 | 20.93452 | -8.423257 | 3.051477 | 29.35778
75.0082 | 23.9178 | 20.9275 | -8.421991 | 2.990299 | 29.34949
75.0182 | 23.8613 | 20.92034 | -8.420709 | 2.940962 | 29.34105
75.0282 | 23.7963 | 20.91303 | -8.419412 | 2.883267 | 29.33244
75.0382 | 23.7222 | 20.90559 | -8.418099 | 2.816609 | 29.32369
75.0482 | 23.6381 | 20.89801 | -8.41677 | 2.740089 | 29.31478
75.0582 | 23.5665 | 20.89029 | -8.415425 | 2.67621 | 29.30572
75.0682 | 23.5107 | 20.88243 | -8.414065 | 2.628269 | 29.2965
75.0782 | 23.4443 | 20.87443 | -8.412689 | 2.569867 | 29.28712
75.0882 | 23.3739 | 20.8663 | -8.411297 | 2.507603 | 29.27759
75.0982 | 23.2975 | 20.85803 | -8.40989 | 2.439472 | 29.26792
75.1082 | 23.2275 | 20.84962 | -8.408466 | 2.377877 | 29.25809
75.1182 | 23.1654 | 20.84108 | -8.407027 | 2.324322 | 29.24811
75.1282 | 23.0826 | 20.8324 | -8.405572 | 2.250197 | 29.23798
75.1382 | 23.0251 | 20.82359 | -8.404102 | 2.201509 | 29.22769
75.1482 | 22.946 | 20.81465 | -8.402616 | 2.131353 | 29.21726
75.1582 | 22.8834 | 20.80557 | -8.401113 | 2.077831 | 29.20668
75.1682 | 22.8136 | 20.79636 | -8.399595 | 2.017242 | 29.19595
75.1782 | 22.7524 | 20.78702 | -8.398061 | 1.965382 | 29.18508
75.1882 | 22.682 | 20.77755 | -8.396512 | 1.904453 | 29.17406
75.1982 | 22.6204 | 20.76794 | -8.394946 | 1.852456 | 29.16289
75.2082 | 22.5507 | 20.75821 | -8.393365 | 1.79249 | 29.15157
75.2182 | 22.4862 | 20.74835 | -8.391768 | 1.737853 | 29.14011
75.2281 | 22.4243 | 20.73845 | -8.390171 | 1.685848 | 29.12862
75.2381 | 22.3637 | 20.72834 | -8.388542 | 1.635364 | 29.11688
75.2481 | 22.2957 | 20.71809 | -8.386897 | 1.577611 | 29.10499
75.2581 | 22.2409 | 20.70772 | -8.385236 | 1.533183 | 29.09295
75.2681 | 22.1866 | 20.69722 | -8.383559 | 1.489378 | 29.08078
75.2781 | 22.1264 | 20.6866 | -8.381867 | 1.439801 | 29.06847
75.2881 | 22.0666 | 20.67585 | -8.380158 | 1.390747 | 29.05601
75.2981 | 22.0009 | 20.66498 | -8.378434 | 1.335919 | 29.04342
75.3081 | 21.9547 | 20.65399 | -8.376693 | 1.300714 | 29.03068
75.3181 | 21.9147 | 20.64287 | -8.374937 | 1.27183 | 29.01781
75.3281 | 21.8706 | 20.63163 | -8.373164 | 1.238971 | 29.00479
75.3381 | 21.8154 | 20.62027 | -8.371376 | 1.195129 | 28.99165
75.3481 | 21.7825 | 20.60879 | -8.369572 | 1.17371 | 28.97836
75.3581 | 21.7455 | 20.59719 | -8.367751 | 1.148313 | 28.96494
75.3681 | 21.6963 | 20.58547 | -8.365915 | 1.110832 | 28.95138
75.3781 | 21.6439 | 20.57363 | -8.364062 | 1.070271 | 28.93769
75.3881 | 21.6175 | 20.56167 | -8.362193 | 1.055826 | 28.92387
75.3981 | 21.5873 | 20.5496 | -8.360309 | 1.0377 | 28.90991
75.4081 | 21.5376 | 20.53741 | -8.358408 | 1.000192 | 28.89582
75.4181 | 21.5118 | 20.5251 | -8.356491 | 0.9866975 | 28.88159
75.4281 | 21.4943 | 20.51268 | -8.354558 | 0.9816176 | 28.86724
75.4381 | 21.4473 | 20.50014 | -8.352609 | 0.9471565 | 28.85275
75.4481 | 21.4204 | 20.48749 | -8.350644 | 0.932907 | 28.83814
75.4581 | 21.41 | 20.47473 | -8.348663 | 0.9352658 | 28.8234
75.4681 | 21.3733 | 20.46186 | -8.346665 | 0.9114426 | 28.80852
75.4781 | 21.3484 | 20.44887 | -8.344652 | 0.8995312 | 28.79352
75.4881 | 21.3153 | 20.43577 | -8.342622 | 0.8795271 | 28.7784
75.4981 | 21.2998 | 20.42256 | -8.340576 | 0.8772359 | 28.76314
75.5081 | 21.2577 | 20.40925 | -8.338514 | 0.8484534 | 28.74776
75.5181 | 21.2422 | 20.39582 | -8.336436 | 0.8463811 | 28.73225
75.5281 | 21.2145 | 20.38228 | -8.334342 | 0.8322158 | 28.71663
75.5381 | 21.1892 | 20.36864 | -8.332231 | 0.8205575 | 28.70087
75.5481 | 21.1585 | 20.3549 | -8.330104 | 0.8036043 | 28.685
75.5581 | 21.1448 | 20.34104 | -8.327961 | 0.8037624 | 28.669
75.5681 | 21.1253 | 20.32708 | -8.325802 | 0.7982224 | 28.65288
75.5781 | 21.0968 | 20.31301 | -8.323626 | 0.7837876 | 28.63664
75.5881 | 21.0773 | 20.29884 | -8.321435 | 0.7784572 | 28.62028
75.5981 | 21.0582 | 20.28457 | -8.319226 | 0.7736264 | 28.6038
75.6081 | 21.0217 | 20.2702 | -8.317002 | 0.7515035 | 28.5872
75.6181 | 21.0044 | 20.25572 | -8.314762 | 0.7486789 | 28.57048
75.6281 | 20.967 | 20.24114 | -8.312505 | 0.7258565 | 28.55365
75.6381 | 20.9393 | 20.22647 | -8.310231 | 0.7128333 | 28.5367
75.6481 | 20.9276 | 20.21169 | -8.307942 | 0.7159101 | 28.51963
75.6581 | 20.9039 | 20.19681 | -8.305636 | 0.70709 | 28.50245
75.6681 | 20.8721 | 20.18184 | -8.303314 | 0.6902623 | 28.48515
75.6781 | 20.8471 | 20.16676 | -8.300975 | 0.6803372 | 28.46774
75.6881 | 20.8155 | 20.15159 | -8.29862 | 0.6639057 | 28.45021
75.6981 | 20.7943 | 20.13633 | -8.296249 | 0.6579705 | 28.43258
75.7081 | 20.7697 | 20.12097 | -8.293862 | 0.6487284 | 28.41483
75.7181 | 20.7342 | 20.10551 | -8.291458 | 0.6286862 | 28.39697
75.7281 | 20.7109 | 20.08997 | -8.289037 | 0.6209343 | 28.379
75.7381 | 20.6764 | 20.07432 | -8.286601 | 0.6020752 | 28.36093
75.7481 | 20.6323 | 20.05859 | -8.284147 | 0.5737108 | 28.34274
75.7581 | 20.6011 | 20.04276 | -8.281678 | 0.5583365 | 28.32444
75.7681 | 20.5757 | 20.02685 | -8.279192 | 0.5488534 | 28.30604
75.7781 | 20.5322 | 20.01084 | -8.276689 | 0.5213624 | 28.28753
75.7881 | 20.486 | 19.99474 | -8.27417 | 0.4912574 | 28.26891
75.7981 | 20.4623 | 19.97856 | -8.271635 | 0.4837446 | 28.25019
75.8081 | 20.425 | 19.96228 | -8.269083 | 0.4627207 | 28.23136
75.818 | 20.3784 | 19.94609 | -8.266541 | 0.4323083 | 28.21263
75.828 | 20.3418 | 19.92964 | -8.263956 | 0.4121593 | 28.1936
75.838 | 20.2932 | 19.91311 | -8.261355 | 0.3800909 | 28.17446
75.848 | 20.23 | 19.89649 | -8.258737 | 0.3335141 | 28.15522
75.858 | 20.1835 | 19.87978 | -8.256103 | 0.3037168 | 28.13589
75.868 | 20.1325 | 19.863 | -8.253453 | 0.269505 | 28.11645
75.878 | 20.0856 | 19.84612 | -8.250785 | 0.2394755 | 28.09691
75.888 | 20.0345 | 19.82917 | -8.248102 | 0.2053304 | 28.07727
75.898 | 19.9845 | 19.81213 | -8.245401 | 0.1723664 | 28.05754
75.908 | 19.9229 | 19.79502 | -8.242685 | 0.1278826 | 28.0377
75.918 | 19.8682 | 19.77782 | -8.239951 | 0.09038107 | 28.01777
75.928 | 19.8006 | 19.76054 | -8.237201 | 0.04006063 | 27.99774
75.938 | 19.7473 | 19.74318 | -8.234435 | 0.004115393 | 27.97762
75.948 | 19.6815 | 19.72575 | -8.231652 | -0.04425109 | 27.9574
75.958 | 19.626 | 19.70824 | -8.228852 | -0.08223678 | 27.93709
75.968 | 19.5463 | 19.69065 | -8.226036 | -0.1443486 | 27.91668
75.978 | 19.4685 | 19.67298 | -8.223203 | -0.2044801 | 27.89618
75.988 | 19.4255 | 19.65524 | -8.220353 | -0.2297391 | 27.87559
75.998 | 19.3509 | 19.63742 | -8.217487 | -0.286521 | 27.85491
76.008 | 19.2862 | 19.61953 | -8.214604 | -0.3333285 | 27.83413
76.018 | 19.2187 | 19.60156 | -8.211704 | -0.3828638 | 27.81327
76.028 | 19.1583 | 19.58353 | -8.208788 | -0.4252261 | 27.79231
76.038 | 19.0837 | 19.56542 | -8.205855 | -0.4817178 | 27.77127
76.048 | 19.0127 | 19.54723 | -8.202906 | -0.5345336 | 27.75014
76.058 | 18.9559 | 19.52898 | -8.19994 | -0.5730813 | 27.72892
76.068 | 18.8759 | 19.51066 | -8.196957 | -0.6347586 | 27.70762
76.078 | 18.8206 | 19.49227 | -8.193957 | -0.671668 | 27.68622
76.088 | 18.7457 | 19.47381 | -8.190941 | -0.7281052 | 27.66475
76.098 | 18.6772 | 19.45528 | -8.187908 | -0.7780751 | 27.64318
76.108 | 18.6155 | 19.43668 | -8.184858 | -0.8211782 | 27.62154
76.118 | 18.5639 | 19.41802 | -8.181791 | -0.8541162 | 27.59981
76.128 | 18.481 | 19.39928 | -8.178708 | -0.9182836 | 27.57799
76.138 | 18.4431 | 19.38049 | -8.175608 | -0.9373877 | 27.5561
76.148 | 18.3613 | 19.36163 | -8.172491 | -1.000327 | 27.53412
76.158 | 18.3149 | 19.3427 | -8.169357 | -1.027802 | 27.51206
76.168 | 18.2606 | 19.32371 | -8.166207 | -1.063112 | 27.48992
76.178 | 18.2055 | 19.30466 | -8.16304 | -1.099158 | 27.4677
76.188 | 18.1469 | 19.28554 | -8.159856 | -1.138645 | 27.4454
76.198 | 18.0855 | 19.26637 | -8.156655 | -1.180869 | 27.42302
76.208 | 18.0272 | 19.24713 | -8.153437 | -1.219929 | 27.40057
76.218 | 17.9723 | 19.22783 | -8.150203 | -1.255534 | 27.37804
76.228 | 17.9332 | 19.20847 | -8.146952 | -1.275273 | 27.35542
76.238 | 17.8896 | 19.18906 | -8.143684 | -1.299457 | 27.33274
76.248 | 17.8334 | 19.16958 | -8.140399 | -1.336185 | 27.30998
76.258 | 17.8059 | 19.15005 | -8.137097 | -1.344149 | 27.28715
76.268 | 17.7344 | 19.13046 | -8.133778 | -1.396059 | 27.26424
76.278 | 17.7031 | 19.11081 | -8.130443 | -1.407709 | 27.24125
76.288 | 17.6398 | 19.09111 | -8.12709 | -1.451305 | 27.2182
76.298 | 17.6048 | 19.07135 | -8.123721 | -1.466546 | 27.19507
76.308 | 17.5539 | 19.05153 | -8.120335 | -1.497632 | 27.17187
76.318 | 17.5241 | 19.03166 | -8.116932 | -1.507564 | 27.1486
76.328 | 17.4677 | 19.01174 | -8.113512 | -1.544041 | 27.12525
76.338 | 17.4265 | 18.99177 | -8.110075 | -1.565265 | 27.10184
76.348 | 17.3969 | 18.97174 | -8.106621 | -1.574837 | 27.07836
76.358 | 17.3452 | 18.95166 | -8.10315 | -1.606459 | 27.05481
76.368 | 17.3201 | 18.93153 | -8.099662 | -1.611428 | 27.03119
76.378 | 17.2732 | 18.91135 | -8.096158 | -1.638145 | 27.0075
76.388 | 17.2351 | 18.89111 | -8.092636 | -1.656011 | 26.98375
76.3979 | 17.194 | 18.87103 | -8.089133 | -1.677027 | 26.96016
76.4079 | 17.1582 | 18.85069 | -8.085577 | -1.692495 | 26.93627
76.4179 | 17.1212 | 18.83032 | -8.082005 | -1.709117 | 26.91232
76.4279 | 17.0866 | 18.80989 | -8.078415 | -1.723289 | 26.8883
76.4379 | 17.0447 | 18.78942 | -8.074809 | -1.744717 | 26.86423
76.4479 | 17.0013 | 18.76889 | -8.071186 | -1.767594 | 26.84008
76.4579 | 16.9795 | 18.74833 | -8.067545 | -1.768827 | 26.81587
76.4679 | 16.948 | 18.72771 | -8.063888 | -1.779715 | 26.7916
76.4779 | 16.9117 | 18.70706 | -8.060213 | -1.79536 | 26.76727
76.4879 | 16.8815 | 18.68636 | -8.056522 | -1.804856 | 26.74288
76.4979 | 16.8508 | 18.66561 | -8.052813 | -1.814813 | 26.71843
76.5079 | 16.823 | 18.64482 | -8.049088 | -1.821823 | 26.69391
76.5179 | 16.7734 | 18.62399 | -8.045345 | -1.85059 | 26.66934
76.5279 | 16.7455 | 18.60311 | -8.041585 | -1.857614 | 26.6447
76.5379 | 16.7224 | 18.5822 | -8.037809 | -1.8598 | 26.62001
76.5479 | 16.677 | 18.56124 | -8.034015 | -1.884241 | 26.59526
76.5579 | 16.6541 | 18.54024 | -8.030204 | -1.886144 | 26.57045
76.5679 | 16.6349 | 18.51921 | -8.026376 | -1.884306 | 26.54558
76.5779 | 16.5952 | 18.49813 | -8.022531 | -1.902926 | 26.52066
76.5879 | 16.5784 | 18.47701 | -8.018668 | -1.898609 | 26.49568
76.5979 | 16.5363 | 18.45586 | -8.014789 | -1.919556 | 26.47065
76.6079 | 16.516 | 18.43466 | -8.010892 | -1.91866 | 26.44555
76.6179 | 16.4944 | 18.41343 | -8.006979 | -1.91903 | 26.42041
76.6279 | 16.4526 | 18.39216 | -8.003048 | -1.93956 | 26.39521
76.6379 | 16.4315 | 18.37086 | -7.9991 | -1.939356 | 26.36996
76.6479 | 16.4034 | 18.34951 | -7.995135 | -1.946114 | 26.34465
76.6579 | 16.3777 | 18.32814 | -7.991153 | -1.95044 | 26.31929
76.6679 | 16.3463 | 18.30673 | -7.987154 | -1.960427 | 26.29388
76.6779 | 16.3206 | 18.28528 | -7.983137 | -1.964682 | 26.26842
76.6879 | 16.3021 | 18.2638 | -7.979103 | -1.9617 | 26.2429
76.6979 | 16.2758 | 18.24228 | -7.975053 | -1.966485 | 26.21734
76.7079 | 16.2485 | 18.22074 | -7.970984 | -1.972238 | 26.19172
76.7179 | 16.2204 | 18.19916 | -7.966899 | -1.978755 | 26.16605
76.7279 | 16.2029 | 18.17755 | -7.962797 | -1.974645 | 26.14034
76.7379 | 16.186 | 18.1559 | -7.958677 | -1.969901 | 26.11458
76.7479 | 16.1538 | 18.13422 | -7.95454 | -1.980425 | 26.08876
76.7579 | 16.1343 | 18.11252 | -7.950386 | -1.978219 | 26.0629
76.7679 | 16.1085 | 18.09078 | -7.946215 | -1.982281 | 26.037
76.7779 | 16.0823 | 18.06902 | -7.942026 | -1.986715 | 26.01104
76.7879 | 16.0656 | 18.04722 | -7.93782 | -1.981619 | 25.98504
76.7979 | 16.0476 | 18.02539 | -7.933597 | -1.977793 | 25.95899
76.8079 | 16.0194 | 18.00354 | -7.929357 | -1.98414 | 25.9329
76.8179 | 16.0046 | 17.98166 | -7.925099 | -1.977058 | 25.90676
76.8279 | 15.9908 | 17.95975 | -7.920825 | -1.968949 | 25.88057
76.8379 | 15.9709 | 17.93781 | -7.916533 | -1.966911 | 25.85434
76.8479 | 15.9451 | 17.91585 | -7.912223 | -1.970749 | 25.82807
76.8579 | 15.9388 | 17.89386 | -7.907896 | -1.955059 | 25.80176
76.8679 | 15.9115 | 17.87184 | -7.903553 | -1.960344 | 25.7754
76.8779 | 15.8978 | 17.8498 | -7.899191 | -1.952002 | 25.74899
76.8879 | 15.8649 | 17.82774 | -7.894813 | -1.962836 | 25.72255
76.8979 | 15.8625 | 17.80564 | -7.890417 | -1.943143 | 25.69606
76.9079 | 15.8357 | 17.78353 | -7.886004 | -1.94783 | 25.66953
76.9179 | 15.8139 | 17.76139 | -7.881573 | -1.947489 | 25.64296
76.9279 | 15.7932 | 17.73923 | -7.877125 | -1.946027 | 25.61635
76.9379 | 15.7782 | 17.71704 | -7.87266 | -1.938841 | 25.5897
76.9479 | 15.7555 | 17.69483 | -7.868178 | -1.939333 | 25.56301
76.9579 | 15.7487 | 17.6726 | -7.863678 | -1.923902 | 25.53628
76.9679 | 15.7148 | 17.65035 | -7.859161 | -1.935551 | 25.50951
76.9779 | 15.7007 | 17.62808 | -7.854626 | -1.927376 | 25.4827
76.9878 | 15.6816 | 17.60601 | -7.85012 | -1.924412 | 25.45613
76.9978 | 15.6683 | 17.5837 | -7.845551 | -1.915396 | 25.42925
77.0078 | 15.6405 | 17.56136 | -7.840964 | -1.920861 | 25.40233
77.0178 | 15.6202 | 17.53901 | -7.83636 | -1.918805 | 25.37537
77.0278 | 15.6149 | 17.51663 | -7.831739 | -1.90173 | 25.34837
77.0378 | 15.5899 | 17.49424 | -7.827101 | -1.904336 | 25.32134
77.0478 | 15.5686 | 17.47182 | -7.822445 | -1.903222 | 25.29427
77.0578 | 15.5634 | 17.44939 | -7.817771 | -1.88599 | 25.26716
77.0678 | 15.5471 | 17.42694 | -7.81308 | -1.879841 | 25.24002
77.0778 | 15.5291 | 17.40447 | -7.808372 | -1.875374 | 25.21285
77.0878 | 15.5145 | 17.38199 | -7.803647 | -1.867489 | 25.18564
77.0978 | 15.5033 | 17.35949 | -7.798904 | -1.856186 | 25.15839
77.1078 | 15.4883 | 17.33697 | -7.794143 | -1.84867 | 25.13111
77.1178 | 15.4692 | 17.31443 | -7.789365 | -1.845233 | 25.1038
77.1278 | 15.4607 | 17.29188 | -7.78457 | -1.831183 | 25.07645
77.1378 | 15.4506 | 17.26932 | -7.779757 | -1.818717 | 25.04907
77.1478 | 15.4315 | 17.24674 | -7.774927 | -1.815236 | 25.02166
77.1578 | 15.418 | 17.22414 | -7.770079 | -1.806141 | 24.99422
77.1678 | 15.4093 | 17.20153 | -7.765214 | -1.792229 | 24.96674
77.1778 | 15.3896 | 17.1789 | -7.760332 | -1.789303 | 24.93924
77.1878 | 15.3887 | 17.15626 | -7.755432 | -1.767564 | 24.9117
77.1978 | 15.3662 | 17.13361 | -7.750514 | -1.767412 | 24.88413
77.2078 | 15.3593 | 17.11095 | -7.745579 | -1.751647 | 24.85653
77.2178 | 15.3441 | 17.08827 | -7.740627 | -1.744166 | 24.82889
77.2278 | 15.3191 | 17.06558 | -7.735657 | -1.746476 | 24.80123
77.2378 | 15.3153 | 17.04287 | -7.730669 | -1.727571 | 24.77354
77.2478 | 15.3006 | 17.02016 | -7.725664 | -1.719556 | 24.74582
77.2578 | 15.2916 | 16.99743 | -7.720642 | -1.705829 | 24.71807
77.2678 | 15.2708 | 16.97469 | -7.715602 | -1.703891 | 24.69029
77.2778 | 15.2638 | 16.95194 | -7.710545 | -1.688141 | 24.66249
77.2878 | 15.2494 | 16.92918 | -7.70547 | -1.679782 | 24.63465
77.2978 | 15.2384 | 16.90641 | -7.700377 | -1.66801 | 24.60679
77.3078 | 15.2244 | 16.88363 | -7.695267 | -1.659229 | 24.5789
77.3178 | 15.2099 | 16.86084 | -7.69014 | -1.650938 | 24.55098
77.3278 | 15.1951 | 16.83804 | -7.684995 | -1.642938 | 24.52303
77.3378 | 15.1802 | 16.81523 | -7.679832 | -1.63503 | 24.49506
77.3478 | 15.17 | 16.79241 | -7.674652 | -1.62241 | 24.46706
77.3578 | 15.1584 | 16.76958 | -7.669455 | -1.611185 | 24.43904
77.3678 | 15.1536 | 16.74675 | -7.664239 | -1.593148 | 24.41099
77.3778 | 15.1364 | 16.72391 | -7.659007 | -1.587505 | 24.38291
77.3878 | 15.1357 | 16.70105 | -7.653756 | -1.565353 | 24.35481
77.3978 | 15.1128 | 16.6782 | -7.648489 | -1.565396 | 24.32668
77.4078 | 15.1079 | 16.65533 | -7.643203 | -1.547429 | 24.29853
77.4178 | 15.0994 | 16.63246 | -7.6379 | -1.533055 | 24.27036
77.4278 | 15.0892 | 16.60958 | -7.63258 | -1.520377 | 24.24216
77.4378 | 15.0892 | 16.58669 | -7.627242 | -1.497491 | 24.21393
77.4478 | 15.0602 | 16.5638 | -7.621886 | -1.503599 | 24.18569
77.4578 | 15.0517 | 16.5409 | -7.616513 | -1.489201 | 24.15741
77.4678 | 15.0462 | 16.518 | -7.611122 | -1.471798 | 24.12912
77.4778 | 15.0413 | 16.49509 | -7.605714 | -1.453789 | 24.1008
77.4878 | 15.0326 | 16.47218 | -7.600288 | -1.439575 | 24.07246
77.4978 | 15.0265 | 16.44926 | -7.594844 | -1.422758 | 24.0441
77.5078 | 15.0098 | 16.42633 | -7.589383 | -1.416533 | 24.01572
77.5178 | 14.9935 | 16.40341 | -7.583904 | -1.409907 | 23.98731
77.5278 | 14.9902 | 16.38047 | -7.578408 | -1.390274 | 23.95888
77.5378 | 14.9692 | 16.35754 | -7.572894 | -1.388338 | 23.93043
77.5478 | 14.9649 | 16.3346 | -7.567362 | -1.369699 | 23.90196
77.5578 | 14.9489 | 16.31166 | -7.561813 | -1.362758 | 23.87347
77.5677 | 14.9393 | 16.28893 | -7.556302 | -1.349634 | 23.84524
77.5777 | 14.9315 | 16.26599 | -7.550718 | -1.334486 | 23.8167
77.5877 | 14.9189 | 16.24304 | -7.545116 | -1.324136 | 23.78815
77.5977 | 14.9054 | 16.22008 | -7.539496 | -1.314683 | 23.75958
77.6077 | 14.8897 | 16.19713 | -7.533859 | -1.307428 | 23.73099
77.6177 | 14.8769 | 16.17417 | -7.528204 | -1.297271 | 23.70238
77.6277 | 14.8687 | 16.15121 | -7.522532 | -1.282513 | 23.67374
77.6377 | 14.8566 | 16.12825 | -7.516842 | -1.271653 | 23.64509
77.6477 | 14.8355 | 16.10529 | -7.511134 | -1.269792 | 23.61643
77.6577 | 14.8329 | 16.08233 | -7.505409 | -1.249431 | 23.58774
77.6677 | 14.8227 | 16.05937 | -7.499666 | -1.236669 | 23.55904
77.6777 | 14.8056 | 16.03641 | -7.493905 | -1.230806 | 23.53031
77.6877 | 14.7944 | 16.01344 | -7.488127 | -1.219043 | 23.50157
77.6977 | 14.7861 | 15.99048 | -7.482331 | -1.20438 | 23.47281
77.7077 | 14.7676 | 15.96752 | -7.476518 | -1.199919 | 23.44404
77.7177 | 14.7646 | 15.94455 | -7.470687 | -1.179955 | 23.41524
77.7277 | 14.7438 | 15.9216 | -7.464838 | -1.177796 | 23.38643
77.7377 | 14.7339 | 15.89863 | -7.458971 | -1.164734 | 23.35761
77.7477 | 14.7218 | 15.87568 | -7.453087 | -1.153875 | 23.32876
77.7577 | 14.7111 | 15.85272 | -7.447185 | -1.141615 | 23.2999
77.7677 | 14.7081 | 15.82976 | -7.441266 | -1.121661 | 23.27103
77.7777 | 14.6872 | 15.80681 | -7.435328 | -1.119607 | 23.24214
77.7877 | 14.6696 | 15.78385 | -7.429374 | -1.114255 | 23.21323
77.7977 | 14.6508 | 15.7609 | -7.423401 | -1.110102 | 23.1843
77.8077 | 14.6493 | 15.73796 | -7.417411 | -1.088656 | 23.15537
77.8177 | 14.6336 | 15.71501 | -7.411403 | -1.08141 | 23.12641
77.8277 | 14.615 | 15.69207 | -7.405377 | -1.077067 | 23.09744
77.8377 | 14.5925 | 15.66913 | -7.399334 | -1.076629 | 23.06846
77.8477 | 14.5881 | 15.64619 | -7.393273 | -1.058093 | 23.03947
77.8577 | 14.5766 | 15.62326 | -7.387194 | -1.046659 | 23.01045
77.8677 | 14.5646 | 15.60033 | -7.381098 | -1.035732 | 22.98143
77.8777 | 14.5542 | 15.57741 | -7.374984 | -1.023209 | 22.95239
77.8877 | 14.5333 | 15.55449 | -7.368852 | -1.021187 | 22.92334
77.8977 | 14.5148 | 15.53157 | -7.362703 | -1.01677 | 22.89427
77.9077 | 14.5043 | 15.50866 | -7.356536 | -1.004359 | 22.86519
77.9177 | 14.4882 | 15.48575 | -7.350351 | -0.9975518 | 22.8361
77.9277 | 14.4705 | 15.46285 | -7.344149 | -0.9923477 | 22.807
77.9377 | 14.4628 | 15.43995 | -7.337928 | -0.9771512 | 22.77788
77.9477 | 14.4457 | 15.41706 | -7.331691 | -0.9713609 | 22.74875
77.9577 | 14.4367 | 15.39417 | -7.325435 | -0.957475 | 22.71961
77.9677 | 14.4316 | 15.37129 | -7.319162 | -0.939695 | 22.69046
77.9777 | 14.4145 | 15.34842 | -7.312871 | -0.9339204 | 22.66129
77.9877 | 14.398 | 15.32555 | -7.306562 | -0.9275523 | 22.63211
77.9977 | 14.3868 | 15.30269 | -7.300236 | -0.9158876 | 22.60292
78.0077 | 14.3723 | 15.27983 | -7.293892 | -0.9075323 | 22.57372
78.0177 | 14.3597 | 15.25698 | -7.28753 | -0.8972845 | 22.54451
78.0277 | 14.3533 | 15.23414 | -7.28115 | -0.8808431 | 22.51529
78.0377 | 14.3361 | 15.21131 | -7.274753 | -0.8752062 | 22.48606
78.0477 | 14.3269 | 15.18848 | -7.268338 | -0.8615798 | 22.45682
78.0577 | 14.3247 | 15.16566 | -7.261905 | -0.8409599 | 22.42757
78.0677 | 14.3071 | 15.14285 | -7.255455 | -0.8357465 | 22.3983
78.0777 | 14.3034 | 15.12004 | -7.248987 | -0.8166424 | 22.36903
78.0877 | 14.2951 | 15.09725 | -7.242501 | -0.8021452 | 22.33975
78.0977 | 14.2864 | 15.07446 | -7.235998 | -0.7880575 | 22.31046
78.1077 | 14.2788 | 15.05168 | -7.229477 | -0.7728783 | 22.28115
78.1177 | 14.2674 | 15.02891 | -7.222938 | -0.7615065 | 22.25184
78.1277 | 14.259 | 15.00614 | -7.216381 | -0.7471442 | 22.22253
78.1377 | 14.2491 | 14.98339 | -7.209807 | -0.7342909 | 22.1932
78.1477 | 14.2418 | 14.96065 | -7.203215 | -0.718845 | 22.16386
78.1576 | 14.2361 | 14.93815 | -7.196671 | -0.7020467 | 22.13482
78.1676 | 14.2222 | 14.91542 | -7.190044 | -0.6932188 | 22.10546
78.1776 | 14.2139 | 14.8927 | -7.183399 | -0.6788034 | 22.0761
78.1876 | 14.2105 | 14.87 | -7.176736 | -0.6594983 | 22.04673
78.1976 | 14.1926 | 14.8473 | -7.170056 | -0.6547011 | 22.01736
78.2076 | 14.1901 | 14.82462 | -7.163357 | -0.6345156 | 21.98797
78.2176 | 14.1724 | 14.80194 | -7.156642 | -0.6295403 | 21.95858
78.2276 | 14.1649 | 14.77928 | -7.149908 | -0.6143756 | 21.92918
78.2376 | 14.1489 | 14.75662 | -7.143157 | -0.6077207 | 21.89978
78.2476 | 14.1376 | 14.73398 | -7.136388 | -0.596379 | 21.87037
78.2576 | 14.1236 | 14.71135 | -7.129601 | -0.5877475 | 21.84095
78.2676 | 14.1126 | 14.68873 | -7.122796 | -0.5761263 | 21.81152
78.2776 | 14.1012 | 14.66612 | -7.115974 | -0.564918 | 21.78209
78.2876 | 14.089 | 14.64352 | -7.109134 | -0.5545218 | 21.75266
78.2976 | 14.0764 | 14.62094 | -7.102277 | -0.5445361 | 21.72321
78.3076 | 14.064 | 14.59836 | -7.095402 | -0.5343637 | 21.69377
78.3176 | 14.0467 | 14.5758 | -7.088509 | -0.5291023 | 21.66431
78.3276 | 14.0349 | 14.55326 | -7.081598 | -0.5183555 | 21.63485
78.3376 | 14.0126 | 14.53072 | -7.07467 | -0.5181185 | 21.60539
78.3476 | 13.9952 | 14.5082 | -7.067723 | -0.512996 | 21.57592
78.3576 | 13.9866 | 14.48569 | -7.06076 | -0.4990855 | 21.54645
78.3676 | 13.9701 | 14.46319 | -7.053778 | -0.4930902 | 21.51697
78.3776 | 13.9566 | 14.44071 | -7.046779 | -0.4841053 | 21.48748
78.3876 | 13.9446 | 14.41824 | -7.039762 | -0.473636 | 21.458
78.3976 | 13.9317 | 14.39578 | -7.032727 | -0.4640807 | 21.42851
78.4076 | 13.907 | 14.37334 | -7.025675 | -0.4663379 | 21.39901
78.4176 | 13.9006 | 14.35091 | -7.018605 | -0.4503087 | 21.36951
78.4276 | 13.8881 | 14.32849 | -7.011517 | -0.4403941 | 21.34001
78.4376 | 13.8687 | 14.30609 | -7.004412 | -0.4373942 | 21.31051
78.4476 | 13.851 | 14.28371 | -6.997289 | -0.432708 | 21.281
78.4576 | 13.836 | 14.26134 | -6.990148 | -0.4253403 | 21.25149
78.4676 | 13.8134 | 14.23899 | -6.98299 | -0.4255853 | 21.22197
78.4776 | 13.8052 | 14.21664 | -6.975813 | -0.4114433 | 21.19246
78.4876 | 13.7808 | 14.19432 | -6.96862 | -0.4135181 | 21.16294
78.4976 | 13.7729 | 14.17201 | -6.961408 | -0.3991092 | 21.13342
78.5076 | 13.7584 | 14.14972 | -6.954179 | -0.3913166 | 21.1039
78.5176 | 13.7415 | 14.12744 | -6.946932 | -0.3859392 | 21.07437
78.5276 | 13.7247 | 14.10518 | -6.939667 | -0.3804764 | 21.04484
78.5376 | 13.7051 | 14.08293 | -6.932385 | -0.3778291 | 21.01531
78.5476 | 13.6903 | 14.0607 | -6.925085 | -0.3703998 | 20.98578
78.5576 | 13.672 | 14.03849 | -6.917768 | -0.3664873 | 20.95625
78.5676 | 13.6527 | 14.01629 | -6.910432 | -0.3635916 | 20.92672
78.5776 | 13.6412 | 13.99411 | -6.903079 | -0.3529131 | 20.89719
78.5876 | 13.6151 | 13.97195 | -6.895709 | -0.3568502 | 20.86766
78.5976 | 13.6001 | 13.9498 | -6.88832 | -0.3497045 | 20.83812
78.6076 | 13.5875 | 13.92768 | -6.880915 | -0.3401775 | 20.80859
78.6176 | 13.5662 | 13.90557 | -6.873491 | -0.339368 | 20.77906
78.6276 | 13.5544 | 13.88347 | -6.86605 | -0.3290744 | 20.74952
78.6376 | 13.5343 | 13.8614 | -6.858591 | -0.3271007 | 20.71999
78.6476 | 13.5209 | 13.83934 | -6.851114 | -0.3184436 | 20.69046
78.6576 | 13.4999 | 13.81731 | -6.84362 | -0.3174067 | 20.66093
78.6676 | 13.4797 | 13.79529 | -6.836108 | -0.3155876 | 20.6314
78.6776 | 13.4661 | 13.77329 | -6.828579 | -0.3071867 | 20.60187
78.6876 | 13.4527 | 13.7513 | -6.821032 | -0.2986038 | 20.57234
78.6976 | 13.4303 | 13.72934 | -6.813467 | -0.2990406 | 20.54281
78.7076 | 13.4153 | 13.7074 | -6.805885 | -0.2920984 | 20.51328
78.7176 | 13.3957 | 13.68547 | -6.798285 | -0.289774 | 20.48376
78.7276 | 13.3787 | 13.66357 | -6.790667 | -0.2848692 | 20.45424
78.7375 | 13.3607 | 13.6419 | -6.783108 | -0.2811968 | 20.425
78.7475 | 13.3385 | 13.62003 | -6.775455 | -0.2815321 | 20.39549
78.7575 | 13.3279 | 13.59819 | -6.767785 | -0.2702866 | 20.36597
78.7675 | 13.3009 | 13.57636 | -6.760097 | -0.2754616 | 20.33646
78.7775 | 13.2854 | 13.55456 | -6.752392 | -0.2691562 | 20.30695
78.7875 | 13.2696 | 13.53277 | -6.744669 | -0.2631719 | 20.27744
78.7975 | 13.2468 | 13.51101 | -6.736928 | -0.2642091 | 20.24794
78.8075 | 13.2276 | 13.48927 | -6.72917 | -0.261666 | 20.21844
78.8175 | 13.2077 | 13.46755 | -6.721394 | -0.2598455 | 20.18894
78.8275 | 13.192 | 13.44585 | -6.7136 | -0.2538466 | 20.15945
78.8375 | 13.1727 | 13.42417 | -6.705789 | -0.2514683 | 20.12996
78.8475 | 13.1476 | 13.40251 | -6.69796 | -0.2549112 | 20.10047
78.8575 | 13.1304 | 13.38088 | -6.690114 | -0.2504769 | 20.07099
78.8675 | 13.1149 | 13.35926 | -6.68225 | -0.2443637 | 20.04151
78.8775 | 13.0998 | 13.33767 | -6.674369 | -0.2378719 | 20.01204
78.8875 | 13.0805 | 13.3161 | -6.66647 | -0.2356048 | 19.98257
78.8975 | 13.0598 | 13.29456 | -6.658554 | -0.234757 | 19.95311
78.9075 | 13.0333 | 13.27304 | -6.65062 | -0.2397351 | 19.92365
78.9175 | 13.0163 | 13.25154 | -6.642668 | -0.2352352 | 19.8942
78.9275 | 13.0015 | 13.23006 | -6.634699 | -0.2285584 | 19.86476
78.9375 | 12.9876 | 13.2086 | -6.626712 | -0.2210029 | 19.83532
78.9475 | 12.9648 | 13.18717 | -6.618708 | -0.2223747 | 19.80588
78.9575 | 12.9499 | 13.16577 | -6.610686 | -0.2158675 | 19.77645
78.9675 | 12.9331 | 13.14438 | -6.602647 | -0.2112838 | 19.74703
78.9775 | 12.9143 | 13.12303 | -6.59459 | -0.2087259 | 19.71762
78.9875 | 12.8933 | 13.10169 | -6.586516 | -0.2083889 | 19.6882
78.9975 | 12.8663 | 13.08038 | -6.578424 | -0.2140786 | 19.6588
79.0075 | 12.8503 | 13.05909 | -6.570315 | -0.2087934 | 19.62941
79.0175 | 12.8333 | 13.03783 | -6.562188 | -0.2045324 | 19.60002
79.0275 | 12.8203 | 13.01659 | -6.554044 | -0.1962947 | 19.57064
79.0375 | 12.8024 | 12.99538 | -6.545882 | -0.1929833 | 19.54127
79.0475 | 12.7821 | 12.9742 | -6.537703 | -0.192097 | 19.5119
79.0575 | 12.7646 | 12.95304 | -6.529506 | -0.1884351 | 19.48254
79.0675 | 12.7406 | 12.9319 | -6.521292 | -0.1913002 | 19.45319
79.0775 | 12.7205 | 12.91079 | -6.51306 | -0.1902904 | 19.42385
79.0875 | 12.7096 | 12.88971 | -6.504811 | -0.1801072 | 19.39452
79.0975 | 12.6838 | 12.86865 | -6.496544 | -0.1848495 | 19.36519
79.1075 | 12.6651 | 12.84762 | -6.48826 | -0.1825177 | 19.33588
79.1175 | 12.6382 | 12.82661 | -6.479959 | -0.1884125 | 19.30657
79.1275 | 12.6267 | 12.80563 | -6.47164 | -0.1789327 | 19.27727
79.1375 | 12.5982 | 12.78468 | -6.463303 | -0.1864831 | 19.24799
79.1475 | 12.5816 | 12.76376 | -6.45495 | -0.182158 | 19.21871
79.1575 | 12.5653 | 12.74286 | -6.446578 | -0.17756 | 19.18944
79.1675 | 12.5436 | 12.72199 | -6.43819 | -0.1783903 | 19.16018
79.1775 | 12.5238 | 12.70115 | -6.429784 | -0.1773477 | 19.13093
79.1875 | 12.5022 | 12.68033 | -6.42136 | -0.1781327 | 19.10169
79.1975 | 12.4847 | 12.65955 | -6.41292 | -0.1748462 | 19.07247
79.2075 | 12.4587 | 12.63879 | -6.404461 | -0.1800864 | 19.04325
79.2175 | 12.4374 | 12.61806 | -6.395986 | -0.1806553 | 19.01404
79.2275 | 12.4189 | 12.59735 | -6.387493 | -0.1784539 | 18.98485
79.2375 | 12.4045 | 12.57668 | -6.378983 | -0.1721803 | 18.95566
79.2475 | 12.3785 | 12.55603 | -6.370455 | -0.1775337 | 18.92649
79.2575 | 12.3674 | 12.53542 | -6.36191 | -0.1680181 | 18.89733
79.2675 | 12.3413 | 12.51483 | -6.353348 | -0.1735308 | 18.86818
79.2775 | 12.3273 | 12.49427 | -6.344768 | -0.1669724 | 18.83904
79.2875 | 12.3037 | 12.47374 | -6.336171 | -0.1700432 | 18.80991
79.2975 | 12.2872 | 12.45325 | -6.327557 | -0.1660459 | 18.7808
79.3075 | 12.264 | 12.43277 | -6.318925 | -0.1687746 | 18.7517
79.3175 | 12.236 | 12.41234 | -6.310276 | -0.1763354 | 18.72261
79.3274 | 12.2232 | 12.39213 | -6.301697 | -0.1689348 | 18.69383
79.3374 | 12.2046 | 12.37176 | -6.293013 | -0.1671562 | 18.66477
79.3474 | 12.1863 | 12.35141 | -6.284313 | -0.1651061 | 18.63572
79.3574 | 12.1648 | 12.33109 | -6.275595 | -0.1662876 | 18.60668
79.3674 | 12.1494 | 12.3108 | -6.26686 | -0.161401 | 18.57766
79.3774 | 12.1257 | 12.29055 | -6.258107 | -0.1648457 | 18.54865
79.3874 | 12.1042 | 12.27032 | -6.249338 | -0.1661204 | 18.51966
79.3974 | 12.087 | 12.25013 | -6.240551 | -0.163125 | 18.49068
79.4074 | 12.0628 | 12.22996 | -6.231746 | -0.1671638 | 18.46171
79.4174 | 12.0419 | 12.20983 | -6.222925 | -0.1679333 | 18.43276
79.4274 | 12.028 | 12.18973 | -6.214086 | -0.1617344 | 18.40382
79.4374 | 12.0023 | 12.16967 | -6.205231 | -0.1673676 | 18.3749
79.4474 | 11.983 | 12.14963 | -6.196358 | -0.166633 | 18.34599
79.4574 | 11.9638 | 12.12963 | -6.187467 | -0.165831 | 18.3171
79.4674 | 11.9421 | 12.10966 | -6.17856 | -0.1675611 | 18.28822
79.4774 | 11.9287 | 12.08972 | -6.169636 | -0.1610221 | 18.25936
79.4874 | 11.9052 | 12.06982 | -6.160694 | -0.164619 | 18.23051
79.4974 | 11.8837 | 12.04995 | -6.151735 | -0.1662489 | 18.20168
79.5074 | 11.8632 | 12.03011 | -6.142759 | -0.1669097 | 18.17287
79.5174 | 11.8491 | 12.0103 | -6.133766 | -0.1612047 | 18.14407
79.5274 | 11.8229 | 11.99054 | -6.124756 | -0.1676351 | 18.11529
79.5374 | 11.8115 | 11.9708 | -6.115728 | -0.1592974 | 18.08653
79.5474 | 11.7921 | 11.95109 | -6.106684 | -0.1589914 | 18.05778
79.5574 | 11.7705 | 11.93142 | -6.097622 | -0.1609233 | 18.02905
79.5674 | 11.7594 | 11.91179 | -6.088543 | -0.152388 | 18.00033
79.5774 | 11.7432 | 11.89219 | -6.079448 | -0.1489864 | 17.97163
79.5874 | 11.723 | 11.87262 | -6.070335 | -0.1496218 | 17.94296
79.5974 | 11.7029 | 11.85309 | -6.061205 | -0.1501901 | 17.91429
79.6074 | 11.6913 | 11.83359 | -6.052058 | -0.1422915 | 17.88565
79.6174 | 11.6755 | 11.81413 | -6.042894 | -0.1386305 | 17.85702
79.6274 | 11.6497 | 11.79471 | -6.033713 | -0.1450051 | 17.82842
79.6374 | 11.6379 | 11.77531 | -6.024515 | -0.1374123 | 17.79983
79.6474 | 11.6272 | 11.75596 | -6.0153 | -0.1287559 | 17.77126
79.6574 | 11.6069 | 11.73664 | -6.006068 | -0.1297381 | 17.74271
79.6674 | 11.595 | 11.71735 | -5.996819 | -0.122353 | 17.71417
79.6774 | 11.5778 | 11.6981 | -5.987553 | -0.1203037 | 17.68566
79.6874 | 11.5532 | 11.67889 | -5.97827 | -0.1256928 | 17.65716
79.6974 | 11.5419 | 11.65972 | -5.96897 | -0.1178168 | 17.62869
79.7074 | 11.5247 | 11.64058 | -5.959653 | -0.1158783 | 17.60023
79.7174 | 11.5038 | 11.62148 | -5.950319 | -0.1176761 | 17.57179
79.7274 | 11.4876 | 11.60241 | -5.940968 | -0.1148102 | 17.54338
79.7374 | 11.4718 | 11.58338 | -5.9316 | -0.1115792 | 17.51498
79.7474 | 11.4542 | 11.56439 | -5.922216 | -0.1101895 | 17.48661
79.7574 | 11.4429 | 11.54543 | -5.912814 | -0.1025339 | 17.45825
79.7674 | 11.4198 | 11.52652 | -5.903396 | -0.1067175 | 17.42991
79.7774 | 11.4044 | 11.50764 | -5.893961 | -0.1032392 | 17.4016
79.7874 | 11.389 | 11.4888 | -5.884509 | -0.09979691 | 17.37331
79.7974 | 11.3727 | 11.46999 | -5.87504 | -0.09729395 | 17.34503
79.8074 | 11.3559 | 11.45123 | -5.865554 | -0.09532751 | 17.31678
79.8174 | 11.3373 | 11.4325 | -5.856051 | -0.09520043 | 17.28855
79.8274 | 11.3192 | 11.41381 | -5.846532 | -0.09460965 | 17.26034
79.8374 | 11.2975 | 11.39516 | -5.836996 | -0.09765971 | 17.23216
79.8474 | 11.2818 | 11.37655 | -5.827443 | -0.09474878 | 17.20399
79.8574 | 11.2688 | 11.35798 | -5.817873 | -0.08917559 | 17.17585
79.8674 | 11.2503 | 11.33944 | -5.808287 | -0.08914181 | 17.14773
79.8774 | 11.2373 | 11.32095 | -5.798683 | -0.08364736 | 17.11963
79.8874 | 11.22 | 11.30249 | -5.789063 | -0.0824916 | 17.09155
79.8974 | 11.201 | 11.28407 | -5.779427 | -0.08307437 | 17.0635
79.9073 | 11.185 | 11.26588 | -5.76987 | -0.08087809 | 17.03575
79.9173 | 11.1657 | 11.24754 | -5.7602 | -0.08184083 | 17.00774
79.9273 | 11.1548 | 11.22924 | -5.750513 | -0.07444401 | 16.97976
79.9373 | 11.1178 | 11.21099 | -5.74081 | -0.09318619 | 16.9518
79.9473 | 11.1136 | 11.19277 | -5.73109 | -0.07916796 | 16.92386
79.9573 | 11.0906 | 11.17459 | -5.721353 | -0.08399189 | 16.89594
79.9673 | 11.078 | 11.15645 | -5.7116 | -0.07845378 | 16.86805
79.9773 | 11.0579 | 11.13836 | -5.70183 | -0.08045936 | 16.84019
79.9873 | 11.0404 | 11.1203 | -5.692043 | -0.07990304 | 16.81235
79.9973 | 11.022 | 11.10229 | -5.68224 | -0.08028847 | 16.78453
80.0073 | 11.0089 | 11.08432 | -5.67242 | -0.07541547 | 16.75674
80.0173 | 10.9895 | 11.06638 | -5.662584 | -0.07688358 | 16.72897
80.0273 | 10.9765 | 11.04849 | -5.652731 | -0.07199336 | 16.70122
80.0373 | 10.935 | 11.03064 | -5.642862 | -0.09564199 | 16.6735
80.0473 | 10.9287 | 11.01283 | -5.632976 | -0.08413472 | 16.64581
80.0573 | 10.9124 | 10.99507 | -5.623074 | -0.08266934 | 16.61814
80.0673 | 10.8987 | 10.97734 | -5.613155 | -0.07864487 | 16.5905
80.0773 | 10.8784 | 10.95966 | -5.603219 | -0.08126094 | 16.56288
80.0873 | 10.862 | 10.94202 | -5.593267 | -0.08002109 | 16.53529
80.0973 | 10.8498 | 10.92442 | -5.583299 | -0.0746227 | 16.50772
80.1073 | 10.8302 | 10.90687 | -5.573314 | -0.07666747 | 16.48018
80.1173 | 10.8137 | 10.88935 | -5.563313 | -0.07565447 | 16.45267
80.1273 | 10.7993 | 10.87188 | -5.553296 | -0.07258406 | 16.42518
80.1373 | 10.7655 | 10.85446 | -5.543262 | -0.0889555 | 16.39772
80.1473 | 10.7577 | 10.83707 | -5.533211 | -0.07936986 | 16.37028
80.1573 | 10.7452 | 10.81973 | -5.523144 | -0.07452796 | 16.34287
80.1673 | 10.727 | 10.80243 | -5.513061 | -0.07542994 | 16.31549
80.1773 | 10.7111 | 10.78517 | -5.502962 | -0.07407463 | 16.28814
80.1873 | 10.6969 | 10.76796 | -5.492846 | -0.0710619 | 16.26081
80.1973 | 10.6798 | 10.75079 | -5.482714 | -0.07099476 | 16.23351
80.2073 | 10.662 | 10.73367 | -5.472566 | -0.07166887 | 16.20623
80.2173 | 10.6415 | 10.71659 | -5.462401 | -0.075087 | 16.17899
80.2273 | 10.6302 | 10.69955 | -5.45222 | -0.06935121 | 16.15177
80.2373 | 10.6058 | 10.68256 | -5.442023 | -0.07675779 | 16.12458
80.2473 | 10.5934 | 10.66561 | -5.431809 | -0.07220847 | 16.09742
80.2573 | 10.5751 | 10.6487 | -5.42158 | -0.07360409 | 16.07028
80.2673 | 10.5603 | 10.63184 | -5.411334 | -0.07154422 | 16.04318
80.2773 | 10.5484 | 10.61503 | -5.401072 | -0.06662707 | 16.0161
80.2873 | 10.5307 | 10.59826 | -5.390794 | -0.06755653 | 15.98905
80.2973 | 10.5057 | 10.58153 | -5.380499 | -0.07583054 | 15.96203
80.3073 | 10.493 | 10.56485 | -5.370189 | -0.07184825 | 15.93504
80.3173 | 10.4778 | 10.54821 | -5.359862 | -0.07041141 | 15.90807
80.3273 | 10.4616 | 10.53162 | -5.34952 | -0.07002082 | 15.88114
80.3373 | 10.4417 | 10.51507 | -5.339161 | -0.07337468 | 15.85424
80.3473 | 10.4326 | 10.49857 | -5.328786 | -0.06597397 | 15.82736
80.3573 | 10.4192 | 10.48212 | -5.318395 | -0.06291762 | 15.80051
80.3673 | 10.4016 | 10.46571 | -5.307988 | -0.06410819 | 15.7737
80.3773 | 10.3852 | 10.44934 | -5.297565 | -0.06414403 | 15.74691
80.3873 | 10.369 | 10.43303 | -5.287127 | -0.06402686 | 15.72015
80.3973 | 10.3568 | 10.41675 | -5.276672 | -0.05995301 | 15.69342
80.4073 | 10.3429 | 10.40053 | -5.266201 | -0.057626 | 15.66673
80.4173 | 10.3343 | 10.38435 | -5.255714 | -0.05004564 | 15.64006
80.4273 | 10.3215 | 10.36821 | -5.245211 | -0.04670985 | 15.61342
80.4373 | 10.306 | 10.35212 | -5.234693 | -0.04612181 | 15.58681
80.4473 | 10.2936 | 10.33608 | -5.224158 | -0.04248124 | 15.56024
80.4573 | 10.2797 | 10.32009 | -5.213608 | -0.0403854 | 15.53369
80.4673 | 10.2699 | 10.30414 | -5.203041 | -0.03423669 | 15.50718
80.4773 | 10.2556 | 10.28824 | -5.192459 | -0.03263602 | 15.4807
80.4873 | 10.2447 | 10.27238 | -5.181861 | -0.02768002 | 15.45424
80.4972 | 10.2391 | 10.25673 | -5.171354 | -0.01763159 | 15.42809
80.5072 | 10.2252 | 10.24097 | -5.160724 | -0.01577026 | 15.40169
80.5172 | 10.2182 | 10.22526 | -5.150079 | -0.00705621 | 15.37534
80.5272 | 10.2047 | 10.20959 | -5.139418 | -0.004888737 | 15.34901
80.5372 | 10.1904 | 10.19397 | -5.128742 | -0.003567961 | 15.32271
80.5472 | 10.176 | 10.1784 | -5.118049 | -0.002395357 | 15.29644
80.5572 | 10.1699 | 10.16287 | -5.107341 | 0.007029516 | 15.27021
80.5672 | 10.1608 | 10.14739 | -5.096618 | 0.01340786 | 15.24401
80.5772 | 10.1459 | 10.13196 | -5.085878 | 0.01393795 | 15.21784
80.5872 | 10.1313 | 10.11658 | -5.075123 | 0.01472047 | 15.1917
80.5972 | 10.1179 | 10.10124 | -5.064353 | 0.01665523 | 15.1656
80.6072 | 10.1081 | 10.08596 | -5.053567 | 0.02214192 | 15.13952
80.6172 | 10.0957 | 10.07072 | -5.042765 | 0.02498089 | 15.11348
80.6272 | 10.0868 | 10.05553 | -5.031948 | 0.031272 | 15.08748
80.6372 | 10.0735 | 10.04039 | -5.021115 | 0.03311379 | 15.0615
80.6472 | 10.0599 | 10.02529 | -5.010266 | 0.03460837 | 15.03556
80.6572 | 10.0509 | 10.01025 | -4.999403 | 0.04065358 | 15.00965
80.6672 | 10.0368 | 9.995247 | -4.988523 | 0.0415526 | 14.98377
80.6772 | 10.0224 | 9.9803 | -4.977628 | 0.04210046 | 14.95793
80.6872 | 10.0077 | 9.965398 | -4.966718 | 0.04230175 | 14.93212
80.6972 | 9.9902 | 9.950547 | -4.955793 | 0.03965305 | 14.90634
80.7072 | 9.9843 | 9.935744 | -4.944852 | 0.048556 | 14.8806
80.7172 | 9.9735 | 9.920989 | -4.933895 | 0.0525105 | 14.85488
80.7272 | 9.9627 | 9.906283 | -4.922924 | 0.05641702 | 14.82921
80.7372 | 9.9462 | 9.891627 | -4.911936 | 0.05457268 | 14.80356
80.7472 | 9.9389 | 9.877019 | -4.900934 | 0.06188086 | 14.77795
80.7572 | 9.922 | 9.862461 | -4.889916 | 0.0595395 | 14.75238
80.7672 | 9.914 | 9.847952 | -4.878884 | 0.06604821 | 14.72684
80.7772 | 9.9024 | 9.833491 | -4.867835 | 0.06890882 | 14.70133
80.7872 | 9.8892 | 9.81908 | -4.856772 | 0.07011979 | 14.67585
80.7972 | 9.8788 | 9.804719 | -4.845693 | 0.07408107 | 14.65041
80.8072 | 9.8733 | 9.790407 | -4.8346 | 0.08289291 | 14.62501
80.8172 | 9.8698 | 9.776144 | -4.823491 | 0.09365556 | 14.59964
80.8272 | 9.8631 | 9.761932 | -4.812367 | 0.1011685 | 14.5743
80.8372 | 9.8515 | 9.747769 | -4.801227 | 0.1037314 | 14.549
80.8472 | 9.8463 | 9.733654 | -4.790073 | 0.1126457 | 14.52373
80.8572 | 9.8373 | 9.719591 | -4.778904 | 0.1177087 | 14.4985
80.8672 | 9.835 | 9.705576 | -4.767719 | 0.1294236 | 14.4733
80.8772 | 9.8319 | 9.691612 | -4.75652 | 0.1402879 | 14.44813
80.8872 | 9.8198 | 9.677699 | -4.745306 | 0.1421013 | 14.423
80.8972 | 9.8239 | 9.663834 | -4.734076 | 0.1600657 | 14.39791
80.9072 | 9.8224 | 9.65002 | -4.722832 | 0.1723805 | 14.37285
80.9172 | 9.818 | 9.636255 | -4.711573 | 0.1817446 | 14.34783
80.9272 | 9.8178 | 9.622542 | -4.700299 | 0.195258 | 14.32284
80.9372 | 9.8116 | 9.608877 | -4.689009 | 0.2027228 | 14.29789
80.9472 | 9.8103 | 9.595264 | -4.677706 | 0.2150361 | 14.27297
80.9572 | 9.8113 | 9.5817 | -4.666387 | 0.2295996 | 14.24809
80.9672 | 9.8028 | 9.568188 | -4.655053 | 0.2346121 | 14.22324
80.9772 | 9.8012 | 9.554726 | -4.643705 | 0.2464744 | 14.19843
80.9872 | 9.7981 | 9.541313 | -4.632342 | 0.2567869 | 14.17365
80.9972 | 9.7996 | 9.527951 | -4.620964 | 0.271649 | 14.14891
81.0072 | 9.7929 | 9.514641 | -4.609571 | 0.2782592 | 14.12421
81.0172 | 9.7888 | 9.501379 | -4.598164 | 0.2874206 | 14.09954
81.0272 | 9.7876 | 9.48817 | -4.586742 | 0.2994295 | 14.07491
81.0372 | 9.7759 | 9.475011 | -4.575305 | 0.3008885 | 14.05032
81.0472 | 9.7727 | 9.461902 | -4.563854 | 0.3107976 | 14.02576
81.0572 | 9.7634 | 9.448845 | -4.552388 | 0.3145552 | 14.00123
81.0672 | 9.7645 | 9.435838 | -4.540908 | 0.3286621 | 13.97675
81.0771 | 9.7559 | 9.42301 | -4.529528 | 0.3328901 | 13.95254
81.0871 | 9.7488 | 9.410104 | -4.518019 | 0.3386957 | 13.92812
81.0971 | 9.7386 | 9.397249 | -4.506495 | 0.3413514 | 13.90374
81.1071 | 9.7312 | 9.384446 | -4.494957 | 0.3467545 | 13.8794
81.1171 | 9.724 | 9.371692 | -4.483404 | 0.3523078 | 13.8551
81.1271 | 9.7192 | 9.35899 | -4.471837 | 0.3602103 | 13.83083
81.1371 | 9.7052 | 9.34634 | -4.460255 | 0.3588601 | 13.8066
81.1471 | 9.6982 | 9.33374 | -4.448659 | 0.3644604 | 13.7824
81.1571 | 9.6882 | 9.321191 | -4.437049 | 0.3670088 | 13.75824
81.1671 | 9.6809 | 9.308694 | -4.425425 | 0.372206 | 13.73412
81.1771 | 9.673 | 9.296247 | -4.413786 | 0.3767528 | 13.71003
81.1871 | 9.6653 | 9.283852 | -4.402133 | 0.381448 | 13.68598
81.1971 | 9.6582 | 9.271507 | -4.390465 | 0.3866933 | 13.66197
81.2071 | 9.6419 | 9.259215 | -4.378784 | 0.3826848 | 13.638
81.2171 | 9.6319 | 9.246973 | -4.367088 | 0.3849269 | 13.61406
81.2271 | 9.6198 | 9.234782 | -4.355378 | 0.3850175 | 13.59016
81.2371 | 9.607 | 9.222644 | -4.343654 | 0.3843559 | 13.5663
81.2471 | 9.5973 | 9.210557 | -4.331916 | 0.3867433 | 13.54247
81.2571 | 9.5862 | 9.19852 | -4.320164 | 0.3876796 | 13.51868
81.2671 | 9.5776 | 9.186536 | -4.308398 | 0.3910642 | 13.49493
81.2771 | 9.5692 | 9.174602 | -4.296617 | 0.3945977 | 13.47122
81.2871 | 9.5562 | 9.16272 | -4.284823 | 0.3934804 | 13.44754
81.2971 | 9.5447 | 9.15089 | -4.273015 | 0.3938101 | 13.4239
81.3071 | 9.5224 | 9.13911 | -4.261193 | 0.3832902 | 13.4003
81.3171 | 9.5151 | 9.127383 | -4.249357 | 0.3877173 | 13.37674
81.3271 | 9.5006 | 9.115706 | -4.237507 | 0.3848941 | 13.35321
81.3371 | 9.4924 | 9.104081 | -4.225643 | 0.3883191 | 13.32972
81.3471 | 9.4815 | 9.092508 | -4.213765 | 0.3889919 | 13.30627
81.3571 | 9.4711 | 9.080985 | -4.201874 | 0.3901147 | 13.28286
81.3671 | 9.461 | 9.069516 | -4.189969 | 0.3914841 | 13.25948
81.3771 | 9.4499 | 9.058097 | -4.17805 | 0.3918033 | 13.23615
81.3871 | 9.4404 | 9.046729 | -4.166117 | 0.3936706 | 13.21285
81.3971 | 9.4275 | 9.035413 | -4.154171 | 0.3920866 | 13.18958
81.4071 | 9.416 | 9.02415 | -4.142211 | 0.3918502 | 13.16636
81.4171 | 9.4061 | 9.012937 | -4.130237 | 0.393163 | 13.14317
81.4271 | 9.3942 | 9.001775 | -4.11825 | 0.3924246 | 13.12003
81.4371 | 9.3862 | 8.990666 | -4.106249 | 0.3955337 | 13.09692
81.4471 | 9.3753 | 8.979608 | -4.094235 | 0.3956919 | 13.07384
81.4571 | 9.3624 | 8.968602 | -4.082207 | 0.3937985 | 13.05081
81.4671 | 9.3517 | 8.957646 | -4.070166 | 0.394054 | 13.02781
81.4771 | 9.3433 | 8.946743 | -4.058112 | 0.3965571 | 13.00485
81.4871 | 9.3329 | 8.935891 | -4.046043 | 0.3970087 | 12.98193
81.4971 | 9.3203 | 8.925091 | -4.033962 | 0.3952089 | 12.95905
81.5071 | 9.3048 | 8.914343 | -4.021867 | 0.3904569 | 12.93621
81.5171 | 9.2894 | 8.903645 | -4.009759 | 0.3857547 | 12.9134
81.5271 | 9.2729 | 8.893 | -3.997638 | 0.3799003 | 12.89064
81.5371 | 9.2702 | 8.882405 | -3.985503 | 0.387795 | 12.86791
81.5471 | 9.2566 | 8.871863 | -3.973355 | 0.3847374 | 12.84522
81.5571 | 9.2434 | 8.861371 | -3.961194 | 0.3820286 | 12.82257
81.5671 | 9.2255 | 8.850932 | -3.94902 | 0.3745675 | 12.79995
81.5771 | 9.216 | 8.840544 | -3.936832 | 0.3754565 | 12.77738
81.5871 | 9.1973 | 8.830206 | -3.924632 | 0.3670938 | 12.75484
81.5971 | 9.181 | 8.819921 | -3.912418 | 0.3610786 | 12.73234
81.6071 | 9.165 | 8.809687 | -3.900192 | 0.3553126 | 12.70988
81.6171 | 9.1538 | 8.799506 | -3.887952 | 0.3542944 | 12.68746
81.6271 | 9.1358 | 8.789374 | -3.8757 | 0.346426 | 12.66507
81.6371 | 9.1256 | 8.779294 | -3.863434 | 0.3463056 | 12.64273
81.6471 | 9.113 | 8.769267 | -3.851156 | 0.3437327 | 12.62042
81.6571 | 9.0944 | 8.75929 | -3.838864 | 0.3351104 | 12.59815
81.667 | 9.0882 | 8.749465 | -3.826683 | 0.3387354 | 12.57615
81.677 | 9.0715 | 8.73959 | -3.814366 | 0.3319096 | 12.55396
81.687 | 9.0593 | 8.729767 | -3.802037 | 0.3295329 | 12.5318
81.697 | 9.0462 | 8.719995 | -3.789695 | 0.326205 | 12.50969
81.707 | 9.0326 | 8.710274 | -3.77734 | 0.3223262 | 12.48761
81.717 | 9.0219 | 8.700605 | -3.764972 | 0.3212952 | 12.46558
81.727 | 9.0108 | 8.690987 | -3.752591 | 0.3198133 | 12.44358
81.737 | 9.004 | 8.681419 | -3.740199 | 0.3225809 | 12.42162
81.747 | 8.9909 | 8.671904 | -3.727793 | 0.3189963 | 12.3997
81.757 | 8.9842 | 8.662438 | -3.715375 | 0.3217615 | 12.37781
81.767 | 8.9776 | 8.653025 | -3.702944 | 0.324575 | 12.35597
81.777 | 8.9666 | 8.643664 | -3.690501 | 0.3229364 | 12.33416
81.787 | 8.9613 | 8.634352 | -3.678046 | 0.3269483 | 12.3124
81.797 | 8.9493 | 8.625091 | -3.665578 | 0.3242087 | 12.29067
81.807 | 8.9445 | 8.615881 | -3.653098 | 0.3286188 | 12.26898
81.817 | 8.9341 | 8.606724 | -3.640605 | 0.3273762 | 12.24733
81.827 | 8.9254 | 8.597616 | -3.6281 | 0.3277838 | 12.22572
81.837 | 8.9166 | 8.58856 | -3.615583 | 0.3280402 | 12.20414
81.847 | 8.9129 | 8.579554 | -3.603054 | 0.3333461 | 12.18261
81.857 | 8.9004 | 8.570599 | -3.590512 | 0.3298012 | 12.16111
81.867 | 8.8925 | 8.561695 | -3.577958 | 0.3308046 | 12.13965
81.877 | 8.8866 | 8.552842 | -3.565392 | 0.3337579 | 12.11823
81.887 | 8.8792 | 8.544039 | -3.552814 | 0.3351611 | 12.09685
81.897 | 8.8619 | 8.535288 | -3.540225 | 0.3266123 | 12.07551
81.907 | 8.8527 | 8.526587 | -3.527623 | 0.3261127 | 12.05421
81.917 | 8.8444 | 8.517936 | -3.515009 | 0.3264637 | 12.03294
81.927 | 8.8379 | 8.50933 | -3.502383 | 0.32857 | 12.01171
81.937 | 8.8303 | 8.500781 | -3.489745 | 0.3295189 | 11.99053
81.947 | 8.8203 | 8.492282 | -3.477095 | 0.3280182 | 11.96938
81.957 | 8.8138 | 8.483833 | -3.464434 | 0.3299671 | 11.94827
81.967 | 8.8034 | 8.475435 | -3.45176 | 0.3279648 | 11.9272
81.977 | 8.8012 | 8.467088 | -3.439075 | 0.3341122 | 11.90616
81.987 | 8.7883 | 8.458791 | -3.426379 | 0.3295095 | 11.88517
81.997 | 8.7721 | 8.450543 | -3.41367 | 0.321557 | 11.86421
82.007 | 8.7707 | 8.442346 | -3.40095 | 0.3283536 | 11.8433
82.017 | 8.7675 | 8.4342 | -3.388218 | 0.3333 | 11.82242
82.027 | 8.7607 | 8.426105 | -3.375475 | 0.3345955 | 11.80158
82.037 | 8.7531 | 8.418058 | -3.36272 | 0.3350424 | 11.78078
82.047 | 8.749 | 8.410062 | -3.349954 | 0.3389384 | 11.76002
82.057 | 8.7434 | 8.402115 | -3.337177 | 0.341285 | 11.73929
82.067 | 8.7463 | 8.394219 | -3.324387 | 0.3520814 | 11.71861
82.077 | 8.7416 | 8.386372 | -3.311587 | 0.3552275 | 11.69796
82.087 | 8.7332 | 8.378576 | -3.298775 | 0.3546244 | 11.67735
82.097 | 8.7305 | 8.370829 | -3.285952 | 0.359671 | 11.65678
82.107 | 8.7272 | 8.363131 | -3.273118 | 0.3640687 | 11.63625
82.117 | 8.7263 | 8.355484 | -3.260272 | 0.3708164 | 11.61576
82.127 | 8.7266 | 8.347886 | -3.247415 | 0.378714 | 11.5953
82.137 | 8.7247 | 8.340337 | -3.234548 | 0.3843626 | 11.57488
82.147 | 8.7254 | 8.332839 | -3.221669 | 0.3925613 | 11.55451
82.157 | 8.7224 | 8.325389 | -3.208779 | 0.3970107 | 11.53417
82.167 | 8.7203 | 8.31799 | -3.195878 | 0.40231 | 11.51387
82.177 | 8.7203 | 8.31064 | -3.182966 | 0.4096605 | 11.49361
82.187 | 8.718 | 8.303338 | -3.170043 | 0.4146616 | 11.47338
82.197 | 8.7103 | 8.296087 | -3.157109 | 0.4142132 | 11.4532
82.207 | 8.7056 | 8.288883 | -3.144164 | 0.4167169 | 11.43305
82.217 | 8.706 | 8.28173 | -3.131209 | 0.4242704 | 11.41294
82.227 | 8.7008 | 8.274625 | -3.118242 | 0.4261749 | 11.39287
82.237 | 8.6944 | 8.267569 | -3.105265 | 0.4268306 | 11.37283
82.2469 | 8.6892 | 8.260639 | -3.092408 | 0.4285607 | 11.35305
82.2569 | 8.6901 | 8.25368 | -3.079409 | 0.4364201 | 11.33309
82.2669 | 8.68 | 8.24677 | -3.066401 | 0.4332296 | 11.31317
82.2769 | 8.6731 | 8.239909 | -3.053381 | 0.4331909 | 11.29329
82.2869 | 8.6624 | 8.233097 | -3.040351 | 0.429303 | 11.27345
82.2969 | 8.6529 | 8.226333 | -3.027311 | 0.4265668 | 11.25364
82.3069 | 8.6471 | 8.219619 | -3.01426 | 0.4274814 | 11.23388
82.3169 | 8.6378 | 8.212951 | -3.001199 | 0.4248488 | 11.21415
82.3269 | 8.6322 | 8.206334 | -2.988128 | 0.4258661 | 11.19446
82.3369 | 8.6215 | 8.199763 | -2.975046 | 0.4217372 | 11.17481
82.3469 | 8.6161 | 8.193242 | -2.961954 | 0.4228581 | 11.1552
82.3569 | 8.6066 | 8.186768 | -2.948851 | 0.4198324 | 11.13562
82.3669 | 8.6011 | 8.180342 | -2.935739 | 0.4207576 | 11.11608
82.3769 | 8.5909 | 8.173965 | -2.922616 | 0.4169351 | 11.09658
82.3869 | 8.5794 | 8.167636 | -2.909484 | 0.4117642 | 11.07712
82.3969 | 8.5761 | 8.161354 | -2.896341 | 0.4147462 | 11.05769
82.4069 | 8.575 | 8.15512 | -2.883188 | 0.4198796 | 11.03831
82.4169 | 8.5633 | 8.148934 | -2.870025 | 0.4143663 | 11.01896
82.4269 | 8.5625 | 8.142796 | -2.856853 | 0.4197045 | 10.99965
82.4369 | 8.5576 | 8.136704 | -2.84367 | 0.420896 | 10.98037
82.4469 | 8.5524 | 8.130661 | -2.830478 | 0.4217391 | 10.96114
82.4569 | 8.552 | 8.124665 | -2.817276 | 0.4273348 | 10.94194
82.4669 | 8.547 | 8.118716 | -2.804064 | 0.4282836 | 10.92278
82.4769 | 8.5393 | 8.112815 | -2.790843 | 0.4264846 | 10.90366
82.4869 | 8.5388 | 8.106962 | -2.777612 | 0.4318383 | 10.88457
82.4969 | 8.5359 | 8.101155 | -2.764371 | 0.4347449 | 10.86553
82.5069 | 8.5314 | 8.095395 | -2.751121 | 0.4360052 | 10.84652
82.5169 | 8.5302 | 8.089682 | -2.737861 | 0.4405178 | 10.82754
82.5269 | 8.5299 | 8.084016 | -2.724592 | 0.4458837 | 10.80861
82.5369 | 8.5268 | 8.078396 | -2.711313 | 0.4484036 | 10.78971
82.5469 | 8.5252 | 8.072825 | -2.698026 | 0.4523753 | 10.77085
82.5569 | 8.5163 | 8.067298 | -2.684728 | 0.4490015 | 10.75203
82.5669 | 8.5152 | 8.061819 | -2.671422 | 0.4533808 | 10.73324
82.5769 | 8.5102 | 8.056387 | -2.658106 | 0.4538133 | 10.71449
82.5869 | 8.509 | 8.051 | -2.644781 | 0.4579999 | 10.69578
82.5969 | 8.5059 | 8.04566 | -2.631447 | 0.4602397 | 10.67711
82.6069 | 8.5051 | 8.040366 | -2.618104 | 0.4647338 | 10.65847
82.6169 | 8.4996 | 8.03512 | -2.604752 | 0.4644801 | 10.63987
82.6269 | 8.4902 | 8.029918 | -2.591391 | 0.4602821 | 10.62131
82.6369 | 8.49 | 8.024762 | -2.578021 | 0.4652383 | 10.60278
82.6469 | 8.4803 | 8.019652 | -2.564642 | 0.460648 | 10.58429
82.6569 | 8.4784 | 8.014589 | -2.551254 | 0.4638113 | 10.56584
82.6669 | 8.4737 | 8.00957 | -2.537857 | 0.4641304 | 10.54743
82.6769 | 8.466 | 8.004597 | -2.524452 | 0.4614026 | 10.52905
82.6869 | 8.4616 | 7.99967 | -2.511038 | 0.4619298 | 10.51071
82.6969 | 8.4606 | 7.994789 | -2.497615 | 0.4658111 | 10.4924
82.7069 | 8.4575 | 7.989953 | -2.484184 | 0.467547 | 10.47414
82.7169 | 8.4496 | 7.985161 | -2.470744 | 0.4644389 | 10.45591
82.7269 | 8.4472 | 7.980415 | -2.457296 | 0.4667848 | 10.43771
82.7369 | 8.4417 | 7.975715 | -2.44384 | 0.4659851 | 10.41955
82.7469 | 8.4366 | 7.971059 | -2.430374 | 0.4655409 | 10.40143
82.7569 | 8.4326 | 7.966449 | -2.416901 | 0.4661514 | 10.38335
82.7669 | 8.4269 | 7.961882 | -2.403419 | 0.4650178 | 10.3653
82.7769 | 8.4242 | 7.957361 | -2.389929 | 0.4668392 | 10.34729
82.7869 | 8.4218 | 7.952884 | -2.376431 | 0.4689156 | 10.32932
82.7969 | 8.4196 | 7.948452 | -2.362925 | 0.4711475 | 10.31138
82.8069 | 8.4168 | 7.944064 | -2.349411 | 0.4727359 | 10.29347
82.8169 | 8.4147 | 7.939721 | -2.335888 | 0.4749791 | 10.27561
82.8269 | 8.4122 | 7.935421 | -2.322358 | 0.4767789 | 10.25778
82.8368 | 8.4048 | 7.931212 | -2.308955 | 0.4735883 | 10.24017
82.8468 | 8.4061 | 7.927 | -2.295409 | 0.4790995 | 10.22241
82.8568 | 8.4003 | 7.922833 | -2.281855 | 0.4774669 | 10.20469
82.8668 | 8.3969 | 7.918709 | -2.268293 | 0.4781911 | 10.187
82.8768 | 8.3944 | 7.914629 | -2.254724 | 0.4797706 | 10.16935
82.8868 | 8.3965 | 7.910593 | -2.241147 | 0.4859067 | 10.15174
82.8968 | 8.3928 | 7.9066 | -2.227562 | 0.4862001 | 10.13416
82.9068 | 8.3919 | 7.90265 | -2.21397 | 0.4892495 | 10.11662
82.9168 | 8.3907 | 7.898745 | -2.20037 | 0.491955 | 10.09912
82.9268 | 8.3927 | 7.894882 | -2.186763 | 0.4978177 | 10.08165
82.9368 | 8.389 | 7.891063 | -2.173148 | 0.4979369 | 10.06421
82.9468 | 8.3842 | 7.887287 | -2.159526 | 0.4969131 | 10.04681
82.9568 | 8.3847 | 7.883553 | -2.145897 | 0.5011471 | 10.02945
82.9668 | 8.3847 | 7.879863 | -2.132261 | 0.5048368 | 10.01212
82.9768 | 8.3827 | 7.876214 | -2.118617 | 0.5064855 | 9.994831
82.9868 | 8.3804 | 7.872609 | -2.104966 | 0.5077908 | 9.977575
82.9968 | 8.3788 | 7.869047 | -2.091308 | 0.5097532 | 9.960355
83.0068 | 8.3815 | 7.865526 | -2.077643 | 0.5159741 | 9.943169
83.0168 | 8.3795 | 7.862048 | -2.063971 | 0.5174523 | 9.926019
83.0268 | 8.3789 | 7.858613 | -2.050293 | 0.5202873 | 9.908905
83.0368 | 8.3735 | 7.855219 | -2.036607 | 0.5182814 | 9.891826
83.0468 | 8.3729 | 7.851867 | -2.022915 | 0.5210331 | 9.874781
83.0568 | 8.3688 | 7.848557 | -2.009215 | 0.5202426 | 9.857773
83.0668 | 8.3619 | 7.845289 | -1.995509 | 0.5166112 | 9.840798
83.0768 | 8.361 | 7.842063 | -1.981797 | 0.5189374 | 9.82386
83.0868 | 8.3579 | 7.838878 | -1.968078 | 0.5190216 | 9.806956
83.0968 | 8.3554 | 7.835736 | -1.954352 | 0.5196644 | 9.790088
83.1068 | 8.3514 | 7.832633 | -1.94062 | 0.5187669 | 9.773253
83.1168 | 8.3512 | 7.829573 | -1.926882 | 0.521627 | 9.756455
83.1268 | 8.343 | 7.826554 | -1.913137 | 0.5164465 | 9.73969
83.1368 | 8.3379 | 7.823575 | -1.899386 | 0.5143247 | 9.722961
83.1468 | 8.3362 | 7.820638 | -1.885629 | 0.5155619 | 9.706267
83.1568 | 8.3301 | 7.817741 | -1.871865 | 0.5123586 | 9.689607
83.1668 | 8.3321 | 7.814886 | -1.858095 | 0.5172142 | 9.672981
83.1768 | 8.3307 | 7.81207 | -1.84432 | 0.5186296 | 9.65639
83.1868 | 8.3243 | 7.809296 | -1.830538 | 0.5150042 | 9.639834
83.1968 | 8.3161 | 7.806561 | -1.816751 | 0.5095386 | 9.623312
83.2068 | 8.322 | 7.803867 | -1.802957 | 0.5181332 | 9.606824
83.2168 | 8.3162 | 7.801213 | -1.789158 | 0.5149874 | 9.59037
83.2268 | 8.3131 | 7.798599 | -1.775353 | 0.5145005 | 9.573952
83.2368 | 8.3115 | 7.796026 | -1.761542 | 0.5154744 | 9.557568
83.2468 | 8.3109 | 7.793492 | -1.747726 | 0.5174083 | 9.541217
83.2568 | 8.31 | 7.790996 | -1.733904 | 0.5190035 | 9.5249
83.2668 | 8.3104 | 7.788542 | -1.720076 | 0.5218577 | 9.508619
83.2768 | 8.304 | 7.786127 | -1.706243 | 0.517873 | 9.49237
83.2868 | 8.3008 | 7.783751 | -1.692405 | 0.5170495 | 9.476155
83.2968 | 8.2962 | 7.781414 | -1.678561 | 0.5147862 | 9.459975
83.3068 | 8.2926 | 7.779117 | -1.664712 | 0.5134835 | 9.443829
83.3168 | 8.2871 | 7.776858 | -1.650858 | 0.510242 | 9.427716
83.3268 | 8.2911 | 7.774638 | -1.636999 | 0.5164621 | 9.411637
83.3368 | 8.2873 | 7.772457 | -1.623134 | 0.5148427 | 9.395591
83.3468 | 8.2803 | 7.770315 | -1.609265 | 0.5099849 | 9.37958
83.3568 | 8.2781 | 7.768211 | -1.59539 | 0.509889 | 9.363601
83.3668 | 8.2705 | 7.766146 | -1.581511 | 0.5043541 | 9.347657
83.3768 | 8.2645 | 7.76412 | -1.567627 | 0.5003805 | 9.331746
83.3868 | 8.2569 | 7.762131 | -1.553738 | 0.4947691 | 9.315869
83.3968 | 8.2575 | 7.76018 | -1.539844 | 0.4973199 | 9.300024
83.4068 | 8.2456 | 7.758267 | -1.525946 | 0.4873326 | 9.284213
83.4168 | 8.2482 | 7.756393 | -1.512043 | 0.4918074 | 9.268435
83.4267 | 8.2399 | 7.754571 | -1.498274 | 0.4853295 | 9.252845
83.4367 | 8.2355 | 7.75277 | -1.484363 | 0.4827298 | 9.237133
83.4467 | 8.2357 | 7.751008 | -1.470446 | 0.4846921 | 9.221454
83.4567 | 8.225 | 7.749283 | -1.456526 | 0.4757171 | 9.205809
83.4667 | 8.2287 | 7.747596 | -1.442601 | 0.4811044 | 9.190196
83.4767 | 8.2243 | 7.745944 | -1.428672 | 0.4783559 | 9.174616
83.4867 | 8.2221 | 7.744331 | -1.414738 | 0.4777691 | 9.159069
83.4967 | 8.2147 | 7.742754 | -1.400801 | 0.4719463 | 9.143555
83.5067 | 8.2153 | 7.741214 | -1.38686 | 0.4740863 | 9.128073
83.5167 | 8.2187 | 7.739711 | -1.372914 | 0.478989 | 9.112625
83.5267 | 8.2159 | 7.738244 | -1.358965 | 0.4776565 | 9.097209
83.5367 | 8.2166 | 7.736814 | -1.345012 | 0.4797861 | 9.081826
83.5467 | 8.2142 | 7.735419 | -1.331055 | 0.4787814 | 9.066474
83.5567 | 8.2148 | 7.734061 | -1.317095 | 0.480739 | 9.051156
83.5667 | 8.2176 | 7.732739 | -1.303131 | 0.4848607 | 9.03587
83.5767 | 8.2189 | 7.731453 | -1.289163 | 0.4874474 | 9.020616
83.5867 | 8.2117 | 7.730202 | -1.275192 | 0.4814979 | 9.005394
83.5967 | 8.2101 | 7.728988 | -1.261218 | 0.4811119 | 8.990206
83.6067 | 8.2091 | 7.727809 | -1.24724 | 0.4812914 | 8.975048
83.6167 | 8.2137 | 7.726665 | -1.233259 | 0.4870351 | 8.959923
83.6267 | 8.2071 | 7.725557 | -1.219274 | 0.4815435 | 8.944831
83.6367 | 8.209 | 7.724483 | -1.205287 | 0.4845168 | 8.92977
83.6467 | 8.2067 | 7.723444 | -1.191296 | 0.483256 | 8.91474
83.6567 | 8.2018 | 7.722441 | -1.177302 | 0.4793589 | 8.899744
83.6667 | 8.2049 | 7.721472 | -1.163306 | 0.4834277 | 8.884778
83.6767 | 8.1996 | 7.720538 | -1.149306 | 0.4790619 | 8.869844
83.6867 | 8.1941 | 7.719639 | -1.135304 | 0.4744612 | 8.854943
83.6967 | 8.191 | 7.718773 | -1.121299 | 0.472227 | 8.840072
83.7067 | 8.1874 | 7.717942 | -1.107292 | 0.4694576 | 8.825234
83.7167 | 8.1845 | 7.717146 | -1.093281 | 0.4673539 | 8.810427
83.7267 | 8.1782 | 7.716382 | -1.079269 | 0.4618176 | 8.795651
83.7367 | 8.1703 | 7.715654 | -1.065253 | 0.4546463 | 8.780907
83.7467 | 8.1769 | 7.714959 | -1.051236 | 0.4619413 | 8.766194
83.7567 | 8.1708 | 7.714297 | -1.037216 | 0.4565029 | 8.751513
83.7667 | 8.1678 | 7.71367 | -1.023194 | 0.4541303 | 8.736863
83.7767 | 8.1567 | 7.713075 | -1.009169 | 0.4436251 | 8.722244
83.7867 | 8.1544 | 7.712512 | -0.9951428 | 0.4418878 | 8.707655
83.7967 | 8.154 | 7.711985 | -0.9811144 | 0.4420155 | 8.693099
83.8067 | 8.1521 | 7.711489 | -0.9670839 | 0.4406115 | 8.678572
83.8167 | 8.1493 | 7.711027 | -0.9530516 | 0.4382734 | 8.664078
83.8267 | 8.1465 | 7.710596 | -0.9390175 | 0.4359038 | 8.649614
83.8367 | 8.1465 | 7.710199 | -0.9249816 | 0.4363008 | 8.635181
83.8467 | 8.1437 | 7.709833 | -0.9109441 | 0.4338668 | 8.620777
83.8567 | 8.1411 | 7.709501 | -0.896905 | 0.4315986 | 8.606406
83.8667 | 8.1385 | 7.709201 | -0.8828643 | 0.4292993 | 8.592065
83.8767 | 8.1404 | 7.708933 | -0.8688222 | 0.4314673 | 8.577755
83.8867 | 8.1386 | 7.708695 | -0.8547787 | 0.4299046 | 8.563474
83.8967 | 8.1396 | 7.708491 | -0.840734 | 0.4311089 | 8.549225
83.9067 | 8.1349 | 7.708318 | -0.8266879 | 0.426582 | 8.535006
83.9167 | 8.1362 | 7.708176 | -0.8126408 | 0.4280242 | 8.520817
83.9267 | 8.1386 | 7.708066 | -0.7985925 | 0.4305345 | 8.506658
83.9367 | 8.1339 | 7.707987 | -0.7845433 | 0.4259129 | 8.49253
83.9467 | 8.1386 | 7.707939 | -0.7704931 | 0.4306606 | 8.478433
83.9567 | 8.1337 | 7.707922 | -0.7564421 | 0.4257778 | 8.464364
83.9667 | 8.1353 | 7.707936 | -0.7423903 | 0.4273643 | 8.450326
83.9767 | 8.132 | 7.70798 | -0.7283378 | 0.4240197 | 8.436318
83.9867 | 8.1341 | 7.708056 | -0.7142847 | 0.4260441 | 8.422341
83.9967 | 8.1354 | 7.708161 | -0.700231 | 0.4272389 | 8.408392
84.0066 | 8.1354 | 7.708292 | -0.6863174 | 0.4271078 | 8.39461
84.0166 | 8.1342 | 7.708458 | -0.6722628 | 0.425742 | 8.380721
84.0266 | 8.1361 | 7.708653 | -0.658208 | 0.4274467 | 8.366861
84.0366 | 8.1306 | 7.70888 | -0.6441529 | 0.4217201 | 8.353033
84.0466 | 8.1258 | 7.709135 | -0.6300976 | 0.4166651 | 8.339232
84.0566 | 8.1296 | 7.709419 | -0.6160422 | 0.4201805 | 8.325462
84.0666 | 8.128 | 7.709734 | -0.6019868 | 0.4182663 | 8.31172
84.0766 | 8.1321 | 7.710078 | -0.5879315 | 0.4220217 | 8.29801
84.0866 | 8.129 | 7.710451 | -0.5738764 | 0.418549 | 8.284327
84.0966 | 8.1328 | 7.710853 | -0.5598214 | 0.421947 | 8.270674
84.1066 | 8.1281 | 7.711284 | -0.5457668 | 0.4168164 | 8.25705
84.1166 | 8.1349 | 7.711743 | -0.5317125 | 0.4231569 | 8.243456
84.1266 | 8.1325 | 7.712232 | -0.5176588 | 0.4202677 | 8.229891
84.1366 | 8.1317 | 7.712749 | -0.5036055 | 0.4189513 | 8.216354
84.1466 | 8.1346 | 7.713294 | -0.4895529 | 0.4213058 | 8.202847
84.1566 | 8.1395 | 7.713868 | -0.475501 | 0.425632 | 8.189369
84.1666 | 8.1461 | 7.714469 | -0.4614498 | 0.431631 | 8.175919
84.1766 | 8.1398 | 7.715099 | -0.4473995 | 0.4247011 | 8.162498
84.1866 | 8.1446 | 7.715756 | -0.4333502 | 0.4288441 | 8.149106
84.1966 | 8.1479 | 7.716441 | -0.4193019 | 0.4314589 | 8.135743
84.2066 | 8.1503 | 7.717154 | -0.4052547 | 0.4331464 | 8.122408
84.2166 | 8.1499 | 7.717894 | -0.3912087 | 0.4320064 | 8.109102
84.2266 | 8.1538 | 7.718661 | -0.3771639 | 0.4351393 | 8.095825
84.2366 | 8.1563 | 7.719455 | -0.3631205 | 0.4368448 | 8.082576
84.2466 | 8.1556 | 7.720276 | -0.3490785 | 0.4353235 | 8.069355
84.2566 | 8.1598 | 7.721124 | -0.3350381 | 0.4386755 | 8.056163
84.2666 | 8.1654 | 7.721999 | -0.3209992 | 0.4434009 | 8.042998
84.2766 | 8.1646 | 7.7229 | -0.3069621 | 0.4416996 | 8.029862
84.2866 | 8.1654 | 7.723828 | -0.2929267 | 0.4415717 | 8.016755
84.2966 | 8.1714 | 7.724782 | -0.2788931 | 0.4466184 | 8.003675
84.3066 | 8.174 | 7.725762 | -0.2648615 | 0.448238 | 7.990623
84.3166 | 8.1709 | 7.726767 | -0.2508319 | 0.4441327 | 7.977599
84.3266 | 8.1741 | 7.727799 | -0.2368044 | 0.4463007 | 7.964604
84.3366 | 8.1784 | 7.728857 | -0.222779 | 0.4495434 | 7.951636
84.3466 | 8.1832 | 7.72994 | -0.208756 | 0.4532603 | 7.938696
84.3566 | 8.1879 | 7.731048 | -0.1947353 | 0.4568515 | 7.925784
84.3666 | 8.1886 | 7.732182 | -0.180717 | 0.456418 | 7.912899
84.3766 | 8.1896 | 7.733341 | -0.1667013 | 0.4562594 | 7.900042
84.3866 | 8.1964 | 7.734524 | -0.1526882 | 0.4618759 | 7.887212
84.3966 | 8.1933 | 7.735733 | -0.1386778 | 0.4575674 | 7.87441
84.4066 | 8.1932 | 7.736966 | -0.1246701 | 0.456234 | 7.861636
84.4166 | 8.1987 | 7.738223 | -0.1106654 | 0.4604769 | 7.848888
84.4266 | 8.2107 | 7.739506 | -0.09666355 | 0.4711943 | 7.836169
84.4366 | 8.2093 | 7.740812 | -0.08266479 | 0.468488 | 7.823477
84.4466 | 8.2095 | 7.742142 | -0.06866916 | 0.4673579 | 7.810811
84.4566 | 8.2186 | 7.743497 | -0.05467675 | 0.4751034 | 7.798173
84.4666 | 8.2101 | 7.744875 | -0.04068765 | 0.4652255 | 7.785562
84.4766 | 8.221 | 7.746277 | -0.02670194 | 0.4747232 | 7.772979
84.4866 | 8.2122 | 7.747702 | -0.01271972 | 0.4644982 | 7.760422
84.4966 | 8.2199 | 7.74915 | 0.001258928 | 0.4707498 | 7.747891
84.5066 | 8.2259 | 7.750622 | 0.01523391 | 0.475278 | 7.735388
84.5166 | 8.2295 | 7.752117 | 0.02920515 | 0.4773829 | 7.722912
84.5266 | 8.229 | 7.753635 | 0.04317254 | 0.4753654 | 7.710462
84.5366 | 8.2296 | 7.755176 | 0.057136 | 0.4744245 | 7.69804
84.5466 | 8.2327 | 7.756738 | 0.07109544 | 0.4759619 | 7.685643
84.5566 | 8.2293 | 7.758324 | 0.08505077 | 0.4709759 | 7.673273
84.5666 | 8.2397 | 7.759932 | 0.0990019 | 0.4797681 | 7.66093
84.5766 | 8.2383 | 7.761562 | 0.1129487 | 0.476738 | 7.648613
84.5866 | 8.2466 | 7.763214 | 0.1268912 | 0.4833859 | 7.636323
84.5965 | 8.2552 | 7.764868 | 0.1406898 | 0.4903316 | 7.624179
84.6065 | 8.2624 | 7.766564 | 0.1546233 | 0.4958359 | 7.611941
84.6165 | 8.2605 | 7.768283 | 0.1685521 | 0.4922168 | 7.599731
84.6265 | 8.2659 | 7.770019 | 0.1824761 | 0.4958805 | 7.587543
84.6365 | 8.2766 | 7.771779 | 0.1963953 | 0.5048209 | 7.575384
84.6465 | 8.2826 | 7.77356 | 0.2103096 | 0.5090396 | 7.563251
84.6565 | 8.2932 | 7.775364 | 0.2242188 | 0.5178359 | 7.551145
84.6665 | 8.292 | 7.777184 | 0.238123 | 0.5148157 | 7.539061
84.6765 | 8.3108 | 7.779028 | 0.2520219 | 0.5317721 | 7.527006
84.6865 | 8.3154 | 7.780892 | 0.2659155 | 0.5345082 | 7.514976
84.6965 | 8.324 | 7.782778 | 0.2798037 | 0.5412216 | 7.502975
84.7065 | 8.3287 | 7.784681 | 0.2936864 | 0.5440194 | 7.490994
84.7165 | 8.3383 | 7.786605 | 0.3075635 | 0.5516947 | 7.479042
84.7265 | 8.347 | 7.788549 | 0.3214349 | 0.5584506 | 7.467115
84.7365 | 8.3539 | 7.790516 | 0.3353005 | 0.5633843 | 7.455215
84.7465 | 8.3585 | 7.792497 | 0.3491603 | 0.5660027 | 7.443337
84.7565 | 8.3648 | 7.794501 | 0.3630141 | 0.5702992 | 7.431487
84.7665 | 8.3764 | 7.796523 | 0.3768618 | 0.5798771 | 7.419661
84.7765 | 8.383 | 7.798565 | 0.3907034 | 0.5844353 | 7.407861
84.7865 | 8.3908 | 7.800628 | 0.4045387 | 0.5901724 | 7.396089
84.7965 | 8.3929 | 7.802705 | 0.4183676 | 0.590195 | 7.384337
84.8065 | 8.405 | 7.804803 | 0.4321901 | 0.6001965 | 7.372613
84.8165 | 8.4126 | 7.80692 | 0.446006 | 0.6056802 | 7.360914
84.8265 | 8.413 | 7.809057 | 0.4598153 | 0.6039433 | 7.349241
84.8365 | 8.4246 | 7.811209 | 0.4736178 | 0.6133914 | 7.337591
84.8465 | 8.428 | 7.81338 | 0.4874135 | 0.6146196 | 7.325967
84.8565 | 8.4345 | 7.815569 | 0.5012023 | 0.6189311 | 7.314367
84.8665 | 8.4407 | 7.817778 | 0.514984 | 0.6229217 | 7.302794
84.8765 | 8.4487 | 7.820001 | 0.5287585 | 0.6286986 | 7.291243
84.8865 | 8.4498 | 7.822243 | 0.5425258 | 0.6275571 | 7.279717
84.8965 | 8.4583 | 7.824503 | 0.5562858 | 0.633797 | 7.268217
84.9065 | 8.4619 | 7.826781 | 0.5700383 | 0.6351187 | 7.256743
84.9165 | 8.4662 | 7.829073 | 0.5837833 | 0.6371271 | 7.24529
84.9265 | 8.4697 | 7.831383 | 0.5975207 | 0.6383167 | 7.233863
84.9365 | 8.4669 | 7.83371 | 0.6112503 | 0.6331896 | 7.22246
84.9465 | 8.4763 | 7.836056 | 0.624972 | 0.640244 | 7.211084
84.9565 | 8.4809 | 7.838414 | 0.6386858 | 0.6424859 | 7.199728
84.9665 | 8.4774 | 7.84079 | 0.6523916 | 0.6366098 | 7.188399
84.9765 | 8.4821 | 7.843182 | 0.6660892 | 0.6389177 | 7.177093
84.9865 | 8.4852 | 7.845592 | 0.6797786 | 0.639608 | 7.165813
84.9965 | 8.4822 | 7.848014 | 0.6934596 | 0.6341857 | 7.154555
85.0065 | 8.4878 | 7.850454 | 0.7071321 | 0.6373463 | 7.143322
85.0165 | 8.4864 | 7.852909 | 0.7207961 | 0.6334914 | 7.132113
85.0265 | 8.4837 | 7.855379 | 0.7344514 | 0.6283214 | 7.120927
85.0365 | 8.4876 | 7.857866 | 0.748098 | 0.6297342 | 7.109768
85.0465 | 8.4782 | 7.860364 | 0.7617357 | 0.6178361 | 7.098628
85.0565 | 8.4841 | 7.862879 | 0.7753644 | 0.6212214 | 7.087514
85.0665 | 8.4817 | 7.865408 | 0.788984 | 0.6162916 | 7.076424
85.0765 | 8.4789 | 7.867954 | 0.8025945 | 0.610946 | 7.06536
85.0865 | 8.4761 | 7.870511 | 0.8161956 | 0.6055893 | 7.054315
85.0965 | 8.4688 | 7.873083 | 0.8297874 | 0.5957172 | 7.043295
85.1065 | 8.4627 | 7.875669 | 0.8433696 | 0.5870308 | 7.0323
85.1165 | 8.4537 | 7.878272 | 0.8569423 | 0.5754285 | 7.021329
85.1265 | 8.4547 | 7.880883 | 0.8705052 | 0.5738169 | 7.010378
85.1365 | 8.4414 | 7.883511 | 0.8840583 | 0.5578893 | 6.999452
85.1465 | 8.4339 | 7.886151 | 0.8976015 | 0.5477487 | 6.98855
85.1565 | 8.4244 | 7.888807 | 0.9111347 | 0.5355927 | 6.977673
85.1665 | 8.416 | 7.891472 | 0.9246577 | 0.5245276 | 6.966815
85.1764 | 8.4084 | 7.894131 | 0.9380354 | 0.5142691 | 6.956096
85.1864 | 8.3918 | 7.896821 | 0.9515379 | 0.494979 | 6.945283
85.1964 | 8.3854 | 7.899529 | 0.96503 | 0.4858714 | 6.934499
85.2064 | 8.375 | 7.902243 | 0.9785114 | 0.472757 | 6.923732
85.2164 | 8.361 | 7.904975 | 0.9919822 | 0.456025 | 6.912993
85.2264 | 8.3472 | 7.907714 | 1.005442 | 0.4394859 | 6.902272
85.2364 | 8.3384 | 7.91047 | 1.018891 | 0.4279301 | 6.891579
85.2464 | 8.3267 | 7.913233 | 1.032329 | 0.4134673 | 6.880903
85.2564 | 8.3118 | 7.916009 | 1.045756 | 0.3957908 | 6.870253
85.2664 | 8.3058 | 7.918797 | 1.059172 | 0.3870029 | 6.859625
85.2764 | 8.2894 | 7.921597 | 1.072576 | 0.3678032 | 6.84902
85.2864 | 8.2811 | 7.924407 | 1.085969 | 0.3566933 | 6.838437
85.2964 | 8.2726 | 7.927228 | 1.099351 | 0.3453716 | 6.827878
85.3064 | 8.2589 | 7.930061 | 1.11272 | 0.3288395 | 6.81734
85.3164 | 8.2513 | 7.932903 | 1.126078 | 0.3183968 | 6.806825
85.3264 | 8.2472 | 7.935756 | 1.139424 | 0.3114444 | 6.796331
85.3364 | 8.2275 | 7.938619 | 1.152758 | 0.2888812 | 6.78586
85.3464 | 8.2205 | 7.941495 | 1.16608 | 0.2790048 | 6.775415
85.3564 | 8.2187 | 7.944376 | 1.17939 | 0.2743245 | 6.764986
85.3664 | 8.2092 | 7.947271 | 1.192687 | 0.2619286 | 6.754584
85.3764 | 8.198 | 7.950171 | 1.205972 | 0.2478288 | 6.744199
85.3864 | 8.193 | 7.953086 | 1.219244 | 0.2399138 | 6.733842
85.3964 | 8.1865 | 7.956004 | 1.232503 | 0.230496 | 6.723501
85.4064 | 8.1776 | 7.958938 | 1.24575 | 0.2186624 | 6.713187
85.4164 | 8.167 | 7.961874 | 1.258984 | 0.2051261 | 6.70289
85.4264 | 8.1628 | 7.964825 | 1.272205 | 0.1979754 | 6.69262
85.4364 | 8.1564 | 7.967779 | 1.285412 | 0.1886211 | 6.682367
85.4464 | 8.1474 | 7.970747 | 1.298606 | 0.1766534 | 6.67214
85.4564 | 8.144 | 7.973717 | 1.311787 | 0.1702832 | 6.661929
85.4664 | 8.1374 | 7.976701 | 1.324955 | 0.1606986 | 6.651747
85.4764 | 8.1309 | 7.979687 | 1.338108 | 0.1512125 | 6.641579
85.4864 | 8.1264 | 7.982687 | 1.351248 | 0.1437128 | 6.631439
85.4964 | 8.1224 | 7.985689 | 1.364375 | 0.1367107 | 6.621315
85.5064 | 8.1195 | 7.988701 | 1.377487 | 0.130799 | 6.611214
85.5164 | 8.1128 | 7.99172 | 1.390585 | 0.1210796 | 6.601136
85.5264 | 8.1035 | 7.994747 | 1.403669 | 0.1087532 | 6.591078
85.5364 | 8.1088 | 7.99778 | 1.416738 | 0.1110203 | 6.581041
85.5464 | 8.1055 | 8.000819 | 1.429793 | 0.1046805 | 6.571026
85.5564 | 8.1028 | 8.003866 | 1.442834 | 0.09893353 | 6.561033
85.5664 | 8.1016 | 8.006919 | 1.45586 | 0.09468112 | 6.551059
85.5764 | 8.0986 | 8.009978 | 1.468871 | 0.08862207 | 6.541107
85.5864 | 8.0947 | 8.013043 | 1.481867 | 0.08165707 | 6.531176
85.5964 | 8.0942 | 8.016117 | 1.494848 | 0.07808337 | 6.521269
85.6064 | 8.0952 | 8.019191 | 1.507813 | 0.07600888 | 6.511378
85.6164 | 8.0945 | 8.022276 | 1.520764 | 0.07222399 | 6.501512
85.6264 | 8.0887 | 8.025361 | 1.533699 | 0.06333925 | 6.491662
85.6364 | 8.0805 | 8.028456 | 1.546618 | 0.05204357 | 6.481838
85.6464 | 8.086 | 8.031552 | 1.559522 | 0.05444845 | 6.472029
85.6564 | 8.0824 | 8.034657 | 1.57241 | 0.04774331 | 6.462246
85.6664 | 8.0792 | 8.037762 | 1.585283 | 0.04143832 | 6.452479
85.6764 | 8.0691 | 8.040876 | 1.598139 | 0.0282238 | 6.442738
85.6864 | 8.0631 | 8.04399 | 1.610979 | 0.01911028 | 6.433011
85.6964 | 8.0518 | 8.047113 | 1.623802 | 0.004686649 | 6.423311
85.7064 | 8.0524 | 8.050235 | 1.63661 | 0.002165196 | 6.413625
85.7164 | 8.053 | 8.053366 | 1.6494 | -0.0003655502 | 6.403965
85.7264 | 8.0467 | 8.056495 | 1.662174 | -0.009794981 | 6.394321
85.7364 | 8.0416 | 8.059632 | 1.674932 | -0.01803237 | 6.384701
85.7464 | 8.0306 | 8.062768 | 1.687672 | -0.03216834 | 6.375096
85.7564 | 8.0236 | 8.06591 | 1.700395 | -0.04231008 | 6.365515
85.7663 | 8.0157 | 8.069025 | 1.712975 | -0.05332534 | 6.356051
85.7763 | 8.0198 | 8.072172 | 1.725664 | -0.05237215 | 6.346509
85.7863 | 8.0094 | 8.075323 | 1.738335 | -0.06592252 | 6.336987
85.7963 | 8.0068 | 8.078475 | 1.750989 | -0.07167479 | 6.327485
85.8063 | 8.0023 | 8.081629 | 1.763626 | -0.07932946 | 6.318004
85.8163 | 7.9961 | 8.084786 | 1.776244 | -0.08868639 | 6.308542
85.8263 | 7.9944 | 8.087945 | 1.788845 | -0.09354472 | 6.2991
85.8363 | 7.9921 | 8.091105 | 1.801428 | -0.09900534 | 6.289678
85.8463 | 7.992 | 8.094267 | 1.813992 | -0.1022669 | 6.280275
85.8563 | 7.9904 | 8.09743 | 1.826538 | -0.1070303 | 6.270892
85.8663 | 7.9773 | 8.100594 | 1.839066 | -0.1232943 | 6.261528
85.8763 | 7.9855 | 8.10376 | 1.851575 | -0.1182598 | 6.252185
85.8863 | 7.9846 | 8.106926 | 1.864065 | -0.1223263 | 6.242861
85.8963 | 7.9825 | 8.110093 | 1.876537 | -0.1275926 | 6.233556
85.9063 | 7.978 | 8.11326 | 1.88899 | -0.13526 | 6.22427
85.9163 | 7.9843 | 8.116428 | 1.901423 | -0.1321279 | 6.215005
85.9263 | 7.9874 | 8.119596 | 1.913837 | -0.132196 | 6.205759
85.9363 | 7.9878 | 8.122763 | 1.926232 | -0.1349634 | 6.196531
85.9463 | 7.9817 | 8.125931 | 1.938607 | -0.1442305 | 6.187323
85.9563 | 7.9798 | 8.129098 | 1.950963 | -0.1492979 | 6.178135
85.9663 | 7.9812 | 8.132264 | 1.963299 | -0.1510643 | 6.168965
85.9763 | 7.9803 | 8.13543 | 1.975615 | -0.1551299 | 6.159815
85.9863 | 7.9829 | 8.138594 | 1.987911 | -0.1556942 | 6.150683
85.9963 | 7.9904 | 8.141758 | 2.000187 | -0.1513578 | 6.141571
86.0063 | 7.9819 | 8.14492 | 2.012443 | -0.1630201 | 6.132477
86.0163 | 7.9774 | 8.148081 | 2.024678 | -0.1706808 | 6.123403
86.0263 | 7.977 | 8.15124 | 2.036892 | -0.1742399 | 6.114348
86.0363 | 7.9724 | 8.154397 | 2.049086 | -0.1819971 | 6.105311
86.0463 | 7.9706 | 8.157552 | 2.061259 | -0.186952 | 6.096293
86.0563 | 7.9706 | 8.160705 | 2.073411 | -0.1901048 | 6.087294
86.0663 | 7.9653 | 8.163855 | 2.085542 | -0.1985553 | 6.078313
86.0763 | 7.9621 | 8.167003 | 2.097651 | -0.204903 | 6.069352
86.0863 | 7.959 | 8.170148 | 2.10974 | -0.2111481 | 6.060409
86.0963 | 7.9612 | 8.173291 | 2.121806 | -0.2120906 | 6.051484
86.1063 | 7.9489 | 8.176429 | 2.133851 | -0.2275292 | 6.042578
86.1163 | 7.9454 | 8.179565 | 2.145874 | -0.2341652 | 6.033691
86.1263 | 7.9411 | 8.182697 | 2.157876 | -0.2415974 | 6.024822
86.1363 | 7.9462 | 8.185825 | 2.169855 | -0.2396255 | 6.015971
86.1463 | 7.9403 | 8.18895 | 2.181812 | -0.2486501 | 6.007138
86.1563 | 7.9371 | 8.192071 | 2.193746 | -0.2549706 | 5.998324
86.1663 | 7.9332 | 8.195187 | 2.205658 | -0.261987 | 5.989529
86.1763 | 7.9246 | 8.198299 | 2.217548 | -0.273699 | 5.980751
86.1863 | 7.9303 | 8.201406 | 2.229414 | -0.2711064 | 5.971992
86.1963 | 7.9322 | 8.204509 | 2.241258 | -0.2723088 | 5.963251
86.2063 | 7.9247 | 8.207606 | 2.253078 | -0.2829059 | 5.954527
86.2163 | 7.9218 | 8.210698 | 2.264876 | -0.2888979 | 5.945822
86.2263 | 7.9218 | 8.213785 | 2.27665 | -0.2919849 | 5.937135
86.2363 | 7.9292 | 8.216866 | 2.2884 | -0.2876661 | 5.928466
86.2463 | 7.9259 | 8.219941 | 2.300127 | -0.2940415 | 5.919815
86.2563 | 7.9199 | 8.223011 | 2.31183 | -0.3031114 | 5.911181
86.2663 | 7.9216 | 8.226075 | 2.323509 | -0.3044751 | 5.902566
86.2763 | 7.9176 | 8.229132 | 2.335164 | -0.3115318 | 5.893968
86.2863 | 7.9204 | 8.232183 | 2.346795 | -0.3117826 | 5.885388
86.2963 | 7.9197 | 8.235227 | 2.358401 | -0.3155268 | 5.876826
86.3063 | 7.9248 | 8.238264 | 2.369983 | -0.3134641 | 5.868281
86.3163 | 7.9231 | 8.241294 | 2.38154 | -0.318194 | 5.859754
86.3263 | 7.9218 | 8.244317 | 2.393073 | -0.322517 | 5.851244
86.3363 | 7.923 | 8.247332 | 2.40458 | -0.3243321 | 5.842752
86.3462 | 7.9219 | 8.250308 | 2.415948 | -0.3284083 | 5.834361
86.3562 | 7.9239 | 8.253308 | 2.427405 | -0.3294082 | 5.825903
86.3662 | 7.9223 | 8.2563 | 2.438837 | -0.3340005 | 5.817464
86.3762 | 7.9243 | 8.259284 | 2.450243 | -0.334984 | 5.809041
86.3862 | 7.9298 | 8.26226 | 2.461624 | -0.3324599 | 5.800636
86.3962 | 7.9294 | 8.265227 | 2.472979 | -0.335827 | 5.792248
86.4062 | 7.9333 | 8.268185 | 2.484308 | -0.3348852 | 5.783878
86.4162 | 7.9285 | 8.271134 | 2.49561 | -0.3426344 | 5.775524
86.4262 | 7.9302 | 8.274074 | 2.506887 | -0.3438745 | 5.767188
86.4362 | 7.9357 | 8.277005 | 2.518137 | -0.3413049 | 5.758868
86.4462 | 7.9329 | 8.279927 | 2.52936 | -0.3470265 | 5.750567
86.4562 | 7.9333 | 8.282838 | 2.540556 | -0.3495379 | 5.742281
86.4662 | 7.9371 | 8.28574 | 2.551726 | -0.3486399 | 5.734014
86.4762 | 7.9362 | 8.288631 | 2.562869 | -0.3524309 | 5.725762
86.4862 | 7.9351 | 8.291512 | 2.573984 | -0.3564119 | 5.717528
86.4962 | 7.9348 | 8.294383 | 2.585072 | -0.3595829 | 5.709311
86.5062 | 7.9372 | 8.297243 | 2.596133 | -0.3600428 | 5.70111
86.5162 | 7.9338 | 8.300092 | 2.607166 | -0.3662923 | 5.692927
86.5262 | 7.9327 | 8.30293 | 2.618171 | -0.3702297 | 5.684759
86.5362 | 7.9329 | 8.305757 | 2.629148 | -0.3728566 | 5.676609
86.5462 | 7.935 | 8.308572 | 2.640097 | -0.3735721 | 5.668475
86.5562 | 7.928 | 8.311376 | 2.651017 | -0.3833755 | 5.660358
86.5662 | 7.9319 | 8.314167 | 2.661909 | -0.3822669 | 5.652257
86.5762 | 7.9311 | 8.316947 | 2.672773 | -0.3858465 | 5.644173
86.5862 | 7.9282 | 8.319714 | 2.683608 | -0.3915142 | 5.636106
86.5962 | 7.9307 | 8.322469 | 2.694414 | -0.3917694 | 5.628056
86.6062 | 7.9344 | 8.325211 | 2.705191 | -0.3908111 | 5.62002
86.6162 | 7.9306 | 8.327941 | 2.715938 | -0.3973406 | 5.612002
86.6262 | 7.929 | 8.330657 | 2.726657 | -0.401657 | 5.604
86.6362 | 7.9304 | 8.33336 | 2.737345 | -0.4029605 | 5.596015
86.6462 | 7.9296 | 8.33605 | 2.748004 | -0.4064498 | 5.588045
86.6562 | 7.9333 | 8.338726 | 2.758633 | -0.4054262 | 5.580093
86.6662 | 7.9391 | 8.341389 | 2.769233 | -0.4022885 | 5.572156
86.6762 | 7.9368 | 8.344036 | 2.779802 | -0.4072365 | 5.564235
86.6862 | 7.9412 | 8.34667 | 2.79034 | -0.4054702 | 5.55633
86.6962 | 7.9365 | 8.34929 | 2.800848 | -0.41279 | 5.548442
86.7062 | 7.9449 | 8.351895 | 2.811326 | -0.4069947 | 5.540569
86.7162 | 7.9468 | 8.354485 | 2.821772 | -0.4076848 | 5.532713
86.7262 | 7.9427 | 8.35706 | 2.832188 | -0.4143598 | 5.524872
86.7362 | 7.9434 | 8.35962 | 2.842572 | -0.4162196 | 5.517047
86.7462 | 7.9487 | 8.362164 | 2.852925 | -0.4134638 | 5.509238
86.7562 | 7.9501 | 8.364692 | 2.863247 | -0.4145921 | 5.501445
86.7662 | 7.9528 | 8.367205 | 2.873537 | -0.4144052 | 5.493668
86.7762 | 7.952 | 8.369702 | 2.883795 | -0.4177018 | 5.485906
86.7862 | 7.9505 | 8.372182 | 2.894022 | -0.4216823 | 5.478161
86.7962 | 7.9529 | 8.374646 | 2.904216 | -0.4217461 | 5.47043
86.8062 | 7.9452 | 8.377094 | 2.914377 | -0.4318937 | 5.462716
86.8162 | 7.9424 | 8.379524 | 2.924507 | -0.4371241 | 5.455017
86.8262 | 7.9428 | 8.381938 | 2.934604 | -0.4391377 | 5.447334
86.8362 | 7.9548 | 8.384334 | 2.944667 | -0.4295337 | 5.439666
86.8462 | 7.9437 | 8.386712 | 2.954698 | -0.4430122 | 5.432014
86.8562 | 7.9375 | 8.389073 | 2.964696 | -0.4515734 | 5.424377
86.8662 | 7.934 | 8.391416 | 2.974661 | -0.4574162 | 5.416755
86.8762 | 7.9375 | 8.393741 | 2.984592 | -0.4562413 | 5.409149
86.8862 | 7.9363 | 8.396048 | 2.994489 | -0.4597477 | 5.401559
86.8962 | 7.9299 | 8.398336 | 3.004353 | -0.4684365 | 5.393984
86.9062 | 7.9276 | 8.400606 | 3.014182 | -0.4730061 | 5.386424
86.9162 | 7.9268 | 8.402856 | 3.023978 | -0.4760563 | 5.378878
86.9262 | 7.9346 | 8.405088 | 3.033739 | -0.4704876 | 5.371349
86.9361 | 7.9238 | 8.40728 | 3.043369 | -0.4834803 | 5.363912
86.9461 | 7.9191 | 8.409473 | 3.053061 | -0.4903731 | 5.356412
86.9561 | 7.9226 | 8.411646 | 3.062718 | -0.4890457 | 5.348927
86.9661 | 7.9182 | 8.413799 | 3.072341 | -0.4955991 | 5.341458
86.9761 | 7.9206 | 8.415932 | 3.081928 | -0.4953318 | 5.334003
86.9861 | 7.9219 | 8.418044 | 3.09148 | -0.4961443 | 5.326564
86.9961 | 7.9242 | 8.420137 | 3.100997 | -0.4959366 | 5.31914
87.0061 | 7.9242 | 8.422207 | 3.110478 | -0.4980074 | 5.31173
87.0161 | 7.9181 | 8.424257 | 3.119923 | -0.5061575 | 5.304335
87.0261 | 7.9156 | 8.426287 | 3.129331 | -0.5106867 | 5.296955
87.0361 | 7.9214 | 8.428294 | 3.138704 | -0.506894 | 5.28959
87.0461 | 7.9152 | 8.43028 | 3.14804 | -0.5150798 | 5.282239
87.0561 | 7.9296 | 8.432244 | 3.15734 | -0.5026437 | 5.274904
87.0661 | 7.9272 | 8.434186 | 3.166603 | -0.5069857 | 5.267583
87.0761 | 7.9235 | 8.436105 | 3.175829 | -0.5126054 | 5.260276
87.0861 | 7.9211 | 8.438 | 3.185018 | -0.5169003 | 5.252982
87.0961 | 7.9279 | 8.439877 | 3.19417 | -0.5119771 | 5.245707
87.1061 | 7.9235 | 8.441729 | 3.203284 | -0.5182287 | 5.238445
87.1161 | 7.9273 | 8.443557 | 3.212361 | -0.5162571 | 5.231197
87.1261 | 7.9343 | 8.44536 | 3.221399 | -0.5110597 | 5.22396
87.1361 | 7.9475 | 8.447144 | 3.2304 | -0.4996439 | 5.216744
87.1461 | 7.9372 | 8.448901 | 3.239363 | -0.5117014 | 5.209539
87.1561 | 7.9342 | 8.450635 | 3.248287 | -0.5164353 | 5.202348
87.1661 | 7.9389 | 8.452345 | 3.257173 | -0.5134452 | 5.195172
87.1761 | 7.9514 | 8.45403 | 3.26602 | -0.50263 | 5.18801
87.1861 | 7.9412 | 8.455691 | 3.274828 | -0.5144908 | 5.180863
87.1961 | 7.9429 | 8.457326 | 3.283597 | -0.5144262 | 5.173729
87.2061 | 7.9533 | 8.458937 | 3.292327 | -0.5056369 | 5.16661
87.2161 | 7.9685 | 8.460522 | 3.301017 | -0.4920221 | 5.159505
87.2261 | 7.9672 | 8.462082 | 3.309668 | -0.4948823 | 5.152415
87.2361 | 7.9588 | 8.463616 | 3.318279 | -0.5048163 | 5.145338
87.2461 | 7.9615 | 8.465125 | 3.32685 | -0.5036249 | 5.138275
87.2561 | 7.9656 | 8.466607 | 3.33538 | -0.5010069 | 5.131227
87.2661 | 7.9605 | 8.468063 | 3.343871 | -0.5075625 | 5.124192
87.2761 | 7.9751 | 8.469492 | 3.352321 | -0.4943919 | 5.117171
87.2861 | 7.9724 | 8.470894 | 3.36073 | -0.4984936 | 5.110164
87.2961 | 7.9872 | 8.472269 | 3.369098 | -0.4850692 | 5.103171
87.3061 | 7.9803 | 8.473617 | 3.377425 | -0.4933172 | 5.096192
87.3161 | 7.9792 | 8.474938 | 3.385711 | -0.4957376 | 5.089227
87.3261 | 7.9739 | 8.476231 | 3.393955 | -0.5023306 | 5.082275
87.3361 | 7.9838 | 8.477493 | 3.402158 | -0.4936932 | 5.075335
87.3461 | 7.9779 | 8.478732 | 3.410319 | -0.5008325 | 5.068414
87.3561 | 7.9665 | 8.479941 | 3.418437 | -0.5134408 | 5.061503
87.3661 | 7.9817 | 8.481121 | 3.426514 | -0.4994206 | 5.054607
87.3761 | 7.9857 | 8.482269 | 3.434548 | -0.4965694 | 5.047721
87.3861 | 7.9717 | 8.483394 | 3.44254 | -0.5116937 | 5.040854
87.3961 | 7.9668 | 8.484486 | 3.450488 | -0.5176863 | 5.033998
87.4061 | 7.9694 | 8.48555 | 3.458394 | -0.5161495 | 5.027156
87.4161 | 7.9724 | 8.486584 | 3.466256 | -0.5141835 | 5.020327
87.4261 | 7.9546 | 8.487587 | 3.474075 | -0.532987 | 5.013512
87.4361 | 7.9559 | 8.488561 | 3.481851 | -0.5326606 | 5.00671
87.4461 | 7.9588 | 8.489503 | 3.489583 | -0.5307033 | 4.999921
87.4561 | 7.9491 | 8.490416 | 3.497271 | -0.541316 | 4.993146
87.4661 | 7.9476 | 8.491298 | 3.504914 | -0.5436978 | 4.986384
87.4761 | 7.9433 | 8.492149 | 3.512513 | -0.5488485 | 4.979635
87.4861 | 7.9486 | 8.492968 | 3.520068 | -0.5443682 | 4.9729
87.4961 | 7.9378 | 8.493756 | 3.527578 | -0.5559562 | 4.966178
87.5061 | 7.9273 | 8.494512 | 3.535043 | -0.5672124 | 4.959469
87.516 | 7.9261 | 8.49523 | 3.542389 | -0.5691297 | 4.95284
87.526 | 7.9331 | 8.495923 | 3.549764 | -0.5628229 | 4.946159
87.536 | 7.9202 | 8.496581 | 3.557094 | -0.5763811 | 4.939487
87.546 | 7.9186 | 8.497209 | 3.564378 | -0.5786092 | 4.932832
87.556 | 7.9229 | 8.497804 | 3.571616 | -0.5749038 | 4.926188
87.566 | 7.9314 | 8.498366 | 3.578807 | -0.5669658 | 4.919558
87.576 | 7.9016 | 8.498892 | 3.585953 | -0.5972919 | 4.912939
87.586 | 7.9004 | 8.499387 | 3.593052 | -0.5989872 | 4.906335
87.596 | 7.9127 | 8.499848 | 3.600104 | -0.5871478 | 4.899744
87.606 | 7.9078 | 8.500275 | 3.607109 | -0.5924751 | 4.893166
87.616 | 7.9018 | 8.500666 | 3.614067 | -0.5988659 | 4.886598
87.626 | 7.9124 | 8.501024 | 3.620978 | -0.588624 | 4.880046
87.636 | 7.9162 | 8.501347 | 3.627842 | -0.5851475 | 4.873506
87.646 | 7.907 | 8.501636 | 3.634657 | -0.5946364 | 4.866979
87.656 | 7.9056 | 8.501888 | 3.641425 | -0.5962877 | 4.860463
87.666 | 7.9053 | 8.502106 | 3.648144 | -0.5968059 | 4.853961
87.676 | 7.9261 | 8.502288 | 3.654816 | -0.5761877 | 4.847472
87.686 | 7.9201 | 8.502434 | 3.661438 | -0.5823345 | 4.840996
87.696 | 7.9207 | 8.502542 | 3.668012 | -0.5818424 | 4.83453
87.706 | 7.9341 | 8.502616 | 3.674537 | -0.5685159 | 4.828079
87.716 | 7.939 | 8.502653 | 3.681013 | -0.5636531 | 4.82164
87.726 | 7.9352 | 8.502653 | 3.68744 | -0.5674534 | 4.815214
87.736 | 7.9458 | 8.502615 | 3.693816 | -0.5568155 | 4.808799
87.746 | 7.9443 | 8.502541 | 3.700144 | -0.558241 | 4.802398
87.756 | 7.9541 | 8.50243 | 3.706421 | -0.5483299 | 4.796009
87.766 | 7.9578 | 8.50228 | 3.712648 | -0.54448 | 4.789632
87.776 | 7.9639 | 8.502093 | 3.718824 | -0.5381931 | 4.783269
87.786 | 7.9699 | 8.501865 | 3.72495 | -0.5319651 | 4.776915
87.796 | 7.959 | 8.501601 | 3.731025 | -0.5426012 | 4.770576
87.806 | 7.9731 | 8.501298 | 3.737049 | -0.528198 | 4.764249
87.816 | 7.9633 | 8.500956 | 3.743022 | -0.5376564 | 4.757934
87.826 | 7.9745 | 8.500574 | 3.748943 | -0.5260735 | 4.75163
87.836 | 7.959 | 8.500153 | 3.754813 | -0.541153 | 4.74534
87.846 | 7.9684 | 8.499692 | 3.760631 | -0.5312922 | 4.739061
87.856 | 7.9771 | 8.499192 | 3.766397 | -0.5220923 | 4.732796
87.866 | 7.9678 | 8.49865 | 3.77211 | -0.5308497 | 4.72654
87.876 | 7.9629 | 8.498069 | 3.777771 | -0.5351692 | 4.720298
87.886 | 7.962 | 8.497447 | 3.783379 | -0.535447 | 4.714068
87.896 | 7.96 | 8.496785 | 3.788934 | -0.5367852 | 4.707851
87.906 | 7.9589 | 8.496079 | 3.794437 | -0.5371795 | 4.701643
87.916 | 7.9603 | 8.495335 | 3.799885 | -0.5350346 | 4.695449
87.926 | 7.9593 | 8.494547 | 3.80528 | -0.5352473 | 4.689267
87.936 | 7.9638 | 8.493719 | 3.810622 | -0.5299189 | 4.683097
87.946 | 7.9561 | 8.492846 | 3.815909 | -0.5367462 | 4.676937
87.956 | 7.9548 | 8.491933 | 3.821142 | -0.5371327 | 4.670791
87.966 | 7.9579 | 8.490977 | 3.826321 | -0.5330772 | 4.664657
87.976 | 7.952 | 8.489978 | 3.831444 | -0.5379779 | 4.658533
87.986 | 7.939 | 8.488935 | 3.836513 | -0.5499347 | 4.652421
87.996 | 7.9501 | 8.487849 | 3.841527 | -0.5377491 | 4.646322
88.006 | 7.9538 | 8.486721 | 3.846486 | -0.5329205 | 4.640235
88.016 | 7.9547 | 8.485547 | 3.851389 | -0.5308473 | 4.634159
88.026 | 7.9374 | 8.484331 | 3.856236 | -0.5469307 | 4.628095
88.036 | 7.9577 | 8.483067 | 3.861027 | -0.5253672 | 4.62204
88.046 | 7.9416 | 8.481762 | 3.865762 | -0.5401619 | 4.616
88.056 | 7.9273 | 8.480411 | 3.870441 | -0.5531107 | 4.60997
88.066 | 7.944 | 8.479015 | 3.875063 | -0.5350152 | 4.603953
88.076 | 7.9498 | 8.477572 | 3.879627 | -0.5277717 | 4.597944
88.086 | 7.9518 | 8.476085 | 3.884135 | -0.5242853 | 4.59195
88.096 | 7.9431 | 8.474552 | 3.888586 | -0.5314519 | 4.585966
88.1059 | 7.9632 | 8.472988 | 3.892935 | -0.5097878 | 4.580053
88.1159 | 7.9448 | 8.471363 | 3.897271 | -0.526563 | 4.574092
88.1259 | 7.9388 | 8.469691 | 3.901548 | -0.5308908 | 4.568142
88.1359 | 7.9658 | 8.467972 | 3.905768 | -0.502172 | 4.562204
88.1459 | 7.953 | 8.466206 | 3.909929 | -0.5132057 | 4.556277
88.1559 | 7.9617 | 8.464392 | 3.914031 | -0.5026924 | 4.550361
88.1659 | 7.9766 | 8.462531 | 3.918075 | -0.4859314 | 4.544457
88.1759 | 7.9687 | 8.460623 | 3.922059 | -0.4919226 | 4.538564
88.1859 | 7.9665 | 8.458665 | 3.925983 | -0.4921651 | 4.532682
88.1959 | 7.9735 | 8.456659 | 3.929849 | -0.4831595 | 4.526811
88.2059 | 7.9641 | 8.454605 | 3.933654 | -0.4905053 | 4.520951
88.2159 | 7.9762 | 8.452502 | 3.937399 | -0.4763022 | 4.515103
88.2259 | 7.9628 | 8.45035 | 3.941084 | -0.4875496 | 4.509265
88.2359 | 7.9778 | 8.448148 | 3.944709 | -0.4703479 | 4.503439
88.2459 | 7.9771 | 8.445896 | 3.948272 | -0.4687961 | 4.497624
88.2559 | 7.967 | 8.443595 | 3.951775 | -0.4765946 | 4.49182
88.2659 | 7.9697 | 8.441243 | 3.955216 | -0.471543 | 4.486027
88.2759 | 7.971 | 8.438841 | 3.958596 | -0.4678409 | 4.480245
88.2859 | 7.9533 | 8.436388 | 3.961914 | -0.4830876 | 4.474473
88.2959 | 7.9628 | 8.433884 | 3.96517 | -0.4710838 | 4.468713
88.3059 | 7.9581 | 8.431328 | 3.968365 | -0.4732281 | 4.462964
88.3159 | 7.9618 | 8.428721 | 3.971496 | -0.4669211 | 4.457225
88.3259 | 7.9605 | 8.426062 | 3.974565 | -0.4655624 | 4.451497
88.3359 | 7.9676 | 8.423352 | 3.977571 | -0.4557518 | 4.445781
88.3459 | 7.9577 | 8.420588 | 3.980514 | -0.4628883 | 4.440074
88.3559 | 7.9434 | 8.417773 | 3.983394 | -0.4743729 | 4.434379
88.3659 | 7.9619 | 8.414904 | 3.98621 | -0.4530043 | 4.428695
88.3759 | 7.9575 | 8.411983 | 3.988962 | -0.4544827 | 4.423021
88.3859 | 7.9583 | 8.409008 | 3.99165 | -0.450708 | 4.417358
88.3959 | 7.9704 | 8.405979 | 3.994274 | -0.4355787 | 4.411705
88.4059 | 7.9616 | 8.402896 | 3.996833 | -0.4412963 | 4.406064
88.4159 | 7.9677 | 8.399759 | 3.999327 | -0.4320594 | 4.400432
88.4259 | 7.9696 | 8.396568 | 4.001756 | -0.4269679 | 4.394811
88.4359 | 7.9565 | 8.393322 | 4.00412 | -0.436822 | 4.389202
88.4459 | 7.9557 | 8.390021 | 4.006419 | -0.434321 | 4.383602
88.4559 | 7.9831 | 8.386665 | 4.008651 | -0.4035648 | 4.378013
88.4659 | 7.9716 | 8.383253 | 4.010818 | -0.4116529 | 4.372435
88.4759 | 7.9745 | 8.379785 | 4.012918 | -0.4052852 | 4.366867
88.4859 | 7.9727 | 8.376262 | 4.014952 | -0.4035615 | 4.361309
88.4959 | 7.9738 | 8.372681 | 4.016919 | -0.3988814 | 4.355762
88.5059 | 7.9728 | 8.369045 | 4.018819 | -0.3962448 | 4.350225
88.5159 | 7.9641 | 8.365351 | 4.020652 | -0.4012512 | 4.344699
88.5259 | 7.976 | 8.361601 | 4.022418 | -0.3856007 | 4.339183
88.5359 | 7.9761 | 8.357793 | 4.024115 | -0.3816927 | 4.333678
88.5459 | 7.968 | 8.353927 | 4.025745 | -0.3859268 | 4.328182
88.5559 | 7.9825 | 8.350003 | 4.027306 | -0.3675029 | 4.322697
88.5659 | 7.9704 | 8.346021 | 4.028799 | -0.3756208 | 4.317222
88.5759 | 7.9809 | 8.34198 | 4.030223 | -0.3610803 | 4.311757
88.5859 | 7.9696 | 8.337881 | 4.031578 | -0.3682807 | 4.306303
88.5959 | 7.9668 | 8.333722 | 4.032864 | -0.3669223 | 4.300859
88.6059 | 7.9811 | 8.329504 | 4.03408 | -0.3484044 | 4.295424
88.6159 | 7.981 | 8.325227 | 4.035226 | -0.3442271 | 4.290001
88.6259 | 7.9936 | 8.32089 | 4.036303 | -0.3272898 | 4.284587
88.6359 | 7.988 | 8.316492 | 4.037309 | -0.3284924 | 4.279183
88.6459 | 8.0021 | 8.312034 | 4.038245 | -0.3099344 | 4.273789
88.6559 | 7.9891 | 8.307515 | 4.03911 | -0.3184154 | 4.268406
88.6659 | 7.9975 | 8.302936 | 4.039904 | -0.3054357 | 4.263032
88.6759 | 8.0003 | 8.298295 | 4.040626 | -0.2979947 | 4.257668
88.6858 | 8.0016 | 8.293638 | 4.041271 | -0.2920381 | 4.252367
88.6958 | 7.9924 | 8.288874 | 4.041851 | -0.2964745 | 4.247023
88.7058 | 8.0179 | 8.284048 | 4.042359 | -0.2661483 | 4.241689
88.7158 | 8.0088 | 8.27916 | 4.042795 | -0.2703599 | 4.236365
88.7258 | 7.9898 | 8.274209 | 4.043158 | -0.2844088 | 4.231051
88.7358 | 8.0066 | 8.269195 | 4.043448 | -0.2625949 | 4.225747
88.7458 | 7.9908 | 8.264117 | 4.043665 | -0.2733174 | 4.220452
88.7558 | 7.9933 | 8.258977 | 4.043809 | -0.2656767 | 4.215168
88.7658 | 8.0067 | 8.253771 | 4.043879 | -0.2470713 | 4.209892
88.7758 | 7.9995 | 8.248503 | 4.043875 | -0.2490026 | 4.204627
88.7858 | 7.9859 | 8.243169 | 4.043797 | -0.2572694 | 4.199372
88.7958 | 8.0058 | 8.237771 | 4.043645 | -0.2319714 | 4.194126
88.8058 | 7.9889 | 8.232308 | 4.043418 | -0.2434082 | 4.18889
88.8158 | 7.9878 | 8.22678 | 4.043116 | -0.2389801 | 4.183664
88.8258 | 7.9939 | 8.221186 | 4.042739 | -0.2272864 | 4.178447
88.8358 | 7.9878 | 8.215527 | 4.042287 | -0.227727 | 4.17324
88.8458 | 7.9946 | 8.209801 | 4.041758 | -0.2152011 | 4.168043
88.8558 | 8.0007 | 8.204009 | 4.041154 | -0.2033091 | 4.162855
88.8658 | 8.002 | 8.19815 | 4.040473 | -0.1961502 | 4.157677
88.8758 | 7.9949 | 8.192224 | 4.039716 | -0.197324 | 4.152508
88.8858 | 7.9986 | 8.186231 | 4.038883 | -0.1876309 | 4.147348
88.8958 | 7.9865 | 8.18017 | 4.037972 | -0.1936701 | 4.142199
88.9058 | 7.9927 | 8.174042 | 4.036983 | -0.1813417 | 4.137058
88.9158 | 8.0016 | 8.167845 | 4.035917 | -0.166245 | 4.131928
88.9258 | 7.9982 | 8.16158 | 4.034774 | -0.1633799 | 4.126806
88.9358 | 8.0185 | 8.155246 | 4.033552 | -0.1367458 | 4.121694
88.9458 | 8.0166 | 8.148843 | 4.032251 | -0.1322428 | 4.116591
88.9558 | 7.9826 | 8.142371 | 4.030872 | -0.1597707 | 4.111498
88.9658 | 7.9997 | 8.135828 | 4.029414 | -0.1361284 | 4.106414
88.9758 | 7.9907 | 8.129216 | 4.027877 | -0.1385164 | 4.101339
88.9858 | 7.9951 | 8.122534 | 4.02626 | -0.1274343 | 4.096274
88.9958 | 8.0095 | 8.115781 | 4.024564 | -0.1062815 | 4.091218
89.0058 | 8.0174 | 8.108958 | 4.022787 | -0.09155811 | 4.086171
89.0158 | 8.011 | 8.102063 | 4.02093 | -0.09106328 | 4.081133
89.0258 | 7.9937 | 8.095098 | 4.018993 | -0.1013978 | 4.076105
89.0358 | 7.9942 | 8.08806 | 4.016974 | -0.09386008 | 4.071086
89.0458 | 8.0143 | 8.08095 | 4.014875 | -0.06665035 | 4.066076
89.0558 | 8.0103 | 8.073768 | 4.012694 | -0.0634685 | 4.061075
89.0658 | 8.015 | 8.066514 | 4.010431 | -0.05151388 | 4.056083
89.0758 | 8.0198 | 8.059186 | 4.008086 | -0.03938621 | 4.0511
89.0858 | 8.0265 | 8.051786 | 4.005659 | -0.02528555 | 4.046127
89.0958 | 8.0077 | 8.044311 | 4.003149 | -0.0366111 | 4.041162
89.1058 | 8.0113 | 8.036763 | 4.000557 | -0.02546309 | 4.036206
89.1158 | 8.0257 | 8.029141 | 3.997881 | -0.00344091 | 4.03126
89.1258 | 8.0099 | 8.021444 | 3.995122 | -0.01154409 | 4.026322
89.1358 | 8.0285 | 8.013673 | 3.992279 | 0.01482692 | 4.021394
89.1458 | 8.0075 | 8.005827 | 3.989353 | 0.001673161 | 4.016474
89.1558 | 8.0442 | 7.997905 | 3.986341 | 0.04629484 | 4.011564
89.1658 | 8.0375 | 7.989908 | 3.983246 | 0.04759236 | 4.006662
89.1758 | 8.0019 | 7.981834 | 3.980065 | 0.02006582 | 4.001769
89.1858 | 8.0382 | 7.973685 | 3.9768 | 0.06451543 | 3.996885
89.1958 | 8.006 | 7.965459 | 3.973449 | 0.04054127 | 3.99201
89.2058 | 8.0384 | 7.957156 | 3.970012 | 0.08124446 | 3.987143
89.2158 | 8.0298 | 7.948776 | 3.96649 | 0.08102442 | 3.982286
89.2258 | 8.0513 | 7.940318 | 3.962881 | 0.1109821 | 3.977437
89.2358 | 8.0847 | 7.931782 | 3.959185 | 0.1529177 | 3.972597
89.2458 | 7.9913 | 7.923169 | 3.955403 | 0.06813102 | 3.967766
89.2558 | 8.0719 | 7.914477 | 3.951533 | 0.157423 | 3.962944
89.2658 | 8.0202 | 7.905706 | 3.947576 | 0.1144938 | 3.95813
89.2757 | 8.053 | 7.896944 | 3.943573 | 0.1560556 | 3.953372
89.2857 | 8.0685 | 7.888016 | 3.939441 | 0.1804841 | 3.948575
89.2957 | 8.083 | 7.879008 | 3.935221 | 0.2039922 | 3.943787
89.3057 | 8.0733 | 7.86992 | 3.930912 | 0.20338 | 3.939008
89.3157 | 8.0473 | 7.860752 | 3.926514 | 0.1865482 | 3.934237
89.3257 | 8.032 | 7.851503 | 3.922028 | 0.180497 | 3.929475
89.3357 | 8.0789 | 7.842173 | 3.917451 | 0.2367268 | 3.924722
89.3457 | 8.0221 | 7.832762 | 3.912785 | 0.1893375 | 3.919977
89.3557 | 8.1453 | 7.82327 | 3.908029 | 0.3220302 | 3.915241
89.3657 | 8.0285 | 7.813695 | 3.903182 | 0.2148046 | 3.910513
89.3757 | 8.1048 | 7.804039 | 3.898245 | 0.3007612 | 3.905794
89.3857 | 8.0033 | 7.7943 | 3.893217 | 0.2090003 | 3.901083
89.3957 | 8.0383 | 7.784478 | 3.888097 | 0.2538223 | 3.896381
89.4057 | 8.0679 | 7.774573 | 3.882886 | 0.2933275 | 3.891687
89.4157 | 8.0531 | 7.764584 | 3.877583 | 0.288516 | 3.887001
89.4257 | 8.0981 | 7.754512 | 3.872188 | 0.3435884 | 3.882324
89.4357 | 8.0346 | 7.744355 | 3.8667 | 0.2902451 | 3.877655
89.4457 | 8.0679 | 7.734114 | 3.86112 | 0.3337861 | 3.872994
89.4557 | 8.0319 | 7.723788 | 3.855446 | 0.3081116 | 3.868342
89.4657 | 8.0525 | 7.713378 | 3.849679 | 0.3391224 | 3.863699
89.4757 | 8.0615 | 7.702882 | 3.843818 | 0.3586184 | 3.859063
89.4857 | 8.1018 | 7.6923 | 3.837864 | 0.4095005 | 3.854436
89.4957 | 8.0655 | 7.681632 | 3.831815 | 0.3838683 | 3.849817
89.5057 | 8.0929 | 7.670878 | 3.825671 | 0.4220225 | 3.845206
89.5157 | 8.0816 | 7.660037 | 3.819433 | 0.4215635 | 3.840604
89.5257 | 8.0616 | 7.649108 | 3.813099 | 0.4124917 | 3.83601
89.5357 | 8.0867 | 7.638093 | 3.806669 | 0.4486073 | 3.831423
89.5457 | 8.1172 | 7.62699 | 3.800144 | 0.4902102 | 3.826846
89.5557 | 8.097 | 7.615799 | 3.793523 | 0.4812014 | 3.822276
89.5657 | 8.1314 | 7.604519 | 3.786805 | 0.5268808 | 3.817714
89.5757 | 8.0895 | 7.593151 | 3.77999 | 0.4963488 | 3.813161
89.5857 | 8.1127 | 7.581694 | 3.773079 | 0.5310061 | 3.808615
89.5957 | 8.1172 | 7.570147 | 3.76607 | 0.5470527 | 3.804078
89.6057 | 8.1096 | 7.558511 | 3.758963 | 0.5510888 | 3.799548
89.6157 | 8.1249 | 7.546785 | 3.751758 | 0.5781149 | 3.795027
89.6257 | 8.1065 | 7.534969 | 3.744455 | 0.5715314 | 3.790514
89.6357 | 8.1463 | 7.523061 | 3.737053 | 0.6232386 | 3.786009
89.6457 | 8.0987 | 7.511063 | 3.729552 | 0.5876367 | 3.781511
89.6557 | 8.0997 | 7.498974 | 3.721952 | 0.6007262 | 3.777022
89.6657 | 8.1287 | 7.486793 | 3.714252 | 0.6419073 | 3.772541
89.6757 | 8.1141 | 7.47452 | 3.706452 | 0.6395802 | 3.768068
89.6857 | 8.1173 | 7.462154 | 3.698552 | 0.6551457 | 3.763602
89.6957 | 8.1213 | 7.449696 | 3.690552 | 0.671604 | 3.759144
89.7057 | 8.1237 | 7.437145 | 3.68245 | 0.686555 | 3.754695
89.7157 | 8.1071 | 7.4245 | 3.674247 | 0.6825997 | 3.750253
89.7257 | 8.1232 | 7.411762 | 3.665943 | 0.7114378 | 3.745819
89.7357 | 8.1259 | 7.39893 | 3.657537 | 0.7269703 | 3.741393
89.7457 | 8.1342 | 7.386003 | 3.649029 | 0.7481969 | 3.736974
89.7557 | 8.1399 | 7.372982 | 3.640418 | 0.7669184 | 3.732564
89.7657 | 8.1426 | 7.359865 | 3.631704 | 0.7827347 | 3.728161
89.7757 | 8.1375 | 7.346653 | 3.622888 | 0.7908468 | 3.723766
89.7857 | 8.1484 | 7.333346 | 3.613967 | 0.8150542 | 3.719378
89.7957 | 8.1556 | 7.319942 | 3.604943 | 0.835658 | 3.714999
89.8057 | 8.1586 | 7.306442 | 3.595815 | 0.8521581 | 3.710627
89.8157 | 8.1709 | 7.292845 | 3.586582 | 0.8780549 | 3.706263
89.8257 | 8.1733 | 7.279151 | 3.577245 | 0.8941487 | 3.701906
89.8357 | 8.1696 | 7.26536 | 3.567803 | 0.9042404 | 3.697557
89.8457 | 8.18 | 7.25147 | 3.558255 | 0.9285296 | 3.693216
89.8556 | 8.195 | 7.237624 | 3.548698 | 0.9573756 | 3.688927
89.8656 | 8.1792 | 7.223539 | 3.538939 | 0.9556606 | 3.6846
89.8756 | 8.2118 | 7.209356 | 3.529074 | 1.002444 | 3.680282
89.8856 | 8.1901 | 7.195073 | 3.519102 | 0.9950274 | 3.675971
89.8956 | 8.2094 | 7.18069 | 3.509023 | 1.02871 | 3.671668
89.9056 | 8.211 | 7.166208 | 3.498836 | 1.044792 | 3.667372
89.9156 | 8.2407 | 7.151625 | 3.488542 | 1.089075 | 3.663083
89.9256 | 8.2461 | 7.136941 | 3.478139 | 1.109159 | 3.658802
89.9356 | 8.2576 | 7.122157 | 3.467628 | 1.135443 | 3.654529
89.9456 | 8.2622 | 7.107271 | 3.457009 | 1.154929 | 3.650263
89.9556 | 8.2878 | 7.092284 | 3.44628 | 1.195516 | 3.646004
89.9656 | 8.3096 | 7.077195 | 3.435442 | 1.232405 | 3.641753
89.9756 | 8.3347 | 7.062003 | 3.424494 | 1.272697 | 3.637509
89.9856 | 8.3496 | 7.046709 | 3.413436 | 1.302891 | 3.633273
89.9956 | 8.3611 | 7.031311 | 3.402267 | 1.329789 | 3.629044