## Summary
Parameter | MoC_0.70 F m -3 m
Sample | M7.csv
Method | GSAS-II
Phase name | MoC_0.70 F m -3 m
COD / MP ID | manual
Formula | Mo4 C2.80
Space group
Space group # | 225
Crystal system | cubic
a (Å) | 4.2401
b (Å) | 4.2401
c (Å) | 4.2401
α (°) | 90
β (°) | 90
γ (°) | 90
Volume (A^3) | 76.23015
da/a0 (%) | -0.605
db/b0 (%) | -0.605
dc/c0 (%) | -0.605
dV/V0 (%) | -1.803
Weight fraction (%) | 100
GSAS-II mass weight fraction (%) | 100
Weight fraction ± (%)
Weight fraction error source
Weight fraction propagated sigma (%)
Weight fraction systematic floor (%)
Weight fraction method | gsasii_mass_fraction
Integrated phase fraction (%)
Integrated - wt fraction (percentage points)
Integrated phase fraction method
Crystallite size (nm) | 1000
Crystallite size source | gsas_hap_size
Scale factor | 1.84695
Scale factor sigma | 0.02305691
Scale factor sigma (%) | 1.248
Scale factor sigma source | gsas_covariance
Scale * phase mass value | 770.9011
Legacy mass-weighted scale value | 770.9011
U (Caglioti) | 0.01489
V (Caglioti) | -0.01538
W (Caglioti) | 0.00566
X (Lorentzian) | 0
Y (Lorentzian) | 12.9285
η at strongest | 1
FWHM (°) | 13.6246
FWHM reference 2theta (deg) | 36.7647
FWHM reference hkl | [1, 1, 1]
N reflections | 5
Seeded by | gsas2
Zero shift (°) | -0.00155
Rwp (%) | 9.22
Rp (%) | 5.61
χ² | 0.972
GoF | 0.986

## Plot Data
2theta | Y_obs | Y_calc | Background | Residual | MoC_0.70 F m -3 m | MoC_0.70 F m -3 m peak 2θ | MoC_0.70 F m -3 m [hkl]
10.0093 | 43.007 | 43.70581 | 42.97681 | -0.6988057 | 0.7289954 | 36.68 | [111]
10.0193 | 42.9693 | 43.67809 | 42.94868 | -0.7087917 | 0.7294079 | 42.61 | [200]
10.0293 | 42.9918 | 43.65051 | 42.92069 | -0.6587147 | 0.7298207 | 61.838 | [220]
10.0393 | 42.9434 | 43.62307 | 42.89284 | -0.6796741 | 0.7302339 | 74.101 | [311]
10.0493 | 42.9412 | 43.59577 | 42.86512 | -0.6545695 | 0.7306475 | 77.998 | [222]
10.0593 | 42.9053 | 43.5686 | 42.83754 | -0.6633003 | 0.7310616
10.0693 | 42.897 | 43.54157 | 42.81009 | -0.644566 | 0.7314759
10.0793 | 42.9154 | 43.51467 | 42.78278 | -0.5992662 | 0.7318907
10.0893 | 42.8778 | 43.4879 | 42.75559 | -0.6101002 | 0.7323059
10.0993 | 42.8807 | 43.46127 | 42.72855 | -0.5805675 | 0.7327214
10.1093 | 42.8366 | 43.43477 | 42.70163 | -0.5981678 | 0.7331374
10.1193 | 42.8612 | 43.4084 | 42.67485 | -0.5472003 | 0.7335537
10.1293 | 42.819 | 43.38216 | 42.64819 | -0.5631646 | 0.7339704
10.1393 | 42.8139 | 43.35606 | 42.62167 | -0.5421603 | 0.7343875
10.1493 | 42.8069 | 43.33009 | 42.59528 | -0.5231868 | 0.7348051
10.1593 | 42.7912 | 43.30424 | 42.56902 | -0.5130436 | 0.735223
10.1693 | 42.7534 | 43.27853 | 42.54289 | -0.52513 | 0.7356413
10.1793 | 42.7717 | 43.25295 | 42.51689 | -0.4812459 | 0.73606
10.1893 | 42.7264 | 43.22749 | 42.49101 | -0.5010905 | 0.7364791
10.1993 | 42.7401 | 43.20216 | 42.46526 | -0.4620633 | 0.7368986
10.2093 | 42.7107 | 43.17696 | 42.43965 | -0.4662639 | 0.7373185
10.2193 | 42.7036 | 43.15189 | 42.41415 | -0.4482918 | 0.7377388
10.2293 | 42.7042 | 43.12695 | 42.38879 | -0.4227464 | 0.7381595
10.2393 | 42.6868 | 43.10213 | 42.36355 | -0.4153273 | 0.7385806
10.2493 | 42.693 | 43.07743 | 42.33843 | -0.3844339 | 0.739002
10.2593 | 42.6875 | 43.05287 | 42.31344 | -0.3653658 | 0.7394239
10.2693 | 42.6504 | 43.02842 | 42.28858 | -0.3780225 | 0.7398462
10.2792 | 42.6446 | 43.00435 | 42.26408 | -0.359746 | 0.7402646
10.2892 | 42.623 | 42.98015 | 42.23946 | -0.3571495 | 0.7406877
10.2992 | 42.6446 | 42.95608 | 42.21497 | -0.3114763 | 0.7411112
10.3092 | 42.6289 | 42.93213 | 42.19059 | -0.3032259 | 0.7415351
10.3192 | 42.6088 | 42.9083 | 42.16634 | -0.2994978 | 0.7419594
10.3292 | 42.6215 | 42.88459 | 42.14221 | -0.2630915 | 0.7423841
10.3392 | 42.59 | 42.86101 | 42.1182 | -0.2710065 | 0.7428092
10.3492 | 42.5933 | 42.83754 | 42.09431 | -0.2442424 | 0.7432347
10.3592 | 42.5985 | 42.8142 | 42.07054 | -0.2156987 | 0.7436606
10.3692 | 42.5957 | 42.79097 | 42.04689 | -0.1952748 | 0.7440869
10.3792 | 42.6077 | 42.76787 | 42.02336 | -0.1601704 | 0.7445137
10.3892 | 42.5828 | 42.74488 | 41.99994 | -0.1620849 | 0.7449408
10.3992 | 42.5568 | 42.72202 | 41.97665 | -0.1652176 | 0.7453682
10.4092 | 42.5619 | 42.69927 | 41.95347 | -0.1373686 | 0.7457962
10.4192 | 42.5342 | 42.67664 | 41.93041 | -0.1424369 | 0.7462245
10.4292 | 42.57 | 42.65412 | 41.90747 | -0.08412219 | 0.7466533
10.4392 | 42.5205 | 42.63172 | 41.88464 | -0.111224 | 0.7470825
10.4492 | 42.5635 | 42.60944 | 41.86193 | -0.04594191 | 0.7475121
10.4592 | 42.518 | 42.58728 | 41.83933 | -0.0692754 | 0.7479421
10.4692 | 42.5323 | 42.56522 | 41.81685 | -0.0329239 | 0.7483724
10.4792 | 42.4985 | 42.54329 | 41.79448 | -0.04478714 | 0.7488033
10.4892 | 42.5271 | 42.52146 | 41.77223 | 0.005635596 | 0.7492345
10.4992 | 42.5099 | 42.49976 | 41.75009 | 0.01014453 | 0.7496661
10.5092 | 42.5079 | 42.47816 | 41.72806 | 0.02974027 | 0.7500982
10.5192 | 42.4692 | 42.45668 | 41.70615 | 0.01252318 | 0.7505307
10.5292 | 42.4693 | 42.43531 | 41.68434 | 0.03399393 | 0.7509635
10.5392 | 42.4449 | 42.41405 | 41.66265 | 0.03085279 | 0.7513969
10.5492 | 42.4507 | 42.3929 | 41.64107 | 0.05780031 | 0.7518306
10.5592 | 42.4327 | 42.37186 | 41.6196 | 0.06083695 | 0.7522647
10.5692 | 42.4358 | 42.35094 | 41.59824 | 0.08486312 | 0.7526992
10.5792 | 42.4126 | 42.33012 | 41.57699 | 0.08247933 | 0.7531342
10.5892 | 42.4116 | 42.30941 | 41.55584 | 0.102186 | 0.7535696
10.5992 | 42.3742 | 42.28882 | 41.53481 | 0.08538364 | 0.7540053
10.6092 | 42.4023 | 42.26833 | 41.51389 | 0.1339726 | 0.7544416
10.6192 | 42.3827 | 42.24795 | 41.49307 | 0.1347535 | 0.7548782
10.6292 | 42.3622 | 42.22767 | 41.47236 | 0.1345267 | 0.7553152
10.6392 | 42.3353 | 42.20751 | 41.45175 | 0.1277926 | 0.7557528
10.6492 | 42.3374 | 42.18745 | 41.43126 | 0.1499518 | 0.7561906
10.6592 | 42.3184 | 42.1675 | 41.41087 | 0.1509045 | 0.756629
10.6692 | 42.3121 | 42.14765 | 41.39058 | 0.1644514 | 0.7570678
10.6792 | 42.3079 | 42.12791 | 41.3704 | 0.179993 | 0.7575069
10.6892 | 42.2787 | 42.10827 | 41.35032 | 0.1704294 | 0.7579465
10.6992 | 42.2722 | 42.08874 | 41.33035 | 0.1834614 | 0.7583865
10.7092 | 42.2494 | 42.06931 | 41.31048 | 0.1800892 | 0.7588269
10.7192 | 42.2618 | 42.04999 | 41.29072 | 0.2118135 | 0.7592677
10.7292 | 42.2523 | 42.03077 | 41.27106 | 0.2215344 | 0.7597091
10.7392 | 42.2576 | 42.01165 | 41.2515 | 0.2459526 | 0.7601508
10.7492 | 42.2103 | 41.99263 | 41.23204 | 0.2176685 | 0.760593
10.7592 | 42.2039 | 41.97372 | 41.21268 | 0.2301825 | 0.7610355
10.7692 | 42.195 | 41.9549 | 41.19343 | 0.2400951 | 0.7614785
10.7792 | 42.1824 | 41.93619 | 41.17427 | 0.2462066 | 0.7619219
10.7892 | 42.1697 | 41.91758 | 41.15522 | 0.2521176 | 0.7623658
10.7992 | 42.1672 | 41.89907 | 41.13626 | 0.2681283 | 0.7628101
10.8092 | 42.1371 | 41.88066 | 41.11741 | 0.2564395 | 0.7632548
10.8192 | 42.1457 | 41.86235 | 41.09865 | 0.2833514 | 0.7637
10.8292 | 42.1222 | 41.84414 | 41.07999 | 0.2780644 | 0.7641456
10.8392 | 42.1191 | 41.82602 | 41.06143 | 0.293079 | 0.7645916
10.8492 | 42.1061 | 41.808 | 41.04297 | 0.2980956 | 0.765038
10.8591 | 42.0659 | 41.79026 | 41.02478 | 0.275636 | 0.7654805
10.8691 | 42.0509 | 41.77244 | 41.00651 | 0.278459 | 0.7659277
10.8791 | 42.0523 | 41.75471 | 40.98834 | 0.2975852 | 0.7663755
10.8891 | 42.0403 | 41.73708 | 40.97026 | 0.3032152 | 0.7668237
10.8991 | 42.0104 | 41.71955 | 40.95228 | 0.2908493 | 0.7672723
10.9091 | 42.0015 | 41.70211 | 40.93439 | 0.299388 | 0.7677214
10.9191 | 41.9918 | 41.68477 | 40.9166 | 0.3070317 | 0.7681709
10.9291 | 41.9716 | 41.66752 | 40.8989 | 0.3040809 | 0.7686208
10.9391 | 41.9515 | 41.65036 | 40.88129 | 0.3011358 | 0.7690712
10.9491 | 41.9476 | 41.6333 | 40.86378 | 0.3142971 | 0.769522
10.9591 | 41.9401 | 41.61633 | 40.84636 | 0.323765 | 0.7699733
10.9691 | 41.9172 | 41.59946 | 40.82903 | 0.3177401 | 0.770425
10.9791 | 41.8841 | 41.58268 | 40.8118 | 0.3014226 | 0.7708771
10.9891 | 41.8766 | 41.56599 | 40.79466 | 0.3106131 | 0.7713297
10.9991 | 41.861 | 41.54939 | 40.77761 | 0.3116119 | 0.7717827
11.0091 | 41.8419 | 41.53288 | 40.76064 | 0.3090195 | 0.7722361
11.0191 | 41.8211 | 41.51646 | 40.74377 | 0.3046363 | 0.77269
11.0291 | 41.8183 | 41.50014 | 40.72699 | 0.3181626 | 0.7731444
11.0391 | 41.8087 | 41.4839 | 40.7103 | 0.324799 | 0.7735992
11.0491 | 41.7805 | 41.46775 | 40.6937 | 0.3127457 | 0.7740544
11.0591 | 41.7783 | 41.4517 | 40.67719 | 0.3266033 | 0.7745101
11.0691 | 41.7748 | 41.43573 | 40.66076 | 0.339072 | 0.7749662
11.0791 | 41.7462 | 41.41985 | 40.64442 | 0.3263524 | 0.7754228
11.0891 | 41.7353 | 41.40406 | 40.62818 | 0.3312448 | 0.7758799
11.0991 | 41.7126 | 41.38835 | 40.61201 | 0.3242497 | 0.7763373
11.1091 | 41.7129 | 41.37273 | 40.59594 | 0.3401674 | 0.7767952
11.1191 | 41.7069 | 41.3572 | 40.57995 | 0.3496984 | 0.7772536
11.1291 | 41.6904 | 41.34176 | 40.56404 | 0.3486429 | 0.7777125
11.1391 | 41.6752 | 41.3264 | 40.54823 | 0.3488015 | 0.7781717
11.1491 | 41.6643 | 41.31113 | 40.53249 | 0.3531745 | 0.7786315
11.1591 | 41.6416 | 41.29594 | 40.51685 | 0.3456624 | 0.7790916
11.1691 | 41.6314 | 41.28083 | 40.50128 | 0.3505655 | 0.7795522
11.1791 | 41.6437 | 41.26582 | 40.4858 | 0.3778842 | 0.7800134
11.1891 | 41.6289 | 41.25088 | 40.47041 | 0.378019 | 0.7804749
11.1991 | 41.6077 | 41.23603 | 40.45509 | 0.3716702 | 0.7809368
11.2091 | 41.5935 | 41.22126 | 40.43986 | 0.3722382 | 0.7813993
11.2191 | 41.5821 | 41.20658 | 40.42471 | 0.3755233 | 0.7818622
11.2291 | 41.5716 | 41.19197 | 40.40965 | 0.3796261 | 0.7823255
11.2391 | 41.5605 | 41.17745 | 40.39466 | 0.3830468 | 0.7827894
11.2491 | 41.5551 | 41.16301 | 40.37976 | 0.392086 | 0.7832537
11.2591 | 41.5344 | 41.14866 | 40.36494 | 0.3857439 | 0.7837184
11.2691 | 41.5256 | 41.13438 | 40.3502 | 0.3912208 | 0.7841836
11.2791 | 41.5166 | 41.12018 | 40.33553 | 0.3964174 | 0.7846492
11.2891 | 41.5079 | 41.10607 | 40.32095 | 0.4018339 | 0.7851154
11.2991 | 41.4862 | 41.09203 | 40.30645 | 0.3941706 | 0.785582
11.3091 | 41.4702 | 41.07807 | 40.29202 | 0.392128 | 0.786049
11.3191 | 41.4471 | 41.06419 | 40.27768 | 0.3829065 | 0.7865165
11.3291 | 41.4257 | 41.05039 | 40.26341 | 0.3753064 | 0.7869845
11.3391 | 41.439 | 41.03667 | 40.24922 | 0.4023282 | 0.7874529
11.3491 | 41.4329 | 41.02303 | 40.23511 | 0.4098721 | 0.7879218
11.3591 | 41.4152 | 41.00946 | 40.22107 | 0.4057386 | 0.7883912
11.3691 | 41.401 | 40.99597 | 40.20711 | 0.4050282 | 0.7888609
11.3791 | 41.3841 | 40.98256 | 40.19323 | 0.401541 | 0.7893312
11.3891 | 41.3663 | 40.96922 | 40.17942 | 0.3970775 | 0.789802
11.3991 | 41.3485 | 40.95596 | 40.16569 | 0.3925381 | 0.7902732
11.4091 | 41.3468 | 40.94278 | 40.15203 | 0.4040231 | 0.7907449
11.4191 | 41.3395 | 40.92967 | 40.13845 | 0.409833 | 0.7912171
11.4291 | 41.3362 | 40.91663 | 40.12494 | 0.419568 | 0.7916897
11.4391 | 41.3014 | 40.90367 | 40.11151 | 0.3977286 | 0.7921628
11.449 | 41.296 | 40.89091 | 40.09828 | 0.4050867 | 0.7926316
11.459 | 41.2994 | 40.8781 | 40.08499 | 0.4213003 | 0.7931056
11.469 | 41.2817 | 40.86536 | 40.07178 | 0.4163405 | 0.7935802
11.479 | 41.2656 | 40.85269 | 40.05864 | 0.4129078 | 0.7940551
11.489 | 41.2666 | 40.8401 | 40.04557 | 0.4265025 | 0.7945306
11.499 | 41.2474 | 40.82758 | 40.03257 | 0.4198249 | 0.7950065
11.509 | 41.2447 | 40.81512 | 40.01964 | 0.4295754 | 0.795483
11.519 | 41.2289 | 40.80275 | 40.00679 | 0.4261544 | 0.7959598
11.529 | 41.2361 | 40.79044 | 39.994 | 0.4456623 | 0.7964372
11.539 | 41.2097 | 40.7782 | 39.98129 | 0.4314994 | 0.796915
11.549 | 41.2054 | 40.76603 | 39.96864 | 0.439366 | 0.7973933
11.559 | 41.1948 | 40.75394 | 39.95607 | 0.4408625 | 0.7978721
11.569 | 41.2 | 40.74191 | 39.94356 | 0.4580893 | 0.7983514
11.579 | 41.1896 | 40.72995 | 39.93112 | 0.4596468 | 0.7988311
11.589 | 41.1903 | 40.71806 | 39.91875 | 0.4722352 | 0.7993114
11.599 | 41.1772 | 40.70625 | 39.90645 | 0.470955 | 0.7997921
11.609 | 41.1618 | 40.69449 | 39.89422 | 0.4673065 | 0.8002733
11.619 | 41.1594 | 40.68281 | 39.88206 | 0.47659 | 0.8007549
11.629 | 41.1521 | 40.67119 | 39.86996 | 0.4809059 | 0.8012372
11.639 | 41.1531 | 40.65965 | 39.85793 | 0.4934546 | 0.8017198
11.649 | 41.1324 | 40.64816 | 39.84596 | 0.4842363 | 0.802203
11.659 | 41.1291 | 40.63675 | 39.83406 | 0.4923516 | 0.8026865
11.669 | 41.108 | 40.6254 | 39.82223 | 0.4826006 | 0.8031706
11.679 | 41.0947 | 40.61412 | 39.81046 | 0.4805838 | 0.8036552
11.689 | 41.1049 | 40.6029 | 39.79876 | 0.5020014 | 0.8041403
11.699 | 41.0926 | 40.59175 | 39.78712 | 0.5008539 | 0.8046258
11.709 | 41.0896 | 40.58066 | 39.77555 | 0.5089417 | 0.8051118
11.719 | 41.0683 | 40.56964 | 39.76404 | 0.4986648 | 0.8055984
11.729 | 41.0598 | 40.55868 | 39.75259 | 0.5011239 | 0.8060854
11.739 | 41.0515 | 40.54778 | 39.74121 | 0.5037191 | 0.806573
11.749 | 41.0388 | 40.53695 | 39.72989 | 0.5018509 | 0.807061
11.759 | 41.0192 | 40.52618 | 39.71863 | 0.4930195 | 0.8075495
11.769 | 41.0069 | 40.51547 | 39.70744 | 0.4914255 | 0.8080385
11.779 | 40.9897 | 40.50483 | 39.6963 | 0.484869 | 0.808528
11.789 | 40.9642 | 40.49425 | 39.68523 | 0.4699503 | 0.809018
11.799 | 40.9485 | 40.48373 | 39.67422 | 0.4647699 | 0.8095084
11.809 | 40.9453 | 40.47327 | 39.66327 | 0.4720281 | 0.8099994
11.819 | 40.9353 | 40.46287 | 39.65238 | 0.4724252 | 0.8104909
11.829 | 40.925 | 40.45254 | 39.64156 | 0.4724614 | 0.8109829
11.839 | 40.9107 | 40.44226 | 39.63079 | 0.4684372 | 0.8114754
11.849 | 40.9 | 40.43205 | 39.62008 | 0.4679529 | 0.8119684
11.859 | 40.8815 | 40.42189 | 39.60943 | 0.459609 | 0.8124617
11.869 | 40.8565 | 40.41179 | 39.59884 | 0.4447055 | 0.8129557
11.879 | 40.8537 | 40.40176 | 39.58831 | 0.451943 | 0.8134502
11.889 | 40.8256 | 40.39178 | 39.57783 | 0.4338216 | 0.8139452
11.899 | 40.7995 | 40.38186 | 39.56742 | 0.4176418 | 0.8144406
11.909 | 40.8117 | 40.372 | 39.55706 | 0.4397039 | 0.8149366
11.919 | 40.7913 | 40.36219 | 39.54676 | 0.429108 | 0.8154331
11.929 | 40.7933 | 40.35245 | 39.53652 | 0.4408547 | 0.8159301
11.939 | 40.7699 | 40.34276 | 39.52633 | 0.4271444 | 0.8164275
11.949 | 40.7787 | 40.33312 | 39.5162 | 0.4455771 | 0.8169256
11.959 | 40.7564 | 40.32355 | 39.50612 | 0.4328533 | 0.8174241
11.969 | 40.7517 | 40.31403 | 39.4961 | 0.4376733 | 0.8179231
11.979 | 40.7343 | 40.30456 | 39.48614 | 0.4297375 | 0.8184226
11.989 | 40.7289 | 40.29515 | 39.47623 | 0.433746 | 0.8189226
11.999 | 40.7256 | 40.2858 | 39.46638 | 0.4397993 | 0.8194231
12.009 | 40.7024 | 40.2765 | 39.45658 | 0.4258976 | 0.8199243
12.019 | 40.7101 | 40.26726 | 39.44683 | 0.4428415 | 0.8204257
12.0289 | 40.6809 | 40.25816 | 39.43724 | 0.4227393 | 0.8209228
12.0389 | 40.6829 | 40.24902 | 39.4276 | 0.4338754 | 0.8214254
12.0489 | 40.6799 | 40.23994 | 39.41801 | 0.4399577 | 0.8219285
12.0589 | 40.6654 | 40.23091 | 39.40848 | 0.4344867 | 0.8224321
12.0689 | 40.6786 | 40.22194 | 39.399 | 0.4566627 | 0.8229361
12.0789 | 40.6798 | 40.21301 | 39.38957 | 0.4667859 | 0.8234408
12.0889 | 40.6618 | 40.20414 | 39.3802 | 0.4576566 | 0.823946
12.0989 | 40.6502 | 40.19532 | 39.37087 | 0.4548753 | 0.8244516
12.1089 | 40.6468 | 40.18656 | 39.3616 | 0.4602421 | 0.8249578
12.1189 | 40.6377 | 40.17784 | 39.35238 | 0.4598575 | 0.8254645
12.1289 | 40.6177 | 40.16918 | 39.34321 | 0.4485216 | 0.8259717
12.1389 | 40.6118 | 40.16057 | 39.33409 | 0.4512349 | 0.8264794
12.1489 | 40.6059 | 40.152 | 39.32501 | 0.4538975 | 0.8269877
12.1589 | 40.6106 | 40.14349 | 39.31599 | 0.4671099 | 0.8274965
12.1689 | 40.6073 | 40.13503 | 39.30702 | 0.4722723 | 0.8280058
12.1789 | 40.596 | 40.12662 | 39.2981 | 0.469385 | 0.8285156
12.1889 | 40.5957 | 40.11825 | 39.28923 | 0.4774483 | 0.829026
12.1989 | 40.5986 | 40.10994 | 39.2804 | 0.4886625 | 0.8295369
12.2089 | 40.5969 | 40.10167 | 39.27162 | 0.495228 | 0.8300483
12.2189 | 40.5914 | 40.09346 | 39.26289 | 0.497945 | 0.8305602
12.2289 | 40.5735 | 40.08529 | 39.25421 | 0.4882138 | 0.8310726
12.2389 | 40.5558 | 40.07717 | 39.24558 | 0.4786347 | 0.8315856
12.2489 | 40.5682 | 40.06909 | 39.23699 | 0.499108 | 0.8320992
12.2589 | 40.5675 | 40.06107 | 39.22845 | 0.506434 | 0.8326132
12.2689 | 40.5675 | 40.05309 | 39.21996 | 0.514413 | 0.8331277
12.2789 | 40.5581 | 40.04515 | 39.21151 | 0.5129453 | 0.8336428
12.2889 | 40.5546 | 40.03727 | 39.20311 | 0.5173312 | 0.8341585
12.2989 | 40.5503 | 40.02943 | 39.19475 | 0.5208709 | 0.8346747
12.3089 | 40.5521 | 40.02164 | 39.18644 | 0.5304648 | 0.8351914
12.3189 | 40.5439 | 40.01389 | 39.17818 | 0.5300133 | 0.8357086
12.3289 | 40.561 | 40.00618 | 39.16996 | 0.5548164 | 0.8362263
12.3389 | 40.5566 | 39.99853 | 39.16178 | 0.5580745 | 0.8367447
12.3489 | 40.5254 | 39.99091 | 39.15365 | 0.534488 | 0.8372635
12.3589 | 40.5295 | 39.98334 | 39.14556 | 0.5461571 | 0.8377829
12.3689 | 40.5228 | 39.97582 | 39.13752 | 0.5469821 | 0.8383028
12.3789 | 40.5255 | 39.96834 | 39.12951 | 0.5571633 | 0.8388232
12.3889 | 40.512 | 39.9609 | 39.12155 | 0.5511009 | 0.8393442
12.3989 | 40.508 | 39.9535 | 39.11364 | 0.5544953 | 0.8398657
12.4089 | 40.5012 | 39.94615 | 39.10577 | 0.5550467 | 0.8403878
12.4189 | 40.5035 | 39.93884 | 39.09793 | 0.5646555 | 0.8409104
12.4289 | 40.4974 | 39.93158 | 39.09014 | 0.5658217 | 0.8414336
12.4389 | 40.4981 | 39.92435 | 39.0824 | 0.5737459 | 0.8419573
12.4489 | 40.4856 | 39.91717 | 39.07469 | 0.5684282 | 0.8424815
12.4589 | 40.4662 | 39.91003 | 39.06702 | 0.5561689 | 0.8430063
12.4689 | 40.4612 | 39.90293 | 39.0594 | 0.5582684 | 0.8435316
12.4789 | 40.4522 | 39.89587 | 39.05182 | 0.5563268 | 0.8440576
12.4889 | 40.4264 | 39.88886 | 39.04427 | 0.5375446 | 0.844584
12.4989 | 40.4288 | 39.88188 | 39.03677 | 0.5469218 | 0.8451109
12.5089 | 40.4268 | 39.87494 | 39.0293 | 0.5518589 | 0.8456384
12.5189 | 40.4151 | 39.86804 | 39.02188 | 0.547056 | 0.8461665
12.5289 | 40.4113 | 39.86119 | 39.01449 | 0.5501135 | 0.8466951
12.5389 | 40.4038 | 39.85437 | 39.00714 | 0.5494316 | 0.8472243
12.5489 | 40.3864 | 39.84759 | 38.99984 | 0.5388106 | 0.847754
12.5589 | 40.3625 | 39.84085 | 38.99256 | 0.5216508 | 0.8482843
12.5689 | 40.3619 | 39.83415 | 38.98533 | 0.5277524 | 0.8488152
12.5789 | 40.3413 | 39.82748 | 38.97814 | 0.5138158 | 0.8493466
12.5889 | 40.3224 | 39.82086 | 38.97098 | 0.5015411 | 0.8498785
12.5989 | 40.3338 | 39.81427 | 38.96386 | 0.5195286 | 0.850411
12.6089 | 40.3135 | 39.80772 | 38.95678 | 0.5057787 | 0.8509441
12.6188 | 40.2992 | 39.80127 | 38.9498 | 0.4979266 | 0.8514723
12.6288 | 40.3005 | 39.7948 | 38.94279 | 0.5057028 | 0.8520065
12.6388 | 40.2792 | 39.78836 | 38.93582 | 0.4908424 | 0.8525412
12.6488 | 40.2863 | 39.78195 | 38.92888 | 0.5043455 | 0.8530765
12.6588 | 40.2684 | 39.77559 | 38.92198 | 0.4928124 | 0.8536124
12.6688 | 40.2537 | 39.76926 | 38.91511 | 0.4844435 | 0.8541488
12.6788 | 40.2502 | 39.76296 | 38.90828 | 0.4872388 | 0.8546858
12.6888 | 40.2273 | 39.7567 | 38.90148 | 0.4705988 | 0.8552233
12.6988 | 40.2199 | 39.75048 | 38.89471 | 0.4694237 | 0.8557614
12.7088 | 40.2081 | 39.74429 | 38.88799 | 0.4638136 | 0.8563001
12.7188 | 40.2024 | 39.73813 | 38.88129 | 0.464269 | 0.8568393
12.7288 | 40.2051 | 39.73201 | 38.87463 | 0.47309 | 0.8573791
12.7388 | 40.1818 | 39.72592 | 38.868 | 0.4558769 | 0.8579195
12.7488 | 40.1846 | 39.71987 | 38.86141 | 0.46473 | 0.8584604
12.7588 | 40.1789 | 39.71385 | 38.85485 | 0.4650494 | 0.8590019
12.7688 | 40.1769 | 39.70786 | 38.84832 | 0.4690355 | 0.8595441
12.7788 | 40.1557 | 39.70191 | 38.84182 | 0.4537886 | 0.8600866
12.7888 | 40.1516 | 39.69599 | 38.83536 | 0.4556088 | 0.8606299
12.7988 | 40.1147 | 39.6901 | 38.82893 | 0.4245965 | 0.8611737
12.8088 | 40.1418 | 39.68425 | 38.82253 | 0.4575518 | 0.861718
12.8188 | 40.124 | 39.67843 | 38.81616 | 0.4455749 | 0.8622631
12.8288 | 40.1166 | 39.67263 | 38.80983 | 0.4439664 | 0.8628085
12.8388 | 40.108 | 39.66687 | 38.80352 | 0.4411261 | 0.8633546
12.8488 | 40.1123 | 39.66115 | 38.79724 | 0.4511546 | 0.8639013
12.8588 | 40.0861 | 39.65545 | 38.791 | 0.4306519 | 0.8644486
12.8688 | 40.0793 | 39.64978 | 38.78479 | 0.4295186 | 0.8649964
12.8788 | 40.085 | 39.64415 | 38.7786 | 0.4408545 | 0.8655448
12.8888 | 40.0781 | 39.63854 | 38.77245 | 0.43956 | 0.8660938
12.8988 | 40.0705 | 39.63296 | 38.76632 | 0.4375355 | 0.8666434
12.9088 | 40.0535 | 39.62742 | 38.76023 | 0.4260811 | 0.8671936
12.9188 | 40.0512 | 39.6219 | 38.75416 | 0.4292971 | 0.8677443
12.9288 | 40.0402 | 39.61642 | 38.74812 | 0.4237836 | 0.8682957
12.9388 | 40.0243 | 39.61096 | 38.74211 | 0.4133412 | 0.8688475
12.9488 | 40.0178 | 39.60553 | 38.73613 | 0.4122698 | 0.8694
12.9588 | 40.0052 | 39.60013 | 38.73018 | 0.4050697 | 0.8699531
12.9688 | 39.9905 | 39.59476 | 38.72425 | 0.3957412 | 0.8705068
12.9788 | 39.9823 | 39.58942 | 38.71835 | 0.3928845 | 0.8710611
12.9888 | 39.988 | 39.5841 | 38.71248 | 0.4038999 | 0.8716159
12.9988 | 39.9797 | 39.57881 | 38.70664 | 0.4008875 | 0.8721714
13.0088 | 39.9681 | 39.57355 | 38.70082 | 0.3945476 | 0.8727274
13.0188 | 39.9632 | 39.56832 | 38.69504 | 0.3948806 | 0.8732841
13.0288 | 39.9469 | 39.56311 | 38.68927 | 0.3837865 | 0.8738413
13.0388 | 39.9334 | 39.55793 | 38.68354 | 0.3754657 | 0.8743991
13.0488 | 39.9229 | 39.55278 | 38.67782 | 0.3701183 | 0.8749575
13.0588 | 39.9168 | 39.54766 | 38.67214 | 0.3691446 | 0.8755165
13.0688 | 39.8863 | 39.54256 | 38.66648 | 0.3437449 | 0.8760761
13.0788 | 39.893 | 39.53748 | 38.66084 | 0.3555193 | 0.8766363
13.0888 | 39.8952 | 39.53243 | 38.65523 | 0.3627681 | 0.8771971
13.0988 | 39.8865 | 39.52741 | 38.64965 | 0.3590914 | 0.8777585
13.1088 | 39.8721 | 39.52241 | 38.64409 | 0.3496897 | 0.8783206
13.1188 | 39.8694 | 39.51744 | 38.63855 | 0.351963 | 0.8788831
13.1288 | 39.8733 | 39.51249 | 38.63304 | 0.3608116 | 0.8794463
13.1388 | 39.8724 | 39.50756 | 38.62755 | 0.3648358 | 0.8800101
13.1488 | 39.8721 | 39.50266 | 38.62209 | 0.3694356 | 0.8805745
13.1588 | 39.8564 | 39.49779 | 38.61665 | 0.3586115 | 0.8811396
13.1688 | 39.8541 | 39.49294 | 38.61123 | 0.3611635 | 0.8817052
13.1788 | 39.8522 | 39.48811 | 38.60584 | 0.364092 | 0.8822715
13.1888 | 39.8276 | 39.4833 | 38.60046 | 0.3442971 | 0.8828383
13.1987 | 39.8461 | 39.47857 | 38.59517 | 0.3675314 | 0.8834001
13.2087 | 39.8302 | 39.47381 | 38.58984 | 0.3563907 | 0.8839681
13.2187 | 39.8435 | 39.46907 | 38.58454 | 0.3744274 | 0.8845367
13.2287 | 39.8322 | 39.46436 | 38.57925 | 0.3678415 | 0.885106
13.2387 | 39.8233 | 39.45967 | 38.57399 | 0.3636333 | 0.8856759
13.2487 | 39.8409 | 39.455 | 38.56875 | 0.3859032 | 0.8862464
13.2587 | 39.8206 | 39.45035 | 38.56353 | 0.3702512 | 0.8868175
13.2687 | 39.8191 | 39.44572 | 38.55833 | 0.3733776 | 0.8873892
13.2787 | 39.8259 | 39.44112 | 38.55316 | 0.3847827 | 0.8879616
13.2887 | 39.8171 | 39.43653 | 38.548 | 0.3805665 | 0.8885346
13.2987 | 39.8098 | 39.43197 | 38.54286 | 0.3778294 | 0.8891081
13.3087 | 39.8023 | 39.42743 | 38.53775 | 0.3748716 | 0.8896823
13.3187 | 39.8071 | 39.42291 | 38.53265 | 0.3841932 | 0.8902572
13.3287 | 39.8137 | 39.41841 | 38.52757 | 0.3952946 | 0.8908326
13.3387 | 39.8024 | 39.41392 | 38.52252 | 0.3884758 | 0.8914087
13.3487 | 39.765 | 39.40946 | 38.51748 | 0.3555372 | 0.8919853
13.3587 | 39.7922 | 39.40502 | 38.51246 | 0.3871788 | 0.8925627
13.3687 | 39.7643 | 39.4006 | 38.50746 | 0.363701 | 0.8931406
13.3787 | 39.7671 | 39.3962 | 38.50248 | 0.3709039 | 0.8937192
13.3887 | 39.7785 | 39.39181 | 38.49751 | 0.3866877 | 0.8942984
13.3987 | 39.7728 | 39.38745 | 38.49257 | 0.3853528 | 0.8948782
13.4087 | 39.7607 | 39.3831 | 38.48764 | 0.3775991 | 0.8954586
13.4187 | 39.7512 | 39.37877 | 38.48273 | 0.3724271 | 0.8960397
13.4287 | 39.7556 | 39.37446 | 38.47784 | 0.3811368 | 0.8966214
13.4387 | 39.7414 | 39.37017 | 38.47297 | 0.3712285 | 0.8972037
13.4487 | 39.7521 | 39.3659 | 38.46811 | 0.3862024 | 0.8977867
13.4587 | 39.7155 | 39.36164 | 38.46327 | 0.3538587 | 0.8983703
13.4687 | 39.7113 | 39.3574 | 38.45845 | 0.3538976 | 0.8989545
13.4787 | 39.707 | 39.35318 | 38.45364 | 0.3538193 | 0.8995394
13.4887 | 39.7191 | 39.34898 | 38.44885 | 0.3701239 | 0.9001249
13.4987 | 39.7202 | 39.34479 | 38.44408 | 0.3754118 | 0.9007111
13.5087 | 39.7296 | 39.34062 | 38.43932 | 0.3889831 | 0.9012978
13.5187 | 39.6983 | 39.33646 | 38.43458 | 0.3618379 | 0.9018853
13.5287 | 39.7074 | 39.33232 | 38.42985 | 0.3750766 | 0.9024733
13.5387 | 39.7204 | 39.3282 | 38.42514 | 0.3921993 | 0.903062
13.5487 | 39.6966 | 39.32409 | 38.42044 | 0.3725061 | 0.9036514
13.5587 | 39.676 | 39.32 | 38.41576 | 0.3559973 | 0.9042414
13.5687 | 39.6593 | 39.31593 | 38.41109 | 0.3433731 | 0.9048321
13.5787 | 39.6626 | 39.31187 | 38.40644 | 0.3507337 | 0.9054233
13.5887 | 39.6588 | 39.30782 | 38.40181 | 0.3509794 | 0.9060152
13.5987 | 39.658 | 39.30379 | 38.39718 | 0.3542101 | 0.9066078
13.6087 | 39.6639 | 39.29977 | 38.39257 | 0.3641262 | 0.9072011
13.6187 | 39.6428 | 39.29577 | 38.38798 | 0.3470279 | 0.907795
13.6287 | 39.6446 | 39.29178 | 38.3834 | 0.3528153 | 0.9083895
13.6387 | 39.6346 | 39.28781 | 38.37883 | 0.3467887 | 0.9089847
13.6487 | 39.6332 | 39.28385 | 38.37427 | 0.3493482 | 0.9095805
13.6587 | 39.6254 | 39.27991 | 38.36973 | 0.345494 | 0.910177
13.6687 | 39.6164 | 39.27597 | 38.3652 | 0.3404264 | 0.9107741
13.6787 | 39.596 | 39.27205 | 38.36068 | 0.3239455 | 0.9113719
13.6887 | 39.5755 | 39.26815 | 38.35618 | 0.3073514 | 0.9119703
13.6987 | 39.5778 | 39.26426 | 38.35169 | 0.3135444 | 0.9125695
13.7087 | 39.5777 | 39.26038 | 38.34721 | 0.3173247 | 0.9131692
13.7187 | 39.5643 | 39.25651 | 38.34274 | 0.3077925 | 0.9137696
13.7287 | 39.5374 | 39.25265 | 38.33828 | 0.2847479 | 0.9143707
13.7387 | 39.5493 | 39.24881 | 38.33384 | 0.3004911 | 0.9149725
13.7487 | 39.5398 | 39.24498 | 38.3294 | 0.2948223 | 0.9155749
13.7587 | 39.5292 | 39.24116 | 38.32498 | 0.2880418 | 0.916178
13.7687 | 39.5234 | 39.23735 | 38.32057 | 0.2860496 | 0.9167817
13.7787 | 39.512 | 39.23355 | 38.31617 | 0.278446 | 0.9173861
13.7886 | 39.514 | 39.22981 | 38.31182 | 0.2841933 | 0.9179852
13.7986 | 39.5014 | 39.22603 | 38.30744 | 0.2753675 | 0.9185908
13.8086 | 39.4532 | 39.22227 | 38.30307 | 0.2309307 | 0.9191973
13.8186 | 39.4746 | 39.21852 | 38.29871 | 0.2560833 | 0.9198043
13.8286 | 39.4667 | 39.21477 | 38.29436 | 0.2519253 | 0.9204121
13.8386 | 39.4476 | 39.21104 | 38.29002 | 0.2365569 | 0.9210205
13.8486 | 39.4492 | 39.20732 | 38.28569 | 0.2418783 | 0.9216296
13.8586 | 39.4447 | 39.20361 | 38.28137 | 0.2410898 | 0.9222394
13.8686 | 39.4226 | 39.19991 | 38.27706 | 0.2226915 | 0.9228498
13.8786 | 39.4368 | 39.19622 | 38.27276 | 0.2405835 | 0.9234609
13.8886 | 39.4284 | 39.19253 | 38.26846 | 0.2358661 | 0.9240727
13.8986 | 39.3972 | 39.18886 | 38.26418 | 0.2083393 | 0.9246852
13.9086 | 39.3871 | 39.1852 | 38.2599 | 0.2019035 | 0.9252983
13.9186 | 39.4051 | 39.18154 | 38.25563 | 0.2235586 | 0.9259122
13.9286 | 39.3816 | 39.1779 | 38.25137 | 0.203705 | 0.9265267
13.9386 | 39.3726 | 39.17426 | 38.24712 | 0.1983426 | 0.927142
13.9486 | 39.375 | 39.17063 | 38.24287 | 0.2043721 | 0.9277578
13.9586 | 39.362 | 39.16701 | 38.23863 | 0.1949932 | 0.9283743
13.9686 | 39.3672 | 39.16339 | 38.2344 | 0.2038063 | 0.9289915
13.9786 | 39.3401 | 39.15979 | 38.23018 | 0.1803114 | 0.9296094
13.9886 | 39.336 | 39.15619 | 38.22596 | 0.1798087 | 0.9302281
13.9986 | 39.346 | 39.1526 | 38.22175 | 0.1933985 | 0.9308474
14.0086 | 39.3257 | 39.14902 | 38.21755 | 0.1766809 | 0.9314674
14.0186 | 39.3003 | 39.14544 | 38.21336 | 0.1548559 | 0.9320882
14.0286 | 39.2978 | 39.14188 | 38.20917 | 0.1559241 | 0.9327096
14.0386 | 39.3019 | 39.13831 | 38.20498 | 0.1635852 | 0.9333316
14.0486 | 39.3134 | 39.13476 | 38.20081 | 0.1786397 | 0.9339544
14.0586 | 39.2949 | 39.13121 | 38.19663 | 0.1636875 | 0.9345779
14.0686 | 39.2818 | 39.12767 | 38.19247 | 0.154129 | 0.935202
14.0786 | 39.2906 | 39.12414 | 38.18831 | 0.1664641 | 0.9358269
14.0886 | 39.2692 | 39.12061 | 38.18415 | 0.1485932 | 0.9364525
14.0986 | 39.2793 | 39.11708 | 38.18 | 0.1622163 | 0.9370788
14.1086 | 39.2591 | 39.11357 | 38.17586 | 0.1455337 | 0.9377058
14.1186 | 39.2549 | 39.11005 | 38.17172 | 0.1448456 | 0.9383334
14.1286 | 39.2404 | 39.10655 | 38.16759 | 0.133852 | 0.9389618
14.1386 | 39.2562 | 39.10305 | 38.16346 | 0.1531532 | 0.9395908
14.1486 | 39.2311 | 39.09955 | 38.15933 | 0.1315492 | 0.9402206
14.1586 | 39.2318 | 39.09606 | 38.15521 | 0.1357403 | 0.9408511
14.1686 | 39.2283 | 39.09257 | 38.15109 | 0.1357265 | 0.9414823
14.1786 | 39.2401 | 39.08909 | 38.14698 | 0.1510081 | 0.9421143
14.1886 | 39.2375 | 39.08561 | 38.14287 | 0.1518851 | 0.942747
14.1986 | 39.2215 | 39.08214 | 38.13876 | 0.1393581 | 0.9433802
14.2086 | 39.2322 | 39.07867 | 38.13466 | 0.1535267 | 0.9440142
14.2186 | 39.2195 | 39.07521 | 38.13056 | 0.1442914 | 0.944649
14.2286 | 39.1919 | 39.07175 | 38.12646 | 0.1201522 | 0.9452844
14.2386 | 39.194 | 39.06829 | 38.12237 | 0.1257093 | 0.9459207
14.2486 | 39.1979 | 39.06484 | 38.11828 | 0.1330629 | 0.9465575
14.2586 | 39.1852 | 39.06139 | 38.11419 | 0.123813 | 0.9471952
14.2686 | 39.1665 | 39.05794 | 38.11011 | 0.1085599 | 0.9478336
14.2786 | 39.161 | 39.0545 | 38.10602 | 0.1065037 | 0.9484726
14.2886 | 39.1534 | 39.05106 | 38.10194 | 0.1023446 | 0.9491124
14.2986 | 39.1639 | 39.04762 | 38.09786 | 0.1162828 | 0.9497529
14.3086 | 39.1499 | 39.04418 | 38.09379 | 0.1057183 | 0.9503941
14.3186 | 39.1628 | 39.04075 | 38.08971 | 0.1220513 | 0.9510361
14.3286 | 39.139 | 39.03732 | 38.08564 | 0.101682 | 0.9516788
14.3386 | 39.1192 | 39.03389 | 38.08157 | 0.0853105 | 0.9523222
14.3486 | 39.113 | 39.03046 | 38.0775 | 0.08253686 | 0.9529664
14.3586 | 39.1158 | 39.02704 | 38.07343 | 0.0887614 | 0.9536113
14.3685 | 39.0961 | 39.02365 | 38.0694 | 0.07245008 | 0.9542504
14.3785 | 39.0778 | 39.02023 | 38.06533 | 0.05757133 | 0.9548967
14.3885 | 39.0725 | 39.01681 | 38.06127 | 0.05569115 | 0.9555438
14.3985 | 39.063 | 39.01339 | 38.0572 | 0.04960958 | 0.9561917
14.4085 | 39.0476 | 39.00997 | 38.05313 | 0.037627 | 0.9568401
14.4185 | 39.0406 | 39.00656 | 38.04907 | 0.03404338 | 0.9574893
14.4285 | 39.0499 | 39.00314 | 38.045 | 0.04675885 | 0.9581394
14.4385 | 39.05 | 38.99973 | 38.04094 | 0.05027359 | 0.9587901
14.4485 | 39.0277 | 38.99631 | 38.03687 | 0.03138769 | 0.9594416
14.4585 | 39.0209 | 38.9929 | 38.0328 | 0.0280014 | 0.9600939
14.4685 | 39.0266 | 38.98949 | 38.02874 | 0.03711483 | 0.9607468
14.4785 | 39.0125 | 38.98607 | 38.02467 | 0.02642812 | 0.9614005
14.4885 | 38.9922 | 38.98266 | 38.0206 | 0.009541291 | 0.9620551
14.4985 | 38.9808 | 38.97925 | 38.01654 | 0.001554683 | 0.9627103
14.5085 | 38.9726 | 38.97583 | 38.01247 | -0.003231674 | 0.9633662
14.5185 | 38.971 | 38.97242 | 38.00839 | -0.001417596 | 0.9640229
14.5285 | 38.9664 | 38.969 | 38.00432 | -0.00260306 | 0.9646803
14.5385 | 38.9477 | 38.96559 | 38.00025 | -0.01788783 | 0.9653386
14.5485 | 38.9353 | 38.96217 | 37.99617 | -0.02687169 | 0.9659975
14.5585 | 38.9337 | 38.95875 | 37.9921 | -0.02505471 | 0.9666572
14.5685 | 38.9337 | 38.95534 | 37.98802 | -0.02163664 | 0.9673177
14.5785 | 38.9372 | 38.95192 | 37.98394 | -0.0147173 | 0.9679789
14.5885 | 38.9471 | 38.9485 | 37.97986 | -0.001396592 | 0.9686409
14.5985 | 38.8935 | 38.94507 | 37.97577 | -0.05157443 | 0.9693037
14.6085 | 38.9211 | 38.94165 | 37.97168 | -0.02055061 | 0.9699671
14.6185 | 38.9008 | 38.93823 | 37.96759 | -0.03742504 | 0.9706314
14.6285 | 38.8942 | 38.9348 | 37.9635 | -0.04059758 | 0.9712964
14.6385 | 38.8763 | 38.93137 | 37.95941 | -0.0550681 | 0.9719622
14.6485 | 38.8783 | 38.92794 | 37.95531 | -0.0496366 | 0.9726289
14.6585 | 38.8566 | 38.9245 | 37.95121 | -0.06790253 | 0.9732961
14.6685 | 38.8416 | 38.92107 | 37.9471 | -0.07946613 | 0.9739641
14.6785 | 38.8364 | 38.91763 | 37.94299 | -0.08122723 | 0.974633
14.6885 | 38.8373 | 38.91419 | 37.93888 | -0.07688568 | 0.9753027
14.6985 | 38.8395 | 38.91074 | 37.93477 | -0.07124131 | 0.9759731
14.7085 | 38.8329 | 38.90729 | 37.93065 | -0.074394 | 0.9766443
14.7185 | 38.839 | 38.90384 | 37.92653 | -0.06484357 | 0.9773162
14.7285 | 38.8184 | 38.90039 | 37.9224 | -0.08199 | 0.9779889
14.7385 | 38.8093 | 38.89693 | 37.91827 | -0.08763318 | 0.9786625
14.7485 | 38.8074 | 38.89347 | 37.91414 | -0.08607271 | 0.9793367
14.7585 | 38.7796 | 38.89001 | 37.91 | -0.1104088 | 0.9800118
14.7685 | 38.777 | 38.88654 | 37.90585 | -0.1095411 | 0.9806876
14.7785 | 38.7652 | 38.88307 | 37.90171 | -0.1178697 | 0.9813642
14.7885 | 38.7631 | 38.87959 | 37.89755 | -0.1164943 | 0.9820416
14.7985 | 38.7542 | 38.87611 | 37.8934 | -0.1219148 | 0.9827197
14.8085 | 38.7678 | 38.87263 | 37.88923 | -0.1048311 | 0.9833987
14.8185 | 38.7433 | 38.86914 | 37.88506 | -0.1258432 | 0.9840786
14.8285 | 38.7319 | 38.86565 | 37.88089 | -0.1337507 | 0.9847591
14.8385 | 38.7323 | 38.86215 | 37.87671 | -0.1298537 | 0.9854404
14.8485 | 38.7362 | 38.85865 | 37.87253 | -0.122452 | 0.9861225
14.8585 | 38.7258 | 38.85515 | 37.86834 | -0.1293455 | 0.9868054
14.8685 | 38.7121 | 38.85163 | 37.86415 | -0.1395341 | 0.9874891
14.8785 | 38.6834 | 38.84812 | 37.85994 | -0.1647177 | 0.9881736
14.8885 | 38.6723 | 38.8446 | 37.85574 | -0.172296 | 0.9888589
14.8985 | 38.6899 | 38.84107 | 37.85152 | -0.1511692 | 0.989545
14.9085 | 38.6807 | 38.83754 | 37.8473 | -0.1568368 | 0.9902319
14.9185 | 38.6776 | 38.834 | 37.84308 | -0.156399 | 0.9909196
14.9285 | 38.6661 | 38.83046 | 37.83885 | -0.1643555 | 0.991608
14.9385 | 38.6619 | 38.82691 | 37.83461 | -0.1650062 | 0.9922973
14.9485 | 38.6458 | 38.82335 | 37.83036 | -0.1775512 | 0.9929874
14.9584 | 38.6494 | 38.81983 | 37.82615 | -0.1704258 | 0.9936715
14.9684 | 38.6266 | 38.81626 | 37.8219 | -0.1896587 | 0.9943631
14.9784 | 38.6278 | 38.81269 | 37.81763 | -0.1848853 | 0.9950556
14.9884 | 38.5949 | 38.80911 | 37.81336 | -0.2142056 | 0.9957489
14.9984 | 38.618 | 38.80552 | 37.80908 | -0.1875196 | 0.9964431
15.0084 | 38.6104 | 38.80193 | 37.80479 | -0.1915269 | 0.997138
15.0184 | 38.6083 | 38.79833 | 37.80049 | -0.1900276 | 0.9978338
15.0284 | 38.6033 | 38.79472 | 37.79619 | -0.1914215 | 0.9985304
15.0384 | 38.6125 | 38.79111 | 37.79188 | -0.1786085 | 0.9992277
15.0484 | 38.5943 | 38.78749 | 37.78756 | -0.1931884 | 0.9999258
15.0584 | 38.5734 | 38.78386 | 37.78324 | -0.2104613 | 1.000625
15.0684 | 38.5796 | 38.78023 | 37.7789 | -0.2006269 | 1.001325
15.0784 | 38.5772 | 38.77659 | 37.77456 | -0.1993852 | 1.002025
15.0884 | 38.5498 | 38.77294 | 37.77021 | -0.2231361 | 1.002727
15.0984 | 38.5282 | 38.76928 | 37.76585 | -0.2410795 | 1.003429
15.1084 | 38.546 | 38.76562 | 37.76148 | -0.2196151 | 1.004132
15.1184 | 38.5488 | 38.76194 | 37.75711 | -0.2131431 | 1.004836
15.1284 | 38.5478 | 38.75826 | 37.75272 | -0.210463 | 1.005541
15.1384 | 38.5481 | 38.75457 | 37.74833 | -0.206475 | 1.006247
15.1484 | 38.5599 | 38.75088 | 37.74393 | -0.1909789 | 1.006953
15.1584 | 38.5308 | 38.74717 | 37.73951 | -0.2163746 | 1.00766
15.1684 | 38.5337 | 38.74346 | 37.73509 | -0.209762 | 1.008368
15.1784 | 38.5279 | 38.73974 | 37.73066 | -0.2118411 | 1.009077
15.1884 | 38.5167 | 38.73601 | 37.72622 | -0.2193117 | 1.009787
15.1984 | 38.4931 | 38.73227 | 37.72178 | -0.2391736 | 1.010498
15.2084 | 38.4889 | 38.72853 | 37.71732 | -0.2396267 | 1.011209
15.2184 | 38.4885 | 38.72477 | 37.71285 | -0.236271 | 1.011922
15.2284 | 38.4975 | 38.72101 | 37.70837 | -0.2235064 | 1.012635
15.2384 | 38.4994 | 38.71723 | 37.70388 | -0.2178328 | 1.013349
15.2484 | 38.5004 | 38.71345 | 37.69939 | -0.2130501 | 1.014064
15.2584 | 38.4975 | 38.70966 | 37.69488 | -0.2121581 | 1.014779
15.2684 | 38.4951 | 38.70586 | 37.69036 | -0.2107569 | 1.015496
15.2784 | 38.477 | 38.70205 | 37.68583 | -0.2250462 | 1.016213
15.2884 | 38.4693 | 38.69823 | 37.68129 | -0.2289259 | 1.016931
15.2984 | 38.4597 | 38.6944 | 37.67675 | -0.234696 | 1.01765
15.3084 | 38.4402 | 38.69056 | 37.67219 | -0.2503563 | 1.01837
15.3184 | 38.4417 | 38.68671 | 37.66762 | -0.2450069 | 1.019091
15.3284 | 38.4417 | 38.68285 | 37.66303 | -0.2411475 | 1.019813
15.3384 | 38.4253 | 38.67898 | 37.65844 | -0.2536781 | 1.020535
15.3484 | 38.4422 | 38.6751 | 37.65384 | -0.2328986 | 1.021259
15.3584 | 38.4164 | 38.67121 | 37.64923 | -0.254809 | 1.021983
15.3684 | 38.4111 | 38.66731 | 37.6446 | -0.2562089 | 1.022708
15.3784 | 38.4124 | 38.6634 | 37.63996 | -0.2509984 | 1.023434
15.3884 | 38.4055 | 38.65948 | 37.63532 | -0.2539774 | 1.024161
15.3984 | 38.3952 | 38.65555 | 37.63066 | -0.2603458 | 1.024888
15.4084 | 38.3757 | 38.6516 | 37.62599 | -0.2759035 | 1.025617
15.4184 | 38.3537 | 38.64765 | 37.6213 | -0.2939505 | 1.026346
15.4284 | 38.361 | 38.64369 | 37.61661 | -0.2826867 | 1.027076
15.4384 | 38.3409 | 38.63971 | 37.6119 | -0.2988118 | 1.027808
15.4484 | 38.3307 | 38.63573 | 37.60719 | -0.3050259 | 1.02854
15.4584 | 38.3323 | 38.63173 | 37.60246 | -0.2994287 | 1.029273
15.4684 | 38.2997 | 38.62772 | 37.59771 | -0.3280203 | 1.030006
15.4784 | 38.287 | 38.6237 | 37.59296 | -0.3367006 | 1.030741
15.4884 | 38.2983 | 38.61967 | 37.58819 | -0.3213694 | 1.031476
15.4984 | 38.3054 | 38.61563 | 37.58341 | -0.3102268 | 1.032213
15.5084 | 38.2822 | 38.61157 | 37.57862 | -0.3293725 | 1.03295
15.5184 | 38.2614 | 38.60751 | 37.57382 | -0.3461066 | 1.033688
15.5284 | 38.2595 | 38.60343 | 37.569 | -0.3439289 | 1.034428
15.5383 | 38.2622 | 38.59938 | 37.56422 | -0.3371801 | 1.03516
15.5483 | 38.26 | 38.59528 | 37.55938 | -0.3352786 | 1.035901
15.5583 | 38.2342 | 38.59117 | 37.55452 | -0.3569651 | 1.036643
15.5683 | 38.2523 | 38.58704 | 37.54965 | -0.3347395 | 1.037385
15.5783 | 38.2212 | 38.5829 | 37.54477 | -0.3617017 | 1.038129
15.5883 | 38.2142 | 38.57875 | 37.53988 | -0.3645514 | 1.038873
15.5983 | 38.2241 | 38.57459 | 37.53497 | -0.3504888 | 1.039618
15.6083 | 38.2199 | 38.57041 | 37.53005 | -0.3505137 | 1.040364
15.6183 | 38.1886 | 38.56623 | 37.52511 | -0.377626 | 1.041112
15.6283 | 38.1953 | 38.56203 | 37.52017 | -0.3667257 | 1.04186
15.6383 | 38.1871 | 38.55781 | 37.5152 | -0.3707127 | 1.042608
15.6483 | 38.2108 | 38.55359 | 37.51023 | -0.3427869 | 1.043358
15.6583 | 38.1862 | 38.54935 | 37.50524 | -0.3631482 | 1.044109
15.6683 | 38.1881 | 38.5451 | 37.50024 | -0.3569964 | 1.044861
15.6783 | 38.1894 | 38.54083 | 37.49522 | -0.3514315 | 1.045613
15.6883 | 38.1828 | 38.53655 | 37.49019 | -0.3537535 | 1.046367
15.6983 | 38.1726 | 38.53226 | 37.48514 | -0.3596623 | 1.047121
15.7083 | 38.1814 | 38.52796 | 37.48008 | -0.3465578 | 1.047876
15.7183 | 38.1784 | 38.52364 | 37.47501 | -0.3452399 | 1.048632
15.7283 | 38.1369 | 38.51931 | 37.46992 | -0.3824085 | 1.049389
15.7383 | 38.1366 | 38.51496 | 37.46482 | -0.3783637 | 1.050147
15.7483 | 38.1529 | 38.51061 | 37.4597 | -0.3577051 | 1.050906
15.7583 | 38.1534 | 38.50623 | 37.45457 | -0.3528327 | 1.051666
15.7683 | 38.14 | 38.50185 | 37.44942 | -0.3618467 | 1.052427
15.7783 | 38.1404 | 38.49745 | 37.44426 | -0.3570467 | 1.053189
15.7883 | 38.1556 | 38.49303 | 37.43908 | -0.3374328 | 1.053951
15.7983 | 38.1328 | 38.4886 | 37.43389 | -0.3558049 | 1.054715
15.8083 | 38.1197 | 38.48416 | 37.42868 | -0.364463 | 1.055479
15.8183 | 38.1163 | 38.47971 | 37.42346 | -0.3634068 | 1.056245
15.8283 | 38.0981 | 38.47524 | 37.41823 | -0.3771364 | 1.057011
15.8383 | 38.0907 | 38.47075 | 37.41297 | -0.3800516 | 1.057778
15.8483 | 38.0765 | 38.46625 | 37.40771 | -0.3897524 | 1.058546
15.8583 | 38.0926 | 38.46174 | 37.40242 | -0.3691388 | 1.059316
15.8683 | 38.0809 | 38.45721 | 37.39712 | -0.3763106 | 1.060086
15.8783 | 38.085 | 38.45267 | 37.39181 | -0.3676678 | 1.060857
15.8883 | 38.0977 | 38.44811 | 37.38648 | -0.3504103 | 1.061629
15.8983 | 38.0837 | 38.44354 | 37.38114 | -0.3598379 | 1.062401
15.9083 | 38.0772 | 38.43895 | 37.37578 | -0.3617509 | 1.063175
15.9183 | 38.0571 | 38.43435 | 37.3704 | -0.3772488 | 1.06395
15.9283 | 38.0887 | 38.42973 | 37.36501 | -0.3410317 | 1.064726
15.9383 | 38.0561 | 38.4251 | 37.3596 | -0.3689996 | 1.065503
15.9483 | 38.0533 | 38.42045 | 37.35417 | -0.3671524 | 1.06628
15.9583 | 38.0744 | 38.41579 | 37.34873 | -0.3413899 | 1.067059
15.9683 | 38.0717 | 38.41111 | 37.34327 | -0.3394122 | 1.067838
15.9783 | 38.0728 | 38.40642 | 37.3378 | -0.3336192 | 1.068619
15.9883 | 38.0669 | 38.40171 | 37.33231 | -0.3348109 | 1.069401
15.9983 | 38.0772 | 38.39699 | 37.3268 | -0.3197869 | 1.070183
16.0083 | 38.0743 | 38.39225 | 37.32128 | -0.3179473 | 1.070966
16.0183 | 38.0711 | 38.38749 | 37.31574 | -0.3163922 | 1.071751
16.0283 | 38.0647 | 38.38272 | 37.31019 | -0.3180214 | 1.072536
16.0383 | 38.0532 | 38.37793 | 37.30461 | -0.3247349 | 1.073322
16.0483 | 38.0587 | 38.37313 | 37.29902 | -0.3144325 | 1.074109
16.0583 | 38.0593 | 38.36831 | 37.29342 | -0.3090142 | 1.074898
16.0683 | 38.0735 | 38.36348 | 37.28779 | -0.2899801 | 1.075687
16.0783 | 38.0842 | 38.35863 | 37.28215 | -0.2744299 | 1.076477
16.0883 | 38.0831 | 38.35376 | 37.2765 | -0.2706635 | 1.077268
16.0983 | 38.0645 | 38.34888 | 37.27082 | -0.284381 | 1.07806
16.1083 | 38.0935 | 38.34398 | 37.26513 | -0.2504824 | 1.078853
16.1183 | 38.0887 | 38.33907 | 37.25942 | -0.2503674 | 1.079647
16.1282 | 38.0805 | 38.33419 | 37.25375 | -0.2536855 | 1.080435
16.1382 | 38.0749 | 38.32924 | 37.24801 | -0.254338 | 1.081231
16.1482 | 38.0531 | 38.32427 | 37.24225 | -0.2711739 | 1.082028
16.1582 | 38.0718 | 38.31929 | 37.23647 | -0.2474934 | 1.082826
16.1682 | 38.08 | 38.3143 | 37.23067 | -0.2342962 | 1.083625
16.1782 | 38.0651 | 38.30928 | 37.22486 | -0.2441824 | 1.084425
16.1882 | 38.0874 | 38.30425 | 37.21903 | -0.216852 | 1.085226
16.1982 | 38.0731 | 38.2992 | 37.21318 | -0.2261047 | 1.086028
16.2082 | 38.0829 | 38.29414 | 37.20731 | -0.2112406 | 1.086831
16.2182 | 38.0798 | 38.28906 | 37.20142 | -0.2092595 | 1.087635
16.2282 | 38.0781 | 38.28396 | 37.19552 | -0.2058616 | 1.08844
16.2382 | 38.0957 | 38.27885 | 37.1896 | -0.1831465 | 1.089245
16.2482 | 38.0464 | 38.27371 | 37.18366 | -0.2273144 | 1.090052
16.2582 | 38.0613 | 38.26857 | 37.1777 | -0.2072652 | 1.09086
16.2682 | 38.0692 | 38.2634 | 37.17173 | -0.1941988 | 1.091669
16.2782 | 38.0579 | 38.25822 | 37.16574 | -0.2003152 | 1.092479
16.2882 | 38.0515 | 38.25301 | 37.15972 | -0.2015142 | 1.09329
16.2982 | 38.0769 | 38.2478 | 37.15369 | -0.1708958 | 1.094102
16.3082 | 38.0515 | 38.24256 | 37.14764 | -0.19106 | 1.094915
16.3182 | 38.054 | 38.23731 | 37.14158 | -0.1833066 | 1.095729
16.3282 | 38.0414 | 38.23204 | 37.13549 | -0.1906358 | 1.096544
16.3382 | 38.0505 | 38.22675 | 37.12939 | -0.1762474 | 1.097361
16.3482 | 38.0335 | 38.22144 | 37.12326 | -0.1879414 | 1.098178
16.3582 | 38.0217 | 38.21612 | 37.11712 | -0.1944177 | 1.098996
16.3682 | 38.0457 | 38.21078 | 37.11096 | -0.1650762 | 1.099815
16.3782 | 38.038 | 38.20542 | 37.10478 | -0.1674167 | 1.100635
16.3882 | 38.0363 | 38.20004 | 37.09858 | -0.1637395 | 1.101456
16.3982 | 38.0324 | 38.19464 | 37.09237 | -0.1622443 | 1.102278
16.4082 | 38.0258 | 38.18923 | 37.08613 | -0.1634311 | 1.103102
16.4182 | 38.0182 | 38.1838 | 37.07987 | -0.1656 | 1.103926
16.4282 | 37.9957 | 38.17835 | 37.0736 | -0.1826508 | 1.104751
16.4382 | 38.0053 | 38.17288 | 37.06731 | -0.1675835 | 1.105578
16.4482 | 37.9938 | 38.1674 | 37.06099 | -0.1735979 | 1.106405
16.4582 | 37.9536 | 38.16189 | 37.05466 | -0.208294 | 1.107234
16.4682 | 37.9713 | 38.15637 | 37.04831 | -0.185072 | 1.108063
16.4782 | 37.9736 | 38.15083 | 37.04194 | -0.1772315 | 1.108894
16.4882 | 37.947 | 38.14527 | 37.03555 | -0.1982726 | 1.109725
16.4982 | 37.9483 | 38.1397 | 37.02914 | -0.1913953 | 1.110558
16.5082 | 37.9489 | 38.1341 | 37.02271 | -0.1851996 | 1.111392
16.5182 | 37.9353 | 38.12849 | 37.01626 | -0.1931854 | 1.112226
16.5282 | 37.9205 | 38.12285 | 37.00979 | -0.2023524 | 1.113062
16.5382 | 37.9148 | 38.1172 | 37.0033 | -0.2024009 | 1.113899
16.5482 | 37.8971 | 38.11153 | 36.99679 | -0.2144306 | 1.114737
16.5582 | 37.8724 | 38.10584 | 36.99027 | -0.2334416 | 1.115576
16.5682 | 37.8578 | 38.10013 | 36.98372 | -0.2423337 | 1.116416
16.5782 | 37.8643 | 38.09441 | 36.97715 | -0.2301072 | 1.117257
16.5882 | 37.8536 | 38.08866 | 36.97056 | -0.2350617 | 1.118099
16.5982 | 37.8173 | 38.0829 | 36.96396 | -0.2655974 | 1.118942
16.6082 | 37.8192 | 38.07711 | 36.95733 | -0.2579141 | 1.119787
16.6182 | 37.7942 | 38.07131 | 36.95068 | -0.2771117 | 1.120632
16.6282 | 37.8152 | 38.06549 | 36.94401 | -0.2502902 | 1.121478
16.6382 | 37.7934 | 38.05965 | 36.93732 | -0.2662496 | 1.122326
16.6482 | 37.79 | 38.05379 | 36.93062 | -0.2637899 | 1.123174
16.6582 | 37.7711 | 38.04791 | 36.92389 | -0.2768109 | 1.124024
16.6682 | 37.7511 | 38.04201 | 36.91714 | -0.2909128 | 1.124875
16.6782 | 37.766 | 38.0361 | 36.91037 | -0.2700954 | 1.125727
16.6882 | 37.7446 | 38.03016 | 36.90358 | -0.2855588 | 1.12658
16.6982 | 37.7562 | 38.0242 | 36.89677 | -0.2680026 | 1.127434
16.7081 | 37.7274 | 38.01829 | 36.89001 | -0.2908867 | 1.12828
16.7181 | 37.7429 | 38.01229 | 36.88316 | -0.269392 | 1.129136
16.7281 | 37.7309 | 38.00628 | 36.87628 | -0.2753776 | 1.129993
16.7381 | 37.7148 | 38.00024 | 36.86939 | -0.2854439 | 1.130852
16.7481 | 37.7289 | 37.99419 | 36.86248 | -0.2652904 | 1.131711
16.7581 | 37.7187 | 37.98812 | 36.85555 | -0.2694172 | 1.132572
16.7681 | 37.6843 | 37.98202 | 36.84859 | -0.2977244 | 1.133433
16.7781 | 37.704 | 37.97591 | 36.84162 | -0.271912 | 1.134296
16.7881 | 37.718 | 37.96978 | 36.83462 | -0.2517798 | 1.13516
16.7981 | 37.7135 | 37.96363 | 36.8276 | -0.2501278 | 1.136025
16.8081 | 37.6962 | 37.95746 | 36.82057 | -0.2612561 | 1.136891
16.8181 | 37.7033 | 37.95126 | 36.81351 | -0.2479643 | 1.137758
16.8281 | 37.7151 | 37.94505 | 36.80643 | -0.2299528 | 1.138626
16.8381 | 37.6817 | 37.93882 | 36.79933 | -0.2571213 | 1.139496
16.8481 | 37.6743 | 37.93257 | 36.7922 | -0.2582697 | 1.140366
16.8581 | 37.6972 | 37.9263 | 36.78506 | -0.2290982 | 1.141238
16.8681 | 37.6649 | 37.92001 | 36.7779 | -0.2551066 | 1.142111
16.8781 | 37.6615 | 37.91369 | 36.77071 | -0.2521949 | 1.142985
16.8881 | 37.6723 | 37.90736 | 36.7635 | -0.2350631 | 1.14386
16.8981 | 37.677 | 37.90101 | 36.75628 | -0.2240111 | 1.144736
16.9081 | 37.6775 | 37.89464 | 36.74903 | -0.217139 | 1.145613
16.9181 | 37.6638 | 37.88825 | 36.74176 | -0.2244465 | 1.146491
16.9281 | 37.6746 | 37.88183 | 36.73446 | -0.2072339 | 1.147371
16.9381 | 37.6656 | 37.8754 | 36.72715 | -0.2098008 | 1.148251
16.9481 | 37.6464 | 37.86895 | 36.71981 | -0.2225474 | 1.149133
16.9581 | 37.6485 | 37.86247 | 36.71246 | -0.2139737 | 1.150016
16.9681 | 37.6414 | 37.85598 | 36.70508 | -0.2145795 | 1.1509
16.9781 | 37.617 | 37.84946 | 36.69768 | -0.232465 | 1.151785
16.9881 | 37.611 | 37.84293 | 36.69026 | -0.2319299 | 1.152672
16.9981 | 37.6308 | 37.83637 | 36.68281 | -0.2055743 | 1.153559
17.0081 | 37.611 | 37.8298 | 36.67535 | -0.2187981 | 1.154448
17.0181 | 37.6028 | 37.8232 | 36.66786 | -0.2204013 | 1.155338
17.0281 | 37.5824 | 37.81658 | 36.66036 | -0.234184 | 1.156229
17.0381 | 37.6063 | 37.80995 | 36.65283 | -0.2036459 | 1.157121
17.0481 | 37.5802 | 37.80329 | 36.64527 | -0.2230873 | 1.158014
17.0581 | 37.5961 | 37.79661 | 36.6377 | -0.2005079 | 1.158909
17.0681 | 37.5733 | 37.78991 | 36.6301 | -0.2166078 | 1.159804
17.0781 | 37.5723 | 37.78319 | 36.62249 | -0.2108869 | 1.160701
17.0881 | 37.5701 | 37.77645 | 36.61485 | -0.2063451 | 1.161599
17.0981 | 37.5587 | 37.76968 | 36.60718 | -0.2109825 | 1.162498
17.1081 | 37.5692 | 37.7629 | 36.5995 | -0.1936991 | 1.163398
17.1181 | 37.5579 | 37.75609 | 36.5918 | -0.1981948 | 1.1643
17.1281 | 37.5505 | 37.74927 | 36.58407 | -0.1987696 | 1.165202
17.1381 | 37.5617 | 37.74242 | 36.57632 | -0.1807235 | 1.166106
17.1481 | 37.5478 | 37.73556 | 36.56855 | -0.1877563 | 1.167011
17.1581 | 37.5382 | 37.72867 | 36.56075 | -0.1904682 | 1.167917
17.1681 | 37.5521 | 37.72176 | 36.55293 | -0.169659 | 1.168825
17.1781 | 37.535 | 37.71483 | 36.5451 | -0.1798286 | 1.169733
17.1881 | 37.5341 | 37.70788 | 36.53723 | -0.1737772 | 1.170643
17.1981 | 37.5399 | 37.7009 | 36.52935 | -0.1610047 | 1.171554
17.2081 | 37.546 | 37.69391 | 36.52145 | -0.147911 | 1.172466
17.2181 | 37.5374 | 37.6869 | 36.51352 | -0.1494963 | 1.173379
17.2281 | 37.5364 | 37.67986 | 36.50557 | -0.1434603 | 1.174293
17.2381 | 37.5275 | 37.6728 | 36.49759 | -0.145303 | 1.175209
17.2481 | 37.5461 | 37.66572 | 36.4896 | -0.1196245 | 1.176126
17.2581 | 37.5162 | 37.65862 | 36.48158 | -0.1424247 | 1.177044
17.2681 | 37.5331 | 37.6515 | 36.47354 | -0.1184037 | 1.177963
17.2781 | 37.5082 | 37.64436 | 36.46548 | -0.1361612 | 1.178884
17.2881 | 37.5188 | 37.6372 | 36.45739 | -0.1183975 | 1.179806
17.298 | 37.5004 | 37.63008 | 36.44937 | -0.1296844 | 1.180719
17.308 | 37.51 | 37.62288 | 36.44123 | -0.1128781 | 1.181644
17.318 | 37.5017 | 37.61565 | 36.43308 | -0.1139503 | 1.182569
17.328 | 37.5279 | 37.6084 | 36.42491 | -0.08050096 | 1.183495
17.338 | 37.5102 | 37.60113 | 36.41671 | -0.09093033 | 1.184423
17.348 | 37.5196 | 37.59384 | 36.40849 | -0.07423823 | 1.185352
17.358 | 37.5041 | 37.58652 | 36.40024 | -0.0824246 | 1.186282
17.368 | 37.4847 | 37.57919 | 36.39198 | -0.09448942 | 1.187214
17.378 | 37.4759 | 37.57183 | 36.38369 | -0.09593262 | 1.188147
17.388 | 37.502 | 37.56445 | 36.37537 | -0.06245428 | 1.18908
17.398 | 37.4874 | 37.55705 | 36.36704 | -0.06965417 | 1.190015
17.408 | 37.4923 | 37.54963 | 36.35868 | -0.05733255 | 1.190952
17.418 | 37.469 | 37.54219 | 36.3503 | -0.07318922 | 1.191889
17.428 | 37.4821 | 37.53472 | 36.3419 | -0.05262446 | 1.192828
17.438 | 37.4595 | 37.52724 | 36.33347 | -0.06773786 | 1.193769
17.448 | 37.4493 | 37.51973 | 36.32502 | -0.07042963 | 1.19471
17.458 | 37.463 | 37.5122 | 36.31655 | -0.04919956 | 1.195653
17.468 | 37.4172 | 37.50465 | 36.30805 | -0.08744773 | 1.196596
17.478 | 37.429 | 37.49707 | 36.29953 | -0.06807414 | 1.197542
17.488 | 37.4494 | 37.48948 | 36.29099 | -0.04007878 | 1.198488
17.498 | 37.4213 | 37.48186 | 36.28243 | -0.06056157 | 1.199435
17.508 | 37.4184 | 37.47422 | 36.27384 | -0.05582264 | 1.200384
17.518 | 37.4202 | 37.46656 | 36.26523 | -0.04636194 | 1.201335
17.528 | 37.4152 | 37.45888 | 36.25659 | -0.04367936 | 1.202286
17.538 | 37.3777 | 37.45117 | 36.24794 | -0.07347483 | 1.203239
17.548 | 37.3819 | 37.44345 | 36.23926 | -0.06154839 | 1.204193
17.558 | 37.3809 | 37.4357 | 36.23055 | -0.05480008 | 1.205148
17.568 | 37.3311 | 37.42793 | 36.22183 | -0.09682963 | 1.206104
17.578 | 37.3583 | 37.42014 | 36.21308 | -0.06183732 | 1.207062
17.588 | 37.3486 | 37.41232 | 36.2043 | -0.06372319 | 1.208021
17.598 | 37.3328 | 37.40449 | 36.19551 | -0.07168712 | 1.208982
17.608 | 37.3377 | 37.39663 | 36.18669 | -0.05892907 | 1.209943
17.618 | 37.3425 | 37.38875 | 36.17784 | -0.04624894 | 1.210906
17.628 | 37.3341 | 37.38085 | 36.16898 | -0.04674678 | 1.211871
17.638 | 37.3161 | 37.37292 | 36.16009 | -0.05682254 | 1.212836
17.648 | 37.3057 | 37.36498 | 36.15117 | -0.05927617 | 1.213803
17.658 | 37.3092 | 37.35701 | 36.14224 | -0.04780789 | 1.214771
17.668 | 37.2768 | 37.34902 | 36.13328 | -0.0722174 | 1.21574
17.678 | 37.2681 | 37.34101 | 36.12429 | -0.07290506 | 1.216711
17.688 | 37.2825 | 37.33297 | 36.11529 | -0.05047049 | 1.217683
17.698 | 37.2829 | 37.32491 | 36.10626 | -0.04201384 | 1.218656
17.708 | 37.2567 | 37.31683 | 36.0972 | -0.06013497 | 1.219631
17.718 | 37.262 | 37.30873 | 36.08813 | -0.0467339 | 1.220607
17.728 | 37.2487 | 37.30061 | 36.07903 | -0.05191066 | 1.221584
17.738 | 37.237 | 37.29247 | 36.0699 | -0.05546534 | 1.222563
17.748 | 37.2358 | 37.2843 | 36.06076 | -0.04849783 | 1.223543
17.758 | 37.2298 | 37.27611 | 36.05158 | -0.04630809 | 1.224524
17.768 | 37.2296 | 37.2679 | 36.04239 | -0.03829629 | 1.225506
17.778 | 37.1842 | 37.25966 | 36.03317 | -0.07546226 | 1.22649
17.788 | 37.2279 | 37.25141 | 36.02393 | -0.02350593 | 1.227475
17.798 | 37.204 | 37.24313 | 36.01467 | -0.03912727 | 1.228462
17.808 | 37.1949 | 37.23483 | 36.00538 | -0.03992646 | 1.22945
17.818 | 37.1751 | 37.2265 | 35.99606 | -0.05140328 | 1.230439
17.828 | 37.1795 | 37.21816 | 35.98673 | -0.03865786 | 1.231429
17.838 | 37.1607 | 37.20979 | 35.97737 | -0.04909026 | 1.232421
17.848 | 37.1555 | 37.2014 | 35.96799 | -0.04590042 | 1.233415
17.858 | 37.1596 | 37.19299 | 35.95858 | -0.03338822 | 1.234409
17.868 | 37.1389 | 37.18455 | 35.94915 | -0.04565364 | 1.235405
17.878 | 37.0806 | 37.1761 | 35.93969 | -0.09549685 | 1.236402
17.8879 | 37.123 | 37.1677 | 35.93031 | -0.04470256 | 1.237391
17.8979 | 37.1078 | 37.1592 | 35.92081 | -0.05140127 | 1.238391
17.9079 | 37.1073 | 37.15068 | 35.91129 | -0.04337765 | 1.239392
17.9179 | 37.0872 | 37.14213 | 35.90174 | -0.05493167 | 1.240395
17.9279 | 37.0939 | 37.13356 | 35.89216 | -0.03966335 | 1.241399
17.9379 | 37.0542 | 37.12497 | 35.88257 | -0.07077269 | 1.242404
17.9479 | 37.0727 | 37.11636 | 35.87295 | -0.04365954 | 1.243411
17.9579 | 37.0652 | 37.10772 | 35.8633 | -0.04252412 | 1.244419
17.9679 | 37.0566 | 37.09907 | 35.85364 | -0.04246639 | 1.245429
17.9779 | 36.9948 | 37.09039 | 35.84395 | -0.09558624 | 1.24644
17.9879 | 37.0176 | 37.08168 | 35.83423 | -0.06408368 | 1.247452
17.9979 | 37.0151 | 37.07296 | 35.82449 | -0.05785872 | 1.248466
18.0079 | 36.9778 | 37.06421 | 35.81473 | -0.08641135 | 1.249481
18.0179 | 37.004 | 37.05544 | 35.80494 | -0.05144152 | 1.250497
18.0279 | 36.9801 | 37.04665 | 35.79513 | -0.06654925 | 1.251515
18.0379 | 36.9712 | 37.03783 | 35.7853 | -0.06663463 | 1.252535
18.0479 | 36.9719 | 37.029 | 35.77544 | -0.05709771 | 1.253555
18.0579 | 36.9643 | 37.02014 | 35.76556 | -0.05583826 | 1.254577
18.0679 | 36.9807 | 37.01126 | 35.75566 | -0.03055636 | 1.255601
18.0779 | 36.8905 | 37.00235 | 35.74573 | -0.1118521 | 1.256626
18.0879 | 36.9286 | 36.99343 | 35.73577 | -0.06482521 | 1.257652
18.0979 | 36.9329 | 36.98448 | 35.7258 | -0.05157603 | 1.25868
18.1079 | 36.917 | 36.9755 | 35.7158 | -0.05850436 | 1.259709
18.1179 | 36.8916 | 36.96651 | 35.70577 | -0.07491017 | 1.260739
18.1279 | 36.9003 | 36.95749 | 35.69572 | -0.05719362 | 1.261771
18.1379 | 36.8927 | 36.94845 | 35.68565 | -0.05575471 | 1.262805
18.1479 | 36.8745 | 36.93939 | 35.67555 | -0.06489318 | 1.263839
18.1579 | 36.868 | 36.93031 | 35.66543 | -0.0623093 | 1.264875
18.1679 | 36.8949 | 36.9212 | 35.65529 | -0.02630295 | 1.265913
18.1779 | 36.7938 | 36.91207 | 35.64512 | -0.1182741 | 1.266952
18.1879 | 36.8405 | 36.90292 | 35.63493 | -0.06242274 | 1.267993
18.1979 | 36.8602 | 36.89375 | 35.62471 | -0.03354894 | 1.269035
18.2079 | 36.8384 | 36.88455 | 35.61447 | -0.04615271 | 1.270078
18.2179 | 36.8409 | 36.87533 | 35.60421 | -0.03443411 | 1.271123
18.2279 | 36.8163 | 36.86609 | 35.59392 | -0.04979301 | 1.272169
18.2379 | 36.8277 | 36.85683 | 35.58361 | -0.02912938 | 1.273217
18.2479 | 36.7862 | 36.84754 | 35.57328 | -0.06134336 | 1.274266
18.2579 | 36.8075 | 36.83823 | 35.56292 | -0.03073476 | 1.275317
18.2679 | 36.7861 | 36.8289 | 35.55253 | -0.04280387 | 1.276369
18.2779 | 36.7221 | 36.81955 | 35.54213 | -0.09745024 | 1.277422
18.2879 | 36.7184 | 36.81017 | 35.5317 | -0.09177432 | 1.278477
18.2979 | 36.7659 | 36.80078 | 35.52124 | -0.03487601 | 1.279534
18.3079 | 36.7175 | 36.79136 | 35.51076 | -0.0738553 | 1.280592
18.3179 | 36.7163 | 36.78191 | 35.50026 | -0.06561196 | 1.281651
18.3279 | 36.703 | 36.77245 | 35.48973 | -0.06944624 | 1.282712
18.3379 | 36.7112 | 36.76296 | 35.47918 | -0.05175801 | 1.283775
18.3479 | 36.722 | 36.75345 | 35.46861 | -0.03144735 | 1.284838
18.3579 | 36.6885 | 36.74391 | 35.45801 | -0.05541435 | 1.285904
18.3679 | 36.6954 | 36.73436 | 35.44739 | -0.03895872 | 1.286971
18.3779 | 36.615 | 36.72478 | 35.43674 | -0.1097807 | 1.288039
18.3879 | 36.6366 | 36.71518 | 35.42607 | -0.07858038 | 1.289109
18.3979 | 36.6548 | 36.70556 | 35.41538 | -0.05075752 | 1.29018
18.4079 | 36.6292 | 36.69591 | 35.40466 | -0.0667123 | 1.291253
18.4179 | 36.6101 | 36.68624 | 35.39392 | -0.07614463 | 1.292327
18.4279 | 36.6026 | 36.67655 | 35.38315 | -0.07395451 | 1.293403
18.4379 | 36.5991 | 36.66684 | 35.37236 | -0.06774201 | 1.294481
18.4479 | 36.5699 | 36.65711 | 35.36155 | -0.08720692 | 1.295559
18.4579 | 36.5948 | 36.64735 | 35.35071 | -0.05254963 | 1.29664
18.4678 | 36.5464 | 36.63767 | 35.33996 | -0.0912679 | 1.297711
18.4778 | 36.5041 | 36.62787 | 35.32907 | -0.1237661 | 1.298794
18.4878 | 36.5043 | 36.61804 | 35.31816 | -0.1137417 | 1.299879
18.4978 | 36.566 | 36.60819 | 35.30723 | -0.04219491 | 1.300966
18.5078 | 36.5296 | 36.59833 | 35.29627 | -0.06872577 | 1.302053
18.5178 | 36.5371 | 36.58843 | 35.28529 | -0.05133437 | 1.303143
18.5278 | 36.5259 | 36.57852 | 35.27429 | -0.05262066 | 1.304234
18.5378 | 36.5076 | 36.56858 | 35.26326 | -0.06098449 | 1.305327
18.5478 | 36.5259 | 36.55863 | 35.25221 | -0.03272591 | 1.306421
18.5578 | 36.4919 | 36.54865 | 35.24113 | -0.05674516 | 1.307517
18.5678 | 36.4733 | 36.53864 | 35.23003 | -0.06534189 | 1.308614
18.5778 | 36.4213 | 36.52862 | 35.2189 | -0.1073162 | 1.309712
18.5878 | 36.4487 | 36.51857 | 35.20776 | -0.06986827 | 1.310813
18.5978 | 36.4599 | 36.5085 | 35.19658 | -0.04859815 | 1.311915
18.6078 | 36.4456 | 36.49841 | 35.18539 | -0.05280571 | 1.313018
18.6178 | 36.4291 | 36.48829 | 35.17417 | -0.05919092 | 1.314123
18.6278 | 36.4219 | 36.47815 | 35.16292 | -0.05625391 | 1.31523
18.6378 | 36.4253 | 36.46799 | 35.15166 | -0.04269447 | 1.316338
18.6478 | 36.4345 | 36.45781 | 35.14037 | -0.02331278 | 1.317448
18.6578 | 36.4111 | 36.44761 | 35.12905 | -0.03650883 | 1.318559
18.6678 | 36.3597 | 36.43738 | 35.11771 | -0.07768261 | 1.319672
18.6778 | 36.3431 | 36.42713 | 35.10635 | -0.08403413 | 1.320786
18.6878 | 36.3465 | 36.41686 | 35.09496 | -0.07036356 | 1.321902
18.6978 | 36.3653 | 36.40657 | 35.08355 | -0.04127078 | 1.32302
18.7078 | 36.3472 | 36.39626 | 35.07212 | -0.04905565 | 1.324139
18.7178 | 36.3469 | 36.38592 | 35.06066 | -0.03901827 | 1.32526
18.7278 | 36.3228 | 36.37556 | 35.04918 | -0.05275879 | 1.326382
18.7378 | 36.2958 | 36.36518 | 35.03767 | -0.06937707 | 1.327506
18.7478 | 36.3195 | 36.35477 | 35.02614 | -0.03527308 | 1.328632
18.7578 | 36.2762 | 36.34435 | 35.01459 | -0.06814701 | 1.329759
18.7678 | 36.2283 | 36.3339 | 35.00301 | -0.1055988 | 1.330888
18.7778 | 36.2041 | 36.32343 | 34.99141 | -0.1193285 | 1.332018
18.7878 | 36.2111 | 36.31294 | 34.97979 | -0.1018361 | 1.33315
18.7978 | 36.2353 | 36.30242 | 34.96814 | -0.06712148 | 1.334284
18.8078 | 36.2059 | 36.29188 | 34.95647 | -0.08598484 | 1.335419
18.8178 | 36.2223 | 36.28133 | 34.94477 | -0.05902597 | 1.336556
18.8278 | 36.1894 | 36.27074 | 34.93305 | -0.08134495 | 1.337695
18.8378 | 36.1743 | 36.26014 | 34.92131 | -0.08584192 | 1.338835
18.8478 | 36.1712 | 36.24952 | 34.90954 | -0.07831701 | 1.339977
18.8578 | 36.1072 | 36.23887 | 34.89775 | -0.13167 | 1.34112
18.8678 | 36.114 | 36.2282 | 34.88594 | -0.114201 | 1.342265
18.8778 | 36.0549 | 36.21751 | 34.8741 | -0.1626098 | 1.343412
18.8878 | 36.0787 | 36.2068 | 34.86224 | -0.1280967 | 1.344561
18.8978 | 36.0823 | 36.19606 | 34.85035 | -0.1137616 | 1.345711
18.9078 | 36.0712 | 36.1853 | 34.83844 | -0.1141044 | 1.346862
18.9178 | 36.0471 | 36.17453 | 34.82651 | -0.1274253 | 1.348016
18.9278 | 36.0295 | 36.16372 | 34.81455 | -0.1342243 | 1.349171
18.9378 | 36.0327 | 36.1529 | 34.80257 | -0.1202014 | 1.350327
18.9478 | 35.9916 | 36.14206 | 34.79057 | -0.1504566 | 1.351486
18.9578 | 35.9826 | 36.13119 | 34.77854 | -0.1485899 | 1.352646
18.9678 | 35.9461 | 36.1203 | 34.76649 | -0.1742012 | 1.353808
18.9778 | 35.9531 | 36.10939 | 34.75442 | -0.1562908 | 1.354971
18.9878 | 35.9323 | 36.09846 | 34.74232 | -0.1661583 | 1.356136
18.9978 | 35.9664 | 36.0875 | 34.7302 | -0.1211039 | 1.357303
19.0078 | 35.9511 | 36.07653 | 34.71806 | -0.1254278 | 1.358471
19.0178 | 35.9088 | 36.06553 | 34.70589 | -0.15673 | 1.359642
19.0278 | 35.9237 | 36.05451 | 34.6937 | -0.1308105 | 1.360814
19.0378 | 35.9079 | 36.04347 | 34.68148 | -0.1355689 | 1.361987
19.0478 | 35.8746 | 36.03241 | 34.66924 | -0.1578058 | 1.363163
19.0577 | 35.8133 | 36.02143 | 34.6571 | -0.2081316 | 1.364328
19.0677 | 35.8338 | 36.01033 | 34.64482 | -0.1765251 | 1.365506
19.0777 | 35.8167 | 35.9992 | 34.63251 | -0.1824969 | 1.366687
19.0877 | 35.7978 | 35.98805 | 34.62018 | -0.190247 | 1.367869
19.0977 | 35.8339 | 35.97688 | 34.60782 | -0.1429755 | 1.369053
19.1077 | 35.8233 | 35.96568 | 34.59544 | -0.1423822 | 1.370238
19.1177 | 35.7803 | 35.95447 | 34.58304 | -0.1741673 | 1.371426
19.1277 | 35.783 | 35.94323 | 34.57062 | -0.1602307 | 1.372615
19.1377 | 35.7475 | 35.93197 | 34.55817 | -0.1844726 | 1.373805
19.1477 | 35.7202 | 35.92069 | 34.54569 | -0.2004929 | 1.374998
19.1577 | 35.6778 | 35.90939 | 34.5332 | -0.2315916 | 1.376192
19.1677 | 35.6735 | 35.89807 | 34.52068 | -0.2245689 | 1.377388
19.1777 | 35.6785 | 35.88672 | 34.50814 | -0.2082244 | 1.378586
19.1877 | 35.6496 | 35.87536 | 34.49557 | -0.2257586 | 1.379786
19.1977 | 35.6786 | 35.86397 | 34.48298 | -0.1853712 | 1.380987
19.2077 | 35.6399 | 35.85256 | 34.47037 | -0.2126622 | 1.38219
19.2177 | 35.6551 | 35.84113 | 34.45774 | -0.1860318 | 1.383395
19.2277 | 35.6149 | 35.82968 | 34.44508 | -0.2147801 | 1.384601
19.2377 | 35.6055 | 35.81821 | 34.4324 | -0.212707 | 1.38581
19.2477 | 35.5327 | 35.80671 | 34.41969 | -0.2740123 | 1.38702
19.2577 | 35.5393 | 35.7952 | 34.40696 | -0.2558964 | 1.388232
19.2677 | 35.5225 | 35.78366 | 34.39421 | -0.2611591 | 1.389445
19.2777 | 35.5137 | 35.7721 | 34.38144 | -0.2584004 | 1.390661
19.2877 | 35.5229 | 35.76052 | 34.36864 | -0.2376203 | 1.391878
19.2977 | 35.5199 | 35.74892 | 34.35582 | -0.229019 | 1.393097
19.3077 | 35.5388 | 35.7373 | 34.34298 | -0.1984965 | 1.394318
19.3177 | 35.4992 | 35.72565 | 34.33011 | -0.2264527 | 1.395541
19.3277 | 35.4771 | 35.71399 | 34.31722 | -0.2368876 | 1.396765
19.3377 | 35.4468 | 35.7023 | 34.30431 | -0.2555013 | 1.397991
19.3477 | 35.4063 | 35.69059 | 34.29137 | -0.2842939 | 1.399219
19.3577 | 35.414 | 35.67887 | 34.27842 | -0.2648652 | 1.400449
19.3677 | 35.3825 | 35.66712 | 34.26543 | -0.2846154 | 1.401681
19.3777 | 35.3819 | 35.65534 | 34.25243 | -0.2734443 | 1.402914
19.3877 | 35.4032 | 35.64355 | 34.2394 | -0.2403524 | 1.40415
19.3977 | 35.3821 | 35.63174 | 34.22635 | -0.2496394 | 1.405387
19.4077 | 35.3849 | 35.61991 | 34.21328 | -0.2350053 | 1.406626
19.4177 | 35.3738 | 35.60805 | 34.20018 | -0.2342501 | 1.407867
19.4277 | 35.355 | 35.59617 | 34.18706 | -0.2411738 | 1.40911
19.4377 | 35.2809 | 35.58428 | 34.17392 | -0.3033767 | 1.410355
19.4477 | 35.3072 | 35.57236 | 34.16076 | -0.2651585 | 1.411601
19.4577 | 35.2922 | 35.56042 | 34.14757 | -0.2682193 | 1.412849
19.4677 | 35.2629 | 35.54846 | 34.13436 | -0.2855592 | 1.414099
19.4777 | 35.242 | 35.53648 | 34.12113 | -0.2944784 | 1.415351
19.4877 | 35.2653 | 35.52448 | 34.10787 | -0.2591766 | 1.416605
19.4977 | 35.2699 | 35.51245 | 34.09459 | -0.2425539 | 1.417861
19.5077 | 35.234 | 35.50041 | 34.08129 | -0.2664105 | 1.419119
19.5177 | 35.2246 | 35.48835 | 34.06797 | -0.2637463 | 1.420378
19.5277 | 35.1761 | 35.47626 | 34.05462 | -0.3001612 | 1.42164
19.5377 | 35.1489 | 35.46416 | 34.04125 | -0.3152552 | 1.422903
19.5477 | 35.1372 | 35.45203 | 34.02786 | -0.3148288 | 1.424168
19.5577 | 35.1315 | 35.43988 | 34.01445 | -0.3083816 | 1.425435
19.5677 | 35.1172 | 35.42771 | 34.00101 | -0.3105136 | 1.426704
19.5777 | 35.0827 | 35.41553 | 33.98755 | -0.3328251 | 1.427975
19.5877 | 35.1052 | 35.40332 | 33.97407 | -0.298116 | 1.429248
19.5977 | 35.0737 | 35.39109 | 33.96056 | -0.3173861 | 1.430522
19.6077 | 35.0554 | 35.37884 | 33.94704 | -0.3234358 | 1.431799
19.6177 | 35.0063 | 35.36656 | 33.93349 | -0.3602649 | 1.433078
19.6277 | 34.9617 | 35.35427 | 33.91992 | -0.3925732 | 1.434358
19.6376 | 34.985 | 35.34208 | 33.90646 | -0.3570847 | 1.435628
19.6476 | 34.9331 | 35.32975 | 33.89284 | -0.3966526 | 1.436912
19.6576 | 34.8994 | 35.3174 | 33.8792 | -0.4179998 | 1.438198
19.6676 | 34.9136 | 35.30503 | 33.86554 | -0.3914268 | 1.439486
19.6776 | 34.8649 | 35.29263 | 33.85186 | -0.4277332 | 1.440776
19.6876 | 34.9111 | 35.28022 | 33.83815 | -0.3691194 | 1.442068
19.6976 | 34.8705 | 35.26779 | 33.82442 | -0.3972853 | 1.443363
19.7076 | 34.8362 | 35.25533 | 33.81067 | -0.4191308 | 1.444658
19.7176 | 34.7782 | 35.24286 | 33.7969 | -0.4646561 | 1.445956
19.7276 | 34.7831 | 35.23036 | 33.7831 | -0.4472611 | 1.447256
19.7376 | 34.7588 | 35.21785 | 33.76929 | -0.4590459 | 1.448558
19.7476 | 34.7274 | 35.20531 | 33.75545 | -0.4779104 | 1.449862
19.7576 | 34.6962 | 35.19275 | 33.74159 | -0.4965546 | 1.451168
19.7676 | 34.686 | 35.18018 | 33.7277 | -0.4941789 | 1.452476
19.7776 | 34.698 | 35.16758 | 33.7138 | -0.4695831 | 1.453785
19.7876 | 34.668 | 35.15497 | 33.69987 | -0.4869672 | 1.455097
19.7976 | 34.6578 | 35.14233 | 33.68592 | -0.4845311 | 1.456411
19.8076 | 34.6176 | 35.12968 | 33.67195 | -0.512075 | 1.457727
19.8176 | 34.5562 | 35.117 | 33.65795 | -0.5607991 | 1.459045
19.8276 | 34.5718 | 35.1043 | 33.64394 | -0.532503 | 1.460365
19.8376 | 34.5623 | 35.09159 | 33.6299 | -0.5292868 | 1.461686
19.8476 | 34.5344 | 35.07885 | 33.61584 | -0.544451 | 1.46301
19.8576 | 34.5489 | 35.0661 | 33.60176 | -0.5171952 | 1.464336
19.8676 | 34.5378 | 35.05332 | 33.58766 | -0.5155196 | 1.465664
19.8776 | 34.5416 | 35.04052 | 33.57353 | -0.4989241 | 1.466994
19.8876 | 34.5213 | 35.02771 | 33.55938 | -0.5064089 | 1.468326
19.8976 | 34.5055 | 35.01487 | 33.54521 | -0.5093739 | 1.46966
19.9076 | 34.4472 | 35.00202 | 33.53102 | -0.554819 | 1.470996
19.9176 | 34.4485 | 34.98914 | 33.51681 | -0.5406446 | 1.472334
19.9276 | 34.4449 | 34.97625 | 33.50258 | -0.5313502 | 1.473674
19.9376 | 34.446 | 34.96334 | 33.48832 | -0.5173365 | 1.475016
19.9476 | 34.3883 | 34.9504 | 33.47404 | -0.5621032 | 1.47636
19.9576 | 34.4024 | 34.93745 | 33.45974 | -0.5350501 | 1.477706
19.9676 | 34.4075 | 34.92448 | 33.44542 | -0.5169776 | 1.479055
19.9776 | 34.4128 | 34.91149 | 33.43108 | -0.4986855 | 1.480405
19.9876 | 34.3824 | 34.89847 | 33.41672 | -0.5160739 | 1.481758
19.9976 | 34.3744 | 34.88544 | 33.40233 | -0.5110428 | 1.483112
20.0076 | 34.3422 | 34.87239 | 33.38792 | -0.5301921 | 1.484469
20.0176 | 34.3344 | 34.85932 | 33.37349 | -0.5249224 | 1.485828
20.0276 | 34.3439 | 34.84623 | 33.35904 | -0.5023331 | 1.487188
20.0376 | 34.3203 | 34.83312 | 33.34457 | -0.5128245 | 1.488551
20.0476 | 34.2779 | 34.82 | 33.33008 | -0.5420966 | 1.489917
20.0576 | 34.2737 | 34.80685 | 33.31557 | -0.5331495 | 1.491284
20.0676 | 34.2791 | 34.79368 | 33.30103 | -0.5145832 | 1.492653
20.0776 | 34.271 | 34.7805 | 33.28647 | -0.5094975 | 1.494024
20.0876 | 34.2506 | 34.76729 | 33.27189 | -0.5166925 | 1.495398
20.0976 | 34.175 | 34.75407 | 33.2573 | -0.5790687 | 1.496774
20.1076 | 34.2115 | 34.74083 | 33.24267 | -0.5293256 | 1.498151
20.1176 | 34.1741 | 34.72756 | 33.22803 | -0.5534635 | 1.499531
20.1276 | 34.1677 | 34.71428 | 33.21337 | -0.5465824 | 1.500913
20.1376 | 34.1478 | 34.70098 | 33.19868 | -0.5531822 | 1.502298
20.1476 | 34.157 | 34.68766 | 33.18398 | -0.5306631 | 1.503684
20.1576 | 34.1293 | 34.67432 | 33.16925 | -0.5450249 | 1.505073
20.1676 | 34.1296 | 34.66097 | 33.1545 | -0.5313679 | 1.506463
20.1776 | 34.1139 | 34.64759 | 33.13974 | -0.5336919 | 1.507856
20.1876 | 34.0525 | 34.6342 | 33.12495 | -0.5816971 | 1.509251
20.1976 | 34.0415 | 34.62078 | 33.11014 | -0.5792837 | 1.510648
20.2076 | 34.0338 | 34.60735 | 33.0953 | -0.5735513 | 1.512048
20.2176 | 34.0156 | 34.5939 | 33.08045 | -0.5783003 | 1.513449
20.2275 | 33.9605 | 34.58057 | 33.06573 | -0.6200652 | 1.514839
20.2375 | 33.9768 | 34.56708 | 33.05083 | -0.5902768 | 1.516245
20.2475 | 33.9439 | 34.55357 | 33.03592 | -0.6096699 | 1.517653
20.2575 | 33.9307 | 34.54004 | 33.02098 | -0.6093444 | 1.519063
20.2675 | 33.9295 | 34.5265 | 33.00602 | -0.5970003 | 1.520476
20.2775 | 33.9063 | 34.51294 | 32.99105 | -0.6066377 | 1.521891
20.2875 | 33.8408 | 34.49936 | 32.97605 | -0.6585566 | 1.523308
20.2975 | 33.831 | 34.48576 | 32.96103 | -0.6547569 | 1.524727
20.3075 | 33.8158 | 34.47214 | 32.94599 | -0.6563388 | 1.526148
20.3175 | 33.7883 | 34.4585 | 32.93093 | -0.6702024 | 1.527572
20.3275 | 33.7635 | 34.44485 | 32.91585 | -0.6813476 | 1.528998
20.3375 | 33.7454 | 34.43117 | 32.90075 | -0.6857745 | 1.530426
20.3475 | 33.7353 | 34.41748 | 32.88563 | -0.682183 | 1.531856
20.3575 | 33.7628 | 34.40377 | 32.87048 | -0.6409734 | 1.533289
20.3675 | 33.697 | 34.39005 | 32.85532 | -0.6930456 | 1.534724
20.3775 | 33.6594 | 34.3763 | 32.84014 | -0.7168994 | 1.536161
20.3875 | 33.6483 | 34.36254 | 32.82493 | -0.7142351 | 1.5376
20.3975 | 33.6399 | 34.34875 | 32.80971 | -0.7088528 | 1.539042
20.4075 | 33.6279 | 34.33495 | 32.79447 | -0.7070523 | 1.540486
20.4175 | 33.5686 | 34.32113 | 32.7792 | -0.7525339 | 1.541932
20.4275 | 33.581 | 34.3073 | 32.76392 | -0.7262974 | 1.543381
20.4375 | 33.5367 | 34.29344 | 32.74861 | -0.756743 | 1.544832
20.4475 | 33.5316 | 34.27957 | 32.73329 | -0.7479707 | 1.546285
20.4575 | 33.5339 | 34.26568 | 32.71794 | -0.7317803 | 1.54774
20.4675 | 33.4661 | 34.25177 | 32.70257 | -0.7856721 | 1.549198
20.4775 | 33.4789 | 34.23785 | 32.68719 | -0.7589463 | 1.550658
20.4875 | 33.4569 | 34.2239 | 32.67178 | -0.7670027 | 1.55212
20.4975 | 33.4085 | 34.20994 | 32.65636 | -0.8014412 | 1.553585
20.5075 | 33.4178 | 34.19596 | 32.64091 | -0.778162 | 1.555052
20.5175 | 33.4099 | 34.18197 | 32.62544 | -0.7720653 | 1.556522
20.5275 | 33.3944 | 34.16795 | 32.60996 | -0.7735508 | 1.557993
20.5375 | 33.3572 | 34.15392 | 32.59445 | -0.7967187 | 1.559467
20.5475 | 33.3735 | 34.13987 | 32.57893 | -0.766369 | 1.560944
20.5575 | 33.3108 | 34.1258 | 32.56338 | -0.8150019 | 1.562422
20.5675 | 33.3157 | 34.11172 | 32.54781 | -0.7960173 | 1.563903
20.5775 | 33.3058 | 34.09762 | 32.53223 | -0.7918152 | 1.565387
20.5875 | 33.262 | 34.0835 | 32.51662 | -0.8214959 | 1.566873
20.5975 | 33.263 | 34.06936 | 32.501 | -0.806359 | 1.568361
20.6075 | 33.2429 | 34.0552 | 32.48535 | -0.8123049 | 1.569852
20.6175 | 33.2185 | 34.04103 | 32.46969 | -0.8225335 | 1.571345
20.6275 | 33.2225 | 34.02684 | 32.454 | -0.8043447 | 1.57284
20.6375 | 33.2083 | 34.01264 | 32.4383 | -0.8043387 | 1.574338
20.6475 | 33.217 | 33.99842 | 32.42258 | -0.7814157 | 1.575838
20.6575 | 33.1532 | 33.98418 | 32.40683 | -0.8309756 | 1.577341
20.6675 | 33.1589 | 33.96992 | 32.39107 | -0.8110182 | 1.578846
20.6775 | 33.1333 | 33.95564 | 32.37529 | -0.8223439 | 1.580353
20.6875 | 33.1108 | 33.94135 | 32.35949 | -0.8305526 | 1.581863
20.6975 | 33.095 | 33.92704 | 32.34367 | -0.8320443 | 1.583375
20.7075 | 33.0895 | 33.91272 | 32.32783 | -0.8232188 | 1.58489
20.7175 | 33.054 | 33.89838 | 32.31197 | -0.8443766 | 1.586407
20.7275 | 33.0632 | 33.88402 | 32.29609 | -0.8208177 | 1.587927
20.7375 | 33.0603 | 33.86964 | 32.28019 | -0.8093419 | 1.589449
20.7475 | 32.9957 | 33.85525 | 32.26428 | -0.8595492 | 1.590973
20.7575 | 33.0308 | 33.84084 | 32.24834 | -0.8100399 | 1.5925
20.7675 | 33.0131 | 33.82641 | 32.23238 | -0.8133139 | 1.59403
20.7775 | 32.9669 | 33.81197 | 32.21641 | -0.8450711 | 1.595562
20.7875 | 32.9899 | 33.79751 | 32.20042 | -0.8076118 | 1.597096
20.7975 | 32.9445 | 33.78304 | 32.1844 | -0.8385359 | 1.598633
20.8074 | 32.9441 | 33.76869 | 32.16853 | -0.8245881 | 1.600157
20.8174 | 32.9163 | 33.75418 | 32.15248 | -0.8378796 | 1.601699
20.8274 | 32.9056 | 33.73965 | 32.13641 | -0.8340543 | 1.603243
20.8374 | 32.8886 | 33.72511 | 32.12032 | -0.8365126 | 1.60479
20.8474 | 32.8739 | 33.71055 | 32.10422 | -0.8366546 | 1.606339
20.8574 | 32.8673 | 33.69598 | 32.08809 | -0.8286804 | 1.607891
20.8674 | 32.8412 | 33.68139 | 32.07194 | -0.8401897 | 1.609446
20.8774 | 32.8254 | 33.66678 | 32.05578 | -0.8413827 | 1.611003
20.8874 | 32.8264 | 33.65216 | 32.0396 | -0.8257596 | 1.612562
20.8974 | 32.7848 | 33.63752 | 32.0234 | -0.8527206 | 1.614125
20.9074 | 32.7702 | 33.62287 | 32.00718 | -0.8526652 | 1.615689
20.9174 | 32.7582 | 33.60819 | 31.99094 | -0.8499936 | 1.617256
20.9274 | 32.7599 | 33.59351 | 31.97468 | -0.8336062 | 1.618826
20.9374 | 32.7281 | 33.5788 | 31.9584 | -0.8507027 | 1.620398
20.9474 | 32.6988 | 33.56408 | 31.94211 | -0.8652833 | 1.621973
20.9574 | 32.688 | 33.54935 | 31.9258 | -0.8613478 | 1.62355
20.9674 | 32.684 | 33.5346 | 31.90947 | -0.8505965 | 1.62513
20.9774 | 32.6495 | 33.51983 | 31.89312 | -0.8703294 | 1.626713
20.9874 | 32.6264 | 33.50505 | 31.87675 | -0.8786468 | 1.628299
20.9974 | 32.6286 | 33.49025 | 31.86036 | -0.861648 | 1.629886
21.0074 | 32.5824 | 33.47543 | 31.84396 | -0.8930337 | 1.631477
21.0174 | 32.5844 | 33.4606 | 31.82753 | -0.8762037 | 1.63307
21.0274 | 32.553 | 33.44576 | 31.81109 | -0.8927582 | 1.634665
21.0374 | 32.5342 | 33.4309 | 31.79463 | -0.8966971 | 1.636264
21.0474 | 32.5218 | 33.41602 | 31.77816 | -0.8942203 | 1.637865
21.0574 | 32.5018 | 33.40113 | 31.76166 | -0.8993281 | 1.639468
21.0674 | 32.4821 | 33.38622 | 31.74515 | -0.9041207 | 1.641075
21.0774 | 32.4487 | 33.3713 | 31.72861 | -0.9225974 | 1.642683
21.0874 | 32.4408 | 33.35636 | 31.71206 | -0.915559 | 1.644295
21.0974 | 32.437 | 33.34141 | 31.6955 | -0.9044054 | 1.645909
21.1074 | 32.4028 | 33.32644 | 31.67891 | -0.9236365 | 1.647526
21.1174 | 32.3908 | 33.31145 | 31.66231 | -0.9206522 | 1.649145
21.1274 | 32.3779 | 33.29645 | 31.64569 | -0.9185527 | 1.650767
21.1374 | 32.3596 | 33.28144 | 31.62905 | -0.9218382 | 1.652392
21.1474 | 32.3351 | 33.26641 | 31.61239 | -0.9313087 | 1.65402
21.1574 | 32.2973 | 33.25136 | 31.59571 | -0.9540641 | 1.65565
21.1674 | 32.2999 | 33.2363 | 31.57902 | -0.9364042 | 1.657283
21.1774 | 32.2701 | 33.22123 | 31.56231 | -0.9511295 | 1.658919
21.1874 | 32.2432 | 33.20614 | 31.54558 | -0.9629399 | 1.660557
21.1974 | 32.2315 | 33.19104 | 31.52884 | -0.9595356 | 1.662199
21.2074 | 32.2387 | 33.17592 | 31.51207 | -0.9372162 | 1.663842
21.2174 | 32.2081 | 33.16078 | 31.49529 | -0.9526821 | 1.665489
21.2274 | 32.1833 | 33.14563 | 31.47849 | -0.9623332 | 1.667138
21.2374 | 32.1928 | 33.13047 | 31.46168 | -0.93767 | 1.668791
21.2474 | 32.1534 | 33.11529 | 31.44485 | -0.9618916 | 1.670445
21.2574 | 32.1394 | 33.1001 | 31.428 | -0.9606988 | 1.672103
21.2674 | 32.1184 | 33.08489 | 31.41113 | -0.9664914 | 1.673764
21.2774 | 32.1121 | 33.06967 | 31.39424 | -0.9575696 | 1.675427
21.2874 | 32.0693 | 33.05443 | 31.37734 | -0.9851331 | 1.677093
21.2974 | 32.0404 | 33.03918 | 31.36042 | -0.9987823 | 1.678761
21.3074 | 32.0665 | 33.02392 | 31.34348 | -0.957417 | 1.680433
21.3174 | 32.0463 | 33.00864 | 31.32653 | -0.9623377 | 1.682108
21.3274 | 32.0199 | 32.99334 | 31.30956 | -0.9734439 | 1.683785
21.3374 | 32.0143 | 32.97804 | 31.29257 | -0.9637357 | 1.685465
21.3474 | 31.9967 | 32.96271 | 31.27557 | -0.9660134 | 1.687147
21.3574 | 31.9708 | 32.94738 | 31.25854 | -0.9765773 | 1.688833
21.3674 | 31.9504 | 32.93203 | 31.2415 | -0.9816265 | 1.690522
21.3774 | 31.9245 | 32.91666 | 31.22445 | -0.9921619 | 1.692213
21.3874 | 31.9203 | 32.90128 | 31.20738 | -0.9809832 | 1.693907
21.3973 | 31.9178 | 32.88604 | 31.19046 | -0.9682449 | 1.695587
21.4073 | 31.869 | 32.87064 | 31.17335 | -1.001638 | 1.697287
21.4173 | 31.876 | 32.85522 | 31.15623 | -0.9792182 | 1.69899
21.4273 | 31.8814 | 32.83978 | 31.13909 | -0.958384 | 1.700696
21.4373 | 31.8408 | 32.82434 | 31.12193 | -0.9835361 | 1.702404
21.4473 | 31.8283 | 32.80887 | 31.10476 | -0.9805745 | 1.704116
21.4573 | 31.8145 | 32.7934 | 31.08757 | -0.9788991 | 1.70583
21.4673 | 31.7917 | 32.77791 | 31.07036 | -0.9862101 | 1.707547
21.4773 | 31.7754 | 32.76241 | 31.05314 | -0.9870075 | 1.709267
21.4873 | 31.7462 | 32.74689 | 31.0359 | -1.000691 | 1.71099
21.4973 | 31.7615 | 32.73136 | 31.01865 | -0.9698616 | 1.712716
21.5073 | 31.7484 | 32.71582 | 31.00137 | -0.9674185 | 1.714445
21.5173 | 31.7239 | 32.70026 | 30.98409 | -0.9763619 | 1.716177
21.5273 | 31.7225 | 32.68469 | 30.96678 | -0.9621919 | 1.717912
21.5373 | 31.6962 | 32.66911 | 30.94946 | -0.9729088 | 1.719649
21.5473 | 31.6975 | 32.65351 | 30.93212 | -0.9560123 | 1.72139
21.5573 | 31.6688 | 32.6379 | 30.91477 | -0.9691024 | 1.723134
21.5673 | 31.6496 | 32.62228 | 30.8974 | -0.9726795 | 1.724881
21.5773 | 31.6258 | 32.60664 | 30.88001 | -0.9808434 | 1.72663
21.5873 | 31.6456 | 32.59099 | 30.86261 | -0.9453941 | 1.728383
21.5973 | 31.6094 | 32.57533 | 30.84519 | -0.9659319 | 1.730138
21.6073 | 31.6039 | 32.55966 | 30.82776 | -0.9557567 | 1.731897
21.6173 | 31.5982 | 32.54397 | 30.81031 | -0.9457685 | 1.733658
21.6273 | 31.5728 | 32.52827 | 30.79284 | -0.9554675 | 1.735423
21.6373 | 31.5855 | 32.51255 | 30.77536 | -0.9270536 | 1.737191
21.6473 | 31.5502 | 32.49683 | 30.75787 | -0.946627 | 1.738962
21.6573 | 31.5195 | 32.48109 | 30.74035 | -0.9615874 | 1.740735
21.6673 | 31.536 | 32.46534 | 30.72282 | -0.9293352 | 1.742512
21.6773 | 31.5304 | 32.44957 | 30.70528 | -0.9191704 | 1.744292
21.6873 | 31.4888 | 32.43379 | 30.68772 | -0.9449929 | 1.746075
21.6973 | 31.5156 | 32.418 | 30.67014 | -0.902403 | 1.747861
21.7073 | 31.4799 | 32.4022 | 30.65255 | -0.9223005 | 1.74965
21.7173 | 31.4753 | 32.38639 | 30.63494 | -0.9110854 | 1.751442
21.7273 | 31.4416 | 32.37056 | 30.61732 | -0.9289581 | 1.753237
21.7373 | 31.4401 | 32.35472 | 30.59968 | -0.9146182 | 1.755035
21.7473 | 31.4202 | 32.33887 | 30.58203 | -0.9186662 | 1.756837
21.7573 | 31.3981 | 32.323 | 30.56436 | -0.9249017 | 1.758641
21.7673 | 31.4034 | 32.30713 | 30.54668 | -0.9037251 | 1.760449
21.7773 | 31.3908 | 32.29124 | 30.52898 | -0.9004363 | 1.76226
21.7873 | 31.388 | 32.27534 | 30.51126 | -0.8873356 | 1.764074
21.7973 | 31.3554 | 32.25942 | 30.49353 | -0.9040227 | 1.765891
21.8073 | 31.3491 | 32.2435 | 30.47579 | -0.8943976 | 1.767711
21.8173 | 31.3453 | 32.22756 | 30.45803 | -0.8822607 | 1.769534
21.8273 | 31.3018 | 32.21161 | 30.44025 | -0.9098117 | 1.771361
21.8373 | 31.3067 | 32.19565 | 30.42246 | -0.8889509 | 1.773191
21.8473 | 31.2994 | 32.17968 | 30.40465 | -0.8802783 | 1.775023
21.8573 | 31.2815 | 32.16369 | 30.38683 | -0.882194 | 1.77686
21.8673 | 31.2697 | 32.1477 | 30.369 | -0.8779979 | 1.778699
21.8773 | 31.2668 | 32.13169 | 30.35115 | -0.86489 | 1.780541
21.8873 | 31.2524 | 32.11567 | 30.33328 | -0.8632707 | 1.782387
21.8973 | 31.2387 | 32.09964 | 30.3154 | -0.8609396 | 1.784236
21.9073 | 31.2129 | 32.0836 | 30.29751 | -0.870697 | 1.786088
21.9173 | 31.208 | 32.06754 | 30.2796 | -0.859543 | 1.787944
21.9273 | 31.1885 | 32.05148 | 30.26168 | -0.8629775 | 1.789802
21.9373 | 31.1818 | 32.0354 | 30.24374 | -0.8536006 | 1.791664
21.9473 | 31.1524 | 32.01931 | 30.22578 | -0.8669124 | 1.793529
21.9573 | 31.1514 | 32.00321 | 30.20782 | -0.8518131 | 1.795398
21.9673 | 31.1542 | 31.9871 | 30.18983 | -0.8329022 | 1.797269
21.9772 | 31.1303 | 31.97114 | 30.17202 | -0.8408414 | 1.799125
21.9872 | 31.119 | 31.95501 | 30.15401 | -0.8360087 | 1.801004
21.9972 | 31.1074 | 31.93886 | 30.13598 | -0.8314647 | 1.802885
22.0072 | 31.0943 | 31.92271 | 30.11794 | -0.8284096 | 1.80477
22.0172 | 31.0679 | 31.90654 | 30.09989 | -0.8386434 | 1.806658
22.0272 | 31.042 | 31.89037 | 30.08182 | -0.8483668 | 1.80855
22.0372 | 31.0449 | 31.87418 | 30.06373 | -0.829279 | 1.810445
22.0472 | 31.0399 | 31.85798 | 30.04564 | -0.8180801 | 1.812343
22.0572 | 31.0037 | 31.84177 | 30.02753 | -0.8380706 | 1.814244
22.0672 | 31.0167 | 31.82555 | 30.0094 | -0.8088506 | 1.816149
22.0772 | 31.0148 | 31.80932 | 29.99126 | -0.7945198 | 1.818057
22.0872 | 30.9766 | 31.79308 | 29.97311 | -0.8164782 | 1.819969
22.0972 | 30.9486 | 31.77683 | 29.95494 | -0.8282261 | 1.821884
22.1072 | 30.9561 | 31.76056 | 29.93676 | -0.8044636 | 1.823802
22.1172 | 30.946 | 31.74429 | 29.91857 | -0.7982908 | 1.825724
22.1272 | 30.9017 | 31.72801 | 29.90036 | -0.8263073 | 1.82765
22.1372 | 30.9124 | 31.71171 | 29.88214 | -0.799313 | 1.829578
22.1472 | 30.8965 | 31.69541 | 29.8639 | -0.798909 | 1.83151
22.1572 | 30.8963 | 31.67909 | 29.84565 | -0.7827948 | 1.833446
22.1672 | 30.8813 | 31.66277 | 29.82739 | -0.7814701 | 1.835385
22.1772 | 30.8359 | 31.64643 | 29.80911 | -0.810535 | 1.837327
22.1872 | 30.8413 | 31.63009 | 29.79082 | -0.78879 | 1.839272
22.1972 | 30.8667 | 31.61374 | 29.77251 | -0.7470353 | 1.841222
22.2072 | 30.8221 | 31.59737 | 29.7542 | -0.7752703 | 1.843175
22.2172 | 30.7894 | 31.581 | 29.73586 | -0.791595 | 1.845131
22.2272 | 30.8195 | 31.56461 | 29.71752 | -0.7451101 | 1.847091
22.2372 | 30.7912 | 31.54822 | 29.69916 | -0.7570157 | 1.849054
22.2472 | 30.7756 | 31.53181 | 29.68079 | -0.7562111 | 1.851021
22.2572 | 30.7587 | 31.5154 | 29.66241 | -0.7566966 | 1.852991
22.2672 | 30.7537 | 31.49897 | 29.64401 | -0.7452725 | 1.854965
22.2772 | 30.7277 | 31.48254 | 29.6256 | -0.7548393 | 1.856943
22.2872 | 30.7151 | 31.4661 | 29.60717 | -0.750996 | 1.858923
22.2972 | 30.7015 | 31.44964 | 29.58874 | -0.7481428 | 1.860907
22.3072 | 30.6819 | 31.43318 | 29.57028 | -0.7512805 | 1.862896
22.3172 | 30.6747 | 31.41671 | 29.55182 | -0.7420091 | 1.864887
22.3272 | 30.6542 | 31.40023 | 29.53335 | -0.7460279 | 1.866883
22.3372 | 30.6474 | 31.38374 | 29.51486 | -0.7363372 | 1.868881
22.3472 | 30.6216 | 31.36724 | 29.49635 | -0.7456374 | 1.870884
22.3572 | 30.6046 | 31.35073 | 29.47784 | -0.7461286 | 1.87289
22.3672 | 30.5798 | 31.33421 | 29.45931 | -0.7544109 | 1.8749
22.3772 | 30.5551 | 31.31768 | 29.44077 | -0.7625833 | 1.876913
22.3872 | 30.5545 | 31.30115 | 29.42222 | -0.7466466 | 1.878929
22.3972 | 30.5236 | 31.2846 | 29.40365 | -0.7610014 | 1.88095
22.4072 | 30.5018 | 31.26805 | 29.38507 | -0.7662474 | 1.882974
22.4172 | 30.5089 | 31.25148 | 29.36648 | -0.742584 | 1.885002
22.4272 | 30.4816 | 31.23491 | 29.34788 | -0.7533116 | 1.887033
22.4372 | 30.454 | 31.21833 | 29.32926 | -0.7643307 | 1.889069
22.4472 | 30.4511 | 31.20174 | 29.31063 | -0.7506414 | 1.891108
22.4572 | 30.4269 | 31.18514 | 29.29199 | -0.7582428 | 1.89315
22.4672 | 30.4051 | 31.16854 | 29.27334 | -0.7634355 | 1.895196
22.4772 | 30.3913 | 31.15192 | 29.25467 | -0.7606199 | 1.897247
22.4872 | 30.3435 | 31.1353 | 29.236 | -0.791796 | 1.899301
22.4972 | 30.384 | 31.11866 | 29.21731 | -0.7346632 | 1.901358
22.5072 | 30.3423 | 31.10202 | 29.1986 | -0.7597219 | 1.903419
22.5172 | 30.3279 | 31.08537 | 29.17989 | -0.7574724 | 1.905484
22.5272 | 30.3239 | 31.06871 | 29.16116 | -0.7448149 | 1.907553
22.5372 | 30.328 | 31.05205 | 29.14242 | -0.7240488 | 1.909626
22.5472 | 30.2595 | 31.03537 | 29.12367 | -0.7758742 | 1.911702
22.5572 | 30.2747 | 31.01869 | 29.10491 | -0.7439918 | 1.913782
22.5671 | 30.2801 | 31.00217 | 29.08632 | -0.7220683 | 1.915845
22.5771 | 30.2243 | 30.98547 | 29.06754 | -0.7611698 | 1.917933
22.5871 | 30.2208 | 30.96876 | 29.04874 | -0.7479632 | 1.920025
22.5971 | 30.2298 | 30.95205 | 29.02993 | -0.7222488 | 1.92212
22.6071 | 30.2234 | 30.93533 | 29.01111 | -0.7119262 | 1.924219
22.6171 | 30.187 | 30.9186 | 28.99227 | -0.7315958 | 1.926322
22.6271 | 30.1821 | 30.90186 | 28.97343 | -0.7197578 | 1.92843
22.6371 | 30.1732 | 30.88511 | 28.95457 | -0.711912 | 1.93054
22.6471 | 30.1489 | 30.86836 | 28.9357 | -0.7194585 | 1.932655
22.6571 | 30.1406 | 30.8516 | 28.91682 | -0.7109972 | 1.934774
22.6671 | 30.1324 | 30.83483 | 28.89793 | -0.7024285 | 1.936896
22.6771 | 30.0925 | 30.81805 | 28.87903 | -0.7255522 | 1.939023
22.6871 | 30.1155 | 30.80127 | 28.86012 | -0.6857687 | 1.941153
22.6971 | 30.0965 | 30.78448 | 28.84119 | -0.6879774 | 1.943287
22.7071 | 30.1071 | 30.76768 | 28.82225 | -0.6605788 | 1.945426
22.7171 | 30.0672 | 30.75087 | 28.80331 | -0.6836731 | 1.947568
22.7271 | 30.0699 | 30.73406 | 28.78435 | -0.66416 | 1.949714
22.7371 | 30.0846 | 30.71724 | 28.76538 | -0.6326399 | 1.951864
22.7471 | 30.037 | 30.70041 | 28.74639 | -0.6634124 | 1.954018
22.7571 | 30.0277 | 30.68358 | 28.7274 | -0.6558779 | 1.956177
22.7671 | 30.0352 | 30.66674 | 28.7084 | -0.6315363 | 1.958339
22.7771 | 30.0163 | 30.64989 | 28.68938 | -0.633588 | 1.960505
22.7871 | 30.0039 | 30.63303 | 28.67036 | -0.6291324 | 1.962675
22.7971 | 30.0155 | 30.61617 | 28.65132 | -0.6006703 | 1.964849
22.8071 | 30.0034 | 30.5993 | 28.63227 | -0.5959014 | 1.967028
22.8171 | 29.9828 | 30.58243 | 28.61322 | -0.5996252 | 1.96921
22.8271 | 29.9807 | 30.56554 | 28.59415 | -0.5848429 | 1.971397
22.8371 | 29.9607 | 30.54865 | 28.57507 | -0.5879536 | 1.973587
22.8471 | 29.9734 | 30.53176 | 28.55598 | -0.5583578 | 1.975782
22.8571 | 29.9602 | 30.51486 | 28.53688 | -0.5546554 | 1.97798
22.8671 | 29.9499 | 30.49795 | 28.51776 | -0.5480465 | 1.980183
22.8771 | 29.941 | 30.48103 | 28.49864 | -0.5400315 | 1.98239
22.8871 | 29.9464 | 30.46411 | 28.47951 | -0.5177098 | 1.984601
22.8971 | 29.9367 | 30.44718 | 28.46037 | -0.510482 | 1.986817
22.9071 | 29.9157 | 30.43025 | 28.44121 | -0.5145478 | 1.989036
22.9171 | 29.9046 | 30.41331 | 28.42205 | -0.5087073 | 1.991259
22.9271 | 29.9081 | 30.39636 | 28.40287 | -0.4882608 | 1.993487
22.9371 | 29.8784 | 30.37941 | 28.38369 | -0.5010081 | 1.995719
22.9471 | 29.8823 | 30.36245 | 28.36449 | -0.4801495 | 1.997955
22.9571 | 29.8805 | 30.34548 | 28.34529 | -0.4649848 | 2.000195
22.9671 | 29.8803 | 30.32851 | 28.32607 | -0.4482141 | 2.00244
22.9771 | 29.8452 | 30.31154 | 28.30685 | -0.4663377 | 2.004689
22.9871 | 29.8548 | 30.29456 | 28.28761 | -0.4397555 | 2.006942
22.9971 | 29.8577 | 30.27757 | 28.26837 | -0.4198676 | 2.009199
23.0071 | 29.8385 | 30.26057 | 28.24911 | -0.4220738 | 2.011461
23.0171 | 29.8059 | 30.24357 | 28.22985 | -0.4376743 | 2.013727
23.0271 | 29.7931 | 30.22657 | 28.21057 | -0.4334694 | 2.015997
23.0371 | 29.8022 | 30.20956 | 28.19129 | -0.4073589 | 2.018271
23.0471 | 29.795 | 30.19254 | 28.17199 | -0.3975428 | 2.02055
23.0571 | 29.7702 | 30.17552 | 28.15269 | -0.4053213 | 2.022833
23.0671 | 29.7557 | 30.15849 | 28.13337 | -0.4027946 | 2.02512
23.0771 | 29.7666 | 30.14146 | 28.11405 | -0.3748626 | 2.027412
23.0871 | 29.7525 | 30.12443 | 28.09472 | -0.3719253 | 2.029708
23.0971 | 29.7397 | 30.10738 | 28.07537 | -0.3676828 | 2.032009
23.1071 | 29.7228 | 30.09033 | 28.05602 | -0.367535 | 2.034314
23.1171 | 29.7073 | 30.07328 | 28.03666 | -0.3659822 | 2.036623
23.1271 | 29.7108 | 30.05622 | 28.01729 | -0.3454245 | 2.038937
23.1371 | 29.6975 | 30.03916 | 27.99791 | -0.3416616 | 2.041255
23.147 | 29.6656 | 30.02226 | 27.97871 | -0.3566643 | 2.043554
23.157 | 29.6657 | 30.00519 | 27.95931 | -0.339492 | 2.045881
23.167 | 29.6791 | 29.98811 | 27.9399 | -0.3090149 | 2.048212
23.177 | 29.6545 | 29.97103 | 27.92048 | -0.3165327 | 2.050548
23.187 | 29.6243 | 29.95395 | 27.90106 | -0.3296457 | 2.052888
23.197 | 29.6359 | 29.93685 | 27.88162 | -0.3009547 | 2.055233
23.207 | 29.6243 | 29.91976 | 27.86218 | -0.2954588 | 2.057582
23.217 | 29.5879 | 29.90266 | 27.84272 | -0.3147581 | 2.059936
23.227 | 29.5889 | 29.88555 | 27.82326 | -0.2966529 | 2.062294
23.237 | 29.5554 | 29.86844 | 27.80379 | -0.3130438 | 2.064657
23.247 | 29.5542 | 29.85133 | 27.78431 | -0.2971303 | 2.067025
23.257 | 29.5534 | 29.83421 | 27.76482 | -0.2808123 | 2.069397
23.267 | 29.52 | 29.81709 | 27.74532 | -0.2970898 | 2.071773
23.277 | 29.527 | 29.79996 | 27.72581 | -0.2729632 | 2.074154
23.287 | 29.4876 | 29.78283 | 27.70629 | -0.2952334 | 2.07654
23.297 | 29.4879 | 29.7657 | 27.68677 | -0.2777986 | 2.07893
23.307 | 29.4644 | 29.74856 | 27.66723 | -0.2841595 | 2.081325
23.317 | 29.4542 | 29.73142 | 27.64769 | -0.2772171 | 2.083725
23.327 | 29.4408 | 29.71427 | 27.62814 | -0.2734713 | 2.08613
23.337 | 29.4142 | 29.69712 | 27.60858 | -0.282921 | 2.088538
23.347 | 29.4177 | 29.67997 | 27.58902 | -0.2622668 | 2.090952
23.357 | 29.3801 | 29.66281 | 27.56944 | -0.2827088 | 2.09337
23.367 | 29.3777 | 29.64565 | 27.54985 | -0.2679477 | 2.095793
23.377 | 29.365 | 29.62848 | 27.53026 | -0.263483 | 2.098221
23.387 | 29.3516 | 29.61131 | 27.51066 | -0.2597139 | 2.100653
23.397 | 29.3283 | 29.59414 | 27.49105 | -0.2658417 | 2.10309
23.407 | 29.3403 | 29.57697 | 27.47143 | -0.2366667 | 2.105532
23.417 | 29.2998 | 29.55979 | 27.45181 | -0.259988 | 2.107979
23.427 | 29.3211 | 29.54261 | 27.43218 | -0.2215056 | 2.11043
23.437 | 29.294 | 29.52542 | 27.41253 | -0.2314199 | 2.112886
23.447 | 29.2891 | 29.50823 | 27.39288 | -0.2191316 | 2.115347
23.457 | 29.2805 | 29.49104 | 27.37323 | -0.2105401 | 2.117813
23.467 | 29.2622 | 29.47385 | 27.35356 | -0.2116452 | 2.120284
23.477 | 29.2764 | 29.45665 | 27.33389 | -0.1802468 | 2.122759
23.487 | 29.2658 | 29.43945 | 27.31421 | -0.1736464 | 2.12524
23.497 | 29.2386 | 29.42224 | 27.29452 | -0.1836428 | 2.127725
23.507 | 29.2331 | 29.40504 | 27.27482 | -0.1719362 | 2.130215
23.517 | 29.2367 | 29.38783 | 27.25512 | -0.1511266 | 2.13271
23.527 | 29.255 | 29.37061 | 27.2354 | -0.1156143 | 2.135209
23.537 | 29.2176 | 29.3534 | 27.21569 | -0.1358 | 2.137715
23.547 | 29.2106 | 29.33618 | 27.19596 | -0.1255826 | 2.140225
23.557 | 29.1913 | 29.31896 | 27.17622 | -0.1276621 | 2.142739
23.567 | 29.2155 | 29.30174 | 27.15648 | -0.08623977 | 2.145258
23.577 | 29.1983 | 29.28452 | 27.13673 | -0.08621542 | 2.147784
23.587 | 29.1773 | 29.26729 | 27.11697 | -0.08998805 | 2.150313
23.597 | 29.1545 | 29.25006 | 27.09721 | -0.0955583 | 2.152848
23.607 | 29.1495 | 29.23283 | 27.07744 | -0.08332627 | 2.155387
23.617 | 29.1384 | 29.21559 | 27.05766 | -0.07719246 | 2.157932
23.627 | 29.1432 | 29.19836 | 27.03787 | -0.05515644 | 2.160482
23.637 | 29.1203 | 29.18112 | 27.01808 | -0.06081772 | 2.163036
23.647 | 29.1081 | 29.16388 | 26.99828 | -0.05577713 | 2.165596
23.657 | 29.0892 | 29.14664 | 26.97847 | -0.05743527 | 2.168161
23.667 | 29.083 | 29.12939 | 26.95866 | -0.04639121 | 2.170731
23.677 | 29.0803 | 29.11214 | 26.93884 | -0.03184488 | 2.173306
23.687 | 29.0648 | 29.0949 | 26.91901 | -0.0300967 | 2.175886
23.697 | 29.0368 | 29.07765 | 26.89918 | -0.04084749 | 2.178472
23.707 | 29.0463 | 29.0604 | 26.87933 | -0.01409642 | 2.181063
23.717 | 29.0341 | 29.04314 | 26.85949 | -0.009043284 | 2.183658
23.727 | 29.0204 | 29.02589 | 26.83963 | -0.005488585 | 2.186259
23.7369 | 29.0009 | 29.00881 | 26.81997 | -0.007905622 | 2.188839
23.7469 | 28.9736 | 28.99155 | 26.8001 | -0.01794835 | 2.191451
23.7569 | 28.977 | 28.97429 | 26.78022 | 0.002710465 | 2.194067
23.7669 | 28.9776 | 28.95703 | 26.76034 | 0.02057049 | 2.196689
23.7769 | 28.9717 | 28.93977 | 26.74045 | 0.03193191 | 2.199316
23.7869 | 28.9419 | 28.92251 | 26.72056 | 0.01939448 | 2.201948
23.7969 | 28.9289 | 28.90524 | 26.70066 | 0.02365803 | 2.204586
23.8069 | 28.9196 | 28.88798 | 26.68075 | 0.03162279 | 2.207229
23.8169 | 28.9221 | 28.87071 | 26.66083 | 0.05138869 | 2.209877
23.8269 | 28.8973 | 28.85344 | 26.64091 | 0.04385542 | 2.21253
23.8369 | 28.8782 | 28.83618 | 26.62099 | 0.04202302 | 2.215189
23.8469 | 28.882 | 28.81891 | 26.60106 | 0.06309146 | 2.217853
23.8569 | 28.861 | 28.80164 | 26.58112 | 0.05936095 | 2.220523
23.8669 | 28.8484 | 28.78437 | 26.56117 | 0.06403093 | 2.223198
23.8769 | 28.8343 | 28.7671 | 26.54122 | 0.06720153 | 2.225878
23.8869 | 28.8133 | 28.74983 | 26.52126 | 0.06347284 | 2.228564
23.8969 | 28.8204 | 28.73256 | 26.5013 | 0.08784474 | 2.231255
23.9069 | 28.8066 | 28.71528 | 26.48133 | 0.09131698 | 2.233952
23.9169 | 28.7809 | 28.69801 | 26.46136 | 0.08288972 | 2.236654
23.9269 | 28.7555 | 28.68074 | 26.44138 | 0.07476281 | 2.239362
23.9369 | 28.73 | 28.66346 | 26.42139 | 0.06653655 | 2.242075
23.9469 | 28.742 | 28.64619 | 26.4014 | 0.09581002 | 2.244793
23.9569 | 28.7269 | 28.62892 | 26.3814 | 0.09798378 | 2.247518
23.9669 | 28.6926 | 28.61164 | 26.36139 | 0.08095773 | 2.250247
23.9769 | 28.6739 | 28.59437 | 26.34139 | 0.07953186 | 2.252983
23.9869 | 28.6617 | 28.57709 | 26.32137 | 0.08460587 | 2.255724
23.9969 | 28.6733 | 28.55982 | 26.30135 | 0.1134799 | 2.25847
24.0069 | 28.6193 | 28.54255 | 26.28132 | 0.07675373 | 2.261222
24.0169 | 28.6202 | 28.52527 | 26.26129 | 0.0949275 | 2.26398
24.0269 | 28.5953 | 28.508 | 26.24126 | 0.08730097 | 2.266743
24.0369 | 28.5952 | 28.49073 | 26.22121 | 0.1044741 | 2.269512
24.0469 | 28.5693 | 28.47345 | 26.20117 | 0.09584686 | 2.272287
24.0569 | 28.5454 | 28.45618 | 26.18111 | 0.08921935 | 2.275067
24.0669 | 28.5328 | 28.43891 | 26.16106 | 0.0938911 | 2.277853
24.0769 | 28.5385 | 28.42164 | 26.14099 | 0.1168624 | 2.280645
24.0869 | 28.5101 | 28.40437 | 26.12092 | 0.1057332 | 2.283442
24.0969 | 28.4822 | 28.3871 | 26.10085 | 0.09510347 | 2.286246
24.1069 | 28.4914 | 28.36983 | 26.08077 | 0.1215728 | 2.289055
24.1169 | 28.4753 | 28.35256 | 26.06069 | 0.1227413 | 2.291869
24.1269 | 28.4409 | 28.33529 | 26.0406 | 0.1056091 | 2.29469
24.1369 | 28.4484 | 28.31802 | 26.02051 | 0.1303758 | 2.297517
24.1469 | 28.4322 | 28.30076 | 26.00041 | 0.1314419 | 2.300349
24.1569 | 28.4323 | 28.28349 | 25.98031 | 0.1488067 | 2.303187
24.1669 | 28.42 | 28.26623 | 25.9602 | 0.1537704 | 2.306031
24.1769 | 28.4094 | 28.24897 | 25.94009 | 0.1604331 | 2.308881
24.1869 | 28.4103 | 28.23171 | 25.91997 | 0.1785946 | 2.311736
24.1969 | 28.3979 | 28.21445 | 25.89985 | 0.1834546 | 2.314598
24.2069 | 28.3987 | 28.19719 | 25.87972 | 0.2015133 | 2.317466
24.2169 | 28.3825 | 28.17993 | 25.85959 | 0.2025708 | 2.320339
24.2269 | 28.3711 | 28.16267 | 25.83945 | 0.2084266 | 2.323219
24.2369 | 28.3774 | 28.14542 | 25.81931 | 0.2319811 | 2.326105
24.2469 | 28.373 | 28.12817 | 25.79917 | 0.244834 | 2.328996
24.2569 | 28.3822 | 28.11091 | 25.77902 | 0.2712853 | 2.331894
24.2669 | 28.3442 | 28.09367 | 25.75887 | 0.2505347 | 2.334797
24.2769 | 28.3491 | 28.07642 | 25.73871 | 0.2726824 | 2.337707
24.2869 | 28.3479 | 28.05917 | 25.71855 | 0.2887284 | 2.340623
24.2969 | 28.3525 | 28.04193 | 25.69838 | 0.3105725 | 2.343545
24.3069 | 28.3454 | 28.02469 | 25.67821 | 0.3207144 | 2.346473
24.3168 | 28.3444 | 28.00762 | 25.65824 | 0.3367822 | 2.349377
24.3268 | 28.3312 | 27.99038 | 25.63806 | 0.3408203 | 2.352317
24.3368 | 28.3374 | 27.97314 | 25.61788 | 0.364256 | 2.355264
24.3468 | 28.3436 | 27.95591 | 25.59769 | 0.3876898 | 2.358216
24.3568 | 28.3203 | 27.93868 | 25.5775 | 0.3816214 | 2.361175
24.3668 | 28.3191 | 27.92145 | 25.55731 | 0.3976504 | 2.36414
24.3768 | 28.3077 | 27.90422 | 25.53711 | 0.403477 | 2.367111
24.3868 | 28.3087 | 27.887 | 25.51691 | 0.4217011 | 2.370089
24.3968 | 28.2966 | 27.86978 | 25.4967 | 0.4268232 | 2.373072
24.4068 | 28.2773 | 27.85256 | 25.4765 | 0.4247426 | 2.376062
24.4168 | 28.2888 | 27.83534 | 25.45628 | 0.4534589 | 2.379059
24.4268 | 28.2698 | 27.81813 | 25.43607 | 0.4516728 | 2.382061
24.4368 | 28.2781 | 27.80092 | 25.41585 | 0.4771841 | 2.38507
24.4468 | 28.2442 | 27.78371 | 25.39562 | 0.4604928 | 2.388085
24.4568 | 28.2485 | 27.7665 | 25.37539 | 0.4819975 | 2.391108
24.4668 | 28.239 | 27.7493 | 25.35516 | 0.4897001 | 2.394136
24.4768 | 28.2257 | 27.7321 | 25.33493 | 0.4935996 | 2.39717
24.4868 | 28.2218 | 27.7149 | 25.31469 | 0.5068964 | 2.400211
24.4968 | 28.2097 | 27.69771 | 25.29445 | 0.5119892 | 2.403259
24.5068 | 28.2062 | 27.68052 | 25.27421 | 0.5256792 | 2.406313
24.5168 | 28.175 | 27.66333 | 25.25396 | 0.5116664 | 2.409373
24.5268 | 28.1786 | 27.64615 | 25.23371 | 0.5324498 | 2.41244
24.5368 | 28.1596 | 27.62897 | 25.21346 | 0.5306298 | 2.415514
24.5468 | 28.1453 | 27.61179 | 25.1932 | 0.5335064 | 2.418594
24.5568 | 28.1438 | 27.59462 | 25.17294 | 0.5491794 | 2.421681
24.5668 | 28.1279 | 27.57745 | 25.15268 | 0.5504494 | 2.424773
24.5768 | 28.0995 | 27.56028 | 25.13241 | 0.5392155 | 2.427873
24.5868 | 28.0978 | 27.54312 | 25.11214 | 0.5546775 | 2.43098
24.5968 | 28.0848 | 27.52596 | 25.09187 | 0.558836 | 2.434093
24.6068 | 28.0905 | 27.50881 | 25.0716 | 0.5816908 | 2.437213
24.6168 | 28.069 | 27.49166 | 25.05132 | 0.5773416 | 2.440339
24.6268 | 28.0341 | 27.47451 | 25.03104 | 0.5595882 | 2.443473
24.6368 | 28.0331 | 27.45737 | 25.01076 | 0.575731 | 2.446613
24.6468 | 28.0312 | 27.44023 | 24.99047 | 0.59097 | 2.449759
24.6568 | 28.015 | 27.4231 | 24.97018 | 0.5919047 | 2.452912
24.6668 | 28.0118 | 27.40597 | 24.94989 | 0.605835 | 2.456073
24.6768 | 27.979 | 27.38884 | 24.9296 | 0.590161 | 2.45924
24.6868 | 27.9823 | 27.37172 | 24.9093 | 0.610583 | 2.462414
24.6968 | 27.9794 | 27.3546 | 24.88901 | 0.6248009 | 2.465594
24.7068 | 27.9644 | 27.33749 | 24.8687 | 0.6269131 | 2.468782
24.7168 | 27.9507 | 27.32038 | 24.8484 | 0.6303216 | 2.471977
24.7268 | 27.9372 | 27.30327 | 24.8281 | 0.6339257 | 2.475178
24.7368 | 27.9091 | 27.28617 | 24.80779 | 0.6229255 | 2.478386
24.7468 | 27.925 | 27.26908 | 24.78748 | 0.6559192 | 2.481602
24.7568 | 27.9008 | 27.25199 | 24.76717 | 0.6488089 | 2.484824
24.7668 | 27.8829 | 27.23491 | 24.74685 | 0.6479941 | 2.488053
24.7768 | 27.8803 | 27.21783 | 24.72654 | 0.662474 | 2.49129
24.7868 | 27.8773 | 27.20075 | 24.70622 | 0.6765489 | 2.494533
24.7968 | 27.8914 | 27.18368 | 24.6859 | 0.7077185 | 2.497784
24.8068 | 27.8571 | 27.16662 | 24.66558 | 0.6904834 | 2.501041
24.8168 | 27.851 | 27.14956 | 24.64525 | 0.7014436 | 2.504305
24.8268 | 27.814 | 27.1325 | 24.62492 | 0.681498 | 2.507577
24.8368 | 27.8294 | 27.11545 | 24.6046 | 0.7139468 | 2.510857
24.8468 | 27.8148 | 27.09841 | 24.58427 | 0.7163908 | 2.514143
24.8568 | 27.8114 | 27.08137 | 24.56394 | 0.7300292 | 2.517436
24.8668 | 27.7877 | 27.06434 | 24.5436 | 0.7233621 | 2.520736
24.8768 | 27.7708 | 27.04731 | 24.52327 | 0.7234894 | 2.524044
24.8868 | 27.7505 | 27.03029 | 24.50293 | 0.720211 | 2.527359
24.8968 | 27.7448 | 27.01327 | 24.48259 | 0.7315274 | 2.530681
24.9067 | 27.7348 | 26.99643 | 24.46246 | 0.7383673 | 2.533978
24.9167 | 27.7284 | 26.97943 | 24.44211 | 0.7489719 | 2.537315
24.9267 | 27.7247 | 26.96243 | 24.42177 | 0.7622707 | 2.540659
24.9367 | 27.6883 | 26.94544 | 24.40143 | 0.7428634 | 2.54401
24.9467 | 27.6861 | 26.92845 | 24.38108 | 0.7576502 | 2.547369
24.9567 | 27.6879 | 26.91147 | 24.36073 | 0.7764309 | 2.550735
24.9667 | 27.6518 | 26.89449 | 24.34039 | 0.7573054 | 2.554109
24.9767 | 27.6599 | 26.87753 | 24.32004 | 0.7823738 | 2.55749
24.9867 | 27.6416 | 26.86056 | 24.29969 | 0.7810358 | 2.560879
24.9967 | 27.6152 | 26.84361 | 24.27933 | 0.7715918 | 2.564275
25.0067 | 27.6153 | 26.82666 | 24.25898 | 0.7886409 | 2.567679
25.0167 | 27.6206 | 26.80972 | 24.23863 | 0.8108839 | 2.57109
25.0267 | 27.5979 | 26.79278 | 24.21827 | 0.8051202 | 2.574509
25.0367 | 27.5959 | 26.77585 | 24.19791 | 0.8200501 | 2.577936
25.0467 | 27.582 | 26.75893 | 24.17756 | 0.8230731 | 2.58137
25.0567 | 27.5561 | 26.74201 | 24.1572 | 0.8140896 | 2.584811
25.0667 | 27.5379 | 26.7251 | 24.13684 | 0.8127993 | 2.588261
25.0767 | 27.5622 | 26.7082 | 24.11648 | 0.854002 | 2.591718
25.0867 | 27.535 | 26.6913 | 24.09612 | 0.8436978 | 2.595183
25.0967 | 27.527 | 26.67441 | 24.07576 | 0.8525866 | 2.598655
25.1067 | 27.5136 | 26.65753 | 24.0554 | 0.8560682 | 2.602136
25.1167 | 27.4899 | 26.64066 | 24.03503 | 0.8492431 | 2.605624
25.1267 | 27.5134 | 26.62379 | 24.01467 | 0.8896106 | 2.60912
25.1367 | 27.4779 | 26.60693 | 23.99431 | 0.8709708 | 2.612623
25.1467 | 27.4643 | 26.59008 | 23.97394 | 0.8742238 | 2.616135
25.1567 | 27.4543 | 26.57323 | 23.95358 | 0.8810693 | 2.619654
25.1667 | 27.4571 | 26.55639 | 23.93321 | 0.9007075 | 2.623182
25.1767 | 27.4439 | 26.53956 | 23.91284 | 0.904338 | 2.626717
25.1867 | 27.4416 | 26.52274 | 23.89248 | 0.9188609 | 2.630261
25.1967 | 27.3993 | 26.50592 | 23.87211 | 0.8933763 | 2.633812
25.2067 | 27.3923 | 26.48912 | 23.85175 | 0.9031839 | 2.637371
25.2167 | 27.3719 | 26.47232 | 23.83138 | 0.8995837 | 2.640938
25.2267 | 27.3801 | 26.45552 | 23.81101 | 0.9245757 | 2.644514
25.2367 | 27.3677 | 26.43874 | 23.79064 | 0.9289598 | 2.648097
25.2467 | 27.3432 | 26.42196 | 23.77028 | 0.9212359 | 2.651689
25.2567 | 27.3368 | 26.4052 | 23.74991 | 0.9316038 | 2.655289
25.2667 | 27.3285 | 26.38844 | 23.72954 | 0.9400641 | 2.658896
25.2767 | 27.3284 | 26.37168 | 23.70917 | 0.9567158 | 2.662512
25.2867 | 27.2865 | 26.35494 | 23.6888 | 0.9315592 | 2.666137
25.2967 | 27.3139 | 26.33821 | 23.66844 | 0.9756943 | 2.669769
25.3067 | 27.2718 | 26.32148 | 23.64807 | 0.9503211 | 2.67341
25.3167 | 27.2753 | 26.30476 | 23.6277 | 0.9705396 | 2.677059
25.3267 | 27.2632 | 26.28805 | 23.60733 | 0.9751493 | 2.680716
25.3367 | 27.2619 | 26.27135 | 23.58697 | 0.9905504 | 2.684382
25.3467 | 27.2239 | 26.25466 | 23.5666 | 0.9692431 | 2.688056
25.3567 | 27.2269 | 26.23797 | 23.54623 | 0.9889269 | 2.691738
25.3667 | 27.209 | 26.2213 | 23.52587 | 0.9877019 | 2.695429
25.3767 | 27.2063 | 26.20463 | 23.5055 | 1.001668 | 2.699128
25.3867 | 27.1772 | 26.18797 | 23.48514 | 0.9892255 | 2.702836
25.3967 | 27.1843 | 26.17133 | 23.46477 | 1.012974 | 2.706553
25.4067 | 27.1614 | 26.15469 | 23.44441 | 1.006713 | 2.710277
25.4167 | 27.1571 | 26.13806 | 23.42405 | 1.019043 | 2.714011
25.4267 | 27.1485 | 26.12144 | 23.40368 | 1.027064 | 2.717753
25.4367 | 27.158 | 26.10482 | 23.38332 | 1.053175 | 2.721503
25.4467 | 27.1244 | 26.08822 | 23.36296 | 1.036178 | 2.725263
25.4567 | 27.1332 | 26.07163 | 23.3426 | 1.061571 | 2.72903
25.4667 | 27.1252 | 26.05505 | 23.32224 | 1.070154 | 2.732807
25.4767 | 27.1273 | 26.03847 | 23.30188 | 1.088828 | 2.736592
25.4866 | 27.1147 | 26.02207 | 23.28173 | 1.092627 | 2.740348
25.4966 | 27.1127 | 26.00552 | 23.26137 | 1.107182 | 2.74415
25.5066 | 27.1023 | 25.98897 | 23.24101 | 1.113326 | 2.747962
25.5166 | 27.1021 | 25.97244 | 23.22066 | 1.129662 | 2.751782
25.5266 | 27.1094 | 25.95591 | 23.2003 | 1.153487 | 2.755612
25.5366 | 27.0782 | 25.9394 | 23.17995 | 1.138802 | 2.759449
25.5466 | 27.0968 | 25.92289 | 23.1596 | 1.173907 | 2.763297
25.5566 | 27.0582 | 25.9064 | 23.13924 | 1.151802 | 2.767153
25.5666 | 27.0923 | 25.88991 | 23.1189 | 1.202387 | 2.771018
25.5766 | 27.0785 | 25.87344 | 23.09855 | 1.205063 | 2.774891
25.5866 | 27.0548 | 25.85697 | 23.0782 | 1.197827 | 2.778774
25.5966 | 27.0441 | 25.84052 | 23.05785 | 1.203581 | 2.782666
25.6066 | 27.0468 | 25.82408 | 23.03751 | 1.222725 | 2.786567
25.6166 | 27.0235 | 25.80764 | 23.01716 | 1.215858 | 2.790477
25.6266 | 27.0387 | 25.79122 | 22.99682 | 1.24748 | 2.794397
25.6366 | 27.0272 | 25.77481 | 22.97648 | 1.252392 | 2.798326
25.6466 | 27.0051 | 25.75841 | 22.95614 | 1.246693 | 2.802263
25.6566 | 27.0015 | 25.74202 | 22.93581 | 1.259484 | 2.80621
25.6666 | 26.9815 | 25.72564 | 22.91547 | 1.255864 | 2.810166
25.6766 | 26.9717 | 25.70927 | 22.89514 | 1.262432 | 2.814132
25.6866 | 26.989 | 25.69291 | 22.8748 | 1.29609 | 2.818106
25.6966 | 26.9334 | 25.67656 | 22.85447 | 1.256837 | 2.82209
25.7066 | 26.9498 | 25.66023 | 22.83414 | 1.289572 | 2.826084
25.7166 | 26.937 | 25.6439 | 22.81382 | 1.293096 | 2.830087
25.7266 | 26.9111 | 25.62759 | 22.79349 | 1.283509 | 2.8341
25.7366 | 26.9205 | 25.61129 | 22.77317 | 1.309211 | 2.838121
25.7466 | 26.8875 | 25.595 | 22.75285 | 1.292501 | 2.842153
25.7566 | 26.8911 | 25.57872 | 22.73253 | 1.31238 | 2.846194
25.7666 | 26.8836 | 25.56245 | 22.71221 | 1.321147 | 2.850244
25.7766 | 26.8784 | 25.5462 | 22.69189 | 1.332203 | 2.854305
25.7866 | 26.8472 | 25.52995 | 22.67158 | 1.317247 | 2.858374
25.7966 | 26.8477 | 25.51372 | 22.65127 | 1.333978 | 2.862454
25.8066 | 26.8525 | 25.4975 | 22.63096 | 1.354999 | 2.866543
25.8166 | 26.8319 | 25.48129 | 22.61065 | 1.350607 | 2.870642
25.8266 | 26.8231 | 25.4651 | 22.59035 | 1.358004 | 2.87475
25.8366 | 26.8135 | 25.44891 | 22.57004 | 1.364587 | 2.878869
25.8466 | 26.812 | 25.43274 | 22.54974 | 1.37926 | 2.882997
25.8566 | 26.7902 | 25.41658 | 22.52945 | 1.37362 | 2.887135
25.8666 | 26.7772 | 25.40043 | 22.50915 | 1.376767 | 2.891283
25.8766 | 26.7796 | 25.3843 | 22.48886 | 1.395303 | 2.895441
25.8866 | 26.777 | 25.36817 | 22.46857 | 1.408826 | 2.899608
25.8966 | 26.7573 | 25.35206 | 22.44828 | 1.405236 | 2.903786
25.9066 | 26.779 | 25.33597 | 22.42799 | 1.443034 | 2.907974
25.9166 | 26.756 | 25.31988 | 22.40771 | 1.436119 | 2.912172
25.9266 | 26.7469 | 25.30381 | 22.38743 | 1.443092 | 2.91638
25.9366 | 26.75 | 25.28775 | 22.36715 | 1.462252 | 2.920598
25.9466 | 26.7551 | 25.2717 | 22.34688 | 1.483399 | 2.924826
25.9566 | 26.7335 | 25.25567 | 22.3266 | 1.477833 | 2.929065
25.9666 | 26.7306 | 25.23965 | 22.30633 | 1.490953 | 2.933314
25.9766 | 26.7179 | 25.22364 | 22.28607 | 1.494261 | 2.937572
25.9866 | 26.7322 | 25.20764 | 22.2658 | 1.524556 | 2.941842
25.9966 | 26.7074 | 25.19166 | 22.24554 | 1.515738 | 2.946121
26.0066 | 26.7006 | 25.17569 | 22.22528 | 1.524906 | 2.950411
26.0166 | 26.701 | 25.15974 | 22.20503 | 1.54126 | 2.954711
26.0266 | 26.6687 | 25.1438 | 22.18478 | 1.524902 | 2.959022
26.0366 | 26.6622 | 25.12787 | 22.16453 | 1.53433 | 2.963343
26.0466 | 26.6587 | 25.11196 | 22.14428 | 1.546744 | 2.967675
26.0566 | 26.65 | 25.09606 | 22.12404 | 1.553945 | 2.972017
26.0666 | 26.6444 | 25.08017 | 22.1038 | 1.564232 | 2.97637
26.0765 | 26.6169 | 25.06445 | 22.08376 | 1.552446 | 2.980689
26.0865 | 26.618 | 25.04859 | 22.06353 | 1.569406 | 2.985063
26.0965 | 26.5921 | 25.03275 | 22.0433 | 1.559351 | 2.989448
26.1065 | 26.5791 | 25.01692 | 22.02307 | 1.562183 | 2.993843
26.1165 | 26.5555 | 25.0011 | 22.00285 | 1.5544 | 2.998249
26.1265 | 26.5639 | 24.9853 | 21.98263 | 1.578603 | 3.002666
26.1365 | 26.5372 | 24.96951 | 21.96241 | 1.567692 | 3.007094
26.1465 | 26.5201 | 24.95373 | 21.9422 | 1.566367 | 3.011532
26.1565 | 26.5194 | 24.93797 | 21.92199 | 1.581427 | 3.015982
26.1665 | 26.5071 | 24.92223 | 21.90179 | 1.584873 | 3.020442
26.1765 | 26.4823 | 24.9065 | 21.88158 | 1.575804 | 3.024913
26.1865 | 26.4611 | 24.89078 | 21.86138 | 1.570321 | 3.029395
26.1965 | 26.4607 | 24.87508 | 21.84119 | 1.585623 | 3.033889
26.2065 | 26.4437 | 24.85939 | 21.821 | 1.58431 | 3.038393
26.2165 | 26.4207 | 24.84372 | 21.80081 | 1.576982 | 3.042909
26.2265 | 26.4236 | 24.82806 | 21.78063 | 1.59554 | 3.047435
26.2365 | 26.396 | 24.81242 | 21.76045 | 1.583582 | 3.051973
26.2465 | 26.3863 | 24.79679 | 21.74027 | 1.589509 | 3.056522
26.2565 | 26.378 | 24.78118 | 21.7201 | 1.596821 | 3.061082
26.2665 | 26.3601 | 24.76558 | 21.69993 | 1.594518 | 3.065654
26.2765 | 26.3515 | 24.75 | 21.67976 | 1.6015 | 3.070237
26.2865 | 26.3479 | 24.73443 | 21.6596 | 1.613466 | 3.074831
26.2965 | 26.3042 | 24.71888 | 21.63945 | 1.585317 | 3.079437
26.3065 | 26.3078 | 24.70335 | 21.61929 | 1.604452 | 3.084054
26.3165 | 26.29 | 24.68783 | 21.59915 | 1.602172 | 3.088683
26.3265 | 26.279 | 24.67232 | 21.579 | 1.606676 | 3.093323
26.3365 | 26.2505 | 24.65684 | 21.55886 | 1.593664 | 3.097975
26.3465 | 26.2538 | 24.64136 | 21.53873 | 1.612437 | 3.102638
26.3565 | 26.2219 | 24.62591 | 21.51859 | 1.595993 | 3.107313
26.3665 | 26.1969 | 24.61047 | 21.49847 | 1.586433 | 3.112
26.3765 | 26.1895 | 24.59504 | 21.47834 | 1.594458 | 3.116699
26.3865 | 26.1693 | 24.57963 | 21.45822 | 1.589666 | 3.121409
26.3965 | 26.1804 | 24.56424 | 21.43811 | 1.616158 | 3.126131
26.4065 | 26.1411 | 24.54887 | 21.418 | 1.592234 | 3.130865
26.4165 | 26.1273 | 24.53351 | 21.3979 | 1.593793 | 3.135612
26.4265 | 26.116 | 24.51816 | 21.37779 | 1.597836 | 3.140369
26.4365 | 26.0837 | 24.50284 | 21.3577 | 1.580863 | 3.145139
26.4465 | 26.0875 | 24.48753 | 21.33761 | 1.599972 | 3.149921
26.4565 | 26.0648 | 24.47223 | 21.31752 | 1.592566 | 3.154714
26.4665 | 26.0274 | 24.45696 | 21.29744 | 1.570442 | 3.15952
26.4765 | 26.0369 | 24.4417 | 21.27736 | 1.595201 | 3.164339
26.4865 | 26.0134 | 24.42646 | 21.25729 | 1.586944 | 3.169169
26.4965 | 25.97 | 24.41123 | 21.23722 | 1.558769 | 3.174012
26.5065 | 25.9837 | 24.39602 | 21.21716 | 1.587678 | 3.178866
26.5165 | 25.9366 | 24.38083 | 21.1971 | 1.555769 | 3.183734
26.5265 | 25.9342 | 24.36566 | 21.17704 | 1.568543 | 3.188613
26.5365 | 25.905 | 24.3505 | 21.157 | 1.554499 | 3.193505
26.5465 | 25.8948 | 24.33536 | 21.13695 | 1.559439 | 3.198409
26.5565 | 25.8782 | 24.32024 | 21.11691 | 1.557961 | 3.203326
26.5665 | 25.8606 | 24.30514 | 21.09688 | 1.555465 | 3.208256
26.5765 | 25.8443 | 24.29005 | 21.07685 | 1.554252 | 3.213197
26.5865 | 25.8396 | 24.27498 | 21.05683 | 1.564621 | 3.218152
26.5965 | 25.8112 | 24.25993 | 21.03681 | 1.551272 | 3.22312
26.6065 | 25.7872 | 24.2449 | 21.0168 | 1.542305 | 3.228099
26.6165 | 25.7865 | 24.22988 | 20.99679 | 1.55662 | 3.233092
26.6265 | 25.7656 | 24.21488 | 20.97678 | 1.550717 | 3.238098
26.6365 | 25.7469 | 24.1999 | 20.95679 | 1.546996 | 3.243116
26.6465 | 25.7257 | 24.18494 | 20.9368 | 1.540757 | 3.248147
26.6564 | 25.7145 | 24.17015 | 20.91701 | 1.544351 | 3.253141
26.6664 | 25.7098 | 24.15522 | 20.89703 | 1.554575 | 3.258198
26.6764 | 25.6924 | 24.14032 | 20.87705 | 1.552081 | 3.263268
26.6864 | 25.6827 | 24.12543 | 20.85708 | 1.557269 | 3.268351
26.6964 | 25.666 | 24.11056 | 20.83712 | 1.555437 | 3.273448
26.7064 | 25.6585 | 24.09571 | 20.81716 | 1.562787 | 3.278557
26.7164 | 25.6412 | 24.08088 | 20.7972 | 1.560319 | 3.28368
26.7264 | 25.6234 | 24.06607 | 20.77725 | 1.557331 | 3.288816
26.7364 | 25.6047 | 24.05128 | 20.75731 | 1.553425 | 3.293965
26.7464 | 25.6093 | 24.0365 | 20.73737 | 1.5728 | 3.299127
26.7564 | 25.605 | 24.02175 | 20.71744 | 1.583255 | 3.304304
26.7664 | 25.5883 | 24.00701 | 20.69752 | 1.581291 | 3.309493
26.7764 | 25.5748 | 23.99229 | 20.6776 | 1.582508 | 3.314696
26.7864 | 25.5613 | 23.97759 | 20.65768 | 1.583706 | 3.319912
26.7964 | 25.5239 | 23.96292 | 20.63777 | 1.560984 | 3.325143
26.8064 | 25.5349 | 23.94826 | 20.61787 | 1.586643 | 3.330386
26.8164 | 25.5066 | 23.93362 | 20.59797 | 1.572982 | 3.335643
26.8264 | 25.5021 | 23.919 | 20.57808 | 1.583101 | 3.340915
26.8364 | 25.499 | 23.9044 | 20.5582 | 1.5946 | 3.3462
26.8464 | 25.4673 | 23.88982 | 20.53832 | 1.57748 | 3.351499
26.8564 | 25.4633 | 23.87526 | 20.51845 | 1.58804 | 3.356811
26.8664 | 25.4407 | 23.86072 | 20.49858 | 1.57998 | 3.362137
26.8764 | 25.4203 | 23.8462 | 20.47872 | 1.5741 | 3.367478
26.8864 | 25.4216 | 23.8317 | 20.45887 | 1.589899 | 3.372833
26.8964 | 25.4051 | 23.81722 | 20.43902 | 1.587878 | 3.378202
26.9064 | 25.3801 | 23.80276 | 20.41918 | 1.577337 | 3.383584
26.9164 | 25.3793 | 23.78832 | 20.39934 | 1.590975 | 3.388981
26.9264 | 25.359 | 23.77391 | 20.37951 | 1.585093 | 3.394393
26.9364 | 25.329 | 23.75951 | 20.35969 | 1.569491 | 3.399818
26.9464 | 25.3316 | 23.74513 | 20.33987 | 1.586467 | 3.405258
26.9564 | 25.3014 | 23.73078 | 20.32006 | 1.570623 | 3.410712
26.9664 | 25.3053 | 23.71644 | 20.30026 | 1.588857 | 3.416181
26.9764 | 25.2759 | 23.70213 | 20.28046 | 1.573771 | 3.421664
26.9864 | 25.2425 | 23.68784 | 20.26067 | 1.554664 | 3.427162
26.9964 | 25.2325 | 23.67356 | 20.24089 | 1.558936 | 3.432675
27.0064 | 25.2251 | 23.65931 | 20.22111 | 1.565786 | 3.438202
27.0164 | 25.2047 | 23.64508 | 20.20134 | 1.559615 | 3.443743
27.0264 | 25.2075 | 23.63088 | 20.18158 | 1.576623 | 3.4493
27.0364 | 25.1686 | 23.61669 | 20.16182 | 1.551909 | 3.454871
27.0464 | 25.167 | 23.60253 | 20.14207 | 1.564474 | 3.460458
27.0564 | 25.1412 | 23.58838 | 20.12232 | 1.552817 | 3.466059
27.0664 | 25.1253 | 23.57426 | 20.10259 | 1.551038 | 3.471675
27.0764 | 25.1234 | 23.56016 | 20.08286 | 1.563238 | 3.477306
27.0864 | 25.0979 | 23.54609 | 20.06313 | 1.551815 | 3.482953
27.0964 | 25.0769 | 23.53203 | 20.04342 | 1.54487 | 3.488614
27.1064 | 25.0677 | 23.518 | 20.02371 | 1.549704 | 3.494291
27.1164 | 25.0476 | 23.50399 | 20.004 | 1.543615 | 3.499983
27.1264 | 25.029 | 23.49 | 19.98431 | 1.539003 | 3.50569
27.1364 | 25.031 | 23.47603 | 19.96462 | 1.55497 | 3.511413
27.1464 | 25.0053 | 23.46209 | 19.94494 | 1.543214 | 3.517151
27.1564 | 25.005 | 23.44816 | 19.92526 | 1.556835 | 3.522904
27.1664 | 24.9713 | 23.43427 | 19.90559 | 1.537034 | 3.528673
27.1764 | 24.967 | 23.42039 | 19.88593 | 1.54661 | 3.534458
27.1864 | 24.9558 | 23.40654 | 19.86628 | 1.549263 | 3.540258
27.1964 | 24.9446 | 23.39271 | 19.84663 | 1.551894 | 3.546074
27.2064 | 24.9331 | 23.3789 | 19.82699 | 1.554201 | 3.551906
27.2164 | 24.9152 | 23.36511 | 19.80736 | 1.550085 | 3.557754
27.2264 | 24.9267 | 23.35135 | 19.78774 | 1.575346 | 3.563617
27.2364 | 24.9005 | 23.33762 | 19.76812 | 1.562884 | 3.569496
27.2463 | 24.8958 | 23.32404 | 19.74871 | 1.571762 | 3.575333
27.2563 | 24.8847 | 23.31035 | 19.7291 | 1.574353 | 3.581244
27.2663 | 24.8736 | 23.29668 | 19.70951 | 1.57692 | 3.587172
27.2763 | 24.866 | 23.28304 | 19.68992 | 1.582964 | 3.593116
27.2863 | 24.8581 | 23.26942 | 19.67034 | 1.588684 | 3.599076
27.2963 | 24.8521 | 23.25582 | 19.65077 | 1.59628 | 3.605052
27.3063 | 24.8439 | 23.24225 | 19.6312 | 1.601653 | 3.611045
27.3163 | 24.8093 | 23.2287 | 19.61165 | 1.580601 | 3.617054
27.3263 | 24.8194 | 23.21517 | 19.5921 | 1.604225 | 3.623079
27.3363 | 24.7984 | 23.20167 | 19.57255 | 1.596725 | 3.629121
27.3463 | 24.8038 | 23.1882 | 19.55302 | 1.615601 | 3.63518
27.3563 | 24.7779 | 23.17475 | 19.53349 | 1.603152 | 3.641256
27.3663 | 24.7566 | 23.16132 | 19.51397 | 1.595279 | 3.647348
27.3763 | 24.763 | 23.14792 | 19.49446 | 1.615081 | 3.653457
27.3863 | 24.761 | 23.13454 | 19.47496 | 1.626458 | 3.659583
27.3963 | 24.7363 | 23.12119 | 19.45546 | 1.615111 | 3.665725
27.4063 | 24.7111 | 23.10786 | 19.43598 | 1.603239 | 3.671885
27.4163 | 24.71 | 23.09456 | 19.4165 | 1.615442 | 3.678062
27.4263 | 24.7063 | 23.08128 | 19.39702 | 1.625019 | 3.684256
27.4363 | 24.6848 | 23.06803 | 19.37756 | 1.616772 | 3.690468
27.4463 | 24.6812 | 23.0548 | 19.3581 | 1.626399 | 3.696696
27.4563 | 24.6345 | 23.0416 | 19.33866 | 1.592901 | 3.702942
27.4663 | 24.6704 | 23.02842 | 19.31922 | 1.641978 | 3.709205
27.4763 | 24.6312 | 23.01527 | 19.29979 | 1.615929 | 3.715485
27.4863 | 24.6228 | 23.00215 | 19.28036 | 1.620654 | 3.721783
27.4963 | 24.6281 | 22.98905 | 19.26095 | 1.639054 | 3.728099
27.5063 | 24.6242 | 22.97597 | 19.24154 | 1.648227 | 3.734433
27.5163 | 24.5833 | 22.96292 | 19.22214 | 1.620375 | 3.740783
27.5263 | 24.5979 | 22.9499 | 19.20275 | 1.647997 | 3.747153
27.5363 | 24.5664 | 22.93691 | 19.18337 | 1.629492 | 3.753539
27.5463 | 24.5648 | 22.92394 | 19.16399 | 1.640861 | 3.759944
27.5563 | 24.5785 | 22.911 | 19.14463 | 1.667504 | 3.766367
27.5663 | 24.5443 | 22.89808 | 19.12527 | 1.646221 | 3.772807
27.5763 | 24.5559 | 22.88519 | 19.10592 | 1.670711 | 3.779266
27.5863 | 24.5294 | 22.87233 | 19.08658 | 1.657074 | 3.785743
27.5963 | 24.5269 | 22.85949 | 19.06725 | 1.667411 | 3.792238
27.6063 | 24.5163 | 22.84668 | 19.04793 | 1.66962 | 3.798752
27.6163 | 24.4968 | 22.8339 | 19.02861 | 1.662903 | 3.805284
27.6263 | 24.4658 | 22.82114 | 19.00931 | 1.644659 | 3.811834
27.6363 | 24.4785 | 22.80841 | 18.99001 | 1.670088 | 3.818403
27.6463 | 24.47 | 22.79571 | 18.97072 | 1.674289 | 3.824991
27.6563 | 24.448 | 22.78304 | 18.95144 | 1.664963 | 3.831598
27.6663 | 24.4455 | 22.77039 | 18.93217 | 1.675109 | 3.838223
27.6763 | 24.4065 | 22.75777 | 18.91291 | 1.648728 | 3.844867
27.6863 | 24.4259 | 22.74518 | 18.89365 | 1.680719 | 3.85153
27.6963 | 24.3961 | 22.73262 | 18.87441 | 1.663483 | 3.858212
27.7063 | 24.3697 | 22.72008 | 18.85517 | 1.649618 | 3.864913
27.7163 | 24.3799 | 22.70757 | 18.83594 | 1.672326 | 3.871633
27.7263 | 24.3719 | 22.69509 | 18.81672 | 1.676806 | 3.878372
27.7363 | 24.3412 | 22.68264 | 18.79751 | 1.658557 | 3.885131
27.7463 | 24.3353 | 22.67022 | 18.77831 | 1.66508 | 3.891908
27.7563 | 24.3184 | 22.65783 | 18.75912 | 1.660574 | 3.898706
27.7663 | 24.302 | 22.64546 | 18.73994 | 1.656541 | 3.905523
27.7763 | 24.2996 | 22.63312 | 18.72076 | 1.666478 | 3.91236
27.7863 | 24.2742 | 22.62081 | 18.7016 | 1.653387 | 3.919215
27.7963 | 24.2715 | 22.60853 | 18.68244 | 1.662967 | 3.926092
27.8063 | 24.2494 | 22.59628 | 18.66329 | 1.653118 | 3.932987
27.8163 | 24.2353 | 22.58406 | 18.64416 | 1.65124 | 3.939903
27.8262 | 24.2257 | 22.57199 | 18.62522 | 1.653711 | 3.946769
27.8362 | 24.1891 | 22.55983 | 18.6061 | 1.629275 | 3.953725
27.8462 | 24.2081 | 22.54769 | 18.58699 | 1.660409 | 3.9607
27.8562 | 24.1917 | 22.53559 | 18.56789 | 1.656114 | 3.967696
27.8662 | 24.1693 | 22.52351 | 18.5488 | 1.64579 | 3.974712
27.8762 | 24.1649 | 22.51146 | 18.52972 | 1.653436 | 3.981748
27.8862 | 24.1619 | 22.49945 | 18.51064 | 1.662452 | 3.988805
27.8962 | 24.1494 | 22.48746 | 18.49158 | 1.661938 | 3.995883
27.9062 | 24.1506 | 22.47551 | 18.47253 | 1.675094 | 4.002981
27.9162 | 24.1214 | 22.46358 | 18.45348 | 1.65782 | 4.010099
27.9262 | 24.1013 | 22.45168 | 18.43445 | 1.649616 | 4.017239
27.9362 | 24.1021 | 22.43982 | 18.41542 | 1.662281 | 4.024399
27.9462 | 24.0933 | 22.42798 | 18.3964 | 1.665316 | 4.031581
27.9562 | 24.0948 | 22.41618 | 18.3774 | 1.67862 | 4.038783
27.9662 | 24.0836 | 22.40441 | 18.3584 | 1.679194 | 4.046007
27.9762 | 24.0696 | 22.39266 | 18.33941 | 1.676937 | 4.053251
27.9862 | 24.0537 | 22.38095 | 18.32043 | 1.672748 | 4.060517
27.9962 | 24.0506 | 22.36927 | 18.30147 | 1.68133 | 4.067804
28.0062 | 24.0241 | 22.35762 | 18.28251 | 1.666479 | 4.075113
28.0162 | 24.0262 | 22.346 | 18.26356 | 1.680198 | 4.082443
28.0262 | 23.9989 | 22.33442 | 18.24462 | 1.664485 | 4.089795
28.0362 | 24.0092 | 22.32286 | 18.22569 | 1.68634 | 4.097169
28.0462 | 23.9863 | 22.31134 | 18.20677 | 1.674964 | 4.104564
28.0562 | 23.982 | 22.29984 | 18.18786 | 1.682156 | 4.111982
28.0662 | 23.9732 | 22.28838 | 18.16896 | 1.684817 | 4.119421
28.0762 | 23.9551 | 22.27695 | 18.15007 | 1.678146 | 4.126882
28.0862 | 23.9449 | 22.26556 | 18.13119 | 1.679342 | 4.134365
28.0962 | 23.948 | 22.25419 | 18.11232 | 1.693806 | 4.141871
28.1062 | 23.9211 | 22.24286 | 18.09346 | 1.678238 | 4.149399
28.1162 | 23.8999 | 22.23156 | 18.07461 | 1.668338 | 4.156949
28.1262 | 23.9075 | 22.2203 | 18.05577 | 1.687205 | 4.164522
28.1362 | 23.8804 | 22.20906 | 18.03694 | 1.671339 | 4.172118
28.1462 | 23.8817 | 22.19786 | 18.01812 | 1.683841 | 4.179736
28.1562 | 23.8663 | 22.18669 | 17.99931 | 1.67961 | 4.187377
28.1662 | 23.8403 | 22.17555 | 17.98051 | 1.664746 | 4.195041
28.1762 | 23.8535 | 22.16445 | 17.96172 | 1.689048 | 4.202727
28.1862 | 23.8288 | 22.15338 | 17.94295 | 1.675417 | 4.210438
28.1962 | 23.8271 | 22.14235 | 17.92418 | 1.684753 | 4.21817
28.2062 | 23.8036 | 22.13134 | 17.90542 | 1.672256 | 4.225927
28.2162 | 23.8038 | 22.12038 | 17.88667 | 1.683425 | 4.233706
28.2262 | 23.7911 | 22.10944 | 17.86793 | 1.68166 | 4.241509
28.2362 | 23.7942 | 22.09854 | 17.8492 | 1.695661 | 4.249336
28.2462 | 23.7574 | 22.08767 | 17.83049 | 1.669728 | 4.257186
28.2562 | 23.7714 | 22.07684 | 17.81178 | 1.694561 | 4.26506
28.2662 | 23.7376 | 22.06604 | 17.79308 | 1.67156 | 4.272957
28.2762 | 23.7372 | 22.05528 | 17.7744 | 1.681925 | 4.280879
28.2862 | 23.7514 | 22.04455 | 17.75572 | 1.706855 | 4.288825
28.2962 | 23.7188 | 22.03385 | 17.73706 | 1.68495 | 4.296795
28.3062 | 23.7262 | 22.02319 | 17.7184 | 1.703011 | 4.304789
28.3162 | 23.7088 | 22.01256 | 17.69976 | 1.696237 | 4.312807
28.3262 | 23.6947 | 22.00197 | 17.68112 | 1.692727 | 4.32085
28.3362 | 23.6875 | 21.99142 | 17.6625 | 1.696083 | 4.328917
28.3462 | 23.6866 | 21.9809 | 17.64389 | 1.705704 | 4.337009
28.3562 | 23.6625 | 21.97041 | 17.62529 | 1.692089 | 4.345125
28.3662 | 23.6697 | 21.95996 | 17.60669 | 1.709738 | 4.353267
28.3762 | 23.6517 | 21.94955 | 17.58811 | 1.702152 | 4.361433
28.3862 | 23.6501 | 21.93917 | 17.56955 | 1.71093 | 4.369624
28.3962 | 23.6526 | 21.92883 | 17.55099 | 1.723773 | 4.377841
28.4062 | 23.6167 | 21.91852 | 17.53244 | 1.698179 | 4.386083
28.4161 | 23.6303 | 21.90835 | 17.51409 | 1.721947 | 4.394267
28.4261 | 23.6129 | 21.89812 | 17.49556 | 1.714781 | 4.402559
28.4361 | 23.5788 | 21.88792 | 17.47704 | 1.690879 | 4.410876
28.4461 | 23.5974 | 21.87776 | 17.45854 | 1.71964 | 4.41922
28.4561 | 23.5712 | 21.86764 | 17.44005 | 1.703565 | 4.427589
28.4661 | 23.5642 | 21.85755 | 17.42156 | 1.706653 | 4.435984
28.4761 | 23.5552 | 21.8475 | 17.40309 | 1.707703 | 4.444405
28.4861 | 23.5335 | 21.83748 | 17.38463 | 1.696017 | 4.452852
28.4961 | 23.5334 | 21.82751 | 17.36618 | 1.705893 | 4.461326
28.5061 | 23.5157 | 21.81757 | 17.34774 | 1.698132 | 4.469826
28.5161 | 23.5078 | 21.80767 | 17.32931 | 1.700134 | 4.478351
28.5261 | 23.482 | 21.7978 | 17.3109 | 1.684198 | 4.486904
28.5361 | 23.4751 | 21.78798 | 17.29249 | 1.687125 | 4.495483
28.5461 | 23.449 | 21.77819 | 17.2741 | 1.670813 | 4.504089
28.5561 | 23.4567 | 21.76844 | 17.25571 | 1.688263 | 4.512722
28.5661 | 23.4299 | 21.75872 | 17.23734 | 1.671175 | 4.521382
28.5761 | 23.4242 | 21.74905 | 17.21898 | 1.675149 | 4.530069
28.5861 | 23.4036 | 21.73942 | 17.20063 | 1.664185 | 4.538783
28.5961 | 23.3911 | 21.72982 | 17.18229 | 1.661281 | 4.547524
28.6061 | 23.3791 | 21.72026 | 17.16397 | 1.658839 | 4.556293
28.6161 | 23.3603 | 21.71074 | 17.14565 | 1.649558 | 4.56509
28.6261 | 23.3437 | 21.70126 | 17.12735 | 1.642438 | 4.573914
28.6361 | 23.3357 | 21.69182 | 17.10905 | 1.643879 | 4.582766
28.6461 | 23.3236 | 21.68242 | 17.09077 | 1.641181 | 4.591646
28.6561 | 23.2939 | 21.67306 | 17.0725 | 1.620843 | 4.600554
28.6661 | 23.305 | 21.66373 | 17.05424 | 1.641266 | 4.609489
28.6761 | 23.2857 | 21.65445 | 17.036 | 1.631249 | 4.618453
28.6861 | 23.2801 | 21.64521 | 17.01776 | 1.634892 | 4.627446
28.6961 | 23.2638 | 21.636 | 16.99954 | 1.627795 | 4.636467
28.7061 | 23.2583 | 21.62684 | 16.98133 | 1.631458 | 4.645517
28.7161 | 23.2415 | 21.61772 | 16.96312 | 1.62378 | 4.654595
28.7261 | 23.2434 | 21.60864 | 16.94493 | 1.634762 | 4.663703
28.7361 | 23.2263 | 21.5996 | 16.92676 | 1.626703 | 4.672839
28.7461 | 23.2075 | 21.5906 | 16.90859 | 1.616904 | 4.682005
28.7561 | 23.2093 | 21.58164 | 16.89044 | 1.627664 | 4.691199
28.7661 | 23.1921 | 21.57272 | 16.87229 | 1.619382 | 4.700424
28.7761 | 23.1938 | 21.56384 | 16.85416 | 1.62996 | 4.709677
28.7861 | 23.1763 | 21.555 | 16.83604 | 1.621296 | 4.718961
28.7961 | 23.1755 | 21.54621 | 16.81794 | 1.62929 | 4.728274
28.8061 | 23.1621 | 21.53746 | 16.79984 | 1.624643 | 4.737616
28.8161 | 23.1646 | 21.52875 | 16.78176 | 1.635854 | 4.74699
28.8261 | 23.1429 | 21.52008 | 16.76368 | 1.622823 | 4.756392
28.8361 | 23.141 | 21.51145 | 16.74562 | 1.62955 | 4.765826
28.8461 | 23.1302 | 21.50287 | 16.72758 | 1.627335 | 4.77529
28.8561 | 23.1302 | 21.49432 | 16.70954 | 1.635877 | 4.784784
28.8661 | 23.1087 | 21.48582 | 16.69151 | 1.622876 | 4.794309
28.8761 | 23.0983 | 21.47737 | 16.6735 | 1.620933 | 4.803865
28.8861 | 23.1107 | 21.46895 | 16.6555 | 1.641747 | 4.813452
28.8961 | 23.0899 | 21.46058 | 16.63751 | 1.629318 | 4.823069
28.9061 | 23.0774 | 21.45225 | 16.61954 | 1.625145 | 4.832718
28.9161 | 23.0918 | 21.44397 | 16.60157 | 1.64783 | 4.842398
28.9261 | 23.0647 | 21.43573 | 16.58362 | 1.62897 | 4.85211
28.9361 | 23.0671 | 21.42753 | 16.56568 | 1.639567 | 4.861854
28.9461 | 23.0398 | 21.41938 | 16.54775 | 1.62042 | 4.871629
28.9561 | 23.0375 | 21.41127 | 16.52983 | 1.626229 | 4.881436
28.9661 | 23.0198 | 21.40321 | 16.51193 | 1.616594 | 4.891275
28.9761 | 23.028 | 21.39519 | 16.49404 | 1.632814 | 4.901146
28.9861 | 23.0133 | 21.38721 | 16.47616 | 1.62609 | 4.91105
28.9961 | 22.9984 | 21.37928 | 16.45829 | 1.619122 | 4.920986
29.006 | 22.9976 | 21.37147 | 16.44062 | 1.626129 | 4.930855
29.016 | 22.9839 | 21.36363 | 16.42277 | 1.620271 | 4.940856
29.026 | 22.9671 | 21.35583 | 16.40494 | 1.611267 | 4.95089
29.036 | 22.9602 | 21.34808 | 16.38712 | 1.612118 | 4.960957
29.046 | 22.9589 | 21.34038 | 16.36932 | 1.618524 | 4.971057
29.056 | 22.9396 | 21.33272 | 16.35152 | 1.606884 | 4.981191
29.066 | 22.9333 | 21.3251 | 16.33374 | 1.608198 | 4.991358
29.076 | 22.9118 | 21.31753 | 16.31597 | 1.594267 | 5.001559
29.086 | 22.917 | 21.31001 | 16.29822 | 1.606988 | 5.011793
29.096 | 22.8804 | 21.30254 | 16.28047 | 1.577864 | 5.022061
29.106 | 22.8844 | 21.29511 | 16.26274 | 1.589292 | 5.032364
29.116 | 22.8632 | 21.28773 | 16.24502 | 1.575475 | 5.042701
29.126 | 22.8566 | 21.28039 | 16.22732 | 1.57621 | 5.053072
29.136 | 22.846 | 21.2731 | 16.20962 | 1.572898 | 5.063478
29.146 | 22.8528 | 21.26586 | 16.19194 | 1.586939 | 5.073918
29.156 | 22.833 | 21.25867 | 16.17427 | 1.574333 | 5.084393
29.166 | 22.8214 | 21.25152 | 16.15662 | 1.569879 | 5.094903
29.176 | 22.8114 | 21.24442 | 16.13897 | 1.566977 | 5.105448
29.186 | 22.7977 | 21.23737 | 16.12134 | 1.560327 | 5.116029
29.196 | 22.7876 | 21.23037 | 16.10373 | 1.557229 | 5.126645
29.206 | 22.784 | 21.22342 | 16.08612 | 1.560582 | 5.137297
29.216 | 22.7833 | 21.21651 | 16.06853 | 1.566787 | 5.147985
29.226 | 22.7482 | 21.20966 | 16.05095 | 1.538544 | 5.158708
29.236 | 22.7705 | 21.20285 | 16.03338 | 1.567652 | 5.169467
29.246 | 22.7451 | 21.19609 | 16.01583 | 1.54901 | 5.180264
29.256 | 22.7368 | 21.18938 | 15.99828 | 1.547419 | 5.191096
29.266 | 22.7261 | 21.18272 | 15.98076 | 1.543379 | 5.201965
29.276 | 22.7254 | 21.17611 | 15.96324 | 1.549289 | 5.212871
29.286 | 22.7236 | 21.16955 | 15.94574 | 1.554049 | 5.223814
29.296 | 22.7047 | 21.16304 | 15.92825 | 1.54166 | 5.234793
29.306 | 22.7022 | 21.15658 | 15.91077 | 1.545619 | 5.245811
29.316 | 22.7147 | 21.15017 | 15.89331 | 1.564529 | 5.256865
29.326 | 22.7041 | 21.14381 | 15.87585 | 1.560289 | 5.267957
29.336 | 22.6906 | 21.1375 | 15.85842 | 1.553097 | 5.279087
29.346 | 22.6913 | 21.13125 | 15.84099 | 1.560055 | 5.290255
29.356 | 22.6752 | 21.12504 | 15.82358 | 1.550161 | 5.301461
29.366 | 22.6749 | 21.11888 | 15.80618 | 1.556016 | 5.312705
29.376 | 22.6733 | 21.11278 | 15.78879 | 1.560519 | 5.323989
29.386 | 22.6558 | 21.10673 | 15.77142 | 1.549071 | 5.33531
29.396 | 22.6611 | 21.10073 | 15.75406 | 1.56037 | 5.346671
29.406 | 22.6732 | 21.09478 | 15.73671 | 1.578418 | 5.35807
29.416 | 22.6554 | 21.08889 | 15.71938 | 1.566513 | 5.369509
29.426 | 22.6315 | 21.08304 | 15.70206 | 1.548456 | 5.380987
29.436 | 22.6191 | 21.07725 | 15.68475 | 1.541846 | 5.392504
29.446 | 22.6349 | 21.07152 | 15.66745 | 1.563383 | 5.404062
29.456 | 22.6026 | 21.06583 | 15.65017 | 1.536767 | 5.415659
29.466 | 22.6235 | 21.0602 | 15.63291 | 1.563297 | 5.427297
29.476 | 22.6108 | 21.05463 | 15.61565 | 1.556175 | 5.438974
29.486 | 22.5896 | 21.0491 | 15.59841 | 1.540498 | 5.450693
29.496 | 22.5939 | 21.04363 | 15.58118 | 1.550267 | 5.462451
29.506 | 22.5738 | 21.03822 | 15.56397 | 1.535582 | 5.474251
29.516 | 22.565 | 21.03286 | 15.54677 | 1.532143 | 5.486092
29.526 | 22.5655 | 21.02755 | 15.52958 | 1.537949 | 5.497974
29.536 | 22.5499 | 21.0223 | 15.5124 | 1.5276 | 5.509898
29.546 | 22.5303 | 21.0171 | 15.49524 | 1.513196 | 5.521862
29.556 | 22.5326 | 21.01196 | 15.47809 | 1.520637 | 5.533869
29.566 | 22.5148 | 21.00688 | 15.46096 | 1.507923 | 5.545918
29.576 | 22.5142 | 21.00185 | 15.44384 | 1.512353 | 5.558009
29.5859 | 22.4966 | 20.99692 | 15.4269 | 1.499678 | 5.570021
29.5959 | 22.4822 | 20.992 | 15.40981 | 1.490196 | 5.582197
29.6059 | 22.4706 | 20.98714 | 15.39273 | 1.483458 | 5.594416
29.6159 | 22.4671 | 20.98234 | 15.37566 | 1.484763 | 5.606678
29.6259 | 22.4706 | 20.97759 | 15.35861 | 1.493012 | 5.618982
29.6359 | 22.4482 | 20.9729 | 15.34157 | 1.475305 | 5.63133
29.6459 | 22.4427 | 20.96826 | 15.32454 | 1.474439 | 5.643722
29.6559 | 22.4331 | 20.96368 | 15.30753 | 1.469416 | 5.656158
29.6659 | 22.4141 | 20.95916 | 15.29053 | 1.454936 | 5.668638
29.6759 | 22.4021 | 20.9547 | 15.27354 | 1.447398 | 5.681161
29.6859 | 22.4191 | 20.9503 | 15.25657 | 1.4688 | 5.693731
29.6959 | 22.3864 | 20.94595 | 15.23961 | 1.440446 | 5.706343
29.7059 | 22.3838 | 20.94167 | 15.22267 | 1.442132 | 5.719001
29.7159 | 22.3742 | 20.93744 | 15.20574 | 1.436761 | 5.731704
29.7259 | 22.3615 | 20.93327 | 15.18882 | 1.428229 | 5.744453
29.7359 | 22.3765 | 20.92916 | 15.17191 | 1.447339 | 5.757246
29.7459 | 22.3436 | 20.92511 | 15.15503 | 1.418489 | 5.770086
29.7559 | 22.3375 | 20.92112 | 15.13815 | 1.416379 | 5.782972
29.7659 | 22.3381 | 20.91719 | 15.12129 | 1.42091 | 5.795903
29.7759 | 22.3246 | 20.91332 | 15.10444 | 1.41128 | 5.808881
29.7859 | 22.3251 | 20.90951 | 15.0876 | 1.415589 | 5.821906
29.7959 | 22.3412 | 20.90576 | 15.07078 | 1.435438 | 5.834978
29.8059 | 22.3109 | 20.90207 | 15.05398 | 1.408826 | 5.848096
29.8159 | 22.3111 | 20.89845 | 15.03718 | 1.412653 | 5.861262
29.8259 | 22.3023 | 20.89488 | 15.02041 | 1.407419 | 5.874475
29.8359 | 22.2984 | 20.89138 | 15.00364 | 1.407022 | 5.887737
29.8459 | 22.2913 | 20.88794 | 14.98689 | 1.403364 | 5.901046
29.8559 | 22.2859 | 20.88456 | 14.97015 | 1.401343 | 5.914404
29.8659 | 22.2887 | 20.88124 | 14.95343 | 1.407461 | 5.927809
29.8759 | 22.2726 | 20.87798 | 14.93672 | 1.394615 | 5.941264
29.8859 | 22.2645 | 20.87479 | 14.92003 | 1.389707 | 5.954767
29.8959 | 22.2824 | 20.87166 | 14.90335 | 1.410736 | 5.968319
29.9059 | 22.2579 | 20.8686 | 14.88668 | 1.389301 | 5.981921
29.9159 | 22.2457 | 20.8656 | 14.87003 | 1.380102 | 5.995572
29.9259 | 22.2262 | 20.86266 | 14.85339 | 1.363539 | 6.009274
29.9359 | 22.2441 | 20.85979 | 14.83676 | 1.384313 | 6.023025
29.9459 | 22.2236 | 20.85698 | 14.82015 | 1.366622 | 6.036827
29.9559 | 22.2175 | 20.85423 | 14.80356 | 1.363265 | 6.050679
29.9659 | 22.2163 | 20.85156 | 14.78697 | 1.364745 | 6.064582
29.9759 | 22.1971 | 20.84894 | 14.77041 | 1.348158 | 6.078536
29.9859 | 22.1928 | 20.84639 | 14.75385 | 1.346407 | 6.092542
29.9959 | 22.1869 | 20.84391 | 14.73731 | 1.342989 | 6.106599
30.0059 | 22.178 | 20.84149 | 14.72079 | 1.336506 | 6.120708
30.0159 | 22.1746 | 20.83914 | 14.70428 | 1.335456 | 6.134869
30.0259 | 22.153 | 20.83686 | 14.68778 | 1.316139 | 6.149083
30.0359 | 22.1523 | 20.83464 | 14.6713 | 1.317656 | 6.163349
30.0459 | 22.1422 | 20.8325 | 14.65483 | 1.309705 | 6.177668
30.0559 | 22.1218 | 20.83041 | 14.63837 | 1.291387 | 6.192039
30.0659 | 22.1135 | 20.8284 | 14.62193 | 1.285101 | 6.206465
30.0759 | 22.1109 | 20.82645 | 14.60551 | 1.284448 | 6.220944
30.0859 | 22.1064 | 20.82457 | 14.5891 | 1.281826 | 6.235476
30.0959 | 22.0901 | 20.82276 | 14.5727 | 1.267335 | 6.250064
30.1059 | 22.0926 | 20.82102 | 14.55632 | 1.271576 | 6.264705
30.1159 | 22.08 | 20.81935 | 14.53995 | 1.260648 | 6.279401
30.1259 | 22.0708 | 20.81775 | 14.5236 | 1.25305 | 6.294152
30.1359 | 22.0647 | 20.81622 | 14.50726 | 1.248483 | 6.308959
30.1459 | 22.0442 | 20.81475 | 14.49093 | 1.229446 | 6.32382
30.1559 | 22.0697 | 20.81336 | 14.47462 | 1.256338 | 6.338738
30.1659 | 22.0384 | 20.81204 | 14.45833 | 1.226359 | 6.353712
30.1758 | 22.0302 | 20.8108 | 14.44221 | 1.219398 | 6.368592
30.1858 | 22.0323 | 20.80962 | 14.42594 | 1.222678 | 6.383678
30.1958 | 22.0265 | 20.80851 | 14.40969 | 1.217988 | 6.398821
30.2058 | 22.0172 | 20.80748 | 14.39345 | 1.209725 | 6.414021
30.2158 | 22.0119 | 20.80651 | 14.37723 | 1.20539 | 6.429279
30.2258 | 22.0149 | 20.80562 | 14.36102 | 1.209283 | 6.444595
30.2358 | 22.0016 | 20.8048 | 14.34483 | 1.196803 | 6.459968
30.2458 | 21.9892 | 20.80405 | 14.32865 | 1.18515 | 6.4754
30.2558 | 21.9887 | 20.80338 | 14.31248 | 1.185325 | 6.490891
30.2658 | 21.9805 | 20.80278 | 14.29633 | 1.177724 | 6.506441
30.2758 | 21.9898 | 20.80225 | 14.2802 | 1.187551 | 6.522049
30.2858 | 21.9731 | 20.8018 | 14.26408 | 1.171304 | 6.537717
30.2958 | 21.9637 | 20.80142 | 14.24797 | 1.162281 | 6.553446
30.3058 | 21.9529 | 20.80112 | 14.23188 | 1.151784 | 6.569234
30.3158 | 21.9658 | 20.80089 | 14.21581 | 1.164912 | 6.585083
30.3258 | 21.942 | 20.80074 | 14.19974 | 1.141265 | 6.600992
30.3358 | 21.9318 | 20.80066 | 14.1837 | 1.131141 | 6.616963
30.3458 | 21.9524 | 20.80066 | 14.16766 | 1.151742 | 6.632994
30.3558 | 21.9266 | 20.80073 | 14.15165 | 1.125866 | 6.649088
30.3658 | 21.9235 | 20.80089 | 14.13564 | 1.122611 | 6.665246
30.3758 | 21.924 | 20.80112 | 14.11966 | 1.122883 | 6.681462
30.3858 | 21.9115 | 20.80143 | 14.10368 | 1.110073 | 6.697745
30.3958 | 21.903 | 20.80181 | 14.08772 | 1.10119 | 6.714085
30.4058 | 21.8939 | 20.80228 | 14.07178 | 1.091624 | 6.730495
30.4158 | 21.888 | 20.80281 | 14.05585 | 1.085185 | 6.746962
30.4258 | 21.8829 | 20.80343 | 14.03994 | 1.079465 | 6.763496
30.4358 | 21.8904 | 20.80413 | 14.02404 | 1.086266 | 6.780094
30.4458 | 21.8782 | 20.80491 | 14.00816 | 1.073287 | 6.796757
30.4558 | 21.8742 | 20.80577 | 13.99229 | 1.068428 | 6.813485
30.4658 | 21.8699 | 20.80671 | 13.97643 | 1.063189 | 6.830278
30.4758 | 21.851 | 20.80773 | 13.96059 | 1.043269 | 6.847137
30.4858 | 21.8496 | 20.80883 | 13.94477 | 1.040769 | 6.864061
30.4958 | 21.8512 | 20.81001 | 13.92896 | 1.041187 | 6.881052
30.5058 | 21.8503 | 20.81128 | 13.91317 | 1.039025 | 6.898109
30.5158 | 21.8368 | 20.81262 | 13.89739 | 1.02418 | 6.915233
30.5258 | 21.8345 | 20.81405 | 13.88162 | 1.020452 | 6.932425
30.5358 | 21.8423 | 20.81556 | 13.86587 | 1.026742 | 6.949683
30.5458 | 21.8369 | 20.81715 | 13.85014 | 1.01975 | 6.96701
30.5558 | 21.8241 | 20.81883 | 13.83442 | 1.005273 | 6.984406
30.5658 | 21.8129 | 20.82059 | 13.81872 | 0.9923135 | 7.001869
30.5758 | 21.8319 | 20.82243 | 13.80303 | 1.009469 | 7.019402
30.5858 | 21.8058 | 20.82436 | 13.78735 | 0.9814407 | 7.037005
30.5958 | 21.8094 | 20.82637 | 13.7717 | 0.9830277 | 7.054676
30.6058 | 21.8074 | 20.82847 | 13.75605 | 0.9789286 | 7.072419
30.6158 | 21.8023 | 20.83066 | 13.74042 | 0.9716417 | 7.090234
30.6258 | 21.7955 | 20.83293 | 13.72481 | 0.9625748 | 7.108114
30.6358 | 21.8006 | 20.83528 | 13.70921 | 0.9653157 | 7.126071
30.6458 | 21.7954 | 20.83773 | 13.69363 | 0.9576744 | 7.144095
30.6558 | 21.797 | 20.84026 | 13.67806 | 0.9567417 | 7.162196
30.6658 | 21.7882 | 20.84287 | 13.66251 | 0.9453263 | 7.180364
30.6758 | 21.7982 | 20.84558 | 13.64697 | 0.9526205 | 7.198607
30.6858 | 21.7902 | 20.84837 | 13.63145 | 0.9418262 | 7.216923
30.6958 | 21.7785 | 20.85126 | 13.61594 | 0.9272437 | 7.235313
30.7058 | 21.7968 | 20.85423 | 13.60045 | 0.9425716 | 7.253776
30.7158 | 21.7847 | 20.85729 | 13.58498 | 0.9274099 | 7.272314
30.7258 | 21.7851 | 20.86044 | 13.56951 | 0.9246587 | 7.290926
30.7358 | 21.7766 | 20.86368 | 13.55407 | 0.912917 | 7.309614
30.7458 | 21.7921 | 20.86702 | 13.53864 | 0.9250846 | 7.328377
30.7557 | 21.7754 | 20.8704 | 13.52338 | 0.9049966 | 7.347026
30.7657 | 21.7952 | 20.87392 | 13.50798 | 0.921282 | 7.36594
30.7757 | 21.7842 | 20.87752 | 13.49259 | 0.9066763 | 7.38493
30.7857 | 21.7911 | 20.88122 | 13.47722 | 0.9098777 | 7.403998
30.7957 | 21.7762 | 20.88501 | 13.46187 | 0.891187 | 7.423143
30.8057 | 21.7753 | 20.8889 | 13.44653 | 0.8864021 | 7.442366
30.8157 | 21.7633 | 20.89288 | 13.43121 | 0.870424 | 7.461667
30.8257 | 21.7741 | 20.89695 | 13.4159 | 0.8771522 | 7.481047
30.8357 | 21.7629 | 20.90111 | 13.40061 | 0.8617851 | 7.500506
30.8457 | 21.7575 | 20.90538 | 13.38533 | 0.8521236 | 7.520044
30.8557 | 21.7335 | 20.90973 | 13.37007 | 0.8237671 | 7.539662
30.8657 | 21.7595 | 20.91419 | 13.35482 | 0.8453139 | 7.559361
30.8757 | 21.7336 | 20.91873 | 13.33959 | 0.8148654 | 7.57914
30.8857 | 21.7329 | 20.92338 | 13.32438 | 0.8095194 | 7.599001
30.8957 | 21.7219 | 20.92812 | 13.30918 | 0.793776 | 7.618944
30.9057 | 21.7202 | 20.93296 | 13.294 | 0.7872364 | 7.638968
30.9157 | 21.7054 | 20.9379 | 13.27883 | 0.7674974 | 7.659076
30.9257 | 21.7106 | 20.94294 | 13.26367 | 0.7676607 | 7.679265
30.9357 | 21.7079 | 20.94807 | 13.24854 | 0.759825 | 7.699538
30.9457 | 21.6807 | 20.95331 | 13.23341 | 0.7273895 | 7.719896
30.9557 | 21.6751 | 20.95864 | 13.21831 | 0.7164551 | 7.740337
30.9657 | 21.6862 | 20.96408 | 13.20322 | 0.7221194 | 7.760863
30.9757 | 21.6712 | 20.96962 | 13.18814 | 0.7015835 | 7.781474
30.9857 | 21.6703 | 20.97525 | 13.17308 | 0.6950458 | 7.802172
30.9957 | 21.6596 | 20.98099 | 13.15804 | 0.6786065 | 7.822955
31.0057 | 21.6683 | 20.98684 | 13.14301 | 0.6814642 | 7.843826
31.0157 | 21.6443 | 20.99278 | 13.128 | 0.6515208 | 7.864782
31.0257 | 21.6498 | 20.99883 | 13.113 | 0.6509735 | 7.885827
31.0357 | 21.6342 | 21.00498 | 13.09802 | 0.6292218 | 7.90696
31.0457 | 21.6367 | 21.01123 | 13.08305 | 0.6254671 | 7.928181
31.0557 | 21.6206 | 21.01759 | 13.0681 | 0.6030077 | 7.94949
31.0657 | 21.6142 | 21.02406 | 13.05317 | 0.5901421 | 7.97089
31.0757 | 21.6071 | 21.03063 | 13.03825 | 0.5764713 | 7.99238
31.0857 | 21.6166 | 21.03731 | 13.02335 | 0.5792944 | 8.01396
31.0957 | 21.602 | 21.04409 | 13.00846 | 0.5579116 | 8.03563
31.1057 | 21.6147 | 21.05098 | 12.99359 | 0.5637206 | 8.057393
31.1157 | 21.6073 | 21.05798 | 12.97873 | 0.5493224 | 8.079247
31.1257 | 21.5936 | 21.06508 | 12.96389 | 0.5285161 | 8.101194
31.1357 | 21.6021 | 21.0723 | 12.94907 | 0.5298014 | 8.123233
31.1457 | 21.5817 | 21.07962 | 12.93426 | 0.5020763 | 8.145367
31.1557 | 21.6017 | 21.08706 | 12.91946 | 0.5146424 | 8.167594
31.1657 | 21.6043 | 21.0946 | 12.90469 | 0.5096985 | 8.189916
31.1757 | 21.5956 | 21.10226 | 12.88992 | 0.493343 | 8.212333
31.1857 | 21.582 | 21.11002 | 12.87518 | 0.4719772 | 8.234844
31.1957 | 21.591 | 21.1179 | 12.86045 | 0.4730986 | 8.257453
31.2057 | 21.5857 | 21.12589 | 12.84573 | 0.4598081 | 8.280157
31.2157 | 21.6025 | 21.134 | 12.83104 | 0.468504 | 8.302959
31.2257 | 21.6003 | 21.14221 | 12.81635 | 0.4580872 | 8.325859
31.2357 | 21.5921 | 21.15054 | 12.80169 | 0.4415561 | 8.348856
31.2457 | 21.6089 | 21.15899 | 12.78704 | 0.4499102 | 8.371953
31.2557 | 21.6008 | 21.16755 | 12.7724 | 0.4332501 | 8.395148
31.2657 | 21.6151 | 21.17623 | 12.75778 | 0.4388725 | 8.418445
31.2757 | 21.6034 | 21.18502 | 12.74318 | 0.4183796 | 8.441841
31.2857 | 21.6124 | 21.19393 | 12.72859 | 0.4184702 | 8.465337
31.2957 | 21.5944 | 21.20296 | 12.71402 | 0.3914428 | 8.488936
31.3057 | 21.6076 | 21.2121 | 12.69947 | 0.395498 | 8.512636
31.3157 | 21.6072 | 21.22137 | 12.68493 | 0.3858335 | 8.53644
31.3257 | 21.605 | 21.23075 | 12.6704 | 0.3742511 | 8.560346
31.3357 | 21.6221 | 21.24025 | 12.6559 | 0.3818491 | 8.584356
31.3456 | 21.5888 | 21.24978 | 12.64155 | 0.3390226 | 8.608229
31.3556 | 21.6288 | 21.25952 | 12.62707 | 0.3692764 | 8.632451
31.3656 | 21.6106 | 21.26938 | 12.61261 | 0.3412165 | 8.656771
31.3756 | 21.6115 | 21.27937 | 12.59817 | 0.3321268 | 8.681204
31.3856 | 21.6117 | 21.28948 | 12.58374 | 0.3222222 | 8.705737
31.3956 | 21.611 | 21.29971 | 12.56933 | 0.3112853 | 8.730386
31.4056 | 21.6112 | 21.31007 | 12.55493 | 0.3011336 | 8.755133
31.4156 | 21.6137 | 21.32055 | 12.54055 | 0.2931491 | 8.779998
31.4256 | 21.6254 | 21.33115 | 12.52619 | 0.2942471 | 8.804964
31.4356 | 21.6118 | 21.34189 | 12.51184 | 0.2699127 | 8.830046
31.4456 | 21.6116 | 21.35274 | 12.49751 | 0.2588582 | 8.855233
31.4556 | 21.6137 | 21.36373 | 12.48319 | 0.2499699 | 8.880537
31.4656 | 21.6065 | 21.37484 | 12.46889 | 0.2316611 | 8.905945
31.4756 | 21.6197 | 21.38608 | 12.45461 | 0.2336158 | 8.931474
31.4856 | 21.5978 | 21.39745 | 12.44034 | 0.2003504 | 8.957107
31.4956 | 21.6031 | 21.40895 | 12.42609 | 0.1941472 | 8.982862
31.5056 | 21.5962 | 21.42058 | 12.41186 | 0.1756217 | 9.008723
31.5156 | 21.5935 | 21.43234 | 12.39764 | 0.1611564 | 9.034708
31.5256 | 21.5898 | 21.44423 | 12.38343 | 0.1455686 | 9.060799
31.5356 | 21.595 | 21.45626 | 12.36925 | 0.1387411 | 9.087014
31.5456 | 21.5903 | 21.46841 | 12.35507 | 0.1218871 | 9.113339
31.5556 | 21.5926 | 21.48071 | 12.34092 | 0.1118932 | 9.139787
31.5656 | 21.5869 | 21.49313 | 12.32678 | 0.09376827 | 9.166351
31.5756 | 21.5833 | 21.50569 | 12.31266 | 0.0776118 | 9.19303
31.5856 | 21.5858 | 21.51839 | 12.29855 | 0.06741263 | 9.219836
31.5956 | 21.5866 | 21.53122 | 12.28446 | 0.05538467 | 9.246754
31.6056 | 21.5764 | 21.54419 | 12.27039 | 0.03221231 | 9.273801
31.6156 | 21.5827 | 21.55729 | 12.25633 | 0.02541051 | 9.300961
31.6256 | 21.5896 | 21.57054 | 12.24229 | 0.01906185 | 9.328251
31.6356 | 21.5701 | 21.58392 | 12.22826 | -0.01381824 | 9.355657
31.6456 | 21.5862 | 21.59745 | 12.21425 | -0.01124604 | 9.383194
31.6556 | 21.5847 | 21.61111 | 12.20026 | -0.02640595 | 9.410848
31.6656 | 21.5706 | 21.62492 | 12.18628 | -0.05431583 | 9.438635
31.6756 | 21.584 | 21.63886 | 12.17232 | -0.05485806 | 9.466538
31.6856 | 21.5746 | 21.65295 | 12.15838 | -0.07834789 | 9.494572
31.6956 | 21.593 | 21.66718 | 12.14445 | -0.07418204 | 9.522735
31.7056 | 21.5953 | 21.68156 | 12.13054 | -0.08625947 | 9.551024
31.7156 | 21.5755 | 21.69608 | 12.11664 | -0.1205815 | 9.579442
31.7256 | 21.5991 | 21.71075 | 12.10276 | -0.1116504 | 9.607991
31.7356 | 21.6024 | 21.72556 | 12.0889 | -0.1231637 | 9.636668
31.7456 | 21.5835 | 21.74053 | 12.07505 | -0.1570252 | 9.665476
31.7556 | 21.6237 | 21.75564 | 12.06122 | -0.1319353 | 9.694417
31.7656 | 21.5939 | 21.77089 | 12.0474 | -0.1769929 | 9.72349
31.7756 | 21.6252 | 21.7863 | 12.03361 | -0.1611008 | 9.752696
31.7856 | 21.6089 | 21.80186 | 12.01982 | -0.1929586 | 9.782036
31.7956 | 21.6204 | 21.81757 | 12.00606 | -0.1971672 | 9.81151
31.8056 | 21.6213 | 21.83343 | 11.99231 | -0.2121282 | 9.84112
31.8156 | 21.6349 | 21.84945 | 11.97857 | -0.2145458 | 9.870871
31.8256 | 21.616 | 21.86561 | 11.96486 | -0.2496085 | 9.900751
31.8356 | 21.639 | 21.88193 | 11.95116 | -0.2429333 | 9.930776
31.8456 | 21.6355 | 21.8984 | 11.93747 | -0.2629047 | 9.960932
31.8556 | 21.641 | 21.91504 | 11.92381 | -0.2740416 | 9.991236
31.8656 | 21.64 | 21.93183 | 11.91015 | -0.291825 | 10.02167
31.8756 | 21.6439 | 21.94878 | 11.89652 | -0.3048759 | 10.05226
31.8856 | 21.6662 | 21.96588 | 11.8829 | -0.2996753 | 10.08298
31.8956 | 21.6591 | 21.98314 | 11.8693 | -0.3240434 | 10.11385
31.9056 | 21.6552 | 22.00056 | 11.85571 | -0.3453612 | 10.14485
31.9156 | 21.6602 | 22.01815 | 11.84214 | -0.3579502 | 10.17601
31.9255 | 21.6598 | 22.03571 | 11.82872 | -0.3759117 | 10.20699
31.9355 | 21.6791 | 22.05362 | 11.81519 | -0.3745184 | 10.23843
31.9455 | 21.6793 | 22.07169 | 11.80167 | -0.3923886 | 10.27002
31.9555 | 21.6914 | 22.08992 | 11.78816 | -0.3985222 | 10.30176
31.9655 | 21.68 | 22.10832 | 11.77467 | -0.4283213 | 10.33365
31.9755 | 21.6915 | 22.12689 | 11.7612 | -0.4353873 | 10.36569
31.9855 | 21.6915 | 22.14562 | 11.74775 | -0.4541198 | 10.39787
31.9955 | 21.7084 | 22.16452 | 11.73431 | -0.4561184 | 10.43021
32.0055 | 21.6955 | 22.18359 | 11.72089 | -0.4880872 | 10.4627
32.0155 | 21.7101 | 22.20282 | 11.70748 | -0.4927249 | 10.49534
32.0255 | 21.7026 | 22.22223 | 11.69409 | -0.5196338 | 10.52814
32.0355 | 21.7254 | 22.24181 | 11.68072 | -0.5164137 | 10.5611
32.0455 | 21.7105 | 22.26157 | 11.66736 | -0.551065 | 10.5942
32.0555 | 21.7123 | 22.28149 | 11.65402 | -0.5691912 | 10.62747
32.0655 | 21.7389 | 22.30159 | 11.6407 | -0.5626904 | 10.66089
32.0755 | 21.7276 | 22.32186 | 11.62739 | -0.5942642 | 10.69447
32.0855 | 21.7526 | 22.34231 | 11.6141 | -0.5897148 | 10.72821
32.0955 | 21.7404 | 22.36294 | 11.60083 | -0.6225427 | 10.76212
32.1055 | 21.75 | 22.38375 | 11.58757 | -0.633748 | 10.79618
32.1155 | 21.7577 | 22.40473 | 11.57433 | -0.6470326 | 10.83041
32.1255 | 21.7689 | 22.4259 | 11.5611 | -0.6569966 | 10.86479
32.1355 | 21.7726 | 22.44724 | 11.54789 | -0.6746407 | 10.89935
32.1455 | 21.7716 | 22.46877 | 11.5347 | -0.6971675 | 10.93407
32.1555 | 21.786 | 22.49048 | 11.52153 | -0.7044766 | 10.96895
32.1655 | 21.8032 | 22.51237 | 11.50837 | -0.7091693 | 11.004
32.1755 | 21.8025 | 22.53445 | 11.49523 | -0.7319481 | 11.03922
32.1855 | 21.8193 | 22.55671 | 11.4821 | -0.7374107 | 11.07461
32.1955 | 21.806 | 22.57916 | 11.46899 | -0.7731618 | 11.11017
32.2055 | 21.8272 | 22.6018 | 11.4559 | -0.7746 | 11.1459
32.2155 | 21.8165 | 22.62463 | 11.44282 | -0.808127 | 11.18181
32.2255 | 21.869 | 22.64764 | 11.42976 | -0.7786438 | 11.21788
32.2355 | 21.8558 | 22.67085 | 11.41672 | -0.8150512 | 11.25413
32.2455 | 21.8657 | 22.69425 | 11.40369 | -0.828551 | 11.29056
32.2555 | 21.8797 | 22.71784 | 11.39068 | -0.8381436 | 11.32716
32.2655 | 21.8839 | 22.74163 | 11.37769 | -0.8577298 | 11.36394
32.2755 | 21.9046 | 22.76561 | 11.36471 | -0.8610124 | 11.4009
32.2855 | 21.9016 | 22.78979 | 11.35175 | -0.888189 | 11.43804
32.2955 | 21.9242 | 22.81416 | 11.33881 | -0.8899636 | 11.47536
32.3055 | 21.9182 | 22.83874 | 11.32588 | -0.9205374 | 11.51286
32.3155 | 21.9245 | 22.86351 | 11.31297 | -0.9390109 | 11.55054
32.3255 | 21.9482 | 22.88848 | 11.30007 | -0.9402829 | 11.58841
32.3355 | 21.9354 | 22.91366 | 11.2872 | -0.9782582 | 11.62646
32.3455 | 21.9567 | 22.93904 | 11.27434 | -0.982336 | 11.6647
32.3555 | 21.9629 | 22.96462 | 11.26149 | -1.001717 | 11.70313
32.3655 | 21.9971 | 22.9904 | 11.24866 | -0.9933029 | 11.74174
32.3755 | 21.979 | 23.0164 | 11.23585 | -1.037395 | 11.78054
32.3855 | 22.0008 | 23.04259 | 11.22306 | -1.041794 | 11.81954
32.3955 | 22.0124 | 23.069 | 11.21028 | -1.056602 | 11.85872
32.4055 | 22.0294 | 23.09562 | 11.19752 | -1.066219 | 11.8981
32.4155 | 22.0297 | 23.12245 | 11.18477 | -1.092747 | 11.93767
32.4255 | 22.0427 | 23.14949 | 11.17204 | -1.106786 | 11.97744
32.4355 | 22.0536 | 23.17674 | 11.15933 | -1.123139 | 12.01741
32.4455 | 22.0708 | 23.20421 | 11.14664 | -1.133406 | 12.05757
32.4555 | 22.056 | 23.23189 | 11.13396 | -1.175888 | 12.09793
32.4655 | 22.0917 | 23.25979 | 11.1213 | -1.168086 | 12.13849
32.4755 | 22.092 | 23.2879 | 11.10865 | -1.195903 | 12.17925
32.4855 | 22.1155 | 23.31624 | 11.09602 | -1.200738 | 12.22022
32.4955 | 22.0993 | 23.34479 | 11.08341 | -1.245494 | 12.26138
32.5055 | 22.1093 | 23.37357 | 11.07082 | -1.264271 | 12.30276
32.5154 | 22.1447 | 23.40228 | 11.05836 | -1.25758 | 12.34392
32.5254 | 22.1455 | 23.43151 | 11.0458 | -1.286008 | 12.38571
32.5354 | 22.1599 | 23.46095 | 11.03325 | -1.301054 | 12.4277
32.5454 | 22.167 | 23.49063 | 11.02073 | -1.323626 | 12.4699
32.5554 | 22.1677 | 23.52053 | 11.00821 | -1.352828 | 12.51231
32.5654 | 22.1908 | 23.55066 | 10.99572 | -1.359857 | 12.55494
32.5754 | 22.1968 | 23.58102 | 10.98324 | -1.384215 | 12.59778
32.5854 | 22.2058 | 23.61161 | 10.97078 | -1.405807 | 12.64083
32.5954 | 22.232 | 23.64243 | 10.95833 | -1.41043 | 12.6841
32.6054 | 22.2444 | 23.67348 | 10.9459 | -1.429082 | 12.72758
32.6154 | 22.2447 | 23.70478 | 10.93349 | -1.460082 | 12.77129
32.6254 | 22.2811 | 23.7363 | 10.92109 | -1.455205 | 12.81521
32.6354 | 22.2941 | 23.76808 | 10.90871 | -1.47398 | 12.85937
32.6454 | 22.2868 | 23.80008 | 10.89635 | -1.51328 | 12.90373
32.6554 | 22.3149 | 23.83233 | 10.884 | -1.517433 | 12.94833
32.6654 | 22.3087 | 23.86482 | 10.87168 | -1.556117 | 12.99314
32.6754 | 22.3365 | 23.89756 | 10.85936 | -1.561057 | 13.03819
32.6854 | 22.3631 | 23.93053 | 10.84707 | -1.567435 | 13.08347
32.6954 | 22.3643 | 23.96376 | 10.83479 | -1.599459 | 13.12897
32.7054 | 22.3814 | 23.99723 | 10.82253 | -1.615831 | 13.17471
32.7154 | 22.4002 | 24.03095 | 10.81028 | -1.63075 | 13.22067
32.7254 | 22.4006 | 24.06492 | 10.79805 | -1.664322 | 13.26687
32.7354 | 22.4134 | 24.09914 | 10.78584 | -1.685744 | 13.31331
32.7454 | 22.4298 | 24.13362 | 10.77364 | -1.703818 | 13.35998
32.7554 | 22.4403 | 24.16835 | 10.76146 | -1.72805 | 13.40689
32.7654 | 22.4647 | 24.20334 | 10.7493 | -1.738636 | 13.45404
32.7754 | 22.4628 | 24.23858 | 10.73715 | -1.775779 | 13.50142
32.7854 | 22.4792 | 24.27408 | 10.72503 | -1.794881 | 13.54906
32.7954 | 22.4829 | 24.30984 | 10.71291 | -1.826943 | 13.59693
32.8054 | 22.5057 | 24.34587 | 10.70082 | -1.840168 | 13.64505
32.8154 | 22.5251 | 24.38216 | 10.68874 | -1.857056 | 13.69342
32.8254 | 22.5232 | 24.41871 | 10.67668 | -1.895507 | 13.74203
32.8354 | 22.5566 | 24.45553 | 10.66463 | -1.898926 | 13.7909
32.8454 | 22.5662 | 24.4926 | 10.6526 | -1.926404 | 13.84
32.8554 | 22.5728 | 24.52996 | 10.64059 | -1.95716 | 13.88937
32.8654 | 22.6163 | 24.56758 | 10.62859 | -1.951285 | 13.93899
32.8754 | 22.5998 | 24.60548 | 10.61661 | -2.005684 | 13.98887
32.8854 | 22.6314 | 24.64365 | 10.60465 | -2.012255 | 14.039
32.8954 | 22.6606 | 24.6821 | 10.59271 | -2.021503 | 14.0894
32.9054 | 22.6749 | 24.72084 | 10.58078 | -2.045935 | 14.14006
32.9154 | 22.7111 | 24.75984 | 10.56887 | -2.048736 | 14.19097
32.9254 | 22.7006 | 24.79912 | 10.55697 | -2.098519 | 14.24215
32.9354 | 22.7351 | 24.83868 | 10.54509 | -2.103582 | 14.29359
32.9454 | 22.7565 | 24.87853 | 10.53323 | -2.12203 | 14.3453
32.9554 | 22.7771 | 24.91866 | 10.52138 | -2.141561 | 14.39728
32.9654 | 22.8097 | 24.95908 | 10.50956 | -2.149381 | 14.44952
32.9754 | 22.807 | 24.99979 | 10.49774 | -2.192786 | 14.50204
32.9854 | 22.8333 | 25.04078 | 10.48595 | -2.207481 | 14.55483
32.9954 | 22.8612 | 25.08207 | 10.47417 | -2.220868 | 14.6079
33.0054 | 22.8537 | 25.12365 | 10.46241 | -2.269947 | 14.66124
33.0154 | 22.9075 | 25.16552 | 10.45066 | -2.258021 | 14.71486
33.0254 | 22.9138 | 25.20769 | 10.43894 | -2.29389 | 14.76876
33.0354 | 22.9544 | 25.25016 | 10.42722 | -2.295759 | 14.82294
33.0454 | 22.9689 | 25.29293 | 10.41553 | -2.324025 | 14.8774
33.0554 | 22.9707 | 25.33599 | 10.40385 | -2.365293 | 14.93214
33.0654 | 23.0069 | 25.37936 | 10.39219 | -2.372463 | 14.98717
33.0754 | 23.0368 | 25.42304 | 10.38054 | -2.386239 | 15.04249
33.0854 | 23.0501 | 25.46702 | 10.36892 | -2.41692 | 15.0981
33.0953 | 23.1071 | 25.51085 | 10.35742 | -2.403754 | 15.15343
33.1053 | 23.112 | 25.55545 | 10.34583 | -2.443451 | 15.20963
33.1153 | 23.1442 | 25.60036 | 10.33425 | -2.456158 | 15.26611
33.1253 | 23.1659 | 25.64558 | 10.32269 | -2.479677 | 15.32289
33.1353 | 23.1703 | 25.69111 | 10.31114 | -2.520811 | 15.37997
33.1453 | 23.2221 | 25.73696 | 10.29961 | -2.514863 | 15.43735
33.1553 | 23.2435 | 25.78313 | 10.2881 | -2.539631 | 15.49503
33.1653 | 23.2716 | 25.82962 | 10.27661 | -2.55802 | 15.55301
33.1753 | 23.3064 | 25.87643 | 10.26513 | -2.57003 | 15.6113
33.1853 | 23.3211 | 25.92357 | 10.25367 | -2.602466 | 15.6699
33.1953 | 23.3512 | 25.97103 | 10.24222 | -2.619825 | 15.7288
33.2053 | 23.4059 | 26.01881 | 10.23079 | -2.612912 | 15.78802
33.2153 | 23.3959 | 26.06693 | 10.21938 | -2.671028 | 15.84754
33.2253 | 23.4526 | 26.11537 | 10.20799 | -2.662775 | 15.90739
33.2353 | 23.4818 | 26.16416 | 10.19661 | -2.682355 | 15.96754
33.2453 | 23.5144 | 26.21327 | 10.18525 | -2.698869 | 16.02802
33.2553 | 23.5209 | 26.26272 | 10.17391 | -2.741819 | 16.08881
33.2653 | 23.5624 | 26.31251 | 10.16258 | -2.750107 | 16.14993
33.2753 | 23.6056 | 26.36264 | 10.15127 | -2.757035 | 16.21137
33.2853 | 23.6213 | 26.41311 | 10.13997 | -2.791806 | 16.27313
33.2953 | 23.6444 | 26.46392 | 10.12869 | -2.819519 | 16.33522
33.3053 | 23.6924 | 26.51508 | 10.11743 | -2.822676 | 16.39764
33.3153 | 23.7278 | 26.56658 | 10.10619 | -2.838784 | 16.46039
33.3253 | 23.752 | 26.61844 | 10.09496 | -2.86644 | 16.52348
33.3353 | 23.787 | 26.67065 | 10.08375 | -2.883647 | 16.5869
33.3453 | 23.8117 | 26.72321 | 10.07256 | -2.911506 | 16.65065
33.3553 | 23.8576 | 26.77612 | 10.06138 | -2.918522 | 16.71474
33.3653 | 23.8508 | 26.8294 | 10.05022 | -2.978596 | 16.77918
33.3753 | 23.9194 | 26.88303 | 10.03907 | -2.963627 | 16.84395
33.3853 | 23.9372 | 26.93702 | 10.02795 | -2.999818 | 16.90907
33.3953 | 23.9717 | 26.99137 | 10.01684 | -3.019673 | 16.97454
33.4053 | 24.0161 | 27.04609 | 10.00574 | -3.029993 | 17.04035
33.4153 | 24.0409 | 27.10118 | 9.994665 | -3.06028 | 17.10652
33.4253 | 24.0803 | 27.15664 | 9.983604 | -3.076335 | 17.17303
33.4353 | 24.0954 | 27.21246 | 9.97256 | -3.11706 | 17.2399
33.4453 | 24.1484 | 27.26866 | 9.961532 | -3.120259 | 17.30713
33.4553 | 24.1974 | 27.32523 | 9.950522 | -3.127832 | 17.37471
33.4653 | 24.2153 | 27.38218 | 9.939527 | -3.166882 | 17.44265
33.4753 | 24.2417 | 27.43951 | 9.92855 | -3.197811 | 17.51096
33.4853 | 24.2902 | 27.49722 | 9.917589 | -3.207018 | 17.57963
33.4953 | 24.3253 | 27.55531 | 9.906645 | -3.230008 | 17.64866
33.5053 | 24.3685 | 27.61378 | 9.895718 | -3.245284 | 17.71807
33.5153 | 24.3853 | 27.67265 | 9.884807 | -3.287348 | 17.78784
33.5253 | 24.4504 | 27.7319 | 9.873913 | -3.281498 | 17.85799
33.5353 | 24.5022 | 27.79154 | 9.863035 | -3.289339 | 17.9285
33.5453 | 24.5238 | 27.85157 | 9.852174 | -3.327772 | 17.9994
33.5553 | 24.5732 | 27.912 | 9.84133 | -3.338802 | 18.07067
33.5653 | 24.6094 | 27.97283 | 9.830503 | -3.363429 | 18.14233
33.5753 | 24.6458 | 28.03405 | 9.819692 | -3.388252 | 18.21436
33.5853 | 24.7164 | 28.09568 | 9.808897 | -3.379278 | 18.28678
33.5953 | 24.7178 | 28.15771 | 9.79812 | -3.439906 | 18.35959
33.6053 | 24.8004 | 28.22014 | 9.787359 | -3.419739 | 18.43278
33.6153 | 24.8375 | 28.28298 | 9.776614 | -3.445478 | 18.50636
33.6253 | 24.8887 | 28.34623 | 9.765887 | -3.457527 | 18.58034
33.6353 | 24.9122 | 28.40989 | 9.755176 | -3.497688 | 18.65471
33.6453 | 24.9641 | 28.47396 | 9.744481 | -3.509862 | 18.72948
33.6553 | 25.029 | 28.53845 | 9.733803 | -3.509451 | 18.80465
33.6653 | 25.0909 | 28.60336 | 9.723142 | -3.512457 | 18.88022
33.6753 | 25.1095 | 28.66868 | 9.712497 | -3.55918 | 18.95618
33.6852 | 25.1805 | 28.73378 | 9.701976 | -3.553279 | 19.0318
33.6952 | 25.2098 | 28.79995 | 9.691364 | -3.590147 | 19.10858
33.7052 | 25.2973 | 28.86654 | 9.680769 | -3.56924 | 19.18577
33.7152 | 25.3515 | 28.93356 | 9.670191 | -3.582061 | 19.26337
33.7252 | 25.3973 | 29.00101 | 9.659629 | -3.603708 | 19.34138
33.7352 | 25.4549 | 29.06889 | 9.649084 | -3.61399 | 19.41981
33.7452 | 25.4947 | 29.13721 | 9.638555 | -3.642506 | 19.49865
33.7552 | 25.5746 | 29.20596 | 9.628043 | -3.631357 | 19.57791
33.7652 | 25.6273 | 29.27514 | 9.617548 | -3.647845 | 19.6576
33.7752 | 25.6765 | 29.34478 | 9.607069 | -3.668277 | 19.73771
33.7852 | 25.7439 | 29.41485 | 9.596607 | -3.67095 | 19.81824
33.7952 | 25.8025 | 29.48537 | 9.586161 | -3.682866 | 19.89921
33.8052 | 25.8848 | 29.55633 | 9.575732 | -3.671528 | 19.9806
33.8152 | 25.9236 | 29.62774 | 9.56532 | -3.704141 | 20.06242
33.8252 | 25.9758 | 29.6996 | 9.554924 | -3.723804 | 20.14468
33.8352 | 26.0799 | 29.77192 | 9.544544 | -3.692018 | 20.22737
33.8452 | 26.1374 | 29.84469 | 9.534181 | -3.707287 | 20.31051
33.8552 | 26.2145 | 29.91792 | 9.523835 | -3.703415 | 20.39408
33.8652 | 26.294 | 29.9916 | 9.513506 | -3.697601 | 20.4781
33.8752 | 26.3288 | 30.06575 | 9.503192 | -3.736947 | 20.56255
33.8852 | 26.4285 | 30.14036 | 9.492896 | -3.711858 | 20.64746
33.8952 | 26.5032 | 30.21543 | 9.482616 | -3.71223 | 20.73281
33.9052 | 26.607 | 30.29097 | 9.472352 | -3.683973 | 20.81862
33.9152 | 26.6963 | 30.36698 | 9.462105 | -3.670684 | 20.90488
33.9252 | 26.7365 | 30.44347 | 9.451875 | -3.706966 | 20.99159
33.9352 | 26.8385 | 30.52042 | 9.441661 | -3.681921 | 21.07876
33.9452 | 26.9182 | 30.59785 | 9.431464 | -3.679652 | 21.16639
33.9552 | 27.0317 | 30.67576 | 9.421283 | -3.644061 | 21.25448
33.9652 | 27.1042 | 30.75415 | 9.411118 | -3.649949 | 21.34303
33.9752 | 27.1649 | 30.83302 | 9.400971 | -3.668115 | 21.43204
33.9852 | 27.2854 | 30.91237 | 9.390839 | -3.626969 | 21.52153
33.9952 | 27.3886 | 30.99221 | 9.380724 | -3.603606 | 21.61148
34.0052 | 27.4792 | 31.07253 | 9.370626 | -3.59333 | 21.7019
34.0152 | 27.5949 | 31.15334 | 9.360544 | -3.558443 | 21.7928
34.0252 | 27.6925 | 31.23465 | 9.350479 | -3.542146 | 21.88417
34.0352 | 27.8252 | 31.31644 | 9.34043 | -3.491244 | 21.97601
34.0452 | 27.9073 | 31.39874 | 9.330398 | -3.491436 | 22.06834
34.0552 | 28.0257 | 31.48153 | 9.320382 | -3.455826 | 22.16114
34.0652 | 28.1664 | 31.56481 | 9.310382 | -3.398413 | 22.25443
34.0752 | 28.2619 | 31.6486 | 9.300399 | -3.386703 | 22.3482
34.0852 | 28.4095 | 31.73289 | 9.290433 | -3.323394 | 22.44246
34.0952 | 28.5289 | 31.81769 | 9.280483 | -3.28879 | 22.53721
34.1052 | 28.6313 | 31.90299 | 9.270549 | -3.271691 | 22.63244
34.1152 | 28.7761 | 31.9888 | 9.260632 | -3.212701 | 22.72817
34.1252 | 28.9155 | 32.07512 | 9.250731 | -3.159621 | 22.82439
34.1352 | 29.0468 | 32.16195 | 9.240847 | -3.115153 | 22.92111
34.1452 | 29.1731 | 32.2493 | 9.230979 | -3.076195 | 23.01832
34.1552 | 29.2791 | 32.33715 | 9.221128 | -3.058053 | 23.11603
34.1652 | 29.4491 | 32.42553 | 9.211293 | -2.97643 | 23.21424
34.1752 | 29.5775 | 32.51443 | 9.201474 | -2.936927 | 23.31295
34.1852 | 29.7076 | 32.60384 | 9.191672 | -2.896238 | 23.41217
34.1952 | 29.8597 | 32.69378 | 9.181886 | -2.834077 | 23.51189
34.2052 | 29.9794 | 32.78424 | 9.172117 | -2.804837 | 23.61212
34.2152 | 30.1434 | 32.87522 | 9.162364 | -2.731819 | 23.71285
34.2252 | 30.2904 | 32.96673 | 9.152628 | -2.676331 | 23.8141
34.2352 | 30.4193 | 33.05877 | 9.142907 | -2.639469 | 23.91586
34.2452 | 30.5596 | 33.15134 | 9.133204 | -2.591738 | 24.01813
34.2552 | 30.6764 | 33.24444 | 9.123516 | -2.568039 | 24.12092
34.2651 | 30.8423 | 33.33713 | 9.113942 | -2.49483 | 24.22319
34.2751 | 30.9857 | 33.43129 | 9.104287 | -2.445591 | 24.327
34.2851 | 31.1058 | 33.52599 | 9.094649 | -2.420188 | 24.43134
34.2951 | 31.2706 | 33.62122 | 9.085027 | -2.35062 | 24.53619
34.3051 | 31.3714 | 33.71699 | 9.075421 | -2.345593 | 24.64157
34.3151 | 31.518 | 33.8133 | 9.065831 | -2.295304 | 24.74747
34.3251 | 31.6496 | 33.91015 | 9.056258 | -2.260554 | 24.8539
34.3351 | 31.7999 | 34.00755 | 9.046702 | -2.207649 | 24.96085
34.3451 | 31.9064 | 34.10548 | 9.037161 | -2.199083 | 25.06832
34.3551 | 32.0316 | 34.20397 | 9.027637 | -2.172365 | 25.17633
34.3651 | 32.1473 | 34.30299 | 9.018129 | -2.155691 | 25.28486
34.3751 | 32.259 | 34.40256 | 9.008638 | -2.143562 | 25.39392
34.3851 | 32.3765 | 34.50268 | 8.999163 | -2.12618 | 25.50352
34.3951 | 32.5078 | 34.60335 | 8.989704 | -2.095548 | 25.61364
34.4051 | 32.5849 | 34.70457 | 8.980261 | -2.119667 | 25.72431
34.4151 | 32.6931 | 34.80633 | 8.970835 | -2.113233 | 25.8355
34.4251 | 32.8056 | 34.90865 | 8.961425 | -2.10305 | 25.94723
34.4351 | 32.8919 | 35.01152 | 8.952031 | -2.11962 | 26.05949
34.4451 | 32.9864 | 35.11494 | 8.942654 | -2.128543 | 26.17229
34.4551 | 33.0951 | 35.21892 | 8.933293 | -2.123817 | 26.28562
34.4651 | 33.1722 | 35.32345 | 8.923948 | -2.151248 | 26.3995
34.4751 | 33.24 | 35.42851 | 8.914619 | -2.188511 | 26.51389
34.4851 | 33.3336 | 35.53417 | 8.905307 | -2.200572 | 26.62887
34.4951 | 33.4145 | 35.64037 | 8.896011 | -2.225866 | 26.74435
34.5051 | 33.4685 | 35.74712 | 8.886731 | -2.27862 | 26.86039
34.5151 | 33.5537 | 35.85442 | 8.877467 | -2.300725 | 26.97696
34.5251 | 33.617 | 35.96229 | 8.868219 | -2.345289 | 27.09407
34.5351 | 33.6877 | 36.07071 | 8.858988 | -2.383009 | 27.21172
34.5451 | 33.7583 | 36.17969 | 8.849773 | -2.421387 | 27.32991
34.5551 | 33.7928 | 36.28922 | 8.840574 | -2.496423 | 27.44865
34.5651 | 33.8533 | 36.39931 | 8.831391 | -2.546014 | 27.56792
34.5751 | 33.9168 | 36.50996 | 8.822225 | -2.593164 | 27.68774
34.5851 | 33.954 | 36.62117 | 8.813075 | -2.667168 | 27.80809
34.5951 | 34.0193 | 36.73293 | 8.80394 | -2.713633 | 27.92899
34.6051 | 34.0636 | 36.84525 | 8.794822 | -2.781652 | 28.05043
34.6151 | 34.1153 | 36.95813 | 8.78572 | -2.842825 | 28.1724
34.6251 | 34.1548 | 37.07156 | 8.776635 | -2.916759 | 28.29492
34.6351 | 34.177 | 37.18555 | 8.767565 | -3.008547 | 28.41798
34.6451 | 34.233 | 37.30009 | 8.758512 | -3.067088 | 28.54158
34.6551 | 34.2849 | 37.41519 | 8.749475 | -3.130287 | 28.66571
34.6651 | 34.3225 | 37.53083 | 8.740453 | -3.208333 | 28.79038
34.6751 | 34.3433 | 37.64704 | 8.731448 | -3.303738 | 28.91559
34.6851 | 34.406 | 37.76379 | 8.722459 | -3.357793 | 29.04133
34.6951 | 34.4422 | 37.8811 | 8.713487 | -3.438899 | 29.16761
34.7051 | 34.4785 | 37.99895 | 8.70453 | -3.520454 | 29.29442
34.7151 | 34.5299 | 38.11736 | 8.695589 | -3.587461 | 29.42177
34.7251 | 34.5553 | 38.23631 | 8.686665 | -3.681012 | 29.54965
34.7351 | 34.6175 | 38.35581 | 8.677756 | -3.73831 | 29.67805
34.7451 | 34.6548 | 38.47585 | 8.668864 | -3.821053 | 29.80699
34.7551 | 34.7057 | 38.59644 | 8.659987 | -3.890739 | 29.93645
34.7651 | 34.7374 | 38.71757 | 8.651127 | -3.980168 | 30.06644
34.7751 | 34.77 | 38.83923 | 8.642283 | -4.069234 | 30.19695
34.7851 | 34.8591 | 38.96144 | 8.633455 | -4.102339 | 30.32798
34.7951 | 34.9147 | 39.08418 | 8.624642 | -4.169479 | 30.45954
34.8051 | 34.94 | 39.20745 | 8.615846 | -4.267454 | 30.59161
34.8151 | 35.0039 | 39.33126 | 8.607066 | -4.327359 | 30.72419
34.8251 | 35.1016 | 39.45559 | 8.598302 | -4.353995 | 30.85729
34.8351 | 35.1425 | 39.58046 | 8.589554 | -4.437957 | 30.9909
34.8451 | 35.1905 | 39.70584 | 8.580822 | -4.515344 | 31.12502
34.855 | 35.2747 | 39.83049 | 8.572193 | -4.555792 | 31.2583
34.865 | 35.344 | 39.95691 | 8.563492 | -4.612913 | 31.39342
34.875 | 35.4307 | 40.08385 | 8.554808 | -4.65315 | 31.52904
34.885 | 35.4983 | 40.2113 | 8.546139 | -4.713003 | 31.66516
34.895 | 35.5839 | 40.33927 | 8.537487 | -4.755366 | 31.80178
34.905 | 35.6398 | 40.46773 | 8.52885 | -4.827934 | 31.93888
34.915 | 35.7559 | 40.59671 | 8.52023 | -4.840815 | 32.07649
34.925 | 35.7986 | 40.72619 | 8.511625 | -4.927586 | 32.21456
34.935 | 35.908 | 40.85615 | 8.503036 | -4.948153 | 32.35312
34.945 | 36.0155 | 40.9866 | 8.494464 | -4.971101 | 32.49214
34.955 | 36.077 | 41.11755 | 8.485907 | -5.04055 | 32.63164
34.965 | 36.1886 | 41.24898 | 8.477366 | -5.060379 | 32.77161
34.975 | 36.2839 | 41.38089 | 8.46884 | -5.096993 | 32.91205
34.985 | 36.3671 | 41.51328 | 8.460331 | -5.146178 | 33.05295
34.995 | 36.4941 | 41.64613 | 8.451838 | -5.152034 | 33.1943
35.005 | 36.5629 | 41.77946 | 8.44336 | -5.216558 | 33.3361
35.015 | 36.6808 | 41.91325 | 8.434899 | -5.232445 | 33.47835
35.025 | 36.7819 | 42.04748 | 8.426453 | -5.265582 | 33.62103
35.035 | 36.8992 | 42.18218 | 8.418023 | -5.282976 | 33.76415
35.045 | 37.004 | 42.31732 | 8.409609 | -5.313325 | 33.90772
35.055 | 37.1291 | 42.4529 | 8.40121 | -5.323801 | 34.05169
35.065 | 37.2602 | 42.5889 | 8.392828 | -5.328701 | 34.19607
35.075 | 37.3718 | 42.72535 | 8.384461 | -5.353545 | 34.34088
35.085 | 37.4296 | 42.86221 | 8.37611 | -5.432606 | 34.4861
35.095 | 37.5666 | 42.99949 | 8.367775 | -5.432886 | 34.63171
35.105 | 37.7137 | 43.13718 | 8.359456 | -5.423475 | 34.77772
35.115 | 37.8186 | 43.27527 | 8.351152 | -5.456667 | 34.92411
35.125 | 37.9585 | 43.41376 | 8.342864 | -5.455257 | 35.07089
35.135 | 38.0759 | 43.55264 | 8.334592 | -5.476738 | 35.21805
35.145 | 38.1953 | 43.6919 | 8.326336 | -5.496599 | 35.36556
35.155 | 38.3321 | 43.83154 | 8.318095 | -5.499439 | 35.51344
35.165 | 38.4378 | 43.97156 | 8.309871 | -5.533757 | 35.66169
35.175 | 38.6189 | 44.11192 | 8.301661 | -5.493021 | 35.81026
35.185 | 38.7363 | 44.25264 | 8.293468 | -5.516341 | 35.95917
35.195 | 38.8767 | 44.39369 | 8.28529 | -5.516995 | 36.1084
35.205 | 39.0192 | 44.53509 | 8.277128 | -5.515891 | 36.25796
35.215 | 39.1238 | 44.67682 | 8.268982 | -5.553018 | 36.40784
35.225 | 39.3328 | 44.81887 | 8.260851 | -5.486066 | 36.55801
35.235 | 39.4287 | 44.96122 | 8.252736 | -5.53252 | 36.70848
35.245 | 39.5638 | 45.10388 | 8.244637 | -5.54008 | 36.85924
35.255 | 39.7246 | 45.24683 | 8.236553 | -5.52223 | 37.01028
35.265 | 39.8846 | 45.39006 | 8.228485 | -5.505462 | 37.16158
35.275 | 40.0069 | 45.53357 | 8.220433 | -5.526666 | 37.31313
35.285 | 40.1818 | 45.67734 | 8.212396 | -5.495538 | 37.46494
35.295 | 40.3115 | 45.82137 | 8.204375 | -5.509869 | 37.61699
35.305 | 40.4585 | 45.96563 | 8.196369 | -5.507132 | 37.76926
35.315 | 40.6432 | 46.11012 | 8.188379 | -5.466923 | 37.92174
35.325 | 40.7721 | 46.25484 | 8.180405 | -5.48274 | 38.07444
35.335 | 40.9547 | 46.39977 | 8.172446 | -5.445069 | 38.22732
35.345 | 41.0817 | 46.5449 | 8.164502 | -5.463199 | 38.3804
35.355 | 41.2691 | 46.69022 | 8.156575 | -5.421116 | 38.53364
35.365 | 41.4479 | 46.83571 | 8.148662 | -5.387807 | 38.68704
35.375 | 41.5778 | 46.98137 | 8.140766 | -5.403567 | 38.8406
35.385 | 41.8001 | 47.12717 | 8.132885 | -5.327073 | 38.99429
35.395 | 41.9121 | 47.27313 | 8.125019 | -5.361025 | 39.14811
35.405 | 42.1206 | 47.41921 | 8.117169 | -5.298607 | 39.30204
35.415 | 42.2596 | 47.56541 | 8.109334 | -5.305809 | 39.45608
35.425 | 42.4253 | 47.71171 | 8.101515 | -5.286407 | 39.61019
35.4349 | 42.6529 | 47.85661 | 8.093789 | -5.203714 | 39.76282
35.4449 | 42.7506 | 48.00308 | 8.086001 | -5.252476 | 39.91707
35.4549 | 42.9645 | 48.1496 | 8.078228 | -5.1851 | 40.07137
35.4649 | 43.1201 | 48.29617 | 8.07047 | -5.176071 | 40.2257
35.4749 | 43.3067 | 48.44278 | 8.062728 | -5.136079 | 40.38005
35.4849 | 43.4828 | 48.5894 | 8.055002 | -5.106602 | 40.5344
35.4949 | 43.6391 | 48.73604 | 8.04729 | -5.096936 | 40.68875
35.5049 | 43.8278 | 48.88266 | 8.039595 | -5.054859 | 40.84306
35.5149 | 43.9386 | 49.02926 | 8.031914 | -5.090659 | 40.99734
35.5249 | 44.1747 | 49.17582 | 8.024249 | -5.001116 | 41.15157
35.5349 | 44.3368 | 49.32232 | 8.0166 | -4.985521 | 41.30572
35.5449 | 44.4449 | 49.46876 | 8.008965 | -5.023856 | 41.45979
35.5549 | 44.697 | 49.6151 | 8.001346 | -4.918102 | 41.61376
35.5649 | 44.8278 | 49.76135 | 7.993743 | -4.933547 | 41.7676
35.5749 | 45.0227 | 49.90747 | 7.986154 | -4.884773 | 41.92132
35.5849 | 45.1773 | 50.05347 | 7.978582 | -4.876166 | 42.07488
35.5949 | 45.3565 | 50.19931 | 7.971024 | -4.842807 | 42.22828
35.6049 | 45.5344 | 50.34498 | 7.963482 | -4.810581 | 42.3815
35.6149 | 45.7098 | 50.49047 | 7.955955 | -4.780666 | 42.53451
35.6249 | 45.9132 | 50.63575 | 7.948443 | -4.722548 | 42.68731
35.6349 | 46.0322 | 50.78081 | 7.940946 | -4.748607 | 42.83986
35.6449 | 46.2583 | 50.92564 | 7.933465 | -4.667344 | 42.99218
35.6549 | 46.4189 | 51.0702 | 7.925999 | -4.651296 | 43.1442
35.6649 | 46.6285 | 51.21449 | 7.918549 | -4.585986 | 43.29594
35.6749 | 46.8191 | 51.35848 | 7.911113 | -4.539383 | 43.44737
35.6849 | 46.9187 | 51.50217 | 7.903693 | -4.583471 | 43.59848
35.6949 | 47.1626 | 51.64553 | 7.896288 | -4.482926 | 43.74924
35.7049 | 47.3323 | 51.78853 | 7.888898 | -4.456226 | 43.89963
35.7149 | 47.5102 | 51.93116 | 7.881523 | -4.420963 | 44.04964
35.7249 | 47.718 | 52.07341 | 7.874164 | -4.355408 | 44.19924
35.7349 | 47.8383 | 52.21525 | 7.866819 | -4.376948 | 44.34843
35.7449 | 48.0635 | 52.35666 | 7.85949 | -4.293159 | 44.49717
35.7549 | 48.2343 | 52.49762 | 7.852176 | -4.263321 | 44.64544
35.7649 | 48.4273 | 52.63812 | 7.844877 | -4.210815 | 44.79324
35.7749 | 48.5786 | 52.77812 | 7.837593 | -4.199522 | 44.94053
35.7849 | 48.7977 | 52.91762 | 7.830325 | -4.11992 | 45.0873
35.7949 | 48.9783 | 53.05659 | 7.823071 | -4.07829 | 45.23352
35.8049 | 49.1568 | 53.19501 | 7.815833 | -4.038209 | 45.37918
35.8149 | 49.3259 | 53.33286 | 7.808609 | -4.006958 | 45.52425
35.8249 | 49.4993 | 53.47012 | 7.801401 | -3.970815 | 45.66871
35.8349 | 49.7637 | 53.60675 | 7.794208 | -3.843054 | 45.81255
35.8449 | 49.8572 | 53.74276 | 7.787029 | -3.885564 | 45.95573
35.8549 | 50.1069 | 53.87812 | 7.779866 | -3.771216 | 46.09825
35.8649 | 50.2679 | 54.0128 | 7.772718 | -3.744896 | 46.24008
35.8749 | 50.4145 | 54.14677 | 7.765585 | -3.73227 | 46.38118
35.8849 | 50.6782 | 54.28002 | 7.758467 | -3.601824 | 46.52156
35.8949 | 50.8098 | 54.41253 | 7.751363 | -3.602735 | 46.66117
35.9049 | 51.0029 | 54.54429 | 7.744275 | -3.541388 | 46.80001
35.9149 | 51.1904 | 54.67525 | 7.737202 | -3.484846 | 46.93804
35.9249 | 51.3816 | 54.8054 | 7.730144 | -3.423798 | 47.07525
35.9349 | 51.5433 | 54.93472 | 7.7231 | -3.391421 | 47.21162
35.9449 | 51.7684 | 55.06319 | 7.716072 | -3.294785 | 47.34711
35.9549 | 51.9488 | 55.19079 | 7.709058 | -3.241985 | 47.48173
35.9649 | 52.0839 | 55.31747 | 7.70206 | -3.233575 | 47.61542
35.9749 | 52.3186 | 55.44325 | 7.695076 | -3.124654 | 47.74818
35.9849 | 52.4627 | 55.56808 | 7.688107 | -3.105381 | 47.87997
35.9949 | 52.7101 | 55.69195 | 7.681153 | -2.981851 | 48.0108
36.0049 | 52.8308 | 55.81483 | 7.674214 | -2.984028 | 48.14061
36.0149 | 53.0632 | 55.93669 | 7.66729 | -2.873494 | 48.2694
36.0248 | 53.2695 | 56.05634 | 7.66045 | -2.786837 | 48.39589
36.0348 | 53.4104 | 56.17612 | 7.653555 | -2.765724 | 48.52257
36.0448 | 53.6669 | 56.29484 | 7.646675 | -2.627935 | 48.64816
36.0548 | 53.8027 | 56.41245 | 7.63981 | -2.609748 | 48.77264
36.0648 | 54.0372 | 56.52893 | 7.63296 | -2.491732 | 48.89597
36.0748 | 54.1809 | 56.64428 | 7.626124 | -2.463379 | 49.01815
36.0848 | 54.3816 | 56.75845 | 7.619304 | -2.376854 | 49.13915
36.0948 | 54.5427 | 56.87144 | 7.612498 | -2.328741 | 49.25894
36.1048 | 54.7314 | 56.98322 | 7.605706 | -2.251816 | 49.37751
36.1148 | 54.9333 | 57.09375 | 7.59893 | -2.160455 | 49.49482
36.1248 | 55.0595 | 57.20304 | 7.592168 | -2.143537 | 49.61087
36.1348 | 55.2276 | 57.31104 | 7.585421 | -2.083443 | 49.72562
36.1448 | 55.3918 | 57.41775 | 7.578689 | -2.025948 | 49.83906
36.1548 | 55.5777 | 57.52314 | 7.571971 | -1.945436 | 49.95116
36.1648 | 55.7483 | 57.62718 | 7.565268 | -1.878875 | 50.06191
36.1748 | 55.88 | 57.72985 | 7.558579 | -1.849854 | 50.17127
36.1848 | 56.0938 | 57.83114 | 7.551906 | -1.737343 | 50.27924
36.1948 | 56.2796 | 57.93103 | 7.545247 | -1.651429 | 50.38578
36.2048 | 56.4096 | 58.02948 | 7.538602 | -1.619881 | 50.49088
36.2148 | 56.572 | 58.12649 | 7.531972 | -1.554491 | 50.59452
36.2248 | 56.7593 | 58.22203 | 7.525357 | -1.462732 | 50.69667
36.2348 | 56.9015 | 58.31608 | 7.518756 | -1.414579 | 50.79732
36.2448 | 57.0608 | 58.40862 | 7.51217 | -1.347821 | 50.89645
36.2548 | 57.2064 | 58.49962 | 7.505599 | -1.293225 | 50.99403
36.2648 | 57.3439 | 58.58909 | 7.499042 | -1.245192 | 51.09005
36.2748 | 57.4979 | 58.67698 | 7.492499 | -1.179079 | 51.18448
36.2848 | 57.6319 | 58.76329 | 7.485971 | -1.131387 | 51.27732
36.2948 | 57.8242 | 58.84799 | 7.479458 | -1.023787 | 51.36853
36.3048 | 57.9316 | 58.93106 | 7.472959 | -0.9994588 | 51.4581
36.3148 | 58.0907 | 59.01249 | 7.466475 | -0.9217857 | 51.54601
36.3248 | 58.2357 | 59.09225 | 7.460005 | -0.8565499 | 51.63225
36.3348 | 58.3727 | 59.17034 | 7.453549 | -0.7976399 | 51.71679
36.3448 | 58.4967 | 59.24674 | 7.447108 | -0.7500361 | 51.79963
36.3548 | 58.6726 | 59.32141 | 7.440682 | -0.6488114 | 51.88073
36.3648 | 58.8466 | 59.39435 | 7.434269 | -0.5477549 | 51.96009
36.3748 | 58.9429 | 59.46556 | 7.427872 | -0.5226581 | 52.03769
36.3848 | 59.0951 | 59.53499 | 7.421488 | -0.4398907 | 52.1135
36.3948 | 59.2345 | 59.60265 | 7.415119 | -0.3681471 | 52.18753
36.4048 | 59.362 | 59.66851 | 7.408765 | -0.3065111 | 52.25975
36.4148 | 59.5532 | 59.73257 | 7.402424 | -0.1793686 | 52.33014
36.4248 | 59.6087 | 59.7948 | 7.396098 | -0.186099 | 52.3987
36.4348 | 59.8046 | 59.85519 | 7.389787 | -0.05059215 | 52.46541
36.4448 | 59.955 | 59.91373 | 7.38349 | 0.04127064 | 52.53024
36.4548 | 60.0243 | 59.97041 | 7.377207 | 0.05388977 | 52.5932
36.4648 | 60.1844 | 60.02521 | 7.370938 | 0.1591905 | 52.65427
36.4748 | 60.2549 | 60.07812 | 7.364684 | 0.176776 | 52.71344
36.4848 | 60.4179 | 60.12913 | 7.358443 | 0.2887727 | 52.77068
36.4948 | 60.4976 | 60.17822 | 7.352218 | 0.3193818 | 52.826
36.5048 | 60.6178 | 60.22539 | 7.346006 | 0.3924101 | 52.87938
36.5148 | 60.752 | 60.27063 | 7.339809 | 0.4813733 | 52.93082
36.5248 | 60.8279 | 60.31391 | 7.333626 | 0.513991 | 52.98028
36.5348 | 60.9399 | 60.35525 | 7.327457 | 0.5846531 | 53.02779
36.5448 | 61.0518 | 60.39461 | 7.321302 | 0.6571882 | 53.07331
36.5548 | 61.1638 | 60.43201 | 7.315161 | 0.7317932 | 53.11685
36.5648 | 61.2505 | 60.46742 | 7.309035 | 0.7830756 | 53.15839
36.5748 | 61.3428 | 60.50085 | 7.302923 | 0.8419501 | 53.19793
36.5848 | 61.4579 | 60.53228 | 7.296824 | 0.9256212 | 53.23545
36.5948 | 61.5335 | 60.56171 | 7.29074 | 0.9717937 | 53.27097
36.6047 | 61.6056 | 60.58886 | 7.284731 | 1.016738 | 53.30413
36.6147 | 61.7533 | 60.61428 | 7.278675 | 1.139023 | 53.3356
36.6247 | 61.7731 | 60.63768 | 7.272633 | 1.135416 | 53.36505
36.6347 | 61.8653 | 60.65906 | 7.266606 | 1.206242 | 53.39245
36.6447 | 61.9685 | 60.67841 | 7.260592 | 1.290087 | 53.41782
36.6547 | 62.0549 | 60.69572 | 7.254592 | 1.359178 | 53.44113
36.6647 | 62.1703 | 60.711 | 7.248606 | 1.459295 | 53.4624
36.6747 | 62.2144 | 60.72425 | 7.242635 | 1.490152 | 53.48161
36.6847 | 62.3193 | 60.73545 | 7.236677 | 1.583852 | 53.49877
36.6947 | 62.3455 | 60.74461 | 7.230734 | 1.600887 | 53.51388
36.7047 | 62.4679 | 60.75173 | 7.224804 | 1.716171 | 53.52692
36.7147 | 62.5354 | 60.7568 | 7.218888 | 1.778596 | 53.53792
36.7247 | 62.6071 | 60.75984 | 7.212986 | 1.847263 | 53.54685
36.7347 | 62.6461 | 60.76083 | 7.207099 | 1.885269 | 53.55373
36.7447 | 62.7143 | 60.75978 | 7.201225 | 1.954523 | 53.55855
36.7547 | 62.7643 | 60.75669 | 7.195365 | 2.007612 | 53.56132
36.7647 | 62.8128 | 60.75157 | 7.189519 | 2.061234 | 53.56205
36.7747 | 62.866 | 60.74441 | 7.183686 | 2.121594 | 53.56072
36.7847 | 62.9179 | 60.73522 | 7.177868 | 2.182677 | 53.55736
36.7947 | 62.9867 | 60.724 | 7.172063 | 2.262696 | 53.55194
36.8047 | 62.9878 | 60.71076 | 7.166273 | 2.277036 | 53.54449
36.8147 | 63.073 | 60.69551 | 7.160496 | 2.377491 | 53.53501
36.8247 | 63.0623 | 60.67824 | 7.154733 | 2.384062 | 53.5235
36.8347 | 63.1088 | 60.65897 | 7.148984 | 2.449831 | 53.50999
36.8447 | 63.1448 | 60.6377 | 7.143248 | 2.5071 | 53.49445
36.8547 | 63.1542 | 60.61444 | 7.137527 | 2.539764 | 53.47691
36.8647 | 63.2041 | 60.58919 | 7.131819 | 2.614913 | 53.45737
36.8747 | 63.1621 | 60.56196 | 7.126124 | 2.600136 | 53.43584
36.8847 | 63.2411 | 60.53277 | 7.120444 | 2.70833 | 53.41233
36.8947 | 63.2398 | 60.50162 | 7.114777 | 2.738185 | 53.38684
36.9047 | 63.2635 | 60.46851 | 7.109124 | 2.794988 | 53.35939
36.9147 | 63.241 | 60.43348 | 7.103485 | 2.80752 | 53.32999
36.9247 | 63.2936 | 60.39651 | 7.097859 | 2.897092 | 53.29865
36.9347 | 63.2833 | 60.35762 | 7.092247 | 2.925682 | 53.26537
36.9447 | 63.2827 | 60.31683 | 7.086649 | 2.965874 | 53.23018
36.9547 | 63.3133 | 60.27414 | 7.081064 | 3.039163 | 53.19307
36.9647 | 63.3231 | 60.22957 | 7.075493 | 3.093529 | 53.15408
36.9747 | 63.2284 | 60.18313 | 7.069935 | 3.045269 | 53.1132
36.9847 | 63.2676 | 60.13483 | 7.064391 | 3.132769 | 53.07044
36.9947 | 63.2446 | 60.08469 | 7.058861 | 3.159906 | 53.02583
37.0047 | 63.2666 | 60.03272 | 7.053344 | 3.233875 | 52.97938
37.0147 | 63.2448 | 59.97895 | 7.047841 | 3.265851 | 52.93111
37.0247 | 63.1698 | 59.92337 | 7.042351 | 3.246433 | 52.88102
37.0347 | 63.1845 | 59.866 | 7.036875 | 3.318501 | 52.82912
37.0447 | 63.1323 | 59.80687 | 7.031412 | 3.325435 | 52.77545
37.0547 | 63.1123 | 59.74598 | 7.025963 | 3.366318 | 52.72002
37.0647 | 63.1239 | 59.68336 | 7.020527 | 3.440542 | 52.66283
37.0747 | 63.0016 | 59.61902 | 7.015105 | 3.382583 | 52.60391
37.0847 | 63.0584 | 59.55298 | 7.009696 | 3.505421 | 52.54328
37.0947 | 62.95 | 59.48525 | 7.0043 | 3.464752 | 52.48095
37.1047 | 62.8935 | 59.41585 | 6.998918 | 3.477646 | 52.41694
37.1147 | 62.8638 | 59.34481 | 6.99355 | 3.518992 | 52.35126
37.1247 | 62.8089 | 59.27214 | 6.988194 | 3.536764 | 52.28394
37.1347 | 62.7296 | 59.19785 | 6.982852 | 3.531753 | 52.21499
37.1447 | 62.6684 | 59.12197 | 6.977524 | 3.54643 | 52.14445
37.1547 | 62.6074 | 59.04452 | 6.972209 | 3.562875 | 52.07232
37.1647 | 62.5747 | 58.96552 | 6.966907 | 3.609185 | 51.99861
37.1747 | 62.5067 | 58.88497 | 6.961618 | 3.621728 | 51.92335
37.1847 | 62.4802 | 58.80292 | 6.956343 | 3.677275 | 51.84658
37.1946 | 62.3213 | 58.72021 | 6.951133 | 3.601086 | 51.76908
37.2046 | 62.3137 | 58.63521 | 6.945884 | 3.678494 | 51.68932
37.2146 | 62.2398 | 58.54875 | 6.940649 | 3.69105 | 51.6081
37.2246 | 62.1722 | 58.46086 | 6.935426 | 3.711344 | 51.52543
37.2346 | 62.1528 | 58.37155 | 6.930217 | 3.781247 | 51.44134
37.2446 | 62.0165 | 58.28086 | 6.925021 | 3.735636 | 51.35584
37.2546 | 61.9553 | 58.1888 | 6.919838 | 3.766501 | 51.26896
37.2646 | 61.8671 | 58.09539 | 6.914669 | 3.771707 | 51.18072
37.2746 | 61.7708 | 58.00066 | 6.909512 | 3.770142 | 51.09115
37.2846 | 61.7628 | 57.90462 | 6.904369 | 3.858175 | 51.00026
37.2946 | 61.6005 | 57.80731 | 6.899239 | 3.793193 | 50.90807
37.3046 | 61.6008 | 57.70874 | 6.894122 | 3.892063 | 50.81462
37.3146 | 61.4278 | 57.60893 | 6.889018 | 3.818874 | 50.71991
37.3246 | 61.4118 | 57.5079 | 6.883927 | 3.9039 | 50.62397
37.3346 | 61.3169 | 57.40569 | 6.878849 | 3.911213 | 50.52684
37.3446 | 61.2093 | 57.3023 | 6.873784 | 3.906997 | 50.42852
37.3546 | 61.1756 | 57.19778 | 6.868733 | 3.977823 | 50.32904
37.3646 | 61.1027 | 57.09212 | 6.863694 | 4.010579 | 50.22843
37.3746 | 60.9607 | 56.98537 | 6.858668 | 3.975329 | 50.1267
37.3846 | 60.8845 | 56.87754 | 6.853656 | 4.006962 | 50.02388
37.3946 | 60.7958 | 56.76866 | 6.848656 | 4.027143 | 49.92
37.4046 | 60.6977 | 56.65874 | 6.843669 | 4.038965 | 49.81507
37.4146 | 60.58 | 56.54781 | 6.838695 | 4.03219 | 49.70911
37.4246 | 60.5009 | 56.4359 | 6.833735 | 4.064999 | 49.60217
37.4346 | 60.3972 | 56.32302 | 6.828787 | 4.074178 | 49.49424
37.4446 | 60.2814 | 56.20921 | 6.823852 | 4.072191 | 49.38536
37.4546 | 60.2006 | 56.09448 | 6.818929 | 4.106123 | 49.27555
37.4646 | 60.0576 | 55.97885 | 6.81402 | 4.078749 | 49.16483
37.4746 | 60.0152 | 55.86235 | 6.809124 | 4.152846 | 49.05323
37.4846 | 59.9258 | 55.74501 | 6.80424 | 4.180793 | 48.94077
37.4946 | 59.8035 | 55.62684 | 6.799369 | 4.176663 | 48.82747
37.5046 | 59.6712 | 55.50786 | 6.794511 | 4.163338 | 48.71335
37.5146 | 59.6426 | 55.3881 | 6.789666 | 4.254497 | 48.59844
37.5246 | 59.424 | 55.26759 | 6.784834 | 4.156408 | 48.48276
37.5346 | 59.3856 | 55.14635 | 6.780014 | 4.239255 | 48.36633
37.5446 | 59.2424 | 55.02438 | 6.775208 | 4.21802 | 48.24917
37.5546 | 59.1629 | 54.90173 | 6.770413 | 4.261172 | 48.13131
37.5646 | 59.1152 | 54.77841 | 6.765632 | 4.336786 | 48.01278
37.5746 | 58.9246 | 54.65444 | 6.760863 | 4.270156 | 47.89358
37.5846 | 58.9195 | 54.52985 | 6.756107 | 4.389647 | 47.77375
37.5946 | 58.7239 | 54.40466 | 6.751364 | 4.319244 | 47.65329
37.6046 | 58.7146 | 54.27888 | 6.746633 | 4.435718 | 47.53225
37.6146 | 58.5571 | 54.15255 | 6.741915 | 4.404552 | 47.41063
37.6246 | 58.4392 | 54.02568 | 6.73721 | 4.413523 | 47.28847
37.6346 | 58.3535 | 53.8983 | 6.732517 | 4.455205 | 47.16578
37.6446 | 58.1979 | 53.77041 | 6.727837 | 4.427493 | 47.04257
37.6546 | 58.1549 | 53.64205 | 6.723169 | 4.51285 | 46.91888
37.6646 | 57.9787 | 53.51324 | 6.718514 | 4.465458 | 46.79473
37.6746 | 57.9261 | 53.384 | 6.713871 | 4.542099 | 46.67013
37.6846 | 57.7869 | 53.25435 | 6.709241 | 4.532554 | 46.5451
37.6946 | 57.7175 | 53.1243 | 6.704624 | 4.593201 | 46.41968
37.7046 | 57.6392 | 52.99389 | 6.700019 | 4.645314 | 46.29387
37.7146 | 57.465 | 52.86312 | 6.695426 | 4.601883 | 46.16769
37.7246 | 57.4405 | 52.73202 | 6.690846 | 4.708481 | 46.04117
37.7346 | 57.3272 | 52.60061 | 6.686279 | 4.726593 | 45.91433
37.7446 | 57.2017 | 52.46891 | 6.681724 | 4.732794 | 45.78718
37.7546 | 57.1033 | 52.33693 | 6.677181 | 4.766371 | 45.65975
37.7646 | 57.0061 | 52.2047 | 6.67265 | 4.8014 | 45.53205
37.7745 | 56.9089 | 52.07357 | 6.668178 | 4.835334 | 45.40539
37.7845 | 56.7683 | 51.94089 | 6.663672 | 4.827411 | 45.27722
37.7945 | 56.6756 | 51.80801 | 6.659179 | 4.867589 | 45.14883
37.8045 | 56.5479 | 51.67496 | 6.654697 | 4.87294 | 45.02026
37.8145 | 56.4771 | 51.54174 | 6.650229 | 4.935359 | 44.89151
37.8245 | 56.3077 | 51.40838 | 6.645772 | 4.899316 | 44.76261
37.8345 | 56.3044 | 51.2749 | 6.641328 | 5.029502 | 44.63357
37.8445 | 56.1553 | 51.1413 | 6.636896 | 5.013997 | 44.50441
37.8545 | 56.0485 | 51.00762 | 6.632477 | 5.040883 | 44.37514
37.8645 | 55.9164 | 50.87386 | 6.628069 | 5.04254 | 44.24579
37.8745 | 55.7756 | 50.74005 | 6.623674 | 5.035555 | 44.11637
37.8845 | 55.7105 | 50.60619 | 6.619291 | 5.104313 | 43.9869
37.8945 | 55.5343 | 50.47231 | 6.614921 | 5.061995 | 43.85738
37.9045 | 55.4643 | 50.33842 | 6.610562 | 5.125883 | 43.72785
37.9145 | 55.2721 | 50.20453 | 6.606216 | 5.067566 | 43.59832
37.9245 | 55.1654 | 50.07068 | 6.601882 | 5.09472 | 43.4688
37.9345 | 55.0637 | 49.93686 | 6.597559 | 5.126842 | 43.3393
37.9445 | 54.8708 | 49.8031 | 6.593249 | 5.067701 | 43.20985
37.9545 | 54.7915 | 49.6694 | 6.588952 | 5.122099 | 43.08045
37.9645 | 54.6234 | 49.53579 | 6.584666 | 5.087611 | 42.95112
37.9745 | 54.4537 | 49.40227 | 6.580392 | 5.051427 | 42.82188
37.9845 | 54.3283 | 49.26888 | 6.57613 | 5.059423 | 42.69275
37.9945 | 54.1319 | 49.1356 | 6.571881 | 4.996299 | 42.56372
38.0045 | 53.9977 | 49.00247 | 6.567643 | 4.99523 | 42.43483
38.0145 | 53.7916 | 48.86949 | 6.563417 | 4.922106 | 42.30608
38.0245 | 53.6208 | 48.73668 | 6.559204 | 4.884118 | 42.17748
38.0345 | 53.4834 | 48.60405 | 6.555002 | 4.879346 | 42.04905
38.0445 | 53.269 | 48.47162 | 6.550812 | 4.797379 | 41.92081
38.0545 | 53.1075 | 48.33939 | 6.546634 | 4.768106 | 41.79276
38.0645 | 52.9456 | 48.20739 | 6.542468 | 4.738215 | 41.66492
38.0745 | 52.7277 | 48.07561 | 6.538314 | 4.65209 | 41.5373
38.0845 | 52.5271 | 47.94408 | 6.534172 | 4.583022 | 41.40991
38.0945 | 52.2749 | 47.8128 | 6.530042 | 4.462097 | 41.28276
38.1045 | 52.1151 | 47.6818 | 6.525923 | 4.433303 | 41.15587
38.1145 | 51.8829 | 47.55107 | 6.521817 | 4.331833 | 41.02925
38.1245 | 51.6833 | 47.42063 | 6.517722 | 4.262669 | 40.90291
38.1345 | 51.4722 | 47.2905 | 6.513639 | 4.181705 | 40.77686
38.1445 | 51.2106 | 47.16067 | 6.509568 | 4.049932 | 40.6511
38.1545 | 51.0365 | 47.03117 | 6.505508 | 4.005332 | 40.52566
38.1645 | 50.8079 | 46.902 | 6.501461 | 3.9059 | 40.40054
38.1745 | 50.6086 | 46.77317 | 6.497425 | 3.835426 | 40.27575
38.1845 | 50.3809 | 46.6447 | 6.4934 | 3.736199 | 40.1513
38.1945 | 50.114 | 46.51659 | 6.489388 | 3.597405 | 40.02721
38.2045 | 49.9572 | 46.38886 | 6.485387 | 3.56834 | 39.90347
38.2145 | 49.6656 | 46.2615 | 6.481398 | 3.404097 | 39.78011
38.2245 | 49.4656 | 46.13454 | 6.47742 | 3.331059 | 39.65712
38.2345 | 49.289 | 46.00798 | 6.473454 | 3.281016 | 39.53453
38.2445 | 49.0268 | 45.88183 | 6.4695 | 3.144969 | 39.41233
38.2545 | 48.8164 | 45.75609 | 6.465557 | 3.060306 | 39.29054
38.2645 | 48.5236 | 45.63078 | 6.461626 | 2.892815 | 39.16916
38.2745 | 48.4178 | 45.50591 | 6.457706 | 2.911889 | 39.0482
38.2845 | 48.1263 | 45.38148 | 6.453798 | 2.744819 | 38.92768
38.2945 | 47.9671 | 45.2575 | 6.449902 | 2.709605 | 38.80759
38.3045 | 47.7011 | 45.13397 | 6.446017 | 2.567126 | 38.68796
38.3145 | 47.4936 | 45.01091 | 6.442143 | 2.482689 | 38.56877
38.3245 | 47.3107 | 44.88833 | 6.438281 | 2.422373 | 38.45005
38.3345 | 47.086 | 44.76622 | 6.434431 | 2.31978 | 38.33179
38.3445 | 46.9226 | 44.6446 | 6.430592 | 2.278 | 38.21401
38.3545 | 46.6957 | 44.52347 | 6.426764 | 2.172229 | 38.09671
38.3644 | 46.4909 | 44.40405 | 6.422986 | 2.086849 | 37.98106
38.3744 | 46.2995 | 44.28393 | 6.419181 | 2.015573 | 37.86475
38.3844 | 46.1419 | 44.16431 | 6.415387 | 1.977585 | 37.74893
38.3944 | 45.9597 | 44.04522 | 6.411605 | 1.91448 | 37.63362
38.4044 | 45.7854 | 43.92665 | 6.407834 | 1.858749 | 37.51882
38.4144 | 45.596 | 43.80861 | 6.404075 | 1.787389 | 37.40454
38.4244 | 45.4312 | 43.69111 | 6.400326 | 1.740094 | 37.29078
38.4344 | 45.3138 | 43.57415 | 6.396589 | 1.739652 | 37.17756
38.4444 | 45.0466 | 43.45773 | 6.392864 | 1.588866 | 37.06487
38.4544 | 44.9399 | 43.34187 | 6.389149 | 1.59803 | 36.95272
38.4644 | 44.7348 | 43.22656 | 6.385446 | 1.508235 | 36.84112
38.4744 | 44.5672 | 43.11182 | 6.381754 | 1.455379 | 36.73007
38.4844 | 44.4376 | 42.99764 | 6.378073 | 1.43996 | 36.61957
38.4944 | 44.2778 | 42.88403 | 6.374404 | 1.393767 | 36.50963
38.5044 | 44.1509 | 42.771 | 6.370745 | 1.379899 | 36.40026
38.5144 | 43.9896 | 42.65855 | 6.367098 | 1.331049 | 36.29145
38.5244 | 43.8736 | 42.54668 | 6.363462 | 1.326917 | 36.18322
38.5344 | 43.6917 | 42.4354 | 6.359837 | 1.256297 | 36.07557
38.5444 | 43.5662 | 42.32471 | 6.356223 | 1.241486 | 35.96849
38.5544 | 43.4446 | 42.21462 | 6.35262 | 1.229981 | 35.862
38.5644 | 43.3107 | 42.10513 | 6.349029 | 1.205574 | 35.7561
38.5744 | 43.19 | 41.99623 | 6.345448 | 1.193766 | 35.65079
38.5844 | 43.0399 | 41.88795 | 6.341878 | 1.151949 | 35.54607
38.5944 | 42.9786 | 41.78027 | 6.33832 | 1.198327 | 35.44195
38.6044 | 42.8167 | 41.67321 | 6.334772 | 1.143492 | 35.33844
38.6144 | 42.7052 | 41.56676 | 6.331236 | 1.138441 | 35.23552
38.6244 | 42.5698 | 41.46093 | 6.32771 | 1.108871 | 35.13322
38.6344 | 42.5005 | 41.35572 | 6.324195 | 1.144779 | 35.03153
38.6444 | 42.3446 | 41.25113 | 6.320691 | 1.093465 | 34.93044
38.6544 | 42.2773 | 41.14718 | 6.317198 | 1.130124 | 34.82998
38.6644 | 42.1388 | 41.04385 | 6.313716 | 1.094954 | 34.73013
38.6744 | 42.0569 | 40.94115 | 6.310245 | 1.115754 | 34.6309
38.6844 | 41.9551 | 40.83908 | 6.306785 | 1.116019 | 34.5323
38.6944 | 41.8681 | 40.73765 | 6.303336 | 1.130447 | 34.43432
38.7044 | 41.7708 | 40.63686 | 6.299897 | 1.133937 | 34.33697
38.7144 | 41.6897 | 40.53671 | 6.296469 | 1.152993 | 34.24024
38.7244 | 41.5964 | 40.4372 | 6.293052 | 1.159204 | 34.14414
38.7344 | 41.5878 | 40.33833 | 6.289646 | 1.249471 | 34.04868
38.7444 | 41.4267 | 40.24011 | 6.286251 | 1.186594 | 33.95385
38.7544 | 41.4015 | 40.14253 | 6.282866 | 1.258971 | 33.85966
38.7644 | 41.3206 | 40.0456 | 6.279492 | 1.275 | 33.76611
38.7744 | 41.2761 | 39.94932 | 6.276129 | 1.326776 | 33.6732
38.7844 | 41.1995 | 39.85369 | 6.272776 | 1.345807 | 33.58092
38.7944 | 41.1861 | 39.75872 | 6.269434 | 1.427383 | 33.48928
38.8044 | 41.1052 | 39.66439 | 6.266103 | 1.440806 | 33.39829
38.8144 | 41.078 | 39.57073 | 6.262782 | 1.507274 | 33.30794
38.8244 | 41.0523 | 39.47771 | 6.259472 | 1.574588 | 33.21824
38.8344 | 40.972 | 39.38535 | 6.256173 | 1.586647 | 33.12918
38.8444 | 41.0018 | 39.29365 | 6.252884 | 1.708146 | 33.04077
38.8544 | 40.9282 | 39.20261 | 6.249606 | 1.72559 | 32.953
38.8644 | 40.8991 | 39.11223 | 6.246338 | 1.786872 | 32.86589
38.8744 | 40.8999 | 39.0225 | 6.243081 | 1.877395 | 32.77942
38.8844 | 40.8609 | 38.93344 | 6.239834 | 1.927461 | 32.69361
38.8944 | 40.9189 | 38.84504 | 6.236598 | 2.073865 | 32.60844
38.9044 | 40.8621 | 38.75729 | 6.233372 | 2.104808 | 32.52392
38.9144 | 40.9081 | 38.67021 | 6.230157 | 2.23789 | 32.44005
38.9244 | 40.8907 | 38.58379 | 6.226952 | 2.306911 | 32.35684
38.9344 | 40.9109 | 38.49803 | 6.223758 | 2.412869 | 32.27427
38.9443 | 40.9085 | 38.41378 | 6.220606 | 2.49472 | 32.19317
38.9543 | 40.9798 | 38.32934 | 6.217432 | 2.650461 | 32.11191
38.9643 | 40.9745 | 38.24556 | 6.214268 | 2.728937 | 32.03129
38.9743 | 41.0532 | 38.16245 | 6.211115 | 2.890754 | 31.95133
38.9843 | 41.1086 | 38.07999 | 6.207973 | 3.028609 | 31.87202
38.9943 | 41.1606 | 37.9982 | 6.20484 | 3.162401 | 31.79336
39.0043 | 41.2442 | 37.91707 | 6.201718 | 3.327129 | 31.71535
39.0143 | 41.3306 | 37.8366 | 6.198606 | 3.493998 | 31.638
39.0243 | 41.3642 | 37.7568 | 6.195505 | 3.607403 | 31.56129
39.0343 | 41.4803 | 37.67765 | 6.192414 | 3.802647 | 31.48524
39.0443 | 41.6125 | 37.59917 | 6.189333 | 4.013332 | 31.40984
39.0543 | 41.7115 | 37.52135 | 6.186262 | 4.190153 | 31.33508
39.0643 | 41.8219 | 37.44419 | 6.183201 | 4.377712 | 31.26099
39.0743 | 42.0403 | 37.36768 | 6.180151 | 4.672616 | 31.18753
39.0843 | 42.0877 | 37.29184 | 6.17711 | 4.795858 | 31.11473
39.0943 | 42.2771 | 37.21666 | 6.17408 | 5.060439 | 31.04258
39.1043 | 42.4168 | 37.14214 | 6.17106 | 5.274663 | 30.97108
39.1143 | 42.5836 | 37.06827 | 6.16805 | 5.515328 | 30.90022
39.1243 | 42.7459 | 36.99506 | 6.16505 | 5.750837 | 30.83001
39.1343 | 42.9493 | 36.92251 | 6.16206 | 6.02679 | 30.76045
39.1443 | 43.1299 | 36.85061 | 6.159081 | 6.279287 | 30.69153
39.1543 | 43.344 | 36.77937 | 6.156111 | 6.564625 | 30.62326
39.1643 | 43.6201 | 36.70879 | 6.153151 | 6.911312 | 30.55564
39.1743 | 43.7389 | 36.63885 | 6.150201 | 7.100045 | 30.48865
39.1843 | 43.9794 | 36.56957 | 6.147261 | 7.409825 | 30.42231
39.1943 | 44.2327 | 36.50095 | 6.144332 | 7.73175 | 30.35662
39.2043 | 44.4304 | 36.43297 | 6.141412 | 7.997427 | 30.29156
39.2143 | 44.6988 | 36.36565 | 6.138502 | 8.333152 | 30.22715
39.2243 | 44.9073 | 36.29897 | 6.135602 | 8.608328 | 30.16337
39.2343 | 45.185 | 36.23294 | 6.132712 | 8.952057 | 30.10023
39.2443 | 45.4357 | 36.16756 | 6.129831 | 9.268138 | 30.03773
39.2543 | 45.7011 | 36.10283 | 6.126961 | 9.598271 | 29.97587
39.2643 | 45.9264 | 36.03874 | 6.1241 | 9.88766 | 29.91464
39.2743 | 46.1466 | 35.97529 | 6.121249 | 10.17131 | 29.85404
39.2843 | 46.414 | 35.91249 | 6.118408 | 10.50151 | 29.79409
39.2943 | 46.6579 | 35.85033 | 6.115577 | 10.80757 | 29.73476
39.3043 | 46.8642 | 35.78882 | 6.112755 | 11.07538 | 29.67606
39.3143 | 47.1497 | 35.72794 | 6.109944 | 11.42176 | 29.61799
39.3243 | 47.3393 | 35.6677 | 6.107142 | 11.6716 | 29.56056
39.3343 | 47.5712 | 35.6081 | 6.104349 | 11.9631 | 29.50375
39.3443 | 47.843 | 35.54913 | 6.101567 | 12.29387 | 29.44756
39.3543 | 48.0027 | 35.4908 | 6.098794 | 12.5119 | 29.392
39.3643 | 48.2049 | 35.4331 | 6.09603 | 12.7718 | 29.33707
39.3743 | 48.3938 | 35.37603 | 6.093277 | 13.01777 | 29.28276
39.3843 | 48.5607 | 35.3196 | 6.090533 | 13.2411 | 29.22907
39.3943 | 48.7372 | 35.2638 | 6.087798 | 13.4734 | 29.176
39.4043 | 48.8675 | 35.20862 | 6.085073 | 13.65888 | 29.12355
39.4143 | 49.0654 | 35.15407 | 6.082358 | 13.91133 | 29.07172
39.4243 | 49.1945 | 35.10015 | 6.079652 | 14.09435 | 29.0205
39.4343 | 49.2629 | 35.04685 | 6.076956 | 14.21605 | 28.9699
39.4443 | 49.3712 | 34.99418 | 6.074269 | 14.37702 | 28.91991
39.4543 | 49.4154 | 34.94213 | 6.071592 | 14.47327 | 28.87053
39.4643 | 49.4847 | 34.89069 | 6.068924 | 14.59401 | 28.82177
39.4743 | 49.4848 | 34.83988 | 6.066265 | 14.64492 | 28.77362
39.4843 | 49.5308 | 34.78968 | 6.063616 | 14.74112 | 28.72607
39.4943 | 49.5034 | 34.74011 | 6.060977 | 14.76329 | 28.67913
39.5043 | 49.4936 | 34.69114 | 6.058347 | 14.80246 | 28.6328
39.5143 | 49.4889 | 34.64279 | 6.055726 | 14.84611 | 28.58706
39.5243 | 49.4076 | 34.59505 | 6.053114 | 14.81255 | 28.54193
39.5342 | 49.3 | 34.54839 | 6.050538 | 14.75161 | 28.49785
39.5442 | 49.151 | 34.50186 | 6.047945 | 14.64914 | 28.45392
39.5542 | 49.0582 | 34.45594 | 6.045362 | 14.60226 | 28.41058
39.5642 | 48.9376 | 34.41063 | 6.042788 | 14.52697 | 28.36784
39.5742 | 48.7615 | 34.36592 | 6.040223 | 14.39558 | 28.3257
39.5842 | 48.5861 | 34.32182 | 6.037667 | 14.26428 | 28.28415
39.5942 | 48.4056 | 34.27831 | 6.03512 | 14.12729 | 28.24319
39.6042 | 48.1875 | 34.23541 | 6.032583 | 13.95209 | 28.20282
39.6142 | 47.9349 | 34.1931 | 6.030055 | 13.7418 | 28.16305
39.6242 | 47.7011 | 34.15139 | 6.027536 | 13.54971 | 28.12385
39.6342 | 47.4069 | 34.11028 | 6.025026 | 13.29662 | 28.08525
39.6442 | 47.1846 | 34.06975 | 6.022525 | 13.11485 | 28.04723
39.6542 | 46.8564 | 34.02983 | 6.020034 | 12.82657 | 28.00979
39.6642 | 46.5996 | 33.99049 | 6.017551 | 12.60911 | 27.97294
39.6742 | 46.3587 | 33.95174 | 6.015078 | 12.40696 | 27.93666
39.6842 | 45.9801 | 33.91357 | 6.012614 | 12.06653 | 27.90096
39.6942 | 45.711 | 33.876 | 6.010158 | 11.835 | 27.86584
39.7042 | 45.3675 | 33.839 | 6.007712 | 11.5285 | 27.83129
39.7142 | 45.0794 | 33.80259 | 6.005275 | 11.27681 | 27.79732
39.7242 | 44.735 | 33.76676 | 6.002846 | 10.96824 | 27.76392
39.7342 | 44.4415 | 33.73151 | 6.000427 | 10.70999 | 27.73108
39.7442 | 44.0759 | 33.69684 | 5.998017 | 10.37906 | 27.69882
39.7542 | 43.7852 | 33.66274 | 5.995615 | 10.12246 | 27.66713
39.7642 | 43.4675 | 33.62922 | 5.993223 | 9.838281 | 27.636
39.7742 | 43.1239 | 33.59627 | 5.990839 | 9.52763 | 27.60543
39.7842 | 42.8247 | 33.56389 | 5.988465 | 9.260809 | 27.57543
39.7942 | 42.5057 | 33.53208 | 5.986099 | 8.973619 | 27.54598
39.8042 | 42.1973 | 33.50084 | 5.983742 | 8.696464 | 27.51709
39.8142 | 41.8712 | 33.47016 | 5.981394 | 8.401038 | 27.48877
39.8242 | 41.5766 | 33.44005 | 5.979054 | 8.136549 | 27.461
39.8342 | 41.2734 | 33.4105 | 5.976724 | 7.862898 | 27.43378
39.8442 | 41.0685 | 33.38151 | 5.974402 | 7.686986 | 27.40711
39.8542 | 40.7281 | 33.35308 | 5.972089 | 7.375016 | 27.38099
39.8642 | 40.4762 | 33.32521 | 5.969784 | 7.150988 | 27.35543
39.8742 | 40.2317 | 33.2979 | 5.967489 | 6.933802 | 27.33041
39.8842 | 39.9498 | 33.27114 | 5.965202 | 6.678664 | 27.30593
39.8942 | 39.7134 | 33.24493 | 5.962924 | 6.468473 | 27.282
39.9042 | 39.4326 | 33.21927 | 5.960654 | 6.213331 | 27.25861
39.9142 | 39.271 | 33.19416 | 5.958393 | 6.07684 | 27.23577
39.9242 | 39.0399 | 33.1696 | 5.956141 | 5.870303 | 27.21346
39.9342 | 38.84 | 33.14558 | 5.953897 | 5.694419 | 27.19168
39.9442 | 38.6228 | 33.12211 | 5.951662 | 5.500693 | 27.17045
39.9542 | 38.4016 | 33.09918 | 5.949435 | 5.302422 | 27.14974
39.9642 | 38.2114 | 33.07679 | 5.947217 | 5.134611 | 27.12957
39.9742 | 38.029 | 33.05494 | 5.945007 | 4.974064 | 27.10993
39.9842 | 37.8804 | 33.03362 | 5.942806 | 4.846781 | 27.09081
39.9942 | 37.6775 | 33.01284 | 5.940614 | 4.66466 | 27.07223
40.0042 | 37.5626 | 32.99259 | 5.93843 | 4.570007 | 27.05416
40.0142 | 37.4008 | 32.97288 | 5.936254 | 4.427922 | 27.03662
40.0242 | 37.2384 | 32.95369 | 5.934087 | 4.284708 | 27.01961
40.0342 | 37.106 | 32.93503 | 5.931928 | 4.170967 | 27.0031
40.0442 | 36.9644 | 32.9169 | 5.929778 | 4.047499 | 26.98712
40.0542 | 36.8245 | 32.89929 | 5.927636 | 3.925207 | 26.97166
40.0642 | 36.7272 | 32.88221 | 5.925502 | 3.844993 | 26.95671
40.0742 | 36.6833 | 32.86564 | 5.923377 | 3.817659 | 26.94226
40.0842 | 36.5146 | 32.84959 | 5.92126 | 3.665005 | 26.92834
40.0942 | 36.4372 | 32.83406 | 5.919151 | 3.603136 | 26.91491
40.1042 | 36.3092 | 32.81905 | 5.917051 | 3.490149 | 26.902
40.1142 | 36.2726 | 32.80455 | 5.914958 | 3.468053 | 26.88959
40.1241 | 36.1577 | 32.79069 | 5.912895 | 3.367008 | 26.8778
40.1341 | 36.0818 | 32.77721 | 5.91082 | 3.304592 | 26.86639
40.1441 | 36.0089 | 32.76423 | 5.908752 | 3.244673 | 26.85548
40.1541 | 35.9567 | 32.75175 | 5.906693 | 3.204947 | 26.84506
40.1641 | 35.9043 | 32.73978 | 5.904641 | 3.164518 | 26.83514
40.1741 | 35.8296 | 32.72831 | 5.902598 | 3.101285 | 26.82572
40.1841 | 35.7953 | 32.71734 | 5.900563 | 3.077955 | 26.81678
40.1941 | 35.6932 | 32.70687 | 5.898537 | 2.986326 | 26.80834
40.2041 | 35.6846 | 32.6969 | 5.896518 | 2.987703 | 26.80038
40.2141 | 35.5915 | 32.68742 | 5.894507 | 2.904083 | 26.79291
40.2241 | 35.6148 | 32.67842 | 5.892505 | 2.936375 | 26.78592
40.2341 | 35.5623 | 32.66992 | 5.89051 | 2.892375 | 26.77941
40.2441 | 35.525 | 32.66191 | 5.888524 | 2.86309 | 26.77339
40.2541 | 35.4977 | 32.65438 | 5.886545 | 2.843318 | 26.76784
40.2641 | 35.4537 | 32.64734 | 5.884575 | 2.80636 | 26.76277
40.2741 | 35.4191 | 32.64078 | 5.882612 | 2.778322 | 26.75817
40.2841 | 35.3625 | 32.6347 | 5.880658 | 2.727804 | 26.75404
40.2941 | 35.3594 | 32.62909 | 5.878711 | 2.730312 | 26.75038
40.3041 | 35.3996 | 32.62396 | 5.876772 | 2.775641 | 26.74719
40.3141 | 35.3125 | 32.6193 | 5.874841 | 2.693197 | 26.74446
40.3241 | 35.2911 | 32.61512 | 5.872918 | 2.675985 | 26.7422
40.3341 | 35.2748 | 32.6114 | 5.871003 | 2.6634 | 26.7404
40.3441 | 35.2363 | 32.60815 | 5.869096 | 2.628151 | 26.73905
40.3541 | 35.1966 | 32.60536 | 5.867196 | 2.591236 | 26.73817
40.3641 | 35.2191 | 32.60304 | 5.865305 | 2.616061 | 26.73773
40.3741 | 35.1949 | 32.60118 | 5.863421 | 2.593724 | 26.73776
40.3841 | 35.2166 | 32.59977 | 5.861544 | 2.616829 | 26.73823
40.3941 | 35.1441 | 32.59882 | 5.859676 | 2.54528 | 26.73914
40.4041 | 35.1756 | 32.59832 | 5.857815 | 2.577276 | 26.74051
40.4141 | 35.1225 | 32.59828 | 5.855962 | 2.524223 | 26.74232
40.4241 | 35.1167 | 32.59868 | 5.854117 | 2.51802 | 26.74456
40.4341 | 35.1057 | 32.59953 | 5.852279 | 2.506169 | 26.74725
40.4441 | 35.104 | 32.60082 | 5.850449 | 2.503177 | 26.75037
40.4541 | 35.1363 | 32.60256 | 5.848627 | 2.533741 | 26.75393
40.4641 | 35.054 | 32.60473 | 5.846812 | 2.449267 | 26.75792
40.4741 | 35.0929 | 32.60735 | 5.845005 | 2.485555 | 26.76234
40.4841 | 35.0574 | 32.61039 | 5.843205 | 2.447011 | 26.76718
40.4941 | 35.0488 | 32.61387 | 5.841413 | 2.434933 | 26.77245
40.5041 | 35.0444 | 32.61777 | 5.839629 | 2.426629 | 26.77814
40.5141 | 35.0489 | 32.62211 | 5.837851 | 2.426795 | 26.78425
40.5241 | 35.0547 | 32.62686 | 5.836082 | 2.427836 | 26.79078
40.5341 | 35.0278 | 32.63204 | 5.83432 | 2.395757 | 26.79772
40.5441 | 35.0291 | 32.63764 | 5.832565 | 2.391461 | 26.80507
40.5541 | 35.0481 | 32.64365 | 5.830818 | 2.404445 | 26.81284
40.5641 | 35.0407 | 32.65008 | 5.829078 | 2.390616 | 26.82101
40.5741 | 35.0227 | 32.65692 | 5.827346 | 2.365777 | 26.82958
40.5841 | 35.0565 | 32.66417 | 5.825621 | 2.392328 | 26.83855
40.5941 | 35.0211 | 32.67183 | 5.823903 | 2.349274 | 26.84792
40.6041 | 35.0628 | 32.67988 | 5.822193 | 2.382919 | 26.85769
40.6141 | 35.0363 | 32.68834 | 5.82049 | 2.347961 | 26.86785
40.6241 | 35.0639 | 32.69719 | 5.818795 | 2.366706 | 26.8784
40.6341 | 35.0709 | 32.70644 | 5.817106 | 2.364456 | 26.88934
40.6441 | 35.0838 | 32.71608 | 5.815425 | 2.367716 | 26.90066
40.6541 | 35.0772 | 32.72611 | 5.813751 | 2.351087 | 26.91236
40.6641 | 35.0779 | 32.73653 | 5.812085 | 2.34137 | 26.92445
40.6741 | 35.1283 | 32.74733 | 5.810425 | 2.380972 | 26.9369
40.6841 | 35.1029 | 32.75851 | 5.808773 | 2.344393 | 26.94973
40.6941 | 35.1385 | 32.77006 | 5.807128 | 2.368439 | 26.96293
40.704 | 35.1333 | 32.78187 | 5.805507 | 2.351431 | 26.97636
40.714 | 35.1102 | 32.79416 | 5.803876 | 2.316036 | 26.99029
40.724 | 35.2041 | 32.80683 | 5.802252 | 2.397272 | 27.00458
40.734 | 35.1924 | 32.81986 | 5.800636 | 2.372543 | 27.01922
40.744 | 35.2125 | 32.83324 | 5.799026 | 2.379255 | 27.03422
40.754 | 35.2079 | 32.84699 | 5.797424 | 2.360907 | 27.04957
40.764 | 35.2188 | 32.86109 | 5.795828 | 2.357705 | 27.06527
40.774 | 35.2294 | 32.87555 | 5.79424 | 2.353854 | 27.08131
40.784 | 35.2346 | 32.89035 | 5.792659 | 2.344252 | 27.09769
40.794 | 35.2619 | 32.90549 | 5.791084 | 2.356405 | 27.11441
40.804 | 35.3104 | 32.92098 | 5.789517 | 2.38942 | 27.13146
40.814 | 35.2659 | 32.93681 | 5.787956 | 2.329094 | 27.14885
40.824 | 35.2753 | 32.95297 | 5.786403 | 2.322335 | 27.16656
40.834 | 35.3352 | 32.96945 | 5.784856 | 2.365746 | 27.1846
40.844 | 35.3179 | 32.98627 | 5.783316 | 2.331628 | 27.20296
40.854 | 35.3488 | 33.00341 | 5.781784 | 2.345387 | 27.22163
40.864 | 35.3757 | 33.02087 | 5.780258 | 2.354827 | 27.24062
40.874 | 35.3748 | 33.03865 | 5.778738 | 2.336152 | 27.25991
40.884 | 35.37 | 33.05674 | 5.777226 | 2.313263 | 27.27951
40.894 | 35.3783 | 33.07514 | 5.77572 | 2.303163 | 27.29942
40.904 | 35.4244 | 33.09384 | 5.774222 | 2.330564 | 27.31961
40.914 | 35.4053 | 33.11284 | 5.77273 | 2.292461 | 27.34011
40.924 | 35.4625 | 33.13214 | 5.771244 | 2.330359 | 27.3609
40.934 | 35.4604 | 33.15173 | 5.769766 | 2.308666 | 27.38197
40.944 | 35.4688 | 33.17161 | 5.768294 | 2.297186 | 27.40332
40.954 | 35.4766 | 33.19178 | 5.766829 | 2.284816 | 27.42495
40.964 | 35.5255 | 33.21223 | 5.76537 | 2.313267 | 27.44686
40.974 | 35.5001 | 33.23296 | 5.763918 | 2.267143 | 27.46904
40.984 | 35.5353 | 33.25395 | 5.762473 | 2.281347 | 27.49148
40.994 | 35.5342 | 33.27522 | 5.761035 | 2.25898 | 27.51419
41.004 | 35.5673 | 33.29675 | 5.759602 | 2.27055 | 27.53715
41.014 | 35.5722 | 33.31854 | 5.758177 | 2.25366 | 27.56036
41.024 | 35.6107 | 33.34059 | 5.756758 | 2.270112 | 27.58383
41.034 | 35.6114 | 33.36288 | 5.755346 | 2.248518 | 27.60754
41.044 | 35.6371 | 33.38543 | 5.75394 | 2.251674 | 27.63149
41.054 | 35.6506 | 33.40821 | 5.75254 | 2.242391 | 27.65567
41.064 | 35.6609 | 33.43123 | 5.751148 | 2.229669 | 27.68008
41.074 | 35.6881 | 33.45449 | 5.749761 | 2.233612 | 27.70473
41.084 | 35.7304 | 33.47797 | 5.748381 | 2.252429 | 27.72959
41.094 | 35.7388 | 33.50168 | 5.747008 | 2.237121 | 27.75467
41.104 | 35.7666 | 33.5256 | 5.74564 | 2.240998 | 27.77996
41.114 | 35.7461 | 33.54974 | 5.74428 | 2.196357 | 27.80546
41.124 | 35.8123 | 33.57409 | 5.742925 | 2.238209 | 27.83117
41.134 | 35.7885 | 33.59864 | 5.741577 | 2.189855 | 27.85707
41.144 | 35.8471 | 33.6234 | 5.740235 | 2.223702 | 27.88316
41.154 | 35.8359 | 33.64834 | 5.7389 | 2.187556 | 27.90944
41.164 | 35.8537 | 33.67348 | 5.737571 | 2.18022 | 27.93591
41.174 | 35.8698 | 33.6988 | 5.736248 | 2.171001 | 27.96255
41.184 | 35.9033 | 33.7243 | 5.734931 | 2.179002 | 27.98937
41.194 | 35.915 | 33.74997 | 5.733621 | 2.16503 | 28.01635
41.204 | 35.9513 | 33.77581 | 5.732316 | 2.175486 | 28.0435
41.214 | 35.9434 | 33.80182 | 5.731018 | 2.141582 | 28.0708
41.224 | 35.9642 | 33.82798 | 5.729726 | 2.13622 | 28.09825
41.234 | 35.9659 | 33.85429 | 5.728441 | 2.111607 | 28.12585
41.244 | 36.0038 | 33.88076 | 5.727161 | 2.123044 | 28.15359
41.254 | 36.0706 | 33.90736 | 5.725888 | 2.163241 | 28.18147
41.264 | 36.0479 | 33.9341 | 5.72462 | 2.113802 | 28.20948
41.274 | 36.0794 | 33.96097 | 5.723359 | 2.118431 | 28.23761
41.284 | 36.0752 | 33.98796 | 5.722104 | 2.087235 | 28.26586
41.2939 | 36.1039 | 34.01482 | 5.720867 | 2.089084 | 28.29395
41.3039 | 36.1206 | 34.04203 | 5.719624 | 2.078567 | 28.32241
41.3139 | 36.1824 | 34.06938 | 5.718387 | 2.113023 | 28.35099
41.3239 | 36.1613 | 34.0968 | 5.717156 | 2.064498 | 28.37965
41.3339 | 36.1812 | 34.12434 | 5.71593 | 2.056858 | 28.40841
41.3439 | 36.2061 | 34.15195 | 5.714711 | 2.054147 | 28.43724
41.3539 | 36.1995 | 34.17967 | 5.713498 | 2.01983 | 28.46617
41.3639 | 36.254 | 34.20744 | 5.71229 | 2.046561 | 28.49515
41.3739 | 36.275 | 34.23531 | 5.711089 | 2.039693 | 28.52422
41.3839 | 36.2852 | 34.26323 | 5.709893 | 2.021972 | 28.55333
41.3939 | 36.2817 | 34.2912 | 5.708703 | 1.990505 | 28.58249
41.4039 | 36.3023 | 34.31924 | 5.707519 | 1.983063 | 28.61172
41.4139 | 36.3211 | 34.34731 | 5.706341 | 1.973791 | 28.64097
41.4239 | 36.3273 | 34.37544 | 5.705169 | 1.951859 | 28.67027
41.4339 | 36.324 | 34.40358 | 5.704002 | 1.920416 | 28.69958
41.4439 | 36.3902 | 34.43178 | 5.702841 | 1.958422 | 28.72894
41.4539 | 36.3422 | 34.45997 | 5.701686 | 1.882229 | 28.75828
41.4639 | 36.386 | 34.4882 | 5.700537 | 1.897798 | 28.78767
41.4739 | 36.3837 | 34.51642 | 5.699393 | 1.86728 | 28.81703
41.4839 | 36.3695 | 34.54466 | 5.698255 | 1.824839 | 28.84641
41.4939 | 36.3699 | 34.57288 | 5.697122 | 1.797022 | 28.87576
41.5039 | 36.4306 | 34.6011 | 5.695996 | 1.829502 | 28.9051
41.5139 | 36.431 | 34.62929 | 5.694875 | 1.801713 | 28.93441
41.5239 | 36.3896 | 34.65747 | 5.693759 | 1.732132 | 28.96371
41.5339 | 36.4214 | 34.6856 | 5.692649 | 1.735801 | 28.99295
41.5439 | 36.3699 | 34.71371 | 5.691545 | 1.65619 | 29.02216
41.5539 | 36.408 | 34.74176 | 5.690446 | 1.666241 | 29.05131
41.5639 | 36.4659 | 34.76977 | 5.689353 | 1.696129 | 29.08042
41.5739 | 36.4223 | 34.79771 | 5.688265 | 1.624591 | 29.10944
41.5839 | 36.4376 | 34.8256 | 5.687183 | 1.612002 | 29.13841
41.5939 | 36.4422 | 34.8534 | 5.686106 | 1.588804 | 29.16729
41.6039 | 36.4282 | 34.88113 | 5.685035 | 1.547069 | 29.1961
41.6139 | 36.5088 | 34.90877 | 5.683969 | 1.600034 | 29.2248
41.6239 | 36.5488 | 34.93632 | 5.682909 | 1.612479 | 29.25341
41.6339 | 36.4955 | 34.96377 | 5.681854 | 1.531733 | 29.28191
41.6439 | 36.504 | 34.9911 | 5.680804 | 1.512903 | 29.31029
41.6539 | 36.5194 | 35.01833 | 5.67976 | 1.501071 | 29.33857
41.6639 | 36.5156 | 35.04542 | 5.678721 | 1.470179 | 29.3667
41.6739 | 36.5945 | 35.0724 | 5.677688 | 1.522099 | 29.39471
41.6839 | 36.6037 | 35.09923 | 5.676659 | 1.504471 | 29.42257
41.6939 | 36.5943 | 35.12593 | 5.675636 | 1.468375 | 29.45029
41.7039 | 36.5713 | 35.15246 | 5.674619 | 1.41884 | 29.47784
41.7139 | 36.5916 | 35.17885 | 5.673606 | 1.412751 | 29.50524
41.7239 | 36.6167 | 35.20506 | 5.672599 | 1.411644 | 29.53246
41.7339 | 36.6354 | 35.23111 | 5.671597 | 1.404293 | 29.55951
41.7439 | 36.6257 | 35.25696 | 5.6706 | 1.36874 | 29.58636
41.7539 | 36.6328 | 35.28265 | 5.669608 | 1.350153 | 29.61304
41.7639 | 36.581 | 35.30812 | 5.668622 | 1.272881 | 29.6395
41.7739 | 36.657 | 35.3334 | 5.66764 | 1.323596 | 29.66576
41.7839 | 36.6251 | 35.35846 | 5.666664 | 1.266636 | 29.6918
41.7939 | 36.6626 | 35.38333 | 5.665693 | 1.279272 | 29.71763
41.8039 | 36.6303 | 35.40796 | 5.664727 | 1.222344 | 29.74323
41.8139 | 36.617 | 35.43235 | 5.663766 | 1.184648 | 29.76859
41.8239 | 36.5998 | 35.45651 | 5.66281 | 1.143286 | 29.7937
41.8339 | 36.6333 | 35.48042 | 5.661859 | 1.152876 | 29.81856
41.8439 | 36.5956 | 35.50408 | 5.660913 | 1.091515 | 29.84317
41.8539 | 36.624 | 35.52748 | 5.659972 | 1.096516 | 29.86751
41.8639 | 36.6163 | 35.55061 | 5.659036 | 1.065686 | 29.89158
41.8738 | 36.5656 | 35.57323 | 5.658115 | 0.9923683 | 29.91512
41.8838 | 36.5882 | 35.59581 | 5.657189 | 0.9923896 | 29.93862
41.8938 | 36.5549 | 35.6181 | 5.656267 | 0.9368047 | 29.96183
41.9038 | 36.5329 | 35.64008 | 5.655351 | 0.8928153 | 29.98473
41.9138 | 36.6069 | 35.66177 | 5.65444 | 0.9451262 | 30.00733
41.9238 | 36.552 | 35.68314 | 5.653533 | 0.8688555 | 30.02961
41.9338 | 36.5159 | 35.7042 | 5.652631 | 0.8116989 | 30.05157
41.9438 | 36.5159 | 35.72493 | 5.651735 | 0.7909692 | 30.0732
41.9538 | 36.4855 | 35.74533 | 5.650842 | 0.7401688 | 30.09449
41.9638 | 36.5153 | 35.76539 | 5.649955 | 0.7499109 | 30.11543
41.9738 | 36.5057 | 35.7851 | 5.649073 | 0.720599 | 30.13603
41.9838 | 36.4762 | 35.80446 | 5.648195 | 0.6717436 | 30.15626
41.9938 | 36.4372 | 35.82345 | 5.647322 | 0.6137472 | 30.17613
42.0038 | 36.4303 | 35.84208 | 5.646453 | 0.5882194 | 30.19563
42.0138 | 36.412 | 35.86033 | 5.64559 | 0.5516668 | 30.21474
42.0238 | 36.4558 | 35.8782 | 5.644731 | 0.5775954 | 30.23347
42.0338 | 36.4148 | 35.89569 | 5.643876 | 0.5191107 | 30.25181
42.0438 | 36.3766 | 35.91278 | 5.643027 | 0.4638236 | 30.26975
42.0538 | 36.3548 | 35.92946 | 5.642182 | 0.4253385 | 30.28728
42.0638 | 36.3705 | 35.94574 | 5.641341 | 0.424761 | 30.3044
42.0738 | 36.3331 | 35.9616 | 5.640505 | 0.3715 | 30.32109
42.0838 | 36.374 | 35.97704 | 5.639674 | 0.3969595 | 30.33737
42.0938 | 36.2941 | 35.99205 | 5.638847 | 0.3020472 | 30.35321
42.1038 | 36.3063 | 36.00663 | 5.638025 | 0.2996732 | 30.3686
42.1138 | 36.2678 | 36.02076 | 5.637207 | 0.2470377 | 30.38356
42.1238 | 36.2449 | 36.03445 | 5.636394 | 0.2104545 | 30.39805
42.1338 | 36.2916 | 36.04768 | 5.635585 | 0.2439195 | 30.4121
42.1438 | 36.2255 | 36.06045 | 5.63478 | 0.1650472 | 30.42567
42.1538 | 36.2473 | 36.07276 | 5.633981 | 0.1745386 | 30.43878
42.1638 | 36.1779 | 36.08459 | 5.633185 | 0.09330608 | 30.45141
42.1738 | 36.183 | 36.09595 | 5.632394 | 0.08704963 | 30.46356
42.1838 | 36.1511 | 36.10682 | 5.631607 | 0.04428079 | 30.47521
42.1938 | 36.1518 | 36.1172 | 5.630825 | 0.03459867 | 30.48638
42.2038 | 36.1502 | 36.12709 | 5.630047 | 0.02311244 | 30.49704
42.2138 | 36.1175 | 36.13647 | 5.629273 | -0.01896945 | 30.5072
42.2238 | 36.0817 | 36.14535 | 5.628503 | -0.06364674 | 30.51684
42.2338 | 36.0445 | 36.15371 | 5.627738 | -0.1092109 | 30.52597
42.2438 | 36.0554 | 36.16155 | 5.626977 | -0.1061533 | 30.53458
42.2538 | 36.0812 | 36.16888 | 5.626221 | -0.08767569 | 30.54265
42.2638 | 36.0244 | 36.17567 | 5.625468 | -0.1512679 | 30.5502
42.2738 | 35.9605 | 36.18193 | 5.62472 | -0.2214281 | 30.55721
42.2838 | 35.9316 | 36.18765 | 5.623976 | -0.25605 | 30.56367
42.2938 | 35.9194 | 36.19283 | 5.623236 | -0.2734251 | 30.56959
42.3038 | 35.9583 | 36.19745 | 5.6225 | -0.2391517 | 30.57495
42.3138 | 35.8702 | 36.20153 | 5.621769 | -0.3313266 | 30.57976
42.3238 | 35.8495 | 36.20504 | 5.621041 | -0.3555407 | 30.584
42.3338 | 35.7684 | 36.208 | 5.620318 | -0.4395968 | 30.58768
42.3438 | 35.7679 | 36.21038 | 5.619599 | -0.4424825 | 30.59078
42.3538 | 35.808 | 36.2122 | 5.618884 | -0.4041975 | 30.59331
42.3638 | 35.7428 | 36.21344 | 5.618172 | -0.4706376 | 30.59527
42.3738 | 35.665 | 36.2141 | 5.617465 | -0.5490967 | 30.59663
42.3838 | 35.6387 | 36.21417 | 5.616762 | -0.575471 | 30.59741
42.3938 | 35.584 | 36.21366 | 5.616063 | -0.6296586 | 30.5976
42.4038 | 35.6375 | 36.21256 | 5.615368 | -0.575059 | 30.59719
42.4138 | 35.5687 | 36.21086 | 5.614677 | -0.642161 | 30.59618
42.4238 | 35.5059 | 36.20856 | 5.613989 | -0.702664 | 30.59457
42.4338 | 35.4487 | 36.20567 | 5.613306 | -0.7569667 | 30.59236
42.4438 | 35.3957 | 36.20216 | 5.612626 | -0.8064646 | 30.58954
42.4538 | 35.4379 | 36.19805 | 5.611951 | -0.7601511 | 30.5861
42.4637 | 35.3388 | 36.19337 | 5.611286 | -0.8545734 | 30.58209
42.4737 | 35.3109 | 36.18804 | 5.610618 | -0.8771435 | 30.57743
42.4837 | 35.258 | 36.1821 | 5.609954 | -0.9240951 | 30.57214
42.4937 | 35.1956 | 36.17553 | 5.609293 | -0.979929 | 30.56624
42.5037 | 35.1974 | 36.16834 | 5.608637 | -0.9709391 | 30.5597
42.5137 | 35.1294 | 36.16053 | 5.607984 | -1.031126 | 30.55254
42.5237 | 35.0925 | 36.15208 | 5.607335 | -1.059584 | 30.54475
42.5337 | 35.0709 | 36.14301 | 5.60669 | -1.072114 | 30.53632
42.5437 | 34.9889 | 36.13331 | 5.606048 | -1.144413 | 30.52727
42.5537 | 34.9925 | 36.12298 | 5.60541 | -1.130482 | 30.51757
42.5637 | 34.9547 | 36.11201 | 5.604776 | -1.157315 | 30.50724
42.5737 | 34.9116 | 36.10041 | 5.604145 | -1.18881 | 30.49627
42.5837 | 34.8627 | 36.08817 | 5.603518 | -1.22547 | 30.48465
42.5937 | 34.8128 | 36.07529 | 5.602895 | -1.26249 | 30.4724
42.6037 | 34.7818 | 36.06177 | 5.602275 | -1.27997 | 30.45949
42.6137 | 34.7643 | 36.04761 | 5.601659 | -1.283308 | 30.44595
42.6237 | 34.7227 | 36.03281 | 5.601047 | -1.310105 | 30.43176
42.6337 | 34.6456 | 36.01736 | 5.600438 | -1.371759 | 30.41692
42.6437 | 34.625 | 36.00127 | 5.599832 | -1.376269 | 30.40144
42.6537 | 34.5563 | 35.98454 | 5.59923 | -1.428237 | 30.38531
42.6637 | 34.5663 | 35.96716 | 5.598632 | -1.400857 | 30.36853
42.6737 | 34.4986 | 35.94914 | 5.598037 | -1.450535 | 30.3511
42.6837 | 34.4374 | 35.93047 | 5.597445 | -1.493068 | 30.33302
42.6937 | 34.3584 | 35.91116 | 5.596857 | -1.552758 | 30.3143
42.7037 | 34.3211 | 35.8912 | 5.596273 | -1.570101 | 30.29493
42.7137 | 34.3271 | 35.8706 | 5.595691 | -1.543502 | 30.27491
42.7237 | 34.2455 | 35.84936 | 5.595113 | -1.603856 | 30.25424
42.7337 | 34.1803 | 35.82747 | 5.594539 | -1.647171 | 30.23293
42.7437 | 34.1212 | 35.80494 | 5.593968 | -1.683741 | 30.21097
42.7537 | 34.0637 | 35.78177 | 5.5934 | -1.718069 | 30.18837
42.7637 | 34.0643 | 35.75796 | 5.592835 | -1.693658 | 30.16512
42.7737 | 33.9754 | 35.73351 | 5.592274 | -1.758107 | 30.14123
42.7837 | 33.8584 | 35.70842 | 5.591716 | -1.850016 | 30.1167
42.7937 | 33.8771 | 35.68269 | 5.591161 | -1.805591 | 30.09153
42.8037 | 33.7844 | 35.65633 | 5.59061 | -1.871929 | 30.06572
42.8137 | 33.7378 | 35.62933 | 5.590062 | -1.891534 | 30.03927
42.8237 | 33.682 | 35.60171 | 5.589517 | -1.919706 | 30.01219
42.8337 | 33.5769 | 35.57345 | 5.588975 | -1.996549 | 29.98447
42.8437 | 33.5639 | 35.54456 | 5.588436 | -1.980661 | 29.95612
42.8537 | 33.4532 | 35.51505 | 5.587901 | -2.061853 | 29.92715
42.8637 | 33.4329 | 35.48492 | 5.587368 | -2.052016 | 29.89755
42.8737 | 33.3729 | 35.45416 | 5.586839 | -2.081259 | 29.86732
42.8837 | 33.3004 | 35.42278 | 5.586313 | -2.122385 | 29.83647
42.8937 | 33.2637 | 35.39079 | 5.585789 | -2.127092 | 29.805
42.9037 | 33.1561 | 35.35819 | 5.585269 | -2.202088 | 29.77292
42.9137 | 33.1213 | 35.32497 | 5.584752 | -2.203672 | 29.74022
42.9237 | 33.0584 | 35.29115 | 5.584238 | -2.232751 | 29.70691
42.9337 | 33.0058 | 35.25672 | 5.583727 | -2.250922 | 29.67299
42.9437 | 32.9372 | 35.22169 | 5.583219 | -2.284492 | 29.63847
42.9537 | 32.8918 | 35.18607 | 5.582714 | -2.294267 | 29.60335
42.9637 | 32.8069 | 35.14985 | 5.582212 | -2.342946 | 29.56763
42.9737 | 32.7683 | 35.11303 | 5.581713 | -2.344732 | 29.53132
42.9837 | 32.7079 | 35.07563 | 5.581217 | -2.367734 | 29.49442
42.9937 | 32.6189 | 35.03765 | 5.580723 | -2.418751 | 29.45693
43.0037 | 32.5651 | 34.99909 | 5.580233 | -2.433986 | 29.41885
43.0137 | 32.4909 | 34.95995 | 5.579745 | -2.469051 | 29.38021
43.0237 | 32.445 | 34.92024 | 5.579261 | -2.47524 | 29.34098
43.0337 | 32.3525 | 34.87996 | 5.578779 | -2.527461 | 29.30118
43.0436 | 32.298 | 34.83954 | 5.578304 | -2.541541 | 29.26124
43.0536 | 32.2474 | 34.79814 | 5.577828 | -2.550744 | 29.22032
43.0636 | 32.1526 | 34.7562 | 5.577354 | -2.603597 | 29.17884
43.0736 | 32.1081 | 34.7137 | 5.576883 | -2.605599 | 29.13682
43.0836 | 32.0113 | 34.67066 | 5.576415 | -2.659356 | 29.09424
43.0936 | 31.9853 | 34.62707 | 5.57595 | -2.641769 | 29.05112
43.1036 | 31.9075 | 34.58295 | 5.575487 | -2.675448 | 29.00746
43.1136 | 31.8331 | 34.53829 | 5.575027 | -2.705195 | 28.96327
43.1236 | 31.7809 | 34.49312 | 5.57457 | -2.712218 | 28.91855
43.1336 | 31.7093 | 34.44742 | 5.574115 | -2.738121 | 28.87331
43.1436 | 31.6669 | 34.4012 | 5.573663 | -2.734303 | 28.82754
43.1536 | 31.5825 | 34.35448 | 5.573213 | -2.771979 | 28.78127
43.1636 | 31.5122 | 34.30725 | 5.572767 | -2.795049 | 28.73448
43.1736 | 31.4553 | 34.25952 | 5.572322 | -2.804216 | 28.68719
43.1836 | 31.3715 | 34.21129 | 5.571881 | -2.83979 | 28.63941
43.1936 | 31.3128 | 34.16258 | 5.571441 | -2.849775 | 28.59113
43.2036 | 31.2579 | 34.11338 | 5.571005 | -2.855476 | 28.54237
43.2136 | 31.1758 | 34.0637 | 5.57057 | -2.887898 | 28.49313
43.2236 | 31.1277 | 34.01355 | 5.570139 | -2.885847 | 28.44341
43.2336 | 30.9975 | 33.96293 | 5.56971 | -2.96543 | 28.39322
43.2436 | 31.005 | 33.91185 | 5.569283 | -2.906849 | 28.34257
43.2536 | 30.8631 | 33.86031 | 5.568858 | -2.997215 | 28.29146
43.2636 | 30.847 | 33.80833 | 5.568437 | -2.961333 | 28.2399
43.2736 | 30.7554 | 33.7559 | 5.568017 | -3.000504 | 28.18789
43.2836 | 30.6786 | 33.70304 | 5.5676 | -3.024436 | 28.13544
43.2936 | 30.6602 | 33.64974 | 5.567185 | -2.98954 | 28.08255
43.3036 | 30.5484 | 33.59602 | 5.566773 | -3.047616 | 28.02924
43.3136 | 30.4815 | 33.54187 | 5.566363 | -3.060373 | 27.97551
43.3236 | 30.4161 | 33.48731 | 5.565955 | -3.071215 | 27.92136
43.3336 | 30.3779 | 33.43235 | 5.565549 | -3.054449 | 27.8668
43.3436 | 30.3 | 33.37698 | 5.565146 | -3.076983 | 27.81184
43.3536 | 30.1697 | 33.32122 | 5.564745 | -3.15152 | 27.75648
43.3636 | 30.1722 | 33.26507 | 5.564346 | -3.09287 | 27.70072
43.3736 | 30.1002 | 33.20854 | 5.56395 | -3.108336 | 27.64459
43.3836 | 30.0561 | 33.15162 | 5.563555 | -3.095525 | 27.58807
43.3936 | 29.9711 | 33.09434 | 5.563163 | -3.123244 | 27.53118
43.4036 | 29.8777 | 33.0367 | 5.562773 | -3.158999 | 27.47393
43.4136 | 29.8647 | 32.9787 | 5.562386 | -3.113995 | 27.41631
43.4236 | 29.8348 | 32.92034 | 5.562 | -3.085541 | 27.35834
43.4336 | 29.7149 | 32.86164 | 5.561616 | -3.146741 | 27.30002
43.4436 | 29.6543 | 32.8026 | 5.561235 | -3.148304 | 27.24137
43.4536 | 29.5961 | 32.74323 | 5.560856 | -3.147134 | 27.18238
43.4636 | 29.579 | 32.68354 | 5.560478 | -3.104537 | 27.12306
43.4736 | 29.5003 | 32.62352 | 5.560103 | -3.12322 | 27.06342
43.4836 | 29.4024 | 32.56319 | 5.55973 | -3.160791 | 27.00346
43.4936 | 29.3434 | 32.50256 | 5.559359 | -3.159155 | 26.9432
43.5036 | 29.2818 | 32.44162 | 5.558989 | -3.159818 | 26.88263
43.5136 | 29.2526 | 32.38039 | 5.558622 | -3.127787 | 26.82177
43.5236 | 29.1205 | 32.31887 | 5.558257 | -3.198367 | 26.76061
43.5336 | 29.0663 | 32.25707 | 5.557894 | -3.190768 | 26.69917
43.5436 | 29.0153 | 32.19499 | 5.557532 | -3.17969 | 26.63746
43.5536 | 28.9521 | 32.13265 | 5.557173 | -3.180548 | 26.57548
43.5636 | 28.8688 | 32.07004 | 5.556815 | -3.201242 | 26.51323
43.5736 | 28.7963 | 32.00718 | 5.556459 | -3.210879 | 26.45072
43.5836 | 28.7196 | 31.94407 | 5.556105 | -3.224466 | 26.38796
43.5936 | 28.673 | 31.88071 | 5.555753 | -3.207711 | 26.32496
43.6036 | 28.6079 | 31.81712 | 5.555403 | -3.209217 | 26.26171
43.6136 | 28.5237 | 31.75329 | 5.555055 | -3.229592 | 26.19824
43.6236 | 28.459 | 31.68924 | 5.554708 | -3.230243 | 26.13453
43.6335 | 28.3736 | 31.62561 | 5.554367 | -3.252005 | 26.07124
43.6435 | 28.3696 | 31.56113 | 5.554024 | -3.191528 | 26.0071
43.6535 | 28.2325 | 31.49645 | 5.553682 | -3.263946 | 25.94276
43.6635 | 28.1828 | 31.43156 | 5.553342 | -3.248761 | 25.87822
43.6735 | 28.1033 | 31.36648 | 5.553004 | -3.263185 | 25.81348
43.6835 | 28.051 | 31.30122 | 5.552668 | -3.250218 | 25.74855
43.6935 | 28.0073 | 31.23577 | 5.552334 | -3.228471 | 25.68344
43.7035 | 27.8852 | 31.17015 | 5.552001 | -3.284947 | 25.61815
43.7135 | 27.8439 | 31.10435 | 5.551669 | -3.260454 | 25.55268
43.7235 | 27.754 | 31.03841 | 5.55134 | -3.284405 | 25.48707
43.7335 | 27.7683 | 30.97229 | 5.551011 | -3.20399 | 25.42128
43.7435 | 27.601 | 30.90601 | 5.550685 | -3.305015 | 25.35533
43.7535 | 27.5596 | 30.8396 | 5.55036 | -3.280003 | 25.28924
43.7635 | 27.5009 | 30.77305 | 5.550036 | -3.272148 | 25.22301
43.7735 | 27.4371 | 30.70636 | 5.549714 | -3.269261 | 25.15665
43.7835 | 27.3781 | 30.63955 | 5.549394 | -3.261445 | 25.09015
43.7935 | 27.2432 | 30.5726 | 5.549075 | -3.3294 | 25.02352
43.8035 | 27.2031 | 30.50554 | 5.548758 | -3.302443 | 24.95679
43.8135 | 27.1796 | 30.43838 | 5.548442 | -3.258777 | 24.88993
43.8235 | 27.0313 | 30.3711 | 5.548127 | -3.339797 | 24.82297
43.8335 | 27.0089 | 30.30372 | 5.547814 | -3.294818 | 24.7559
43.8435 | 26.9048 | 30.23625 | 5.547502 | -3.331455 | 24.68875
43.8535 | 26.8422 | 30.16869 | 5.547192 | -3.326493 | 24.6215
43.8635 | 26.7879 | 30.10104 | 5.546883 | -3.313145 | 24.55416
43.8735 | 26.7027 | 30.03331 | 5.546576 | -3.330609 | 24.48673
43.8835 | 26.6552 | 29.96551 | 5.546269 | -3.310309 | 24.41924
43.8935 | 26.5579 | 29.89764 | 5.545964 | -3.33974 | 24.35168
43.9035 | 26.5038 | 29.82971 | 5.545661 | -3.325907 | 24.28405
43.9135 | 26.4665 | 29.76172 | 5.545359 | -3.295217 | 24.21636
43.9235 | 26.3237 | 29.69367 | 5.545057 | -3.369971 | 24.14861
43.9335 | 26.2847 | 29.62558 | 5.544758 | -3.340877 | 24.08082
43.9435 | 26.2429 | 29.55744 | 5.544459 | -3.314539 | 24.01298
43.9535 | 26.1787 | 29.48927 | 5.544162 | -3.310565 | 23.9451
43.9635 | 26.0797 | 29.42107 | 5.543866 | -3.341366 | 23.8772
43.9735 | 25.9864 | 29.35283 | 5.543571 | -3.36643 | 23.80926
43.9835 | 25.9458 | 29.28457 | 5.543277 | -3.338767 | 23.74129
43.9935 | 25.9154 | 29.21628 | 5.542984 | -3.300879 | 23.67329
44.0035 | 25.7913 | 29.14798 | 5.542693 | -3.356684 | 23.60529
44.0135 | 25.698 | 29.07968 | 5.542403 | -3.38168 | 23.53728
44.0235 | 25.6768 | 29.01137 | 5.542113 | -3.334568 | 23.46925
44.0335 | 25.6394 | 28.94306 | 5.541825 | -3.303656 | 23.40123
44.0435 | 25.5066 | 28.87475 | 5.541538 | -3.368148 | 23.33321
44.0535 | 25.4475 | 28.80646 | 5.541252 | -3.358959 | 23.26521
44.0635 | 25.4029 | 28.73818 | 5.540967 | -3.335276 | 23.19721
44.0735 | 25.3483 | 28.6699 | 5.540683 | -3.3216 | 23.12922
44.0835 | 25.2815 | 28.60165 | 5.5404 | -3.320152 | 23.06125
44.0935 | 25.1353 | 28.53343 | 5.540118 | -3.398126 | 22.99331
44.1035 | 25.1559 | 28.46523 | 5.539837 | -3.309331 | 22.92539
44.1135 | 25.0723 | 28.39707 | 5.539557 | -3.324766 | 22.85751
44.1235 | 25.0108 | 28.32893 | 5.539278 | -3.318133 | 22.78965
44.1335 | 24.8899 | 28.26085 | 5.539 | -3.370947 | 22.72185
44.1435 | 24.8741 | 28.19281 | 5.538723 | -3.31871 | 22.65409
44.1535 | 24.8079 | 28.12482 | 5.538446 | -3.316918 | 22.58637
44.1635 | 24.7615 | 28.05688 | 5.538171 | -3.295382 | 22.51871
44.1735 | 24.6214 | 27.98901 | 5.537896 | -3.36761 | 22.45111
44.1835 | 24.5851 | 27.92119 | 5.537622 | -3.336089 | 22.38357
44.1935 | 24.567 | 27.85343 | 5.537349 | -3.286432 | 22.31608
44.2035 | 24.4853 | 27.78574 | 5.537077 | -3.300439 | 22.24866
44.2134 | 24.3776 | 27.7188 | 5.536808 | -3.341203 | 22.18199
44.2234 | 24.3069 | 27.65126 | 5.536538 | -3.344359 | 22.11472
44.2334 | 24.3133 | 27.58379 | 5.536268 | -3.270488 | 22.04752
44.2434 | 24.2373 | 27.5164 | 5.535999 | -3.279102 | 21.9804
44.2534 | 24.1175 | 27.4491 | 5.53573 | -3.331596 | 21.91337
44.2634 | 24.0787 | 27.38188 | 5.535462 | -3.303181 | 21.84642
44.2734 | 24.0586 | 27.31476 | 5.535195 | -3.256156 | 21.77956
44.2834 | 23.9773 | 27.24772 | 5.534929 | -3.270423 | 21.71279
44.2934 | 23.8618 | 27.18079 | 5.534663 | -3.318988 | 21.64613
44.3034 | 23.8265 | 27.11395 | 5.534398 | -3.287454 | 21.57956
44.3134 | 23.814 | 27.04722 | 5.534134 | -3.23322 | 21.51309
44.3234 | 23.7039 | 26.98059 | 5.53387 | -3.276694 | 21.44672
44.3334 | 23.6375 | 26.91408 | 5.533607 | -3.276578 | 21.38047
44.3434 | 23.5816 | 26.84767 | 5.533344 | -3.266071 | 21.31433
44.3534 | 23.5624 | 26.78138 | 5.533082 | -3.218979 | 21.2483
44.3634 | 23.472 | 26.7152 | 5.53282 | -3.243203 | 21.18238
44.3734 | 23.3854 | 26.64915 | 5.532559 | -3.263747 | 21.11659
44.3834 | 23.361 | 26.58321 | 5.532298 | -3.222214 | 21.05092
44.3934 | 23.2857 | 26.5174 | 5.532038 | -3.231705 | 20.98537
44.4034 | 23.2179 | 26.45172 | 5.531779 | -3.233822 | 20.91994
44.4134 | 23.1702 | 26.38617 | 5.53152 | -3.215971 | 20.85465
44.4234 | 23.109 | 26.32075 | 5.531261 | -3.211751 | 20.78949
44.4334 | 23.0409 | 26.25547 | 5.531003 | -3.214565 | 20.72446
44.4434 | 22.985 | 26.19032 | 5.530745 | -3.205316 | 20.65957
44.4534 | 22.9347 | 26.12531 | 5.530487 | -3.190606 | 20.59482
44.4634 | 22.8361 | 26.06044 | 5.53023 | -3.224337 | 20.53021
44.4734 | 22.8247 | 25.99571 | 5.529974 | -3.171011 | 20.46574
44.4834 | 22.7318 | 25.93113 | 5.529717 | -3.199331 | 20.40141
44.4934 | 22.6854 | 25.8667 | 5.529461 | -3.1813 | 20.33724
44.5034 | 22.6194 | 25.80242 | 5.529205 | -3.183016 | 20.27321
44.5134 | 22.5506 | 25.73829 | 5.52895 | -3.187687 | 20.20934
44.5234 | 22.5286 | 25.67431 | 5.528695 | -3.145708 | 20.14561
44.5334 | 22.3835 | 25.61048 | 5.52844 | -3.226985 | 20.08204
44.5434 | 22.3803 | 25.54682 | 5.528185 | -3.16652 | 20.01863
44.5534 | 22.3289 | 25.48331 | 5.527931 | -3.154414 | 19.95538
44.5634 | 22.2522 | 25.41997 | 5.527677 | -3.167768 | 19.89229
44.5734 | 22.1468 | 25.35679 | 5.527423 | -3.209987 | 19.82936
44.5834 | 22.1555 | 25.29377 | 5.527169 | -3.138268 | 19.7666
44.5934 | 22.0859 | 25.23091 | 5.526915 | -3.145015 | 19.704
44.6034 | 22.0258 | 25.16823 | 5.526662 | -3.142429 | 19.64157
44.6134 | 21.9125 | 25.10571 | 5.526408 | -3.193213 | 19.5793
44.6234 | 21.9333 | 25.04337 | 5.526155 | -3.110067 | 19.51721
44.6334 | 21.8367 | 24.98119 | 5.525902 | -3.144493 | 19.45529
44.6434 | 21.7907 | 24.91919 | 5.525649 | -3.128492 | 19.39354
44.6534 | 21.7178 | 24.85737 | 5.525396 | -3.139566 | 19.33197
44.6634 | 21.6647 | 24.79572 | 5.525143 | -3.131017 | 19.27057
44.6734 | 21.6402 | 24.73424 | 5.52489 | -3.094043 | 19.20935
44.6834 | 21.5722 | 24.67295 | 5.524637 | -3.10075 | 19.14831
44.6934 | 21.4973 | 24.61183 | 5.524384 | -3.114534 | 19.08745
44.7034 | 21.4441 | 24.5509 | 5.524132 | -3.106804 | 19.02677
44.7134 | 21.408 | 24.49015 | 5.523879 | -3.082152 | 18.96627
44.7234 | 21.3603 | 24.42958 | 5.523626 | -3.069285 | 18.90596
44.7334 | 21.2804 | 24.3692 | 5.523373 | -3.088802 | 18.84583
44.7434 | 21.2577 | 24.30901 | 5.52312 | -3.051306 | 18.78589
44.7534 | 21.209 | 24.24899 | 5.522867 | -3.039994 | 18.72613
44.7634 | 21.1117 | 24.18917 | 5.522613 | -3.07747 | 18.66656
44.7734 | 21.1138 | 24.12954 | 5.52236 | -3.015736 | 18.60718
44.7834 | 21.0365 | 24.07009 | 5.522107 | -3.033591 | 18.54798
44.7934 | 20.9755 | 24.01084 | 5.521853 | -3.035335 | 18.48898
44.8033 | 20.9224 | 23.95235 | 5.521602 | -3.029946 | 18.43074
44.8133 | 20.8908 | 23.89347 | 5.521348 | -3.002673 | 18.37213
44.8233 | 20.8307 | 23.83479 | 5.521094 | -3.00409 | 18.3137
44.8333 | 20.7663 | 23.7763 | 5.520839 | -3.010003 | 18.25546
44.8433 | 20.7084 | 23.71801 | 5.520585 | -3.009609 | 18.19742
44.8533 | 20.6849 | 23.65991 | 5.52033 | -2.975009 | 18.13958
44.8633 | 20.5916 | 23.60201 | 5.520075 | -3.010407 | 18.08193
44.8733 | 20.5627 | 23.5443 | 5.519819 | -2.9816 | 18.02448
44.8833 | 20.5247 | 23.48679 | 5.519564 | -2.962089 | 17.96723
44.8933 | 20.4446 | 23.42948 | 5.519308 | -2.984877 | 17.91017
44.9033 | 20.4179 | 23.37236 | 5.519051 | -2.95446 | 17.85331
44.9133 | 20.3757 | 23.31545 | 5.518795 | -2.939745 | 17.79665
44.9233 | 20.3346 | 23.25873 | 5.518538 | -2.924128 | 17.74019
44.9333 | 20.2526 | 23.20221 | 5.51828 | -2.949609 | 17.68393
44.9433 | 20.2332 | 23.14589 | 5.518023 | -2.91269 | 17.62787
44.9533 | 20.2074 | 23.08977 | 5.517764 | -2.882372 | 17.57201
44.9633 | 20.0971 | 23.03385 | 5.517506 | -2.936754 | 17.51635
44.9733 | 20.1016 | 22.97814 | 5.517247 | -2.876539 | 17.46089
44.9833 | 20.0701 | 22.92262 | 5.516987 | -2.852522 | 17.40563
44.9933 | 19.9811 | 22.86731 | 5.516728 | -2.88621 | 17.35058
45.0033 | 19.956 | 22.8122 | 5.516467 | -2.856197 | 17.29573
45.0133 | 19.9234 | 22.75729 | 5.516206 | -2.833888 | 17.24108
45.0233 | 19.8684 | 22.70258 | 5.515945 | -2.834182 | 17.18664
45.0333 | 19.7999 | 22.64808 | 5.515683 | -2.848179 | 17.1324
45.0433 | 19.7914 | 22.59378 | 5.515421 | -2.802379 | 17.07836
45.0533 | 19.725 | 22.53968 | 5.515158 | -2.81468 | 17.02452
45.0633 | 19.7082 | 22.48579 | 5.514894 | -2.777585 | 16.97089
45.0733 | 19.6558 | 22.4321 | 5.51463 | -2.776296 | 16.91747
45.0833 | 19.5831 | 22.37861 | 5.514365 | -2.795507 | 16.86424
45.0933 | 19.6113 | 22.32532 | 5.5141 | -2.714024 | 16.81122
45.1033 | 19.5144 | 22.27224 | 5.513834 | -2.757843 | 16.75841
45.1133 | 19.4518 | 22.21937 | 5.513567 | -2.767567 | 16.7058
45.1233 | 19.4494 | 22.16669 | 5.5133 | -2.717295 | 16.65339
45.1333 | 19.4195 | 22.11423 | 5.513032 | -2.694726 | 16.60119
45.1433 | 19.3439 | 22.06196 | 5.512763 | -2.718061 | 16.5492
45.1533 | 19.3285 | 22.0099 | 5.512494 | -2.681399 | 16.49741
45.1633 | 19.2899 | 21.95804 | 5.512224 | -2.668142 | 16.44582
45.1733 | 19.2402 | 21.90639 | 5.511953 | -2.666188 | 16.39443
45.1833 | 19.1615 | 21.85494 | 5.511681 | -2.693439 | 16.34326
45.1933 | 19.1708 | 21.80369 | 5.511409 | -2.632892 | 16.29228
45.2033 | 19.1257 | 21.75265 | 5.511136 | -2.626949 | 16.24151
45.2133 | 19.0464 | 21.70181 | 5.510862 | -2.65541 | 16.19095
45.2233 | 19.0515 | 21.65117 | 5.510587 | -2.599673 | 16.14059
45.2333 | 19.0251 | 21.60074 | 5.510312 | -2.575641 | 16.09043
45.2433 | 18.9289 | 21.55051 | 5.510035 | -2.621611 | 16.04048
45.2533 | 18.9356 | 21.50048 | 5.509758 | -2.564882 | 15.99072
45.2633 | 18.8836 | 21.45066 | 5.50948 | -2.567057 | 15.94118
45.2733 | 18.8526 | 21.40103 | 5.509201 | -2.548435 | 15.89183
45.2833 | 18.7969 | 21.35161 | 5.508921 | -2.554715 | 15.84269
45.2933 | 18.7961 | 21.3024 | 5.50864 | -2.506296 | 15.79376
45.3033 | 18.7424 | 21.25338 | 5.508359 | -2.510979 | 15.74502
45.3133 | 18.6828 | 21.20456 | 5.508076 | -2.521763 | 15.69649
45.3233 | 18.6895 | 21.15595 | 5.507792 | -2.466449 | 15.64816
45.3333 | 18.6041 | 21.10753 | 5.507507 | -2.503435 | 15.60003
45.3433 | 18.6113 | 21.05932 | 5.507222 | -2.448022 | 15.5521
45.3533 | 18.5429 | 21.01131 | 5.506935 | -2.468409 | 15.50437
45.3633 | 18.4991 | 20.9635 | 5.506648 | -2.464395 | 15.45685
45.3733 | 18.5034 | 20.91588 | 5.506359 | -2.412482 | 15.40952
45.3832 | 18.4528 | 20.86895 | 5.506072 | -2.416153 | 15.36288
45.3932 | 18.3737 | 20.82173 | 5.505781 | -2.448034 | 15.31595
45.4032 | 18.4042 | 20.77472 | 5.505489 | -2.370515 | 15.26923
45.4132 | 18.3332 | 20.72789 | 5.505196 | -2.394695 | 15.2227
45.4232 | 18.2954 | 20.68127 | 5.504902 | -2.385871 | 15.17637
45.4332 | 18.2341 | 20.63484 | 5.504607 | -2.400745 | 15.13024
45.4432 | 18.2717 | 20.58862 | 5.504311 | -2.316916 | 15.08431
45.4532 | 18.1736 | 20.54258 | 5.504013 | -2.368983 | 15.03857
45.4632 | 18.161 | 20.49675 | 5.503714 | -2.335748 | 14.99303
45.4732 | 18.1458 | 20.45111 | 5.503414 | -2.305306 | 14.94769
45.4832 | 18.0899 | 20.40566 | 5.503113 | -2.315759 | 14.90255
45.4932 | 18.0356 | 20.36041 | 5.502811 | -2.324808 | 14.8576
45.5032 | 18.0361 | 20.31535 | 5.502508 | -2.279252 | 14.81284
45.5132 | 17.9957 | 20.27049 | 5.502203 | -2.274788 | 14.76828
45.5232 | 17.9306 | 20.22582 | 5.501897 | -2.295219 | 14.72392
45.5332 | 17.902 | 20.18134 | 5.50159 | -2.279342 | 14.67975
45.5432 | 17.9141 | 20.13706 | 5.501281 | -2.222958 | 14.63578
45.5532 | 17.83 | 20.09296 | 5.500971 | -2.262965 | 14.59199
45.5632 | 17.807 | 20.04906 | 5.50066 | -2.242064 | 14.5484
45.5732 | 17.7796 | 20.00535 | 5.500347 | -2.225753 | 14.50501
45.5832 | 17.7608 | 19.96183 | 5.500034 | -2.201033 | 14.4618
45.5932 | 17.6961 | 19.9185 | 5.499718 | -2.222403 | 14.41879
45.6032 | 17.6722 | 19.87536 | 5.499402 | -2.203161 | 14.37596
45.6132 | 17.6823 | 19.83241 | 5.499084 | -2.150109 | 14.33333
45.6232 | 17.5953 | 19.78965 | 5.498764 | -2.194345 | 14.29088
45.6332 | 17.5501 | 19.74707 | 5.498444 | -2.196969 | 14.24863
45.6432 | 17.5976 | 19.70468 | 5.498121 | -2.10708 | 14.20656
45.6532 | 17.4909 | 19.66248 | 5.497798 | -2.171576 | 14.16468
45.6632 | 17.4603 | 19.62046 | 5.497473 | -2.160159 | 14.12299
45.6732 | 17.4956 | 19.57863 | 5.497146 | -2.083028 | 14.08148
45.6832 | 17.427 | 19.53698 | 5.496818 | -2.109981 | 14.04016
45.6932 | 17.3519 | 19.49552 | 5.496488 | -2.143619 | 13.99903
45.7032 | 17.3948 | 19.45424 | 5.496157 | -2.059439 | 13.95808
45.7132 | 17.3446 | 19.41314 | 5.495825 | -2.068544 | 13.91732
45.7232 | 17.2676 | 19.37223 | 5.49549 | -2.104629 | 13.87674
45.7332 | 17.2925 | 19.3315 | 5.495155 | -2.038999 | 13.83634
45.7432 | 17.2631 | 19.29095 | 5.494817 | -2.027848 | 13.79613
45.7532 | 17.1999 | 19.25058 | 5.494478 | -2.050678 | 13.7561
45.7632 | 17.2072 | 19.21039 | 5.494138 | -2.003189 | 13.71625
45.7732 | 17.1873 | 19.17038 | 5.493796 | -1.98308 | 13.67658
45.7832 | 17.1223 | 19.13055 | 5.493452 | -2.008247 | 13.63709
45.7932 | 17.1095 | 19.09089 | 5.493107 | -1.981394 | 13.59779
45.8032 | 17.092 | 19.05142 | 5.49276 | -1.959419 | 13.55866
45.8132 | 17.0592 | 19.01212 | 5.492411 | -1.952921 | 13.51971
45.8232 | 17.0243 | 18.973 | 5.492061 | -1.948699 | 13.48094
45.8332 | 17.0038 | 18.93405 | 5.491708 | -1.930252 | 13.44234
45.8432 | 16.9912 | 18.89528 | 5.491355 | -1.90408 | 13.40393
45.8532 | 16.9324 | 18.85668 | 5.490999 | -1.924283 | 13.36568
45.8632 | 16.929 | 18.81826 | 5.490642 | -1.88926 | 13.32762
45.8732 | 16.8894 | 18.78001 | 5.490283 | -1.890609 | 13.28973
45.8832 | 16.8471 | 18.74193 | 5.489922 | -1.894832 | 13.25201
45.8932 | 16.8407 | 18.70403 | 5.489559 | -1.863327 | 13.21447
45.9032 | 16.8134 | 18.66629 | 5.489195 | -1.852893 | 13.1771
45.9132 | 16.7822 | 18.62873 | 5.488829 | -1.846529 | 13.1399
45.9232 | 16.7381 | 18.59133 | 5.488461 | -1.853235 | 13.10287
45.9332 | 16.7545 | 18.55411 | 5.488091 | -1.79961 | 13.06602
45.9432 | 16.695 | 18.51705 | 5.487719 | -1.822055 | 13.02934
45.9532 | 16.6381 | 18.48017 | 5.487345 | -1.842066 | 12.99282
45.9632 | 16.6661 | 18.44345 | 5.48697 | -1.777346 | 12.95648
45.9731 | 16.619 | 18.40725 | 5.486596 | -1.788248 | 12.92065
45.9831 | 16.5746 | 18.37086 | 5.486217 | -1.796258 | 12.88464
45.9931 | 16.5757 | 18.33463 | 5.485836 | -1.758934 | 12.8488
46.0031 | 16.5505 | 18.29857 | 5.485453 | -1.748074 | 12.81312
46.0131 | 16.5143 | 18.26268 | 5.485068 | -1.748378 | 12.77761
46.0231 | 16.4627 | 18.22695 | 5.484681 | -1.764246 | 12.74227
46.0331 | 16.4753 | 18.19138 | 5.484291 | -1.716078 | 12.70709
46.0431 | 16.4234 | 18.15597 | 5.4839 | -1.732569 | 12.67207
46.0531 | 16.3929 | 18.12072 | 5.483507 | -1.727823 | 12.63722
46.0631 | 16.4054 | 18.08564 | 5.483112 | -1.680237 | 12.60253
46.0731 | 16.3687 | 18.05071 | 5.482715 | -1.682013 | 12.568
46.0831 | 16.3171 | 18.01595 | 5.482316 | -1.698847 | 12.53363
46.0931 | 16.3364 | 17.98134 | 5.481915 | -1.644939 | 12.49942
46.1031 | 16.2624 | 17.94689 | 5.481512 | -1.68449 | 12.46538
46.1131 | 16.2642 | 17.9126 | 5.481106 | -1.648399 | 12.43149
46.1231 | 16.2487 | 17.87846 | 5.480699 | -1.629763 | 12.39776
46.1331 | 16.218 | 17.84449 | 5.480289 | -1.626485 | 12.3642
46.1431 | 16.1773 | 17.81066 | 5.479878 | -1.633362 | 12.33078
46.1531 | 16.2041 | 17.77699 | 5.479464 | -1.572894 | 12.29753
46.1631 | 16.128 | 17.74348 | 5.479048 | -1.615478 | 12.26443
46.1731 | 16.1076 | 17.71012 | 5.47863 | -1.602517 | 12.23149
46.1831 | 16.1244 | 17.67691 | 5.478209 | -1.552508 | 12.1987
46.1931 | 16.0606 | 17.64385 | 5.477787 | -1.583253 | 12.16607
46.2031 | 16.0481 | 17.61095 | 5.477362 | -1.562847 | 12.13359
46.2131 | 16.0446 | 17.57819 | 5.476935 | -1.533594 | 12.10126
46.2231 | 15.99 | 17.54559 | 5.476506 | -1.55559 | 12.06908
46.2331 | 15.9978 | 17.51314 | 5.476075 | -1.515336 | 12.03706
46.2431 | 15.9548 | 17.48083 | 5.475641 | -1.526031 | 12.00519
46.2531 | 15.9485 | 17.44867 | 5.475205 | -1.500172 | 11.97347
46.2631 | 15.9114 | 17.41666 | 5.474767 | -1.505262 | 11.9419
46.2731 | 15.9006 | 17.3848 | 5.474326 | -1.484199 | 11.91047
46.2831 | 15.8797 | 17.35308 | 5.473883 | -1.473382 | 11.8792
46.2931 | 15.8349 | 17.32151 | 5.473438 | -1.486611 | 11.84807
46.3031 | 15.8398 | 17.29008 | 5.472991 | -1.450284 | 11.81709
46.3131 | 15.818 | 17.2588 | 5.472541 | -1.440801 | 11.78626
46.3231 | 15.7598 | 17.22766 | 5.472088 | -1.467863 | 11.75557
46.3331 | 15.7722 | 17.19667 | 5.471634 | -1.424467 | 11.72503
46.3431 | 15.7286 | 17.16581 | 5.471177 | -1.437214 | 11.69464
46.3531 | 15.7271 | 17.1351 | 5.470717 | -1.408001 | 11.66438
46.3631 | 15.6875 | 17.10453 | 5.470255 | -1.417031 | 11.63428
46.3731 | 15.6572 | 17.0741 | 5.469791 | -1.416899 | 11.60431
46.3831 | 15.6753 | 17.04381 | 5.469324 | -1.368509 | 11.57448
46.3931 | 15.6246 | 17.01366 | 5.468855 | -1.389056 | 11.5448
46.4031 | 15.5928 | 16.98364 | 5.468383 | -1.390844 | 11.51526
46.4131 | 15.6121 | 16.95377 | 5.467909 | -1.341667 | 11.48586
46.4231 | 15.5512 | 16.92403 | 5.467433 | -1.372828 | 11.4566
46.4331 | 15.5679 | 16.89443 | 5.466953 | -1.326527 | 11.42747
46.4431 | 15.5497 | 16.86496 | 5.466472 | -1.315261 | 11.39849
46.4531 | 15.4918 | 16.83563 | 5.465987 | -1.343828 | 11.36964
46.4631 | 15.5046 | 16.80643 | 5.465501 | -1.301833 | 11.34093
46.4731 | 15.4738 | 16.77737 | 5.465011 | -1.30357 | 11.31236
46.4831 | 15.4483 | 16.74844 | 5.464519 | -1.300141 | 11.28392
46.4931 | 15.4504 | 16.71964 | 5.464025 | -1.269244 | 11.25562
46.5031 | 15.417 | 16.69098 | 5.463528 | -1.27398 | 11.22745
46.5131 | 15.3881 | 16.66245 | 5.463028 | -1.274347 | 11.19942
46.5231 | 15.3997 | 16.63404 | 5.462526 | -1.234344 | 11.17152
46.5331 | 15.347 | 16.60577 | 5.462021 | -1.258773 | 11.14375
46.5431 | 15.3355 | 16.57763 | 5.461513 | -1.24213 | 11.11612
46.553 | 15.307 | 16.5499 | 5.461008 | -1.242904 | 11.0889
46.563 | 15.3153 | 16.52202 | 5.460495 | -1.206718 | 11.06152
46.573 | 15.2868 | 16.49426 | 5.459979 | -1.207459 | 11.03428
46.583 | 15.2654 | 16.46663 | 5.459461 | -1.201228 | 11.00717
46.593 | 15.2484 | 16.43912 | 5.45894 | -1.190723 | 10.98018
46.603 | 15.2238 | 16.41174 | 5.458416 | -1.187944 | 10.95333
46.613 | 15.2229 | 16.38449 | 5.457889 | -1.161591 | 10.9266
46.623 | 15.1752 | 16.35736 | 5.45736 | -1.182162 | 10.9
46.633 | 15.1701 | 16.33036 | 5.456828 | -1.160258 | 10.87353
46.643 | 15.1683 | 16.30348 | 5.456293 | -1.135177 | 10.84718
46.653 | 15.1099 | 16.27672 | 5.455756 | -1.166819 | 10.82096
46.663 | 15.1137 | 16.25008 | 5.455215 | -1.136383 | 10.79487
46.673 | 15.1305 | 16.22357 | 5.454672 | -1.09307 | 10.7689
46.683 | 15.0493 | 16.19718 | 5.454126 | -1.147877 | 10.74305
46.693 | 15.0571 | 16.1709 | 5.453577 | -1.113804 | 10.71733
46.703 | 15.0516 | 16.14475 | 5.453025 | -1.093152 | 10.69173
46.713 | 15.0102 | 16.11872 | 5.45247 | -1.108519 | 10.66625
46.723 | 15.0062 | 16.09281 | 5.451913 | -1.086605 | 10.64089
46.733 | 15.0067 | 16.06701 | 5.451352 | -1.060311 | 10.61566
46.743 | 14.9542 | 16.04133 | 5.450789 | -1.087133 | 10.59054
46.753 | 14.96 | 16.01577 | 5.450223 | -1.055771 | 10.56555
46.763 | 14.9561 | 15.99033 | 5.449654 | -1.034227 | 10.54067
46.773 | 14.9095 | 15.965 | 5.449082 | -1.055498 | 10.51592
46.783 | 14.8995 | 15.93979 | 5.448506 | -1.040286 | 10.49128
46.793 | 14.9028 | 15.91469 | 5.447928 | -1.011888 | 10.46676
46.803 | 14.8563 | 15.8897 | 5.447347 | -1.033404 | 10.44236
46.813 | 14.8651 | 15.86483 | 5.446763 | -0.9997337 | 10.41807
46.823 | 14.8485 | 15.84008 | 5.446176 | -0.9915766 | 10.3939
46.833 | 14.8015 | 15.81543 | 5.445586 | -1.013932 | 10.36985
46.843 | 14.8463 | 15.7909 | 5.444993 | -0.9446 | 10.34591
46.853 | 14.7647 | 15.76648 | 5.444397 | -1.001779 | 10.32208
46.863 | 14.7577 | 15.74217 | 5.443798 | -0.9844691 | 10.29837
46.873 | 14.8077 | 15.71797 | 5.443196 | -0.9102695 | 10.27477
46.883 | 14.6973 | 15.69388 | 5.442591 | -0.9965802 | 10.25129
46.893 | 14.7382 | 15.6699 | 5.441982 | -0.9316994 | 10.22792
46.903 | 14.7302 | 15.64603 | 5.441371 | -0.9158281 | 10.20466
46.913 | 14.6617 | 15.62226 | 5.440756 | -0.9605647 | 10.18151
46.923 | 14.7082 | 15.59861 | 5.440138 | -0.8904081 | 10.15847
46.933 | 14.6625 | 15.57506 | 5.439518 | -0.9125598 | 10.13554
46.943 | 14.6365 | 15.55162 | 5.438894 | -0.9151177 | 10.11272
46.953 | 14.657 | 15.52828 | 5.438266 | -0.8712817 | 10.09002
46.963 | 14.6259 | 15.50505 | 5.437636 | -0.8791516 | 10.06742
46.973 | 14.5942 | 15.48193 | 5.437003 | -0.8877264 | 10.04492
46.983 | 14.6316 | 15.45891 | 5.436366 | -0.8273058 | 10.02254
46.993 | 14.5665 | 15.43599 | 5.435726 | -0.8694884 | 10.00026
47.003 | 14.5888 | 15.41318 | 5.435083 | -0.8243755 | 9.978093
47.013 | 14.5822 | 15.39046 | 5.434437 | -0.808265 | 9.956028
47.023 | 14.5161 | 15.36786 | 5.433787 | -0.8517572 | 9.93407
47.033 | 14.5517 | 15.34535 | 5.433134 | -0.7936516 | 9.912218
47.043 | 14.5419 | 15.32295 | 5.432478 | -0.7810463 | 9.890468
47.053 | 14.4725 | 15.30064 | 5.431819 | -0.8281427 | 9.868824
47.063 | 14.5381 | 15.27844 | 5.431156 | -0.7403397 | 9.847284
47.073 | 14.4594 | 15.25634 | 5.43049 | -0.7969363 | 9.825847
47.083 | 14.4911 | 15.23433 | 5.42982 | -0.743232 | 9.804512
47.093 | 14.4727 | 15.21243 | 5.429148 | -0.7397271 | 9.783279
47.103 | 14.4306 | 15.19062 | 5.428472 | -0.7600205 | 9.762149
47.113 | 14.4751 | 15.16891 | 5.427793 | -0.6938115 | 9.741119
47.123 | 14.4036 | 15.1473 | 5.42711 | -0.7437006 | 9.720191
47.133 | 14.4047 | 15.12579 | 5.426424 | -0.7210865 | 9.699363
47.1429 | 14.4033 | 15.10458 | 5.425741 | -0.7012774 | 9.678836
47.1529 | 14.4014 | 15.08325 | 5.425048 | -0.6818537 | 9.658205
47.1629 | 14.3672 | 15.06203 | 5.424352 | -0.694826 | 9.637674
47.1729 | 14.3662 | 15.04089 | 5.423653 | -0.6746941 | 9.617242
47.1829 | 14.3501 | 15.01986 | 5.422949 | -0.6697565 | 9.596907
47.1929 | 14.3325 | 14.99891 | 5.422243 | -0.6664121 | 9.576669
47.2029 | 14.3265 | 14.97806 | 5.421533 | -0.6515622 | 9.556529
47.2129 | 14.2716 | 14.95731 | 5.42082 | -0.6857053 | 9.536486
47.2229 | 14.314 | 14.93664 | 5.420103 | -0.622641 | 9.516538
47.2329 | 14.3036 | 14.91607 | 5.419382 | -0.6124691 | 9.496687
47.2429 | 14.223 | 14.89559 | 5.418658 | -0.6725888 | 9.47693
47.2529 | 14.2787 | 14.8752 | 5.417931 | -0.5965001 | 9.457269
47.2629 | 14.2072 | 14.8549 | 5.4172 | -0.6477011 | 9.437701
47.2729 | 14.2266 | 14.83469 | 5.416466 | -0.6080937 | 9.418228
47.2829 | 14.2194 | 14.81458 | 5.415728 | -0.5951756 | 9.398848
47.2929 | 14.1525 | 14.79455 | 5.414986 | -0.6420467 | 9.379561
47.3029 | 14.2034 | 14.77461 | 5.414241 | -0.5712071 | 9.360366
47.3129 | 14.1604 | 14.75476 | 5.413492 | -0.5943563 | 9.341264
47.3229 | 14.142 | 14.73499 | 5.41274 | -0.5929928 | 9.322253
47.3329 | 14.1284 | 14.71532 | 5.411984 | -0.5869174 | 9.303333
47.3429 | 14.1033 | 14.69573 | 5.411224 | -0.5924298 | 9.284505
47.3529 | 14.11 | 14.67623 | 5.410461 | -0.5662281 | 9.265767
47.3629 | 14.0879 | 14.65681 | 5.409695 | -0.5689134 | 9.247119
47.3729 | 14.0585 | 14.63748 | 5.408924 | -0.5789839 | 9.22856
47.3829 | 14.0648 | 14.61824 | 5.40815 | -0.553441 | 9.210091
47.3929 | 14.0337 | 14.59908 | 5.407372 | -0.565382 | 9.19171
47.4029 | 14.0408 | 14.58001 | 5.406591 | -0.5392086 | 9.173418
47.4129 | 14.0296 | 14.56102 | 5.405806 | -0.5314184 | 9.155213
47.4229 | 13.9716 | 14.54211 | 5.405017 | -0.5705124 | 9.137095
47.4329 | 14.0163 | 14.52329 | 5.404224 | -0.5069899 | 9.119065
47.4429 | 13.9524 | 14.50455 | 5.403428 | -0.5521502 | 9.101122
47.4529 | 13.9683 | 14.48589 | 5.402628 | -0.5175929 | 9.083265
47.4629 | 13.9524 | 14.46732 | 5.401824 | -0.5149181 | 9.065494
47.4729 | 13.9236 | 14.44882 | 5.401017 | -0.5252248 | 9.047808
47.4829 | 13.9449 | 14.43041 | 5.400206 | -0.4855122 | 9.030207
47.4929 | 13.8988 | 14.41208 | 5.399391 | -0.5132814 | 9.012691
47.5029 | 13.9219 | 14.39383 | 5.398572 | -0.4719307 | 8.995259
47.5129 | 13.8759 | 14.37566 | 5.397749 | -0.49976 | 8.977911
47.5229 | 13.8828 | 14.35757 | 5.396923 | -0.4747687 | 8.960646
47.5329 | 13.8582 | 14.33956 | 5.396092 | -0.4813567 | 8.943464
47.5429 | 13.8506 | 14.32162 | 5.395258 | -0.4710238 | 8.926365
47.5529 | 13.853 | 14.30377 | 5.39442 | -0.4507697 | 8.909349
47.5629 | 13.8258 | 14.28599 | 5.393579 | -0.4601929 | 8.892414
47.5729 | 13.8501 | 14.26829 | 5.392733 | -0.4181944 | 8.875562
47.5829 | 13.7941 | 14.25067 | 5.391883 | -0.4565728 | 8.858789
47.5929 | 13.7983 | 14.23313 | 5.39103 | -0.4348276 | 8.842098
47.6029 | 13.8004 | 14.21566 | 5.390173 | -0.4152597 | 8.825487
47.6129 | 13.7842 | 14.19827 | 5.389311 | -0.4140675 | 8.808956
47.6229 | 13.7741 | 14.18095 | 5.388446 | -0.4068516 | 8.792505
47.6329 | 13.7623 | 14.16371 | 5.387577 | -0.4014107 | 8.776133
47.6429 | 13.7458 | 14.14654 | 5.386704 | -0.4007448 | 8.759841
47.6529 | 13.7492 | 14.12945 | 5.385827 | -0.3802529 | 8.743626
47.6629 | 13.7319 | 14.11244 | 5.384946 | -0.3805364 | 8.72749
47.6729 | 13.7202 | 14.09549 | 5.384061 | -0.3752933 | 8.711432
47.6829 | 13.7214 | 14.07862 | 5.383172 | -0.3572238 | 8.695451
47.6929 | 13.6851 | 14.06183 | 5.38228 | -0.3767273 | 8.679548
47.7029 | 13.6905 | 14.0451 | 5.381383 | -0.3546035 | 8.663721
47.7129 | 13.6581 | 14.02845 | 5.380482 | -0.3703522 | 8.64797
47.7228 | 13.6765 | 14.01204 | 5.379586 | -0.3355433 | 8.632457
47.7328 | 13.6523 | 13.99553 | 5.378677 | -0.3432345 | 8.616857
47.7428 | 13.6265 | 13.9791 | 5.377764 | -0.3525973 | 8.601333
47.7528 | 13.6443 | 13.96273 | 5.376847 | -0.3184314 | 8.585884
47.7628 | 13.6335 | 13.94644 | 5.375926 | -0.3129356 | 8.57051
47.7728 | 13.6172 | 13.93021 | 5.375001 | -0.3130104 | 8.55521
47.7828 | 13.6049 | 13.91406 | 5.374071 | -0.3091552 | 8.539984
47.7928 | 13.5915 | 13.89797 | 5.373138 | -0.3064696 | 8.524831
47.8028 | 13.5724 | 13.88195 | 5.372201 | -0.3095529 | 8.509752
47.8128 | 13.5796 | 13.866 | 5.371259 | -0.2864049 | 8.494746
47.8228 | 13.5531 | 13.85013 | 5.370313 | -0.2970257 | 8.479812
47.8328 | 13.5597 | 13.83431 | 5.369364 | -0.2746144 | 8.464951
47.8428 | 13.5325 | 13.81857 | 5.36841 | -0.2860715 | 8.450162
47.8528 | 13.5415 | 13.8029 | 5.367451 | -0.2613959 | 8.435445
47.8628 | 13.5089 | 13.78729 | 5.366489 | -0.2783873 | 8.420798
47.8728 | 13.5158 | 13.77175 | 5.365523 | -0.2559457 | 8.406223
47.8828 | 13.4895 | 13.75627 | 5.364552 | -0.2667704 | 8.391719
47.8928 | 13.5054 | 13.74086 | 5.363577 | -0.2354613 | 8.377284
47.9028 | 13.4731 | 13.72552 | 5.362598 | -0.2524181 | 8.36292
47.9128 | 13.4931 | 13.71024 | 5.361615 | -0.2171405 | 8.348626
47.9228 | 13.4741 | 13.69503 | 5.360627 | -0.220928 | 8.334401
47.9328 | 13.4466 | 13.67988 | 5.359635 | -0.2332806 | 8.320245
47.9428 | 13.459 | 13.6648 | 5.358639 | -0.2057973 | 8.306158
47.9528 | 13.4232 | 13.64978 | 5.357639 | -0.2265789 | 8.29214
47.9628 | 13.4533 | 13.63482 | 5.356634 | -0.1815241 | 8.27819
47.9728 | 13.4029 | 13.61993 | 5.355625 | -0.2170326 | 8.264307
47.9828 | 13.426 | 13.6051 | 5.354612 | -0.1791044 | 8.250492
47.9928 | 13.3938 | 13.59034 | 5.353595 | -0.1965394 | 8.236745
48.0028 | 13.3969 | 13.57564 | 5.352573 | -0.1787368 | 8.223064
48.0128 | 13.3795 | 13.561 | 5.351547 | -0.1814971 | 8.20945
48.0228 | 13.3879 | 13.54642 | 5.350517 | -0.1585193 | 8.195903
48.0328 | 13.3457 | 13.5319 | 5.349482 | -0.1862031 | 8.182421
48.0428 | 13.3681 | 13.51745 | 5.348443 | -0.1493485 | 8.169006
48.0528 | 13.336 | 13.50305 | 5.347399 | -0.1670548 | 8.155655
48.0628 | 13.3523 | 13.48872 | 5.346351 | -0.136422 | 8.14237
48.0728 | 13.3079 | 13.47445 | 5.345299 | -0.1665494 | 8.12915
48.0828 | 13.3389 | 13.46024 | 5.344243 | -0.1213372 | 8.115995
48.0928 | 13.3064 | 13.44609 | 5.343182 | -0.1396859 | 8.102904
48.1028 | 13.3023 | 13.43199 | 5.342116 | -0.1296931 | 8.089877
48.1128 | 13.3138 | 13.41796 | 5.341047 | -0.1041601 | 8.076914
48.1228 | 13.2665 | 13.40399 | 5.339972 | -0.1374859 | 8.064014
48.1328 | 13.2951 | 13.39007 | 5.338894 | -0.09497095 | 8.051177
48.1428 | 13.2636 | 13.37621 | 5.33781 | -0.1126143 | 8.038404
48.1528 | 13.2677 | 13.36242 | 5.336723 | -0.09471519 | 8.025692
48.1628 | 13.271 | 13.34867 | 5.335631 | -0.0776744 | 8.013044
48.1728 | 13.2279 | 13.33499 | 5.334534 | -0.1070917 | 8.000457
48.1828 | 13.2505 | 13.32137 | 5.333433 | -0.07086613 | 7.987933
48.1928 | 13.2365 | 13.3078 | 5.332328 | -0.0712976 | 7.97547
48.2028 | 13.2023 | 13.29429 | 5.331218 | -0.09198552 | 7.963068
48.2128 | 13.2291 | 13.28083 | 5.330103 | -0.05173042 | 7.950727
48.2228 | 13.1824 | 13.26743 | 5.328984 | -0.08503128 | 7.938447
48.2328 | 13.2329 | 13.25409 | 5.327861 | -0.0211882 | 7.926227
48.2428 | 13.1635 | 13.2408 | 5.326733 | -0.07730068 | 7.914068
48.2528 | 13.2059 | 13.22757 | 5.3256 | -0.02166857 | 7.901969
48.2628 | 13.1615 | 13.21439 | 5.324463 | -0.05289242 | 7.88993
48.2728 | 13.1803 | 13.20127 | 5.323321 | -0.02097003 | 7.877949
48.2828 | 13.1454 | 13.1882 | 5.322175 | -0.042803 | 7.866028
48.2928 | 13.1545 | 13.17519 | 5.321024 | -0.02068999 | 7.854166
48.3028 | 13.1561 | 13.16223 | 5.319868 | -0.00613113 | 7.842363
48.3127 | 13.1355 | 13.14945 | 5.31872 | -0.01395115 | 7.830732
48.3227 | 13.1231 | 13.1366 | 5.317555 | -0.01349972 | 7.819045
48.3327 | 13.1336 | 13.1238 | 5.316385 | 0.009799125 | 7.807415
48.3427 | 13.0995 | 13.11106 | 5.315211 | -0.01155581 | 7.795844
48.3527 | 13.1265 | 13.09836 | 5.314033 | 0.02813709 | 7.78433
48.3627 | 13.083 | 13.08572 | 5.31285 | -0.002722301 | 7.772873
48.3727 | 13.118 | 13.07313 | 5.311662 | 0.04486514 | 7.761473
48.3827 | 13.0526 | 13.0606 | 5.310469 | -0.007998689 | 7.75013
48.3927 | 13.1119 | 13.04811 | 5.309272 | 0.06378542 | 7.738843
48.4027 | 13.0419 | 13.03568 | 5.30807 | 0.00621766 | 7.727613
48.4127 | 13.0934 | 13.0233 | 5.306863 | 0.07009885 | 7.716438
48.4227 | 13.0426 | 13.01097 | 5.305652 | 0.03162905 | 7.705319
48.4327 | 13.0811 | 12.99869 | 5.304435 | 0.08240839 | 7.694256
48.4427 | 13.0358 | 12.98646 | 5.303215 | 0.04933688 | 7.683249
48.4527 | 13.0483 | 12.97429 | 5.301989 | 0.0740148 | 7.672296
48.4627 | 13.043 | 12.96216 | 5.300759 | 0.08084412 | 7.661397
48.4727 | 13.0312 | 12.95008 | 5.299524 | 0.08112155 | 7.650555
48.4827 | 13.0212 | 12.93805 | 5.298284 | 0.08315073 | 7.639765
48.4927 | 13.0224 | 12.92607 | 5.297039 | 0.09633018 | 7.629031
48.5027 | 13.0099 | 12.91414 | 5.29579 | 0.09576122 | 7.618349
48.5127 | 13.0157 | 12.90226 | 5.294536 | 0.1134416 | 7.607723
48.5227 | 12.9879 | 12.89043 | 5.293277 | 0.09747414 | 7.597149
48.5327 | 13.0062 | 12.87864 | 5.292013 | 0.1275583 | 7.586629
48.5427 | 12.9725 | 12.8669 | 5.290744 | 0.1055954 | 7.57616
48.5527 | 12.9961 | 12.85522 | 5.289471 | 0.1408822 | 7.565747
48.5627 | 12.9534 | 12.84358 | 5.288193 | 0.109823 | 7.555384
48.5727 | 12.9777 | 12.83198 | 5.28691 | 0.1457159 | 7.545074
48.5827 | 12.951 | 12.82044 | 5.285622 | 0.1305609 | 7.534817
48.5927 | 12.9553 | 12.80894 | 5.284329 | 0.1463593 | 7.524612
48.6027 | 12.9394 | 12.79749 | 5.283031 | 0.1419109 | 7.514458
48.6127 | 12.939 | 12.78608 | 5.281729 | 0.1529163 | 7.504355
48.6227 | 12.9324 | 12.77473 | 5.280421 | 0.1576744 | 7.494304
48.6327 | 12.8957 | 12.76341 | 5.279109 | 0.1322863 | 7.484305
48.6427 | 12.9471 | 12.75215 | 5.277792 | 0.1949521 | 7.474356
48.6527 | 12.8706 | 12.74093 | 5.27647 | 0.1296727 | 7.464458
48.6627 | 12.9343 | 12.72975 | 5.275143 | 0.2045478 | 7.45461
48.6727 | 12.8594 | 12.71862 | 5.273811 | 0.140777 | 7.444812
48.6827 | 12.9042 | 12.70754 | 5.272474 | 0.1966611 | 7.435065
48.6927 | 12.8521 | 12.6965 | 5.271132 | 0.1556007 | 7.425367
48.7027 | 12.8675 | 12.6855 | 5.269785 | 0.1819953 | 7.41572
48.7127 | 12.8436 | 12.67455 | 5.268433 | 0.169046 | 7.406121
48.7227 | 12.8568 | 12.66365 | 5.267077 | 0.1931508 | 7.396573
48.7327 | 12.8348 | 12.65279 | 5.265715 | 0.1820126 | 7.387072
48.7427 | 12.8438 | 12.64197 | 5.264348 | 0.2018309 | 7.377621
48.7527 | 12.8214 | 12.63119 | 5.262977 | 0.1902051 | 7.368218
48.7627 | 12.8138 | 12.62046 | 5.2616 | 0.193335 | 7.358865
48.7727 | 12.8037 | 12.60978 | 5.260218 | 0.1939228 | 7.349559
48.7827 | 12.7968 | 12.59913 | 5.258831 | 0.1976667 | 7.340302
48.7927 | 12.8021 | 12.58853 | 5.25744 | 0.2135687 | 7.331092
48.8027 | 12.7686 | 12.57797 | 5.256043 | 0.1906262 | 7.321931
48.8127 | 12.7903 | 12.56746 | 5.254641 | 0.2228425 | 7.312816
48.8227 | 12.762 | 12.55698 | 5.253234 | 0.2050167 | 7.303749
48.8327 | 12.7746 | 12.54655 | 5.251822 | 0.2280486 | 7.294729
48.8427 | 12.747 | 12.53616 | 5.250405 | 0.2108377 | 7.285757
48.8527 | 12.7639 | 12.52581 | 5.248983 | 0.2380864 | 7.27683
48.8627 | 12.7166 | 12.51551 | 5.247556 | 0.201093 | 7.267951
48.8727 | 12.7349 | 12.50524 | 5.246124 | 0.2296579 | 7.259118
48.8827 | 12.7295 | 12.49502 | 5.244686 | 0.234482 | 7.250332
48.8926 | 12.7302 | 12.48494 | 5.243258 | 0.2452608 | 7.241681
48.9026 | 12.703 | 12.4748 | 5.241811 | 0.2282034 | 7.232986
48.9126 | 12.694 | 12.46469 | 5.240358 | 0.2293055 | 7.224336
48.9226 | 12.6989 | 12.45463 | 5.2389 | 0.2442668 | 7.215733
48.9326 | 12.6716 | 12.44461 | 5.237438 | 0.2269893 | 7.207173
48.9426 | 12.6966 | 12.43463 | 5.235969 | 0.2619698 | 7.198661
48.9526 | 12.6529 | 12.42469 | 5.234496 | 0.2282114 | 7.190192
48.9626 | 12.6872 | 12.41479 | 5.233018 | 0.272413 | 7.181769
48.9726 | 12.6297 | 12.40492 | 5.231534 | 0.2247758 | 7.17339
48.9826 | 12.6774 | 12.3951 | 5.230045 | 0.2822986 | 7.165056
48.9926 | 12.6295 | 12.38532 | 5.228551 | 0.2441822 | 7.156766
49.0026 | 12.6567 | 12.37557 | 5.227052 | 0.281127 | 7.148521
49.0126 | 12.6049 | 12.36587 | 5.225548 | 0.2390333 | 7.140319
49.0226 | 12.6335 | 12.3562 | 5.224038 | 0.2773011 | 7.13216
49.0326 | 12.6054 | 12.34657 | 5.222524 | 0.2588297 | 7.124047
49.0426 | 12.5947 | 12.33698 | 5.221004 | 0.25772 | 7.115976
49.0526 | 12.6229 | 12.32743 | 5.219478 | 0.2954733 | 7.107948
49.0626 | 12.5672 | 12.31791 | 5.217948 | 0.2492877 | 7.099964
49.0726 | 12.6163 | 12.30844 | 5.216412 | 0.307864 | 7.092024
49.0826 | 12.5518 | 12.299 | 5.214871 | 0.2528031 | 7.084126
49.0926 | 12.6036 | 12.2896 | 5.213325 | 0.3140042 | 7.076271
49.1026 | 12.5311 | 12.28023 | 5.211773 | 0.2508697 | 7.068457
49.1126 | 12.5897 | 12.2709 | 5.210217 | 0.3187968 | 7.060687
49.1226 | 12.5215 | 12.26161 | 5.208654 | 0.2598868 | 7.052959
49.1326 | 12.559 | 12.25236 | 5.207087 | 0.3066405 | 7.045273
49.1426 | 12.5311 | 12.24314 | 5.205514 | 0.2879579 | 7.037628
49.1526 | 12.5387 | 12.23396 | 5.203936 | 0.3047378 | 7.030026
49.1626 | 12.5229 | 12.22482 | 5.202353 | 0.2980819 | 7.022465
49.1726 | 12.5275 | 12.21571 | 5.200764 | 0.31179 | 7.014946
49.1826 | 12.5147 | 12.20664 | 5.19917 | 0.308063 | 7.007467
49.1926 | 12.5029 | 12.1976 | 5.197571 | 0.3052984 | 7.000031
49.2026 | 12.4864 | 12.1886 | 5.195966 | 0.2977992 | 6.992635
49.2126 | 12.4959 | 12.17964 | 5.194356 | 0.3162642 | 6.98528
49.2226 | 12.4978 | 12.17071 | 5.192741 | 0.3270942 | 6.977965
49.2326 | 12.4995 | 12.16181 | 5.19112 | 0.3376883 | 6.970692
49.2426 | 12.4693 | 12.15295 | 5.189494 | 0.3163476 | 6.963459
49.2526 | 12.4943 | 12.14413 | 5.187862 | 0.3501717 | 6.956266
49.2626 | 12.449 | 12.13534 | 5.186225 | 0.313662 | 6.949113
49.2726 | 12.4844 | 12.12658 | 5.184583 | 0.3578175 | 6.942
49.2826 | 12.4498 | 12.11786 | 5.182935 | 0.3319378 | 6.934927
49.2926 | 12.4635 | 12.10918 | 5.181282 | 0.3543238 | 6.927894
49.3026 | 12.4536 | 12.10052 | 5.179623 | 0.3530766 | 6.9209
49.3126 | 12.4492 | 12.09191 | 5.177959 | 0.3572945 | 6.913946
49.3226 | 12.4479 | 12.08332 | 5.17629 | 0.3645784 | 6.907032
49.3326 | 12.4425 | 12.07477 | 5.174615 | 0.3677289 | 6.900156
49.3426 | 12.4532 | 12.06625 | 5.172935 | 0.3869463 | 6.893319
49.3526 | 12.4252 | 12.05777 | 5.171249 | 0.3674304 | 6.886521
49.3626 | 12.4262 | 12.04932 | 5.169558 | 0.3768803 | 6.879762
49.3726 | 12.4307 | 12.0409 | 5.167861 | 0.3897971 | 6.873042
49.3826 | 12.4024 | 12.03252 | 5.166159 | 0.3698813 | 6.86636
49.3926 | 12.4284 | 12.02417 | 5.164451 | 0.404233 | 6.859716
49.4026 | 12.4065 | 12.01585 | 5.162738 | 0.3906512 | 6.853111
49.4126 | 12.4291 | 12.00756 | 5.161019 | 0.4215369 | 6.846544
49.4226 | 12.393 | 11.99931 | 5.159295 | 0.3936898 | 6.840015
49.4326 | 12.4042 | 11.99109 | 5.157565 | 0.4131118 | 6.833523
49.4426 | 12.3888 | 11.9829 | 5.15583 | 0.4059005 | 6.82707
49.4526 | 12.3906 | 11.97474 | 5.154089 | 0.4158575 | 6.820653
49.4626 | 12.3938 | 11.96662 | 5.152343 | 0.427182 | 6.814275
49.4726 | 12.3782 | 11.95852 | 5.150591 | 0.4196756 | 6.807933
49.4825 | 12.3747 | 11.95054 | 5.148851 | 0.4241588 | 6.80169
49.4925 | 12.3852 | 11.94251 | 5.147088 | 0.4426892 | 6.795423
49.5025 | 12.351 | 11.93451 | 5.14532 | 0.4164879 | 6.789192
49.5125 | 12.3796 | 11.92654 | 5.143546 | 0.4530555 | 6.782999
49.5225 | 12.3471 | 11.91861 | 5.141766 | 0.428492 | 6.776842
49.5325 | 12.3629 | 11.9107 | 5.139981 | 0.4521977 | 6.770721
49.5425 | 12.3305 | 11.90283 | 5.13819 | 0.4276721 | 6.764638
49.5525 | 12.3444 | 11.89498 | 5.136394 | 0.4494161 | 6.75859
49.5625 | 12.3398 | 11.88717 | 5.134592 | 0.452629 | 6.752579
49.5725 | 12.3411 | 11.87939 | 5.132784 | 0.4617119 | 6.746604
49.5825 | 12.325 | 11.87164 | 5.130971 | 0.4533639 | 6.740665
49.5925 | 12.3348 | 11.86391 | 5.129152 | 0.470886 | 6.734762
49.6025 | 12.2916 | 11.85622 | 5.127328 | 0.4353781 | 6.728894
49.6125 | 12.3469 | 11.84856 | 5.125498 | 0.4983401 | 6.723062
49.6225 | 12.2873 | 11.84093 | 5.123662 | 0.4463723 | 6.717266
49.6325 | 12.3335 | 11.83333 | 5.121821 | 0.5001745 | 6.711505
49.6425 | 12.2884 | 11.82575 | 5.119974 | 0.4626468 | 6.70578
49.6525 | 12.3093 | 11.81821 | 5.118121 | 0.4910899 | 6.700089
49.6625 | 12.2917 | 11.8107 | 5.116263 | 0.4810036 | 6.694434
49.6725 | 12.305 | 11.80321 | 5.114398 | 0.5017881 | 6.688813
49.6825 | 12.2828 | 11.79576 | 5.112529 | 0.4870433 | 6.683228
49.6925 | 12.2785 | 11.78833 | 5.110653 | 0.4901695 | 6.677677
49.7025 | 12.262 | 11.78093 | 5.108772 | 0.4810663 | 6.672161
49.7125 | 12.2959 | 11.77356 | 5.106885 | 0.5223351 | 6.666679
49.7225 | 12.2442 | 11.76623 | 5.104993 | 0.4779744 | 6.661233
49.7325 | 12.2855 | 11.75891 | 5.103095 | 0.5265856 | 6.65582
49.7425 | 12.2537 | 11.75163 | 5.101191 | 0.5020681 | 6.650441
49.7525 | 12.2476 | 11.74438 | 5.099281 | 0.5032223 | 6.645097
49.7625 | 12.258 | 11.73715 | 5.097366 | 0.520848 | 6.639786
49.7725 | 12.2291 | 11.72995 | 5.095445 | 0.499146 | 6.634509
49.7825 | 12.267 | 11.72278 | 5.093518 | 0.5442156 | 6.629267
49.7925 | 12.2144 | 11.71564 | 5.091585 | 0.4987576 | 6.624057
49.8025 | 12.2369 | 11.70853 | 5.089647 | 0.5283712 | 6.618882
49.8125 | 12.2191 | 11.70144 | 5.087703 | 0.5176573 | 6.61374
49.8225 | 12.2249 | 11.69438 | 5.085753 | 0.5305161 | 6.608631
49.8325 | 12.2081 | 11.68735 | 5.083797 | 0.5207473 | 6.603556
49.8425 | 12.2201 | 11.68035 | 5.081836 | 0.5397505 | 6.598514
49.8525 | 12.1793 | 11.67337 | 5.079868 | 0.5059271 | 6.593505
49.8625 | 12.2189 | 11.66642 | 5.077895 | 0.5524766 | 6.588528
49.8725 | 12.1748 | 11.6595 | 5.075916 | 0.5152982 | 6.583585
49.8825 | 12.1913 | 11.65261 | 5.073932 | 0.5386937 | 6.578675
49.8925 | 12.1813 | 11.64574 | 5.071941 | 0.5355617 | 6.573797
49.9025 | 12.1749 | 11.6389 | 5.069945 | 0.5360034 | 6.568952
49.9125 | 12.1813 | 11.63208 | 5.067943 | 0.5492179 | 6.564139
49.9225 | 12.1577 | 11.62529 | 5.065935 | 0.5324061 | 6.559359
49.9325 | 12.1538 | 11.61853 | 5.063921 | 0.5352679 | 6.554611
49.9425 | 12.1563 | 11.6118 | 5.061902 | 0.5445036 | 6.549895
49.9525 | 12.1652 | 11.60509 | 5.059876 | 0.5601124 | 6.545211
49.9625 | 12.1324 | 11.5984 | 5.057845 | 0.5339955 | 6.54056
49.9725 | 12.1654 | 11.59175 | 5.055808 | 0.5736522 | 6.53594
49.9825 | 12.1171 | 11.58512 | 5.053765 | 0.5319828 | 6.531353
49.9925 | 12.1624 | 11.57851 | 5.051716 | 0.5838877 | 6.526797
50.0025 | 12.108 | 11.57193 | 5.049661 | 0.5360667 | 6.522272
50.0125 | 12.1293 | 11.56538 | 5.0476 | 0.5639202 | 6.51778
50.0225 | 12.1164 | 11.55885 | 5.045534 | 0.5575482 | 6.513318
50.0325 | 12.1013 | 11.55235 | 5.043461 | 0.5489504 | 6.508888
50.0425 | 12.1181 | 11.54587 | 5.041383 | 0.5722277 | 6.504489
50.0525 | 12.0986 | 11.53942 | 5.039299 | 0.5591789 | 6.500122
50.0624 | 12.0966 | 11.53306 | 5.03723 | 0.563538 | 6.495832
50.0724 | 12.0976 | 11.52666 | 5.035134 | 0.5709421 | 6.491524
50.0824 | 12.1053 | 11.52028 | 5.033032 | 0.5850159 | 6.487252
50.0924 | 12.066 | 11.51393 | 5.030924 | 0.5520693 | 6.483007
50.1024 | 12.0965 | 11.50761 | 5.02881 | 0.588894 | 6.478796
50.1124 | 12.052 | 11.5013 | 5.02669 | 0.5506982 | 6.474612
50.1224 | 12.0814 | 11.49503 | 5.024565 | 0.5863729 | 6.470463
50.1324 | 12.064 | 11.48877 | 5.022433 | 0.5752269 | 6.46634
50.1424 | 12.0589 | 11.48255 | 5.020295 | 0.5763529 | 6.462252
50.1524 | 12.072 | 11.47634 | 5.018152 | 0.5956591 | 6.458189
50.1624 | 12.0404 | 11.47016 | 5.016002 | 0.5702359 | 6.454162
50.1724 | 12.0756 | 11.46401 | 5.013847 | 0.6115927 | 6.45016
50.1824 | 12.0323 | 11.45788 | 5.011686 | 0.5744231 | 6.446191
50.1924 | 12.0614 | 11.45177 | 5.009518 | 0.6096304 | 6.442251
50.2024 | 12.0297 | 11.44569 | 5.007345 | 0.5840125 | 6.438343
50.2124 | 12.0298 | 11.43963 | 5.005165 | 0.5901691 | 6.434466
50.2224 | 12.0524 | 11.43359 | 5.00298 | 0.6188057 | 6.430614
50.2324 | 12.0204 | 11.42758 | 5.000789 | 0.5928158 | 6.426796
50.2424 | 12.0412 | 11.4216 | 4.998591 | 0.6196042 | 6.423005
50.2524 | 12.0117 | 11.41563 | 4.996388 | 0.5960664 | 6.419246
50.2624 | 12.0298 | 11.40969 | 4.994178 | 0.6201082 | 6.415513
50.2724 | 12.0239 | 11.40378 | 4.991963 | 0.620124 | 6.411813
50.2824 | 12.0267 | 11.39788 | 4.989741 | 0.6288191 | 6.40814
50.2924 | 12.0089 | 11.39201 | 4.987514 | 0.6168869 | 6.404499
50.3024 | 12.0129 | 11.38616 | 4.98528 | 0.6267356 | 6.400884
50.3124 | 12.0081 | 11.38034 | 4.983041 | 0.6277576 | 6.397302
50.3224 | 12.0081 | 11.37454 | 4.980795 | 0.6335607 | 6.393744
50.3324 | 12.0135 | 11.36876 | 4.978543 | 0.6447363 | 6.39022
50.3424 | 11.9871 | 11.36301 | 4.976286 | 0.624093 | 6.386721
50.3524 | 12.0209 | 11.35728 | 4.974022 | 0.6636232 | 6.383255
50.3624 | 11.9524 | 11.35156 | 4.971752 | 0.6008351 | 6.379813
50.3724 | 12.0029 | 11.34588 | 4.969476 | 0.6570192 | 6.376405
50.3824 | 11.9824 | 11.34022 | 4.967194 | 0.6421849 | 6.373021
50.3924 | 11.9689 | 11.33458 | 4.964906 | 0.6343249 | 6.369669
50.4024 | 12.0026 | 11.32895 | 4.962612 | 0.6736464 | 6.366342
50.4124 | 11.9493 | 11.32336 | 4.960311 | 0.6259409 | 6.363048
50.4224 | 11.9803 | 11.31778 | 4.958005 | 0.662517 | 6.359778
50.4324 | 11.9546 | 11.31223 | 4.955692 | 0.6423689 | 6.356539
50.4424 | 11.9521 | 11.3067 | 4.953374 | 0.6453997 | 6.353327
50.4524 | 11.9803 | 11.30119 | 4.951049 | 0.6791072 | 6.350144
50.4624 | 11.9432 | 11.29571 | 4.948718 | 0.6474913 | 6.346991
50.4724 | 11.9745 | 11.29024 | 4.946381 | 0.6842569 | 6.343862
50.4824 | 11.9387 | 11.2848 | 4.944038 | 0.6538979 | 6.340764
50.4924 | 11.9348 | 11.27938 | 4.941689 | 0.6554189 | 6.337692
50.5024 | 11.9573 | 11.27398 | 4.939334 | 0.6833163 | 6.33465
50.5124 | 11.9349 | 11.26861 | 4.936972 | 0.6662947 | 6.331633
50.5224 | 11.9416 | 11.26325 | 4.934604 | 0.6783486 | 6.328647
50.5324 | 11.9294 | 11.25792 | 4.932231 | 0.6714836 | 6.325686
50.5424 | 11.9465 | 11.25261 | 4.929851 | 0.6938941 | 6.322755
50.5524 | 11.9199 | 11.24731 | 4.927464 | 0.6725863 | 6.319849
50.5624 | 11.9319 | 11.24205 | 4.925072 | 0.6898542 | 6.316974
50.5724 | 11.9365 | 11.2368 | 4.922674 | 0.6997045 | 6.314122
50.5824 | 11.918 | 11.23157 | 4.920269 | 0.6864292 | 6.311302
50.5924 | 11.9403 | 11.22636 | 4.917858 | 0.7139366 | 6.308505
50.6024 | 11.9032 | 11.22118 | 4.915441 | 0.6820194 | 6.305739
50.6124 | 11.929 | 11.21601 | 4.913018 | 0.7129851 | 6.302997
50.6224 | 11.913 | 11.21087 | 4.910589 | 0.7021274 | 6.300284
50.6324 | 11.9146 | 11.20575 | 4.908153 | 0.7088476 | 6.297599
50.6424 | 11.9341 | 11.20065 | 4.905711 | 0.7334484 | 6.29494
50.6523 | 11.9022 | 11.19562 | 4.903288 | 0.7065791 | 6.292333
50.6623 | 11.9116 | 11.19056 | 4.900834 | 0.7210387 | 6.289727
50.6723 | 11.9114 | 11.18552 | 4.898374 | 0.7258781 | 6.287148
50.6823 | 11.9002 | 11.1805 | 4.895907 | 0.7196962 | 6.284597
50.6923 | 11.9197 | 11.17551 | 4.893434 | 0.744194 | 6.282072
50.7023 | 11.8975 | 11.17053 | 4.890955 | 0.7269711 | 6.279574
50.7123 | 11.8924 | 11.16557 | 4.88847 | 0.7268275 | 6.277103
50.7223 | 11.9023 | 11.16064 | 4.885979 | 0.7416642 | 6.274657
50.7323 | 11.8952 | 11.15572 | 4.883481 | 0.7394803 | 6.272239
50.7423 | 11.9157 | 11.15082 | 4.880977 | 0.7648767 | 6.269846
50.7523 | 11.8706 | 11.14595 | 4.878467 | 0.7246521 | 6.267481
50.7623 | 11.9029 | 11.14109 | 4.87595 | 0.7618075 | 6.265142
50.7723 | 11.8872 | 11.13626 | 4.873427 | 0.750943 | 6.26283
50.7823 | 11.887 | 11.13144 | 4.870899 | 0.7555586 | 6.260543
50.7923 | 11.9014 | 11.12665 | 4.868363 | 0.7747537 | 6.258283
50.8023 | 11.8656 | 11.12187 | 4.865822 | 0.7437293 | 6.256049
50.8123 | 11.8771 | 11.11712 | 4.863274 | 0.7599849 | 6.253841
50.8223 | 11.8784 | 11.11238 | 4.86072 | 0.7660205 | 6.25166
50.8323 | 11.878 | 11.10766 | 4.85816 | 0.7703366 | 6.249504
50.8423 | 11.8938 | 11.10297 | 4.855593 | 0.7908328 | 6.247374
50.8523 | 11.8438 | 11.09829 | 4.85302 | 0.7455094 | 6.24527
50.8623 | 11.8606 | 11.09363 | 4.850441 | 0.7669668 | 6.243192
50.8723 | 11.8916 | 11.089 | 4.847855 | 0.8026037 | 6.241141
50.8823 | 11.8465 | 11.08438 | 4.845264 | 0.7621222 | 6.239114
50.8923 | 11.8848 | 11.07978 | 4.842666 | 0.8050201 | 6.237114
50.9023 | 11.854 | 11.0752 | 4.840061 | 0.7787993 | 6.23514
50.9123 | 11.8575 | 11.07064 | 4.83745 | 0.786859 | 6.233191
50.9223 | 11.882 | 11.0661 | 4.834833 | 0.8158997 | 6.231267
50.9323 | 11.8438 | 11.06158 | 4.83221 | 0.7822208 | 6.229369
50.9423 | 11.8563 | 11.05708 | 4.82958 | 0.7992226 | 6.227497
50.9523 | 11.8649 | 11.05259 | 4.826944 | 0.8123052 | 6.22565
50.9623 | 11.859 | 11.04813 | 4.824302 | 0.8108685 | 6.22383
50.9723 | 11.875 | 11.04369 | 4.821653 | 0.8313133 | 6.222033
50.9823 | 11.8419 | 11.03926 | 4.818998 | 0.8026387 | 6.220263
50.9923 | 11.8524 | 11.03485 | 4.816337 | 0.8175456 | 6.218518
51.0023 | 11.8671 | 11.03047 | 4.813669 | 0.8366328 | 6.216798
51.0123 | 11.8421 | 11.0261 | 4.810995 | 0.8160018 | 6.215103
51.0223 | 11.8538 | 11.02175 | 4.808315 | 0.8320515 | 6.213434
51.0323 | 11.8527 | 11.01742 | 4.805628 | 0.8352823 | 6.21179
51.0423 | 11.8553 | 11.01311 | 4.802935 | 0.8421942 | 6.210171
51.0523 | 11.8523 | 11.00881 | 4.800235 | 0.8434879 | 6.208577
51.0623 | 11.8564 | 11.00454 | 4.797529 | 0.8518627 | 6.207008
51.0723 | 11.8423 | 11.00028 | 4.794817 | 0.8420188 | 6.205464
51.0823 | 11.8662 | 10.99604 | 4.792099 | 0.8701566 | 6.203945
51.0923 | 11.8363 | 10.99182 | 4.789374 | 0.844476 | 6.20245
51.1023 | 11.8516 | 10.98762 | 4.786642 | 0.8639762 | 6.200982
51.1123 | 11.8447 | 10.98344 | 4.783904 | 0.8612586 | 6.199537
51.1223 | 11.8517 | 10.97928 | 4.78116 | 0.8724219 | 6.198118
51.1323 | 11.8501 | 10.97513 | 4.77841 | 0.8749676 | 6.196723
51.1423 | 11.8473 | 10.97101 | 4.775653 | 0.8762942 | 6.195353
51.1523 | 11.8419 | 10.9669 | 4.772889 | 0.8750028 | 6.194008
51.1623 | 11.8478 | 10.96281 | 4.77012 | 0.8849933 | 6.192687
51.1723 | 11.8375 | 10.95873 | 4.767344 | 0.8787655 | 6.191391
51.1823 | 11.8357 | 10.95468 | 4.764561 | 0.8810197 | 6.190119
51.1923 | 11.8422 | 10.95064 | 4.761772 | 0.8915554 | 6.188873
51.2023 | 11.8221 | 10.94663 | 4.758977 | 0.8754732 | 6.18765
51.2123 | 11.8464 | 10.94263 | 4.756175 | 0.9037727 | 6.186452
51.2223 | 11.8269 | 10.93865 | 4.753367 | 0.8882542 | 6.185279
51.2323 | 11.8309 | 10.93468 | 4.750552 | 0.8962177 | 6.18413
51.2422 | 11.8291 | 10.93078 | 4.747759 | 0.8983234 | 6.183017
51.2522 | 11.8315 | 10.92685 | 4.744932 | 0.9046511 | 6.181917
51.2622 | 11.8327 | 10.92294 | 4.742098 | 0.9097609 | 6.180841
51.2722 | 11.8293 | 10.91905 | 4.739257 | 0.910253 | 6.17979
51.2822 | 11.8202 | 10.91517 | 4.736411 | 0.9050274 | 6.178762
51.2922 | 11.839 | 10.91132 | 4.733558 | 0.9276841 | 6.177758
51.3022 | 11.8296 | 10.90748 | 4.730698 | 0.9221229 | 6.176779
51.3122 | 11.8262 | 10.90366 | 4.727832 | 0.9225441 | 6.175824
51.3222 | 11.8297 | 10.89985 | 4.724959 | 0.9298473 | 6.174894
51.3322 | 11.8316 | 10.89607 | 4.72208 | 0.9355329 | 6.173987
51.3422 | 11.8318 | 10.8923 | 4.719195 | 0.9395009 | 6.173104
51.3522 | 11.8206 | 10.88855 | 4.716303 | 0.9320511 | 6.172246
51.3622 | 11.8217 | 10.88482 | 4.713404 | 0.9368842 | 6.171411
51.3722 | 11.8378 | 10.8811 | 4.710499 | 0.9566999 | 6.170601
51.3822 | 11.8384 | 10.8774 | 4.707588 | 0.9609978 | 6.169814
51.3922 | 11.8281 | 10.87372 | 4.70467 | 0.9543794 | 6.16905
51.4022 | 11.8343 | 10.87006 | 4.701746 | 0.964241 | 6.168313
51.4122 | 11.8336 | 10.86641 | 4.698815 | 0.9671863 | 6.167599
51.4222 | 11.8472 | 10.86279 | 4.695878 | 0.9844147 | 6.166907
51.4322 | 11.8444 | 10.85917 | 4.692934 | 0.9852266 | 6.166239
51.4422 | 11.8335 | 10.85558 | 4.689984 | 0.977919 | 6.165597
51.4522 | 11.8575 | 10.852 | 4.687027 | 1.005495 | 6.164977
51.4622 | 11.8457 | 10.84845 | 4.684064 | 0.9972543 | 6.164382
51.4722 | 11.846 | 10.8449 | 4.681094 | 1.001096 | 6.16381
51.4822 | 11.8548 | 10.84138 | 4.678118 | 1.013421 | 6.163261
51.4922 | 11.8528 | 10.83787 | 4.675135 | 1.014928 | 6.162737
51.5022 | 11.8591 | 10.83438 | 4.672146 | 1.024718 | 6.162236
51.5122 | 11.8611 | 10.83091 | 4.66915 | 1.030191 | 6.161759
51.5222 | 11.8637 | 10.82745 | 4.666148 | 1.036247 | 6.161305
51.5322 | 11.8838 | 10.82401 | 4.663139 | 1.059786 | 6.160875
51.5422 | 11.8791 | 10.82059 | 4.660124 | 1.058508 | 6.160468
51.5522 | 11.875 | 10.81719 | 4.657102 | 1.057813 | 6.160085
51.5622 | 11.8949 | 10.8138 | 4.654074 | 1.081101 | 6.159726
51.5722 | 11.9013 | 10.81043 | 4.651039 | 1.090871 | 6.15939
51.5822 | 11.9007 | 10.80708 | 4.647997 | 1.093625 | 6.159078
51.5922 | 11.9131 | 10.80374 | 4.64495 | 1.109362 | 6.158788
51.6022 | 11.9199 | 10.80042 | 4.641895 | 1.119482 | 6.158523
51.6122 | 11.933 | 10.79711 | 4.638834 | 1.135885 | 6.158281
51.6222 | 11.9444 | 10.79383 | 4.635767 | 1.150572 | 6.158062
51.6322 | 11.9595 | 10.79056 | 4.632693 | 1.168941 | 6.157866
51.6422 | 11.9675 | 10.78731 | 4.629612 | 1.180195 | 6.157693
51.6522 | 11.9915 | 10.78407 | 4.626525 | 1.20743 | 6.157545
51.6622 | 11.9902 | 10.78085 | 4.623431 | 1.209348 | 6.15742
51.6722 | 12.0045 | 10.77765 | 4.620331 | 1.226851 | 6.157318
51.6822 | 12.0221 | 10.77446 | 4.617224 | 1.247637 | 6.157238
51.6922 | 12.0399 | 10.77129 | 4.614111 | 1.268605 | 6.157184
51.7022 | 12.0574 | 10.76814 | 4.610991 | 1.289257 | 6.157152
51.7122 | 12.0628 | 10.76501 | 4.607864 | 1.297793 | 6.157142
51.7222 | 12.0972 | 10.76189 | 4.604731 | 1.335312 | 6.157157
51.7322 | 12.1151 | 10.75879 | 4.601592 | 1.356314 | 6.157194
51.7422 | 12.1268 | 10.7557 | 4.598446 | 1.3711 | 6.157255
51.7522 | 12.1561 | 10.75263 | 4.595293 | 1.403469 | 6.157338
51.7622 | 12.172 | 10.74958 | 4.592134 | 1.422421 | 6.157445
51.7722 | 12.1888 | 10.74654 | 4.588968 | 1.442257 | 6.157575
51.7822 | 12.2252 | 10.74352 | 4.585796 | 1.481676 | 6.157728
51.7922 | 12.2413 | 10.74052 | 4.582617 | 1.50078 | 6.157904
51.8022 | 12.2572 | 10.73753 | 4.579431 | 1.519666 | 6.158103
51.8122 | 12.2872 | 10.73456 | 4.576239 | 1.552635 | 6.158326
51.8221 | 12.3032 | 10.73164 | 4.573072 | 1.57156 | 6.158568
51.8321 | 12.3416 | 10.7287 | 4.569867 | 1.612898 | 6.158835
51.8421 | 12.3668 | 10.72578 | 4.566655 | 1.641019 | 6.159126
51.8521 | 12.3743 | 10.72288 | 4.563437 | 1.651421 | 6.159442
51.8621 | 12.4238 | 10.71999 | 4.560212 | 1.703809 | 6.159779
51.8721 | 12.446 | 10.71712 | 4.55698 | 1.728882 | 6.160138
51.8821 | 12.4659 | 10.71426 | 4.553742 | 1.751636 | 6.160522
51.8921 | 12.4967 | 10.71142 | 4.550497 | 1.785275 | 6.160928
51.9021 | 12.5361 | 10.7086 | 4.547246 | 1.827496 | 6.161358
51.9121 | 12.5577 | 10.7058 | 4.543988 | 1.851903 | 6.161809
51.9221 | 12.5955 | 10.70301 | 4.540723 | 1.892493 | 6.162284
51.9321 | 12.6228 | 10.70023 | 4.537452 | 1.922566 | 6.162782
51.9421 | 12.6552 | 10.69748 | 4.534174 | 1.957722 | 6.163304
51.9521 | 12.6836 | 10.69474 | 4.53089 | 1.988862 | 6.163848
51.9621 | 12.7104 | 10.69201 | 4.527599 | 2.018388 | 6.164414
51.9721 | 12.7595 | 10.6893 | 4.524301 | 2.070195 | 6.165003
51.9821 | 12.7821 | 10.68661 | 4.520997 | 2.095486 | 6.165617
51.9921 | 12.8097 | 10.68394 | 4.517686 | 2.125762 | 6.166252
52.0021 | 12.8347 | 10.68128 | 4.514369 | 2.153422 | 6.166909
52.0121 | 12.8847 | 10.67863 | 4.511045 | 2.206065 | 6.16759
52.0221 | 12.8954 | 10.67601 | 4.507714 | 2.21939 | 6.168296
52.0321 | 12.9475 | 10.6734 | 4.504377 | 2.274101 | 6.169022
52.0421 | 12.9561 | 10.6708 | 4.501033 | 2.285297 | 6.169771
52.0521 | 13.0059 | 10.66823 | 4.497682 | 2.337675 | 6.170543
52.0621 | 13.0273 | 10.66566 | 4.494325 | 2.361636 | 6.17134
52.0721 | 13.0545 | 10.66312 | 4.490961 | 2.391381 | 6.172158
52.0821 | 13.0926 | 10.66059 | 4.487591 | 2.432012 | 6.172997
52.0921 | 13.1176 | 10.65807 | 4.484214 | 2.459525 | 6.173861
52.1021 | 13.1169 | 10.65558 | 4.48083 | 2.461321 | 6.174749
52.1121 | 13.1649 | 10.6531 | 4.47744 | 2.511802 | 6.175658
52.1221 | 13.1982 | 10.65063 | 4.474043 | 2.547569 | 6.176588
52.1321 | 13.1882 | 10.64818 | 4.470639 | 2.540017 | 6.177543
52.1421 | 13.2421 | 10.64575 | 4.467229 | 2.59635 | 6.178521
52.1521 | 13.2414 | 10.64333 | 4.463812 | 2.598065 | 6.179523
52.1621 | 13.265 | 10.64093 | 4.460388 | 2.624067 | 6.180544
52.1721 | 13.2771 | 10.63855 | 4.456958 | 2.638551 | 6.18159
52.1821 | 13.2957 | 10.63618 | 4.453522 | 2.659519 | 6.182659
52.1921 | 13.2964 | 10.63383 | 4.450078 | 2.66257 | 6.183752
52.2021 | 13.3239 | 10.63149 | 4.446628 | 2.692406 | 6.184866
52.2121 | 13.3183 | 10.62917 | 4.443171 | 2.689127 | 6.186001
52.2221 | 13.336 | 10.62687 | 4.439708 | 2.709131 | 6.187161
52.2321 | 13.3391 | 10.62458 | 4.436238 | 2.714517 | 6.188345
52.2421 | 13.3343 | 10.62231 | 4.432761 | 2.711989 | 6.18955
52.2521 | 13.3463 | 10.62005 | 4.429278 | 2.726246 | 6.190776
52.2621 | 13.3304 | 10.61782 | 4.425788 | 2.712585 | 6.192027
52.2721 | 13.3463 | 10.61559 | 4.422291 | 2.730707 | 6.193302
52.2821 | 13.3336 | 10.61339 | 4.418788 | 2.720214 | 6.194598
52.2921 | 13.3189 | 10.61119 | 4.415278 | 2.707706 | 6.195916
52.3021 | 13.3118 | 10.60902 | 4.411762 | 2.702782 | 6.197257
52.3121 | 13.2988 | 10.60686 | 4.408238 | 2.691939 | 6.198623
52.3221 | 13.2897 | 10.60472 | 4.404708 | 2.684982 | 6.20001
52.3321 | 13.2652 | 10.60259 | 4.401172 | 2.66261 | 6.201418
52.3421 | 13.2705 | 10.60048 | 4.397629 | 2.67002 | 6.202851
52.3521 | 13.2378 | 10.59839 | 4.394079 | 2.639414 | 6.204308
52.3621 | 13.2105 | 10.59631 | 4.390522 | 2.614192 | 6.205786
52.3721 | 13.2045 | 10.59424 | 4.386959 | 2.610256 | 6.207285
52.3821 | 13.168 | 10.5922 | 4.383389 | 2.575802 | 6.208809
52.3921 | 13.1449 | 10.59017 | 4.379812 | 2.554732 | 6.210355
52.4021 | 13.1209 | 10.58815 | 4.376229 | 2.532745 | 6.211925
52.412 | 13.0962 | 10.58618 | 4.372675 | 2.510024 | 6.213501
52.422 | 13.0455 | 10.58419 | 4.369079 | 2.461306 | 6.215115
52.432 | 13.0482 | 10.58223 | 4.365476 | 2.465972 | 6.216753
52.442 | 12.9832 | 10.58028 | 4.361866 | 2.402922 | 6.218413
52.452 | 12.9762 | 10.57834 | 4.358249 | 2.397856 | 6.220095
52.462 | 12.9393 | 10.57643 | 4.354626 | 2.362873 | 6.221801
52.472 | 12.8883 | 10.57453 | 4.350996 | 2.313775 | 6.223529
52.482 | 12.8514 | 10.57264 | 4.34736 | 2.27876 | 6.225281
52.492 | 12.8263 | 10.57077 | 4.343717 | 2.25553 | 6.227054
52.502 | 12.7902 | 10.56892 | 4.340067 | 2.221283 | 6.22885
52.512 | 12.7466 | 10.56708 | 4.33641 | 2.17952 | 6.23067
52.522 | 12.7205 | 10.56526 | 4.332747 | 2.15524 | 6.232513
52.532 | 12.6711 | 10.56345 | 4.329077 | 2.107645 | 6.234378
52.542 | 12.6307 | 10.56167 | 4.3254 | 2.069034 | 6.236265
52.552 | 12.6029 | 10.55989 | 4.321717 | 2.043006 | 6.238177
52.562 | 12.5801 | 10.55814 | 4.318027 | 2.021962 | 6.24011
52.572 | 12.5146 | 10.5564 | 4.314331 | 1.958202 | 6.242068
52.582 | 12.5044 | 10.55467 | 4.310627 | 1.949727 | 6.244046
52.592 | 12.4461 | 10.55297 | 4.306917 | 1.893135 | 6.246048
52.602 | 12.417 | 10.55127 | 4.303201 | 1.865726 | 6.248073
52.612 | 12.3851 | 10.5496 | 4.299477 | 1.835502 | 6.250121
52.622 | 12.3481 | 10.54794 | 4.295747 | 1.800161 | 6.252192
52.632 | 12.3212 | 10.5463 | 4.292011 | 1.774904 | 6.254286
52.642 | 12.2711 | 10.54467 | 4.288267 | 1.72643 | 6.256403
52.652 | 12.2295 | 10.54306 | 4.284517 | 1.68644 | 6.258543
52.662 | 12.2368 | 10.54146 | 4.28076 | 1.695335 | 6.260705
52.672 | 12.1749 | 10.53989 | 4.276997 | 1.635013 | 6.26289
52.682 | 12.1386 | 10.53833 | 4.273227 | 1.600274 | 6.265099
52.692 | 12.1322 | 10.53678 | 4.26945 | 1.595419 | 6.267331
52.702 | 12.0947 | 10.53525 | 4.265666 | 1.559449 | 6.269585
52.712 | 12.0656 | 10.53374 | 4.261876 | 1.531862 | 6.271862
52.722 | 12.0507 | 10.53224 | 4.258079 | 1.518457 | 6.274163
52.732 | 12.0088 | 10.53076 | 4.254276 | 1.478038 | 6.276486
52.742 | 11.9928 | 10.5293 | 4.250466 | 1.463502 | 6.278833
52.752 | 11.9716 | 10.52785 | 4.246649 | 1.443749 | 6.281202
52.762 | 11.9535 | 10.52642 | 4.242825 | 1.42708 | 6.283595
52.772 | 11.9294 | 10.52501 | 4.238995 | 1.404395 | 6.286011
52.782 | 11.8936 | 10.52361 | 4.235158 | 1.369993 | 6.288449
52.792 | 11.901 | 10.52222 | 4.231314 | 1.378775 | 6.290911
52.802 | 11.8597 | 10.52086 | 4.227464 | 1.338841 | 6.293396
52.812 | 11.8396 | 10.51951 | 4.223606 | 1.32009 | 6.295904
52.822 | 11.8335 | 10.51818 | 4.219743 | 1.315321 | 6.298436
52.832 | 11.8 | 10.51686 | 4.215872 | 1.283138 | 6.30099
52.842 | 11.803 | 10.51556 | 4.211995 | 1.287438 | 6.303567
52.852 | 11.785 | 10.51428 | 4.208111 | 1.270721 | 6.306168
52.862 | 11.7531 | 10.51301 | 4.204221 | 1.240088 | 6.308791
52.872 | 11.7674 | 10.51176 | 4.200324 | 1.255638 | 6.311438
52.882 | 11.7403 | 10.51053 | 4.19642 | 1.229771 | 6.314109
52.892 | 11.7214 | 10.50931 | 4.192509 | 1.212089 | 6.316802
52.902 | 11.7325 | 10.50811 | 4.188592 | 1.224389 | 6.31952
52.912 | 11.6963 | 10.50693 | 4.184668 | 1.189372 | 6.32226
52.922 | 11.6921 | 10.50576 | 4.180737 | 1.18634 | 6.325023
52.932 | 11.6831 | 10.50461 | 4.1768 | 1.17849 | 6.32781
52.942 | 11.6666 | 10.50348 | 4.172856 | 1.163124 | 6.33062
52.952 | 11.6679 | 10.50236 | 4.168905 | 1.165542 | 6.333453
52.962 | 11.6463 | 10.50126 | 4.164948 | 1.145043 | 6.33631
52.972 | 11.6273 | 10.50017 | 4.160984 | 1.127127 | 6.33919
52.982 | 11.6307 | 10.49911 | 4.157013 | 1.131594 | 6.342093
52.9919 | 11.6177 | 10.49807 | 4.153075 | 1.119633 | 6.344992
53.0019 | 11.6138 | 10.49703 | 4.149091 | 1.116767 | 6.347942
53.0119 | 11.5872 | 10.49602 | 4.1451 | 1.091184 | 6.350916
53.0219 | 11.5897 | 10.49502 | 4.141103 | 1.094685 | 6.353913
53.0319 | 11.5907 | 10.49403 | 4.137099 | 1.096668 | 6.356933
53.0419 | 11.568 | 10.49307 | 4.133088 | 1.074935 | 6.359978
53.0519 | 11.567 | 10.49212 | 4.12907 | 1.074884 | 6.363046
53.0619 | 11.5657 | 10.49118 | 4.125046 | 1.074517 | 6.366137
53.0719 | 11.5386 | 10.49027 | 4.121015 | 1.048333 | 6.369252
53.0819 | 11.5501 | 10.48937 | 4.116977 | 1.060732 | 6.37239
53.0919 | 11.531 | 10.48849 | 4.112933 | 1.042514 | 6.375553
53.1019 | 11.5304 | 10.48762 | 4.108882 | 1.04278 | 6.378738
53.1119 | 11.5319 | 10.48677 | 4.104824 | 1.045128 | 6.381948
53.1219 | 11.5167 | 10.48594 | 4.10076 | 1.030759 | 6.385181
53.1319 | 11.5039 | 10.48513 | 4.096689 | 1.018772 | 6.388438
53.1419 | 11.5058 | 10.48433 | 4.092611 | 1.02147 | 6.391719
53.1519 | 11.4994 | 10.48355 | 4.088527 | 1.015849 | 6.395024
53.1619 | 11.4998 | 10.48279 | 4.084436 | 1.017012 | 6.398352
53.1719 | 11.4777 | 10.48204 | 4.080338 | 0.9956583 | 6.401704
53.1819 | 11.4888 | 10.48131 | 4.076234 | 1.007487 | 6.40508
53.1919 | 11.4958 | 10.4806 | 4.072123 | 1.015198 | 6.408479
53.2019 | 11.468 | 10.47991 | 4.068005 | 0.988092 | 6.411903
53.2119 | 11.4792 | 10.47923 | 4.06388 | 0.9999686 | 6.415351
53.2219 | 11.4638 | 10.47857 | 4.059749 | 0.9852281 | 6.418823
53.2319 | 11.4766 | 10.47793 | 4.055611 | 0.9986706 | 6.422318
53.2419 | 11.4812 | 10.4773 | 4.051467 | 1.003896 | 6.425838
53.2519 | 11.4524 | 10.4767 | 4.047316 | 0.9757031 | 6.429381
53.2619 | 11.465 | 10.47611 | 4.043158 | 0.9888934 | 6.432949
53.2719 | 11.4636 | 10.47553 | 4.038993 | 0.9880663 | 6.436541
53.2819 | 11.4598 | 10.47498 | 4.034822 | 0.9848218 | 6.440156
53.2919 | 11.4461 | 10.47444 | 4.030644 | 0.9716598 | 6.443796
53.3019 | 11.4444 | 10.47392 | 4.026459 | 0.9704798 | 6.447461
53.3119 | 11.4482 | 10.47342 | 4.022268 | 0.9747831 | 6.451149
53.3219 | 11.454 | 10.47293 | 4.01807 | 0.9810683 | 6.454861
53.3319 | 11.4412 | 10.47246 | 4.013866 | 0.9687361 | 6.458598
53.3419 | 11.4385 | 10.47201 | 4.009654 | 0.9664862 | 6.462359
53.3519 | 11.4376 | 10.47158 | 4.005436 | 0.9660196 | 6.466144
53.3619 | 11.4331 | 10.47117 | 4.001212 | 0.9619344 | 6.469954
53.3719 | 11.4436 | 10.47077 | 3.996981 | 0.9728308 | 6.473789
53.3819 | 11.43 | 10.47039 | 3.992743 | 0.9596105 | 6.477647
53.3919 | 11.4279 | 10.47003 | 3.988498 | 0.9578724 | 6.48153
53.4019 | 11.4323 | 10.46968 | 3.984247 | 0.9626162 | 6.485437
53.4119 | 11.4285 | 10.46936 | 3.979989 | 0.9591423 | 6.489369
53.4219 | 11.4343 | 10.46905 | 3.975724 | 0.9652506 | 6.493325
53.4319 | 11.4163 | 10.46876 | 3.971453 | 0.9475412 | 6.497306
53.4419 | 11.4292 | 10.46849 | 3.967175 | 0.9607137 | 6.501311
53.4519 | 11.4184 | 10.46823 | 3.96289 | 0.9501683 | 6.505341
53.4619 | 11.408 | 10.468 | 3.958599 | 0.9400044 | 6.509396
53.4719 | 11.4179 | 10.46778 | 3.954301 | 0.9501228 | 6.513476
53.4819 | 11.4137 | 10.46758 | 3.949997 | 0.9461232 | 6.51758
53.4919 | 11.4152 | 10.46739 | 3.945685 | 0.9478055 | 6.521709
53.5019 | 11.4159 | 10.46723 | 3.941368 | 0.9486698 | 6.525863
53.5119 | 11.4105 | 10.46708 | 3.937043 | 0.9434156 | 6.530041
53.5219 | 11.4144 | 10.46696 | 3.932712 | 0.9474441 | 6.534244
53.5319 | 11.4078 | 10.46685 | 3.928374 | 0.9409535 | 6.538472
53.5419 | 11.405 | 10.46676 | 3.924029 | 0.9382449 | 6.542726
53.5519 | 11.4022 | 10.46668 | 3.919678 | 0.9355177 | 6.547004
53.5619 | 11.4075 | 10.46663 | 3.915321 | 0.9408724 | 6.551307
53.5719 | 11.41 | 10.46659 | 3.910956 | 0.9434086 | 6.555635
53.5818 | 11.3967 | 10.46657 | 3.906629 | 0.9301278 | 6.559943
53.5918 | 11.3992 | 10.46657 | 3.902251 | 0.9326261 | 6.564323
53.6018 | 11.395 | 10.46659 | 3.897867 | 0.9284077 | 6.568726
53.6118 | 11.3886 | 10.46663 | 3.893476 | 0.9219699 | 6.573154
53.6218 | 11.3862 | 10.46669 | 3.889078 | 0.9195147 | 6.577607
53.6318 | 11.3875 | 10.46676 | 3.884674 | 0.9207396 | 6.582086
53.6418 | 11.3848 | 10.46685 | 3.880263 | 0.9179466 | 6.58659
53.6518 | 11.3873 | 10.46697 | 3.875846 | 0.9203348 | 6.59112
53.6618 | 11.3814 | 10.46709 | 3.871421 | 0.9143053 | 6.595673
53.6718 | 11.3724 | 10.46724 | 3.866991 | 0.9051554 | 6.600254
53.6818 | 11.3784 | 10.46741 | 3.862553 | 0.9109866 | 6.60486
53.6918 | 11.3671 | 10.4676 | 3.858109 | 0.8994996 | 6.609491
53.7018 | 11.3685 | 10.46781 | 3.853659 | 0.9006947 | 6.614147
53.7118 | 11.361 | 10.46803 | 3.849201 | 0.8929693 | 6.618829
53.7218 | 11.3635 | 10.46827 | 3.844737 | 0.8952255 | 6.623537
53.7318 | 11.3619 | 10.46854 | 3.840267 | 0.893363 | 6.62827
53.7418 | 11.3596 | 10.46882 | 3.83579 | 0.890781 | 6.633029
53.7518 | 11.3471 | 10.46912 | 3.831306 | 0.8779803 | 6.637814
53.7618 | 11.3525 | 10.46944 | 3.826815 | 0.8830603 | 6.642624
53.7718 | 11.3421 | 10.46978 | 3.822318 | 0.8723208 | 6.647461
53.7818 | 11.3418 | 10.47014 | 3.817815 | 0.8716626 | 6.652323
53.7918 | 11.325 | 10.47052 | 3.813304 | 0.8544849 | 6.657211
53.8018 | 11.3366 | 10.47091 | 3.808788 | 0.8656885 | 6.662124
53.8118 | 11.3345 | 10.47133 | 3.804264 | 0.8631719 | 6.667064
53.8218 | 11.3141 | 10.47176 | 3.799734 | 0.8423362 | 6.67203
53.8318 | 11.3243 | 10.47222 | 3.795197 | 0.8520819 | 6.677021
53.8418 | 11.337 | 10.47269 | 3.790654 | 0.8643065 | 6.68204
53.8518 | 11.297 | 10.47319 | 3.786104 | 0.8238123 | 6.687084
53.8618 | 11.3254 | 10.4737 | 3.781547 | 0.8516987 | 6.692154
53.8718 | 11.3082 | 10.47423 | 3.776984 | 0.8339658 | 6.69725
53.8818 | 11.3079 | 10.47479 | 3.772414 | 0.8331121 | 6.702373
53.8918 | 11.2951 | 10.47536 | 3.767838 | 0.8197395 | 6.707522
53.9018 | 11.3102 | 10.47595 | 3.763255 | 0.8342474 | 6.712697
53.9118 | 11.305 | 10.47656 | 3.758666 | 0.8284356 | 6.717899
53.9218 | 11.2906 | 10.4772 | 3.754069 | 0.8134034 | 6.723127
53.9318 | 11.2829 | 10.47785 | 3.749467 | 0.8050509 | 6.728382
53.9418 | 11.2886 | 10.47852 | 3.744857 | 0.8100788 | 6.733664
53.9518 | 11.2822 | 10.47921 | 3.740242 | 0.8029878 | 6.738971
53.9618 | 11.2747 | 10.47992 | 3.735619 | 0.7947753 | 6.744306
53.9718 | 11.2728 | 10.48066 | 3.73099 | 0.7921427 | 6.749667
53.9818 | 11.2721 | 10.48141 | 3.726354 | 0.7906906 | 6.755055
53.9918 | 11.2765 | 10.48218 | 3.721712 | 0.7943187 | 6.760469
54.0018 | 11.2532 | 10.48297 | 3.717063 | 0.7702257 | 6.765911
54.0118 | 11.259 | 10.48379 | 3.712408 | 0.7752127 | 6.771379
54.0218 | 11.2606 | 10.48462 | 3.707746 | 0.7759795 | 6.776875
54.0318 | 11.2479 | 10.48547 | 3.703077 | 0.7624257 | 6.782397
54.0418 | 11.2527 | 10.48635 | 3.698402 | 0.7663516 | 6.787946
54.0518 | 11.2531 | 10.48724 | 3.69372 | 0.765857 | 6.793522
54.0618 | 11.2385 | 10.48816 | 3.689032 | 0.7503418 | 6.799126
54.0718 | 11.2543 | 10.48909 | 3.684337 | 0.7652059 | 6.804757
54.0818 | 11.2367 | 10.49005 | 3.679636 | 0.7466502 | 6.810414
54.0918 | 11.2276 | 10.49103 | 3.674928 | 0.7365722 | 6.8161
54.1018 | 11.2305 | 10.49203 | 3.670214 | 0.738474 | 6.821812
54.1118 | 11.2244 | 10.49304 | 3.665493 | 0.731356 | 6.827551
54.1218 | 11.2244 | 10.49408 | 3.660765 | 0.7303173 | 6.833318
54.1318 | 11.2284 | 10.49514 | 3.656031 | 0.7332557 | 6.839113
54.1418 | 11.2122 | 10.49623 | 3.65129 | 0.715974 | 6.844936
54.1518 | 11.2287 | 10.49733 | 3.646543 | 0.7313718 | 6.850785
54.1617 | 11.209 | 10.49844 | 3.641837 | 0.7105595 | 6.856604
54.1717 | 11.2087 | 10.49959 | 3.637076 | 0.7091148 | 6.862509
54.1817 | 11.2342 | 10.50075 | 3.632309 | 0.7334492 | 6.868441
54.1917 | 11.1986 | 10.50194 | 3.627536 | 0.696662 | 6.874402
54.2017 | 11.2083 | 10.50315 | 3.622756 | 0.705154 | 6.88039
54.2117 | 11.2241 | 10.50438 | 3.61797 | 0.7197239 | 6.886406
54.2217 | 11.1918 | 10.50563 | 3.613177 | 0.6861733 | 6.89245
54.2317 | 11.2149 | 10.5069 | 3.608377 | 0.7080003 | 6.898522
54.2417 | 11.2027 | 10.50819 | 3.603571 | 0.6945065 | 6.904622
54.2517 | 11.2069 | 10.50951 | 3.598759 | 0.6973907 | 6.910751
54.2617 | 11.207 | 10.51085 | 3.59394 | 0.6961534 | 6.916907
54.2717 | 11.1773 | 10.51221 | 3.589114 | 0.6650939 | 6.923092
54.2817 | 11.2017 | 10.51359 | 3.584282 | 0.6881131 | 6.929305
54.2917 | 11.2045 | 10.51499 | 3.579443 | 0.6895104 | 6.935546
54.3017 | 11.1846 | 10.51641 | 3.574598 | 0.6681862 | 6.941815
54.3117 | 11.2023 | 10.51786 | 3.569747 | 0.6844394 | 6.948114
54.3217 | 11.1922 | 10.51933 | 3.564889 | 0.672871 | 6.95444
54.3317 | 11.1883 | 10.52082 | 3.560024 | 0.6674805 | 6.960796
54.3417 | 11.2003 | 10.52233 | 3.555153 | 0.6779676 | 6.96718
54.3517 | 11.1785 | 10.52387 | 3.550275 | 0.6546325 | 6.973592
54.3617 | 11.201 | 10.52542 | 3.545391 | 0.6755754 | 6.980034
54.3717 | 11.1905 | 10.527 | 3.5405 | 0.663496 | 6.986504
54.3817 | 11.1788 | 10.52861 | 3.535603 | 0.6501942 | 6.993003
54.3917 | 11.199 | 10.53023 | 3.5307 | 0.6687701 | 6.99953
54.4017 | 11.1857 | 10.53188 | 3.52579 | 0.6538229 | 7.006088
54.4117 | 11.1819 | 10.53355 | 3.520873 | 0.6483535 | 7.012674
54.4217 | 11.1721 | 10.53524 | 3.51595 | 0.6368613 | 7.019289
54.4317 | 11.1784 | 10.53695 | 3.51102 | 0.6414467 | 7.025933
54.4417 | 11.1901 | 10.53869 | 3.506084 | 0.651409 | 7.032607
54.4517 | 11.1678 | 10.54045 | 3.501142 | 0.6273484 | 7.03931
54.4617 | 11.1684 | 10.54223 | 3.496193 | 0.6261652 | 7.046042
54.4717 | 11.1809 | 10.54404 | 3.491237 | 0.6368592 | 7.052803
54.4817 | 11.1812 | 10.54587 | 3.486275 | 0.6353302 | 7.059594
54.4917 | 11.1701 | 10.54772 | 3.481307 | 0.6223777 | 7.066415
54.5017 | 11.1731 | 10.5496 | 3.476332 | 0.6235024 | 7.073265
54.5117 | 11.1718 | 10.5515 | 3.471351 | 0.6203038 | 7.080145
54.5217 | 11.1642 | 10.55342 | 3.466363 | 0.6107816 | 7.087055
54.5317 | 11.1634 | 10.55536 | 3.461369 | 0.6080362 | 7.093995
54.5417 | 11.1641 | 10.55733 | 3.456368 | 0.6067675 | 7.100964
54.5517 | 11.177 | 10.55932 | 3.451361 | 0.6176755 | 7.107963
54.5617 | 11.1549 | 10.56134 | 3.446348 | 0.5935597 | 7.114992
54.5717 | 11.1548 | 10.56338 | 3.441328 | 0.5914205 | 7.122052
54.5817 | 11.1608 | 10.56544 | 3.436302 | 0.5953569 | 7.129142
54.5917 | 11.141 | 10.56753 | 3.431269 | 0.57347 | 7.136261
54.6017 | 11.1465 | 10.56964 | 3.426229 | 0.5768592 | 7.143411
54.6117 | 11.1483 | 10.57178 | 3.421184 | 0.5765249 | 7.150591
54.6217 | 11.147 | 10.57393 | 3.416132 | 0.5730667 | 7.157802
54.6317 | 11.1481 | 10.57612 | 3.411073 | 0.5719842 | 7.165043
54.6417 | 11.1368 | 10.57832 | 3.406008 | 0.558477 | 7.172315
54.6517 | 11.1503 | 10.58055 | 3.400937 | 0.5697464 | 7.179617
54.6617 | 11.1319 | 10.58281 | 3.395859 | 0.5490911 | 7.18695
54.6717 | 11.1349 | 10.58509 | 3.390775 | 0.5498115 | 7.194314
54.6817 | 11.1297 | 10.58739 | 3.385684 | 0.5423075 | 7.201708
54.6917 | 11.1355 | 10.58972 | 3.380587 | 0.5457791 | 7.209134
54.7017 | 11.1271 | 10.59207 | 3.375484 | 0.5350266 | 7.21659
54.7117 | 11.1253 | 10.59445 | 3.370374 | 0.5308489 | 7.224077
54.7217 | 11.1322 | 10.59685 | 3.365258 | 0.5353463 | 7.231596
54.7317 | 11.1149 | 10.59928 | 3.360135 | 0.5156198 | 7.239145
54.7417 | 11.1234 | 10.60173 | 3.355006 | 0.5216679 | 7.246726
54.7516 | 11.0991 | 10.60418 | 3.349922 | 0.4949168 | 7.254261
54.7616 | 11.1067 | 10.60668 | 3.344781 | 0.500015 | 7.261904
54.7716 | 11.1136 | 10.60921 | 3.339633 | 0.504388 | 7.269579
54.7816 | 11.0986 | 10.61176 | 3.334478 | 0.4868364 | 7.277285
54.7916 | 11.1038 | 10.61434 | 3.329317 | 0.4894602 | 7.285022
54.8016 | 11.101 | 10.61694 | 3.32415 | 0.4840578 | 7.292792
54.8116 | 11.1001 | 10.61957 | 3.318977 | 0.48053 | 7.300593
54.8216 | 11.1047 | 10.62222 | 3.313797 | 0.4824771 | 7.308426
54.8316 | 11.0748 | 10.6249 | 3.308611 | 0.4498987 | 7.316291
54.8416 | 11.0996 | 10.62761 | 3.303418 | 0.4719942 | 7.324188
54.8516 | 11.0993 | 10.63034 | 3.298219 | 0.4689643 | 7.332117
54.8616 | 11.0827 | 10.63309 | 3.293014 | 0.4496085 | 7.340078
54.8716 | 11.0841 | 10.63587 | 3.287802 | 0.4482273 | 7.348071
54.8816 | 11.0758 | 10.63868 | 3.282584 | 0.4371203 | 7.356096
54.8916 | 11.0877 | 10.64151 | 3.27736 | 0.4461868 | 7.364153
54.9016 | 11.0747 | 10.64437 | 3.272129 | 0.4303271 | 7.372244
54.9116 | 11.0646 | 10.64726 | 3.266892 | 0.4173415 | 7.380366
54.9216 | 11.0835 | 10.65017 | 3.261649 | 0.4333302 | 7.388521
54.9316 | 11.0711 | 10.65311 | 3.256399 | 0.4179918 | 7.396709
54.9416 | 11.0578 | 10.65607 | 3.251143 | 0.4017267 | 7.40493
54.9516 | 11.0736 | 10.65906 | 3.245881 | 0.4145362 | 7.413183
54.9616 | 11.0735 | 10.66208 | 3.240612 | 0.4114187 | 7.421469
54.9716 | 11.0757 | 10.66513 | 3.235338 | 0.4105744 | 7.429788
54.9816 | 11.0714 | 10.6682 | 3.230056 | 0.4032033 | 7.43814
54.9916 | 11.0652 | 10.67129 | 3.224769 | 0.3939057 | 7.446526
55.0016 | 11.0772 | 10.67442 | 3.219475 | 0.4027809 | 7.454944
55.0116 | 11.0807 | 10.67757 | 3.214175 | 0.4031294 | 7.463396
55.0216 | 11.0749 | 10.68075 | 3.208869 | 0.3941501 | 7.471881
55.0316 | 11.0678 | 10.68396 | 3.203556 | 0.383845 | 7.480399
55.0416 | 11.0805 | 10.68719 | 3.198237 | 0.3933122 | 7.488951
55.0516 | 11.0665 | 10.69045 | 3.192912 | 0.3760515 | 7.497537
55.0616 | 11.0692 | 10.69374 | 3.18758 | 0.3754636 | 7.506156
55.0716 | 11.0707 | 10.69705 | 3.182242 | 0.3736488 | 7.514809
55.0816 | 11.0765 | 10.70039 | 3.176898 | 0.3761059 | 7.523496
55.0916 | 11.0767 | 10.70376 | 3.171548 | 0.3729354 | 7.532217
55.1016 | 11.0651 | 10.70716 | 3.166191 | 0.3579363 | 7.540972
55.1116 | 11.075 | 10.71059 | 3.160828 | 0.3644108 | 7.549761
55.1216 | 11.0839 | 10.71404 | 3.155459 | 0.3698575 | 7.558583
55.1316 | 11.0714 | 10.71752 | 3.150084 | 0.3538753 | 7.567441
55.1416 | 11.0723 | 10.72104 | 3.144702 | 0.351265 | 7.576333
55.1516 | 11.0699 | 10.72457 | 3.139315 | 0.3453267 | 7.585259
55.1616 | 11.0891 | 10.72814 | 3.13392 | 0.3609606 | 7.594219
55.1716 | 11.0666 | 10.73173 | 3.12852 | 0.3348658 | 7.603214
55.1816 | 11.0653 | 10.73536 | 3.123114 | 0.3299419 | 7.612245
55.1916 | 11.0727 | 10.73901 | 3.117701 | 0.3336898 | 7.621309
55.2016 | 11.0806 | 10.74269 | 3.112282 | 0.33791 | 7.630408
55.2116 | 11.0716 | 10.7464 | 3.106856 | 0.3252006 | 7.639543
55.2216 | 11.0621 | 10.75014 | 3.101425 | 0.3119629 | 7.648712
55.2316 | 11.0502 | 10.7539 | 3.095987 | 0.2962959 | 7.657917
55.2416 | 11.079 | 10.7577 | 3.090544 | 0.3213001 | 7.667156
55.2516 | 11.0593 | 10.76152 | 3.085093 | 0.2977752 | 7.676431
55.2616 | 11.0642 | 10.76538 | 3.079637 | 0.2988212 | 7.685742
55.2716 | 11.0534 | 10.76926 | 3.074175 | 0.2841377 | 7.695088
55.2816 | 11.0574 | 10.77318 | 3.068706 | 0.2842247 | 7.704469
55.2916 | 11.0776 | 10.77712 | 3.063231 | 0.300483 | 7.713886
55.3016 | 11.0522 | 10.78109 | 3.05775 | 0.2711113 | 7.723339
55.3116 | 11.0464 | 10.78509 | 3.052263 | 0.2613097 | 7.732827
55.3216 | 11.0632 | 10.78912 | 3.04677 | 0.2740792 | 7.742351
55.3315 | 11.061 | 10.79314 | 3.041325 | 0.2678576 | 7.751817
55.3415 | 11.0519 | 10.79723 | 3.035819 | 0.2546668 | 7.761414
55.3515 | 11.0581 | 10.80135 | 3.030307 | 0.2567466 | 7.771046
55.3615 | 11.0455 | 10.8055 | 3.024789 | 0.2399957 | 7.780715
55.3715 | 11.0579 | 10.80968 | 3.019265 | 0.2482153 | 7.790419
55.3815 | 11.0412 | 10.8139 | 3.013735 | 0.2273043 | 7.800161
55.3915 | 11.0498 | 10.81814 | 3.008199 | 0.2316629 | 7.809939
55.4015 | 11.0519 | 10.82241 | 3.002656 | 0.2294907 | 7.819753
55.4115 | 11.0492 | 10.82671 | 2.997107 | 0.2224877 | 7.829605
55.4215 | 11.0473 | 10.83105 | 2.991552 | 0.2162543 | 7.839493
55.4315 | 11.0598 | 10.83541 | 2.985991 | 0.2243899 | 7.849419
55.4415 | 11.0546 | 10.8398 | 2.980424 | 0.2147951 | 7.859381
55.4515 | 11.0479 | 10.84423 | 2.974851 | 0.2036692 | 7.86938
55.4615 | 11.0636 | 10.84869 | 2.969272 | 0.214913 | 7.879415
55.4715 | 11.044 | 10.85318 | 2.963686 | 0.1908241 | 7.88949
55.4815 | 11.0616 | 10.85769 | 2.958095 | 0.2039052 | 7.8996
55.4915 | 11.0597 | 10.86225 | 2.952497 | 0.1974536 | 7.90975
55.5015 | 11.0542 | 10.86683 | 2.946893 | 0.1873717 | 7.919935
55.5115 | 11.0732 | 10.87144 | 2.941283 | 0.201757 | 7.93016
55.5215 | 11.0558 | 10.87609 | 2.935667 | 0.1797122 | 7.940421
55.5315 | 11.062 | 10.88077 | 2.930045 | 0.1812346 | 7.95072
55.5415 | 11.0561 | 10.88547 | 2.924417 | 0.1706261 | 7.961057
55.5515 | 11.0664 | 10.89022 | 2.918783 | 0.1761845 | 7.971433
55.5615 | 11.0644 | 10.89499 | 2.913142 | 0.1694115 | 7.981846
55.5715 | 11.0589 | 10.89979 | 2.907496 | 0.1591057 | 7.992298
55.5815 | 11.0629 | 10.90463 | 2.901844 | 0.1582675 | 8.002789
55.5915 | 11.0687 | 10.9095 | 2.896185 | 0.1591972 | 8.013318
55.6015 | 11.0748 | 10.91441 | 2.890521 | 0.1603948 | 8.023885
55.6115 | 11.0689 | 10.91934 | 2.88485 | 0.149559 | 8.034491
55.6215 | 11.081 | 10.92431 | 2.879173 | 0.1566919 | 8.045135
55.6315 | 11.0583 | 10.92931 | 2.873491 | 0.1289912 | 8.055818
55.6415 | 11.0843 | 10.93434 | 2.867802 | 0.1499572 | 8.066541
55.6515 | 11.0774 | 10.93941 | 2.862107 | 0.1379907 | 8.077302
55.6615 | 11.0611 | 10.94451 | 2.856406 | 0.1165902 | 8.088104
55.6715 | 11.0887 | 10.94964 | 2.850699 | 0.1390576 | 8.098943
55.6815 | 11.0702 | 10.95481 | 2.844987 | 0.1153908 | 8.109823
55.6915 | 11.0682 | 10.96001 | 2.839268 | 0.1081918 | 8.12074
55.7015 | 11.0775 | 10.96524 | 2.833543 | 0.1122576 | 8.1317
55.7115 | 11.0615 | 10.97051 | 2.827812 | 0.09099114 | 8.142697
55.7215 | 11.0709 | 10.97581 | 2.822075 | 0.09509088 | 8.153734
55.7315 | 11.0758 | 10.98114 | 2.816332 | 0.09465619 | 8.164811
55.7415 | 11.0667 | 10.98651 | 2.810583 | 0.0801869 | 8.17593
55.7515 | 11.0751 | 10.99192 | 2.804829 | 0.08318483 | 8.187087
55.7615 | 11.0657 | 10.99735 | 2.799068 | 0.0683477 | 8.198285
55.7715 | 11.0742 | 11.00282 | 2.793301 | 0.07137656 | 8.209522
55.7815 | 11.0822 | 11.00833 | 2.787528 | 0.07387074 | 8.220801
55.7915 | 11.075 | 11.01387 | 2.781749 | 0.06113143 | 8.232119
55.8015 | 11.0726 | 11.01944 | 2.775965 | 0.05315699 | 8.243478
55.8115 | 11.079 | 11.02505 | 2.770174 | 0.0539474 | 8.254879
55.8215 | 11.064 | 11.0307 | 2.764377 | 0.03330317 | 8.266319
55.8315 | 11.0902 | 11.03638 | 2.758575 | 0.05382377 | 8.277801
55.8415 | 11.071 | 11.04209 | 2.752766 | 0.02890928 | 8.289324
55.8515 | 11.076 | 11.04784 | 2.746952 | 0.02815979 | 8.300888
55.8615 | 11.0837 | 11.05362 | 2.741131 | 0.03007529 | 8.312493
55.8715 | 11.0701 | 11.05944 | 2.735305 | 0.01065538 | 8.324139
55.8815 | 11.0687 | 11.0653 | 2.729473 | 0.003399657 | 8.335827
55.8915 | 11.085 | 11.07119 | 2.723635 | 0.01380878 | 8.347556
55.9015 | 11.0852 | 11.07712 | 2.717791 | 0.008082019 | 8.359327
55.9115 | 11.0885 | 11.08308 | 2.711941 | 0.005418384 | 8.371141
55.9214 | 11.0901 | 11.08902 | 2.706143 | 0.001081586 | 8.382875
55.9314 | 11.0809 | 11.09505 | 2.700282 | -0.01415268 | 8.394771
55.9414 | 11.0904 | 11.10112 | 2.694414 | -0.01072374 | 8.40671
55.9514 | 11.107 | 11.10723 | 2.68854 | -0.0002309653 | 8.41869
55.9614 | 11.0844 | 11.11337 | 2.682661 | -0.02897398 | 8.430713
55.9714 | 11.0998 | 11.11955 | 2.676776 | -0.019754 | 8.442778
55.9814 | 11.1004 | 11.12577 | 2.670885 | -0.02537069 | 8.454886
55.9914 | 11.0853 | 11.13202 | 2.664988 | -0.04672365 | 8.467036
56.0014 | 11.1117 | 11.13831 | 2.659085 | -0.02661339 | 8.479229
56.0114 | 11.0961 | 11.14464 | 2.653176 | -0.04853985 | 8.491464
56.0214 | 11.099 | 11.151 | 2.647261 | -0.05200496 | 8.503744
56.0314 | 11.0902 | 11.15741 | 2.641341 | -0.06720644 | 8.516066
56.0414 | 11.0972 | 11.16384 | 2.635415 | -0.0666447 | 8.52843
56.0514 | 11.1047 | 11.17032 | 2.629482 | -0.06562118 | 8.540839
56.0614 | 11.1115 | 11.17683 | 2.623544 | -0.06533441 | 8.55329
56.0714 | 11.0988 | 11.18339 | 2.617601 | -0.08458574 | 8.565785
56.0814 | 11.1109 | 11.18998 | 2.611651 | -0.07907543 | 8.578324
56.0914 | 11.1009 | 11.1966 | 2.605696 | -0.09570097 | 8.590905
56.1014 | 11.1135 | 11.20327 | 2.599734 | -0.08976619 | 8.603532
56.1114 | 11.1058 | 11.20997 | 2.593767 | -0.1041702 | 8.616203
56.1214 | 11.1149 | 11.21671 | 2.587794 | -0.1018122 | 8.628918
56.1314 | 11.1068 | 11.22349 | 2.581816 | -0.1166922 | 8.641677
56.1414 | 11.1039 | 11.23031 | 2.575831 | -0.1264099 | 8.654479
56.1514 | 11.1071 | 11.23717 | 2.569841 | -0.1300672 | 8.667326
56.1614 | 11.1156 | 11.24406 | 2.563845 | -0.128462 | 8.680217
56.1714 | 11.1043 | 11.251 | 2.557843 | -0.1466965 | 8.693153
56.1814 | 11.1039 | 11.25797 | 2.551836 | -0.154069 | 8.706134
56.1914 | 11.1087 | 11.26498 | 2.545822 | -0.1562829 | 8.719161
56.2014 | 11.1091 | 11.27204 | 2.539803 | -0.1629352 | 8.732232
56.2114 | 11.1158 | 11.27913 | 2.533778 | -0.1633257 | 8.745347
56.2214 | 11.1197 | 11.28626 | 2.527748 | -0.1665563 | 8.758509
56.2314 | 11.106 | 11.29343 | 2.521711 | -0.187426 | 8.771715
56.2414 | 11.1271 | 11.30064 | 2.515669 | -0.1735362 | 8.784967
56.2514 | 11.1128 | 11.30789 | 2.509621 | -0.1950852 | 8.798264
56.2614 | 11.1267 | 11.31517 | 2.503568 | -0.1884746 | 8.811607
56.2714 | 11.1326 | 11.3225 | 2.497508 | -0.1899044 | 8.824996
56.2814 | 11.1245 | 11.32987 | 2.491443 | -0.2053746 | 8.838431
56.2914 | 11.1195 | 11.33728 | 2.485373 | -0.2177848 | 8.851912
56.3014 | 11.1363 | 11.34473 | 2.479296 | -0.2084344 | 8.865438
56.3114 | 11.1296 | 11.35223 | 2.473214 | -0.2226253 | 8.879011
56.3214 | 11.1412 | 11.35976 | 2.467126 | -0.218557 | 8.892631
56.3314 | 11.1368 | 11.36733 | 2.461033 | -0.2305301 | 8.906297
56.3414 | 11.1327 | 11.37494 | 2.454934 | -0.2422432 | 8.92001
56.3514 | 11.1432 | 11.3826 | 2.448829 | -0.2393969 | 8.933768
56.3614 | 11.1383 | 11.39029 | 2.442718 | -0.2519925 | 8.947574
56.3714 | 11.1506 | 11.39803 | 2.436602 | -0.24743 | 8.961428
56.3814 | 11.1403 | 11.40581 | 2.43048 | -0.2655071 | 8.975327
56.3914 | 11.1545 | 11.41363 | 2.424353 | -0.2591264 | 8.989274
56.4014 | 11.1626 | 11.42149 | 2.418219 | -0.258888 | 9.003269
56.4114 | 11.1578 | 11.42939 | 2.412081 | -0.2715909 | 9.01731
56.4214 | 11.1493 | 11.43734 | 2.405936 | -0.2880356 | 9.031399
56.4314 | 11.1594 | 11.44532 | 2.399786 | -0.2859225 | 9.045536
56.4414 | 11.1689 | 11.45335 | 2.39363 | -0.2844515 | 9.059721
56.4514 | 11.1529 | 11.46142 | 2.387469 | -0.3085231 | 9.073954
56.4614 | 11.1766 | 11.46954 | 2.381302 | -0.2929361 | 9.088234
56.4714 | 11.1695 | 11.47769 | 2.375129 | -0.308192 | 9.102563
56.4814 | 11.1757 | 11.48589 | 2.368951 | -0.3101906 | 9.116939
56.4914 | 11.158 | 11.49413 | 2.362767 | -0.3361323 | 9.131365
56.5013 | 11.1576 | 11.50233 | 2.35664 | -0.3447342 | 9.145694
56.5113 | 11.1837 | 11.51066 | 2.350445 | -0.3269602 | 9.160215
56.5213 | 11.1667 | 11.51903 | 2.344245 | -0.3523307 | 9.174786
56.5313 | 11.177 | 11.52744 | 2.338038 | -0.3504434 | 9.189405
56.5413 | 11.1779 | 11.5359 | 2.331827 | -0.3580003 | 9.204074
56.5513 | 11.1791 | 11.5444 | 2.32561 | -0.3652996 | 9.21879
56.5613 | 11.1814 | 11.55294 | 2.319387 | -0.371544 | 9.233557
56.5713 | 11.1876 | 11.56153 | 2.313158 | -0.3739306 | 9.248372
56.5813 | 11.1869 | 11.57016 | 2.306925 | -0.3832621 | 9.263238
56.5913 | 11.1917 | 11.57884 | 2.300685 | -0.3871366 | 9.278151
56.6013 | 11.1756 | 11.58756 | 2.29444 | -0.4119555 | 9.293115
56.6113 | 11.1892 | 11.59632 | 2.28819 | -0.4071184 | 9.308129
56.6213 | 11.2074 | 11.60513 | 2.281934 | -0.3977276 | 9.323194
56.6313 | 11.1949 | 11.61398 | 2.275672 | -0.4190794 | 9.338307
56.6413 | 11.1962 | 11.62288 | 2.269405 | -0.4266758 | 9.353471
56.6513 | 11.1885 | 11.63182 | 2.263133 | -0.4433171 | 9.368684
56.6613 | 11.1883 | 11.6408 | 2.256855 | -0.4525034 | 9.383949
56.6713 | 11.1936 | 11.64983 | 2.250571 | -0.4562349 | 9.399264
56.6813 | 11.2028 | 11.65891 | 2.244282 | -0.4561112 | 9.414629
56.6913 | 11.2019 | 11.66803 | 2.237987 | -0.4661324 | 9.430045
56.7013 | 11.2141 | 11.6772 | 2.231687 | -0.4630999 | 9.445512
56.7113 | 11.2127 | 11.68641 | 2.225382 | -0.473712 | 9.46103
56.7213 | 11.1966 | 11.69567 | 2.219071 | -0.49907 | 9.476599
56.7313 | 11.2235 | 11.70497 | 2.212755 | -0.4814735 | 9.492219
56.7413 | 11.2134 | 11.71432 | 2.206433 | -0.5009225 | 9.50789
56.7513 | 11.2163 | 11.72372 | 2.200106 | -0.5074193 | 9.523614
56.7613 | 11.2305 | 11.73316 | 2.193773 | -0.5026604 | 9.539388
56.7713 | 11.2147 | 11.74265 | 2.187435 | -0.5279473 | 9.555213
56.7813 | 11.2307 | 11.75218 | 2.181091 | -0.5214806 | 9.57109
56.7913 | 11.2293 | 11.76176 | 2.174742 | -0.5324618 | 9.58702
56.8013 | 11.2242 | 11.77139 | 2.168388 | -0.5471885 | 9.603001
56.8113 | 11.2404 | 11.78106 | 2.162028 | -0.5406625 | 9.619035
56.8213 | 11.2314 | 11.79078 | 2.155662 | -0.5593832 | 9.635121
56.8313 | 11.2274 | 11.80055 | 2.149292 | -0.5731508 | 9.651259
56.8413 | 11.2525 | 11.81037 | 2.142916 | -0.5578651 | 9.667449
56.8513 | 11.2479 | 11.82023 | 2.136534 | -0.5723262 | 9.683692
56.8613 | 11.2519 | 11.83014 | 2.130148 | -0.5782359 | 9.699988
56.8713 | 11.2604 | 11.84009 | 2.123755 | -0.5796926 | 9.716337
56.8813 | 11.2518 | 11.8501 | 2.117358 | -0.5982961 | 9.732738
56.8913 | 11.2713 | 11.86015 | 2.110955 | -0.5888479 | 9.749193
56.9013 | 11.2711 | 11.87025 | 2.104547 | -0.5991467 | 9.7657
56.9113 | 11.2625 | 11.88039 | 2.098133 | -0.6178945 | 9.782261
56.9213 | 11.2821 | 11.89059 | 2.091714 | -0.6084893 | 9.798875
56.9313 | 11.287 | 11.90083 | 2.08529 | -0.613833 | 9.815543
56.9413 | 11.2893 | 11.91112 | 2.07886 | -0.6218245 | 9.832264
56.9513 | 11.2918 | 11.92146 | 2.072425 | -0.6296649 | 9.84904
56.9613 | 11.2876 | 11.93185 | 2.065985 | -0.6442533 | 9.865868
56.9713 | 11.2755 | 11.94229 | 2.059539 | -0.6667904 | 9.882751
56.9813 | 11.3071 | 11.95278 | 2.053089 | -0.6456766 | 9.899688
56.9913 | 11.3049 | 11.96331 | 2.046632 | -0.6584119 | 9.91668
57.0013 | 11.2988 | 11.9739 | 2.040171 | -0.6750952 | 9.933724
57.0113 | 11.3011 | 11.98453 | 2.033704 | -0.6834282 | 9.950824
57.0213 | 11.3003 | 11.99521 | 2.027232 | -0.6949104 | 9.967978
57.0313 | 11.3155 | 12.00594 | 2.020755 | -0.6904419 | 9.985187
57.0413 | 11.3202 | 12.01672 | 2.014272 | -0.6965229 | 10.00245
57.0513 | 11.3132 | 12.02755 | 2.007784 | -0.714354 | 10.01977
57.0613 | 11.3221 | 12.03843 | 2.001291 | -0.7163344 | 10.03714
57.0713 | 11.3053 | 12.04936 | 1.994793 | -0.7440644 | 10.05457
57.0813 | 11.3118 | 12.06034 | 1.988289 | -0.7485435 | 10.07205
57.0912 | 11.3178 | 12.07126 | 1.981846 | -0.7534621 | 10.08942
57.1012 | 11.311 | 12.08234 | 1.975332 | -0.771342 | 10.10701
57.1112 | 11.3313 | 12.09347 | 1.968813 | -0.7621718 | 10.12466
57.1212 | 11.3155 | 12.10465 | 1.962288 | -0.7891523 | 10.14236
57.1312 | 11.3027 | 12.11588 | 1.955759 | -0.8131831 | 10.16012
57.1412 | 11.3214 | 12.12716 | 1.949224 | -0.8057649 | 10.17794
57.1512 | 11.3212 | 12.1385 | 1.942684 | -0.8172964 | 10.19581
57.1612 | 11.3135 | 12.14988 | 1.936139 | -0.8363803 | 10.21374
57.1712 | 11.33 | 12.16131 | 1.929588 | -0.8313143 | 10.23173
57.1812 | 11.3322 | 12.1728 | 1.923033 | -0.8405991 | 10.24977
57.1912 | 11.3205 | 12.18434 | 1.916472 | -0.8638356 | 10.26786
57.2012 | 11.3288 | 12.19592 | 1.909906 | -0.8671228 | 10.28602
57.2112 | 11.3227 | 12.20756 | 1.903335 | -0.8848621 | 10.30423
57.2212 | 11.3352 | 12.21925 | 1.896759 | -0.8840525 | 10.32249
57.2312 | 11.3398 | 12.23099 | 1.890178 | -0.8911942 | 10.34082
57.2412 | 11.3457 | 12.24279 | 1.883591 | -0.897088 | 10.3592
57.2512 | 11.3601 | 12.25463 | 1.876999 | -0.8945343 | 10.37763
57.2612 | 11.3443 | 12.26653 | 1.870403 | -0.9222315 | 10.39613
57.2712 | 11.3424 | 12.27848 | 1.863801 | -0.9360807 | 10.41468
57.2812 | 11.3588 | 12.29048 | 1.857194 | -0.9316827 | 10.43329
57.2912 | 11.3476 | 12.30254 | 1.850582 | -0.9549364 | 10.45195
57.3012 | 11.3541 | 12.31464 | 1.843965 | -0.9605433 | 10.47068
57.3112 | 11.3766 | 12.3268 | 1.837343 | -0.9502021 | 10.48946
57.3212 | 11.3837 | 12.33901 | 1.830715 | -0.9553135 | 10.5083
57.3312 | 11.3846 | 12.35128 | 1.824083 | -0.9666772 | 10.52719
57.3412 | 11.3881 | 12.36359 | 1.817445 | -0.975495 | 10.54615
57.3512 | 11.3961 | 12.37596 | 1.810803 | -0.9798635 | 10.56516
57.3612 | 11.3901 | 12.38839 | 1.804155 | -0.9982866 | 10.58423
57.3712 | 11.4063 | 12.40086 | 1.797503 | -0.9945622 | 10.60336
57.3812 | 11.4076 | 12.41339 | 1.790845 | -1.005791 | 10.62255
57.3912 | 11.4093 | 12.42597 | 1.784182 | -1.016673 | 10.64179
57.4012 | 11.4348 | 12.43861 | 1.777515 | -1.003809 | 10.66109
57.4112 | 11.4193 | 12.4513 | 1.770842 | -1.031998 | 10.68046
57.4212 | 11.4426 | 12.46404 | 1.764164 | -1.021441 | 10.69988
57.4312 | 11.4256 | 12.47684 | 1.757482 | -1.051237 | 10.71936
57.4412 | 11.4455 | 12.48969 | 1.750794 | -1.044187 | 10.73889
57.4512 | 11.4482 | 12.50259 | 1.744101 | -1.05439 | 10.75849
57.4612 | 11.4497 | 12.51555 | 1.737403 | -1.065849 | 10.77815
57.4712 | 11.4701 | 12.52856 | 1.730701 | -1.05846 | 10.79786
57.4812 | 11.4862 | 12.54163 | 1.723993 | -1.055426 | 10.81763
57.4912 | 11.4581 | 12.55475 | 1.71728 | -1.096647 | 10.83747
57.5012 | 11.4809 | 12.56792 | 1.710563 | -1.087021 | 10.85736
57.5112 | 11.4867 | 12.58115 | 1.70384 | -1.09445 | 10.87731
57.5212 | 11.4935 | 12.59443 | 1.697113 | -1.100933 | 10.89732
57.5312 | 11.5034 | 12.60777 | 1.69038 | -1.104371 | 10.91739
57.5412 | 11.5074 | 12.62116 | 1.683643 | -1.113764 | 10.93752
57.5512 | 11.513 | 12.63461 | 1.676901 | -1.12161 | 10.95771
57.5612 | 11.5186 | 12.64811 | 1.670153 | -1.129513 | 10.97796
57.5712 | 11.5079 | 12.66167 | 1.663401 | -1.15377 | 10.99827
57.5812 | 11.5238 | 12.67528 | 1.656644 | -1.151482 | 11.01864
57.5912 | 11.5339 | 12.68895 | 1.649882 | -1.155048 | 11.03907
57.6012 | 11.5308 | 12.70267 | 1.643116 | -1.17187 | 11.05955
57.6112 | 11.5345 | 12.71645 | 1.636344 | -1.181948 | 11.0801
57.6212 | 11.5502 | 12.73028 | 1.629567 | -1.180081 | 11.10071
57.6312 | 11.5472 | 12.74417 | 1.622786 | -1.196968 | 11.12138
57.6412 | 11.55 | 12.75811 | 1.616 | -1.208111 | 11.14211
57.6512 | 11.565 | 12.77211 | 1.609209 | -1.20711 | 11.1629
57.6612 | 11.5535 | 12.78616 | 1.602413 | -1.232664 | 11.18375
57.6711 | 11.569 | 12.80014 | 1.59568 | -1.231135 | 11.20446
57.6811 | 11.5706 | 12.8143 | 1.588874 | -1.2437 | 11.22543
57.6911 | 11.5707 | 12.82852 | 1.582064 | -1.257824 | 11.24646
57.7011 | 11.5949 | 12.8428 | 1.575249 | -1.247897 | 11.26755
57.7111 | 11.5786 | 12.85713 | 1.568429 | -1.278533 | 11.2887
57.7211 | 11.5885 | 12.87152 | 1.561604 | -1.283018 | 11.30991
57.7311 | 11.5935 | 12.88597 | 1.554774 | -1.292465 | 11.33119
57.7411 | 11.5871 | 12.90046 | 1.54794 | -1.313363 | 11.35252
57.7511 | 11.5928 | 12.91502 | 1.541101 | -1.322223 | 11.37392
57.7611 | 11.5922 | 12.92963 | 1.534257 | -1.337432 | 11.39538
57.7711 | 11.5911 | 12.94431 | 1.527408 | -1.353206 | 11.4169
57.7811 | 11.6034 | 12.95903 | 1.520554 | -1.355628 | 11.43847
57.7911 | 11.5987 | 12.97381 | 1.513696 | -1.375113 | 11.46012
57.8011 | 11.6135 | 12.98865 | 1.506833 | -1.375147 | 11.48181
57.8111 | 11.6176 | 13.00355 | 1.499966 | -1.385945 | 11.50358
57.8211 | 11.6087 | 13.01849 | 1.493093 | -1.409793 | 11.5254
57.8311 | 11.6183 | 13.03351 | 1.486216 | -1.415205 | 11.54729
57.8411 | 11.6245 | 13.04857 | 1.479334 | -1.424066 | 11.56923
57.8511 | 11.6296 | 13.06369 | 1.472447 | -1.43409 | 11.59124
57.8611 | 11.6353 | 13.07886 | 1.465556 | -1.443564 | 11.61331
57.8711 | 11.6301 | 13.0941 | 1.45866 | -1.464003 | 11.63544
57.8811 | 11.6396 | 13.10939 | 1.45176 | -1.46979 | 11.65763
57.8911 | 11.6459 | 13.12474 | 1.444854 | -1.478841 | 11.67989
57.9011 | 11.6293 | 13.14014 | 1.437944 | -1.510842 | 11.7022
57.9111 | 11.6467 | 13.15561 | 1.431029 | -1.508907 | 11.72458
57.9211 | 11.655 | 13.17112 | 1.42411 | -1.516122 | 11.74701
57.9311 | 11.6515 | 13.1867 | 1.417186 | -1.535198 | 11.76951
57.9411 | 11.6574 | 13.20233 | 1.410258 | -1.544933 | 11.79208
57.9511 | 11.6813 | 13.21802 | 1.403324 | -1.536719 | 11.81469
57.9611 | 11.6641 | 13.23377 | 1.396386 | -1.569668 | 11.83738
57.9711 | 11.6933 | 13.24957 | 1.389444 | -1.556269 | 11.86013
57.9811 | 11.6899 | 13.26543 | 1.382497 | -1.575531 | 11.88293
57.9911 | 11.6933 | 13.28134 | 1.375545 | -1.588045 | 11.9058
58.0011 | 11.7122 | 13.29732 | 1.368589 | -1.585123 | 11.92873
58.0111 | 11.7003 | 13.31335 | 1.361628 | -1.613051 | 11.95172
58.0211 | 11.7137 | 13.32944 | 1.354662 | -1.615739 | 11.97478
58.0311 | 11.7335 | 13.34558 | 1.347692 | -1.612084 | 11.99789
58.0411 | 11.7319 | 13.36179 | 1.340718 | -1.629888 | 12.02107
58.0511 | 11.7342 | 13.37805 | 1.333739 | -1.643846 | 12.04431
58.0611 | 11.7387 | 13.39436 | 1.326755 | -1.655661 | 12.06761
58.0711 | 11.7404 | 13.41074 | 1.319767 | -1.670339 | 12.09097
58.0811 | 11.7631 | 13.42717 | 1.312774 | -1.66407 | 12.1144
58.0911 | 11.7661 | 13.44366 | 1.305777 | -1.677559 | 12.13788
58.1011 | 11.7737 | 13.4602 | 1.298775 | -1.686503 | 12.16143
58.1111 | 11.7931 | 13.4768 | 1.291768 | -1.683704 | 12.18504
58.1211 | 11.7924 | 13.49346 | 1.284758 | -1.701063 | 12.20871
58.1311 | 11.7852 | 13.51018 | 1.277742 | -1.724979 | 12.23244
58.1411 | 11.8138 | 13.52695 | 1.270722 | -1.713152 | 12.25623
58.1511 | 11.8198 | 13.54378 | 1.263698 | -1.723981 | 12.28008
58.1611 | 11.8291 | 13.56067 | 1.256669 | -1.731568 | 12.304
58.1711 | 11.8439 | 13.57761 | 1.249636 | -1.733708 | 12.32797
58.1811 | 11.8403 | 13.59461 | 1.242598 | -1.754308 | 12.35201
58.1911 | 11.853 | 13.61167 | 1.235556 | -1.758666 | 12.37611
58.2011 | 11.8639 | 13.62878 | 1.228509 | -1.764879 | 12.40027
58.2111 | 11.864 | 13.64595 | 1.221458 | -1.78195 | 12.42449
58.2211 | 11.8767 | 13.66318 | 1.214403 | -1.786478 | 12.44878
58.2311 | 11.8872 | 13.68046 | 1.207343 | -1.793263 | 12.47312
58.2411 | 11.8912 | 13.6978 | 1.200279 | -1.806604 | 12.49753
58.2511 | 11.9147 | 13.7152 | 1.19321 | -1.800501 | 12.52199
58.261 | 11.9233 | 13.73248 | 1.186208 | -1.809177 | 12.54627
58.271 | 11.9307 | 13.74999 | 1.17913 | -1.819287 | 12.57086
58.281 | 11.9479 | 13.76755 | 1.172048 | -1.819654 | 12.59551
58.291 | 11.9627 | 13.78518 | 1.164962 | -1.822477 | 12.62022
58.301 | 11.9552 | 13.80286 | 1.157872 | -1.847656 | 12.64498
58.311 | 11.9824 | 13.82059 | 1.150777 | -1.838191 | 12.66981
58.321 | 11.9852 | 13.83838 | 1.143678 | -1.853183 | 12.69471
58.331 | 11.9898 | 13.85623 | 1.136574 | -1.866431 | 12.71966
58.341 | 11.9976 | 13.87413 | 1.129466 | -1.876534 | 12.74467
58.351 | 12.0155 | 13.89209 | 1.122354 | -1.876593 | 12.76974
58.361 | 12.0258 | 13.91011 | 1.115237 | -1.884309 | 12.79487
58.371 | 12.0208 | 13.92818 | 1.108116 | -1.90738 | 12.82006
58.381 | 12.0326 | 13.94631 | 1.100991 | -1.913707 | 12.84532
58.391 | 12.0562 | 13.96449 | 1.093862 | -1.908291 | 12.87063
58.401 | 12.0647 | 13.98273 | 1.086728 | -1.918028 | 12.896
58.411 | 12.069 | 14.00102 | 1.07959 | -1.932022 | 12.92143
58.421 | 12.0985 | 14.01937 | 1.072447 | -1.920871 | 12.94692
58.431 | 12.1033 | 14.03777 | 1.065301 | -1.934474 | 12.97247
58.441 | 12.0924 | 14.05623 | 1.05815 | -1.963833 | 12.99808
58.451 | 12.1261 | 14.07475 | 1.050995 | -1.948648 | 13.02375
58.461 | 12.1242 | 14.09332 | 1.043836 | -1.969115 | 13.04948
58.471 | 12.122 | 14.11194 | 1.036672 | -1.98994 | 13.07527
58.481 | 12.1542 | 14.13062 | 1.029504 | -1.976417 | 13.10111
58.491 | 12.1593 | 14.14935 | 1.022332 | -1.99005 | 13.12702
58.501 | 12.1704 | 14.16814 | 1.015156 | -1.997737 | 13.15298
58.511 | 12.1693 | 14.18698 | 1.007976 | -2.017677 | 13.179
58.521 | 12.1886 | 14.20587 | 1.000791 | -2.017273 | 13.20508
58.531 | 12.1948 | 14.22482 | 0.9936023 | -2.030022 | 13.23122
58.541 | 12.2108 | 14.24382 | 0.9864094 | -2.033025 | 13.25742
58.551 | 12.2177 | 14.26288 | 0.9792123 | -2.045182 | 13.28367
58.561 | 12.2356 | 14.28199 | 0.9720111 | -2.046391 | 13.30998
58.571 | 12.2453 | 14.30116 | 0.9648057 | -2.055856 | 13.33635
58.581 | 12.2549 | 14.32037 | 0.9575961 | -2.065472 | 13.36278
58.591 | 12.2725 | 14.33964 | 0.9503824 | -2.067142 | 13.38926
58.601 | 12.2785 | 14.35896 | 0.9431646 | -2.080464 | 13.4158
58.611 | 12.2902 | 14.37834 | 0.9359427 | -2.088138 | 13.4424
58.621 | 12.3105 | 14.39777 | 0.9287167 | -2.087267 | 13.46905
58.631 | 12.3194 | 14.41725 | 0.9214866 | -2.097846 | 13.49576
58.641 | 12.3253 | 14.43678 | 0.9142523 | -2.111477 | 13.52253
58.651 | 12.3461 | 14.45636 | 0.907014 | -2.110262 | 13.54935
58.661 | 12.3491 | 14.476 | 0.8997716 | -2.126897 | 13.57623
58.671 | 12.3525 | 14.49568 | 0.8925252 | -2.143184 | 13.60316
58.681 | 12.3765 | 14.51542 | 0.8852747 | -2.138923 | 13.63015
58.691 | 12.3736 | 14.53521 | 0.8780201 | -2.161611 | 13.65719
58.701 | 12.395 | 14.55505 | 0.8707615 | -2.160052 | 13.68429
58.711 | 12.4167 | 14.57494 | 0.8634989 | -2.158242 | 13.71144
58.721 | 12.4031 | 14.59488 | 0.8562322 | -2.191784 | 13.73865
58.731 | 12.4279 | 14.61487 | 0.8489616 | -2.186975 | 13.76591
58.741 | 12.4509 | 14.63492 | 0.8416869 | -2.184017 | 13.79323
58.751 | 12.4427 | 14.65501 | 0.8344082 | -2.212308 | 13.8206
58.761 | 12.4685 | 14.67515 | 0.8271255 | -2.20665 | 13.84802
58.771 | 12.486 | 14.69534 | 0.8198388 | -2.209339 | 13.8755
58.781 | 12.4846 | 14.71558 | 0.8125482 | -2.230977 | 13.90303
58.791 | 12.5041 | 14.73587 | 0.8052536 | -2.231765 | 13.93061
58.801 | 12.5123 | 14.7562 | 0.797955 | -2.243902 | 13.95825
58.811 | 12.5285 | 14.77659 | 0.7906525 | -2.248086 | 13.98593
58.821 | 12.5394 | 14.79702 | 0.783346 | -2.25762 | 14.01367
58.831 | 12.5505 | 14.8175 | 0.7760356 | -2.266998 | 14.04146
58.8409 | 12.5595 | 14.83782 | 0.7687944 | -2.278322 | 14.06903
58.8509 | 12.5712 | 14.8584 | 0.7614762 | -2.287196 | 14.09692
58.8609 | 12.5829 | 14.87902 | 0.7541541 | -2.296116 | 14.12486
58.8709 | 12.6066 | 14.89968 | 0.7468281 | -2.293084 | 14.15286
58.8809 | 12.619 | 14.9204 | 0.7394982 | -2.301396 | 14.1809
58.8909 | 12.622 | 14.94116 | 0.7321644 | -2.319156 | 14.20899
58.9009 | 12.6448 | 14.96196 | 0.7248267 | -2.317161 | 14.23713
58.9109 | 12.6633 | 14.98281 | 0.7174852 | -2.31951 | 14.26532
58.9209 | 12.6654 | 15.00371 | 0.7101398 | -2.338306 | 14.29357
58.9309 | 12.6861 | 15.02465 | 0.7027905 | -2.338546 | 14.32186
58.9409 | 12.6951 | 15.04563 | 0.6954374 | -2.350531 | 14.35019
58.9509 | 12.7072 | 15.06666 | 0.6880805 | -2.359458 | 14.37858
58.9609 | 12.7284 | 15.08773 | 0.6807197 | -2.359329 | 14.40701
58.9709 | 12.7465 | 15.10884 | 0.6733552 | -2.362344 | 14.43549
58.9809 | 12.7514 | 15.13 | 0.6659868 | -2.378602 | 14.46401
58.9909 | 12.7703 | 15.1512 | 0.6586146 | -2.380902 | 14.49259
59.0009 | 12.7745 | 15.17244 | 0.6512387 | -2.397944 | 14.52121
59.0109 | 12.8058 | 15.19373 | 0.6438589 | -2.387928 | 14.54987
59.0209 | 12.819 | 15.21505 | 0.6364754 | -2.396054 | 14.57858
59.0309 | 12.8232 | 15.23642 | 0.6290881 | -2.413221 | 14.60733
59.0409 | 12.852 | 15.25783 | 0.621697 | -2.405828 | 14.63613
59.0509 | 12.8698 | 15.27928 | 0.6143023 | -2.409476 | 14.66497
59.0609 | 12.8737 | 15.30076 | 0.6069037 | -2.427062 | 14.69386
59.0709 | 12.9047 | 15.32229 | 0.5995014 | -2.417589 | 14.72279
59.0809 | 12.9148 | 15.34385 | 0.5920955 | -2.429055 | 14.75176
59.0909 | 12.928 | 15.36546 | 0.5846858 | -2.437459 | 14.78077
59.1009 | 12.9647 | 15.3871 | 0.5772723 | -2.422401 | 14.80983
59.1109 | 12.9655 | 15.40878 | 0.5698552 | -2.443281 | 14.83893
59.1209 | 12.9833 | 15.4305 | 0.5624344 | -2.447198 | 14.86806
59.1309 | 13.0106 | 15.45225 | 0.55501 | -2.441653 | 14.89724
59.1409 | 13.0304 | 15.47404 | 0.5475818 | -2.443644 | 14.92646
59.1509 | 13.0366 | 15.49587 | 0.54015 | -2.45927 | 14.95572
59.1609 | 13.0575 | 15.51773 | 0.5327146 | -2.460232 | 14.98502
59.1709 | 13.0847 | 15.53963 | 0.5252755 | -2.454929 | 15.01435
59.1809 | 13.0937 | 15.56156 | 0.5178327 | -2.467861 | 15.04373
59.1909 | 13.1297 | 15.58353 | 0.5103863 | -2.453825 | 15.07314
59.2009 | 13.141 | 15.60552 | 0.5029364 | -2.464524 | 15.10259
59.2109 | 13.1467 | 15.62756 | 0.4954828 | -2.480856 | 15.13207
59.2209 | 13.1868 | 15.64962 | 0.4880256 | -2.462822 | 15.1616
59.2309 | 13.197 | 15.67172 | 0.4805648 | -2.474717 | 15.19115
59.2409 | 13.2092 | 15.69385 | 0.4731004 | -2.484647 | 15.22075
59.2509 | 13.2464 | 15.71601 | 0.4656324 | -2.469605 | 15.25037
59.2609 | 13.2501 | 15.73819 | 0.4581609 | -2.488095 | 15.28003
59.2709 | 13.2753 | 15.76041 | 0.4506858 | -2.485114 | 15.30973
59.2809 | 13.3007 | 15.78266 | 0.4432072 | -2.481964 | 15.33946
59.2909 | 13.3065 | 15.80494 | 0.4357251 | -2.498442 | 15.36922
59.3009 | 13.3367 | 15.82725 | 0.4282394 | -2.490547 | 15.39901
59.3109 | 13.3503 | 15.84958 | 0.4207501 | -2.49928 | 15.42883
59.3209 | 13.3671 | 15.87194 | 0.4132574 | -2.504841 | 15.45868
59.3309 | 13.3876 | 15.89433 | 0.4057612 | -2.50673 | 15.48857
59.3409 | 13.4122 | 15.91674 | 0.3982614 | -2.504543 | 15.51848
59.3509 | 13.4276 | 15.93918 | 0.3907582 | -2.511582 | 15.54842
59.3609 | 13.4515 | 15.96165 | 0.3832515 | -2.510146 | 15.57839
59.3709 | 13.4646 | 15.98413 | 0.3757413 | -2.519533 | 15.60839
59.3809 | 13.4853 | 16.00664 | 0.3682277 | -2.521344 | 15.63842
59.3909 | 13.5245 | 16.02918 | 0.3607106 | -2.50468 | 15.66847
59.4009 | 13.5283 | 16.05174 | 0.3531901 | -2.523437 | 15.69855
59.4109 | 13.5407 | 16.07431 | 0.3456662 | -2.533613 | 15.72865
59.4209 | 13.5776 | 16.09691 | 0.3381388 | -2.519313 | 15.75877
59.4308 | 13.5905 | 16.11931 | 0.3306833 | -2.528806 | 15.78862
59.4408 | 13.6166 | 16.14194 | 0.3231491 | -2.525345 | 15.8188
59.4508 | 13.631 | 16.1646 | 0.3156116 | -2.533604 | 15.84899
59.4608 | 13.6485 | 16.18728 | 0.3080706 | -2.538781 | 15.87921
59.4708 | 13.6739 | 16.20998 | 0.3005263 | -2.536076 | 15.90945
59.4808 | 13.7146 | 16.23269 | 0.2929786 | -2.518088 | 15.93971
59.4908 | 13.7017 | 16.25542 | 0.2854275 | -2.553717 | 15.96999
59.5008 | 13.7556 | 16.27816 | 0.2778731 | -2.522561 | 16.00029
59.5108 | 13.7688 | 16.30092 | 0.2703153 | -2.532119 | 16.0306
59.5208 | 13.7742 | 16.32369 | 0.2627542 | -2.549493 | 16.06094
59.5308 | 13.826 | 16.34648 | 0.2551897 | -2.52048 | 16.09129
59.5408 | 13.845 | 16.36928 | 0.247622 | -2.524281 | 16.12166
59.5508 | 13.8523 | 16.39209 | 0.2400509 | -2.539792 | 16.15204
59.5608 | 13.8931 | 16.41492 | 0.2324766 | -2.521817 | 16.18244
59.5708 | 13.9177 | 16.43775 | 0.2248989 | -2.520049 | 16.21285
59.5808 | 13.9322 | 16.46059 | 0.217318 | -2.528395 | 16.24328
59.5908 | 13.9656 | 16.48345 | 0.2097338 | -2.517848 | 16.27371
59.6008 | 13.9865 | 16.50631 | 0.2021463 | -2.519809 | 16.30416
59.6108 | 14.0144 | 16.52918 | 0.1945556 | -2.514778 | 16.33462
59.6208 | 14.0434 | 16.55205 | 0.1869616 | -2.508654 | 16.36509
59.6308 | 14.0645 | 16.57494 | 0.1793644 | -2.510437 | 16.39557
59.6408 | 14.0893 | 16.59782 | 0.171764 | -2.508524 | 16.42606
59.6508 | 14.1376 | 16.62072 | 0.1641603 | -2.483117 | 16.45656
59.6608 | 14.1431 | 16.64361 | 0.1565535 | -2.500511 | 16.48706
59.6708 | 14.1711 | 16.66651 | 0.1489434 | -2.495409 | 16.51757
59.6808 | 14.2122 | 16.68941 | 0.1413302 | -2.477209 | 16.54808
59.6908 | 14.2367 | 16.71231 | 0.1337137 | -2.47561 | 16.5786
59.7008 | 14.2649 | 16.73521 | 0.1260941 | -2.470311 | 16.60912
59.7108 | 14.2901 | 16.75811 | 0.1184714 | -2.468012 | 16.63964
59.7208 | 14.3174 | 16.78101 | 0.1108455 | -2.463611 | 16.67017
59.7308 | 14.3581 | 16.80391 | 0.1032164 | -2.445811 | 16.70069
59.7408 | 14.3787 | 16.8268 | 0.09558419 | -2.448104 | 16.73122
59.7508 | 14.4122 | 16.84969 | 0.08794886 | -2.437493 | 16.76174
59.7608 | 14.4318 | 16.87258 | 0.08031042 | -2.440779 | 16.79227
59.7708 | 14.4799 | 16.89546 | 0.07266887 | -2.415559 | 16.82279
59.7808 | 14.5025 | 16.91833 | 0.06502422 | -2.415831 | 16.85331
59.7908 | 14.5364 | 16.9412 | 0.05737648 | -2.404797 | 16.88382
59.8008 | 14.5609 | 16.96405 | 0.04972566 | -2.403153 | 16.91433
59.8108 | 14.5808 | 16.9869 | 0.04207176 | -2.4061 | 16.94483
59.8208 | 14.6254 | 17.00974 | 0.03441481 | -2.384337 | 16.97532
59.8308 | 14.6518 | 17.03256 | 0.0267548 | -2.380762 | 17.00581
59.8408 | 14.6888 | 17.05538 | 0.01909175 | -2.366576 | 17.03628
59.8508 | 14.7173 | 17.07818 | 0.01142566 | -2.360876 | 17.06675
59.8608 | 14.7546 | 17.10096 | 0.003756555 | -2.346362 | 17.09721
59.8708 | 14.7669 | 17.12373 | -0.003915571 | -2.356834 | 17.12765
59.8808 | 14.8052 | 17.14649 | -0.0115907 | -2.341287 | 17.15808
59.8908 | 14.8594 | 17.16923 | -0.01926883 | -2.309826 | 17.18849
59.9008 | 14.8531 | 17.19194 | -0.02694995 | -2.338845 | 17.21889
59.9108 | 14.9083 | 17.21465 | -0.03463405 | -2.306346 | 17.24928
59.9208 | 14.9211 | 17.23733 | -0.04232111 | -2.316227 | 17.27965
59.9308 | 14.9519 | 17.25999 | -0.05001114 | -2.308086 | 17.31
59.9408 | 14.9883 | 17.28262 | -0.05770411 | -2.294323 | 17.34033
59.9508 | 15.024 | 17.30524 | -0.06540003 | -2.281238 | 17.37064
59.9608 | 15.0485 | 17.32783 | -0.07309888 | -2.279329 | 17.40093
59.9708 | 15.091 | 17.35039 | -0.08080065 | -2.259394 | 17.43119
59.9808 | 15.1209 | 17.37293 | -0.08850533 | -2.252033 | 17.46144
59.9908 | 15.1417 | 17.39544 | -0.09621292 | -2.253744 | 17.49166
60.0008 | 15.1845 | 17.41793 | -0.1039234 | -2.233428 | 17.52185
60.0107 | 15.2122 | 17.44017 | -0.1115596 | -2.227966 | 17.55173
60.0207 | 15.2503 | 17.46259 | -0.1192758 | -2.212291 | 17.58187
60.0307 | 15.2763 | 17.48498 | -0.1269949 | -2.208683 | 17.61198
60.0407 | 15.2979 | 17.50734 | -0.1347168 | -2.209443 | 17.64206
60.0507 | 15.3578 | 17.52967 | -0.1424416 | -2.17187 | 17.67211
60.0607 | 15.3643 | 17.55196 | -0.1501693 | -2.187664 | 17.70213
60.0707 | 15.4031 | 17.57422 | -0.1578997 | -2.17112 | 17.73212
60.0807 | 15.4419 | 17.59644 | -0.165633 | -2.154539 | 17.76207
60.0907 | 15.4715 | 17.61862 | -0.1733691 | -2.147121 | 17.79199
60.1007 | 15.5165 | 17.64076 | -0.1811079 | -2.124264 | 17.82187
60.1107 | 15.5464 | 17.66286 | -0.1888496 | -2.116465 | 17.85171
60.1207 | 15.5644 | 17.68493 | -0.1965941 | -2.120526 | 17.88152
60.1307 | 15.6199 | 17.70694 | -0.2043413 | -2.087045 | 17.91129
60.1407 | 15.6566 | 17.72892 | -0.2120913 | -2.07232 | 17.94101
60.1507 | 15.6883 | 17.75085 | -0.219844 | -2.06255 | 17.97069
60.1607 | 15.7115 | 17.77273 | -0.2275995 | -2.061234 | 18.00033
60.1707 | 15.7689 | 17.79457 | -0.2353577 | -2.025671 | 18.02993
60.1807 | 15.7994 | 17.81636 | -0.2431186 | -2.016961 | 18.05948
60.1907 | 15.836 | 17.8381 | -0.2508823 | -2.002099 | 18.08898
60.2007 | 15.8779 | 17.85979 | -0.2586486 | -1.981888 | 18.11844
60.2107 | 15.8943 | 17.88142 | -0.2664177 | -1.987124 | 18.14784
60.2207 | 15.9639 | 17.90301 | -0.2741894 | -1.939109 | 18.1772
60.2307 | 15.9872 | 17.92454 | -0.2819639 | -1.93734 | 18.2065
60.2407 | 16.0265 | 17.94602 | -0.2897409 | -1.919515 | 18.23576
60.2507 | 16.0651 | 17.96743 | -0.2975207 | -1.902334 | 18.26495
60.2607 | 16.1155 | 17.98879 | -0.3053031 | -1.873294 | 18.2941
60.2707 | 16.1387 | 18.0101 | -0.3130881 | -1.871395 | 18.32318
60.2807 | 16.182 | 18.03134 | -0.3208757 | -1.849339 | 18.35221
60.2907 | 16.2216 | 18.05252 | -0.328666 | -1.830918 | 18.38118
60.3007 | 16.2476 | 18.07364 | -0.3364589 | -1.826037 | 18.4101
60.3107 | 16.31 | 18.09469 | -0.3442544 | -1.78469 | 18.43894
60.3207 | 16.3261 | 18.11568 | -0.3520524 | -1.78958 | 18.46773
60.3307 | 16.383 | 18.1366 | -0.3598531 | -1.753604 | 18.49646
60.3407 | 16.3973 | 18.15746 | -0.3676563 | -1.760158 | 18.52511
60.3507 | 16.4492 | 18.17825 | -0.3754621 | -1.729046 | 18.55371
60.3607 | 16.4794 | 18.19896 | -0.3832704 | -1.719562 | 18.58223
60.3707 | 16.4958 | 18.21961 | -0.3910813 | -1.723809 | 18.61069
60.3807 | 16.5685 | 18.24018 | -0.3988947 | -1.671682 | 18.63908
60.3907 | 16.5713 | 18.26068 | -0.4067106 | -1.689382 | 18.66739
60.4007 | 16.6322 | 18.28111 | -0.4145291 | -1.648907 | 18.69564
60.4107 | 16.6649 | 18.30146 | -0.42235 | -1.636556 | 18.72381
60.4207 | 16.6906 | 18.32173 | -0.4301735 | -1.631127 | 18.7519
60.4307 | 16.7334 | 18.34192 | -0.4379994 | -1.60852 | 18.77992
60.4407 | 16.765 | 18.36203 | -0.4458278 | -1.597032 | 18.80786
60.4507 | 16.8002 | 18.38206 | -0.4536587 | -1.581863 | 18.83572
60.4607 | 16.8565 | 18.40201 | -0.461492 | -1.545512 | 18.8635
60.4707 | 16.8772 | 18.42188 | -0.4693277 | -1.544677 | 18.8912
60.4807 | 16.9292 | 18.44166 | -0.4771659 | -1.512455 | 18.91882
60.4907 | 16.9626 | 18.46135 | -0.4850065 | -1.49875 | 18.94636
60.5007 | 17.0101 | 18.48096 | -0.4928496 | -1.470856 | 18.97381
60.5107 | 17.0234 | 18.50047 | -0.500695 | -1.477072 | 19.00117
60.5207 | 17.0691 | 18.5199 | -0.5085428 | -1.450799 | 19.02844
60.5307 | 17.104 | 18.53923 | -0.5163931 | -1.435233 | 19.05563
60.5407 | 17.1476 | 18.55848 | -0.5242457 | -1.410876 | 19.08272
60.5507 | 17.2115 | 18.57762 | -0.5321006 | -1.366124 | 19.10972
60.5607 | 17.2488 | 18.59668 | -0.5399579 | -1.347878 | 19.13664
60.5707 | 17.276 | 18.61563 | -0.5478176 | -1.339634 | 19.16345
60.5807 | 17.3281 | 18.63449 | -0.5556796 | -1.306392 | 19.19017
60.5907 | 17.3623 | 18.65325 | -0.5635439 | -1.29095 | 19.21679
60.6006 | 17.4225 | 18.67172 | -0.5713319 | -1.249216 | 19.24305
60.6106 | 17.4696 | 18.69027 | -0.5792008 | -1.220673 | 19.26947
60.6206 | 17.5165 | 18.70873 | -0.5870721 | -1.192227 | 19.2958
60.6306 | 17.5465 | 18.72708 | -0.5949456 | -1.180577 | 19.32202
60.6406 | 17.5969 | 18.74532 | -0.6028214 | -1.148422 | 19.34814
60.6506 | 17.6321 | 18.76346 | -0.6106994 | -1.131361 | 19.37416
60.6606 | 17.6871 | 18.78149 | -0.6185797 | -1.094387 | 19.40007
60.6706 | 17.7264 | 18.79941 | -0.6264623 | -1.073008 | 19.42587
60.6806 | 17.7627 | 18.81722 | -0.6343471 | -1.054516 | 19.45156
60.6906 | 17.8295 | 18.83491 | -0.6422342 | -1.005412 | 19.47715
60.7006 | 17.8804 | 18.85249 | -0.6501234 | -0.9720933 | 19.50262
60.7106 | 17.8872 | 18.86996 | -0.6580149 | -0.9827619 | 19.52798
60.7206 | 17.9635 | 18.88731 | -0.6659085 | -0.9238142 | 19.55322
60.7306 | 18.0012 | 18.90455 | -0.6738044 | -0.9033471 | 19.57835
60.7406 | 18.0521 | 18.92166 | -0.6817024 | -0.8695634 | 19.60337
60.7506 | 18.0995 | 18.93866 | -0.6896026 | -0.8391592 | 19.62826
60.7606 | 18.1332 | 18.95553 | -0.6975049 | -0.8223338 | 19.65304
60.7706 | 18.1759 | 18.97229 | -0.7054094 | -0.7963853 | 19.67769
60.7806 | 18.232 | 18.98891 | -0.7133161 | -0.7569136 | 19.70223
60.7906 | 18.2835 | 19.00542 | -0.7212249 | -0.7219155 | 19.72664
60.8006 | 18.2993 | 19.02179 | -0.7291357 | -0.7224914 | 19.75093
60.8106 | 18.3599 | 19.03804 | -0.7370487 | -0.6781407 | 19.77509
60.8206 | 18.4059 | 19.05416 | -0.7449638 | -0.6482602 | 19.79912
60.8306 | 18.4139 | 19.07015 | -0.752881 | -0.6562495 | 19.82303
60.8406 | 18.5053 | 19.08601 | -0.7608003 | -0.580708 | 19.84681
60.8506 | 18.539 | 19.10173 | -0.7687216 | -0.5627348 | 19.87046
60.8606 | 18.5772 | 19.11733 | -0.776645 | -0.540126 | 19.89397
60.8706 | 18.6403 | 19.13278 | -0.7845704 | -0.4924836 | 19.91735
60.8806 | 18.6927 | 19.1481 | -0.7924979 | -0.4554017 | 19.9406
60.8906 | 18.7144 | 19.16329 | -0.8004274 | -0.4488857 | 19.96371
60.9006 | 18.7515 | 19.17833 | -0.808359 | -0.4268283 | 19.98669
60.9106 | 18.8336 | 19.19323 | -0.8162925 | -0.3596317 | 20.00952
60.9206 | 18.8354 | 19.20799 | -0.824228 | -0.3725947 | 20.03222
60.9306 | 18.9402 | 19.22261 | -0.8321655 | -0.2824116 | 20.05478
60.9406 | 18.9547 | 19.23709 | -0.840105 | -0.2823888 | 20.07719
60.9506 | 19.0175 | 19.25142 | -0.8480465 | -0.2339186 | 20.09947
60.9606 | 19.0674 | 19.2656 | -0.8559899 | -0.1982023 | 20.12159
60.9706 | 19.1092 | 19.27964 | -0.8639353 | -0.170439 | 20.14357
60.9806 | 19.1446 | 19.29353 | -0.8718826 | -0.1489278 | 20.16541
60.9906 | 19.2157 | 19.30726 | -0.8798318 | -0.09156356 | 20.1871
61.0006 | 19.2614 | 19.32085 | -0.887783 | -0.05945256 | 20.20864
61.0106 | 19.3022 | 19.33429 | -0.8957361 | -0.03208791 | 20.23002
61.0206 | 19.3851 | 19.34757 | -0.903691 | 0.03753297 | 20.25126
61.0306 | 19.4137 | 19.3607 | -0.9116479 | 0.05300467 | 20.27234
61.0406 | 19.465 | 19.37367 | -0.9196066 | 0.09133151 | 20.29328
61.0506 | 19.5338 | 19.38648 | -0.9275672 | 0.1473196 | 20.31405
61.0606 | 19.5803 | 19.39914 | -0.9355296 | 0.1811632 | 20.33467
61.0706 | 19.6263 | 19.41164 | -0.9434939 | 0.214665 | 20.35513
61.0806 | 19.7047 | 19.42397 | -0.9514601 | 0.2807292 | 20.37543
61.0906 | 19.7465 | 19.43615 | -0.959428 | 0.3103534 | 20.39557
61.1006 | 19.7782 | 19.44816 | -0.9673978 | 0.3300402 | 20.41556
61.1106 | 19.8661 | 19.46001 | -0.9753694 | 0.4060899 | 20.43538
61.1206 | 19.9225 | 19.47169 | -0.9833428 | 0.4508057 | 20.45504
61.1306 | 19.9522 | 19.48321 | -0.9913179 | 0.4689876 | 20.47453
61.1406 | 20.0276 | 19.49456 | -0.9992948 | 0.5330352 | 20.49386
61.1506 | 20.0712 | 19.50575 | -1.007274 | 0.5654526 | 20.51302
61.1606 | 20.1444 | 19.51677 | -1.015254 | 0.6276348 | 20.53202
61.1706 | 20.2124 | 19.52761 | -1.023236 | 0.6847896 | 20.55085
61.1806 | 20.276 | 19.53828 | -1.03122 | 0.7377158 | 20.5695
61.1905 | 20.3217 | 19.54869 | -1.039126 | 0.7730148 | 20.58781
61.2005 | 20.375 | 19.55901 | -1.047113 | 0.8159864 | 20.60613
61.2105 | 20.482 | 19.56917 | -1.055102 | 0.9128307 | 20.62427
61.2205 | 20.5252 | 19.57915 | -1.063093 | 0.9460487 | 20.64224
61.2305 | 20.6162 | 19.58896 | -1.071086 | 1.027242 | 20.66004
61.2405 | 20.6404 | 19.59859 | -1.07908 | 1.041814 | 20.67767
61.2505 | 20.7124 | 19.60803 | -1.087075 | 1.104366 | 20.69511
61.2605 | 20.8068 | 19.6173 | -1.095073 | 1.189495 | 20.71238
61.2705 | 20.8471 | 19.6264 | -1.103072 | 1.220702 | 20.72947
61.2805 | 20.939 | 19.63531 | -1.111073 | 1.303691 | 20.74638
61.2905 | 20.9945 | 19.64404 | -1.119075 | 1.350464 | 20.76311
61.3005 | 21.0931 | 19.65258 | -1.127079 | 1.440517 | 20.77966
61.3105 | 21.141 | 19.66094 | -1.135084 | 1.480055 | 20.79603
61.3205 | 21.2516 | 19.66912 | -1.143091 | 1.582478 | 20.81221
61.3305 | 21.2768 | 19.67711 | -1.1511 | 1.599688 | 20.82821
61.3405 | 21.3558 | 19.68492 | -1.15911 | 1.670882 | 20.84403
61.3505 | 21.435 | 19.69254 | -1.167122 | 1.742463 | 20.85966
61.3605 | 21.5782 | 19.69997 | -1.175136 | 1.878231 | 20.8751
61.3705 | 21.5948 | 19.70721 | -1.183151 | 1.88759 | 20.89036
61.3805 | 21.686 | 19.71426 | -1.191167 | 1.971737 | 20.90543
61.3905 | 21.7453 | 19.72113 | -1.199185 | 2.024174 | 20.92031
61.4005 | 21.8181 | 19.7278 | -1.207204 | 2.090302 | 20.935
61.4105 | 21.935 | 19.73428 | -1.215225 | 2.200724 | 20.9495
61.4205 | 21.9702 | 19.74056 | -1.223248 | 2.229637 | 20.96381
61.4305 | 22.0606 | 19.74665 | -1.231272 | 2.313946 | 20.97793
61.4405 | 22.153 | 19.75255 | -1.239297 | 2.400447 | 20.99185
61.4505 | 22.2187 | 19.75826 | -1.247324 | 2.460443 | 21.00558
61.4605 | 22.3084 | 19.76376 | -1.255352 | 2.544635 | 21.01912
61.4705 | 22.3686 | 19.76908 | -1.263382 | 2.599523 | 21.03246
61.4805 | 22.45 | 19.77419 | -1.271413 | 2.675807 | 21.04561
61.4905 | 22.5209 | 19.77911 | -1.279446 | 2.741789 | 21.05856
61.5005 | 22.6338 | 19.78383 | -1.28748 | 2.849972 | 21.07131
61.5105 | 22.669 | 19.78835 | -1.295515 | 2.88065 | 21.08386
61.5205 | 22.7387 | 19.79267 | -1.303552 | 2.946027 | 21.09622
61.5305 | 22.8303 | 19.79679 | -1.31159 | 3.033506 | 21.10838
61.5405 | 22.8959 | 19.80071 | -1.319629 | 3.095188 | 21.12034
61.5505 | 22.9291 | 19.80443 | -1.32767 | 3.124668 | 21.1321
61.5605 | 23.0321 | 19.80795 | -1.335712 | 3.224152 | 21.14366
61.5705 | 23.0725 | 19.81127 | -1.343756 | 3.261234 | 21.15502
61.5805 | 23.1466 | 19.81437 | -1.351801 | 3.332225 | 21.16618
61.5905 | 23.1937 | 19.81729 | -1.359847 | 3.376415 | 21.17713
61.6005 | 23.2673 | 19.81999 | -1.367894 | 3.44731 | 21.18788
61.6105 | 23.2937 | 19.82249 | -1.375943 | 3.471208 | 21.19843
61.6205 | 23.3759 | 19.82479 | -1.383993 | 3.551113 | 21.20878
61.6305 | 23.4237 | 19.82688 | -1.392044 | 3.596824 | 21.21892
61.6405 | 23.4481 | 19.82876 | -1.400097 | 3.619338 | 21.22886
61.6505 | 23.5075 | 19.83044 | -1.40815 | 3.677059 | 21.23859
61.6605 | 23.5533 | 19.83191 | -1.416205 | 3.721387 | 21.24812
61.6705 | 23.5148 | 19.83318 | -1.424261 | 3.681622 | 21.25744
61.6805 | 23.654 | 19.83424 | -1.432319 | 3.819764 | 21.26655
61.6905 | 23.6326 | 19.83509 | -1.440378 | 3.797511 | 21.27547
61.7005 | 23.6699 | 19.83573 | -1.448437 | 3.834168 | 21.28417
61.7105 | 23.6866 | 19.83617 | -1.456498 | 3.850433 | 21.29267
61.7205 | 23.6828 | 19.83639 | -1.46456 | 3.846407 | 21.30095
61.7305 | 23.7116 | 19.83641 | -1.472624 | 3.875188 | 21.30904
61.7405 | 23.7547 | 19.83622 | -1.480688 | 3.91848 | 21.31691
61.7505 | 23.7521 | 19.83582 | -1.488754 | 3.916281 | 21.32457
61.7605 | 23.7472 | 19.83521 | -1.496821 | 3.911991 | 21.33203
61.7704 | 23.768 | 19.8344 | -1.504808 | 3.933602 | 21.33921
61.7804 | 23.7583 | 19.83337 | -1.512877 | 3.924928 | 21.34625
61.7904 | 23.7453 | 19.83214 | -1.520947 | 3.913164 | 21.35308
61.8004 | 23.7922 | 19.83069 | -1.529018 | 3.961513 | 21.35971
61.8104 | 23.7674 | 19.82903 | -1.53709 | 3.938371 | 21.36612
61.8204 | 23.703 | 19.82716 | -1.545164 | 3.875837 | 21.37233
61.8304 | 23.7348 | 19.82508 | -1.553238 | 3.909718 | 21.37832
61.8404 | 23.7037 | 19.82279 | -1.561313 | 3.880907 | 21.38411
61.8504 | 23.7043 | 19.82029 | -1.56939 | 3.884008 | 21.38968
61.8604 | 23.6816 | 19.81758 | -1.577467 | 3.864019 | 21.39505
61.8704 | 23.627 | 19.81466 | -1.585546 | 3.81234 | 21.40021
61.8804 | 23.5913 | 19.81153 | -1.593625 | 3.779772 | 21.40515
61.8904 | 23.5757 | 19.80819 | -1.601705 | 3.767515 | 21.40989
61.9004 | 23.5557 | 19.80463 | -1.609787 | 3.75107 | 21.41442
61.9104 | 23.5469 | 19.80087 | -1.617869 | 3.746033 | 21.41874
61.9204 | 23.4755 | 19.79689 | -1.625953 | 3.67861 | 21.42284
61.9304 | 23.4475 | 19.7927 | -1.634037 | 3.654795 | 21.42674
61.9404 | 23.389 | 19.78831 | -1.642122 | 3.600693 | 21.43043
61.9504 | 23.3899 | 19.7837 | -1.650208 | 3.606201 | 21.43391
61.9604 | 23.3216 | 19.77888 | -1.658295 | 3.542718 | 21.43718
61.9704 | 23.2607 | 19.77386 | -1.666383 | 3.486844 | 21.44024
61.9804 | 23.247 | 19.76862 | -1.674472 | 3.478383 | 21.44309
61.9904 | 23.1827 | 19.76317 | -1.682562 | 3.419531 | 21.44573
62.0004 | 23.1073 | 19.75751 | -1.690653 | 3.349788 | 21.44816
62.0104 | 23.0882 | 19.75165 | -1.698744 | 3.336554 | 21.45039
62.0204 | 23.0324 | 19.74557 | -1.706837 | 3.286829 | 21.45241
62.0304 | 22.9408 | 19.73929 | -1.71493 | 3.201515 | 21.45422
62.0404 | 22.9283 | 19.73279 | -1.723024 | 3.19551 | 21.45581
62.0504 | 22.8635 | 19.72609 | -1.731119 | 3.13741 | 21.45721
62.0604 | 22.8129 | 19.71918 | -1.739214 | 3.09372 | 21.45839
62.0704 | 22.7442 | 19.71206 | -1.747311 | 3.032139 | 21.45937
62.0804 | 22.7159 | 19.70474 | -1.755408 | 3.011165 | 21.46014
62.0904 | 22.6566 | 19.6972 | -1.763506 | 2.959397 | 21.46071
62.1004 | 22.5699 | 19.68946 | -1.771605 | 2.880436 | 21.46107
62.1104 | 22.534 | 19.68152 | -1.779704 | 2.852483 | 21.46122
62.1204 | 22.5093 | 19.67336 | -1.787804 | 2.835935 | 21.46117
62.1304 | 22.398 | 19.66501 | -1.795905 | 2.732993 | 21.46091
62.1404 | 22.372 | 19.65644 | -1.804007 | 2.715555 | 21.46045
62.1504 | 22.3186 | 19.64768 | -1.812109 | 2.670923 | 21.45979
62.1604 | 22.2556 | 19.6387 | -1.820213 | 2.616896 | 21.45892
62.1704 | 22.2263 | 19.62953 | -1.828316 | 2.596772 | 21.45784
62.1804 | 22.1541 | 19.62015 | -1.836421 | 2.533951 | 21.45657
62.1904 | 22.0978 | 19.61057 | -1.844526 | 2.487231 | 21.4551
62.2004 | 22.0712 | 19.60079 | -1.852632 | 2.470414 | 21.45342
62.2104 | 22.0357 | 19.5908 | -1.860738 | 2.444902 | 21.45154
62.2204 | 21.9474 | 19.58061 | -1.868845 | 2.366789 | 21.44946
62.2304 | 21.9176 | 19.57022 | -1.876953 | 2.347375 | 21.44718
62.2404 | 21.8738 | 19.55964 | -1.885061 | 2.314163 | 21.4447
62.2504 | 21.8407 | 19.54885 | -1.89317 | 2.291849 | 21.44202
62.2604 | 21.776 | 19.53786 | -1.90128 | 2.238136 | 21.43914
62.2704 | 21.7432 | 19.52668 | -1.90939 | 2.21652 | 21.43607
62.2804 | 21.6994 | 19.5153 | -1.917501 | 2.1841 | 21.4328
62.2904 | 21.6466 | 19.50372 | -1.925612 | 2.142877 | 21.42934
62.3004 | 21.6307 | 19.49195 | -1.933724 | 2.138752 | 21.42567
62.3104 | 21.5592 | 19.47998 | -1.941836 | 2.079222 | 21.42181
62.3204 | 21.5014 | 19.46781 | -1.949949 | 2.033585 | 21.41776
62.3304 | 21.4997 | 19.45546 | -1.958062 | 2.044244 | 21.41352
62.3404 | 21.4322 | 19.4429 | -1.966176 | 1.989296 | 21.40908
62.3504 | 21.3939 | 19.43016 | -1.97429 | 1.963739 | 21.40445
62.3603 | 21.3637 | 19.41735 | -1.982324 | 1.946347 | 21.39968
62.3703 | 21.3345 | 19.40423 | -1.990439 | 1.930272 | 21.39467
62.3803 | 21.2549 | 19.39091 | -1.998555 | 1.863987 | 21.38947
62.3903 | 21.2616 | 19.37741 | -2.006671 | 1.88419 | 21.38408
62.4003 | 21.1908 | 19.36372 | -2.014788 | 1.827082 | 21.37851
62.4103 | 21.1675 | 19.34984 | -2.022905 | 1.817662 | 21.37274
62.4203 | 21.1142 | 19.33577 | -2.031022 | 1.778429 | 21.36679
62.4303 | 21.0845 | 19.32152 | -2.03914 | 1.762981 | 21.36066
62.4403 | 21.0622 | 19.30708 | -2.047259 | 1.755121 | 21.35434
62.4503 | 21.0049 | 19.29246 | -2.055377 | 1.712442 | 21.34783
62.4603 | 20.949 | 19.27765 | -2.063496 | 1.671347 | 21.34115
62.4703 | 20.9323 | 19.26267 | -2.071616 | 1.669635 | 21.33428
62.4803 | 20.9085 | 19.24749 | -2.079735 | 1.661007 | 21.32723
62.4903 | 20.8305 | 19.23215 | -2.087855 | 1.598355 | 21.32
62.5003 | 20.8323 | 19.21662 | -2.095976 | 1.615685 | 21.31259
62.5103 | 20.8042 | 19.20091 | -2.104097 | 1.60329 | 21.30501
62.5203 | 20.7426 | 19.18502 | -2.112218 | 1.557577 | 21.29724
62.5303 | 20.7245 | 19.16896 | -2.120339 | 1.55554 | 21.2893
62.5403 | 20.6854 | 19.15272 | -2.12846 | 1.532677 | 21.28118
62.5503 | 20.6542 | 19.13631 | -2.136582 | 1.517887 | 21.2729
62.5603 | 20.6062 | 19.11973 | -2.144704 | 1.486472 | 21.26443
62.5703 | 20.5775 | 19.10297 | -2.152827 | 1.474531 | 21.2558
62.5803 | 20.5526 | 19.08604 | -2.160949 | 1.466561 | 21.24699
62.5903 | 20.5123 | 19.06894 | -2.169072 | 1.443359 | 21.23801
62.6003 | 20.4753 | 19.05167 | -2.177195 | 1.423626 | 21.22887
62.6103 | 20.4335 | 19.03423 | -2.185319 | 1.399266 | 21.21955
62.6203 | 20.4161 | 19.01663 | -2.193442 | 1.39947 | 21.21007
62.6303 | 20.3571 | 18.99886 | -2.201566 | 1.358242 | 21.20042
62.6403 | 20.3363 | 18.98093 | -2.20969 | 1.355374 | 21.19062
62.6503 | 20.2918 | 18.96282 | -2.217814 | 1.328976 | 21.18064
62.6603 | 20.2779 | 18.94456 | -2.225938 | 1.333336 | 21.1705
62.6703 | 20.2312 | 18.92614 | -2.234062 | 1.305059 | 21.1602
62.6803 | 20.1996 | 18.90756 | -2.242186 | 1.292043 | 21.14974
62.6903 | 20.1729 | 18.88881 | -2.250311 | 1.284087 | 21.13912
62.7003 | 20.1221 | 18.86991 | -2.258435 | 1.252187 | 21.12835
62.7103 | 20.0872 | 18.85085 | -2.26656 | 1.236347 | 21.11741
62.7203 | 20.0765 | 18.83164 | -2.274685 | 1.244859 | 21.10633
62.7303 | 20.0419 | 18.81227 | -2.28281 | 1.229627 | 21.09508
62.7403 | 19.9582 | 18.79275 | -2.290935 | 1.16545 | 21.08368
62.7503 | 19.9605 | 18.77308 | -2.29906 | 1.187423 | 21.07214
62.7603 | 19.9141 | 18.75325 | -2.307185 | 1.160846 | 21.06044
62.7703 | 19.877 | 18.73328 | -2.31531 | 1.143722 | 21.04859
62.7803 | 19.8555 | 18.71315 | -2.323435 | 1.142345 | 21.03659
62.7903 | 19.8316 | 18.69288 | -2.33156 | 1.138716 | 21.02444
62.8003 | 19.7604 | 18.67247 | -2.339685 | 1.087931 | 21.01215
62.8103 | 19.7373 | 18.65191 | -2.34781 | 1.085392 | 20.99972
62.8203 | 19.7243 | 18.6312 | -2.355935 | 1.093097 | 20.98714
62.8303 | 19.6763 | 18.61036 | -2.36406 | 1.065941 | 20.97442
62.8403 | 19.6316 | 18.58937 | -2.372185 | 1.04223 | 20.96155
62.8503 | 19.6047 | 18.56824 | -2.38031 | 1.036456 | 20.94855
62.8603 | 19.5756 | 18.54698 | -2.388434 | 1.028623 | 20.93541
62.8703 | 19.5169 | 18.52558 | -2.396559 | 0.9913248 | 20.92213
62.8803 | 19.5408 | 18.50404 | -2.404684 | 1.036763 | 20.90872
62.8903 | 19.4316 | 18.48236 | -2.412808 | 0.9492357 | 20.89517
62.9003 | 19.4285 | 18.46056 | -2.420933 | 0.9679437 | 20.88149
62.9103 | 19.3883 | 18.43862 | -2.429057 | 0.9496806 | 20.86768
62.9203 | 19.3531 | 18.41655 | -2.437181 | 0.936551 | 20.85373
62.9303 | 19.3245 | 18.39435 | -2.445305 | 0.9301461 | 20.83966
62.9402 | 19.2836 | 18.37225 | -2.453347 | 0.9113467 | 20.8256
62.9502 | 19.2533 | 18.3498 | -2.461471 | 0.9034986 | 20.81127
62.9602 | 19.1908 | 18.32722 | -2.469594 | 0.8635754 | 20.79682
62.9702 | 19.1895 | 18.30452 | -2.477718 | 0.8849775 | 20.78224
62.9802 | 19.1406 | 18.2817 | -2.485841 | 0.8589002 | 20.76754
62.9902 | 19.075 | 18.25876 | -2.493963 | 0.8162445 | 20.75272
63.0002 | 19.0829 | 18.23569 | -2.502086 | 0.8472118 | 20.73777
63.0102 | 19.0256 | 18.21251 | -2.510208 | 0.8130945 | 20.72271
63.0202 | 18.9823 | 18.1892 | -2.51833 | 0.7930965 | 20.70753
63.0302 | 18.9556 | 18.16579 | -2.526452 | 0.7898129 | 20.69224
63.0402 | 18.9218 | 18.14225 | -2.534574 | 0.7795458 | 20.67683
63.0502 | 18.8585 | 18.11861 | -2.542695 | 0.7398906 | 20.6613
63.0602 | 18.8356 | 18.09485 | -2.550816 | 0.7407481 | 20.64567
63.0702 | 18.8038 | 18.07098 | -2.558936 | 0.7328154 | 20.62992
63.0802 | 18.7251 | 18.04701 | -2.567057 | 0.6780925 | 20.61406
63.0902 | 18.7408 | 18.02292 | -2.575177 | 0.717878 | 20.5981
63.1002 | 18.6768 | 17.99873 | -2.583296 | 0.6780688 | 20.58203
63.1102 | 18.6253 | 17.97443 | -2.591416 | 0.6508666 | 20.56585
63.1202 | 18.6081 | 17.95003 | -2.599534 | 0.6580667 | 20.54957
63.1302 | 18.5486 | 17.92553 | -2.607653 | 0.6230679 | 20.53319
63.1402 | 18.5295 | 17.90093 | -2.615771 | 0.628572 | 20.5167
63.1502 | 18.4577 | 17.87622 | -2.623889 | 0.5814756 | 20.50011
63.1602 | 18.4379 | 17.85142 | -2.632006 | 0.5864778 | 20.48343
63.1702 | 18.3965 | 17.82652 | -2.640123 | 0.5699767 | 20.46665
63.1802 | 18.347 | 17.80153 | -2.648239 | 0.5454716 | 20.44977
63.1902 | 18.2881 | 17.77644 | -2.656355 | 0.5116603 | 20.4328
63.2002 | 18.277 | 17.75126 | -2.664471 | 0.5257422 | 20.41573
63.2102 | 18.232 | 17.72599 | -2.672586 | 0.5060145 | 20.39857
63.2202 | 18.1644 | 17.70062 | -2.680701 | 0.4637766 | 20.38132
63.2302 | 18.1527 | 17.67517 | -2.688815 | 0.4775301 | 20.36398
63.2402 | 18.0829 | 17.64963 | -2.696928 | 0.4332691 | 20.34656
63.2502 | 18.0522 | 17.62401 | -2.705041 | 0.4281939 | 20.32905
63.2602 | 18.0231 | 17.5983 | -2.713154 | 0.4248042 | 20.31145
63.2702 | 17.9737 | 17.5725 | -2.721266 | 0.4011975 | 20.29377
63.2802 | 17.9012 | 17.54663 | -2.729377 | 0.3545718 | 20.27601
63.2902 | 17.91 | 17.52067 | -2.737488 | 0.3893275 | 20.25816
63.3002 | 17.8444 | 17.49464 | -2.745599 | 0.3497618 | 20.24024
63.3102 | 17.7861 | 17.46853 | -2.753708 | 0.3175737 | 20.22223
63.3202 | 17.7889 | 17.44234 | -2.761817 | 0.3465642 | 20.20415
63.3302 | 17.7018 | 17.41607 | -2.769926 | 0.2857289 | 20.186
63.3402 | 17.6793 | 17.38973 | -2.778034 | 0.2895669 | 20.16777
63.3502 | 17.6156 | 17.36332 | -2.786141 | 0.2522768 | 20.14946
63.3602 | 17.5886 | 17.33684 | -2.794248 | 0.2517584 | 20.13109
63.3702 | 17.5302 | 17.31029 | -2.802354 | 0.2199108 | 20.11264
63.3802 | 17.4997 | 17.28367 | -2.810459 | 0.2160306 | 20.09413
63.3902 | 17.4524 | 17.25698 | -2.818564 | 0.1954178 | 20.07555
63.4002 | 17.4137 | 17.23023 | -2.826668 | 0.1834698 | 20.0569
63.4102 | 17.3689 | 17.20341 | -2.834771 | 0.1654871 | 20.03818
63.4202 | 17.3458 | 17.17653 | -2.842874 | 0.1692679 | 20.01941
63.4302 | 17.266 | 17.14959 | -2.850975 | 0.1164103 | 20.00057
63.4402 | 17.2482 | 17.12259 | -2.859076 | 0.1256121 | 19.98166
63.4502 | 17.2062 | 17.09553 | -2.867177 | 0.1106729 | 19.9627
63.4602 | 17.1551 | 17.06841 | -2.875276 | 0.08669455 | 19.94368
63.4702 | 17.1253 | 17.04123 | -2.883375 | 0.08407016 | 19.9246
63.4802 | 17.063 | 17.014 | -2.891473 | 0.04900037 | 19.90547
63.4902 | 17.028 | 16.98672 | -2.89957 | 0.0412849 | 19.88629
63.5002 | 16.9833 | 16.95937 | -2.907667 | 0.0239254 | 19.86704
63.5102 | 16.9594 | 16.93199 | -2.915762 | 0.02741434 | 19.84775
63.5202 | 16.9106 | 16.90455 | -2.923857 | 0.006051139 | 19.82841
63.5301 | 16.8575 | 16.87733 | -2.93187 | -0.01982876 | 19.8092
63.5401 | 16.83 | 16.84979 | -2.939963 | -0.01979457 | 19.78976
63.5501 | 16.8089 | 16.82221 | -2.948056 | -0.01331359 | 19.77027
63.5601 | 16.7287 | 16.79459 | -2.956147 | -0.06588525 | 19.75073
63.5701 | 16.7257 | 16.76692 | -2.964238 | -0.04121638 | 19.73115
63.5801 | 16.6815 | 16.73921 | -2.972327 | -0.05770696 | 19.71153
63.5901 | 16.615 | 16.71145 | -2.980416 | -0.09645265 | 19.69187
63.6001 | 16.6158 | 16.68366 | -2.988504 | -0.06785917 | 19.67216
63.6101 | 16.565 | 16.65583 | -2.99659 | -0.09082856 | 19.65242
63.6201 | 16.5075 | 16.62796 | -3.004676 | -0.1204586 | 19.63263
63.6301 | 16.4881 | 16.60005 | -3.012761 | -0.1119547 | 19.61282
63.6401 | 16.4445 | 16.57211 | -3.020845 | -0.1276124 | 19.59296
63.6501 | 16.3876 | 16.54414 | -3.028928 | -0.156538 | 19.57307
63.6601 | 16.3712 | 16.51614 | -3.03701 | -0.1449352 | 19.55315
63.6701 | 16.344 | 16.4881 | -3.045091 | -0.1440961 | 19.53319
63.6801 | 16.2898 | 16.46003 | -3.053171 | -0.1702285 | 19.5132
63.6901 | 16.252 | 16.43193 | -3.06125 | -0.1799303 | 19.49318
63.7001 | 16.2352 | 16.40381 | -3.069328 | -0.1686092 | 19.47314
63.7101 | 16.1683 | 16.37566 | -3.077405 | -0.2073589 | 19.45306
63.7201 | 16.1439 | 16.34748 | -3.085481 | -0.203583 | 19.43296
63.7301 | 16.0958 | 16.31928 | -3.093556 | -0.2234796 | 19.41284
63.7401 | 16.0849 | 16.29106 | -3.101629 | -0.2061597 | 19.39269
63.7501 | 16.0101 | 16.26282 | -3.109702 | -0.2527158 | 19.37252
63.7601 | 16.004 | 16.23455 | -3.117773 | -0.2305517 | 19.35233
63.7701 | 15.9649 | 16.20626 | -3.125844 | -0.2413645 | 19.33211
63.7801 | 15.8991 | 16.17796 | -3.133913 | -0.2788641 | 19.31188
63.7901 | 15.8719 | 16.14964 | -3.141981 | -0.277744 | 19.29163
63.8001 | 15.8448 | 16.12131 | -3.150048 | -0.2765084 | 19.27136
63.8101 | 15.7981 | 16.09296 | -3.158114 | -0.294855 | 19.25107
63.8201 | 15.7682 | 16.06459 | -3.166178 | -0.2963931 | 19.23077
63.8301 | 15.7194 | 16.03622 | -3.174242 | -0.316816 | 19.21046
63.8401 | 15.7037 | 16.00783 | -3.182304 | -0.3041285 | 19.19013
63.8501 | 15.6391 | 15.97943 | -3.190365 | -0.3403268 | 19.16979
63.8601 | 15.6331 | 15.95102 | -3.198425 | -0.317922 | 19.14945
63.8701 | 15.5739 | 15.92261 | -3.206483 | -0.3487057 | 19.12909
63.8801 | 15.5308 | 15.89418 | -3.214541 | -0.3633813 | 19.10872
63.8901 | 15.5234 | 15.86575 | -3.222597 | -0.3423521 | 19.08835
63.9001 | 15.4795 | 15.83732 | -3.230651 | -0.357818 | 19.06797
63.9101 | 15.4215 | 15.80888 | -3.238705 | -0.3873797 | 19.04758
63.9201 | 15.4107 | 15.78044 | -3.246757 | -0.3697371 | 19.02719
63.9301 | 15.373 | 15.752 | -3.254808 | -0.3789966 | 19.0068
63.9401 | 15.3063 | 15.72355 | -3.262858 | -0.417251 | 18.98641
63.9501 | 15.3089 | 15.69511 | -3.270906 | -0.3862093 | 18.96602
63.9601 | 15.2607 | 15.66666 | -3.278953 | -0.405965 | 18.94562
63.9701 | 15.2378 | 15.63823 | -3.286998 | -0.4004263 | 18.92522
63.9801 | 15.1868 | 15.60979 | -3.295042 | -0.4229904 | 18.90483
63.9901 | 15.1707 | 15.58136 | -3.303085 | -0.4106579 | 18.88444
64.0001 | 15.1265 | 15.55293 | -3.311127 | -0.4264317 | 18.86406
64.0101 | 15.0944 | 15.52451 | -3.319167 | -0.4301093 | 18.84368
64.0201 | 15.0598 | 15.4961 | -3.327205 | -0.4362972 | 18.8233
64.0301 | 15.0395 | 15.46769 | -3.335242 | -0.428192 | 18.80293
64.0401 | 14.9911 | 15.4393 | -3.343278 | -0.4481978 | 18.78258
64.0501 | 14.974 | 15.41091 | -3.351313 | -0.4369133 | 18.76223
64.0601 | 14.9396 | 15.38254 | -3.359345 | -0.442939 | 18.74188
64.0701 | 14.8806 | 15.35418 | -3.367377 | -0.473577 | 18.72155
64.0801 | 14.8842 | 15.32583 | -3.375407 | -0.4416292 | 18.70124
64.0901 | 14.8355 | 15.29749 | -3.383435 | -0.4619943 | 18.68093
64.1001 | 14.8063 | 15.26917 | -3.391462 | -0.4628743 | 18.66064
64.11 | 14.7795 | 15.24116 | -3.399407 | -0.4616609 | 18.64057
64.12 | 14.7666 | 15.21287 | -3.407431 | -0.4462732 | 18.6203
64.13 | 14.707 | 15.18461 | -3.415453 | -0.4776051 | 18.60006
64.14 | 14.6774 | 15.15635 | -3.423474 | -0.4789542 | 18.57983
64.15 | 14.661 | 15.12812 | -3.431493 | -0.4671239 | 18.55962
64.16 | 14.6386 | 15.09991 | -3.439511 | -0.4613125 | 18.53942
64.17 | 14.5866 | 15.07172 | -3.447527 | -0.4851237 | 18.51925
64.18 | 14.5714 | 15.04356 | -3.455541 | -0.472157 | 18.4991
64.19 | 14.5324 | 15.01541 | -3.463554 | -0.4830146 | 18.47897
64.2 | 14.4999 | 14.98729 | -3.471565 | -0.4873944 | 18.45886
64.21 | 14.4705 | 14.9592 | -3.479575 | -0.4886973 | 18.43877
64.22 | 14.4461 | 14.93113 | -3.487583 | -0.4850268 | 18.41871
64.23 | 14.4009 | 14.90308 | -3.495589 | -0.5021841 | 18.39867
64.24 | 14.3906 | 14.87507 | -3.503594 | -0.4844691 | 18.37866
64.25 | 14.3543 | 14.84708 | -3.511597 | -0.4927808 | 18.35868
64.26 | 14.3171 | 14.81912 | -3.519598 | -0.5020218 | 18.33872
64.27 | 14.2839 | 14.79119 | -3.527597 | -0.5072917 | 18.31879
64.28 | 14.2682 | 14.76329 | -3.535595 | -0.4950936 | 18.29889
64.29 | 14.2288 | 14.73543 | -3.543591 | -0.5066276 | 18.27902
64.3 | 14.1887 | 14.70759 | -3.551585 | -0.5188922 | 18.25918
64.31 | 14.1704 | 14.67979 | -3.559578 | -0.5093887 | 18.23937
64.32 | 14.1434 | 14.65202 | -3.567569 | -0.5086195 | 18.21959
64.33 | 14.0895 | 14.62429 | -3.575558 | -0.5347855 | 18.19984
64.34 | 14.0905 | 14.59659 | -3.583545 | -0.5060864 | 18.18013
64.35 | 14.0548 | 14.56892 | -3.59153 | -0.5141242 | 18.16045
64.36 | 14.0143 | 14.5413 | -3.599514 | -0.5269957 | 18.14081
64.37 | 13.9747 | 14.51371 | -3.607496 | -0.5390083 | 18.1212
64.38 | 13.9786 | 14.48616 | -3.615476 | -0.5075567 | 18.10163
64.39 | 13.9265 | 14.45864 | -3.623454 | -0.532145 | 18.0821
64.4 | 13.9047 | 14.43117 | -3.63143 | -0.5264707 | 18.0626
64.41 | 13.8702 | 14.40374 | -3.639404 | -0.533539 | 18.04314
64.42 | 13.864 | 14.37635 | -3.647377 | -0.5123487 | 18.02373
64.43 | 13.8121 | 14.349 | -3.655347 | -0.5368987 | 18.00435
64.44 | 13.8072 | 14.32169 | -3.663316 | -0.5144916 | 17.98501
64.45 | 13.7591 | 14.29443 | -3.671283 | -0.5353273 | 17.96571
64.46 | 13.7561 | 14.26721 | -3.679248 | -0.5111059 | 17.94645
64.47 | 13.7088 | 14.24003 | -3.68721 | -0.5312307 | 17.92724
64.48 | 13.711 | 14.2129 | -3.695171 | -0.5019002 | 17.90807
64.49 | 13.6546 | 14.18582 | -3.70313 | -0.5312154 | 17.88895
64.5 | 13.6533 | 14.15878 | -3.711087 | -0.5054757 | 17.86986
64.51 | 13.6132 | 14.13178 | -3.719042 | -0.5185844 | 17.85083
64.52 | 13.5885 | 14.10484 | -3.726995 | -0.5163412 | 17.83184
64.53 | 13.5656 | 14.07794 | -3.734946 | -0.512345 | 17.81289
64.54 | 13.5316 | 14.0511 | -3.742895 | -0.5194991 | 17.79399
64.55 | 13.5133 | 14.0243 | -3.750842 | -0.5109994 | 17.77514
64.56 | 13.4773 | 13.99755 | -3.758786 | -0.5202549 | 17.75634
64.57 | 13.4655 | 13.97086 | -3.766729 | -0.5053559 | 17.73759
64.58 | 13.4296 | 13.94421 | -3.77467 | -0.5146119 | 17.71888
64.59 | 13.4089 | 13.91762 | -3.782608 | -0.5087182 | 17.70023
64.6 | 13.3656 | 13.89108 | -3.790545 | -0.525478 | 17.68162
64.61 | 13.3694 | 13.86459 | -3.798479 | -0.4951884 | 17.66307
64.62 | 13.3206 | 13.83816 | -3.806411 | -0.5175566 | 17.64457
64.63 | 13.2913 | 13.81178 | -3.814341 | -0.5204756 | 17.62612
64.64 | 13.2737 | 13.78545 | -3.822269 | -0.5117497 | 17.60772
64.65 | 13.2337 | 13.75918 | -3.830195 | -0.5254806 | 17.58938
64.66 | 13.2141 | 13.73297 | -3.838119 | -0.5188677 | 17.57109
64.67 | 13.1898 | 13.70681 | -3.84604 | -0.51701 | 17.55285
64.68 | 13.1592 | 13.68071 | -3.853959 | -0.5215087 | 17.53467
64.69 | 13.1129 | 13.65467 | -3.861876 | -0.5417663 | 17.51654
64.6999 | 13.1224 | 13.62894 | -3.869712 | -0.5065367 | 17.49865
64.7099 | 13.0813 | 13.60301 | -3.877624 | -0.5217088 | 17.48063
64.7199 | 13.0394 | 13.57714 | -3.885535 | -0.5377416 | 17.46268
64.7299 | 13.0354 | 13.55133 | -3.893443 | -0.5159326 | 17.44478
64.7399 | 13.0094 | 13.52558 | -3.901348 | -0.5161844 | 17.42693
64.7499 | 12.9847 | 13.49989 | -3.909252 | -0.515195 | 17.40915
64.7599 | 12.9422 | 13.47427 | -3.917153 | -0.5320671 | 17.39142
64.7699 | 12.9426 | 13.4487 | -3.925052 | -0.5061032 | 17.37376
64.7799 | 12.9143 | 13.4232 | -3.932948 | -0.5089001 | 17.35615
64.7899 | 12.8678 | 13.39776 | -3.940843 | -0.5299588 | 17.3386
64.7999 | 12.8689 | 13.37238 | -3.948734 | -0.5034784 | 17.32111
64.8099 | 12.8381 | 13.34706 | -3.956624 | -0.5089645 | 17.30369
64.8199 | 12.8087 | 13.32181 | -3.964511 | -0.5131148 | 17.28633
64.8299 | 12.8012 | 13.29663 | -3.972396 | -0.4954272 | 17.26902
64.8399 | 12.7892 | 13.2715 | -3.980278 | -0.4823033 | 17.25178
64.8499 | 12.7501 | 13.24645 | -3.988158 | -0.4963474 | 17.23461
64.8599 | 12.7227 | 13.22146 | -3.996036 | -0.4987554 | 17.21749
64.8699 | 12.7224 | 13.19653 | -4.003911 | -0.4741314 | 17.20044
64.8799 | 12.7002 | 13.17167 | -4.011784 | -0.4714681 | 17.18345
64.8899 | 12.6691 | 13.14688 | -4.019654 | -0.4777763 | 17.16653
64.8999 | 12.6533 | 13.12215 | -4.027521 | -0.4688527 | 17.14967
64.9099 | 12.6463 | 13.09749 | -4.035387 | -0.4511948 | 17.13288
64.9199 | 12.6111 | 13.0729 | -4.04325 | -0.4618038 | 17.11615
64.9299 | 12.6013 | 13.04838 | -4.05111 | -0.4470818 | 17.09949
64.9399 | 12.5813 | 13.02393 | -4.058968 | -0.4426291 | 17.0829
64.9499 | 12.5578 | 12.99955 | -4.066823 | -0.4417469 | 17.06637
64.9599 | 12.5367 | 12.97523 | -4.074675 | -0.4385307 | 17.04991
64.9699 | 12.5246 | 12.95099 | -4.082526 | -0.4263874 | 17.03351
64.9799 | 12.51 | 12.92681 | -4.090373 | -0.4168128 | 17.01719
64.9899 | 12.4803 | 12.90271 | -4.098218 | -0.4224113 | 17.00093
64.9999 | 12.4632 | 12.87868 | -4.106061 | -0.4154777 | 16.98474
65.0099 | 12.458 | 12.85472 | -4.1139 | -0.3967159 | 16.96862
65.0199 | 12.4359 | 12.83083 | -4.121738 | -0.3949283 | 16.95257
65.0299 | 12.4225 | 12.80701 | -4.129572 | -0.3845119 | 16.93658
65.0399 | 12.3973 | 12.78327 | -4.137404 | -0.3859682 | 16.92067
65.0499 | 12.3876 | 12.75959 | -4.145233 | -0.371993 | 16.90483
65.0599 | 12.3603 | 12.73599 | -4.15306 | -0.3756935 | 16.88905
65.0699 | 12.3542 | 12.71247 | -4.160884 | -0.3582697 | 16.87335
65.0799 | 12.3328 | 12.68902 | -4.168705 | -0.3562186 | 16.85772
65.0899 | 12.3144 | 12.66564 | -4.176524 | -0.3512379 | 16.84216
65.0999 | 12.2986 | 12.64233 | -4.18434 | -0.3437344 | 16.82667
65.1099 | 12.2866 | 12.6191 | -4.192153 | -0.3325044 | 16.81126
65.1199 | 12.2743 | 12.59595 | -4.199963 | -0.321652 | 16.79592
65.1299 | 12.2535 | 12.57287 | -4.207771 | -0.3193711 | 16.78064
65.1399 | 12.2431 | 12.54987 | -4.215576 | -0.306767 | 16.76544
65.1499 | 12.219 | 12.52694 | -4.223378 | -0.30794 | 16.75032
65.1599 | 12.2117 | 12.50409 | -4.231177 | -0.2923888 | 16.73527
65.1699 | 12.1922 | 12.48131 | -4.238974 | -0.2891119 | 16.72029
65.1799 | 12.1814 | 12.45861 | -4.246767 | -0.2772124 | 16.70538
65.1899 | 12.1671 | 12.43599 | -4.254558 | -0.2688902 | 16.69055
65.1999 | 12.1494 | 12.41345 | -4.262346 | -0.2640466 | 16.67579
65.2099 | 12.1265 | 12.39098 | -4.270132 | -0.2644783 | 16.66111
65.2199 | 12.1211 | 12.36859 | -4.277914 | -0.2474879 | 16.6465
65.2299 | 12.102 | 12.34628 | -4.285693 | -0.2442757 | 16.63197
65.2399 | 12.0792 | 12.32404 | -4.29347 | -0.2448448 | 16.61751
65.2499 | 12.0701 | 12.30189 | -4.301244 | -0.2317868 | 16.60313
65.2599 | 12.0533 | 12.27981 | -4.309015 | -0.2265092 | 16.58882
65.2699 | 12.0345 | 12.25781 | -4.316782 | -0.2233134 | 16.5746
65.2798 | 12.023 | 12.23611 | -4.32447 | -0.21311 | 16.56058
65.2898 | 12.0008 | 12.21427 | -4.332232 | -0.2134699 | 16.5465
65.2998 | 11.9955 | 12.19251 | -4.339991 | -0.1970097 | 16.5325
65.3098 | 11.9724 | 12.17083 | -4.347747 | -0.1984286 | 16.51858
65.3198 | 11.9541 | 12.14923 | -4.3555 | -0.1951289 | 16.50473
65.3298 | 11.9383 | 12.12771 | -4.36325 | -0.1894073 | 16.49096
65.3398 | 11.9211 | 12.10627 | -4.370997 | -0.1851665 | 16.47726
65.3498 | 11.9102 | 12.08491 | -4.378742 | -0.1747072 | 16.46365
65.3598 | 11.8815 | 12.06363 | -4.386483 | -0.1821298 | 16.45011
65.3698 | 11.868 | 12.04243 | -4.394221 | -0.1744324 | 16.43665
65.3798 | 11.8479 | 12.02132 | -4.401956 | -0.1734157 | 16.42327
65.3898 | 11.8374 | 12.00028 | -4.409687 | -0.1628814 | 16.40997
65.3998 | 11.8243 | 11.97933 | -4.417416 | -0.1550282 | 16.39674
65.4098 | 11.807 | 11.95846 | -4.425142 | -0.1514582 | 16.3836
65.4198 | 11.7768 | 11.93767 | -4.432865 | -0.1608687 | 16.37053
65.4298 | 11.7753 | 11.91696 | -4.440584 | -0.1416626 | 16.35755
65.4398 | 11.7426 | 11.89634 | -4.448301 | -0.1537373 | 16.34464
65.4498 | 11.742 | 11.8758 | -4.456014 | -0.1337955 | 16.33181
65.4598 | 11.7296 | 11.85534 | -4.463724 | -0.1257363 | 16.31906
65.4698 | 11.7105 | 11.83496 | -4.471431 | -0.1244611 | 16.30639
65.4798 | 11.6926 | 11.81467 | -4.479135 | -0.122067 | 16.2938
65.4898 | 11.6715 | 11.79446 | -4.486835 | -0.1229577 | 16.28129
65.4998 | 11.6634 | 11.77433 | -4.494532 | -0.1109316 | 16.26886
65.5098 | 11.6515 | 11.75429 | -4.502227 | -0.1027895 | 16.25652
65.5198 | 11.6312 | 11.73433 | -4.509917 | -0.1031296 | 16.24425
65.5298 | 11.6185 | 11.71445 | -4.517605 | -0.09595486 | 16.23206
65.5398 | 11.6155 | 11.69466 | -4.525289 | -0.07916443 | 16.21995
65.5498 | 11.6064 | 11.67496 | -4.532971 | -0.06855676 | 16.20793
65.5598 | 11.5792 | 11.65534 | -4.540648 | -0.07613505 | 16.19598
65.5698 | 11.571 | 11.6358 | -4.548323 | -0.06479655 | 16.18412
65.5798 | 11.561 | 11.61634 | -4.555994 | -0.05534266 | 16.17234
65.5898 | 11.5532 | 11.59697 | -4.563662 | -0.04377473 | 16.16064
65.5998 | 11.5364 | 11.57769 | -4.571327 | -0.04129082 | 16.14902
65.6098 | 11.5279 | 11.55849 | -4.578988 | -0.03059237 | 16.13748
65.6198 | 11.5199 | 11.53938 | -4.586646 | -0.0194769 | 16.12602
65.6298 | 11.5036 | 11.52035 | -4.594301 | -0.01674866 | 16.11465
65.6398 | 11.4895 | 11.50141 | -4.601952 | -0.01190615 | 16.10336
65.6498 | 11.4776 | 11.48255 | -4.609599 | -0.004948687 | 16.09215
65.6598 | 11.459 | 11.46378 | -4.617244 | -0.004776795 | 16.08102
65.6698 | 11.4646 | 11.44509 | -4.624885 | 0.01950905 | 16.06998
65.6798 | 11.4534 | 11.42649 | -4.632522 | 0.02691083 | 16.05901
65.6898 | 11.4344 | 11.40797 | -4.640156 | 0.02642527 | 16.04813
65.6998 | 11.4269 | 11.38955 | -4.647787 | 0.03735294 | 16.03733
65.7098 | 11.4188 | 11.37121 | -4.655414 | 0.04759415 | 16.02662
65.7198 | 11.4057 | 11.35295 | -4.663038 | 0.0527514 | 16.01599
65.7298 | 11.3911 | 11.33478 | -4.670658 | 0.05632083 | 16.00544
65.7398 | 11.3842 | 11.3167 | -4.678275 | 0.06750402 | 15.99497
65.7498 | 11.3792 | 11.2987 | -4.685888 | 0.08049959 | 15.98459
65.7598 | 11.3644 | 11.28079 | -4.693498 | 0.08360929 | 15.97429
65.7698 | 11.3557 | 11.26297 | -4.701104 | 0.09273209 | 15.96407
65.7798 | 11.3372 | 11.24523 | -4.708706 | 0.09196944 | 15.95394
65.7898 | 11.3412 | 11.22758 | -4.716305 | 0.1136183 | 15.94389
65.7998 | 11.3137 | 11.21002 | -4.723901 | 0.1036807 | 15.93392
65.8098 | 11.3103 | 11.19254 | -4.731492 | 0.1177554 | 15.92404
65.8198 | 11.3087 | 11.17516 | -4.739081 | 0.1335439 | 15.91424
65.8298 | 11.2856 | 11.15786 | -4.746665 | 0.1277434 | 15.90452
65.8398 | 11.2862 | 11.14064 | -4.754246 | 0.1455569 | 15.89489
65.8498 | 11.2787 | 11.12352 | -4.761823 | 0.1551829 | 15.88534
65.8598 | 11.272 | 11.10648 | -4.769397 | 0.1655215 | 15.87588
65.8697 | 11.25 | 11.0897 | -4.776891 | 0.1603009 | 15.86659
65.8797 | 11.2394 | 11.07283 | -4.784458 | 0.1665662 | 15.85729
65.8897 | 11.2388 | 11.05606 | -4.79202 | 0.1827421 | 15.84808
65.8997 | 11.2259 | 11.03937 | -4.799579 | 0.1865298 | 15.83895
65.9097 | 11.2201 | 11.02277 | -4.807135 | 0.1973313 | 15.8299
65.9197 | 11.2173 | 11.00626 | -4.814686 | 0.2110445 | 15.82094
65.9297 | 11.1893 | 10.98983 | -4.822234 | 0.199468 | 15.81207
65.9397 | 11.1858 | 10.97349 | -4.829778 | 0.2123056 | 15.80327
65.9497 | 11.1854 | 10.95725 | -4.837318 | 0.2281539 | 15.79456
65.9597 | 11.1653 | 10.94109 | -4.844855 | 0.2242144 | 15.78594
65.9697 | 11.1664 | 10.92501 | -4.852387 | 0.2413875 | 15.7774
65.9797 | 11.1502 | 10.90903 | -4.859916 | 0.2411716 | 15.76894
65.9897 | 11.1518 | 10.89313 | -4.867441 | 0.258668 | 15.76057
65.9997 | 11.1299 | 10.87733 | -4.874962 | 0.252575 | 15.75229
66.0097 | 11.1278 | 10.86161 | -4.88248 | 0.2661945 | 15.74409
66.0197 | 11.125 | 10.84597 | -4.889993 | 0.2790251 | 15.73597
66.0297 | 11.0963 | 10.83043 | -4.897503 | 0.2658675 | 15.72794
66.0397 | 11.1049 | 10.81498 | -4.905009 | 0.289921 | 15.71999
66.0497 | 11.0892 | 10.79961 | -4.91251 | 0.2895862 | 15.71212
66.0597 | 11.0831 | 10.78434 | -4.920008 | 0.2987618 | 15.70435
66.0697 | 11.0685 | 10.76915 | -4.927502 | 0.2993501 | 15.69665
66.0797 | 11.0538 | 10.75405 | -4.934993 | 0.2997485 | 15.68904
66.0897 | 11.0553 | 10.73904 | -4.942479 | 0.3162602 | 15.68152
66.0997 | 11.0378 | 10.72412 | -4.949961 | 0.3136814 | 15.67408
66.1097 | 11.0402 | 10.70929 | -4.957439 | 0.3309137 | 15.66673
66.1197 | 11.0256 | 10.69454 | -4.964913 | 0.3310585 | 15.65945
66.1297 | 11.025 | 10.67989 | -4.972384 | 0.3451127 | 15.65227
66.1397 | 11.0013 | 10.66532 | -4.97985 | 0.335978 | 15.64517
66.1497 | 11.0045 | 10.65084 | -4.987312 | 0.3536566 | 15.63816
66.1597 | 10.9927 | 10.63646 | -4.99477 | 0.3562441 | 15.63123
66.1697 | 10.9823 | 10.62216 | -5.002225 | 0.3601426 | 15.62438
66.1797 | 10.9649 | 10.60795 | -5.009675 | 0.3569533 | 15.61762
66.1897 | 10.9702 | 10.59382 | -5.017121 | 0.3763755 | 15.61095
66.1997 | 10.9557 | 10.57979 | -5.024563 | 0.3759051 | 15.60436
66.2097 | 10.9481 | 10.56585 | -5.032 | 0.3822492 | 15.59785
66.2197 | 10.9399 | 10.552 | -5.039434 | 0.3879036 | 15.59143
66.2297 | 10.9346 | 10.53823 | -5.046864 | 0.3963682 | 15.5851
66.2397 | 10.9304 | 10.52456 | -5.054289 | 0.4058427 | 15.57885
66.2497 | 10.9093 | 10.51097 | -5.061711 | 0.3983294 | 15.57268
66.2597 | 10.9157 | 10.49748 | -5.069128 | 0.4182248 | 15.5666
66.2697 | 10.9094 | 10.48407 | -5.076541 | 0.425334 | 15.56061
66.2797 | 10.8928 | 10.47075 | -5.08395 | 0.4220522 | 15.5547
66.2897 | 10.8892 | 10.45752 | -5.091354 | 0.4316801 | 15.54887
66.2997 | 10.8905 | 10.44438 | -5.098755 | 0.4461218 | 15.54313
66.3097 | 10.8766 | 10.43133 | -5.106151 | 0.4452718 | 15.53748
66.3197 | 10.8634 | 10.41837 | -5.113543 | 0.4450338 | 15.53191
66.3297 | 10.8683 | 10.40549 | -5.12093 | 0.4628055 | 15.52642
66.3397 | 10.8599 | 10.39271 | -5.128314 | 0.4671885 | 15.52103
66.3497 | 10.8392 | 10.38002 | -5.135693 | 0.4591817 | 15.51571
66.3597 | 10.8373 | 10.36741 | -5.143068 | 0.4698851 | 15.51048
66.3697 | 10.8374 | 10.3549 | -5.150438 | 0.4825014 | 15.50534
66.3797 | 10.8265 | 10.34247 | -5.157805 | 0.4840251 | 15.50028
66.3897 | 10.8197 | 10.33014 | -5.165167 | 0.4895613 | 15.49531
66.3997 | 10.8171 | 10.31789 | -5.172524 | 0.4992074 | 15.49042
66.4097 | 10.8099 | 10.30573 | -5.179877 | 0.504165 | 15.48561
66.4197 | 10.8028 | 10.29367 | -5.187226 | 0.5091326 | 15.48089
66.4297 | 10.8036 | 10.28169 | -5.194571 | 0.5219109 | 15.47626
66.4397 | 10.7858 | 10.2698 | -5.201911 | 0.5160003 | 15.47171
66.4496 | 10.7876 | 10.25811 | -5.209173 | 0.5294854 | 15.46729
66.4596 | 10.7788 | 10.2464 | -5.216505 | 0.5323962 | 15.46291
66.4696 | 10.7716 | 10.23478 | -5.223832 | 0.5368172 | 15.45861
66.4796 | 10.769 | 10.22325 | -5.231154 | 0.5457498 | 15.4544
66.4896 | 10.7535 | 10.21181 | -5.238472 | 0.5416874 | 15.45028
66.4996 | 10.7544 | 10.20045 | -5.245786 | 0.5539451 | 15.44624
66.5096 | 10.7474 | 10.18919 | -5.253095 | 0.5582052 | 15.44229
66.5196 | 10.7448 | 10.17801 | -5.260399 | 0.5667853 | 15.43841
66.5296 | 10.7361 | 10.16694 | -5.267699 | 0.5691639 | 15.43464
66.5396 | 10.742 | 10.15593 | -5.274995 | 0.5860662 | 15.43093
66.5496 | 10.729 | 10.14503 | -5.282286 | 0.583967 | 15.42732
66.5596 | 10.7174 | 10.13421 | -5.289572 | 0.5831898 | 15.42378
66.5696 | 10.7237 | 10.12349 | -5.296854 | 0.6002117 | 15.42034
66.5796 | 10.7115 | 10.11284 | -5.304132 | 0.5986564 | 15.41698
66.5896 | 10.7148 | 10.1023 | -5.311404 | 0.612499 | 15.41371
66.5996 | 10.7005 | 10.09184 | -5.318673 | 0.6086648 | 15.41051
66.6096 | 10.7058 | 10.08147 | -5.325936 | 0.6243285 | 15.40741
66.6196 | 10.6959 | 10.07119 | -5.333195 | 0.6247146 | 15.40438
66.6296 | 10.6918 | 10.061 | -5.34045 | 0.6308013 | 15.40145
66.6396 | 10.6767 | 10.05089 | -5.347699 | 0.625809 | 15.39859
66.6496 | 10.6846 | 10.04088 | -5.354944 | 0.6437205 | 15.39582
66.6596 | 10.6741 | 10.03096 | -5.362185 | 0.643145 | 15.39314
66.6696 | 10.6761 | 10.02112 | -5.36942 | 0.6549785 | 15.39054
66.6796 | 10.6696 | 10.01138 | -5.376651 | 0.6582223 | 15.38803
66.6896 | 10.6706 | 10.00172 | -5.383877 | 0.6688788 | 15.3856
66.6996 | 10.6559 | 9.992155 | -5.391099 | 0.663745 | 15.38325
66.7096 | 10.6636 | 9.982678 | -5.398316 | 0.6809215 | 15.38099
66.7196 | 10.656 | 9.973292 | -5.405528 | 0.6827084 | 15.37882
66.7296 | 10.6483 | 9.963993 | -5.412735 | 0.6843072 | 15.37673
66.7396 | 10.6378 | 9.954789 | -5.419938 | 0.6830108 | 15.37473
66.7496 | 10.6465 | 9.945664 | -5.427135 | 0.7008364 | 15.3728
66.7596 | 10.6406 | 9.936639 | -5.434328 | 0.7039606 | 15.37097
66.7696 | 10.6301 | 9.927692 | -5.441516 | 0.7024078 | 15.36921
66.7796 | 10.6264 | 9.918846 | -5.4487 | 0.7075544 | 15.36755
66.7896 | 10.6312 | 9.910078 | -5.455878 | 0.7211221 | 15.36596
66.7996 | 10.6172 | 9.90141 | -5.463052 | 0.7157902 | 15.36446
66.8096 | 10.6137 | 9.89282 | -5.47022 | 0.7208802 | 15.36304
66.8196 | 10.6203 | 9.88433 | -5.477384 | 0.7359697 | 15.36171
66.8296 | 10.6064 | 9.875919 | -5.484543 | 0.7304811 | 15.36046
66.8396 | 10.6111 | 9.867607 | -5.491697 | 0.7434925 | 15.3593
66.8496 | 10.6029 | 9.859374 | -5.498847 | 0.7435256 | 15.35822
66.8596 | 10.6042 | 9.851241 | -5.505991 | 0.7529593 | 15.35723
66.8696 | 10.595 | 9.843186 | -5.51313 | 0.751814 | 15.35632
66.8796 | 10.5854 | 9.835232 | -5.520264 | 0.7501684 | 15.3555
66.8896 | 10.5873 | 9.827354 | -5.527394 | 0.7599458 | 15.35475
66.8996 | 10.5895 | 9.819572 | -5.534518 | 0.7699284 | 15.35409
66.9096 | 10.5703 | 9.811879 | -5.541637 | 0.758421 | 15.35352
66.9196 | 10.5626 | 9.804274 | -5.548752 | 0.7583256 | 15.35303
66.9296 | 10.5679 | 9.79676 | -5.555861 | 0.77114 | 15.35262
66.9396 | 10.5615 | 9.789333 | -5.562965 | 0.7721666 | 15.3523
66.9496 | 10.5566 | 9.781996 | -5.570065 | 0.7746037 | 15.35206
66.9596 | 10.5548 | 9.774748 | -5.577159 | 0.7800517 | 15.35191
66.9696 | 10.5485 | 9.767594 | -5.584248 | 0.780906 | 15.35184
66.9796 | 10.5423 | 9.760518 | -5.591332 | 0.7817815 | 15.35185
66.9896 | 10.5326 | 9.753542 | -5.598411 | 0.7790583 | 15.35195
66.9996 | 10.5309 | 9.746645 | -5.605485 | 0.784255 | 15.35213
67.0096 | 10.5282 | 9.739847 | -5.612554 | 0.7883531 | 15.3524
67.0196 | 10.5173 | 9.733128 | -5.619617 | 0.7841719 | 15.35275
67.0296 | 10.5114 | 9.726507 | -5.626676 | 0.7848929 | 15.35318
67.0395 | 10.5016 | 9.720036 | -5.633659 | 0.7815642 | 15.35369
67.0495 | 10.5073 | 9.713587 | -5.640707 | 0.7937134 | 15.35429
67.0595 | 10.4874 | 9.707227 | -5.64775 | 0.7801728 | 15.35498
67.0695 | 10.4908 | 9.700956 | -5.654787 | 0.7898444 | 15.35574
67.0795 | 10.4881 | 9.694773 | -5.66182 | 0.7933266 | 15.35659
67.0895 | 10.4874 | 9.68868 | -5.668847 | 0.7987203 | 15.35753
67.0995 | 10.4799 | 9.682675 | -5.675869 | 0.7972249 | 15.35854
67.1095 | 10.4782 | 9.676759 | -5.682886 | 0.8014406 | 15.35965
67.1195 | 10.4722 | 9.670931 | -5.689898 | 0.8012686 | 15.36083
67.1295 | 10.4652 | 9.665194 | -5.696904 | 0.8000065 | 15.3621
67.1395 | 10.461 | 9.659544 | -5.703905 | 0.8014556 | 15.36345
67.1495 | 10.458 | 9.653983 | -5.710901 | 0.8040174 | 15.36488
67.1595 | 10.4569 | 9.64851 | -5.717891 | 0.80839 | 15.3664
67.1695 | 10.4418 | 9.643127 | -5.724876 | 0.7986733 | 15.368
67.1795 | 10.4495 | 9.637829 | -5.731856 | 0.8116705 | 15.36969
67.1895 | 10.4331 | 9.632625 | -5.73883 | 0.8004755 | 15.37145
67.1995 | 10.448 | 9.627507 | -5.745799 | 0.8204925 | 15.37331
67.2095 | 10.4338 | 9.622478 | -5.752763 | 0.8113219 | 15.37524
67.2195 | 10.4312 | 9.617537 | -5.759721 | 0.8136627 | 15.37726
67.2295 | 10.4325 | 9.612686 | -5.766674 | 0.8198142 | 15.37936
67.2395 | 10.428 | 9.607922 | -5.773621 | 0.8200778 | 15.38154
67.2495 | 10.431 | 9.603247 | -5.780563 | 0.827753 | 15.38381
67.2595 | 10.4232 | 9.598661 | -5.787499 | 0.8245388 | 15.38616
67.2695 | 10.4189 | 9.594163 | -5.79443 | 0.8247375 | 15.38859
67.2795 | 10.42 | 9.589754 | -5.801356 | 0.8302457 | 15.39111
67.2895 | 10.4134 | 9.585433 | -5.808276 | 0.8279667 | 15.39371
67.2995 | 10.413 | 9.581201 | -5.815191 | 0.8317994 | 15.39639
67.3095 | 10.4077 | 9.577057 | -5.8221 | 0.830643 | 15.39916
67.3195 | 10.4097 | 9.573001 | -5.829003 | 0.8366987 | 15.402
67.3295 | 10.4002 | 9.569035 | -5.835901 | 0.8311647 | 15.40494
67.3395 | 10.4012 | 9.565157 | -5.842794 | 0.8360431 | 15.40795
67.3495 | 10.401 | 9.561366 | -5.84968 | 0.839634 | 15.41105
67.3595 | 10.4008 | 9.557664 | -5.856562 | 0.8431359 | 15.41423
67.3695 | 10.4005 | 9.554051 | -5.863437 | 0.8464493 | 15.41749
67.3795 | 10.3902 | 9.550527 | -5.870307 | 0.8396732 | 15.42083
67.3895 | 10.3914 | 9.547089 | -5.877172 | 0.8443109 | 15.42426
67.3995 | 10.4033 | 9.543741 | -5.884031 | 0.8595593 | 15.42777
67.4095 | 10.391 | 9.540481 | -5.890884 | 0.8505192 | 15.43136
67.4195 | 10.3855 | 9.537309 | -5.897731 | 0.8481909 | 15.43504
67.4295 | 10.3877 | 9.534223 | -5.904573 | 0.8534772 | 15.4388
67.4395 | 10.3861 | 9.53123 | -5.911409 | 0.8548704 | 15.44264
67.4495 | 10.3814 | 9.528323 | -5.91824 | 0.8530768 | 15.44656
67.4595 | 10.3706 | 9.525505 | -5.925065 | 0.8450952 | 15.45057
67.4695 | 10.3736 | 9.522774 | -5.931884 | 0.8508261 | 15.45466
67.4795 | 10.3792 | 9.520133 | -5.938697 | 0.8590666 | 15.45883
67.4895 | 10.3686 | 9.517579 | -5.945504 | 0.8510208 | 15.46308
67.4995 | 10.3675 | 9.515113 | -5.952306 | 0.8523869 | 15.46742
67.5095 | 10.382 | 9.512736 | -5.959102 | 0.8692638 | 15.47184
67.5195 | 10.3685 | 9.510447 | -5.965892 | 0.8580531 | 15.47634
67.5295 | 10.3603 | 9.508246 | -5.972677 | 0.8520543 | 15.48092
67.5395 | 10.3647 | 9.506132 | -5.979455 | 0.8585685 | 15.48559
67.5495 | 10.3629 | 9.504106 | -5.986228 | 0.8587937 | 15.49033
67.5595 | 10.3626 | 9.50217 | -5.992995 | 0.8604303 | 15.49516
67.5695 | 10.3457 | 9.500321 | -5.999756 | 0.845379 | 15.50008
67.5795 | 10.3536 | 9.498561 | -6.006511 | 0.8550392 | 15.50507
67.5895 | 10.349 | 9.496888 | -6.013261 | 0.8521115 | 15.51015
67.5995 | 10.3469 | 9.495304 | -6.020004 | 0.8515959 | 15.51531
67.6095 | 10.3322 | 9.493808 | -6.026742 | 0.8383925 | 15.52055
67.6194 | 10.3464 | 9.492408 | -6.033406 | 0.8539923 | 15.52581
67.6294 | 10.3447 | 9.491087 | -6.040132 | 0.8536129 | 15.53122
67.6394 | 10.3321 | 9.489854 | -6.046851 | 0.8422461 | 15.53671
67.6494 | 10.3287 | 9.488708 | -6.053565 | 0.8399919 | 15.54227
67.6594 | 10.3277 | 9.487651 | -6.060273 | 0.8400491 | 15.54792
67.6694 | 10.3342 | 9.486683 | -6.066975 | 0.8475172 | 15.55366
67.6794 | 10.3172 | 9.485802 | -6.073671 | 0.8313976 | 15.55947
67.6894 | 10.3268 | 9.485008 | -6.080361 | 0.8417919 | 15.56537
67.6994 | 10.3263 | 9.484303 | -6.087044 | 0.8419971 | 15.57135
67.7094 | 10.3144 | 9.483686 | -6.093722 | 0.8307141 | 15.57741
67.7194 | 10.3099 | 9.483157 | -6.100394 | 0.8267428 | 15.58355
67.7294 | 10.3115 | 9.482716 | -6.10706 | 0.8287842 | 15.58978
67.7394 | 10.3042 | 9.482362 | -6.113719 | 0.821838 | 15.59608
67.7494 | 10.3033 | 9.482098 | -6.120373 | 0.8212024 | 15.60247
67.7594 | 10.3032 | 9.48192 | -6.12702 | 0.8212797 | 15.60894
67.7694 | 10.3011 | 9.481831 | -6.133661 | 0.8192691 | 15.61549
67.7794 | 10.3001 | 9.481828 | -6.140296 | 0.8182716 | 15.62212
67.7894 | 10.2921 | 9.481915 | -6.146925 | 0.8101845 | 15.62884
67.7994 | 10.3031 | 9.482089 | -6.153548 | 0.8210109 | 15.63564
67.8094 | 10.2909 | 9.482351 | -6.160165 | 0.8085487 | 15.64252
67.8194 | 10.2877 | 9.482701 | -6.166775 | 0.8049992 | 15.64948
67.8294 | 10.2802 | 9.48314 | -6.17338 | 0.7970605 | 15.65652
67.8394 | 10.2917 | 9.483665 | -6.179978 | 0.8080346 | 15.66364
67.8494 | 10.2833 | 9.484277 | -6.186569 | 0.7990229 | 15.67085
67.8594 | 10.2804 | 9.484979 | -6.193155 | 0.7954207 | 15.67813
67.8694 | 10.2819 | 9.485768 | -6.199734 | 0.7961324 | 15.6855
67.8794 | 10.2734 | 9.486644 | -6.206307 | 0.7867561 | 15.69295
67.8894 | 10.2774 | 9.487609 | -6.212874 | 0.789791 | 15.70048
67.8994 | 10.2723 | 9.488662 | -6.219435 | 0.7836376 | 15.7081
67.9094 | 10.2767 | 9.489802 | -6.225989 | 0.7868976 | 15.71579
67.9194 | 10.2774 | 9.491029 | -6.232537 | 0.7863706 | 15.72357
67.9294 | 10.2786 | 9.492347 | -6.239078 | 0.786253 | 15.73143
67.9394 | 10.2673 | 9.49375 | -6.245614 | 0.7735502 | 15.73936
67.9494 | 10.2749 | 9.495241 | -6.252142 | 0.7796594 | 15.74738
67.9594 | 10.2756 | 9.49682 | -6.258665 | 0.7787799 | 15.75549
67.9694 | 10.2725 | 9.498487 | -6.265181 | 0.7740128 | 15.76367
67.9794 | 10.2708 | 9.500241 | -6.271691 | 0.7705592 | 15.77193
67.9894 | 10.274 | 9.502083 | -6.278194 | 0.7719167 | 15.78028
67.9994 | 10.2735 | 9.504013 | -6.284691 | 0.7694867 | 15.7887
68.0094 | 10.2707 | 9.506032 | -6.291181 | 0.7646682 | 15.79721
68.0194 | 10.2627 | 9.508136 | -6.297665 | 0.7545642 | 15.8058
68.0294 | 10.2726 | 9.51033 | -6.304143 | 0.7622701 | 15.81447
68.0394 | 10.2663 | 9.51261 | -6.310614 | 0.7536902 | 15.82322
68.0494 | 10.2701 | 9.514979 | -6.317078 | 0.7551211 | 15.83206
68.0594 | 10.2732 | 9.517435 | -6.323537 | 0.7557651 | 15.84097
68.0694 | 10.273 | 9.519979 | -6.329988 | 0.7530212 | 15.84997
68.0794 | 10.2634 | 9.522609 | -6.336433 | 0.740791 | 15.85904
68.0894 | 10.269 | 9.525328 | -6.342872 | 0.7436716 | 15.8682
68.0994 | 10.2732 | 9.528136 | -6.349303 | 0.7450636 | 15.87744
68.1094 | 10.2702 | 9.53103 | -6.355729 | 0.7391699 | 15.88676
68.1194 | 10.2617 | 9.534013 | -6.362148 | 0.7276869 | 15.89616
68.1294 | 10.2667 | 9.537082 | -6.36856 | 0.729618 | 15.90564
68.1394 | 10.2683 | 9.540238 | -6.374965 | 0.7280618 | 15.9152
68.1494 | 10.263 | 9.543485 | -6.381364 | 0.7195147 | 15.92485
68.1594 | 10.2613 | 9.546817 | -6.387756 | 0.7144828 | 15.93457
68.1694 | 10.2656 | 9.550237 | -6.394142 | 0.715363 | 15.94438
68.1794 | 10.2645 | 9.553744 | -6.400521 | 0.7107556 | 15.95427
68.1894 | 10.2667 | 9.55734 | -6.406893 | 0.70936 | 15.96423
68.1994 | 10.264 | 9.561024 | -6.413259 | 0.7029759 | 15.97428
68.2093 | 10.2701 | 9.564757 | -6.419554 | 0.705343 | 15.98431
68.2193 | 10.267 | 9.568615 | -6.425907 | 0.6983851 | 15.99452
68.2293 | 10.27 | 9.572562 | -6.432252 | 0.6974385 | 16.00481
68.2393 | 10.2596 | 9.576593 | -6.438591 | 0.6830075 | 16.01518
68.2493 | 10.2774 | 9.580713 | -6.444923 | 0.6966871 | 16.02564
68.2593 | 10.2721 | 9.58492 | -6.451248 | 0.6871799 | 16.03617
68.2693 | 10.2776 | 9.589215 | -6.457567 | 0.6883845 | 16.04678
68.2793 | 10.2693 | 9.593598 | -6.463878 | 0.6757021 | 16.05748
68.2893 | 10.2759 | 9.598067 | -6.470183 | 0.6778332 | 16.06825
68.2993 | 10.2782 | 9.602625 | -6.476481 | 0.6755749 | 16.07911
68.3093 | 10.2866 | 9.607272 | -6.482772 | 0.6793284 | 16.09004
68.3193 | 10.2792 | 9.612003 | -6.489057 | 0.667197 | 16.10106
68.3293 | 10.2945 | 9.616824 | -6.495334 | 0.6776762 | 16.11216
68.3393 | 10.2955 | 9.621731 | -6.501605 | 0.6737692 | 16.12334
68.3493 | 10.2917 | 9.626727 | -6.507868 | 0.664973 | 16.1346
68.3593 | 10.3008 | 9.63181 | -6.514125 | 0.6689905 | 16.14593
68.3693 | 10.3047 | 9.63698 | -6.520375 | 0.6677199 | 16.15736
68.3793 | 10.307 | 9.642237 | -6.526618 | 0.6647634 | 16.16885
68.3893 | 10.3074 | 9.647583 | -6.532854 | 0.6598173 | 16.18044
68.3993 | 10.3121 | 9.653015 | -6.539083 | 0.6590852 | 16.1921
68.4093 | 10.3218 | 9.658535 | -6.545305 | 0.6632645 | 16.20384
68.4193 | 10.3254 | 9.664146 | -6.55152 | 0.6612539 | 16.21567
68.4293 | 10.3194 | 9.669837 | -6.557729 | 0.6495629 | 16.22757
68.4393 | 10.3288 | 9.675621 | -6.56393 | 0.6531792 | 16.23955
68.4493 | 10.3356 | 9.681489 | -6.570124 | 0.6541106 | 16.25161
68.4593 | 10.3449 | 9.687448 | -6.576311 | 0.6574523 | 16.26376
68.4693 | 10.334 | 9.693491 | -6.582491 | 0.6405086 | 16.27598
68.4793 | 10.347 | 9.699624 | -6.588664 | 0.6473762 | 16.28829
68.4893 | 10.3504 | 9.705845 | -6.59483 | 0.6445552 | 16.30067
68.4993 | 10.3513 | 9.712149 | -6.600988 | 0.6391511 | 16.31314
68.5093 | 10.3544 | 9.718544 | -6.60714 | 0.6358556 | 16.32568
68.5193 | 10.3645 | 9.725027 | -6.613285 | 0.6394734 | 16.33831
68.5293 | 10.3649 | 9.731595 | -6.619422 | 0.6333049 | 16.35102
68.5393 | 10.3703 | 9.738252 | -6.625552 | 0.6320482 | 16.3638
68.5493 | 10.3742 | 9.744995 | -6.631675 | 0.6292051 | 16.37667
68.5593 | 10.3683 | 9.751827 | -6.637791 | 0.6164735 | 16.38962
68.5693 | 10.3776 | 9.758745 | -6.6439 | 0.6188549 | 16.40265
68.5793 | 10.3809 | 9.76575 | -6.650001 | 0.6151504 | 16.41575
68.5893 | 10.3842 | 9.772843 | -6.656096 | 0.6113568 | 16.42894
68.5993 | 10.3814 | 9.780023 | -6.662183 | 0.6013766 | 16.44221
68.6093 | 10.3956 | 9.787291 | -6.668263 | 0.608309 | 16.45555
68.6193 | 10.3917 | 9.794646 | -6.674335 | 0.5970543 | 16.46898
68.6293 | 10.4005 | 9.802086 | -6.680401 | 0.5984138 | 16.48249
68.6393 | 10.403 | 9.809616 | -6.686459 | 0.5933843 | 16.49607
68.6493 | 10.4085 | 9.817233 | -6.69251 | 0.5912666 | 16.50974
68.6593 | 10.4122 | 9.824936 | -6.698553 | 0.5872642 | 16.52349
68.6693 | 10.4144 | 9.832731 | -6.704589 | 0.5816695 | 16.53732
68.6793 | 10.4213 | 9.840607 | -6.710618 | 0.5806931 | 16.55122
68.6893 | 10.4226 | 9.848572 | -6.716639 | 0.5740282 | 16.56521
68.6993 | 10.4293 | 9.856625 | -6.722654 | 0.5726745 | 16.57928
68.7093 | 10.4389 | 9.864764 | -6.72866 | 0.5741364 | 16.59342
68.7193 | 10.4444 | 9.872991 | -6.73466 | 0.5714091 | 16.60765
68.7293 | 10.4484 | 9.881305 | -6.740652 | 0.5670949 | 16.62196
68.7393 | 10.4507 | 9.889706 | -6.746636 | 0.5609937 | 16.63634
68.7493 | 10.468 | 9.898195 | -6.752613 | 0.5698048 | 16.65081
68.7593 | 10.4688 | 9.90677 | -6.758583 | 0.5620299 | 16.66535
68.7693 | 10.4778 | 9.915432 | -6.764545 | 0.5623682 | 16.67998
68.7793 | 10.4828 | 9.924183 | -6.7705 | 0.5586173 | 16.69468
68.7892 | 10.4963 | 9.932926 | -6.776388 | 0.5633741 | 16.70931
68.7992 | 10.4984 | 9.94185 | -6.782327 | 0.5565503 | 16.72418
68.8092 | 10.507 | 9.950859 | -6.78826 | 0.5561409 | 16.73912
68.8192 | 10.5123 | 9.959955 | -6.794185 | 0.5523446 | 16.75414
68.8292 | 10.5155 | 9.969141 | -6.800102 | 0.5463594 | 16.76924
68.8392 | 10.5409 | 9.978411 | -6.806012 | 0.5624889 | 16.78442
68.8492 | 10.5417 | 9.987768 | -6.811914 | 0.5539315 | 16.79968
68.8592 | 10.5434 | 9.997214 | -6.817808 | 0.5461861 | 16.81502
68.8692 | 10.5585 | 10.00674 | -6.823695 | 0.5517553 | 16.83044
68.8792 | 10.5633 | 10.01636 | -6.829575 | 0.5469379 | 16.84594
68.8892 | 10.5787 | 10.02607 | -6.835446 | 0.5526311 | 16.86152
68.8992 | 10.577 | 10.03586 | -6.841311 | 0.5411387 | 16.87717
68.9092 | 10.5946 | 10.04574 | -6.847167 | 0.5488604 | 16.89291
68.9192 | 10.6026 | 10.0557 | -6.853016 | 0.5468957 | 16.90872
68.9292 | 10.6106 | 10.06576 | -6.858857 | 0.5448426 | 16.92461
68.9392 | 10.6213 | 10.0759 | -6.864691 | 0.5454049 | 16.94059
68.9492 | 10.6271 | 10.08612 | -6.870516 | 0.5409781 | 16.95664
68.9592 | 10.635 | 10.09644 | -6.876334 | 0.5385644 | 16.97277
68.9692 | 10.6542 | 10.10683 | -6.882145 | 0.5473664 | 16.98898
68.9792 | 10.6604 | 10.11732 | -6.887947 | 0.5430791 | 17.00527
68.9892 | 10.6743 | 10.12789 | -6.893742 | 0.5464068 | 17.02164
68.9992 | 10.6818 | 10.13855 | -6.899529 | 0.543247 | 17.03808
69.0092 | 10.6995 | 10.1493 | -6.905309 | 0.5502019 | 17.05461
69.0192 | 10.7083 | 10.16013 | -6.91108 | 0.5481676 | 17.07121
69.0292 | 10.7299 | 10.17105 | -6.916844 | 0.5588501 | 17.08789
69.0392 | 10.7321 | 10.18206 | -6.9226 | 0.5500441 | 17.10466
69.0492 | 10.754 | 10.19315 | -6.928348 | 0.560852 | 17.1215
69.0592 | 10.7764 | 10.20433 | -6.934088 | 0.5720729 | 17.13842
69.0692 | 10.7801 | 10.21559 | -6.93982 | 0.5645092 | 17.15541
69.0792 | 10.8042 | 10.22694 | -6.945545 | 0.5772563 | 17.17249
69.0892 | 10.8229 | 10.23838 | -6.951261 | 0.5845186 | 17.18964
69.0992 | 10.8332 | 10.2499 | -6.95697 | 0.583296 | 17.20687
69.1092 | 10.8616 | 10.26151 | -6.962671 | 0.6000855 | 17.22419
69.1192 | 10.879 | 10.27321 | -6.968364 | 0.6057887 | 17.24157
69.1292 | 10.8957 | 10.28499 | -6.974049 | 0.6107058 | 17.25904
69.1392 | 10.9236 | 10.29686 | -6.979725 | 0.6267375 | 17.27659
69.1492 | 10.9486 | 10.30882 | -6.985394 | 0.6397827 | 17.29421
69.1592 | 10.9623 | 10.32086 | -6.991055 | 0.6414414 | 17.31191
69.1692 | 10.9832 | 10.33299 | -6.996708 | 0.6502144 | 17.32969
69.1792 | 11.0229 | 10.3452 | -7.002353 | 0.6777006 | 17.34755
69.1892 | 11.0445 | 10.3575 | -7.00799 | 0.6870013 | 17.36549
69.1992 | 11.0661 | 10.36988 | -7.013619 | 0.6962164 | 17.3835
69.2092 | 11.089 | 10.38236 | -7.01924 | 0.7066448 | 17.4016
69.2192 | 11.1238 | 10.39491 | -7.024853 | 0.7288888 | 17.41976
69.2292 | 11.148 | 10.40755 | -7.030458 | 0.7404457 | 17.43801
69.2392 | 11.1732 | 10.42028 | -7.036054 | 0.7529157 | 17.45634
69.2492 | 11.2076 | 10.4331 | -7.041643 | 0.7745016 | 17.47474
69.2592 | 11.2401 | 10.446 | -7.047223 | 0.7941019 | 17.49322
69.2692 | 11.2715 | 10.45898 | -7.052796 | 0.8125154 | 17.51178
69.2792 | 11.3111 | 10.47206 | -7.05836 | 0.8390432 | 17.53042
69.2892 | 11.3323 | 10.48521 | -7.063916 | 0.8470863 | 17.54913
69.2992 | 11.3733 | 10.49846 | -7.069463 | 0.8748438 | 17.56792
69.3092 | 11.4116 | 10.51178 | -7.075003 | 0.8998172 | 17.58679
69.3192 | 11.4491 | 10.5252 | -7.080535 | 0.9239036 | 17.60573
69.3292 | 11.4774 | 10.53869 | -7.086058 | 0.938705 | 17.62475
69.3392 | 11.5169 | 10.55228 | -7.091573 | 0.96462 | 17.64385
69.3492 | 11.5619 | 10.56595 | -7.097079 | 0.9959505 | 17.66303
69.3592 | 11.5976 | 10.5797 | -7.102578 | 1.017896 | 17.68228
69.3692 | 11.6304 | 10.59354 | -7.108068 | 1.036857 | 17.70161
69.3791 | 11.6809 | 10.60734 | -7.113495 | 1.073565 | 17.72083
69.3891 | 11.7213 | 10.62134 | -7.118969 | 1.099955 | 17.74031
69.3991 | 11.7584 | 10.63544 | -7.124434 | 1.122963 | 17.75987
69.4091 | 11.8155 | 10.64962 | -7.129891 | 1.165884 | 17.77951
69.4191 | 11.8408 | 10.66388 | -7.13534 | 1.176918 | 17.79922
69.4291 | 11.8849 | 10.67823 | -7.140781 | 1.206671 | 17.81901
69.4391 | 11.9331 | 10.69266 | -7.146213 | 1.240438 | 17.83887
69.4491 | 11.9706 | 10.70718 | -7.151636 | 1.26342 | 17.85882
69.4591 | 12.0125 | 10.72178 | -7.157052 | 1.290716 | 17.87884
69.4691 | 12.0587 | 10.73647 | -7.162458 | 1.32223 | 17.89893
69.4791 | 12.0992 | 10.75124 | -7.167857 | 1.347958 | 17.9191
69.4891 | 12.1337 | 10.7661 | -7.173247 | 1.367602 | 17.93935
69.4991 | 12.1722 | 10.78104 | -7.178628 | 1.391161 | 17.95967
69.5091 | 12.2172 | 10.79606 | -7.184002 | 1.421138 | 17.98006
69.5191 | 12.2449 | 10.81117 | -7.189366 | 1.433728 | 18.00054
69.5291 | 12.2929 | 10.82636 | -7.194722 | 1.466536 | 18.02109
69.5391 | 12.3192 | 10.84164 | -7.20007 | 1.477559 | 18.04171
69.5491 | 12.369 | 10.857 | -7.205409 | 1.511998 | 18.06241
69.5591 | 12.3899 | 10.87245 | -7.21074 | 1.517452 | 18.08319
69.5691 | 12.4254 | 10.88798 | -7.216062 | 1.537424 | 18.10404
69.5791 | 12.4523 | 10.90359 | -7.221375 | 1.548713 | 18.12496
69.5891 | 12.4866 | 10.91928 | -7.22668 | 1.567317 | 18.14596
69.5991 | 12.5201 | 10.93506 | -7.231977 | 1.585035 | 18.16704
69.6091 | 12.5291 | 10.95093 | -7.237264 | 1.578172 | 18.18819
69.6191 | 12.5548 | 10.96687 | -7.242543 | 1.587926 | 18.20942
69.6291 | 12.5695 | 10.9829 | -7.247814 | 1.586599 | 18.23072
69.6391 | 12.6053 | 10.99902 | -7.253076 | 1.606284 | 18.25209
69.6491 | 12.6165 | 11.01521 | -7.258329 | 1.601287 | 18.27354
69.6591 | 12.6199 | 11.03149 | -7.263574 | 1.588408 | 18.29507
69.6691 | 12.6449 | 11.04785 | -7.26881 | 1.597046 | 18.31666
69.6791 | 12.6652 | 11.0643 | -7.274037 | 1.600902 | 18.33833
69.6891 | 12.6536 | 11.08083 | -7.279255 | 1.572774 | 18.36008
69.6991 | 12.661 | 11.09744 | -7.284465 | 1.563563 | 18.3819
69.7091 | 12.6822 | 11.11413 | -7.289666 | 1.568071 | 18.4038
69.7191 | 12.6668 | 11.13091 | -7.294858 | 1.535894 | 18.42576
69.7291 | 12.6697 | 11.14776 | -7.300042 | 1.521936 | 18.44781
69.7391 | 12.6697 | 11.1647 | -7.305217 | 1.504995 | 18.46992
69.7491 | 12.6659 | 11.18173 | -7.310383 | 1.484174 | 18.49211
69.7591 | 12.6364 | 11.19883 | -7.31554 | 1.43757 | 18.51437
69.7691 | 12.6422 | 11.21602 | -7.320688 | 1.426184 | 18.5367
69.7791 | 12.6241 | 11.23328 | -7.325828 | 1.390816 | 18.55911
69.7891 | 12.6171 | 11.25063 | -7.330958 | 1.366465 | 18.58159
69.7991 | 12.5914 | 11.26807 | -7.33608 | 1.323333 | 18.60415
69.8091 | 12.5847 | 11.28558 | -7.341193 | 1.299122 | 18.62677
69.8191 | 12.5483 | 11.30317 | -7.346297 | 1.245127 | 18.64947
69.8291 | 12.5352 | 11.32085 | -7.351393 | 1.214352 | 18.67224
69.8391 | 12.514 | 11.33861 | -7.356479 | 1.175395 | 18.69508
69.8491 | 12.4814 | 11.35644 | -7.361556 | 1.124956 | 18.718
69.8591 | 12.4518 | 11.37436 | -7.366625 | 1.077437 | 18.74099
69.8691 | 12.4331 | 11.39236 | -7.371684 | 1.040739 | 18.76405
69.8791 | 12.3972 | 11.41044 | -7.376735 | 0.9867564 | 18.78718
69.8891 | 12.362 | 11.4286 | -7.381776 | 0.9333974 | 18.81038
69.8991 | 12.3318 | 11.44684 | -7.386809 | 0.8849559 | 18.83365
69.9091 | 12.3017 | 11.46517 | -7.391832 | 0.8365346 | 18.857
69.9191 | 12.2703 | 11.48357 | -7.396847 | 0.7867328 | 18.88041
69.9291 | 12.2361 | 11.50205 | -7.401852 | 0.7340509 | 18.9039
69.9391 | 12.2017 | 11.52061 | -7.406849 | 0.6810909 | 18.92746
69.9491 | 12.1614 | 11.53925 | -7.411836 | 0.6221496 | 18.95109
69.959 | 12.1323 | 11.55778 | -7.416764 | 0.5745244 | 18.97454
69.969 | 12.1105 | 11.57657 | -7.421734 | 0.5339254 | 18.99831
69.979 | 12.0556 | 11.59545 | -7.426694 | 0.4601465 | 19.02215
69.989 | 12.0312 | 11.61441 | -7.431645 | 0.4167889 | 19.04606
69.999 | 11.9938 | 11.63345 | -7.436587 | 0.3603528 | 19.07003
70.009 | 11.9695 | 11.65256 | -7.44152 | 0.3169389 | 19.09408
70.019 | 11.9266 | 11.67176 | -7.446443 | 0.2548439 | 19.1182
70.029 | 11.8913 | 11.69103 | -7.451358 | 0.2002706 | 19.14239
70.039 | 11.8634 | 11.71038 | -7.456263 | 0.1530191 | 19.16664
70.049 | 11.8379 | 11.72981 | -7.461159 | 0.1080905 | 19.19097
70.059 | 11.8027 | 11.74932 | -7.466046 | 0.05338319 | 19.21536
70.069 | 11.7693 | 11.7689 | -7.470924 | 0.0003961934 | 19.23983
70.079 | 11.7593 | 11.78857 | -7.475792 | -0.02926588 | 19.26436
70.089 | 11.7178 | 11.80831 | -7.480651 | -0.0905058 | 19.28896
70.099 | 11.6965 | 11.82812 | -7.485501 | -0.1316229 | 19.31362
70.109 | 11.6673 | 11.84802 | -7.490342 | -0.1807203 | 19.33836
70.119 | 11.6471 | 11.86799 | -7.495173 | -0.2208918 | 19.36316
70.129 | 11.6216 | 11.88804 | -7.499995 | -0.2664396 | 19.38803
70.139 | 11.5986 | 11.90817 | -7.504808 | -0.3095666 | 19.41297
70.149 | 11.5759 | 11.92837 | -7.509611 | -0.3524678 | 19.43798
70.159 | 11.5517 | 11.94865 | -7.514405 | -0.3969484 | 19.46305
70.169 | 11.542 | 11.969 | -7.51919 | -0.4270015 | 19.48819
70.179 | 11.5169 | 11.98943 | -7.523965 | -0.4725308 | 19.5134
70.189 | 11.5075 | 12.00994 | -7.528731 | -0.5024389 | 19.53867
70.199 | 11.481 | 12.03052 | -7.533487 | -0.5495184 | 19.56401
70.209 | 11.4766 | 12.05118 | -7.538234 | -0.574578 | 19.58941
70.219 | 11.4541 | 12.07191 | -7.542972 | -0.6178092 | 19.61488
70.229 | 11.4378 | 12.09272 | -7.5477 | -0.654917 | 19.64042
70.239 | 11.4349 | 12.1136 | -7.552419 | -0.6787008 | 19.66602
70.249 | 11.4126 | 12.13456 | -7.557128 | -0.7219551 | 19.69168
70.259 | 11.411 | 12.15559 | -7.561828 | -0.744586 | 19.71741
70.269 | 11.3971 | 12.17669 | -7.566518 | -0.7795907 | 19.74321
70.279 | 11.388 | 12.19787 | -7.571199 | -0.8098723 | 19.76907
70.289 | 11.3759 | 12.21912 | -7.57587 | -0.8432235 | 19.79499
70.299 | 11.3698 | 12.24045 | -7.580532 | -0.8706495 | 19.82098
70.309 | 11.3652 | 12.26185 | -7.585184 | -0.8966496 | 19.84703
70.319 | 11.35 | 12.28332 | -7.589826 | -0.9333216 | 19.87315
70.329 | 11.3513 | 12.30487 | -7.594459 | -0.9535674 | 19.89933
70.339 | 11.3413 | 12.32649 | -7.599082 | -0.985185 | 19.92557
70.349 | 11.335 | 12.34818 | -7.603696 | -1.013176 | 19.95187
70.359 | 11.3302 | 12.36994 | -7.6083 | -1.039739 | 19.97824
70.369 | 11.3184 | 12.39177 | -7.612895 | -1.073372 | 20.00467
70.379 | 11.3233 | 12.41368 | -7.61748 | -1.090379 | 20.03116
70.389 | 11.3176 | 12.43566 | -7.622055 | -1.118057 | 20.05771
70.399 | 11.3073 | 12.4577 | -7.62662 | -1.150404 | 20.08432
70.409 | 11.3096 | 12.47982 | -7.631176 | -1.170225 | 20.111
70.419 | 11.2938 | 12.50201 | -7.635722 | -1.208212 | 20.13773
70.429 | 11.2998 | 12.52428 | -7.640259 | -1.224476 | 20.16453
70.439 | 11.2958 | 12.54661 | -7.644785 | -1.250807 | 20.19139
70.449 | 11.2861 | 12.56901 | -7.649302 | -1.282907 | 20.21831
70.459 | 11.2869 | 12.59148 | -7.653809 | -1.304577 | 20.24529
70.469 | 11.2957 | 12.61402 | -7.658306 | -1.318316 | 20.27232
70.479 | 11.2792 | 12.63663 | -7.662794 | -1.357425 | 20.29942
70.489 | 11.2876 | 12.6593 | -7.667272 | -1.371705 | 20.32658
70.499 | 11.2829 | 12.68205 | -7.67174 | -1.399151 | 20.35379
70.509 | 11.2855 | 12.70486 | -7.676198 | -1.419364 | 20.38106
70.519 | 11.2928 | 12.72775 | -7.680646 | -1.434946 | 20.40839
70.529 | 11.2726 | 12.7507 | -7.685084 | -1.478098 | 20.43578
70.539 | 11.2812 | 12.77372 | -7.689513 | -1.492517 | 20.46323
70.5489 | 11.2852 | 12.79658 | -7.693888 | -1.511377 | 20.49046
70.5589 | 11.2909 | 12.81973 | -7.698296 | -1.528829 | 20.51803
70.5689 | 11.2873 | 12.84295 | -7.702695 | -1.555646 | 20.54564
70.5789 | 11.2918 | 12.86623 | -7.707084 | -1.574431 | 20.57331
70.5889 | 11.2913 | 12.88958 | -7.711463 | -1.598278 | 20.60104
70.5989 | 11.3121 | 12.913 | -7.715832 | -1.600897 | 20.62883
70.6089 | 11.3134 | 12.93648 | -7.720192 | -1.623078 | 20.65667
70.6189 | 11.313 | 12.96002 | -7.724541 | -1.647024 | 20.68457
70.6289 | 11.3167 | 12.98363 | -7.72888 | -1.666935 | 20.71251
70.6389 | 11.3409 | 13.00731 | -7.733209 | -1.666411 | 20.74052
70.6489 | 11.3317 | 13.03105 | -7.737528 | -1.699351 | 20.76858
70.6589 | 11.3473 | 13.05485 | -7.741837 | -1.707554 | 20.79669
70.6689 | 11.3527 | 13.07872 | -7.746136 | -1.726021 | 20.82486
70.6789 | 11.3596 | 13.10265 | -7.750425 | -1.743053 | 20.85308
70.6889 | 11.3796 | 13.12664 | -7.754704 | -1.747043 | 20.88135
70.6989 | 11.3883 | 13.1507 | -7.758973 | -1.762398 | 20.90967
70.7089 | 11.3994 | 13.17482 | -7.763232 | -1.775416 | 20.93805
70.7189 | 11.408 | 13.19899 | -7.76748 | -1.790995 | 20.96647
70.7289 | 11.4227 | 13.22324 | -7.771719 | -1.800536 | 20.99495
70.7389 | 11.4275 | 13.24754 | -7.775947 | -1.820038 | 21.02349
70.7489 | 11.4367 | 13.2719 | -7.780165 | -1.835202 | 21.05207
70.7589 | 11.4496 | 13.29633 | -7.784373 | -1.846725 | 21.0807
70.7689 | 11.4755 | 13.32081 | -7.788571 | -1.845308 | 21.10938
70.7789 | 11.4796 | 13.34535 | -7.792759 | -1.86575 | 21.13811
70.7889 | 11.4839 | 13.36995 | -7.796936 | -1.886053 | 21.16689
70.7989 | 11.5007 | 13.39461 | -7.801103 | -1.893914 | 21.19572
70.8089 | 11.523 | 13.41934 | -7.80526 | -1.896336 | 21.2246
70.8189 | 11.5224 | 13.44411 | -7.809407 | -1.921712 | 21.25352
70.8289 | 11.5382 | 13.46895 | -7.813543 | -1.930749 | 21.28249
70.8389 | 11.5394 | 13.49384 | -7.817669 | -1.954442 | 21.31151
70.8489 | 11.5727 | 13.51879 | -7.821785 | -1.946093 | 21.34058
70.8589 | 11.5708 | 13.5438 | -7.82589 | -1.973001 | 21.36969
70.8689 | 11.5848 | 13.56886 | -7.829985 | -1.984064 | 21.39885
70.8789 | 11.6005 | 13.59399 | -7.83407 | -1.993485 | 21.42806
70.8889 | 11.6084 | 13.61916 | -7.838145 | -2.010759 | 21.4573
70.8989 | 11.6249 | 13.64439 | -7.842209 | -2.019489 | 21.4866
70.9089 | 11.6242 | 13.66967 | -7.846262 | -2.045475 | 21.51594
70.9189 | 11.6481 | 13.69501 | -7.850306 | -2.046914 | 21.54532
70.9289 | 11.6558 | 13.72041 | -7.854339 | -2.064608 | 21.57475
70.9389 | 11.6669 | 13.74585 | -7.858361 | -2.078952 | 21.60421
70.9489 | 11.6793 | 13.77135 | -7.862373 | -2.092053 | 21.63373
70.9589 | 11.6889 | 13.79691 | -7.866375 | -2.108005 | 21.66328
70.9689 | 11.7031 | 13.82251 | -7.870366 | -2.119409 | 21.69287
70.9789 | 11.7179 | 13.84817 | -7.874346 | -2.130267 | 21.72251
70.9889 | 11.7263 | 13.87387 | -7.878317 | -2.147572 | 21.75219
70.9989 | 11.742 | 13.89963 | -7.882276 | -2.157633 | 21.78191
71.0089 | 11.7585 | 13.92544 | -7.886225 | -2.166941 | 21.81167
71.0189 | 11.7622 | 13.9513 | -7.890164 | -2.1891 | 21.84146
71.0289 | 11.7836 | 13.97721 | -7.894092 | -2.193608 | 21.8713
71.0389 | 11.7942 | 14.00317 | -7.89801 | -2.208966 | 21.90118
71.0489 | 11.8078 | 14.02917 | -7.901916 | -2.221369 | 21.93109
71.0589 | 11.8287 | 14.05523 | -7.905813 | -2.226527 | 21.96104
71.0689 | 11.8308 | 14.08133 | -7.909699 | -2.250528 | 21.99103
71.0789 | 11.8585 | 14.10748 | -7.913574 | -2.24898 | 22.02105
71.0889 | 11.8734 | 14.13367 | -7.917438 | -2.260274 | 22.05111
71.0989 | 11.8873 | 14.15992 | -7.921292 | -2.272619 | 22.08121
71.1089 | 11.9105 | 14.18621 | -7.925135 | -2.275706 | 22.11134
71.1189 | 11.9283 | 14.21254 | -7.928968 | -2.28424 | 22.14151
71.1288 | 11.9434 | 14.23865 | -7.932751 | -2.295246 | 22.1714
71.1388 | 11.9626 | 14.26507 | -7.936563 | -2.302469 | 22.20163
71.1488 | 11.9798 | 14.29153 | -7.940363 | -2.311734 | 22.2319
71.1588 | 12.002 | 14.31804 | -7.944153 | -2.316044 | 22.2622
71.1688 | 12.0223 | 14.3446 | -7.947932 | -2.322297 | 22.29253
71.1788 | 12.0382 | 14.37119 | -7.9517 | -2.332992 | 22.32289
71.1888 | 12.0533 | 14.39783 | -7.955458 | -2.34453 | 22.35329
71.1988 | 12.0705 | 14.42451 | -7.959205 | -2.354008 | 22.38371
71.2088 | 12.1032 | 14.45123 | -7.962941 | -2.348028 | 22.41417
71.2188 | 12.1104 | 14.47799 | -7.966666 | -2.367586 | 22.44465
71.2288 | 12.1387 | 14.50479 | -7.97038 | -2.366086 | 22.47517
71.2388 | 12.1628 | 14.53163 | -7.974084 | -2.368825 | 22.50571
71.2488 | 12.1835 | 14.5585 | -7.977776 | -2.375003 | 22.53628
71.2588 | 12.2054 | 14.58542 | -7.981458 | -2.380019 | 22.56688
71.2688 | 12.2204 | 14.61237 | -7.985129 | -2.39197 | 22.5975
71.2788 | 12.2455 | 14.63936 | -7.988789 | -2.393861 | 22.62815
71.2888 | 12.2646 | 14.66639 | -7.992438 | -2.401787 | 22.65883
71.2988 | 12.2968 | 14.69345 | -7.996077 | -2.396653 | 22.68953
71.3088 | 12.3091 | 14.72055 | -7.999704 | -2.411451 | 22.72025
71.3188 | 12.3244 | 14.74768 | -8.00332 | -2.423284 | 22.751
71.3288 | 12.3489 | 14.77485 | -8.006926 | -2.42595 | 22.78178
71.3388 | 12.3857 | 14.80205 | -8.01052 | -2.416352 | 22.81257
71.3488 | 12.3999 | 14.82929 | -8.014104 | -2.429388 | 22.84339
71.3588 | 12.418 | 14.85655 | -8.017676 | -2.438553 | 22.87423
71.3688 | 12.4403 | 14.88385 | -8.021237 | -2.443554 | 22.90509
71.3788 | 12.4684 | 14.91118 | -8.024788 | -2.442783 | 22.93597
71.3888 | 12.4866 | 14.93855 | -8.028327 | -2.451947 | 22.96687
71.3988 | 12.5169 | 14.96594 | -8.031855 | -2.449037 | 22.99779
71.4088 | 12.5447 | 14.99336 | -8.035373 | -2.448659 | 23.02873
71.4188 | 12.5553 | 15.02081 | -8.038879 | -2.465511 | 23.05969
71.4288 | 12.5882 | 15.04829 | -8.042374 | -2.46009 | 23.09066
71.4388 | 12.6144 | 15.0758 | -8.045858 | -2.461397 | 23.12165
71.4488 | 12.634 | 15.10333 | -8.049331 | -2.469329 | 23.15266
71.4588 | 12.6487 | 15.13089 | -8.052792 | -2.48219 | 23.18368
71.4688 | 12.6737 | 15.15848 | -8.056243 | -2.484779 | 23.21472
71.4788 | 12.7072 | 15.18609 | -8.059682 | -2.478891 | 23.24577
71.4888 | 12.7357 | 15.21373 | -8.063111 | -2.478029 | 23.27684
71.4988 | 12.7481 | 15.24139 | -8.066528 | -2.49329 | 23.30792
71.5088 | 12.7713 | 15.26908 | -8.069933 | -2.497776 | 23.33901
71.5188 | 12.8008 | 15.29678 | -8.073328 | -2.495984 | 23.37011
71.5288 | 12.8303 | 15.32451 | -8.076711 | -2.494213 | 23.40122
71.5388 | 12.8475 | 15.35226 | -8.080083 | -2.504763 | 23.43235
71.5488 | 12.8704 | 15.38004 | -8.083444 | -2.509635 | 23.46348
71.5588 | 12.8986 | 15.40783 | -8.086794 | -2.50923 | 23.49462
71.5688 | 12.9234 | 15.43564 | -8.090132 | -2.512242 | 23.52577
71.5788 | 12.9413 | 15.46347 | -8.093459 | -2.522173 | 23.55693
71.5888 | 12.9702 | 15.49132 | -8.096775 | -2.521123 | 23.5881
71.5988 | 12.9949 | 15.51919 | -8.100079 | -2.524291 | 23.61927
71.6088 | 13.0146 | 15.54707 | -8.103372 | -2.532474 | 23.65045
71.6188 | 13.0496 | 15.57498 | -8.106654 | -2.525376 | 23.68163
71.6288 | 13.0704 | 15.60289 | -8.109924 | -2.532491 | 23.71282
71.6388 | 13.1038 | 15.63083 | -8.113183 | -2.527025 | 23.74401
71.6488 | 13.1249 | 15.65877 | -8.116431 | -2.533867 | 23.7752
71.6588 | 13.1559 | 15.68673 | -8.119667 | -2.530827 | 23.80639
71.6688 | 13.1814 | 15.7147 | -8.122891 | -2.533298 | 23.83759
71.6788 | 13.2055 | 15.74268 | -8.126105 | -2.537181 | 23.86879
71.6888 | 13.2336 | 15.77068 | -8.129306 | -2.53708 | 23.89999
71.6988 | 13.266 | 15.79868 | -8.132497 | -2.532684 | 23.93118
71.7088 | 13.2955 | 15.8267 | -8.135676 | -2.531202 | 23.96238
71.7187 | 13.3117 | 15.85445 | -8.138811 | -2.542754 | 23.99327
71.7287 | 13.355 | 15.88249 | -8.141967 | -2.527489 | 24.02446
71.7387 | 13.3807 | 15.91053 | -8.145112 | -2.529832 | 24.05564
71.7487 | 13.4245 | 15.93858 | -8.148245 | -2.51408 | 24.08682
71.7587 | 13.4519 | 15.96664 | -8.151366 | -2.514736 | 24.118
71.7687 | 13.4852 | 15.9947 | -8.154476 | -2.509496 | 24.14917
71.7787 | 13.5151 | 16.02276 | -8.157574 | -2.507664 | 24.18034
71.7887 | 13.5464 | 16.05083 | -8.160661 | -2.504435 | 24.2115
71.7987 | 13.5853 | 16.07891 | -8.163736 | -2.493607 | 24.24264
71.8087 | 13.6244 | 16.10698 | -8.166799 | -2.482584 | 24.27378
71.8187 | 13.6612 | 16.13506 | -8.169851 | -2.473864 | 24.30491
71.8287 | 13.6827 | 16.16314 | -8.172891 | -2.480443 | 24.33603
71.8387 | 13.7293 | 16.19122 | -8.175919 | -2.461924 | 24.36714
71.8487 | 13.7664 | 16.2193 | -8.178936 | -2.452902 | 24.39824
71.8587 | 13.804 | 16.24738 | -8.181941 | -2.443384 | 24.42933
71.8687 | 13.8409 | 16.27546 | -8.184935 | -2.43456 | 24.4604
71.8787 | 13.8844 | 16.30354 | -8.187917 | -2.419137 | 24.49145
71.8887 | 13.9117 | 16.33161 | -8.190887 | -2.419908 | 24.52249
71.8987 | 13.9622 | 16.35967 | -8.193845 | -2.397475 | 24.55352
71.9087 | 13.99 | 16.38774 | -8.196792 | -2.397737 | 24.58453
71.9187 | 14.0268 | 16.41579 | -8.199726 | -2.388994 | 24.61552
71.9287 | 14.0699 | 16.44384 | -8.202649 | -2.373943 | 24.64649
71.9387 | 14.1106 | 16.47189 | -8.20556 | -2.361287 | 24.67745
71.9487 | 14.1569 | 16.49992 | -8.20846 | -2.34302 | 24.70838
71.9587 | 14.1889 | 16.52795 | -8.211347 | -2.339045 | 24.73929
71.9687 | 14.2096 | 16.55596 | -8.214223 | -2.346364 | 24.77019
71.9787 | 14.2714 | 16.58397 | -8.217087 | -2.312572 | 24.80106
71.9887 | 14.3008 | 16.61197 | -8.219939 | -2.311166 | 24.8319
71.9987 | 14.3398 | 16.63995 | -8.222779 | -2.300148 | 24.86273
72.0087 | 14.377 | 16.66792 | -8.225608 | -2.290916 | 24.89352
72.0187 | 14.4196 | 16.69587 | -8.228424 | -2.276274 | 24.9243
72.0287 | 14.4588 | 16.72381 | -8.231228 | -2.265014 | 24.95504
72.0387 | 14.4934 | 16.75174 | -8.234021 | -2.25834 | 24.98576
72.0487 | 14.5363 | 16.77965 | -8.236802 | -2.243351 | 25.01645
72.0587 | 14.5795 | 16.80754 | -8.23957 | -2.228044 | 25.04711
72.0687 | 14.6089 | 16.83542 | -8.242327 | -2.22652 | 25.07775
72.0787 | 14.6543 | 16.86328 | -8.245072 | -2.208976 | 25.10835
72.0887 | 14.6889 | 16.89111 | -8.247804 | -2.202214 | 25.13892
72.0987 | 14.7379 | 16.91893 | -8.250525 | -2.181031 | 25.16946
72.1087 | 14.7687 | 16.94673 | -8.253234 | -2.178027 | 25.19996
72.1187 | 14.8074 | 16.9745 | -8.25593 | -2.167099 | 25.23043
72.1287 | 14.8564 | 17.00225 | -8.258615 | -2.145849 | 25.26086
72.1387 | 14.8992 | 17.02998 | -8.261287 | -2.130778 | 25.29127
72.1487 | 14.9344 | 17.05768 | -8.263948 | -2.123283 | 25.32163
72.1587 | 14.9698 | 17.08536 | -8.266596 | -2.11556 | 25.35196
72.1687 | 15.0119 | 17.11301 | -8.269232 | -2.101108 | 25.38224
72.1787 | 15.0599 | 17.14063 | -8.271856 | -2.080733 | 25.41249
72.1887 | 15.1072 | 17.16823 | -8.274468 | -2.061032 | 25.4427
72.1987 | 15.1403 | 17.1958 | -8.277068 | -2.055499 | 25.47287
72.2087 | 15.1809 | 17.22333 | -8.279656 | -2.042434 | 25.50299
72.2187 | 15.2193 | 17.25084 | -8.282232 | -2.031544 | 25.53308
72.2287 | 15.2749 | 17.27832 | -8.284795 | -2.003416 | 25.56311
72.2387 | 15.3203 | 17.30576 | -8.287346 | -1.985462 | 25.59311
72.2487 | 15.3598 | 17.33317 | -8.289885 | -1.973372 | 25.62306
72.2587 | 15.4079 | 17.36054 | -8.292412 | -1.952645 | 25.65296
72.2687 | 15.4475 | 17.38789 | -8.294926 | -1.940389 | 25.68281
72.2787 | 15.5048 | 17.41519 | -8.297428 | -1.910395 | 25.71262
72.2887 | 15.5478 | 17.44246 | -8.299918 | -1.894663 | 25.74238
72.2987 | 15.609 | 17.4697 | -8.302396 | -1.860696 | 25.77209
72.3086 | 15.6412 | 17.49661 | -8.304837 | -1.855407 | 25.80144
72.3186 | 15.6906 | 17.52376 | -8.30729 | -1.833162 | 25.83105
72.3286 | 15.7523 | 17.55087 | -8.309731 | -1.798573 | 25.8606
72.3386 | 15.7988 | 17.57795 | -8.312159 | -1.779147 | 25.89011
72.3486 | 15.8456 | 17.60498 | -8.314576 | -1.759377 | 25.91955
72.3586 | 15.8952 | 17.63197 | -8.316979 | -1.736767 | 25.94895
72.3686 | 15.9535 | 17.65891 | -8.319371 | -1.705411 | 25.97828
72.3786 | 16.0054 | 17.68581 | -8.32175 | -1.680408 | 26.00756
72.3886 | 16.0552 | 17.71266 | -8.324117 | -1.657464 | 26.03678
72.3986 | 16.0989 | 17.73947 | -8.326471 | -1.640571 | 26.06594
72.4086 | 16.16 | 17.76623 | -8.328813 | -1.606229 | 26.09504
72.4186 | 16.2036 | 17.79294 | -8.331142 | -1.589344 | 26.12409
72.4286 | 16.2594 | 17.8196 | -8.333459 | -1.560205 | 26.15306
72.4386 | 16.3129 | 17.84622 | -8.335764 | -1.533318 | 26.18198
72.4486 | 16.3601 | 17.87278 | -8.338056 | -1.512678 | 26.21083
72.4586 | 16.3875 | 17.8993 | -8.340335 | -1.511797 | 26.23963
72.4686 | 16.4619 | 17.92575 | -8.342602 | -1.463846 | 26.26835
72.4786 | 16.5055 | 17.95215 | -8.344857 | -1.446649 | 26.29701
72.4886 | 16.5515 | 17.9785 | -8.347099 | -1.426997 | 26.3256
72.4986 | 16.6059 | 18.00479 | -8.349328 | -1.398891 | 26.35412
72.5086 | 16.6431 | 18.03103 | -8.351545 | -1.387929 | 26.38257
72.5186 | 16.6983 | 18.05721 | -8.353749 | -1.358908 | 26.41096
72.5286 | 16.7428 | 18.08333 | -8.355941 | -1.340526 | 26.43927
72.5386 | 16.7983 | 18.10939 | -8.35812 | -1.311088 | 26.46751
72.5486 | 16.8331 | 18.13539 | -8.360286 | -1.302292 | 26.49568
72.5586 | 16.8907 | 18.16133 | -8.36244 | -1.270635 | 26.52377
72.5686 | 16.9438 | 18.18721 | -8.364581 | -1.243412 | 26.55179
72.5786 | 16.9898 | 18.21303 | -8.36671 | -1.22323 | 26.57974
72.5886 | 17.0324 | 18.23878 | -8.368826 | -1.206383 | 26.60761
72.5986 | 17.0753 | 18.26447 | -8.370929 | -1.189171 | 26.6354
72.6086 | 17.1242 | 18.29009 | -8.373019 | -1.165894 | 26.66311
72.6186 | 17.192 | 18.31565 | -8.375097 | -1.123651 | 26.69075
72.6286 | 17.2389 | 18.34114 | -8.377162 | -1.102237 | 26.7183
72.6386 | 17.2786 | 18.36656 | -8.379215 | -1.08796 | 26.74577
72.6486 | 17.327 | 18.39191 | -8.381254 | -1.064912 | 26.77317
72.6586 | 17.3745 | 18.41719 | -8.383281 | -1.042694 | 26.80048
72.6686 | 17.4276 | 18.44241 | -8.385295 | -1.014805 | 26.8277
72.6786 | 17.4903 | 18.46754 | -8.387296 | -0.977242 | 26.85484
72.6886 | 17.5354 | 18.49261 | -8.389285 | -0.9572097 | 26.88189
72.6986 | 17.569 | 18.5176 | -8.39126 | -0.9485981 | 26.90886
72.7086 | 17.6183 | 18.54252 | -8.393223 | -0.9242233 | 26.93575
72.7186 | 17.6618 | 18.56736 | -8.395173 | -0.9055586 | 26.96253
72.7286 | 17.716 | 18.59213 | -8.39711 | -0.8761265 | 26.98924
72.7386 | 17.7716 | 18.61681 | -8.399035 | -0.8452114 | 27.01585
72.7486 | 17.8144 | 18.64142 | -8.400946 | -0.8270229 | 27.04237
72.7586 | 17.8551 | 18.66595 | -8.402845 | -0.8108517 | 27.0688
72.7686 | 17.909 | 18.6904 | -8.40473 | -0.7814033 | 27.09513
72.7786 | 17.942 | 18.71478 | -8.406603 | -0.7727763 | 27.12138
72.7886 | 18.0164 | 18.73906 | -8.408462 | -0.7226619 | 27.14752
72.7986 | 18.0346 | 18.76327 | -8.410309 | -0.7286678 | 27.17358
72.8086 | 18.0844 | 18.78739 | -8.412143 | -0.702991 | 27.19953
72.8186 | 18.1381 | 18.81143 | -8.413964 | -0.673329 | 27.22539
72.8286 | 18.1778 | 18.83538 | -8.415772 | -0.6575796 | 27.25115
72.8386 | 18.2115 | 18.85924 | -8.417567 | -0.647744 | 27.27681
72.8486 | 18.2736 | 18.88302 | -8.419349 | -0.6094238 | 27.30237
72.8586 | 18.3054 | 18.90671 | -8.421117 | -0.6013136 | 27.32783
72.8686 | 18.3531 | 18.93031 | -8.422873 | -0.5772124 | 27.35319
72.8786 | 18.4043 | 18.95382 | -8.424616 | -0.549524 | 27.37844
72.8885 | 18.4465 | 18.97702 | -8.426328 | -0.530517 | 27.40335
72.8985 | 18.4907 | 19.00035 | -8.428045 | -0.5096482 | 27.42839
72.9085 | 18.5272 | 19.02358 | -8.429749 | -0.4963823 | 27.45333
72.9185 | 18.5738 | 19.04673 | -8.431439 | -0.4729272 | 27.47817
72.9285 | 18.6218 | 19.06978 | -8.433117 | -0.4479774 | 27.50289
72.9385 | 18.6642 | 19.09273 | -8.434781 | -0.4285316 | 27.52751
72.9485 | 18.7192 | 19.11559 | -8.436432 | -0.3963887 | 27.55202
72.9585 | 18.7306 | 19.13835 | -8.43807 | -0.4077506 | 27.57642
72.9685 | 18.7868 | 19.16101 | -8.439695 | -0.374213 | 27.60071
72.9785 | 18.8467 | 19.18358 | -8.441306 | -0.3368788 | 27.62489
72.9885 | 18.89 | 19.20604 | -8.442905 | -0.3160447 | 27.64895
72.9985 | 18.926 | 19.22841 | -8.44449 | -0.3024102 | 27.6729
73.0085 | 18.984 | 19.25067 | -8.446062 | -0.2666733 | 27.69674
73.0185 | 19.0057 | 19.27283 | -8.447621 | -0.2671324 | 27.72045
73.0285 | 19.0694 | 19.29489 | -8.449166 | -0.2254924 | 27.74406
73.0385 | 19.1162 | 19.31685 | -8.450699 | -0.20065 | 27.76755
73.0485 | 19.1572 | 19.3387 | -8.452217 | -0.181498 | 27.79092
73.0585 | 19.196 | 19.36044 | -8.453723 | -0.164443 | 27.81417
73.0685 | 19.2331 | 19.38208 | -8.455216 | -0.1489817 | 27.8373
73.0785 | 19.2946 | 19.40362 | -8.456695 | -0.1090151 | 27.86031
73.0885 | 19.3259 | 19.42504 | -8.45816 | -0.09913762 | 27.8832
73.0985 | 19.3709 | 19.44635 | -8.459613 | -0.07545275 | 27.90597
73.1085 | 19.4113 | 19.46756 | -8.461052 | -0.05625631 | 27.92861
73.1185 | 19.469 | 19.48865 | -8.462477 | -0.01965298 | 27.95113
73.1285 | 19.5109 | 19.50964 | -8.46389 | 0.001262519 | 27.97353
73.1385 | 19.5645 | 19.53051 | -8.465289 | 0.03399197 | 27.9958
73.1485 | 19.6018 | 19.55127 | -8.466674 | 0.05053011 | 28.01794
73.1585 | 19.6516 | 19.57191 | -8.468046 | 0.07968642 | 28.03996
73.1685 | 19.683 | 19.59244 | -8.469405 | 0.09055689 | 28.06185
73.1785 | 19.7345 | 19.61286 | -8.47075 | 0.1216408 | 28.08361
73.1885 | 19.7904 | 19.63316 | -8.472082 | 0.1572419 | 28.10524
73.1985 | 19.8395 | 19.65334 | -8.4734 | 0.1861604 | 28.12674
73.2085 | 19.8535 | 19.67341 | -8.474705 | 0.1800933 | 28.14811
73.2185 | 19.9194 | 19.69335 | -8.475996 | 0.2260462 | 28.16935
73.2285 | 19.973 | 19.71318 | -8.477274 | 0.2598183 | 28.19046
73.2385 | 20.0267 | 19.73289 | -8.478538 | 0.2938103 | 28.21143
73.2485 | 20.0657 | 19.75248 | -8.479789 | 0.3132237 | 28.23227
73.2585 | 20.1069 | 19.77194 | -8.481026 | 0.3349586 | 28.25297
73.2685 | 20.1504 | 19.79128 | -8.48225 | 0.3591166 | 28.27353
73.2785 | 20.202 | 19.81051 | -8.48346 | 0.3914946 | 28.29397
73.2885 | 20.2617 | 19.8296 | -8.484656 | 0.4320989 | 28.31426
73.2985 | 20.3054 | 19.84857 | -8.485839 | 0.4568266 | 28.33441
73.3085 | 20.3528 | 19.86742 | -8.487008 | 0.4853782 | 28.35443
73.3185 | 20.383 | 19.88614 | -8.488164 | 0.4968579 | 28.37431
73.3285 | 20.4308 | 19.90474 | -8.489306 | 0.5260602 | 28.39405
73.3385 | 20.4789 | 19.9232 | -8.490434 | 0.5556962 | 28.41364
73.3485 | 20.5269 | 19.94155 | -8.491549 | 0.585355 | 28.43309
73.3585 | 20.5761 | 19.95975 | -8.49265 | 0.6163461 | 28.4524
73.3685 | 20.6302 | 19.97784 | -8.493737 | 0.652362 | 28.47158
73.3785 | 20.6548 | 19.99579 | -8.494811 | 0.6590129 | 28.4906
73.3885 | 20.7117 | 20.01361 | -8.495871 | 0.6980909 | 28.50948
73.3985 | 20.7703 | 20.0313 | -8.496917 | 0.7390031 | 28.52821
73.4085 | 20.8125 | 20.04885 | -8.497949 | 0.7636465 | 28.5468
73.4185 | 20.8481 | 20.06627 | -8.498968 | 0.7818251 | 28.56524
73.4285 | 20.9039 | 20.08357 | -8.499973 | 0.8203335 | 28.58354
73.4385 | 20.9363 | 20.10072 | -8.500964 | 0.8355778 | 28.60169
73.4485 | 20.9975 | 20.11774 | -8.501941 | 0.8797558 | 28.61969
73.4585 | 21.0259 | 20.13463 | -8.502905 | 0.8912703 | 28.63753
73.4685 | 21.0708 | 20.15138 | -8.503855 | 0.9194201 | 28.65523
73.4784 | 21.1222 | 20.16783 | -8.504781 | 0.9543736 | 28.67261
73.4884 | 21.1568 | 20.1843 | -8.505703 | 0.9724968 | 28.69001
73.4984 | 21.2287 | 20.20064 | -8.506612 | 1.028058 | 28.70725
73.5084 | 21.2491 | 20.21684 | -8.507506 | 1.03226 | 28.72435
73.5184 | 21.3189 | 20.2329 | -8.508387 | 1.085998 | 28.74129
73.5284 | 21.347 | 20.24882 | -8.509253 | 1.098176 | 28.75808
73.5384 | 21.3861 | 20.2646 | -8.510106 | 1.121496 | 28.77471
73.5484 | 21.4378 | 20.28024 | -8.510945 | 1.157555 | 28.79119
73.5584 | 21.4855 | 20.29574 | -8.51177 | 1.18976 | 28.80751
73.5684 | 21.5215 | 20.3111 | -8.512581 | 1.210404 | 28.82368
73.5784 | 21.563 | 20.32631 | -8.513378 | 1.236692 | 28.83969
73.5884 | 21.5899 | 20.34138 | -8.514161 | 1.248521 | 28.85554
73.5984 | 21.6501 | 20.35631 | -8.51493 | 1.293794 | 28.87124
73.6084 | 21.6919 | 20.37109 | -8.515685 | 1.320812 | 28.88677
73.6184 | 21.7281 | 20.38573 | -8.516426 | 1.342375 | 28.90215
73.6284 | 21.7763 | 20.40022 | -8.517153 | 1.376084 | 28.91737
73.6384 | 21.8037 | 20.41456 | -8.517866 | 1.389142 | 28.93242
73.6484 | 21.8409 | 20.42876 | -8.518565 | 1.412143 | 28.94732
73.6584 | 21.8906 | 20.44281 | -8.51925 | 1.447789 | 28.96206
73.6684 | 21.9301 | 20.45671 | -8.519921 | 1.473387 | 28.97663
73.6784 | 21.9645 | 20.47047 | -8.520578 | 1.49403 | 28.99105
73.6884 | 22.0048 | 20.48408 | -8.52122 | 1.520722 | 29.0053
73.6984 | 22.0166 | 20.49753 | -8.521849 | 1.519066 | 29.01938
73.7084 | 22.0594 | 20.51084 | -8.522463 | 1.548555 | 29.03331
73.7184 | 22.1224 | 20.524 | -8.523064 | 1.598399 | 29.04706
73.7284 | 22.1356 | 20.53701 | -8.52365 | 1.598588 | 29.06066
73.7384 | 22.1821 | 20.54987 | -8.524222 | 1.632232 | 29.07409
73.7484 | 22.2146 | 20.56257 | -8.52478 | 1.652025 | 29.08735
73.7584 | 22.2515 | 20.57513 | -8.525323 | 1.676372 | 29.10045
73.7684 | 22.2795 | 20.58753 | -8.525853 | 1.691966 | 29.11339
73.7784 | 22.325 | 20.59978 | -8.526368 | 1.725218 | 29.12615
73.7884 | 22.3602 | 20.61188 | -8.526869 | 1.748319 | 29.13875
73.7984 | 22.3971 | 20.62382 | -8.527356 | 1.773277 | 29.15118
73.8084 | 22.4285 | 20.63561 | -8.527828 | 1.792887 | 29.16344
73.8184 | 22.4584 | 20.64725 | -8.528287 | 1.811151 | 29.17554
73.8284 | 22.4879 | 20.65873 | -8.528731 | 1.829171 | 29.18746
73.8384 | 22.532 | 20.67006 | -8.529161 | 1.861944 | 29.19922
73.8484 | 22.5648 | 20.68123 | -8.529576 | 1.883574 | 29.2108
73.8584 | 22.6072 | 20.69224 | -8.529977 | 1.914958 | 29.22222
73.8684 | 22.631 | 20.7031 | -8.530364 | 1.927899 | 29.23347
73.8784 | 22.6669 | 20.7138 | -8.530736 | 1.953096 | 29.24454
73.8884 | 22.7072 | 20.72435 | -8.531095 | 1.982848 | 29.25545
73.8984 | 22.7334 | 20.73474 | -8.531438 | 1.998659 | 29.26618
73.9084 | 22.7735 | 20.74497 | -8.531768 | 2.028528 | 29.27674
73.9184 | 22.797 | 20.75505 | -8.532083 | 2.041953 | 29.28713
73.9284 | 22.8234 | 20.76496 | -8.532383 | 2.058438 | 29.29735
73.9384 | 22.866 | 20.77472 | -8.53267 | 2.091278 | 29.30739
73.9484 | 22.893 | 20.78432 | -8.532941 | 2.10868 | 29.31726
73.9584 | 22.9148 | 20.79376 | -8.533199 | 2.121037 | 29.32696
73.9684 | 22.9539 | 20.80305 | -8.533442 | 2.150855 | 29.33649
73.9784 | 22.9784 | 20.81217 | -8.53367 | 2.166232 | 29.34584
73.9884 | 23.0057 | 20.82113 | -8.533884 | 2.184569 | 29.35502
73.9984 | 23.0227 | 20.82994 | -8.534084 | 2.192765 | 29.36402
74.0084 | 23.0752 | 20.83858 | -8.534269 | 2.236621 | 29.37285
74.0184 | 23.0906 | 20.84707 | -8.534439 | 2.243535 | 29.3815
74.0284 | 23.0974 | 20.85539 | -8.534596 | 2.24201 | 29.38999
74.0384 | 23.1355 | 20.86355 | -8.534737 | 2.271948 | 29.39829
74.0484 | 23.1622 | 20.87155 | -8.534864 | 2.290648 | 29.40642
74.0583 | 23.2025 | 20.87932 | -8.534975 | 2.32318 | 29.4143
74.0683 | 23.1826 | 20.887 | -8.535073 | 2.2956 | 29.42207
74.0783 | 23.2416 | 20.89452 | -8.535157 | 2.347078 | 29.42968
74.0883 | 23.2508 | 20.90188 | -8.535226 | 2.348918 | 29.43711
74.0983 | 23.2879 | 20.90908 | -8.53528 | 2.378822 | 29.44436
74.1083 | 23.3013 | 20.91611 | -8.53532 | 2.385186 | 29.45143
74.1183 | 23.3397 | 20.92299 | -8.535345 | 2.416712 | 29.45833
74.1283 | 23.3438 | 20.9297 | -8.535355 | 2.414099 | 29.46506
74.1383 | 23.3869 | 20.93625 | -8.535351 | 2.45065 | 29.4716
74.1483 | 23.3885 | 20.94264 | -8.535332 | 2.445858 | 29.47797
74.1583 | 23.415 | 20.94887 | -8.535298 | 2.466135 | 29.48416
74.1683 | 23.4536 | 20.95493 | -8.53525 | 2.498668 | 29.49018
74.1783 | 23.4759 | 20.96083 | -8.535187 | 2.515068 | 29.49602
74.1883 | 23.4966 | 20.96657 | -8.535109 | 2.53003 | 29.50168
74.1983 | 23.5182 | 20.97215 | -8.535017 | 2.546054 | 29.50716
74.2083 | 23.526 | 20.97756 | -8.534909 | 2.54844 | 29.51247
74.2183 | 23.5753 | 20.98281 | -8.534788 | 2.592491 | 29.5176
74.2283 | 23.5908 | 20.9879 | -8.534651 | 2.602903 | 29.52255
74.2383 | 23.6366 | 20.99282 | -8.534499 | 2.643777 | 29.52732
74.2483 | 23.6551 | 20.99759 | -8.534333 | 2.657513 | 29.53192
74.2583 | 23.6678 | 21.00219 | -8.534152 | 2.665612 | 29.53634
74.2683 | 23.6954 | 21.00662 | -8.533957 | 2.688776 | 29.54058
74.2783 | 23.7417 | 21.0109 | -8.533746 | 2.730802 | 29.54464
74.2883 | 23.7681 | 21.01501 | -8.53352 | 2.753089 | 29.54853
74.2983 | 23.7988 | 21.01896 | -8.53328 | 2.77984 | 29.55224
74.3083 | 23.8302 | 21.02275 | -8.533025 | 2.807452 | 29.55577
74.3183 | 23.8458 | 21.02637 | -8.532755 | 2.81943 | 29.55913
74.3283 | 23.8871 | 21.02983 | -8.53247 | 2.857267 | 29.5623
74.3383 | 23.9238 | 21.03313 | -8.53217 | 2.890668 | 29.5653
74.3483 | 23.9554 | 21.03627 | -8.531856 | 2.919132 | 29.56812
74.3583 | 23.9873 | 21.03924 | -8.531526 | 2.948059 | 29.57077
74.3683 | 24.0136 | 21.04206 | -8.531182 | 2.971544 | 29.57324
74.3783 | 24.055 | 21.04471 | -8.530822 | 3.010295 | 29.57553
74.3883 | 24.0716 | 21.04719 | -8.530448 | 3.024406 | 29.57764
74.3983 | 24.1266 | 21.04952 | -8.530059 | 3.077081 | 29.57958
74.4083 | 24.1477 | 21.05168 | -8.529654 | 3.096017 | 29.58134
74.4183 | 24.1976 | 21.05369 | -8.529235 | 3.143914 | 29.58292
74.4283 | 24.2134 | 21.05553 | -8.528801 | 3.157874 | 29.58433
74.4383 | 24.2486 | 21.05721 | -8.528352 | 3.191392 | 29.58556
74.4483 | 24.2909 | 21.05872 | -8.527887 | 3.232176 | 29.58661
74.4583 | 24.3127 | 21.06008 | -8.527408 | 3.252619 | 29.58749
74.4683 | 24.3709 | 21.06128 | -8.526914 | 3.309622 | 29.58819
74.4783 | 24.4043 | 21.06232 | -8.526404 | 3.341984 | 29.58872
74.4883 | 24.4147 | 21.06319 | -8.52588 | 3.351509 | 29.58907
74.4983 | 24.4574 | 21.06391 | -8.52534 | 3.393493 | 29.58925
74.5083 | 24.4832 | 21.06446 | -8.524786 | 3.418741 | 29.58924
74.5183 | 24.5374 | 21.06485 | -8.524216 | 3.472545 | 29.58907
74.5283 | 24.56 | 21.06509 | -8.523631 | 3.494911 | 29.58872
74.5383 | 24.587 | 21.06517 | -8.523031 | 3.521834 | 29.5882
74.5483 | 24.6108 | 21.06508 | -8.522416 | 3.545719 | 29.5875
74.5583 | 24.6352 | 21.06484 | -8.521786 | 3.570362 | 29.58662
74.5683 | 24.6705 | 21.06444 | -8.521141 | 3.606062 | 29.58558
74.5783 | 24.7012 | 21.06388 | -8.52048 | 3.637323 | 29.58436
74.5883 | 24.7309 | 21.06316 | -8.519804 | 3.667739 | 29.58297
74.5983 | 24.769 | 21.06228 | -8.519114 | 3.706716 | 29.5814
74.6083 | 24.7707 | 21.06125 | -8.518407 | 3.709449 | 29.57966
74.6183 | 24.798 | 21.06006 | -8.517686 | 3.737941 | 29.57774
74.6283 | 24.8247 | 21.05871 | -8.51695 | 3.76599 | 29.57566
74.6383 | 24.8468 | 21.05721 | -8.516198 | 3.789592 | 29.57341
74.6482 | 24.8763 | 21.05556 | -8.515439 | 3.82074 | 29.571
74.6582 | 24.8827 | 21.05374 | -8.514657 | 3.828956 | 29.5684
74.6682 | 24.8977 | 21.05177 | -8.513859 | 3.845927 | 29.56563
74.6782 | 24.9 | 21.04965 | -8.513047 | 3.850354 | 29.56269
74.6882 | 24.9161 | 21.04736 | -8.512219 | 3.868737 | 29.55958
74.6982 | 24.9402 | 21.04493 | -8.511375 | 3.895273 | 29.5563
74.7082 | 24.9412 | 21.04234 | -8.510517 | 3.898862 | 29.55286
74.7182 | 24.9405 | 21.03959 | -8.509643 | 3.900909 | 29.54923
74.7282 | 24.9397 | 21.03669 | -8.508754 | 3.90301 | 29.54544
74.7382 | 24.9481 | 21.03364 | -8.507849 | 3.914461 | 29.54149
74.7482 | 24.9452 | 21.03043 | -8.506929 | 3.914767 | 29.53736
74.7582 | 24.9367 | 21.02708 | -8.505994 | 3.909624 | 29.53307
74.7682 | 24.9328 | 21.02357 | -8.505043 | 3.909234 | 29.52861
74.7782 | 24.9353 | 21.0199 | -8.504077 | 3.915396 | 29.52398
74.7882 | 24.8805 | 21.01609 | -8.503096 | 3.864409 | 29.51919
74.7982 | 24.8862 | 21.01212 | -8.502099 | 3.874075 | 29.51422
74.8082 | 24.857 | 21.00801 | -8.501087 | 3.848988 | 29.5091
74.8182 | 24.8535 | 21.00375 | -8.500059 | 3.849754 | 29.50381
74.8282 | 24.8226 | 20.99933 | -8.499016 | 3.823266 | 29.49835
74.8382 | 24.796 | 20.99477 | -8.497957 | 3.801229 | 29.49273
74.8482 | 24.7642 | 20.99006 | -8.496883 | 3.774142 | 29.48694
74.8582 | 24.7372 | 20.9852 | -8.495794 | 3.752 | 29.48099
74.8682 | 24.6728 | 20.98019 | -8.494689 | 3.692612 | 29.47488
74.8782 | 24.6526 | 20.97503 | -8.493568 | 3.677567 | 29.4686
74.8882 | 24.6083 | 20.96973 | -8.492432 | 3.638568 | 29.46216
74.8982 | 24.5706 | 20.96428 | -8.491281 | 3.606318 | 29.45556
74.9082 | 24.5106 | 20.95869 | -8.490113 | 3.551914 | 29.4488
74.9182 | 24.4641 | 20.95295 | -8.488931 | 3.511154 | 29.44188
74.9282 | 24.3982 | 20.94706 | -8.487733 | 3.451137 | 29.4348
74.9382 | 24.3767 | 20.94103 | -8.486519 | 3.435666 | 29.42755
74.9482 | 24.2931 | 20.93486 | -8.48529 | 3.35824 | 29.42015
74.9582 | 24.2487 | 20.92854 | -8.484045 | 3.320156 | 29.41259
74.9682 | 24.1782 | 20.92208 | -8.482784 | 3.256116 | 29.40487
74.9782 | 24.119 | 20.91548 | -8.481508 | 3.203517 | 29.39699
74.9882 | 24.0378 | 20.90874 | -8.480216 | 3.129062 | 29.38895
74.9982 | 23.986 | 20.90185 | -8.478909 | 3.084147 | 29.38076
75.0082 | 23.9178 | 20.89483 | -8.477586 | 3.022974 | 29.37241
75.0182 | 23.8613 | 20.88766 | -8.476247 | 2.973641 | 29.36391
75.0282 | 23.7963 | 20.88035 | -8.474893 | 2.915946 | 29.35525
75.0382 | 23.7222 | 20.87291 | -8.473523 | 2.849291 | 29.34643
75.0482 | 23.6381 | 20.86533 | -8.472137 | 2.772774 | 29.33746
75.0582 | 23.5665 | 20.8576 | -8.470736 | 2.708896 | 29.32834
75.0682 | 23.5107 | 20.84975 | -8.469319 | 2.660954 | 29.31906
75.0782 | 23.4443 | 20.84175 | -8.467886 | 2.60255 | 29.30964
75.0882 | 23.3739 | 20.83362 | -8.466437 | 2.540281 | 29.30006
75.0982 | 23.2975 | 20.82535 | -8.464973 | 2.472148 | 29.29032
75.1082 | 23.2275 | 20.81695 | -8.463493 | 2.410553 | 29.28044
75.1182 | 23.1654 | 20.80841 | -8.461997 | 2.356988 | 29.27041
75.1282 | 23.0826 | 20.79974 | -8.460486 | 2.28286 | 29.26023
75.1382 | 23.0251 | 20.79094 | -8.458958 | 2.234164 | 29.24989
75.1482 | 22.946 | 20.782 | -8.457415 | 2.164002 | 29.23941
75.1582 | 22.8834 | 20.77293 | -8.455856 | 2.110469 | 29.22879
75.1682 | 22.8136 | 20.76373 | -8.454282 | 2.049869 | 29.21801
75.1782 | 22.7524 | 20.7544 | -8.452691 | 1.998 | 29.20709
75.1882 | 22.682 | 20.74494 | -8.451085 | 1.937062 | 29.19602
75.1982 | 22.6204 | 20.73535 | -8.449463 | 1.885054 | 29.18481
75.2082 | 22.5507 | 20.72563 | -8.447824 | 1.825075 | 29.17345
75.2182 | 22.4862 | 20.71578 | -8.446171 | 1.770423 | 29.16195
75.2281 | 22.4243 | 20.7059 | -8.444518 | 1.718397 | 29.15042
75.2381 | 22.3637 | 20.6958 | -8.442832 | 1.667898 | 29.13863
75.2481 | 22.2957 | 20.68557 | -8.441131 | 1.610127 | 29.1267
75.2581 | 22.2409 | 20.67522 | -8.439413 | 1.565682 | 29.11463
75.2681 | 22.1866 | 20.66474 | -8.43768 | 1.521859 | 29.10242
75.2781 | 22.1264 | 20.65414 | -8.435931 | 1.472265 | 29.09007
75.2881 | 22.0666 | 20.64341 | -8.434166 | 1.423191 | 29.07758
75.2981 | 22.0009 | 20.63256 | -8.432385 | 1.368345 | 29.06494
75.3081 | 21.9547 | 20.62158 | -8.430588 | 1.333119 | 29.05217
75.3181 | 21.9147 | 20.61049 | -8.428775 | 1.304213 | 29.03926
75.3281 | 21.8706 | 20.59927 | -8.426946 | 1.27133 | 29.02622
75.3381 | 21.8154 | 20.58793 | -8.425101 | 1.22747 | 29.01303
75.3481 | 21.7825 | 20.57647 | -8.42324 | 1.206026 | 28.99971
75.3581 | 21.7455 | 20.5649 | -8.421363 | 1.1806 | 28.98626
75.3681 | 21.6963 | 20.55321 | -8.419471 | 1.143095 | 28.97268
75.3781 | 21.6439 | 20.54139 | -8.417562 | 1.102509 | 28.95895
75.3881 | 21.6175 | 20.52946 | -8.415637 | 1.08804 | 28.9451
75.3981 | 21.5873 | 20.51741 | -8.413696 | 1.069888 | 28.93111
75.4081 | 21.5376 | 20.50525 | -8.411739 | 1.032349 | 28.91699
75.4181 | 21.5118 | 20.49298 | -8.409765 | 1.018824 | 28.90274
75.4281 | 21.4943 | 20.48058 | -8.407776 | 1.013719 | 28.88836
75.4381 | 21.4473 | 20.46808 | -8.405771 | 0.9792238 | 28.87385
75.4481 | 21.4204 | 20.45546 | -8.40375 | 0.9649439 | 28.85921
75.4581 | 21.41 | 20.44272 | -8.401712 | 0.9672776 | 28.84443
75.4681 | 21.3733 | 20.42988 | -8.399659 | 0.9434196 | 28.82954
75.4781 | 21.3484 | 20.41693 | -8.397589 | 0.9314729 | 28.81452
75.4881 | 21.3153 | 20.40386 | -8.395503 | 0.9114377 | 28.79937
75.4981 | 21.2998 | 20.39069 | -8.393401 | 0.9091114 | 28.78409
75.5081 | 21.2577 | 20.3774 | -8.391283 | 0.8802963 | 28.76869
75.5181 | 21.2422 | 20.36401 | -8.389149 | 0.878188 | 28.75316
75.5281 | 21.2145 | 20.35051 | -8.386998 | 0.8639862 | 28.73751
75.5381 | 21.1892 | 20.33691 | -8.384832 | 0.8522934 | 28.72174
75.5481 | 21.1585 | 20.3232 | -8.382649 | 0.8353045 | 28.70584
75.5581 | 21.1448 | 20.30938 | -8.38045 | 0.8354232 | 28.68983
75.5681 | 21.1253 | 20.29546 | -8.378235 | 0.8298415 | 28.67369
75.5781 | 21.0968 | 20.28143 | -8.376003 | 0.8153701 | 28.65743
75.5881 | 21.0773 | 20.2673 | -8.373756 | 0.8099979 | 28.64106
75.5981 | 21.0582 | 20.25307 | -8.371492 | 0.8051299 | 28.62456
75.6081 | 21.0217 | 20.23873 | -8.369212 | 0.7829664 | 28.60795
75.6181 | 21.0044 | 20.2243 | -8.366915 | 0.7801007 | 28.59121
75.6281 | 20.967 | 20.20976 | -8.364602 | 0.7572356 | 28.57437
75.6381 | 20.9393 | 20.19513 | -8.362273 | 0.7441715 | 28.5574
75.6481 | 20.9276 | 20.18039 | -8.359928 | 0.7472075 | 28.54032
75.6581 | 20.9039 | 20.16556 | -8.357567 | 0.7383376 | 28.52313
75.6681 | 20.8721 | 20.15063 | -8.355189 | 0.7214719 | 28.50582
75.6781 | 20.8471 | 20.1356 | -8.352795 | 0.7114987 | 28.4884
75.6881 | 20.8155 | 20.12048 | -8.350384 | 0.6950208 | 28.47086
75.6981 | 20.7943 | 20.10526 | -8.347958 | 0.689042 | 28.45322
75.7081 | 20.7697 | 20.08995 | -8.345514 | 0.6797533 | 28.43546
75.7181 | 20.7342 | 20.07454 | -8.343055 | 0.6596638 | 28.41759
75.7281 | 20.7109 | 20.05904 | -8.340579 | 0.6518648 | 28.39961
75.7381 | 20.6764 | 20.04344 | -8.338087 | 0.6329592 | 28.38153
75.7481 | 20.6323 | 20.02775 | -8.335578 | 0.6045462 | 28.36333
75.7581 | 20.6011 | 20.01197 | -8.333053 | 0.5891252 | 28.34503
75.7681 | 20.5757 | 19.99611 | -8.330512 | 0.5795927 | 28.32662
75.7781 | 20.5322 | 19.98015 | -8.327954 | 0.55205 | 28.3081
75.7881 | 20.486 | 19.9641 | -8.32538 | 0.5218987 | 28.28948
75.7981 | 20.4623 | 19.94796 | -8.322789 | 0.5143367 | 28.27075
75.8081 | 20.425 | 19.93174 | -8.320182 | 0.4932611 | 28.25192
75.818 | 20.3784 | 19.91559 | -8.317585 | 0.4628093 | 28.23318
75.828 | 20.3418 | 19.89919 | -8.314945 | 0.4426089 | 28.21414
75.838 | 20.2932 | 19.88271 | -8.312289 | 0.4104888 | 28.195
75.848 | 20.23 | 19.86614 | -8.309617 | 0.3638568 | 28.17576
75.858 | 20.1835 | 19.84949 | -8.306927 | 0.3340086 | 28.15642
75.868 | 20.1325 | 19.83275 | -8.304222 | 0.2997451 | 28.13698
75.878 | 20.0856 | 19.81594 | -8.3015 | 0.2696623 | 28.11744
75.888 | 20.0345 | 19.79904 | -8.298761 | 0.2354593 | 28.0978
75.898 | 19.9845 | 19.78206 | -8.296006 | 0.2024446 | 28.07806
75.908 | 19.9229 | 19.76499 | -8.293234 | 0.1579052 | 28.05823
75.918 | 19.8682 | 19.74785 | -8.290446 | 0.120349 | 28.0383
75.928 | 19.8006 | 19.73063 | -8.287641 | 0.06997312 | 28.01827
75.938 | 19.7473 | 19.71333 | -8.28482 | 0.03397264 | 27.99815
75.948 | 19.6815 | 19.69595 | -8.281982 | -0.01444828 | 27.97793
75.958 | 19.626 | 19.67849 | -8.279128 | -0.05249136 | 27.95762
75.968 | 19.5463 | 19.66096 | -8.276257 | -0.1146578 | 27.93721
75.978 | 19.4685 | 19.64335 | -8.273369 | -0.1748505 | 27.91672
75.988 | 19.4255 | 19.62566 | -8.270465 | -0.2001635 | 27.89613
75.998 | 19.3509 | 19.60791 | -8.267545 | -0.2570052 | 27.87545
76.008 | 19.2862 | 19.59007 | -8.264607 | -0.3038713 | 27.85468
76.018 | 19.2187 | 19.57217 | -8.261653 | -0.353465 | 27.83382
76.028 | 19.1583 | 19.55419 | -8.258683 | -0.3958868 | 27.81287
76.038 | 19.0837 | 19.53613 | -8.255696 | -0.4524335 | 27.79183
76.048 | 19.0127 | 19.51801 | -8.252692 | -0.5053112 | 27.7707
76.058 | 18.9559 | 19.49982 | -8.249671 | -0.5439196 | 27.74949
76.068 | 18.8759 | 19.48156 | -8.246634 | -0.6056563 | 27.72819
76.078 | 18.8206 | 19.46322 | -8.24358 | -0.6426223 | 27.7068
76.088 | 18.7457 | 19.44482 | -8.24051 | -0.6991222 | 27.68533
76.098 | 18.6772 | 19.42635 | -8.237423 | -0.749151 | 27.66377
76.108 | 18.6155 | 19.40782 | -8.234319 | -0.792318 | 27.64214
76.118 | 18.5639 | 19.38921 | -8.231198 | -0.8253117 | 27.62041
76.128 | 18.481 | 19.37054 | -8.228061 | -0.8895438 | 27.59861
76.138 | 18.4431 | 19.3518 | -8.224907 | -0.9087048 | 27.57671
76.148 | 18.3613 | 19.33301 | -8.221737 | -0.9717092 | 27.55475
76.158 | 18.3149 | 19.31414 | -8.218549 | -0.999245 | 27.53269
76.168 | 18.2606 | 19.29522 | -8.215345 | -1.034619 | 27.51056
76.178 | 18.2055 | 19.27623 | -8.212124 | -1.070727 | 27.48835
76.188 | 18.1469 | 19.25717 | -8.208887 | -1.110274 | 27.46606
76.198 | 18.0855 | 19.23806 | -8.205632 | -1.152561 | 27.44369
76.208 | 18.0272 | 19.21889 | -8.202361 | -1.191686 | 27.42125
76.218 | 17.9723 | 19.19965 | -8.199073 | -1.227352 | 27.39873
76.228 | 17.9332 | 19.18036 | -8.195769 | -1.247155 | 27.37612
76.238 | 17.8896 | 19.161 | -8.192447 | -1.271401 | 27.35345
76.248 | 17.8334 | 19.14159 | -8.189109 | -1.308192 | 27.3307
76.258 | 17.8059 | 19.12212 | -8.185754 | -1.316222 | 27.30788
76.268 | 17.7344 | 19.10259 | -8.182382 | -1.368195 | 27.28498
76.278 | 17.7031 | 19.08301 | -8.178993 | -1.379909 | 27.262
76.288 | 17.6398 | 19.06337 | -8.175587 | -1.423569 | 27.23896
76.298 | 17.6048 | 19.04368 | -8.172165 | -1.438875 | 27.21584
76.308 | 17.5539 | 19.02392 | -8.168726 | -1.470025 | 27.19265
76.318 | 17.5241 | 19.00412 | -8.16527 | -1.480018 | 27.16939
76.328 | 17.4677 | 18.98426 | -8.161797 | -1.516562 | 27.14606
76.338 | 17.4265 | 18.96435 | -8.158307 | -1.537849 | 27.12266
76.348 | 17.3969 | 18.94439 | -8.1548 | -1.547489 | 27.09919
76.358 | 17.3452 | 18.92437 | -8.151277 | -1.579173 | 27.07565
76.368 | 17.3201 | 18.9043 | -8.147736 | -1.584205 | 27.05204
76.378 | 17.2732 | 18.88419 | -8.144179 | -1.610989 | 27.02837
76.388 | 17.2351 | 18.86402 | -8.140604 | -1.62892 | 27.00462
76.3979 | 17.194 | 18.84401 | -8.137049 | -1.650013 | 26.98106
76.4079 | 17.1582 | 18.82375 | -8.133441 | -1.665547 | 26.95719
76.4179 | 17.1212 | 18.80343 | -8.129816 | -1.682231 | 26.93325
76.4279 | 17.0866 | 18.78307 | -8.126175 | -1.69647 | 26.90924
76.4379 | 17.0447 | 18.76266 | -8.122516 | -1.717962 | 26.88518
76.4479 | 17.0013 | 18.74221 | -8.11884 | -1.740907 | 26.86105
76.4579 | 16.9795 | 18.72171 | -8.115148 | -1.742205 | 26.83685
76.4679 | 16.948 | 18.70116 | -8.111438 | -1.753161 | 26.8126
76.4779 | 16.9117 | 18.68057 | -8.107711 | -1.76887 | 26.78828
76.4879 | 16.8815 | 18.65993 | -8.103968 | -1.778432 | 26.7639
76.4979 | 16.8508 | 18.63925 | -8.100207 | -1.788451 | 26.73946
76.5079 | 16.823 | 18.61853 | -8.09643 | -1.795529 | 26.71496
76.5179 | 16.7734 | 18.59776 | -8.092635 | -1.824363 | 26.6904
76.5279 | 16.7455 | 18.57695 | -8.088824 | -1.831455 | 26.66578
76.5379 | 16.7224 | 18.5561 | -8.084995 | -1.833703 | 26.6411
76.5479 | 16.677 | 18.53521 | -8.08115 | -1.858212 | 26.61636
76.5579 | 16.6541 | 18.51428 | -8.077287 | -1.86018 | 26.59157
76.5679 | 16.6349 | 18.49331 | -8.073407 | -1.858408 | 26.56672
76.5779 | 16.5952 | 18.4723 | -8.069511 | -1.877097 | 26.54181
76.5879 | 16.5784 | 18.45125 | -8.065597 | -1.872845 | 26.51684
76.5979 | 16.5363 | 18.43016 | -8.061666 | -1.893856 | 26.49182
76.6079 | 16.516 | 18.40903 | -8.057719 | -1.893029 | 26.46675
76.6179 | 16.4944 | 18.38786 | -8.053754 | -1.893463 | 26.44162
76.6279 | 16.4526 | 18.36666 | -8.049772 | -1.91406 | 26.41643
76.6379 | 16.4315 | 18.34542 | -8.045773 | -1.913919 | 26.39119
76.6479 | 16.4034 | 18.32414 | -8.041757 | -1.920744 | 26.3659
76.6579 | 16.3777 | 18.30283 | -8.037723 | -1.925133 | 26.34056
76.6679 | 16.3463 | 18.28149 | -8.033673 | -1.935187 | 26.31516
76.6779 | 16.3206 | 18.2601 | -8.029606 | -1.939504 | 26.28971
76.6879 | 16.3021 | 18.23869 | -8.025521 | -1.93659 | 26.26421
76.6979 | 16.2758 | 18.21724 | -8.02142 | -1.941443 | 26.23866
76.7079 | 16.2485 | 18.19576 | -8.017301 | -1.94726 | 26.21306
76.7179 | 16.2204 | 18.17425 | -8.013165 | -1.953846 | 26.18741
76.7279 | 16.2029 | 18.1527 | -8.009012 | -1.9498 | 26.16171
76.7379 | 16.186 | 18.13112 | -8.004842 | -1.945121 | 26.13596
76.7479 | 16.1538 | 18.10951 | -8.000655 | -1.95571 | 26.11016
76.7579 | 16.1343 | 18.08787 | -7.99645 | -1.953568 | 26.08432
76.7679 | 16.1085 | 18.0662 | -7.992228 | -1.957696 | 26.05842
76.7779 | 16.0823 | 18.0445 | -7.98799 | -1.962197 | 26.03249
76.7879 | 16.0656 | 18.02276 | -7.983734 | -1.957164 | 26.0065
76.7979 | 16.0476 | 18.00101 | -7.979461 | -1.953405 | 25.98047
76.8079 | 16.0194 | 17.97921 | -7.97517 | -1.959814 | 25.95438
76.8179 | 16.0046 | 17.9574 | -7.970863 | -1.952799 | 25.92826
76.8279 | 15.9908 | 17.93555 | -7.966538 | -1.944755 | 25.90209
76.8379 | 15.9709 | 17.91368 | -7.962196 | -1.942782 | 25.87588
76.8479 | 15.9451 | 17.89178 | -7.957837 | -1.946684 | 25.84962
76.8579 | 15.9388 | 17.86986 | -7.953461 | -1.93106 | 25.82332
76.8679 | 15.9115 | 17.84791 | -7.949067 | -1.936408 | 25.79698
76.8779 | 15.8978 | 17.82593 | -7.944657 | -1.92813 | 25.77059
76.8879 | 15.8649 | 17.80393 | -7.940229 | -1.93903 | 25.74416
76.8979 | 15.8625 | 17.7819 | -7.935783 | -1.919402 | 25.71768
76.9079 | 15.8357 | 17.75985 | -7.931321 | -1.924152 | 25.69117
76.9179 | 15.8139 | 17.73777 | -7.926841 | -1.923875 | 25.66462
76.9279 | 15.7932 | 17.71568 | -7.922344 | -1.922478 | 25.63802
76.9379 | 15.7782 | 17.69355 | -7.91783 | -1.915354 | 25.61138
76.9479 | 15.7555 | 17.67141 | -7.913298 | -1.91591 | 25.58471
76.9579 | 15.7487 | 17.64924 | -7.90875 | -1.900545 | 25.55799
76.9679 | 15.7148 | 17.62705 | -7.904184 | -1.912253 | 25.53124
76.9779 | 15.7007 | 17.60484 | -7.8996 | -1.904143 | 25.50444
76.9878 | 15.6816 | 17.58283 | -7.895046 | -1.901231 | 25.47788
76.9978 | 15.6683 | 17.56058 | -7.890428 | -1.892279 | 25.45101
77.0078 | 15.6405 | 17.5383 | -7.885793 | -1.897805 | 25.4241
77.0178 | 15.6202 | 17.51601 | -7.881141 | -1.895813 | 25.39715
77.0278 | 15.6149 | 17.4937 | -7.876471 | -1.8788 | 25.37017
77.0378 | 15.5899 | 17.47137 | -7.871784 | -1.88147 | 25.34315
77.0478 | 15.5686 | 17.44902 | -7.86708 | -1.880419 | 25.3161
77.0578 | 15.5634 | 17.42665 | -7.862359 | -1.86325 | 25.28901
77.0678 | 15.5471 | 17.40426 | -7.85762 | -1.857163 | 25.26188
77.0778 | 15.5291 | 17.38186 | -7.852864 | -1.852757 | 25.23472
77.0878 | 15.5145 | 17.35944 | -7.84809 | -1.844935 | 25.20753
77.0978 | 15.5033 | 17.33699 | -7.843299 | -1.833695 | 25.18029
77.1078 | 15.4883 | 17.31454 | -7.838491 | -1.826239 | 25.15303
77.1178 | 15.4692 | 17.29206 | -7.833665 | -1.822864 | 25.12573
77.1278 | 15.4607 | 17.26958 | -7.828822 | -1.808877 | 25.0984
77.1378 | 15.4506 | 17.24707 | -7.823962 | -1.796472 | 25.07103
77.1478 | 15.4315 | 17.22455 | -7.819084 | -1.793052 | 25.04364
77.1578 | 15.418 | 17.20202 | -7.814189 | -1.784016 | 25.0162
77.1678 | 15.4093 | 17.17947 | -7.809277 | -1.770166 | 24.98874
77.1778 | 15.3896 | 17.1569 | -7.804347 | -1.767303 | 24.96125
77.1878 | 15.3887 | 17.13433 | -7.7994 | -1.745625 | 24.93373
77.1978 | 15.3662 | 17.11173 | -7.794436 | -1.745532 | 24.90617
77.2078 | 15.3593 | 17.08913 | -7.789454 | -1.729827 | 24.87858
77.2178 | 15.3441 | 17.06651 | -7.784454 | -1.722412 | 24.85097
77.2278 | 15.3191 | 17.04388 | -7.779438 | -1.724778 | 24.82332
77.2378 | 15.3153 | 17.02123 | -7.774404 | -1.705935 | 24.79564
77.2478 | 15.3006 | 16.99858 | -7.769352 | -1.69798 | 24.76793
77.2578 | 15.2916 | 16.97591 | -7.764283 | -1.684312 | 24.7402
77.2678 | 15.2708 | 16.95323 | -7.759197 | -1.682433 | 24.71243
77.2778 | 15.2638 | 16.93054 | -7.754093 | -1.666743 | 24.68464
77.2878 | 15.2494 | 16.90784 | -7.748972 | -1.658443 | 24.65682
77.2978 | 15.2384 | 16.88513 | -7.743833 | -1.646732 | 24.62897
77.3078 | 15.2244 | 16.86241 | -7.738677 | -1.638011 | 24.60109
77.3178 | 15.2099 | 16.83968 | -7.733504 | -1.629776 | 24.57318
77.3278 | 15.1951 | 16.81694 | -7.728313 | -1.621837 | 24.54525
77.3378 | 15.1802 | 16.79419 | -7.723104 | -1.613987 | 24.51729
77.3478 | 15.17 | 16.77143 | -7.717878 | -1.601429 | 24.48931
77.3578 | 15.1584 | 16.74866 | -7.712635 | -1.590259 | 24.46129
77.3678 | 15.1536 | 16.72588 | -7.707374 | -1.572283 | 24.43326
77.3778 | 15.1364 | 16.7031 | -7.702096 | -1.566698 | 24.40519
77.3878 | 15.1357 | 16.6803 | -7.696801 | -1.544602 | 24.3771
77.3978 | 15.1128 | 16.6575 | -7.691487 | -1.544703 | 24.34899
77.4078 | 15.1079 | 16.6347 | -7.686157 | -1.526795 | 24.32085
77.4178 | 15.0994 | 16.61188 | -7.680809 | -1.51248 | 24.29269
77.4278 | 15.0892 | 16.58906 | -7.675443 | -1.499858 | 24.2645
77.4378 | 15.0892 | 16.56623 | -7.67006 | -1.477029 | 24.23629
77.4478 | 15.0602 | 16.54339 | -7.66466 | -1.483194 | 24.20805
77.4578 | 15.0517 | 16.52055 | -7.659242 | -1.468854 | 24.1798
77.4678 | 15.0462 | 16.49771 | -7.653806 | -1.451508 | 24.15151
77.4778 | 15.0413 | 16.47486 | -7.648353 | -1.433556 | 24.12321
77.4878 | 15.0326 | 16.452 | -7.642883 | -1.419397 | 24.09488
77.4978 | 15.0265 | 16.42914 | -7.637395 | -1.402635 | 24.06653
77.5078 | 15.0098 | 16.40627 | -7.631889 | -1.396469 | 24.03816
77.5178 | 14.9935 | 16.3834 | -7.626366 | -1.389899 | 24.00977
77.5278 | 14.9902 | 16.36052 | -7.620826 | -1.370323 | 23.98135
77.5378 | 14.9692 | 16.33764 | -7.615268 | -1.368444 | 23.95291
77.5478 | 14.9649 | 16.31476 | -7.609692 | -1.34986 | 23.92445
77.5578 | 14.9489 | 16.29187 | -7.604099 | -1.342973 | 23.89597
77.5677 | 14.9393 | 16.26922 | -7.598545 | -1.329916 | 23.86776
77.5777 | 14.9315 | 16.24632 | -7.592917 | -1.314824 | 23.83924
77.5877 | 14.9189 | 16.22343 | -7.587272 | -1.304529 | 23.8107
77.5977 | 14.9054 | 16.20053 | -7.581609 | -1.295131 | 23.78214
77.6077 | 14.8897 | 16.17763 | -7.575928 | -1.287931 | 23.75356
77.6177 | 14.8769 | 16.15473 | -7.57023 | -1.277829 | 23.72496
77.6277 | 14.8687 | 16.13183 | -7.564515 | -1.263126 | 23.69634
77.6377 | 14.8566 | 16.10892 | -7.558782 | -1.252323 | 23.6677
77.6477 | 14.8355 | 16.08602 | -7.553031 | -1.250515 | 23.63905
77.6577 | 14.8329 | 16.06311 | -7.547263 | -1.230207 | 23.61037
77.6677 | 14.8227 | 16.0402 | -7.541477 | -1.2175 | 23.58168
77.6777 | 14.8056 | 16.01729 | -7.535674 | -1.211692 | 23.55297
77.6877 | 14.7944 | 15.99438 | -7.529853 | -1.199981 | 23.52423
77.6977 | 14.7861 | 15.97147 | -7.524015 | -1.185373 | 23.49549
77.7077 | 14.7676 | 15.94856 | -7.518159 | -1.180965 | 23.46672
77.7177 | 14.7646 | 15.92566 | -7.512285 | -1.161055 | 23.43794
77.7277 | 14.7438 | 15.90275 | -7.506394 | -1.158948 | 23.40914
77.7377 | 14.7339 | 15.87984 | -7.500486 | -1.14594 | 23.38033
77.7477 | 14.7218 | 15.85693 | -7.494559 | -1.135134 | 23.35149
77.7577 | 14.7111 | 15.83403 | -7.488616 | -1.122931 | 23.32265
77.7677 | 14.7081 | 15.81113 | -7.482654 | -1.103028 | 23.29378
77.7777 | 14.6872 | 15.78823 | -7.476676 | -1.101027 | 23.2649
77.7877 | 14.6696 | 15.76533 | -7.470679 | -1.095725 | 23.236
77.7977 | 14.6508 | 15.74243 | -7.464665 | -1.091628 | 23.20709
77.8077 | 14.6493 | 15.71953 | -7.458634 | -1.070235 | 23.17817
77.8177 | 14.6336 | 15.69664 | -7.452584 | -1.06304 | 23.14922
77.8277 | 14.615 | 15.67375 | -7.446518 | -1.058751 | 23.12027
77.8377 | 14.5925 | 15.65086 | -7.440433 | -1.058365 | 23.0913
77.8477 | 14.5881 | 15.62798 | -7.434331 | -1.039879 | 23.06231
77.8577 | 14.5766 | 15.6051 | -7.428212 | -1.028498 | 23.03331
77.8677 | 14.5646 | 15.58222 | -7.422075 | -1.017623 | 23.0043
77.8777 | 14.5542 | 15.55935 | -7.41592 | -1.00515 | 22.97527
77.8877 | 14.5333 | 15.53648 | -7.409748 | -1.00318 | 22.94623
77.8977 | 14.5148 | 15.51361 | -7.403558 | -0.9988137 | 22.91717
77.9077 | 14.5043 | 15.49076 | -7.397351 | -0.9864569 | 22.88811
77.9177 | 14.4882 | 15.4679 | -7.391126 | -0.9797004 | 22.85903
77.9277 | 14.4705 | 15.44505 | -7.384883 | -0.9745504 | 22.82993
77.9377 | 14.4628 | 15.4222 | -7.378623 | -0.9594033 | 22.80083
77.9477 | 14.4457 | 15.39936 | -7.372345 | -0.9536619 | 22.77171
77.9577 | 14.4367 | 15.37653 | -7.36605 | -0.9398279 | 22.74258
77.9677 | 14.4316 | 15.3537 | -7.359737 | -0.9220966 | 22.71343
77.9777 | 14.4145 | 15.33087 | -7.353406 | -0.9163715 | 22.68428
77.9877 | 14.398 | 15.30805 | -7.347058 | -0.9100545 | 22.65511
77.9977 | 14.3868 | 15.28524 | -7.340692 | -0.8984447 | 22.62594
78.0077 | 14.3723 | 15.26244 | -7.334309 | -0.8901386 | 22.59675
78.0177 | 14.3597 | 15.23964 | -7.327908 | -0.8799381 | 22.56755
78.0277 | 14.3533 | 15.21685 | -7.32149 | -0.8635483 | 22.53834
78.0377 | 14.3361 | 15.19406 | -7.315053 | -0.857963 | 22.50912
78.0477 | 14.3269 | 15.17129 | -7.3086 | -0.8443855 | 22.47989
78.0577 | 14.3247 | 15.14851 | -7.302128 | -0.8238138 | 22.45064
78.0677 | 14.3071 | 15.12575 | -7.295639 | -0.8186526 | 22.42139
78.0777 | 14.3034 | 15.103 | -7.289133 | -0.7995985 | 22.39213
78.0877 | 14.2951 | 15.08025 | -7.282609 | -0.785149 | 22.36286
78.0977 | 14.2864 | 15.05751 | -7.276067 | -0.7711098 | 22.33358
78.1077 | 14.2788 | 15.03478 | -7.269508 | -0.7559806 | 22.30429
78.1177 | 14.2674 | 15.01206 | -7.262931 | -0.7446576 | 22.27499
78.1277 | 14.259 | 14.98934 | -7.256336 | -0.7303445 | 22.24568
78.1377 | 14.2491 | 14.96664 | -7.249724 | -0.7175389 | 22.21636
78.1477 | 14.2418 | 14.94394 | -7.243094 | -0.702144 | 22.18704
78.1576 | 14.2361 | 14.92148 | -7.236513 | -0.6853822 | 22.158
78.1676 | 14.2222 | 14.89881 | -7.229849 | -0.6766058 | 22.12865
78.1776 | 14.2139 | 14.87614 | -7.223166 | -0.6622392 | 22.09931
78.1876 | 14.2105 | 14.85348 | -7.216466 | -0.6429805 | 22.06995
78.1976 | 14.1926 | 14.83083 | -7.209749 | -0.6382341 | 22.04058
78.2076 | 14.1901 | 14.8082 | -7.203014 | -0.6180976 | 22.01121
78.2176 | 14.1724 | 14.78557 | -7.196261 | -0.6131706 | 21.98183
78.2276 | 14.1649 | 14.76295 | -7.18949 | -0.598054 | 21.95244
78.2376 | 14.1489 | 14.74035 | -7.182702 | -0.5914465 | 21.92305
78.2476 | 14.1376 | 14.71775 | -7.175897 | -0.5801539 | 21.89365
78.2576 | 14.1236 | 14.69517 | -7.169074 | -0.5715693 | 21.86424
78.2676 | 14.1126 | 14.6726 | -7.162233 | -0.5599981 | 21.83483
78.2776 | 14.1012 | 14.65003 | -7.155375 | -0.5488349 | 21.80541
78.2876 | 14.089 | 14.62749 | -7.148499 | -0.5384871 | 21.77599
78.2976 | 14.0764 | 14.60495 | -7.141605 | -0.5285498 | 21.74655
78.3076 | 14.064 | 14.58242 | -7.134694 | -0.5184244 | 21.71712
78.3176 | 14.0467 | 14.55991 | -7.127765 | -0.5132095 | 21.68767
78.3276 | 14.0349 | 14.53741 | -7.120819 | -0.5025103 | 21.65823
78.3376 | 14.0126 | 14.51492 | -7.113855 | -0.5023207 | 21.62878
78.3476 | 13.9952 | 14.49245 | -7.106874 | -0.4972458 | 21.59932
78.3576 | 13.9866 | 14.46998 | -7.099875 | -0.4833836 | 21.56986
78.3676 | 13.9701 | 14.44754 | -7.092858 | -0.4774357 | 21.54039
78.3776 | 13.9566 | 14.4251 | -7.085824 | -0.4684974 | 21.51092
78.3876 | 13.9446 | 14.40267 | -7.078772 | -0.4580737 | 21.48145
78.3976 | 13.9317 | 14.38027 | -7.071702 | -0.4485653 | 21.45197
78.4076 | 13.907 | 14.35787 | -7.064615 | -0.4508716 | 21.42249
78.4176 | 13.9006 | 14.33549 | -7.057511 | -0.434888 | 21.393
78.4276 | 13.8881 | 14.31312 | -7.050389 | -0.4250215 | 21.36351
78.4376 | 13.8687 | 14.29077 | -7.043249 | -0.4220678 | 21.33402
78.4476 | 13.851 | 14.26843 | -7.036092 | -0.4174288 | 21.30452
78.4576 | 13.836 | 14.24611 | -7.028917 | -0.410106 | 21.27502
78.4676 | 13.8134 | 14.2238 | -7.021725 | -0.4103951 | 21.24552
78.4776 | 13.8052 | 14.2015 | -7.014515 | -0.3963027 | 21.21602
78.4876 | 13.7808 | 14.17922 | -7.007287 | -0.3984249 | 21.18651
78.4976 | 13.7729 | 14.15696 | -7.000042 | -0.3840611 | 21.157
78.5076 | 13.7584 | 14.13471 | -6.992779 | -0.3763126 | 21.12749
78.5176 | 13.7415 | 14.11248 | -6.985499 | -0.3709822 | 21.09798
78.5276 | 13.7247 | 14.09027 | -6.978201 | -0.3655656 | 21.06847
78.5376 | 13.7051 | 14.06807 | -6.970886 | -0.3629671 | 21.03895
78.5476 | 13.6903 | 14.04588 | -6.963553 | -0.3555828 | 21.00944
78.5576 | 13.672 | 14.02372 | -6.956203 | -0.3517171 | 20.97992
78.5676 | 13.6527 | 14.00156 | -6.948835 | -0.3488641 | 20.9504
78.5776 | 13.6412 | 13.97943 | -6.941449 | -0.3382304 | 20.92088
78.5876 | 13.6151 | 13.95731 | -6.934046 | -0.3422137 | 20.89136
78.5976 | 13.6001 | 13.93521 | -6.926625 | -0.3351147 | 20.86184
78.6076 | 13.5875 | 13.91313 | -6.919187 | -0.3256337 | 20.83232
78.6176 | 13.5662 | 13.89107 | -6.911732 | -0.3248674 | 20.8028
78.6276 | 13.5544 | 13.86902 | -6.904258 | -0.3146205 | 20.77328
78.6376 | 13.5343 | 13.84699 | -6.896768 | -0.3126933 | 20.74376
78.6476 | 13.5209 | 13.82498 | -6.88926 | -0.3040809 | 20.71424
78.6576 | 13.4999 | 13.80299 | -6.881734 | -0.3030896 | 20.68472
78.6676 | 13.4797 | 13.78101 | -6.87419 | -0.3013142 | 20.6552
78.6776 | 13.4661 | 13.75906 | -6.86663 | -0.2929573 | 20.62569
78.6876 | 13.4527 | 13.73712 | -6.859051 | -0.2844226 | 20.59617
78.6976 | 13.4303 | 13.7152 | -6.851456 | -0.2849042 | 20.56666
78.7076 | 13.4153 | 13.69331 | -6.843842 | -0.2780056 | 20.53715
78.7176 | 13.3957 | 13.67142 | -6.836211 | -0.2757246 | 20.50764
78.7276 | 13.3787 | 13.64957 | -6.828563 | -0.2708668 | 20.47813
78.7375 | 13.3607 | 13.62795 | -6.820974 | -0.2672458 | 20.44892
78.7475 | 13.3385 | 13.60613 | -6.813291 | -0.2676251 | 20.41942
78.7575 | 13.3279 | 13.58433 | -6.80559 | -0.2564251 | 20.38992
78.7675 | 13.3009 | 13.56254 | -6.797872 | -0.261644 | 20.36042
78.7775 | 13.2854 | 13.54078 | -6.790137 | -0.2553839 | 20.33092
78.7875 | 13.2696 | 13.51904 | -6.782384 | -0.2494444 | 20.30143
78.7975 | 13.2468 | 13.49732 | -6.774613 | -0.2505245 | 20.27194
78.8075 | 13.2276 | 13.47563 | -6.766825 | -0.2480271 | 20.24245
78.8175 | 13.2077 | 13.45395 | -6.75902 | -0.24625 | 20.21297
78.8275 | 13.192 | 13.43229 | -6.751197 | -0.2402942 | 20.18349
78.8375 | 13.1727 | 13.41066 | -6.743357 | -0.2379597 | 20.15402
78.8475 | 13.1476 | 13.38905 | -6.735499 | -0.2414477 | 20.12455
78.8575 | 13.1304 | 13.36746 | -6.727624 | -0.2370563 | 20.09508
78.8675 | 13.1149 | 13.34589 | -6.719731 | -0.2309868 | 20.06562
78.8775 | 13.0998 | 13.32434 | -6.711821 | -0.2245406 | 20.03616
78.8875 | 13.0805 | 13.30282 | -6.703893 | -0.2223153 | 20.00671
78.8975 | 13.0598 | 13.28132 | -6.695949 | -0.2215151 | 19.97726
78.9075 | 13.0333 | 13.25984 | -6.687986 | -0.2265352 | 19.94782
78.9175 | 13.0163 | 13.23838 | -6.680006 | -0.2220773 | 19.91838
78.9275 | 13.0015 | 13.21694 | -6.672009 | -0.2154431 | 19.88895
78.9375 | 12.9876 | 13.19553 | -6.663995 | -0.2079334 | 19.85953
78.9475 | 12.9648 | 13.17415 | -6.655963 | -0.209345 | 19.83011
78.9575 | 12.9499 | 13.15278 | -6.647913 | -0.2028828 | 19.8007
78.9675 | 12.9331 | 13.13144 | -6.639846 | -0.198343 | 19.77129
78.9775 | 12.9143 | 13.11013 | -6.631762 | -0.1958273 | 19.74189
78.9875 | 12.8933 | 13.08884 | -6.623661 | -0.1955353 | 19.7125
78.9975 | 12.8663 | 13.06757 | -6.615542 | -0.2012681 | 19.68311
79.0075 | 12.8503 | 13.04633 | -6.607405 | -0.1960253 | 19.65373
79.0175 | 12.8333 | 13.02511 | -6.599252 | -0.191807 | 19.62436
79.0275 | 12.8203 | 13.00391 | -6.591081 | -0.1836119 | 19.59499
79.0375 | 12.8024 | 12.98274 | -6.582892 | -0.1803448 | 19.56564
79.0475 | 12.7821 | 12.9616 | -6.574687 | -0.1795003 | 19.53629
79.0575 | 12.7646 | 12.94048 | -6.566464 | -0.1758824 | 19.50695
79.0675 | 12.7406 | 12.91939 | -6.558223 | -0.1787884 | 19.47761
79.0775 | 12.7205 | 12.89832 | -6.549966 | -0.1778223 | 19.44829
79.0875 | 12.7096 | 12.87728 | -6.54169 | -0.1676826 | 19.41897
79.0975 | 12.6838 | 12.85626 | -6.533398 | -0.172465 | 19.38966
79.1075 | 12.6651 | 12.83528 | -6.525088 | -0.1701765 | 19.36036
79.1175 | 12.6382 | 12.81431 | -6.516761 | -0.1761147 | 19.33108
79.1275 | 12.6267 | 12.79338 | -6.508417 | -0.1666775 | 19.30179
79.1375 | 12.5982 | 12.77247 | -6.500056 | -0.1742691 | 19.27252
79.1475 | 12.5816 | 12.75159 | -6.491677 | -0.1699855 | 19.24326
79.1575 | 12.5653 | 12.73073 | -6.483281 | -0.1654304 | 19.21401
79.1675 | 12.5436 | 12.7099 | -6.474867 | -0.166302 | 19.18477
79.1775 | 12.5238 | 12.6891 | -6.466437 | -0.1653005 | 19.15554
79.1875 | 12.5022 | 12.66833 | -6.457989 | -0.1661274 | 19.12632
79.1975 | 12.4847 | 12.64758 | -6.449524 | -0.1628819 | 19.09711
79.2075 | 12.4587 | 12.62687 | -6.441041 | -0.1681653 | 19.06791
79.2175 | 12.4374 | 12.60618 | -6.432541 | -0.1687758 | 19.03872
79.2275 | 12.4189 | 12.58551 | -6.424025 | -0.1666145 | 19.00954
79.2375 | 12.4045 | 12.56488 | -6.41549 | -0.160382 | 18.98037
79.2475 | 12.3785 | 12.54428 | -6.406939 | -0.1657782 | 18.95122
79.2575 | 12.3674 | 12.5237 | -6.398371 | -0.1563016 | 18.92207
79.2675 | 12.3413 | 12.50316 | -6.389785 | -0.1618581 | 18.89294
79.2775 | 12.3273 | 12.48264 | -6.381182 | -0.1553383 | 18.86382
79.2875 | 12.3037 | 12.46215 | -6.372562 | -0.1584508 | 18.83471
79.2975 | 12.2872 | 12.4417 | -6.363925 | -0.1544951 | 18.80562
79.3075 | 12.264 | 12.42127 | -6.35527 | -0.1572656 | 18.77654
79.3175 | 12.236 | 12.40087 | -6.346599 | -0.1648671 | 18.74747
79.3274 | 12.2232 | 12.3807 | -6.337997 | -0.1574995 | 18.7187
79.3374 | 12.2046 | 12.36036 | -6.329291 | -0.1557612 | 18.68965
79.3474 | 12.1863 | 12.34005 | -6.320568 | -0.1537543 | 18.66062
79.3574 | 12.1648 | 12.31978 | -6.311828 | -0.1549756 | 18.6316
79.3674 | 12.1494 | 12.29953 | -6.303071 | -0.1501294 | 18.6026
79.3774 | 12.1257 | 12.27931 | -6.294297 | -0.1536125 | 18.57361
79.3874 | 12.1042 | 12.25913 | -6.285505 | -0.1549285 | 18.54463
79.3974 | 12.087 | 12.23897 | -6.276697 | -0.1519743 | 18.51567
79.4074 | 12.0628 | 12.21885 | -6.267871 | -0.1560515 | 18.48672
79.4174 | 12.0419 | 12.19876 | -6.259029 | -0.1568599 | 18.45779
79.4274 | 12.028 | 12.1787 | -6.250169 | -0.1507012 | 18.42887
79.4374 | 12.0023 | 12.15867 | -6.241292 | -0.1563733 | 18.39997
79.4474 | 11.983 | 12.13868 | -6.232398 | -0.1556761 | 18.37107
79.4574 | 11.9638 | 12.11872 | -6.223487 | -0.1549156 | 18.3422
79.4674 | 11.9421 | 12.09878 | -6.214559 | -0.1566821 | 18.31334
79.4774 | 11.9287 | 12.07889 | -6.205614 | -0.1501871 | 18.2845
79.4874 | 11.9052 | 12.05902 | -6.196653 | -0.1538206 | 18.25567
79.4974 | 11.8837 | 12.03919 | -6.187674 | -0.1554902 | 18.22686
79.5074 | 11.8632 | 12.01939 | -6.178678 | -0.1561877 | 18.19807
79.5174 | 11.8491 | 11.99963 | -6.169665 | -0.1505263 | 18.16929
79.5274 | 11.8229 | 11.97989 | -6.160635 | -0.156994 | 18.14053
79.5374 | 11.8115 | 11.96019 | -6.151588 | -0.1486939 | 18.11178
79.5474 | 11.7921 | 11.94053 | -6.142524 | -0.1484311 | 18.08305
79.5574 | 11.7705 | 11.9209 | -6.133443 | -0.1503971 | 18.05434
79.5674 | 11.7594 | 11.9013 | -6.124345 | -0.1419017 | 18.02565
79.5774 | 11.7432 | 11.88174 | -6.11523 | -0.1385398 | 17.99697
79.5874 | 11.723 | 11.86221 | -6.106099 | -0.1392118 | 17.96831
79.5974 | 11.7029 | 11.84272 | -6.09695 | -0.1398163 | 17.93967
79.6074 | 11.6913 | 11.82326 | -6.087785 | -0.1319589 | 17.91104
79.6174 | 11.6755 | 11.80383 | -6.078602 | -0.1283339 | 17.88244
79.6274 | 11.6497 | 11.78445 | -6.069403 | -0.1347456 | 17.85385
79.6374 | 11.6379 | 11.76509 | -6.060187 | -0.1271919 | 17.82528
79.6474 | 11.6272 | 11.74577 | -6.050954 | -0.1185739 | 17.79673
79.6574 | 11.6069 | 11.72649 | -6.041704 | -0.1195917 | 17.7682
79.6674 | 11.595 | 11.70724 | -6.032438 | -0.1122444 | 17.73968
79.6774 | 11.5778 | 11.68803 | -6.023154 | -0.1102331 | 17.71119
79.6874 | 11.5532 | 11.66886 | -6.013854 | -0.1156584 | 17.68271
79.6974 | 11.5419 | 11.64971 | -6.004537 | -0.1078148 | 17.65425
79.7074 | 11.5247 | 11.63062 | -5.995203 | -0.1059163 | 17.62582
79.7174 | 11.5038 | 11.61155 | -5.985852 | -0.1077475 | 17.5974
79.7274 | 11.4876 | 11.59252 | -5.976484 | -0.1049192 | 17.569
79.7374 | 11.4718 | 11.57353 | -5.9671 | -0.1017251 | 17.54063
79.7474 | 11.4542 | 11.55457 | -5.957699 | -0.1003728 | 17.51227
79.7574 | 11.4429 | 11.53565 | -5.948281 | -0.09275101 | 17.48393
79.7674 | 11.4198 | 11.51677 | -5.938847 | -0.09697412 | 17.45562
79.7774 | 11.4044 | 11.49793 | -5.929396 | -0.09353032 | 17.42733
79.7874 | 11.389 | 11.47913 | -5.919928 | -0.09012514 | 17.39905
79.7974 | 11.3727 | 11.46036 | -5.910443 | -0.08765527 | 17.3708
79.8074 | 11.3559 | 11.44163 | -5.900942 | -0.08572676 | 17.34257
79.8174 | 11.3373 | 11.42293 | -5.891424 | -0.08563269 | 17.31436
79.8274 | 11.3192 | 11.40428 | -5.881889 | -0.0850814 | 17.28617
79.8374 | 11.2975 | 11.38566 | -5.872338 | -0.08816444 | 17.258
79.8474 | 11.2818 | 11.36709 | -5.86277 | -0.08528762 | 17.22986
79.8574 | 11.2688 | 11.34855 | -5.853185 | -0.07974893 | 17.20173
79.8674 | 11.2503 | 11.33005 | -5.843584 | -0.07974973 | 17.17363
79.8774 | 11.2373 | 11.31159 | -5.833966 | -0.07428919 | 17.14556
79.8874 | 11.22 | 11.29317 | -5.824332 | -0.07316815 | 17.1175
79.8974 | 11.201 | 11.27478 | -5.814681 | -0.0737842 | 17.08947
79.9073 | 11.185 | 11.25663 | -5.80511 | -0.07162737 | 17.06174
79.9173 | 11.1657 | 11.23832 | -5.795426 | -0.07262278 | 17.03375
79.9273 | 11.1548 | 11.22006 | -5.785726 | -0.06525923 | 17.00579
79.9373 | 11.1178 | 11.20184 | -5.776009 | -0.08403558 | 16.97784
79.9473 | 11.1136 | 11.18365 | -5.766276 | -0.07005189 | 16.94993
79.9573 | 11.0906 | 11.16551 | -5.756526 | -0.07490826 | 16.92203
79.9673 | 11.078 | 11.1474 | -5.746759 | -0.06940446 | 16.89416
79.9773 | 11.0579 | 11.12934 | -5.736976 | -0.07144092 | 16.86632
79.9873 | 11.0404 | 11.11132 | -5.727177 | -0.07091801 | 16.8385
79.9973 | 11.022 | 11.09334 | -5.717361 | -0.07133692 | 16.8107
80.0073 | 11.0089 | 11.0754 | -5.707529 | -0.06649593 | 16.78292
80.0173 | 10.9895 | 11.0575 | -5.69768 | -0.06799695 | 16.75518
80.0273 | 10.9765 | 11.03964 | -5.687815 | -0.06313713 | 16.72745
80.0373 | 10.935 | 11.02182 | -5.677934 | -0.08681953 | 16.69975
80.0473 | 10.9287 | 11.00404 | -5.668036 | -0.07534292 | 16.67208
80.0573 | 10.9124 | 10.98631 | -5.658122 | -0.07390831 | 16.64443
80.0673 | 10.8987 | 10.96862 | -5.648191 | -0.06991517 | 16.61681
80.0773 | 10.8784 | 10.95096 | -5.638244 | -0.07256279 | 16.58921
80.0873 | 10.862 | 10.93335 | -5.628281 | -0.07135487 | 16.56164
80.0973 | 10.8498 | 10.91579 | -5.618302 | -0.06598646 | 16.53409
80.1073 | 10.8302 | 10.89826 | -5.608306 | -0.06806243 | 16.50657
80.1173 | 10.8137 | 10.88078 | -5.598294 | -0.06707938 | 16.47907
80.1273 | 10.7993 | 10.86334 | -5.588265 | -0.06403912 | 16.4516
80.1373 | 10.7655 | 10.84594 | -5.578221 | -0.08044114 | 16.42416
80.1473 | 10.7577 | 10.82859 | -5.56816 | -0.07088716 | 16.39675
80.1573 | 10.7452 | 10.81127 | -5.558083 | -0.06607331 | 16.36936
80.1673 | 10.727 | 10.794 | -5.54799 | -0.0670042 | 16.34199
80.1773 | 10.7111 | 10.77678 | -5.53788 | -0.06567977 | 16.31466
80.1873 | 10.6969 | 10.7596 | -5.527755 | -0.06269811 | 16.28735
80.1973 | 10.6798 | 10.74246 | -5.517613 | -0.06265794 | 16.26007
80.2073 | 10.662 | 10.72536 | -5.507455 | -0.06336122 | 16.23282
80.2173 | 10.6415 | 10.70831 | -5.497281 | -0.06680985 | 16.20559
80.2273 | 10.6302 | 10.6913 | -5.487091 | -0.06109992 | 16.17839
80.2373 | 10.6058 | 10.67434 | -5.476885 | -0.06853626 | 16.15122
80.2473 | 10.5934 | 10.65742 | -5.466663 | -0.06401567 | 16.12408
80.2573 | 10.5751 | 10.64054 | -5.456424 | -0.06544017 | 16.09696
80.2673 | 10.5603 | 10.62371 | -5.44617 | -0.06340766 | 16.06988
80.2773 | 10.5484 | 10.60692 | -5.4359 | -0.05851844 | 16.04282
80.2873 | 10.5307 | 10.59018 | -5.425613 | -0.05947574 | 16.01579
80.2973 | 10.5057 | 10.57348 | -5.415311 | -0.06777676 | 15.98879
80.3073 | 10.493 | 10.55682 | -5.404992 | -0.06382164 | 15.96181
80.3173 | 10.4778 | 10.54021 | -5.394658 | -0.06241239 | 15.93487
80.3273 | 10.4616 | 10.52365 | -5.384308 | -0.0620486 | 15.90796
80.3373 | 10.4417 | 10.50713 | -5.373941 | -0.06542821 | 15.88107
80.3473 | 10.4326 | 10.49065 | -5.363559 | -0.05805389 | 15.85421
80.3573 | 10.4192 | 10.47422 | -5.353161 | -0.05502462 | 15.82739
80.3673 | 10.4016 | 10.45784 | -5.342747 | -0.05623959 | 15.80059
80.3773 | 10.3852 | 10.4415 | -5.332318 | -0.05630184 | 15.77382
80.3873 | 10.369 | 10.42521 | -5.321872 | -0.05620959 | 15.74708
80.3973 | 10.3568 | 10.40896 | -5.31141 | -0.05216143 | 15.72037
80.4073 | 10.3429 | 10.39276 | -5.300933 | -0.04985927 | 15.69369
80.4173 | 10.3343 | 10.3766 | -5.29044 | -0.04230373 | 15.66704
80.4273 | 10.3215 | 10.36049 | -5.279931 | -0.03899364 | 15.64042
80.4373 | 10.306 | 10.34443 | -5.269407 | -0.03843063 | 15.61384
80.4473 | 10.2936 | 10.32841 | -5.258866 | -0.03481329 | 15.58728
80.4573 | 10.2797 | 10.31244 | -5.24831 | -0.03274257 | 15.56075
80.4673 | 10.2699 | 10.29652 | -5.237739 | -0.02661757 | 15.53426
80.4773 | 10.2556 | 10.28064 | -5.227151 | -0.02503908 | 15.50779
80.4873 | 10.2447 | 10.26481 | -5.216548 | -0.02010716 | 15.48136
80.4972 | 10.2391 | 10.24918 | -5.206036 | -0.01007905 | 15.45521
80.5072 | 10.2252 | 10.23344 | -5.195401 | -0.008239766 | 15.42884
80.5172 | 10.2182 | 10.21775 | -5.184751 | 0.0004509487 | 15.4025
80.5272 | 10.2047 | 10.2021 | -5.174086 | 0.002596317 | 15.37619
80.5372 | 10.1904 | 10.18651 | -5.163405 | 0.003892954 | 15.34991
80.5472 | 10.176 | 10.17096 | -5.152709 | 0.005044673 | 15.32366
80.5572 | 10.1699 | 10.15545 | -5.141996 | 0.01444764 | 15.29745
80.5672 | 10.1608 | 10.14 | -5.131269 | 0.02080332 | 15.27127
80.5772 | 10.1459 | 10.12459 | -5.120526 | 0.02131179 | 15.24511
80.5872 | 10.1313 | 10.10923 | -5.109767 | 0.02207411 | 15.21899
80.5972 | 10.1179 | 10.09391 | -5.098993 | 0.02398723 | 15.19291
80.6072 | 10.1081 | 10.07865 | -5.088204 | 0.02945367 | 15.16685
80.6172 | 10.0957 | 10.06343 | -5.077399 | 0.03227193 | 15.14083
80.6272 | 10.0868 | 10.04826 | -5.066578 | 0.03854157 | 15.11484
80.6372 | 10.0735 | 10.03314 | -5.055743 | 0.04036399 | 15.08888
80.6472 | 10.0599 | 10.01806 | -5.044892 | 0.04183832 | 15.06295
80.6572 | 10.0509 | 10.00304 | -5.034025 | 0.04786461 | 15.03706
80.6672 | 10.0368 | 9.988057 | -5.023144 | 0.04874258 | 15.0112
80.6772 | 10.0224 | 9.973128 | -5.012247 | 0.04927228 | 14.98537
80.6872 | 10.0077 | 9.958247 | -5.001334 | 0.04945324 | 14.95958
80.6972 | 9.9902 | 9.943414 | -4.990407 | 0.04678604 | 14.93382
80.7072 | 9.9843 | 9.928628 | -4.979464 | 0.05567187 | 14.90809
80.7172 | 9.9735 | 9.913892 | -4.968506 | 0.05960755 | 14.8824
80.7272 | 9.9627 | 9.899205 | -4.957533 | 0.0634948 | 14.85674
80.7372 | 9.9462 | 9.884566 | -4.946545 | 0.0616336 | 14.83111
80.7472 | 9.9389 | 9.869976 | -4.935541 | 0.06892375 | 14.80552
80.7572 | 9.922 | 9.855435 | -4.924522 | 0.06656493 | 14.77996
80.7672 | 9.914 | 9.840943 | -4.913489 | 0.07305715 | 14.75443
80.7772 | 9.9024 | 9.8265 | -4.90244 | 0.07589971 | 14.72894
80.7872 | 9.8892 | 9.812106 | -4.891376 | 0.07709386 | 14.70348
80.7972 | 9.8788 | 9.797761 | -4.880297 | 0.081039 | 14.67806
80.8072 | 9.8733 | 9.783466 | -4.869203 | 0.08983426 | 14.65267
80.8172 | 9.8698 | 9.769219 | -4.858094 | 0.100581 | 14.62731
80.8272 | 9.8631 | 9.755022 | -4.84697 | 0.108078 | 14.60199
80.8372 | 9.8515 | 9.740875 | -4.835831 | 0.1106254 | 14.57671
80.8472 | 9.8463 | 9.726776 | -4.824677 | 0.1195244 | 14.55145
80.8572 | 9.8373 | 9.712727 | -4.813508 | 0.1245735 | 14.52623
80.8672 | 9.835 | 9.698728 | -4.802325 | 0.1362716 | 14.50105
80.8772 | 9.8319 | 9.684778 | -4.791126 | 0.1471223 | 14.4759
80.8872 | 9.8198 | 9.670878 | -4.779913 | 0.1489218 | 14.45079
80.8972 | 9.8239 | 9.657027 | -4.768685 | 0.1668727 | 14.42571
80.9072 | 9.8224 | 9.643227 | -4.757442 | 0.179173 | 14.40067
80.9172 | 9.818 | 9.629476 | -4.746184 | 0.1885243 | 14.37566
80.9272 | 9.8178 | 9.615776 | -4.734911 | 0.2020241 | 14.35069
80.9372 | 9.8116 | 9.602124 | -4.723624 | 0.2094756 | 14.32575
80.9472 | 9.8103 | 9.588524 | -4.712322 | 0.2217757 | 14.30085
80.9572 | 9.8113 | 9.574974 | -4.701005 | 0.2363263 | 14.27598
80.9672 | 9.8028 | 9.561473 | -4.689674 | 0.2413272 | 14.25115
80.9772 | 9.8012 | 9.548023 | -4.678328 | 0.2531771 | 14.22635
80.9872 | 9.7981 | 9.534623 | -4.666968 | 0.2634774 | 14.20159
80.9972 | 9.7996 | 9.521272 | -4.655592 | 0.2783281 | 14.17686
81.0072 | 9.7929 | 9.507973 | -4.644203 | 0.2849274 | 14.15218
81.0172 | 9.7888 | 9.494723 | -4.632798 | 0.2940771 | 14.12752
81.0272 | 9.7876 | 9.481524 | -4.62138 | 0.3060762 | 14.1029
81.0372 | 9.7759 | 9.468376 | -4.609946 | 0.3075244 | 14.07832
81.0472 | 9.7727 | 9.455278 | -4.598499 | 0.317422 | 14.05378
81.0572 | 9.7634 | 9.44223 | -4.587037 | 0.3211704 | 14.02927
81.0672 | 9.7645 | 9.429233 | -4.57556 | 0.3352668 | 14.00479
81.0771 | 9.7559 | 9.416416 | -4.564184 | 0.3394838 | 13.9806
81.0871 | 9.7488 | 9.403519 | -4.552679 | 0.3452805 | 13.9562
81.0971 | 9.7386 | 9.390674 | -4.541159 | 0.3479261 | 13.93183
81.1071 | 9.7312 | 9.377879 | -4.529625 | 0.3533212 | 13.9075
81.1171 | 9.724 | 9.365135 | -4.518077 | 0.3588651 | 13.88321
81.1271 | 9.7192 | 9.352441 | -4.506515 | 0.3667593 | 13.85896
81.1371 | 9.7052 | 9.339798 | -4.494938 | 0.3654015 | 13.83474
81.1471 | 9.6982 | 9.327206 | -4.483347 | 0.3709942 | 13.81055
81.1571 | 9.6882 | 9.314665 | -4.471742 | 0.3735351 | 13.78641
81.1671 | 9.6809 | 9.302175 | -4.460123 | 0.3787249 | 13.7623
81.1771 | 9.673 | 9.289736 | -4.448489 | 0.3832644 | 13.73823
81.1871 | 9.6653 | 9.277347 | -4.436842 | 0.3879531 | 13.71419
81.1971 | 9.6582 | 9.265009 | -4.42518 | 0.3931909 | 13.69019
81.2071 | 9.6419 | 9.252722 | -4.413505 | 0.3891778 | 13.66623
81.2171 | 9.6319 | 9.240487 | -4.401815 | 0.3914134 | 13.6423
81.2271 | 9.6198 | 9.228303 | -4.390111 | 0.3914966 | 13.61841
81.2371 | 9.607 | 9.216169 | -4.378394 | 0.3908311 | 13.59456
81.2471 | 9.5973 | 9.204088 | -4.366662 | 0.3932122 | 13.57075
81.2571 | 9.5862 | 9.192056 | -4.354917 | 0.3941443 | 13.54697
81.2671 | 9.5776 | 9.180076 | -4.343157 | 0.3975238 | 13.52323
81.2771 | 9.5692 | 9.168147 | -4.331384 | 0.4010529 | 13.49953
81.2871 | 9.5562 | 9.156269 | -4.319597 | 0.399931 | 13.47587
81.2971 | 9.5447 | 9.144442 | -4.307796 | 0.4002579 | 13.45224
81.3071 | 9.5224 | 9.132666 | -4.295981 | 0.3897345 | 13.42865
81.3171 | 9.5151 | 9.120942 | -4.284153 | 0.3941578 | 13.40509
81.3271 | 9.5006 | 9.10927 | -4.27231 | 0.3913304 | 13.38158
81.3371 | 9.4924 | 9.097647 | -4.260455 | 0.3947532 | 13.3581
81.3471 | 9.4815 | 9.086077 | -4.248585 | 0.3954232 | 13.33466
81.3571 | 9.4711 | 9.074556 | -4.236702 | 0.3965437 | 13.31126
81.3671 | 9.461 | 9.063089 | -4.224805 | 0.3979112 | 13.28789
81.3771 | 9.4499 | 9.051671 | -4.212894 | 0.3982286 | 13.26457
81.3871 | 9.4404 | 9.040306 | -4.20097 | 0.4000938 | 13.24128
81.3971 | 9.4275 | 9.028992 | -4.189033 | 0.3985082 | 13.21802
81.4071 | 9.416 | 9.017728 | -4.177082 | 0.3982724 | 13.19481
81.4171 | 9.4061 | 9.006517 | -4.165117 | 0.3995831 | 13.17163
81.4271 | 9.3942 | 8.995356 | -4.15314 | 0.3988437 | 13.1485
81.4371 | 9.3862 | 8.984247 | -4.141148 | 0.4019531 | 13.1254
81.4471 | 9.3753 | 8.973189 | -4.129143 | 0.4021113 | 13.10233
81.4571 | 9.3624 | 8.962182 | -4.117125 | 0.4002183 | 13.07931
81.4671 | 9.3517 | 8.951226 | -4.105094 | 0.4004739 | 13.05632
81.4771 | 9.3433 | 8.940322 | -4.093049 | 0.4029775 | 13.03337
81.4871 | 9.3329 | 8.929469 | -4.080991 | 0.4034312 | 13.01046
81.4971 | 9.3203 | 8.918667 | -4.06892 | 0.4016327 | 12.98759
81.5071 | 9.3048 | 8.907918 | -4.056836 | 0.3968821 | 12.96475
81.5171 | 9.2894 | 8.897219 | -4.044738 | 0.3921813 | 12.94196
81.5271 | 9.2729 | 8.88657 | -4.032627 | 0.3863298 | 12.9192
81.5371 | 9.2702 | 8.875974 | -4.020504 | 0.3942263 | 12.89648
81.5471 | 9.2566 | 8.865429 | -4.008367 | 0.3911714 | 12.8738
81.5571 | 9.2434 | 8.854934 | -3.996217 | 0.3884657 | 12.85115
81.5671 | 9.2255 | 8.844492 | -3.984054 | 0.381008 | 12.82855
81.5771 | 9.216 | 8.834101 | -3.971878 | 0.3818991 | 12.80598
81.5871 | 9.1973 | 8.823761 | -3.959689 | 0.3735394 | 12.78345
81.5971 | 9.181 | 8.813471 | -3.947487 | 0.3675289 | 12.76096
81.6071 | 9.165 | 8.803234 | -3.935272 | 0.3617664 | 12.73851
81.6171 | 9.1538 | 8.793047 | -3.923045 | 0.3607533 | 12.71609
81.6271 | 9.1358 | 8.782911 | -3.910804 | 0.3528893 | 12.69371
81.6371 | 9.1256 | 8.772826 | -3.898551 | 0.352774 | 12.67138
81.6471 | 9.113 | 8.762793 | -3.886285 | 0.3502073 | 12.64908
81.6571 | 9.0944 | 8.752811 | -3.874006 | 0.3415895 | 12.62682
81.667 | 9.0882 | 8.742976 | -3.861838 | 0.3452243 | 12.60481
81.677 | 9.0715 | 8.733095 | -3.849534 | 0.3384047 | 12.58263
81.687 | 9.0593 | 8.723266 | -3.837218 | 0.3360337 | 12.56048
81.697 | 9.0462 | 8.713488 | -3.824888 | 0.3327123 | 12.53838
81.707 | 9.0326 | 8.70376 | -3.812547 | 0.3288405 | 12.51631
81.717 | 9.0219 | 8.694084 | -3.800192 | 0.3278159 | 12.49428
81.727 | 9.0108 | 8.684458 | -3.787826 | 0.3263417 | 12.47228
81.737 | 9.004 | 8.674884 | -3.775446 | 0.3291157 | 12.45033
81.747 | 8.9909 | 8.66536 | -3.763055 | 0.3255399 | 12.42841
81.757 | 8.9842 | 8.655887 | -3.750651 | 0.3283132 | 12.40654
81.767 | 8.9776 | 8.646463 | -3.738234 | 0.3311373 | 12.3847
81.777 | 8.9666 | 8.637091 | -3.725805 | 0.3295087 | 12.3629
81.787 | 8.9613 | 8.627772 | -3.713364 | 0.3335285 | 12.34114
81.797 | 8.9493 | 8.618502 | -3.700911 | 0.3307978 | 12.31941
81.807 | 8.9445 | 8.609283 | -3.688446 | 0.3352165 | 12.29773
81.817 | 8.9341 | 8.600115 | -3.675968 | 0.3339849 | 12.27608
81.827 | 8.9254 | 8.590998 | -3.663478 | 0.3344016 | 12.25448
81.837 | 8.9166 | 8.581931 | -3.650976 | 0.3346685 | 12.23291
81.847 | 8.9129 | 8.572915 | -3.638462 | 0.3399848 | 12.21138
81.857 | 8.9004 | 8.56395 | -3.625936 | 0.3364499 | 12.18989
81.867 | 8.8925 | 8.55504 | -3.613398 | 0.3374602 | 12.16844
81.877 | 8.8866 | 8.546174 | -3.600847 | 0.3404261 | 12.14702
81.887 | 8.8792 | 8.53736 | -3.588285 | 0.3418405 | 12.12564
81.897 | 8.8619 | 8.528596 | -3.575711 | 0.3333039 | 12.10431
81.907 | 8.8527 | 8.519883 | -3.563125 | 0.3328169 | 12.08301
81.917 | 8.8444 | 8.51122 | -3.550528 | 0.3331798 | 12.06175
81.927 | 8.8379 | 8.502605 | -3.537918 | 0.3352948 | 12.04052
81.937 | 8.8303 | 8.494044 | -3.525297 | 0.3362563 | 12.01934
81.947 | 8.8203 | 8.485532 | -3.512664 | 0.3347683 | 11.9982
81.957 | 8.8138 | 8.47707 | -3.500019 | 0.3367297 | 11.97709
81.967 | 8.8034 | 8.468659 | -3.487363 | 0.3347414 | 11.95602
81.977 | 8.8012 | 8.460297 | -3.474695 | 0.3409025 | 11.93499
81.987 | 8.7883 | 8.451986 | -3.462015 | 0.3363142 | 11.914
81.997 | 8.7721 | 8.443725 | -3.449324 | 0.3283745 | 11.89305
82.007 | 8.7707 | 8.435514 | -3.436622 | 0.3351862 | 11.87214
82.017 | 8.7675 | 8.427352 | -3.423908 | 0.3401484 | 11.85126
82.027 | 8.7607 | 8.41924 | -3.411182 | 0.3414595 | 11.83042
82.037 | 8.7531 | 8.41118 | -3.398445 | 0.34192 | 11.80963
82.047 | 8.749 | 8.403168 | -3.385697 | 0.3458319 | 11.78887
82.057 | 8.7434 | 8.395206 | -3.372938 | 0.3481944 | 11.76814
82.067 | 8.7463 | 8.387294 | -3.360167 | 0.359006 | 11.74746
82.077 | 8.7416 | 8.379431 | -3.347385 | 0.3621695 | 11.72682
82.087 | 8.7332 | 8.371618 | -3.334591 | 0.3615823 | 11.70621
82.097 | 8.7305 | 8.363854 | -3.321787 | 0.3666457 | 11.68564
82.107 | 8.7272 | 8.35614 | -3.308971 | 0.3710598 | 11.66511
82.117 | 8.7263 | 8.348476 | -3.296145 | 0.3778242 | 11.64462
82.127 | 8.7266 | 8.340861 | -3.283307 | 0.3857395 | 11.62417
82.137 | 8.7247 | 8.333295 | -3.270459 | 0.3914055 | 11.60375
82.147 | 8.7254 | 8.325778 | -3.257599 | 0.399622 | 11.58338
82.157 | 8.7224 | 8.318311 | -3.244728 | 0.4040891 | 11.56304
82.167 | 8.7203 | 8.310892 | -3.231847 | 0.4094079 | 11.54274
82.177 | 8.7203 | 8.303524 | -3.218955 | 0.4167762 | 11.52248
82.187 | 8.718 | 8.296203 | -3.206052 | 0.4217969 | 11.50225
82.197 | 8.7103 | 8.288932 | -3.193138 | 0.4213678 | 11.48207
82.207 | 8.7056 | 8.28171 | -3.180213 | 0.4238902 | 11.46192
82.217 | 8.706 | 8.274536 | -3.167278 | 0.4314636 | 11.44181
82.227 | 8.7008 | 8.267412 | -3.154332 | 0.4333883 | 11.42174
82.237 | 8.6944 | 8.260336 | -3.141376 | 0.4340639 | 11.40171
82.2469 | 8.6892 | 8.253384 | -3.128538 | 0.435816 | 11.38192
82.2569 | 8.6901 | 8.246404 | -3.115561 | 0.4436956 | 11.36197
82.2669 | 8.68 | 8.239474 | -3.102573 | 0.440526 | 11.34205
82.2769 | 8.6731 | 8.232592 | -3.089574 | 0.4405076 | 11.32217
82.2869 | 8.6624 | 8.225758 | -3.076566 | 0.4366418 | 11.30232
82.2969 | 8.6529 | 8.218973 | -3.063547 | 0.433927 | 11.28252
82.3069 | 8.6471 | 8.212237 | -3.050517 | 0.4348631 | 11.26275
82.3169 | 8.6378 | 8.205548 | -3.037478 | 0.4322523 | 11.24303
82.3269 | 8.6322 | 8.198907 | -3.024428 | 0.4332932 | 11.22333
82.3369 | 8.6215 | 8.192311 | -3.011368 | 0.4291893 | 11.20368
82.3469 | 8.6161 | 8.185771 | -2.998297 | 0.4303295 | 11.18407
82.3569 | 8.6066 | 8.179273 | -2.985217 | 0.4273268 | 11.16449
82.3669 | 8.6011 | 8.172825 | -2.972127 | 0.4282747 | 11.14495
82.3769 | 8.5909 | 8.16642 | -2.959026 | 0.4244796 | 11.12545
82.3869 | 8.5794 | 8.160071 | -2.945916 | 0.4193291 | 11.10599
82.3969 | 8.5761 | 8.153765 | -2.932796 | 0.4223349 | 11.08656
82.4069 | 8.575 | 8.147507 | -2.919666 | 0.4274926 | 11.06717
82.4169 | 8.5633 | 8.141297 | -2.906526 | 0.4220029 | 11.04782
82.4269 | 8.5625 | 8.135135 | -2.893376 | 0.4273654 | 11.02851
82.4369 | 8.5576 | 8.129019 | -2.880216 | 0.4285807 | 11.00924
82.4469 | 8.5524 | 8.122951 | -2.867047 | 0.4294489 | 10.99
82.4569 | 8.552 | 8.11693 | -2.853868 | 0.4350698 | 10.9708
82.4669 | 8.547 | 8.110957 | -2.84068 | 0.4360435 | 10.95164
82.4769 | 8.5393 | 8.105029 | -2.827482 | 0.4342707 | 10.93251
82.4869 | 8.5388 | 8.099149 | -2.814274 | 0.4396506 | 10.91342
82.4969 | 8.5359 | 8.093317 | -2.801057 | 0.4425832 | 10.89437
82.5069 | 8.5314 | 8.087527 | -2.787831 | 0.4438728 | 10.87536
82.5169 | 8.5302 | 8.081791 | -2.774595 | 0.4484091 | 10.85639
82.5269 | 8.5299 | 8.076098 | -2.76135 | 0.4538023 | 10.83745
82.5369 | 8.5268 | 8.070452 | -2.748095 | 0.4563476 | 10.81855
82.5469 | 8.5252 | 8.064849 | -2.734832 | 0.4603507 | 10.79968
82.5569 | 8.5163 | 8.0593 | -2.721559 | 0.4569999 | 10.78086
82.5669 | 8.5152 | 8.053793 | -2.708277 | 0.4614072 | 10.76207
82.5769 | 8.5102 | 8.048332 | -2.694986 | 0.4618677 | 10.74332
82.5869 | 8.509 | 8.042915 | -2.681685 | 0.4660848 | 10.7246
82.5969 | 8.5059 | 8.03755 | -2.668376 | 0.4683499 | 10.70593
82.6069 | 8.5051 | 8.032227 | -2.655058 | 0.4728727 | 10.68729
82.6169 | 8.4996 | 8.026952 | -2.641731 | 0.4726476 | 10.66868
82.6269 | 8.4902 | 8.021718 | -2.628395 | 0.4684819 | 10.65011
82.6369 | 8.49 | 8.016536 | -2.61505 | 0.4734637 | 10.63159
82.6469 | 8.4803 | 8.011397 | -2.601696 | 0.4689026 | 10.61309
82.6569 | 8.4784 | 8.006304 | -2.588334 | 0.4720955 | 10.59464
82.6669 | 8.4737 | 8.001255 | -2.574963 | 0.4724449 | 10.57622
82.6769 | 8.466 | 7.996254 | -2.561583 | 0.4697461 | 10.55784
82.6869 | 8.4616 | 7.991297 | -2.548195 | 0.4703033 | 10.53949
82.6969 | 8.4606 | 7.986385 | -2.534799 | 0.4742151 | 10.52118
82.7069 | 8.4575 | 7.981518 | -2.521393 | 0.4759822 | 10.50291
82.7169 | 8.4496 | 7.976697 | -2.50798 | 0.4729034 | 10.48468
82.7269 | 8.4472 | 7.97192 | -2.494558 | 0.4752799 | 10.46648
82.7369 | 8.4417 | 7.967188 | -2.481127 | 0.4745123 | 10.44831
82.7469 | 8.4366 | 7.962501 | -2.467689 | 0.4740989 | 10.43019
82.7569 | 8.4326 | 7.957856 | -2.454242 | 0.4747444 | 10.4121
82.7669 | 8.4269 | 7.953261 | -2.440787 | 0.4736394 | 10.39405
82.7769 | 8.4242 | 7.948707 | -2.427323 | 0.4754929 | 10.37603
82.7869 | 8.4218 | 7.944199 | -2.413852 | 0.4776014 | 10.35805
82.7969 | 8.4196 | 7.939731 | -2.400373 | 0.4798687 | 10.3401
82.8069 | 8.4168 | 7.935314 | -2.386885 | 0.4814865 | 10.3222
82.8169 | 8.4147 | 7.930938 | -2.37339 | 0.4837625 | 10.30433
82.8269 | 8.4122 | 7.926605 | -2.359887 | 0.4855952 | 10.28649
82.8368 | 8.4048 | 7.922365 | -2.346511 | 0.4824351 | 10.26888
82.8468 | 8.4061 | 7.91812 | -2.332993 | 0.4879797 | 10.25111
82.8568 | 8.4003 | 7.913919 | -2.319466 | 0.4863813 | 10.23338
82.8668 | 8.3969 | 7.909762 | -2.305932 | 0.4871382 | 10.21569
82.8768 | 8.3944 | 7.905648 | -2.29239 | 0.4887519 | 10.19804
82.8868 | 8.3965 | 7.901578 | -2.278841 | 0.494922 | 10.18042
82.8968 | 8.3928 | 7.897551 | -2.265284 | 0.4952495 | 10.16283
82.9068 | 8.3919 | 7.893567 | -2.25172 | 0.4983328 | 10.14529
82.9168 | 8.3907 | 7.889627 | -2.238149 | 0.5010734 | 10.12778
82.9268 | 8.3927 | 7.885729 | -2.22457 | 0.5069709 | 10.1103
82.9368 | 8.389 | 7.881875 | -2.210983 | 0.5071254 | 10.09286
82.9468 | 8.3842 | 7.878063 | -2.19739 | 0.5061371 | 10.07545
82.9568 | 8.3847 | 7.874294 | -2.183789 | 0.5104061 | 10.05808
82.9668 | 8.3847 | 7.870568 | -2.170181 | 0.5141323 | 10.04075
82.9768 | 8.3827 | 7.866884 | -2.156566 | 0.515816 | 10.02345
82.9868 | 8.3804 | 7.863243 | -2.142944 | 0.5171569 | 10.00619
82.9968 | 8.3788 | 7.859644 | -2.129315 | 0.519156 | 9.988959
83.0068 | 8.3815 | 7.856088 | -2.115679 | 0.5254123 | 9.971766
83.0168 | 8.3795 | 7.852574 | -2.102036 | 0.526926 | 9.95461
83.0268 | 8.3789 | 7.849101 | -2.088386 | 0.5297993 | 9.937487
83.0368 | 8.3735 | 7.84567 | -2.07473 | 0.5278295 | 9.9204
83.0468 | 8.3729 | 7.842282 | -2.061067 | 0.5306183 | 9.903348
83.0568 | 8.3688 | 7.838935 | -2.047397 | 0.5298649 | 9.886332
83.0668 | 8.3619 | 7.83563 | -2.03372 | 0.5262703 | 9.86935
83.0768 | 8.361 | 7.832367 | -2.020037 | 0.5286334 | 9.852404
83.0868 | 8.3579 | 7.829143 | -2.006348 | 0.5287567 | 9.835491
83.0968 | 8.3554 | 7.825963 | -1.992652 | 0.5294371 | 9.818615
83.1068 | 8.3514 | 7.822822 | -1.97895 | 0.5285777 | 9.801772
83.1168 | 8.3512 | 7.819725 | -1.965241 | 0.5314753 | 9.784966
83.1268 | 8.343 | 7.816667 | -1.951526 | 0.5263332 | 9.768193
83.1368 | 8.3379 | 7.81365 | -1.937805 | 0.5242498 | 9.751456
83.1468 | 8.3362 | 7.810675 | -1.924078 | 0.5255253 | 9.734753
83.1568 | 8.3301 | 7.807739 | -1.910345 | 0.522361 | 9.718084
83.1668 | 8.3321 | 7.804844 | -1.896606 | 0.5272564 | 9.701449
83.1768 | 8.3307 | 7.80199 | -1.88286 | 0.5287097 | 9.684851
83.1868 | 8.3243 | 7.799175 | -1.869109 | 0.5251247 | 9.668284
83.1968 | 8.3161 | 7.796401 | -1.855352 | 0.5196986 | 9.651753
83.2068 | 8.322 | 7.793668 | -1.841589 | 0.5283321 | 9.635257
83.2168 | 8.3162 | 7.790975 | -1.827821 | 0.5252255 | 9.618795
83.2268 | 8.3131 | 7.788321 | -1.814046 | 0.5247795 | 9.602367
83.2368 | 8.3115 | 7.785707 | -1.800266 | 0.5257925 | 9.585974
83.2468 | 8.3109 | 7.783132 | -1.786481 | 0.5277675 | 9.569613
83.2568 | 8.31 | 7.780598 | -1.77269 | 0.529402 | 9.553288
83.2668 | 8.3104 | 7.778103 | -1.758893 | 0.5322969 | 9.536996
83.2768 | 8.304 | 7.775647 | -1.745091 | 0.5283534 | 9.520738
83.2868 | 8.3008 | 7.77323 | -1.731284 | 0.5275699 | 9.504514
83.2968 | 8.2962 | 7.770853 | -1.717472 | 0.525347 | 9.488325
83.3068 | 8.2926 | 7.768514 | -1.703654 | 0.5240863 | 9.472168
83.3168 | 8.2871 | 7.766214 | -1.689831 | 0.5208857 | 9.456046
83.3268 | 8.2911 | 7.763953 | -1.676003 | 0.5271468 | 9.439957
83.3368 | 8.2873 | 7.761731 | -1.662171 | 0.5255691 | 9.423902
83.3468 | 8.2803 | 7.759547 | -1.648333 | 0.5207531 | 9.40788
83.3568 | 8.2781 | 7.757401 | -1.63449 | 0.5206989 | 9.391891
83.3668 | 8.2705 | 7.755294 | -1.620642 | 0.5152056 | 9.375937
83.3768 | 8.2645 | 7.753225 | -1.60679 | 0.5112746 | 9.360015
83.3868 | 8.2569 | 7.751194 | -1.592933 | 0.5057058 | 9.344127
83.3968 | 8.2575 | 7.749202 | -1.579071 | 0.508298 | 9.328273
83.4068 | 8.2456 | 7.747247 | -1.565205 | 0.4983533 | 9.312451
83.4168 | 8.2482 | 7.745329 | -1.551334 | 0.5028713 | 9.296662
83.4267 | 8.2399 | 7.743465 | -1.537597 | 0.4964353 | 9.281062
83.4367 | 8.2355 | 7.741621 | -1.523717 | 0.4938786 | 9.265339
83.4467 | 8.2357 | 7.739816 | -1.509833 | 0.4958839 | 9.249649
83.4567 | 8.225 | 7.738048 | -1.495945 | 0.4869525 | 9.233992
83.4667 | 8.2287 | 7.736316 | -1.482052 | 0.4923835 | 9.218369
83.4767 | 8.2243 | 7.734623 | -1.468156 | 0.4896767 | 9.202779
83.4867 | 8.2221 | 7.732966 | -1.454255 | 0.4891336 | 9.187221
83.4967 | 8.2147 | 7.731345 | -1.44035 | 0.4833548 | 9.171695
83.5067 | 8.2153 | 7.729762 | -1.426441 | 0.4855376 | 9.156204
83.5167 | 8.2187 | 7.728215 | -1.412528 | 0.4904855 | 9.140743
83.5267 | 8.2159 | 7.726704 | -1.398612 | 0.4891961 | 9.125316
83.5367 | 8.2166 | 7.725228 | -1.384692 | 0.4913715 | 9.10992
83.5467 | 8.2142 | 7.723791 | -1.370768 | 0.490409 | 9.094559
83.5567 | 8.2148 | 7.722388 | -1.35684 | 0.4924122 | 9.079228
83.5667 | 8.2176 | 7.721021 | -1.342909 | 0.4965785 | 9.06393
83.5767 | 8.2189 | 7.719691 | -1.328974 | 0.4992093 | 9.048665
83.5867 | 8.2117 | 7.718396 | -1.315036 | 0.4933036 | 9.033432
83.5967 | 8.2101 | 7.717137 | -1.301094 | 0.4929632 | 9.018231
83.6067 | 8.2091 | 7.715912 | -1.28715 | 0.4931876 | 9.003062
83.6167 | 8.2137 | 7.714723 | -1.273201 | 0.4989769 | 8.987925
83.6267 | 8.2071 | 7.71357 | -1.25925 | 0.4935303 | 8.97282
83.6367 | 8.209 | 7.71245 | -1.245296 | 0.4965498 | 8.957746
83.6467 | 8.2067 | 7.711368 | -1.231338 | 0.4953325 | 8.942706
83.6567 | 8.2018 | 7.710319 | -1.217378 | 0.4914812 | 8.927697
83.6667 | 8.2049 | 7.709304 | -1.203415 | 0.4955962 | 8.912719
83.6767 | 8.1996 | 7.708324 | -1.189449 | 0.4912758 | 8.897773
83.6867 | 8.1941 | 7.707379 | -1.17548 | 0.4867209 | 8.882859
83.6967 | 8.191 | 7.706468 | -1.161508 | 0.484532 | 8.867976
83.7067 | 8.1874 | 7.705591 | -1.147534 | 0.4818085 | 8.853126
83.7167 | 8.1845 | 7.704748 | -1.133557 | 0.479752 | 8.838305
83.7267 | 8.1782 | 7.703939 | -1.119578 | 0.474261 | 8.823517
83.7367 | 8.1703 | 7.703164 | -1.105597 | 0.467136 | 8.808761
83.7467 | 8.1769 | 7.702423 | -1.091613 | 0.4744773 | 8.794035
83.7567 | 8.1708 | 7.701715 | -1.077626 | 0.4690855 | 8.779341
83.7667 | 8.1678 | 7.70104 | -1.063638 | 0.4667599 | 8.764678
83.7767 | 8.1567 | 7.700399 | -1.049647 | 0.4563009 | 8.750046
83.7867 | 8.1544 | 7.69979 | -1.035655 | 0.4546098 | 8.735445
83.7967 | 8.154 | 7.699215 | -1.02166 | 0.454785 | 8.720875
83.8067 | 8.1521 | 7.698673 | -1.007663 | 0.4534268 | 8.706336
83.8167 | 8.1493 | 7.698163 | -0.9936647 | 0.4511365 | 8.691828
83.8267 | 8.1465 | 7.697686 | -0.9796644 | 0.4488139 | 8.67735
83.8367 | 8.1465 | 7.697242 | -0.9656624 | 0.4492582 | 8.662904
83.8467 | 8.1437 | 7.696829 | -0.9516588 | 0.4468706 | 8.648488
83.8567 | 8.1411 | 7.69645 | -0.9376536 | 0.4446503 | 8.634103
83.8667 | 8.1385 | 7.696102 | -0.9236469 | 0.4423985 | 8.619748
83.8767 | 8.1404 | 7.695786 | -0.9096387 | 0.4446143 | 8.605424
83.8867 | 8.1386 | 7.695501 | -0.8956292 | 0.4430986 | 8.591131
83.8967 | 8.1396 | 7.69525 | -0.8816185 | 0.4443503 | 8.576868
83.9067 | 8.1349 | 7.695028 | -0.8676065 | 0.4398715 | 8.562635
83.9167 | 8.1362 | 7.694839 | -0.8535934 | 0.4413609 | 8.548433
83.9267 | 8.1386 | 7.694682 | -0.8395792 | 0.4439185 | 8.534261
83.9367 | 8.1339 | 7.694555 | -0.8255641 | 0.4393455 | 8.520119
83.9467 | 8.1386 | 7.694458 | -0.811548 | 0.4441418 | 8.506006
83.9567 | 8.1337 | 7.694394 | -0.7975311 | 0.4393061 | 8.491925
83.9667 | 8.1353 | 7.694359 | -0.7835134 | 0.4409406 | 8.477873
83.9767 | 8.132 | 7.694356 | -0.769495 | 0.4376443 | 8.463851
83.9867 | 8.1341 | 7.694383 | -0.7554761 | 0.4397171 | 8.449859
83.9967 | 8.1354 | 7.694441 | -0.7414565 | 0.4409594 | 8.435897
84.0066 | 8.1354 | 7.694523 | -0.7275768 | 0.4408766 | 8.4221
84.0166 | 8.1342 | 7.69464 | -0.7135564 | 0.4395596 | 8.408197
84.0266 | 8.1361 | 7.694788 | -0.6995357 | 0.4413122 | 8.394323
84.0366 | 8.1306 | 7.694965 | -0.6855148 | 0.4356351 | 8.38048
84.0466 | 8.1258 | 7.695172 | -0.6714937 | 0.4306282 | 8.366665
84.0566 | 8.1296 | 7.695408 | -0.6574726 | 0.4341922 | 8.35288
84.0666 | 8.128 | 7.695674 | -0.6434514 | 0.4323262 | 8.339125
84.0766 | 8.1321 | 7.695969 | -0.6294303 | 0.4361311 | 8.325399
84.0866 | 8.129 | 7.696293 | -0.6154093 | 0.4327071 | 8.311702
84.0966 | 8.1328 | 7.696646 | -0.6013886 | 0.4361544 | 8.298034
84.1066 | 8.1281 | 7.697029 | -0.5873682 | 0.4310715 | 8.284397
84.1166 | 8.1349 | 7.697439 | -0.5733482 | 0.4374605 | 8.270788
84.1266 | 8.1325 | 7.697879 | -0.5593286 | 0.4346209 | 8.257208
84.1366 | 8.1317 | 7.698347 | -0.5453095 | 0.433353 | 8.243657
84.1466 | 8.1346 | 7.698843 | -0.5312911 | 0.4357571 | 8.230134
84.1566 | 8.1395 | 7.699367 | -0.5172734 | 0.4401326 | 8.216641
84.1666 | 8.1461 | 7.69992 | -0.5032564 | 0.4461803 | 8.203176
84.1766 | 8.1398 | 7.700501 | -0.4892403 | 0.4392992 | 8.189741
84.1866 | 8.1446 | 7.701108 | -0.4752251 | 0.4434918 | 8.176333
84.1966 | 8.1479 | 7.701744 | -0.461211 | 0.4461556 | 8.162955
84.2066 | 8.1503 | 7.702408 | -0.4471979 | 0.4478921 | 8.149606
84.2166 | 8.1499 | 7.703098 | -0.433186 | 0.446802 | 8.136284
84.2266 | 8.1538 | 7.703816 | -0.4191754 | 0.4499837 | 8.122992
84.2366 | 8.1563 | 7.704561 | -0.4051661 | 0.4517391 | 8.109727
84.2466 | 8.1556 | 7.705333 | -0.3911583 | 0.4502673 | 8.096491
84.2566 | 8.1598 | 7.706131 | -0.3771519 | 0.4536685 | 8.083283
84.2666 | 8.1654 | 7.706957 | -0.3631471 | 0.4584427 | 8.070104
84.2766 | 8.1646 | 7.707808 | -0.3491439 | 0.4567917 | 8.056952
84.2866 | 8.1654 | 7.708687 | -0.3351426 | 0.456713 | 8.04383
84.2966 | 8.1714 | 7.709591 | -0.321143 | 0.4618093 | 8.030734
84.3066 | 8.174 | 7.710521 | -0.3071453 | 0.4634786 | 8.017667
84.3166 | 8.1709 | 7.711478 | -0.2931497 | 0.4594218 | 8.004628
84.3266 | 8.1741 | 7.71246 | -0.2791561 | 0.4616396 | 7.991616
84.3366 | 8.1784 | 7.713468 | -0.2651647 | 0.4649315 | 7.978633
84.3466 | 8.1832 | 7.714502 | -0.2511755 | 0.4686982 | 7.965677
84.3566 | 8.1879 | 7.715561 | -0.2371887 | 0.472339 | 7.95275
84.3666 | 8.1886 | 7.716645 | -0.2232042 | 0.4719549 | 7.939849
84.3766 | 8.1896 | 7.717754 | -0.2092223 | 0.4718459 | 7.926976
84.3866 | 8.1964 | 7.718888 | -0.1952429 | 0.4775119 | 7.914131
84.3966 | 8.1933 | 7.720047 | -0.1812662 | 0.4732534 | 7.901313
84.4066 | 8.1932 | 7.721231 | -0.1672923 | 0.471969 | 7.888523
84.4166 | 8.1987 | 7.722439 | -0.1533212 | 0.4762613 | 7.87576
84.4266 | 8.2107 | 7.723671 | -0.139353 | 0.4870288 | 7.863024
84.4366 | 8.2093 | 7.724928 | -0.1253878 | 0.4843722 | 7.850316
84.4466 | 8.2095 | 7.726209 | -0.1114257 | 0.4832914 | 7.837634
84.4566 | 8.2186 | 7.727513 | -0.09746678 | 0.4910871 | 7.82498
84.4666 | 8.2101 | 7.728842 | -0.08351114 | 0.4812581 | 7.812353
84.4766 | 8.221 | 7.730194 | -0.06955885 | 0.4908058 | 7.799753
84.4866 | 8.2122 | 7.73157 | -0.05561001 | 0.4806302 | 7.78718
84.4966 | 8.2199 | 7.732969 | -0.04166469 | 0.4869307 | 7.774634
84.5066 | 8.2259 | 7.734391 | -0.02772299 | 0.4915088 | 7.762114
84.5166 | 8.2295 | 7.735836 | -0.01378499 | 0.4936638 | 7.749621
84.5266 | 8.229 | 7.737305 | 0.0001492131 | 0.4916953 | 7.737155
84.5366 | 8.2296 | 7.738796 | 0.01407954 | 0.4908044 | 7.724716
84.5466 | 8.2327 | 7.74031 | 0.02800589 | 0.4923905 | 7.712304
84.5566 | 8.2293 | 7.741845 | 0.04192818 | 0.4874546 | 7.699917
84.5666 | 8.2397 | 7.743404 | 0.05584633 | 0.4962961 | 7.687558
84.5766 | 8.2383 | 7.744984 | 0.06976023 | 0.4933157 | 7.675224
84.5866 | 8.2466 | 7.746587 | 0.08366981 | 0.5000128 | 7.662917
84.5965 | 8.2552 | 7.748192 | 0.09743595 | 0.5070076 | 7.650756
84.6065 | 8.2624 | 7.749839 | 0.1113366 | 0.5125613 | 7.638502
84.6165 | 8.2605 | 7.751506 | 0.1252327 | 0.5089936 | 7.626274
84.6265 | 8.2659 | 7.753196 | 0.1391242 | 0.5127044 | 7.614071
84.6365 | 8.2766 | 7.754907 | 0.1530108 | 0.5216933 | 7.601896
84.6465 | 8.2826 | 7.756638 | 0.1668926 | 0.5259622 | 7.589745
84.6565 | 8.2932 | 7.758391 | 0.1807693 | 0.5348091 | 7.577622
84.6665 | 8.292 | 7.760164 | 0.1946411 | 0.5318362 | 7.565523
84.6765 | 8.3108 | 7.761959 | 0.2085077 | 0.5488414 | 7.553451
84.6865 | 8.3154 | 7.763773 | 0.222369 | 0.5516271 | 7.541404
84.6965 | 8.324 | 7.765608 | 0.2362251 | 0.5583916 | 7.529383
84.7065 | 8.3287 | 7.767464 | 0.2500757 | 0.5612361 | 7.517388
84.7165 | 8.3383 | 7.769339 | 0.2639207 | 0.5689609 | 7.505418
84.7265 | 8.347 | 7.771235 | 0.2777602 | 0.5757647 | 7.493475
84.7365 | 8.3539 | 7.77315 | 0.291594 | 0.58075 | 7.481556
84.7465 | 8.3585 | 7.775085 | 0.3054219 | 0.5834149 | 7.469663
84.7565 | 8.3648 | 7.77704 | 0.319244 | 0.5877601 | 7.457796
84.7665 | 8.3764 | 7.779014 | 0.3330601 | 0.5973864 | 7.445953
84.7765 | 8.383 | 7.781006 | 0.3468701 | 0.6019937 | 7.434136
84.7865 | 8.3908 | 7.783018 | 0.3606739 | 0.6077816 | 7.422345
84.7965 | 8.3929 | 7.78505 | 0.3744714 | 0.6078504 | 7.410578
84.8065 | 8.405 | 7.787099 | 0.3882626 | 0.6179008 | 7.398837
84.8165 | 8.4126 | 7.789168 | 0.4020473 | 0.6234323 | 7.38712
84.8265 | 8.413 | 7.791255 | 0.4158254 | 0.6217455 | 7.375429
84.8365 | 8.4246 | 7.793359 | 0.4295969 | 0.6312409 | 7.363762
84.8465 | 8.428 | 7.795483 | 0.4433616 | 0.6325172 | 7.352121
84.8565 | 8.4345 | 7.797624 | 0.4571195 | 0.6368764 | 7.340504
84.8665 | 8.4407 | 7.799783 | 0.4708704 | 0.6409171 | 7.328912
84.8765 | 8.4487 | 7.801959 | 0.4846143 | 0.6467406 | 7.317345
84.8865 | 8.4498 | 7.804153 | 0.498351 | 0.6456467 | 7.305802
84.8965 | 8.4583 | 7.806365 | 0.5120805 | 0.6519347 | 7.294285
84.9065 | 8.4619 | 7.808594 | 0.5258026 | 0.6533059 | 7.282791
84.9165 | 8.4662 | 7.81084 | 0.5395173 | 0.6553604 | 7.271322
84.9265 | 8.4697 | 7.813103 | 0.5532245 | 0.656597 | 7.259878
84.9365 | 8.4669 | 7.815382 | 0.566924 | 0.651518 | 7.248458
84.9465 | 8.4763 | 7.817678 | 0.5806158 | 0.6586217 | 7.237063
84.9565 | 8.4809 | 7.819991 | 0.5942997 | 0.660909 | 7.225691
84.9665 | 8.4774 | 7.82232 | 0.6079757 | 0.6550799 | 7.214344
84.9765 | 8.4821 | 7.824665 | 0.6216436 | 0.657435 | 7.203021
84.9865 | 8.4852 | 7.827026 | 0.6353035 | 0.6581744 | 7.191722
84.9965 | 8.4822 | 7.829402 | 0.648955 | 0.6527977 | 7.180447
85.0065 | 8.4878 | 7.831795 | 0.6625982 | 0.6560051 | 7.169197
85.0165 | 8.4864 | 7.834203 | 0.676233 | 0.6521971 | 7.15797
85.0265 | 8.4837 | 7.836626 | 0.6898593 | 0.6470736 | 7.146767
85.0365 | 8.4876 | 7.839065 | 0.7034768 | 0.6485352 | 7.135588
85.0465 | 8.4782 | 7.841518 | 0.7170857 | 0.6366818 | 7.124433
85.0565 | 8.4841 | 7.843987 | 0.7306856 | 0.6401133 | 7.113301
85.0665 | 8.4817 | 7.84647 | 0.7442767 | 0.6352302 | 7.102193
85.0765 | 8.4789 | 7.848968 | 0.7578586 | 0.6299324 | 7.091109
85.0865 | 8.4761 | 7.851479 | 0.7714314 | 0.6246207 | 7.080048
85.0965 | 8.4688 | 7.854006 | 0.7849949 | 0.6147942 | 7.069011
85.1065 | 8.4627 | 7.856546 | 0.7985491 | 0.6061537 | 7.057997
85.1165 | 8.4537 | 7.859101 | 0.8120938 | 0.5945991 | 7.047007
85.1265 | 8.4547 | 7.861669 | 0.8256289 | 0.5930311 | 7.03604
85.1365 | 8.4414 | 7.86425 | 0.8391543 | 0.5771496 | 7.025096
85.1465 | 8.4339 | 7.866846 | 0.8526699 | 0.5670539 | 7.014176
85.1565 | 8.4244 | 7.869455 | 0.8661756 | 0.5549454 | 7.003279
85.1665 | 8.416 | 7.872076 | 0.8796713 | 0.543924 | 6.992405
85.1764 | 8.4084 | 7.874687 | 0.8930221 | 0.533713 | 6.981665
85.1864 | 8.3918 | 7.877334 | 0.9064976 | 0.5144659 | 6.970837
85.1964 | 8.3854 | 7.879998 | 0.9199627 | 0.5054022 | 6.960035
85.2064 | 8.375 | 7.882666 | 0.9334175 | 0.4923336 | 6.949249
85.2164 | 8.361 | 7.885351 | 0.9468617 | 0.4756487 | 6.93849
85.2264 | 8.3472 | 7.888049 | 0.9602952 | 0.4591512 | 6.927754
85.2364 | 8.3384 | 7.890761 | 0.973718 | 0.4476387 | 6.917043
85.2464 | 8.3267 | 7.893479 | 0.9871299 | 0.4332214 | 6.906349
85.2564 | 8.3118 | 7.896211 | 1.000531 | 0.4155889 | 6.89568
85.2664 | 8.3058 | 7.898955 | 1.013921 | 0.4068446 | 6.885035
85.2764 | 8.2894 | 7.901714 | 1.027299 | 0.3876856 | 6.874415
85.2864 | 8.2811 | 7.904477 | 1.040667 | 0.3766229 | 6.86381
85.2964 | 8.2726 | 7.907255 | 1.054023 | 0.365345 | 6.853232
85.3064 | 8.2589 | 7.910044 | 1.067367 | 0.3488563 | 6.842676
85.3164 | 8.2513 | 7.912848 | 1.0807 | 0.3384516 | 6.832148
85.3264 | 8.2472 | 7.915653 | 1.094021 | 0.3315471 | 6.821632
85.3364 | 8.2275 | 7.918475 | 1.107331 | 0.3090247 | 6.811145
85.3464 | 8.2205 | 7.921304 | 1.120628 | 0.299196 | 6.800676
85.3564 | 8.2187 | 7.92415 | 1.133913 | 0.2945502 | 6.790237
85.3664 | 8.2092 | 7.926999 | 1.147186 | 0.2822014 | 6.779813
85.3764 | 8.198 | 7.929857 | 1.160447 | 0.268143 | 6.76941
85.3864 | 8.193 | 7.932725 | 1.173695 | 0.2602746 | 6.75903
85.3964 | 8.1865 | 7.935606 | 1.186931 | 0.2508944 | 6.748675
85.4064 | 8.1776 | 7.938497 | 1.200154 | 0.2391034 | 6.738343
85.4164 | 8.167 | 7.941392 | 1.213364 | 0.2256081 | 6.728027
85.4264 | 8.1628 | 7.944297 | 1.226562 | 0.218503 | 6.717735
85.4364 | 8.1564 | 7.947212 | 1.239747 | 0.2091877 | 6.707466
85.4464 | 8.1474 | 7.95014 | 1.252918 | 0.1972602 | 6.697222
85.4564 | 8.144 | 7.953068 | 1.266076 | 0.1909319 | 6.686992
85.4664 | 8.1374 | 7.956009 | 1.279221 | 0.1813909 | 6.676788
85.4764 | 8.1309 | 7.958957 | 1.292353 | 0.1719426 | 6.666605
85.4864 | 8.1264 | 7.961918 | 1.305471 | 0.1644822 | 6.656447
85.4964 | 8.1224 | 7.964879 | 1.318575 | 0.1575214 | 6.646304
85.5064 | 8.1195 | 7.96785 | 1.331666 | 0.1516495 | 6.636185
85.5164 | 8.1128 | 7.97083 | 1.344742 | 0.1419703 | 6.626088
85.5264 | 8.1035 | 7.97382 | 1.357805 | 0.1296804 | 6.616015
85.5364 | 8.1088 | 7.97681 | 1.370853 | 0.13199 | 6.605957
85.5464 | 8.1055 | 7.97981 | 1.383887 | 0.1256896 | 6.595923
85.5564 | 8.1028 | 7.982818 | 1.396907 | 0.119982 | 6.585911
85.5664 | 8.1016 | 7.985837 | 1.409912 | 0.1157632 | 6.575924
85.5764 | 8.0986 | 7.988852 | 1.422903 | 0.1097482 | 6.565949
85.5864 | 8.0947 | 7.991881 | 1.435879 | 0.1028195 | 6.556001
85.5964 | 8.0942 | 7.994911 | 1.44884 | 0.09928861 | 6.546071
85.6064 | 8.0952 | 7.997955 | 1.461786 | 0.09724491 | 6.536169
85.6164 | 8.0945 | 8.000998 | 1.474718 | 0.09350238 | 6.52628
85.6264 | 8.0887 | 8.004046 | 1.487633 | 0.08465434 | 6.516412
85.6364 | 8.0805 | 8.0071 | 1.500534 | 0.07340013 | 6.506566
85.6464 | 8.086 | 8.010162 | 1.513419 | 0.07583828 | 6.496743
85.6564 | 8.0824 | 8.013229 | 1.526289 | 0.06917072 | 6.486941
85.6664 | 8.0792 | 8.016297 | 1.539142 | 0.06290254 | 6.477155
85.6764 | 8.0691 | 8.019372 | 1.55198 | 0.04972814 | 6.467391
85.6864 | 8.0631 | 8.022451 | 1.564803 | 0.04064852 | 6.457649
85.6964 | 8.0518 | 8.025539 | 1.577609 | 0.02626115 | 6.44793
85.7064 | 8.0524 | 8.028624 | 1.590398 | 0.02377612 | 6.438225
85.7164 | 8.053 | 8.031716 | 1.603172 | 0.02128362 | 6.428544
85.7264 | 8.0467 | 8.034813 | 1.615929 | 0.01188728 | 6.418884
85.7364 | 8.0416 | 8.037916 | 1.62867 | 0.003684325 | 6.409246
85.7464 | 8.0306 | 8.041016 | 1.641394 | -0.0104158 | 6.399622
85.7564 | 8.0236 | 8.044123 | 1.654101 | -0.02052289 | 6.390022
85.7663 | 8.0157 | 8.047204 | 1.666664 | -0.03150425 | 6.38054
85.7763 | 8.0198 | 8.050318 | 1.679337 | -0.03051754 | 6.37098
85.7863 | 8.0094 | 8.053433 | 1.691994 | -0.0440332 | 6.36144
85.7963 | 8.0068 | 8.056552 | 1.704632 | -0.04975179 | 6.351919
85.8063 | 8.0023 | 8.059673 | 1.717254 | -0.05737283 | 6.342419
85.8163 | 7.9961 | 8.062796 | 1.729858 | -0.0666964 | 6.332939
85.8263 | 7.9944 | 8.065921 | 1.742444 | -0.07152131 | 6.323478
85.8363 | 7.9921 | 8.069048 | 1.755012 | -0.07694849 | 6.314036
85.8463 | 7.992 | 8.072178 | 1.767563 | -0.08017797 | 6.304615
85.8563 | 7.9904 | 8.075309 | 1.780095 | -0.08490871 | 6.295214
85.8663 | 7.9773 | 8.078441 | 1.792609 | -0.1011413 | 6.285832
85.8763 | 7.9855 | 8.081574 | 1.805105 | -0.0960743 | 6.276469
85.8863 | 7.9846 | 8.084709 | 1.817583 | -0.100109 | 6.267126
85.8963 | 7.9825 | 8.087845 | 1.830041 | -0.1053445 | 6.257803
85.9063 | 7.978 | 8.09098 | 1.842482 | -0.1129803 | 6.248499
85.9163 | 7.9843 | 8.094117 | 1.854903 | -0.1098173 | 6.239214
85.9263 | 7.9874 | 8.097254 | 1.867305 | -0.1098543 | 6.229949
85.9363 | 7.9878 | 8.100392 | 1.879688 | -0.1125919 | 6.220703
85.9463 | 7.9817 | 8.10353 | 1.892053 | -0.1218295 | 6.211477
85.9563 | 7.9798 | 8.106667 | 1.904397 | -0.1268666 | 6.202269
85.9663 | 7.9812 | 8.109804 | 1.916722 | -0.1286037 | 6.193081
85.9763 | 7.9803 | 8.11294 | 1.929028 | -0.1326401 | 6.183912
85.9863 | 7.9829 | 8.116076 | 1.941314 | -0.1331757 | 6.174762
85.9963 | 7.9904 | 8.119211 | 1.95358 | -0.1288106 | 6.165631
86.0063 | 7.9819 | 8.122344 | 1.965826 | -0.1404443 | 6.156519
86.0163 | 7.9774 | 8.125477 | 1.978051 | -0.1480768 | 6.147425
86.0263 | 7.977 | 8.128608 | 1.990257 | -0.1516083 | 6.138351
86.0363 | 7.9724 | 8.131738 | 2.002442 | -0.1593381 | 6.129296
86.0463 | 7.9706 | 8.134866 | 2.014607 | -0.1642659 | 6.120259
86.0563 | 7.9706 | 8.137991 | 2.02675 | -0.1673915 | 6.111241
86.0663 | 7.9653 | 8.141116 | 2.038873 | -0.1758157 | 6.102242
86.0763 | 7.9621 | 8.144237 | 2.050976 | -0.1821373 | 6.093262
86.0863 | 7.959 | 8.147356 | 2.063056 | -0.1883563 | 6.0843
86.0963 | 7.9612 | 8.150472 | 2.075116 | -0.1892725 | 6.075356
86.1063 | 7.9489 | 8.153586 | 2.087155 | -0.2046862 | 6.066432
86.1163 | 7.9454 | 8.156697 | 2.099171 | -0.2112971 | 6.057526
86.1263 | 7.9411 | 8.159804 | 2.111167 | -0.2187045 | 6.048638
86.1363 | 7.9462 | 8.162908 | 2.12314 | -0.2167083 | 6.039768
86.1463 | 7.9403 | 8.166009 | 2.135092 | -0.2257089 | 6.030917
86.1563 | 7.9371 | 8.169106 | 2.147021 | -0.2320056 | 6.022084
86.1663 | 7.9332 | 8.172198 | 2.158929 | -0.238998 | 6.01327
86.1763 | 7.9246 | 8.175287 | 2.170814 | -0.250687 | 6.004473
86.1863 | 7.9303 | 8.178371 | 2.182676 | -0.2480711 | 5.995695
86.1963 | 7.9322 | 8.181451 | 2.194516 | -0.2492514 | 5.986935
86.2063 | 7.9247 | 8.184527 | 2.206333 | -0.2598267 | 5.978194
86.2163 | 7.9218 | 8.187597 | 2.218127 | -0.265797 | 5.96947
86.2263 | 7.9218 | 8.190662 | 2.229899 | -0.2688623 | 5.960764
86.2363 | 7.9292 | 8.193722 | 2.241647 | -0.2645223 | 5.952076
86.2463 | 7.9259 | 8.196777 | 2.253371 | -0.2708766 | 5.943405
86.2563 | 7.9199 | 8.199826 | 2.265073 | -0.2799261 | 5.934753
86.2663 | 7.9216 | 8.202869 | 2.27675 | -0.2812694 | 5.926119
86.2763 | 7.9176 | 8.205907 | 2.288404 | -0.2883072 | 5.917503
86.2863 | 7.9204 | 8.208938 | 2.300034 | -0.2885384 | 5.908904
86.2963 | 7.9197 | 8.211963 | 2.311641 | -0.2922633 | 5.900323
86.3063 | 7.9248 | 8.214982 | 2.323222 | -0.290182 | 5.89176
86.3163 | 7.9231 | 8.217994 | 2.33478 | -0.2948939 | 5.883214
86.3263 | 7.9218 | 8.220998 | 2.346313 | -0.2991984 | 5.874685
86.3363 | 7.923 | 8.223996 | 2.357822 | -0.3009963 | 5.866175
86.3462 | 7.9219 | 8.226955 | 2.369191 | -0.3050552 | 5.857764
86.3562 | 7.9239 | 8.229938 | 2.38065 | -0.3060381 | 5.849288
86.3662 | 7.9223 | 8.232914 | 2.392084 | -0.310614 | 5.84083
86.3762 | 7.9243 | 8.235882 | 2.403493 | -0.311582 | 5.832389
86.3862 | 7.9298 | 8.238841 | 2.414877 | -0.3090412 | 5.823965
86.3962 | 7.9294 | 8.241793 | 2.426235 | -0.3123928 | 5.815558
86.4062 | 7.9333 | 8.244736 | 2.437567 | -0.3114361 | 5.807169
86.4162 | 7.9285 | 8.247671 | 2.448874 | -0.3191708 | 5.798797
86.4262 | 7.9302 | 8.250596 | 2.460155 | -0.3203963 | 5.790441
86.4362 | 7.9357 | 8.253513 | 2.47141 | -0.3178135 | 5.782104
86.4462 | 7.9329 | 8.256421 | 2.482638 | -0.3235213 | 5.773783
86.4562 | 7.9333 | 8.259319 | 2.49384 | -0.3260195 | 5.765479
86.4662 | 7.9371 | 8.262208 | 2.505016 | -0.3251084 | 5.757192
86.4762 | 7.9362 | 8.265088 | 2.516165 | -0.3288875 | 5.748923
86.4862 | 7.9351 | 8.267957 | 2.527287 | -0.332857 | 5.74067
86.4962 | 7.9348 | 8.270816 | 2.538382 | -0.3360159 | 5.732433
86.5062 | 7.9372 | 8.273665 | 2.549451 | -0.3364647 | 5.724214
86.5162 | 7.9338 | 8.276503 | 2.560491 | -0.3427032 | 5.716012
86.5262 | 7.9327 | 8.279331 | 2.571505 | -0.3466309 | 5.707826
86.5362 | 7.9329 | 8.282148 | 2.582491 | -0.3492476 | 5.699657
86.5462 | 7.935 | 8.284954 | 2.593449 | -0.3499537 | 5.691505
86.5562 | 7.928 | 8.287748 | 2.604379 | -0.359748 | 5.683369
86.5662 | 7.9319 | 8.290531 | 2.615281 | -0.3586313 | 5.67525
86.5762 | 7.9311 | 8.293302 | 2.626155 | -0.3622024 | 5.667147
86.5862 | 7.9282 | 8.296062 | 2.637001 | -0.3678619 | 5.659061
86.5962 | 7.9307 | 8.29881 | 2.647818 | -0.3681095 | 5.650991
86.6062 | 7.9344 | 8.301545 | 2.658607 | -0.3671451 | 5.642938
86.6162 | 7.9306 | 8.304268 | 2.669367 | -0.3736681 | 5.634901
86.6262 | 7.929 | 8.306978 | 2.680097 | -0.3779784 | 5.626881
86.6362 | 7.9304 | 8.309676 | 2.690799 | -0.3792759 | 5.618877
86.6462 | 7.9296 | 8.31236 | 2.701472 | -0.3827603 | 5.610889
86.6562 | 7.9333 | 8.315031 | 2.712115 | -0.3817313 | 5.602917
86.6662 | 7.9391 | 8.317689 | 2.722728 | -0.3785894 | 5.594961
86.6762 | 7.9368 | 8.320334 | 2.733312 | -0.3835337 | 5.587022
86.6862 | 7.9412 | 8.322964 | 2.743866 | -0.3817641 | 5.579099
86.6962 | 7.9365 | 8.32558 | 2.754389 | -0.3890805 | 5.571191
86.7062 | 7.9449 | 8.328183 | 2.764883 | -0.3832828 | 5.5633
86.7162 | 7.9468 | 8.330771 | 2.775346 | -0.3839706 | 5.555425
86.7262 | 7.9427 | 8.333344 | 2.785779 | -0.3906444 | 5.547566
86.7362 | 7.9434 | 8.335903 | 2.79618 | -0.3925028 | 5.539722
86.7462 | 7.9487 | 8.338446 | 2.806551 | -0.3897462 | 5.531895
86.7562 | 7.9501 | 8.340975 | 2.816892 | -0.3908749 | 5.524083
86.7662 | 7.9528 | 8.343488 | 2.8272 | -0.3906878 | 5.516287
86.7762 | 7.952 | 8.345986 | 2.837478 | -0.3939856 | 5.508508
86.7862 | 7.9505 | 8.348467 | 2.847724 | -0.3979671 | 5.500743
86.7962 | 7.9529 | 8.350933 | 2.857938 | -0.3980325 | 5.492994
86.8062 | 7.9452 | 8.353382 | 2.868121 | -0.4081821 | 5.485261
86.8162 | 7.9424 | 8.355815 | 2.878271 | -0.4134153 | 5.477544
86.8262 | 7.9428 | 8.358232 | 2.88839 | -0.4154319 | 5.469842
86.8362 | 7.9548 | 8.360632 | 2.898476 | -0.4058317 | 5.462156
86.8462 | 7.9437 | 8.363014 | 2.908529 | -0.4193144 | 5.454485
86.8562 | 7.9375 | 8.36538 | 2.91855 | -0.4278802 | 5.44683
86.8662 | 7.934 | 8.367729 | 2.928538 | -0.4337285 | 5.43919
86.8762 | 7.9375 | 8.370059 | 2.938494 | -0.432559 | 5.431565
86.8862 | 7.9363 | 8.372371 | 2.948416 | -0.4360714 | 5.423956
86.8962 | 7.9299 | 8.374667 | 2.958304 | -0.4447666 | 5.416362
86.9062 | 7.9276 | 8.376943 | 2.96816 | -0.449343 | 5.408783
86.9162 | 7.9268 | 8.379201 | 2.977981 | -0.4524014 | 5.40122
86.9262 | 7.9346 | 8.381441 | 2.987769 | -0.446841 | 5.393672
86.9361 | 7.9238 | 8.383639 | 2.997425 | -0.4598389 | 5.386214
86.9461 | 7.9191 | 8.38584 | 3.007145 | -0.4667399 | 5.378694
86.9561 | 7.9226 | 8.388023 | 3.016831 | -0.4654225 | 5.371191
86.9661 | 7.9182 | 8.390186 | 3.026482 | -0.4719857 | 5.363704
86.9761 | 7.9206 | 8.39233 | 3.036099 | -0.4717304 | 5.356232
86.9861 | 7.9219 | 8.394453 | 3.04568 | -0.4725529 | 5.348772
86.9961 | 7.9242 | 8.396557 | 3.055227 | -0.4723566 | 5.341329
87.0061 | 7.9242 | 8.39864 | 3.064739 | -0.4744404 | 5.333902
87.0161 | 7.9181 | 8.400707 | 3.074215 | -0.4826065 | 5.326492
87.0261 | 7.9156 | 8.402747 | 3.083656 | -0.4871471 | 5.319091
87.0361 | 7.9214 | 8.404767 | 3.093061 | -0.4833668 | 5.311706
87.0461 | 7.9152 | 8.406768 | 3.10243 | -0.4915675 | 5.304338
87.0561 | 7.9296 | 8.40875 | 3.111763 | -0.4791499 | 5.296987
87.0661 | 7.9272 | 8.410706 | 3.12106 | -0.4835059 | 5.289646
87.0761 | 7.9235 | 8.41264 | 3.130321 | -0.4891402 | 5.28232
87.0861 | 7.9211 | 8.414554 | 3.139545 | -0.4934541 | 5.275009
87.0961 | 7.9279 | 8.416448 | 3.148732 | -0.4885477 | 5.267716
87.1061 | 7.9235 | 8.418317 | 3.157882 | -0.4948166 | 5.260434
87.1161 | 7.9273 | 8.420162 | 3.166996 | -0.4928619 | 5.253166
87.1261 | 7.9343 | 8.421986 | 3.176072 | -0.4876864 | 5.245915
87.1361 | 7.9475 | 8.423787 | 3.18511 | -0.4762873 | 5.238677
87.1461 | 7.9372 | 8.425567 | 3.194111 | -0.4883668 | 5.231455
87.1561 | 7.9342 | 8.42732 | 3.203075 | -0.4931195 | 5.224245
87.1661 | 7.9389 | 8.429051 | 3.212 | -0.4901506 | 5.21705
87.1761 | 7.9514 | 8.430758 | 3.220887 | -0.4793581 | 5.209871
87.1861 | 7.9412 | 8.432442 | 3.229736 | -0.4912424 | 5.202706
87.1961 | 7.9429 | 8.4341 | 3.238547 | -0.4911996 | 5.195553
87.2061 | 7.9533 | 8.435734 | 3.247318 | -0.4824343 | 5.188416
87.2161 | 7.9685 | 8.437344 | 3.256051 | -0.4688435 | 5.181292
87.2261 | 7.9672 | 8.43893 | 3.264745 | -0.4717299 | 5.174185
87.2361 | 7.9588 | 8.440488 | 3.2734 | -0.4816884 | 5.167089
87.2461 | 7.9615 | 8.442022 | 3.282015 | -0.4805225 | 5.160008
87.2561 | 7.9656 | 8.443531 | 3.29059 | -0.4779311 | 5.152941
87.2661 | 7.9605 | 8.445017 | 3.299126 | -0.4845172 | 5.145891
87.2761 | 7.9751 | 8.446472 | 3.307622 | -0.4713722 | 5.13885
87.2861 | 7.9724 | 8.447902 | 3.316078 | -0.4755018 | 5.131824
87.2961 | 7.9872 | 8.449306 | 3.324493 | -0.4621062 | 5.124813
87.3061 | 7.9803 | 8.450687 | 3.332869 | -0.4703871 | 5.117819
87.3161 | 7.9792 | 8.452036 | 3.341203 | -0.4728362 | 5.110833
87.3261 | 7.9739 | 8.453359 | 3.349496 | -0.4794587 | 5.103862
87.3361 | 7.9838 | 8.454655 | 3.357749 | -0.4708553 | 5.096907
87.3461 | 7.9779 | 8.455926 | 3.36596 | -0.4780262 | 5.089966
87.3561 | 7.9665 | 8.457167 | 3.37413 | -0.4906673 | 5.083038
87.3661 | 7.9817 | 8.45838 | 3.382258 | -0.4766796 | 5.076122
87.3761 | 7.9857 | 8.459565 | 3.390344 | -0.473865 | 5.069221
87.3861 | 7.9717 | 8.460722 | 3.398389 | -0.4890217 | 5.062333
87.3961 | 7.9668 | 8.461851 | 3.406391 | -0.4950514 | 5.05546
87.4061 | 7.9694 | 8.46295 | 3.414351 | -0.4935497 | 5.048599
87.4161 | 7.9724 | 8.46402 | 3.422268 | -0.4916197 | 5.041752
87.4261 | 7.9546 | 8.465061 | 3.430143 | -0.5104609 | 5.034918
87.4361 | 7.9559 | 8.466074 | 3.437975 | -0.510174 | 5.028099
87.4461 | 7.9588 | 8.467055 | 3.445763 | -0.5082545 | 5.021291
87.4561 | 7.9491 | 8.468007 | 3.453508 | -0.5189067 | 5.014498
87.4661 | 7.9476 | 8.468929 | 3.46121 | -0.5213291 | 5.007719
87.4761 | 7.9433 | 8.469822 | 3.468868 | -0.5265218 | 5.000954
87.4861 | 7.9486 | 8.470681 | 3.476483 | -0.522081 | 4.994198
87.4961 | 7.9378 | 8.471511 | 3.484053 | -0.5337115 | 4.987459
87.5061 | 7.9273 | 8.47231 | 3.491579 | -0.5450105 | 4.980732
87.516 | 7.9261 | 8.473076 | 3.498985 | -0.5469757 | 4.97409
87.526 | 7.9331 | 8.473812 | 3.506423 | -0.5407122 | 4.967389
87.536 | 7.9202 | 8.474517 | 3.513815 | -0.5543168 | 4.960702
87.546 | 7.9186 | 8.475189 | 3.521162 | -0.5565889 | 4.954026
87.556 | 7.9229 | 8.475831 | 3.528465 | -0.5529306 | 4.947366
87.566 | 7.9314 | 8.476439 | 3.535721 | -0.5450388 | 4.940717
87.576 | 7.9016 | 8.477014 | 3.542932 | -0.5754145 | 4.934082
87.586 | 7.9004 | 8.477557 | 3.550098 | -0.5771568 | 4.927459
87.596 | 7.9127 | 8.478067 | 3.557217 | -0.5653674 | 4.92085
87.606 | 7.9078 | 8.478544 | 3.56429 | -0.570744 | 4.914254
87.616 | 7.9018 | 8.478987 | 3.571317 | -0.5771868 | 4.90767
87.626 | 7.9124 | 8.479395 | 3.578297 | -0.566995 | 4.901098
87.636 | 7.9162 | 8.47977 | 3.58523 | -0.5635699 | 4.89454
87.646 | 7.907 | 8.480112 | 3.592116 | -0.5731118 | 4.887996
87.656 | 7.9056 | 8.480418 | 3.598955 | -0.5748182 | 4.881463
87.666 | 7.9053 | 8.48069 | 3.605747 | -0.5753895 | 4.874943
87.676 | 7.9261 | 8.480926 | 3.612491 | -0.5548259 | 4.868435
87.686 | 7.9201 | 8.481128 | 3.619187 | -0.5610284 | 4.861941
87.696 | 7.9207 | 8.481295 | 3.625835 | -0.5605951 | 4.85546
87.706 | 7.9341 | 8.481425 | 3.632435 | -0.5473247 | 4.84899
87.716 | 7.939 | 8.48152 | 3.638987 | -0.5425196 | 4.842533
87.726 | 7.9352 | 8.481579 | 3.64549 | -0.546379 | 4.836089
87.736 | 7.9458 | 8.481602 | 3.651944 | -0.5358015 | 4.829658
87.746 | 7.9443 | 8.481588 | 3.658349 | -0.5372875 | 4.823239
87.756 | 7.9541 | 8.481536 | 3.664705 | -0.5274358 | 4.816831
87.766 | 7.9578 | 8.481449 | 3.671011 | -0.523649 | 4.810438
87.776 | 7.9639 | 8.481323 | 3.677268 | -0.5174233 | 4.804055
87.786 | 7.9699 | 8.481161 | 3.683475 | -0.5112607 | 4.797686
87.796 | 7.959 | 8.480959 | 3.689632 | -0.5219592 | 4.791327
87.806 | 7.9731 | 8.480722 | 3.695739 | -0.5076217 | 4.784983
87.816 | 7.9633 | 8.480445 | 3.701795 | -0.5171453 | 4.778651
87.826 | 7.9745 | 8.48013 | 3.7078 | -0.5056303 | 4.77233
87.836 | 7.959 | 8.479776 | 3.713755 | -0.5207759 | 4.766021
87.846 | 7.9684 | 8.479384 | 3.719658 | -0.5109841 | 4.759726
87.856 | 7.9771 | 8.478952 | 3.725511 | -0.501852 | 4.753441
87.866 | 7.9678 | 8.478481 | 3.731311 | -0.5106811 | 4.74717
87.876 | 7.9629 | 8.47797 | 3.73706 | -0.5150696 | 4.740909
87.886 | 7.962 | 8.477419 | 3.742757 | -0.5154187 | 4.734661
87.896 | 7.96 | 8.476829 | 3.748402 | -0.5168285 | 4.728426
87.906 | 7.9589 | 8.476198 | 3.753995 | -0.5172976 | 4.722203
87.916 | 7.9603 | 8.475525 | 3.759535 | -0.5152252 | 4.71599
87.926 | 7.9593 | 8.474813 | 3.765022 | -0.5155128 | 4.709791
87.936 | 7.9638 | 8.47406 | 3.770457 | -0.51026 | 4.703604
87.946 | 7.9561 | 8.473265 | 3.775838 | -0.517165 | 4.697427
87.956 | 7.9548 | 8.472428 | 3.781165 | -0.5176279 | 4.691263
87.966 | 7.9579 | 8.47155 | 3.786439 | -0.5136497 | 4.685111
87.976 | 7.952 | 8.47063 | 3.791659 | -0.51863 | 4.678971
87.986 | 7.939 | 8.469668 | 3.796825 | -0.5306675 | 4.672842
87.996 | 7.9501 | 8.468662 | 3.801937 | -0.5185623 | 4.666725
88.006 | 7.9538 | 8.467613 | 3.806995 | -0.5138133 | 4.660619
88.016 | 7.9547 | 8.466523 | 3.811997 | -0.5118232 | 4.654526
88.026 | 7.9374 | 8.465389 | 3.816945 | -0.5279894 | 4.648445
88.036 | 7.9577 | 8.464212 | 3.821837 | -0.5065115 | 4.642374
88.046 | 7.9416 | 8.462989 | 3.826674 | -0.5213892 | 4.636315
88.056 | 7.9273 | 8.461724 | 3.831456 | -0.5344243 | 4.630268
88.066 | 7.944 | 8.460415 | 3.836182 | -0.5164146 | 4.624233
88.076 | 7.9498 | 8.45906 | 3.840852 | -0.5092604 | 4.618209
88.086 | 7.9518 | 8.457661 | 3.845465 | -0.5058607 | 4.612196
88.096 | 7.9431 | 8.456218 | 3.850022 | -0.5131176 | 4.606196
88.1059 | 7.9632 | 8.454742 | 3.854478 | -0.491542 | 4.600264
88.1159 | 7.9448 | 8.453208 | 3.858922 | -0.5084078 | 4.594286
88.1259 | 7.9388 | 8.451628 | 3.863308 | -0.5128278 | 4.588319
88.1359 | 7.9658 | 8.450002 | 3.867638 | -0.4842019 | 4.582364
88.1459 | 7.953 | 8.44833 | 3.87191 | -0.4953298 | 4.57642
88.1559 | 7.9617 | 8.446611 | 3.876124 | -0.4849111 | 4.570487
88.1659 | 7.9766 | 8.444846 | 3.88028 | -0.4682457 | 4.564566
88.1759 | 7.9687 | 8.443033 | 3.884378 | -0.4743332 | 4.558655
88.1859 | 7.9665 | 8.441174 | 3.888417 | -0.4746736 | 4.552756
88.1959 | 7.9735 | 8.439266 | 3.892398 | -0.465766 | 4.546868
88.2059 | 7.9641 | 8.437311 | 3.89632 | -0.4732112 | 4.540992
88.2159 | 7.9762 | 8.435308 | 3.900182 | -0.459108 | 4.535126
88.2259 | 7.9628 | 8.433257 | 3.903985 | -0.4704569 | 4.529272
88.2359 | 7.9778 | 8.431157 | 3.907729 | -0.4533569 | 4.523428
88.2459 | 7.9771 | 8.429009 | 3.911413 | -0.4519086 | 4.517596
88.2559 | 7.967 | 8.426811 | 3.915036 | -0.459811 | 4.511775
88.2659 | 7.9697 | 8.424564 | 3.918599 | -0.4548639 | 4.505964
88.2759 | 7.971 | 8.422268 | 3.922102 | -0.451268 | 4.500166
88.2859 | 7.9533 | 8.419922 | 3.925544 | -0.4666217 | 4.494377
88.2959 | 7.9628 | 8.417525 | 3.928925 | -0.454725 | 4.4886
88.3059 | 7.9581 | 8.415079 | 3.932245 | -0.4569791 | 4.482834
88.3159 | 7.9618 | 8.412582 | 3.935504 | -0.4507818 | 4.477078
88.3259 | 7.9605 | 8.410033 | 3.9387 | -0.4495334 | 4.471333
88.3359 | 7.9676 | 8.407435 | 3.941835 | -0.4398345 | 4.4656
88.3459 | 7.9577 | 8.404784 | 3.944907 | -0.4470843 | 4.459877
88.3559 | 7.9434 | 8.402083 | 3.947918 | -0.4586826 | 4.454165
88.3659 | 7.9619 | 8.399328 | 3.950865 | -0.4374284 | 4.448463
88.3759 | 7.9575 | 8.396522 | 3.95375 | -0.4390223 | 4.442772
88.3859 | 7.9583 | 8.393664 | 3.956571 | -0.4353642 | 4.437093
88.3959 | 7.9704 | 8.390753 | 3.95933 | -0.4203532 | 4.431424
88.4059 | 7.9616 | 8.387789 | 3.962024 | -0.4261893 | 4.425765
88.4159 | 7.9677 | 8.384772 | 3.964655 | -0.4170719 | 4.420117
88.4259 | 7.9696 | 8.381701 | 3.967222 | -0.4121014 | 4.414479
88.4359 | 7.9565 | 8.378577 | 3.969724 | -0.4220767 | 4.408852
88.4459 | 7.9557 | 8.375399 | 3.972162 | -0.4196988 | 4.403236
88.4559 | 7.9831 | 8.372166 | 3.974536 | -0.3890661 | 4.397631
88.4659 | 7.9716 | 8.368879 | 3.976844 | -0.397279 | 4.392035
88.4759 | 7.9745 | 8.365538 | 3.979087 | -0.3910376 | 4.386451
88.4859 | 7.9727 | 8.362141 | 3.981264 | -0.3894408 | 4.380877
88.4959 | 7.9738 | 8.358689 | 3.983376 | -0.3848885 | 4.375313
88.5059 | 7.9728 | 8.355181 | 3.985422 | -0.382381 | 4.369759
88.5159 | 7.9641 | 8.351617 | 3.987401 | -0.3875174 | 4.364216
88.5259 | 7.976 | 8.347998 | 3.989314 | -0.3719978 | 4.358684
88.5359 | 7.9761 | 8.344322 | 3.991161 | -0.3682218 | 4.353161
88.5459 | 7.968 | 8.340589 | 3.99294 | -0.3725889 | 4.347649
88.5559 | 7.9825 | 8.3368 | 3.994652 | -0.3542997 | 4.342148
88.5659 | 7.9704 | 8.332953 | 3.996297 | -0.362553 | 4.336656
88.5759 | 7.9809 | 8.329049 | 3.997874 | -0.3481487 | 4.331175
88.5859 | 7.9696 | 8.325087 | 3.999383 | -0.3554869 | 4.325704
88.5959 | 7.9668 | 8.321067 | 4.000824 | -0.3542671 | 4.320243
88.6059 | 7.9811 | 8.316989 | 4.002196 | -0.3358888 | 4.314792
88.6159 | 7.981 | 8.312852 | 4.0035 | -0.3318522 | 4.309352
88.6259 | 7.9936 | 8.308657 | 4.004735 | -0.3150566 | 4.303922
88.6359 | 7.988 | 8.304402 | 4.005901 | -0.316402 | 4.298501
88.6459 | 8.0021 | 8.300088 | 4.006997 | -0.2979882 | 4.293091
88.6559 | 7.9891 | 8.295715 | 4.008024 | -0.3066147 | 4.287691
88.6659 | 7.9975 | 8.291281 | 4.00898 | -0.2937812 | 4.282301
88.6759 | 8.0003 | 8.286788 | 4.009867 | -0.2864875 | 4.276921
88.6858 | 8.0016 | 8.282278 | 4.010675 | -0.2806778 | 4.271603
88.6958 | 7.9924 | 8.277664 | 4.011421 | -0.2852636 | 4.266243
88.7058 | 8.0179 | 8.272988 | 4.012096 | -0.2550884 | 4.260892
88.7158 | 8.0088 | 8.268252 | 4.0127 | -0.259452 | 4.255552
88.7258 | 7.9898 | 8.263454 | 4.013232 | -0.2736542 | 4.250222
88.7358 | 8.0066 | 8.258594 | 4.013693 | -0.2519942 | 4.244901
88.7458 | 7.9908 | 8.253672 | 4.014082 | -0.262872 | 4.23959
88.7558 | 7.9933 | 8.248688 | 4.014398 | -0.2553876 | 4.234289
88.7658 | 8.0067 | 8.243641 | 4.014643 | -0.2369408 | 4.228998
88.7758 | 7.9995 | 8.23853 | 4.014814 | -0.2390304 | 4.223717
88.7858 | 7.9859 | 8.233357 | 4.014912 | -0.2474567 | 4.218445
88.7958 | 8.0058 | 8.22812 | 4.014937 | -0.2223201 | 4.213183
88.8058 | 7.9889 | 8.222819 | 4.014889 | -0.2339192 | 4.20793
88.8158 | 7.9878 | 8.217454 | 4.014767 | -0.2296545 | 4.202688
88.8258 | 7.9939 | 8.212025 | 4.014571 | -0.2181254 | 4.197455
88.8358 | 7.9878 | 8.206532 | 4.0143 | -0.2187318 | 4.192232
88.8458 | 7.9946 | 8.200973 | 4.013955 | -0.2063731 | 4.187018
88.8558 | 8.0007 | 8.195349 | 4.013535 | -0.194649 | 4.181814
88.8658 | 8.002 | 8.18966 | 4.01304 | -0.1876597 | 4.17662
88.8758 | 7.9949 | 8.183905 | 4.01247 | -0.1890045 | 4.171435
88.8858 | 7.9986 | 8.178083 | 4.011824 | -0.1794832 | 4.166259
88.8958 | 7.9865 | 8.172196 | 4.011102 | -0.1856955 | 4.161093
88.9058 | 7.9927 | 8.166241 | 4.010304 | -0.1735413 | 4.155937
88.9158 | 8.0016 | 8.16022 | 4.00943 | -0.15862 | 4.15079
88.9258 | 7.9982 | 8.154131 | 4.008479 | -0.1559313 | 4.145652
88.9358 | 8.0185 | 8.147975 | 4.007451 | -0.1294752 | 4.140524
88.9458 | 8.0166 | 8.141752 | 4.006346 | -0.1251515 | 4.135405
88.9558 | 7.9826 | 8.13546 | 4.005164 | -0.1528599 | 4.130296
88.9658 | 7.9997 | 8.129099 | 4.003903 | -0.1293995 | 4.125196
88.9758 | 7.9907 | 8.122671 | 4.002565 | -0.1319705 | 4.120106
88.9858 | 7.9951 | 8.116172 | 4.001148 | -0.1210723 | 4.115024
88.9958 | 8.0095 | 8.109605 | 3.999653 | -0.1001053 | 4.109952
89.0058 | 8.0174 | 8.102968 | 3.998079 | -0.08556838 | 4.104889
89.0158 | 8.011 | 8.096262 | 3.996426 | -0.08526202 | 4.099836
89.0258 | 7.9937 | 8.089485 | 3.994694 | -0.09578517 | 4.094791
89.0358 | 7.9942 | 8.082638 | 3.992882 | -0.08843772 | 4.089756
89.0458 | 8.0143 | 8.07572 | 3.99099 | -0.06141978 | 4.08473
89.0558 | 8.0103 | 8.068731 | 3.989018 | -0.0584311 | 4.079713
89.0658 | 8.015 | 8.061671 | 3.986965 | -0.04667088 | 4.074706
89.0758 | 8.0198 | 8.054539 | 3.984832 | -0.03473901 | 4.069707
89.0858 | 8.0265 | 8.047335 | 3.982618 | -0.02083492 | 4.064717
89.0958 | 8.0077 | 8.040059 | 3.980322 | -0.03235898 | 4.059737
89.1058 | 8.0113 | 8.03271 | 3.977945 | -0.02141035 | 4.054765
89.1158 | 8.0257 | 8.025289 | 3.975486 | 0.0004108181 | 4.049803
89.1258 | 8.0099 | 8.017795 | 3.972945 | -0.007894921 | 4.04485
89.1358 | 8.0285 | 8.010227 | 3.970321 | 0.01827309 | 4.039906
89.1458 | 8.0075 | 8.002586 | 3.967615 | 0.004914339 | 4.034971
89.1558 | 8.0442 | 7.99487 | 3.964826 | 0.04933 | 4.030044
89.1658 | 8.0375 | 7.98708 | 3.961954 | 0.05042 | 4.025126
89.1758 | 8.0019 | 7.979216 | 3.958998 | 0.02268436 | 4.020218
89.1858 | 8.0382 | 7.971276 | 3.955958 | 0.06692365 | 4.015318
89.1958 | 8.006 | 7.963262 | 3.952834 | 0.04273812 | 4.010427
89.2058 | 8.0384 | 7.955172 | 3.949626 | 0.0832283 | 4.005545
89.2158 | 8.0298 | 7.947006 | 3.946334 | 0.0827944 | 4.000672
89.2258 | 8.0513 | 7.938763 | 3.942956 | 0.1125365 | 3.995808
89.2358 | 8.0847 | 7.930445 | 3.939493 | 0.1542546 | 3.990952
89.2458 | 7.9913 | 7.92205 | 3.935945 | 0.0692498 | 3.986106
89.2558 | 8.0719 | 7.913578 | 3.93231 | 0.1583222 | 3.981267
89.2658 | 8.0202 | 7.905028 | 3.92859 | 0.1151718 | 3.976438
89.2757 | 8.053 | 7.896487 | 3.924822 | 0.1565134 | 3.971664
89.2857 | 8.0685 | 7.887782 | 3.92093 | 0.1807179 | 3.966852
89.2957 | 8.083 | 7.879 | 3.91695 | 0.2040005 | 3.962049
89.3057 | 8.0733 | 7.870138 | 3.912884 | 0.2031621 | 3.957254
89.3157 | 8.0473 | 7.861198 | 3.90873 | 0.1861022 | 3.952468
89.3257 | 8.032 | 7.852179 | 3.904488 | 0.1798213 | 3.947691
89.3357 | 8.0789 | 7.84308 | 3.900158 | 0.2358202 | 3.942922
89.3457 | 8.0221 | 7.833901 | 3.89574 | 0.1881987 | 3.938162
89.3557 | 8.1453 | 7.824642 | 3.891233 | 0.3206575 | 3.93341
89.3657 | 8.0285 | 7.815303 | 3.886637 | 0.2131967 | 3.928667
89.3757 | 8.1048 | 7.805883 | 3.881952 | 0.2989167 | 3.923932
89.3857 | 8.0033 | 7.796382 | 3.877177 | 0.2069177 | 3.919205
89.3957 | 8.0383 | 7.7868 | 3.872312 | 0.2515003 | 3.914487
89.4057 | 8.0679 | 7.777136 | 3.867357 | 0.2907643 | 3.909778
89.4157 | 8.0531 | 7.76739 | 3.862312 | 0.2857104 | 3.905077
89.4257 | 8.0981 | 7.757561 | 3.857176 | 0.3405389 | 3.900385
89.4357 | 8.0346 | 7.74765 | 3.851949 | 0.2869501 | 3.895701
89.4457 | 8.0679 | 7.737656 | 3.846631 | 0.3302439 | 3.891025
89.4557 | 8.0319 | 7.727578 | 3.841221 | 0.3043216 | 3.886357
89.4657 | 8.0525 | 7.717417 | 3.835719 | 0.3350826 | 3.881698
89.4757 | 8.0615 | 7.707173 | 3.830125 | 0.3543273 | 3.877048
89.4857 | 8.1018 | 7.696844 | 3.824438 | 0.4049565 | 3.872405
89.4957 | 8.0655 | 7.68643 | 3.818659 | 0.3790703 | 3.867771
89.5057 | 8.0929 | 7.675931 | 3.812786 | 0.4169687 | 3.863145
89.5157 | 8.0816 | 7.665348 | 3.80682 | 0.4162523 | 3.858528
89.5257 | 8.0616 | 7.654678 | 3.80076 | 0.4069216 | 3.853918
89.5357 | 8.0867 | 7.643923 | 3.794607 | 0.4427767 | 3.849317
89.5457 | 8.1172 | 7.633082 | 3.788358 | 0.4841182 | 3.844723
89.5557 | 8.097 | 7.622154 | 3.782016 | 0.4748457 | 3.840139
89.5657 | 8.1314 | 7.61114 | 3.775578 | 0.5202602 | 3.835562
89.5757 | 8.0895 | 7.600038 | 3.769045 | 0.4894619 | 3.830993
89.5857 | 8.1127 | 7.588849 | 3.762416 | 0.5238513 | 3.826433
89.5957 | 8.1172 | 7.577572 | 3.755692 | 0.5396282 | 3.82188
89.6057 | 8.1096 | 7.566207 | 3.748871 | 0.5433933 | 3.817336
89.6157 | 8.1249 | 7.554753 | 3.741954 | 0.5701466 | 3.8128
89.6257 | 8.1065 | 7.543211 | 3.73494 | 0.5632889 | 3.808271
89.6357 | 8.1463 | 7.53158 | 3.727829 | 0.6147203 | 3.803751
89.6457 | 8.0987 | 7.519859 | 3.72062 | 0.5788412 | 3.799239
89.6557 | 8.0997 | 7.508048 | 3.713314 | 0.5916516 | 3.794735
89.6657 | 8.1287 | 7.496148 | 3.705909 | 0.6325521 | 3.790238
89.6757 | 8.1141 | 7.484157 | 3.698407 | 0.6299434 | 3.78575
89.6857 | 8.1173 | 7.472075 | 3.690805 | 0.6452252 | 3.781269
89.6957 | 8.1213 | 7.459902 | 3.683105 | 0.661398 | 3.776797
89.7057 | 8.1237 | 7.447638 | 3.675305 | 0.6760623 | 3.772332
89.7157 | 8.1071 | 7.435282 | 3.667406 | 0.6718185 | 3.767875
89.7257 | 8.1232 | 7.422834 | 3.659407 | 0.7003664 | 3.763427
89.7357 | 8.1259 | 7.410293 | 3.651308 | 0.7156069 | 3.758986
89.7457 | 8.1342 | 7.39766 | 3.643107 | 0.7365402 | 3.754552
89.7557 | 8.1399 | 7.384933 | 3.634807 | 0.7549668 | 3.750127
89.7657 | 8.1426 | 7.372113 | 3.626404 | 0.7704866 | 3.745709
89.7757 | 8.1375 | 7.3592 | 3.617901 | 0.7783 | 3.741299
89.7857 | 8.1484 | 7.346192 | 3.609295 | 0.8022078 | 3.736897
89.7957 | 8.1556 | 7.33309 | 3.600588 | 0.8225097 | 3.732503
89.8057 | 8.1586 | 7.319893 | 3.591778 | 0.8387065 | 3.728116
89.8157 | 8.1709 | 7.306601 | 3.582865 | 0.8642986 | 3.723737
89.8257 | 8.1733 | 7.293214 | 3.573849 | 0.8800861 | 3.719365
89.8357 | 8.1696 | 7.279731 | 3.564729 | 0.8898692 | 3.715002
89.8457 | 8.18 | 7.266151 | 3.555506 | 0.9138486 | 3.710646
89.8556 | 8.195 | 7.252614 | 3.546272 | 0.9423864 | 3.706342
89.8656 | 8.1792 | 7.238842 | 3.536841 | 0.9403579 | 3.702001
89.8756 | 8.2118 | 7.224973 | 3.527306 | 0.9868267 | 3.697668
89.8856 | 8.1901 | 7.211007 | 3.517665 | 0.9790932 | 3.693342
89.8956 | 8.2094 | 7.196943 | 3.507919 | 1.012457 | 3.689024
89.9056 | 8.211 | 7.18278 | 3.498067 | 1.02822 | 3.684713
89.9156 | 8.2407 | 7.168519 | 3.488109 | 1.072181 | 3.68041
89.9256 | 8.2461 | 7.15416 | 3.478045 | 1.09194 | 3.676115
89.9356 | 8.2576 | 7.139701 | 3.467874 | 1.117899 | 3.671826
89.9456 | 8.2622 | 7.125142 | 3.457596 | 1.137058 | 3.667546
89.9556 | 8.2878 | 7.110483 | 3.447211 | 1.177317 | 3.663273
89.9656 | 8.3096 | 7.095725 | 3.436717 | 1.213875 | 3.659007
89.9756 | 8.3347 | 7.080865 | 3.426116 | 1.253835 | 3.654749
89.9856 | 8.3496 | 7.065905 | 3.415407 | 1.283695 | 3.650498
89.9956 | 8.3611 | 7.050843 | 3.404588 | 1.310257 | 3.646254