## Summary
Parameter | MoC_0.68 F m -3 m
Sample | M7.csv
Method | GSAS-II
Phase name | MoC_0.68 F m -3 m
COD / MP ID | manual
Formula | Mo4 C2.72
Space group
Space group # | 225
Crystal system | cubic
a (Å) | 4.23838
b (Å) | 4.23838
c (Å) | 4.23838
α (°) | 90
β (°) | 90
γ (°) | 90
Volume (A^3) | 76.13756
da/a0 (%) | -0.495
db/b0 (%) | -0.495
dc/c0 (%) | -0.495
dV/V0 (%) | -1.476
Weight fraction (%) | 100
GSAS-II mass weight fraction (%) | 100
Weight fraction ± (%)
Weight fraction error source
Weight fraction propagated sigma (%)
Weight fraction systematic floor (%)
Weight fraction method | gsasii_mass_fraction
Integrated phase fraction (%)
Integrated - wt fraction (percentage points)
Integrated phase fraction method
Crystallite size (nm) | 1000
Crystallite size source | gsas_hap_size
Scale factor | 1.74533
Scale factor sigma | 0.0237477
Scale factor sigma (%) | 1.361
Scale factor sigma source | gsas_covariance
Scale * phase mass value | 726.8097
Legacy mass-weighted scale value | 726.8097
U (Caglioti) | 0.01489
V (Caglioti) | -0.01538
W (Caglioti) | 0.00566
X (Lorentzian) | 0
Y (Lorentzian) | 12.73057
η at strongest | 1
FWHM (°) | 13.4164
FWHM reference 2theta (deg) | 36.7747
FWHM reference hkl | [1, 1, 1]
N reflections | 5
Seeded by | gsas2
Zero shift (°) | -0.00155
Rwp (%) | 9.29
Rp (%) | 5.55
χ² | 0.987
GoF | 0.993

## Plot Data
2theta | Y_obs | Y_calc | Background | Residual | MoC_0.68 F m -3 m | MoC_0.68 F m -3 m peak 2θ | MoC_0.68 F m -3 m [hkl]
10.0093 | 43.007 | 43.26557 | 42.57631 | -0.2585653 | 0.6892585 | 36.695 | [111]
10.0193 | 42.9693 | 43.24211 | 42.55246 | -0.2728118 | 0.6896471 | 42.628 | [200]
10.0293 | 42.9918 | 43.21878 | 42.52874 | -0.2269761 | 0.6900361 | 61.866 | [220]
10.0393 | 42.9434 | 43.19556 | 42.50513 | -0.2521578 | 0.6904254 | 74.136 | [311]
10.0493 | 42.9412 | 43.17246 | 42.48164 | -0.2312563 | 0.6908151 | 78.036 | [222]
10.0593 | 42.9053 | 43.14947 | 42.45827 | -0.2441713 | 0.6912051
10.0693 | 42.897 | 43.1266 | 42.43501 | -0.2296023 | 0.6915955
10.0793 | 42.9154 | 43.10385 | 42.41186 | -0.1884488 | 0.6919864
10.0893 | 42.8778 | 43.08121 | 42.38883 | -0.2034103 | 0.6923775
10.0993 | 42.8807 | 43.05869 | 42.36592 | -0.1779864 | 0.6927691
10.1093 | 42.8366 | 43.03628 | 42.34312 | -0.1996765 | 0.693161
10.1193 | 42.8612 | 43.01398 | 42.32043 | -0.1527802 | 0.6935532
10.1293 | 42.819 | 42.9918 | 42.29785 | -0.1727972 | 0.6939458
10.1393 | 42.8139 | 42.96973 | 42.27539 | -0.1558268 | 0.6943388
10.1493 | 42.8069 | 42.94777 | 42.25304 | -0.1408687 | 0.6947322
10.1593 | 42.7912 | 42.92592 | 42.2308 | -0.1347224 | 0.6951259
10.1693 | 42.7534 | 42.90419 | 42.20867 | -0.1507876 | 0.6955201
10.1793 | 42.7717 | 42.88256 | 42.18665 | -0.1108634 | 0.6959145
10.1893 | 42.7264 | 42.86105 | 42.16474 | -0.1346498 | 0.6963095
10.1993 | 42.7401 | 42.83965 | 42.14294 | -0.09954616 | 0.6967047
10.2093 | 42.7107 | 42.81835 | 42.12125 | -0.107652 | 0.6971003
10.2193 | 42.7036 | 42.79717 | 42.09967 | -0.09356684 | 0.6974962
10.2293 | 42.7042 | 42.77609 | 42.0782 | -0.07189039 | 0.6978926
10.2393 | 42.6868 | 42.75512 | 42.05683 | -0.0683221 | 0.6982894
10.2493 | 42.693 | 42.73426 | 42.03558 | -0.04126148 | 0.6986864
10.2593 | 42.6875 | 42.71351 | 42.01442 | -0.02600816 | 0.6990839
10.2693 | 42.6504 | 42.69286 | 41.99338 | -0.04246168 | 0.6994818
10.2792 | 42.6446 | 42.67253 | 41.97265 | -0.0279264 | 0.699876
10.2892 | 42.623 | 42.65209 | 41.95182 | -0.02909116 | 0.7002746
10.2992 | 42.6446 | 42.63176 | 41.93109 | 0.01283855 | 0.7006736
10.3092 | 42.6289 | 42.61154 | 41.91046 | 0.01736325 | 0.701073
10.3192 | 42.6088 | 42.59142 | 41.88994 | 0.01738333 | 0.7014727
10.3292 | 42.6215 | 42.5714 | 41.86953 | 0.05009928 | 0.7018728
10.3392 | 42.59 | 42.55149 | 41.84922 | 0.03851136 | 0.7022734
10.3492 | 42.5933 | 42.53168 | 41.82901 | 0.06162029 | 0.7026743
10.3592 | 42.5985 | 42.51197 | 41.8089 | 0.08652633 | 0.7030755
10.3692 | 42.5957 | 42.49237 | 41.78889 | 0.1033299 | 0.7034771
10.3792 | 42.6077 | 42.47287 | 41.76899 | 0.1348316 | 0.7038791
10.3892 | 42.5828 | 42.45347 | 41.74919 | 0.1293316 | 0.7042816
10.3992 | 42.5568 | 42.43417 | 41.72949 | 0.1226305 | 0.7046844
10.4092 | 42.5619 | 42.41497 | 41.70988 | 0.1469287 | 0.7050876
10.4192 | 42.5342 | 42.39587 | 41.69038 | 0.1383267 | 0.7054911
10.4292 | 42.57 | 42.37688 | 41.67098 | 0.1931248 | 0.705895
10.4392 | 42.5205 | 42.35798 | 41.65168 | 0.1625236 | 0.7062993
10.4492 | 42.5635 | 42.33918 | 41.63247 | 0.2243233 | 0.7067041
10.4592 | 42.518 | 42.32048 | 41.61337 | 0.1975245 | 0.7071091
10.4692 | 42.5323 | 42.30187 | 41.59436 | 0.2304275 | 0.7075147
10.4792 | 42.4985 | 42.28337 | 41.57545 | 0.2151329 | 0.7079205
10.4892 | 42.5271 | 42.26496 | 41.55663 | 0.262141 | 0.7083268
10.4992 | 42.5099 | 42.24665 | 41.53791 | 0.2632521 | 0.7087335
10.5092 | 42.5079 | 42.22843 | 41.51929 | 0.2794669 | 0.7091405
10.5192 | 42.4692 | 42.21031 | 41.50077 | 0.2588857 | 0.7095479
10.5292 | 42.4693 | 42.19229 | 41.48234 | 0.2770089 | 0.7099557
10.5392 | 42.4449 | 42.17436 | 41.464 | 0.2705368 | 0.7103639
10.5492 | 42.4507 | 42.15653 | 41.44576 | 0.29417 | 0.7107725
10.5592 | 42.4327 | 42.13879 | 41.42761 | 0.2939088 | 0.7111815
10.5692 | 42.4358 | 42.12115 | 41.40956 | 0.3146537 | 0.7115909
10.5792 | 42.4126 | 42.10359 | 41.39159 | 0.3090051 | 0.7120007
10.5892 | 42.4116 | 42.08614 | 41.37373 | 0.3254633 | 0.7124108
10.5992 | 42.3742 | 42.06877 | 41.35595 | 0.3054289 | 0.7128214
10.6092 | 42.4023 | 42.0515 | 41.33827 | 0.3508022 | 0.7132323
10.6192 | 42.3827 | 42.03432 | 41.32067 | 0.3483836 | 0.7136437
10.6292 | 42.3622 | 42.01723 | 41.30317 | 0.3449735 | 0.7140554
10.6392 | 42.3353 | 42.00023 | 41.28576 | 0.3350723 | 0.7144676
10.6492 | 42.3374 | 41.98332 | 41.26844 | 0.3540804 | 0.7148801
10.6592 | 42.3184 | 41.9665 | 41.25121 | 0.3518983 | 0.715293
10.6692 | 42.3121 | 41.94977 | 41.23407 | 0.3623264 | 0.7157063
10.6792 | 42.3079 | 41.93313 | 41.21701 | 0.374765 | 0.7161201
10.6892 | 42.2787 | 41.91659 | 41.20005 | 0.3621145 | 0.7165342
10.6992 | 42.2722 | 41.90012 | 41.18318 | 0.3720755 | 0.7169487
10.7092 | 42.2494 | 41.88375 | 41.16639 | 0.3656482 | 0.7173636
10.7192 | 42.2618 | 41.86747 | 41.14969 | 0.3943329 | 0.7177789
10.7292 | 42.2523 | 41.85127 | 41.13308 | 0.4010302 | 0.7181947
10.7392 | 42.2576 | 41.83516 | 41.11655 | 0.4224405 | 0.7186108
10.7492 | 42.2103 | 41.81914 | 41.10011 | 0.3911642 | 0.7190274
10.7592 | 42.2039 | 41.8032 | 41.08375 | 0.4007015 | 0.7194443
10.7692 | 42.195 | 41.78735 | 41.06749 | 0.407653 | 0.7198616
10.7792 | 42.1824 | 41.77158 | 41.0513 | 0.4108191 | 0.7202793
10.7892 | 42.1697 | 41.7559 | 41.0352 | 0.4138001 | 0.7206974
10.7992 | 42.1672 | 41.7403 | 41.01919 | 0.4268963 | 0.721116
10.8092 | 42.1371 | 41.72479 | 41.00326 | 0.4123082 | 0.7215349
10.8192 | 42.1457 | 41.70936 | 40.98741 | 0.4363361 | 0.7219544
10.8292 | 42.1222 | 41.69402 | 40.97165 | 0.4281806 | 0.7223741
10.8392 | 42.1191 | 41.67876 | 40.95596 | 0.4403419 | 0.7227943
10.8492 | 42.1061 | 41.66358 | 40.94036 | 0.4425206 | 0.7232148
10.8591 | 42.0659 | 41.64863 | 40.925 | 0.4172662 | 0.7236316
10.8691 | 42.0509 | 41.63362 | 40.90957 | 0.4172812 | 0.7240529
10.8791 | 42.0523 | 41.61869 | 40.89421 | 0.4336146 | 0.7244747
10.8891 | 42.0403 | 41.60383 | 40.87894 | 0.4364668 | 0.724897
10.8991 | 42.0104 | 41.58906 | 40.86374 | 0.4213382 | 0.7253195
10.9091 | 42.0015 | 41.57437 | 40.84863 | 0.427129 | 0.7257426
10.9191 | 41.9918 | 41.55976 | 40.83359 | 0.4320399 | 0.7261659
10.9291 | 41.9716 | 41.54523 | 40.81864 | 0.4263709 | 0.7265898
10.9391 | 41.9515 | 41.53078 | 40.80376 | 0.4207226 | 0.7270141
10.9491 | 41.9476 | 41.5164 | 40.78897 | 0.4311953 | 0.7274388
10.9591 | 41.9401 | 41.50211 | 40.77425 | 0.4379896 | 0.7278638
10.9691 | 41.9172 | 41.48789 | 40.75961 | 0.4293055 | 0.7282894
10.9791 | 41.8841 | 41.47376 | 40.74504 | 0.4103436 | 0.7287153
10.9891 | 41.8766 | 41.4597 | 40.73055 | 0.4169043 | 0.7291416
10.9991 | 41.861 | 41.44571 | 40.71614 | 0.4152879 | 0.7295683
11.0091 | 41.8419 | 41.43181 | 40.70181 | 0.4100948 | 0.7299954
11.0191 | 41.8211 | 41.41797 | 40.68755 | 0.4031252 | 0.7304231
11.0291 | 41.8183 | 41.40422 | 40.67337 | 0.4140797 | 0.7308511
11.0391 | 41.8087 | 41.39054 | 40.65926 | 0.4181586 | 0.7312795
11.0491 | 41.7805 | 41.37694 | 40.64523 | 0.4035622 | 0.7317083
11.0591 | 41.7783 | 41.36341 | 40.63127 | 0.414891 | 0.7321375
11.0691 | 41.7748 | 41.34995 | 40.61739 | 0.4248452 | 0.7325672
11.0791 | 41.7462 | 41.33657 | 40.60358 | 0.4096252 | 0.7329972
11.0891 | 41.7353 | 41.32327 | 40.58984 | 0.4120315 | 0.7334278
11.0991 | 41.7126 | 41.31004 | 40.57618 | 0.4025643 | 0.7338587
11.1091 | 41.7129 | 41.29688 | 40.56259 | 0.4160239 | 0.7342901
11.1191 | 41.7069 | 41.28379 | 40.54907 | 0.4231109 | 0.7347219
11.1291 | 41.6904 | 41.27077 | 40.53562 | 0.4196256 | 0.7351541
11.1391 | 41.6752 | 41.25783 | 40.52225 | 0.4173682 | 0.7355867
11.1491 | 41.6643 | 41.24496 | 40.50894 | 0.4193392 | 0.7360197
11.1591 | 41.6416 | 41.23216 | 40.49571 | 0.409439 | 0.7364531
11.1691 | 41.6314 | 41.21943 | 40.48255 | 0.4119677 | 0.736887
11.1791 | 41.6437 | 41.20677 | 40.46945 | 0.4369259 | 0.7373214
11.1891 | 41.6289 | 41.19419 | 40.45643 | 0.4347138 | 0.7377561
11.1991 | 41.6077 | 41.18167 | 40.44348 | 0.4260319 | 0.7381913
11.2091 | 41.5935 | 41.16922 | 40.43059 | 0.4242804 | 0.738627
11.2191 | 41.5821 | 41.15684 | 40.41778 | 0.4252598 | 0.739063
11.2291 | 41.5716 | 41.14453 | 40.40503 | 0.4270704 | 0.7394994
11.2391 | 41.5605 | 41.13229 | 40.39235 | 0.4282124 | 0.7399363
11.2491 | 41.5551 | 41.12011 | 40.37974 | 0.4349863 | 0.7403736
11.2591 | 41.5344 | 41.10801 | 40.3672 | 0.4263925 | 0.7408113
11.2691 | 41.5256 | 41.09597 | 40.35472 | 0.4296311 | 0.7412496
11.2791 | 41.5166 | 41.084 | 40.34231 | 0.4326027 | 0.7416882
11.2891 | 41.5079 | 41.07209 | 40.32997 | 0.4358076 | 0.7421273
11.2991 | 41.4862 | 41.06025 | 40.31769 | 0.4259459 | 0.7425668
11.3091 | 41.4702 | 41.04848 | 40.30548 | 0.4217184 | 0.7430066
11.3191 | 41.4471 | 41.03677 | 40.29333 | 0.410325 | 0.743447
11.3291 | 41.4257 | 41.02513 | 40.28125 | 0.4005663 | 0.7438877
11.3391 | 41.439 | 41.01356 | 40.26923 | 0.4254424 | 0.744329
11.3491 | 41.4329 | 41.00205 | 40.25728 | 0.4308539 | 0.7447706
11.3591 | 41.4152 | 40.9906 | 40.24539 | 0.424601 | 0.7452127
11.3691 | 41.401 | 40.97922 | 40.23356 | 0.421784 | 0.7456553
11.3791 | 41.3841 | 40.9679 | 40.2218 | 0.4162034 | 0.7460983
11.3891 | 41.3663 | 40.95664 | 40.2101 | 0.4096594 | 0.7465417
11.3991 | 41.3485 | 40.94545 | 40.19846 | 0.4030524 | 0.7469855
11.4091 | 41.3468 | 40.93432 | 40.18689 | 0.4124827 | 0.7474298
11.4191 | 41.3395 | 40.92325 | 40.17537 | 0.4162505 | 0.7478745
11.4291 | 41.3362 | 40.91224 | 40.16392 | 0.4239563 | 0.7483197
11.4391 | 41.3014 | 40.9013 | 40.15253 | 0.4001004 | 0.7487653
11.449 | 41.296 | 40.89053 | 40.14132 | 0.4054747 | 0.7492069
11.459 | 41.2994 | 40.8797 | 40.13005 | 0.419697 | 0.7496534
11.469 | 41.2817 | 40.86894 | 40.11884 | 0.4127585 | 0.7501004
11.479 | 41.2656 | 40.85824 | 40.10769 | 0.4073597 | 0.7505477
11.489 | 41.2666 | 40.8476 | 40.0966 | 0.4190007 | 0.7509956
11.499 | 41.2474 | 40.83702 | 40.08557 | 0.410382 | 0.7514439
11.509 | 41.2447 | 40.8265 | 40.0746 | 0.4182039 | 0.7518926
11.519 | 41.2289 | 40.81603 | 40.06369 | 0.4128667 | 0.7523418
11.529 | 41.2361 | 40.80563 | 40.05284 | 0.4304707 | 0.7527913
11.539 | 41.2097 | 40.79528 | 40.04204 | 0.4144163 | 0.7532414
11.549 | 41.2054 | 40.785 | 40.0313 | 0.4204037 | 0.7536919
11.559 | 41.1948 | 40.77477 | 40.02062 | 0.4200332 | 0.7541429
11.569 | 41.2 | 40.76459 | 40.01 | 0.4354052 | 0.7545944
11.579 | 41.1896 | 40.75448 | 39.99943 | 0.4351201 | 0.7550462
11.589 | 41.1903 | 40.74442 | 39.98892 | 0.445878 | 0.7554985
11.599 | 41.1772 | 40.73442 | 39.97847 | 0.4427794 | 0.7559513
11.609 | 41.1618 | 40.72448 | 39.96807 | 0.4373246 | 0.7564045
11.619 | 41.1594 | 40.71459 | 39.95773 | 0.4448139 | 0.7568582
11.629 | 41.1521 | 40.70475 | 39.94744 | 0.4473475 | 0.7573123
11.639 | 41.1531 | 40.69497 | 39.93721 | 0.4581258 | 0.7577668
11.649 | 41.1324 | 40.68525 | 39.92703 | 0.4471491 | 0.758222
11.659 | 41.1291 | 40.67558 | 39.9169 | 0.4535178 | 0.7586774
11.669 | 41.108 | 40.66597 | 39.90683 | 0.442032 | 0.7591334
11.679 | 41.0947 | 40.65641 | 39.89682 | 0.4382922 | 0.7595898
11.689 | 41.1049 | 40.6469 | 39.88685 | 0.4579986 | 0.7600467
11.699 | 41.0926 | 40.63745 | 39.87694 | 0.4551517 | 0.7605039
11.709 | 41.0896 | 40.62805 | 39.86709 | 0.4615515 | 0.7609617
11.719 | 41.0683 | 40.6187 | 39.85728 | 0.4495985 | 0.7614199
11.729 | 41.0598 | 40.60941 | 39.84753 | 0.4503929 | 0.7618787
11.739 | 41.0515 | 40.60016 | 39.83783 | 0.4513351 | 0.7623379
11.749 | 41.0388 | 40.59097 | 39.82818 | 0.4478255 | 0.7627975
11.759 | 41.0192 | 40.58184 | 39.81858 | 0.4373641 | 0.7632576
11.769 | 41.0069 | 40.57275 | 39.80903 | 0.4341515 | 0.7637181
11.779 | 40.9897 | 40.56371 | 39.79953 | 0.4259878 | 0.7641791
11.789 | 40.9642 | 40.55473 | 39.79009 | 0.4094734 | 0.7646406
11.799 | 40.9485 | 40.54579 | 39.78069 | 0.4027086 | 0.7651026
11.809 | 40.9453 | 40.53691 | 39.77134 | 0.4083936 | 0.765565
11.819 | 40.9353 | 40.52807 | 39.76204 | 0.4072288 | 0.7660279
11.829 | 40.925 | 40.51929 | 39.75279 | 0.4057144 | 0.7664913
11.839 | 40.9107 | 40.51055 | 39.74359 | 0.4001509 | 0.766955
11.849 | 40.9 | 40.50186 | 39.73444 | 0.3981383 | 0.7674193
11.859 | 40.8815 | 40.49322 | 39.72534 | 0.3882772 | 0.767884
11.869 | 40.8565 | 40.48463 | 39.71628 | 0.3718676 | 0.7683493
11.879 | 40.8537 | 40.47609 | 39.70728 | 0.37761 | 0.768815
11.889 | 40.8256 | 40.4676 | 39.69831 | 0.3580046 | 0.7692811
11.899 | 40.7995 | 40.45915 | 39.6894 | 0.3403516 | 0.7697478
11.909 | 40.8117 | 40.45075 | 39.68053 | 0.3609515 | 0.7702149
11.919 | 40.7913 | 40.4424 | 39.67171 | 0.3489045 | 0.7706825
11.929 | 40.7933 | 40.43409 | 39.66294 | 0.3592108 | 0.7711506
11.939 | 40.7699 | 40.42583 | 39.65421 | 0.3440709 | 0.7716191
11.949 | 40.7787 | 40.41762 | 39.64553 | 0.3610849 | 0.7720881
11.959 | 40.7564 | 40.40945 | 39.63689 | 0.3469531 | 0.7725575
11.969 | 40.7517 | 40.40132 | 39.6283 | 0.3503758 | 0.7730275
11.979 | 40.7343 | 40.39325 | 39.61975 | 0.3410533 | 0.773498
11.989 | 40.7289 | 40.38521 | 39.61125 | 0.3436859 | 0.7739689
11.999 | 40.7256 | 40.37723 | 39.60279 | 0.3483738 | 0.7744403
12.009 | 40.7024 | 40.36928 | 39.59437 | 0.3331174 | 0.7749122
12.019 | 40.7101 | 40.36138 | 39.586 | 0.3487169 | 0.7753845
12.0289 | 40.6809 | 40.35361 | 39.57775 | 0.3272943 | 0.7758527
12.0389 | 40.6829 | 40.34579 | 39.56947 | 0.3371069 | 0.7763259
12.0489 | 40.6799 | 40.33802 | 39.56122 | 0.3418763 | 0.7767997
12.0589 | 40.6654 | 40.3303 | 39.55302 | 0.3351028 | 0.777274
12.0689 | 40.6786 | 40.32261 | 39.54486 | 0.3559866 | 0.7777487
12.0789 | 40.6798 | 40.31497 | 39.53675 | 0.3648279 | 0.778224
12.0889 | 40.6618 | 40.30737 | 39.52867 | 0.3544271 | 0.7786996
12.0989 | 40.6502 | 40.29982 | 39.52064 | 0.3503844 | 0.7791759
12.1089 | 40.6468 | 40.2923 | 39.51265 | 0.3545001 | 0.7796526
12.1189 | 40.6377 | 40.28483 | 39.5047 | 0.3528745 | 0.7801299
12.1289 | 40.6177 | 40.27739 | 39.49678 | 0.3403079 | 0.7806075
12.1389 | 40.6118 | 40.27 | 39.48891 | 0.3418005 | 0.7810856
12.1489 | 40.6059 | 40.26265 | 39.48108 | 0.3432525 | 0.7815644
12.1589 | 40.6106 | 40.25534 | 39.47329 | 0.3552644 | 0.7820435
12.1689 | 40.6073 | 40.24806 | 39.46554 | 0.3592363 | 0.7825231
12.1789 | 40.596 | 40.24083 | 39.45783 | 0.3551685 | 0.7830032
12.1889 | 40.5957 | 40.23364 | 39.45015 | 0.3620611 | 0.7834839
12.1989 | 40.5986 | 40.22649 | 39.44252 | 0.3721147 | 0.783965
12.2089 | 40.5969 | 40.21937 | 39.43492 | 0.3775294 | 0.7844465
12.2189 | 40.5914 | 40.21229 | 39.42737 | 0.3791053 | 0.7849287
12.2289 | 40.5735 | 40.20526 | 39.41985 | 0.368243 | 0.7854112
12.2389 | 40.5558 | 40.19826 | 39.41236 | 0.3575425 | 0.7858943
12.2489 | 40.5682 | 40.1913 | 39.40492 | 0.3769041 | 0.7863779
12.2589 | 40.5675 | 40.18437 | 39.39751 | 0.3831282 | 0.786862
12.2689 | 40.5675 | 40.17749 | 39.39014 | 0.390015 | 0.7873465
12.2789 | 40.5581 | 40.17064 | 39.3828 | 0.3874646 | 0.7878317
12.2889 | 40.5546 | 40.16382 | 39.37551 | 0.3907774 | 0.7883173
12.2989 | 40.5503 | 40.15705 | 39.36824 | 0.3932537 | 0.7888033
12.3089 | 40.5521 | 40.15031 | 39.36102 | 0.4017937 | 0.7892899
12.3189 | 40.5439 | 40.1436 | 39.35383 | 0.4002977 | 0.789777
12.3289 | 40.561 | 40.13693 | 39.34667 | 0.4240658 | 0.7902646
12.3389 | 40.5566 | 40.1303 | 39.33955 | 0.4262985 | 0.7907526
12.3489 | 40.5254 | 40.1237 | 39.33246 | 0.4016958 | 0.7912412
12.3589 | 40.5295 | 40.11714 | 39.32541 | 0.412358 | 0.7917304
12.3689 | 40.5228 | 40.11061 | 39.31839 | 0.4121856 | 0.79222
12.3789 | 40.5255 | 40.10412 | 39.31141 | 0.4213786 | 0.7927101
12.3889 | 40.512 | 40.09766 | 39.30446 | 0.4143374 | 0.7932007
12.3989 | 40.508 | 40.09124 | 39.29755 | 0.4167621 | 0.7936918
12.4089 | 40.5012 | 40.08485 | 39.29066 | 0.4163531 | 0.7941834
12.4189 | 40.5035 | 40.07849 | 39.28381 | 0.4250105 | 0.7946755
12.4289 | 40.4974 | 40.07217 | 39.277 | 0.4252347 | 0.7951682
12.4389 | 40.4981 | 40.06587 | 39.27021 | 0.4322258 | 0.7956614
12.4489 | 40.4856 | 40.05962 | 39.26346 | 0.4259842 | 0.796155
12.4589 | 40.4662 | 40.05339 | 39.25674 | 0.41281 | 0.7966493
12.4689 | 40.4612 | 40.0472 | 39.25005 | 0.4140036 | 0.797144
12.4789 | 40.4522 | 40.04103 | 39.2434 | 0.4111651 | 0.7976392
12.4889 | 40.4264 | 40.03491 | 39.23677 | 0.3914948 | 0.7981349
12.4989 | 40.4288 | 40.02881 | 39.23018 | 0.399993 | 0.7986311
12.5089 | 40.4268 | 40.02274 | 39.22361 | 0.4040598 | 0.7991278
12.5189 | 40.4151 | 40.0167 | 39.21708 | 0.3983956 | 0.7996251
12.5289 | 40.4113 | 40.0107 | 39.21058 | 0.4006005 | 0.8001229
12.5389 | 40.4038 | 40.00473 | 39.2041 | 0.3990748 | 0.8006212
12.5489 | 40.3864 | 39.99878 | 39.19766 | 0.3876188 | 0.8011201
12.5589 | 40.3625 | 39.99287 | 39.19125 | 0.3696327 | 0.8016194
12.5689 | 40.3619 | 39.98698 | 39.18486 | 0.3749167 | 0.8021192
12.5789 | 40.3413 | 39.98113 | 39.17851 | 0.3601711 | 0.8026196
12.5889 | 40.3224 | 39.9753 | 39.17218 | 0.347096 | 0.8031205
12.5989 | 40.3338 | 39.96951 | 39.16589 | 0.3642918 | 0.8036219
12.6089 | 40.3135 | 39.96374 | 39.15962 | 0.3497586 | 0.8041239
12.6188 | 40.2992 | 39.95806 | 39.15344 | 0.3411396 | 0.8046213
12.6288 | 40.3005 | 39.95235 | 39.14723 | 0.3481496 | 0.8051243
12.6388 | 40.2792 | 39.94667 | 39.14104 | 0.3325313 | 0.8056279
12.6488 | 40.2863 | 39.94101 | 39.13488 | 0.345285 | 0.8061319
12.6588 | 40.2684 | 39.93539 | 39.12875 | 0.3330109 | 0.8066366
12.6688 | 40.2537 | 39.92979 | 39.12265 | 0.3239093 | 0.8071416
12.6788 | 40.2502 | 39.92422 | 39.11657 | 0.3259804 | 0.8076473
12.6888 | 40.2273 | 39.91868 | 39.11052 | 0.3086245 | 0.8081534
12.6988 | 40.2199 | 39.91316 | 39.1045 | 0.3067416 | 0.8086602
12.7088 | 40.2081 | 39.90767 | 39.0985 | 0.3004321 | 0.8091674
12.7188 | 40.2024 | 39.9022 | 39.09253 | 0.3001963 | 0.809675
12.7288 | 40.2051 | 39.89677 | 39.08658 | 0.3083343 | 0.8101834
12.7388 | 40.1818 | 39.89135 | 39.08066 | 0.2904462 | 0.8106923
12.7488 | 40.1846 | 39.88597 | 39.07477 | 0.2986325 | 0.8112016
12.7588 | 40.1789 | 39.88061 | 39.0689 | 0.2982933 | 0.8117115
12.7688 | 40.1769 | 39.87527 | 39.06305 | 0.3016287 | 0.812222
12.7788 | 40.1557 | 39.86996 | 39.05723 | 0.2857392 | 0.812733
12.7888 | 40.1516 | 39.86468 | 39.05143 | 0.2869248 | 0.8132444
12.7988 | 40.1147 | 39.85941 | 39.04566 | 0.2552859 | 0.8137564
12.8088 | 40.1418 | 39.85418 | 39.03991 | 0.2876225 | 0.814269
12.8188 | 40.124 | 39.84897 | 39.03418 | 0.2750349 | 0.8147822
12.8288 | 40.1166 | 39.84378 | 39.02848 | 0.2728234 | 0.8152958
12.8388 | 40.108 | 39.83861 | 39.0228 | 0.2693881 | 0.81581
12.8488 | 40.1123 | 39.83347 | 39.01715 | 0.2788294 | 0.8163247
12.8588 | 40.0861 | 39.82835 | 39.01151 | 0.2577473 | 0.8168401
12.8688 | 40.0793 | 39.82326 | 39.0059 | 0.2560422 | 0.8173559
12.8788 | 40.085 | 39.81819 | 39.00031 | 0.2668142 | 0.8178722
12.8888 | 40.0781 | 39.81314 | 38.99475 | 0.2649635 | 0.8183892
12.8988 | 40.0705 | 39.80811 | 38.9892 | 0.2623904 | 0.8189066
12.9088 | 40.0535 | 39.8031 | 38.98368 | 0.250395 | 0.8194247
12.9188 | 40.0512 | 39.79812 | 38.97818 | 0.2530777 | 0.8199433
12.9288 | 40.0402 | 39.79316 | 38.9727 | 0.2470385 | 0.8204624
12.9388 | 40.0243 | 39.78822 | 38.96724 | 0.2360778 | 0.8209821
12.9488 | 40.0178 | 39.7833 | 38.9618 | 0.2344957 | 0.8215023
12.9588 | 40.0052 | 39.77841 | 38.95638 | 0.2267925 | 0.822023
12.9688 | 39.9905 | 39.77353 | 38.95099 | 0.2169683 | 0.8225443
12.9788 | 39.9823 | 39.76868 | 38.94561 | 0.2136233 | 0.8230662
12.9888 | 39.988 | 39.76384 | 38.94025 | 0.2241577 | 0.8235886
12.9988 | 39.9797 | 39.75903 | 38.93492 | 0.2206718 | 0.8241117
13.0088 | 39.9681 | 39.75423 | 38.9296 | 0.2138658 | 0.8246353
13.0188 | 39.9632 | 39.74946 | 38.9243 | 0.2137399 | 0.8251593
13.0288 | 39.9469 | 39.74471 | 38.91902 | 0.2021943 | 0.825684
13.0388 | 39.9334 | 39.73997 | 38.91376 | 0.1934292 | 0.8262091
13.0488 | 39.9229 | 39.73526 | 38.90852 | 0.1876448 | 0.8267349
13.0588 | 39.9168 | 39.73056 | 38.9033 | 0.1862412 | 0.8272612
13.0688 | 39.8863 | 39.72588 | 38.89809 | 0.1604187 | 0.8277882
13.0788 | 39.893 | 39.72122 | 38.89291 | 0.1717775 | 0.8283157
13.0888 | 39.8952 | 39.71658 | 38.88774 | 0.1786179 | 0.8288436
13.0988 | 39.8865 | 39.71196 | 38.88259 | 0.17454 | 0.8293722
13.1088 | 39.8721 | 39.70736 | 38.87745 | 0.1647439 | 0.8299014
13.1188 | 39.8694 | 39.70277 | 38.87234 | 0.16663 | 0.830431
13.1288 | 39.8733 | 39.6982 | 38.86724 | 0.1750984 | 0.8309613
13.1388 | 39.8724 | 39.69365 | 38.86216 | 0.1787492 | 0.8314921
13.1488 | 39.8721 | 39.68912 | 38.85709 | 0.1829827 | 0.8320236
13.1588 | 39.8564 | 39.6846 | 38.85205 | 0.1717991 | 0.8325556
13.1688 | 39.8541 | 39.6801 | 38.84701 | 0.1739987 | 0.8330881
13.1788 | 39.8522 | 39.67562 | 38.842 | 0.1765815 | 0.8336213
13.1888 | 39.8276 | 39.67115 | 38.837 | 0.1564479 | 0.8341549
13.1987 | 39.8461 | 39.66675 | 38.83206 | 0.1793533 | 0.8346839
13.2087 | 39.8302 | 39.66231 | 38.82709 | 0.1678874 | 0.8352187
13.2187 | 39.8435 | 39.65789 | 38.82214 | 0.1856054 | 0.8357541
13.2287 | 39.8322 | 39.65349 | 38.8172 | 0.1787077 | 0.8362901
13.2387 | 39.8233 | 39.64911 | 38.81228 | 0.1741944 | 0.8368266
13.2487 | 39.8409 | 39.64473 | 38.80737 | 0.1961658 | 0.8373637
13.2587 | 39.8206 | 39.64038 | 38.80248 | 0.180222 | 0.8379014
13.2687 | 39.8191 | 39.63604 | 38.7976 | 0.1830633 | 0.8384397
13.2787 | 39.8259 | 39.63171 | 38.79273 | 0.1941896 | 0.8389786
13.2887 | 39.8171 | 39.6274 | 38.78788 | 0.1897014 | 0.8395181
13.2987 | 39.8098 | 39.6231 | 38.78304 | 0.1866988 | 0.8400581
13.3087 | 39.8023 | 39.61882 | 38.77822 | 0.1834819 | 0.8405987
13.3187 | 39.8071 | 39.61455 | 38.77341 | 0.192551 | 0.8411399
13.3287 | 39.8137 | 39.61029 | 38.76861 | 0.2034062 | 0.8416817
13.3387 | 39.8024 | 39.60605 | 38.76383 | 0.1963478 | 0.8422239
13.3487 | 39.765 | 39.60182 | 38.75906 | 0.1631758 | 0.8427669
13.3587 | 39.7922 | 39.59761 | 38.7543 | 0.1945905 | 0.8433105
13.3687 | 39.7643 | 39.59341 | 38.74955 | 0.1708921 | 0.8438545
13.3787 | 39.7671 | 39.58922 | 38.74482 | 0.1778808 | 0.8443993
13.3887 | 39.7785 | 39.58504 | 38.7401 | 0.1934566 | 0.8449446
13.3987 | 39.7728 | 39.58088 | 38.73539 | 0.1919199 | 0.8454905
13.4087 | 39.7607 | 39.57673 | 38.73069 | 0.1839708 | 0.8460369
13.4187 | 39.7512 | 39.57259 | 38.72601 | 0.1786096 | 0.8465839
13.4287 | 39.7556 | 39.56846 | 38.72133 | 0.1871362 | 0.8471316
13.4387 | 39.7414 | 39.56435 | 38.71667 | 0.177051 | 0.8476798
13.4487 | 39.7521 | 39.56025 | 38.71202 | 0.1918541 | 0.8482287
13.4587 | 39.7155 | 39.55615 | 38.70738 | 0.1593457 | 0.8487781
13.4687 | 39.7113 | 39.55207 | 38.70275 | 0.1592259 | 0.8493282
13.4787 | 39.707 | 39.548 | 38.69813 | 0.158995 | 0.8498788
13.4887 | 39.7191 | 39.54395 | 38.69352 | 0.1751531 | 0.8504301
13.4987 | 39.7202 | 39.5399 | 38.68892 | 0.1803005 | 0.8509819
13.5087 | 39.7296 | 39.53586 | 38.68433 | 0.1937372 | 0.8515343
13.5187 | 39.6983 | 39.53184 | 38.67975 | 0.1664634 | 0.8520873
13.5287 | 39.7074 | 39.52782 | 38.67518 | 0.1795793 | 0.852641
13.5387 | 39.7204 | 39.52381 | 38.67062 | 0.1965852 | 0.8531952
13.5487 | 39.6966 | 39.51982 | 38.66607 | 0.1767811 | 0.8537501
13.5587 | 39.676 | 39.51583 | 38.66153 | 0.1601672 | 0.8543055
13.5687 | 39.6593 | 39.51186 | 38.65699 | 0.1474437 | 0.8548616
13.5787 | 39.6626 | 39.50789 | 38.65247 | 0.1547109 | 0.8554182
13.5887 | 39.6588 | 39.50393 | 38.64796 | 0.1548688 | 0.8559754
13.5987 | 39.658 | 39.49998 | 38.64345 | 0.1580176 | 0.8565332
13.6087 | 39.6639 | 39.49604 | 38.63895 | 0.1678573 | 0.8570919
13.6187 | 39.6428 | 39.49211 | 38.63446 | 0.1506885 | 0.8576509
13.6287 | 39.6446 | 39.48819 | 38.62998 | 0.156411 | 0.8582105
13.6387 | 39.6346 | 39.48427 | 38.6255 | 0.1503251 | 0.8587709
13.6487 | 39.6332 | 39.48037 | 38.62104 | 0.152831 | 0.8593318
13.6587 | 39.6254 | 39.47647 | 38.61658 | 0.1489287 | 0.8598934
13.6687 | 39.6164 | 39.47258 | 38.61213 | 0.1438186 | 0.8604555
13.6787 | 39.596 | 39.4687 | 38.60768 | 0.1273007 | 0.8610182
13.6887 | 39.5755 | 39.46482 | 38.60324 | 0.1106753 | 0.8615816
13.6987 | 39.5778 | 39.46096 | 38.59881 | 0.1168423 | 0.8621457
13.7087 | 39.5777 | 39.4571 | 38.59439 | 0.1206021 | 0.8627103
13.7187 | 39.5643 | 39.45325 | 38.58997 | 0.1110548 | 0.8632755
13.7287 | 39.5374 | 39.4494 | 38.58556 | 0.08800061 | 0.8638413
13.7387 | 39.5493 | 39.44556 | 38.58115 | 0.1037395 | 0.8644079
13.7487 | 39.5398 | 39.44173 | 38.57675 | 0.09807193 | 0.864975
13.7587 | 39.5292 | 39.4379 | 38.57236 | 0.09129788 | 0.8655426
13.7687 | 39.5234 | 39.43408 | 38.56797 | 0.08931746 | 0.866111
13.7787 | 39.512 | 39.43027 | 38.56359 | 0.08173083 | 0.86668
13.7886 | 39.514 | 39.4265 | 38.55926 | 0.08750024 | 0.8672439
13.7986 | 39.5014 | 39.4227 | 38.55488 | 0.07870198 | 0.8678141
13.8086 | 39.4532 | 39.4189 | 38.55052 | 0.03429801 | 0.8683849
13.8186 | 39.4746 | 39.41511 | 38.54616 | 0.05948846 | 0.8689565
13.8286 | 39.4667 | 39.41133 | 38.5418 | 0.05537353 | 0.8695286
13.8386 | 39.4476 | 39.40755 | 38.53745 | 0.0400535 | 0.8701013
13.8486 | 39.4492 | 39.40377 | 38.5331 | 0.04542827 | 0.8706748
13.8586 | 39.4447 | 39.4 | 38.52875 | 0.04469831 | 0.8712487
13.8686 | 39.4226 | 39.39624 | 38.52441 | 0.0263635 | 0.8718234
13.8786 | 39.4368 | 39.39248 | 38.52008 | 0.04432415 | 0.8723986
13.8886 | 39.4284 | 39.38872 | 38.51575 | 0.03968035 | 0.8729745
13.8986 | 39.3972 | 39.38497 | 38.51142 | 0.01223222 | 0.8735511
13.9086 | 39.3871 | 39.38122 | 38.50709 | 0.005879881 | 0.8741284
13.9186 | 39.4051 | 39.37748 | 38.50277 | 0.02762369 | 0.8747061
13.9286 | 39.3816 | 39.37374 | 38.49845 | 0.007863561 | 0.8752846
13.9386 | 39.3726 | 39.37 | 38.49414 | 0.002599718 | 0.8758638
13.9486 | 39.375 | 39.36627 | 38.48982 | 0.008732397 | 0.8764436
13.9586 | 39.362 | 39.36254 | 38.48551 | -0.0005383286 | 0.877024
13.9686 | 39.3672 | 39.35881 | 38.48121 | 0.008387805 | 0.8776049
13.9786 | 39.3401 | 39.35509 | 38.4769 | -0.01498923 | 0.8781865
13.9886 | 39.336 | 39.35137 | 38.4726 | -0.01536936 | 0.878769
13.9986 | 39.346 | 39.34765 | 38.4683 | -0.001652206 | 0.879352
14.0086 | 39.3257 | 39.34394 | 38.464 | -0.01823769 | 0.8799356
14.0186 | 39.3003 | 39.34023 | 38.45971 | -0.0399257 | 0.8805199
14.0286 | 39.2978 | 39.33652 | 38.45541 | -0.03871616 | 0.8811049
14.0386 | 39.3019 | 39.33281 | 38.45112 | -0.03090875 | 0.8816904
14.0486 | 39.3134 | 39.3291 | 38.44683 | -0.01570339 | 0.8822766
14.0586 | 39.2949 | 39.3254 | 38.44254 | -0.03050006 | 0.8828635
14.0686 | 39.2818 | 39.3217 | 38.43825 | -0.03989847 | 0.883451
14.0786 | 39.2906 | 39.318 | 38.43396 | -0.02739869 | 0.8840393
14.0886 | 39.2692 | 39.3143 | 38.42967 | -0.04510024 | 0.8846281
14.0986 | 39.2793 | 39.3106 | 38.42539 | -0.03130337 | 0.8852177
14.1086 | 39.2591 | 39.30691 | 38.4211 | -0.0478076 | 0.8858078
14.1186 | 39.2549 | 39.30321 | 38.41681 | -0.04831296 | 0.8863987
14.1286 | 39.2404 | 39.29952 | 38.41253 | -0.05911924 | 0.8869901
14.1386 | 39.2562 | 39.29583 | 38.40824 | -0.03962636 | 0.8875823
14.1486 | 39.2311 | 39.29213 | 38.40396 | -0.0610342 | 0.8881751
14.1586 | 39.2318 | 39.28844 | 38.39967 | -0.05664259 | 0.8887686
14.1686 | 39.2283 | 39.28475 | 38.39539 | -0.05645141 | 0.8893628
14.1786 | 39.2401 | 39.28106 | 38.3911 | -0.04096046 | 0.8899575
14.1886 | 39.2375 | 39.27737 | 38.38682 | -0.0398697 | 0.8905531
14.1986 | 39.2215 | 39.27368 | 38.38253 | -0.05217895 | 0.8911492
14.2086 | 39.2322 | 39.26999 | 38.37824 | -0.03778805 | 0.8917461
14.2186 | 39.2195 | 39.2663 | 38.37395 | -0.04679676 | 0.8923434
14.2286 | 39.1919 | 39.26261 | 38.36966 | -0.0707052 | 0.8929416
14.2386 | 39.194 | 39.25891 | 38.36537 | -0.06491316 | 0.8935405
14.2486 | 39.1979 | 39.25522 | 38.36108 | -0.05732044 | 0.89414
14.2586 | 39.1852 | 39.25153 | 38.35679 | -0.06632684 | 0.8947401
14.2686 | 39.1665 | 39.24783 | 38.35249 | -0.08133238 | 0.895341
14.2786 | 39.161 | 39.24414 | 38.34819 | -0.08313691 | 0.8959426
14.2886 | 39.1534 | 39.24044 | 38.3439 | -0.08704016 | 0.8965448
14.2986 | 39.1639 | 39.23674 | 38.33959 | -0.0728421 | 0.8971476
14.3086 | 39.1499 | 39.23304 | 38.33529 | -0.08314265 | 0.8977512
14.3186 | 39.1628 | 39.22934 | 38.33099 | -0.06654162 | 0.8983555
14.3286 | 39.139 | 39.22564 | 38.32668 | -0.08663891 | 0.8989604
14.3386 | 39.1192 | 39.22193 | 38.32237 | -0.1027344 | 0.8995661
14.3486 | 39.113 | 39.21823 | 38.31806 | -0.1052279 | 0.9001724
14.3586 | 39.1158 | 39.21452 | 38.31374 | -0.09871924 | 0.9007794
14.3685 | 39.0961 | 39.21085 | 38.30946 | -0.1147455 | 0.901381
14.3785 | 39.0778 | 39.20713 | 38.30514 | -0.1293324 | 0.9019893
14.3885 | 39.0725 | 39.20342 | 38.30082 | -0.1309169 | 0.9025984
14.3985 | 39.063 | 39.1997 | 38.29649 | -0.1366987 | 0.9032081
14.4085 | 39.0476 | 39.19598 | 38.29216 | -0.1483779 | 0.9038185
14.4185 | 39.0406 | 39.19225 | 38.28782 | -0.1516542 | 0.9044297
14.4285 | 39.0499 | 39.18853 | 38.28349 | -0.1386275 | 0.9050414
14.4385 | 39.05 | 39.1848 | 38.27914 | -0.1347978 | 0.9056539
14.4485 | 39.0277 | 39.18106 | 38.2748 | -0.1533649 | 0.9062672
14.4585 | 39.0209 | 39.17733 | 38.27045 | -0.1564287 | 0.9068811
14.4685 | 39.0266 | 39.17359 | 38.26609 | -0.146989 | 0.9074957
14.4785 | 39.0125 | 39.16985 | 38.26173 | -0.1573459 | 0.908111
14.4885 | 38.9922 | 39.1661 | 38.25737 | -0.1738989 | 0.908727
14.4985 | 38.9808 | 39.16235 | 38.253 | -0.1815482 | 0.9093436
14.5085 | 38.9726 | 39.15859 | 38.24863 | -0.1859936 | 0.9099611
14.5185 | 38.971 | 39.15483 | 38.24426 | -0.1838348 | 0.910579
14.5285 | 38.9664 | 39.15107 | 38.23987 | -0.1846722 | 0.911198
14.5385 | 38.9477 | 39.14731 | 38.23549 | -0.1996051 | 0.9118175
14.5485 | 38.9353 | 39.14353 | 38.2311 | -0.2082336 | 0.9124377
14.5585 | 38.9337 | 39.13976 | 38.2267 | -0.2060576 | 0.9130586
14.5685 | 38.9337 | 39.13598 | 38.2223 | -0.202277 | 0.9136802
14.5785 | 38.9372 | 39.13219 | 38.21789 | -0.1949918 | 0.9143026
14.5885 | 38.9471 | 39.1284 | 38.21348 | -0.1813016 | 0.9149257
14.5985 | 38.8935 | 39.12461 | 38.20906 | -0.2311064 | 0.9155494
14.6085 | 38.9211 | 39.12081 | 38.20463 | -0.1997061 | 0.9161738
14.6185 | 38.9008 | 39.117 | 38.2002 | -0.2162008 | 0.9167991
14.6285 | 38.8942 | 39.11319 | 38.19577 | -0.2189901 | 0.917425
14.6385 | 38.8763 | 39.10937 | 38.19132 | -0.233074 | 0.9180517
14.6485 | 38.8783 | 39.10555 | 38.18687 | -0.2272523 | 0.918679
14.6585 | 38.8566 | 39.10173 | 38.18242 | -0.245125 | 0.9193071
14.6685 | 38.8416 | 39.09789 | 38.17796 | -0.256292 | 0.9199359
14.6785 | 38.8364 | 39.09405 | 38.17349 | -0.2576529 | 0.9205653
14.6885 | 38.8373 | 39.09021 | 38.16901 | -0.2529081 | 0.9211956
14.6985 | 38.8395 | 39.08636 | 38.16453 | -0.2468571 | 0.9218266
14.7085 | 38.8329 | 39.0825 | 38.16004 | -0.2496 | 0.9224583
14.7185 | 38.839 | 39.07864 | 38.15555 | -0.2396365 | 0.9230907
14.7285 | 38.8184 | 39.07477 | 38.15104 | -0.2563666 | 0.9237238
14.7385 | 38.8093 | 39.07089 | 38.14653 | -0.2615903 | 0.9243577
14.7485 | 38.8074 | 39.06701 | 38.14201 | -0.2596072 | 0.9249923
14.7585 | 38.7796 | 39.06312 | 38.13749 | -0.2835175 | 0.9256277
14.7685 | 38.777 | 39.05922 | 38.13296 | -0.2822208 | 0.9262636
14.7785 | 38.7652 | 39.05532 | 38.12842 | -0.2901174 | 0.9269005
14.7885 | 38.7631 | 39.05141 | 38.12387 | -0.2883067 | 0.927538
14.7985 | 38.7542 | 39.04749 | 38.11931 | -0.2932891 | 0.9281763
14.8085 | 38.7678 | 39.04356 | 38.11475 | -0.2757641 | 0.9288154
14.8185 | 38.7433 | 39.03963 | 38.11018 | -0.2963317 | 0.9294551
14.8285 | 38.7319 | 39.03569 | 38.1056 | -0.3037919 | 0.9300955
14.8385 | 38.7323 | 39.03174 | 38.10101 | -0.2994445 | 0.9307368
14.8485 | 38.7362 | 39.02779 | 38.09641 | -0.2915895 | 0.9313787
14.8585 | 38.7258 | 39.02383 | 38.09181 | -0.2980266 | 0.9320214
14.8685 | 38.7121 | 39.01986 | 38.08719 | -0.307756 | 0.9326649
14.8785 | 38.6834 | 39.01588 | 38.08257 | -0.3324773 | 0.9333091
14.8885 | 38.6723 | 39.01189 | 38.07794 | -0.3395906 | 0.9339541
14.8985 | 38.6899 | 39.0079 | 38.0733 | -0.3179957 | 0.9345998
14.9085 | 38.6807 | 39.00389 | 38.06865 | -0.3231925 | 0.9352462
14.9185 | 38.6776 | 38.99988 | 38.06399 | -0.3222809 | 0.9358935
14.9285 | 38.6661 | 38.99586 | 38.05932 | -0.3297608 | 0.9365413
14.9385 | 38.6619 | 38.99183 | 38.05464 | -0.3299322 | 0.93719
14.9485 | 38.6458 | 38.98779 | 38.04996 | -0.3419949 | 0.9378395
14.9584 | 38.6494 | 38.98379 | 38.04531 | -0.3343894 | 0.9384832
14.9684 | 38.6266 | 38.97973 | 38.0406 | -0.3531346 | 0.9391343
14.9784 | 38.6278 | 38.97567 | 38.03588 | -0.3478707 | 0.9397859
14.9884 | 38.5949 | 38.9716 | 38.03116 | -0.3766979 | 0.9404384
14.9984 | 38.618 | 38.96752 | 38.02642 | -0.349516 | 0.9410917
15.0084 | 38.6104 | 38.96342 | 38.02168 | -0.3530247 | 0.9417457
15.0184 | 38.6083 | 38.95932 | 38.01692 | -0.3510242 | 0.9424005
15.0284 | 38.6033 | 38.95521 | 38.01216 | -0.3519141 | 0.943056
15.0384 | 38.6125 | 38.95109 | 38.00738 | -0.3385946 | 0.9437124
15.0484 | 38.5943 | 38.94697 | 38.0026 | -0.3526654 | 0.9443694
15.0584 | 38.5734 | 38.94283 | 37.9978 | -0.3694265 | 0.9450272
15.0684 | 38.5796 | 38.93868 | 37.99299 | -0.3590777 | 0.9456857
15.0784 | 38.5772 | 38.93452 | 37.98817 | -0.3573193 | 0.9463452
15.0884 | 38.5498 | 38.93035 | 37.98335 | -0.3805506 | 0.9470054
15.0984 | 38.5282 | 38.92617 | 37.97851 | -0.3979719 | 0.9476662
15.1084 | 38.546 | 38.92198 | 37.97366 | -0.3759831 | 0.948328
15.1184 | 38.5488 | 38.91778 | 37.96879 | -0.368984 | 0.9489904
15.1284 | 38.5478 | 38.91357 | 37.96392 | -0.3657746 | 0.9496537
15.1384 | 38.5481 | 38.90935 | 37.95904 | -0.3612546 | 0.9503177
15.1484 | 38.5599 | 38.90512 | 37.95414 | -0.3452241 | 0.9509825
15.1584 | 38.5308 | 38.90088 | 37.94923 | -0.3700831 | 0.9516481
15.1684 | 38.5337 | 38.89663 | 37.94432 | -0.3629313 | 0.9523144
15.1784 | 38.5279 | 38.89237 | 37.93939 | -0.3644687 | 0.9529817
15.1884 | 38.5167 | 38.8881 | 37.93445 | -0.3713953 | 0.9536496
15.1984 | 38.4931 | 38.88381 | 37.92949 | -0.3907109 | 0.9543184
15.2084 | 38.4889 | 38.87952 | 37.92453 | -0.3906153 | 0.9549878
15.2184 | 38.4885 | 38.87521 | 37.91955 | -0.3867088 | 0.9556582
15.2284 | 38.4975 | 38.87089 | 37.91456 | -0.3733908 | 0.9563292
15.2384 | 38.4994 | 38.86656 | 37.90956 | -0.3671616 | 0.9570011
15.2484 | 38.5004 | 38.86222 | 37.90455 | -0.3618211 | 0.9576738
15.2584 | 38.4975 | 38.85787 | 37.89952 | -0.360369 | 0.9583473
15.2684 | 38.4951 | 38.85351 | 37.89448 | -0.3584054 | 0.9590216
15.2784 | 38.477 | 38.84913 | 37.88943 | -0.3721301 | 0.9596966
15.2884 | 38.4693 | 38.84474 | 37.88437 | -0.3754432 | 0.9603726
15.2984 | 38.4597 | 38.84034 | 37.8793 | -0.3806443 | 0.9610492
15.3084 | 38.4402 | 38.83593 | 37.87421 | -0.3957335 | 0.9617266
15.3184 | 38.4417 | 38.83151 | 37.86911 | -0.3898108 | 0.9624049
15.3284 | 38.4417 | 38.82708 | 37.86399 | -0.3853761 | 0.963084
15.3384 | 38.4253 | 38.82263 | 37.85887 | -0.3973292 | 0.9637639
15.3484 | 38.4422 | 38.81817 | 37.85373 | -0.37597 | 0.9644446
15.3584 | 38.4164 | 38.8137 | 37.84857 | -0.3972986 | 0.9651261
15.3684 | 38.4111 | 38.80921 | 37.84341 | -0.3981148 | 0.9658084
15.3784 | 38.4124 | 38.80472 | 37.83823 | -0.3923185 | 0.9664916
15.3884 | 38.4055 | 38.80021 | 37.83303 | -0.3947097 | 0.9671755
15.3984 | 38.3952 | 38.79569 | 37.82783 | -0.4004882 | 0.9678601
15.4084 | 38.3757 | 38.79115 | 37.82261 | -0.4154541 | 0.9685457
15.4184 | 38.3537 | 38.78661 | 37.81738 | -0.4329071 | 0.9692321
15.4284 | 38.361 | 38.78205 | 37.81213 | -0.4210474 | 0.9699193
15.4384 | 38.3409 | 38.77747 | 37.80687 | -0.4365747 | 0.9706074
15.4484 | 38.3307 | 38.77289 | 37.80159 | -0.442189 | 0.9712962
15.4584 | 38.3323 | 38.76829 | 37.7963 | -0.4359902 | 0.9719858
15.4684 | 38.2997 | 38.76368 | 37.791 | -0.4639782 | 0.9726763
15.4784 | 38.287 | 38.75905 | 37.78569 | -0.4720531 | 0.9733676
15.4884 | 38.2983 | 38.75441 | 37.78035 | -0.4561145 | 0.9740596
15.4984 | 38.3054 | 38.74976 | 37.77501 | -0.4443627 | 0.9747527
15.5084 | 38.2822 | 38.7451 | 37.76965 | -0.4628974 | 0.9754464
15.5184 | 38.2614 | 38.74042 | 37.76428 | -0.4790186 | 0.9761411
15.5284 | 38.2595 | 38.73573 | 37.75889 | -0.4762261 | 0.9768365
15.5383 | 38.2622 | 38.73107 | 37.75354 | -0.4688672 | 0.9775258
15.5483 | 38.26 | 38.72635 | 37.74812 | -0.4663474 | 0.9782229
15.5583 | 38.2342 | 38.72161 | 37.74269 | -0.4874139 | 0.9789208
15.5683 | 38.2523 | 38.71687 | 37.73725 | -0.4645664 | 0.9796196
15.5783 | 38.2212 | 38.71211 | 37.73179 | -0.490905 | 0.9803192
15.5883 | 38.2142 | 38.70733 | 37.72631 | -0.4931296 | 0.9810197
15.5983 | 38.2241 | 38.70254 | 37.72082 | -0.4784401 | 0.981721
15.6083 | 38.2199 | 38.69774 | 37.71531 | -0.4778363 | 0.9824231
15.6183 | 38.1886 | 38.69292 | 37.70979 | -0.5043184 | 0.983126
15.6283 | 38.1953 | 38.68809 | 37.70426 | -0.4927861 | 0.9838299
15.6383 | 38.1871 | 38.68324 | 37.6987 | -0.4961395 | 0.9845346
15.6483 | 38.2108 | 38.67838 | 37.69314 | -0.4675785 | 0.9852401
15.6583 | 38.1862 | 38.6735 | 37.68756 | -0.4873028 | 0.9859465
15.6683 | 38.1881 | 38.66861 | 37.68196 | -0.4805127 | 0.9866537
15.6783 | 38.1894 | 38.66371 | 37.67635 | -0.4743079 | 0.9873618
15.6883 | 38.1828 | 38.65879 | 37.67072 | -0.4759882 | 0.9880706
15.6983 | 38.1726 | 38.65385 | 37.66507 | -0.481254 | 0.9887805
15.7083 | 38.1814 | 38.6489 | 37.65941 | -0.4675048 | 0.9894912
15.7183 | 38.1784 | 38.64394 | 37.65374 | -0.4655407 | 0.9902027
15.7283 | 38.1369 | 38.63896 | 37.64805 | -0.5020617 | 0.9909151
15.7383 | 38.1366 | 38.63397 | 37.64234 | -0.4973675 | 0.9916283
15.7483 | 38.1529 | 38.62896 | 37.63662 | -0.4760583 | 0.9923424
15.7583 | 38.1534 | 38.62393 | 37.63088 | -0.4705339 | 0.9930573
15.7683 | 38.14 | 38.61889 | 37.62512 | -0.4788942 | 0.9937731
15.7783 | 38.1404 | 38.61384 | 37.61935 | -0.4734393 | 0.9944898
15.7883 | 38.1556 | 38.60877 | 37.61356 | -0.453169 | 0.9952074
15.7983 | 38.1328 | 38.60368 | 37.60776 | -0.4708832 | 0.9959258
15.8083 | 38.1197 | 38.59858 | 37.60194 | -0.478882 | 0.9966451
15.8183 | 38.1163 | 38.59347 | 37.5961 | -0.4771653 | 0.9973653
15.8283 | 38.0981 | 38.58833 | 37.59025 | -0.4902329 | 0.9980863
15.8383 | 38.0907 | 38.58318 | 37.58438 | -0.4924848 | 0.9988083
15.8483 | 38.0765 | 38.57802 | 37.57849 | -0.501521 | 0.9995311
15.8583 | 38.0926 | 38.57284 | 37.57259 | -0.4802413 | 1.000255
15.8683 | 38.0809 | 38.56765 | 37.56667 | -0.486746 | 1.000979
15.8783 | 38.085 | 38.56243 | 37.56073 | -0.4774346 | 1.001705
15.8883 | 38.0977 | 38.55721 | 37.55478 | -0.4595072 | 1.002431
15.8983 | 38.0837 | 38.55196 | 37.54881 | -0.4682639 | 1.003158
15.9083 | 38.0772 | 38.5467 | 37.54282 | -0.4695044 | 1.003886
15.9183 | 38.0571 | 38.54143 | 37.53681 | -0.4843288 | 1.004615
15.9283 | 38.0887 | 38.53614 | 37.53079 | -0.4474369 | 1.005345
15.9383 | 38.0561 | 38.53083 | 37.52475 | -0.4747288 | 1.006076
15.9483 | 38.0533 | 38.5255 | 37.5187 | -0.4722045 | 1.006808
15.9583 | 38.0744 | 38.52016 | 37.51262 | -0.4457637 | 1.00754
15.9683 | 38.0717 | 38.51481 | 37.50653 | -0.4431064 | 1.008274
15.9783 | 38.0728 | 38.50943 | 37.50042 | -0.4366327 | 1.009008
15.9883 | 38.0669 | 38.50404 | 37.4943 | -0.4371425 | 1.009743
15.9983 | 38.0772 | 38.49864 | 37.48816 | -0.4214356 | 1.01048
16.0083 | 38.0743 | 38.49321 | 37.482 | -0.4189121 | 1.011217
16.0183 | 38.0711 | 38.48777 | 37.47582 | -0.4166718 | 1.011955
16.0283 | 38.0647 | 38.48231 | 37.46962 | -0.4176147 | 1.012693
16.0383 | 38.0532 | 38.47684 | 37.46341 | -0.423641 | 1.013433
16.0483 | 38.0587 | 38.47135 | 37.45718 | -0.4126503 | 1.014174
16.0583 | 38.0593 | 38.46584 | 37.45093 | -0.4065427 | 1.014916
16.0683 | 38.0735 | 38.46032 | 37.44466 | -0.3868181 | 1.015658
16.0783 | 38.0842 | 38.45478 | 37.43837 | -0.3705764 | 1.016401
16.0883 | 38.0831 | 38.44922 | 37.43207 | -0.3661178 | 1.017146
16.0983 | 38.0645 | 38.44364 | 37.42575 | -0.3791418 | 1.017891
16.1083 | 38.0935 | 38.43805 | 37.41941 | -0.3445488 | 1.018637
16.1183 | 38.0887 | 38.43244 | 37.41305 | -0.3437385 | 1.019384
16.1282 | 38.0805 | 38.42687 | 37.40674 | -0.3463673 | 1.020125
16.1382 | 38.0749 | 38.42122 | 37.40035 | -0.3463226 | 1.020874
16.1482 | 38.0531 | 38.41556 | 37.39394 | -0.3624605 | 1.021624
16.1582 | 38.0718 | 38.40988 | 37.38751 | -0.3380808 | 1.022374
16.1682 | 38.08 | 38.40418 | 37.38106 | -0.3241838 | 1.023126
16.1782 | 38.0651 | 38.39847 | 37.37459 | -0.3333692 | 1.023879
16.1882 | 38.0874 | 38.39274 | 37.3681 | -0.3053371 | 1.024632
16.1982 | 38.0731 | 38.38699 | 37.3616 | -0.3138873 | 1.025387
16.2082 | 38.0829 | 38.38122 | 37.35508 | -0.2983197 | 1.026142
16.2182 | 38.0798 | 38.37543 | 37.34854 | -0.2956345 | 1.026899
16.2282 | 38.0781 | 38.36963 | 37.34198 | -0.2915315 | 1.027656
16.2382 | 38.0957 | 38.36381 | 37.3354 | -0.2681106 | 1.028414
16.2482 | 38.0464 | 38.35797 | 37.3288 | -0.311572 | 1.029174
16.2582 | 38.0613 | 38.35212 | 37.32218 | -0.2908154 | 1.029934
16.2682 | 38.0692 | 38.34624 | 37.31555 | -0.2770408 | 1.030695
16.2782 | 38.0579 | 38.34035 | 37.30889 | -0.2824483 | 1.031457
16.2882 | 38.0515 | 38.33444 | 37.30222 | -0.2829376 | 1.03222
16.2982 | 38.0769 | 38.32851 | 37.29553 | -0.2516089 | 1.032984
16.3082 | 38.0515 | 38.32256 | 37.28881 | -0.2710621 | 1.033749
16.3182 | 38.054 | 38.3166 | 37.28208 | -0.2625969 | 1.034515
16.3282 | 38.0414 | 38.31061 | 37.27533 | -0.2692136 | 1.035281
16.3382 | 38.0505 | 38.30461 | 37.26856 | -0.254112 | 1.036049
16.3482 | 38.0335 | 38.29859 | 37.26177 | -0.2650921 | 1.036818
16.3582 | 38.0217 | 38.29255 | 37.25497 | -0.2708539 | 1.037587
16.3682 | 38.0457 | 38.2865 | 37.24814 | -0.2407973 | 1.038358
16.3782 | 38.038 | 38.28042 | 37.24129 | -0.2424222 | 1.03913
16.3882 | 38.0363 | 38.27433 | 37.23443 | -0.2380285 | 1.039902
16.3982 | 38.0324 | 38.26822 | 37.22754 | -0.2358165 | 1.040676
16.4082 | 38.0258 | 38.26209 | 37.22064 | -0.2362858 | 1.04145
16.4182 | 38.0182 | 38.25594 | 37.21371 | -0.2377364 | 1.042226
16.4282 | 37.9957 | 38.24977 | 37.20677 | -0.2540685 | 1.043002
16.4382 | 38.0053 | 38.24358 | 37.1998 | -0.2382819 | 1.04378
16.4482 | 37.9938 | 38.23738 | 37.19282 | -0.2435765 | 1.044558
16.4582 | 37.9536 | 38.23115 | 37.18581 | -0.2775523 | 1.045337
16.4682 | 37.9713 | 38.22491 | 37.17879 | -0.2536094 | 1.046118
16.4782 | 37.9736 | 38.21865 | 37.17175 | -0.2450476 | 1.046899
16.4882 | 37.947 | 38.21237 | 37.16469 | -0.2653668 | 1.047681
16.4982 | 37.9483 | 38.20607 | 37.1576 | -0.2577672 | 1.048465
16.5082 | 37.9489 | 38.19975 | 37.1505 | -0.2508486 | 1.049249
16.5182 | 37.9353 | 38.19341 | 37.14338 | -0.258111 | 1.050034
16.5282 | 37.9205 | 38.18705 | 37.13623 | -0.2665544 | 1.05082
16.5382 | 37.9148 | 38.18068 | 37.12907 | -0.2658787 | 1.051608
16.5482 | 37.8971 | 38.17428 | 37.12189 | -0.2771839 | 1.052396
16.5582 | 37.8724 | 38.16787 | 37.11468 | -0.2954699 | 1.053185
16.5682 | 37.8578 | 38.16144 | 37.10746 | -0.3036367 | 1.053975
16.5782 | 37.8643 | 38.15498 | 37.10022 | -0.2906843 | 1.054767
16.5882 | 37.8536 | 38.14851 | 37.09295 | -0.2949127 | 1.055559
16.5982 | 37.8173 | 38.14202 | 37.08567 | -0.3247217 | 1.056352
16.6082 | 37.8192 | 38.13551 | 37.07837 | -0.3163115 | 1.057146
16.6182 | 37.7942 | 38.12898 | 37.07104 | -0.3347818 | 1.057942
16.6282 | 37.8152 | 38.12243 | 37.0637 | -0.3072328 | 1.058738
16.6382 | 37.7934 | 38.11586 | 37.05633 | -0.3224644 | 1.059535
16.6482 | 37.79 | 38.10928 | 37.04894 | -0.3192764 | 1.060333
16.6582 | 37.7711 | 38.10267 | 37.04154 | -0.3315689 | 1.061133
16.6682 | 37.7511 | 38.09604 | 37.03411 | -0.344942 | 1.061933
16.6782 | 37.766 | 38.0894 | 37.02666 | -0.3233954 | 1.062734
16.6882 | 37.7446 | 38.08273 | 37.01919 | -0.3381293 | 1.063537
16.6982 | 37.7562 | 38.07604 | 37.0117 | -0.3198436 | 1.06434
16.7081 | 37.7274 | 38.06941 | 37.00427 | -0.3420053 | 1.065136
16.7181 | 37.7429 | 38.06268 | 36.99674 | -0.3197804 | 1.065942
16.7281 | 37.7309 | 38.05594 | 36.98919 | -0.3250358 | 1.066748
16.7381 | 37.7148 | 38.04917 | 36.98162 | -0.3343713 | 1.067555
16.7481 | 37.7289 | 38.04239 | 36.97402 | -0.3134872 | 1.068364
16.7581 | 37.7187 | 38.03558 | 36.96641 | -0.3168832 | 1.069173
16.7681 | 37.6843 | 38.02876 | 36.95878 | -0.3444593 | 1.069984
16.7781 | 37.704 | 38.02192 | 36.95112 | -0.3179156 | 1.070795
16.7881 | 37.718 | 38.01505 | 36.94344 | -0.2970519 | 1.071608
16.7981 | 37.7135 | 38.00817 | 36.93575 | -0.2946683 | 1.072422
16.8081 | 37.6962 | 38.00126 | 36.92803 | -0.3050648 | 1.073236
16.8181 | 37.7033 | 37.99434 | 36.92029 | -0.2910414 | 1.074052
16.8281 | 37.7151 | 37.9874 | 36.91253 | -0.2722978 | 1.074869
16.8381 | 37.6817 | 37.98043 | 36.90475 | -0.2987343 | 1.075687
16.8481 | 37.6743 | 37.97345 | 36.89694 | -0.2991505 | 1.076506
16.8581 | 37.6972 | 37.96645 | 36.88912 | -0.2692468 | 1.077325
16.8681 | 37.6649 | 37.95942 | 36.88128 | -0.2945229 | 1.078146
16.8781 | 37.6615 | 37.95238 | 36.87341 | -0.2908788 | 1.078968
16.8881 | 37.6723 | 37.94531 | 36.86552 | -0.2730146 | 1.079792
16.8981 | 37.677 | 37.93823 | 36.85761 | -0.2612302 | 1.080616
16.9081 | 37.6775 | 37.93113 | 36.84968 | -0.2536254 | 1.081441
16.9181 | 37.6638 | 37.924 | 36.84173 | -0.2602005 | 1.082267
16.9281 | 37.6746 | 37.91686 | 36.83376 | -0.2422552 | 1.083094
16.9381 | 37.6656 | 37.90969 | 36.82577 | -0.2440897 | 1.083923
16.9481 | 37.6464 | 37.9025 | 36.81775155 | -0.2561038 | 1.084752
16.9581 | 37.6485 | 37.8953 | 36.80971 | -0.2467976 | 1.085583
16.9681 | 37.6414 | 37.88807 | 36.80166 | -0.2466709 | 1.086414
16.9781 | 37.617 | 37.88082 | 36.79358 | -0.2638238 | 1.087247
16.9881 | 37.611 | 37.87356 | 36.78548 | -0.2625563 | 1.088081
16.9981 | 37.6308 | 37.86627 | 36.77735 | -0.2354684 | 1.088916
17.0081 | 37.611 | 37.85896 | 36.76921 | -0.24796 | 1.089751
17.0181 | 37.6028 | 37.85163 | 36.76104 | -0.248831 | 1.090588
17.0281 | 37.5824 | 37.84428 | 36.75286 | -0.2618816 | 1.091426
17.0381 | 37.6063 | 37.83691 | 36.74465 | -0.2306115 | 1.092266
17.0481 | 37.5802 | 37.82952 | 36.73642 | -0.2493209 | 1.093106
17.0581 | 37.5961 | 37.82211 | 36.72816 | -0.2260098 | 1.093947
17.0681 | 37.5733 | 37.81468 | 36.71989 | -0.241378 | 1.09479
17.0781 | 37.5723 | 37.80723 | 36.71159 | -0.2349256 | 1.095633
17.0881 | 37.5701 | 37.79975 | 36.70327 | -0.2296525 | 1.096478
17.0981 | 37.5587 | 37.79226 | 36.69494 | -0.2335587 | 1.097323
17.1081 | 37.5692 | 37.78474 | 36.68657 | -0.2155443 | 1.09817
17.1181 | 37.5579 | 37.77721 | 36.67819 | -0.2193091 | 1.099018
17.1281 | 37.5505 | 37.76965 | 36.66979 | -0.2191531 | 1.099867
17.1381 | 37.5617 | 37.76208 | 36.66136 | -0.2003765 | 1.100717
17.1481 | 37.5478 | 37.75448 | 36.65291 | -0.2066791 | 1.101568
17.1581 | 37.5382 | 37.74686 | 36.64444 | -0.2086608 | 1.102421
17.1681 | 37.5521 | 37.73922 | 36.63595 | -0.1871219 | 1.103274
17.1781 | 37.535 | 37.73156 | 36.62743 | -0.1965618 | 1.104129
17.1881 | 37.5341 | 37.72388 | 36.6189 | -0.1897812 | 1.104984
17.1981 | 37.5399 | 37.71618 | 36.61034 | -0.1762795 | 1.105841
17.2081 | 37.546 | 37.70846 | 36.60176 | -0.162457 | 1.106699
17.2181 | 37.5374 | 37.70071 | 36.59316 | -0.1633135 | 1.107558
17.2281 | 37.5364 | 37.69295 | 36.58453 | -0.1565493 | 1.108418
17.2381 | 37.5275 | 37.68516 | 36.57588 | -0.1576641 | 1.109279
17.2481 | 37.5461 | 37.67736 | 36.56722 | -0.1312579 | 1.110142
17.2581 | 37.5162 | 37.66953 | 36.55853 | -0.1533307 | 1.111005
17.2681 | 37.5331 | 37.66168 | 36.54981 | -0.1285824 | 1.11187
17.2781 | 37.5082 | 37.65381 | 36.54108 | -0.1456133 | 1.112736
17.2881 | 37.5188 | 37.64592 | 36.53232 | -0.127123 | 1.113602
17.298 | 37.5004 | 37.63809 | 36.52363 | -0.1376911 | 1.114462
17.308 | 37.51 | 37.63016 | 36.51483 | -0.120159 | 1.115331
17.318 | 37.5017 | 37.62221 | 36.506 | -0.1205058 | 1.116201
17.328 | 37.5279 | 37.61423 | 36.49716 | -0.08633171 | 1.117073
17.338 | 37.5102 | 37.60624 | 36.48829 | -0.09603631 | 1.117946
17.348 | 37.5196 | 37.59822 | 36.4794 | -0.07861988 | 1.118819
17.358 | 37.5041 | 37.59018 | 36.47049 | -0.0860823 | 1.119694
17.368 | 37.4847 | 37.58212 | 36.46155 | -0.0974237 | 1.12057
17.378 | 37.4759 | 37.57404 | 36.4526 | -0.09814385 | 1.121448
17.388 | 37.502 | 37.56594 | 36.44362 | -0.06394286 | 1.122326
17.398 | 37.4874 | 37.55782 | 36.43462 | -0.0704207 | 1.123205
17.408 | 37.4923 | 37.54968 | 36.42559 | -0.05737737 | 1.124086
17.418 | 37.469 | 37.54151 | 36.41654 | -0.07251277 | 1.124968
17.428 | 37.4821 | 37.53333 | 36.40748 | -0.05122702 | 1.125851
17.438 | 37.4595 | 37.52512 | 36.39838 | -0.06562005 | 1.126735
17.448 | 37.4493 | 37.51689 | 36.38927 | -0.06759192 | 1.127621
17.458 | 37.463 | 37.50864 | 36.38014 | -0.04564238 | 1.128507
17.468 | 37.4172 | 37.50037 | 36.37098 | -0.08317172 | 1.129395
17.478 | 37.429 | 37.49208 | 36.3618 | -0.06307964 | 1.130284
17.488 | 37.4494 | 37.48377 | 36.35259 | -0.03436645 | 1.131174
17.498 | 37.4213 | 37.47543 | 36.34337 | -0.05413191 | 1.132065
17.508 | 37.4184 | 37.46708 | 36.33412 | -0.04867609 | 1.132958
17.518 | 37.4202 | 37.4587 | 36.32485 | -0.03849882 | 1.133851
17.528 | 37.4152 | 37.4503 | 36.31555 | -0.03510038 | 1.134746
17.538 | 37.3777 | 37.44188 | 36.30624 | -0.06418063 | 1.135642
17.548 | 37.3819 | 37.43344 | 36.2969 | -0.05153951 | 1.136539
17.558 | 37.3809 | 37.42498 | 36.28754 | -0.04407702 | 1.137438
17.568 | 37.3311 | 37.41649 | 36.27816 | -0.08539312 | 1.138337
17.578 | 37.3583 | 37.40799 | 36.26875 | -0.049688 | 1.139238
17.588 | 37.3486 | 37.39946 | 36.25932 | -0.05086138 | 1.14014
17.598 | 37.3328 | 37.39091 | 36.24987 | -0.05811337 | 1.141043
17.608 | 37.3377 | 37.38234 | 36.2404 | -0.04464414 | 1.141948
17.618 | 37.3425 | 37.37375 | 36.2309 | -0.03125338 | 1.142853
17.628 | 37.3341 | 37.36514 | 36.22138 | -0.03104128 | 1.14376
17.638 | 37.3161 | 37.35651 | 36.21184 | -0.04040768 | 1.144668
17.648 | 37.3057 | 37.34785 | 36.20228 | -0.0421528 | 1.145577
17.658 | 37.3092 | 37.33918 | 36.19269 | -0.02997642 | 1.146488
17.668 | 37.2768 | 37.33048 | 36.18308 | -0.05367859 | 1.1474
17.678 | 37.2681 | 37.32176 | 36.17345 | -0.05365933 | 1.148312
17.688 | 37.2825 | 37.31302 | 36.16379 | -0.03051868 | 1.149227
17.698 | 37.2829 | 37.30426 | 36.15411 | -0.02135663 | 1.150142
17.708 | 37.2567 | 37.29547 | 36.14441 | -0.03877307 | 1.151059
17.718 | 37.262 | 37.28667 | 36.13469 | -0.02466816 | 1.151977
17.728 | 37.2487 | 37.27784 | 36.12495 | -0.02914159 | 1.152895
17.738 | 37.237 | 37.26899 | 36.11518 | -0.03199368 | 1.153816
17.748 | 37.2358 | 37.26012 | 36.10539 | -0.02432417 | 1.154737
17.758 | 37.2298 | 37.25123 | 36.09557 | -0.02143338 | 1.15566
17.768 | 37.2296 | 37.24232 | 36.08574 | -0.01272089 | 1.156584
17.778 | 37.1842 | 37.23339 | 36.07588 | -0.04918712 | 1.157509
17.788 | 37.2279 | 37.22443 | 36.066 | 0.003468103 | 1.158436
17.798 | 37.204 | 37.21546 | 36.05609 | -0.01145508 | 1.159364
17.808 | 37.1949 | 37.20646 | 36.04616 | -0.01155678 | 1.160293
17.818 | 37.1751 | 37.19744 | 36.03621 | -0.022337 | 1.161223
17.828 | 37.1795 | 37.1884 | 36.02624 | -0.008895763 | 1.162154
17.838 | 37.1607 | 37.17933 | 36.01625 | -0.0186329 | 1.163087
17.848 | 37.1555 | 37.17025 | 36.00623 | -0.01474851 | 1.164021
17.858 | 37.1596 | 37.16114 | 35.99619 | -0.001542862 | 1.164957
17.868 | 37.1389 | 37.15202 | 35.98612 | -0.01311562 | 1.165893
17.878 | 37.0806 | 37.14287 | 35.97604 | -0.06226683 | 1.166831
17.8879 | 37.123 | 37.13379 | 35.96603 | -0.01078826 | 1.167761
17.8979 | 37.1078 | 37.1246 | 35.9559 | -0.01679678 | 1.168701
17.9079 | 37.1073 | 37.11538 | 35.94574 | -0.008083625 | 1.169643
17.9179 | 37.0872 | 37.10615 | 35.93556 | -0.01894901 | 1.170586
17.9279 | 37.0939 | 37.09689 | 35.92536 | -0.002992935 | 1.17153
17.9379 | 37.0542 | 37.08762 | 35.91514 | -0.03341532 | 1.172475
17.9479 | 37.0727 | 37.07832 | 35.90489 | -0.005616191 | 1.173422
17.9579 | 37.0652 | 37.069 | 35.89463 | -0.003795617 | 1.17437
17.9679 | 37.0566 | 37.05965 | 35.88433 | -0.003053401 | 1.17532
17.9779 | 36.9948 | 37.05029 | 35.87402 | -0.05548969 | 1.17627
17.9879 | 37.0176 | 37.0409 | 35.86368 | -0.02330457 | 1.177222
17.9979 | 37.0151 | 37.0315 | 35.85332 | -0.01639796 | 1.178176
18.0079 | 36.9778 | 37.02207 | 35.84294 | -0.04426981 | 1.17913
18.0179 | 37.004 | 37.01262 | 35.83253 | -0.00862011 | 1.180086
18.0279 | 36.9801 | 37.00315 | 35.82211 | -0.02304889 | 1.181043
18.0379 | 36.9712 | 36.99366 | 35.81165 | -0.02245633 | 1.182002
18.0479 | 36.9719 | 36.98414 | 35.80118 | -0.01224208 | 1.182961
18.0579 | 36.9643 | 36.97461 | 35.79068 | -0.01030644 | 1.183923
18.0679 | 36.9807 | 36.96505 | 35.78016 | 0.01565061 | 1.184885
18.0779 | 36.8905 | 36.95547 | 35.76962 | -0.06497066 | 1.185849
18.0879 | 36.9286 | 36.94587 | 35.75906 | -0.01727052 | 1.186814
18.0979 | 36.9329 | 36.93625 | 35.74847 | -0.003349065 | 1.18778
18.1079 | 36.917 | 36.92661 | 35.73786 | -0.009605883 | 1.188748
18.1179 | 36.8916 | 36.91694 | 35.72722 | -0.02534136 | 1.189717
18.1279 | 36.9003 | 36.90726 | 35.71657 | -0.006955369 | 1.190687
18.1379 | 36.8927 | 36.89755 | 35.70589 | -0.00484785 | 1.191659
18.1479 | 36.8745 | 36.88782 | 35.69519 | -0.01331888 | 1.192632
18.1579 | 36.868 | 36.87807 | 35.68446 | -0.01006845 | 1.193607
18.1679 | 36.8949 | 36.8683 | 35.67371 | 0.02660329 | 1.194582
18.1779 | 36.7938 | 36.8585 | 35.66294 | -0.06470337 | 1.195559
18.1879 | 36.8405 | 36.84869 | 35.65215 | -0.008188539 | 1.196538
18.1979 | 36.8602 | 36.83885 | 35.64133 | 0.02134766 | 1.197518
18.2079 | 36.8384 | 36.82899 | 35.6305 | 0.009405213 | 1.198499
18.2179 | 36.8409 | 36.81912 | 35.61963 | 0.02178427 | 1.199481
18.2279 | 36.8163 | 36.80922 | 35.60875 | 0.007084822 | 1.200465
18.2379 | 36.8277 | 36.79929 | 35.59784 | 0.02840665 | 1.20145
18.2479 | 36.7862 | 36.78935 | 35.58691 | -0.003149952 | 1.202437
18.2579 | 36.8075 | 36.77939 | 35.57596 | 0.02811462 | 1.203425
18.2679 | 36.7861 | 36.7694 | 35.56499 | 0.01670069 | 1.204414
18.2779 | 36.7221 | 36.75939 | 35.55399 | -0.03729175 | 1.205405
18.2879 | 36.7184 | 36.74936 | 35.54297 | -0.03096304 | 1.206397
18.2979 | 36.7659 | 36.73931 | 35.53192 | 0.0265874 | 1.20739
18.3079 | 36.7175 | 36.72924 | 35.52086 | -0.01174112 | 1.208385
18.3179 | 36.7163 | 36.71915 | 35.50977 | -0.002848071 | 1.209381
18.3279 | 36.703 | 36.70903 | 35.49865 | -0.006033775 | 1.210379
18.3379 | 36.7112 | 36.6989 | 35.48752 | 0.01230183 | 1.211378
18.3479 | 36.722 | 36.68874 | 35.47636 | 0.03325878 | 1.212378
18.3579 | 36.6885 | 36.67856 | 35.46518 | 0.009937145 | 1.21338
18.3679 | 36.6954 | 36.66836 | 35.45398 | 0.02703683 | 1.214383
18.3779 | 36.615 | 36.65814 | 35.44275 | -0.0431423 | 1.215388
18.3879 | 36.6366 | 36.6479 | 35.43151 | -0.01130006 | 1.216394
18.3979 | 36.6548 | 36.63764 | 35.42024 | 0.01716352 | 1.217401
18.4079 | 36.6292 | 36.62735 | 35.40894 | 0.00184821 | 1.21841
18.4179 | 36.6101 | 36.61705 | 35.39763 | -0.006945667 | 1.21942
18.4279 | 36.6026 | 36.60672 | 35.38629 | -0.004118354 | 1.220432
18.4379 | 36.5991 | 36.59637 | 35.37493 | 0.002730239 | 1.221445
18.4479 | 36.5699 | 36.586 | 35.36354 | -0.01609988 | 1.222459
18.4579 | 36.5948 | 36.57561 | 35.35213 | 0.01919111 | 1.223475
18.4678 | 36.5464 | 36.5653 | 35.34082 | -0.0189008 | 1.224482
18.4778 | 36.5041 | 36.55487 | 35.32937 | -0.05076755 | 1.225501
18.4878 | 36.5043 | 36.54441 | 35.31789 | -0.04011294 | 1.226521
18.4978 | 36.566 | 36.53394 | 35.3064 | 0.03206263 | 1.227542
18.5078 | 36.5296 | 36.52344 | 35.29488 | 0.006159444 | 1.228565
18.5178 | 36.5371 | 36.51292 | 35.28333 | 0.0241776 | 1.22959
18.5278 | 36.5259 | 36.50238 | 35.27177 | 0.02351672 | 1.230615
18.5378 | 36.5076 | 36.49182 | 35.26018 | 0.01577704 | 1.231643
18.5478 | 36.5259 | 36.48124 | 35.24857 | 0.04465843 | 1.232672
18.5578 | 36.4919 | 36.47064 | 35.23694 | 0.02126095 | 1.233702
18.5678 | 36.4733 | 36.46002 | 35.22528 | 0.01328466 | 1.234733
18.5778 | 36.4213 | 36.44937 | 35.2136 | -0.02807056 | 1.235766
18.5878 | 36.4487 | 36.4387 | 35.2019 | 0.009995114 | 1.236801
18.5978 | 36.4599 | 36.42802 | 35.19018 | 0.03188209 | 1.237837
18.6078 | 36.4456 | 36.41731 | 35.17844 | 0.02829009 | 1.238875
18.6178 | 36.4291 | 36.40658 | 35.16667 | 0.02251899 | 1.239914
18.6278 | 36.4219 | 36.39583 | 35.15488 | 0.026069 | 1.240954
18.6378 | 36.4253 | 36.38506 | 35.14306 | 0.04024001 | 1.241996
18.6478 | 36.4345 | 36.37427 | 35.13123 | 0.06023213 | 1.243039
18.6578 | 36.4111 | 36.36345 | 35.11937 | 0.04764506 | 1.244084
18.6678 | 36.3597 | 36.35262 | 35.10749 | 0.007079057 | 1.24513
18.6778 | 36.3431 | 36.34177 | 35.09559 | 0.00133405 | 1.246178
18.6878 | 36.3465 | 36.33089 | 35.08366 | 0.0156099 | 1.247228
18.6978 | 36.3653 | 36.31999 | 35.07171 | 0.04530677 | 1.248278
18.7078 | 36.3472 | 36.30908 | 35.05974 | 0.03812441 | 1.249331
18.7178 | 36.3469 | 36.29814 | 35.04775 | 0.04876303 | 1.250384
18.7278 | 36.3228 | 36.28718 | 35.03574 | 0.03562258 | 1.25144
18.7378 | 36.2958 | 36.2762 | 35.0237 | 0.01960293 | 1.252497
18.7478 | 36.3195 | 36.2652 | 35.01164 | 0.05430408 | 1.253555
18.7578 | 36.2762 | 36.25417 | 34.99956 | 0.02202613 | 1.254615
18.7678 | 36.2283 | 36.24313 | 34.98745 | -0.0148309 | 1.255676
18.7778 | 36.2041 | 36.23207 | 34.97533 | -0.02796729 | 1.256739
18.7878 | 36.2111 | 36.22098 | 34.96318 | -0.009882701 | 1.257803
18.7978 | 36.2353 | 36.20988 | 34.95101 | 0.02542245 | 1.258869
18.8078 | 36.2059 | 36.19875 | 34.93882 | 0.007148458 | 1.259936
18.8178 | 36.2223 | 36.1876 | 34.9266 | 0.03469523 | 1.261005
18.8278 | 36.1894 | 36.17644 | 34.91436 | 0.01296266 | 1.262076
18.8378 | 36.1743 | 36.16525 | 34.9021 | 0.009050736 | 1.263148
18.8478 | 36.1712 | 36.15404 | 34.88982 | 0.01715965 | 1.264221
18.8578 | 36.1072 | 36.14281 | 34.87751 | -0.0356108 | 1.265296
18.8678 | 36.114 | 36.13156 | 34.86519 | -0.01756063 | 1.266373
18.8778 | 36.0549 | 36.12029 | 34.85284 | -0.06538985 | 1.267451
18.8878 | 36.0787 | 36.109 | 34.84047 | -0.03029848 | 1.268531
18.8978 | 36.0823 | 36.09769 | 34.82807 | -0.01538648 | 1.269612
18.9078 | 36.0712 | 36.08635 | 34.81566 | -0.01515387 | 1.270695
18.9178 | 36.0471 | 36.075 | 34.80322 | -0.02790082 | 1.271779
18.9278 | 36.0295 | 36.06363 | 34.79076 | -0.03412695 | 1.272865
18.9378 | 36.0327 | 36.05223 | 34.77828 | -0.01953272 | 1.273953
18.9478 | 35.9916 | 36.04082 | 34.76578 | -0.04921797 | 1.275042
18.9578 | 35.9826 | 36.02938 | 34.75325 | -0.04678284 | 1.276132
18.9678 | 35.9461 | 36.01793 | 34.7407 | -0.0718272 | 1.277225
18.9778 | 35.9531 | 36.00645 | 34.72813 | -0.05335104 | 1.278318
18.9878 | 35.9323 | 35.99495 | 34.71554 | -0.06265444 | 1.279414
18.9978 | 35.9664 | 35.98344 | 34.70293 | -0.01703754 | 1.280511
19.0078 | 35.9511 | 35.9719 | 34.69029 | -0.02080019 | 1.281609
19.0178 | 35.9088 | 35.96034 | 34.67763 | -0.0515424 | 1.282709
19.0278 | 35.9237 | 35.94876 | 34.66495 | -0.02506435 | 1.283811
19.0378 | 35.9079 | 35.93717 | 34.65225 | -0.02926583 | 1.284914
19.0478 | 35.8746 | 35.92555 | 34.63953 | -0.05094725 | 1.286019
19.0577 | 35.8133 | 35.91402 | 34.62691 | -0.1007247 | 1.287115
19.0677 | 35.8338 | 35.90237 | 34.61414 | -0.06856566 | 1.288223
19.0777 | 35.8167 | 35.89069 | 34.60135 | -0.07398627 | 1.289333
19.0877 | 35.7978 | 35.87899 | 34.58854 | -0.08118677 | 1.290444
19.0977 | 35.8339 | 35.86727 | 34.57571 | -0.03336713 | 1.291557
19.1077 | 35.8233 | 35.85553 | 34.56286 | -0.03222729 | 1.292672
19.1177 | 35.7803 | 35.84377 | 34.54998 | -0.06346706 | 1.293788
19.1277 | 35.783 | 35.83199 | 34.53708 | -0.04898687 | 1.294906
19.1377 | 35.7475 | 35.82019 | 34.52416 | -0.07268658 | 1.296025
19.1477 | 35.7202 | 35.80837 | 34.51122 | -0.088166 | 1.297146
19.1577 | 35.6778 | 35.79653 | 34.49826 | -0.1187255 | 1.298269
19.1677 | 35.6735 | 35.78467 | 34.48527 | -0.111165 | 1.299393
19.1777 | 35.6785 | 35.77278 | 34.47227 | -0.09428447 | 1.300519
19.1877 | 35.6496 | 35.76088 | 34.45924 | -0.1112838 | 1.301647
19.1977 | 35.6786 | 35.74896 | 34.44619 | -0.0703632 | 1.302776
19.2077 | 35.6399 | 35.73702 | 34.43312 | -0.09712272 | 1.303907
19.2177 | 35.6551 | 35.72506 | 34.42002 | -0.06996226 | 1.30504
19.2277 | 35.6149 | 35.71308 | 34.40691 | -0.09818181 | 1.306174
19.2377 | 35.6055 | 35.70108 | 34.39377 | -0.09558153 | 1.30731
19.2477 | 35.5327 | 35.68906 | 34.38061 | -0.1563613 | 1.308447
19.2577 | 35.5393 | 35.67702 | 34.36743 | -0.1377214 | 1.309587
19.2677 | 35.5225 | 35.66496 | 34.35423 | -0.1424616 | 1.310728
19.2777 | 35.5137 | 35.65288 | 34.34101 | -0.1391819 | 1.31187
19.2877 | 35.5229 | 35.64078 | 34.32777 | -0.1178825 | 1.313015
19.2977 | 35.5199 | 35.62866 | 34.3145 | -0.1087636 | 1.314161
19.3077 | 35.5388 | 35.61652 | 34.30122 | -0.07772461 | 1.315308
19.3177 | 35.4992 | 35.60437 | 34.28791 | -0.105166 | 1.316458
19.3277 | 35.4771 | 35.59219 | 34.27458 | -0.1150877 | 1.317609
19.3377 | 35.4468 | 35.57999 | 34.26123 | -0.1331899 | 1.318762
19.3477 | 35.4063 | 35.56777 | 34.24786 | -0.1614725 | 1.319916
19.3577 | 35.414 | 35.55554 | 34.23446 | -0.1415353 | 1.321072
19.3677 | 35.3825 | 35.54328 | 34.22105 | -0.1607786 | 1.32223
19.3777 | 35.3819 | 35.531 | 34.20761 | -0.1491025 | 1.32339
19.3877 | 35.4032 | 35.51871 | 34.19416 | -0.1155067 | 1.324551
19.3977 | 35.3821 | 35.50639 | 34.18068 | -0.1242913 | 1.325714
19.4077 | 35.3849 | 35.49406 | 34.16718 | -0.1091567 | 1.326879
19.4177 | 35.3738 | 35.4817 | 34.15366 | -0.1079025 | 1.328045
19.4277 | 35.355 | 35.46933 | 34.14012 | -0.114329 | 1.329214
19.4377 | 35.2809 | 35.45694 | 34.12655 | -0.176036 | 1.330384
19.4477 | 35.3072 | 35.44452 | 34.11297 | -0.1373235 | 1.331555
19.4577 | 35.2922 | 35.43209 | 34.09936 | -0.1398919 | 1.332729
19.4677 | 35.2629 | 35.41964 | 34.08574 | -0.1567409 | 1.333904
19.4777 | 35.242 | 35.40717 | 34.07209 | -0.1651705 | 1.335081
19.4877 | 35.2653 | 35.39468 | 34.05842 | -0.129381 | 1.336259
19.4977 | 35.2699 | 35.38217 | 34.04473 | -0.1122721 | 1.33744
19.5077 | 35.234 | 35.36964 | 34.03102 | -0.1356442 | 1.338622
19.5177 | 35.2246 | 35.3571 | 34.01729 | -0.1324971 | 1.339806
19.5277 | 35.1761 | 35.34453 | 34.00354 | -0.1684306 | 1.340992
19.5377 | 35.1489 | 35.33195 | 33.98977 | -0.1830452 | 1.342179
19.5477 | 35.1372 | 35.31934 | 33.97597 | -0.1821407 | 1.343369
19.5577 | 35.1315 | 35.30672 | 33.96216 | -0.175217 | 1.34456
19.5677 | 35.1172 | 35.29407 | 33.94832 | -0.1768742 | 1.345752
19.5777 | 35.0827 | 35.28141 | 33.93447 | -0.1987126 | 1.346947
19.5877 | 35.1052 | 35.26873 | 33.92059 | -0.1635319 | 1.348143
19.5977 | 35.0737 | 35.25603 | 33.90669 | -0.1823324 | 1.349342
19.6077 | 35.0554 | 35.24331 | 33.89277 | -0.1879138 | 1.350542
19.6177 | 35.0063 | 35.23058 | 33.87883 | -0.2242762 | 1.351743
19.6277 | 34.9617 | 35.21782 | 33.86487 | -0.2561199 | 1.352947
19.6376 | 34.985 | 35.20517 | 33.85103 | -0.2201726 | 1.35414
19.6476 | 34.9331 | 35.19238 | 33.83703 | -0.2592788 | 1.355348
19.6576 | 34.8994 | 35.17957 | 33.82301 | -0.2801661 | 1.356557
19.6676 | 34.9136 | 35.16673 | 33.80897 | -0.2531348 | 1.357768
19.6776 | 34.8649 | 35.15388 | 33.7949 | -0.2889847 | 1.35898
19.6876 | 34.9111 | 35.14102 | 33.78082 | -0.2299158 | 1.360195
19.6976 | 34.8705 | 35.12813 | 33.76672 | -0.2576284 | 1.361411
19.7076 | 34.8362 | 35.11522 | 33.75259 | -0.2790222 | 1.362629
19.7176 | 34.7782 | 35.1023 | 33.73845 | -0.3240977 | 1.363849
19.7276 | 34.7831 | 35.08935 | 33.72428 | -0.3062543 | 1.365071
19.7376 | 34.7588 | 35.07639 | 33.7101 | -0.3175926 | 1.366295
19.7476 | 34.7274 | 35.06341 | 33.69589 | -0.3360121 | 1.36752
19.7576 | 34.6962 | 35.05041 | 33.68167 | -0.3542134 | 1.368748
19.7676 | 34.686 | 35.0374 | 33.66742 | -0.3513961 | 1.369977
19.7776 | 34.698 | 35.02436 | 33.65315 | -0.3263604 | 1.371208
19.7876 | 34.668 | 35.01131 | 33.63886 | -0.3433061 | 1.372441
19.7976 | 34.6578 | 34.99823 | 33.62456 | -0.3404337 | 1.373676
19.8076 | 34.6176 | 34.98514 | 33.61023 | -0.3675429 | 1.374913
19.8176 | 34.5562 | 34.97203 | 33.59588 | -0.4158337 | 1.376151
19.8276 | 34.5718 | 34.95891 | 33.58151 | -0.3871063 | 1.377392
19.8376 | 34.5623 | 34.94576 | 33.56713 | -0.3834608 | 1.378635
19.8476 | 34.5344 | 34.9326 | 33.55272 | -0.3981969 | 1.379879
19.8576 | 34.5489 | 34.91941 | 33.53829 | -0.3705149 | 1.381125
19.8676 | 34.5378 | 34.90621 | 33.52384 | -0.3684146 | 1.382373
19.8776 | 34.5416 | 34.893 | 33.50937 | -0.3513963 | 1.383623
19.8876 | 34.5213 | 34.87976 | 33.49489 | -0.35846 | 1.384875
19.8976 | 34.5055 | 34.86651 | 33.48038 | -0.3610055 | 1.386129
19.9076 | 34.4472 | 34.85323 | 33.46585 | -0.406033 | 1.387384
19.9176 | 34.4485 | 34.83994 | 33.4513 | -0.3914426 | 1.388642
19.9276 | 34.4449 | 34.82663 | 33.43673 | -0.3817343 | 1.389902
19.9376 | 34.446 | 34.81331 | 33.42214 | -0.3673079 | 1.391163
19.9476 | 34.3883 | 34.79996 | 33.40754 | -0.4116637 | 1.392427
19.9576 | 34.4024 | 34.7866 | 33.39291 | -0.3842015 | 1.393692
19.9676 | 34.4075 | 34.77322 | 33.37826 | -0.3657217 | 1.394959
19.9776 | 34.4128 | 34.75982 | 33.3636 | -0.347024 | 1.396229
19.9876 | 34.3824 | 34.74641 | 33.34891 | -0.3640086 | 1.3975
19.9976 | 34.3744 | 34.73298 | 33.3342 | -0.3585753 | 1.398773
20.0076 | 34.3422 | 34.71952 | 33.31948 | -0.3773246 | 1.400048
20.0176 | 34.3344 | 34.70606 | 33.30473 | -0.3716561 | 1.401325
20.0276 | 34.3439 | 34.69257 | 33.28997 | -0.3486699 | 1.402604
20.0376 | 34.3203 | 34.67907 | 33.27518 | -0.358766 | 1.403885
20.0476 | 34.2779 | 34.66554 | 33.26038 | -0.3876449 | 1.405168
20.0576 | 34.2737 | 34.65201 | 33.24555 | -0.3783061 | 1.406453
20.0676 | 34.2791 | 34.63845 | 33.23071 | -0.3593498 | 1.40774
20.0776 | 34.271 | 34.62488 | 33.21585 | -0.3538758 | 1.409029
20.0876 | 34.2506 | 34.61128 | 33.20096 | -0.3606847 | 1.41032
20.0976 | 34.175 | 34.59768 | 33.18606 | -0.4226762 | 1.411613
20.1076 | 34.2115 | 34.58405 | 33.17114 | -0.3725501 | 1.412908
20.1176 | 34.1741 | 34.57041 | 33.1562 | -0.3963069 | 1.414205
20.1276 | 34.1677 | 34.55675 | 33.14124 | -0.3890464 | 1.415504
20.1376 | 34.1478 | 34.54307 | 33.12626 | -0.3952686 | 1.416805
20.1476 | 34.157 | 34.52937 | 33.11127 | -0.3723736 | 1.418108
20.1576 | 34.1293 | 34.51566 | 33.09625 | -0.3863613 | 1.419413
20.1676 | 34.1296 | 34.50193 | 33.08121 | -0.372332 | 1.42072
20.1776 | 34.1139 | 34.48819 | 33.06616 | -0.3742857 | 1.422029
20.1876 | 34.0525 | 34.47442 | 33.05108 | -0.421922 | 1.42334
20.1976 | 34.0415 | 34.46064 | 33.03599 | -0.4191414 | 1.424653
20.2076 | 34.0338 | 34.44684 | 33.02088 | -0.4130438 | 1.425968
20.2176 | 34.0156 | 34.43303 | 33.00574 | -0.4174294 | 1.427286
20.2275 | 33.9605 | 34.41934 | 32.99074 | -0.4588363 | 1.428592
20.2375 | 33.9768 | 34.40549 | 32.97558 | -0.4286882 | 1.429913
20.2475 | 33.9439 | 34.39162 | 32.96039 | -0.447723 | 1.431236
20.2575 | 33.9307 | 34.37774 | 32.94518 | -0.4470411 | 1.432562
20.2675 | 33.9295 | 34.36384 | 32.92995 | -0.4343423 | 1.433889
20.2775 | 33.9063 | 34.34993 | 32.91471 | -0.443627 | 1.435219
20.2875 | 33.8408 | 34.33599 | 32.89944 | -0.4951949 | 1.436551
20.2975 | 33.831 | 34.32205 | 32.88416 | -0.4910461 | 1.437885
20.3075 | 33.8158 | 34.30808 | 32.86886 | -0.4922806 | 1.439221
20.3175 | 33.7883 | 34.2941 | 32.85354 | -0.5057983 | 1.440558
20.3275 | 33.7635 | 34.2801 | 32.8382 | -0.5165998 | 1.441899
20.3375 | 33.7454 | 34.26608 | 32.82284 | -0.5206844 | 1.443241
20.3475 | 33.7353 | 34.25205 | 32.80747 | -0.5167528 | 1.444585
20.3575 | 33.7628 | 34.238 | 32.79207 | -0.4752048 | 1.445931
20.3675 | 33.697 | 34.22394 | 32.77666 | -0.5269402 | 1.44728
20.3775 | 33.6594 | 34.20986 | 32.76123 | -0.5504592 | 1.448631
20.3875 | 33.6483 | 34.19576 | 32.74578 | -0.5474618 | 1.449983
20.3975 | 33.6399 | 34.18165 | 32.73031 | -0.5417482 | 1.451338
20.4075 | 33.6279 | 34.16752 | 32.71482 | -0.5396182 | 1.452695
20.4175 | 33.5686 | 34.15337 | 32.69932 | -0.584772 | 1.454054
20.4275 | 33.581 | 34.13921 | 32.68379 | -0.5582097 | 1.455416
20.4375 | 33.5367 | 34.12503 | 32.66825 | -0.5883312 | 1.456779
20.4475 | 33.5316 | 34.11084 | 32.65269 | -0.5792366 | 1.458145
20.4575 | 33.5339 | 34.09663 | 32.63711 | -0.5627257 | 1.459512
20.4675 | 33.4661 | 34.0824 | 32.62152 | -0.6162992 | 1.460883
20.4775 | 33.4789 | 34.06816 | 32.6059 | -0.5892562 | 1.462255
20.4875 | 33.4569 | 34.0539 | 32.59027 | -0.5969974 | 1.463629
20.4975 | 33.4085 | 34.03962 | 32.57462 | -0.6311228 | 1.465006
20.5075 | 33.4178 | 34.02533 | 32.55895 | -0.6075322 | 1.466384
20.5175 | 33.4099 | 34.01103 | 32.54326 | -0.6011257 | 1.467765
20.5275 | 33.3944 | 33.9967 | 32.52756 | -0.6023034 | 1.469148
20.5375 | 33.3572 | 33.98237 | 32.51183 | -0.6251654 | 1.470533
20.5475 | 33.3735 | 33.96801 | 32.49609 | -0.5945115 | 1.471921
20.5575 | 33.3108 | 33.95364 | 32.48033 | -0.642842 | 1.47331
20.5675 | 33.3157 | 33.93926 | 32.46455 | -0.623557 | 1.474702
20.5775 | 33.3058 | 33.92486 | 32.44876 | -0.6190561 | 1.476096
20.5875 | 33.262 | 33.91044 | 32.43295 | -0.6484397 | 1.477493
20.5975 | 33.263 | 33.89601 | 32.41712 | -0.6330079 | 1.478891
20.6075 | 33.2429 | 33.88156 | 32.40127 | -0.6386605 | 1.480292
20.6175 | 33.2185 | 33.8671 | 32.3854 | -0.6485975 | 1.481695
20.6275 | 33.2225 | 33.85262 | 32.36952 | -0.6301191 | 1.4831
20.6375 | 33.2083 | 33.83813 | 32.35362 | -0.6298254 | 1.484508
20.6475 | 33.217 | 33.82362 | 32.3377 | -0.6066164 | 1.485918
20.6575 | 33.1532 | 33.80909 | 32.32176 | -0.655892 | 1.48733
20.6675 | 33.1589 | 33.79455 | 32.30581 | -0.6356523 | 1.488744
20.6775 | 33.1333 | 33.78 | 32.28984 | -0.6466975 | 1.490161
20.6875 | 33.1108 | 33.76543 | 32.27385 | -0.6546274 | 1.49158
20.6975 | 33.095 | 33.75084 | 32.25784 | -0.6558422 | 1.493001
20.7075 | 33.0895 | 33.73624 | 32.24182 | -0.6467418 | 1.494424
20.7175 | 33.054 | 33.72163 | 32.22578 | -0.6676265 | 1.49585
20.7275 | 33.0632 | 33.707 | 32.20972 | -0.643796 | 1.497278
20.7375 | 33.0603 | 33.69235 | 32.19364 | -0.6320507 | 1.498708
20.7475 | 32.9957 | 33.67769 | 32.17755 | -0.6819902 | 1.500141
20.7575 | 33.0308 | 33.66301 | 32.16144 | -0.632215 | 1.501576
20.7675 | 33.0131 | 33.64832 | 32.14531 | -0.6352248 | 1.503013
20.7775 | 32.9669 | 33.63362 | 32.12917 | -0.6667198 | 1.504452
20.7875 | 32.9899 | 33.6189 | 32.11301 | -0.6290002 | 1.505894
20.7975 | 32.9445 | 33.60417 | 32.09683 | -0.6596656 | 1.507339
20.8074 | 32.9441 | 33.58956 | 32.08079 | -0.645464 | 1.508771
20.8174 | 32.9163 | 33.5748 | 32.06458 | -0.6585002 | 1.51022
20.8274 | 32.9056 | 33.56002 | 32.04835 | -0.6544219 | 1.511671
20.8374 | 32.8886 | 33.54523 | 32.0321 | -0.6566291 | 1.513125
20.8474 | 32.8739 | 33.53042 | 32.01584 | -0.6565215 | 1.51458
20.8574 | 32.8673 | 33.5156 | 31.99956 | -0.6482996 | 1.516039
20.8674 | 32.8412 | 33.50076 | 31.98326 | -0.6595632 | 1.517499
20.8774 | 32.8254 | 33.48591 | 31.96695 | -0.6605124 | 1.518962
20.8874 | 32.8264 | 33.47105 | 31.95062 | -0.6446472 | 1.520428
20.8974 | 32.7848 | 33.45617 | 31.93427 | -0.6713677 | 1.521896
20.9074 | 32.7702 | 33.44127 | 31.91791 | -0.6710738 | 1.523366
20.9174 | 32.7582 | 33.42637 | 31.90153 | -0.6681657 | 1.524838
20.9274 | 32.7599 | 33.41144 | 31.88513 | -0.6515434 | 1.526313
20.9374 | 32.7281 | 33.39651 | 31.86872 | -0.6684071 | 1.527791
20.9474 | 32.6988 | 33.38156 | 31.85229 | -0.6827565 | 1.529271
20.9574 | 32.688 | 33.36659 | 31.83584 | -0.6785919 | 1.530753
20.9674 | 32.684 | 33.35161 | 31.81938 | -0.6676133 | 1.532238
20.9774 | 32.6495 | 33.33662 | 31.8029 | -0.6871206 | 1.533725
20.9874 | 32.6264 | 33.32161 | 31.7864 | -0.6952138 | 1.535214
20.9974 | 32.6286 | 33.30659 | 31.76989 | -0.6779934 | 1.536706
21.0074 | 32.5824 | 33.29156 | 31.75336 | -0.7091592 | 1.538201
21.0174 | 32.5844 | 33.27651 | 31.73681 | -0.6921109 | 1.539698
21.0274 | 32.553 | 33.26145 | 31.72025 | -0.7084488 | 1.541197
21.0374 | 32.5342 | 33.24637 | 31.70367 | -0.7121731 | 1.542699
21.0474 | 32.5218 | 33.23128 | 31.68708 | -0.7094839 | 1.544203
21.0574 | 32.5018 | 33.21618 | 31.67047 | -0.7143807 | 1.54571
21.0674 | 32.4821 | 33.20106 | 31.65384 | -0.718964 | 1.547219
21.0774 | 32.4487 | 33.18593 | 31.6372 | -0.7372337 | 1.548731
21.0874 | 32.4408 | 33.17079 | 31.62054 | -0.7299901 | 1.550245
21.0974 | 32.437 | 33.15563 | 31.60387 | -0.7186327 | 1.551762
21.1074 | 32.4028 | 33.14046 | 31.58718 | -0.737662 | 1.553281
21.1174 | 32.3908 | 33.12528 | 31.57048 | -0.734478 | 1.554803
21.1274 | 32.3779 | 33.11008 | 31.55375 | -0.7321807 | 1.556327
21.1374 | 32.3596 | 33.09487 | 31.53702 | -0.7352697 | 1.557854
21.1474 | 32.3351 | 33.07965 | 31.52026 | -0.7445458 | 1.559383
21.1574 | 32.2973 | 33.06441 | 31.50349 | -0.7671086 | 1.560915
21.1674 | 32.2999 | 33.04916 | 31.48671 | -0.7492581 | 1.562449
21.1774 | 32.2701 | 33.03389 | 31.46991 | -0.7637946 | 1.563986
21.1874 | 32.2432 | 33.01862 | 31.45309 | -0.7754181 | 1.565526
21.1974 | 32.2315 | 33.00333 | 31.43626 | -0.7718284 | 1.567068
21.2074 | 32.2387 | 32.98803 | 31.41941 | -0.7493257 | 1.568612
21.2174 | 32.2081 | 32.97271 | 31.40255 | -0.7646104 | 1.57016
21.2274 | 32.1833 | 32.95738 | 31.38567 | -0.7740818 | 1.571709
21.2374 | 32.1928 | 32.94204 | 31.36878 | -0.7492403 | 1.573262
21.2474 | 32.1534 | 32.92669 | 31.35187 | -0.7732862 | 1.574817
21.2574 | 32.1394 | 32.91132 | 31.33495 | -0.7719194 | 1.576374
21.2674 | 32.1184 | 32.89594 | 31.31801 | -0.7775397 | 1.577934
21.2774 | 32.1121 | 32.88055 | 31.30105 | -0.7684472 | 1.579497
21.2874 | 32.0693 | 32.86514 | 31.28408 | -0.7958421 | 1.581062
21.2974 | 32.0404 | 32.84972 | 31.26709 | -0.8093247 | 1.58263
21.3074 | 32.0665 | 32.83429 | 31.25009 | -0.7677944 | 1.584201
21.3174 | 32.0463 | 32.81885 | 31.23308 | -0.7725516 | 1.585774
21.3274 | 32.0199 | 32.8034 | 31.21605 | -0.7834965 | 1.58735
21.3374 | 32.0143 | 32.78793 | 31.199 | -0.7736291 | 1.588928
21.3474 | 31.9967 | 32.77245 | 31.18194 | -0.7757489 | 1.590509
21.3574 | 31.9708 | 32.75696 | 31.16486 | -0.7861568 | 1.592093
21.3674 | 31.9504 | 32.74145 | 31.14777 | -0.7910523 | 1.59368
21.3774 | 31.9245 | 32.72594 | 31.13067 | -0.8014356 | 1.595269
21.3874 | 31.9203 | 32.71041 | 31.11355 | -0.7901064 | 1.59686
21.3973 | 31.9178 | 32.69502 | 31.09658 | -0.7772209 | 1.598439
21.4073 | 31.869 | 32.67947 | 31.07943 | -0.8104678 | 1.600036
21.4173 | 31.876 | 32.6639 | 31.06227 | -0.7879027 | 1.601636
21.4273 | 31.8814 | 32.64833 | 31.04509 | -0.7669254 | 1.603238
21.4373 | 31.8408 | 32.63274 | 31.02789 | -0.7919363 | 1.604844
21.4473 | 31.8283 | 32.61714 | 31.01068 | -0.7888353 | 1.606452
21.4573 | 31.8145 | 32.60152 | 30.99346 | -0.7870225 | 1.608062
21.4673 | 31.7917 | 32.5859 | 30.97622 | -0.7941975 | 1.609675
21.4773 | 31.7754 | 32.57026 | 30.95897 | -0.7948611 | 1.611292
21.4873 | 31.7462 | 32.55461 | 30.9417 | -0.8084129 | 1.612911
21.4973 | 31.7615 | 32.53895 | 30.92442 | -0.7774529 | 1.614532
21.5073 | 31.7484 | 32.52328 | 30.90712 | -0.7748813 | 1.616156
21.5173 | 31.7239 | 32.5076 | 30.88981 | -0.7836981 | 1.617784
21.5273 | 31.7225 | 32.4919 | 30.87249 | -0.7694033 | 1.619413
21.5373 | 31.6962 | 32.4762 | 30.85515 | -0.7799972 | 1.621046
21.5473 | 31.6975 | 32.46048 | 30.8378 | -0.7629795 | 1.622681
21.5573 | 31.6688 | 32.44475 | 30.82043 | -0.7759503 | 1.62432
21.5673 | 31.6496 | 32.42901 | 30.80305 | -0.7794098 | 1.625961
21.5773 | 31.6258 | 32.41326 | 30.78565 | -0.787458 | 1.627604
21.5873 | 31.6456 | 32.39749 | 30.76824 | -0.751895 | 1.629251
21.5973 | 31.6094 | 32.38172 | 30.75082 | -0.7723207 | 1.6309
21.6073 | 31.6039 | 32.36594 | 30.73338 | -0.7620352 | 1.632553
21.6173 | 31.5982 | 32.35014 | 30.71593 | -0.7519386 | 1.634208
21.6273 | 31.5728 | 32.33433 | 30.69847 | -0.7615309 | 1.635865
21.6373 | 31.5855 | 32.31851 | 30.68099 | -0.7330121 | 1.637526
21.6473 | 31.5502 | 32.30268 | 30.66349 | -0.7524826 | 1.63919
21.6573 | 31.5195 | 32.28684 | 30.64599 | -0.7673419 | 1.640856
21.6673 | 31.536 | 32.27099 | 30.62846 | -0.7349902 | 1.642525
21.6773 | 31.5304 | 32.25513 | 30.61093 | -0.724728 | 1.644198
21.6873 | 31.4888 | 32.23925 | 30.59338 | -0.7504547 | 1.645872
21.6973 | 31.5156 | 32.22337 | 30.57582 | -0.7077707 | 1.64755
21.7073 | 31.4799 | 32.20748 | 30.55824 | -0.7275761 | 1.649231
21.7173 | 31.4753 | 32.19157 | 30.54066 | -0.7162707 | 1.650915
21.7273 | 31.4416 | 32.17565 | 30.52305 | -0.7340549 | 1.652601
21.7373 | 31.4401 | 32.15973 | 30.50544 | -0.7196284 | 1.654291
21.7473 | 31.4202 | 32.14379 | 30.48781 | -0.7235914 | 1.655983
21.7573 | 31.3981 | 32.12784 | 30.47017 | -0.7297438 | 1.657678
21.7673 | 31.4034 | 32.11189 | 30.45251 | -0.708486 | 1.659377
21.7773 | 31.3908 | 32.09592 | 30.43484 | -0.7051177 | 1.661078
21.7873 | 31.388 | 32.07994 | 30.41716 | -0.6919391 | 1.662782
21.7973 | 31.3554 | 32.06395 | 30.39946 | -0.7085502 | 1.664489
21.8073 | 31.3491 | 32.04795 | 30.38175 | -0.6988511 | 1.666199
21.8173 | 31.3453 | 32.03194 | 30.36403 | -0.6866418 | 1.667912
21.8273 | 31.3018 | 32.01592 | 30.34629 | -0.7141224 | 1.669628
21.8373 | 31.3067 | 31.99989 | 30.32855 | -0.6931929 | 1.671347
21.8473 | 31.2994 | 31.98385 | 30.31078 | -0.6844534 | 1.673069
21.8573 | 31.2815 | 31.9678 | 30.29301 | -0.6863037 | 1.674794
21.8673 | 31.2697 | 31.95174 | 30.27522 | -0.6820443 | 1.676522
21.8773 | 31.2668 | 31.93567 | 30.25742 | -0.6688748 | 1.678252
21.8873 | 31.2524 | 31.9196 | 30.23961 | -0.6671956 | 1.679986
21.8973 | 31.2387 | 31.90351 | 30.22178 | -0.6648067 | 1.681723
21.9073 | 31.2129 | 31.88741 | 30.20394 | -0.6745079 | 1.683463
21.9173 | 31.208 | 31.8713 | 30.18609 | -0.6632994 | 1.685206
21.9273 | 31.1885 | 31.85518 | 30.16823 | -0.6666812 | 1.686952
21.9373 | 31.1818 | 31.83905 | 30.15035 | -0.6572535 | 1.688701
21.9473 | 31.1524 | 31.82292 | 30.13246 | -0.6705163 | 1.690454
21.9573 | 31.1514 | 31.80677 | 30.11456 | -0.6553696 | 1.692209
21.9673 | 31.1542 | 31.79061 | 30.09665 | -0.6364133 | 1.693967
21.9772 | 31.1303 | 31.77461 | 30.0789 | -0.6443095 | 1.695711
21.9872 | 31.119 | 31.75843 | 30.06096 | -0.6394343 | 1.697475
21.9972 | 31.1074 | 31.74225 | 30.04301 | -0.6348501 | 1.699243
22.0072 | 31.0943 | 31.72606 | 30.02504 | -0.6317568 | 1.701014
22.0172 | 31.0679 | 31.70985 | 30.00707 | -0.641954 | 1.702787
22.0272 | 31.042 | 31.69364 | 29.98908 | -0.6516421 | 1.704564
22.0372 | 31.0449 | 31.67742 | 29.97108 | -0.632521 | 1.706344
22.0472 | 31.0399 | 31.66119 | 29.95306 | -0.6212913 | 1.708127
22.0572 | 31.0037 | 31.64495 | 29.93504 | -0.6412523 | 1.709914
22.0672 | 31.0167 | 31.6287 | 29.917 | -0.6120041 | 1.711703
22.0772 | 31.0148 | 31.61245 | 29.89895 | -0.597647 | 1.713495
22.0872 | 30.9766 | 31.59618 | 29.88089 | -0.6195813 | 1.715291
22.0972 | 30.9486 | 31.57991 | 29.86282 | -0.6313068 | 1.71709
22.1072 | 30.9561 | 31.56362 | 29.84473 | -0.6075233 | 1.718892
22.1172 | 30.946 | 31.54733 | 29.82663 | -0.6013312 | 1.720698
22.1272 | 30.9017 | 31.53103 | 29.80852 | -0.6293304 | 1.722506
22.1372 | 30.9124 | 31.51472 | 29.7904 | -0.6023212 | 1.724318
22.1472 | 30.8965 | 31.4984 | 29.77227 | -0.6019029 | 1.726132
22.1572 | 30.8963 | 31.48208 | 29.75413 | -0.5857765 | 1.727951
22.1672 | 30.8813 | 31.46574 | 29.73597 | -0.5844417 | 1.729772
22.1772 | 30.8359 | 31.4494 | 29.7178 | -0.6134985 | 1.731597
22.1872 | 30.8413 | 31.43305 | 29.69962 | -0.5917467 | 1.733425
22.1972 | 30.8667 | 31.41669 | 29.68143 | -0.5499865 | 1.735256
22.2072 | 30.8221 | 31.40032 | 29.66323 | -0.5782181 | 1.73709
22.2172 | 30.7894 | 31.38394 | 29.64501 | -0.5945418 | 1.738928
22.2272 | 30.8195 | 31.36756 | 29.62679 | -0.5480572 | 1.740769
22.2372 | 30.7912 | 31.35116 | 29.60855 | -0.5599641 | 1.742613
22.2472 | 30.7756 | 31.33476 | 29.5903 | -0.5591631 | 1.74446
22.2572 | 30.7587 | 31.31835 | 29.57204 | -0.5596544 | 1.746311
22.2672 | 30.7537 | 31.30194 | 29.55377 | -0.5482375 | 1.748165
22.2772 | 30.7277 | 31.28551 | 29.53549 | -0.5578124 | 1.750022
22.2872 | 30.7151 | 31.26908 | 29.5172 | -0.5539796 | 1.751883
22.2972 | 30.7015 | 31.25264 | 29.49889 | -0.5511395 | 1.753748
22.3072 | 30.6819 | 31.23619 | 29.48058 | -0.5542912 | 1.755615
22.3172 | 30.6747 | 31.21974 | 29.46225 | -0.5450351 | 1.757486
22.3272 | 30.6542 | 31.20327 | 29.44391 | -0.5490714 | 1.75936
22.3372 | 30.6474 | 31.1868 | 29.42556 | -0.5394001 | 1.761237
22.3472 | 30.6216 | 31.17032 | 29.4072 | -0.5487214 | 1.763118
22.3572 | 30.6046 | 31.15383 | 29.38883 | -0.549235 | 1.765002
22.3672 | 30.5798 | 31.13734 | 29.37045 | -0.5575412 | 1.76689
22.3772 | 30.5551 | 31.12084 | 29.35206 | -0.5657398 | 1.768781
22.3872 | 30.5545 | 31.10433 | 29.33366 | -0.5498315 | 1.770676
22.3972 | 30.5236 | 31.08782 | 29.31524 | -0.5642156 | 1.772574
22.4072 | 30.5018 | 31.07129 | 29.29682 | -0.5694923 | 1.774475
22.4172 | 30.5089 | 31.05476 | 29.27838 | -0.5458619 | 1.77638
22.4272 | 30.4816 | 31.03822 | 29.25994 | -0.5566245 | 1.778288
22.4372 | 30.454 | 31.02168 | 29.24148 | -0.5676799 | 1.7802
22.4472 | 30.4511 | 31.00513 | 29.22301 | -0.5540282 | 1.782115
22.4572 | 30.4269 | 30.98857 | 29.20454 | -0.5616693 | 1.784033
22.4672 | 30.4051 | 30.972 | 29.18605 | -0.566904 | 1.785956
22.4772 | 30.3913 | 30.95543 | 29.16755 | -0.5641315 | 1.787881
22.4872 | 30.3435 | 30.93885 | 29.14904 | -0.5953519 | 1.78981
22.4972 | 30.384 | 30.92227 | 29.13052 | -0.5382655 | 1.791743
22.5072 | 30.3423 | 30.90567 | 29.11199 | -0.5633728 | 1.793679
22.5172 | 30.3279 | 30.88907 | 29.09345 | -0.5611732 | 1.795619
22.5272 | 30.3239 | 30.87247 | 29.07491 | -0.5485667 | 1.797562
22.5372 | 30.328 | 30.85585 | 29.05635 | -0.5278537 | 1.799508
22.5472 | 30.2595 | 30.83923 | 29.03778 | -0.5797346 | 1.801459
22.5572 | 30.2747 | 30.82261 | 29.0192 | -0.5479085 | 1.803413
22.5671 | 30.2801 | 30.80614 | 29.00079 | -0.5260425 | 1.80535
22.5771 | 30.2243 | 30.7895 | 28.98219 | -0.5652038 | 1.807311
22.5871 | 30.2208 | 30.77286 | 28.96358 | -0.5520587 | 1.809276
22.5971 | 30.2298 | 30.75621 | 28.94496 | -0.5264075 | 1.811244
22.6071 | 30.2234 | 30.73955 | 28.92633 | -0.5161498 | 1.813216
22.6171 | 30.187 | 30.72289 | 28.9077 | -0.535886 | 1.815191
22.6271 | 30.1821 | 30.70622 | 28.88905 | -0.5241164 | 1.81717
22.6371 | 30.1732 | 30.68954 | 28.87039 | -0.5163404 | 1.819153
22.6471 | 30.1489 | 30.67286 | 28.85172 | -0.5239585 | 1.821139
22.6571 | 30.1406 | 30.65617 | 28.83304 | -0.5155705 | 1.823129
22.6671 | 30.1324 | 30.63948 | 28.81435 | -0.5070765 | 1.825122
22.6771 | 30.0925 | 30.62278 | 28.79566 | -0.530277 | 1.82712
22.6871 | 30.1155 | 30.60607 | 28.77695 | -0.4905714 | 1.829121
22.6971 | 30.0965 | 30.58936 | 28.75823 | -0.4928599 | 1.831125
22.7071 | 30.1071 | 30.57264 | 28.73951 | -0.465543 | 1.833134
22.7171 | 30.0672 | 30.55592 | 28.72077 | -0.4887204 | 1.835146
22.7271 | 30.0699 | 30.53919 | 28.70203 | -0.469292 | 1.837161
22.7371 | 30.0846 | 30.52246 | 28.68328 | -0.4378583 | 1.839181
22.7471 | 30.037 | 30.50572 | 28.66451 | -0.4687191 | 1.841204
22.7571 | 30.0277 | 30.48897 | 28.64574 | -0.4612742 | 1.843231
22.7671 | 30.0352 | 30.47222 | 28.62696 | -0.437024 | 1.845262
22.7771 | 30.0163 | 30.45547 | 28.60817 | -0.4391683 | 1.847296
22.7871 | 30.0039 | 30.43871 | 28.58937 | -0.4348076 | 1.849335
22.7971 | 30.0155 | 30.42194 | 28.57056 | -0.4064416 | 1.851377
22.8071 | 30.0034 | 30.40517 | 28.55175 | -0.4017702 | 1.853423
22.8171 | 29.9828 | 30.38839 | 28.53292 | -0.4055938 | 1.855472
22.8271 | 29.9807 | 30.37161 | 28.51409 | -0.3909124 | 1.857526
22.8371 | 29.9607 | 30.35483 | 28.49524 | -0.3941259 | 1.859583
22.8471 | 29.9734 | 30.33803 | 28.47639 | -0.3646344 | 1.861645
22.8571 | 29.9602 | 30.32124 | 28.45753 | -0.3610378 | 1.863709
22.8671 | 29.9499 | 30.30444 | 28.43866 | -0.3545366 | 1.865778
22.8771 | 29.941 | 30.28763 | 28.41978 | -0.3466304 | 1.867851
22.8871 | 29.9464 | 30.27082 | 28.40089 | -0.3244197 | 1.869928
22.8971 | 29.9367 | 30.254 | 28.382 | -0.3173041 | 1.872008
22.9071 | 29.9157 | 30.23718 | 28.36309 | -0.3214838 | 1.874093
22.9171 | 29.9046 | 30.22036 | 28.34418 | -0.3157589 | 1.876181
22.9271 | 29.9081 | 30.20353 | 28.32526 | -0.2954295 | 1.878273
22.9371 | 29.8784 | 30.1867 | 28.30633 | -0.3082956 | 1.88037
22.9471 | 29.8823 | 30.16986 | 28.28739 | -0.2875572 | 1.88247
22.9571 | 29.8805 | 30.15301 | 28.26844 | -0.2725144 | 1.884574
22.9671 | 29.8803 | 30.13617 | 28.24949 | -0.2558674 | 1.886682
22.9771 | 29.8452 | 30.11932 | 28.23052 | -0.2741159 | 1.888794
22.9871 | 29.8548 | 30.10246 | 28.21155 | -0.2476604 | 1.89091
22.9971 | 29.8577 | 30.0856 | 28.19257 | -0.2279006 | 1.89303
23.0071 | 29.8385 | 30.06874 | 28.17358 | -0.2302367 | 1.895154
23.0171 | 29.8059 | 30.05187 | 28.15459 | -0.2459686 | 1.897282
23.0271 | 29.7931 | 30.035 | 28.13558 | -0.2418964 | 1.899414
23.0371 | 29.8022 | 30.01812 | 28.11657 | -0.2159205 | 1.90155
23.0471 | 29.795 | 30.00124 | 28.09755 | -0.2062406 | 1.90369
23.0571 | 29.7702 | 29.98436 | 28.07852 | -0.2141569 | 1.905834
23.0671 | 29.7557 | 29.96747 | 28.05949 | -0.2117692 | 1.907982
23.0771 | 29.7666 | 29.95058 | 28.04044 | -0.1839779 | 1.910135
23.0871 | 29.7525 | 29.93368 | 28.02139 | -0.181183 | 1.912291
23.0971 | 29.7397 | 29.91678 | 28.00233 | -0.1770842 | 1.914452
23.1071 | 29.7228 | 29.89988 | 27.98327 | -0.177082 | 1.916616
23.1171 | 29.7073 | 29.88298 | 27.96419 | -0.175676 | 1.918785
23.1271 | 29.7108 | 29.86607 | 27.94511 | -0.1552668 | 1.920958
23.1371 | 29.6975 | 29.84915 | 27.92602 | -0.1516541 | 1.923135
23.147 | 29.6656 | 29.83241 | 27.90711 | -0.1668073 | 1.925294
23.157 | 29.6657 | 29.81549 | 27.88801 | -0.149788 | 1.92748
23.167 | 29.6791 | 29.79856 | 27.8689 | -0.119465 | 1.929669
23.177 | 29.6545 | 29.78164 | 27.84978 | -0.1271392 | 1.931863
23.187 | 29.6243 | 29.76471 | 27.83065 | -0.14041 | 1.93406
23.197 | 29.6359 | 29.74778 | 27.81152 | -0.1118781 | 1.936263
23.207 | 29.6243 | 29.73084 | 27.79237 | -0.1065427 | 1.938469
23.217 | 29.5879 | 29.7139 | 27.77323 | -0.1260047 | 1.940679
23.227 | 29.5889 | 29.69696 | 27.75407 | -0.1080634 | 1.942894
23.237 | 29.5554 | 29.68002 | 27.73491 | -0.1246196 | 1.945113
23.247 | 29.5542 | 29.66307 | 27.71574 | -0.1088725 | 1.947336
23.257 | 29.5534 | 29.64612 | 27.69656 | -0.09272253 | 1.949564
23.267 | 29.52 | 29.62917 | 27.67737 | -0.1091704 | 1.951796
23.277 | 29.527 | 29.61222 | 27.65818 | -0.08521543 | 1.954032
23.287 | 29.4876 | 29.59526 | 27.63899 | -0.1076574 | 1.956272
23.297 | 29.4879 | 29.5783 | 27.61978 | -0.09039703 | 1.958517
23.307 | 29.4644 | 29.56133 | 27.60057 | -0.09693456 | 1.960766
23.317 | 29.4542 | 29.54437 | 27.58135 | -0.09016939 | 1.96302
23.327 | 29.4408 | 29.5274 | 27.56212 | -0.08660143 | 1.965277
23.337 | 29.4142 | 29.51043 | 27.54289 | -0.09623148 | 1.96754
23.347 | 29.4177 | 29.49346 | 27.52365 | -0.07575933 | 1.969806
23.357 | 29.3801 | 29.47649 | 27.50441 | -0.09638501 | 1.972077
23.367 | 29.3777 | 29.45951 | 27.48516 | -0.08180837 | 1.974353
23.377 | 29.365 | 29.44253 | 27.4659 | -0.07752915 | 1.976632
23.387 | 29.3516 | 29.42555 | 27.44663 | -0.07394842 | 1.978917
23.397 | 29.3283 | 29.40857 | 27.42736 | -0.08026563 | 1.981205
23.407 | 29.3403 | 29.39158 | 27.40808 | -0.05128076 | 1.983499
23.417 | 29.2998 | 29.37459 | 27.3888 | -0.07479369 | 1.985796
23.427 | 29.3211 | 29.35761 | 27.36951 | -0.03650519 | 1.988098
23.437 | 29.294 | 29.34061 | 27.35021 | -0.04661465 | 1.990405
23.447 | 29.2891 | 29.32362 | 27.33091 | -0.03452255 | 1.992716
23.457 | 29.2805 | 29.30663 | 27.3116 | -0.02612847 | 1.995031
23.467 | 29.2622 | 29.28963 | 27.29228 | -0.02743303 | 1.997351
23.477 | 29.2764 | 29.27264 | 27.27296 | 0.003763921 | 1.999676
23.487 | 29.2658 | 29.25564 | 27.25363 | 0.0101625 | 2.002005
23.497 | 29.2386 | 29.23864 | 27.2343 | -3.706127e-05 | 2.004339
23.507 | 29.2331 | 29.22164 | 27.21496 | 0.01146445 | 2.006677
23.517 | 29.2367 | 29.20463 | 27.19561 | 0.03206713 | 2.00902
23.527 | 29.255 | 29.18763 | 27.17626 | 0.06737125 | 2.011368
23.537 | 29.2176 | 29.17062 | 27.1569 | 0.0469769 | 2.01372
23.547 | 29.2106 | 29.15362 | 27.13754 | 0.05698381 | 2.016076
23.557 | 29.1913 | 29.13661 | 27.11817 | 0.05469119 | 2.018438
23.567 | 29.2155 | 29.1196 | 27.0988 | 0.09589998 | 2.020804
23.577 | 29.1983 | 29.10259 | 27.07942 | 0.09571017 | 2.023175
23.587 | 29.1773 | 29.08558 | 27.06003 | 0.091721 | 2.02555
23.597 | 29.1545 | 29.06857 | 27.04064 | 0.08593261 | 2.02793
23.607 | 29.1495 | 29.05155 | 27.02124 | 0.09794507 | 2.030315
23.617 | 29.1384 | 29.03454 | 27.00184 | 0.1038586 | 2.032705
23.627 | 29.1432 | 29.01753 | 26.98243 | 0.125673 | 2.035099
23.637 | 29.1203 | 29.00051 | 26.96301 | 0.1197877 | 2.037498
23.647 | 29.1081 | 28.9835 | 26.9436 | 0.1246032 | 2.039902
23.657 | 29.0892 | 28.96648 | 26.92417 | 0.1227193 | 2.04231
23.667 | 29.083 | 28.94946 | 26.90474 | 0.1335363 | 2.044723
23.677 | 29.0803 | 28.93245 | 26.88531 | 0.1478532 | 2.047141
23.687 | 29.0648 | 28.91543 | 26.86586 | 0.1493708 | 2.049564
23.697 | 29.0368 | 28.89841 | 26.84642 | 0.1383885 | 2.051992
23.707 | 29.0463 | 28.88139 | 26.82697 | 0.1649071 | 2.054424
23.717 | 29.0341 | 28.86437 | 26.80751 | 0.1697252 | 2.056862
23.727 | 29.0204 | 28.84736 | 26.78805 | 0.1730439 | 2.059304
23.7369 | 29.0009 | 28.83051 | 26.76878 | 0.1703926 | 2.061727
23.7469 | 28.9736 | 28.81349 | 26.74931 | 0.1601115 | 2.064179
23.7569 | 28.977 | 28.79647 | 26.72983 | 0.1805304 | 2.066636
23.7669 | 28.9776 | 28.77945 | 26.71035 | 0.1981493 | 2.069097
23.7769 | 28.9717 | 28.76243 | 26.69087 | 0.209268 | 2.071564
23.7869 | 28.9419 | 28.74541 | 26.67138 | 0.1964868 | 2.074036
23.7969 | 28.9289 | 28.72839 | 26.65188 | 0.200505 | 2.076513
23.8069 | 28.9196 | 28.71138 | 26.63238 | 0.2082234 | 2.078994
23.8169 | 28.9221 | 28.69436 | 26.61288 | 0.227741 | 2.081481
23.8269 | 28.8973 | 28.67734 | 26.59337 | 0.2199585 | 2.083973
23.8369 | 28.8782 | 28.66032 | 26.57386 | 0.2178758 | 2.086469
23.8469 | 28.882 | 28.64331 | 26.55434 | 0.2386923 | 2.088971
23.8569 | 28.861 | 28.62629 | 26.53481 | 0.2347084 | 2.091477
23.8669 | 28.8484 | 28.60928 | 26.51529 | 0.2391238 | 2.093989
23.8769 | 28.8343 | 28.59226 | 26.49576 | 0.2420388 | 2.096506
23.8869 | 28.8133 | 28.57525 | 26.47622 | 0.2380528 | 2.099028
23.8969 | 28.8204 | 28.55823 | 26.45668 | 0.2621662 | 2.101555
23.9069 | 28.8066 | 28.54122 | 26.43713 | 0.2653787 | 2.104087
23.9169 | 28.7809 | 28.52421 | 26.41759 | 0.2566903 | 2.106624
23.9269 | 28.7555 | 28.5072 | 26.39803 | 0.2483012 | 2.109166
23.9369 | 28.73 | 28.49019 | 26.37848 | 0.2398109 | 2.111714
23.9469 | 28.742 | 28.47318 | 26.35891 | 0.2688196 | 2.114267
23.9569 | 28.7269 | 28.45617 | 26.33935 | 0.2707272 | 2.116825
23.9669 | 28.6926 | 28.43917 | 26.31978 | 0.2534337 | 2.119388
23.9769 | 28.6739 | 28.42216 | 26.30021 | 0.2517388 | 2.121956
23.9869 | 28.6617 | 28.40516 | 26.28063 | 0.2565429 | 2.124529
23.9969 | 28.6733 | 28.38815 | 26.26105 | 0.2851454 | 2.127108
24.0069 | 28.6193 | 28.37115 | 26.24146 | 0.2481468 | 2.129692
24.0169 | 28.6202 | 28.35415 | 26.22187 | 0.2660464 | 2.132282
24.0269 | 28.5953 | 28.33716 | 26.20228 | 0.2581449 | 2.134876
24.0369 | 28.5952 | 28.32016 | 26.18268 | 0.2750419 | 2.137476
24.0469 | 28.5693 | 28.30316 | 26.16308 | 0.2661368 | 2.140081
24.0569 | 28.5454 | 28.28617 | 26.14348 | 0.2592303 | 2.142692
24.0669 | 28.5328 | 28.26918 | 26.12387 | 0.263622 | 2.145308
24.0769 | 28.5385 | 28.25219 | 26.10426 | 0.286312 | 2.147929
24.0869 | 28.5101 | 28.2352 | 26.08464 | 0.2749002 | 2.150556
24.0969 | 28.4822 | 28.21821 | 26.06503 | 0.2639863 | 2.153188
24.1069 | 28.4914 | 28.20123 | 26.0454 | 0.2901705 | 2.155825
24.1169 | 28.4753 | 28.18425 | 26.02578 | 0.2910528 | 2.158468
24.1269 | 28.4409 | 28.16727 | 26.00615 | 0.273633 | 2.161117
24.1369 | 28.4484 | 28.15029 | 25.98652 | 0.298111 | 2.16377
24.1469 | 28.4322 | 28.13331 | 25.96688 | 0.298887 | 2.16643
24.1569 | 28.4323 | 28.11634 | 25.94725 | 0.3159606 | 2.169094
24.1669 | 28.42 | 28.09937 | 25.9276 | 0.3206321 | 2.171765
24.1769 | 28.4094 | 28.0824 | 25.90796 | 0.327001 | 2.17444
24.1869 | 28.4103 | 28.06543 | 25.88831 | 0.3448673 | 2.177122
24.1969 | 28.3979 | 28.04847 | 25.86866 | 0.3494316 | 2.179809
24.2069 | 28.3987 | 28.03151 | 25.84901 | 0.3671934 | 2.182501
24.2169 | 28.3825 | 28.01455 | 25.82935 | 0.3679523 | 2.185199
24.2269 | 28.3711 | 27.99759 | 25.80969 | 0.3735086 | 2.187903
24.2369 | 28.3774 | 27.98064 | 25.79003 | 0.3967622 | 2.190612
24.2469 | 28.373 | 27.96369 | 25.77036 | 0.4093131 | 2.193327
24.2569 | 28.3822 | 27.94674 | 25.75069 | 0.4354611 | 2.196047
24.2669 | 28.3442 | 27.92979 | 25.73102 | 0.4144063 | 2.198773
24.2769 | 28.3491 | 27.91285 | 25.71135 | 0.4362484 | 2.201505
24.2869 | 28.3479 | 27.89591 | 25.69167 | 0.451988 | 2.204243
24.2969 | 28.3525 | 27.87898 | 25.67199 | 0.473524 | 2.206986
24.3069 | 28.3454 | 27.86204 | 25.65231 | 0.4833571 | 2.209735
24.3168 | 28.3444 | 27.84528 | 25.63282 | 0.4991176 | 2.212463
24.3268 | 28.3312 | 27.82836 | 25.61313 | 0.5028444 | 2.215223
24.3368 | 28.3374 | 27.81143 | 25.59344 | 0.5259679 | 2.217989
24.3468 | 28.3436 | 27.79451 | 25.57375 | 0.5490879 | 2.220761
24.3568 | 28.3203 | 27.7776 | 25.55406 | 0.5427047 | 2.223539
24.3668 | 28.3191 | 27.76068 | 25.53436 | 0.5584179 | 2.226323
24.3768 | 28.3077 | 27.74377 | 25.51466 | 0.5639276 | 2.229113
24.3868 | 28.3087 | 27.72687 | 25.49496 | 0.5818339 | 2.231908
24.3968 | 28.2966 | 27.70996 | 25.47525 | 0.5866366 | 2.234709
24.4068 | 28.2773 | 27.69306 | 25.45555 | 0.5842353 | 2.237516
24.4168 | 28.2888 | 27.67617 | 25.43584 | 0.6126306 | 2.240329
24.4268 | 28.2698 | 27.65928 | 25.41613 | 0.6105222 | 2.243148
24.4368 | 28.2781 | 27.64239 | 25.39642 | 0.6357094 | 2.245973
24.4468 | 28.2442 | 27.62551 | 25.3767 | 0.6186928 | 2.248805
24.4568 | 28.2485 | 27.60863 | 25.35699 | 0.6398723 | 2.251642
24.4668 | 28.239 | 27.59175 | 25.33727 | 0.6472483 | 2.254484
24.4768 | 28.2257 | 27.57488 | 25.31755 | 0.6508195 | 2.257333
24.4868 | 28.2218 | 27.55801 | 25.29782 | 0.6637865 | 2.260189
24.4968 | 28.2097 | 27.54115 | 25.2781 | 0.6685497 | 2.26305
24.5068 | 28.2062 | 27.52429 | 25.25837 | 0.6819088 | 2.265916
24.5168 | 28.175 | 27.50744 | 25.23865 | 0.667563 | 2.26879
24.5268 | 28.1786 | 27.49059 | 25.21892 | 0.6880128 | 2.27167
24.5368 | 28.1596 | 27.47374 | 25.19919 | 0.6858585 | 2.274555
24.5468 | 28.1453 | 27.4569 | 25.17945 | 0.6884001 | 2.277446
24.5568 | 28.1438 | 27.44006 | 25.15972 | 0.7037361 | 2.280345
24.5668 | 28.1279 | 27.42323 | 25.13998 | 0.7046681 | 2.283249
24.5768 | 28.0995 | 27.4064 | 25.12025 | 0.6930952 | 2.286159
24.5868 | 28.0978 | 27.38958 | 25.10051 | 0.7082177 | 2.289075
24.5968 | 28.0848 | 27.37276 | 25.08077 | 0.7120355 | 2.291998
24.6068 | 28.0905 | 27.35595 | 25.06102 | 0.7345484 | 2.294927
24.6168 | 28.069 | 27.33914 | 25.04128 | 0.7298561 | 2.297862
24.6268 | 28.0341 | 27.32234 | 25.02154 | 0.7117593 | 2.300803
24.6368 | 28.0331 | 27.30554 | 25.00179 | 0.727557 | 2.303751
24.6468 | 28.0312 | 27.28875 | 24.98204 | 0.7424499 | 2.306705
24.6568 | 28.015 | 27.27196 | 24.9623 | 0.7430374 | 2.309666
24.6668 | 28.0118 | 27.25518 | 24.94255 | 0.7566199 | 2.312633
24.6768 | 27.979 | 27.2384 | 24.9228 | 0.7405973 | 2.315606
24.6868 | 27.9823 | 27.22163 | 24.90305 | 0.7606689 | 2.318586
24.6968 | 27.9794 | 27.20486 | 24.88329 | 0.7745351 | 2.321572
24.7068 | 27.9644 | 27.1881 | 24.86354 | 0.776296 | 2.324565
24.7168 | 27.9507 | 27.17135 | 24.84379 | 0.779352 | 2.327563
24.7268 | 27.9372 | 27.1546 | 24.82403 | 0.7826013 | 2.330569
24.7368 | 27.9091 | 27.13785 | 24.80427 | 0.7712456 | 2.333581
24.7468 | 27.925 | 27.12112 | 24.78452 | 0.8038841 | 2.3366
24.7568 | 27.9008 | 27.10438 | 24.76476 | 0.7964172 | 2.339624
24.7668 | 27.8829 | 27.08766 | 24.745 | 0.7952439 | 2.342656
24.7768 | 27.8803 | 27.07094 | 24.72524 | 0.8093649 | 2.345695
24.7868 | 27.8773 | 27.05422 | 24.70548 | 0.8230799 | 2.348739
24.7968 | 27.8914 | 27.03751 | 24.68572 | 0.8538896 | 2.35179
24.8068 | 27.8571 | 27.02081 | 24.66596 | 0.8362922 | 2.354849
24.8168 | 27.851 | 27.00411 | 24.6462 | 0.8468892 | 2.357914
24.8268 | 27.814 | 26.98742 | 24.62643 | 0.8265801 | 2.360985
24.8368 | 27.8294 | 26.97074 | 24.60667 | 0.8586646 | 2.364063
24.8468 | 27.8148 | 26.95406 | 24.58691 | 0.8607428 | 2.367148
24.8568 | 27.8114 | 26.93739 | 24.56715 | 0.8740149 | 2.37024
24.8668 | 27.7877 | 26.92072 | 24.54738 | 0.8669804 | 2.373338
24.8768 | 27.7708 | 26.90406 | 24.52762 | 0.8667394 | 2.376443
24.8868 | 27.7505 | 26.88741 | 24.50785 | 0.8630918 | 2.379555
24.8968 | 27.7448 | 26.87076 | 24.48809 | 0.8740377 | 2.382674
24.9067 | 27.7348 | 26.85429 | 24.46852 | 0.880511 | 2.385768
24.9167 | 27.7284 | 26.83766 | 24.44876 | 0.8907435 | 2.388901
24.9267 | 27.7247 | 26.82103 | 24.42899 | 0.9036694 | 2.39204
24.9367 | 27.6883 | 26.80441 | 24.40923 | 0.8838884 | 2.395186
24.9467 | 27.6861 | 26.7878 | 24.38946 | 0.8983005 | 2.39834
24.9567 | 27.6879 | 26.77119 | 24.36969 | 0.9167056 | 2.4015
24.9667 | 27.6518 | 26.7546 | 24.34993 | 0.8972038 | 2.404667
24.9767 | 27.6599 | 26.73801 | 24.33016 | 0.9218947 | 2.407841
24.9867 | 27.6416 | 26.72142 | 24.3104 | 0.9201786 | 2.411022
24.9967 | 27.6152 | 26.70484 | 24.29063 | 0.9103552 | 2.41421
25.0067 | 27.6153 | 26.68828 | 24.27087 | 0.9270249 | 2.417405
25.0167 | 27.6206 | 26.67171 | 24.25111 | 0.9488869 | 2.420608
25.0267 | 27.5979 | 26.65516 | 24.23134 | 0.9427415 | 2.423817
25.0367 | 27.5959 | 26.63861 | 24.21158 | 0.9572888 | 2.427034
25.0467 | 27.582 | 26.62207 | 24.19181 | 0.9599287 | 2.430257
25.0567 | 27.5561 | 26.60554 | 24.17205 | 0.9505609 | 2.433488
25.0667 | 27.5379 | 26.58901 | 24.15229 | 0.9488853 | 2.436727
25.0767 | 27.5622 | 26.5725 | 24.13253 | 0.9897023 | 2.439972
25.0867 | 27.535 | 26.55599 | 24.11276 | 0.9790113 | 2.443224
25.0967 | 27.527 | 26.53949 | 24.093 | 0.9875127 | 2.446484
25.1067 | 27.5136 | 26.52299 | 24.07324 | 0.9906061 | 2.449751
25.1167 | 27.4899 | 26.50651 | 24.05348 | 0.9833915 | 2.453026
25.1267 | 27.5134 | 26.49003 | 24.03372 | 1.023369 | 2.456307
25.1367 | 27.4779 | 26.47356 | 24.01397 | 1.004339 | 2.459596
25.1467 | 27.4643 | 26.4571 | 23.99421 | 1.0072 | 2.462893
25.1567 | 27.4543 | 26.44065 | 23.97445 | 1.013653 | 2.466196
25.1667 | 27.4571 | 26.4242 | 23.95469 | 1.032898 | 2.469508
25.1767 | 27.4439 | 26.40777 | 23.93494 | 1.036135 | 2.472826
25.1867 | 27.4416 | 26.39134 | 23.91518 | 1.050263 | 2.476153
25.1967 | 27.3993 | 26.37492 | 23.89543 | 1.024383 | 2.479486
25.2067 | 27.3923 | 26.35851 | 23.87568 | 1.033794 | 2.482827
25.2167 | 27.3719 | 26.3421 | 23.85593 | 1.029797 | 2.486176
25.2267 | 27.3801 | 26.32571 | 23.83618 | 1.054391 | 2.489532
25.2367 | 27.3677 | 26.30932 | 23.81643 | 1.058376 | 2.492896
25.2467 | 27.3432 | 26.29295 | 23.79668 | 1.050253 | 2.496267
25.2567 | 27.3368 | 26.27658 | 23.77693 | 1.060221 | 2.499646
25.2667 | 27.3285 | 26.26022 | 23.75719 | 1.06828 | 2.503033
25.2767 | 27.3284 | 26.24387 | 23.73744 | 1.08453 | 2.506427
25.2867 | 27.2865 | 26.22753 | 23.7177 | 1.058971 | 2.509829
25.2967 | 27.3139 | 26.2112 | 23.69796 | 1.102703 | 2.513239
25.3067 | 27.2718 | 26.19487 | 23.67822 | 1.076926 | 2.516657
25.3167 | 27.2753 | 26.17856 | 23.65848 | 1.09674 | 2.520082
25.3267 | 27.2632 | 26.16226 | 23.63874 | 1.100944 | 2.523515
25.3367 | 27.2619 | 26.14596 | 23.619 | 1.11594 | 2.526956
25.3467 | 27.2239 | 26.12967 | 23.59927 | 1.094225 | 2.530405
25.3567 | 27.2269 | 26.1134 | 23.57954 | 1.113502 | 2.533862
25.3667 | 27.209 | 26.09713 | 23.55981 | 1.111869 | 2.537326
25.3767 | 27.2063 | 26.08087 | 23.54008 | 1.125426 | 2.540798
25.3867 | 27.1772 | 26.06463 | 23.52035 | 1.112574 | 2.544279
25.3967 | 27.1843 | 26.04839 | 23.50062 | 1.135912 | 2.547767
25.4067 | 27.1614 | 26.03216 | 23.4809 | 1.129241 | 2.551263
25.4167 | 27.1571 | 26.01594 | 23.46117 | 1.141159 | 2.554768
25.4267 | 27.1485 | 25.99973 | 23.44145 | 1.148768 | 2.55828
25.4367 | 27.158 | 25.98353 | 23.42173 | 1.174466 | 2.561801
25.4467 | 27.1244 | 25.96734 | 23.40202 | 1.157055 | 2.565329
25.4567 | 27.1332 | 25.95117 | 23.3823 | 1.182034 | 2.568866
25.4667 | 27.1252 | 25.935 | 23.36259 | 1.190202 | 2.572411
25.4767 | 27.1273 | 25.91884 | 23.34288 | 1.208461 | 2.575964
25.4866 | 27.1147 | 25.90285 | 23.32336 | 1.211847 | 2.57949
25.4966 | 27.1127 | 25.88671 | 23.30366 | 1.225985 | 2.583059
25.5066 | 27.1023 | 25.87059 | 23.28395 | 1.231713 | 2.586637
25.5166 | 27.1021 | 25.85447 | 23.26425 | 1.24763 | 2.590223
25.5266 | 27.1094 | 25.83836 | 23.24455 | 1.271036 | 2.593817
25.5366 | 27.0782 | 25.82227 | 23.22485 | 1.255932 | 2.59742
25.5466 | 27.0968 | 25.80618 | 23.20515 | 1.290617 | 2.601031
25.5566 | 27.0582 | 25.79011 | 23.18546 | 1.268092 | 2.60465
25.5666 | 27.0923 | 25.77404 | 23.16577 | 1.318256 | 2.608278
25.5766 | 27.0785 | 25.75799 | 23.14608 | 1.320509 | 2.611914
25.5866 | 27.0548 | 25.74195 | 23.12639 | 1.312851 | 2.615559
25.5966 | 27.0441 | 25.72592 | 23.10671 | 1.318182 | 2.619212
25.6066 | 27.0468 | 25.7099 | 23.08702 | 1.336903 | 2.622874
25.6166 | 27.0235 | 25.69389 | 23.06734 | 1.329612 | 2.626544
25.6266 | 27.0387 | 25.67789 | 23.04767 | 1.36081 | 2.630223
25.6366 | 27.0272 | 25.6619 | 23.02799 | 1.365297 | 2.63391
25.6466 | 27.0051 | 25.64593 | 23.00832 | 1.359172 | 2.637606
25.6566 | 27.0015 | 25.62996 | 22.98865 | 1.371536 | 2.641311
25.6666 | 26.9815 | 25.61401 | 22.96899 | 1.367489 | 2.645024
25.6766 | 26.9717 | 25.59807 | 22.94932 | 1.373631 | 2.648746
25.6866 | 26.989 | 25.58214 | 22.92966 | 1.40686 | 2.652477
25.6966 | 26.9334 | 25.56622 | 22.91 | 1.367178 | 2.656217
25.7066 | 26.9498 | 25.55032 | 22.89035 | 1.399485 | 2.659965
25.7166 | 26.937 | 25.53442 | 22.8707 | 1.402579 | 2.663723
25.7266 | 26.9111 | 25.51854 | 22.85105 | 1.392562 | 2.667489
25.7366 | 26.9205 | 25.50267 | 22.8314 | 1.417833 | 2.671264
25.7466 | 26.8875 | 25.48681 | 22.81176 | 1.400692 | 2.675048
25.7566 | 26.8911 | 25.47096 | 22.79212 | 1.42014 | 2.678841
25.7666 | 26.8836 | 25.45513 | 22.77248 | 1.428475 | 2.682642
25.7766 | 26.8784 | 25.4393 | 22.75285 | 1.439098 | 2.686453
25.7866 | 26.8472 | 25.42349 | 22.73322 | 1.423708 | 2.690273
25.7966 | 26.8477 | 25.40769 | 22.71359 | 1.440007 | 2.694102
25.8066 | 26.8525 | 25.39191 | 22.69397 | 1.460593 | 2.69794
25.8166 | 26.8319 | 25.37613 | 22.67435 | 1.455767 | 2.701787
25.8266 | 26.8231 | 25.36037 | 22.65473 | 1.462728 | 2.705644
25.8366 | 26.8135 | 25.34462 | 22.63511 | 1.468877 | 2.709509
25.8466 | 26.812 | 25.32889 | 22.6155 | 1.483113 | 2.713384
25.8566 | 26.7902 | 25.31316 | 22.5959 | 1.477037 | 2.717268
25.8666 | 26.7772 | 25.29745 | 22.57629 | 1.479748 | 2.721161
25.8766 | 26.7796 | 25.28175 | 22.55669 | 1.497845 | 2.725064
25.8866 | 26.777 | 25.26607 | 22.53709 | 1.51093 | 2.728976
25.8966 | 26.7573 | 25.2504 | 22.5175 | 1.506903 | 2.732897
25.9066 | 26.779 | 25.23474 | 22.49791 | 1.544262 | 2.736828
25.9166 | 26.756 | 25.21909 | 22.47832 | 1.536908 | 2.740768
25.9266 | 26.7469 | 25.20346 | 22.45874 | 1.543441 | 2.744717
25.9366 | 26.75 | 25.18784 | 22.43916 | 1.562161 | 2.748676
25.9466 | 26.7551 | 25.17223 | 22.41959 | 1.582868 | 2.752645
25.9566 | 26.7335 | 25.15664 | 22.40002 | 1.576861 | 2.756623
25.9666 | 26.7306 | 25.14106 | 22.38045 | 1.589541 | 2.760611
25.9766 | 26.7179 | 25.12549 | 22.36088 | 1.592408 | 2.764608
25.9866 | 26.7322 | 25.10994 | 22.34132 | 1.62226 | 2.768615
25.9966 | 26.7074 | 25.0944 | 22.32177 | 1.613 | 2.772632
26.0066 | 26.7006 | 25.07887 | 22.30222 | 1.621725 | 2.776658
26.0166 | 26.701 | 25.06336 | 22.28267 | 1.637637 | 2.780694
26.0266 | 26.6687 | 25.04786 | 22.26312 | 1.620836 | 2.78474
26.0366 | 26.6622 | 25.03238 | 22.24358 | 1.62982 | 2.788796
26.0466 | 26.6587 | 25.01691 | 22.22405 | 1.64179 | 2.792861
26.0566 | 26.65 | 25.00145 | 22.20452 | 1.648546 | 2.796937
26.0666 | 26.6444 | 24.98601 | 22.18499 | 1.658389 | 2.801022
26.0765 | 26.6169 | 24.97074 | 22.16566 | 1.646163 | 2.805076
26.0865 | 26.618 | 24.95532 | 22.14614 | 1.662677 | 2.809181
26.0965 | 26.5921 | 24.93992 | 22.12663 | 1.652177 | 2.813296
26.1065 | 26.5791 | 24.92454 | 22.10712 | 1.654562 | 2.817422
26.1165 | 26.5555 | 24.90917 | 22.08761 | 1.646333 | 2.821557
26.1265 | 26.5639 | 24.89381 | 22.06811 | 1.67009 | 2.825702
26.1365 | 26.5372 | 24.87847 | 22.04861 | 1.658732 | 2.829858
26.1465 | 26.5201 | 24.86314 | 22.02912 | 1.656959 | 2.834024
26.1565 | 26.5194 | 24.84783 | 22.00963 | 1.671572 | 2.8382
26.1665 | 26.5071 | 24.83253 | 21.99014 | 1.67457 | 2.842386
26.1765 | 26.4823 | 24.81725 | 21.97066 | 1.665053 | 2.846582
26.1865 | 26.4611 | 24.80198 | 21.95119 | 1.659121 | 2.850789
26.1965 | 26.4607 | 24.78673 | 21.93172 | 1.673974 | 2.855007
26.2065 | 26.4437 | 24.77149 | 21.91225 | 1.672213 | 2.859234
26.2165 | 26.4207 | 24.75626 | 21.89279 | 1.664436 | 2.863472
26.2265 | 26.4236 | 24.74106 | 21.87334 | 1.682544 | 2.86772
26.2365 | 26.396 | 24.72586 | 21.85388 | 1.670136 | 2.871979
26.2465 | 26.3863 | 24.71069 | 21.83444 | 1.675614 | 2.876249
26.2565 | 26.378 | 24.69552 | 21.815 | 1.682476 | 2.880529
26.2665 | 26.3601 | 24.68038 | 21.79556 | 1.679722 | 2.88482
26.2765 | 26.3515 | 24.66525 | 21.77613 | 1.686253 | 2.889121
26.2865 | 26.3479 | 24.65013 | 21.7567 | 1.697768 | 2.893433
26.2965 | 26.3042 | 24.63503 | 21.73728 | 1.669168 | 2.897755
26.3065 | 26.3078 | 24.61995 | 21.71786 | 1.687852 | 2.902089
26.3165 | 26.29 | 24.60488 | 21.69845 | 1.685121 | 2.906433
26.3265 | 26.279 | 24.58983 | 21.67904 | 1.689173 | 2.910788
26.3365 | 26.2505 | 24.57479 | 21.65964 | 1.675709 | 2.915154
26.3465 | 26.2538 | 24.55977 | 21.64024 | 1.69403 | 2.91953
26.3565 | 26.2219 | 24.54477 | 21.62085 | 1.677134 | 2.923918
26.3665 | 26.1969 | 24.52978 | 21.60146 | 1.667122 | 2.928317
26.3765 | 26.1895 | 24.51481 | 21.58208 | 1.674694 | 2.932727
26.3865 | 26.1693 | 24.49985 | 21.5627 | 1.669449 | 2.937147
26.3965 | 26.1804 | 24.48491 | 21.54333 | 1.695488 | 2.941579
26.4065 | 26.1411 | 24.46999 | 21.52397 | 1.671111 | 2.946022
26.4165 | 26.1273 | 24.45508 | 21.50461 | 1.672217 | 2.950476
26.4265 | 26.116 | 24.44019 | 21.48525 | 1.675807 | 2.954941
26.4365 | 26.0837 | 24.42532 | 21.4659 | 1.65838 | 2.959418
26.4465 | 26.0875 | 24.41046 | 21.44656 | 1.677036 | 2.963906
26.4565 | 26.0648 | 24.39562 | 21.42722 | 1.669175 | 2.968405
26.4665 | 26.0274 | 24.3808 | 21.40789 | 1.646598 | 2.972916
26.4765 | 26.0369 | 24.366 | 21.38856 | 1.670903 | 2.977438
26.4865 | 26.0134 | 24.35121 | 21.36924 | 1.662192 | 2.981971
26.4965 | 25.97 | 24.33644 | 21.34992 | 1.633563 | 2.986516
26.5065 | 25.9837 | 24.32168 | 21.33061 | 1.662018 | 2.991072
26.5165 | 25.9366 | 24.30695 | 21.31131 | 1.629654 | 2.99564
26.5265 | 25.9342 | 24.29223 | 21.29201 | 1.641974 | 3.000219
26.5365 | 25.905 | 24.27752 | 21.27271 | 1.627476 | 3.00481
26.5465 | 25.8948 | 24.26284 | 21.25343 | 1.631961 | 3.009413
26.5565 | 25.8782 | 24.24817 | 21.23414 | 1.630028 | 3.014028
26.5665 | 25.8606 | 24.23352 | 21.21487 | 1.627078 | 3.018654
26.5765 | 25.8443 | 24.21889 | 21.1956 | 1.62541 | 3.023292
26.5865 | 25.8396 | 24.20428 | 21.17633 | 1.635324 | 3.027942
26.5965 | 25.8112 | 24.18968 | 21.15708 | 1.621521 | 3.032604
26.6065 | 25.7872 | 24.1751 | 21.13782 | 1.612099 | 3.037277
26.6165 | 25.7865 | 24.16054 | 21.11858 | 1.625959 | 3.041963
26.6265 | 25.7656 | 24.146 | 21.09934 | 1.619602 | 3.046661
26.6365 | 25.7469 | 24.13147 | 21.0801 | 1.615426 | 3.05137
26.6465 | 25.7257 | 24.11697 | 21.06088 | 1.608732 | 3.056092
26.6564 | 25.7145 | 24.10263 | 21.04185 | 1.611874 | 3.060779
26.6664 | 25.7098 | 24.08816 | 21.02263 | 1.621644 | 3.065525
26.6764 | 25.6924 | 24.0737 | 21.00342 | 1.618695 | 3.070284
26.6864 | 25.6827 | 24.05927 | 20.98422 | 1.623427 | 3.075054
26.6964 | 25.666 | 24.04486 | 20.96502 | 1.621142 | 3.079837
26.7064 | 25.6585 | 24.03046 | 20.94583 | 1.628037 | 3.084632
26.7164 | 25.6412 | 24.01609 | 20.92665 | 1.625114 | 3.08944
26.7264 | 25.6234 | 24.00173 | 20.90747 | 1.621672 | 3.094259
26.7364 | 25.6047 | 23.98739 | 20.8883 | 1.617311 | 3.099092
26.7464 | 25.6093 | 23.97307 | 20.86913 | 1.63623 | 3.103937
26.7564 | 25.605 | 23.95877 | 20.84997 | 1.646231 | 3.108795
26.7664 | 25.5883 | 23.94449 | 20.83082 | 1.643813 | 3.113665
26.7764 | 25.5748 | 23.93022 | 20.81168 | 1.644576 | 3.118548
26.7864 | 25.5613 | 23.91598 | 20.79254 | 1.645319 | 3.123443
26.7964 | 25.5239 | 23.90176 | 20.77341 | 1.622143 | 3.128352
26.8064 | 25.5349 | 23.88755 | 20.75428 | 1.647347 | 3.133273
26.8164 | 25.5066 | 23.87337 | 20.73516 | 1.633232 | 3.138207
26.8264 | 25.5021 | 23.8592 | 20.71605 | 1.642898 | 3.143153
26.8364 | 25.499 | 23.84506 | 20.69694 | 1.653944 | 3.148113
26.8464 | 25.4673 | 23.83093 | 20.67784 | 1.63637 | 3.153086
26.8564 | 25.4633 | 23.81682 | 20.65875 | 1.646476 | 3.158072
26.8664 | 25.4407 | 23.80274 | 20.63967 | 1.637962 | 3.163071
26.8764 | 25.4203 | 23.78867 | 20.62059 | 1.631629 | 3.168082
26.8864 | 25.4216 | 23.77462 | 20.60152 | 1.646975 | 3.173108
26.8964 | 25.4051 | 23.7606 | 20.58245 | 1.644502 | 3.178146
26.9064 | 25.3801 | 23.74659 | 20.5634 | 1.633507 | 3.183198
26.9164 | 25.3793 | 23.73261 | 20.54434 | 1.646693 | 3.188263
26.9264 | 25.359 | 23.71864 | 20.5253 | 1.640358 | 3.193341
26.9364 | 25.329 | 23.7047 | 20.50626 | 1.624303 | 3.198433
26.9464 | 25.3316 | 23.69077 | 20.48723 | 1.640827 | 3.203538
26.9564 | 25.3014 | 23.67687 | 20.46821 | 1.624531 | 3.208656
26.9664 | 25.3053 | 23.66299 | 20.4492 | 1.642314 | 3.213789
26.9764 | 25.2759 | 23.64912 | 20.43019 | 1.626777 | 3.218935
26.9864 | 25.2425 | 23.63528 | 20.41119 | 1.607219 | 3.224093
26.9964 | 25.2325 | 23.62146 | 20.39219 | 1.611039 | 3.229267
27.0064 | 25.2251 | 23.60766 | 20.37321 | 1.617438 | 3.234454
27.0164 | 25.2047 | 23.59388 | 20.35423 | 1.610816 | 3.239655
27.0264 | 25.2075 | 23.58013 | 20.33526 | 1.627374 | 3.244869
27.0364 | 25.1686 | 23.56639 | 20.31629 | 1.60221 | 3.250098
27.0464 | 25.167 | 23.55268 | 20.29734 | 1.614324 | 3.255341
27.0564 | 25.1412 | 23.53898 | 20.27839 | 1.602218 | 3.260597
27.0664 | 25.1253 | 23.52531 | 20.25944 | 1.599989 | 3.265868
27.0764 | 25.1234 | 23.51166 | 20.24051 | 1.61174 | 3.271152
27.0864 | 25.0979 | 23.49803 | 20.22158 | 1.599868 | 3.276451
27.0964 | 25.0769 | 23.48443 | 20.20266 | 1.592475 | 3.281764
27.1064 | 25.0677 | 23.47084 | 20.18375 | 1.59686 | 3.287091
27.1164 | 25.0476 | 23.45728 | 20.16484 | 1.590323 | 3.292433
27.1264 | 25.029 | 23.44374 | 20.14595 | 1.585264 | 3.297789
27.1364 | 25.031 | 23.43022 | 20.12706 | 1.600783 | 3.303159
27.1464 | 25.0053 | 23.41672 | 20.10818 | 1.58858 | 3.308544
27.1564 | 25.005 | 23.40325 | 20.0893 | 1.601755 | 3.313943
27.1664 | 24.9713 | 23.38979 | 20.07044 | 1.581507 | 3.319357
27.1764 | 24.967 | 23.37636 | 20.05158 | 1.590637 | 3.324786
27.1864 | 24.9558 | 23.36296 | 20.03273 | 1.592845 | 3.330229
27.1964 | 24.9446 | 23.34957 | 20.01388 | 1.595029 | 3.335688
27.2064 | 24.9331 | 23.33621 | 19.99505 | 1.596891 | 3.34116
27.2164 | 24.9152 | 23.32287 | 19.97622 | 1.592331 | 3.346648
27.2264 | 24.9267 | 23.30955 | 19.9574 | 1.617148 | 3.35215
27.2364 | 24.9005 | 23.29626 | 19.93859 | 1.604242 | 3.357667
27.2463 | 24.8958 | 23.28312 | 19.91998 | 1.61268 | 3.363145
27.2563 | 24.8847 | 23.26987 | 19.90118 | 1.614828 | 3.368692
27.2663 | 24.8736 | 23.25665 | 19.88239 | 1.616953 | 3.374255
27.2763 | 24.866 | 23.24345 | 19.86361 | 1.622553 | 3.379834
27.2863 | 24.8581 | 23.23027 | 19.84484 | 1.627832 | 3.385426
27.2963 | 24.8521 | 23.21711 | 19.82608 | 1.634987 | 3.391034
27.3063 | 24.8439 | 23.20398 | 19.80732 | 1.639918 | 3.396658
27.3163 | 24.8093 | 23.19087 | 19.78858 | 1.618425 | 3.402298
27.3263 | 24.8194 | 23.17779 | 19.76984 | 1.64161 | 3.407952
27.3363 | 24.7984 | 23.16473 | 19.75111 | 1.63367 | 3.413622
27.3463 | 24.8038 | 23.15169 | 19.73239 | 1.652106 | 3.419308
27.3563 | 24.7779 | 23.13868 | 19.71367 | 1.639218 | 3.42501
27.3663 | 24.7566 | 23.12569 | 19.69497 | 1.630907 | 3.430727
27.3763 | 24.763 | 23.11273 | 19.67627 | 1.650271 | 3.436459
27.3863 | 24.761 | 23.09979 | 19.65758 | 1.661211 | 3.442208
27.3963 | 24.7363 | 23.08687 | 19.6389 | 1.649427 | 3.447973
27.4063 | 24.7111 | 23.07398 | 19.62023 | 1.637118 | 3.453754
27.4163 | 24.71 | 23.06111 | 19.60156 | 1.648885 | 3.45955
27.4263 | 24.7063 | 23.04827 | 19.58291 | 1.658028 | 3.465362
27.4363 | 24.6848 | 23.03546 | 19.56426 | 1.649345 | 3.471192
27.4463 | 24.6812 | 23.02266 | 19.54563 | 1.658538 | 3.477037
27.4563 | 24.6345 | 23.00989 | 19.527 | 1.624607 | 3.482897
27.4663 | 24.6704 | 22.99715 | 19.50838 | 1.67325 | 3.488775
27.4763 | 24.6312 | 22.98443 | 19.48976 | 1.646767 | 3.49467
27.4863 | 24.6228 | 22.97174 | 19.47116 | 1.65106 | 3.50058
27.4963 | 24.6281 | 22.95907 | 19.45256 | 1.669029 | 3.506506
27.5063 | 24.6242 | 22.94643 | 19.43398 | 1.677772 | 3.51245
27.5163 | 24.5833 | 22.93381 | 19.4154 | 1.649489 | 3.518409
27.5263 | 24.5979 | 22.92122 | 19.39683 | 1.676679 | 3.524387
27.5363 | 24.5664 | 22.90865 | 19.37827 | 1.657747 | 3.53038
27.5463 | 24.5648 | 22.89611 | 19.35972 | 1.668687 | 3.53639
27.5563 | 24.5785 | 22.8836 | 19.34118 | 1.694902 | 3.542417
27.5663 | 24.5443 | 22.87111 | 19.32265 | 1.67319 | 3.548462
27.5763 | 24.5559 | 22.85865 | 19.30412 | 1.697254 | 3.554523
27.5863 | 24.5294 | 22.84621 | 19.28561 | 1.683191 | 3.560601
27.5963 | 24.5269 | 22.8338 | 19.2671 | 1.693102 | 3.566696
27.6063 | 24.5163 | 22.82141 | 19.2486 | 1.694886 | 3.57281
27.6163 | 24.4968 | 22.80905 | 19.23012 | 1.687745 | 3.578939
27.6263 | 24.4658 | 22.79672 | 19.21164 | 1.669078 | 3.585086
27.6363 | 24.4785 | 22.78442 | 19.19317 | 1.694083 | 3.591251
27.6463 | 24.47 | 22.77214 | 19.17471 | 1.697861 | 3.597434
27.6563 | 24.448 | 22.75989 | 19.15625 | 1.688114 | 3.603633
27.6663 | 24.4455 | 22.74766 | 19.13781 | 1.69784 | 3.60985
27.6763 | 24.4065 | 22.73546 | 19.11938 | 1.671039 | 3.616084
27.6863 | 24.4259 | 22.72329 | 19.10095 | 1.70261 | 3.622338
27.6963 | 24.3961 | 22.71115 | 19.08254 | 1.684954 | 3.628609
27.7063 | 24.3697 | 22.69903 | 19.06413 | 1.670673 | 3.634896
27.7163 | 24.3799 | 22.68694 | 19.04573 | 1.692963 | 3.641202
27.7263 | 24.3719 | 22.67487 | 19.02735 | 1.697025 | 3.647528
27.7363 | 24.3412 | 22.66284 | 19.00897 | 1.678361 | 3.65387
27.7463 | 24.3353 | 22.65083 | 18.9906 | 1.684469 | 3.66023
27.7563 | 24.3184 | 22.63885 | 18.97224 | 1.67955 | 3.666609
27.7663 | 24.302 | 22.6269 | 18.95389 | 1.675103 | 3.673006
27.7763 | 24.2996 | 22.61497 | 18.93555 | 1.684626 | 3.679423
27.7863 | 24.2742 | 22.60308 | 18.91722 | 1.671124 | 3.685856
27.7963 | 24.2715 | 22.59121 | 18.8989 | 1.680292 | 3.692308
27.8063 | 24.2494 | 22.57937 | 18.88059 | 1.670034 | 3.698779
27.8163 | 24.2353 | 22.56756 | 18.86228 | 1.667745 | 3.70527
27.8262 | 24.2257 | 22.55589 | 18.84418 | 1.669811 | 3.711713
27.8362 | 24.1891 | 22.54413 | 18.82589 | 1.644967 | 3.718241
27.8462 | 24.2081 | 22.53241 | 18.80762 | 1.675695 | 3.724787
27.8562 | 24.1917 | 22.52071 | 18.78935 | 1.670994 | 3.731352
27.8662 | 24.1693 | 22.50904 | 18.7711 | 1.660264 | 3.737936
27.8762 | 24.1649 | 22.4974 | 18.75286 | 1.667505 | 3.744539
27.8862 | 24.1619 | 22.48578 | 18.73462 | 1.676117 | 3.751162
27.8962 | 24.1494 | 22.4742 | 18.7164 | 1.675201 | 3.757803
27.9062 | 24.1506 | 22.46265 | 18.69818 | 1.687955 | 3.764464
27.9162 | 24.1214 | 22.45112 | 18.67998 | 1.670279 | 3.771145
27.9262 | 24.1013 | 22.43962 | 18.66178 | 1.661675 | 3.777845
27.9362 | 24.1021 | 22.42816 | 18.64359 | 1.673941 | 3.784564
27.9462 | 24.0933 | 22.41672 | 18.62542 | 1.676578 | 3.791303
27.9562 | 24.0948 | 22.40532 | 18.60725 | 1.689485 | 3.798062
27.9662 | 24.0836 | 22.39394 | 18.5891 | 1.689662 | 3.804841
27.9762 | 24.0696 | 22.38259 | 18.57095 | 1.687009 | 3.811639
27.9862 | 24.0537 | 22.37127 | 18.55282 | 1.682427 | 3.818458
27.9962 | 24.0506 | 22.35999 | 18.53469 | 1.690614 | 3.825297
28.0062 | 24.0241 | 22.34873 | 18.51657 | 1.675371 | 3.832155
28.0162 | 24.0262 | 22.3375 | 18.49847 | 1.688698 | 3.839034
28.0262 | 23.9989 | 22.32631 | 18.48037 | 1.672595 | 3.845933
28.0362 | 24.0092 | 22.31514 | 18.46229 | 1.69406 | 3.852853
28.0462 | 23.9863 | 22.304 | 18.44421 | 1.682296 | 3.859793
28.0562 | 23.982 | 22.2929 | 18.42615 | 1.6891 | 3.866754
28.0662 | 23.9732 | 22.28183 | 18.40809 | 1.691374 | 3.873735
28.0762 | 23.9551 | 22.27078 | 18.39005 | 1.684317 | 3.880737
28.0862 | 23.9449 | 22.25977 | 18.37201 | 1.685129 | 3.88776
28.0962 | 23.948 | 22.24879 | 18.35399 | 1.69921 | 3.894803
28.1062 | 23.9211 | 22.23784 | 18.33597 | 1.683259 | 3.901868
28.1162 | 23.8999 | 22.22692 | 18.31797 | 1.672977 | 3.908954
28.1262 | 23.9075 | 22.21604 | 18.29998 | 1.691464 | 3.91606
28.1362 | 23.8804 | 22.20518 | 18.28199 | 1.675219 | 3.923188
28.1462 | 23.8817 | 22.19436 | 18.26402 | 1.687343 | 3.930337
28.1562 | 23.8663 | 22.18357 | 18.24606 | 1.682734 | 3.937508
28.1662 | 23.8403 | 22.17281 | 18.22811 | 1.667494 | 3.9447
28.1762 | 23.8535 | 22.16208 | 18.21017 | 1.691422 | 3.951913
28.1862 | 23.8288 | 22.15138 | 18.19223 | 1.677417 | 3.959149
28.1962 | 23.8271 | 22.14072 | 18.17431 | 1.68638 | 3.966405
28.2062 | 23.8036 | 22.13009 | 18.1564 | 1.673511 | 3.973685
28.2162 | 23.8038 | 22.11949 | 18.13851 | 1.68431 | 3.980985
28.2262 | 23.7911 | 22.10892 | 18.12062 | 1.682176 | 3.988308
28.2362 | 23.7942 | 22.09839 | 18.10274 | 1.695809 | 3.995653
28.2462 | 23.7574 | 22.08789 | 18.08487 | 1.669509 | 4.00302
28.2562 | 23.7714 | 22.07742 | 18.06701 | 1.693977 | 4.010409
28.2662 | 23.7376 | 22.06699 | 18.04917 | 1.670611 | 4.01782
28.2762 | 23.7372 | 22.05659 | 18.03133 | 1.680612 | 4.025254
28.2862 | 23.7514 | 22.04622 | 18.01351 | 1.70518 | 4.032711
28.2962 | 23.7188 | 22.03589 | 17.99569 | 1.682915 | 4.04019
28.3062 | 23.7262 | 22.02558 | 17.97789 | 1.700616 | 4.047692
28.3162 | 23.7088 | 22.01532 | 17.9601 | 1.693484 | 4.055217
28.3262 | 23.6947 | 22.00508 | 17.94232 | 1.689617 | 4.062765
28.3362 | 23.6875 | 21.99488 | 17.92455 | 1.692617 | 4.070335
28.3462 | 23.6866 | 21.98472 | 17.90679 | 1.701883 | 4.077929
28.3562 | 23.6625 | 21.97459 | 17.88904 | 1.687915 | 4.085546
28.3662 | 23.6697 | 21.96449 | 17.8713 | 1.705212 | 4.093187
28.3762 | 23.6517 | 21.95442 | 17.85357 | 1.697276 | 4.10085
28.3862 | 23.6501 | 21.9444 | 17.83586 | 1.705704 | 4.108538
28.3962 | 23.6526 | 21.9344 | 17.81815 | 1.718198 | 4.116248
28.4062 | 23.6167 | 21.92444 | 17.80046 | 1.692257 | 4.123983
28.4161 | 23.6303 | 21.91462 | 17.78295 | 1.715683 | 4.131663
28.4261 | 23.6129 | 21.90473 | 17.76528 | 1.708174 | 4.139444
28.4361 | 23.5788 | 21.89487 | 17.74762 | 1.683929 | 4.14725
28.4461 | 23.5974 | 21.88505 | 17.72997 | 1.712348 | 4.155081
28.4561 | 23.5712 | 21.87527 | 17.71233 | 1.695933 | 4.162935
28.4661 | 23.5642 | 21.86552 | 17.6947 | 1.698683 | 4.170813
28.4761 | 23.5552 | 21.8558 | 17.67709 | 1.699396 | 4.178716
28.4861 | 23.5335 | 21.84613 | 17.65948 | 1.687373 | 4.186644
28.4961 | 23.5334 | 21.83648 | 17.64189 | 1.696915 | 4.194596
28.5061 | 23.5157 | 21.82688 | 17.62431 | 1.688822 | 4.202572
28.5161 | 23.5078 | 21.81731 | 17.60673 | 1.690492 | 4.210573
28.5261 | 23.482 | 21.80778 | 17.58917 | 1.674225 | 4.218601
28.5361 | 23.4751 | 21.79828 | 17.57163 | 1.676822 | 4.226652
28.5461 | 23.449 | 21.78882 | 17.55409 | 1.660185 | 4.234727
28.5561 | 23.4567 | 21.77939 | 17.53656 | 1.677309 | 4.242829
28.5661 | 23.4299 | 21.77 | 17.51905 | 1.659896 | 4.250957
28.5761 | 23.4242 | 21.76065 | 17.50154 | 1.663547 | 4.259109
28.5861 | 23.4036 | 21.75134 | 17.48405 | 1.652261 | 4.267287
28.5961 | 23.3911 | 21.74206 | 17.46657 | 1.649039 | 4.27549
28.6061 | 23.3791 | 21.73282 | 17.4491 | 1.646277 | 4.283721
28.6161 | 23.3603 | 21.72362 | 17.43164 | 1.63668 | 4.291976
28.6261 | 23.3437 | 21.71446 | 17.4142 | 1.629245 | 4.300257
28.6361 | 23.3357 | 21.70533 | 17.39676 | 1.630374 | 4.308563
28.6461 | 23.3236 | 21.69624 | 17.37934 | 1.627362 | 4.316898
28.6561 | 23.2939 | 21.68719 | 17.36193 | 1.606713 | 4.325258
28.6661 | 23.305 | 21.67817 | 17.34453 | 1.626827 | 4.333644
28.6761 | 23.2857 | 21.6692 | 17.32714 | 1.616503 | 4.342056
28.6861 | 23.2801 | 21.66026 | 17.30976 | 1.619841 | 4.350495
28.6961 | 23.2638 | 21.65136 | 17.2924 | 1.612438 | 4.358963
28.7061 | 23.2583 | 21.6425 | 17.27505 | 1.6158 | 4.367455
28.7161 | 23.2415 | 21.63368 | 17.2577 | 1.60782 | 4.375977
28.7261 | 23.2434 | 21.6249 | 17.24037 | 1.618504 | 4.384523
28.7361 | 23.2263 | 21.61615 | 17.22306 | 1.610146 | 4.393098
28.7461 | 23.2075 | 21.60745 | 17.20575 | 1.600052 | 4.401699
28.7561 | 23.2093 | 21.59878 | 17.18845 | 1.610516 | 4.410329
28.7661 | 23.1921 | 21.59016 | 17.17117 | 1.601943 | 4.418985
28.7761 | 23.1938 | 21.58157 | 17.1539 | 1.612229 | 4.427671
28.7861 | 23.1763 | 21.57302 | 17.13664 | 1.603277 | 4.436382
28.7961 | 23.1755 | 21.56452 | 17.11939 | 1.610983 | 4.445124
28.8061 | 23.1621 | 21.55605 | 17.10216 | 1.606051 | 4.453891
28.8161 | 23.1646 | 21.54762 | 17.08493 | 1.616977 | 4.462689
28.8261 | 23.1429 | 21.53924 | 17.06772 | 1.603665 | 4.471512
28.8361 | 23.141 | 21.53089 | 17.05052 | 1.61011 | 4.480367
28.8461 | 23.1302 | 21.52258 | 17.03334 | 1.607616 | 4.489249
28.8561 | 23.1302 | 21.51432 | 17.01616 | 1.615881 | 4.498159
28.8661 | 23.1087 | 21.5061 | 16.999 | 1.602605 | 4.507099
28.8761 | 23.0983 | 21.49791 | 16.98184 | 1.600388 | 4.516067
28.8861 | 23.1107 | 21.48977 | 16.9647 | 1.620931 | 4.525065
28.8961 | 23.0899 | 21.48167 | 16.94758 | 1.608232 | 4.534091
28.9061 | 23.0774 | 21.47361 | 16.93046 | 1.603792 | 4.543147
28.9161 | 23.0918 | 21.46559 | 16.91336 | 1.62621 | 4.552232
28.9261 | 23.0647 | 21.45761 | 16.89627 | 1.607086 | 4.561347
28.9361 | 23.0671 | 21.44968 | 16.87919 | 1.617422 | 4.57049
28.9461 | 23.0398 | 21.44179 | 16.86212 | 1.598013 | 4.579666
28.9561 | 23.0375 | 21.43394 | 16.84507 | 1.603565 | 4.588869
28.9661 | 23.0198 | 21.42613 | 16.82802 | 1.593672 | 4.598105
28.9761 | 23.028 | 21.41836 | 16.81099 | 1.609639 | 4.607368
28.9861 | 23.0133 | 21.41064 | 16.79398 | 1.60266 | 4.616664
28.9961 | 22.9984 | 21.40296 | 16.77697 | 1.595442 | 4.625988
29.006 | 22.9976 | 21.3954 | 16.76015 | 1.602202 | 4.635252
29.016 | 22.9839 | 21.3878 | 16.74316 | 1.596097 | 4.644638
29.026 | 22.9671 | 21.38025 | 16.7262 | 1.586849 | 4.654056
29.036 | 22.9602 | 21.37274 | 16.70924 | 1.587457 | 4.663504
29.046 | 22.9589 | 21.36528 | 16.69229 | 1.593622 | 4.672984
29.056 | 22.9396 | 21.35786 | 16.67536 | 1.581742 | 4.682495
29.066 | 22.9333 | 21.35048 | 16.65844 | 1.582819 | 4.692037
29.076 | 22.9118 | 21.34315 | 16.64154 | 1.568652 | 4.701612
29.086 | 22.917 | 21.33586 | 16.62464 | 1.581142 | 4.711217
29.096 | 22.8804 | 21.32861 | 16.60776 | 1.551786 | 4.720855
29.106 | 22.8844 | 21.32141 | 16.59089 | 1.562986 | 4.730524
29.116 | 22.8632 | 21.31426 | 16.57403 | 1.548942 | 4.740226
29.126 | 22.8566 | 21.30715 | 16.55719 | 1.549452 | 4.74996
29.136 | 22.846 | 21.30008 | 16.54036 | 1.545918 | 4.759727
29.146 | 22.8528 | 21.29306 | 16.52354 | 1.559738 | 4.769526
29.156 | 22.833 | 21.28609 | 16.50673 | 1.546913 | 4.779358
29.166 | 22.8214 | 21.27916 | 16.48993 | 1.542243 | 4.789223
29.176 | 22.8114 | 21.27227 | 16.47315 | 1.539127 | 4.79912
29.186 | 22.7977 | 21.26543 | 16.45638 | 1.532266 | 4.809051
29.196 | 22.7876 | 21.25864 | 16.43963 | 1.528958 | 4.819015
29.206 | 22.784 | 21.2519 | 16.42288 | 1.532104 | 4.829013
29.216 | 22.7833 | 21.2452 | 16.40615 | 1.538104 | 4.839044
29.226 | 22.7482 | 21.23854 | 16.38943 | 1.509657 | 4.849109
29.236 | 22.7705 | 21.23194 | 16.37273 | 1.538564 | 4.859209
29.246 | 22.7451 | 21.22538 | 16.35603 | 1.519723 | 4.869342
29.256 | 22.7368 | 21.21886 | 16.33935 | 1.517936 | 4.879509
29.266 | 22.7261 | 21.2124 | 16.32269 | 1.513702 | 4.889711
29.276 | 22.7254 | 21.20598 | 16.30603 | 1.519421 | 4.899947
29.286 | 22.7236 | 21.19961 | 16.28939 | 1.523991 | 4.910218
29.296 | 22.7047 | 21.19329 | 16.27276 | 1.511414 | 4.920525
29.306 | 22.7022 | 21.18701 | 16.25615 | 1.51519 | 4.930865
29.316 | 22.7147 | 21.18078 | 16.23954 | 1.533917 | 4.941241
29.326 | 22.7041 | 21.1746 | 16.22295 | 1.529495 | 4.951653
29.336 | 22.6906 | 21.16847 | 16.20637 | 1.522126 | 4.9621
29.346 | 22.6913 | 21.16239 | 16.18981 | 1.528908 | 4.972582
29.356 | 22.6752 | 21.15636 | 16.17326 | 1.518841 | 4.983101
29.366 | 22.6749 | 21.15037 | 16.15672 | 1.524525 | 4.993656
29.376 | 22.6733 | 21.14444 | 16.14019 | 1.52886 | 5.004246
29.386 | 22.6558 | 21.13855 | 16.12368 | 1.517246 | 5.014873
29.396 | 22.6611 | 21.13272 | 16.10718 | 1.528382 | 5.025537
29.406 | 22.6732 | 21.12693 | 16.09069 | 1.546269 | 5.036237
29.416 | 22.6554 | 21.12119 | 16.07422 | 1.534205 | 5.046974
29.426 | 22.6315 | 21.11551 | 16.05776 | 1.515992 | 5.057748
29.436 | 22.6191 | 21.10987 | 16.04131 | 1.509229 | 5.068559
29.446 | 22.6349 | 21.10429 | 16.02488 | 1.530614 | 5.079408
29.456 | 22.6026 | 21.09875 | 16.00846 | 1.503849 | 5.090294
29.466 | 22.6235 | 21.09327 | 15.99205 | 1.530234 | 5.101218
29.476 | 22.6108 | 21.08783 | 15.97565 | 1.522967 | 5.11218
29.486 | 22.5896 | 21.08245 | 15.95927 | 1.507149 | 5.123179
29.496 | 22.5939 | 21.07712 | 15.9429 | 1.51678 | 5.134217
29.506 | 22.5738 | 21.07184 | 15.92655 | 1.50196 | 5.145293
29.516 | 22.565 | 21.06661 | 15.9102 | 1.498387 | 5.156408
29.526 | 22.5655 | 21.06144 | 15.89388 | 1.504063 | 5.167561
29.536 | 22.5499 | 21.05631 | 15.87756 | 1.493585 | 5.178755
29.546 | 22.5303 | 21.05124 | 15.86126 | 1.479057 | 5.189986
29.556 | 22.5326 | 21.04623 | 15.84497 | 1.486374 | 5.201257
29.566 | 22.5148 | 21.04126 | 15.82869 | 1.47354 | 5.212568
29.576 | 22.5142 | 21.03635 | 15.81243 | 1.477853 | 5.223918
29.5859 | 22.4966 | 21.03154 | 15.79634 | 1.465063 | 5.235194
29.5959 | 22.4822 | 21.02673 | 15.78011 | 1.455469 | 5.246624
29.6059 | 22.4706 | 21.02198 | 15.76388 | 1.448623 | 5.258094
29.6159 | 22.4671 | 21.01728 | 15.74767 | 1.449822 | 5.269604
29.6259 | 22.4706 | 21.01263 | 15.73148 | 1.457967 | 5.281155
29.6359 | 22.4482 | 21.00804 | 15.7153 | 1.440157 | 5.292747
29.6459 | 22.4427 | 21.00351 | 15.69913 | 1.439194 | 5.30438
29.6559 | 22.4331 | 20.99902 | 15.68297 | 1.434076 | 5.316053
29.6659 | 22.4141 | 20.9946 | 15.66683 | 1.419503 | 5.327768
29.6759 | 22.4021 | 20.99023 | 15.6507 | 1.411875 | 5.339526
29.6859 | 22.4191 | 20.98591 | 15.63458 | 1.433191 | 5.351325
29.6959 | 22.3864 | 20.98165 | 15.61848 | 1.404752 | 5.363165
29.7059 | 22.3838 | 20.97744 | 15.60239 | 1.406358 | 5.375048
29.7159 | 22.3742 | 20.97329 | 15.58632 | 1.400907 | 5.386973
29.7259 | 22.3615 | 20.9692 | 15.57026 | 1.3923 | 5.398941
29.7359 | 22.3765 | 20.96516 | 15.55421 | 1.411337 | 5.410952
29.7459 | 22.3436 | 20.96118 | 15.53818 | 1.382418 | 5.423005
29.7559 | 22.3375 | 20.95726 | 15.52216 | 1.380241 | 5.435103
29.7659 | 22.3381 | 20.95339 | 15.50615 | 1.384708 | 5.447243
29.7759 | 22.3246 | 20.94958 | 15.49016 | 1.375017 | 5.459427
29.7859 | 22.3251 | 20.94583 | 15.47418 | 1.379269 | 5.471655
29.7959 | 22.3412 | 20.94214 | 15.45821 | 1.399063 | 5.483926
29.8059 | 22.3109 | 20.9385 | 15.44226 | 1.3724 | 5.496242
29.8159 | 22.3111 | 20.93492 | 15.42632 | 1.376178 | 5.508602
29.8259 | 22.3023 | 20.9314 | 15.4104 | 1.370897 | 5.521007
29.8359 | 22.2984 | 20.92794 | 15.39448 | 1.370459 | 5.533457
29.8459 | 22.2913 | 20.92454 | 15.37859 | 1.366761 | 5.545952
29.8559 | 22.2859 | 20.9212 | 15.3627 | 1.364704 | 5.558493
29.8659 | 22.2887 | 20.91791 | 15.34683 | 1.370788 | 5.571079
29.8759 | 22.2726 | 20.91469 | 15.33098 | 1.357913 | 5.58371
29.8859 | 22.2645 | 20.91152 | 15.31513 | 1.352977 | 5.596388
29.8959 | 22.2824 | 20.90842 | 15.29931 | 1.373982 | 5.609111
29.9059 | 22.2579 | 20.90537 | 15.28349 | 1.352527 | 5.621882
29.9159 | 22.2457 | 20.90239 | 15.26769 | 1.34331 | 5.634699
29.9259 | 22.2262 | 20.89947 | 15.2519 | 1.326734 | 5.647562
29.9359 | 22.2441 | 20.8966 | 15.23613 | 1.347496 | 5.660473
29.9459 | 22.2236 | 20.8938 | 15.22037 | 1.329797 | 5.673432
29.9559 | 22.2175 | 20.89106 | 15.20463 | 1.326437 | 5.686437
29.9659 | 22.2163 | 20.88839 | 15.18889 | 1.327914 | 5.699491
29.9759 | 22.1971 | 20.88577 | 15.17318 | 1.31133 | 5.712592
29.9859 | 22.1928 | 20.88322 | 15.15747 | 1.309584 | 5.725742
29.9959 | 22.1869 | 20.88072 | 15.14178 | 1.306175 | 5.73894
30.0059 | 22.178 | 20.8783 | 15.12611 | 1.299704 | 5.752188
30.0159 | 22.1746 | 20.87593 | 15.11045 | 1.298669 | 5.765484
30.0259 | 22.153 | 20.87363 | 15.0948 | 1.279372 | 5.778829
30.0359 | 22.1523 | 20.87139 | 15.07917 | 1.28091 | 5.792224
30.0459 | 22.1422 | 20.86921 | 15.06355 | 1.272986 | 5.805668
30.0559 | 22.1218 | 20.8671 | 15.04794 | 1.254697 | 5.819163
30.0659 | 22.1135 | 20.86506 | 15.03235 | 1.248444 | 5.832707
30.0759 | 22.1109 | 20.86307 | 15.01677 | 1.247827 | 5.846302
30.0859 | 22.1064 | 20.86116 | 15.00121 | 1.245245 | 5.859948
30.0959 | 22.0901 | 20.8593 | 14.98566 | 1.230797 | 5.873645
30.1059 | 22.0926 | 20.85752 | 14.97012 | 1.235085 | 5.887392
30.1159 | 22.08 | 20.85579 | 14.9546 | 1.224206 | 5.901192
30.1259 | 22.0708 | 20.85414 | 14.93909 | 1.216662 | 5.915043
30.1359 | 22.0647 | 20.85255 | 14.9236 | 1.212152 | 5.928946
30.1459 | 22.0442 | 20.85102 | 14.90812 | 1.193176 | 5.942901
30.1559 | 22.0697 | 20.84957 | 14.89266 | 1.220132 | 5.956909
30.1659 | 22.0384 | 20.84818 | 14.87721 | 1.190222 | 5.970969
30.1758 | 22.0302 | 20.84687 | 14.86193 | 1.183333 | 5.984941
30.1858 | 22.0323 | 20.84561 | 14.8465 | 1.186689 | 5.999107
30.1958 | 22.0265 | 20.84442 | 14.8311 | 1.182076 | 6.013327
30.2058 | 22.0172 | 20.8433 | 14.8157 | 1.173897 | 6.0276
30.2158 | 22.0119 | 20.84225 | 14.80032 | 1.169649 | 6.041928
30.2258 | 22.0149 | 20.84127 | 14.78496 | 1.173632 | 6.05631
30.2358 | 22.0016 | 20.84035 | 14.76961 | 1.161246 | 6.070746
30.2458 | 21.9892 | 20.83951 | 14.75427 | 1.149691 | 6.085238
30.2558 | 21.9887 | 20.83873 | 14.73895 | 1.149967 | 6.099784
30.2658 | 21.9805 | 20.83803 | 14.72364 | 1.142473 | 6.114387
30.2758 | 21.9898 | 20.83739 | 14.70835 | 1.152409 | 6.129045
30.2858 | 21.9731 | 20.83683 | 14.69307 | 1.136274 | 6.143759
30.2958 | 21.9637 | 20.83633 | 14.6778 | 1.127369 | 6.158529
30.3058 | 21.9529 | 20.83591 | 14.66255 | 1.116993 | 6.173355
30.3158 | 21.9658 | 20.83555 | 14.64732 | 1.130246 | 6.188239
30.3258 | 21.942 | 20.83527 | 14.63209 | 1.106727 | 6.203179
30.3358 | 21.9318 | 20.83506 | 14.61689 | 1.096736 | 6.218178
30.3458 | 21.9524 | 20.83493 | 14.60169 | 1.117473 | 6.233234
30.3558 | 21.9266 | 20.83486 | 14.58651 | 1.091738 | 6.248347
30.3658 | 21.9235 | 20.83487 | 14.57135 | 1.08863 | 6.26352
30.3758 | 21.924 | 20.83495 | 14.5562 | 1.089049 | 6.27875
30.3858 | 21.9115 | 20.83511 | 14.54107 | 1.076395 | 6.29404
30.3958 | 21.903 | 20.83533 | 14.52594 | 1.067667 | 6.309389
30.4058 | 21.8939 | 20.83564 | 14.51084 | 1.058264 | 6.324798
30.4158 | 21.888 | 20.83601 | 14.49575 | 1.051988 | 6.340266
30.4258 | 21.8829 | 20.83646 | 14.48067 | 1.046437 | 6.355795
30.4358 | 21.8904 | 20.83699 | 14.46561 | 1.053411 | 6.371384
30.4458 | 21.8782 | 20.83759 | 14.45056 | 1.04061 | 6.387033
30.4558 | 21.8742 | 20.83827 | 14.43552 | 1.035932 | 6.402744
30.4658 | 21.8699 | 20.83902 | 14.4205 | 1.030879 | 6.418517
30.4758 | 21.851 | 20.83985 | 14.4055 | 1.01115 | 6.43435
30.4858 | 21.8496 | 20.84076 | 14.39051 | 1.008844 | 6.450246
30.4958 | 21.8512 | 20.84174 | 14.37553 | 1.009462 | 6.466204
30.5058 | 21.8503 | 20.8428 | 14.36057 | 1.007502 | 6.482225
30.5158 | 21.8368 | 20.84394 | 14.34563 | 0.9928642 | 6.498309
30.5258 | 21.8345 | 20.84515 | 14.33069 | 0.9893488 | 6.514457
30.5358 | 21.8423 | 20.84644 | 14.31578 | 0.9958558 | 6.530667
30.5458 | 21.8369 | 20.84782 | 14.30088 | 0.9890832 | 6.546942
30.5558 | 21.8241 | 20.84927 | 14.28599 | 0.9748319 | 6.563281
30.5658 | 21.8129 | 20.8508 | 14.27111 | 0.9621017 | 6.579684
30.5758 | 21.8319 | 20.85241 | 14.25626 | 0.979491 | 6.596154
30.5858 | 21.8058 | 20.8541 | 14.24141 | 0.9517008 | 6.612688
30.5958 | 21.8094 | 20.85587 | 14.22658 | 0.9535308 | 6.629287
30.6058 | 21.8074 | 20.85772 | 14.21177 | 0.9496798 | 6.645952
30.6158 | 21.8023 | 20.85965 | 14.19697 | 0.9426474 | 6.662684
30.6258 | 21.7955 | 20.86167 | 14.18218 | 0.9338338 | 6.679483
30.6358 | 21.8006 | 20.86376 | 14.16741 | 0.9368383 | 6.696349
30.6458 | 21.7954 | 20.86594 | 14.15266 | 0.9294609 | 6.713282
30.6558 | 21.797 | 20.8682 | 14.13792 | 0.9288008 | 6.730282
30.6658 | 21.7882 | 20.87054 | 14.12319 | 0.9176581 | 6.747351
30.6758 | 21.7982 | 20.87297 | 14.10848 | 0.9252322 | 6.764488
30.6858 | 21.7902 | 20.87548 | 14.09378 | 0.9147221 | 6.781695
30.6958 | 21.7785 | 20.87807 | 14.0791 | 0.9004285 | 6.79897
30.7058 | 21.7968 | 20.88075 | 14.06443 | 0.9160504 | 6.816315
30.7158 | 21.7847 | 20.88351 | 14.04978 | 0.9011879 | 6.833729
30.7258 | 21.7851 | 20.88636 | 14.03515 | 0.89874 | 6.851214
30.7358 | 21.7766 | 20.88929 | 14.02052 | 0.8873066 | 6.86877
30.7458 | 21.7921 | 20.89231 | 14.00592 | 0.8997869 | 6.886397
30.7557 | 21.7754 | 20.89539 | 13.99147 | 0.8800131 | 6.903918
30.7657 | 21.7952 | 20.89858 | 13.97689 | 0.8966219 | 6.921687
30.7757 | 21.7842 | 20.90186 | 13.96233 | 0.8823439 | 6.939528
30.7857 | 21.7911 | 20.90522 | 13.94778 | 0.8858777 | 6.957443
30.7957 | 21.7762 | 20.90868 | 13.93325 | 0.8675243 | 6.975429
30.8057 | 21.7753 | 20.91222 | 13.91873 | 0.8630822 | 6.99349
30.8157 | 21.7633 | 20.91585 | 13.90422 | 0.8474522 | 7.011623
30.8257 | 21.7741 | 20.91957 | 13.88974 | 0.8545332 | 7.029831
30.8357 | 21.7629 | 20.92338 | 13.87526 | 0.8395245 | 7.048113
30.8457 | 21.7575 | 20.92727 | 13.8608 | 0.8302254 | 7.066471
30.8557 | 21.7335 | 20.93126 | 13.84636 | 0.8022369 | 7.084903
30.8657 | 21.7595 | 20.93534 | 13.83193 | 0.8241572 | 7.103411
30.8757 | 21.7336 | 20.93951 | 13.81752 | 0.7940867 | 7.121996
30.8857 | 21.7329 | 20.94378 | 13.80312 | 0.7891239 | 7.140657
30.8957 | 21.7219 | 20.94813 | 13.78874 | 0.7737704 | 7.159395
30.9057 | 21.7202 | 20.95258 | 13.77437 | 0.7676238 | 7.17821
30.9157 | 21.7054 | 20.95712 | 13.76001 | 0.7482847 | 7.197103
30.9257 | 21.7106 | 20.96175 | 13.74567 | 0.7488522 | 7.216074
30.9357 | 21.7079 | 20.96647 | 13.73135 | 0.7414261 | 7.235124
30.9457 | 21.6807 | 20.97129 | 13.71704 | 0.7094064 | 7.254252
30.9557 | 21.6751 | 20.97621 | 13.70275 | 0.6988918 | 7.273461
30.9657 | 21.6862 | 20.98122 | 13.68847 | 0.7049823 | 7.292749
30.9757 | 21.6712 | 20.98632 | 13.67421 | 0.6848775 | 7.312117
30.9857 | 21.6703 | 20.99152 | 13.65996 | 0.6787768 | 7.331566
30.9957 | 21.6596 | 20.99682 | 13.64572 | 0.6627797 | 7.351097
31.0057 | 21.6683 | 21.00221 | 13.6315 | 0.6660864 | 7.370709
31.0157 | 21.6443 | 21.0077 | 13.6173 | 0.6365956 | 7.390403
31.0257 | 21.6498 | 21.01329 | 13.60311 | 0.6365075 | 7.410179
31.0357 | 21.6342 | 21.01898 | 13.58894 | 0.6152208 | 7.430039
31.0457 | 21.6367 | 21.02476 | 13.57478 | 0.6119354 | 7.449982
31.0557 | 21.6206 | 21.03065 | 13.56064 | 0.5899513 | 7.470009
31.0657 | 21.6142 | 21.03663 | 13.54651 | 0.577568 | 7.49012
31.0757 | 21.6071 | 21.04272 | 13.5324 | 0.5643842 | 7.510316
31.0857 | 21.6166 | 21.0489 | 13.5183 | 0.5677009 | 7.530597
31.0957 | 21.602 | 21.05518 | 13.50422 | 0.5468162 | 7.550964
31.1057 | 21.6147 | 21.06157 | 13.49015 | 0.5531293 | 7.571418
31.1157 | 21.6073 | 21.06806 | 13.4761 | 0.5392411 | 7.591958
31.1257 | 21.5936 | 21.07465 | 13.46206 | 0.5189511 | 7.612584
31.1357 | 21.6021 | 21.08134 | 13.44804 | 0.5207583 | 7.633299
31.1457 | 21.5817 | 21.08814 | 13.43404 | 0.4935617 | 7.654101
31.1557 | 21.6017 | 21.09504 | 13.42005 | 0.5066611 | 7.674993
31.1657 | 21.6043 | 21.10204 | 13.40607 | 0.5022564 | 7.695974
31.1757 | 21.5956 | 21.10915 | 13.39211 | 0.4864467 | 7.717044
31.1857 | 21.582 | 21.11637 | 13.37816 | 0.4656317 | 7.738204
31.1957 | 21.591 | 21.12369 | 13.36423 | 0.4673119 | 7.759454
31.2057 | 21.5857 | 21.13112 | 13.35032 | 0.4545845 | 7.780797
31.2157 | 21.6025 | 21.13865 | 13.33642 | 0.4638509 | 7.80223
31.2257 | 21.6003 | 21.14629 | 13.32253 | 0.4540094 | 7.823756
31.2357 | 21.5921 | 21.15404 | 13.30867 | 0.4380605 | 7.845374
31.2457 | 21.6089 | 21.1619 | 13.29481 | 0.447003 | 7.867085
31.2557 | 21.6008 | 21.16986 | 13.28097 | 0.4309371 | 7.88889
31.2657 | 21.6151 | 21.17794 | 13.26715 | 0.437161 | 7.910789
31.2757 | 21.6034 | 21.18612 | 13.25334 | 0.4172753 | 7.932783
31.2857 | 21.6124 | 21.19442 | 13.23955 | 0.4179791 | 7.954872
31.2957 | 21.5944 | 21.20283 | 13.22577 | 0.391571 | 7.977057
31.3057 | 21.6076 | 21.21135 | 13.21201 | 0.3962525 | 7.999338
31.3157 | 21.6072 | 21.21998 | 13.19826 | 0.3872213 | 8.021716
31.3257 | 21.605 | 21.22872 | 13.18453 | 0.376278 | 8.04419
31.3357 | 21.6221 | 21.23758 | 13.17082 | 0.3845204 | 8.066764
31.3456 | 21.5888 | 21.24646 | 13.15725 | 0.3423386 | 8.08921
31.3556 | 21.6288 | 21.25554 | 13.14357 | 0.373256 | 8.111978
31.3656 | 21.6106 | 21.26474 | 13.1299 | 0.3458554 | 8.134849
31.3756 | 21.6115 | 21.27406 | 13.11624 | 0.3374422 | 8.157817
31.3856 | 21.6117 | 21.28349 | 13.1026 | 0.3282106 | 8.180888
31.3956 | 21.611 | 21.29304 | 13.08898 | 0.3179645 | 8.204058
31.4056 | 21.6112 | 21.3027 | 13.07537 | 0.3084981 | 8.227333
31.4156 | 21.6137 | 21.31248 | 13.06178 | 0.3012175 | 8.250707
31.4256 | 21.6254 | 21.32239 | 13.0482 | 0.303015 | 8.274187
31.4356 | 21.6118 | 21.3324 | 13.03464 | 0.2793971 | 8.297767
31.4456 | 21.6116 | 21.34254 | 13.02109 | 0.2690558 | 8.321456
31.4556 | 21.6137 | 21.3528 | 13.00756 | 0.2608988 | 8.345245
31.4656 | 21.6065 | 21.36318 | 12.99404 | 0.2433165 | 8.369143
31.4756 | 21.6197 | 21.37368 | 12.98054 | 0.2460158 | 8.393145
31.4856 | 21.5978 | 21.38431 | 12.96705 | 0.2134914 | 8.417254
31.4956 | 21.6031 | 21.39505 | 12.95358 | 0.208047 | 8.441469
31.5056 | 21.5962 | 21.40592 | 12.94013 | 0.1902774 | 8.465793
31.5156 | 21.5935 | 21.41692 | 12.92669 | 0.1765834 | 8.490226
31.5256 | 21.5898 | 21.42803 | 12.91327 | 0.1617655 | 8.514767
31.5356 | 21.595 | 21.43928 | 12.89986 | 0.1557241 | 8.539417
31.5456 | 21.5903 | 21.45065 | 12.88647 | 0.1396546 | 8.564179
31.5556 | 21.5926 | 21.46214 | 12.87309 | 0.1304599 | 8.589051
31.5656 | 21.5869 | 21.47376 | 12.85973 | 0.1131373 | 8.614035
31.5756 | 21.5833 | 21.48551 | 12.84638 | 0.09778669 | 8.639132
31.5856 | 21.5858 | 21.49739 | 12.83305 | 0.08841016 | 8.664339
31.5956 | 21.5866 | 21.5094 | 12.81974 | 0.07720155 | 8.689663
31.6056 | 21.5764 | 21.52153 | 12.80644 | 0.05486693 | 8.715097
31.6156 | 21.5827 | 21.5338 | 12.79315 | 0.04889801 | 8.740651
31.6256 | 21.5896 | 21.5462 | 12.77988 | 0.04340185 | 8.766315
31.6356 | 21.5701 | 21.55873 | 12.76663 | 0.0113714 | 8.792099
31.6456 | 21.5862 | 21.57139 | 12.75339 | 0.01481172 | 8.817996
31.6556 | 21.5847 | 21.58419 | 12.74017 | 0.0005146715 | 8.844016
31.6656 | 21.5706 | 21.59711 | 12.72696 | -0.02651196 | 8.870149
31.6756 | 21.584 | 21.61017 | 12.71377 | -0.0261737 | 8.896402
31.6856 | 21.5746 | 21.62337 | 12.7006 | -0.04877165 | 8.922775
31.6956 | 21.593 | 21.63671 | 12.68744 | -0.04370521 | 8.949269
31.7056 | 21.5953 | 21.65017 | 12.67429 | -0.05487493 | 8.975883
31.7156 | 21.5755 | 21.66378 | 12.66116 | -0.08828123 | 9.002618
31.7256 | 21.5991 | 21.67753 | 12.64805 | -0.07842575 | 9.029476
31.7356 | 21.6024 | 21.69141 | 12.63495 | -0.08900947 | 9.056457
31.7456 | 21.5835 | 21.70543 | 12.62187 | -0.1219323 | 9.083562
31.7556 | 21.6237 | 21.7196 | 12.6088 | -0.09589508 | 9.110792
31.7656 | 21.5939 | 21.7339 | 12.59575 | -0.1399985 | 9.138146
31.7756 | 21.6252 | 21.74834 | 12.58272 | -0.1231428 | 9.165626
31.7856 | 21.6089 | 21.76293 | 12.5697 | -0.1540301 | 9.193233
31.7956 | 21.6204 | 21.77766 | 12.55669 | -0.15726 | 9.220967
31.8056 | 21.6213 | 21.79253 | 12.5437 | -0.1712338 | 9.24883
31.8156 | 21.6349 | 21.80755 | 12.53073 | -0.1726514 | 9.27682
31.8256 | 21.616 | 21.82272 | 12.51777 | -0.2067168 | 9.304943
31.8356 | 21.639 | 21.83802 | 12.50483 | -0.1990246 | 9.333192
31.8456 | 21.6355 | 21.85348 | 12.49191 | -0.2179806 | 9.361575
31.8556 | 21.641 | 21.86908 | 12.479 | -0.2280844 | 9.390089
31.8656 | 21.64 | 21.88484 | 12.4661 | -0.2448368 | 9.418736
31.8756 | 21.6439 | 21.90074 | 12.45322 | -0.2568379 | 9.447517
31.8856 | 21.6662 | 21.91679 | 12.44036 | -0.2505876 | 9.47643
31.8956 | 21.6591 | 21.93299 | 12.42751 | -0.2738908 | 9.505482
31.9056 | 21.6552 | 21.94934 | 12.41468 | -0.2941428 | 9.534666
31.9156 | 21.6602 | 21.96585 | 12.40186 | -0.3056477 | 9.563988
31.9255 | 21.6598 | 21.98234 | 12.38919 | -0.3225391 | 9.593152
31.9355 | 21.6791 | 21.99915 | 12.3764 | -0.3200497 | 9.622748
31.9455 | 21.6793 | 22.01611 | 12.36363 | -0.3368149 | 9.652484
31.9555 | 21.6914 | 22.03324 | 12.35088 | -0.3418355 | 9.682358
31.9655 | 21.68 | 22.05051 | 12.33814 | -0.3705139 | 9.712375
31.9755 | 21.6915 | 22.06795 | 12.32542 | -0.3764481 | 9.742533
31.9855 | 21.6915 | 22.08554 | 12.31271 | -0.3940403 | 9.772832
31.9955 | 21.7084 | 22.10329 | 12.30002 | -0.3948912 | 9.803275
32.0055 | 21.6955 | 22.1212 | 12.28734 | -0.4257039 | 9.833863
32.0155 | 21.7101 | 22.13927 | 12.27468 | -0.4291743 | 9.864594
32.0255 | 21.7026 | 22.15751 | 12.26204 | -0.4549094 | 9.895474
32.0355 | 21.7254 | 22.1759 | 12.24941 | -0.450504 | 9.926497
32.0455 | 21.7105 | 22.19446 | 12.23679 | -0.4839641 | 9.957671
32.0555 | 21.7123 | 22.21319 | 12.2242 | -0.5008857 | 9.98899
32.0655 | 21.7389 | 22.23207 | 12.21161 | -0.4931733 | 10.02046
32.0755 | 21.7276 | 22.25113 | 12.19905 | -0.5235278 | 10.05208
32.0855 | 21.7526 | 22.27035 | 12.1865 | -0.5177477 | 10.08385
32.0955 | 21.7404 | 22.28974 | 12.17396 | -0.549336 | 10.11577
32.1055 | 21.75 | 22.30929 | 12.16144 | -0.5592938 | 10.14785
32.1155 | 21.7577 | 22.32902 | 12.14894 | -0.5713196 | 10.18008
32.1255 | 21.7689 | 22.34892 | 12.13645 | -0.5800164 | 10.21246
32.1355 | 21.7726 | 22.36899 | 12.12398 | -0.5963852 | 10.245
32.1455 | 21.7716 | 22.38922 | 12.11153 | -0.6176249 | 10.2777
32.1555 | 21.786 | 22.40964 | 12.09908 | -0.6236382 | 10.31055
32.1655 | 21.8032 | 22.43023 | 12.08666 | -0.6270274 | 10.34357
32.1755 | 21.8025 | 22.45099 | 12.07425 | -0.6484897 | 10.37674
32.1855 | 21.8193 | 22.47193 | 12.06186 | -0.652628 | 10.41007
32.1955 | 21.806 | 22.49304 | 12.04948 | -0.6870441 | 10.44356
32.2055 | 21.8272 | 22.51434 | 12.03712 | -0.6871395 | 10.47722
32.2155 | 21.8165 | 22.53581 | 12.02477 | -0.7193122 | 10.51104
32.2255 | 21.869 | 22.55747 | 12.01244 | -0.6884655 | 10.54502
32.2355 | 21.8558 | 22.5793 | 12.00013 | -0.7234991 | 10.57917
32.2455 | 21.8657 | 22.60132 | 11.98783 | -0.7356153 | 10.61349
32.2555 | 21.8797 | 22.62351 | 11.97555 | -0.7438142 | 10.64797
32.2655 | 21.8839 | 22.6459 | 11.96328 | -0.7619973 | 10.68262
32.2755 | 21.9046 | 22.66846 | 11.95103 | -0.7638648 | 10.71744
32.2855 | 21.9016 | 22.69122 | 11.93879 | -0.7896188 | 10.75243
32.2955 | 21.9242 | 22.71416 | 11.92657 | -0.7899601 | 10.78759
32.3055 | 21.9182 | 22.73729 | 11.91437 | -0.819089 | 10.82292
32.3155 | 21.9245 | 22.76061 | 11.90218 | -0.836107 | 10.85843
32.3255 | 21.9482 | 22.78412 | 11.89001 | -0.835915 | 10.89411
32.3355 | 21.9354 | 22.80781 | 11.87785 | -0.8724149 | 10.92997
32.3455 | 21.9567 | 22.83171 | 11.86571 | -0.8750073 | 10.966
32.3555 | 21.9629 | 22.85579 | 11.85358 | -0.8928924 | 11.00221
32.3655 | 21.9971 | 22.88007 | 11.84147 | -0.882973 | 11.0386
32.3755 | 21.979 | 22.90455 | 11.82938 | -0.925548 | 11.07517
32.3855 | 22.0008 | 22.92922 | 11.8173 | -0.9284188 | 11.11192
32.3955 | 22.0124 | 22.95409 | 11.80524 | -0.9416886 | 11.14885
32.4055 | 22.0294 | 22.97916 | 11.79319 | -0.9497572 | 11.18597
32.4155 | 22.0297 | 23.00443 | 11.78116 | -0.974726 | 11.22327
32.4255 | 22.0427 | 23.0299 | 11.76914 | -0.9871951 | 11.26075
32.4355 | 22.0536 | 23.05557 | 11.75715 | -1.001967 | 11.29842
32.4455 | 22.0708 | 23.08144 | 11.74516 | -1.010641 | 11.33628
32.4555 | 22.056 | 23.10752 | 11.73319 | -1.05152 | 11.37433
32.4655 | 22.0917 | 23.13381 | 11.72124 | -1.042106 | 11.41256
32.4755 | 22.092 | 23.1603 | 11.70931 | -1.068298 | 11.45099
32.4855 | 22.1155 | 23.187 | 11.69739 | -1.071497 | 11.48961
32.4955 | 22.0993 | 23.21391 | 11.68548 | -1.114605 | 11.52842
32.5055 | 22.1093 | 23.24103 | 11.67359 | -1.131725 | 11.56743
32.5154 | 22.1447 | 23.26808 | 11.66184 | -1.123381 | 11.60624
32.5254 | 22.1455 | 23.29562 | 11.64998 | -1.150121 | 11.64564
32.5354 | 22.1599 | 23.32338 | 11.63814 | -1.163476 | 11.68524
32.5454 | 22.167 | 23.35135 | 11.62631 | -1.184348 | 11.72504
32.5554 | 22.1677 | 23.37953 | 11.6145 | -1.211831 | 11.76503
32.5654 | 22.1908 | 23.40794 | 11.60271 | -1.217137 | 11.80523
32.5754 | 22.1968 | 23.43656 | 11.59093 | -1.239757 | 11.84563
32.5854 | 22.2058 | 23.4654 | 11.57917 | -1.259601 | 11.88623
32.5954 | 22.232 | 23.49446 | 11.56742 | -1.262461 | 11.92704
32.6054 | 22.2444 | 23.52375 | 11.55569 | -1.279351 | 11.96806
32.6154 | 22.2447 | 23.55326 | 11.54397 | -1.308557 | 12.00928
32.6254 | 22.2811 | 23.58299 | 11.53227 | -1.301894 | 12.05072
32.6354 | 22.2941 | 23.61295 | 11.52059 | -1.318853 | 12.09236
32.6454 | 22.2868 | 23.64314 | 11.50892 | -1.356343 | 12.13422
32.6554 | 22.3149 | 23.67356 | 11.49727 | -1.358656 | 12.17629
32.6654 | 22.3087 | 23.70421 | 11.48563 | -1.395507 | 12.21857
32.6754 | 22.3365 | 23.73508 | 11.47401 | -1.398582 | 12.26107
32.6854 | 22.3631 | 23.7662 | 11.46241 | -1.403096 | 12.30379
32.6954 | 22.3643 | 23.79754 | 11.45082 | -1.433237 | 12.34672
32.7054 | 22.3814 | 23.82912 | 11.43925 | -1.447721 | 12.38987
32.7154 | 22.4002 | 23.86094 | 11.42769 | -1.460735 | 12.43325
32.7254 | 22.4006 | 23.89299 | 11.41615 | -1.492393 | 12.47684
32.7354 | 22.4134 | 23.92528 | 11.40462 | -1.511885 | 12.52066
32.7454 | 22.4298 | 23.95782 | 11.39311 | -1.528023 | 12.56471
32.7554 | 22.4403 | 23.9906 | 11.38162 | -1.550299 | 12.60898
32.7654 | 22.4647 | 24.02362 | 11.37014 | -1.558919 | 12.65348
32.7754 | 22.4628 | 24.05689 | 11.35868 | -1.594085 | 12.69821
32.7854 | 22.4792 | 24.0904 | 11.34723 | -1.611198 | 12.74317
32.7954 | 22.4829 | 24.12416 | 11.3358 | -1.641258 | 12.78836
32.8054 | 22.5057 | 24.15817 | 11.32438 | -1.652468 | 12.83378
32.8154 | 22.5251 | 24.19243 | 11.31299 | -1.667327 | 12.87944
32.8254 | 22.5232 | 24.22694 | 11.3016 | -1.703739 | 12.92534
32.8354 | 22.5566 | 24.2617 | 11.29023 | -1.705104 | 12.97147
32.8454 | 22.5662 | 24.29672 | 11.27888 | -1.730525 | 13.01784
32.8554 | 22.5728 | 24.332 | 11.26755 | -1.759201 | 13.06445
32.8654 | 22.6163 | 24.36754 | 11.25623 | -1.751236 | 13.11131
32.8754 | 22.5998 | 24.40333 | 11.24492 | -1.803529 | 13.15841
32.8854 | 22.6314 | 24.43938 | 11.23363 | -1.807985 | 13.20575
32.8954 | 22.6606 | 24.4757 | 11.22236 | -1.815101 | 13.25334
32.9054 | 22.6749 | 24.51228 | 11.2111 | -1.837384 | 13.30118
32.9154 | 22.7111 | 24.54913 | 11.19986 | -1.838031 | 13.34927
32.9254 | 22.7006 | 24.58624 | 11.18863 | -1.885643 | 13.39761
32.9354 | 22.7351 | 24.62362 | 11.17742 | -1.888523 | 13.4462
32.9454 | 22.7565 | 24.66127 | 11.16623 | -1.904773 | 13.49504
32.9554 | 22.7771 | 24.6992 | 11.15505 | -1.922096 | 13.54414
32.9654 | 22.8097 | 24.73739 | 11.14389 | -1.927692 | 13.5935
32.9754 | 22.807 | 24.77586 | 11.13274 | -1.968863 | 13.64312
32.9854 | 22.8333 | 24.81461 | 11.12161 | -1.981307 | 13.693
32.9954 | 22.8612 | 24.85363 | 11.1105 | -1.99243 | 13.74313
33.0054 | 22.8537 | 24.89293 | 11.0994 | -2.039229 | 13.79353
33.0154 | 22.9075 | 24.93251 | 11.08831 | -2.025012 | 13.8442
33.0254 | 22.9138 | 24.97238 | 11.07725 | -2.058577 | 13.89513
33.0354 | 22.9544 | 25.01253 | 11.06619 | -2.058128 | 13.94633
33.0454 | 22.9689 | 25.05296 | 11.05516 | -2.084063 | 13.99781
33.0554 | 22.9707 | 25.09369 | 11.04414 | -2.122986 | 14.04955
33.0654 | 23.0069 | 25.1347 | 11.03313 | -2.127796 | 14.10156
33.0754 | 23.0368 | 25.176 | 11.02214 | -2.139198 | 14.15386
33.0854 | 23.0501 | 25.21759 | 11.01117 | -2.167494 | 14.20642
33.0953 | 23.1071 | 25.25906 | 11.00032 | -2.151961 | 14.25874
33.1053 | 23.112 | 25.30124 | 10.98938 | -2.189242 | 14.31186
33.1153 | 23.1442 | 25.34372 | 10.97845 | -2.19952 | 14.36527
33.1253 | 23.1659 | 25.3865 | 10.96754 | -2.220597 | 14.41895
33.1353 | 23.1703 | 25.42957 | 10.95665 | -2.259274 | 14.47292
33.1453 | 23.2221 | 25.47295 | 10.94577 | -2.250854 | 14.52718
33.1553 | 23.2435 | 25.51664 | 10.93491 | -2.273138 | 14.58173
33.1653 | 23.2716 | 25.56063 | 10.92406 | -2.289028 | 14.63657
33.1753 | 23.3064 | 25.60493 | 10.91323 | -2.298525 | 14.6917
33.1853 | 23.3211 | 25.64953 | 10.90241 | -2.328432 | 14.74712
33.1953 | 23.3512 | 25.69445 | 10.89161 | -2.343249 | 14.80284
33.2053 | 23.4059 | 25.73968 | 10.88083 | -2.333779 | 14.85885
33.2153 | 23.3959 | 25.78523 | 10.87006 | -2.389325 | 14.91517
33.2253 | 23.4526 | 25.83108 | 10.85931 | -2.378485 | 14.97178
33.2353 | 23.4818 | 25.87726 | 10.84857 | -2.395465 | 15.0287
33.2453 | 23.5144 | 25.92376 | 10.83785 | -2.409363 | 15.08592
33.2553 | 23.5209 | 25.97058 | 10.82714 | -2.449685 | 15.14344
33.2653 | 23.5624 | 26.01773 | 10.81645 | -2.455327 | 15.20128
33.2753 | 23.6056 | 26.0652 | 10.80578 | -2.459597 | 15.25942
33.2853 | 23.6213 | 26.11299 | 10.79512 | -2.491693 | 15.31787
33.2953 | 23.6444 | 26.16112 | 10.78448 | -2.516719 | 15.37664
33.3053 | 23.6924 | 26.20958 | 10.77385 | -2.517176 | 15.43573
33.3153 | 23.7278 | 26.25836 | 10.76324 | -2.530565 | 15.49513
33.3253 | 23.752 | 26.30749 | 10.75264 | -2.555487 | 15.55484
33.3353 | 23.787 | 26.35695 | 10.74206 | -2.569947 | 15.61488
33.3453 | 23.8117 | 26.40675 | 10.7315 | -2.595045 | 15.67525
33.3553 | 23.8576 | 26.45688 | 10.72095 | -2.599285 | 15.73593
33.3653 | 23.8508 | 26.50736 | 10.71042 | -2.656563 | 15.79695
33.3753 | 23.9194 | 26.55819 | 10.6999 | -2.638788 | 15.85829
33.3853 | 23.9372 | 26.60936 | 10.6894 | -2.672158 | 15.91996
33.3953 | 23.9717 | 26.66088 | 10.67891 | -2.689175 | 15.98196
33.4053 | 24.0161 | 26.71274 | 10.66844 | -2.696644 | 16.0443
33.4153 | 24.0409 | 26.76496 | 10.65799 | -2.724063 | 16.10697
33.4253 | 24.0803 | 26.81754 | 10.64755 | -2.737235 | 16.16999
33.4353 | 24.0954 | 26.87046 | 10.63713 | -2.775064 | 16.23334
33.4453 | 24.1484 | 26.92375 | 10.62672 | -2.77535 | 16.29703
33.4553 | 24.1974 | 26.97739 | 10.61633 | -2.779993 | 16.36106
33.4653 | 24.2153 | 27.0314 | 10.60595 | -2.816099 | 16.42545
33.4753 | 24.2417 | 27.08577 | 10.59559 | -2.844069 | 16.49018
33.4853 | 24.2902 | 27.1405 | 10.58525 | -2.850303 | 16.55526
33.4953 | 24.3253 | 27.19561 | 10.57492 | -2.870307 | 16.62069
33.5053 | 24.3685 | 27.25108 | 10.56461 | -2.882577 | 16.68647
33.5153 | 24.3853 | 27.30692 | 10.55431 | -2.921621 | 16.75261
33.5253 | 24.4504 | 27.36314 | 10.54403 | -2.912737 | 16.81911
33.5353 | 24.5022 | 27.41973 | 10.53376 | -2.917528 | 16.88597
33.5453 | 24.5238 | 27.4767 | 10.52351 | -2.952896 | 16.95319
33.5553 | 24.5732 | 27.53404 | 10.51327 | -2.960843 | 17.02077
33.5653 | 24.6094 | 27.59177 | 10.50305 | -2.982372 | 17.08872
33.5753 | 24.6458 | 27.64989 | 10.49285 | -3.004086 | 17.15704
33.5853 | 24.7164 | 27.70838 | 10.48266 | -2.991983 | 17.22572
33.5953 | 24.7178 | 27.76727 | 10.47249 | -3.049469 | 17.29478
33.6053 | 24.8004 | 27.82654 | 10.46233 | -3.026144 | 17.36421
33.6153 | 24.8375 | 27.88621 | 10.45219 | -3.04871 | 17.43402
33.6253 | 24.8887 | 27.94627 | 10.44207 | -3.05757 | 17.5042
33.6353 | 24.9122 | 28.00673 | 10.43196 | -3.094527 | 17.57477
33.6453 | 24.9641 | 28.06758 | 10.42186 | -3.103481 | 17.64572
33.6553 | 25.029 | 28.12883 | 10.41178 | -3.099834 | 17.71705
33.6653 | 25.0909 | 28.19049 | 10.40172 | -3.099591 | 17.78877
33.6753 | 25.1095 | 28.25255 | 10.39167 | -3.143048 | 17.86088
33.6852 | 25.1805 | 28.31439 | 10.38174 | -3.13389 | 17.93265
33.6952 | 25.2098 | 28.37726 | 10.37172 | -3.16746 | 18.00554
33.7052 | 25.2973 | 28.44054 | 10.36172 | -3.143243 | 18.07882
33.7152 | 25.3515 | 28.50423 | 10.35174 | -3.152734 | 18.1525
33.7252 | 25.3973 | 28.56834 | 10.34177 | -3.171039 | 18.22657
33.7352 | 25.4549 | 28.63286 | 10.33181 | -3.177962 | 18.30105
33.7452 | 25.4947 | 28.6978 | 10.32187 | -3.203103 | 18.37593
33.7552 | 25.5746 | 28.76316 | 10.31195 | -3.188565 | 18.45121
33.7652 | 25.6273 | 28.82895 | 10.30204 | -3.20165 | 18.52691
33.7752 | 25.6765 | 28.89516 | 10.29215 | -3.218662 | 18.60301
33.7852 | 25.7439 | 28.9618 | 10.28228 | -3.217898 | 18.67952
33.7952 | 25.8025 | 29.02886 | 10.27241 | -3.226365 | 18.75645
33.8052 | 25.8848 | 29.09636 | 10.26257 | -3.211563 | 18.83379
33.8152 | 25.9236 | 29.16429 | 10.25274 | -3.240693 | 18.91155
33.8252 | 25.9758 | 29.23266 | 10.24293 | -3.256857 | 18.98973
33.8352 | 26.0799 | 29.30146 | 10.23313 | -3.221561 | 19.06834
33.8452 | 26.1374 | 29.37071 | 10.22334 | -3.233306 | 19.14736
33.8552 | 26.2145 | 29.44039 | 10.21358 | -3.225892 | 19.22682
33.8652 | 26.294 | 29.51052 | 10.20382 | -3.216519 | 19.3067
33.8752 | 26.3288 | 29.58109 | 10.19409 | -3.252293 | 19.38701
33.8852 | 26.4285 | 29.65212 | 10.18436 | -3.223617 | 19.46775
33.8952 | 26.5032 | 29.72359 | 10.17466 | -3.220392 | 19.54893
33.9052 | 26.607 | 29.79552 | 10.16497 | -3.188516 | 19.63055
33.9152 | 26.6963 | 29.86789 | 10.15529 | -3.171595 | 19.7126
33.9252 | 26.7365 | 29.94073 | 10.14563 | -3.204231 | 19.7951
33.9352 | 26.8385 | 30.01403 | 10.13599 | -3.175526 | 19.87804
33.9452 | 26.9182 | 30.08778 | 10.12636 | -3.16958 | 19.96142
33.9552 | 27.0317 | 30.162 | 10.11675 | -3.130299 | 20.04525
33.9652 | 27.1042 | 30.23668 | 10.10715 | -3.132482 | 20.12953
33.9752 | 27.1649 | 30.31183 | 10.09757 | -3.14693 | 20.21426
33.9852 | 27.2854 | 30.38745 | 10.088 | -3.102047 | 20.29944
33.9952 | 27.3886 | 30.46354 | 10.07845 | -3.074936 | 20.38508
34.0052 | 27.4792 | 30.5401 | 10.06892 | -3.0609 | 20.47118
34.0152 | 27.5949 | 30.61714 | 10.0594 | -3.022236 | 20.55774
34.0252 | 27.6925 | 30.69465 | 10.04989 | -3.002149 | 20.64476
34.0352 | 27.8252 | 30.77264 | 10.0404 | -2.947441 | 20.73224
34.0452 | 27.9073 | 30.85112 | 10.03093 | -2.943817 | 20.82019
34.0552 | 28.0257 | 30.93007 | 10.02147 | -2.90437 | 20.9086
34.0652 | 28.1664 | 31.00951 | 10.01203 | -2.843113 | 20.99749
34.0752 | 28.2619 | 31.08944 | 10.0026 | -2.82754 | 21.08684
34.0852 | 28.4095 | 31.16986 | 9.993186 | -2.760358 | 21.17667
34.0952 | 28.5289 | 31.25076 | 9.983789 | -2.721864 | 21.26697
34.1052 | 28.6313 | 31.33217 | 9.974408 | -2.700866 | 21.35776
34.1152 | 28.7761 | 31.41406 | 9.965042 | -2.63796 | 21.44902
34.1252 | 28.9155 | 31.49645 | 9.955691 | -2.580953 | 21.54076
34.1352 | 29.0468 | 31.57934 | 9.946355 | -2.532541 | 21.63299
34.1452 | 29.1731 | 31.66273 | 9.937035 | -2.489635 | 21.7257
34.1552 | 29.2791 | 31.74662 | 9.92773 | -2.467524 | 21.81889
34.1652 | 29.4491 | 31.83102 | 9.918441 | -2.38192 | 21.91258
34.1752 | 29.5775 | 31.91592 | 9.909167 | -2.338425 | 22.00676
34.1852 | 29.7076 | 32.00133 | 9.899908 | -2.293734 | 22.10143
34.1952 | 29.8597 | 32.08725 | 9.890665 | -2.227552 | 22.19659
34.2052 | 29.9794 | 32.17368 | 9.881437 | -2.194283 | 22.29225
34.2152 | 30.1434 | 32.26063 | 9.872224 | -2.117227 | 22.3884
34.2252 | 30.2904 | 32.34808 | 9.863026 | -2.057684 | 22.48506
34.2352 | 30.4193 | 32.43606 | 9.853844 | -2.016756 | 22.58221
34.2452 | 30.5596 | 32.52455 | 9.844677 | -1.96495 | 22.67987
34.2552 | 30.6764 | 32.61356 | 9.835526 | -1.937163 | 22.77804
34.2651 | 30.8423 | 32.70219 | 9.826481 | -1.859893 | 22.87571
34.2751 | 30.9857 | 32.79224 | 9.81736 | -1.806544 | 22.97488
34.2851 | 31.1058 | 32.88282 | 9.808254 | -1.77702 | 23.07457
34.2951 | 31.2706 | 32.97392 | 9.799163 | -1.703322 | 23.17476
34.3051 | 31.3714 | 33.06555 | 9.790088 | -1.694146 | 23.27546
34.3151 | 31.518 | 33.15771 | 9.781027 | -1.639707 | 23.37668
34.3251 | 31.6496 | 33.25039 | 9.771983 | -1.600791 | 23.47841
34.3351 | 31.7999 | 33.34361 | 9.762953 | -1.543712 | 23.58066
34.3451 | 31.9064 | 33.43736 | 9.753938 | -1.530963 | 23.68342
34.3551 | 32.0316 | 33.53165 | 9.744939 | -1.500048 | 23.78671
34.3651 | 32.1473 | 33.62647 | 9.735955 | -1.47917 | 23.89051
34.3751 | 32.259 | 33.72183 | 9.726987 | -1.462831 | 23.99484
34.3851 | 32.3765 | 33.81772 | 9.718033 | -1.441221 | 24.09969
34.3951 | 32.5078 | 33.91416 | 9.709095 | -1.406358 | 24.20506
34.4051 | 32.5849 | 34.01113 | 9.700171 | -1.426234 | 24.31096
34.4151 | 32.6931 | 34.10865 | 9.691263 | -1.415552 | 24.41739
34.4251 | 32.8056 | 34.20672 | 9.682371 | -1.401118 | 24.52435
34.4351 | 32.8919 | 34.30532 | 9.673493 | -1.413421 | 24.63183
34.4451 | 32.9864 | 34.40447 | 9.664631 | -1.418072 | 24.73984
34.4551 | 33.0951 | 34.50417 | 9.655783 | -1.40907 | 24.84839
34.4651 | 33.1722 | 34.60441 | 9.646951 | -1.432213 | 24.95746
34.4751 | 33.24 | 34.70521 | 9.638134 | -1.465211 | 25.06708
34.4851 | 33.3336 | 34.80655 | 9.629332 | -1.472948 | 25.17722
34.4951 | 33.4145 | 34.90844 | 9.620545 | -1.493938 | 25.28789
34.5051 | 33.4685 | 35.01087 | 9.611774 | -1.542374 | 25.3991
34.5151 | 33.5537 | 35.11386 | 9.603017 | -1.560163 | 25.51085
34.5251 | 33.617 | 35.2174 | 9.594276 | -1.600402 | 25.62313
34.5351 | 33.6877 | 35.32149 | 9.585549 | -1.633795 | 25.73595
34.5451 | 33.7583 | 35.42614 | 9.576838 | -1.667835 | 25.8493
34.5551 | 33.7928 | 35.53133 | 9.568142 | -1.738531 | 25.96319
34.5651 | 33.8533 | 35.63708 | 9.559461 | -1.783779 | 26.07762
34.5751 | 33.9168 | 35.74338 | 9.550795 | -1.826582 | 26.19259
34.5851 | 33.954 | 35.85023 | 9.542144 | -1.896235 | 26.30809
34.5951 | 34.0193 | 35.95764 | 9.533508 | -1.938343 | 26.42414
34.6051 | 34.0636 | 36.06561 | 9.524887 | -2.002005 | 26.54072
34.6151 | 34.1153 | 36.17412 | 9.516281 | -2.058817 | 26.65784
34.6251 | 34.1548 | 36.28319 | 9.507691 | -2.128385 | 26.77549
34.6351 | 34.177 | 36.3928 | 9.499115 | -2.2158 | 26.89368
34.6451 | 34.233 | 36.50297 | 9.490554 | -2.269974 | 27.01242
34.6551 | 34.2849 | 36.6137 | 9.482008 | -2.3288 | 27.13169
34.6651 | 34.3225 | 36.72498 | 9.473478 | -2.402481 | 27.2515
34.6751 | 34.3433 | 36.83681 | 9.464962 | -2.493513 | 27.37185
34.6851 | 34.406 | 36.9492 | 9.456461 | -2.543197 | 27.49274
34.6951 | 34.4422 | 37.06213 | 9.447975 | -2.619932 | 27.61416
34.7051 | 34.4785 | 37.17562 | 9.439504 | -2.697117 | 27.73611
34.7151 | 34.5299 | 37.28965 | 9.431049 | -2.759752 | 27.8586
34.7251 | 34.5553 | 37.40424 | 9.422608 | -2.848945 | 27.98164
34.7351 | 34.6175 | 37.51938 | 9.414182 | -2.901878 | 28.1052
34.7451 | 34.6548 | 37.63505 | 9.405771 | -2.980255 | 28.22928
34.7551 | 34.7057 | 37.75128 | 9.397375 | -3.045576 | 28.3539
34.7651 | 34.7374 | 37.86804 | 9.388993 | -3.130642 | 28.47905
34.7751 | 34.77 | 37.98536 | 9.380627 | -3.215357 | 28.60473
34.7851 | 34.8591 | 38.10321 | 9.372276 | -3.24411 | 28.73093
34.7951 | 34.9147 | 38.2216 | 9.363939 | -3.306903 | 28.85766
34.8051 | 34.94 | 38.34053 | 9.355618 | -3.400532 | 28.98491
34.8151 | 35.0039 | 38.46 | 9.347311 | -3.456104 | 29.11269
34.8251 | 35.1016 | 38.58001 | 9.339019 | -3.478405 | 29.24099
34.8351 | 35.1425 | 38.70054 | 9.330742 | -3.558039 | 29.3698
34.8451 | 35.1905 | 38.82161 | 9.32248 | -3.631108 | 29.49913
34.855 | 35.2747 | 38.94198 | 9.314315 | -3.667281 | 29.62767
34.865 | 35.344 | 39.0641 | 9.306082 | -3.7201 | 29.75802
34.875 | 35.4307 | 39.18674 | 9.297865 | -3.75604 | 29.88888
34.885 | 35.4983 | 39.3099 | 9.289662 | -3.811603 | 30.02024
34.895 | 35.5839 | 39.43359 | 9.281474 | -3.849685 | 30.15211
34.905 | 35.6398 | 39.55778 | 9.2733 | -3.917982 | 30.28448
34.915 | 35.7559 | 39.68249 | 9.265142 | -3.926594 | 30.41735
34.925 | 35.7986 | 39.80771 | 9.256998 | -4.009113 | 30.55072
34.935 | 35.908 | 39.93344 | 9.248869 | -4.025442 | 30.68457
34.945 | 36.0155 | 40.05967 | 9.240755 | -4.044173 | 30.81892
34.955 | 36.077 | 40.18641 | 9.232655 | -4.109405 | 30.95375
34.965 | 36.1886 | 40.31364 | 9.22457 | -4.125036 | 31.08907
34.975 | 36.2839 | 40.44136 | 9.2165 | -4.157457 | 31.22486
34.985 | 36.3671 | 40.56957 | 9.208445 | -4.202467 | 31.36112
34.995 | 36.4941 | 40.69826 | 9.200405 | -4.204164 | 31.49786
35.005 | 36.5629 | 40.82744 | 9.192379 | -4.264543 | 31.63506
35.015 | 36.6808 | 40.9571 | 9.184368 | -4.276296 | 31.77273
35.025 | 36.7819 | 41.08722 | 9.176371 | -4.305322 | 31.91085
35.035 | 36.8992 | 41.21781 | 9.16839 | -4.318613 | 32.04942
35.045 | 37.004 | 41.34887 | 9.160423 | -4.344872 | 32.18845
35.055 | 37.1291 | 41.48039 | 9.15247 | -4.351285 | 32.32791
35.065 | 37.2602 | 41.61235 | 9.144532 | -4.352151 | 32.46782
35.075 | 37.3718 | 41.74477 | 9.136609 | -4.372968 | 32.60816
35.085 | 37.4296 | 41.87762 | 9.128701 | -4.448024 | 32.74892
35.095 | 37.5666 | 42.01092 | 9.120807 | -4.444319 | 32.89011
35.105 | 37.7137 | 42.14464 | 9.112928 | -4.430945 | 33.03172
35.115 | 37.8186 | 42.27879 | 9.105063 | -4.460192 | 33.17373
35.125 | 37.9585 | 42.41336 | 9.097213 | -4.454863 | 33.31615
35.135 | 38.0759 | 42.54835 | 9.089378 | -4.472447 | 33.45897
35.145 | 38.1953 | 42.68373 | 9.081557 | -4.488432 | 33.60217
35.155 | 38.3321 | 42.81952 | 9.073751 | -4.487419 | 33.74577
35.165 | 38.4378 | 42.9557 | 9.065959 | -4.517897 | 33.88974
35.175 | 38.6189 | 43.09226 | 9.058182 | -4.473365 | 34.03408
35.185 | 38.7363 | 43.2292 | 9.05042 | -4.492905 | 34.17878
35.195 | 38.8767 | 43.36652 | 9.042672 | -4.489821 | 34.32385
35.205 | 39.0192 | 43.5042 | 9.034938 | -4.485001 | 34.46926
35.215 | 39.1238 | 43.64223 | 9.027219 | -4.51843 | 34.61501
35.225 | 39.3328 | 43.78062 | 9.019515 | -4.447815 | 34.7611
35.235 | 39.4287 | 43.91933 | 9.011825 | -4.490633 | 34.90751
35.245 | 39.5638 | 44.05838 | 9.004149 | -4.494584 | 35.05423
35.255 | 39.7246 | 44.19776 | 8.996488 | -4.473162 | 35.20127
35.265 | 39.8846 | 44.33745 | 8.988842 | -4.452849 | 35.34861
35.275 | 40.0069 | 44.47744 | 8.98121 | -4.470542 | 35.49623
35.285 | 40.1818 | 44.61773 | 8.973592 | -4.435933 | 35.64414
35.295 | 40.3115 | 44.75831 | 8.965989 | -4.446808 | 35.79232
35.305 | 40.4585 | 44.89916 | 8.9584 | -4.440659 | 35.94076
35.315 | 40.6432 | 45.04027 | 8.950826 | -4.397074 | 36.08945
35.325 | 40.7721 | 45.18165 | 8.943266 | -4.40955 | 36.23838
35.335 | 40.9547 | 45.32327 | 8.935721 | -4.368574 | 36.38755
35.345 | 41.0817 | 45.46512 | 8.92819 | -4.383425 | 36.53694
35.355 | 41.2691 | 45.60721 | 8.920673 | -4.338112 | 36.68654
35.365 | 41.4479 | 45.74951 | 8.91317 | -4.301608 | 36.83634
35.375 | 41.5778 | 45.89201 | 8.905682 | -4.314208 | 36.98633
35.385 | 41.8001 | 46.0347 | 8.898209 | -4.234602 | 37.13649
35.395 | 41.9121 | 46.17758 | 8.890749 | -4.265476 | 37.28683
35.405 | 42.1206 | 46.32061 | 8.883304 | -4.200011 | 37.43731
35.415 | 42.2596 | 46.46381 | 8.875874 | -4.204212 | 37.58794
35.425 | 42.4253 | 46.60715 | 8.868457 | -4.181851 | 37.73869
35.4349 | 42.6529 | 46.74918 | 8.861129 | -4.096285 | 37.88806
35.4449 | 42.7506 | 46.89278 | 8.853741 | -4.142177 | 38.03904
35.4549 | 42.9645 | 47.03647 | 8.846368 | -4.071969 | 38.1901
35.4649 | 43.1201 | 47.18026 | 8.839008 | -4.06016 | 38.34125
35.4749 | 43.3067 | 47.32413 | 8.831663 | -4.01743 | 38.49247
35.4849 | 43.4828 | 47.46806 | 8.824332 | -3.985261 | 38.64373
35.4949 | 43.6391 | 47.61204 | 8.817016 | -3.972944 | 38.79503
35.5049 | 43.8278 | 47.75607 | 8.809713 | -3.928267 | 38.94635
35.5149 | 43.9386 | 47.90011 | 8.802425 | -3.961512 | 39.09769
35.5249 | 44.1747 | 48.04417 | 8.795151 | -3.869468 | 39.24902
35.5349 | 44.3368 | 48.18822 | 8.787891 | -3.851415 | 39.40032
35.5449 | 44.4449 | 48.33224 | 8.780646 | -3.887342 | 39.5516
35.5549 | 44.697 | 48.47623 | 8.773414 | -3.779232 | 39.70282
35.5649 | 44.8278 | 48.62017 | 8.766197 | -3.792368 | 39.85397
35.5749 | 45.0227 | 48.76404 | 8.758994 | -3.74134 | 40.00505
35.5849 | 45.1773 | 48.90783 | 8.751805 | -3.730526 | 40.15602
35.5949 | 45.3565 | 49.05151 | 8.74463 | -3.695015 | 40.30688
35.6049 | 45.5344 | 49.19508 | 8.737469 | -3.66068 | 40.45761
35.6149 | 45.7098 | 49.33852 | 8.730323 | -3.628715 | 40.60819
35.6249 | 45.9132 | 49.4818 | 8.72319 | -3.568603 | 40.75861
35.6349 | 46.0322 | 49.62492 | 8.716072 | -3.592723 | 40.90885
35.6449 | 46.2583 | 49.76785 | 8.708968 | -3.509555 | 41.05889
35.6549 | 46.4189 | 49.91059 | 8.701877 | -3.491686 | 41.20871
35.6649 | 46.6285 | 50.0531 | 8.694801 | -3.424603 | 41.3583
35.6749 | 46.8191 | 50.19538 | 8.687739 | -3.376277 | 41.50764
35.6849 | 46.9187 | 50.3374 | 8.680691 | -3.418697 | 41.65671
35.6949 | 47.1626 | 50.47914 | 8.673656 | -3.316541 | 41.80548
35.7049 | 47.3323 | 50.62059 | 8.666636 | -3.288293 | 41.95396
35.7149 | 47.5102 | 50.76173 | 8.65963 | -3.25153 | 42.1021
35.7249 | 47.718 | 50.90254 | 8.652638 | -3.184538 | 42.2499
35.7349 | 47.8383 | 51.043 | 8.64566 | -3.204697 | 42.39734
35.7449 | 48.0635 | 51.18308 | 8.638696 | -3.119583 | 42.54439
35.7549 | 48.2343 | 51.32279 | 8.631745 | -3.088485 | 42.69104
35.7649 | 48.4273 | 51.46208 | 8.624809 | -3.034778 | 42.83727
35.7749 | 48.5786 | 51.60094 | 8.617887 | -3.022339 | 42.98305
35.7849 | 48.7977 | 51.73934 | 8.610978 | -2.941645 | 43.12837
35.7949 | 48.9783 | 51.87729 | 8.604084 | -2.898988 | 43.2732
35.8049 | 49.1568 | 52.01474 | 8.597203 | -2.857941 | 43.41754
35.8149 | 49.3259 | 52.15169 | 8.590336 | -2.825786 | 43.56135
35.8249 | 49.4993 | 52.2881 | 8.583483 | -2.788797 | 43.70461
35.8349 | 49.7637 | 52.42395 | 8.576644 | -2.660251 | 43.84731
35.8449 | 49.8572 | 52.55924 | 8.569819 | -2.702038 | 43.98942
35.8549 | 50.1069 | 52.69393 | 8.563008 | -2.587026 | 44.13092
35.8649 | 50.2679 | 52.828 | 8.55621 | -2.560096 | 44.27179
35.8749 | 50.4145 | 52.96143 | 8.549427 | -2.546932 | 44.41201
35.8849 | 50.6782 | 53.0942 | 8.542657 | -2.416003 | 44.55155
35.8949 | 50.8098 | 53.2263 | 8.535901 | -2.416495 | 44.69039
35.9049 | 51.0029 | 53.35768 | 8.529158 | -2.354785 | 44.82853
35.9149 | 51.1904 | 53.48835 | 8.52243 | -2.29795 | 44.96592
35.9249 | 51.3816 | 53.61827 | 8.515715 | -2.236667 | 45.10255
35.9349 | 51.5433 | 53.74741 | 8.509014 | -2.204113 | 45.2384
35.9449 | 51.7684 | 53.87576 | 8.502327 | -2.107363 | 45.37344
35.9549 | 51.9488 | 54.0033 | 8.495653 | -2.054501 | 45.50765
35.9649 | 52.0839 | 54.13001 | 8.488993 | -2.046106 | 45.64101
35.9749 | 52.3186 | 54.25585 | 8.482347 | -1.937247 | 45.7735
35.9849 | 52.4627 | 54.38081 | 8.475715 | -1.918108 | 45.90509
35.9949 | 52.7101 | 54.50486 | 8.469096 | -1.794765 | 46.03577
36.0049 | 52.8308 | 54.62799 | 8.462491 | -1.797187 | 46.1655
36.0149 | 53.0632 | 54.75016 | 8.455899 | -1.686961 | 46.29426
36.0248 | 53.2695 | 54.87016 | 8.449387 | -1.600657 | 46.42077
36.0348 | 53.4104 | 54.99037 | 8.442823 | -1.579973 | 46.54755
36.0448 | 53.6669 | 55.10957 | 8.436272 | -1.442672 | 46.6733
36.0548 | 53.8027 | 55.22773 | 8.429735 | -1.425028 | 46.79799
36.0648 | 54.0372 | 55.34482 | 8.423211 | -1.307624 | 46.92161
36.0748 | 54.1809 | 55.46083 | 8.416701 | -1.27993 | 47.04413
36.0848 | 54.3816 | 55.57572 | 8.410205 | -1.194124 | 47.16552
36.0948 | 54.5427 | 55.68949 | 8.403722 | -1.146787 | 47.28577
36.1048 | 54.7314 | 55.8021 | 8.397253 | -1.070699 | 47.40485
36.1148 | 54.9333 | 55.91353 | 8.390797 | -0.9802289 | 47.52273
36.1248 | 55.0595 | 56.02376 | 8.384355 | -0.9642589 | 47.6394
36.1348 | 55.2276 | 56.13277 | 8.377926 | -0.905172 | 47.75485
36.1448 | 55.3918 | 56.24054 | 8.371511 | -0.8487367 | 47.86903
36.1548 | 55.5777 | 56.34703 | 8.365109 | -0.7693283 | 47.98192
36.1648 | 55.7483 | 56.45224 | 8.358721 | -0.7039389 | 48.09352
36.1748 | 55.88 | 56.55613 | 8.352346 | -0.6761348 | 48.20379
36.1848 | 56.0938 | 56.6587 | 8.345985 | -0.5648986 | 48.31271
36.1948 | 56.2796 | 56.75991 | 8.339637 | -0.4803094 | 48.42027
36.2048 | 56.4096 | 56.85974 | 8.333302 | -0.4501425 | 48.52644
36.2148 | 56.572 | 56.95818 | 8.326981 | -0.3861836 | 48.6312
36.2248 | 56.7593 | 57.0552 | 8.320674 | -0.2958968 | 48.73452
36.2348 | 56.9015 | 57.15078 | 8.314379 | -0.2492775 | 48.8364
36.2448 | 57.0608 | 57.24489 | 8.308098 | -0.1840916 | 48.93679
36.2548 | 57.2064 | 57.33753 | 8.301831 | -0.1311255 | 49.03569
36.2648 | 57.3439 | 57.42866 | 8.295577 | -0.08475736 | 49.13308
36.2748 | 57.4979 | 57.51827 | 8.289336 | -0.02036878 | 49.22893
36.2848 | 57.6319 | 57.60634 | 8.283108 | 0.02556201 | 49.32323
36.2948 | 57.8242 | 57.69285 | 8.276894 | 0.1313528 | 49.41595
36.3048 | 57.9316 | 57.77778 | 8.270693 | 0.1538249 | 49.50708
36.3148 | 58.0907 | 57.8611 | 8.264505 | 0.2295992 | 49.5966
36.3248 | 58.2357 | 57.94281 | 8.258331 | 0.2928889 | 49.68448
36.3348 | 58.3727 | 58.02288 | 8.25217 | 0.3498192 | 49.77071
36.3448 | 58.4967 | 58.10129 | 8.246022 | 0.3954051 | 49.85527
36.3548 | 58.6726 | 58.17803 | 8.239887 | 0.4945713 | 49.93814
36.3648 | 58.8466 | 58.25308 | 8.233766 | 0.5935197 | 50.01931
36.3748 | 58.9429 | 58.32642 | 8.227657 | 0.6164819 | 50.09876
36.3848 | 59.0951 | 58.39803 | 8.221562 | 0.6970711 | 50.17647
36.3948 | 59.2345 | 58.4679 | 8.21548 | 0.7666018 | 50.25242
36.4048 | 59.362 | 58.53602 | 8.209412 | 0.8259838 | 50.3266
36.4148 | 59.5532 | 58.60235 | 8.203356 | 0.9508478 | 50.399
36.4248 | 59.6087 | 58.6669 | 8.197314 | 0.9418025 | 50.46958
36.4348 | 59.8046 | 58.72964 | 8.191284 | 1.074961 | 50.53835
36.4448 | 59.955 | 58.79057 | 8.185268 | 1.164433 | 50.6053
36.4548 | 60.0243 | 58.84965 | 8.179265 | 1.174652 | 50.67038
36.4648 | 60.1844 | 58.90689 | 8.173275 | 1.277507 | 50.73362
36.4748 | 60.2549 | 58.96227 | 8.167298 | 1.292635 | 50.79497
36.4848 | 60.4179 | 59.01577 | 8.161335 | 1.402127 | 50.85444
36.4948 | 60.4976 | 59.06739 | 8.155384 | 1.430214 | 50.912
36.5048 | 60.6178 | 59.11711 | 8.149446 | 1.500691 | 50.96766
36.5148 | 60.752 | 59.16491 | 8.143521 | 1.587086 | 51.02139
36.5248 | 60.8279 | 59.2108 | 8.13761 | 1.617103 | 51.07319
36.5348 | 60.9399 | 59.25475 | 8.131711 | 1.685152 | 51.12304
36.5448 | 61.0518 | 59.29676 | 8.125825 | 1.755037 | 51.17094
36.5548 | 61.1638 | 59.33682 | 8.119952 | 1.826982 | 51.21687
36.5648 | 61.2505 | 59.37491 | 8.114093 | 1.875588 | 51.26082
36.5748 | 61.3428 | 59.41104 | 8.108246 | 1.931761 | 51.30279
36.5848 | 61.4579 | 59.44518 | 8.102412 | 2.01272 | 51.34277
36.5948 | 61.5335 | 59.47734 | 8.096591 | 2.056159 | 51.38075
36.6047 | 61.6056 | 59.50722 | 8.090841 | 2.098384 | 51.41637
36.6147 | 61.7533 | 59.5354 | 8.085046 | 2.217897 | 51.45036
36.6247 | 61.7731 | 59.56158 | 8.079263 | 2.211522 | 51.48231
36.6347 | 61.8653 | 59.58575 | 8.073494 | 2.279551 | 51.51225
36.6447 | 61.9685 | 59.6079 | 8.067737 | 2.360599 | 51.54016
36.6547 | 62.0549 | 59.62803 | 8.061993 | 2.426875 | 51.56603
36.6647 | 62.1703 | 59.64613 | 8.056262 | 2.524171 | 51.58987
36.6747 | 62.2144 | 59.6622 | 8.050544 | 2.552198 | 51.61166
36.6847 | 62.3193 | 59.67624 | 8.044838 | 2.643058 | 51.6314
36.6947 | 62.3455 | 59.68825 | 8.039146 | 2.65725 | 51.6491
36.7047 | 62.4679 | 59.69822 | 8.033466 | 2.769678 | 51.66476
36.7147 | 62.5354 | 59.70616 | 8.027799 | 2.829245 | 51.67836
36.7247 | 62.6071 | 59.71205 | 8.022144 | 2.895046 | 51.68991
36.7347 | 62.6461 | 59.71591 | 8.016503 | 2.930191 | 51.69941
36.7447 | 62.7143 | 59.71773 | 8.010874 | 2.996568 | 51.70686
36.7547 | 62.7643 | 59.71751 | 8.005258 | 3.046789 | 51.71225
36.7647 | 62.8128 | 59.71526 | 7.999654 | 3.097538 | 51.71561
36.7747 | 62.866 | 59.71097 | 7.994063 | 3.155025 | 51.71691
36.7847 | 62.9179 | 59.70466 | 7.988485 | 3.213244 | 51.71617
36.7947 | 62.9867 | 59.69631 | 7.982919 | 3.290387 | 51.71339
36.8047 | 62.9878 | 59.68594 | 7.977367 | 3.301859 | 51.70857
36.8147 | 63.073 | 59.67356 | 7.971826 | 3.399443 | 51.70173
36.8247 | 63.0623 | 59.65915 | 7.966299 | 3.403146 | 51.69286
36.8347 | 63.1088 | 59.64274 | 7.960784 | 3.46606 | 51.68196
36.8447 | 63.1448 | 59.62433 | 7.955281 | 3.52047 | 51.66905
36.8547 | 63.1542 | 59.60391 | 7.949791 | 3.550291 | 51.65412
36.8647 | 63.2041 | 59.58151 | 7.944314 | 3.622591 | 51.63719
36.8747 | 63.1621 | 59.55712 | 7.938849 | 3.604976 | 51.61827
36.8847 | 63.2411 | 59.53076 | 7.933397 | 3.710341 | 51.59736
36.8947 | 63.2398 | 59.50243 | 7.927957 | 3.737369 | 51.57447
36.9047 | 63.2635 | 59.47214 | 7.922529 | 3.791356 | 51.54961
36.9147 | 63.241 | 59.43991 | 7.917115 | 3.801089 | 51.5228
36.9247 | 63.2936 | 59.40574 | 7.911712 | 3.887862 | 51.49403
36.9347 | 63.2833 | 59.36964 | 7.906322 | 3.913656 | 51.46332
36.9447 | 63.2827 | 59.33163 | 7.900945 | 3.951068 | 51.43069
36.9547 | 63.3133 | 59.29171 | 7.89558 | 4.021593 | 51.39613
36.9647 | 63.3231 | 59.24989 | 7.890227 | 4.073209 | 51.35966
36.9747 | 63.2284 | 59.2062 | 7.884887 | 4.022202 | 51.32131
36.9847 | 63.2676 | 59.16063 | 7.879559 | 4.106966 | 51.28108
36.9947 | 63.2446 | 59.11321 | 7.874244 | 4.131387 | 51.23897
37.0047 | 63.2666 | 59.06396 | 7.86894 | 4.202643 | 51.19502
37.0147 | 63.2448 | 59.01287 | 7.86365 | 4.231927 | 51.14922
37.0247 | 63.1698 | 58.95998 | 7.858371 | 4.209825 | 51.1016
37.0347 | 63.1845 | 58.90528 | 7.853105 | 4.279224 | 51.05217
37.0447 | 63.1323 | 58.8488 | 7.847851 | 4.283502 | 51.00095
37.0547 | 63.1123 | 58.79056 | 7.84261 | 4.321739 | 50.94795
37.0647 | 63.1239 | 58.73056 | 7.83738 | 4.393338 | 50.89318
37.0747 | 63.0016 | 58.66884 | 7.832163 | 4.332761 | 50.83668
37.0847 | 63.0584 | 58.6054 | 7.826958 | 4.453005 | 50.77844
37.0947 | 62.95 | 58.54025 | 7.821766 | 4.409749 | 50.71849
37.1047 | 62.8935 | 58.47343 | 7.816586 | 4.420073 | 50.65684
37.1147 | 62.8638 | 58.40493 | 7.811417 | 4.458867 | 50.59352
37.1247 | 62.8089 | 58.3348 | 7.806261 | 4.474098 | 50.52854
37.1347 | 62.7296 | 58.26304 | 7.801118 | 4.466559 | 50.46192
37.1447 | 62.6684 | 58.18967 | 7.795986 | 4.478726 | 50.39369
37.1547 | 62.6074 | 58.11472 | 7.790866 | 4.492683 | 50.32385
37.1647 | 62.5747 | 58.03819 | 7.785759 | 4.536512 | 50.25243
37.1747 | 62.5067 | 57.96011 | 7.780664 | 4.546586 | 50.17945
37.1847 | 62.4802 | 57.8805 | 7.775581 | 4.599696 | 50.10492
37.1946 | 62.3213 | 57.80021 | 7.77056 | 4.52109 | 50.02965
37.2046 | 62.3137 | 57.71762 | 7.765501 | 4.596077 | 49.95212
37.2146 | 62.2398 | 57.63356 | 7.760454 | 4.606236 | 49.87311
37.2246 | 62.1722 | 57.54806 | 7.755419 | 4.624139 | 49.79264
37.2346 | 62.1528 | 57.46113 | 7.750396 | 4.69167 | 49.71073
37.2446 | 62.0165 | 57.37279 | 7.745385 | 4.643705 | 49.62741
37.2546 | 61.9553 | 57.28308 | 7.740386 | 4.672223 | 49.54269
37.2646 | 61.8671 | 57.192 | 7.735399 | 4.675101 | 49.4566
37.2746 | 61.7708 | 57.09958 | 7.730423 | 4.67122 | 49.36916
37.2846 | 61.7628 | 57.00585 | 7.72546 | 4.756953 | 49.28039
37.2946 | 61.6005 | 56.91082 | 7.720509 | 4.689683 | 49.19031
37.3046 | 61.6008 | 56.81451 | 7.71557 | 4.786291 | 49.09894
37.3146 | 61.4278 | 56.71696 | 7.710642 | 4.710841 | 49.00632
37.3246 | 61.4118 | 56.61818 | 7.705727 | 4.793622 | 48.91245
37.3346 | 61.3169 | 56.51819 | 7.700823 | 4.798713 | 48.81736
37.3446 | 61.2093 | 56.41702 | 7.695932 | 4.792282 | 48.72109
37.3546 | 61.1756 | 56.31469 | 7.691052 | 4.860909 | 48.62364
37.3646 | 61.1027 | 56.21123 | 7.686184 | 4.891471 | 48.52505
37.3746 | 60.9607 | 56.10665 | 7.681327 | 4.854054 | 48.42532
37.3846 | 60.8845 | 56.00098 | 7.676483 | 4.88352 | 48.3245
37.3946 | 60.7958 | 55.89425 | 7.67165 | 4.901553 | 48.2226
37.4046 | 60.6977 | 55.78647 | 7.666829 | 4.911234 | 48.11964
37.4146 | 60.58 | 55.67766 | 7.66202 | 4.902338 | 48.01564
37.4246 | 60.5009 | 55.56787 | 7.657223 | 4.933032 | 47.91064
37.4346 | 60.3972 | 55.45709 | 7.652437 | 4.940107 | 47.80466
37.4446 | 60.2814 | 55.34537 | 7.647663 | 4.936034 | 47.6977
37.4546 | 60.2006 | 55.23272 | 7.642901 | 4.967882 | 47.58982
37.4646 | 60.0576 | 55.11916 | 7.63815 | 4.938442 | 47.48101
37.4746 | 60.0152 | 55.00472 | 7.633411 | 5.010482 | 47.37131
37.4846 | 59.9258 | 54.88942 | 7.628684 | 5.036378 | 47.26074
37.4946 | 59.8035 | 54.77329 | 7.623969 | 5.030215 | 47.14932
37.5046 | 59.6712 | 54.65634 | 7.619265 | 5.014862 | 47.03707
37.5146 | 59.6426 | 54.5386 | 7.614572 | 5.104003 | 46.92402
37.5246 | 59.424 | 54.42009 | 7.609891 | 5.003905 | 46.8102
37.5346 | 59.3856 | 54.30085 | 7.605222 | 5.084753 | 46.69562
37.5446 | 59.2424 | 54.18088 | 7.600564 | 5.061521 | 46.58031
37.5546 | 59.1629 | 54.06021 | 7.595918 | 5.102691 | 46.46429
37.5646 | 59.1152 | 53.93886 | 7.591284 | 5.176338 | 46.34758
37.5746 | 58.9246 | 53.81686 | 7.586661 | 5.10774 | 46.2302
37.5846 | 58.9195 | 53.69423 | 7.582049 | 5.225268 | 46.11218
37.5946 | 58.7239 | 53.57099 | 7.577449 | 5.152915 | 45.99354
37.6046 | 58.7146 | 53.44716 | 7.57286 | 5.267445 | 45.87429
37.6146 | 58.5571 | 53.32276 | 7.568283 | 5.23434 | 45.75448
37.6246 | 58.4392 | 53.19782 | 7.563718 | 5.24138 | 45.6341
37.6346 | 58.3535 | 53.07235 | 7.559163 | 5.281145 | 45.51319
37.6446 | 58.1979 | 52.94639 | 7.55462 | 5.251509 | 45.39177
37.6546 | 58.1549 | 52.81994 | 7.550089 | 5.334956 | 45.26986
37.6646 | 57.9787 | 52.69305 | 7.545569 | 5.285652 | 45.14748
37.6746 | 57.9261 | 52.5657 | 7.54106 | 5.360399 | 45.02464
37.6846 | 57.7869 | 52.43795 | 7.536563 | 5.348955 | 44.90138
37.6946 | 57.7175 | 52.30979 | 7.532077 | 5.407708 | 44.77772
37.7046 | 57.6392 | 52.18126 | 7.527602 | 5.457939 | 44.65366
37.7146 | 57.465 | 52.05238 | 7.523138 | 5.412623 | 44.52924
37.7246 | 57.4405 | 51.92315 | 7.518686 | 5.517346 | 44.40447
37.7346 | 57.3272 | 51.79362 | 7.514245 | 5.533582 | 44.27937
37.7446 | 57.2017 | 51.66379 | 7.509816 | 5.537915 | 44.15397
37.7546 | 57.1033 | 51.53368 | 7.505397 | 5.569622 | 44.02828
37.7646 | 57.0061 | 51.40331 | 7.50099 | 5.602788 | 43.90232
37.7745 | 56.9089 | 51.27402 | 7.496638 | 5.634882 | 43.77738
37.7845 | 56.7683 | 51.14319 | 7.492253 | 5.625105 | 43.65094
37.7945 | 56.6756 | 51.01218 | 7.487879 | 5.663422 | 43.5243
37.8045 | 56.5479 | 50.88097 | 7.483517 | 5.666927 | 43.39746
37.8145 | 56.4771 | 50.74961 | 7.479165 | 5.727493 | 43.27044
37.8245 | 56.3077 | 50.6181 | 7.474825 | 5.689604 | 43.14327
37.8345 | 56.3044 | 50.48646 | 7.470496 | 5.817944 | 43.01596
37.8445 | 56.1553 | 50.3547 | 7.466178 | 5.800597 | 42.88852
37.8545 | 56.0485 | 50.22286 | 7.461871 | 5.825641 | 42.76099
37.8645 | 55.9164 | 50.09094 | 7.457575 | 5.825462 | 42.63336
37.8745 | 55.7756 | 49.95896 | 7.45329 | 5.81664 | 42.50567
37.8845 | 55.7105 | 49.82694 | 7.449016 | 5.883563 | 42.37792
37.8945 | 55.5343 | 49.69489 | 7.444753 | 5.839407 | 42.25014
37.9045 | 55.4643 | 49.56284 | 7.440502 | 5.901464 | 42.12233
37.9145 | 55.2721 | 49.43079 | 7.436261 | 5.841308 | 41.99453
37.9245 | 55.1654 | 49.29876 | 7.432031 | 5.866639 | 41.86673
37.9345 | 55.0637 | 49.16677 | 7.427812 | 5.896926 | 41.73896
37.9445 | 54.8708 | 49.03484 | 7.423604 | 5.835962 | 41.61123
37.9545 | 54.7915 | 48.90297 | 7.419407 | 5.888528 | 41.48356
37.9645 | 54.6234 | 48.77119 | 7.415221 | 5.85221 | 41.35597
37.9745 | 54.4537 | 48.6395 | 7.411046 | 5.814195 | 41.22846
37.9845 | 54.3283 | 48.50793 | 7.406881 | 5.820369 | 41.10105
37.9945 | 54.1319 | 48.37649 | 7.402728 | 5.755411 | 40.97376
38.0045 | 53.9977 | 48.24518 | 7.398585 | 5.752521 | 40.84659
38.0145 | 53.7916 | 48.11403 | 7.394454 | 5.677567 | 40.71958
38.0245 | 53.6208 | 47.98305 | 7.390333 | 5.637752 | 40.59272
38.0345 | 53.4834 | 47.85225 | 7.386222 | 5.631153 | 40.46602
38.0445 | 53.269 | 47.72164 | 7.382123 | 5.547363 | 40.33951
38.0545 | 53.1075 | 47.59124 | 7.378034 | 5.516261 | 40.2132
38.0645 | 52.9456 | 47.46106 | 7.373956 | 5.484543 | 40.0871
38.0745 | 52.7277 | 47.33111 | 7.369889 | 5.396592 | 39.96122
38.0845 | 52.5271 | 47.20141 | 7.365833 | 5.325695 | 39.83557
38.0945 | 52.2749 | 47.07196 | 7.361787 | 5.202941 | 39.71017
38.1045 | 52.1151 | 46.94278 | 7.357752 | 5.172323 | 39.58503
38.1145 | 51.8829 | 46.81387 | 7.353728 | 5.069026 | 39.46015
38.1245 | 51.6833 | 46.68526 | 7.349714 | 4.998038 | 39.33555
38.1345 | 51.4722 | 46.55695 | 7.345711 | 4.915248 | 39.21124
38.1445 | 51.2106 | 46.42895 | 7.341719 | 4.78165 | 39.08723
38.1545 | 51.0365 | 46.30128 | 7.337737 | 4.735224 | 38.96354
38.1645 | 50.8079 | 46.17394 | 7.333765 | 4.633965 | 38.84017
38.1745 | 50.6086 | 46.04693 | 7.329805 | 4.561666 | 38.71713
38.1845 | 50.3809 | 45.92029 | 7.325855 | 4.460608 | 38.59444
38.1945 | 50.114 | 45.794 | 7.321915 | 4.319996 | 38.47209
38.2045 | 49.9572 | 45.6681 | 7.317986 | 4.289103 | 38.35011
38.2145 | 49.6656 | 45.54257 | 7.314067 | 4.123031 | 38.2285
38.2245 | 49.4656 | 45.41744 | 7.310159 | 4.048165 | 38.10728
38.2345 | 49.289 | 45.2927 | 7.306262 | 3.996303 | 37.98644
38.2445 | 49.0268 | 45.16837 | 7.302375 | 3.858431 | 37.86599
38.2545 | 48.8164 | 45.04446 | 7.298498 | 3.77194 | 37.74596
38.2645 | 48.5236 | 44.92097 | 7.294632 | 3.602625 | 37.62634
38.2745 | 48.4178 | 44.79792 | 7.290776 | 3.619875 | 37.50715
38.2845 | 48.1263 | 44.67531 | 7.286931 | 3.450985 | 37.38838
38.2945 | 47.9671 | 44.55315 | 7.283096 | 3.413947 | 37.27006
38.3045 | 47.7011 | 44.43145 | 7.279271 | 3.269651 | 37.15218
38.3145 | 47.4936 | 44.31021 | 7.275457 | 3.18339 | 37.03475
38.3245 | 47.3107 | 44.18944 | 7.271653 | 3.121258 | 36.91779
38.3345 | 47.086 | 44.06916 | 7.267859 | 3.016845 | 36.8013
38.3445 | 46.9226 | 43.94935 | 7.264076 | 2.973247 | 36.68528
38.3545 | 46.6957 | 43.83004 | 7.260302 | 2.865662 | 36.56974
38.3644 | 46.4909 | 43.71242 | 7.256577 | 2.778482 | 36.45584
38.3744 | 46.2995 | 43.5941 | 7.252824 | 2.705397 | 36.34128
38.3844 | 46.1419 | 43.4763 | 7.249082 | 2.665596 | 36.22722
38.3944 | 45.9597 | 43.35902 | 7.24535 | 2.600683 | 36.11367
38.4044 | 45.7854 | 43.24226 | 7.241628 | 2.543141 | 36.00063
38.4144 | 45.596 | 43.12602 | 7.237916 | 2.469979 | 35.88811
38.4244 | 45.4312 | 43.01033 | 7.234214 | 2.420875 | 35.77611
38.4344 | 45.3138 | 42.89516 | 7.230523 | 2.418638 | 35.66464
38.4444 | 45.0466 | 42.78055 | 7.226841 | 2.26605 | 35.55371
38.4544 | 44.9399 | 42.66648 | 7.22317 | 2.273416 | 35.44331
38.4644 | 44.7348 | 42.55297 | 7.219509 | 2.181826 | 35.33346
38.4744 | 44.5672 | 42.44002 | 7.215858 | 2.127178 | 35.22416
38.4844 | 44.4376 | 42.32764 | 7.212217 | 2.109965 | 35.11542
38.4944 | 44.2778 | 42.21582 | 7.208586 | 2.061982 | 35.00723
38.5044 | 44.1509 | 42.10457 | 7.204965 | 2.046332 | 34.8996
38.5144 | 43.9896 | 41.9939 | 7.201354 | 1.995701 | 34.79254
38.5244 | 43.8736 | 41.88381 | 7.197753 | 1.989793 | 34.68605
38.5344 | 43.6917 | 41.7743 | 7.194162 | 1.917395 | 34.58014
38.5444 | 43.5662 | 41.66539 | 7.190581 | 1.900813 | 34.47481
38.5544 | 43.4446 | 41.55706 | 7.18701 | 1.887538 | 34.37005
38.5644 | 43.3107 | 41.44933 | 7.183449 | 1.861367 | 34.26588
38.5744 | 43.19 | 41.3422 | 7.179898 | 1.847796 | 34.16231
38.5844 | 43.0399 | 41.23568 | 7.176357 | 1.804225 | 34.05932
38.5944 | 42.9786 | 41.12975 | 7.172826 | 1.848847 | 33.95693
38.6044 | 42.8167 | 41.02444 | 7.169304 | 1.792263 | 33.85513
38.6144 | 42.7052 | 40.91973 | 7.165792 | 1.785468 | 33.75394
38.6244 | 42.5698 | 40.81564 | 7.162291 | 1.754158 | 33.65335
38.6344 | 42.5005 | 40.71217 | 7.158799 | 1.78833 | 33.55337
38.6444 | 42.3446 | 40.60932 | 7.155317 | 1.735282 | 33.454
38.6544 | 42.2773 | 40.50709 | 7.151844 | 1.770215 | 33.35524
38.6644 | 42.1388 | 40.40548 | 7.148382 | 1.733325 | 33.25709
38.6744 | 42.0569 | 40.3045 | 7.144929 | 1.752403 | 33.15957
38.6844 | 41.9551 | 40.20414 | 7.141486 | 1.750962 | 33.06265
38.6944 | 41.8681 | 40.10442 | 7.138052 | 1.763682 | 32.96637
38.7044 | 41.7708 | 40.00533 | 7.134629 | 1.765475 | 32.8707
38.7144 | 41.6897 | 39.90687 | 7.131215 | 1.782827 | 32.77566
38.7244 | 41.5964 | 39.80905 | 7.12781 | 1.787351 | 32.68124
38.7344 | 41.5878 | 39.71186 | 7.124416 | 1.875935 | 32.58745
38.7444 | 41.4267 | 39.61532 | 7.121031 | 1.81138 | 32.49429
38.7544 | 41.4015 | 39.51942 | 7.117655 | 1.882082 | 32.40176
38.7644 | 41.3206 | 39.42416 | 7.11429 | 1.896443 | 32.30987
38.7744 | 41.2761 | 39.32954 | 7.110933 | 1.946563 | 32.2186
38.7844 | 41.1995 | 39.23556 | 7.107587 | 1.963937 | 32.12798
38.7944 | 41.1861 | 39.14223 | 7.10425 | 2.043866 | 32.03798
38.8044 | 41.1052 | 39.04955 | 7.100922 | 2.055647 | 31.94863
38.8144 | 41.078 | 38.95752 | 7.097604 | 2.120482 | 31.85991
38.8244 | 41.0523 | 38.86613 | 7.094296 | 2.18617 | 31.77183
38.8344 | 40.972 | 38.77539 | 7.090997 | 2.196607 | 31.6844
38.8444 | 41.0018 | 38.6853 | 7.087707 | 2.316497 | 31.5976
38.8544 | 40.9282 | 38.59587 | 7.084427 | 2.332332 | 31.51144
38.8644 | 40.8991 | 38.50708 | 7.081156 | 2.392015 | 31.42593
38.8744 | 40.8999 | 38.41895 | 7.077895 | 2.480947 | 31.34106
38.8844 | 40.8609 | 38.33147 | 7.074643 | 2.529428 | 31.25683
38.8944 | 40.9189 | 38.24464 | 7.071401 | 2.674257 | 31.17324
38.9044 | 40.8621 | 38.15847 | 7.068168 | 2.703634 | 31.0903
38.9144 | 40.9081 | 38.07294 | 7.064944 | 2.835155 | 31.008
38.9244 | 40.8907 | 37.98808 | 7.06173 | 2.902623 | 30.92635
38.9344 | 40.9109 | 37.90386 | 7.058524 | 3.007037 | 30.84534
38.9443 | 40.9085 | 37.82113 | 7.055361 | 3.087365 | 30.76577
38.9543 | 40.9798 | 37.73822 | 7.052174 | 3.241579 | 30.68605
38.9643 | 40.9745 | 37.65596 | 7.048997 | 3.318539 | 30.60696
38.9743 | 41.0532 | 37.57436 | 7.045829 | 3.478844 | 30.52853
38.9843 | 41.1086 | 37.49341 | 7.04267 | 3.615193 | 30.45074
38.9943 | 41.1606 | 37.41311 | 7.03952 | 3.747494 | 30.37359
39.0043 | 41.2442 | 37.33346 | 7.03638 | 3.91074 | 30.29708
39.0143 | 41.3306 | 37.25447 | 7.033249 | 4.076132 | 30.22122
39.0243 | 41.3642 | 37.17613 | 7.030126 | 4.188068 | 30.14601
39.0343 | 41.4803 | 37.09844 | 7.027014 | 4.381856 | 30.07143
39.0443 | 41.6125 | 37.02141 | 7.02391 | 4.591089 | 29.9975
39.0543 | 41.7115 | 36.94503 | 7.020815 | 4.76647 | 29.92421
39.0643 | 41.8219 | 36.8693 | 7.017729 | 4.952603 | 29.85157
39.0743 | 42.0403 | 36.79422 | 7.014653 | 5.246083 | 29.77956
39.0843 | 42.0877 | 36.71978 | 7.011586 | 5.367915 | 29.7082
39.0943 | 42.2771 | 36.64601 | 7.008527 | 5.631094 | 29.63748
39.1043 | 42.4168 | 36.57287 | 7.005478 | 5.843929 | 29.56739
39.1143 | 42.5836 | 36.50039 | 7.002437 | 6.083213 | 29.49795
39.1243 | 42.7459 | 36.42855 | 6.999406 | 6.317348 | 29.42915
39.1343 | 42.9493 | 36.35736 | 6.996384 | 6.591937 | 29.36098
39.1443 | 43.1299 | 36.28682 | 6.99337 | 6.843082 | 29.29345
39.1543 | 43.344 | 36.21692 | 6.990366 | 7.127079 | 29.22656
39.1643 | 43.6201 | 36.14767 | 6.98737 | 7.472432 | 29.1603
39.1743 | 43.7389 | 36.07906 | 6.984384 | 7.659844 | 29.09467
39.1843 | 43.9794 | 36.01109 | 6.981406 | 7.968314 | 29.02968
39.1943 | 44.2327 | 35.94376 | 6.978437 | 8.28894 | 28.96532
39.2043 | 44.4304 | 35.87707 | 6.975477 | 8.553327 | 28.9016
39.2143 | 44.6988 | 35.81103 | 6.972526 | 8.887772 | 28.8385
39.2243 | 44.9073 | 35.74562 | 6.969584 | 9.161677 | 28.77604
39.2343 | 45.185 | 35.68085 | 6.96665 | 9.504145 | 28.7142
39.2443 | 45.4357 | 35.61672 | 6.963725 | 9.818976 | 28.653
39.2543 | 45.7011 | 35.55322 | 6.960809 | 10.14788 | 28.59241
39.2643 | 45.9264 | 35.49036 | 6.957902 | 10.43604 | 28.53246
39.2743 | 46.1466 | 35.42813 | 6.955004 | 10.71847 | 28.47313
39.2843 | 46.414 | 35.36654 | 6.952114 | 11.04746 | 28.41442
39.2943 | 46.6579 | 35.30557 | 6.949233 | 11.35233 | 28.35634
39.3043 | 46.8642 | 35.24523 | 6.946361 | 11.61897 | 28.29887
39.3143 | 47.1497 | 35.18553 | 6.943497 | 11.96417 | 28.24203
39.3243 | 47.3393 | 35.12645 | 6.940642 | 12.21285 | 28.18581
39.3343 | 47.5712 | 35.068 | 6.937796 | 12.5032 | 28.1302
39.3443 | 47.843 | 35.01017 | 6.934958 | 12.83283 | 28.07521
39.3543 | 48.0027 | 34.95296 | 6.932129 | 13.04974 | 28.02083
39.3643 | 48.2049 | 34.89638 | 6.929308 | 13.30852 | 27.96707
39.3743 | 48.3938 | 34.84042 | 6.926496 | 13.55338 | 27.91392
39.3843 | 48.5607 | 34.78508 | 6.923693 | 13.77562 | 27.86138
39.3943 | 48.7372 | 34.73036 | 6.920898 | 14.00684 | 27.80946
39.4043 | 48.8675 | 34.67625 | 6.918111 | 14.19125 | 27.75814
39.4143 | 49.0654 | 34.62276 | 6.915333 | 14.44264 | 27.70743
39.4243 | 49.1945 | 34.56989 | 6.912564 | 14.62461 | 27.65732
39.4343 | 49.2629 | 34.51763 | 6.909803 | 14.74527 | 27.60782
39.4443 | 49.3712 | 34.46598 | 6.90705 | 14.90522 | 27.55893
39.4543 | 49.4154 | 34.41494 | 6.904306 | 15.00046 | 27.51063
39.4643 | 49.4847 | 34.3645 | 6.901571 | 15.1202 | 27.46293
39.4743 | 49.4848 | 34.31468 | 6.898843 | 15.17012 | 27.41584
39.4843 | 49.5308 | 34.26546 | 6.896124 | 15.26534 | 27.36934
39.4943 | 49.5034 | 34.21685 | 6.893414 | 15.28655 | 27.32344
39.5043 | 49.4936 | 34.16884 | 6.890712 | 15.32476 | 27.27813
39.5143 | 49.4889 | 34.12143 | 6.888018 | 15.36747 | 27.23342
39.5243 | 49.4076 | 34.07463 | 6.885332 | 15.33297 | 27.18929
39.5342 | 49.3 | 34.02888 | 6.882682 | 15.27112 | 27.1462
39.5442 | 49.151 | 33.98326 | 6.880012 | 15.16774 | 27.10325
39.5542 | 49.0582 | 33.93824 | 6.877352 | 15.11996 | 27.06089
39.5642 | 48.9376 | 33.89381 | 6.874699 | 15.04379 | 27.01911
39.5742 | 48.7615 | 33.84998 | 6.872055 | 14.91152 | 26.97792
39.5842 | 48.5861 | 33.80673 | 6.869418 | 14.77937 | 26.93732
39.5942 | 48.4056 | 33.76408 | 6.86679 | 14.64152 | 26.89729
39.6042 | 48.1875 | 33.72201 | 6.864171 | 14.46549 | 26.85784
39.6142 | 47.9349 | 33.68053 | 6.861559 | 14.25437 | 26.81898
39.6242 | 47.7011 | 33.63964 | 6.858955 | 14.06146 | 26.78068
39.6342 | 47.4069 | 33.59933 | 6.85636 | 13.80757 | 26.74297
39.6442 | 47.1846 | 33.5596 | 6.853773 | 13.625 | 26.70583
39.6542 | 46.8564 | 33.52045 | 6.851193 | 13.33595 | 26.66926
39.6642 | 46.5996 | 33.48188 | 6.848622 | 13.11772 | 26.63326
39.6742 | 46.3587 | 33.44389 | 6.846059 | 12.91481 | 26.59783
39.6842 | 45.9801 | 33.40647 | 6.843504 | 12.57363 | 26.56297
39.6942 | 45.711 | 33.36962 | 6.840957 | 12.34138 | 26.52867
39.7042 | 45.3675 | 33.33336 | 6.838418 | 12.03414 | 26.49494
39.7142 | 45.0794 | 33.29765 | 6.835887 | 11.78175 | 26.46177
39.7242 | 44.735 | 33.26253 | 6.833364 | 11.47247 | 26.42916
39.7342 | 44.4415 | 33.22796 | 6.830848 | 11.21354 | 26.39712
39.7442 | 44.0759 | 33.19397 | 6.828341 | 10.88193 | 26.36563
39.7542 | 43.7852 | 33.16054 | 6.825842 | 10.62466 | 26.33469
39.7642 | 43.4675 | 33.12767 | 6.82335 | 10.33983 | 26.30432
39.7742 | 43.1239 | 33.09536 | 6.820867 | 10.02854 | 26.27449
39.7842 | 42.8247 | 33.06361 | 6.818391 | 9.761087 | 26.24522
39.7942 | 42.5057 | 33.03242 | 6.815923 | 9.473275 | 26.2165
39.8042 | 42.1973 | 33.00179 | 6.813463 | 9.19551 | 26.18833
39.8142 | 41.8712 | 32.97171 | 6.811011 | 8.899488 | 26.1607
39.8242 | 41.5766 | 32.94219 | 6.808566 | 8.634415 | 26.13362
39.8342 | 41.2734 | 32.91321 | 6.80613 | 8.360186 | 26.10708
39.8442 | 41.0685 | 32.88479 | 6.803701 | 8.183712 | 26.08109
39.8542 | 40.7281 | 32.85691 | 6.801279 | 7.871187 | 26.05563
39.8642 | 40.4762 | 32.82959 | 6.798866 | 7.646614 | 26.03072
39.8742 | 40.2317 | 32.8028 | 6.79646 | 7.428899 | 26.00634
39.8842 | 39.9498 | 32.77656 | 6.794062 | 7.17324 | 25.9825
39.8942 | 39.7134 | 32.75086 | 6.791671 | 6.962538 | 25.95919
39.9042 | 39.4326 | 32.7257 | 6.789289 | 6.706895 | 25.93642
39.9142 | 39.271 | 32.70108 | 6.786913 | 6.569917 | 25.91417
39.9242 | 39.0399 | 32.677 | 6.784546 | 6.3629 | 25.89245
39.9342 | 38.84 | 32.65345 | 6.782186 | 6.18655 | 25.87126
39.9442 | 38.6228 | 32.63044 | 6.779833 | 5.992364 | 25.8506
39.9542 | 38.4016 | 32.60795 | 6.777489 | 5.793648 | 25.83046
39.9642 | 38.2114 | 32.586 | 6.775151 | 5.625401 | 25.81085
39.9742 | 38.029 | 32.56457 | 6.772821 | 5.464427 | 25.79175
39.9842 | 37.8804 | 32.54367 | 6.770499 | 5.336725 | 25.77318
39.9942 | 37.6775 | 32.5233 | 6.768184 | 5.154199 | 25.75512
40.0042 | 37.5626 | 32.50345 | 6.765877 | 5.059152 | 25.73757
40.0142 | 37.4008 | 32.48412 | 6.763577 | 4.91668 | 25.72054
40.0242 | 37.2384 | 32.46531 | 6.761285 | 4.77309 | 25.70403
40.0342 | 37.106 | 32.44702 | 6.759 | 4.658982 | 25.68802
40.0442 | 36.9644 | 32.42924 | 6.756722 | 4.535157 | 25.67252
40.0542 | 36.8245 | 32.41198 | 6.754452 | 4.412518 | 25.65753
40.0642 | 36.7272 | 32.39524 | 6.752189 | 4.331965 | 25.64305
40.0742 | 36.6833 | 32.379 | 6.749934 | 4.304303 | 25.62906
40.0842 | 36.5146 | 32.36327 | 6.747686 | 4.151331 | 25.61558
40.0942 | 36.4372 | 32.34805 | 6.745445 | 4.08915 | 25.60261
40.1042 | 36.3092 | 32.33333 | 6.743211 | 3.975865 | 25.59012
40.1142 | 36.2726 | 32.31912 | 6.740985 | 3.953476 | 25.57814
40.1241 | 36.1577 | 32.30554 | 6.738788 | 3.852159 | 25.56675
40.1341 | 36.0818 | 32.29233 | 6.736576 | 3.789474 | 25.55575
40.1441 | 36.0089 | 32.27961 | 6.734372 | 3.729291 | 25.54524
40.1541 | 35.9567 | 32.26739 | 6.732174 | 3.68931 | 25.53522
40.1641 | 35.9043 | 32.25567 | 6.729984 | 3.648631 | 25.52569
40.1741 | 35.8296 | 32.24444 | 6.727801 | 3.58516 | 25.51664
40.1841 | 35.7953 | 32.2337 | 6.725625 | 3.561596 | 25.50808
40.1941 | 35.6932 | 32.22346 | 6.723456 | 3.469744 | 25.5
40.2041 | 35.6846 | 32.21369 | 6.721295 | 3.470906 | 25.4924
40.2141 | 35.5915 | 32.20442 | 6.71914 | 3.387082 | 25.48528
40.2241 | 35.6148 | 32.19563 | 6.716993 | 3.419171 | 25.47864
40.2341 | 35.5623 | 32.18732 | 6.714852 | 3.374982 | 25.47247
40.2441 | 35.525 | 32.17949 | 6.712719 | 3.345512 | 25.46677
40.2541 | 35.4977 | 32.17214 | 6.710593 | 3.325564 | 25.46154
40.2641 | 35.4537 | 32.16526 | 6.708474 | 3.288439 | 25.45679
40.2741 | 35.4191 | 32.15886 | 6.706361 | 3.260241 | 25.4525
40.2841 | 35.3625 | 32.15293 | 6.704256 | 3.209568 | 25.44868
40.2941 | 35.3594 | 32.14747 | 6.702158 | 3.211928 | 25.44531
40.3041 | 35.3996 | 32.14248 | 6.700066 | 3.257117 | 25.44242
40.3141 | 35.3125 | 32.13797 | 6.697982 | 3.174534 | 25.43998
40.3241 | 35.2911 | 32.13391 | 6.695904 | 3.157192 | 25.438
40.3341 | 35.2748 | 32.13031 | 6.693834 | 3.14449 | 25.43648
40.3441 | 35.2363 | 32.12717 | 6.69177 | 3.109127 | 25.4354
40.3541 | 35.1966 | 32.1245 | 6.689713 | 3.072104 | 25.43478
40.3641 | 35.2191 | 32.12227 | 6.687663 | 3.096834 | 25.4346
40.3741 | 35.1949 | 32.1205 | 6.68562 | 3.074404 | 25.43488
40.3841 | 35.2166 | 32.11918 | 6.683583 | 3.09742 | 25.4356
40.3941 | 35.1441 | 32.11832 | 6.681554 | 3.025783 | 25.43676
40.4041 | 35.1756 | 32.1179 | 6.679531 | 3.057704 | 25.43837
40.4141 | 35.1225 | 32.11792 | 6.677515 | 3.004577 | 25.44041
40.4241 | 35.1167 | 32.1184 | 6.675505 | 2.998304 | 25.44289
40.4341 | 35.1057 | 32.11931 | 6.673503 | 2.986392 | 25.44581
40.4441 | 35.104 | 32.12066 | 6.671507 | 2.983341 | 25.44915
40.4541 | 35.1363 | 32.12245 | 6.669518 | 3.013853 | 25.45293
40.4641 | 35.054 | 32.12467 | 6.667535 | 2.929331 | 25.45713
40.4741 | 35.0929 | 32.12732 | 6.665559 | 2.965577 | 25.46176
40.4841 | 35.0574 | 32.13041 | 6.66359 | 2.92699 | 25.46682
40.4941 | 35.0488 | 32.13392 | 6.661627 | 2.914876 | 25.4723
40.5041 | 35.0444 | 32.13786 | 6.659671 | 2.90654 | 25.47819
40.5141 | 35.0489 | 32.14222 | 6.657721 | 2.906679 | 25.4845
40.5241 | 35.0547 | 32.147 | 6.655778 | 2.907697 | 25.49122
40.5341 | 35.0278 | 32.1522 | 6.653842 | 2.875595 | 25.49836
40.5441 | 35.0291 | 32.15782 | 6.651912 | 2.87128 | 25.50591
40.5541 | 35.0481 | 32.16385 | 6.649989 | 2.884251 | 25.51386
40.5641 | 35.0407 | 32.1703 | 6.648072 | 2.870402 | 25.52223
40.5741 | 35.0227 | 32.17715 | 6.646161 | 2.845553 | 25.53099
40.5841 | 35.0565 | 32.1844 | 6.644257 | 2.872099 | 25.54014
40.5941 | 35.0211 | 32.19206 | 6.64236 | 2.829042 | 25.5497
40.6041 | 35.0628 | 32.20012 | 6.640469 | 2.862682 | 25.55965
40.6141 | 35.0363 | 32.20857 | 6.638584 | 2.827733 | 25.56998
40.6241 | 35.0639 | 32.21742 | 6.636705 | 2.846479 | 25.58072
40.6341 | 35.0709 | 32.22667 | 6.634833 | 2.844233 | 25.59183
40.6441 | 35.0838 | 32.2363 | 6.632968 | 2.847497 | 25.60334
40.6541 | 35.0772 | 32.24633 | 6.631109 | 2.830874 | 25.61522
40.6641 | 35.0779 | 32.25673 | 6.629256 | 2.821167 | 25.62748
40.6741 | 35.1283 | 32.26752 | 6.627409 | 2.860777 | 25.64011
40.6841 | 35.1029 | 32.27869 | 6.625568 | 2.824206 | 25.65313
40.6941 | 35.1385 | 32.29024 | 6.623734 | 2.848261 | 25.6665
40.704 | 35.1333 | 32.30204 | 6.621925 | 2.831256 | 25.68012
40.714 | 35.1102 | 32.31433 | 6.620103 | 2.79587 | 25.69423
40.724 | 35.2041 | 32.32698 | 6.618287 | 2.877116 | 25.7087
40.734 | 35.1924 | 32.34 | 6.616478 | 2.8524 | 25.72352
40.744 | 35.2125 | 32.35338 | 6.614675 | 2.859119 | 25.73871
40.754 | 35.2079 | 32.36712 | 6.612878 | 2.840781 | 25.75424
40.764 | 35.2188 | 32.38121 | 6.611087 | 2.837587 | 25.77013
40.774 | 35.2294 | 32.39566 | 6.609302 | 2.83374 | 25.78636
40.784 | 35.2346 | 32.41046 | 6.607524 | 2.824144 | 25.80293
40.794 | 35.2619 | 32.4256 | 6.605751 | 2.836303 | 25.81985
40.804 | 35.3104 | 32.44108 | 6.603985 | 2.869321 | 25.83709
40.814 | 35.2659 | 32.45691 | 6.602224 | 2.808994 | 25.85468
40.824 | 35.2753 | 32.47307 | 6.60047 | 2.802234 | 25.8726
40.834 | 35.3352 | 32.48956 | 6.598721 | 2.845639 | 25.89084
40.844 | 35.3179 | 32.50638 | 6.596979 | 2.811523 | 25.9094
40.854 | 35.3488 | 32.52353 | 6.595242 | 2.825267 | 25.92829
40.864 | 35.3757 | 32.541 | 6.593512 | 2.834702 | 25.94749
40.874 | 35.3748 | 32.5588 | 6.591787 | 2.816003 | 25.96701
40.884 | 35.37 | 32.5769 | 6.590069 | 2.793103 | 25.98683
40.894 | 35.3783 | 32.59532 | 6.588356 | 2.782977 | 26.00697
40.904 | 35.4244 | 32.61404 | 6.586649 | 2.810357 | 26.02739
40.914 | 35.4053 | 32.63308 | 6.584949 | 2.772217 | 26.04813
40.924 | 35.4625 | 32.65241 | 6.583253 | 2.810089 | 26.06916
40.934 | 35.4604 | 32.67205 | 6.581564 | 2.788351 | 26.09048
40.944 | 35.4688 | 32.69197 | 6.579881 | 2.776826 | 26.11209
40.954 | 35.4766 | 32.71219 | 6.578203 | 2.764413 | 26.13398
40.964 | 35.5255 | 32.7327 | 6.576532 | 2.792799 | 26.15617
40.974 | 35.5001 | 32.75348 | 6.574866 | 2.74662 | 26.17861
40.984 | 35.5353 | 32.77454 | 6.573205 | 2.760759 | 26.20134
40.994 | 35.5342 | 32.79588 | 6.571551 | 2.738323 | 26.22433
41.004 | 35.5673 | 32.81748 | 6.569902 | 2.749819 | 26.24758
41.014 | 35.5722 | 32.83935 | 6.568259 | 2.732849 | 26.27109
41.024 | 35.6107 | 32.86148 | 6.566621 | 2.749216 | 26.29486
41.034 | 35.6114 | 32.88387 | 6.56499 | 2.727526 | 26.31888
41.044 | 35.6371 | 32.90652 | 6.563363 | 2.730584 | 26.34315
41.054 | 35.6506 | 32.92941 | 6.561743 | 2.721192 | 26.36766
41.064 | 35.6609 | 32.95254 | 6.560128 | 2.708356 | 26.39242
41.074 | 35.6881 | 32.97592 | 6.558519 | 2.71218 | 26.4174
41.084 | 35.7304 | 32.99953 | 6.556915 | 2.730866 | 26.44262
41.094 | 35.7388 | 33.02338 | 6.555317 | 2.715424 | 26.46806
41.104 | 35.7666 | 33.04745 | 6.553724 | 2.719152 | 26.49372
41.114 | 35.7461 | 33.07174 | 6.552137 | 2.674361 | 26.5196
41.124 | 35.8123 | 33.09625 | 6.550556 | 2.716053 | 26.54569
41.134 | 35.7885 | 33.12097 | 6.54898 | 2.66753 | 26.57199
41.144 | 35.8471 | 33.1459 | 6.547409 | 2.701198 | 26.59849
41.154 | 35.8359 | 33.17104 | 6.545844 | 2.664865 | 26.62519
41.164 | 35.8537 | 33.19637 | 6.544284 | 2.657331 | 26.65208
41.174 | 35.8698 | 33.22189 | 6.54273 | 2.647906 | 26.67916
41.184 | 35.9033 | 33.24761 | 6.541181 | 2.655694 | 26.70643
41.194 | 35.915 | 33.2735 | 6.539637 | 2.641495 | 26.73387
41.204 | 35.9513 | 33.29958 | 6.538099 | 2.651719 | 26.76148
41.214 | 35.9434 | 33.32583 | 6.536567 | 2.617569 | 26.78926
41.224 | 35.9642 | 33.35225 | 6.535039 | 2.611953 | 26.81721
41.234 | 35.9659 | 33.37883 | 6.533517 | 2.587071 | 26.84531
41.244 | 36.0038 | 33.40557 | 6.532 | 2.598234 | 26.87357
41.254 | 36.0706 | 33.43246 | 6.530488 | 2.638141 | 26.90197
41.264 | 36.0479 | 33.4595 | 6.528982 | 2.588402 | 26.93052
41.274 | 36.0794 | 33.48668 | 6.527481 | 2.592723 | 26.9592
41.284 | 36.0752 | 33.51399 | 6.525985 | 2.56121 | 26.988
41.2939 | 36.1039 | 33.54114 | 6.52451 | 2.562755 | 27.01664
41.3039 | 36.1206 | 33.56872 | 6.523024 | 2.551884 | 27.04569
41.3139 | 36.1824 | 33.59641 | 6.521544 | 2.585994 | 27.07486
41.3239 | 36.1613 | 33.62421 | 6.520069 | 2.537092 | 27.10414
41.3339 | 36.1812 | 33.65212 | 6.518599 | 2.529079 | 27.13352
41.3439 | 36.2061 | 33.68014 | 6.517134 | 2.525964 | 27.163
41.3539 | 36.1995 | 33.70824 | 6.515674 | 2.491257 | 27.19257
41.3639 | 36.254 | 33.73644 | 6.514219 | 2.517555 | 27.22223
41.3739 | 36.275 | 33.76473 | 6.51277 | 2.510267 | 27.25196
41.3839 | 36.2852 | 33.7931 | 6.511325 | 2.492102 | 27.28177
41.3939 | 36.2817 | 33.82153 | 6.509886 | 2.460166 | 27.31165
41.4039 | 36.3023 | 33.85003 | 6.508451 | 2.452266 | 27.34158
41.4139 | 36.3211 | 33.8786 | 6.507022 | 2.442496 | 27.37158
41.4239 | 36.3273 | 33.90722 | 6.505597 | 2.420083 | 27.40162
41.4339 | 36.324 | 33.93589 | 6.504177 | 2.388108 | 27.43171
41.4439 | 36.3902 | 33.9646 | 6.502763 | 2.425605 | 27.46183
41.4539 | 36.3422 | 33.99334 | 6.501353 | 2.348855 | 27.49199
41.4639 | 36.386 | 34.02211 | 6.499948 | 2.363887 | 27.52216
41.4739 | 36.3837 | 34.05091 | 6.498549 | 2.332786 | 27.55237
41.4839 | 36.3695 | 34.07972 | 6.497154 | 2.289776 | 27.58257
41.4939 | 36.3699 | 34.10855 | 6.495763 | 2.26135 | 27.61279
41.5039 | 36.4306 | 34.13737 | 6.494378 | 2.293229 | 27.64299
41.5139 | 36.431 | 34.1662 | 6.492998 | 2.264801 | 27.6732
41.5239 | 36.3896 | 34.19501 | 6.491622 | 2.194591 | 27.70339
41.5339 | 36.4214 | 34.22381 | 6.490251 | 2.197589 | 27.73356
41.5439 | 36.3699 | 34.25258 | 6.488885 | 2.117316 | 27.7637
41.5539 | 36.408 | 34.28133 | 6.487524 | 2.126672 | 27.7938
41.5639 | 36.4659 | 34.31003 | 6.486167 | 2.155867 | 27.82387
41.5739 | 36.4223 | 34.3387 | 6.484815 | 2.083603 | 27.85388
41.5839 | 36.4376 | 34.36731 | 6.483468 | 2.07029 | 27.88384
41.5939 | 36.4422 | 34.39586 | 6.482126 | 2.046336 | 27.91374
41.6039 | 36.4282 | 34.42436 | 6.480788 | 2.003844 | 27.94357
41.6139 | 36.5088 | 34.45278 | 6.479455 | 2.056024 | 27.97332
41.6239 | 36.5488 | 34.48112 | 6.478126 | 2.067684 | 28.00299
41.6339 | 36.4955 | 34.50937 | 6.476803 | 1.986128 | 28.03257
41.6439 | 36.504 | 34.53754 | 6.475483 | 1.966463 | 28.06205
41.6539 | 36.5194 | 34.5656 | 6.474169 | 1.953802 | 28.09143
41.6639 | 36.5156 | 34.59356 | 6.472858 | 1.922041 | 28.1207
41.6739 | 36.5945 | 34.6214 | 6.471553 | 1.973101 | 28.14985
41.6839 | 36.6037 | 34.64913 | 6.470252 | 1.954572 | 28.17888
41.6939 | 36.5943 | 34.67672 | 6.468955 | 1.917581 | 28.20776
41.7039 | 36.5713 | 34.70418 | 6.467663 | 1.867117 | 28.23652
41.7139 | 36.5916 | 34.7315 | 6.466376 | 1.860102 | 28.26512
41.7239 | 36.6167 | 34.75867 | 6.465093 | 1.858031 | 28.29358
41.7339 | 36.6354 | 34.78567 | 6.463814 | 1.849726 | 28.32186
41.7439 | 36.6257 | 34.81253 | 6.46254 | 1.813175 | 28.34999
41.7539 | 36.6328 | 34.8392 | 6.46127 | 1.793603 | 28.37793
41.7639 | 36.581 | 34.8657 | 6.460005 | 1.715304 | 28.40569
41.7739 | 36.657 | 34.892 | 6.458744 | 1.764998 | 28.43326
41.7839 | 36.6251 | 34.91812 | 6.457487 | 1.706977 | 28.46064
41.7939 | 36.6626 | 34.94404 | 6.456235 | 1.718564 | 28.4878
41.8039 | 36.6303 | 34.96974 | 6.454987 | 1.660557 | 28.51476
41.8139 | 36.617 | 34.99523 | 6.453743 | 1.621767 | 28.54149
41.8239 | 36.5998 | 35.0205 | 6.452504 | 1.579297 | 28.568
41.8339 | 36.6333 | 35.04554 | 6.451269 | 1.587763 | 28.59427
41.8439 | 36.5956 | 35.07034 | 6.450038 | 1.525263 | 28.6203
41.8539 | 36.624 | 35.09489 | 6.448811 | 1.52911 | 28.64608
41.8639 | 36.6163 | 35.11919 | 6.447589 | 1.497109 | 28.6716
41.8738 | 36.5656 | 35.14301 | 6.446383 | 1.422592 | 28.69663
41.8838 | 36.5882 | 35.16678 | 6.445169 | 1.421418 | 28.72161
41.8938 | 36.5549 | 35.19028 | 6.443959 | 1.364616 | 28.74632
41.9038 | 36.5329 | 35.2135 | 6.442753 | 1.319396 | 28.77075
41.9138 | 36.6069 | 35.23643 | 6.441551 | 1.370466 | 28.79488
41.9238 | 36.552 | 35.25907 | 6.440354 | 1.292932 | 28.81871
41.9338 | 36.5159 | 35.2814 | 6.439161 | 1.234504 | 28.84224
41.9438 | 36.5159 | 35.30341 | 6.437971 | 1.212485 | 28.86544
41.9538 | 36.4855 | 35.32512 | 6.436786 | 1.160384 | 28.88833
41.9638 | 36.5153 | 35.34649 | 6.435605 | 1.168811 | 28.91088
41.9738 | 36.5057 | 35.36753 | 6.434428 | 1.138169 | 28.9331
41.9838 | 36.4762 | 35.38823 | 6.433255 | 1.087969 | 28.95498
41.9938 | 36.4372 | 35.40858 | 6.432086 | 1.028617 | 28.9765
42.0038 | 36.4303 | 35.42858 | 6.430921 | 1.001716 | 28.99766
42.0138 | 36.412 | 35.44822 | 6.42976 | 0.9637785 | 29.01846
42.0238 | 36.4558 | 35.46749 | 6.428602 | 0.9883106 | 29.03889
42.0338 | 36.4148 | 35.48639 | 6.427449 | 0.9284149 | 29.05894
42.0438 | 36.3766 | 35.5049 | 6.4263 | 0.8717047 | 29.0786
42.0538 | 36.3548 | 35.52301 | 6.425154 | 0.8317851 | 29.09786
42.0638 | 36.3705 | 35.54074 | 6.424013 | 0.8297586 | 29.11673
42.0738 | 36.3331 | 35.55807 | 6.422875 | 0.7750345 | 29.13519
42.0838 | 36.374 | 35.57498 | 6.421741 | 0.7990228 | 29.15324
42.0938 | 36.2941 | 35.59147 | 6.420611 | 0.7026272 | 29.17086
42.1038 | 36.3063 | 35.60754 | 6.419485 | 0.6987556 | 29.18806
42.1138 | 36.2678 | 35.62319 | 6.418363 | 0.6446147 | 29.20482
42.1238 | 36.2449 | 35.63839 | 6.417244 | 0.6065069 | 29.22115
42.1338 | 36.2916 | 35.65315 | 6.416129 | 0.6384463 | 29.23702
42.1438 | 36.2255 | 35.66747 | 6.415018 | 0.5580334 | 29.25245
42.1538 | 36.2473 | 35.68133 | 6.41391 | 0.5659742 | 29.26742
42.1638 | 36.1779 | 35.69472 | 6.412807 | 0.48318 | 29.28191
42.1738 | 36.183 | 35.70765 | 6.411707 | 0.4753529 | 29.29594
42.1838 | 36.1511 | 35.7201 | 6.41061 | 0.4310002 | 29.30949
42.1938 | 36.1518 | 35.73207 | 6.409518 | 0.4197278 | 29.32255
42.2038 | 36.1502 | 35.74356 | 6.408429 | 0.4066435 | 29.33513
42.2138 | 36.1175 | 35.75455 | 6.407343 | 0.3629503 | 29.34721
42.2238 | 36.0817 | 35.76504 | 6.406262 | 0.3166558 | 29.35878
42.2338 | 36.0445 | 35.77503 | 6.405183 | 0.2694672 | 29.36985
42.2438 | 36.0554 | 35.78451 | 6.404109 | 0.2708868 | 29.3804
42.2538 | 36.0812 | 35.79348 | 6.403038 | 0.2877234 | 29.39044
42.2638 | 36.0244 | 35.80192 | 6.40197 | 0.2224795 | 29.39995
42.2738 | 35.9605 | 35.80984 | 6.400906 | 0.1506612 | 29.40893
42.2838 | 35.9316 | 35.81722 | 6.399846 | 0.1143753 | 29.41738
42.2938 | 35.9194 | 35.82407 | 6.398789 | 0.09532717 | 29.42528
42.3038 | 35.9583 | 35.83038 | 6.397735 | 0.1279193 | 29.43265
42.3138 | 35.8702 | 35.83614 | 6.396685 | 0.03405987 | 29.43946
42.3238 | 35.8495 | 35.84135 | 6.395638 | 0.008152789 | 29.44571
42.3338 | 35.7684 | 35.846 | 6.394595 | -0.07759838 | 29.4514
42.3438 | 35.7679 | 35.85009 | 6.393555 | -0.08218809 | 29.45653
42.3538 | 35.808 | 35.85361 | 6.392519 | -0.04561225 | 29.46109
42.3638 | 35.7428 | 35.85656 | 6.391486 | -0.1137634 | 29.46508
42.3738 | 35.665 | 35.85894 | 6.390456 | -0.1939429 | 29.46849
42.3838 | 35.6387 | 35.86074 | 6.38943 | -0.2220408 | 29.47131
42.3938 | 35.584 | 35.86195 | 6.388407 | -0.2779549 | 29.47355
42.4038 | 35.6375 | 35.86258 | 6.387387 | -0.2250844 | 29.4752
42.4138 | 35.5687 | 35.86262 | 6.386371 | -0.2939218 | 29.47625
42.4238 | 35.5059 | 35.86206 | 6.385357 | -0.3561626 | 29.47671
42.4338 | 35.4487 | 35.8609 | 6.384348 | -0.4122049 | 29.47656
42.4438 | 35.3957 | 35.85914 | 6.383341 | -0.463445 | 29.4758
42.4538 | 35.4379 | 35.85678 | 6.382337 | -0.4188797 | 29.47444
42.4637 | 35.3388 | 35.85383 | 6.381347 | -0.5150316 | 29.47248
42.4737 | 35.3109 | 35.85025 | 6.38035 | -0.5393514 | 29.4699
42.4837 | 35.258 | 35.84605 | 6.379356 | -0.5880548 | 29.4667
42.4937 | 35.1956 | 35.84124 | 6.378365 | -0.64564 | 29.46287
42.5037 | 35.1974 | 35.83581 | 6.377378 | -0.6384069 | 29.45843
42.5137 | 35.1294 | 35.82975 | 6.376393 | -0.7003475 | 29.45335
42.5237 | 35.0925 | 35.82306 | 6.375412 | -0.7305631 | 29.44765
42.5337 | 35.0709 | 35.81575 | 6.374433 | -0.7448496 | 29.44132
42.5437 | 34.9889 | 35.80781 | 6.373458 | -0.818906 | 29.43435
42.5537 | 34.9925 | 35.79923 | 6.372486 | -0.8067275 | 29.42674
42.5637 | 34.9547 | 35.79002 | 6.371517 | -0.8353161 | 29.4185
42.5737 | 34.9116 | 35.78017 | 6.370551 | -0.8685679 | 29.40962
42.5837 | 34.8627 | 35.76968 | 6.369588 | -0.9069807 | 29.40009
42.5937 | 34.8128 | 35.75855 | 6.368627 | -0.9457524 | 29.38993
42.6037 | 34.7818 | 35.74678 | 6.36767 | -0.9649828 | 29.37911
42.6137 | 34.7643 | 35.73437 | 6.366716 | -0.9700719 | 29.36766
42.6237 | 34.7227 | 35.72132 | 6.365765 | -0.9986164 | 29.35555
42.6337 | 34.6456 | 35.70761 | 6.364816 | -1.062014 | 29.3428
42.6437 | 34.625 | 35.69327 | 6.363871 | -1.068268 | 29.3294
42.6537 | 34.5563 | 35.67827 | 6.362928 | -1.121974 | 29.31535
42.6637 | 34.5663 | 35.66263 | 6.361989 | -1.096332 | 29.30064
42.6737 | 34.4986 | 35.64634 | 6.361052 | -1.147743 | 29.28529
42.6837 | 34.4374 | 35.62941 | 6.360118 | -1.192009 | 29.26929
42.6937 | 34.3584 | 35.61182 | 6.359186 | -1.253421 | 29.25263
42.7037 | 34.3211 | 35.59359 | 6.358258 | -1.272487 | 29.23533
42.7137 | 34.3271 | 35.57471 | 6.357332 | -1.247606 | 29.21737
42.7237 | 34.2455 | 35.55517 | 6.35641 | -1.309675 | 29.19877
42.7337 | 34.1803 | 35.535 | 6.35549 | -1.354699 | 29.17951
42.7437 | 34.1212 | 35.51417 | 6.354572 | -1.392973 | 29.1596
42.7537 | 34.0637 | 35.4927 | 6.353658 | -1.429003 | 29.13905
42.7637 | 34.0643 | 35.47058 | 6.352746 | -1.406284 | 29.11784
42.7737 | 33.9754 | 35.44782 | 6.351836 | -1.472422 | 29.09599
42.7837 | 33.8584 | 35.42442 | 6.35093 | -1.566016 | 29.07349
42.7937 | 33.8771 | 35.40037 | 6.350026 | -1.523268 | 29.05034
42.8037 | 33.7844 | 35.37568 | 6.349125 | -1.591279 | 29.02655
42.8137 | 33.7378 | 35.35035 | 6.348226 | -1.612549 | 29.00212
42.8237 | 33.682 | 35.32438 | 6.34733 | -1.642383 | 28.97705
42.8337 | 33.5769 | 35.29778 | 6.346437 | -1.720879 | 28.95134
42.8437 | 33.5639 | 35.27054 | 6.345546 | -1.706641 | 28.925
42.8537 | 33.4532 | 35.24267 | 6.344657 | -1.789471 | 28.89801
42.8637 | 33.4329 | 35.21417 | 6.343772 | -1.781269 | 28.8704
42.8737 | 33.3729 | 35.18504 | 6.342888 | -1.81214 | 28.84215
42.8837 | 33.3004 | 35.15528 | 6.342008 | -1.854882 | 28.81327
42.8937 | 33.2637 | 35.12491 | 6.341129 | -1.861205 | 28.78378
42.9037 | 33.1561 | 35.09391 | 6.340254 | -1.937807 | 28.75365
42.9137 | 33.1213 | 35.06229 | 6.33938 | -1.94099 | 28.72291
42.9237 | 33.0584 | 35.03006 | 6.338509 | -1.971657 | 28.69155
42.9337 | 33.0058 | 34.99721 | 6.337641 | -1.991413 | 28.65957
42.9437 | 32.9372 | 34.96376 | 6.336775 | -2.026563 | 28.62699
42.9537 | 32.8918 | 34.9297 | 6.335911 | -2.037904 | 28.59379
42.9637 | 32.8069 | 34.89504 | 6.33505 | -2.088141 | 28.55999
42.9737 | 32.7683 | 34.85978 | 6.334191 | -2.091481 | 28.52559
42.9837 | 32.7079 | 34.82393 | 6.333335 | -2.116026 | 28.49059
42.9937 | 32.6189 | 34.78748 | 6.33248 | -2.168579 | 28.455
43.0037 | 32.5651 | 34.75044 | 6.331628 | -2.185344 | 28.41882
43.0137 | 32.4909 | 34.71283 | 6.330779 | -2.221927 | 28.38205
43.0237 | 32.445 | 34.67463 | 6.329931 | -2.229629 | 28.3447
43.0337 | 32.3525 | 34.63585 | 6.329086 | -2.283354 | 28.30677
43.0436 | 32.298 | 34.5969 | 6.328252 | -2.298902 | 28.26865
43.0536 | 32.2474 | 34.55699 | 6.327411 | -2.309594 | 28.22958
43.0636 | 32.1526 | 34.51652 | 6.326573 | -2.363924 | 28.18995
43.0736 | 32.1081 | 34.47549 | 6.325737 | -2.367395 | 28.14976
43.0836 | 32.0113 | 34.43391 | 6.324903 | -2.422611 | 28.10901
43.0936 | 31.9853 | 34.39178 | 6.324071 | -2.406479 | 28.06771
43.1036 | 31.9075 | 34.3491 | 6.323241 | -2.441602 | 28.02586
43.1136 | 31.8331 | 34.30589 | 6.322413 | -2.472787 | 27.98347
43.1236 | 31.7809 | 34.26214 | 6.321588 | -2.481235 | 27.94055
43.1336 | 31.7093 | 34.21786 | 6.320765 | -2.508556 | 27.89709
43.1436 | 31.6669 | 34.17305 | 6.319943 | -2.506151 | 27.85311
43.1536 | 31.5825 | 34.12773 | 6.319124 | -2.545226 | 27.8086
43.1636 | 31.5122 | 34.08189 | 6.318307 | -2.569687 | 27.76358
43.1736 | 31.4553 | 34.03554 | 6.317492 | -2.580242 | 27.71805
43.1836 | 31.3715 | 33.98869 | 6.316679 | -2.617191 | 27.67201
43.1936 | 31.3128 | 33.94134 | 6.315868 | -2.628543 | 27.62547
43.2036 | 31.2579 | 33.8935 | 6.315058 | -2.635602 | 27.57844
43.2136 | 31.1758 | 33.84518 | 6.314251 | -2.669376 | 27.53092
43.2236 | 31.1277 | 33.79637 | 6.313446 | -2.668666 | 27.48292
43.2336 | 30.9975 | 33.74708 | 6.312643 | -2.749583 | 27.43444
43.2436 | 31.005 | 33.69733 | 6.311842 | -2.692329 | 27.38549
43.2536 | 30.8631 | 33.64711 | 6.311042 | -2.784013 | 27.33607
43.2636 | 30.847 | 33.59644 | 6.310245 | -2.749436 | 27.28619
43.2736 | 30.7554 | 33.54531 | 6.309449 | -2.789913 | 27.23586
43.2836 | 30.6786 | 33.49374 | 6.308655 | -2.815138 | 27.18508
43.2936 | 30.6602 | 33.44173 | 6.307863 | -2.781526 | 27.13386
43.3036 | 30.5484 | 33.38928 | 6.307073 | -2.840878 | 27.08221
43.3136 | 30.4815 | 33.3364 | 6.306285 | -2.854904 | 27.03012
43.3236 | 30.4161 | 33.28311 | 6.305498 | -2.86701 | 26.97761
43.3336 | 30.3779 | 33.2294 | 6.304714 | -2.851499 | 26.92468
43.3436 | 30.3 | 33.17528 | 6.303931 | -2.875278 | 26.87135
43.3536 | 30.1697 | 33.12075 | 6.303149 | -2.951055 | 26.81761
43.3636 | 30.1722 | 33.06584 | 6.30237 | -2.893637 | 26.76347
43.3736 | 30.1002 | 33.01053 | 6.301592 | -2.910326 | 26.70893
43.3836 | 30.0561 | 32.95483 | 6.300816 | -2.898731 | 26.65401
43.3936 | 29.9711 | 32.89876 | 6.300042 | -2.92766 | 26.59872
43.4036 | 29.8777 | 32.84232 | 6.299269 | -2.964618 | 26.54305
43.4136 | 29.8647 | 32.78551 | 6.298498 | -2.92081 | 26.48701
43.4236 | 29.8348 | 32.72834 | 6.297729 | -2.893543 | 26.43061
43.4336 | 29.7149 | 32.67083 | 6.296961 | -2.955927 | 26.37387
43.4436 | 29.6543 | 32.61296 | 6.296195 | -2.958661 | 26.31677
43.4536 | 29.5961 | 32.55476 | 6.29543 | -2.958662 | 26.25933
43.4636 | 29.579 | 32.49623 | 6.294667 | -2.917225 | 26.20156
43.4736 | 29.5003 | 32.43736 | 6.293905 | -2.937065 | 26.14346
43.4836 | 29.4024 | 32.37818 | 6.293146 | -2.975784 | 26.08504
43.4936 | 29.3434 | 32.31869 | 6.292387 | -2.975291 | 26.0263
43.5036 | 29.2818 | 32.25889 | 6.29163 | -2.977091 | 25.96726
43.5136 | 29.2526 | 32.19879 | 6.290875 | -2.946188 | 25.90791
43.5236 | 29.1205 | 32.13839 | 6.290121 | -3.017894 | 25.84827
43.5336 | 29.0663 | 32.07771 | 6.289368 | -3.011412 | 25.78834
43.5436 | 29.0153 | 32.01675 | 6.288617 | -3.00145 | 25.72813
43.5536 | 28.9521 | 31.95551 | 6.287868 | -3.003413 | 25.66765
43.5636 | 28.8688 | 31.89401 | 6.28712 | -3.025209 | 25.60689
43.5736 | 28.7963 | 31.83224 | 6.286373 | -3.035942 | 25.54587
43.5836 | 28.7196 | 31.77022 | 6.285628 | -3.050619 | 25.48459
43.5936 | 28.673 | 31.70795 | 6.284884 | -3.03495 | 25.42307
43.6036 | 28.6079 | 31.64544 | 6.284141 | -3.037538 | 25.3613
43.6136 | 28.5237 | 31.58269 | 6.2834 | -3.05899 | 25.29929
43.6236 | 28.459 | 31.51971 | 6.28266 | -3.060712 | 25.23705
43.6335 | 28.3736 | 31.45716 | 6.281928 | -3.083556 | 25.17523
43.6435 | 28.3696 | 31.39374 | 6.281191 | -3.024141 | 25.11255
43.6535 | 28.2325 | 31.33011 | 6.280455 | -3.097613 | 25.04966
43.6635 | 28.1828 | 31.26628 | 6.27972 | -3.083481 | 24.98656
43.6735 | 28.1033 | 31.20225 | 6.278986 | -3.098954 | 24.92327
43.6835 | 28.051 | 31.13803 | 6.278254 | -3.087031 | 24.85978
43.6935 | 28.0073 | 31.07362 | 6.277523 | -3.066324 | 24.7961
43.7035 | 27.8852 | 31.00904 | 6.276793 | -3.123839 | 24.73225
43.7135 | 27.8439 | 30.94428 | 6.276064 | -3.100376 | 24.66821
43.7235 | 27.754 | 30.87935 | 6.275337 | -3.125349 | 24.60401
43.7335 | 27.7683 | 30.81426 | 6.27461 | -3.045957 | 24.53965
43.7435 | 27.601 | 30.74901 | 6.273885 | -3.148014 | 24.47513
43.7535 | 27.5596 | 30.68362 | 6.273161 | -3.124019 | 24.41046
43.7635 | 27.5009 | 30.61808 | 6.272437 | -3.117182 | 24.34564
43.7735 | 27.4371 | 30.5524 | 6.271715 | -3.115302 | 24.28069
43.7835 | 27.3781 | 30.48659 | 6.270995 | -3.108493 | 24.2156
43.7935 | 27.2432 | 30.42066 | 6.270275 | -3.177459 | 24.15038
43.8035 | 27.2031 | 30.3546 | 6.269556 | -3.151505 | 24.08505
43.8135 | 27.1796 | 30.28843 | 6.268838 | -3.10883 | 24.01959
43.8235 | 27.0313 | 30.22215 | 6.268121 | -3.190851 | 23.95403
43.8335 | 27.0089 | 30.15577 | 6.267405 | -3.146867 | 23.88836
43.8435 | 26.9048 | 30.08929 | 6.266691 | -3.184486 | 23.8226
43.8535 | 26.8422 | 30.02271 | 6.265977 | -3.180511 | 23.75673
43.8635 | 26.7879 | 29.95605 | 6.265264 | -3.16815 | 23.69079
43.8735 | 26.7027 | 29.88931 | 6.264552 | -3.186609 | 23.62476
43.8835 | 26.6552 | 29.82249 | 6.263841 | -3.16729 | 23.55865
43.8935 | 26.5579 | 29.7556 | 6.263131 | -3.197699 | 23.49247
43.9035 | 26.5038 | 29.68864 | 6.262422 | -3.184844 | 23.42622
43.9135 | 26.4665 | 29.62163 | 6.261713 | -3.155127 | 23.35991
43.9235 | 26.3237 | 29.55456 | 6.261006 | -3.230857 | 23.29355
43.9335 | 26.2847 | 29.48744 | 6.260299 | -3.202736 | 23.22714
43.9435 | 26.2429 | 29.42027 | 6.259593 | -3.177369 | 23.16068
43.9535 | 26.1787 | 29.35306 | 6.258888 | -3.174362 | 23.09417
43.9635 | 26.0797 | 29.28582 | 6.258184 | -3.20612 | 23.02764
43.9735 | 25.9864 | 29.21855 | 6.257481 | -3.232149 | 22.96107
43.9835 | 25.9458 | 29.15125 | 6.256778 | -3.205451 | 22.89447
43.9935 | 25.9154 | 29.08394 | 6.256076 | -3.168536 | 22.82786
44.0035 | 25.7913 | 29.0166 | 6.255375 | -3.225299 | 22.76122
44.0135 | 25.698 | 28.94925 | 6.254675 | -3.251254 | 22.69458
44.0235 | 25.6768 | 28.8819 | 6.253975 | -3.205101 | 22.62793
44.0335 | 25.6394 | 28.81455 | 6.253276 | -3.17515 | 22.56127
44.0435 | 25.5066 | 28.7472 | 6.252577 | -3.240599 | 22.49462
44.0535 | 25.4475 | 28.67986 | 6.25188 | -3.232356 | 22.42798
44.0635 | 25.4029 | 28.61252 | 6.251183 | -3.209622 | 22.36134
44.0735 | 25.3483 | 28.54521 | 6.250486 | -3.196905 | 22.29472
44.0835 | 25.2815 | 28.47791 | 6.249791 | -3.196406 | 22.22812
44.0935 | 25.1353 | 28.41063 | 6.249095 | -3.275332 | 22.16154
44.1035 | 25.1559 | 28.34339 | 6.248401 | -3.187488 | 22.09499
44.1135 | 25.0723 | 28.27618 | 6.247707 | -3.203875 | 22.02847
44.1235 | 25.0108 | 28.209 | 6.247013 | -3.198201 | 21.96199
44.1335 | 24.8899 | 28.14187 | 6.24632 | -3.251965 | 21.89554
44.1435 | 24.8741 | 28.07478 | 6.245628 | -3.200678 | 21.82915
44.1535 | 24.8079 | 28.00774 | 6.244936 | -3.199835 | 21.7628
44.1635 | 24.7615 | 27.94074 | 6.244245 | -3.179244 | 21.6965
44.1735 | 24.6214 | 27.87381 | 6.243554 | -3.252409 | 21.63025
44.1835 | 24.5851 | 27.80694 | 6.242863 | -3.221836 | 21.56407
44.1935 | 24.567 | 27.74012 | 6.242173 | -3.173124 | 21.49795
44.2035 | 24.4853 | 27.67338 | 6.241484 | -3.18808 | 21.4319
44.2134 | 24.3776 | 27.60736 | 6.240802 | -3.229759 | 21.36656
44.2234 | 24.3069 | 27.54076 | 6.240113 | -3.233861 | 21.30065
44.2334 | 24.3133 | 27.47424 | 6.239425 | -3.160938 | 21.23481
44.2434 | 24.2373 | 27.40779 | 6.238737 | -3.170494 | 21.16906
44.2534 | 24.1175 | 27.34144 | 6.238049 | -3.223937 | 21.10339
44.2634 | 24.0787 | 27.27516 | 6.237362 | -3.196464 | 21.0378
44.2734 | 24.0586 | 27.20898 | 6.236675 | -3.150385 | 20.97231
44.2834 | 23.9773 | 27.1429 | 6.235989 | -3.165596 | 20.90691
44.2934 | 23.8618 | 27.07691 | 6.235302 | -3.215107 | 20.8416
44.3034 | 23.8265 | 27.01102 | 6.234616 | -3.184516 | 20.7764
44.3134 | 23.814 | 26.94523 | 6.233931 | -3.131228 | 20.7113
44.3234 | 23.7039 | 26.87955 | 6.233245 | -3.175646 | 20.6463
44.3334 | 23.6375 | 26.81397 | 6.23256 | -3.176474 | 20.58141
44.3434 | 23.5816 | 26.74851 | 6.231875 | -3.166912 | 20.51664
44.3534 | 23.5624 | 26.68316 | 6.231191 | -3.120763 | 20.45197
44.3634 | 23.472 | 26.61793 | 6.230506 | -3.145931 | 20.38743
44.3734 | 23.3854 | 26.55282 | 6.229822 | -3.16742 | 20.323
44.3834 | 23.361 | 26.48783 | 6.229138 | -3.126831 | 20.25869
44.3934 | 23.2857 | 26.42297 | 6.228454 | -3.137267 | 20.19451
44.4034 | 23.2179 | 26.35823 | 6.22777 | -3.140329 | 20.13046
44.4134 | 23.1702 | 26.29362 | 6.227086 | -3.123422 | 20.06654
44.4234 | 23.109 | 26.22915 | 6.226403 | -3.120146 | 20.00274
44.4334 | 23.0409 | 26.16481 | 6.225719 | -3.123906 | 19.93909
44.4434 | 22.985 | 26.1006 | 6.225036 | -3.115601 | 19.87556
44.4534 | 22.9347 | 26.03653 | 6.224352 | -3.101835 | 19.81218
44.4634 | 22.8361 | 25.97261 | 6.223669 | -3.13651 | 19.74894
44.4734 | 22.8247 | 25.90883 | 6.222986 | -3.084131 | 19.68585
44.4834 | 22.7318 | 25.8452 | 6.222303 | -3.113397 | 19.62289
44.4934 | 22.6854 | 25.78171 | 6.221619 | -3.096308 | 19.56009
44.5034 | 22.6194 | 25.71837 | 6.220936 | -3.09897 | 19.49743
44.5134 | 22.5506 | 25.65518 | 6.220253 | -3.104585 | 19.43493
44.5234 | 22.5286 | 25.59215 | 6.21957 | -3.063551 | 19.37258
44.5334 | 22.3835 | 25.52927 | 6.218887 | -3.145773 | 19.31039
44.5434 | 22.3803 | 25.46655 | 6.218203 | -3.086255 | 19.24835
44.5534 | 22.3289 | 25.40399 | 6.21752 | -3.075093 | 19.18647
44.5634 | 22.2522 | 25.34159 | 6.216836 | -3.089393 | 19.12476
44.5734 | 22.1468 | 25.27935 | 6.216153 | -3.132555 | 19.0632
44.5834 | 22.1555 | 25.21728 | 6.215469 | -3.061783 | 19.00181
44.5934 | 22.0859 | 25.15537 | 6.214785 | -3.069474 | 18.94059
44.6034 | 22.0258 | 25.09363 | 6.214101 | -3.067832 | 18.87953
44.6134 | 21.9125 | 25.03206 | 6.213417 | -3.119562 | 18.81864
44.6234 | 21.9333 | 24.97066 | 6.212733 | -3.037362 | 18.75793
44.6334 | 21.8367 | 24.90943 | 6.212048 | -3.072731 | 18.69738
44.6434 | 21.7907 | 24.84838 | 6.211364 | -3.057675 | 18.63701
44.6534 | 21.7178 | 24.78749 | 6.210679 | -3.069693 | 18.57681
44.6634 | 21.6647 | 24.72679 | 6.209994 | -3.062086 | 18.51679
44.6734 | 21.6402 | 24.66626 | 6.209308 | -3.026059 | 18.45695
44.6834 | 21.5722 | 24.60591 | 6.208623 | -3.033708 | 18.39729
44.6934 | 21.4973 | 24.54574 | 6.207937 | -3.048438 | 18.3378
44.7034 | 21.4441 | 24.48575 | 6.20725 | -3.041648 | 18.2785
44.7134 | 21.408 | 24.42594 | 6.206564 | -3.017941 | 18.21938
44.7234 | 21.3603 | 24.36632 | 6.205877 | -3.006015 | 18.16044
44.7334 | 21.2804 | 24.30688 | 6.20519 | -3.026476 | 18.10169
44.7434 | 21.2577 | 24.24762 | 6.204503 | -2.989919 | 18.04312
44.7534 | 21.209 | 24.18855 | 6.203815 | -2.979552 | 17.98474
44.7634 | 21.1117 | 24.12967 | 6.203126 | -3.01797 | 17.92654
44.7734 | 21.1138 | 24.07097 | 6.202438 | -2.957175 | 17.86854
44.7834 | 21.0365 | 24.01247 | 6.201749 | -2.97597 | 17.81072
44.7934 | 20.9755 | 23.95416 | 6.201059 | -2.978655 | 17.7531
44.8033 | 20.9224 | 23.89662 | 6.200377 | -2.974222 | 17.69625
44.8133 | 20.8908 | 23.83869 | 6.199686 | -2.947887 | 17.639
44.8233 | 20.8307 | 23.78095 | 6.198996 | -2.950245 | 17.58195
44.8333 | 20.7663 | 23.72339 | 6.198304 | -2.957095 | 17.52509
44.8433 | 20.7084 | 23.66604 | 6.197613 | -2.957637 | 17.46842
44.8533 | 20.6849 | 23.60888 | 6.196921 | -2.923976 | 17.41196
44.8633 | 20.5916 | 23.55191 | 6.196228 | -2.960309 | 17.35568
44.8733 | 20.5627 | 23.49514 | 6.195535 | -2.932438 | 17.2996
44.8833 | 20.5247 | 23.43856 | 6.194841 | -2.913862 | 17.24372
44.8933 | 20.4446 | 23.38218 | 6.194147 | -2.937584 | 17.18804
44.9033 | 20.4179 | 23.326 | 6.193452 | -2.908102 | 17.13255
44.9133 | 20.3757 | 23.27002 | 6.192756 | -2.894318 | 17.07726
44.9233 | 20.3346 | 23.21423 | 6.19206 | -2.879632 | 17.02217
44.9333 | 20.2526 | 23.15864 | 6.191364 | -2.906044 | 16.96728
44.9433 | 20.2332 | 23.10326 | 6.190666 | -2.870057 | 16.91259
44.9533 | 20.2074 | 23.04807 | 6.189968 | -2.840667 | 16.8581
44.9633 | 20.0971 | 22.99308 | 6.18927 | -2.895979 | 16.80381
44.9733 | 20.1016 | 22.93829 | 6.188571 | -2.83669 | 16.74972
44.9833 | 20.0701 | 22.8837 | 6.187871 | -2.813602 | 16.69583
44.9933 | 19.9811 | 22.82931 | 6.18717 | -2.848214 | 16.64214
45.0033 | 19.956 | 22.77513 | 6.186469 | -2.819126 | 16.58866
45.0133 | 19.9234 | 22.72114 | 6.185767 | -2.797741 | 16.53537
45.0233 | 19.8684 | 22.66736 | 6.185064 | -2.798957 | 16.48229
45.0333 | 19.7999 | 22.61377 | 6.184361 | -2.813875 | 16.42941
45.0433 | 19.7914 | 22.56039 | 6.183656 | -2.768994 | 16.37674
45.0533 | 19.725 | 22.50722 | 6.182951 | -2.782215 | 16.32426
45.0633 | 19.7082 | 22.45424 | 6.182246 | -2.746039 | 16.27199
45.0733 | 19.6558 | 22.40147 | 6.181539 | -2.745665 | 16.21993
45.0833 | 19.5831 | 22.34889 | 6.180832 | -2.765791 | 16.16806
45.0933 | 19.6113 | 22.29652 | 6.180123 | -2.685223 | 16.1164
45.1033 | 19.5144 | 22.24436 | 6.179414 | -2.729956 | 16.06494
45.1133 | 19.4518 | 22.19239 | 6.178704 | -2.74059 | 16.01369
45.1233 | 19.4494 | 22.14063 | 6.177994 | -2.691227 | 15.96263
45.1333 | 19.4195 | 22.08907 | 6.177282 | -2.669568 | 15.91179
45.1433 | 19.3439 | 22.03771 | 6.176569 | -2.69381 | 15.86114
45.1533 | 19.3285 | 21.98656 | 6.175856 | -2.658056 | 15.8107
45.1633 | 19.2899 | 21.9356 | 6.175142 | -2.645703 | 15.76046
45.1733 | 19.2402 | 21.88485 | 6.174426 | -2.644653 | 15.71043
45.1833 | 19.1615 | 21.8343 | 6.17371 | -2.672803 | 15.66059
45.1933 | 19.1708 | 21.78396 | 6.172993 | -2.613158 | 15.61096
45.2033 | 19.1257 | 21.73381 | 6.172274 | -2.608114 | 15.56154
45.2133 | 19.0464 | 21.68387 | 6.171555 | -2.63747 | 15.51232
45.2233 | 19.0515 | 21.63413 | 6.170835 | -2.58263 | 15.46329
45.2333 | 19.0251 | 21.58459 | 6.170114 | -2.55949 | 15.41448
45.2433 | 18.9289 | 21.53525 | 6.169392 | -2.606351 | 15.36586
45.2533 | 18.9356 | 21.48611 | 6.168668 | -2.550514 | 15.31745
45.2633 | 18.8836 | 21.43718 | 6.167944 | -2.553577 | 15.26923
45.2733 | 18.8526 | 21.38844 | 6.167219 | -2.535842 | 15.22122
45.2833 | 18.7969 | 21.33991 | 6.166492 | -2.543005 | 15.17341
45.2933 | 18.7961 | 21.29157 | 6.165764 | -2.49547 | 15.12581
45.3033 | 18.7424 | 21.24343 | 6.165036 | -2.501027 | 15.07839
45.3133 | 18.6828 | 21.19549 | 6.164306 | -2.512691 | 15.03118
45.3233 | 18.6895 | 21.14775 | 6.163575 | -2.458255 | 14.98418
45.3333 | 18.6041 | 21.10022 | 6.162843 | -2.496116 | 14.93737
45.3433 | 18.6113 | 21.05288 | 6.16211 | -2.441577 | 14.89077
45.3533 | 18.5429 | 21.00574 | 6.161375 | -2.462836 | 14.84436
45.3633 | 18.4991 | 20.95879 | 6.16064 | -2.459692 | 14.79815
45.3733 | 18.5034 | 20.91205 | 6.159903 | -2.408653 | 14.75215
45.3832 | 18.4528 | 20.86596 | 6.159172 | -2.413161 | 14.70679
45.3932 | 18.3737 | 20.81961 | 6.158433 | -2.445907 | 14.66117
45.4032 | 18.4042 | 20.77345 | 6.157692 | -2.36925 | 14.61576
45.4132 | 18.3332 | 20.72749 | 6.156951 | -2.394286 | 14.57053
45.4232 | 18.2954 | 20.68172 | 6.156208 | -2.386322 | 14.52551
45.4332 | 18.2341 | 20.63615 | 6.155463 | -2.402051 | 14.48069
45.4432 | 18.2717 | 20.59078 | 6.154718 | -2.319075 | 14.43606
45.4532 | 18.1736 | 20.54559 | 6.153971 | -2.371992 | 14.39162
45.4632 | 18.161 | 20.5006 | 6.153223 | -2.339605 | 14.34738
45.4732 | 18.1458 | 20.45581 | 6.152473 | -2.310011 | 14.30334
45.4832 | 18.0899 | 20.41121 | 6.151722 | -2.321309 | 14.25949
45.4932 | 18.0356 | 20.3668 | 6.15097 | -2.331199 | 14.21583
45.5032 | 18.0361 | 20.32258 | 6.150216 | -2.286482 | 14.17237
45.5132 | 17.9957 | 20.27856 | 6.149461 | -2.282859 | 14.1291
45.5232 | 17.9306 | 20.23472 | 6.148705 | -2.304124 | 14.08602
45.5332 | 17.902 | 20.19108 | 6.147947 | -2.289078 | 14.04313
45.5432 | 17.9141 | 20.14762 | 6.147188 | -2.233523 | 14.00044
45.5532 | 17.83 | 20.10436 | 6.146427 | -2.274362 | 13.95793
45.5632 | 17.807 | 20.06129 | 6.145665 | -2.254286 | 13.91562
45.5732 | 17.7796 | 20.0184 | 6.144902 | -2.238797 | 13.8735
45.5832 | 17.7608 | 19.9757 | 6.144137 | -2.214897 | 13.83156
45.5932 | 17.6961 | 19.93319 | 6.14337 | -2.237088 | 13.78982
45.6032 | 17.6722 | 19.89086 | 6.142602 | -2.218662 | 13.74826
45.6132 | 17.6823 | 19.84872 | 6.141833 | -2.166423 | 13.70689
45.6232 | 17.5953 | 19.80677 | 6.141062 | -2.211468 | 13.66571
45.6332 | 17.5501 | 19.765 | 6.140289 | -2.214903 | 13.62471
45.6432 | 17.5976 | 19.72342 | 6.139515 | -2.125819 | 13.5839
45.6532 | 17.4909 | 19.68202 | 6.138739 | -2.191119 | 13.54328
45.6632 | 17.4603 | 19.6408 | 6.137962 | -2.180502 | 13.50284
45.6732 | 17.4956 | 19.59977 | 6.137183 | -2.104169 | 13.46259
45.6832 | 17.427 | 19.55892 | 6.136403 | -2.131917 | 13.42251
45.6932 | 17.3519 | 19.51825 | 6.135621 | -2.166348 | 13.38263
45.7032 | 17.3948 | 19.47776 | 6.134837 | -2.082958 | 13.34292
45.7132 | 17.3446 | 19.43745 | 6.134052 | -2.09285 | 13.3034
45.7232 | 17.2676 | 19.39732 | 6.133265 | -2.129723 | 13.26406
45.7332 | 17.2925 | 19.35737 | 6.132476 | -2.064873 | 13.2249
45.7432 | 17.2631 | 19.3176 | 6.131686 | -2.054501 | 13.18592
45.7532 | 17.1999 | 19.27801 | 6.130894 | -2.078108 | 13.14711
45.7632 | 17.2072 | 19.23859 | 6.1301 | -2.031395 | 13.10849
45.7732 | 17.1873 | 19.19936 | 6.129305 | -2.012056 | 13.07005
45.7832 | 17.1223 | 19.16029 | 6.128508 | -2.037991 | 13.03178
45.7932 | 17.1095 | 19.1214 | 6.127709 | -2.011905 | 12.9937
45.8032 | 17.092 | 19.08269 | 6.126908 | -1.990693 | 12.95579
45.8132 | 17.0592 | 19.04416 | 6.126106 | -1.984955 | 12.91805
45.8232 | 17.0243 | 19.00579 | 6.125302 | -1.98149 | 12.88049
45.8332 | 17.0038 | 18.9676 | 6.124496 | -1.963797 | 12.8431
45.8432 | 16.9912 | 18.92958 | 6.123688 | -1.93838 | 12.80589
45.8532 | 16.9324 | 18.89173 | 6.122878 | -1.959332 | 12.76885
45.8632 | 16.929 | 18.85405 | 6.122067 | -1.925055 | 12.73199
45.8732 | 16.8894 | 18.81655 | 6.121254 | -1.927147 | 12.69529
45.8832 | 16.8471 | 18.77921 | 6.120439 | -1.932111 | 12.65877
45.8932 | 16.8407 | 18.74204 | 6.119622 | -1.901343 | 12.62242
45.9032 | 16.8134 | 18.70504 | 6.118803 | -1.891643 | 12.58624
45.9132 | 16.7822 | 18.66821 | 6.117982 | -1.88601 | 12.55023
45.9232 | 16.7381 | 18.63155 | 6.11716 | -1.893446 | 12.51439
45.9332 | 16.7545 | 18.59505 | 6.116335 | -1.840547 | 12.47871
45.9432 | 16.695 | 18.55871 | 6.115509 | -1.863714 | 12.44321
45.9532 | 16.6381 | 18.52254 | 6.114681 | -1.884445 | 12.40786
45.9632 | 16.6661 | 18.48654 | 6.11385 | -1.820442 | 12.37269
45.9731 | 16.619 | 18.45107 | 6.113026 | -1.832068 | 12.33804
45.9831 | 16.5746 | 18.41539 | 6.112192 | -1.84079 | 12.3032
45.9931 | 16.5757 | 18.37987 | 6.111356 | -1.804173 | 12.26852
46.0031 | 16.5505 | 18.34452 | 6.110518 | -1.79402 | 12.234
46.0131 | 16.5143 | 18.30933 | 6.109678 | -1.795026 | 12.19965
46.0231 | 16.4627 | 18.27429 | 6.108835 | -1.811594 | 12.16546
46.0331 | 16.4753 | 18.23942 | 6.107991 | -1.764121 | 12.13143
46.0431 | 16.4234 | 18.20471 | 6.107145 | -1.781307 | 12.09756
46.0531 | 16.3929 | 18.17015 | 6.106297 | -1.777251 | 12.06385
46.0631 | 16.4054 | 18.13575 | 6.105446 | -1.730353 | 12.03031
46.0731 | 16.3687 | 18.10151 | 6.104594 | -1.732813 | 11.99692
46.0831 | 16.3171 | 18.06743 | 6.103739 | -1.750329 | 11.96369
46.0931 | 16.3364 | 18.0335 | 6.102882 | -1.6971 | 11.93062
46.1031 | 16.2624 | 17.99973 | 6.102024 | -1.737326 | 11.8977
46.1131 | 16.2642 | 17.96611 | 6.101163 | -1.701907 | 11.86494
46.1231 | 16.2487 | 17.93264 | 6.1003 | -1.683941 | 11.83234
46.1331 | 16.218 | 17.89933 | 6.099435 | -1.681329 | 11.79989
46.1431 | 16.1773 | 17.86617 | 6.098567 | -1.688869 | 11.7676
46.1531 | 16.2041 | 17.83316 | 6.097698 | -1.62906 | 11.73546
46.1631 | 16.128 | 17.8003 | 6.096826 | -1.672303 | 11.70348
46.1731 | 16.1076 | 17.7676 | 6.095952 | -1.659995 | 11.67164
46.1831 | 16.1244 | 17.73504 | 6.095076 | -1.610638 | 11.63996
46.1931 | 16.0606 | 17.70263 | 6.094198 | -1.64203 | 11.60843
46.2031 | 16.0481 | 17.67037 | 6.093317 | -1.622271 | 11.57705
46.2131 | 16.0446 | 17.63826 | 6.092434 | -1.593659 | 11.54582
46.2231 | 15.99 | 17.60629 | 6.091549 | -1.616293 | 11.51474
46.2331 | 15.9978 | 17.57447 | 6.090662 | -1.576674 | 11.48381
46.2431 | 15.9548 | 17.5428 | 6.089772 | -1.588001 | 11.45303
46.2531 | 15.9485 | 17.51127 | 6.08888 | -1.562773 | 11.42239
46.2631 | 15.9114 | 17.47989 | 6.087986 | -1.568489 | 11.3919
46.2731 | 15.9006 | 17.44865 | 6.08709 | -1.54805 | 11.36156
46.2831 | 15.8797 | 17.41755 | 6.086191 | -1.537853 | 11.33136
46.2931 | 15.8349 | 17.3866 | 6.085289 | -1.551698 | 11.30131
46.3031 | 15.8398 | 17.35579 | 6.084386 | -1.515986 | 11.2714
46.3131 | 15.818 | 17.32511 | 6.08348 | -1.507115 | 11.24163
46.3231 | 15.7598 | 17.29458 | 6.082572 | -1.534784 | 11.21201
46.3331 | 15.7722 | 17.26419 | 6.081661 | -1.491992 | 11.18253
46.3431 | 15.7286 | 17.23394 | 6.080748 | -1.505341 | 11.15319
46.3531 | 15.7271 | 17.20383 | 6.079833 | -1.476728 | 11.124
46.3631 | 15.6875 | 17.17385 | 6.078915 | -1.486352 | 11.09494
46.3731 | 15.6572 | 17.14401 | 6.077994 | -1.486814 | 11.06602
46.3831 | 15.6753 | 17.11431 | 6.077072 | -1.439013 | 11.03724
46.3931 | 15.6246 | 17.08475 | 6.076146 | -1.460146 | 11.0086
46.4031 | 15.5928 | 17.05532 | 6.075219 | -1.462516 | 10.9801
46.4131 | 15.6121 | 17.02602 | 6.074289 | -1.41392 | 10.95173
46.4231 | 15.5512 | 16.99686 | 6.073356 | -1.445658 | 10.9235
46.4331 | 15.5679 | 16.96783 | 6.072421 | -1.39993 | 10.89541
46.4431 | 15.5497 | 16.93894 | 6.071483 | -1.389236 | 10.86745
46.4531 | 15.4918 | 16.91017 | 6.070543 | -1.418372 | 10.83963
46.4631 | 15.5046 | 16.88154 | 6.0696 | -1.37694 | 10.81194
46.4731 | 15.4738 | 16.85304 | 6.068655 | -1.379239 | 10.78438
46.4831 | 15.4483 | 16.82467 | 6.067707 | -1.376368 | 10.75696
46.4931 | 15.4504 | 16.79643 | 6.066757 | -1.346027 | 10.72967
46.5031 | 15.417 | 16.76831 | 6.065804 | -1.351315 | 10.70251
46.5131 | 15.3881 | 16.74033 | 6.064849 | -1.352232 | 10.67548
46.5231 | 15.3997 | 16.71247 | 6.06389 | -1.312775 | 10.64858
46.5331 | 15.347 | 16.68475 | 6.06293 | -1.337746 | 10.62182
46.5431 | 15.3355 | 16.65714 | 6.061966 | -1.321644 | 10.59518
46.553 | 15.307 | 16.62994 | 6.06101 | -1.322937 | 10.56893
46.563 | 15.3153 | 16.60259 | 6.060041 | -1.287286 | 10.54254
46.573 | 15.2868 | 16.57536 | 6.05907 | -1.288558 | 10.51629
46.583 | 15.2654 | 16.54825 | 6.058096 | -1.282854 | 10.49016
46.593 | 15.2484 | 16.52128 | 6.05712 | -1.272875 | 10.46416
46.603 | 15.2238 | 16.49442 | 6.05614 | -1.270617 | 10.43828
46.613 | 15.2229 | 16.46768 | 6.055158 | -1.244783 | 10.41252
46.623 | 15.1752 | 16.44107 | 6.054174 | -1.26587 | 10.3869
46.633 | 15.1701 | 16.41458 | 6.053186 | -1.244478 | 10.36139
46.643 | 15.1683 | 16.38821 | 6.052196 | -1.219906 | 10.33601
46.653 | 15.1099 | 16.36196 | 6.051203 | -1.252056 | 10.31075
46.663 | 15.1137 | 16.33582 | 6.050208 | -1.222123 | 10.28562
46.673 | 15.1305 | 16.30981 | 6.049209 | -1.17931 | 10.2606
46.683 | 15.0493 | 16.28391 | 6.048208 | -1.234615 | 10.23571
46.693 | 15.0571 | 16.25814 | 6.047204 | -1.201037 | 10.21093
46.703 | 15.0516 | 16.23248 | 6.046197 | -1.180876 | 10.18628
46.713 | 15.0102 | 16.20693 | 6.045188 | -1.196732 | 10.16174
46.723 | 15.0062 | 16.1815 | 6.044175 | -1.175303 | 10.13733
46.733 | 15.0067 | 16.15619 | 6.04316 | -1.14949 | 10.11303
46.743 | 14.9542 | 16.13099 | 6.042142 | -1.176791 | 10.08885
46.753 | 14.96 | 16.10591 | 6.041121 | -1.145907 | 10.06479
46.763 | 14.9561 | 16.08094 | 6.040097 | -1.124836 | 10.04084
46.773 | 14.9095 | 16.05608 | 6.03907 | -1.146578 | 10.01701
46.783 | 14.8995 | 16.03133 | 6.038041 | -1.131832 | 9.993291
46.793 | 14.9028 | 16.0067 | 6.037009 | -1.103899 | 9.96969
46.803 | 14.8563 | 15.98218 | 6.035973 | -1.125876 | 9.946203
46.813 | 14.8651 | 15.95776 | 6.034935 | -1.092664 | 9.92283
46.823 | 14.8485 | 15.93346 | 6.033894 | -1.084963 | 9.899569
46.833 | 14.8015 | 15.90927 | 6.03285 | -1.107772 | 9.876422
46.843 | 14.8463 | 15.88519 | 6.031803 | -1.038888 | 9.853386
46.853 | 14.7647 | 15.86121 | 6.030752 | -1.096514 | 9.830462
46.863 | 14.7577 | 15.83735 | 6.029699 | -1.079648 | 9.807648
46.873 | 14.8077 | 15.81359 | 6.028644 | -1.005889 | 9.784946
46.883 | 14.6973 | 15.78994 | 6.027585 | -1.092637 | 9.762353
46.893 | 14.7382 | 15.76639 | 6.026523 | -1.028192 | 9.739869
46.903 | 14.7302 | 15.74295 | 6.025458 | -1.012752 | 9.717495
46.913 | 14.6617 | 15.71962 | 6.02439 | -1.057918 | 9.695229
46.923 | 14.7082 | 15.69639 | 6.023319 | -0.9881882 | 9.67307
46.933 | 14.6625 | 15.67326 | 6.022244 | -1.010763 | 9.651019
46.943 | 14.6365 | 15.65024 | 6.021167 | -1.013742 | 9.629075
46.953 | 14.657 | 15.62732 | 6.020087 | -0.9703236 | 9.607236
46.963 | 14.6259 | 15.60451 | 6.019004 | -0.9786078 | 9.585504
46.973 | 14.5942 | 15.58179 | 6.017918 | -0.9875939 | 9.563876
46.983 | 14.6316 | 15.55918 | 6.016828 | -0.9275823 | 9.542354
46.993 | 14.5665 | 15.53667 | 6.015736 | -0.9701715 | 9.520936
47.003 | 14.5888 | 15.51426 | 6.01464 | -0.9254613 | 9.499621
47.013 | 14.5822 | 15.49195 | 6.013541 | -0.9097512 | 9.47841
47.023 | 14.5161 | 15.46974 | 6.012439 | -0.9536405 | 9.457301
47.033 | 14.5517 | 15.44763 | 6.011334 | -0.8959296 | 9.436296
47.043 | 14.5419 | 15.42562 | 6.010226 | -0.8837164 | 9.415391
47.053 | 14.4725 | 15.4037 | 6.009114 | -0.9312018 | 9.394587
47.063 | 14.5381 | 15.38188 | 6.008 | -0.8437843 | 9.373884
47.073 | 14.4594 | 15.36016 | 6.006882 | -0.9007649 | 9.353283
47.083 | 14.4911 | 15.33854 | 6.005761 | -0.8474412 | 9.33278
47.093 | 14.4727 | 15.31701 | 6.004637 | -0.8443138 | 9.312377
47.103 | 14.4306 | 15.29558 | 6.00351 | -0.8649823 | 9.292073
47.113 | 14.4751 | 15.27425 | 6.002379 | -0.7991458 | 9.271867
47.123 | 14.4036 | 15.253 | 6.001245 | -0.8494037 | 9.251759
47.133 | 14.4047 | 15.23186 | 6.000108 | -0.827156 | 9.231748
47.1429 | 14.4033 | 15.21101 | 5.998979 | -0.807713 | 9.212034
47.1529 | 14.4014 | 15.19005 | 5.997835 | -0.788651 | 9.192215
47.1629 | 14.3672 | 15.16918 | 5.996689 | -0.8019824 | 9.172494
47.1729 | 14.3662 | 15.14841 | 5.995538 | -0.7822052 | 9.152867
47.1829 | 14.3501 | 15.12772 | 5.994385 | -0.7776206 | 9.133336
47.1929 | 14.3325 | 15.10713 | 5.993228 | -0.7746274 | 9.113899
47.2029 | 14.3265 | 15.08662 | 5.992068 | -0.7601239 | 9.094556
47.2129 | 14.2716 | 15.06621 | 5.990905 | -0.7946115 | 9.075307
47.2229 | 14.314 | 15.04589 | 5.989738 | -0.7318898 | 9.056152
47.2329 | 14.3036 | 15.02566 | 5.988568 | -0.7220569 | 9.037089
47.2429 | 14.223 | 15.00551 | 5.987394 | -0.7825128 | 9.018118
47.2529 | 14.2787 | 14.98546 | 5.986218 | -0.7067576 | 8.99924
47.2629 | 14.2072 | 14.96549 | 5.985037 | -0.7582905 | 8.980453
47.2729 | 14.2266 | 14.94561 | 5.983854 | -0.7190107 | 8.961757
47.2829 | 14.2194 | 14.92582 | 5.982667 | -0.7064193 | 8.943152
47.2929 | 14.1525 | 14.90611 | 5.981476 | -0.7536134 | 8.924637
47.3029 | 14.2034 | 14.88649 | 5.980283 | -0.6830948 | 8.906212
47.3129 | 14.1604 | 14.86696 | 5.979085 | -0.7065613 | 8.887876
47.3229 | 14.142 | 14.84751 | 5.977885 | -0.7055141 | 8.869629
47.3329 | 14.1284 | 14.82815 | 5.976681 | -0.6997512 | 8.851471
47.3429 | 14.1033 | 14.80887 | 5.975473 | -0.7055733 | 8.8334
47.3529 | 14.11 | 14.78968 | 5.974262 | -0.6796793 | 8.815417
47.3629 | 14.0879 | 14.77057 | 5.973048 | -0.682669 | 8.797521
47.3729 | 14.0585 | 14.75154 | 5.97183 | -0.6930424 | 8.779713
47.3829 | 14.0648 | 14.7326 | 5.970608 | -0.6677981 | 8.76199
47.3929 | 14.0337 | 14.71374 | 5.969383 | -0.6800376 | 8.744354
47.4029 | 14.0408 | 14.69496 | 5.968155 | -0.6541572 | 8.726803
47.4129 | 14.0296 | 14.67626 | 5.966923 | -0.6466605 | 8.709338
47.4229 | 13.9716 | 14.65764 | 5.965687 | -0.686044 | 8.691957
47.4329 | 14.0163 | 14.63911 | 5.964448 | -0.6228077 | 8.67466
47.4429 | 13.9524 | 14.62065 | 5.963205 | -0.6682526 | 8.657447
47.4529 | 13.9683 | 14.60228 | 5.961959 | -0.6339767 | 8.640318
47.4629 | 13.9524 | 14.58398 | 5.960709 | -0.6315811 | 8.623272
47.4729 | 13.9236 | 14.56576 | 5.959456 | -0.6421648 | 8.606309
47.4829 | 13.9449 | 14.54763 | 5.958199 | -0.6027266 | 8.589428
47.4929 | 13.8988 | 14.52957 | 5.956938 | -0.6307672 | 8.572629
47.5029 | 13.9219 | 14.51159 | 5.955674 | -0.5896858 | 8.555912
47.5129 | 13.8759 | 14.49368 | 5.954407 | -0.6177816 | 8.539275
47.5229 | 13.8828 | 14.47585 | 5.953135 | -0.5930549 | 8.52272
47.5329 | 13.8582 | 14.4581 | 5.95186 | -0.599905 | 8.506245
47.5429 | 13.8506 | 14.44043 | 5.950581 | -0.5898312 | 8.48985
47.5529 | 13.853 | 14.42283 | 5.949299 | -0.569834 | 8.473535
47.5629 | 13.8258 | 14.40531 | 5.948013 | -0.5795116 | 8.457299
47.5729 | 13.8501 | 14.38786 | 5.946723 | -0.5377646 | 8.441141
47.5829 | 13.7941 | 14.37049 | 5.94543 | -0.5763927 | 8.425063
47.5929 | 13.7983 | 14.3532 | 5.944133 | -0.5548955 | 8.409063
47.6029 | 13.8004 | 14.33597 | 5.942832 | -0.5355721 | 8.39314
47.6129 | 13.7842 | 14.31882 | 5.941528 | -0.5346223 | 8.377295
47.6229 | 13.7741 | 14.30175 | 5.94022 | -0.5276462 | 8.361527
47.6329 | 13.7623 | 14.28474 | 5.938908 | -0.5224424 | 8.345835
47.6429 | 13.7458 | 14.26781 | 5.937592 | -0.5220125 | 8.33022
47.6529 | 13.7492 | 14.25095 | 5.936273 | -0.5017539 | 8.314681
47.6629 | 13.7319 | 14.23417 | 5.934949 | -0.5022675 | 8.299218
47.6729 | 13.7202 | 14.21745 | 5.933623 | -0.4972522 | 8.28383
47.6829 | 13.7214 | 14.20081 | 5.932292 | -0.4794081 | 8.268516
47.6929 | 13.6851 | 14.18424 | 5.930957 | -0.4991351 | 8.253278
47.7029 | 13.6905 | 14.16773 | 5.929619 | -0.4772328 | 8.238114
47.7129 | 13.6581 | 14.1513 | 5.928277 | -0.4931997 | 8.223023
47.7228 | 13.6765 | 14.1351 | 5.926945 | -0.4585989 | 8.208154
47.7328 | 13.6523 | 14.1188 | 5.925595 | -0.4665048 | 8.19321
47.7428 | 13.6265 | 14.10258 | 5.924242 | -0.4760798 | 8.178338
47.7528 | 13.6443 | 14.08642 | 5.922884 | -0.4421228 | 8.163539
47.7628 | 13.6335 | 14.07033 | 5.921523 | -0.4368343 | 8.148811
47.7728 | 13.6172 | 14.05431 | 5.920158 | -0.437114 | 8.134156
47.7828 | 13.6049 | 14.03836 | 5.918789 | -0.4334616 | 8.119572
47.7928 | 13.5915 | 14.02248 | 5.917416 | -0.4309764 | 8.10506
47.8028 | 13.5724 | 14.00666 | 5.91604 | -0.4342584 | 8.090619
47.8128 | 13.5796 | 13.99091 | 5.914659 | -0.4113063 | 8.076247
47.8228 | 13.5531 | 13.97522 | 5.913275 | -0.4221207 | 8.061946
47.8328 | 13.5597 | 13.9596 | 5.911886 | -0.3999017 | 8.047715
47.8428 | 13.5325 | 13.94405 | 5.910494 | -0.411548 | 8.033554
47.8528 | 13.5415 | 13.92856 | 5.909098 | -0.3870589 | 8.019461
47.8628 | 13.5089 | 13.91314 | 5.907698 | -0.4042357 | 8.005438
47.8728 | 13.5158 | 13.89778 | 5.906294 | -0.3819765 | 7.991483
47.8828 | 13.4895 | 13.88248 | 5.904886 | -0.3929822 | 7.977596
47.8928 | 13.5054 | 13.86725 | 5.903474 | -0.361851 | 7.963777
47.9028 | 13.4731 | 13.85208 | 5.902058 | -0.3789844 | 7.950026
47.9128 | 13.4931 | 13.83698 | 5.900638 | -0.343881 | 7.936343
47.9228 | 13.4741 | 13.82194 | 5.899214 | -0.3478403 | 7.922726
47.9328 | 13.4466 | 13.80696 | 5.897786 | -0.3603625 | 7.909176
47.9428 | 13.459 | 13.79205 | 5.896354 | -0.3330469 | 7.895693
47.9528 | 13.4232 | 13.77719 | 5.894918 | -0.3539935 | 7.882275
47.9628 | 13.4533 | 13.7624 | 5.893478 | -0.3091019 | 7.868923
47.9728 | 13.4029 | 13.74767 | 5.892034 | -0.3447724 | 7.855638
47.9828 | 13.426 | 13.733 | 5.890586 | -0.3070029 | 7.842416
47.9928 | 13.3938 | 13.7184 | 5.889134 | -0.3245951 | 7.829261
48.0028 | 13.3969 | 13.70385 | 5.887678 | -0.3069478 | 7.816169
48.0128 | 13.3795 | 13.68936 | 5.886218 | -0.3098606 | 7.803142
48.0228 | 13.3879 | 13.67493 | 5.884754 | -0.2870332 | 7.790179
48.0328 | 13.3457 | 13.66057 | 5.883286 | -0.3148657 | 7.77728
48.0428 | 13.3681 | 13.64626 | 5.881813 | -0.2781577 | 7.764444
48.0528 | 13.336 | 13.63201 | 5.880337 | -0.2960086 | 7.751672
48.0628 | 13.3523 | 13.61782 | 5.878856 | -0.2655183 | 7.738962
48.0728 | 13.3079 | 13.60369 | 5.877371 | -0.2957866 | 7.726315
48.0828 | 13.3389 | 13.58961 | 5.875883 | -0.2507129 | 7.71373
48.0928 | 13.3064 | 13.5756 | 5.87439 | -0.269197 | 7.701207
48.1028 | 13.3023 | 13.56164 | 5.872893 | -0.2593392 | 7.688747
48.1128 | 13.3138 | 13.54774 | 5.871391 | -0.2339385 | 7.676347
48.1228 | 13.2665 | 13.53389 | 5.869886 | -0.2673948 | 7.664009
48.1328 | 13.2951 | 13.52011 | 5.868376 | -0.2250079 | 7.651732
48.1428 | 13.2636 | 13.50638 | 5.866863 | -0.2427777 | 7.639515
48.1528 | 13.2677 | 13.4927 | 5.865345 | -0.2250034 | 7.627359
48.1628 | 13.271 | 13.47909 | 5.863823 | -0.2080853 | 7.615263
48.1728 | 13.2279 | 13.46552 | 5.862296 | -0.2376227 | 7.603227
48.1828 | 13.2505 | 13.45202 | 5.860766 | -0.2015156 | 7.59125
48.1928 | 13.2365 | 13.43856 | 5.859231 | -0.2020636 | 7.579333
48.2028 | 13.2023 | 13.42517 | 5.857692 | -0.2228666 | 7.567475
48.2128 | 13.2291 | 13.41182 | 5.856149 | -0.1827239 | 7.555675
48.2228 | 13.1824 | 13.39854 | 5.854601 | -0.216136 | 7.543935
48.2328 | 13.2329 | 13.3853 | 5.85305 | -0.1524017 | 7.532252
48.2428 | 13.1635 | 13.37212 | 5.851494 | -0.2086215 | 7.520628
48.2528 | 13.2059 | 13.35899 | 5.849934 | -0.1530944 | 7.509061
48.2628 | 13.1615 | 13.34592 | 5.848369 | -0.1844206 | 7.497551
48.2728 | 13.1803 | 13.3329 | 5.846801 | -0.1526007 | 7.4861
48.2828 | 13.1454 | 13.31993 | 5.845228 | -0.1745325 | 7.474705
48.2928 | 13.1545 | 13.30702 | 5.84365 | -0.1525177 | 7.463367
48.3028 | 13.1561 | 13.29415 | 5.842069 | -0.1380542 | 7.452085
48.3127 | 13.1355 | 13.28147 | 5.840499 | -0.1459719 | 7.440973
48.3227 | 13.1231 | 13.26871 | 5.838909 | -0.1456116 | 7.429803
48.3327 | 13.1336 | 13.256 | 5.837314 | -0.1224037 | 7.41869
48.3427 | 13.0995 | 13.24335 | 5.835715 | -0.1438469 | 7.407632
48.3527 | 13.1265 | 13.23074 | 5.834112 | -0.1042401 | 7.396628
48.3627 | 13.083 | 13.21818 | 5.832505 | -0.1351846 | 7.38568
48.3727 | 13.118 | 13.20568 | 5.830893 | -0.08767975 | 7.374787
48.3827 | 13.0526 | 13.19323 | 5.829277 | -0.1406254 | 7.363949
48.3927 | 13.1119 | 13.18082 | 5.827656 | -0.06892199 | 7.353166
48.4027 | 13.0419 | 13.16847 | 5.826031 | -0.1265655 | 7.342434
48.4127 | 13.0934 | 13.15616 | 5.824402 | -0.06276189 | 7.33176
48.4227 | 13.0426 | 13.1439 | 5.822768 | -0.1013045 | 7.321137
48.4327 | 13.0811 | 13.1317 | 5.82113 | -0.05059852 | 7.310569
48.4427 | 13.0358 | 13.11954 | 5.819487 | -0.08373874 | 7.300051
48.4527 | 13.0483 | 13.10743 | 5.81784 | -0.05913051 | 7.28959
48.4627 | 13.043 | 13.09537 | 5.816189 | -0.05236829 | 7.279179
48.4727 | 13.0312 | 13.08336 | 5.814533 | -0.05215619 | 7.268823
48.4827 | 13.0212 | 13.07139 | 5.812873 | -0.05018924 | 7.258516
48.4927 | 13.0224 | 13.05947 | 5.811208 | -0.03707316 | 7.248265
48.5027 | 13.0099 | 13.0476 | 5.809539 | -0.03770206 | 7.238063
48.5127 | 13.0157 | 13.03578 | 5.807865 | -0.02008055 | 7.227915
48.5227 | 12.9879 | 13.024 | 5.806187 | -0.03610214 | 7.217815
48.5327 | 13.0062 | 13.01227 | 5.804505 | -0.006074495 | 7.20777
48.5427 | 12.9725 | 13.00059 | 5.802818 | -0.028091 | 7.197773
48.5527 | 12.9961 | 12.98896 | 5.801126 | 0.00714416 | 7.18783
48.5627 | 12.9534 | 12.97736 | 5.79943 | -0.02396352 | 7.177934
48.5727 | 12.9777 | 12.96582 | 5.797729 | 0.01188118 | 7.168089
48.5827 | 12.951 | 12.95432 | 5.796024 | -0.003320087 | 7.158296
48.5927 | 12.9553 | 12.94287 | 5.794315 | 0.01243252 | 7.148553
48.6027 | 12.9394 | 12.93146 | 5.792601 | 0.007941378 | 7.138858
48.6127 | 12.939 | 12.9201 | 5.790882 | 0.01890479 | 7.129213
48.6227 | 12.9324 | 12.90878 | 5.789159 | 0.02362249 | 7.119619
48.6327 | 12.8957 | 12.8975 | 5.787431 | -0.001804141 | 7.110073
48.6427 | 12.9471 | 12.88628 | 5.785699 | 0.06082439 | 7.100577
48.6527 | 12.8706 | 12.87509 | 5.783962 | -0.004489293 | 7.091127
48.6627 | 12.9343 | 12.86395 | 5.782221 | 0.07035083 | 7.081729
48.6727 | 12.8594 | 12.85285 | 5.780474 | 0.006549159 | 7.072376
48.6827 | 12.9042 | 12.8418 | 5.778724 | 0.06240201 | 7.063074
48.6927 | 12.8521 | 12.83079 | 5.776969 | 0.0213144 | 7.053817
48.7027 | 12.8675 | 12.81982 | 5.775209 | 0.04768013 | 7.044611
48.7127 | 12.8436 | 12.80889 | 5.773445 | 0.03470551 | 7.03545
48.7227 | 12.8568 | 12.79801 | 5.771675 | 0.05878601 | 7.026339
48.7327 | 12.8348 | 12.78717 | 5.769902 | 0.04762705 | 7.017271
48.7427 | 12.8438 | 12.77638 | 5.768124 | 0.06742188 | 7.008255
48.7527 | 12.8214 | 12.76562 | 5.766341 | 0.05577774 | 6.999282
48.7627 | 12.8138 | 12.75491 | 5.764553 | 0.05888901 | 6.990358
48.7727 | 12.8037 | 12.74424 | 5.762761 | 0.05946199 | 6.981477
48.7827 | 12.7968 | 12.73361 | 5.760964 | 0.06318993 | 6.972646
48.7927 | 12.8021 | 12.72302 | 5.759163 | 0.0790785 | 6.963859
48.8027 | 12.7686 | 12.71248 | 5.757356 | 0.05612382 | 6.95512
48.8127 | 12.7903 | 12.70197 | 5.755546 | 0.08833199 | 6.946423
48.8227 | 12.762 | 12.6915 | 5.75373 | 0.07049704 | 6.937773
48.8327 | 12.7746 | 12.68108 | 5.75191 | 0.09352114 | 6.929169
48.8427 | 12.747 | 12.6707 | 5.750085 | 0.07630453 | 6.920611
48.8527 | 12.7639 | 12.66035 | 5.748255 | 0.1035487 | 6.912096
48.8627 | 12.7166 | 12.65005 | 5.746421 | 0.06655251 | 6.903627
48.8727 | 12.7349 | 12.63978 | 5.744582 | 0.09511599 | 6.895202
48.8827 | 12.7295 | 12.62956 | 5.742738 | 0.09993939 | 6.886823
48.8926 | 12.7302 | 12.61948 | 5.740908 | 0.1107228 | 6.878569
48.9026 | 12.703 | 12.60933 | 5.739055 | 0.09366856 | 6.870277
48.9126 | 12.694 | 12.59923 | 5.737197 | 0.09477488 | 6.862028
48.9226 | 12.6989 | 12.58916 | 5.735334 | 0.109742 | 6.853824
48.9326 | 12.6716 | 12.57913 | 5.733466 | 0.09247075 | 6.845663
48.9426 | 12.6966 | 12.56914 | 5.731594 | 0.1274608 | 6.837545
48.9526 | 12.6529 | 12.55919 | 5.729717 | 0.0937123 | 6.829471
48.9626 | 12.6872 | 12.54927 | 5.727835 | 0.1379254 | 6.821439
48.9726 | 12.6297 | 12.5394 | 5.725949 | 0.09030062 | 6.813451
48.9826 | 12.6774 | 12.52956 | 5.724057 | 0.1478379 | 6.805505
48.9926 | 12.6295 | 12.51976 | 5.722161 | 0.1097368 | 6.797602
49.0026 | 12.6567 | 12.51 | 5.72026 | 0.1466987 | 6.789741
49.0126 | 12.6049 | 12.50028 | 5.718354 | 0.1046235 | 6.781922
49.0226 | 12.6335 | 12.49059 | 5.716444 | 0.1429105 | 6.774146
49.0326 | 12.6054 | 12.48094 | 5.714528 | 0.1244602 | 6.766411
49.0426 | 12.5947 | 12.47133 | 5.712608 | 0.1233734 | 6.758719
49.0526 | 12.6229 | 12.46175 | 5.710683 | 0.1611499 | 6.751067
49.0626 | 12.5672 | 12.45221 | 5.708753 | 0.1149896 | 6.743457
49.0726 | 12.6163 | 12.44271 | 5.706818 | 0.1735931 | 6.735889
49.0826 | 12.5518 | 12.43324 | 5.704878 | 0.1185595 | 6.728362
49.0926 | 12.6036 | 12.42381 | 5.702934 | 0.1797902 | 6.720876
49.1026 | 12.5311 | 12.41441 | 5.700984 | 0.1166857 | 6.71343
49.1126 | 12.5897 | 12.40506 | 5.69903 | 0.1846448 | 6.706025
49.1226 | 12.5215 | 12.39573 | 5.697071 | 0.1257679 | 6.698661
49.1326 | 12.559 | 12.38644 | 5.695107 | 0.1725557 | 6.691337
49.1426 | 12.5311 | 12.37719 | 5.693138 | 0.153909 | 6.684053
49.1526 | 12.5387 | 12.36797 | 5.691164 | 0.1707264 | 6.676809
49.1626 | 12.5229 | 12.35879 | 5.689185 | 0.1641082 | 6.669606
49.1726 | 12.5275 | 12.34964 | 5.687202 | 0.1778559 | 6.662442
49.1826 | 12.5147 | 12.34053 | 5.685213 | 0.1741694 | 6.655317
49.1926 | 12.5029 | 12.33145 | 5.68322 | 0.1714477 | 6.648233
49.2026 | 12.4864 | 12.32241 | 5.681221 | 0.1639912 | 6.641188
49.2126 | 12.4959 | 12.3134 | 5.679218 | 0.1825006 | 6.634182
49.2226 | 12.4978 | 12.30442 | 5.677209 | 0.1933768 | 6.627214
49.2326 | 12.4995 | 12.29548 | 5.675196 | 0.2040185 | 6.620285
49.2426 | 12.4693 | 12.28657 | 5.673178 | 0.1827258 | 6.613396
49.2526 | 12.4943 | 12.2777 | 5.671155 | 0.2165998 | 6.606546
49.2626 | 12.449 | 12.26886 | 5.669126 | 0.1801406 | 6.599733
49.2726 | 12.4844 | 12.26005 | 5.667093 | 0.2243479 | 6.592959
49.2826 | 12.4498 | 12.25128 | 5.665055 | 0.1985213 | 6.586224
49.2926 | 12.4635 | 12.24254 | 5.663012 | 0.2209622 | 6.579526
49.3026 | 12.4536 | 12.23383 | 5.660964 | 0.2197709 | 6.572865
49.3126 | 12.4492 | 12.22515 | 5.658911 | 0.2240458 | 6.566244
49.3226 | 12.4479 | 12.21651 | 5.656852 | 0.2313879 | 6.55966
49.3326 | 12.4425 | 12.2079 | 5.654789 | 0.2345974 | 6.553113
49.3426 | 12.4532 | 12.19932 | 5.652721 | 0.253875 | 6.546604
49.3526 | 12.4252 | 12.19078 | 5.650648 | 0.2344206 | 6.540132
49.3626 | 12.4262 | 12.18227 | 5.64857 | 0.2439337 | 6.533697
49.3726 | 12.4307 | 12.17379 | 5.646486 | 0.2569145 | 6.527299
49.3826 | 12.4024 | 12.16534 | 5.644398 | 0.2370639 | 6.520938
49.3926 | 12.4284 | 12.15692 | 5.642305 | 0.2714818 | 6.514614
49.4026 | 12.4065 | 12.14853 | 5.640206 | 0.2579677 | 6.508326
49.4126 | 12.4291 | 12.14018 | 5.638103 | 0.2889219 | 6.502075
49.4226 | 12.393 | 12.13185 | 5.635994 | 0.2611452 | 6.495861
49.4326 | 12.4042 | 12.12356 | 5.633881 | 0.2806375 | 6.489682
49.4426 | 12.3888 | 12.1153 | 5.631762 | 0.2734983 | 6.48354
49.4526 | 12.3906 | 12.10707 | 5.629638 | 0.2835282 | 6.477434
49.4626 | 12.3938 | 12.09887 | 5.627509 | 0.294927 | 6.471364
49.4726 | 12.3782 | 12.0907 | 5.625375 | 0.2874959 | 6.465329
49.4825 | 12.3747 | 12.08265 | 5.623258 | 0.2920545 | 6.459388
49.4925 | 12.3852 | 12.07454 | 5.621114 | 0.3106602 | 6.453426
49.5025 | 12.351 | 12.06646 | 5.618964 | 0.2845401 | 6.447496
49.5125 | 12.3796 | 12.05841 | 5.61681 | 0.3211856 | 6.441605
49.5225 | 12.3471 | 12.0504 | 5.61465 | 0.2967024 | 6.435747
49.5325 | 12.3629 | 12.04241 | 5.612486 | 0.3204902 | 6.429924
49.5425 | 12.3305 | 12.03445 | 5.610316 | 0.2960479 | 6.424136
49.5525 | 12.3444 | 12.02652 | 5.608141 | 0.3178756 | 6.418383
49.5625 | 12.3398 | 12.01863 | 5.605961 | 0.3211745 | 6.412664
49.5725 | 12.3411 | 12.01076 | 5.603776 | 0.3303429 | 6.406981
49.5825 | 12.325 | 12.00292 | 5.601586 | 0.3220829 | 6.401331
49.5925 | 12.3348 | 11.9951 | 5.59939 | 0.3396955 | 6.395714
49.6025 | 12.2916 | 11.98733 | 5.59719 | 0.3042745 | 6.390136
49.6125 | 12.3469 | 11.97957 | 5.594984 | 0.367329 | 6.384587
49.6225 | 12.2873 | 11.97185 | 5.592773 | 0.3154506 | 6.379077
49.6325 | 12.3335 | 11.96415 | 5.590557 | 0.3693474 | 6.373596
49.6425 | 12.2884 | 11.95649 | 5.588335 | 0.3319119 | 6.368153
49.6525 | 12.3093 | 11.94885 | 5.586109 | 0.3604515 | 6.36274
49.6625 | 12.2917 | 11.94124 | 5.583877 | 0.3504586 | 6.357364
49.6725 | 12.305 | 11.93366 | 5.58164 | 0.3713421 | 6.352018
49.6825 | 12.2828 | 11.92611 | 5.579398 | 0.3566926 | 6.34671
49.6925 | 12.2785 | 11.91858 | 5.577151 | 0.3599195 | 6.34143
49.7025 | 12.262 | 11.91109 | 5.574898 | 0.3509144 | 6.336188
49.7125 | 12.2959 | 11.90361 | 5.57264 | 0.3922858 | 6.330974
49.7225 | 12.2442 | 11.89618 | 5.570377 | 0.3480247 | 6.325798
49.7325 | 12.2855 | 11.88876 | 5.568109 | 0.3967404 | 6.320651
49.7425 | 12.2537 | 11.88138 | 5.565835 | 0.3723247 | 6.31554
49.7525 | 12.2476 | 11.87401 | 5.563556 | 0.3735858 | 6.310458
49.7625 | 12.258 | 11.86669 | 5.561272 | 0.391315 | 6.305413
49.7725 | 12.2291 | 11.85938 | 5.558983 | 0.3697193 | 6.300398
49.7825 | 12.267 | 11.8521 | 5.556689 | 0.4148966 | 6.295415
49.7925 | 12.2144 | 11.84485 | 5.554389 | 0.3695468 | 6.290464
49.8025 | 12.2369 | 11.83763 | 5.552084 | 0.3992706 | 6.285546
49.8125 | 12.2191 | 11.83043 | 5.549773 | 0.388667 | 6.28066
49.8225 | 12.2249 | 11.82326 | 5.547458 | 0.4016368 | 6.275806
49.8325 | 12.2081 | 11.81612 | 5.545137 | 0.3919803 | 6.270983
49.8425 | 12.2201 | 11.809 | 5.54281 | 0.4110993 | 6.26619
49.8525 | 12.1793 | 11.80191 | 5.540479 | 0.3773878 | 6.261433
49.8625 | 12.2189 | 11.79485 | 5.538142 | 0.4240542 | 6.256704
49.8725 | 12.1748 | 11.78781 | 5.5358 | 0.3869906 | 6.252009
49.8825 | 12.1913 | 11.7808 | 5.533453 | 0.4105045 | 6.247343
49.8925 | 12.1813 | 11.77381 | 5.5311 | 0.407489 | 6.242711
49.9025 | 12.1749 | 11.76685 | 5.528742 | 0.4080508 | 6.238107
49.9125 | 12.1813 | 11.75992 | 5.526378 | 0.4213836 | 6.233538
49.9225 | 12.1577 | 11.75301 | 5.52401 | 0.4046943 | 6.228996
49.9325 | 12.1538 | 11.74612 | 5.521636 | 0.4076755 | 6.224489
49.9425 | 12.1563 | 11.73926 | 5.519256 | 0.4170352 | 6.220009
49.9525 | 12.1652 | 11.73243 | 5.516871 | 0.4327659 | 6.215563
49.9625 | 12.1324 | 11.72563 | 5.514481 | 0.4067748 | 6.211144
49.9725 | 12.1654 | 11.71885 | 5.512086 | 0.4465546 | 6.20676
49.9825 | 12.1171 | 11.71209 | 5.509685 | 0.4050133 | 6.202402
49.9925 | 12.1624 | 11.70536 | 5.507279 | 0.4570434 | 6.198078
50.0025 | 12.108 | 11.69865 | 5.504867 | 0.4093519 | 6.193781
50.0125 | 12.1293 | 11.69197 | 5.50245 | 0.4373321 | 6.189518
50.0225 | 12.1164 | 11.68531 | 5.500028 | 0.4310892 | 6.185283
50.0325 | 12.1013 | 11.67868 | 5.4976 | 0.4226218 | 6.181078
50.0425 | 12.1181 | 11.67207 | 5.495167 | 0.44603 | 6.176903
50.0525 | 12.0986 | 11.66549 | 5.492729 | 0.4331136 | 6.172758
50.0624 | 12.0966 | 11.65899 | 5.490309 | 0.4376081 | 6.168683
50.0724 | 12.0976 | 11.65246 | 5.48786 | 0.445143 | 6.164597
50.0824 | 12.1053 | 11.64595 | 5.485405 | 0.459354 | 6.160541
50.0924 | 12.066 | 11.63946 | 5.482945 | 0.4265406 | 6.156514
50.1024 | 12.0965 | 11.633 | 5.48048 | 0.4635037 | 6.152516
50.1124 | 12.052 | 11.62656 | 5.478009 | 0.4254424 | 6.148548
50.1224 | 12.0814 | 11.62014 | 5.475533 | 0.461257 | 6.14461
50.1324 | 12.064 | 11.61375 | 5.473051 | 0.4502484 | 6.140701
50.1424 | 12.0589 | 11.60738 | 5.470564 | 0.451516 | 6.13682
50.1524 | 12.072 | 11.60104 | 5.468071 | 0.4709592 | 6.132969
50.1624 | 12.0404 | 11.59472 | 5.465573 | 0.4456797 | 6.129147
50.1724 | 12.0756 | 11.58842 | 5.46307 | 0.4871764 | 6.125354
50.1824 | 12.0323 | 11.58215 | 5.460561 | 0.4501501 | 6.121589
50.1924 | 12.0614 | 11.5759 | 5.458047 | 0.4854997 | 6.117854
50.2024 | 12.0297 | 11.56967 | 5.455527 | 0.4600269 | 6.114146
50.2124 | 12.0298 | 11.56347 | 5.453001 | 0.4663306 | 6.110468
50.2224 | 12.0524 | 11.55729 | 5.450471 | 0.4951111 | 6.106818
50.2324 | 12.0204 | 11.55113 | 5.447934 | 0.4692688 | 6.103197
50.2424 | 12.0412 | 11.545 | 5.445393 | 0.4962035 | 6.099604
50.2524 | 12.0117 | 11.53888 | 5.442845 | 0.4728155 | 6.096039
50.2624 | 12.0298 | 11.5328 | 5.440293 | 0.4970049 | 6.092502
50.2724 | 12.0239 | 11.52673 | 5.437734 | 0.4971714 | 6.088994
50.2824 | 12.0267 | 11.52068 | 5.435171 | 0.5060151 | 6.085514
50.2924 | 12.0089 | 11.51466 | 5.432602 | 0.4942368 | 6.082062
50.3024 | 12.0129 | 11.50866 | 5.430027 | 0.5042357 | 6.078637
50.3124 | 12.0081 | 11.50269 | 5.427447 | 0.5054124 | 6.075241
50.3224 | 12.0081 | 11.49673 | 5.424861 | 0.5113663 | 6.071873
50.3324 | 12.0135 | 11.4908 | 5.42227 | 0.5226986 | 6.068532
50.3424 | 11.9871 | 11.48489 | 5.419673 | 0.5022087 | 6.065218
50.3524 | 12.0209 | 11.479 | 5.417071 | 0.5418967 | 6.061932
50.3624 | 11.9524 | 11.47314 | 5.414463 | 0.479262 | 6.058675
50.3724 | 12.0029 | 11.46729 | 5.41185 | 0.5356058 | 6.055444
50.3824 | 11.9824 | 11.46147 | 5.409231 | 0.5209283 | 6.052241
50.3924 | 11.9689 | 11.45567 | 5.406607 | 0.5132285 | 6.049065
50.4024 | 12.0026 | 11.44989 | 5.403977 | 0.5527066 | 6.045917
50.4124 | 11.9493 | 11.44414 | 5.401341 | 0.5051634 | 6.042795
50.4224 | 11.9803 | 11.4384 | 5.3987 | 0.5418988 | 6.039701
50.4324 | 11.9546 | 11.43269 | 5.396054 | 0.5219128 | 6.036634
50.4424 | 11.9521 | 11.427 | 5.393402 | 0.5251046 | 6.033594
50.4524 | 11.9803 | 11.42132 | 5.390744 | 0.5589754 | 6.030581
50.4624 | 11.9432 | 11.41567 | 5.388081 | 0.5275252 | 6.027594
50.4724 | 11.9745 | 11.41005 | 5.385412 | 0.5644533 | 6.024635
50.4824 | 11.9387 | 11.40444 | 5.382737 | 0.5342604 | 6.021702
50.4924 | 11.9348 | 11.39885 | 5.380057 | 0.5359463 | 6.018796
50.5024 | 11.9573 | 11.39329 | 5.377372 | 0.564011 | 6.015917
50.5124 | 11.9349 | 11.38774 | 5.374681 | 0.5471552 | 6.013064
50.5224 | 11.9416 | 11.38222 | 5.371984 | 0.5593784 | 6.010238
50.5324 | 11.9294 | 11.37672 | 5.369282 | 0.5526801 | 6.007438
50.5424 | 11.9465 | 11.37124 | 5.366574 | 0.5752613 | 6.004665
50.5524 | 11.9199 | 11.36578 | 5.36386 | 0.5541219 | 6.001918
50.5624 | 11.9319 | 11.36034 | 5.361141 | 0.5715621 | 5.999197
50.5724 | 11.9365 | 11.35492 | 5.358416 | 0.5815811 | 5.996502
50.5824 | 11.918 | 11.34952 | 5.355686 | 0.5684799 | 5.993834
50.5924 | 11.9403 | 11.34414 | 5.35295 | 0.5961579 | 5.991192
50.6024 | 11.9032 | 11.33878 | 5.350209 | 0.5644159 | 5.988576
50.6124 | 11.929 | 11.33345 | 5.347461 | 0.5955529 | 5.985986
50.6224 | 11.913 | 11.32813 | 5.344709 | 0.5848702 | 5.983421
50.6324 | 11.9146 | 11.32283 | 5.34195 | 0.5917668 | 5.980883
50.6424 | 11.9341 | 11.31756 | 5.339186 | 0.6165437 | 5.97837
50.6523 | 11.9022 | 11.31235 | 5.336444 | 0.5898465 | 5.975909
50.6623 | 11.9116 | 11.30712 | 5.333669 | 0.604484 | 5.973447
50.6723 | 11.9114 | 11.3019 | 5.330888 | 0.6095002 | 5.971012
50.6823 | 11.9002 | 11.2967 | 5.328101 | 0.6034962 | 5.968603
50.6923 | 11.9197 | 11.29153 | 5.325309 | 0.6281725 | 5.966218
50.7023 | 11.8975 | 11.28637 | 5.322511 | 0.6111294 | 5.963859
50.7123 | 11.8924 | 11.28123 | 5.319708 | 0.6111672 | 5.961525
50.7223 | 11.9023 | 11.27612 | 5.316898 | 0.6261838 | 5.959218
50.7323 | 11.8952 | 11.27102 | 5.314084 | 0.6241809 | 5.956936
50.7423 | 11.9157 | 11.26594 | 5.311263 | 0.6497587 | 5.954678
50.7523 | 11.8706 | 11.26088 | 5.308437 | 0.6097179 | 5.952445
50.7623 | 11.9029 | 11.25584 | 5.305605 | 0.6470555 | 5.950239
50.7723 | 11.8872 | 11.25083 | 5.302767 | 0.6363749 | 5.948058
50.7823 | 11.887 | 11.24583 | 5.299924 | 0.6411748 | 5.945901
50.7923 | 11.9014 | 11.24084 | 5.297075 | 0.6605558 | 5.943769
50.8023 | 11.8656 | 11.23588 | 5.294221 | 0.6297163 | 5.941663
50.8123 | 11.8771 | 11.23094 | 5.29136 | 0.6461578 | 5.939582
50.8223 | 11.8784 | 11.22602 | 5.288494 | 0.6523805 | 5.937525
50.8323 | 11.878 | 11.22112 | 5.285623 | 0.6568847 | 5.935493
50.8423 | 11.8938 | 11.21623 | 5.282745 | 0.6775681 | 5.933486
50.8523 | 11.8438 | 11.21137 | 5.279862 | 0.6324331 | 5.931505
50.8623 | 11.8606 | 11.20652 | 5.276974 | 0.6540792 | 5.929547
50.8723 | 11.8916 | 11.20169 | 5.274079 | 0.6899075 | 5.927613
50.8823 | 11.8465 | 11.19689 | 5.271179 | 0.6496147 | 5.925706
50.8923 | 11.8848 | 11.1921 | 5.268273 | 0.692704 | 5.923823
50.9023 | 11.854 | 11.18733 | 5.265361 | 0.6666742 | 5.921964
50.9123 | 11.8575 | 11.18257 | 5.262444 | 0.6749269 | 5.920129
50.9223 | 11.882 | 11.17784 | 5.259521 | 0.7041599 | 5.918319
50.9323 | 11.8438 | 11.17313 | 5.256592 | 0.6706729 | 5.916535
50.9423 | 11.8563 | 11.16843 | 5.253658 | 0.6878687 | 5.914774
50.9523 | 11.8649 | 11.16375 | 5.250717 | 0.7011455 | 5.913037
50.9623 | 11.859 | 11.1591 | 5.247771 | 0.6999049 | 5.911324
50.9723 | 11.875 | 11.15446 | 5.24482 | 0.7205436 | 5.909637
50.9823 | 11.8419 | 11.14984 | 5.241862 | 0.6920644 | 5.907973
50.9923 | 11.8524 | 11.14523 | 5.238899 | 0.707168 | 5.906333
51.0023 | 11.8671 | 11.14065 | 5.23593 | 0.7264536 | 5.904716
51.0123 | 11.8421 | 11.13608 | 5.232955 | 0.706019 | 5.903126
51.0223 | 11.8538 | 11.13153 | 5.229975 | 0.7222667 | 5.901558
51.0323 | 11.8527 | 11.127 | 5.226989 | 0.7256962 | 5.900015
51.0423 | 11.8553 | 11.12249 | 5.223997 | 0.7328087 | 5.898495
51.0523 | 11.8523 | 11.118 | 5.220999 | 0.7343006 | 5.897001
51.0623 | 11.8564 | 11.11352 | 5.217995 | 0.7428757 | 5.895529
51.0723 | 11.8423 | 11.10907 | 5.214986 | 0.7332326 | 5.894081
51.0823 | 11.8662 | 11.10463 | 5.211971 | 0.7615725 | 5.892656
51.0923 | 11.8363 | 11.10021 | 5.20895 | 0.7360922 | 5.891257
51.1023 | 11.8516 | 11.0958 | 5.205924 | 0.7557953 | 5.889881
51.1123 | 11.8447 | 11.09142 | 5.202891 | 0.7532802 | 5.888529
51.1223 | 11.8517 | 11.08705 | 5.199853 | 0.7646481 | 5.887199
51.1323 | 11.8501 | 11.0827 | 5.196809 | 0.7673963 | 5.885894
51.1423 | 11.8473 | 11.07837 | 5.19376 | 0.7689279 | 5.884613
51.1523 | 11.8419 | 11.07406 | 5.190704 | 0.767841 | 5.883355
51.1623 | 11.8478 | 11.06976 | 5.187643 | 0.7780381 | 5.882119
51.1723 | 11.8375 | 11.06548 | 5.184576 | 0.7720158 | 5.880909
51.1823 | 11.8357 | 11.06122 | 5.181503 | 0.7744756 | 5.879722
51.1923 | 11.8422 | 11.05698 | 5.178424 | 0.785218 | 5.878558
51.2023 | 11.8221 | 11.05276 | 5.17534 | 0.7693431 | 5.877417
51.2123 | 11.8464 | 11.04855 | 5.172249 | 0.7978516 | 5.876299
51.2223 | 11.8269 | 11.04436 | 5.169153 | 0.7825405 | 5.875206
51.2323 | 11.8309 | 11.04019 | 5.166051 | 0.7907123 | 5.874136
51.2422 | 11.8291 | 11.03607 | 5.162975 | 0.7930269 | 5.873098
51.2522 | 11.8315 | 11.03194 | 5.159861 | 0.7995645 | 5.872074
51.2622 | 11.8327 | 11.02781 | 5.156742 | 0.8048853 | 5.871073
51.2722 | 11.8293 | 11.02371 | 5.153617 | 0.8055881 | 5.870095
51.2822 | 11.8202 | 11.01963 | 5.150486 | 0.8005733 | 5.869141
51.2922 | 11.839 | 11.01556 | 5.147349 | 0.8234411 | 5.86821
51.3022 | 11.8296 | 11.01151 | 5.144207 | 0.8180935 | 5.8673
51.3122 | 11.8262 | 11.00747 | 5.141058 | 0.818727 | 5.866415
51.3222 | 11.8297 | 11.00346 | 5.137904 | 0.8262432 | 5.865553
51.3322 | 11.8316 | 10.99946 | 5.134744 | 0.8321428 | 5.864713
51.3422 | 11.8318 | 10.99548 | 5.131578 | 0.8363248 | 5.863897
51.3522 | 11.8206 | 10.99151 | 5.128407 | 0.8290898 | 5.863104
51.3622 | 11.8217 | 10.98756 | 5.125229 | 0.8341376 | 5.862333
51.3722 | 11.8378 | 10.98363 | 5.122046 | 0.8541685 | 5.861586
51.3822 | 11.8384 | 10.97972 | 5.118856 | 0.8586824 | 5.860861
51.3922 | 11.8281 | 10.97582 | 5.115661 | 0.8522803 | 5.860158
51.4022 | 11.8343 | 10.97194 | 5.11246 | 0.8623597 | 5.85948
51.4122 | 11.8336 | 10.96808 | 5.109254 | 0.8655227 | 5.858824
51.4222 | 11.8472 | 10.96423 | 5.106041 | 0.8829687 | 5.85819
51.4322 | 11.8444 | 10.9604 | 5.102822 | 0.8839978 | 5.85758
51.4422 | 11.8335 | 10.95659 | 5.099598 | 0.8769096 | 5.856992
51.4522 | 11.8575 | 10.95279 | 5.096368 | 0.9047057 | 5.856426
51.4622 | 11.8457 | 10.94902 | 5.093132 | 0.8966836 | 5.855885
51.4722 | 11.846 | 10.94525 | 5.08989 | 0.9007459 | 5.855364
51.4822 | 11.8548 | 10.94151 | 5.086642 | 0.9132906 | 5.854867
51.4922 | 11.8528 | 10.93778 | 5.083388 | 0.9150191 | 5.854392
51.5022 | 11.8591 | 10.93407 | 5.080129 | 0.9250307 | 5.85394
51.5122 | 11.8611 | 10.93037 | 5.076864 | 0.9307259 | 5.853511
51.5222 | 11.8637 | 10.9267 | 5.073592 | 0.9370037 | 5.853104
51.5322 | 11.8838 | 10.92303 | 5.070315 | 0.9607655 | 5.852719
51.5422 | 11.8791 | 10.91939 | 5.067032 | 0.9597101 | 5.852358
51.5522 | 11.875 | 10.91576 | 5.063743 | 0.9592392 | 5.852018
51.5622 | 11.8949 | 10.91215 | 5.060448 | 0.982751 | 5.851701
51.5722 | 11.9013 | 10.90855 | 5.057148 | 0.9927461 | 5.851406
51.5822 | 11.9007 | 10.90498 | 5.053841 | 0.9957246 | 5.851134
51.5922 | 11.9131 | 10.90141 | 5.050529 | 1.011688 | 5.850884
51.6022 | 11.9199 | 10.89787 | 5.047211 | 1.022033 | 5.850656
51.6122 | 11.933 | 10.89434 | 5.043886 | 1.038662 | 5.850452
51.6222 | 11.9444 | 10.89083 | 5.040556 | 1.053575 | 5.850269
51.6322 | 11.9595 | 10.88733 | 5.03722 | 1.072172 | 5.850108
51.6422 | 11.9675 | 10.88385 | 5.033878 | 1.083652 | 5.849969
51.6522 | 11.9915 | 10.88038 | 5.030531 | 1.111116 | 5.849854
51.6622 | 11.9902 | 10.87694 | 5.027177 | 1.113263 | 5.84976
51.6722 | 12.0045 | 10.87351 | 5.023817 | 1.130994 | 5.849689
51.6822 | 12.0221 | 10.87009 | 5.020452 | 1.152009 | 5.849639
51.6922 | 12.0399 | 10.86669 | 5.017081 | 1.173207 | 5.849613
51.7022 | 12.0574 | 10.86331 | 5.013703 | 1.194089 | 5.849607
51.7122 | 12.0628 | 10.85995 | 5.01032 | 1.202854 | 5.849625
51.7222 | 12.0972 | 10.8566 | 5.006931 | 1.240605 | 5.849664
51.7322 | 12.1151 | 10.85326 | 5.003536 | 1.261838 | 5.849726
51.7422 | 12.1268 | 10.84995 | 5.000135 | 1.276855 | 5.84981
51.7522 | 12.1561 | 10.84664 | 4.996728 | 1.309456 | 5.849916
51.7622 | 12.172 | 10.84336 | 4.993315 | 1.328641 | 5.850044
51.7722 | 12.1888 | 10.84009 | 4.989897 | 1.348709 | 5.850194
51.7822 | 12.2252 | 10.83684 | 4.986472 | 1.388362 | 5.850366
51.7922 | 12.2413 | 10.8336 | 4.983042 | 1.407698 | 5.850561
51.8022 | 12.2572 | 10.83038 | 4.979605 | 1.426819 | 5.850776
51.8122 | 12.2872 | 10.82718 | 4.976163 | 1.460023 | 5.851014
51.8221 | 12.3032 | 10.82402 | 4.972749 | 1.479179 | 5.851271
51.8321 | 12.3416 | 10.82085 | 4.969295 | 1.520751 | 5.851554
51.8421 | 12.3668 | 10.81769 | 4.965835 | 1.549107 | 5.851857
51.8521 | 12.3743 | 10.81455 | 4.962369 | 1.559747 | 5.852184
51.8621 | 12.4238 | 10.81143 | 4.958897 | 1.612372 | 5.852531
51.8721 | 12.446 | 10.80832 | 4.955419 | 1.637679 | 5.852901
51.8821 | 12.4659 | 10.80523 | 4.951936 | 1.66067 | 5.853294
51.8921 | 12.4967 | 10.80215 | 4.948446 | 1.694547 | 5.853707
51.9021 | 12.5361 | 10.79909 | 4.94495 | 1.737007 | 5.854142
51.9121 | 12.5577 | 10.79605 | 4.941449 | 1.761651 | 5.8546
51.9221 | 12.5955 | 10.79302 | 4.937941 | 1.802478 | 5.855081
51.9321 | 12.6228 | 10.79001 | 4.934428 | 1.832791 | 5.855581
51.9421 | 12.6552 | 10.78701 | 4.930908 | 1.868187 | 5.856104
51.9521 | 12.6836 | 10.78403 | 4.927383 | 1.899568 | 5.856649
51.9621 | 12.7104 | 10.78107 | 4.923852 | 1.929331 | 5.857217
51.9721 | 12.7595 | 10.77812 | 4.920315 | 1.981381 | 5.857805
51.9821 | 12.7821 | 10.77519 | 4.916772 | 2.006913 | 5.858415
51.9921 | 12.8097 | 10.77227 | 4.913222 | 2.03743 | 5.859048
52.0021 | 12.8347 | 10.76937 | 4.909667 | 2.065329 | 5.859703
52.0121 | 12.8847 | 10.76648 | 4.906106 | 2.118215 | 5.860378
52.0221 | 12.8954 | 10.76362 | 4.90254 | 2.131785 | 5.861076
52.0321 | 12.9475 | 10.76076 | 4.898967 | 2.186738 | 5.861795
52.0421 | 12.9561 | 10.75793 | 4.895388 | 2.198175 | 5.862537
52.0521 | 13.0059 | 10.7551 | 4.891803 | 2.250797 | 5.8633
52.0621 | 13.0273 | 10.7523 | 4.888212 | 2.275002 | 5.864085
52.0721 | 13.0545 | 10.74951 | 4.884616 | 2.304992 | 5.864892
52.0821 | 13.0926 | 10.74673 | 4.881013 | 2.345866 | 5.865721
52.0921 | 13.1176 | 10.74398 | 4.877404 | 2.373625 | 5.866571
52.1021 | 13.1169 | 10.74123 | 4.87379 | 2.375667 | 5.867443
52.1121 | 13.1649 | 10.73851 | 4.870169 | 2.426394 | 5.868337
52.1221 | 13.1982 | 10.7358 | 4.866543 | 2.462405 | 5.869252
52.1321 | 13.1882 | 10.7331 | 4.86291 | 2.455099 | 5.870191
52.1421 | 13.2421 | 10.73042 | 4.859272 | 2.511679 | 5.871149
52.1521 | 13.2414 | 10.72776 | 4.855628 | 2.513643 | 5.87213
52.1621 | 13.265 | 10.72511 | 4.851977 | 2.53989 | 5.873133
52.1721 | 13.2771 | 10.72248 | 4.848321 | 2.554621 | 5.874158
52.1821 | 13.2957 | 10.71986 | 4.844659 | 2.575838 | 5.875203
52.1921 | 13.2964 | 10.71726 | 4.840991 | 2.579139 | 5.87627
52.2021 | 13.3239 | 10.71468 | 4.837317 | 2.609224 | 5.87736
52.2121 | 13.3183 | 10.71211 | 4.833636 | 2.606192 | 5.878472
52.2221 | 13.336 | 10.70955 | 4.82995 | 2.626446 | 5.879604
52.2321 | 13.3391 | 10.70702 | 4.826258 | 2.632084 | 5.880758
52.2421 | 13.3343 | 10.70449 | 4.82256 | 2.629805 | 5.881935
52.2521 | 13.3463 | 10.70199 | 4.818856 | 2.64431 | 5.883134
52.2621 | 13.3304 | 10.6995 | 4.815146 | 2.630901 | 5.884353
52.2721 | 13.3463 | 10.69702 | 4.81143 | 2.649276 | 5.885594
52.2821 | 13.3336 | 10.69457 | 4.807708 | 2.639034 | 5.886857
52.2921 | 13.3189 | 10.69212 | 4.803981 | 2.626778 | 5.888142
52.3021 | 13.3118 | 10.6897 | 4.800247 | 2.622105 | 5.889449
52.3121 | 13.2988 | 10.68728 | 4.796507 | 2.611516 | 5.890777
52.3221 | 13.2897 | 10.68489 | 4.792761 | 2.604812 | 5.892127
52.3321 | 13.2652 | 10.68251 | 4.789009 | 2.582692 | 5.893499
52.3421 | 13.2705 | 10.68014 | 4.785251 | 2.590356 | 5.894892
52.3521 | 13.2378 | 10.67779 | 4.781488 | 2.560005 | 5.896307
52.3621 | 13.2105 | 10.67546 | 4.777718 | 2.535038 | 5.897744
52.3721 | 13.2045 | 10.67315 | 4.773942 | 2.531355 | 5.899203
52.3821 | 13.168 | 10.67084 | 4.770161 | 2.497155 | 5.900684
52.3921 | 13.1449 | 10.66856 | 4.766373 | 2.476342 | 5.902185
52.4021 | 13.1209 | 10.66629 | 4.762579 | 2.454612 | 5.903709
52.412 | 13.0962 | 10.66406 | 4.758818 | 2.432143 | 5.905239
52.422 | 13.0455 | 10.66182 | 4.755012 | 2.383681 | 5.906806
52.432 | 13.0482 | 10.6596 | 4.751201 | 2.388604 | 5.908395
52.442 | 12.9832 | 10.65739 | 4.747383 | 2.325811 | 5.910005
52.452 | 12.9762 | 10.6552 | 4.74356 | 2.321002 | 5.911638
52.462 | 12.9393 | 10.65302 | 4.739731 | 2.286278 | 5.913292
52.472 | 12.8883 | 10.65086 | 4.735895 | 2.237437 | 5.914968
52.482 | 12.8514 | 10.64872 | 4.732054 | 2.202681 | 5.916666
52.492 | 12.8263 | 10.64659 | 4.728206 | 2.179709 | 5.918385
52.502 | 12.7902 | 10.64448 | 4.724353 | 2.145721 | 5.920125
52.512 | 12.7466 | 10.64238 | 4.720494 | 2.104217 | 5.921889
52.522 | 12.7205 | 10.6403 | 4.716628 | 2.080198 | 5.923673
52.532 | 12.6711 | 10.63824 | 4.712757 | 2.032863 | 5.92548
52.542 | 12.6307 | 10.63619 | 4.70888 | 1.994512 | 5.927308
52.552 | 12.6029 | 10.63416 | 4.704997 | 1.968745 | 5.929159
52.562 | 12.5801 | 10.63214 | 4.701107 | 1.947962 | 5.931031
52.572 | 12.5146 | 10.63014 | 4.697212 | 1.884464 | 5.932924
52.582 | 12.5044 | 10.62815 | 4.693311 | 1.876249 | 5.93484
52.592 | 12.4461 | 10.62618 | 4.689404 | 1.819919 | 5.936778
52.602 | 12.417 | 10.62423 | 4.685491 | 1.792773 | 5.938737
52.612 | 12.3851 | 10.62229 | 4.681571 | 1.762811 | 5.940718
52.622 | 12.3481 | 10.62037 | 4.677646 | 1.727733 | 5.942721
52.632 | 12.3212 | 10.61846 | 4.673715 | 1.702739 | 5.944746
52.642 | 12.2711 | 10.61657 | 4.669778 | 1.654529 | 5.946793
52.652 | 12.2295 | 10.6147 | 4.665835 | 1.614804 | 5.948861
52.662 | 12.2368 | 10.61284 | 4.661886 | 1.623962 | 5.950952
52.672 | 12.1749 | 10.611 | 4.657931 | 1.563904 | 5.953065
52.682 | 12.1386 | 10.60917 | 4.65397 | 1.529431 | 5.955199
52.692 | 12.1322 | 10.60736 | 4.650003 | 1.524842 | 5.957355
52.702 | 12.0947 | 10.60556 | 4.64603 | 1.489137 | 5.959534
52.712 | 12.0656 | 10.60378 | 4.642051 | 1.461815 | 5.961734
52.722 | 12.0507 | 10.60202 | 4.638066 | 1.448678 | 5.963957
52.732 | 12.0088 | 10.60028 | 4.634075 | 1.408525 | 5.966201
52.742 | 11.9928 | 10.59854 | 4.630078 | 1.394256 | 5.968467
52.752 | 11.9716 | 10.59683 | 4.626075 | 1.37477 | 5.970755
52.762 | 11.9535 | 10.59513 | 4.622066 | 1.358369 | 5.973066
52.772 | 11.9294 | 10.59345 | 4.618051 | 1.335951 | 5.975398
52.782 | 11.8936 | 10.59178 | 4.61403 | 1.301817 | 5.977752
52.792 | 11.901 | 10.59013 | 4.610003 | 1.310868 | 5.980129
52.802 | 11.8597 | 10.5885 | 4.60597 | 1.271202 | 5.982527
52.812 | 11.8396 | 10.58688 | 4.601931 | 1.252721 | 5.984948
52.822 | 11.8335 | 10.58528 | 4.597887 | 1.248222 | 5.987391
52.832 | 11.8 | 10.58369 | 4.593836 | 1.216308 | 5.989856
52.842 | 11.803 | 10.58212 | 4.589779 | 1.220878 | 5.992343
52.852 | 11.785 | 10.58057 | 4.585716 | 1.204432 | 5.994852
52.862 | 11.7531 | 10.57903 | 4.581648 | 1.174069 | 5.997383
52.872 | 11.7674 | 10.57751 | 4.577573 | 1.189891 | 5.999936
52.882 | 11.7403 | 10.576 | 4.573492 | 1.164295 | 6.002513
52.892 | 11.7214 | 10.57452 | 4.569405 | 1.146884 | 6.00511
52.902 | 11.7325 | 10.57304 | 4.565313 | 1.159456 | 6.007731
52.912 | 11.6963 | 10.57159 | 4.561214 | 1.124713 | 6.010373
52.922 | 11.6921 | 10.57015 | 4.557109 | 1.121953 | 6.013038
52.932 | 11.6831 | 10.56872 | 4.552999 | 1.114377 | 6.015725
52.942 | 11.6666 | 10.56732 | 4.548882 | 1.099284 | 6.018434
52.952 | 11.6679 | 10.56593 | 4.54476 | 1.101975 | 6.021166
52.962 | 11.6463 | 10.56455 | 4.540631 | 1.081749 | 6.02392
52.972 | 11.6273 | 10.56319 | 4.536497 | 1.064108 | 6.026696
52.982 | 11.6307 | 10.56185 | 4.532356 | 1.068849 | 6.029495
52.9919 | 11.6177 | 10.56054 | 4.528251 | 1.057161 | 6.032288
53.0019 | 11.6138 | 10.55923 | 4.524099 | 1.05457 | 6.035131
53.0119 | 11.5872 | 10.55794 | 4.51994 | 1.029263 | 6.037996
53.0219 | 11.5897 | 10.55666 | 4.515776 | 1.033039 | 6.040885
53.0319 | 11.5907 | 10.5554 | 4.511606 | 1.035298 | 6.043796
53.0419 | 11.568 | 10.55416 | 4.507429 | 1.013842 | 6.046729
53.0519 | 11.567 | 10.55293 | 4.503247 | 1.014068 | 6.049684
53.0619 | 11.5657 | 10.55172 | 4.499059 | 1.013978 | 6.052663
53.0719 | 11.5386 | 10.55053 | 4.494865 | 0.9880719 | 6.055663
53.0819 | 11.5501 | 10.54935 | 4.490664 | 1.000749 | 6.058687
53.0919 | 11.531 | 10.54819 | 4.486458 | 0.9828093 | 6.061733
53.1019 | 11.5304 | 10.54705 | 4.482246 | 0.9833525 | 6.064801
53.1119 | 11.5319 | 10.54592 | 4.478028 | 0.9859799 | 6.067892
53.1219 | 11.5167 | 10.54481 | 4.473804 | 0.9718903 | 6.071006
53.1319 | 11.5039 | 10.54372 | 4.469574 | 0.9601837 | 6.074142
53.1419 | 11.5058 | 10.54264 | 4.465338 | 0.9631602 | 6.077302
53.1519 | 11.4994 | 10.54158 | 4.461096 | 0.9578205 | 6.080484
53.1619 | 11.4998 | 10.54054 | 4.456848 | 0.9592638 | 6.083688
53.1719 | 11.4777 | 10.53951 | 4.452594 | 0.9381902 | 6.086916
53.1819 | 11.4888 | 10.5385 | 4.448334 | 0.9502996 | 6.090166
53.1919 | 11.4958 | 10.53751 | 4.444068 | 0.9582926 | 6.093439
53.2019 | 11.468 | 10.53653 | 4.439797 | 0.9314683 | 6.096735
53.2119 | 11.4792 | 10.53557 | 4.435519 | 0.9436269 | 6.100054
53.2219 | 11.4638 | 10.53463 | 4.431235 | 0.9291692 | 6.103396
53.2319 | 11.4766 | 10.53371 | 4.426945 | 0.9428941 | 6.106761
53.2419 | 11.4812 | 10.5328 | 4.42265 | 0.9484025 | 6.110148
53.2519 | 11.4524 | 10.53191 | 4.418348 | 0.9204933 | 6.113559
53.2619 | 11.465 | 10.53103 | 4.414041 | 0.9339678 | 6.116992
53.2719 | 11.4636 | 10.53018 | 4.409727 | 0.9334239 | 6.120449
53.2819 | 11.4598 | 10.52934 | 4.405408 | 0.9304638 | 6.123929
53.2919 | 11.4461 | 10.52851 | 4.401082 | 0.9175864 | 6.127431
53.3019 | 11.4444 | 10.52771 | 4.396751 | 0.916692 | 6.130957
53.3119 | 11.4482 | 10.52692 | 4.392413 | 0.9212802 | 6.134506
53.3219 | 11.454 | 10.52615 | 4.38807 | 0.9278514 | 6.138078
53.3319 | 11.4412 | 10.52539 | 4.383721 | 0.915805 | 6.141674
53.3419 | 11.4385 | 10.52466 | 4.379366 | 0.9138419 | 6.145292
53.3519 | 11.4376 | 10.52394 | 4.375005 | 0.9136608 | 6.148935
53.3619 | 11.4331 | 10.52324 | 4.370637 | 0.9098627 | 6.1526
53.3719 | 11.4436 | 10.52255 | 4.366264 | 0.9210476 | 6.156288
53.3819 | 11.43 | 10.52189 | 4.361885 | 0.9081145 | 6.16
53.3919 | 11.4279 | 10.52124 | 4.357501 | 0.9066642 | 6.163735
53.4019 | 11.4323 | 10.5206 | 4.35311 | 0.9116964 | 6.167494
53.4119 | 11.4285 | 10.51999 | 4.348713 | 0.9085111 | 6.171276
53.4219 | 11.4343 | 10.51939 | 4.34431 | 0.9149084 | 6.175082
53.4319 | 11.4163 | 10.51881 | 4.339901 | 0.8974883 | 6.17891
53.4419 | 11.4292 | 10.51825 | 4.335487 | 0.91095 | 6.182763
53.4519 | 11.4184 | 10.51771 | 4.331066 | 0.9006948 | 6.186639
53.4619 | 11.408 | 10.51718 | 4.32664 | 0.8908218 | 6.190538
53.4719 | 11.4179 | 10.51667 | 4.322207 | 0.9012308 | 6.194462
53.4819 | 11.4137 | 10.51618 | 4.317769 | 0.8975219 | 6.198409
53.4919 | 11.4152 | 10.5157 | 4.313325 | 0.8994958 | 6.20238
53.5019 | 11.4159 | 10.51525 | 4.308874 | 0.9006515 | 6.206374
53.5119 | 11.4105 | 10.51481 | 4.304418 | 0.8956903 | 6.210392
53.5219 | 11.4144 | 10.51439 | 4.299956 | 0.90001 | 6.214434
53.5319 | 11.4078 | 10.51399 | 4.295488 | 0.8938121 | 6.2185
53.5419 | 11.405 | 10.5136 | 4.291014 | 0.8913967 | 6.222589
53.5519 | 11.4022 | 10.51324 | 4.286534 | 0.888963 | 6.226703
53.5619 | 11.4075 | 10.51289 | 4.282048 | 0.8946113 | 6.23084
53.5719 | 11.41 | 10.51256 | 4.277557 | 0.8974421 | 6.235001
53.5818 | 11.3967 | 10.51225 | 4.273104 | 0.8844523 | 6.239144
53.5918 | 11.3992 | 10.51195 | 4.2686 | 0.8872464 | 6.243353
53.6018 | 11.395 | 10.51168 | 4.264091 | 0.8833224 | 6.247587
53.6118 | 11.3886 | 10.51142 | 4.259576 | 0.8771809 | 6.251843
53.6218 | 11.3862 | 10.51118 | 4.255054 | 0.8750206 | 6.256125
53.6318 | 11.3875 | 10.51096 | 4.250527 | 0.8765417 | 6.260431
53.6418 | 11.3848 | 10.51076 | 4.245994 | 0.874045 | 6.264761
53.6518 | 11.3873 | 10.51057 | 4.241455 | 0.8767302 | 6.269115
53.6618 | 11.3814 | 10.5104 | 4.23691 | 0.8709973 | 6.273492
53.6718 | 11.3724 | 10.51025 | 4.232359 | 0.8621457 | 6.277895
53.6818 | 11.3784 | 10.51012 | 4.227803 | 0.868275 | 6.282322
53.6918 | 11.3671 | 10.51001 | 4.22324 | 0.8570859 | 6.286774
53.7018 | 11.3685 | 10.50992 | 4.218672 | 0.8585789 | 6.29125
53.7118 | 11.361 | 10.50985 | 4.214097 | 0.8511531 | 6.29575
53.7218 | 11.3635 | 10.50979 | 4.209517 | 0.8537091 | 6.300274
53.7318 | 11.3619 | 10.50975 | 4.20493 | 0.852146 | 6.304823
53.7418 | 11.3596 | 10.50974 | 4.200338 | 0.8498636 | 6.309398
53.7518 | 11.3471 | 10.50974 | 4.19574 | 0.8373635 | 6.313996
53.7618 | 11.3525 | 10.50976 | 4.191136 | 0.8427444 | 6.318619
53.7718 | 11.3421 | 10.50979 | 4.186527 | 0.8323056 | 6.323268
53.7818 | 11.3418 | 10.50985 | 4.181911 | 0.8319485 | 6.327941
53.7918 | 11.325 | 10.50993 | 4.177289 | 0.8150728 | 6.332638
53.8018 | 11.3366 | 10.51002 | 4.172662 | 0.8265779 | 6.33736
53.8118 | 11.3345 | 10.51014 | 4.168028 | 0.8243645 | 6.342107
53.8218 | 11.3141 | 10.51027 | 4.163389 | 0.8038311 | 6.34688
53.8318 | 11.3243 | 10.51042 | 4.158744 | 0.8138796 | 6.351676
53.8418 | 11.337 | 10.51059 | 4.154093 | 0.8264082 | 6.356499
53.8518 | 11.297 | 10.51078 | 4.149436 | 0.7862185 | 6.361345
53.8618 | 11.3254 | 10.51099 | 4.144773 | 0.8144087 | 6.366218
53.8718 | 11.3082 | 10.51122 | 4.140105 | 0.7969799 | 6.371115
53.8818 | 11.3079 | 10.51147 | 4.13543 | 0.796432 | 6.376038
53.8918 | 11.2951 | 10.51174 | 4.13075 | 0.7833649 | 6.380985
53.9018 | 11.3102 | 10.51202 | 4.126064 | 0.7981777 | 6.385959
53.9118 | 11.305 | 10.51233 | 4.121371 | 0.7926718 | 6.390957
53.9218 | 11.2906 | 10.51265 | 4.116673 | 0.7779465 | 6.39598
53.9318 | 11.2829 | 10.513 | 4.11197 | 0.7699013 | 6.401029
53.9418 | 11.2886 | 10.51336 | 4.10726 | 0.7752357 | 6.406104
53.9518 | 11.2822 | 10.51375 | 4.102544 | 0.768452 | 6.411204
53.9618 | 11.2747 | 10.51415 | 4.097823 | 0.7605478 | 6.416329
53.9718 | 11.2728 | 10.51458 | 4.093096 | 0.7582243 | 6.42148
53.9818 | 11.2721 | 10.51502 | 4.088362 | 0.7570806 | 6.426657
53.9918 | 11.2765 | 10.51548 | 4.083623 | 0.7610177 | 6.431859
54.0018 | 11.2532 | 10.51597 | 4.078879 | 0.7372343 | 6.437087
54.0118 | 11.259 | 10.51647 | 4.074128 | 0.742531 | 6.442341
54.0218 | 11.2606 | 10.51699 | 4.069371 | 0.7436079 | 6.447621
54.0318 | 11.2479 | 10.51754 | 4.064609 | 0.7303643 | 6.452927
54.0418 | 11.2527 | 10.5181 | 4.059841 | 0.7346012 | 6.458258
54.0518 | 11.2531 | 10.51868 | 4.055067 | 0.7344177 | 6.463616
54.0618 | 11.2385 | 10.51929 | 4.050287 | 0.7192147 | 6.468999
54.0718 | 11.2543 | 10.51991 | 4.045501 | 0.7343906 | 6.474408
54.0818 | 11.2367 | 10.52055 | 4.040709 | 0.7161465 | 6.479844
54.0918 | 11.2276 | 10.52122 | 4.035912 | 0.7063828 | 6.485305
54.1018 | 11.2305 | 10.5219 | 4.031109 | 0.7085978 | 6.490793
54.1118 | 11.2244 | 10.52261 | 4.0263 | 0.7017924 | 6.496308
54.1218 | 11.2244 | 10.52333 | 4.021485 | 0.7010669 | 6.501848
54.1318 | 11.2284 | 10.52408 | 4.016664 | 0.7043208 | 6.507415
54.1418 | 11.2122 | 10.52485 | 4.011838 | 0.6873543 | 6.513008
54.1518 | 11.2287 | 10.52563 | 4.007005 | 0.7030665 | 6.518628
54.1617 | 11.209 | 10.52643 | 4.002215 | 0.6825664 | 6.524218
54.1717 | 11.2087 | 10.52726 | 3.997372 | 0.681438 | 6.52989
54.1817 | 11.2342 | 10.52811 | 3.992522 | 0.7060888 | 6.535589
54.1917 | 11.1986 | 10.52898 | 3.987666 | 0.6696185 | 6.541315
54.2017 | 11.2083 | 10.52987 | 3.982805 | 0.6784272 | 6.547068
54.2117 | 11.2241 | 10.53078 | 3.977938 | 0.6933153 | 6.552847
54.2217 | 11.1918 | 10.53172 | 3.973065 | 0.6600821 | 6.558653
54.2317 | 11.2149 | 10.53267 | 3.968186 | 0.6822276 | 6.564486
54.2417 | 11.2027 | 10.53365 | 3.963301 | 0.6690522 | 6.570346
54.2517 | 11.2069 | 10.53464 | 3.958411 | 0.6722553 | 6.576234
54.2617 | 11.207 | 10.53566 | 3.953515 | 0.6713377 | 6.582147
54.2717 | 11.1773 | 10.5367 | 3.948613 | 0.6405988 | 6.588088
54.2817 | 11.2017 | 10.53776 | 3.943705 | 0.6639379 | 6.594057
54.2917 | 11.2045 | 10.53884 | 3.938792 | 0.6656561 | 6.600052
54.3017 | 11.1846 | 10.53995 | 3.933873 | 0.6446527 | 6.606075
54.3117 | 11.2023 | 10.54107 | 3.928947 | 0.6612274 | 6.612125
54.3217 | 11.1922 | 10.54222 | 3.924017 | 0.6499807 | 6.618203
54.3317 | 11.1883 | 10.54339 | 3.91908 | 0.6449121 | 6.624308
54.3417 | 11.2003 | 10.54458 | 3.914138 | 0.6557223 | 6.63044
54.3517 | 11.1785 | 10.54579 | 3.909189 | 0.6327104 | 6.6366
54.3617 | 11.201 | 10.54702 | 3.904235 | 0.6539769 | 6.642788
54.3717 | 11.1905 | 10.54828 | 3.899276 | 0.6422217 | 6.649003
54.3817 | 11.1788 | 10.54956 | 3.89431 | 0.629245 | 6.655245
54.3917 | 11.199 | 10.55086 | 3.889339 | 0.6481447 | 6.661516
54.4017 | 11.1857 | 10.55218 | 3.884362 | 0.6335231 | 6.667815
54.4117 | 11.1819 | 10.55352 | 3.879379 | 0.6283793 | 6.674141
54.4217 | 11.1721 | 10.55489 | 3.874391 | 0.6172131 | 6.680496
54.4317 | 11.1784 | 10.55628 | 3.869396 | 0.622125 | 6.686879
54.4417 | 11.1901 | 10.55769 | 3.864396 | 0.6324141 | 6.693289
54.4517 | 11.1678 | 10.55912 | 3.859391 | 0.6086814 | 6.699728
54.4617 | 11.1684 | 10.56057 | 3.854379 | 0.6078262 | 6.706195
54.4717 | 11.1809 | 10.56205 | 3.849362 | 0.6188481 | 6.71269
54.4817 | 11.1812 | 10.56355 | 3.844339 | 0.617647 | 6.719214
54.4917 | 11.1701 | 10.56508 | 3.83931 | 0.6050237 | 6.725766
54.5017 | 11.1731 | 10.56662 | 3.834276 | 0.6064779 | 6.732346
54.5117 | 11.1718 | 10.56819 | 3.829236 | 0.603609 | 6.738955
54.5217 | 11.1642 | 10.56978 | 3.82419 | 0.5944175 | 6.745593
54.5317 | 11.1634 | 10.5714 | 3.819138 | 0.5920028 | 6.752259
54.5417 | 11.1641 | 10.57303 | 3.814081 | 0.5910656 | 6.758954
54.5517 | 11.177 | 10.57469 | 3.809018 | 0.6023053 | 6.765677
54.5617 | 11.1549 | 10.57638 | 3.803949 | 0.5785213 | 6.77243
54.5717 | 11.1548 | 10.57809 | 3.798875 | 0.5767143 | 6.779211
54.5817 | 11.1608 | 10.57982 | 3.793794 | 0.5809843 | 6.786021
54.5917 | 11.141 | 10.58157 | 3.788708 | 0.5594308 | 6.792861
54.6017 | 11.1465 | 10.58335 | 3.783617 | 0.5631538 | 6.799729
54.6117 | 11.1483 | 10.58515 | 3.778519 | 0.5631535 | 6.806627
54.6217 | 11.147 | 10.58697 | 3.773416 | 0.5600302 | 6.813553
54.6317 | 11.1481 | 10.58882 | 3.768308 | 0.5592825 | 6.82051
54.6417 | 11.1368 | 10.59069 | 3.763193 | 0.5461117 | 6.827495
54.6517 | 11.1503 | 10.59258 | 3.758073 | 0.5577161 | 6.834511
54.6617 | 11.1319 | 10.5945 | 3.752947 | 0.5373975 | 6.841555
54.6717 | 11.1349 | 10.59644 | 3.747816 | 0.5384552 | 6.848629
54.6817 | 11.1297 | 10.59841 | 3.742679 | 0.5312885 | 6.855733
54.6917 | 11.1355 | 10.6004 | 3.737536 | 0.5350978 | 6.862866
54.7017 | 11.1271 | 10.60242 | 3.732388 | 0.5246831 | 6.870029
54.7117 | 11.1253 | 10.60446 | 3.727233 | 0.5208447 | 6.877222
54.7217 | 11.1322 | 10.60652 | 3.722074 | 0.525682 | 6.884445
54.7317 | 11.1149 | 10.60861 | 3.716908 | 0.5062939 | 6.891698
54.7417 | 11.1234 | 10.61072 | 3.711737 | 0.5126824 | 6.898981
54.7516 | 11.0991 | 10.61283 | 3.706612 | 0.4862682 | 6.90622
54.7616 | 11.1067 | 10.61499 | 3.701429 | 0.4917077 | 6.913563
54.7716 | 11.1136 | 10.61718 | 3.696241 | 0.4964228 | 6.920936
54.7816 | 11.0986 | 10.61939 | 3.691048 | 0.4792132 | 6.928339
54.7916 | 11.1038 | 10.62162 | 3.685848 | 0.4821783 | 6.935774
54.8016 | 11.101 | 10.62388 | 3.680643 | 0.4771194 | 6.943237
54.8116 | 11.1001 | 10.62616 | 3.675432 | 0.4739351 | 6.950733
54.8216 | 11.1047 | 10.62847 | 3.670216 | 0.4762255 | 6.958258
54.8316 | 11.0748 | 10.63081 | 3.664994 | 0.4439913 | 6.965815
54.8416 | 11.0996 | 10.63317 | 3.659767 | 0.4664316 | 6.973402
54.8516 | 11.0993 | 10.63555 | 3.654533 | 0.4637474 | 6.981019
54.8616 | 11.0827 | 10.63796 | 3.649294 | 0.4447377 | 6.988668
54.8716 | 11.0841 | 10.6404 | 3.64405 | 0.4437024 | 6.996348
54.8816 | 11.0758 | 10.64286 | 3.6388 | 0.4329416 | 7.004058
54.8916 | 11.0877 | 10.64534 | 3.633544 | 0.442355 | 7.011801
54.9016 | 11.0747 | 10.64786 | 3.628283 | 0.4268434 | 7.019574
54.9116 | 11.0646 | 10.65039 | 3.623016 | 0.4142062 | 7.027378
54.9216 | 11.0835 | 10.65296 | 3.617743 | 0.4305427 | 7.035214
54.9316 | 11.0711 | 10.65555 | 3.612465 | 0.4155533 | 7.043081
54.9416 | 11.0578 | 10.65816 | 3.607182 | 0.3996384 | 7.05098
54.9516 | 11.0736 | 10.6608 | 3.601892 | 0.4127975 | 7.05891
54.9616 | 11.0735 | 10.66347 | 3.596597 | 0.4100308 | 7.066872
54.9716 | 11.0757 | 10.66616 | 3.591297 | 0.4095372 | 7.074866
54.9816 | 11.0714 | 10.66888 | 3.585991 | 0.4025178 | 7.082892
54.9916 | 11.0652 | 10.67163 | 3.580679 | 0.3935721 | 7.090949
55.0016 | 11.0772 | 10.6744 | 3.575362 | 0.4027996 | 7.099039
55.0116 | 11.0807 | 10.6772 | 3.570039 | 0.403501 | 7.10716
55.0216 | 11.0749 | 10.68002 | 3.56471 | 0.3948759 | 7.115314
55.0316 | 11.0678 | 10.68288 | 3.559376 | 0.3849238 | 7.1235
55.0416 | 11.0805 | 10.68575 | 3.554037 | 0.3947458 | 7.131717
55.0516 | 11.0665 | 10.68866 | 3.548692 | 0.37784 | 7.139968
55.0616 | 11.0692 | 10.69159 | 3.543341 | 0.3776078 | 7.148251
55.0716 | 11.0707 | 10.69455 | 3.537985 | 0.3761483 | 7.156567
55.0816 | 11.0765 | 10.69754 | 3.532623 | 0.3789617 | 7.164915
55.0916 | 11.0767 | 10.70055 | 3.527256 | 0.3761483 | 7.173296
55.1016 | 11.0651 | 10.70359 | 3.521883 | 0.3615076 | 7.18171
55.1116 | 11.075 | 10.70666 | 3.516504 | 0.3683396 | 7.190156
55.1216 | 11.0839 | 10.70976 | 3.51112 | 0.3741441 | 7.198636
55.1316 | 11.0714 | 10.71288 | 3.505731 | 0.3585209 | 7.207148
55.1416 | 11.0723 | 10.71603 | 3.500336 | 0.3562705 | 7.215694
55.1516 | 11.0699 | 10.71921 | 3.494935 | 0.3506918 | 7.224273
55.1616 | 11.0891 | 10.72241 | 3.489529 | 0.3666863 | 7.232885
55.1716 | 11.0666 | 10.72565 | 3.484117 | 0.3409519 | 7.241531
55.1816 | 11.0653 | 10.72891 | 3.4787 | 0.3363901 | 7.25021
55.1916 | 11.0727 | 10.7322 | 3.473278 | 0.3405004 | 7.258922
55.2016 | 11.0806 | 10.73552 | 3.467849 | 0.3450826 | 7.267668
55.2116 | 11.0716 | 10.73886 | 3.462416 | 0.3327364 | 7.276448
55.2216 | 11.0621 | 10.74224 | 3.456977 | 0.3198619 | 7.285261
55.2316 | 11.0502 | 10.74564 | 3.451532 | 0.3045591 | 7.294109
55.2416 | 11.079 | 10.74907 | 3.446082 | 0.3299276 | 7.302991
55.2516 | 11.0593 | 10.75253 | 3.440626 | 0.3067677 | 7.311906
55.2616 | 11.0642 | 10.75602 | 3.435165 | 0.3081791 | 7.320856
55.2716 | 11.0534 | 10.75954 | 3.429698 | 0.2938623 | 7.329839
55.2816 | 11.0574 | 10.76308 | 3.424226 | 0.2943162 | 7.338858
55.2916 | 11.0776 | 10.76666 | 3.418749 | 0.3109415 | 7.34791
55.3016 | 11.0522 | 10.77026 | 3.413266 | 0.2819375 | 7.356997
55.3116 | 11.0464 | 10.7739 | 3.407777 | 0.2725047 | 7.366118
55.3216 | 11.0632 | 10.77756 | 3.402283 | 0.2856418 | 7.375275
55.3315 | 11.061 | 10.78121 | 3.396839 | 0.2797859 | 7.384376
55.3415 | 11.0519 | 10.78493 | 3.391334 | 0.2669651 | 7.393601
55.3515 | 11.0581 | 10.78868 | 3.385823 | 0.2694154 | 7.402861
55.3615 | 11.0455 | 10.79246 | 3.380308 | 0.2530355 | 7.412157
55.3715 | 11.0579 | 10.79627 | 3.374786 | 0.2616258 | 7.421488
55.3815 | 11.0412 | 10.80011 | 3.36926 | 0.241086 | 7.430854
55.3915 | 11.0498 | 10.80398 | 3.363727 | 0.2458176 | 7.440255
55.4015 | 11.0519 | 10.80788 | 3.35819 | 0.2440192 | 7.449691
55.4115 | 11.0492 | 10.81181 | 3.352647 | 0.2373893 | 7.459164
55.4215 | 11.0473 | 10.81577 | 3.347099 | 0.2315298 | 7.468672
55.4315 | 11.0598 | 10.81976 | 3.341545 | 0.2400406 | 7.478215
55.4415 | 11.0546 | 10.82378 | 3.335985 | 0.2308207 | 7.487794
55.4515 | 11.0479 | 10.82783 | 3.330421 | 0.2200705 | 7.497409
55.4615 | 11.0636 | 10.83191 | 3.324851 | 0.2316893 | 7.50706
55.4715 | 11.044 | 10.83602 | 3.319275 | 0.2079786 | 7.516746
55.4815 | 11.0616 | 10.84016 | 3.313694 | 0.2214363 | 7.526469
55.4915 | 11.0597 | 10.84434 | 3.308108 | 0.2153633 | 7.536229
55.5015 | 11.0542 | 10.84854 | 3.302516 | 0.2056589 | 7.546025
55.5115 | 11.0732 | 10.85278 | 3.296919 | 0.2204244 | 7.555856
55.5215 | 11.0558 | 10.85704 | 3.291317 | 0.1987582 | 7.565725
55.5315 | 11.062 | 10.86134 | 3.285709 | 0.2006605 | 7.575631
55.5415 | 11.0561 | 10.86567 | 3.280096 | 0.1904316 | 7.585573
55.5515 | 11.0664 | 10.87003 | 3.274477 | 0.1963715 | 7.595552
55.5615 | 11.0644 | 10.87442 | 3.268853 | 0.1899802 | 7.605567
55.5715 | 11.0589 | 10.87884 | 3.263224 | 0.1800573 | 7.615619
55.5815 | 11.0629 | 10.8833 | 3.257589 | 0.1796021 | 7.625709
55.5915 | 11.0687 | 10.88778 | 3.251949 | 0.1809151 | 7.635836
55.6015 | 11.0748 | 10.8923 | 3.246303 | 0.1824964 | 7.646
55.6115 | 11.0689 | 10.89685 | 3.240652 | 0.1720454 | 7.656202
55.6215 | 11.081 | 10.90144 | 3.234996 | 0.179562 | 7.666442
55.6315 | 11.0583 | 10.90605 | 3.229335 | 0.1522467 | 7.676718
55.6415 | 11.0843 | 10.9107 | 3.223668 | 0.1735991 | 7.687033
55.6515 | 11.0774 | 10.91538 | 3.217996 | 0.1620201 | 7.697384
55.6615 | 11.0611 | 10.92009 | 3.212318 | 0.1410066 | 7.707775
55.6715 | 11.0887 | 10.92484 | 3.206636 | 0.1638612 | 7.718203
55.6815 | 11.0702 | 10.92962 | 3.200947 | 0.1405831 | 7.728669
55.6915 | 11.0682 | 10.93443 | 3.195254 | 0.1337729 | 7.739173
55.7015 | 11.0775 | 10.93927 | 3.189555 | 0.138229 | 7.749716
55.7115 | 11.0615 | 10.94415 | 3.183851 | 0.117351 | 7.760298
55.7215 | 11.0709 | 10.94906 | 3.178142 | 0.1218413 | 7.770917
55.7315 | 11.0758 | 10.954 | 3.172427 | 0.1217982 | 7.781575
55.7415 | 11.0667 | 10.95898 | 3.166707 | 0.1077212 | 7.792272
55.7515 | 11.0751 | 10.96399 | 3.160982 | 0.1111102 | 7.803008
55.7615 | 11.0657 | 10.96903 | 3.155251 | 0.09666613 | 7.813783
55.7715 | 11.0742 | 10.97411 | 3.149515 | 0.1000887 | 7.824596
55.7815 | 11.0822 | 10.97922 | 3.143774 | 0.102977 | 7.835449
55.7915 | 11.075 | 10.98437 | 3.138028 | 0.09063097 | 7.846341
55.8015 | 11.0726 | 10.98955 | 3.132276 | 0.08305115 | 7.857273
55.8115 | 11.079 | 10.99476 | 3.126519 | 0.0842385 | 7.868243
55.8215 | 11.064 | 11.00001 | 3.120757 | 0.06399007 | 7.879253
55.8315 | 11.0902 | 11.00529 | 3.114989 | 0.08490719 | 7.890304
55.8415 | 11.071 | 11.01061 | 3.109216 | 0.06038976 | 7.901394
55.8515 | 11.076 | 11.01596 | 3.103438 | 0.0600389 | 7.912523
55.8615 | 11.0837 | 11.02135 | 3.097655 | 0.06235265 | 7.923692
55.8715 | 11.0701 | 11.02677 | 3.091867 | 0.0433312 | 7.934902
55.8815 | 11.0687 | 11.03222 | 3.086073 | 0.03647511 | 7.946152
55.8915 | 11.085 | 11.03772 | 3.080274 | 0.04728442 | 7.957441
55.9015 | 11.0852 | 11.04324 | 3.07447 | 0.04195805 | 7.968772
55.9115 | 11.0885 | 11.0488 | 3.068661 | 0.03969621 | 7.980143
55.9214 | 11.0901 | 11.05434 | 3.062904 | 0.03575664 | 7.991439
55.9314 | 11.0809 | 11.05997 | 3.057084 | 0.02092511 | 8.002891
55.9414 | 11.0904 | 11.06564 | 3.051259 | 0.02475744 | 8.014383
55.9514 | 11.107 | 11.07135 | 3.045429 | 0.03565374 | 8.025917
55.9614 | 11.0844 | 11.07709 | 3.039594 | 0.007314314 | 8.037492
55.9714 | 11.0998 | 11.08286 | 3.033753 | 0.01693878 | 8.049108
55.9814 | 11.1004 | 11.08867 | 3.027907 | 0.0117277 | 8.060765
55.9914 | 11.0853 | 11.09452 | 3.022056 | -0.009220022 | 8.072464
56.0014 | 11.1117 | 11.1004 | 3.0162 | 0.01129652 | 8.084203
56.0114 | 11.0961 | 11.10632 | 3.010339 | -0.01022366 | 8.095985
56.0214 | 11.099 | 11.11228 | 3.004472 | -0.0132794 | 8.107807
56.0314 | 11.0902 | 11.11827 | 2.998601 | -0.02807324 | 8.119673
56.0414 | 11.0972 | 11.1243 | 2.992724 | -0.02710336 | 8.131579
56.0514 | 11.1047 | 11.13037 | 2.986842 | -0.02567105 | 8.143529
56.0614 | 11.1115 | 11.13647 | 2.980955 | -0.02497447 | 8.15552
56.0714 | 11.0988 | 11.14262 | 2.975062 | -0.04381563 | 8.167553
56.0814 | 11.1109 | 11.14879 | 2.969165 | -0.03789421 | 8.179629
56.0914 | 11.1009 | 11.15501 | 2.963262 | -0.05410967 | 8.191747
56.1014 | 11.1135 | 11.16126 | 2.957355 | -0.04776233 | 8.203908
56.1114 | 11.1058 | 11.16755 | 2.951442 | -0.06175288 | 8.216111
56.1214 | 11.1149 | 11.17388 | 2.945524 | -0.05898107 | 8.228357
56.1314 | 11.1068 | 11.18025 | 2.939601 | -0.07344743 | 8.240647
56.1414 | 11.1039 | 11.18665 | 2.933672 | -0.08275162 | 8.252979
56.1514 | 11.1071 | 11.19309 | 2.927739 | -0.08599403 | 8.265355
56.1614 | 11.1156 | 11.19957 | 2.921801 | -0.08397474 | 8.277774
56.1714 | 11.1043 | 11.20609 | 2.915857 | -0.1017936 | 8.290236
56.1814 | 11.1039 | 11.21265 | 2.909908 | -0.1087498 | 8.302741
56.1914 | 11.1087 | 11.21925 | 2.903955 | -0.1105455 | 8.315291
56.2014 | 11.1091 | 11.22588 | 2.897996 | -0.1167798 | 8.327884
56.2114 | 11.1158 | 11.23255 | 2.892032 | -0.1167532 | 8.340521
56.2214 | 11.1197 | 11.23926 | 2.886063 | -0.1195643 | 8.353201
56.2314 | 11.106 | 11.24601 | 2.880089 | -0.140015 | 8.365926
56.2414 | 11.1271 | 11.25281 | 2.87411 | -0.1257061 | 8.378696
56.2514 | 11.1128 | 11.25964 | 2.868126 | -0.1468351 | 8.39151
56.2614 | 11.1267 | 11.2665 | 2.862136 | -0.1398042 | 8.404368
56.2714 | 11.1326 | 11.27341 | 2.856142 | -0.140811 | 8.417269
56.2814 | 11.1245 | 11.28036 | 2.850143 | -0.155859 | 8.430216
56.2914 | 11.1195 | 11.28735 | 2.844138 | -0.1678464 | 8.443208
56.3014 | 11.1363 | 11.29437 | 2.838129 | -0.1580742 | 8.456245
56.3114 | 11.1296 | 11.30144 | 2.832114 | -0.1718411 | 8.469327
56.3214 | 11.1412 | 11.30855 | 2.826095 | -0.1673485 | 8.482454
56.3314 | 11.1368 | 11.3157 | 2.82007 | -0.1788965 | 8.495626
56.3414 | 11.1327 | 11.32289 | 2.814041 | -0.1901851 | 8.508844
56.3514 | 11.1432 | 11.33011 | 2.808006 | -0.1869122 | 8.522106
56.3614 | 11.1383 | 11.33738 | 2.801966 | -0.1990821 | 8.535416
56.3714 | 11.1506 | 11.34469 | 2.795922 | -0.1940916 | 8.54877
56.3814 | 11.1403 | 11.35204 | 2.789872 | -0.2117427 | 8.56217
56.3914 | 11.1545 | 11.35943 | 2.783818 | -0.204934 | 8.575616
56.4014 | 11.1626 | 11.36687 | 2.777758 | -0.2042661 | 8.589108
56.4114 | 11.1578 | 11.37434 | 2.771694 | -0.2165409 | 8.602647
56.4214 | 11.1493 | 11.38186 | 2.765624 | -0.2325559 | 8.616232
56.4314 | 11.1594 | 11.38941 | 2.759549 | -0.2300123 | 8.629863
56.4414 | 11.1689 | 11.39701 | 2.75347 | -0.2281104 | 8.64354
56.4514 | 11.1529 | 11.40465 | 2.747386 | -0.2517507 | 8.657265
56.4614 | 11.1766 | 11.41233 | 2.741296 | -0.2357326 | 8.671036
56.4714 | 11.1695 | 11.42006 | 2.735202 | -0.2505565 | 8.684855
56.4814 | 11.1757 | 11.42782 | 2.729102 | -0.2521223 | 8.69872
56.4914 | 11.158 | 11.43563 | 2.722998 | -0.2776305 | 8.712632
56.5013 | 11.1576 | 11.4434 | 2.71695 | -0.2858029 | 8.726453
56.5113 | 11.1837 | 11.45129 | 2.710836 | -0.2675949 | 8.740459
56.5213 | 11.1667 | 11.45923 | 2.704717 | -0.2925307 | 8.754514
56.5313 | 11.177 | 11.46721 | 2.698593 | -0.2902086 | 8.768616
56.5413 | 11.1779 | 11.47523 | 2.692464 | -0.2973294 | 8.782765
56.5513 | 11.1791 | 11.48329 | 2.68633 | -0.304193 | 8.796963
56.5613 | 11.1814 | 11.4914 | 2.680192 | -0.3099991 | 8.811207
56.5713 | 11.1876 | 11.49955 | 2.674048 | -0.3119494 | 8.825501
56.5813 | 11.1869 | 11.50774 | 2.6679 | -0.3208424 | 8.839843
56.5913 | 11.1917 | 11.51598 | 2.661746 | -0.324279 | 8.854233
56.6013 | 11.1756 | 11.52426 | 2.655588 | -0.3486594 | 8.868672
56.6113 | 11.1892 | 11.53258 | 2.649425 | -0.3433833 | 8.883159
56.6213 | 11.2074 | 11.54095 | 2.643257 | -0.3335512 | 8.897695
56.6313 | 11.1949 | 11.54936 | 2.637084 | -0.3544631 | 8.912279
56.6413 | 11.1962 | 11.55782 | 2.630906 | -0.3616204 | 8.926914
56.6513 | 11.1885 | 11.56632 | 2.624723 | -0.3778197 | 8.941596
56.6613 | 11.1883 | 11.57486 | 2.618536 | -0.3865647 | 8.956329
56.6713 | 11.1936 | 11.58345 | 2.612343 | -0.3898538 | 8.97111
56.6813 | 11.2028 | 11.59209 | 2.606146 | -0.3892873 | 8.985941
56.6913 | 11.2019 | 11.60077 | 2.599944 | -0.3988653 | 9.000821
56.7013 | 11.2141 | 11.60949 | 2.593737 | -0.3953891 | 9.015752
56.7113 | 11.2127 | 11.61826 | 2.587526 | -0.4055573 | 9.030732
56.7213 | 11.1966 | 11.62707 | 2.581309 | -0.4304705 | 9.045761
56.7313 | 11.2235 | 11.63593 | 2.575088 | -0.4124288 | 9.060841
56.7413 | 11.2134 | 11.64483 | 2.568862 | -0.4314334 | 9.075972
56.7513 | 11.2163 | 11.65378 | 2.562631 | -0.4374831 | 9.091152
56.7613 | 11.2305 | 11.66278 | 2.556395 | -0.4322782 | 9.106383
56.7713 | 11.2147 | 11.67182 | 2.550154 | -0.4571189 | 9.121664
56.7813 | 11.2307 | 11.68091 | 2.543909 | -0.4502064 | 9.136997
56.7913 | 11.2293 | 11.69004 | 2.537659 | -0.4607383 | 9.152379
56.8013 | 11.2242 | 11.69922 | 2.531404 | -0.4750174 | 9.167813
56.8113 | 11.2404 | 11.70844 | 2.525144 | -0.4680422 | 9.183298
56.8213 | 11.2314 | 11.71771 | 2.51888 | -0.4863139 | 9.198834
56.8313 | 11.2274 | 11.72703 | 2.512611 | -0.4996328 | 9.214422
56.8413 | 11.2525 | 11.7364 | 2.506337 | -0.4838972 | 9.230061
56.8513 | 11.2479 | 11.74581 | 2.500058 | -0.4979092 | 9.245751
56.8613 | 11.2519 | 11.75527 | 2.493774 | -0.5033674 | 9.261493
56.8713 | 11.2604 | 11.76477 | 2.487486 | -0.5043723 | 9.277286
56.8813 | 11.2518 | 11.77433 | 2.481193 | -0.5225252 | 9.293132
56.8913 | 11.2713 | 11.78393 | 2.474895 | -0.512625 | 9.30903
56.9013 | 11.2711 | 11.79357 | 2.468593 | -0.5224726 | 9.32498
56.9113 | 11.2625 | 11.80327 | 2.462286 | -0.540767 | 9.340981
56.9213 | 11.2821 | 11.81301 | 2.455974 | -0.5309096 | 9.357036
56.9313 | 11.287 | 11.8228 | 2.449657 | -0.535799 | 9.373142
56.9413 | 11.2893 | 11.83264 | 2.443336 | -0.5433372 | 9.389301
56.9513 | 11.2918 | 11.84252 | 2.43701 | -0.5507243 | 9.405514
56.9613 | 11.2876 | 11.85246 | 2.43068 | -0.5648576 | 9.421778
56.9713 | 11.2755 | 11.86244 | 2.424344 | -0.5869408 | 9.438097
56.9813 | 11.3071 | 11.87247 | 2.418004 | -0.5653708 | 9.454467
56.9913 | 11.3049 | 11.88255 | 2.411659 | -0.5776504 | 9.470891
57.0013 | 11.2988 | 11.89268 | 2.40531 | -0.5938792 | 9.487369
57.0113 | 11.3011 | 11.90286 | 2.398956 | -0.6017564 | 9.5039
57.0213 | 11.3003 | 11.91308 | 2.392597 | -0.6127814 | 9.520484
57.0313 | 11.3155 | 11.92336 | 2.386234 | -0.6078563 | 9.537122
57.0413 | 11.3202 | 11.93368 | 2.379866 | -0.6134801 | 9.553814
57.0513 | 11.3132 | 11.94405 | 2.373493 | -0.630854 | 9.570561
57.0613 | 11.3221 | 11.95448 | 2.367116 | -0.632376 | 9.58736
57.0713 | 11.3053 | 11.96495 | 2.360734 | -0.6596485 | 9.604214
57.0813 | 11.3118 | 11.97547 | 2.354348 | -0.6636695 | 9.621122
57.0912 | 11.3178 | 11.98593 | 2.34802 | -0.6681343 | 9.637914
57.1012 | 11.311 | 11.99655 | 2.341625 | -0.6855546 | 9.65493
57.1112 | 11.3313 | 12.00723 | 2.335224 | -0.6759255 | 9.672001
57.1212 | 11.3155 | 12.01795 | 2.328819 | -0.7024459 | 9.689127
57.1312 | 11.3027 | 12.02872 | 2.32241 | -0.7260175 | 9.706308
57.1412 | 11.3214 | 12.03954 | 2.315996 | -0.7181387 | 9.723543
57.1512 | 11.3212 | 12.05041 | 2.309577 | -0.7292112 | 9.740834
57.1612 | 11.3135 | 12.06133 | 2.303154 | -0.7478335 | 9.75818
57.1712 | 11.33 | 12.07231 | 2.296726 | -0.7423073 | 9.775582
57.1812 | 11.3322 | 12.08333 | 2.290293 | -0.7511312 | 9.793038
57.1912 | 11.3205 | 12.09441 | 2.283856 | -0.7739067 | 9.81055
57.2012 | 11.3288 | 12.10553 | 2.277415 | -0.7767319 | 9.828117
57.2112 | 11.3227 | 12.11671 | 2.270969 | -0.7940101 | 9.845741
57.2212 | 11.3352 | 12.12794 | 2.264518 | -0.7927388 | 9.863421
57.2312 | 11.3398 | 12.13922 | 2.258063 | -0.7994195 | 9.881157
57.2412 | 11.3457 | 12.15055 | 2.251603 | -0.8048498 | 9.898947
57.2512 | 11.3601 | 12.16193 | 2.245139 | -0.801834 | 9.916795
57.2612 | 11.3443 | 12.17337 | 2.23867 | -0.8290682 | 9.934698
57.2712 | 11.3424 | 12.18486 | 2.232197 | -0.8424557 | 9.952659
57.2812 | 11.3588 | 12.19639 | 2.225719 | -0.8375937 | 9.970675
57.2912 | 11.3476 | 12.20799 | 2.219237 | -0.8603851 | 9.988748
57.3012 | 11.3541 | 12.21963 | 2.21275 | -0.8655284 | 10.00688
57.3112 | 11.3766 | 12.23132 | 2.206259 | -0.8547242 | 10.02507
57.3212 | 11.3837 | 12.24307 | 2.199763 | -0.8593719 | 10.04331
57.3312 | 11.3846 | 12.25487 | 2.193263 | -0.8702729 | 10.06161
57.3412 | 11.3881 | 12.26673 | 2.186758 | -0.8786255 | 10.07997
57.3512 | 11.3961 | 12.27863 | 2.180249 | -0.882532 | 10.09838
57.3612 | 11.3901 | 12.29059 | 2.173735 | -0.9004905 | 10.11685
57.3712 | 11.4063 | 12.3026 | 2.167217 | -0.8963025 | 10.13539
57.3812 | 11.4076 | 12.31467 | 2.160695 | -0.9070678 | 10.15397
57.3912 | 11.4093 | 12.32679 | 2.154168 | -0.9174856 | 10.17262
57.4012 | 11.4348 | 12.33896 | 2.147637 | -0.9041571 | 10.19132
57.4112 | 11.4193 | 12.35118 | 2.141101 | -0.9318821 | 10.21008
57.4212 | 11.4426 | 12.36346 | 2.13456 | -0.9208603 | 10.2289
57.4312 | 11.4256 | 12.37579 | 2.128016 | -0.950193 | 10.24778
57.4412 | 11.4455 | 12.38818 | 2.121467 | -0.9426783 | 10.26671
57.4512 | 11.4482 | 12.40062 | 2.114913 | -0.9524184 | 10.28571
57.4612 | 11.4497 | 12.41311 | 2.108355 | -0.9634119 | 10.30476
57.4712 | 11.4701 | 12.42566 | 2.101793 | -0.95556 | 10.32387
57.4812 | 11.4862 | 12.43826 | 2.095226 | -0.9520616 | 10.34304
57.4912 | 11.4581 | 12.45092 | 2.088655 | -0.9928168 | 10.36226
57.5012 | 11.4809 | 12.46363 | 2.08208 | -0.9827271 | 10.38155
57.5112 | 11.4867 | 12.47639 | 2.0755 | -0.9896919 | 10.40089
57.5212 | 11.4935 | 12.48921 | 2.068916 | -0.9957117 | 10.4203
57.5312 | 11.5034 | 12.50208 | 2.062327 | -0.998685 | 10.43976
57.5412 | 11.5074 | 12.51501 | 2.055734 | -1.007614 | 10.45928
57.5512 | 11.513 | 12.528 | 2.049137 | -1.014998 | 10.47886
57.5612 | 11.5186 | 12.54104 | 2.042536 | -1.022435 | 10.4985
57.5712 | 11.5079 | 12.55413 | 2.03593 | -1.046229 | 10.5182
57.5812 | 11.5238 | 12.56728 | 2.02932 | -1.043477 | 10.53796
57.5912 | 11.5339 | 12.58048 | 2.022705 | -1.046581 | 10.55778
57.6012 | 11.5308 | 12.59374 | 2.016086 | -1.06294 | 10.57765
57.6112 | 11.5345 | 12.60705 | 2.009463 | -1.072554 | 10.59759
57.6212 | 11.5502 | 12.62042 | 2.002836 | -1.070224 | 10.61759
57.6312 | 11.5472 | 12.63385 | 1.996204 | -1.086649 | 10.63765
57.6412 | 11.55 | 12.64733 | 1.989568 | -1.09733 | 10.65776
57.6512 | 11.565 | 12.66087 | 1.982928 | -1.095867 | 10.67794
57.6612 | 11.5535 | 12.67446 | 1.976283 | -1.12096 | 10.69818
57.6711 | 11.569 | 12.68797 | 1.969701 | -1.118972 | 10.71827
57.6811 | 11.5706 | 12.70168 | 1.963048 | -1.131076 | 10.73863
57.6911 | 11.5707 | 12.71544 | 1.95639 | -1.144739 | 10.75905
57.7011 | 11.5949 | 12.72925 | 1.949729 | -1.134352 | 10.77952
57.7111 | 11.5786 | 12.74313 | 1.943063 | -1.164526 | 10.80006
57.7211 | 11.5885 | 12.75705 | 1.936393 | -1.168551 | 10.82066
57.7311 | 11.5935 | 12.77104 | 1.929718 | -1.177536 | 10.84132
57.7411 | 11.5871 | 12.78508 | 1.92304 | -1.197977 | 10.86204
57.7511 | 11.5928 | 12.79917 | 1.916357 | -1.206375 | 10.88282
57.7611 | 11.5922 | 12.81333 | 1.90967 | -1.221128 | 10.90366
57.7711 | 11.5911 | 12.82754 | 1.902979 | -1.236439 | 10.92456
57.7811 | 11.6034 | 12.84181 | 1.896284 | -1.238406 | 10.94552
57.7911 | 11.5987 | 12.85613 | 1.889584 | -1.25743 | 10.96655
57.8011 | 11.6135 | 12.87051 | 1.88288 | -1.257011 | 10.98763
57.8111 | 11.6176 | 12.88495 | 1.876172 | -1.267349 | 11.00878
57.8211 | 11.6087 | 12.89944 | 1.86946 | -1.290743 | 11.02998
57.8311 | 11.6183 | 12.91399 | 1.862744 | -1.295694 | 11.05125
57.8411 | 11.6245 | 12.9286 | 1.856024 | -1.304103 | 11.07258
57.8511 | 11.6296 | 12.94327 | 1.849299 | -1.313668 | 11.09397
57.8611 | 11.6353 | 12.95799 | 1.84257 | -1.322692 | 11.11542
57.8711 | 11.6301 | 12.97277 | 1.835837 | -1.342672 | 11.13694
57.8811 | 11.6396 | 12.98761 | 1.8291 | -1.348009 | 11.15851
57.8911 | 11.6459 | 13.0025 | 1.822359 | -1.356604 | 11.18014
57.9011 | 11.6293 | 13.01746 | 1.815614 | -1.388156 | 11.20184
57.9111 | 11.6467 | 13.03247 | 1.808865 | -1.385765 | 11.2236
57.9211 | 11.655 | 13.04753 | 1.802111 | -1.392531 | 11.24542
57.9311 | 11.6515 | 13.06266 | 1.795353 | -1.411157 | 11.2673
57.9411 | 11.6574 | 13.07784 | 1.788592 | -1.420442 | 11.28925
57.9511 | 11.6813 | 13.09308 | 1.781826 | -1.411778 | 11.31125
57.9611 | 11.6641 | 13.10838 | 1.775056 | -1.44428 | 11.33332
57.9711 | 11.6933 | 13.12373 | 1.768282 | -1.430431 | 11.35545
57.9811 | 11.6899 | 13.13914 | 1.761504 | -1.449243 | 11.37764
57.9911 | 11.6933 | 13.15461 | 1.754722 | -1.461313 | 11.39989
58.0011 | 11.7122 | 13.17014 | 1.747936 | -1.457941 | 11.42221
58.0111 | 11.7003 | 13.18573 | 1.741146 | -1.485427 | 11.44458
58.0211 | 11.7137 | 13.20137 | 1.734352 | -1.487671 | 11.46702
58.0311 | 11.7335 | 13.21707 | 1.727553 | -1.483573 | 11.48952
58.0411 | 11.7319 | 13.23283 | 1.720751 | -1.500932 | 11.51208
58.0511 | 11.7342 | 13.24865 | 1.713945 | -1.514448 | 11.5347
58.0611 | 11.7387 | 13.26452 | 1.707134 | -1.525824 | 11.55739
58.0711 | 11.7404 | 13.28046 | 1.70032 | -1.540057 | 11.58014
58.0811 | 11.7631 | 13.29645 | 1.693502 | -1.533348 | 11.60295
58.0911 | 11.7661 | 13.3125 | 1.686679 | -1.546396 | 11.62582
58.1011 | 11.7737 | 13.3286 | 1.679853 | -1.554903 | 11.64875
58.1111 | 11.7931 | 13.34477 | 1.673023 | -1.551668 | 11.67175
58.1211 | 11.7924 | 13.36099 | 1.666188 | -1.568591 | 11.6948
58.1311 | 11.7852 | 13.37727 | 1.65935 | -1.592072 | 11.71792
58.1411 | 11.8138 | 13.39361 | 1.652508 | -1.57981 | 11.7411
58.1511 | 11.8198 | 13.41001 | 1.645662 | -1.590207 | 11.76435
58.1611 | 11.8291 | 13.42646 | 1.638811 | -1.597361 | 11.78765
58.1711 | 11.8439 | 13.44297 | 1.631957 | -1.599074 | 11.81102
58.1811 | 11.8403 | 13.45954 | 1.625099 | -1.619245 | 11.83445
58.1911 | 11.853 | 13.47617 | 1.618237 | -1.623173 | 11.85794
58.2011 | 11.8639 | 13.49286 | 1.611372 | -1.628959 | 11.88149
58.2111 | 11.864 | 13.5096 | 1.604502 | -1.645604 | 11.9051
58.2211 | 11.8767 | 13.52641 | 1.597628 | -1.649705 | 11.92878
58.2311 | 11.8872 | 13.54327 | 1.59075 | -1.656066 | 11.95252
58.2411 | 11.8912 | 13.56018 | 1.583869 | -1.668983 | 11.97631
58.2511 | 11.9147 | 13.57716 | 1.576984 | -1.662459 | 12.00018
58.261 | 11.9233 | 13.59402 | 1.570163 | -1.670718 | 12.02386
58.271 | 11.9307 | 13.61111 | 1.56327 | -1.680409 | 12.04784
58.281 | 11.9479 | 13.62826 | 1.556373 | -1.680356 | 12.07188
58.291 | 11.9627 | 13.64546 | 1.549472 | -1.682764 | 12.09599
58.301 | 11.9552 | 13.66273 | 1.542568 | -1.707527 | 12.12016
58.311 | 11.9824 | 13.68005 | 1.535659 | -1.697647 | 12.14439
58.321 | 11.9852 | 13.69743 | 1.528747 | -1.712225 | 12.16868
58.331 | 11.9898 | 13.71486 | 1.52183 | -1.725062 | 12.19303
58.341 | 11.9976 | 13.73236 | 1.51491 | -1.734756 | 12.21745
58.351 | 12.0155 | 13.74991 | 1.507986 | -1.734405 | 12.24192
58.361 | 12.0258 | 13.76751 | 1.501059 | -1.741714 | 12.26645
58.371 | 12.0208 | 13.78518 | 1.494127 | -1.764379 | 12.29105
58.381 | 12.0326 | 13.8029 | 1.487192 | -1.770302 | 12.31571
58.391 | 12.0562 | 13.82068 | 1.480253 | -1.764481 | 12.34043
58.401 | 12.0647 | 13.83852 | 1.47331 | -1.773818 | 12.36521
58.411 | 12.069 | 13.85641 | 1.466363 | -1.787411 | 12.39005
58.421 | 12.0985 | 13.87436 | 1.459413 | -1.775863 | 12.41495
58.431 | 12.1033 | 13.89237 | 1.452459 | -1.78907 | 12.43991
58.441 | 12.0924 | 13.91043 | 1.445501 | -1.818033 | 12.46493
58.451 | 12.1261 | 13.92855 | 1.438539 | -1.802453 | 12.49001
58.461 | 12.1242 | 13.94673 | 1.431574 | -1.822531 | 12.51516
58.471 | 12.122 | 13.96496 | 1.424605 | -1.842965 | 12.54036
58.481 | 12.1542 | 13.98325 | 1.417632 | -1.829054 | 12.56562
58.491 | 12.1593 | 14.0016 | 1.410655 | -1.8423 | 12.59095
58.501 | 12.1704 | 14.02 | 1.403675 | -1.849603 | 12.61633
58.511 | 12.1693 | 14.03846 | 1.396691 | -1.869161 | 12.64177
58.521 | 12.1886 | 14.05697 | 1.389703 | -1.868374 | 12.66727
58.531 | 12.1948 | 14.07554 | 1.382711 | -1.880745 | 12.69283
58.541 | 12.2108 | 14.09417 | 1.375716 | -1.88337 | 12.71845
58.551 | 12.2177 | 14.11285 | 1.368717 | -1.895151 | 12.74413
58.561 | 12.2356 | 14.13159 | 1.361715 | -1.895987 | 12.76987
58.571 | 12.2453 | 14.15038 | 1.354709 | -1.905079 | 12.79567
58.581 | 12.2549 | 14.16923 | 1.347699 | -1.914326 | 12.82153
58.591 | 12.2725 | 14.18813 | 1.340685 | -1.915628 | 12.84744
58.601 | 12.2785 | 14.20708 | 1.333668 | -1.928584 | 12.87342
58.611 | 12.2902 | 14.2261 | 1.326647 | -1.935896 | 12.89945
58.621 | 12.3105 | 14.24516 | 1.319623 | -1.934662 | 12.92554
58.631 | 12.3194 | 14.26428 | 1.312595 | -1.944884 | 12.95169
58.641 | 12.3253 | 14.28346 | 1.305563 | -1.958157 | 12.97789
58.651 | 12.3461 | 14.30269 | 1.298528 | -1.956585 | 13.00416
58.661 | 12.3491 | 14.32197 | 1.291489 | -1.972869 | 13.03048
58.671 | 12.3525 | 14.34131 | 1.284447 | -1.988806 | 13.05686
58.681 | 12.3765 | 14.36069 | 1.277401 | -1.984195 | 13.08329
58.691 | 12.3736 | 14.38014 | 1.270351 | -2.006538 | 13.10979
58.701 | 12.395 | 14.39963 | 1.263298 | -2.004634 | 13.13634
58.711 | 12.4167 | 14.41918 | 1.256241 | -2.002483 | 13.16294
58.721 | 12.4031 | 14.43879 | 1.249181 | -2.035687 | 13.18961
58.731 | 12.4279 | 14.45844 | 1.242117 | -2.03054 | 13.21632
58.741 | 12.4509 | 14.47815 | 1.235049 | -2.027247 | 13.2431
58.751 | 12.4427 | 14.49791 | 1.227978 | -2.055207 | 13.26993
58.761 | 12.4685 | 14.51772 | 1.220904 | -2.049219 | 13.29681
58.771 | 12.486 | 14.53758 | 1.213826 | -2.051581 | 13.32375
58.781 | 12.4846 | 14.5575 | 1.206744 | -2.072896 | 13.35075
58.791 | 12.5041 | 14.57746 | 1.199659 | -2.07336 | 13.3778
58.801 | 12.5123 | 14.59748 | 1.192571 | -2.085178 | 13.40491
58.811 | 12.5285 | 14.61755 | 1.185479 | -2.089045 | 13.43207
58.821 | 12.5394 | 14.63766 | 1.178383 | -2.098264 | 13.45928
58.831 | 12.5505 | 14.65783 | 1.171284 | -2.107333 | 13.48655
58.8409 | 12.5595 | 14.67785 | 1.164253 | -2.118351 | 13.5136
58.8509 | 12.5712 | 14.69812 | 1.157147 | -2.126919 | 13.54097
58.8609 | 12.5829 | 14.71844 | 1.150037 | -2.135537 | 13.5684
58.8709 | 12.6066 | 14.7388 | 1.142925 | -2.132203 | 13.59588
58.8809 | 12.619 | 14.75922 | 1.135808 | -2.140219 | 13.62341
58.8909 | 12.622 | 14.77968 | 1.128689 | -2.157683 | 13.65099
58.9009 | 12.6448 | 14.8002 | 1.121565 | -2.155397 | 13.67863
58.9109 | 12.6633 | 14.82076 | 1.114439 | -2.157457 | 13.70632
58.9209 | 12.6654 | 14.84137 | 1.107309 | -2.175966 | 13.73406
58.9309 | 12.6861 | 14.86202 | 1.100176 | -2.175924 | 13.76185
58.9409 | 12.6951 | 14.88273 | 1.093039 | -2.187627 | 13.78969
58.9509 | 12.7072 | 14.90348 | 1.085899 | -2.196277 | 13.81758
58.9609 | 12.7284 | 14.92428 | 1.078755 | -2.195875 | 13.84552
58.9709 | 12.7465 | 14.94512 | 1.071608 | -2.19862 | 13.87351
58.9809 | 12.7514 | 14.96601 | 1.064458 | -2.21461 | 13.90155
58.9909 | 12.7703 | 14.98695 | 1.057304 | -2.216646 | 13.92964
59.0009 | 12.7745 | 15.00793 | 1.050147 | -2.233426 | 13.95778
59.0109 | 12.8058 | 15.02895 | 1.042987 | -2.223151 | 13.98596
59.0209 | 12.819 | 15.05002 | 1.035823 | -2.231022 | 14.0142
59.0309 | 12.8232 | 15.07114 | 1.028656 | -2.247937 | 14.04248
59.0409 | 12.852 | 15.0923 | 1.021485 | -2.240296 | 14.07081
59.0509 | 12.8698 | 15.1135 | 1.014312 | -2.243698 | 14.09919
59.0609 | 12.8737 | 15.13474 | 1.007135 | -2.261043 | 14.12761
59.0709 | 12.9047 | 15.15603 | 0.9999544 | -2.251332 | 14.15608
59.0809 | 12.9148 | 15.17736 | 0.9927708 | -2.262562 | 14.18459
59.0909 | 12.928 | 15.19873 | 0.9855839 | -2.270734 | 14.21315
59.1009 | 12.9647 | 15.22015 | 0.9783937 | -2.25545 | 14.24176
59.1109 | 12.9655 | 15.2416 | 0.9712002 | -2.276105 | 14.2704
59.1209 | 12.9833 | 15.2631 | 0.9640035 | -2.279801 | 14.2991
59.1309 | 13.0106 | 15.28464 | 0.9568035 | -2.274038 | 14.32783
59.1409 | 13.0304 | 15.30621 | 0.9496003 | -2.275815 | 14.35661
59.1509 | 13.0366 | 15.32783 | 0.9423938 | -2.291231 | 14.38544
59.1609 | 13.0575 | 15.34949 | 0.9351841 | -2.291987 | 14.4143
59.1709 | 13.0847 | 15.37118 | 0.9279711 | -2.286479 | 14.44321
59.1809 | 13.0937 | 15.39291 | 0.920755 | -2.299213 | 14.47216
59.1909 | 13.1297 | 15.41468 | 0.9135356 | -2.284983 | 14.50115
59.2009 | 13.141 | 15.43649 | 0.906313 | -2.295488 | 14.53018
59.2109 | 13.1467 | 15.45833 | 0.8990872 | -2.311633 | 14.55925
59.2209 | 13.1868 | 15.48021 | 0.8918582 | -2.293415 | 14.58836
59.2309 | 13.197 | 15.50213 | 0.8846261 | -2.305132 | 14.61751
59.2409 | 13.2092 | 15.52408 | 0.8773907 | -2.314883 | 14.64669
59.2509 | 13.2464 | 15.54607 | 0.8701522 | -2.29967 | 14.67592
59.2609 | 13.2501 | 15.56809 | 0.8629106 | -2.317991 | 14.70518
59.2709 | 13.2753 | 15.59015 | 0.8556658 | -2.314848 | 14.73448
59.2809 | 13.3007 | 15.61224 | 0.8484178 | -2.311536 | 14.76382
59.2909 | 13.3065 | 15.63436 | 0.8411667 | -2.327857 | 14.79319
59.3009 | 13.3367 | 15.65651 | 0.8339125 | -2.319811 | 14.8226
59.3109 | 13.3503 | 15.6787 | 0.8266551 | -2.328396 | 14.85204
59.3209 | 13.3671 | 15.70091 | 0.8193946 | -2.333815 | 14.88152
59.3309 | 13.3876 | 15.72316 | 0.8121311 | -2.335562 | 14.91103
59.3409 | 13.4122 | 15.74544 | 0.8048644 | -2.33324 | 14.94058
59.3509 | 13.4276 | 15.76775 | 0.7975946 | -2.340148 | 14.97015
59.3609 | 13.4515 | 15.79009 | 0.7903218 | -2.338585 | 14.99976
59.3709 | 13.4646 | 15.81245 | 0.7830458 | -2.347849 | 15.0294
59.3809 | 13.4853 | 15.83484 | 0.7757668 | -2.349544 | 15.05908
59.3909 | 13.5245 | 15.85726 | 0.7684848 | -2.332765 | 15.08878
59.4009 | 13.5283 | 15.87971 | 0.7611997 | -2.351412 | 15.11851
59.4109 | 13.5407 | 15.90218 | 0.7539115 | -2.361484 | 15.14827
59.4209 | 13.5776 | 15.92468 | 0.7466203 | -2.347084 | 15.17806
59.4308 | 13.5905 | 15.94699 | 0.7393991 | -2.356489 | 15.20759
59.4408 | 13.6166 | 15.96954 | 0.7321018 | -2.352936 | 15.23743
59.4508 | 13.631 | 15.99211 | 0.7248016 | -2.361108 | 15.26731
59.4608 | 13.6485 | 16.0147 | 0.7174984 | -2.366203 | 15.2972
59.4708 | 13.6739 | 16.03732 | 0.7101921 | -2.363419 | 15.32713
59.4808 | 13.7146 | 16.05996 | 0.7028829 | -2.345359 | 15.35708
59.4908 | 13.7017 | 16.08261 | 0.6955707 | -2.380909 | 15.38704
59.5008 | 13.7556 | 16.10529 | 0.6882555 | -2.349689 | 15.41703
59.5108 | 13.7688 | 16.12799 | 0.6809374 | -2.359189 | 15.44705
59.5208 | 13.7742 | 16.15071 | 0.6736162 | -2.376508 | 15.47709
59.5308 | 13.826 | 16.17344 | 0.6662922 | -2.347445 | 15.50715
59.5408 | 13.845 | 16.1962 | 0.6589652 | -2.3512 | 15.53723
59.5508 | 13.8523 | 16.21897 | 0.6516352 | -2.366673 | 15.56734
59.5608 | 13.8931 | 16.24176 | 0.6443023 | -2.348661 | 15.59746
59.5708 | 13.9177 | 16.26456 | 0.6369665 | -2.346864 | 15.6276
59.5808 | 13.9322 | 16.28738 | 0.6296278 | -2.355183 | 15.65776
59.5908 | 13.9656 | 16.31021 | 0.6222862 | -2.344615 | 15.68793
59.6008 | 13.9865 | 16.33306 | 0.6149417 | -2.346562 | 15.71812
59.6108 | 14.0144 | 16.35592 | 0.6075943 | -2.341519 | 15.74832
59.6208 | 14.0434 | 16.37879 | 0.600244 | -2.335389 | 15.77855
59.6308 | 14.0645 | 16.40167 | 0.5928908 | -2.337171 | 15.80878
59.6408 | 14.0893 | 16.42456 | 0.5855348 | -2.335262 | 15.83903
59.6508 | 14.1376 | 16.44746 | 0.5781759 | -2.309864 | 15.86929
59.6608 | 14.1431 | 16.47038 | 0.5708142 | -2.327282 | 15.89957
59.6708 | 14.1711 | 16.4933 | 0.5634496 | -2.3222 | 15.92985
59.6808 | 14.2122 | 16.51622 | 0.5560822 | -2.304024 | 15.96014
59.6908 | 14.2367 | 16.53916 | 0.5487119 | -2.302456 | 15.99044
59.7008 | 14.2649 | 16.56209 | 0.5413389 | -2.297192 | 16.02075
59.7108 | 14.2901 | 16.58503 | 0.533963 | -2.294934 | 16.05107
59.7208 | 14.3174 | 16.60798 | 0.5265843 | -2.290577 | 16.08139
59.7308 | 14.3581 | 16.63093 | 0.5192028 | -2.272826 | 16.11172
59.7408 | 14.3787 | 16.65387 | 0.5118186 | -2.275168 | 16.14205
59.7508 | 14.4122 | 16.67682 | 0.5044315 | -2.264619 | 16.17239
59.7608 | 14.4318 | 16.69977 | 0.4970417 | -2.267969 | 16.20273
59.7708 | 14.4799 | 16.72272 | 0.4896492 | -2.242821 | 16.23307
59.7808 | 14.5025 | 16.74567 | 0.4822538 | -2.243172 | 16.26342
59.7908 | 14.5364 | 16.76862 | 0.4748558 | -2.23222 | 16.29376
59.8008 | 14.5609 | 16.79156 | 0.467455 | -2.230664 | 16.32411
59.8108 | 14.5808 | 16.8145 | 0.4600514 | -2.233704 | 16.35445
59.8208 | 14.6254 | 16.83744 | 0.4526451 | -2.212042 | 16.3848
59.8308 | 14.6518 | 16.86037 | 0.4452362 | -2.20857 | 16.41513
59.8408 | 14.6888 | 16.88329 | 0.4378245 | -2.194493 | 16.44547
59.8508 | 14.7173 | 16.90621 | 0.4304101 | -2.188909 | 16.4758
59.8608 | 14.7546 | 16.92912 | 0.422993 | -2.174516 | 16.50612
59.8708 | 14.7669 | 16.95201 | 0.4155733 | -2.185115 | 16.53644
59.8808 | 14.8052 | 16.9749 | 0.4081508 | -2.169701 | 16.56675
59.8908 | 14.8594 | 16.99777 | 0.4007257 | -2.138375 | 16.59705
59.9008 | 14.8531 | 17.02064 | 0.393298 | -2.167538 | 16.62734
59.9108 | 14.9083 | 17.04349 | 0.3858675 | -2.135188 | 16.65762
59.9208 | 14.9211 | 17.06632 | 0.3784345 | -2.145223 | 16.68789
59.9308 | 14.9519 | 17.08914 | 0.3709988 | -2.137242 | 16.71814
59.9408 | 14.9883 | 17.11195 | 0.3635605 | -2.123646 | 16.74839
59.9508 | 15.024 | 17.13473 | 0.3561195 | -2.110731 | 16.77861
59.9608 | 15.0485 | 17.1575 | 0.348676 | -2.108998 | 16.80882
59.9708 | 15.091 | 17.18025 | 0.3412299 | -2.089245 | 16.83902
59.9808 | 15.1209 | 17.20298 | 0.3337811 | -2.082083 | 16.8692
59.9908 | 15.1417 | 17.22568 | 0.3263298 | -2.08398 | 16.89935
60.0008 | 15.1845 | 17.24836 | 0.3188759 | -2.063863 | 16.92949
60.0107 | 15.2122 | 17.2708 | 0.311494 | -2.058602 | 16.95931
60.0207 | 15.2503 | 17.29344 | 0.304035 | -2.043139 | 16.9894
60.0307 | 15.2763 | 17.31605 | 0.2965734 | -2.039747 | 17.01947
60.0407 | 15.2979 | 17.33863 | 0.2891093 | -2.04073 | 17.04952
60.0507 | 15.3578 | 17.36119 | 0.2816427 | -2.003386 | 17.07954
60.0607 | 15.3643 | 17.38371 | 0.2741735 | -2.019411 | 17.10954
60.0707 | 15.4031 | 17.40621 | 0.2667018 | -2.003109 | 17.13951
60.0807 | 15.4419 | 17.42867 | 0.2592276 | -1.986773 | 17.16945
60.0907 | 15.4715 | 17.45111 | 0.2517509 | -1.979605 | 17.19935
60.1007 | 15.5165 | 17.4735 | 0.2442716 | -1.957005 | 17.22923
60.1107 | 15.5464 | 17.49587 | 0.23679 | -1.94947 | 17.25908
60.1207 | 15.5644 | 17.5182 | 0.2293058 | -1.9538 | 17.28889
60.1307 | 15.6199 | 17.54049 | 0.2218191 | -1.920593 | 17.31867
60.1407 | 15.6566 | 17.56275 | 0.21433 | -1.906147 | 17.34842
60.1507 | 15.6883 | 17.58496 | 0.2068384 | -1.896664 | 17.37813
60.1607 | 15.7115 | 17.60714 | 0.1993444 | -1.89564 | 17.4078
60.1707 | 15.7689 | 17.62927 | 0.191848 | -1.860374 | 17.43743
60.1807 | 15.7994 | 17.65137 | 0.1843491 | -1.851966 | 17.46702
60.1907 | 15.836 | 17.67342 | 0.1768478 | -1.837415 | 17.49657
60.2007 | 15.8779 | 17.69542 | 0.1693441 | -1.81752 | 17.52608
60.2107 | 15.8943 | 17.71738 | 0.1618379 | -1.823077 | 17.55554
60.2207 | 15.9639 | 17.73929 | 0.1543294 | -1.775389 | 17.58496
60.2307 | 15.9872 | 17.76115 | 0.1468185 | -1.773951 | 17.61433
60.2407 | 16.0265 | 17.78296 | 0.1393052 | -1.756464 | 17.64366
60.2507 | 16.0651 | 17.80473 | 0.1317896 | -1.739627 | 17.67294
60.2607 | 16.1155 | 17.82644 | 0.1242715 | -1.710937 | 17.70217
60.2707 | 16.1387 | 17.8481 | 0.1167511 | -1.709395 | 17.73134
60.2807 | 16.182 | 17.8697 | 0.1092284 | -1.687696 | 17.76047
60.2907 | 16.2216 | 17.89125 | 0.1017033 | -1.669646 | 17.78954
60.3007 | 16.2476 | 17.91274 | 0.09417594 | -1.665136 | 17.81856
60.3107 | 16.31 | 17.93417 | 0.08664622 | -1.624169 | 17.84752
60.3207 | 16.3261 | 17.95554 | 0.07911418 | -1.629442 | 17.87643
60.3307 | 16.383 | 17.97686 | 0.07157983 | -1.593855 | 17.90528
60.3407 | 16.3973 | 17.99811 | 0.06404319 | -1.600806 | 17.93406
60.3507 | 16.4492 | 18.01929 | 0.05650426 | -1.570094 | 17.96279
60.3607 | 16.4794 | 18.04042 | 0.04896305 | -1.561019 | 17.99146
60.3707 | 16.4958 | 18.06148 | 0.04141957 | -1.565678 | 18.02006
60.3807 | 16.5685 | 18.08247 | 0.03387382 | -1.513969 | 18.04859
60.3907 | 16.5713 | 18.10339 | 0.02632581 | -1.532093 | 18.07707
60.4007 | 16.6322 | 18.12425 | 0.01877556 | -1.492047 | 18.10547
60.4107 | 16.6649 | 18.14503 | 0.01122307 | -1.480131 | 18.13381
60.4207 | 16.6906 | 18.16574 | 0.003668354 | -1.475144 | 18.16208
60.4307 | 16.7334 | 18.18638 | -0.003888588 | -1.452982 | 18.19027
60.4407 | 16.765 | 18.20695 | -0.01144774 | -1.441947 | 18.21839
60.4507 | 16.8002 | 18.22743 | -0.0190091 | -1.427235 | 18.24644
60.4607 | 16.8565 | 18.24785 | -0.02657266 | -1.391347 | 18.27442
60.4707 | 16.8772 | 18.26818 | -0.03413841 | -1.39098 | 18.30232
60.4807 | 16.9292 | 18.28844 | -0.04170633 | -1.359235 | 18.33014
60.4907 | 16.9626 | 18.30861 | -0.04927643 | -1.346007 | 18.35788
60.5007 | 17.0101 | 18.3287 | -0.05684869 | -1.318598 | 18.38555
60.5107 | 17.0234 | 18.34871 | -0.0644231 | -1.325307 | 18.41313
60.5207 | 17.0691 | 18.36863 | -0.07199966 | -1.299529 | 18.44063
60.5307 | 17.104 | 18.38846 | -0.07957836 | -1.284465 | 18.46804
60.5407 | 17.1476 | 18.40821 | -0.08715918 | -1.260614 | 18.49537
60.5507 | 17.2115 | 18.42787 | -0.09474213 | -1.216375 | 18.52262
60.5607 | 17.2488 | 18.44744 | -0.1023272 | -1.198644 | 18.54977
60.5707 | 17.276 | 18.46692 | -0.1099144 | -1.190922 | 18.57684
60.5807 | 17.3281 | 18.48631 | -0.1175036 | -1.158209 | 18.60381
60.5907 | 17.3623 | 18.5056 | -0.125095 | -1.143301 | 18.6307
60.6006 | 17.4225 | 18.52461 | -0.1326124 | -1.102107 | 18.65722
60.6106 | 17.4696 | 18.54371 | -0.1402079 | -1.074107 | 18.68392
60.6206 | 17.5165 | 18.56271 | -0.1478054 | -1.046211 | 18.71052
60.6306 | 17.5465 | 18.58161 | -0.155405 | -1.035113 | 18.73702
60.6406 | 17.5969 | 18.60042 | -0.1630066 | -1.003517 | 18.76342
60.6506 | 17.6321 | 18.61912 | -0.1706103 | -0.987017 | 18.78973
60.6606 | 17.6871 | 18.63771 | -0.178216 | -0.9506086 | 18.81592
60.6706 | 17.7264 | 18.6562 | -0.1858237 | -0.9298005 | 18.84202
60.6806 | 17.7627 | 18.67459 | -0.1934334 | -0.9118868 | 18.86802
60.6906 | 17.8295 | 18.69287 | -0.2010451 | -0.8633727 | 18.89392
60.7006 | 17.8804 | 18.71104 | -0.2086588 | -0.8306439 | 18.9197
60.7106 | 17.8872 | 18.7291 | -0.2162745 | -0.8419023 | 18.94538
60.7206 | 17.9635 | 18.74705 | -0.2238922 | -0.7835523 | 18.97094
60.7306 | 18.0012 | 18.76489 | -0.2315118 | -0.7636901 | 18.9964
60.7406 | 18.0521 | 18.78261 | -0.2391334 | -0.7305129 | 19.02175
60.7506 | 18.0995 | 18.80022 | -0.246757 | -0.7007191 | 19.04698
60.7606 | 18.1332 | 18.81771 | -0.2543825 | -0.6845107 | 19.07209
60.7706 | 18.1759 | 18.83508 | -0.2620099 | -0.6591831 | 19.09709
60.7806 | 18.232 | 18.85233 | -0.2696392 | -0.6203293 | 19.12197
60.7906 | 18.2835 | 18.86946 | -0.2772705 | -0.5859606 | 19.14673
60.8006 | 18.2993 | 18.88647 | -0.2849036 | -0.5871733 | 19.17138
60.8106 | 18.3599 | 18.90336 | -0.2925387 | -0.5434606 | 19.1959
60.8206 | 18.4059 | 18.92013 | -0.3001756 | -0.5142295 | 19.22031
60.8306 | 18.4139 | 18.93677 | -0.3078145 | -0.522868 | 19.24458
60.8406 | 18.5053 | 18.95328 | -0.3154552 | -0.4479777 | 19.26873
60.8506 | 18.539 | 18.96966 | -0.3230977 | -0.4306596 | 19.29276
60.8606 | 18.5772 | 18.98591 | -0.3307422 | -0.4087114 | 19.31665
60.8706 | 18.6403 | 19.00203 | -0.3383884 | -0.3617314 | 19.34042
60.8806 | 18.6927 | 19.01802 | -0.3460365 | -0.325319 | 19.36406
60.8906 | 18.7144 | 19.03387 | -0.3536864 | -0.3194737 | 19.38756
60.9006 | 18.7515 | 19.04959 | -0.3613382 | -0.2980925 | 19.41093
60.9106 | 18.8336 | 19.06518 | -0.3689917 | -0.2315768 | 19.43417
60.9206 | 18.8354 | 19.08062 | -0.3766471 | -0.2452231 | 19.45727
60.9306 | 18.9402 | 19.09593 | -0.3843043 | -0.1557279 | 19.48023
60.9406 | 18.9547 | 19.1111 | -0.3919632 | -0.1563965 | 19.50306
60.9506 | 19.0175 | 19.12612 | -0.3996239 | -0.1086217 | 19.52575
60.9606 | 19.0674 | 19.141 | -0.4072864 | -0.07360084 | 19.54829
60.9706 | 19.1092 | 19.15574 | -0.4149506 | -0.04654241 | 19.57069
60.9806 | 19.1446 | 19.17034 | -0.4226166 | -0.02573606 | 19.59295
60.9906 | 19.2157 | 19.18478 | -0.4302843 | 0.03091659 | 19.61507
61.0006 | 19.2614 | 19.19908 | -0.4379538 | 0.06231851 | 19.63704
61.0106 | 19.3022 | 19.21323 | -0.445625 | 0.08896629 | 19.65886
61.0206 | 19.3851 | 19.22723 | -0.4532979 | 0.1578663 | 19.68053
61.0306 | 19.4137 | 19.24108 | -0.4609725 | 0.1726214 | 19.70205
61.0406 | 19.465 | 19.25478 | -0.4686488 | 0.2102219 | 19.72343
61.0506 | 19.5338 | 19.26832 | -0.4763268 | 0.2654783 | 19.74465
61.0606 | 19.5803 | 19.28171 | -0.4840064 | 0.298589 | 19.76572
61.0706 | 19.6263 | 19.29494 | -0.4916878 | 0.3313569 | 19.78663
61.0806 | 19.7047 | 19.30802 | -0.4993708 | 0.3966839 | 19.80739
61.0906 | 19.7465 | 19.32093 | -0.5070554 | 0.4255673 | 19.82799
61.1006 | 19.7782 | 19.33369 | -0.5147417 | 0.4445095 | 19.84843
61.1106 | 19.8661 | 19.34628 | -0.5224296 | 0.5198155 | 19.86871
61.1206 | 19.9225 | 19.35872 | -0.5301192 | 0.5637821 | 19.88884
61.1306 | 19.9522 | 19.37099 | -0.5378104 | 0.5812102 | 19.9088
61.1406 | 20.0276 | 19.38309 | -0.5455032 | 0.6445061 | 19.9286
61.1506 | 20.0712 | 19.39503 | -0.5531975 | 0.6761661 | 19.94823
61.1606 | 20.1444 | 19.40681 | -0.5608935 | 0.7375896 | 19.9677
61.1706 | 20.2124 | 19.41842 | -0.5685911 | 0.7939847 | 19.98701
61.1806 | 20.276 | 19.42985 | -0.5762902 | 0.8461479 | 20.00614
61.1905 | 20.3217 | 19.44101 | -0.5839139 | 0.8806934 | 20.02492
61.2005 | 20.375 | 19.45211 | -0.5916161 | 0.9228945 | 20.04372
61.2105 | 20.482 | 19.46303 | -0.5993199 | 1.018969 | 20.06235
61.2205 | 20.5252 | 19.47378 | -0.6070252 | 1.051416 | 20.08081
61.2305 | 20.6162 | 19.48436 | -0.614732 | 1.131837 | 20.0991
61.2405 | 20.6404 | 19.49477 | -0.6224404 | 1.145632 | 20.11721
61.2505 | 20.7124 | 19.505 | -0.6301503 | 1.207405 | 20.13515
61.2605 | 20.8068 | 19.51505 | -0.6378617 | 1.291754 | 20.15291
61.2705 | 20.8471 | 19.52492 | -0.6455745 | 1.322183 | 20.17049
61.2805 | 20.939 | 19.53461 | -0.6532889 | 1.40439 | 20.1879
61.2905 | 20.9945 | 19.54412 | -0.6610047 | 1.450377 | 20.20513
61.3005 | 21.0931 | 19.55345 | -0.668722 | 1.539646 | 20.22218
61.3105 | 21.141 | 19.5626 | -0.6764408 | 1.578399 | 20.23904
61.3205 | 21.2516 | 19.57157 | -0.684161 | 1.680031 | 20.25573
61.3305 | 21.2768 | 19.58035 | -0.6918826 | 1.69645 | 20.27223
61.3405 | 21.3558 | 19.58895 | -0.6996057 | 1.766853 | 20.28855
61.3505 | 21.435 | 19.59736 | -0.7073302 | 1.837643 | 20.30469
61.3605 | 21.5782 | 19.60558 | -0.7150561 | 1.972618 | 20.32064
61.3705 | 21.5948 | 19.61362 | -0.7227834 | 1.981184 | 20.3364
61.3805 | 21.686 | 19.62146 | -0.7305121 | 2.064537 | 20.35198
61.3905 | 21.7453 | 19.62912 | -0.7382422 | 2.11618 | 20.36736
61.4005 | 21.8181 | 19.63659 | -0.7459736 | 2.181511 | 20.38256
61.4105 | 21.935 | 19.64387 | -0.7537064 | 2.291134 | 20.39757
61.4205 | 21.9702 | 19.65095 | -0.7614406 | 2.319251 | 20.41239
61.4305 | 22.0606 | 19.65784 | -0.7691762 | 2.40276 | 20.42702
61.4405 | 22.153 | 19.66454 | -0.776913 | 2.488461 | 20.44145
61.4505 | 22.2187 | 19.67104 | -0.7846513 | 2.547659 | 20.45569
61.4605 | 22.3084 | 19.67735 | -0.7923908 | 2.631051 | 20.46974
61.4705 | 22.3686 | 19.68346 | -0.8001316 | 2.685138 | 20.48359
61.4805 | 22.45 | 19.68938 | -0.8078738 | 2.760623 | 20.49725
61.4905 | 22.5209 | 19.6951 | -0.8156172 | 2.825805 | 20.51071
61.5005 | 22.6338 | 19.70062 | -0.8233619 | 2.933184 | 20.52398
61.5105 | 22.669 | 19.70594 | -0.8311079 | 2.963063 | 20.53704
61.5205 | 22.7387 | 19.71106 | -0.8388552 | 3.027643 | 20.54991
61.5305 | 22.8303 | 19.71598 | -0.8466037 | 3.114322 | 20.56258
61.5405 | 22.8959 | 19.7207 | -0.8543535 | 3.1752 | 20.57505
61.5505 | 22.9291 | 19.72522 | -0.8621045 | 3.203881 | 20.58732
61.5605 | 23.0321 | 19.72953 | -0.8698568 | 3.302565 | 20.59939
61.5705 | 23.0725 | 19.73365 | -0.8776103 | 3.338852 | 20.61126
61.5805 | 23.1466 | 19.73756 | -0.885365 | 3.409039 | 20.62293
61.5905 | 23.1937 | 19.74127 | -0.8931208 | 3.452432 | 20.63439
61.6005 | 23.2673 | 19.74477 | -0.9008779 | 3.522531 | 20.64565
61.6105 | 23.2937 | 19.74807 | -0.9086362 | 3.545633 | 20.6567
61.6205 | 23.3759 | 19.75116 | -0.9163957 | 3.624741 | 20.66755
61.6305 | 23.4237 | 19.75405 | -0.9241563 | 3.669655 | 20.6782
61.6405 | 23.4481 | 19.75672 | -0.931918 | 3.691377 | 20.68864
61.6505 | 23.5075 | 19.7592 | -0.939681 | 3.748304 | 20.69888
61.6605 | 23.5533 | 19.76146 | -0.947445 | 3.791839 | 20.70891
61.6705 | 23.5148 | 19.76352 | -0.9552102 | 3.751283 | 20.71873
61.6805 | 23.654 | 19.76537 | -0.9629765 | 3.888633 | 20.72834
61.6905 | 23.6326 | 19.76701 | -0.970744 | 3.865593 | 20.73775
61.7005 | 23.6699 | 19.76844 | -0.9785125 | 3.901462 | 20.74695
61.7105 | 23.6866 | 19.76966 | -0.9862821 | 3.916941 | 20.75594
61.7205 | 23.6828 | 19.77067 | -0.9940528 | 3.91213 | 20.76472
61.7305 | 23.7116 | 19.77147 | -1.001825 | 3.940127 | 20.7733
61.7405 | 23.7547 | 19.77206 | -1.009597 | 3.982636 | 20.78166
61.7505 | 23.7521 | 19.77244 | -1.017371 | 3.979656 | 20.78982
61.7605 | 23.7472 | 19.77261 | -1.025146 | 3.974587 | 20.79776
61.7704 | 23.768 | 19.77257 | -1.032845 | 3.995429 | 20.80542
61.7804 | 23.7583 | 19.77232 | -1.040622 | 3.985981 | 20.81294
61.7904 | 23.7453 | 19.77185 | -1.0484 | 3.973446 | 20.82025
61.8004 | 23.7922 | 19.77118 | -1.056179 | 4.021021 | 20.82736
61.8104 | 23.7674 | 19.77029 | -1.063959 | 3.997111 | 20.83425
61.8204 | 23.703 | 19.76919 | -1.07174 | 3.933809 | 20.84093
61.8304 | 23.7348 | 19.76788 | -1.079522 | 3.966924 | 20.8474
61.8404 | 23.7037 | 19.76635 | -1.087305 | 3.93735 | 20.85366
61.8504 | 23.7043 | 19.76461 | -1.095089 | 3.939689 | 20.8597
61.8604 | 23.6816 | 19.76266 | -1.102874 | 3.918939 | 20.86553
61.8704 | 23.627 | 19.7605 | -1.110659 | 3.866503 | 20.87116
61.8804 | 23.5913 | 19.75812 | -1.118446 | 3.833183 | 20.87656
61.8904 | 23.5757 | 19.75553 | -1.126234 | 3.820173 | 20.88176
61.9004 | 23.5557 | 19.75272 | -1.134023 | 3.802977 | 20.88675
61.9104 | 23.5469 | 19.74971 | -1.141812 | 3.797194 | 20.89152
61.9204 | 23.4755 | 19.74647 | -1.149603 | 3.729026 | 20.89608
61.9304 | 23.4475 | 19.74303 | -1.157394 | 3.704471 | 20.90042
61.9404 | 23.389 | 19.73937 | -1.165186 | 3.649628 | 20.90456
61.9504 | 23.3899 | 19.7355 | -1.172979 | 3.654398 | 20.90848
61.9604 | 23.3216 | 19.73142 | -1.180773 | 3.590182 | 20.91219
61.9704 | 23.2607 | 19.72712 | -1.188568 | 3.533579 | 20.91569
61.9804 | 23.247 | 19.72261 | -1.196364 | 3.524388 | 20.91898
61.9904 | 23.1827 | 19.71789 | -1.20416 | 3.464809 | 20.92205
62.0004 | 23.1073 | 19.71296 | -1.211958 | 3.394344 | 20.92491
62.0104 | 23.0882 | 19.70781 | -1.219756 | 3.380391 | 20.92756
62.0204 | 23.0324 | 19.70245 | -1.227555 | 3.329951 | 20.93
62.0304 | 22.9408 | 19.69688 | -1.235354 | 3.243923 | 20.93223
62.0404 | 22.9283 | 19.6911 | -1.243155 | 3.237204 | 20.93425
62.0504 | 22.8635 | 19.6851 | -1.250956 | 3.178399 | 20.93606
62.0604 | 22.8129 | 19.67889 | -1.258758 | 3.134007 | 20.93765
62.0704 | 22.7442 | 19.67248 | -1.266561 | 3.071724 | 20.93904
62.0804 | 22.7159 | 19.66585 | -1.274365 | 3.050051 | 20.94021
62.0904 | 22.6566 | 19.65901 | -1.282169 | 2.997592 | 20.94118
62.1004 | 22.5699 | 19.65196 | -1.289974 | 2.917939 | 20.94194
62.1104 | 22.534 | 19.6447 | -1.29778 | 2.889296 | 20.94248
62.1204 | 22.5093 | 19.63724 | -1.305586 | 2.872064 | 20.94282
62.1304 | 22.398 | 19.62956 | -1.313394 | 2.768442 | 20.94295
62.1404 | 22.372 | 19.62167 | -1.321201 | 2.750327 | 20.94287
62.1504 | 22.3186 | 19.61358 | -1.32901 | 2.705021 | 20.94259
62.1604 | 22.2556 | 19.60528 | -1.336819 | 2.650324 | 20.9421
62.1704 | 22.2263 | 19.59677 | -1.344629 | 2.629531 | 20.9414
62.1804 | 22.1541 | 19.58805 | -1.35244 | 2.566049 | 20.94049
62.1904 | 22.0978 | 19.57913 | -1.360251 | 2.518671 | 20.93938
62.2004 | 22.0712 | 19.57 | -1.368063 | 2.501201 | 20.93806
62.2104 | 22.0357 | 19.56067 | -1.375875 | 2.475034 | 20.93654
62.2204 | 21.9474 | 19.55113 | -1.383688 | 2.396271 | 20.93482
62.2304 | 21.9176 | 19.54139 | -1.391502 | 2.376215 | 20.93289
62.2404 | 21.8738 | 19.53144 | -1.399316 | 2.342363 | 20.93075
62.2504 | 21.8407 | 19.52129 | -1.407131 | 2.319412 | 20.92842
62.2604 | 21.776 | 19.51094 | -1.414947 | 2.265063 | 20.92588
62.2704 | 21.7432 | 19.50038 | -1.422763 | 2.242819 | 20.92314
62.2804 | 21.6994 | 19.48963 | -1.430579 | 2.209774 | 20.92021
62.2904 | 21.6466 | 19.47867 | -1.438397 | 2.167932 | 20.91706
62.3004 | 21.6307 | 19.46751 | -1.446214 | 2.163188 | 20.91373
62.3104 | 21.5592 | 19.45616 | -1.454032 | 2.103044 | 20.91019
62.3204 | 21.5014 | 19.4446 | -1.461851 | 2.056799 | 20.90645
62.3304 | 21.4997 | 19.43285 | -1.46967 | 2.066852 | 20.90252
62.3404 | 21.4322 | 19.4209 | -1.47749 | 2.011303 | 20.89839
62.3504 | 21.3939 | 19.40875 | -1.485311 | 1.985148 | 20.89406
62.3603 | 21.3637 | 19.39654 | -1.493053 | 1.967163 | 20.88959
62.3703 | 21.3345 | 19.384 | -1.500874 | 1.9505 | 20.88487
62.3803 | 21.2549 | 19.37127 | -1.508696 | 1.883628 | 20.87997
62.3903 | 21.2616 | 19.35835 | -1.516518 | 1.903252 | 20.87487
62.4003 | 21.1908 | 19.34523 | -1.524341 | 1.845566 | 20.86957
62.4103 | 21.1675 | 19.33193 | -1.532164 | 1.835573 | 20.86409
62.4203 | 21.1142 | 19.31843 | -1.539987 | 1.795771 | 20.85842
62.4303 | 21.0845 | 19.30474 | -1.547811 | 1.779759 | 20.85255
62.4403 | 21.0622 | 19.29086 | -1.555635 | 1.771337 | 20.8465
62.4503 | 21.0049 | 19.2768 | -1.56346 | 1.728101 | 20.84026
62.4603 | 20.949 | 19.26255 | -1.571285 | 1.686455 | 20.83383
62.4703 | 20.9323 | 19.24811 | -1.57911 | 1.684192 | 20.82722
62.4803 | 20.9085 | 19.23348 | -1.586936 | 1.675018 | 20.82042
62.4903 | 20.8305 | 19.21867 | -1.594762 | 1.611828 | 20.81343
62.5003 | 20.8323 | 19.20368 | -1.602589 | 1.628621 | 20.80627
62.5103 | 20.8042 | 19.1885 | -1.610416 | 1.615697 | 20.79892
62.5203 | 20.7426 | 19.17315 | -1.618243 | 1.569455 | 20.79139
62.5303 | 20.7245 | 19.15761 | -1.626071 | 1.566893 | 20.78368
62.5403 | 20.6854 | 19.14189 | -1.633898 | 1.54351 | 20.77579
62.5503 | 20.6542 | 19.12599 | -1.641726 | 1.528207 | 20.76772
62.5603 | 20.6062 | 19.10992 | -1.649555 | 1.49628 | 20.75947
62.5703 | 20.5775 | 19.09367 | -1.657384 | 1.483831 | 20.75105
62.5803 | 20.5526 | 19.07724 | -1.665213 | 1.475359 | 20.74245
62.5903 | 20.5123 | 19.06064 | -1.673042 | 1.45166 | 20.73368
62.6003 | 20.4753 | 19.04387 | -1.680871 | 1.431434 | 20.72474
62.6103 | 20.4335 | 19.02692 | -1.688701 | 1.406582 | 20.71562
62.6203 | 20.4161 | 19.0098 | -1.696531 | 1.4063 | 20.70633
62.6303 | 20.3571 | 18.99251 | -1.704361 | 1.364588 | 20.69687
62.6403 | 20.3363 | 18.97505 | -1.712192 | 1.361245 | 20.68725
62.6503 | 20.2918 | 18.95743 | -1.720022 | 1.33437 | 20.67745
62.6603 | 20.2779 | 18.93964 | -1.727853 | 1.338263 | 20.66749
62.6703 | 20.2312 | 18.92168 | -1.735684 | 1.30952 | 20.65736
62.6803 | 20.1996 | 18.90356 | -1.743515 | 1.296042 | 20.64707
62.6903 | 20.1729 | 18.88527 | -1.751347 | 1.287628 | 20.63662
62.7003 | 20.1221 | 18.86682 | -1.759178 | 1.255276 | 20.626
62.7103 | 20.0872 | 18.84822 | -1.76701 | 1.238984 | 20.61523
62.7203 | 20.0765 | 18.82945 | -1.774841 | 1.247052 | 20.60429
62.7303 | 20.0419 | 18.81052 | -1.782673 | 1.23138 | 20.59319
62.7403 | 19.9582 | 18.79144 | -1.790505 | 1.166764 | 20.58194
62.7503 | 19.9605 | 18.77219 | -1.798338 | 1.188306 | 20.57053
62.7603 | 19.9141 | 18.7528 | -1.80617 | 1.1613 | 20.55897
62.7703 | 19.877 | 18.73325 | -1.814002 | 1.143748 | 20.54725
62.7803 | 19.8555 | 18.71355 | -1.821835 | 1.141952 | 20.53538
62.7903 | 19.8316 | 18.6937 | -1.829667 | 1.137903 | 20.52336
62.8003 | 19.7604 | 18.67369 | -1.8375 | 1.086707 | 20.51119
62.8103 | 19.7373 | 18.65354 | -1.845332 | 1.083756 | 20.49888
62.8203 | 19.7243 | 18.63324 | -1.853165 | 1.091056 | 20.48641
62.8303 | 19.6763 | 18.6128 | -1.860997 | 1.063502 | 20.4738
62.8403 | 19.6316 | 18.59221 | -1.86883 | 1.03939 | 20.46104
62.8503 | 19.6047 | 18.57148 | -1.876663 | 1.033223 | 20.44814
62.8603 | 19.5756 | 18.5506 | -1.884495 | 1.024999 | 20.4351
62.8703 | 19.5169 | 18.52958 | -1.892328 | 0.9873153 | 20.42191
62.8803 | 19.5408 | 18.50843 | -1.900161 | 1.032371 | 20.40859
62.8903 | 19.4316 | 18.48713 | -1.907993 | 0.9444664 | 20.39513
62.9003 | 19.4285 | 18.4657 | -1.915826 | 0.9627981 | 20.38153
62.9103 | 19.3883 | 18.44414 | -1.923658 | 0.9441634 | 20.36779
62.9203 | 19.3531 | 18.42243 | -1.931491 | 0.930665 | 20.35393
62.9303 | 19.3245 | 18.4006 | -1.939323 | 0.9238976 | 20.33993
62.9402 | 19.2836 | 18.37885 | -1.947077 | 0.9047458 | 20.32593
62.9502 | 19.2533 | 18.35676 | -1.954909 | 0.896541 | 20.31167
62.9602 | 19.1908 | 18.33454 | -1.962742 | 0.8562635 | 20.29728
62.9702 | 19.1895 | 18.31218 | -1.970574 | 0.8773151 | 20.28276
62.9802 | 19.1406 | 18.28971 | -1.978406 | 0.8508937 | 20.26811
62.9902 | 19.075 | 18.2671 | -1.986237 | 0.8078962 | 20.25334
63.0002 | 19.0829 | 18.24438 | -1.994069 | 0.8385218 | 20.23845
63.0102 | 19.0256 | 18.22153 | -2.0019 | 0.8040695 | 20.22343
63.0202 | 18.9823 | 18.19856 | -2.009732 | 0.7837378 | 20.20829
63.0302 | 18.9556 | 18.17547 | -2.017563 | 0.7801283 | 20.19303
63.0402 | 18.9218 | 18.15227 | -2.025394 | 0.7695332 | 20.17766
63.0502 | 18.8585 | 18.12894 | -2.033225 | 0.7295562 | 20.16217
63.0602 | 18.8356 | 18.1055 | -2.041055 | 0.7300954 | 20.14656
63.0702 | 18.8038 | 18.08195 | -2.048886 | 0.7218463 | 20.13084
63.0802 | 18.7251 | 18.05829 | -2.056716 | 0.6668124 | 20.115
63.0902 | 18.7408 | 18.03451 | -2.064546 | 0.7062866 | 20.09906
63.1002 | 18.6768 | 18.01063 | -2.072376 | 0.6661731 | 20.083
63.1102 | 18.6253 | 17.98663 | -2.080205 | 0.6386669 | 20.06684
63.1202 | 18.6081 | 17.96253 | -2.088034 | 0.6455675 | 20.05057
63.1302 | 18.5486 | 17.93833 | -2.095863 | 0.6102743 | 20.03419
63.1402 | 18.5295 | 17.91402 | -2.103692 | 0.615484 | 20.01771
63.1502 | 18.4577 | 17.8896 | -2.11152 | 0.5680976 | 20.00112
63.1602 | 18.4379 | 17.86509 | -2.119348 | 0.5728116 | 19.98444
63.1702 | 18.3965 | 17.84047 | -2.127176 | 0.5560252 | 19.96765
63.1802 | 18.347 | 17.81576 | -2.135004 | 0.5312397 | 19.95076
63.1902 | 18.2881 | 17.79095 | -2.142831 | 0.4971485 | 19.93378
63.2002 | 18.277 | 17.76604 | -2.150657 | 0.5109552 | 19.9167
63.2102 | 18.232 | 17.74105 | -2.158484 | 0.4909545 | 19.89953
63.2202 | 18.1644 | 17.71595 | -2.16631 | 0.4484469 | 19.88226
63.2302 | 18.1527 | 17.69077 | -2.174136 | 0.4619337 | 19.8649
63.2402 | 18.0829 | 17.66549 | -2.181961 | 0.4174082 | 19.84745
63.2502 | 18.0522 | 17.64013 | -2.189786 | 0.4120708 | 19.82992
63.2602 | 18.0231 | 17.61468 | -2.197611 | 0.4084218 | 19.81229
63.2702 | 17.9737 | 17.58914 | -2.205435 | 0.3845597 | 19.79458
63.2802 | 17.9012 | 17.56352 | -2.213258 | 0.3376824 | 19.77678
63.2902 | 17.91 | 17.53781 | -2.221082 | 0.3721853 | 19.7589
63.3002 | 17.8444 | 17.51203 | -2.228905 | 0.3323731 | 19.74093
63.3102 | 17.7861 | 17.48616 | -2.236727 | 0.2999387 | 19.72289
63.3202 | 17.7889 | 17.46021 | -2.244549 | 0.3286857 | 19.70476
63.3302 | 17.7018 | 17.43419 | -2.252371 | 0.2676101 | 19.68656
63.3402 | 17.6793 | 17.40809 | -2.260192 | 0.2712089 | 19.66828
63.3502 | 17.6156 | 17.38192 | -2.268012 | 0.2336836 | 19.64993
63.3602 | 17.5886 | 17.35567 | -2.275832 | 0.2329333 | 19.6315
63.3702 | 17.5302 | 17.32935 | -2.283652 | 0.2008537 | 19.613
63.3802 | 17.4997 | 17.30296 | -2.291471 | 0.196744 | 19.59443
63.3902 | 17.4524 | 17.2765 | -2.299289 | 0.1759046 | 19.57578
63.4002 | 17.4137 | 17.24997 | -2.307107 | 0.1637343 | 19.55707
63.4102 | 17.3689 | 17.22337 | -2.314924 | 0.1455289 | 19.5383
63.4202 | 17.3458 | 17.19671 | -2.322741 | 0.1490895 | 19.51945
63.4302 | 17.266 | 17.16999 | -2.330558 | 0.09601457 | 19.50054
63.4402 | 17.2482 | 17.1432 | -2.338373 | 0.1050013 | 19.48157
63.4502 | 17.2062 | 17.11635 | -2.346188 | 0.0898494 | 19.46254
63.4602 | 17.1551 | 17.08944 | -2.354003 | 0.06565815 | 19.44344
63.4702 | 17.1253 | 17.06247 | -2.361817 | 0.06282595 | 19.42429
63.4802 | 17.063 | 17.03545 | -2.36963 | 0.027549 | 19.40508
63.4902 | 17.028 | 17.00837 | -2.377443 | 0.01962918 | 19.38581
63.5002 | 16.9833 | 16.98124 | -2.385255 | 0.002062947 | 19.36649
63.5102 | 16.9594 | 16.95405 | -2.393066 | 0.005351523 | 19.34711
63.5202 | 16.9106 | 16.92681 | -2.400877 | -0.01620958 | 19.32769
63.5301 | 16.8575 | 16.89979 | -2.408609 | -0.04229201 | 19.3084
63.5401 | 16.83 | 16.87245 | -2.416418 | -0.04245307 | 19.28887
63.5501 | 16.8089 | 16.84507 | -2.424227 | -0.03616668 | 19.26929
63.5601 | 16.7287 | 16.81763 | -2.432034 | -0.08893393 | 19.24967
63.5701 | 16.7257 | 16.79015 | -2.439842 | -0.06445423 | 19.23
63.5801 | 16.6815 | 16.76263 | -2.447648 | -0.08113243 | 19.21028
63.5901 | 16.615 | 16.73507 | -2.455454 | -0.1200653 | 19.19052
63.6001 | 16.6158 | 16.70746 | -2.463259 | -0.09165745 | 19.17072
63.6101 | 16.565 | 16.67981 | -2.471063 | -0.1148094 | 19.15087
63.6201 | 16.5075 | 16.65212 | -2.478867 | -0.1446226 | 19.13099
63.6301 | 16.4881 | 16.6244 | -2.48667 | -0.1362972 | 19.11107
63.6401 | 16.4445 | 16.59664 | -2.494472 | -0.1521366 | 19.09111
63.6501 | 16.3876 | 16.56884 | -2.502273 | -0.1812408 | 19.07111
63.6601 | 16.3712 | 16.54101 | -2.510073 | -0.169811 | 19.05108
63.6701 | 16.344 | 16.51315 | -2.517873 | -0.1691481 | 19.03102
63.6801 | 16.2898 | 16.48525 | -2.525671 | -0.1954533 | 19.01092
63.6901 | 16.252 | 16.45733 | -2.533469 | -0.2053296 | 18.9908
63.7001 | 16.2352 | 16.42938 | -2.541266 | -0.1941751 | 18.97064
63.7101 | 16.1683 | 16.40139 | -2.549063 | -0.2330945 | 18.95046
63.7201 | 16.1439 | 16.37339 | -2.556858 | -0.229486 | 18.93024
63.7301 | 16.0958 | 16.34535 | -2.564652 | -0.2495511 | 18.91
63.7401 | 16.0849 | 16.31729 | -2.572446 | -0.2323941 | 18.88974
63.7501 | 16.0101 | 16.28921 | -2.580239 | -0.2791131 | 18.86945
63.7601 | 16.004 | 16.26111 | -2.58803 | -0.2571122 | 18.84914
63.7701 | 15.9649 | 16.23299 | -2.595821 | -0.2680891 | 18.82881
63.7801 | 15.8991 | 16.20485 | -2.603611 | -0.3057471 | 18.80846
63.7901 | 15.8719 | 16.17669 | -2.6114 | -0.3047867 | 18.78809
63.8001 | 15.8448 | 16.14851 | -2.619188 | -0.3037084 | 18.7677
63.8101 | 15.7981 | 16.12031 | -2.626975 | -0.3222135 | 18.74729
63.8201 | 15.7682 | 16.09211 | -2.634761 | -0.3239063 | 18.72687
63.8301 | 15.7194 | 16.06389 | -2.642547 | -0.3444855 | 18.70643
63.8401 | 15.7037 | 16.03565 | -2.650331 | -0.3319503 | 18.68598
63.8501 | 15.6391 | 16.0074 | -2.658114 | -0.3683035 | 18.66552
63.8601 | 15.6331 | 15.97915 | -2.665896 | -0.3460482 | 18.64504
63.8701 | 15.5739 | 15.95088 | -2.673677 | -0.3769816 | 18.62456
63.8801 | 15.5308 | 15.92261 | -2.681457 | -0.3918081 | 18.60407
63.8901 | 15.5234 | 15.89433 | -2.689236 | -0.3709285 | 18.58356
63.9001 | 15.4795 | 15.86604 | -2.697014 | -0.3865426 | 18.56306
63.9101 | 15.4215 | 15.83775 | -2.704791 | -0.4162508 | 18.54254
63.9201 | 15.4107 | 15.80946 | -2.712567 | -0.3987556 | 18.52202
63.9301 | 15.373 | 15.78116 | -2.720342 | -0.4081572 | 18.5015
63.9401 | 15.3063 | 15.75286 | -2.728116 | -0.4465594 | 18.48098
63.9501 | 15.3089 | 15.72456 | -2.735888 | -0.4156603 | 18.46045
63.9601 | 15.2607 | 15.69626 | -2.74366 | -0.4355637 | 18.43992
63.9701 | 15.2378 | 15.66797 | -2.75143 | -0.4301666 | 18.4194
63.9801 | 15.1868 | 15.63967 | -2.759199 | -0.452871 | 18.39887
63.9901 | 15.1707 | 15.61138 | -2.766967 | -0.44068 | 18.37835
64.0001 | 15.1265 | 15.58309 | -2.774734 | -0.456594 | 18.35783
64.0101 | 15.0944 | 15.55481 | -2.7825 | -0.4604131 | 18.33731
64.0201 | 15.0598 | 15.52654 | -2.790265 | -0.4667397 | 18.3168
64.0301 | 15.0395 | 15.49827 | -2.798028 | -0.4587741 | 18.2963
64.0401 | 14.9911 | 15.47002 | -2.80579 | -0.4789164 | 18.27581
64.0501 | 14.974 | 15.44177 | -2.813551 | -0.4677698 | 18.25532
64.0601 | 14.9396 | 15.41353 | -2.821311 | -0.4739322 | 18.23484
64.0701 | 14.8806 | 15.38531 | -2.82907 | -0.5047079 | 18.21438
64.0801 | 14.8842 | 15.35709 | -2.836827 | -0.4728948 | 18.19392
64.0901 | 14.8355 | 15.32889 | -2.844583 | -0.4933949 | 18.17348
64.1001 | 14.8063 | 15.30071 | -2.852338 | -0.4944117 | 18.15305
64.11 | 14.7795 | 15.27282 | -2.860014 | -0.4933233 | 18.13284
64.12 | 14.7666 | 15.24467 | -2.867766 | -0.4780677 | 18.11243
64.13 | 14.707 | 15.21653 | -2.875517 | -0.5095318 | 18.09205
64.14 | 14.6774 | 15.18842 | -2.883267 | -0.5110171 | 18.07168
64.15 | 14.661 | 15.16032 | -2.891015 | -0.4993184 | 18.05133
64.16 | 14.6386 | 15.13224 | -2.898762 | -0.493637 | 18.031
64.17 | 14.5866 | 15.10418 | -2.906508 | -0.5175808 | 18.01069
64.18 | 14.5714 | 15.07615 | -2.914252 | -0.5047473 | 17.9904
64.19 | 14.5324 | 15.04813 | -2.921995 | -0.515735 | 17.97013
64.2 | 14.4999 | 15.02014 | -2.929737 | -0.5202423 | 17.94988
64.21 | 14.4705 | 14.99218 | -2.937477 | -0.5216788 | 17.92966
64.22 | 14.4461 | 14.96424 | -2.945216 | -0.5181384 | 17.90945
64.23 | 14.4009 | 14.93633 | -2.952953 | -0.5354276 | 17.88928
64.24 | 14.3906 | 14.90844 | -2.960689 | -0.5178406 | 17.86913
64.25 | 14.3543 | 14.88058 | -2.968424 | -0.5262794 | 17.849
64.26 | 14.3171 | 14.85275 | -2.976157 | -0.5356508 | 17.82891
64.27 | 14.2839 | 14.82495 | -2.983889 | -0.5410518 | 17.80884
64.28 | 14.2682 | 14.79718 | -2.991619 | -0.5289821 | 17.7888
64.29 | 14.2288 | 14.76944 | -2.999348 | -0.5406406 | 17.76879
64.3 | 14.1887 | 14.74173 | -3.007076 | -0.5530331 | 17.74881
64.31 | 14.1704 | 14.71406 | -3.014801 | -0.5436609 | 17.72886
64.32 | 14.1434 | 14.68642 | -3.022526 | -0.5430185 | 17.70894
64.33 | 14.0895 | 14.65881 | -3.030249 | -0.5693095 | 17.68906
64.34 | 14.0905 | 14.63124 | -3.03797 | -0.5407378 | 17.66921
64.35 | 14.0548 | 14.6037 | -3.04569 | -0.5489043 | 17.64939
64.36 | 14.0143 | 14.5762 | -3.053408 | -0.5619038 | 17.62961
64.37 | 13.9747 | 14.54874 | -3.061125 | -0.5740391 | 17.60986
64.38 | 13.9786 | 14.52132 | -3.068841 | -0.542715 | 17.59016
64.39 | 13.9265 | 14.49393 | -3.076554 | -0.567431 | 17.57049
64.4 | 13.9047 | 14.46659 | -3.084266 | -0.5618853 | 17.55085
64.41 | 13.8702 | 14.43928 | -3.091977 | -0.5690763 | 17.53125
64.42 | 13.864 | 14.41201 | -3.099686 | -0.5480113 | 17.5117
64.43 | 13.8121 | 14.38479 | -3.107393 | -0.5726903 | 17.49218
64.44 | 13.8072 | 14.35761 | -3.115099 | -0.5504091 | 17.47271
64.45 | 13.7591 | 14.33047 | -3.122803 | -0.571367 | 17.45327
64.46 | 13.7561 | 14.30337 | -3.130505 | -0.5472731 | 17.43388
64.47 | 13.7088 | 14.27632 | -3.138206 | -0.5675222 | 17.41453
64.48 | 13.711 | 14.24932 | -3.145905 | -0.538319 | 17.39522
64.49 | 13.6546 | 14.22236 | -3.153603 | -0.5677593 | 17.37596
64.5 | 13.6533 | 14.19544 | -3.161298 | -0.5421434 | 17.35674
64.51 | 13.6132 | 14.16858 | -3.168992 | -0.5553765 | 17.33757
64.52 | 13.5885 | 14.14176 | -3.176685 | -0.5532607 | 17.31845
64.53 | 13.5656 | 14.11499 | -3.184375 | -0.5493899 | 17.29937
64.54 | 13.5316 | 14.08827 | -3.192064 | -0.5566651 | 17.28033
64.55 | 13.5133 | 14.06159 | -3.199752 | -0.5482917 | 17.26134
64.56 | 13.4773 | 14.03497 | -3.207437 | -0.5576726 | 17.24241
64.57 | 13.4655 | 14.0084 | -3.215121 | -0.5429007 | 17.22352
64.58 | 13.4296 | 13.98188 | -3.222803 | -0.5522771 | 17.20468
64.59 | 13.4089 | 13.95541 | -3.230483 | -0.5465088 | 17.18589
64.6 | 13.3656 | 13.929 | -3.238161 | -0.5633953 | 17.16716
64.61 | 13.3694 | 13.90263 | -3.245838 | -0.5332316 | 17.14847
64.62 | 13.3206 | 13.87632 | -3.253512 | -0.5557197 | 17.12983
64.63 | 13.2913 | 13.85006 | -3.261185 | -0.5587638 | 17.11125
64.64 | 13.2737 | 13.82387 | -3.268856 | -0.5501669 | 17.09272
64.65 | 13.2337 | 13.79772 | -3.276525 | -0.5640213 | 17.07425
64.66 | 13.2141 | 13.77163 | -3.284193 | -0.5575295 | 17.05582
64.67 | 13.1898 | 13.7456 | -3.291858 | -0.5557957 | 17.03745
64.68 | 13.1592 | 13.71962 | -3.299522 | -0.5604226 | 17.01914
64.69 | 13.1129 | 13.6937 | -3.307184 | -0.5808039 | 17.00089
64.6999 | 13.1224 | 13.6681 | -3.314767 | -0.545704 | 16.98287
64.7099 | 13.0813 | 13.6423 | -3.322425 | -0.5610015 | 16.96473
64.7199 | 13.0394 | 13.61656 | -3.330081 | -0.5771573 | 16.94664
64.7299 | 13.0354 | 13.59087 | -3.337735 | -0.5554735 | 16.92861
64.7399 | 13.0094 | 13.56525 | -3.345387 | -0.5558497 | 16.91064
64.7499 | 12.9847 | 13.53969 | -3.353037 | -0.5549857 | 16.89272
64.7599 | 12.9422 | 13.51418 | -3.360685 | -0.5719826 | 16.87487
64.7699 | 12.9426 | 13.48874 | -3.368332 | -0.5461415 | 16.85707
64.7799 | 12.9143 | 13.46336 | -3.375976 | -0.5490616 | 16.83934
64.7899 | 12.8678 | 13.43804 | -3.383618 | -0.5702436 | 16.82166
64.7999 | 12.8689 | 13.41279 | -3.391258 | -0.5438899 | 16.80405
64.8099 | 12.8381 | 13.3876 | -3.398897 | -0.5494994 | 16.7865
64.8199 | 12.8087 | 13.36247 | -3.406533 | -0.5537718 | 16.769
64.8299 | 12.8012 | 13.33741 | -3.414167 | -0.5362085 | 16.75158
64.8399 | 12.7892 | 13.31241 | -3.421799 | -0.5232113 | 16.73421
64.8499 | 12.7501 | 13.28748 | -3.429429 | -0.5373774 | 16.71691
64.8599 | 12.7227 | 13.26261 | -3.437057 | -0.5399096 | 16.69967
64.8699 | 12.7224 | 13.23781 | -3.444683 | -0.5154082 | 16.68249
64.8799 | 12.7002 | 13.21307 | -3.452307 | -0.5128728 | 16.66538
64.8899 | 12.6691 | 13.18841 | -3.459929 | -0.5193052 | 16.64833
64.8999 | 12.6533 | 13.1638 | -3.467548 | -0.510503 | 16.63135
64.9099 | 12.6463 | 13.13927 | -3.475166 | -0.4929683 | 16.61443
64.9199 | 12.6111 | 13.1148 | -3.482781 | -0.5037036 | 16.59758
64.9299 | 12.6013 | 13.0904 | -3.490394 | -0.4891046 | 16.5808
64.9399 | 12.5813 | 13.06608 | -3.498005 | -0.4847754 | 16.56408
64.9499 | 12.5578 | 13.04182 | -3.505614 | -0.4840155 | 16.54743
64.9599 | 12.5367 | 13.01763 | -3.513221 | -0.4809251 | 16.53085
64.9699 | 12.5246 | 12.9935 | -3.520825 | -0.4689036 | 16.51433
64.9799 | 12.51 | 12.96945 | -3.528428 | -0.4594548 | 16.49788
64.9899 | 12.4803 | 12.94547 | -3.536028 | -0.4651739 | 16.4815
64.9999 | 12.4632 | 12.92157 | -3.543625 | -0.4583654 | 16.46519
65.0099 | 12.458 | 12.89773 | -3.551221 | -0.4397276 | 16.44895
65.0199 | 12.4359 | 12.87396 | -3.558814 | -0.4380627 | 16.43278
65.0299 | 12.4225 | 12.85027 | -3.566406 | -0.427767 | 16.41667
65.0399 | 12.3973 | 12.82665 | -3.573994 | -0.4293453 | 16.40064
65.0499 | 12.3876 | 12.8031 | -3.581581 | -0.4154967 | 16.38468
65.0599 | 12.3603 | 12.77962 | -3.589165 | -0.419319 | 16.36878
65.0699 | 12.3542 | 12.75622 | -3.596747 | -0.4020166 | 16.35296
65.0799 | 12.3328 | 12.73289 | -3.604327 | -0.4000874 | 16.33721
65.0899 | 12.3144 | 12.70963 | -3.611904 | -0.3952318 | 16.32154
65.0999 | 12.2986 | 12.68645 | -3.619479 | -0.3878502 | 16.30593
65.1099 | 12.2866 | 12.66334 | -3.627052 | -0.3767429 | 16.29039
65.1199 | 12.2743 | 12.64031 | -3.634622 | -0.3660107 | 16.27493
65.1299 | 12.2535 | 12.61735 | -3.64219 | -0.3638531 | 16.25954
65.1399 | 12.2431 | 12.59447 | -3.649755 | -0.351371 | 16.24423
65.1499 | 12.219 | 12.57167 | -3.657318 | -0.352665 | 16.22898
65.1599 | 12.2117 | 12.54893 | -3.664879 | -0.3372345 | 16.21381
65.1699 | 12.1922 | 12.52628 | -3.672437 | -0.3340797 | 16.19872
65.1799 | 12.1814 | 12.5037 | -3.679993 | -0.3223018 | 16.1837
65.1899 | 12.1671 | 12.4812 | -3.687547 | -0.314101 | 16.16875
65.1999 | 12.1494 | 12.45878 | -3.695098 | -0.309377 | 16.15387
65.2099 | 12.1265 | 12.43643 | -3.702646 | -0.3099304 | 16.13908
65.2199 | 12.1211 | 12.41416 | -3.710192 | -0.2930609 | 16.12435
65.2299 | 12.102 | 12.39197 | -3.717736 | -0.2899695 | 16.10971
65.2399 | 12.0792 | 12.36986 | -3.725277 | -0.290655 | 16.09513
65.2499 | 12.0701 | 12.34782 | -3.732816 | -0.2777194 | 16.08064
65.2599 | 12.0533 | 12.32586 | -3.740352 | -0.2725634 | 16.06622
65.2699 | 12.0345 | 12.30398 | -3.747885 | -0.2694844 | 16.05187
65.2798 | 12.023 | 12.2824 | -3.755341 | -0.2594024 | 16.03774
65.2898 | 12.0008 | 12.26068 | -3.76287 | -0.259881 | 16.02355
65.2998 | 11.9955 | 12.23904 | -3.770396 | -0.2435399 | 16.00944
65.3098 | 11.9724 | 12.21748 | -3.777919 | -0.2450773 | 15.9954
65.3198 | 11.9541 | 12.19599 | -3.78544 | -0.2418946 | 15.98143
65.3298 | 11.9383 | 12.17459 | -3.792958 | -0.236293 | 15.96755
65.3398 | 11.9211 | 12.15327 | -3.800474 | -0.2321699 | 15.95374
65.3498 | 11.9102 | 12.13203 | -3.807987 | -0.2218288 | 15.94002
65.3598 | 11.8815 | 12.11087 | -3.815497 | -0.2293675 | 15.92636
65.3698 | 11.868 | 12.08979 | -3.823005 | -0.2217871 | 15.91279
65.3798 | 11.8479 | 12.06879 | -3.83051 | -0.220887 | 15.8993
65.3898 | 11.8374 | 12.04787 | -3.838012 | -0.210469 | 15.88588
65.3998 | 11.8243 | 12.02703 | -3.845512 | -0.2027315 | 15.87254
65.4098 | 11.807 | 12.00628 | -3.853009 | -0.1992768 | 15.85929
65.4198 | 11.7768 | 11.9856 | -3.860504 | -0.2088029 | 15.84611
65.4298 | 11.7753 | 11.96501 | -3.867995 | -0.1897108 | 15.83301
65.4398 | 11.7426 | 11.9445 | -3.875484 | -0.201902 | 15.81999
65.4498 | 11.742 | 11.92407 | -3.882971 | -0.1820736 | 15.80704
65.4598 | 11.7296 | 11.90373 | -3.890454 | -0.174129 | 15.79418
65.4698 | 11.7105 | 11.88347 | -3.897935 | -0.1729667 | 15.7814
65.4798 | 11.6926 | 11.86329 | -3.905413 | -0.1706867 | 15.7687
65.4898 | 11.6715 | 11.84319 | -3.912888 | -0.1716894 | 15.75608
65.4998 | 11.6634 | 11.82318 | -3.920361 | -0.1597764 | 15.74354
65.5098 | 11.6515 | 11.80324 | -3.92783 | -0.1517449 | 15.73108
65.5198 | 11.6312 | 11.7834 | -3.935297 | -0.1521983 | 15.7187
65.5298 | 11.6185 | 11.76364 | -3.942761 | -0.1451351 | 15.7064
65.5398 | 11.6155 | 11.74395 | -3.950223 | -0.1284542 | 15.69418
65.5498 | 11.6064 | 11.72436 | -3.957681 | -0.117957 | 15.68204
65.5598 | 11.5792 | 11.70485 | -3.965137 | -0.1256451 | 15.66998
65.5698 | 11.571 | 11.68542 | -3.972589 | -0.1144165 | 15.65801
65.5798 | 11.561 | 11.66607 | -3.980039 | -0.1050721 | 15.64611
65.5898 | 11.5532 | 11.64681 | -3.987486 | -0.09361187 | 15.6343
65.5998 | 11.5364 | 11.62764 | -3.99493 | -0.0912367 | 15.62257
65.6098 | 11.5279 | 11.60855 | -4.002371 | -0.08064505 | 15.61092
65.6198 | 11.5199 | 11.58954 | -4.009809 | -0.06963897 | 15.59935
65.6298 | 11.5036 | 11.57062 | -4.017245 | -0.06701789 | 15.58786
65.6398 | 11.4895 | 11.55178 | -4.024677 | -0.06228041 | 15.57646
65.6498 | 11.4776 | 11.53303 | -4.032106 | -0.05542962 | 15.56514
65.6598 | 11.459 | 11.51436 | -4.039533 | -0.0553618 | 15.55389
65.6698 | 11.4646 | 11.49578 | -4.046956 | -0.03118059 | 15.54274
65.6798 | 11.4534 | 11.47728 | -4.054377 | -0.02388429 | 15.53166
65.6898 | 11.4344 | 11.45887 | -4.061794 | -0.02447356 | 15.52067
65.6998 | 11.4269 | 11.44055 | -4.069209 | -0.01364816 | 15.50976
65.7098 | 11.4188 | 11.42231 | -4.07662 | -0.003507828 | 15.49893
65.7198 | 11.4057 | 11.40415 | -4.084029 | 0.001545436 | 15.48818
65.7298 | 11.3911 | 11.38609 | -4.091434 | 0.005013189 | 15.47752
65.7398 | 11.3842 | 11.3681 | -4.098837 | 0.01609543 | 15.46694
65.7498 | 11.3792 | 11.35021 | -4.106236 | 0.02899112 | 15.45644
65.7598 | 11.3644 | 11.3324 | -4.113632 | 0.0320018 | 15.44603
65.7698 | 11.3557 | 11.31467 | -4.121025 | 0.04102605 | 15.4357
65.7798 | 11.3372 | 11.29704 | -4.128415 | 0.04016364 | 15.42545
65.7898 | 11.3412 | 11.27949 | -4.135802 | 0.06171442 | 15.41529
65.7998 | 11.3137 | 11.26202 | -4.143186 | 0.05167947 | 15.40521
65.8098 | 11.3103 | 11.24464 | -4.150567 | 0.06565864 | 15.39521
65.8198 | 11.3087 | 11.22735 | -4.157944 | 0.08135012 | 15.38529
65.8298 | 11.2856 | 11.21014 | -4.165318 | 0.07545599 | 15.37546
65.8398 | 11.2862 | 11.19303 | -4.17269 | 0.09317495 | 15.36571
65.8498 | 11.2787 | 11.17599 | -4.180058 | 0.1027059 | 15.35605
65.8598 | 11.272 | 11.15905 | -4.187422 | 0.1129515 | 15.34647
65.8697 | 11.25 | 11.14236 | -4.19471 | 0.1076419 | 15.33707
65.8797 | 11.2394 | 11.12559 | -4.202069 | 0.1138145 | 15.32765
65.8897 | 11.2388 | 11.1089 | -4.209424 | 0.1298981 | 15.31833
65.8997 | 11.2259 | 11.0923 | -4.216776 | 0.1335965 | 15.30908
65.9097 | 11.2201 | 11.07579 | -4.224125 | 0.1443089 | 15.29992
65.9197 | 11.2173 | 11.05937 | -4.23147 | 0.1579317 | 15.29084
65.9297 | 11.1893 | 11.04303 | -4.238813 | 0.1462677 | 15.28184
65.9397 | 11.1858 | 11.02678 | -4.246151 | 0.1590173 | 15.27293
65.9497 | 11.1854 | 11.01062 | -4.253487 | 0.1747799 | 15.26411
65.9597 | 11.1653 | 10.99455 | -4.260819 | 0.1707532 | 15.25537
65.9697 | 11.1664 | 10.97856 | -4.268148 | 0.1878411 | 15.24671
65.9797 | 11.1502 | 10.96266 | -4.275474 | 0.1875411 | 15.23813
65.9897 | 11.1518 | 10.94685 | -4.282797 | 0.2049523 | 15.22964
65.9997 | 11.1299 | 10.93112 | -4.290116 | 0.1987774 | 15.22124
66.0097 | 11.1278 | 10.91549 | -4.297431 | 0.2123142 | 15.21292
66.0197 | 11.125 | 10.89994 | -4.304743 | 0.2250635 | 15.20468
66.0297 | 11.0963 | 10.88447 | -4.312052 | 0.2118257 | 15.19653
66.0397 | 11.1049 | 10.8691 | -4.319358 | 0.2357992 | 15.18846
66.0497 | 11.0892 | 10.85381 | -4.32666 | 0.235385 | 15.18047
66.0597 | 11.0831 | 10.83862 | -4.333959 | 0.2444832 | 15.17258
66.0697 | 11.0685 | 10.82351 | -4.341254 | 0.2449935 | 15.16476
66.0797 | 11.0538 | 10.80848 | -4.348546 | 0.2453165 | 15.15703
66.0897 | 11.0553 | 10.79355 | -4.355834 | 0.2617504 | 15.14938
66.0997 | 11.0378 | 10.7787 | -4.363119 | 0.259098 | 15.14182
66.1097 | 11.0402 | 10.76394 | -4.3704 | 0.2762567 | 15.13434
66.1197 | 11.0256 | 10.74927 | -4.377678 | 0.2763266 | 15.12695
66.1297 | 11.025 | 10.73469 | -4.384953 | 0.2903093 | 15.11964
66.1397 | 11.0013 | 10.7202 | -4.392223 | 0.2811048 | 15.11242
66.1497 | 11.0045 | 10.70579 | -4.399491 | 0.298712 | 15.10528
66.1597 | 10.9927 | 10.69147 | -4.406755 | 0.3012303 | 15.09822
66.1697 | 10.9823 | 10.67724 | -4.414015 | 0.3050603 | 15.09125
66.1797 | 10.9649 | 10.6631 | -4.421272 | 0.3018037 | 15.08437
66.1897 | 10.9702 | 10.64904 | -4.428525 | 0.3211568 | 15.07757
66.1997 | 10.9557 | 10.63508 | -4.435774 | 0.3206235 | 15.07085
66.2097 | 10.9481 | 10.6212 | -4.44302 | 0.3269012 | 15.06422
66.2197 | 10.9399 | 10.60741 | -4.450263 | 0.3324906 | 15.05767
66.2297 | 10.9346 | 10.59371 | -4.457502 | 0.3408928 | 15.05121
66.2397 | 10.9304 | 10.58009 | -4.464737 | 0.3503067 | 15.04483
66.2497 | 10.9093 | 10.56657 | -4.471968 | 0.342731 | 15.03854
66.2597 | 10.9157 | 10.55313 | -4.479196 | 0.3625684 | 15.03233
66.2697 | 10.9094 | 10.53978 | -4.48642 | 0.3696169 | 15.0262
66.2797 | 10.8928 | 10.52652 | -4.493641 | 0.3662774 | 15.02016
66.2897 | 10.8892 | 10.51335 | -4.500858 | 0.375849 | 15.01421
66.2997 | 10.8905 | 10.50027 | -4.508071 | 0.3902332 | 15.00834
66.3097 | 10.8766 | 10.48727 | -4.51528 | 0.3893294 | 15.00255
66.3197 | 10.8634 | 10.47436 | -4.522486 | 0.3890367 | 14.99685
66.3297 | 10.8683 | 10.46154 | -4.529688 | 0.4067555 | 14.99123
66.3397 | 10.8599 | 10.44881 | -4.536886 | 0.411086 | 14.9857
66.3497 | 10.8392 | 10.43617 | -4.54408 | 0.4030285 | 14.98025
66.3597 | 10.8373 | 10.42362 | -4.551271 | 0.4136825 | 14.97489
66.3697 | 10.8374 | 10.41115 | -4.558458 | 0.4262503 | 14.96961
66.3797 | 10.8265 | 10.39877 | -4.565641 | 0.4277257 | 14.96442
66.3897 | 10.8197 | 10.38649 | -4.57282 | 0.4332149 | 14.95931
66.3997 | 10.8171 | 10.37428 | -4.579996 | 0.4428173 | 14.95428
66.4097 | 10.8099 | 10.36217 | -4.587168 | 0.447729 | 14.94934
66.4197 | 10.8028 | 10.35015 | -4.594335 | 0.4526535 | 14.94448
66.4297 | 10.8036 | 10.33821 | -4.601499 | 0.4653909 | 14.93971
66.4397 | 10.7858 | 10.32636 | -4.60866 | 0.4594375 | 14.93502
66.4496 | 10.7876 | 10.31472 | -4.615744 | 0.4728794 | 14.93046
66.4596 | 10.7788 | 10.30305 | -4.622897 | 0.4757508 | 14.92595
66.4696 | 10.7716 | 10.29146 | -4.630045 | 0.4801361 | 14.92151
66.4796 | 10.769 | 10.27997 | -4.63719 | 0.4890304 | 14.91716
66.4896 | 10.7535 | 10.26856 | -4.64433 | 0.4849374 | 14.91289
66.4996 | 10.7544 | 10.25724 | -4.651467 | 0.4971563 | 14.90871
66.5096 | 10.7474 | 10.24601 | -4.6586 | 0.5013873 | 14.90461
66.5196 | 10.7448 | 10.23487 | -4.665729 | 0.5099295 | 14.9006
66.5296 | 10.7361 | 10.22382 | -4.672854 | 0.5122822 | 14.89667
66.5396 | 10.742 | 10.21285 | -4.679974 | 0.5291492 | 14.89283
66.5496 | 10.729 | 10.20197 | -4.687091 | 0.5270262 | 14.88907
66.5596 | 10.7174 | 10.19118 | -4.694204 | 0.5262159 | 14.88539
66.5696 | 10.7237 | 10.18048 | -4.701313 | 0.5432172 | 14.8818
66.5796 | 10.7115 | 10.16987 | -4.708418 | 0.54163 | 14.87829
66.5896 | 10.7148 | 10.15935 | -4.715519 | 0.5554544 | 14.87486
66.5996 | 10.7005 | 10.14891 | -4.722616 | 0.551591 | 14.87152
66.6096 | 10.7058 | 10.13856 | -4.729708 | 0.5672384 | 14.86827
66.6196 | 10.6959 | 10.1283 | -4.736797 | 0.5675999 | 14.8651
66.6296 | 10.6918 | 10.11813 | -4.743881 | 0.5736709 | 14.86201
66.6396 | 10.6767 | 10.10804 | -4.750962 | 0.5686552 | 14.85901
66.6496 | 10.6846 | 10.09805 | -4.758038 | 0.5865511 | 14.85609
66.6596 | 10.6741 | 10.08814 | -4.76511 | 0.5859577 | 14.85325
66.6696 | 10.6761 | 10.07832 | -4.772178 | 0.5977773 | 14.8505
66.6796 | 10.6696 | 10.06859 | -4.779242 | 0.6010087 | 14.84783
66.6896 | 10.6706 | 10.05895 | -4.786302 | 0.6116521 | 14.84525
66.6996 | 10.6559 | 10.04939 | -4.793358 | 0.606508 | 14.84275
66.7096 | 10.6636 | 10.03993 | -4.800409 | 0.6236742 | 14.84033
66.7196 | 10.656 | 10.03055 | -4.807456 | 0.625453 | 14.838
66.7296 | 10.6483 | 10.02126 | -4.814499 | 0.6270439 | 14.83576
66.7396 | 10.6378 | 10.01205 | -4.821538 | 0.6257477 | 14.83359
66.7496 | 10.6465 | 10.00294 | -4.828573 | 0.6435628 | 14.83151
66.7596 | 10.6406 | 9.99391 | -4.835603 | 0.6466903 | 14.82951
66.7696 | 10.6301 | 9.984971 | -4.842629 | 0.6451289 | 14.8276
66.7796 | 10.6264 | 9.97612 | -4.849651 | 0.6502798 | 14.82577
66.7896 | 10.6312 | 9.967357 | -4.856668 | 0.6638433 | 14.82403
66.7996 | 10.6172 | 9.958681 | -4.863682 | 0.6585186 | 14.82236
66.8096 | 10.6137 | 9.950094 | -4.870691 | 0.6636059 | 14.82078
66.8196 | 10.6203 | 9.941594 | -4.877695 | 0.6787059 | 14.81929
66.8296 | 10.6064 | 9.933183 | -4.884695 | 0.6732174 | 14.81788
66.8396 | 10.6111 | 9.924858 | -4.891691 | 0.6862421 | 14.81655
66.8496 | 10.6029 | 9.916624 | -4.898683 | 0.6862763 | 14.81531
66.8596 | 10.6042 | 9.908475 | -4.90567 | 0.6957248 | 14.81415
66.8696 | 10.595 | 9.900414 | -4.912653 | 0.6945863 | 14.81307
66.8796 | 10.5854 | 9.892441 | -4.919632 | 0.6929587 | 14.81207
66.8896 | 10.5873 | 9.884558 | -4.926606 | 0.7027423 | 14.81116
66.8996 | 10.5895 | 9.87676 | -4.933575 | 0.7127403 | 14.81034
66.9096 | 10.5703 | 9.869051 | -4.940541 | 0.7012493 | 14.80959
66.9196 | 10.5626 | 9.861428 | -4.947501 | 0.7011723 | 14.80893
66.9296 | 10.5679 | 9.853895 | -4.954458 | 0.7140047 | 14.80835
66.9396 | 10.5615 | 9.846448 | -4.96141 | 0.7150519 | 14.80786
66.9496 | 10.5566 | 9.83909 | -4.968357 | 0.7175095 | 14.80745
66.9596 | 10.5548 | 9.83182 | -4.9753 | 0.7229803 | 14.80712
66.9696 | 10.5485 | 9.824636 | -4.982239 | 0.7238643 | 14.80687
66.9796 | 10.5423 | 9.81754 | -4.989173 | 0.7247601 | 14.80671
66.9896 | 10.5326 | 9.810532 | -4.996102 | 0.7220684 | 14.80663
66.9996 | 10.5309 | 9.803611 | -5.003027 | 0.7272888 | 14.80664
67.0096 | 10.5282 | 9.796778 | -5.009947 | 0.7314219 | 14.80673
67.0196 | 10.5173 | 9.790033 | -5.016863 | 0.727267 | 14.8069
67.0296 | 10.5114 | 9.783374 | -5.023774 | 0.7280256 | 14.80715
67.0395 | 10.5016 | 9.776869 | -5.030612 | 0.7247307 | 14.80748
67.0495 | 10.5073 | 9.770385 | -5.037514 | 0.736915 | 14.8079
67.0595 | 10.4874 | 9.763989 | -5.044412 | 0.7234114 | 14.8084
67.0695 | 10.4908 | 9.75768 | -5.051305 | 0.7331198 | 14.80898
67.0795 | 10.4881 | 9.751458 | -5.058193 | 0.7366422 | 14.80965
67.0895 | 10.4874 | 9.745324 | -5.065077 | 0.7420764 | 14.8104
67.0995 | 10.4799 | 9.739277 | -5.071956 | 0.7406227 | 14.81123
67.1095 | 10.4782 | 9.733318 | -5.07883 | 0.7448817 | 14.81215
67.1195 | 10.4722 | 9.727445 | -5.0857 | 0.7447546 | 14.81315
67.1295 | 10.4652 | 9.721661 | -5.092565 | 0.7435387 | 14.81423
67.1395 | 10.461 | 9.715963 | -5.099425 | 0.7450372 | 14.81539
67.1495 | 10.458 | 9.710353 | -5.10628 | 0.7476466 | 14.81663
67.1595 | 10.4569 | 9.70483 | -5.113131 | 0.75207 | 14.81796
67.1695 | 10.4418 | 9.699395 | -5.119977 | 0.7424053 | 14.81937
67.1795 | 10.4495 | 9.694047 | -5.126819 | 0.7554531 | 14.82087
67.1895 | 10.4331 | 9.688785 | -5.133655 | 0.7443153 | 14.82244
67.1995 | 10.448 | 9.683611 | -5.140487 | 0.7643888 | 14.8241
67.2095 | 10.4338 | 9.678525 | -5.147314 | 0.7552754 | 14.82584
67.2195 | 10.4312 | 9.673524 | -5.154136 | 0.7576761 | 14.82766
67.2295 | 10.4325 | 9.668613 | -5.160954 | 0.7638872 | 14.82957
67.2395 | 10.428 | 9.663787 | -5.167766 | 0.764213 | 14.83155
67.2495 | 10.431 | 9.659049 | -5.174574 | 0.7719511 | 14.83362
67.2595 | 10.4232 | 9.654398 | -5.181377 | 0.7688024 | 14.83577
67.2695 | 10.4189 | 9.649835 | -5.188175 | 0.7690653 | 14.83801
67.2795 | 10.42 | 9.645357 | -5.194968 | 0.7746431 | 14.84033
67.2895 | 10.4134 | 9.640968 | -5.201757 | 0.7724322 | 14.84272
67.2995 | 10.413 | 9.636664 | -5.20854 | 0.7763357 | 14.8452
67.3095 | 10.4077 | 9.632448 | -5.215319 | 0.7752516 | 14.84777
67.3195 | 10.4097 | 9.62832 | -5.222092 | 0.7813798 | 14.85041
67.3295 | 10.4002 | 9.624278 | -5.228861 | 0.7759216 | 14.85314
67.3395 | 10.4012 | 9.620323 | -5.235625 | 0.7808774 | 14.85595
67.3495 | 10.401 | 9.616456 | -5.242383 | 0.7845438 | 14.85884
67.3595 | 10.4008 | 9.612675 | -5.249137 | 0.7881247 | 14.86181
67.3695 | 10.4005 | 9.608981 | -5.255886 | 0.7915189 | 14.86487
67.3795 | 10.3902 | 9.605373 | -5.26263 | 0.7848268 | 14.868
67.3895 | 10.3914 | 9.601853 | -5.269369 | 0.7895472 | 14.87122
67.3995 | 10.4033 | 9.59842 | -5.276102 | 0.8048796 | 14.87452
67.4095 | 10.391 | 9.595074 | -5.282831 | 0.7959262 | 14.87791
67.4195 | 10.3855 | 9.591814 | -5.289555 | 0.7936857 | 14.88137
67.4295 | 10.3877 | 9.588641 | -5.296274 | 0.7990588 | 14.88491
67.4395 | 10.3861 | 9.585555 | -5.302987 | 0.8005449 | 14.88854
67.4495 | 10.3814 | 9.582556 | -5.309696 | 0.7988436 | 14.89225
67.4595 | 10.3706 | 9.579644 | -5.316399 | 0.7909558 | 14.89604
67.4695 | 10.3736 | 9.576818 | -5.323097 | 0.7967816 | 14.89992
67.4795 | 10.3792 | 9.57408 | -5.329791 | 0.8051199 | 14.90387
67.4895 | 10.3686 | 9.571428 | -5.336479 | 0.7971718 | 14.90791
67.4995 | 10.3675 | 9.568862 | -5.343162 | 0.7986378 | 14.91202
67.5095 | 10.382 | 9.566384 | -5.349839 | 0.8156155 | 14.91622
67.5195 | 10.3685 | 9.563992 | -5.356512 | 0.8045079 | 14.9205
67.5295 | 10.3603 | 9.561687 | -5.36318 | 0.7986133 | 14.92487
67.5395 | 10.3647 | 9.559469 | -5.369842 | 0.8052314 | 14.92931
67.5495 | 10.3629 | 9.557336 | -5.376499 | 0.8055638 | 14.93383
67.5595 | 10.3626 | 9.555292 | -5.383151 | 0.8073083 | 14.93844
67.5695 | 10.3457 | 9.553334 | -5.389797 | 0.7923664 | 14.94313
67.5795 | 10.3536 | 9.551462 | -5.396439 | 0.802138 | 14.9479
67.5895 | 10.349 | 9.549677 | -5.403075 | 0.7993232 | 14.95275
67.5995 | 10.3469 | 9.547979 | -5.409706 | 0.798921 | 14.95768
67.6095 | 10.3322 | 9.546366 | -5.416331 | 0.7858338 | 14.9627
67.6194 | 10.3464 | 9.544857 | -5.422885 | 0.801543 | 14.96774
67.6294 | 10.3447 | 9.543418 | -5.4295 | 0.8012817 | 14.97292
67.6394 | 10.3321 | 9.542064 | -5.43611 | 0.7900358 | 14.97817
67.6494 | 10.3287 | 9.540799 | -5.442714 | 0.7879012 | 14.98351
67.6594 | 10.3277 | 9.539618 | -5.449313 | 0.7880818 | 14.98893
67.6694 | 10.3342 | 9.538526 | -5.455907 | 0.7956744637 | 14.99443
67.6794 | 10.3172 | 9.537518 | -5.462495 | 0.779682 | 15.00001
67.6894 | 10.3268 | 9.536601 | -5.469078 | 0.7901987 | 15.00568
67.6994 | 10.3263 | 9.535764 | -5.475656 | 0.7905364 | 15.01142
67.7094 | 10.3144 | 9.53502 | -5.482228 | 0.77938 | 15.01725
67.7194 | 10.3099 | 9.534356 | -5.488795 | 0.7755441 | 15.02315
67.7294 | 10.3115 | 9.533785 | -5.495356 | 0.7777151 | 15.02914
67.7394 | 10.3042 | 9.533295 | -5.501912 | 0.7709051 | 15.03521
67.7494 | 10.3033 | 9.532896 | -5.508462 | 0.7704041 | 15.04136
67.7594 | 10.3032 | 9.532578 | -5.515007 | 0.7706217 | 15.04759
67.7694 | 10.3011 | 9.532352 | -5.521547 | 0.7687477 | 15.0539
67.7794 | 10.3001 | 9.532209 | -5.528081 | 0.7678914 | 15.06029
67.7894 | 10.2921 | 9.532153 | -5.534609 | 0.7599475 | 15.06676
67.7994 | 10.3031 | 9.532184 | -5.541132 | 0.7709162 | 15.07332
67.8094 | 10.2909 | 9.532301 | -5.54765 | 0.7585986 | 15.07995
67.8194 | 10.2877 | 9.532505 | -5.554162 | 0.7551948 | 15.08667
67.8294 | 10.2802 | 9.532795 | -5.560668 | 0.7474055 | 15.09346
67.8394 | 10.2917 | 9.533172 | -5.567169 | 0.7585278 | 15.10034
67.8494 | 10.2833 | 9.533635 | -5.573664 | 0.7496648 | 15.1073
67.8594 | 10.2804 | 9.534185 | -5.580154 | 0.746215 | 15.11434
67.8694 | 10.2819 | 9.53482 | -5.586638 | 0.7470802 | 15.12146
67.8794 | 10.2734 | 9.535543 | -5.593116 | 0.7378568 | 15.12866
67.8894 | 10.2774 | 9.536351 | -5.599589 | 0.7410489 | 15.13594
67.8994 | 10.2723 | 9.537246 | -5.606056 | 0.7350538 | 15.1433
67.9094 | 10.2767 | 9.538228 | -5.612517 | 0.7384723 | 15.15075
67.9194 | 10.2774 | 9.539296 | -5.618973 | 0.7381042 | 15.15827
67.9294 | 10.2786 | 9.540449 | -5.625423 | 0.7381513 | 15.16587
67.9394 | 10.2673 | 9.541693 | -5.631868 | 0.7256074 | 15.17356
67.9494 | 10.2749 | 9.543016 | -5.638307 | 0.7318836 | 15.18132
67.9594 | 10.2756 | 9.544432 | -5.64474 | 0.7311678 | 15.18917
67.9694 | 10.2725 | 9.545928 | -5.651167 | 0.7265716 | 15.1971
67.9794 | 10.2708 | 9.547516 | -5.657588 | 0.723284 | 15.2051
67.9894 | 10.274 | 9.549186 | -5.664004 | 0.7248136 | 15.21319
67.9994 | 10.2735 | 9.550947 | -5.670414 | 0.7225525 | 15.22136
68.0094 | 10.2707 | 9.552789 | -5.676819 | 0.7179112 | 15.22961
68.0194 | 10.2627 | 9.554723 | -5.683217 | 0.7079772 | 15.23794
68.0294 | 10.2726 | 9.556738 | -5.68961 | 0.7158624 | 15.24635
68.0394 | 10.2663 | 9.558841 | -5.695996 | 0.7074588 | 15.25484
68.0494 | 10.2701 | 9.561031 | -5.702377 | 0.7090685 | 15.26341
68.0594 | 10.2732 | 9.563307 | -5.708753 | 0.709893 | 15.27206
68.0694 | 10.273 | 9.56567 | -5.715122 | 0.7073298 | 15.28079
68.0794 | 10.2634 | 9.568118 | -5.721485 | 0.6952819 | 15.2896
68.0894 | 10.269 | 9.570654 | -5.727843 | 0.6983464 | 15.2985
68.0994 | 10.2732 | 9.573274 | -5.734195 | 0.6999258 | 15.30747
68.1094 | 10.2702 | 9.575982 | -5.74054 | 0.6942175 | 15.31652
68.1194 | 10.2617 | 9.578776 | -5.74688 | 0.6829237 | 15.32566
68.1294 | 10.2667 | 9.581656 | -5.753214 | 0.6850436 | 15.33487
68.1394 | 10.2683 | 9.584624 | -5.759542 | 0.6836765 | 15.34417
68.1494 | 10.263 | 9.587676 | -5.765864 | 0.675324 | 15.35354
68.1594 | 10.2613 | 9.590814 | -5.77218 | 0.6704855 | 15.36299
68.1694 | 10.2656 | 9.594039 | -5.77849 | 0.6715608 | 15.37253
68.1794 | 10.2645 | 9.597351 | -5.784794 | 0.6671491 | 15.38215
68.1894 | 10.2667 | 9.600752 | -5.791092 | 0.6659481 | 15.39184
68.1994 | 10.264 | 9.604232 | -5.797384 | 0.6597676 | 15.40162
68.2093 | 10.2701 | 9.607766 | -5.803608 | 0.6623344 | 15.41137
68.2193 | 10.267 | 9.611421 | -5.809888 | 0.655579 | 15.42131
68.2293 | 10.27 | 9.615163 | -5.816162 | 0.6548366 | 15.43132
68.2393 | 10.2596 | 9.618991 | -5.822429 | 0.6406087 | 15.44142
68.2493 | 10.2774 | 9.622905 | -5.828691 | 0.6544951 | 15.4516
68.2593 | 10.2721 | 9.626906 | -5.834947 | 0.6451939 | 15.46185
68.2693 | 10.2776 | 9.630994 | -5.841196 | 0.6466064 | 15.47219
68.2793 | 10.2693 | 9.635166 | -5.84744 | 0.634134 | 15.48261
68.2893 | 10.2759 | 9.639425 | -5.853677 | 0.6364753 | 15.4931
68.2993 | 10.2782 | 9.643771 | -5.859908 | 0.6344289 | 15.50368
68.3093 | 10.2866 | 9.648202 | -5.866133 | 0.6383976 | 15.51434
68.3193 | 10.2792 | 9.652721 | -5.872352 | 0.6264794 | 15.52507
68.3293 | 10.2945 | 9.657326 | -5.878565 | 0.637174 | 15.53589
68.3393 | 10.2955 | 9.662015 | -5.884771 | 0.6334845 | 15.54679
68.3493 | 10.2917 | 9.666792 | -5.890972 | 0.6249078 | 15.55776
68.3593 | 10.3008 | 9.671655 | -5.897166 | 0.6291448 | 15.56882
68.3693 | 10.3047 | 9.676605 | -5.903353 | 0.6280954 | 15.57996
68.3793 | 10.307 | 9.681641 | -5.909535 | 0.6253586 | 15.59118
68.3893 | 10.3074 | 9.686761 | -5.91571 | 0.6206389 | 15.60247
68.3993 | 10.3121 | 9.691969 | -5.921879 | 0.6201312 | 15.61385
68.4093 | 10.3218 | 9.697264 | -5.928042 | 0.6245362 | 15.62531
68.4193 | 10.3254 | 9.702645 | -5.934198 | 0.6227553 | 15.63684
68.4293 | 10.3194 | 9.708111 | -5.940348 | 0.6112887 | 15.64846
68.4393 | 10.3288 | 9.713663 | -5.946492 | 0.615137 | 15.66016
68.4493 | 10.3356 | 9.719302 | -5.95263 | 0.6162979 | 15.67193
68.4593 | 10.3449 | 9.725028 | -5.958761 | 0.6198722 | 15.68379
68.4693 | 10.334 | 9.730839 | -5.964885 | 0.6031612 | 15.69572
68.4793 | 10.347 | 9.736738 | -5.971004 | 0.6102624 | 15.70774
68.4893 | 10.3504 | 9.74272 | -5.977115 | 0.6076796 | 15.71984
68.4993 | 10.3513 | 9.74879 | -5.983221 | 0.6025097 | 15.73201
68.5093 | 10.3544 | 9.754947 | -5.98932 | 0.5994525 | 15.74427
68.5193 | 10.3645 | 9.761189 | -5.995413 | 0.6033105 | 15.7566
68.5293 | 10.3649 | 9.767518 | -6.001499 | 0.5973818 | 15.76902
68.5393 | 10.3703 | 9.773933 | -6.007579 | 0.5963667 | 15.78151
68.5493 | 10.3742 | 9.780434 | -6.013652 | 0.5937656 | 15.79409
68.5593 | 10.3683 | 9.787022 | -6.019719 | 0.5812783 | 15.80674
68.5693 | 10.3776 | 9.793695 | -6.025779 | 0.5839046 | 15.81947
68.5793 | 10.3809 | 9.800455 | -6.031833 | 0.580445 | 15.83229
68.5893 | 10.3842 | 9.807301 | -6.03788 | 0.5768987 | 15.84518
68.5993 | 10.3814 | 9.814232 | -6.043921 | 0.5671682 | 15.85815
68.6093 | 10.3956 | 9.821251 | -6.049955 | 0.5743488 | 15.87121
68.6193 | 10.3917 | 9.828355 | -6.055983 | 0.5633454 | 15.88434
68.6293 | 10.4005 | 9.835546 | -6.062004 | 0.5649542 | 15.89755
68.6393 | 10.403 | 9.842823 | -6.068018 | 0.5601773 | 15.91084
68.6493 | 10.4085 | 9.850185 | -6.074026 | 0.5583153 | 15.92421
68.6593 | 10.4122 | 9.857634 | -6.080027 | 0.5545659 | 15.93766
68.6693 | 10.4144 | 9.865169 | -6.086022 | 0.5492311 | 15.95119
68.6793 | 10.4213 | 9.87279 | -6.09201 | 0.5485098 | 15.9648
68.6893 | 10.4226 | 9.880498 | -6.097991 | 0.5421021 | 15.97849
68.6993 | 10.4293 | 9.888292 | -6.103966 | 0.5410081 | 15.99226
68.7093 | 10.4389 | 9.896172 | -6.109934 | 0.5427284 | 16.00611
68.7193 | 10.4444 | 9.904138 | -6.115895 | 0.5402621 | 16.02003
68.7293 | 10.4484 | 9.91219 | -6.12185 | 0.5362103 | 16.03404
68.7393 | 10.4507 | 9.920328 | -6.127797 | 0.5303721 | 16.04813
68.7493 | 10.468 | 9.928552 | -6.133739 | 0.5394478 | 16.06229
68.7593 | 10.4688 | 9.936862 | -6.139673 | 0.531938 | 16.07653
68.7693 | 10.4778 | 9.945259 | -6.145601 | 0.5325407 | 16.09086
68.7793 | 10.4828 | 9.953742 | -6.151521 | 0.5290583 | 16.10526
68.7892 | 10.4963 | 9.962225 | -6.157376 | 0.5340752 | 16.1196
68.7992 | 10.4984 | 9.970879 | -6.163284 | 0.5275207 | 16.13416
68.8092 | 10.507 | 9.97962 | -6.169184 | 0.5273803 | 16.1488
68.8192 | 10.5123 | 9.988445 | -6.175078 | 0.5238548 | 16.16352
68.8292 | 10.5155 | 9.997357 | -6.180965 | 0.518143 | 16.17832
68.8392 | 10.5409 | 10.00635 | -6.186845 | 0.5345453 | 16.1932
68.8492 | 10.5417 | 10.01544 | -6.192718 | 0.5262602 | 16.20816
68.8592 | 10.5434 | 10.02461 | -6.198584 | 0.5187904 | 16.22319
68.8692 | 10.5585 | 10.03386 | -6.204444 | 0.5246351 | 16.23831
68.8792 | 10.5633 | 10.04321 | -6.210296 | 0.5200925 | 16.2535
68.8892 | 10.5787 | 10.05264 | -6.216142 | 0.5260632 | 16.26878
68.8992 | 10.577 | 10.06215 | -6.22198 | 0.514849 | 16.28413
68.9092 | 10.5946 | 10.07175 | -6.227812 | 0.5228497 | 16.29956
68.9192 | 10.6026 | 10.08144 | -6.233637 | 0.5211633 | 16.31507
68.9292 | 10.6106 | 10.09121 | -6.239455 | 0.5193909 | 16.33066
68.9392 | 10.6213 | 10.10107 | -6.245265 | 0.520233 | 16.34633
68.9492 | 10.6271 | 10.11101 | -6.251069 | 0.5160885 | 16.36208
68.9592 | 10.635 | 10.12104 | -6.256866 | 0.5139589 | 16.37791
68.9692 | 10.6542 | 10.13116 | -6.262656 | 0.5230425 | 16.39381
68.9792 | 10.6604 | 10.14136 | -6.268439 | 0.5190416 | 16.4098
68.9892 | 10.6743 | 10.15165 | -6.274214 | 0.5226538 | 16.42586
68.9992 | 10.6818 | 10.16202 | -6.279983 | 0.5197816 | 16.442
69.0092 | 10.6995 | 10.17248 | -6.285745 | 0.5270218 | 16.45822
69.0192 | 10.7083 | 10.18302 | -6.291499 | 0.5252773 | 16.47452
69.0292 | 10.7299 | 10.19365 | -6.297246 | 0.5362469 | 16.4909
69.0392 | 10.7321 | 10.20437 | -6.302987 | 0.5277308 | 16.50736
69.0492 | 10.754 | 10.21517 | -6.30872 | 0.5388285 | 16.52389
69.0592 | 10.7764 | 10.22606 | -6.314446 | 0.5503402 | 16.54051
69.0692 | 10.7801 | 10.23703 | -6.320165 | 0.5430665 | 16.5572
69.0792 | 10.8042 | 10.24809 | -6.325876 | 0.556107 | 16.57397
69.0892 | 10.8229 | 10.25924 | -6.331581 | 0.5636613 | 16.59082
69.0992 | 10.8332 | 10.27047 | -6.337278 | 0.5627298 | 16.60775
69.1092 | 10.8616 | 10.28179 | -6.342968 | 0.5798136 | 16.62475
69.1192 | 10.879 | 10.29319 | -6.348651 | 0.5858126 | 16.64184
69.1292 | 10.8957 | 10.30468 | -6.354327 | 0.5910249 | 16.659
69.1392 | 10.9236 | 10.31625 | -6.359995 | 0.6073505 | 16.67624
69.1492 | 10.9486 | 10.32791 | -6.365656 | 0.6206925 | 16.69356
69.1592 | 10.9623 | 10.33965 | -6.37131 | 0.6226489 | 16.71096
69.1692 | 10.9832 | 10.35148 | -6.376957 | 0.6317187 | 16.72844
69.1792 | 11.0229 | 10.3634 | -6.382596 | 0.6595027 | 16.74599
69.1892 | 11.0445 | 10.3754 | -6.388228 | 0.6691014 | 16.76363
69.1992 | 11.0661 | 10.38748 | -6.393853 | 0.6786155 | 16.78134
69.2092 | 11.089 | 10.39966 | -6.39947 | 0.689344 | 16.79913
69.2192 | 11.1238 | 10.41191 | -6.40508 | 0.7118872 | 16.81699
69.2292 | 11.148 | 10.42425 | -6.410683 | 0.7237453 | 16.83494
69.2392 | 11.1732 | 10.43668 | -6.416278 | 0.7365179 | 16.85296
69.2492 | 11.2076 | 10.44919 | -6.421866 | 0.7584055 | 16.87106
69.2592 | 11.2401 | 10.46179 | -6.427446 | 0.7783075 | 16.88924
69.2692 | 11.2715 | 10.47448 | -6.433019 | 0.797022 | 16.9075
69.2792 | 11.3111 | 10.48725 | -6.438585 | 0.8238549 | 16.92583
69.2892 | 11.3323 | 10.5001 | -6.444143 | 0.8322028 | 16.94424
69.2992 | 11.3733 | 10.51304 | -6.449694 | 0.8602628 | 16.96273
69.3092 | 11.4116 | 10.52606 | -6.455237 | 0.8855395 | 16.9813
69.3192 | 11.4491 | 10.53917 | -6.460773 | 0.9099302 | 16.99994
69.3292 | 11.4774 | 10.55236 | -6.466301 | 0.9250366 | 17.01866
69.3392 | 11.5169 | 10.56564 | -6.471822 | 0.9512594 | 17.03746
69.3492 | 11.5619 | 10.579 | -6.477335 | 0.9828955 | 17.05634
69.3592 | 11.5976 | 10.59245 | -6.482841 | 1.005147 | 17.07529
69.3692 | 11.6304 | 10.60599 | -6.488339 | 1.024414 | 17.09432
69.3791 | 11.6809 | 10.61947 | -6.493774 | 1.061434 | 17.11324
69.3891 | 11.7213 | 10.63317 | -6.499257 | 1.088134 | 17.13242
69.3991 | 11.7584 | 10.64696 | -6.504733 | 1.111445 | 17.15169
69.4091 | 11.8155 | 10.66083 | -6.510201 | 1.154674 | 17.17103
69.4191 | 11.8408 | 10.67478 | -6.515661 | 1.166019 | 17.19044
69.4291 | 11.8849 | 10.68882 | -6.521113 | 1.196078 | 17.20994
69.4391 | 11.9331 | 10.70295 | -6.526558 | 1.230154 | 17.2295
69.4491 | 11.9706 | 10.71716 | -6.531996 | 1.253444 | 17.24915
69.4591 | 12.0125 | 10.73145 | -6.537425 | 1.281049 | 17.26888
69.4691 | 12.0587 | 10.74583 | -6.542847 | 1.312872 | 17.28868
69.4791 | 12.0992 | 10.76029 | -6.548261 | 1.338911 | 17.30855
69.4891 | 12.1337 | 10.77484 | -6.553668 | 1.358864 | 17.3285
69.4991 | 12.1722 | 10.78947 | -6.559067 | 1.382731 | 17.34854
69.5091 | 12.2172 | 10.80418 | -6.564458 | 1.413016 | 17.36864
69.5191 | 12.2449 | 10.81898 | -6.569841 | 1.425919 | 17.38882
69.5291 | 12.2929 | 10.83386 | -6.575217 | 1.459035 | 17.40908
69.5391 | 12.3192 | 10.84883 | -6.580584 | 1.470367 | 17.42942
69.5491 | 12.369 | 10.86388 | -6.585944 | 1.505117 | 17.44983
69.5591 | 12.3899 | 10.87902 | -6.591296 | 1.510882 | 17.47031
69.5691 | 12.4254 | 10.89424 | -6.596641 | 1.531165 | 17.49088
69.5791 | 12.4523 | 10.90954 | -6.601977 | 1.542762 | 17.51151
69.5891 | 12.4866 | 10.92492 | -6.607306 | 1.561676 | 17.53223
69.5991 | 12.5201 | 10.94039 | -6.612627 | 1.579707 | 17.55302
69.6091 | 12.5291 | 10.95595 | -6.61794 | 1.573154 | 17.57389
69.6191 | 12.5548 | 10.97158 | -6.623245 | 1.583217 | 17.59483
69.6291 | 12.5695 | 10.9873 | -6.628542 | 1.582198 | 17.61584
69.6391 | 12.6053 | 11.00311 | -6.633831 | 1.602194 | 17.63694
69.6491 | 12.6165 | 11.01899 | -6.639112 | 1.597509 | 17.6581
69.6591 | 12.6199 | 11.03496 | -6.644385 | 1.584939 | 17.67935
69.6691 | 12.6449 | 11.05101 | -6.649651 | 1.593886 | 17.70067
69.6791 | 12.6652 | 11.06715 | -6.654908 | 1.598051 | 17.72206
69.6891 | 12.6536 | 11.08337 | -6.660158 | 1.570233 | 17.74353
69.6991 | 12.661 | 11.09967 | -6.665399 | 1.561332 | 17.76507
69.7091 | 12.6822 | 11.11605 | -6.670633 | 1.566147 | 17.78669
69.7191 | 12.6668 | 11.13252 | -6.675858 | 1.534281 | 17.80838
69.7291 | 12.6697 | 11.14907 | -6.681075 | 1.520632 | 17.83014
69.7391 | 12.6697 | 11.1657 | -6.686285 | 1.504001 | 17.85198
69.7491 | 12.6659 | 11.18242 | -6.691486 | 1.483485 | 17.8739
69.7591 | 12.6364 | 11.19921 | -6.696679 | 1.43719 | 17.89589
69.7691 | 12.6422 | 11.21609 | -6.701864 | 1.426113 | 17.91795
69.7791 | 12.6241 | 11.23305 | -6.707041 | 1.391049 | 17.94009
69.7891 | 12.6171 | 11.25009 | -6.71221 | 1.367006 | 17.9623
69.7991 | 12.5914 | 11.26722 | -6.717371 | 1.324182 | 17.98459
69.8091 | 12.5847 | 11.28442 | -6.722523 | 1.300278 | 18.00694
69.8191 | 12.5483 | 11.30171 | -6.727667 | 1.246588 | 18.02938
69.8291 | 12.5352 | 11.31908 | -6.732804 | 1.216119 | 18.05189
69.8391 | 12.514 | 11.33653 | -6.737932 | 1.177466 | 18.07447
69.8491 | 12.4814 | 11.35407 | -6.743052 | 1.127334 | 18.09712
69.8591 | 12.4518 | 11.37168 | -6.748163 | 1.08012 | 18.11984
69.8691 | 12.4331 | 11.38938 | -6.753267 | 1.043724 | 18.14264
69.8791 | 12.3972 | 11.40715 | -6.758362 | 0.9900477 | 18.16551
69.8891 | 12.362 | 11.42501 | -6.763449 | 0.9369886 | 18.18846
69.8991 | 12.3318 | 11.44295 | -6.768527 | 0.8888506 | 18.21148
69.9091 | 12.3017 | 11.46097 | -6.773598 | 0.8407324 | 18.23457
69.9191 | 12.2703 | 11.47907 | -6.77866 | 0.7912318 | 18.25773
69.9291 | 12.2361 | 11.49725 | -6.783714 | 0.738851 | 18.28096
69.9391 | 12.2017 | 11.51551 | -6.788759 | 0.6861893 | 18.30427
69.9491 | 12.1614 | 11.53385 | -6.793796 | 0.6275504 | 18.32765
69.959 | 12.1323 | 11.55209 | -6.798775 | 0.580207 | 18.35087
69.969 | 12.1105 | 11.57059 | -6.803795 | 0.5399097 | 18.37439
69.979 | 12.0556 | 11.58918 | -6.808807 | 0.4664241 | 18.39798
69.989 | 12.0312 | 11.60783 | -6.813811 | 0.4233685 | 18.42164
69.999 | 11.9938 | 11.62658 | -6.818806 | 0.3672248 | 18.44538
70.009 | 11.9695 | 11.64539 | -6.823793 | 0.3241095 | 18.46918
70.019 | 11.9266 | 11.6643 | -6.828771 | 0.2623047 | 18.49307
70.029 | 11.8913 | 11.68327 | -6.833741 | 0.2080308 | 18.51701
70.039 | 11.8634 | 11.70233 | -6.838703 | 0.1610709 | 18.54103
70.049 | 11.8379 | 11.72146 | -6.843656 | 0.1164372 | 18.56512
70.059 | 11.8027 | 11.74068 | -6.8486 | 0.06201796 | 18.58928
70.069 | 11.7693 | 11.75997 | -6.853536 | 0.009328257 | 18.61351
70.079 | 11.7593 | 11.77935 | -6.858464 | -0.02004966 | 18.63781
70.089 | 11.7178 | 11.79879 | -6.863383 | -0.08099442 | 18.66218
70.099 | 11.6965 | 11.81833 | -6.868293 | -0.12183 | 18.68662
70.109 | 11.6673 | 11.83794 | -6.873195 | -0.1706358 | 18.71113
70.119 | 11.6471 | 11.85762 | -6.878089 | -0.2105216 | 18.73571
70.129 | 11.6216 | 11.87738 | -6.882973 | -0.2557847 | 18.76036
70.139 | 11.5986 | 11.89723 | -6.88785 | -0.2986254 | 18.78508
70.149 | 11.5759 | 11.91714 | -6.892717 | -0.3412426 | 18.80986
70.159 | 11.5517 | 11.93714 | -6.897576 | -0.3854382 | 18.83471
70.169 | 11.542 | 11.95721 | -6.902426 | -0.4152109 | 18.85964
70.179 | 11.5169 | 11.97736 | -6.907268 | -0.4604613 | 18.88463
70.189 | 11.5075 | 11.99759 | -6.912101 | -0.4900872 | 18.90969
70.199 | 11.481 | 12.01789 | -6.916925 | -0.5368899 | 18.93482
70.209 | 11.4766 | 12.03827 | -6.921741 | -0.5616697 | 18.96001
70.219 | 11.4541 | 12.05872 | -6.926548 | -0.60462 | 18.98527
70.229 | 11.4378 | 12.07926 | -6.931346 | -0.6414579 | 19.0106
70.239 | 11.4349 | 12.09986 | -6.936135 | -0.66496 | 19.036
70.249 | 11.4126 | 12.12055 | -6.940916 | -0.7079481 | 19.06146
70.259 | 11.411 | 12.1413 | -6.945688 | -0.7303018 | 19.08699
70.269 | 11.3971 | 12.16214 | -6.950451 | -0.7650418 | 19.11259
70.279 | 11.388 | 12.18305 | -6.955205 | -0.7950463 | 19.13825
70.289 | 11.3759 | 12.20403 | -6.959951 | -0.8281343 | 19.16399
70.299 | 11.3698 | 12.22509 | -6.964688 | -0.855289 | 19.18978
70.309 | 11.3652 | 12.24623 | -6.969416 | -0.8810275 | 19.21564
70.319 | 11.35 | 12.26743 | -6.974135 | -0.9174307 | 19.24157
70.329 | 11.3513 | 12.28872 | -6.978845 | -0.9374174 | 19.26756
70.339 | 11.3413 | 12.31007 | -6.983546 | -0.9687693 | 19.29362
70.349 | 11.335 | 12.3315 | -6.988239 | -0.9965039 | 19.31974
70.359 | 11.3302 | 12.35301 | -6.992922 | -1.022807 | 19.34593
70.369 | 11.3184 | 12.37458 | -6.997597 | -1.056184 | 19.37218
70.379 | 11.3233 | 12.39623 | -7.002262 | -1.072933 | 19.3985
70.389 | 11.3176 | 12.41796 | -7.006919 | -1.100358 | 19.42488
70.399 | 11.3073 | 12.43975 | -7.011567 | -1.132452 | 19.45132
70.409 | 11.3096 | 12.46162 | -7.016206 | -1.15202 | 19.47783
70.419 | 11.2938 | 12.48356 | -7.020836 | -1.189758 | 19.50439
70.429 | 11.2998 | 12.50557 | -7.025456 | -1.205772 | 19.53103
70.439 | 11.2958 | 12.52766 | -7.030068 | -1.231855 | 19.55772
70.449 | 11.2861 | 12.54981 | -7.034671 | -1.263709 | 19.58448
70.459 | 11.2869 | 12.57203 | -7.039265 | -1.285131 | 19.6113
70.469 | 11.2957 | 12.59433 | -7.043849 | -1.298629 | 19.63818
70.479 | 11.2792 | 12.6167 | -7.048425 | -1.337497 | 19.66512
70.489 | 11.2876 | 12.63914 | -7.052992 | -1.351539 | 19.69213
70.499 | 11.2829 | 12.66165 | -7.057549 | -1.378748 | 19.7192
70.509 | 11.2855 | 12.68423 | -7.062097 | -1.398727 | 19.74632
70.519 | 11.2928 | 12.70688 | -7.066637 | -1.414077 | 19.77351
70.529 | 11.2726 | 12.72959 | -7.071167 | -1.456993 | 19.80076
70.539 | 11.2812 | 12.75238 | -7.075688 | -1.47118 | 19.82807
70.5489 | 11.2852 | 12.775 | -7.080154 | -1.489798 | 19.85515
70.5589 | 11.2909 | 12.79792 | -7.084657 | -1.507025 | 19.88258
70.5689 | 11.2873 | 12.82092 | -7.08915 | -1.533617 | 19.91007
70.5789 | 11.2918 | 12.84398 | -7.093635 | -1.552177 | 19.93761
70.5889 | 11.2913 | 12.8671 | -7.09811 | -1.575805 | 19.96521
70.5989 | 11.3121 | 12.8903 | -7.102576 | -1.578203 | 19.99288
70.6089 | 11.3134 | 12.91357 | -7.107032 | -1.600165 | 20.0206
70.6189 | 11.313 | 12.9369 | -7.11148 | -1.623895 | 20.04837
70.6289 | 11.3167 | 12.96029 | -7.115918 | -1.643593 | 20.07621
70.6389 | 11.3409 | 12.98376 | -7.120346 | -1.642857 | 20.1041
70.6489 | 11.3317 | 13.00729 | -7.124766 | -1.675586 | 20.13205
70.6589 | 11.3473 | 13.03088 | -7.129176 | -1.683581 | 20.16006
70.6689 | 11.3527 | 13.05454 | -7.133577 | -1.701843 | 20.18812
70.6789 | 11.3596 | 13.07827 | -7.137968 | -1.718669 | 20.21624
70.6889 | 11.3796 | 13.10206 | -7.14235 | -1.722459 | 20.24441
70.6989 | 11.3883 | 13.12592 | -7.146723 | -1.737617 | 20.27264
70.7089 | 11.3994 | 13.14984 | -7.151086 | -1.750436 | 20.30092
70.7189 | 11.408 | 13.17382 | -7.15544 | -1.765821 | 20.32926
70.7289 | 11.4227 | 13.19787 | -7.159785 | -1.775168 | 20.35765
70.7389 | 11.4275 | 13.22198 | -7.16412 | -1.794479 | 20.3861
70.7489 | 11.4367 | 13.24615 | -7.168445 | -1.809452 | 20.4146
70.7589 | 11.4496 | 13.27039 | -7.172761 | -1.820789 | 20.44315
70.7689 | 11.4755 | 13.29469 | -7.177068 | -1.819188 | 20.47176
70.7789 | 11.4796 | 13.31905 | -7.181365 | -1.839447 | 20.50041
70.7889 | 11.4839 | 13.34347 | -7.185653 | -1.859572 | 20.52912
70.7989 | 11.5007 | 13.36796 | -7.189931 | -1.867256 | 20.55789
70.8089 | 11.523 | 13.3925 | -7.1942 | -1.8695 | 20.5867
70.8189 | 11.5224 | 13.4171 | -7.198459 | -1.894705 | 20.61556
70.8289 | 11.5382 | 13.44177 | -7.202709 | -1.903572 | 20.64448
70.8389 | 11.5394 | 13.4665 | -7.206949 | -1.927095 | 20.67344
70.8489 | 11.5727 | 13.49128 | -7.211179 | -1.91858 | 20.70246
70.8589 | 11.5708 | 13.51612 | -7.2154 | -1.945324 | 20.73152
70.8689 | 11.5848 | 13.54103 | -7.219611 | -1.956228 | 20.76064
70.8789 | 11.6005 | 13.56599 | -7.223812 | -1.965488 | 20.7898
70.8889 | 11.6084 | 13.59101 | -7.228004 | -1.982606 | 20.81901
70.8989 | 11.6249 | 13.61609 | -7.232187 | -1.991186 | 20.84827
70.9089 | 11.6242 | 13.64122 | -7.236359 | -2.017019 | 20.87758
70.9189 | 11.6481 | 13.66641 | -7.240522 | -2.018311 | 20.90693
70.9289 | 11.6558 | 13.69166 | -7.244675 | -2.035856 | 20.93633
70.9389 | 11.6669 | 13.71696 | -7.248819 | -2.05006 | 20.96578
70.9489 | 11.6793 | 13.74232 | -7.252953 | -2.06302 | 20.99527
70.9589 | 11.6889 | 13.76773 | -7.257077 | -2.078834 | 21.02481
70.9689 | 11.7031 | 13.7932 | -7.261191 | -2.090102 | 21.05439
70.9789 | 11.7179 | 13.81873 | -7.265296 | -2.100827 | 21.08402
70.9889 | 11.7263 | 13.8443 | -7.26939 | -2.118003 | 21.11369
70.9989 | 11.742 | 13.86994 | -7.273475 | -2.127935 | 21.14341
71.0089 | 11.7585 | 13.89562 | -7.27755 | -2.13712 | 21.17317
71.0189 | 11.7622 | 13.92136 | -7.281616 | -2.159157 | 21.20297
71.0289 | 11.7836 | 13.94715 | -7.285671 | -2.163547 | 21.23282
71.0389 | 11.7942 | 13.97299 | -7.289717 | -2.178788 | 21.2627
71.0489 | 11.8078 | 13.99888 | -7.293753 | -2.191081 | 21.29263
71.0589 | 11.8287 | 14.02483 | -7.297779 | -2.196125 | 21.3226
71.0689 | 11.8308 | 14.05082 | -7.301794 | -2.22002 | 21.35261
71.0789 | 11.8585 | 14.07686 | -7.305801 | -2.218364 | 21.38266
71.0889 | 11.8734 | 14.10296 | -7.309797 | -2.229558 | 21.41275
71.0989 | 11.8873 | 14.1291 | -7.313783 | -2.241802 | 21.44288
71.1089 | 11.9105 | 14.15529 | -7.317759 | -2.244793 | 21.47305
71.1189 | 11.9283 | 14.18153 | -7.321726 | -2.253234 | 21.50326
71.1288 | 11.9434 | 14.20756 | -7.325642 | -2.264163 | 21.53321
71.1388 | 11.9626 | 14.2339 | -7.329589 | -2.271298 | 21.56349
71.1488 | 11.9798 | 14.26028 | -7.333525 | -2.28048 | 21.5938
71.1588 | 12.002 | 14.28671 | -7.337452 | -2.284708 | 21.62416
71.1688 | 12.0223 | 14.31318 | -7.341368 | -2.290884 | 21.65455
71.1788 | 12.0382 | 14.3397 | -7.345274 | -2.301503 | 21.68498
71.1888 | 12.0533 | 14.36627 | -7.349171 | -2.312968 | 21.71544
71.1988 | 12.0705 | 14.39288 | -7.353057 | -2.322383 | 21.74594
71.2088 | 12.1032 | 14.41954 | -7.356933 | -2.316337 | 21.77647
71.2188 | 12.1104 | 14.44623 | -7.360799 | -2.335832 | 21.80703
71.2288 | 12.1387 | 14.47297 | -7.364655 | -2.334272 | 21.83763
71.2388 | 12.1628 | 14.49975 | -7.3685 | -2.336955 | 21.86826
71.2488 | 12.1835 | 14.52658 | -7.372336 | -2.343077 | 21.89891
71.2588 | 12.2054 | 14.55344 | -7.376161 | -2.348043 | 21.9296
71.2688 | 12.2204 | 14.58035 | -7.379977 | -2.359948 | 21.96033
71.2788 | 12.2455 | 14.6073 | -7.383782 | -2.361795 | 21.99108
71.2888 | 12.2646 | 14.63428 | -7.387577 | -2.369682 | 22.02186
71.2988 | 12.2968 | 14.6613 | -7.391361 | -2.364502 | 22.05266
71.3088 | 12.3091 | 14.68836 | -7.395136 | -2.379264 | 22.0835
71.3188 | 12.3244 | 14.71547 | -7.3989 | -2.39107 | 22.11437
71.3288 | 12.3489 | 14.74261 | -7.402654 | -2.39371 | 22.14526
71.3388 | 12.3857 | 14.76979 | -7.406397 | -2.384085 | 22.17618
71.3488 | 12.3999 | 14.797 | -7.410131 | -2.397101 | 22.20713
71.3588 | 12.418 | 14.82425 | -7.413854 | -2.40625 | 22.2381
71.3688 | 12.4403 | 14.85153 | -7.417566 | -2.411233 | 22.2691
71.3788 | 12.4684 | 14.87885 | -7.421269 | -2.410454 | 22.30012
71.3888 | 12.4866 | 14.90621 | -7.424961 | -2.419609 | 22.33117
71.3988 | 12.5169 | 14.9336 | -7.428642 | -2.416696 | 22.36224
71.4088 | 12.5447 | 14.96102 | -7.432314 | -2.416318 | 22.39333
71.4188 | 12.5553 | 14.98847 | -7.435975 | -2.433171 | 22.42445
71.4288 | 12.5882 | 15.01596 | -7.439625 | -2.427757 | 22.45558
71.4388 | 12.6144 | 15.04347 | -7.443265 | -2.429073 | 22.48674
71.4488 | 12.634 | 15.07103 | -7.446895 | -2.437026 | 22.51792
71.4588 | 12.6487 | 15.0986 | -7.450514 | -2.449902 | 22.54912
71.4688 | 12.6737 | 15.12621 | -7.454123 | -2.45251 | 22.58033
71.4788 | 12.7072 | 15.15384 | -7.457721 | -2.446645 | 22.61157
71.4888 | 12.7357 | 15.18151 | -7.461309 | -2.44581 | 22.64282
71.4988 | 12.7481 | 15.2092 | -7.464886 | -2.461101 | 22.67409
71.5088 | 12.7713 | 15.23692 | -7.468453 | -2.465621 | 22.70537
71.5188 | 12.8008 | 15.26467 | -7.472009 | -2.463866 | 22.73667
71.5288 | 12.8303 | 15.29244 | -7.475555 | -2.462138 | 22.76799
71.5388 | 12.8475 | 15.32023 | -7.47909 | -2.472735 | 22.79932
71.5488 | 12.8704 | 15.34805 | -7.482615 | -2.477652 | 22.83067
71.5588 | 12.8986 | 15.37589 | -7.486128 | -2.477294 | 22.86202
71.5688 | 12.9234 | 15.40376 | -7.489632 | -2.480364 | 22.8934
71.5788 | 12.9413 | 15.43166 | -7.493125 | -2.490355 | 22.92478
71.5888 | 12.9702 | 15.45957 | -7.496607 | -2.489367 | 22.95617
71.5988 | 12.9949 | 15.4875 | -7.500078 | -2.4926 | 22.98758
71.6088 | 13.0146 | 15.51546 | -7.503539 | -2.500856 | 23.019
71.6188 | 13.0496 | 15.54343 | -7.506989 | -2.493831 | 23.05042
71.6288 | 13.0704 | 15.57143 | -7.510429 | -2.501025 | 23.08185
71.6388 | 13.1038 | 15.59944 | -7.513857 | -2.495637 | 23.11329
71.6488 | 13.1249 | 15.62747 | -7.517275 | -2.502568 | 23.14474
71.6588 | 13.1559 | 15.65551 | -7.520683 | -2.499614 | 23.1762
71.6688 | 13.1814 | 15.68358 | -7.524079 | -2.502179 | 23.20766
71.6788 | 13.2055 | 15.71166 | -7.527465 | -2.506158 | 23.23912
71.6888 | 13.2336 | 15.73976 | -7.53084 | -2.506156 | 23.2706
71.6988 | 13.266 | 15.76787 | -7.534204 | -2.501868 | 23.30207
71.7088 | 13.2955 | 15.79599 | -7.537558 | -2.500492 | 23.33355
71.7187 | 13.3117 | 15.82384 | -7.540867 | -2.512142 | 23.36471
71.7287 | 13.355 | 15.85199 | -7.544199 | -2.496989 | 23.39619
71.7387 | 13.3807 | 15.88015 | -7.54752 | -2.499449 | 23.42767
71.7487 | 13.4245 | 15.90832 | -7.55083 | -2.483821 | 23.45915
71.7587 | 13.4519 | 15.9365 | -7.55413 | -2.484603 | 23.49063
71.7687 | 13.4852 | 15.96469 | -7.557418 | -2.479492 | 23.52211
71.7787 | 13.5151 | 15.99289 | -7.560696 | -2.477794 | 23.55359
71.7887 | 13.5464 | 16.0211 | -7.563962 | -2.4747 | 23.58506
71.7987 | 13.5853 | 16.04932 | -7.567218 | -2.464018 | 23.61654
71.8087 | 13.6244 | 16.07754 | -7.570463 | -2.453137 | 23.648
71.8187 | 13.6612 | 16.10577 | -7.573697 | -2.444566 | 23.67946
71.8287 | 13.6827 | 16.134 | -7.576919 | -2.451296 | 23.71092
71.8387 | 13.7293 | 16.16224 | -7.580131 | -2.432937 | 23.74237
71.8487 | 13.7664 | 16.19048 | -7.583332 | -2.424075 | 23.77381
71.8587 | 13.804 | 16.21872 | -7.586522 | -2.41472 | 23.80524
71.8687 | 13.8409 | 16.24696 | -7.589701 | -2.406064 | 23.83666
71.8787 | 13.8844 | 16.27521 | -7.592869 | -2.390812 | 23.86808
71.8887 | 13.9117 | 16.30346 | -7.596025 | -2.391758 | 23.89948
71.8987 | 13.9622 | 16.3317 | -7.599171 | -2.369503 | 23.93087
71.9087 | 13.99 | 16.35995 | -7.602305 | -2.369951 | 23.96226
71.9187 | 14.0268 | 16.38819 | -7.605429 | -2.361395 | 23.99362
71.9287 | 14.0699 | 16.41644 | -7.608541 | -2.346537 | 24.02498
71.9387 | 14.1106 | 16.44467 | -7.611642 | -2.334073 | 24.05632
71.9487 | 14.1569 | 16.47291 | -7.614733 | -2.316007 | 24.08764
71.9587 | 14.1889 | 16.50113 | -7.617811 | -2.312235 | 24.11895
71.9687 | 14.2096 | 16.52936 | -7.620879 | -2.31976 | 24.15024
71.9787 | 14.2714 | 16.55757 | -7.623936 | -2.286173 | 24.18151
71.9887 | 14.3008 | 16.58578 | -7.626981 | -2.284982 | 24.21276
71.9987 | 14.3398 | 16.61398 | -7.630015 | -2.274183 | 24.244
72.0087 | 14.377 | 16.64217 | -7.633038 | -2.265174 | 24.27521
72.0187 | 14.4196 | 16.67035 | -7.63605 | -2.250754 | 24.3064
72.0287 | 14.4588 | 16.69853 | -7.63905 | -2.239726 | 24.33758
72.0387 | 14.4934 | 16.72668 | -7.642039 | -2.233284 | 24.36872
72.0487 | 14.5363 | 16.75483 | -7.645017 | -2.218532 | 24.39985
72.0587 | 14.5795 | 16.78296 | -7.647984 | -2.203462 | 24.43095
72.0687 | 14.6089 | 16.81108 | -7.650939 | -2.202184 | 24.46202
72.0787 | 14.6543 | 16.83919 | -7.653883 | -2.184888 | 24.49307
72.0887 | 14.6889 | 16.86728 | -7.656816 | -2.178379 | 24.52409
72.0987 | 14.7379 | 16.89535 | -7.659737 | -2.15745 | 24.55509
72.1087 | 14.7687 | 16.9234 | -7.662647 | -2.154705 | 24.58605
72.1187 | 14.8074 | 16.95144 | -7.665545 | -2.144043 | 24.61699
72.1287 | 14.8564 | 16.97946 | -7.668432 | -2.123062 | 24.64789
72.1387 | 14.8992 | 17.00746 | -7.671308 | -2.108258 | 24.67877
72.1487 | 14.9344 | 17.03543 | -7.674172 | -2.101035 | 24.70961
72.1587 | 14.9698 | 17.06339 | -7.677025 | -2.093591 | 24.74042
72.1687 | 15.0119 | 17.09132 | -7.679866 | -2.079425 | 24.77119
72.1787 | 15.0599 | 17.11924 | -7.682696 | -2.059336 | 24.80193
72.1887 | 15.1072 | 17.14712 | -7.685514 | -2.039919 | 24.83263
72.1987 | 15.1403 | 17.17498 | -7.688321 | -2.034679 | 24.8633
72.2087 | 15.1809 | 17.20281 | -7.691117 | -2.021913 | 24.89393
72.2187 | 15.2193 | 17.23062 | -7.693901 | -2.011323 | 24.92452
72.2287 | 15.2749 | 17.2584 | -7.696673 | -1.983501 | 24.95507
72.2387 | 15.3203 | 17.28615 | -7.699434 | -1.965852 | 24.98559
72.2487 | 15.3598 | 17.31387 | -7.702183 | -1.954073 | 25.01606
72.2587 | 15.4079 | 17.34157 | -7.70492 | -1.933668 | 25.04649
72.2687 | 15.4475 | 17.36922 | -7.707646 | -1.921724 | 25.07687
72.2787 | 15.5048 | 17.39685 | -7.710361 | -1.892053 | 25.10721
72.2887 | 15.5478 | 17.42445 | -7.713063 | -1.876647 | 25.13751
72.2987 | 15.609 | 17.45201 | -7.715754 | -1.843011 | 25.16777
72.3086 | 15.6412 | 17.47927 | -7.718407 | -1.838068 | 25.19768
72.3186 | 15.6906 | 17.50676 | -7.721075 | -1.816156 | 25.22783
72.3286 | 15.7523 | 17.53421 | -7.723731 | -1.781912 | 25.25794
72.3386 | 15.7988 | 17.56163 | -7.726376 | -1.762826 | 25.288
72.3486 | 15.8456 | 17.58901 | -7.729009 | -1.743405 | 25.31801
72.3586 | 15.8952 | 17.61634 | -7.73163 | -1.721144 | 25.34797
72.3686 | 15.9535 | 17.64364 | -7.734239 | -1.690143 | 25.37788
72.3786 | 16.0054 | 17.6709 | -7.736837 | -1.665499 | 25.40774
72.3886 | 16.0552 | 17.69811 | -7.739422 | -1.642915 | 25.43754
72.3986 | 16.0989 | 17.72528 | -7.741996 | -1.626384 | 25.46728
72.4086 | 16.16 | 17.75242 | -7.744559 | -1.592415 | 25.49697
72.4186 | 16.2036 | 17.7795 | -7.747109 | -1.575899 | 25.52661
72.4286 | 16.2594 | 17.80653 | -7.749648 | -1.547135 | 25.55618
72.4386 | 16.3129 | 17.83353 | -7.752174 | -1.520626 | 25.5857
72.4486 | 16.3601 | 17.86047 | -7.754689 | -1.500368 | 25.61516
72.4586 | 16.3875 | 17.88736 | -7.757192 | -1.499864 | 25.64456
72.4686 | 16.4619 | 17.91421 | -7.759683 | -1.45231 | 25.67389
72.4786 | 16.5055 | 17.941 | -7.762163 | -1.435503 | 25.70317
72.4886 | 16.5515 | 17.96775 | -7.76463 | -1.416248 | 25.73238
72.4986 | 16.6059 | 17.99444 | -7.767085 | -1.388539 | 25.76152
72.5086 | 16.6431 | 18.02108 | -7.769529 | -1.377977 | 25.79061
72.5186 | 16.6983 | 18.04766 | -7.77196 | -1.34936 | 25.81962
72.5286 | 16.7428 | 18.07419 | -7.77438 | -1.33139 | 25.84857
72.5386 | 16.7983 | 18.10066 | -7.776787 | -1.302361 | 25.87745
72.5486 | 16.8331 | 18.12708 | -7.779183 | -1.293977 | 25.90626
72.5586 | 16.8907 | 18.15344 | -7.781567 | -1.262735 | 25.935
72.5686 | 16.9438 | 18.17974 | -7.783938 | -1.235936 | 25.96367
72.5786 | 16.9898 | 18.20598 | -7.786298 | -1.216175 | 25.99227
72.5886 | 17.0324 | 18.23215 | -7.788645 | -1.199754 | 26.0208
72.5986 | 17.0753 | 18.25827 | -7.79098 | -1.18297 | 26.04925
72.6086 | 17.1242 | 18.28433 | -7.793304 | -1.160127 | 26.07763
72.6186 | 17.192 | 18.31032 | -7.795615 | -1.118319 | 26.10593
72.6286 | 17.2389 | 18.33624 | -7.797914 | -1.097345 | 26.13416
72.6386 | 17.2786 | 18.36211 | -7.800201 | -1.083507 | 26.16231
72.6486 | 17.327 | 18.3879 | -7.802476 | -1.060903 | 26.19038
72.6586 | 17.3745 | 18.41363 | -7.804738 | -1.03913 | 26.21837
72.6686 | 17.4276 | 18.43929 | -7.806989 | -1.01169 | 26.24628
72.6786 | 17.4903 | 18.46488 | -7.809227 | -0.9745824 | 26.27411
72.6886 | 17.5354 | 18.4904 | -7.811453 | -0.9550034 | 26.30186
72.6986 | 17.569 | 18.51585 | -7.813667 | -0.946852 | 26.32952
72.7086 | 17.6183 | 18.54123 | -7.815869 | -0.9229307 | 26.3571
72.7186 | 17.6618 | 18.56653 | -7.818058 | -0.904734 | 26.38459
72.7286 | 17.716 | 18.59177 | -7.820235 | -0.8757678 | 26.412
72.7386 | 17.7716 | 18.61693 | -7.8224 | -0.8453253 | 26.43933
72.7486 | 17.8144 | 18.642 | -7.824553 | -0.8276049 | 26.46656
72.7586 | 17.8551 | 18.66701 | -7.826693 | -0.8119102 | 26.4937
72.7686 | 17.909 | 18.69194 | -7.828821 | -0.7829356 | 26.52076
72.7786 | 17.942 | 18.71679 | -7.830937 | -0.7747872 | 26.54772
72.7886 | 18.0164 | 18.74156 | -7.83304 | -0.7251561 | 26.5746
72.7986 | 18.0346 | 18.76624 | -7.835131 | -0.7316448 | 26.60138
72.8086 | 18.0844 | 18.79085 | -7.83721 | -0.7064529 | 26.62806
72.8186 | 18.1381 | 18.81538 | -7.839276 | -0.677277 | 26.65465
72.8286 | 18.1778 | 18.83982 | -7.84133 | -0.6620204 | 26.68115
72.8386 | 18.2115 | 18.86418 | -7.843371 | -0.6526776 | 26.70755
72.8486 | 18.2736 | 18.88845 | -7.845401 | -0.6148512 | 26.73385
72.8586 | 18.3054 | 18.91264 | -7.847417 | -0.6072379 | 26.76005
72.8686 | 18.3531 | 18.93674 | -7.849421 | -0.5836393 | 26.78616
72.8786 | 18.4043 | 18.96075 | -7.851413 | -0.5564546 | 26.81217
72.8885 | 18.4465 | 18.98443 | -7.853372 | -0.5379325 | 26.8378
72.8985 | 18.4907 | 19.00827 | -7.855339 | -0.5175658 | 26.86361
72.9085 | 18.5272 | 19.03201 | -7.857294 | -0.5048124 | 26.88931
72.9185 | 18.5738 | 19.05567 | -7.859235 | -0.481867 | 26.9149
72.9285 | 18.6218 | 19.07923 | -7.861165 | -0.4574264 | 26.94039
72.9385 | 18.6642 | 19.1027 | -7.863081 | -0.4384962 | 26.96578
72.9485 | 18.7192 | 19.12607 | -7.864985 | -0.4068703 | 26.99106
72.9585 | 18.7306 | 19.14935 | -7.866877 | -0.4187489 | 27.01623
72.9685 | 18.7868 | 19.17253 | -7.868756 | -0.3857329 | 27.04129
72.9785 | 18.8467 | 19.19562 | -7.870622 | -0.3489197 | 27.06624
72.9885 | 18.89 | 19.21861 | -7.872476 | -0.3286068 | 27.09108
72.9985 | 18.926 | 19.2415 | -7.874317 | -0.3154979 | 27.11582
73.0085 | 18.984 | 19.26429 | -7.876146 | -0.280288 | 27.14043
73.0185 | 19.0057 | 19.28697 | -7.877961 | -0.2812749 | 27.16494
73.0285 | 19.0694 | 19.30957 | -7.879765 | -0.2401663 | 27.18933
73.0385 | 19.1162 | 19.33205 | -7.881555 | -0.2158527 | 27.21361
73.0485 | 19.1572 | 19.35443 | -7.883333 | -0.1972346 | 27.23777
73.0585 | 19.196 | 19.37672 | -7.885098 | -0.1807151 | 27.26181
73.0685 | 19.2331 | 19.39889 | -7.88685 | -0.1657906 | 27.28574
73.0785 | 19.2946 | 19.42096 | -7.88859 | -0.1263579 | 27.30955
73.0885 | 19.3259 | 19.44292 | -7.890316 | -0.1170209 | 27.33324
73.0985 | 19.3709 | 19.46477 | -7.89203 | -0.09387357 | 27.3568
73.1085 | 19.4113 | 19.48652 | -7.893731 | -0.0752218 | 27.38025
73.1185 | 19.469 | 19.50816 | -7.89542 | -0.03915851 | 27.40358
73.1285 | 19.5109 | 19.52969 | -7.897095 | -0.01878724 | 27.42678
73.1385 | 19.5645 | 19.5511 | -7.898758 | 0.01339671 | 27.44986
73.1485 | 19.6018 | 19.57241 | -7.900408 | 0.02939089 | 27.47282
73.1585 | 19.6516 | 19.5936 | -7.902045 | 0.0580003 | 27.49564
73.1685 | 19.683 | 19.61468 | -7.903669 | 0.06832263 | 27.51835
73.1785 | 19.7345 | 19.63564 | -7.90528 | 0.09885974 | 27.54092
73.1885 | 19.7904 | 19.65649 | -7.906879 | 0.1339084 | 27.56337
73.1985 | 19.8395 | 19.67723 | -7.908464 | 0.1622748 | 27.58569
73.2085 | 19.8535 | 19.69784 | -7.910037 | 0.1556586 | 27.60788
73.2185 | 19.9194 | 19.71834 | -7.911596 | 0.201059 | 27.62994
73.2285 | 19.973 | 19.73872 | -7.913143 | 0.2342811 | 27.65186
73.2385 | 20.0267 | 19.75898 | -7.914677 | 0.267718 | 27.67366
73.2485 | 20.0657 | 19.77912 | -7.916197 | 0.2865764 | 27.69532
73.2585 | 20.1069 | 19.79915 | -7.917705 | 0.3077546 | 27.71685
73.2685 | 20.1504 | 19.81904 | -7.9192 | 0.3313566 | 27.73824
73.2785 | 20.202 | 19.83882 | -7.920681 | 0.3631792 | 27.7595
73.2885 | 20.2617 | 19.85847 | -7.92215 | 0.4032267 | 27.78062
73.2985 | 20.3054 | 19.878 | -7.923605 | 0.4273966 | 27.80161
73.3085 | 20.3528 | 19.89741 | -7.925048 | 0.4553926 | 27.82246
73.3185 | 20.383 | 19.91669 | -7.926477 | 0.4663133 | 27.84316
73.3285 | 20.4308 | 19.93584 | -7.927893 | 0.4949612 | 27.86373
73.3385 | 20.4789 | 19.95486 | -7.929296 | 0.5240357 | 27.88416
73.3485 | 20.5269 | 19.97376 | -7.930686 | 0.5531372 | 27.90445
73.3585 | 20.5761 | 19.99253 | -7.932063 | 0.5835667 | 27.9246
73.3685 | 20.6302 | 20.01117 | -7.933427 | 0.6190283 | 27.9446
73.3785 | 20.6548 | 20.02968 | -7.934777 | 0.6251194 | 27.96446
73.3885 | 20.7117 | 20.04806 | -7.936115 | 0.6636384 | 27.98418
73.3985 | 20.7703 | 20.06631 | -7.937439 | 0.703991 | 28.00375
73.4085 | 20.8125 | 20.08443 | -7.93875 | 0.7280737 | 28.02318
73.4185 | 20.8481 | 20.10241 | -7.940048 | 0.7456943 | 28.04245
73.4285 | 20.9039 | 20.12026 | -7.941332 | 0.7836433 | 28.06159
73.4385 | 20.9363 | 20.13797 | -7.942603 | 0.7983329 | 28.08057
73.4485 | 20.9975 | 20.15555 | -7.943861 | 0.8419527 | 28.09941
73.4585 | 21.0259 | 20.17299 | -7.945106 | 0.8529082 | 28.1181
73.4685 | 21.0708 | 20.1903 | -7.946337 | 0.8805006 | 28.13664
73.4784 | 21.1222 | 20.2073 | -7.947543 | 0.914897 | 28.15485
73.4884 | 21.1568 | 20.22434 | -7.948748 | 0.9324641 | 28.17308
73.4984 | 21.2287 | 20.24123 | -7.94994 | 0.9874695 | 28.19117
73.5084 | 21.2491 | 20.25799 | -7.951118 | 0.9911143 | 28.2091
73.5184 | 21.3189 | 20.2746 | -7.952283 | 1.044299 | 28.22688
73.5284 | 21.347 | 20.29108 | -7.953434 | 1.055921 | 28.24451
73.5384 | 21.3861 | 20.30741 | -7.954572 | 1.07869 | 28.26198
73.5484 | 21.4378 | 20.32361 | -7.955697 | 1.114195 | 28.2793
73.5584 | 21.4855 | 20.33966 | -7.956808 | 1.145844 | 28.29646
73.5684 | 21.5215 | 20.35556 | -7.957906 | 1.165938 | 28.31347
73.5784 | 21.563 | 20.37133 | -7.95899 | 1.191674 | 28.33032
73.5884 | 21.5899 | 20.38694 | -7.960061 | 1.202955 | 28.34701
73.5984 | 21.6501 | 20.40242 | -7.961119 | 1.24768 | 28.36354
73.6084 | 21.6919 | 20.41775 | -7.962163 | 1.274151 | 28.37991
73.6184 | 21.7281 | 20.43293 | -7.963193 | 1.295166 | 28.39613
73.6284 | 21.7763 | 20.44797 | -7.96421 | 1.328328 | 28.41218
73.6384 | 21.8037 | 20.46286 | -7.965214 | 1.340839 | 28.42807
73.6484 | 21.8409 | 20.4776 | -7.966203 | 1.363299 | 28.4438
73.6584 | 21.8906 | 20.4922 | -7.96718 | 1.398404 | 28.45938
73.6684 | 21.9301 | 20.50664 | -7.968142 | 1.423459 | 28.47478
73.6784 | 21.9645 | 20.52094 | -7.969092 | 1.443562 | 28.49003
73.6884 | 22.0048 | 20.53508 | -7.970027 | 1.469718 | 28.50511
73.6984 | 22.0166 | 20.54908 | -7.970949 | 1.467522 | 28.52003
73.7084 | 22.0594 | 20.56292 | -7.971857 | 1.496479 | 28.53478
73.7184 | 22.1224 | 20.57662 | -7.972752 | 1.545785 | 28.54937
73.7284 | 22.1356 | 20.59016 | -7.973633 | 1.545444 | 28.56379
73.7384 | 22.1821 | 20.60355 | -7.9745 | 1.578553 | 28.57805
73.7484 | 22.2146 | 20.61678 | -7.975354 | 1.59782 | 28.59213
73.7584 | 22.2515 | 20.62986 | -7.976194 | 1.621637 | 28.60606
73.7684 | 22.2795 | 20.64279 | -7.97702 | 1.636708 | 28.61981
73.7784 | 22.325 | 20.65557 | -7.977833 | 1.669433 | 28.6334
73.7884 | 22.3602 | 20.66819 | -7.978631 | 1.692012 | 28.64682
73.7984 | 22.3971 | 20.68065 | -7.979417 | 1.716447 | 28.66007
73.8084 | 22.4285 | 20.69296 | -7.980188 | 1.735541 | 28.67315
73.8184 | 22.4584 | 20.70511 | -7.980945 | 1.753287 | 28.68606
73.8284 | 22.4879 | 20.71711 | -7.981689 | 1.770792 | 28.6988
73.8384 | 22.532 | 20.72895 | -7.982419 | 1.803053 | 28.71137
73.8484 | 22.5648 | 20.74063 | -7.983135 | 1.824169 | 28.72377
73.8584 | 22.6072 | 20.75215 | -7.983837 | 1.855046 | 28.73599
73.8684 | 22.631 | 20.76352 | -7.984526 | 1.867478 | 28.74805
73.8784 | 22.6669 | 20.77473 | -7.9852 | 1.892171 | 28.75993
73.8884 | 22.7072 | 20.78578 | -7.985861 | 1.921422 | 28.77164
73.8984 | 22.7334 | 20.79667 | -7.986508 | 1.936733 | 28.78317
73.9084 | 22.7735 | 20.8074 | -7.987141 | 1.966102 | 28.79454
73.9184 | 22.797 | 20.81797 | -7.98776 | 1.979031 | 28.80573
73.9284 | 22.8234 | 20.82838 | -7.988365 | 1.99502 | 28.81674
73.9384 | 22.866 | 20.83863 | -7.988956 | 2.027371 | 28.82758
73.9484 | 22.893 | 20.84872 | -7.989533 | 2.04428 | 28.83825
73.9584 | 22.9148 | 20.85865 | -7.990096 | 2.056154 | 28.84874
73.9684 | 22.9539 | 20.86841 | -7.990645 | 2.085488 | 28.85906
73.9784 | 22.9784 | 20.87802 | -7.99118 | 2.100383 | 28.8692
73.9884 | 23.0057 | 20.88746 | -7.991702 | 2.118239 | 28.87916
73.9984 | 23.0227 | 20.89674 | -7.992209 | 2.125959 | 28.88895
74.0084 | 23.0752 | 20.90586 | -7.992702 | 2.169341 | 28.89856
74.0184 | 23.0906 | 20.91481 | -7.993181 | 2.175787 | 28.90799
74.0284 | 23.0974 | 20.92361 | -7.993646 | 2.173794 | 28.91725
74.0384 | 23.1355 | 20.93223 | -7.994097 | 2.203268 | 28.92633
74.0484 | 23.1622 | 20.9407 | -7.994534 | 2.221502 | 28.93523
74.0583 | 23.2025 | 20.94892 | -7.994952 | 2.253582 | 28.94387
74.0683 | 23.1826 | 20.95706 | -7.995361 | 2.225541 | 28.95242
74.0783 | 23.2416 | 20.96503 | -7.995756 | 2.276567 | 28.96079
74.0883 | 23.2508 | 20.97284 | -7.996136 | 2.277955 | 28.96898
74.0983 | 23.2879 | 20.98049 | -7.996503 | 2.30741 | 28.97699
74.1083 | 23.3013 | 20.98797 | -7.996855 | 2.313328 | 28.98483
74.1183 | 23.3397 | 20.99529 | -7.997193 | 2.34441 | 28.99248
74.1283 | 23.3438 | 21.00244 | -7.997517 | 2.341358 | 28.99996
74.1383 | 23.3869 | 21.00943 | -7.997826 | 2.377472 | 29.00725
74.1483 | 23.3885 | 21.01625 | -7.998122 | 2.372249 | 29.01437
74.1583 | 23.415 | 21.02291 | -7.998403 | 2.392092 | 29.02131
74.1683 | 23.4536 | 21.0294 | -7.99867 | 2.424202 | 29.02807
74.1783 | 23.4759 | 21.03572 | -7.998922 | 2.440177 | 29.03464
74.1883 | 23.4966 | 21.04188 | -7.999161 | 2.454719 | 29.04104
74.1983 | 23.5182 | 21.04788 | -7.999385 | 2.470323 | 29.04726
74.2083 | 23.526 | 21.0537 | -7.999594 | 2.472295 | 29.0533
74.2183 | 23.5753 | 21.05937 | -7.99979 | 2.515934 | 29.05916
74.2283 | 23.5908 | 21.06486 | -7.999971 | 2.525938 | 29.06483
74.2383 | 23.6366 | 21.07019 | -8.000138 | 2.566409 | 29.07033
74.2483 | 23.6551 | 21.07536 | -8.00029 | 2.579745 | 29.07565
74.2583 | 23.6678 | 21.08035 | -8.000428 | 2.587445 | 29.08078
74.2683 | 23.6954 | 21.08519 | -8.000552 | 2.610215 | 29.08574
74.2783 | 23.7417 | 21.08985 | -8.000661 | 2.65185 | 29.09051
74.2883 | 23.7681 | 21.09435 | -8.000756 | 2.673748 | 29.09511
74.2983 | 23.7988 | 21.09868 | -8.000836 | 2.700115 | 29.09952
74.3083 | 23.8302 | 21.10285 | -8.000902 | 2.727349 | 29.10375
74.3183 | 23.8458 | 21.10685 | -8.000954 | 2.738948 | 29.10781
74.3283 | 23.8871 | 21.11069 | -8.000991 | 2.776413 | 29.11168
74.3383 | 23.9238 | 21.11436 | -8.001013 | 2.809442 | 29.11537
74.3483 | 23.9554 | 21.11786 | -8.001021 | 2.837539 | 29.11888
74.3583 | 23.9873 | 21.1212 | -8.001015 | 2.866103 | 29.12221
74.3683 | 24.0136 | 21.12437 | -8.000994 | 2.889234 | 29.12536
74.3783 | 24.055 | 21.12737 | -8.000958 | 2.927627 | 29.12833
74.3883 | 24.0716 | 21.13021 | -8.000908 | 2.941387 | 29.13112
74.3983 | 24.1266 | 21.13289 | -8.000844 | 2.993715 | 29.13373
74.4083 | 24.1477 | 21.13539 | -8.000765 | 3.012306 | 29.13616
74.4183 | 24.1976 | 21.13774 | -8.000671 | 3.059862 | 29.13841
74.4283 | 24.2134 | 21.13992 | -8.000563 | 3.073485 | 29.14048
74.4383 | 24.2486 | 21.14193 | -8.00044 | 3.106671 | 29.14237
74.4483 | 24.2909 | 21.14378 | -8.000302 | 3.147122 | 29.14408
74.4583 | 24.3127 | 21.14546 | -8.00015 | 3.167241 | 29.14561
74.4683 | 24.3709 | 21.14698 | -7.999983 | 3.223923 | 29.14696
74.4783 | 24.4043 | 21.14833 | -7.999802 | 3.255969 | 29.14813
74.4883 | 24.4147 | 21.14952 | -7.999605 | 3.26518 | 29.14913
74.4983 | 24.4574 | 21.15055 | -7.999395 | 3.306855 | 29.14994
74.5083 | 24.4832 | 21.15141 | -7.999169 | 3.331794 | 29.15058
74.5183 | 24.5374 | 21.1521 | -7.998929 | 3.385295 | 29.15103
74.5283 | 24.56 | 21.15264 | -7.998674 | 3.407364 | 29.15131
74.5383 | 24.587 | 21.15301 | -7.998404 | 3.433993 | 29.15141
74.5483 | 24.6108 | 21.15322 | -7.99812 | 3.457585 | 29.15133
74.5583 | 24.6352 | 21.15326 | -7.99782 | 3.481939 | 29.15108
74.5683 | 24.6705 | 21.15314 | -7.997506 | 3.517359 | 29.15065
74.5783 | 24.7012 | 21.15286 | -7.997177 | 3.548339 | 29.15004
74.5883 | 24.7309 | 21.15242 | -7.996834 | 3.578482 | 29.14925
74.5983 | 24.769 | 21.15181 | -7.996475 | 3.617186 | 29.14829
74.6083 | 24.7707 | 21.15105 | -7.996102 | 3.61965 | 29.14715
74.6183 | 24.798 | 21.15012 | -7.995714 | 3.64788 | 29.14583
74.6283 | 24.8247 | 21.14903 | -7.995311 | 3.675668 | 29.14434
74.6383 | 24.8468 | 21.14778 | -7.994893 | 3.699016 | 29.14268
74.6482 | 24.8763 | 21.14639 | -7.994465 | 3.729914 | 29.14085
74.6582 | 24.8827 | 21.14482 | -7.994017 | 3.737885 | 29.13883
74.6682 | 24.8977 | 21.14309 | -7.993555 | 3.754614 | 29.13664
74.6782 | 24.9 | 21.1412 | -7.993078 | 3.758798 | 29.13428
74.6882 | 24.9161 | 21.13915 | -7.992586 | 3.776947 | 29.13174
74.6982 | 24.9402 | 21.13695 | -7.992078 | 3.803252 | 29.12903
74.7082 | 24.9412 | 21.13458 | -7.991556 | 3.806617 | 29.12614
74.7182 | 24.9405 | 21.13206 | -7.991019 | 3.808437 | 29.12308
74.7282 | 24.9397 | 21.12938 | -7.990467 | 3.810317 | 29.11985
74.7382 | 24.9481 | 21.12655 | -7.9899 | 3.821553 | 29.11645
74.7482 | 24.9452 | 21.12355 | -7.989318 | 3.821647 | 29.11287
74.7582 | 24.9367 | 21.1204 | -7.988721 | 3.816297 | 29.10912
74.7682 | 24.9328 | 21.1171 | -7.988109 | 3.815704 | 29.1052
74.7782 | 24.9353 | 21.11364 | -7.987482 | 3.821664 | 29.10112
74.7882 | 24.8805 | 21.11002 | -7.986839 | 3.770482 | 29.09686
74.7982 | 24.8862 | 21.10624 | -7.986182 | 3.779956 | 29.09243
74.8082 | 24.857 | 21.10232 | -7.98551 | 3.754681 | 29.08783
74.8182 | 24.8535 | 21.09824 | -7.984822 | 3.755264 | 29.08306
74.8282 | 24.8226 | 21.094 | -7.98412 | 3.728598 | 29.07812
74.8382 | 24.796 | 21.08961 | -7.983402 | 3.706386 | 29.07302
74.8482 | 24.7642 | 21.08507 | -7.982669 | 3.679126 | 29.06774
74.8582 | 24.7372 | 21.08038 | -7.981921 | 3.656818 | 29.0623
74.8682 | 24.6728 | 21.07554 | -7.981158 | 3.597261 | 29.0567
74.8782 | 24.6526 | 21.07054 | -7.98038 | 3.582059 | 29.05092
74.8882 | 24.6083 | 21.0654 | -7.979586 | 3.542904 | 29.04498
74.8982 | 24.5706 | 21.0601 | -7.978777 | 3.510501 | 29.03888
74.9082 | 24.5106 | 21.05465 | -7.977953 | 3.455947 | 29.03261
74.9182 | 24.4641 | 21.04906 | -7.977114 | 3.415044 | 29.02617
74.9282 | 24.3982 | 21.04331 | -7.97626 | 3.354888 | 29.01957
74.9382 | 24.3767 | 21.03742 | -7.97539 | 3.339281 | 29.01281
74.9482 | 24.2931 | 21.03138 | -7.974505 | 3.261723 | 29.00588
74.9582 | 24.2487 | 21.02519 | -7.973605 | 3.223509 | 28.9988
74.9682 | 24.1782 | 21.01886 | -7.97269 | 3.159344 | 28.99155
74.9782 | 24.119 | 21.01237 | -7.971759 | 3.106625 | 28.98413
74.9882 | 24.0378 | 21.00575 | -7.970813 | 3.032052 | 28.97656
74.9982 | 23.986 | 20.99898 | -7.969852 | 2.987023 | 28.96883
75.0082 | 23.9178 | 20.99206 | -7.968875 | 2.925738 | 28.96094
75.0182 | 23.8613 | 20.985 | -7.967883 | 2.8763 | 28.95288
75.0282 | 23.7963 | 20.9778 | -7.966875 | 2.818503 | 28.94467
75.0382 | 23.7222 | 20.97045 | -7.965853 | 2.75175 | 28.9363
75.0482 | 23.6381 | 20.96296 | -7.964814 | 2.675139 | 28.92778
75.0582 | 23.5665 | 20.95533 | -7.963761 | 2.61117 | 28.91909
75.0682 | 23.5107 | 20.94756 | -7.962692 | 2.563141 | 28.91025
75.0782 | 23.4443 | 20.93965 | -7.961608 | 2.504653 | 28.90125
75.0882 | 23.3739 | 20.93159 | -7.960508 | 2.442307 | 28.8921
75.0982 | 23.2975 | 20.9234 | -7.959392 | 2.374097 | 28.8828
75.1082 | 23.2275 | 20.91507 | -7.958262 | 2.312427 | 28.87334
75.1182 | 23.1654 | 20.90661 | -7.957116 | 2.258795 | 28.86372
75.1282 | 23.0826 | 20.898 | -7.955954 | 2.184603 | 28.85395
75.1382 | 23.0251 | 20.88926 | -7.954777 | 2.135843 | 28.84403
75.1482 | 22.946 | 20.88038 | -7.953584 | 2.065624 | 28.83396
75.1582 | 22.8834 | 20.87136 | -7.952376 | 2.01204 | 28.82374
75.1682 | 22.8136 | 20.86221 | -7.951152 | 1.951389 | 28.81336
75.1782 | 22.7524 | 20.85293 | -7.949913 | 1.899472 | 28.80284
75.1882 | 22.682 | 20.84351 | -7.948658 | 1.838489 | 28.79217
75.1982 | 22.6204 | 20.83396 | -7.947388 | 1.786441 | 28.78135
75.2082 | 22.5507 | 20.82427 | -7.946102 | 1.726426 | 28.77038
75.2182 | 22.4862 | 20.81446 | -7.9448 | 1.671741 | 28.75926
75.2281 | 22.4243 | 20.80462 | -7.943497 | 1.619679 | 28.74812
75.2381 | 22.3637 | 20.79454 | -7.942164 | 1.569157 | 28.73671
75.2481 | 22.2957 | 20.78434 | -7.940816 | 1.511363 | 28.72515
75.2581 | 22.2409 | 20.774 | -7.939452 | 1.466898 | 28.71345
75.2681 | 22.1866 | 20.76354 | -7.938072 | 1.423061 | 28.70161
75.2781 | 22.1264 | 20.75295 | -7.936677 | 1.373452 | 28.68963
75.2881 | 22.0666 | 20.74223 | -7.935266 | 1.324368 | 28.6775
75.2981 | 22.0009 | 20.73139 | -7.93384 | 1.269514 | 28.66523
75.3081 | 21.9547 | 20.72041 | -7.932398 | 1.234286 | 28.65281
75.3181 | 21.9147 | 20.70932 | -7.93094 | 1.20538 | 28.64026
75.3281 | 21.8706 | 20.6981 | -7.929466 | 1.172499 | 28.62757
75.3381 | 21.8154 | 20.68676 | -7.927977 | 1.128644 | 28.61473
75.3481 | 21.7825 | 20.67529 | -7.926472 | 1.10721 | 28.60176
75.3581 | 21.7455 | 20.6637 | -7.924951 | 1.0818 | 28.58865
75.3681 | 21.6963 | 20.65199 | -7.923414 | 1.044313 | 28.5754
75.3781 | 21.6439 | 20.64016 | -7.921862 | 1.003744 | 28.56202
75.3881 | 21.6175 | 20.6282 | -7.920294 | 0.9892952 | 28.5485
75.3981 | 21.5873 | 20.61613 | -7.91871 | 0.9711674 | 28.53484
75.4081 | 21.5376 | 20.60394 | -7.91711 | 0.9336588 | 28.52105
75.4181 | 21.5118 | 20.59163 | -7.915494 | 0.9201677 | 28.50713
75.4281 | 21.4943 | 20.57921 | -7.913863 | 0.9150923 | 28.49307
75.4381 | 21.4473 | 20.56666 | -7.912216 | 0.8806382 | 28.47888
75.4481 | 21.4204 | 20.554 | -7.910552 | 0.8663951 | 28.46456
75.4581 | 21.41 | 20.54123 | -7.908873 | 0.8687698 | 28.4501
75.4681 | 21.3733 | 20.52834 | -7.907179 | 0.8449581 | 28.43552
75.4781 | 21.3484 | 20.51534 | -7.905468 | 0.8330593 | 28.42081
75.4881 | 21.3153 | 20.50222 | -7.903741 | 0.8130768 | 28.40596
75.4981 | 21.2998 | 20.489 | -7.901998 | 0.8108041 | 28.39099
75.5081 | 21.2577 | 20.47565 | -7.90024 | 0.7820453 | 28.37589
75.5181 | 21.2422 | 20.46221 | -7.898465 | 0.7799947 | 28.36067
75.5281 | 21.2145 | 20.44864 | -7.896675 | 0.7658557 | 28.34532
75.5381 | 21.1892 | 20.43497 | -7.894869 | 0.7542268 | 28.32984
75.5481 | 21.1585 | 20.4212 | -7.893046 | 0.7373045 | 28.31424
75.5581 | 21.1448 | 20.40731 | -7.891208 | 0.7374944 | 28.29851
75.5681 | 21.1253 | 20.39331 | -7.889354 | 0.7319873 | 28.28267
75.5781 | 21.0968 | 20.37921 | -7.887483 | 0.71759 | 28.26669
75.5881 | 21.0773 | 20.365 | -7.885597 | 0.7122954 | 28.2506
75.5981 | 21.0582 | 20.35069 | -7.883694 | 0.7075075 | 28.23439
75.6081 | 21.0217 | 20.33628 | -7.881776 | 0.6854236 | 28.21805
75.6181 | 21.0044 | 20.32176 | -7.879841 | 0.6826445 | 28.2016
75.6281 | 20.967 | 20.30713 | -7.877891 | 0.6598681 | 28.18502
75.6381 | 20.9393 | 20.29241 | -7.875924 | 0.6468924 | 28.16833
75.6481 | 20.9276 | 20.27758 | -7.873942 | 0.6500181 | 28.15152
75.6581 | 20.9039 | 20.26265 | -7.871943 | 0.6412472 | 28.1346
75.6681 | 20.8721 | 20.24763 | -7.869928 | 0.6244742 | 28.11755
75.6781 | 20.8471 | 20.2325 | -7.867897 | 0.6146007 | 28.1004
75.6881 | 20.8155 | 20.21728 | -7.86585 | 0.5982246 | 28.08313
75.6981 | 20.7943 | 20.20195 | -7.863786 | 0.592348 | 28.06574
75.7081 | 20.7697 | 20.18653 | -7.861707 | 0.5831677 | 28.04824
75.7181 | 20.7342 | 20.17102 | -7.859611 | 0.5631834 | 28.03063
75.7281 | 20.7109 | 20.15541 | -7.8575 | 0.5554934 | 28.01291
75.7381 | 20.6764 | 20.1397 | -7.855372 | 0.5367019 | 27.99507
75.7481 | 20.6323 | 20.1239 | -7.853227 | 0.508401 | 27.97713
75.7581 | 20.6011 | 20.10801 | -7.851067 | 0.4930942 | 27.95907
75.7681 | 20.5757 | 20.09202 | -7.848891 | 0.4836814 | 27.94091
75.7781 | 20.5322 | 20.07594 | -7.846698 | 0.4562591 | 27.92264
75.7881 | 20.486 | 20.05977 | -7.844489 | 0.4262291 | 27.90426
75.7981 | 20.4623 | 20.04351 | -7.842263 | 0.4187876 | 27.88578
75.8081 | 20.425 | 20.02716 | -7.840022 | 0.3978375 | 27.86718
75.818 | 20.3784 | 20.01088 | -7.837787 | 0.367516 | 27.84867
75.828 | 20.3418 | 19.99436 | -7.835513 | 0.3474423 | 27.82987
75.838 | 20.2932 | 19.97774 | -7.833223 | 0.3154563 | 27.81097
75.848 | 20.23 | 19.96105 | -7.830916 | 0.2689548 | 27.79196
75.858 | 20.1835 | 19.94426 | -7.828593 | 0.2392418 | 27.77285
75.868 | 20.1325 | 19.92739 | -7.826254 | 0.2051132 | 27.75364
75.878 | 20.0856 | 19.91043 | -7.823899 | 0.1751676 | 27.73433
75.888 | 20.0345 | 19.89339 | -7.821527 | 0.1411056 | 27.71492
75.898 | 19.9845 | 19.87627 | -7.819138 | 0.1082292 | 27.69541
75.908 | 19.9229 | 19.85907 | -7.816734 | 0.06383411 | 27.6758
75.918 | 19.8682 | 19.84178 | -7.814313 | 0.02642099 | 27.65609
75.928 | 19.8006 | 19.82441 | -7.811876 | -0.02381168 | 27.63629
75.938 | 19.7473 | 19.80696 | -7.809422 | -0.05966451 | 27.61639
75.948 | 19.6815 | 19.78944 | -7.806952 | -0.1079369 | 27.59639
75.958 | 19.626 | 19.77183 | -7.804465 | -0.1458307 | 27.5763
75.968 | 19.5463 | 19.75415 | -7.801962 | -0.2078454 | 27.55611
75.978 | 19.4685 | 19.73639 | -7.799443 | -0.2678851 | 27.53583
75.988 | 19.4255 | 19.71855 | -7.796907 | -0.293046 | 27.51545
75.998 | 19.3509 | 19.70063 | -7.794355 | -0.3497317 | 27.49499
76.008 | 19.2862 | 19.68264 | -7.791786 | -0.3964409 | 27.47443
76.018 | 19.2187 | 19.66458 | -7.789201 | -0.4458776 | 27.45378
76.028 | 19.1583 | 19.64644 | -7.786599 | -0.48814 | 27.43304
76.038 | 19.0837 | 19.62823 | -7.783981 | -0.5445271 | 27.41221
76.048 | 19.0127 | 19.60994 | -7.781346 | -0.5972442 | 27.39129
76.058 | 18.9559 | 19.59159 | -7.778695 | -0.6356907 | 27.37029
76.068 | 18.8759 | 19.57316 | -7.776027 | -0.6972641 | 27.34919
76.078 | 18.8206 | 19.55467 | -7.773342 | -0.7340665 | 27.32801
76.088 | 18.7457 | 19.5361 | -7.770642 | -0.7904008 | 27.30674
76.098 | 18.6772 | 19.51746 | -7.767924 | -0.8402624 | 27.28539
76.108 | 18.6155 | 19.49876 | -7.76519 | -0.8832594 | 27.26395
76.118 | 18.5639 | 19.47999 | -7.762439 | -0.9160883 | 27.24243
76.128 | 18.481 | 19.46115 | -7.759672 | -0.9801478 | 27.22082
76.138 | 18.4431 | 19.44224 | -7.756888 | -0.9991442 | 27.19913
76.148 | 18.3613 | 19.42327 | -7.754088 | -1.061973 | 27.17736
76.158 | 18.3149 | 19.40424 | -7.751271 | -1.089337 | 27.15551
76.168 | 18.2606 | 19.38514 | -7.748437 | -1.124538 | 27.13358
76.178 | 18.2055 | 19.36598 | -7.745587 | -1.160476 | 27.11156
76.188 | 18.1469 | 19.34675 | -7.74272 | -1.199849 | 27.08947
76.198 | 18.0855 | 19.32746 | -7.739836 | -1.241957 | 27.06729
76.208 | 18.0272 | 19.30811 | -7.736936 | -1.280908 | 27.04504
76.218 | 17.9723 | 19.28869 | -7.734019 | -1.316395 | 27.02271
76.228 | 17.9332 | 19.26922 | -7.731086 | -1.336022 | 27.00031
76.238 | 17.8896 | 19.24969 | -7.728135 | -1.360091 | 26.97783
76.248 | 17.8334 | 19.2301 | -7.725168 | -1.3967 | 26.95527
76.258 | 17.8059 | 19.21045 | -7.722184 | -1.404551 | 26.93264
76.268 | 17.7344 | 19.19074 | -7.719184 | -1.456344 | 26.90993
76.278 | 17.7031 | 19.17098 | -7.716167 | -1.46788 | 26.88715
76.288 | 17.6398 | 19.15116 | -7.713133 | -1.511359 | 26.86429
76.298 | 17.6048 | 19.13128 | -7.710082 | -1.526484 | 26.84137
76.308 | 17.5539 | 19.11135 | -7.707015 | -1.557451 | 26.81837
76.318 | 17.5241 | 19.09136 | -7.70393 | -1.567264 | 26.79529
76.328 | 17.4677 | 19.07132 | -7.700829 | -1.603624 | 26.77215
76.338 | 17.4265 | 19.05123 | -7.697711 | -1.62473 | 26.74894
76.348 | 17.3969 | 19.03108 | -7.694577 | -1.634184 | 26.72566
76.358 | 17.3452 | 19.01088 | -7.691425 | -1.665685 | 26.70231
76.368 | 17.3201 | 18.99063 | -7.688257 | -1.670533 | 26.67889
76.378 | 17.2732 | 18.97033 | -7.685072 | -1.697133 | 26.6554
76.388 | 17.2351 | 18.94998 | -7.68187 | -1.71488 | 26.63185
76.3979 | 17.194 | 18.92979 | -7.678684 | -1.735791 | 26.60847
76.4079 | 17.1582 | 18.90934 | -7.675448 | -1.751142 | 26.58479
76.4179 | 17.1212 | 18.88884 | -7.672196 | -1.767642 | 26.56104
76.4279 | 17.0866 | 18.86829 | -7.668927 | -1.781694 | 26.53722
76.4379 | 17.0447 | 18.8477 | -7.66564 | -1.803 | 26.51334
76.4479 | 17.0013 | 18.82706 | -7.662337 | -1.825758 | 26.4894
76.4579 | 16.9795 | 18.80637 | -7.659018 | -1.82687 | 26.46539
76.4679 | 16.948 | 18.78564 | -7.655681 | -1.837639 | 26.44132
76.4779 | 16.9117 | 18.76486 | -7.652327 | -1.85316 | 26.41719
76.4879 | 16.8815 | 18.74404 | -7.648956 | -1.862537 | 26.39299
76.4979 | 16.8508 | 18.72317 | -7.645569 | -1.87237 | 26.36874
76.5079 | 16.823 | 18.70226 | -7.642164 | -1.879259 | 26.34442
76.5179 | 16.7734 | 18.68131 | -7.638743 | -1.907906 | 26.32005
76.5279 | 16.7455 | 18.66031 | -7.635304 | -1.914811 | 26.29562
76.5379 | 16.7224 | 18.63927 | -7.631849 | -1.916873 | 26.27112
76.5479 | 16.677 | 18.61819 | -7.628377 | -1.941194 | 26.24657
76.5579 | 16.6541 | 18.59708 | -7.624887 | -1.942977 | 26.22196
76.5679 | 16.6349 | 18.57592 | -7.621381 | -1.941018 | 26.1973
76.5779 | 16.5952 | 18.55472 | -7.617857 | -1.959518 | 26.17258
76.5879 | 16.5784 | 18.53348 | -7.614317 | -1.95508 | 26.1478
76.5979 | 16.5363 | 18.5122 | -7.61076 | -1.975903 | 26.12296
76.6079 | 16.516 | 18.49089 | -7.607185 | -1.974888 | 26.09807
76.6179 | 16.4944 | 18.46954 | -7.603594 | -1.975137 | 26.07313
76.6279 | 16.4526 | 18.44815 | -7.599985 | -1.995549 | 26.04813
76.6379 | 16.4315 | 18.42672 | -7.596359 | -1.995224 | 26.02308
76.6479 | 16.4034 | 18.40526 | -7.592717 | -2.00186 | 25.99798
76.6579 | 16.3777 | 18.38377 | -7.589057 | -2.006066 | 25.97282
76.6679 | 16.3463 | 18.36223 | -7.58538 | -2.015933 | 25.94761
76.6779 | 16.3206 | 18.34067 | -7.581686 | -2.020067 | 25.92235
76.6879 | 16.3021 | 18.31906 | -7.577975 | -2.016964 | 25.89704
76.6979 | 16.2758 | 18.29743 | -7.574247 | -2.021632 | 25.87168
76.7079 | 16.2485 | 18.27577 | -7.570502 | -2.027267 | 25.84627
76.7179 | 16.2204 | 18.25407 | -7.566739 | -2.033668 | 25.82081
76.7279 | 16.2029 | 18.23234 | -7.56296 | -2.029438 | 25.7953
76.7379 | 16.186 | 18.21057 | -7.559163 | -2.024575 | 25.76974
76.7479 | 16.1538 | 18.18878 | -7.555349 | -2.03498 | 25.74413
76.7579 | 16.1343 | 18.16696 | -7.551518 | -2.032657 | 25.71848
76.7679 | 16.1085 | 18.1451 | -7.54767 | -2.036602 | 25.69277
76.7779 | 16.0823 | 18.12322 | -7.543805 | -2.040919 | 25.66702
76.7879 | 16.0656 | 18.10131 | -7.539922 | -2.035706 | 25.64123
76.7979 | 16.0476 | 18.07937 | -7.536023 | -2.031766 | 25.61539
76.8079 | 16.0194 | 18.05739 | -7.532106 | -2.037993 | 25.5895
76.8179 | 16.0046 | 18.0354 | -7.528172 | -2.030798 | 25.56357
76.8279 | 15.9908 | 18.01337 | -7.52422 | -2.022571 | 25.53759
76.8379 | 15.9709 | 17.99132 | -7.520252 | -2.020421 | 25.51157
76.8479 | 15.9451 | 17.96924 | -7.516266 | -2.024143 | 25.48551
76.8579 | 15.9388 | 17.94714 | -7.512263 | -2.008338 | 25.4594
76.8679 | 15.9115 | 17.92501 | -7.508243 | -2.013507 | 25.43325
76.8779 | 15.8978 | 17.90285 | -7.504206 | -2.005053 | 25.40706
76.8879 | 15.8649 | 17.88067 | -7.500151 | -2.015772 | 25.38082
76.8979 | 15.8625 | 17.85847 | -7.496079 | -1.995967 | 25.35455
76.9079 | 15.8357 | 17.83624 | -7.49199 | -2.000541 | 25.32823
76.9179 | 15.8139 | 17.81399 | -7.487883 | -2.000091 | 25.30187
76.9279 | 15.7932 | 17.79171 | -7.483759 | -1.998513 | 25.27547
76.9379 | 15.7782 | 17.76942 | -7.479618 | -1.991219 | 25.24904
76.9479 | 15.7555 | 17.7471 | -7.47546 | -1.991597 | 25.22256
76.9579 | 15.7487 | 17.72476 | -7.471284 | -1.976055 | 25.19604
76.9679 | 15.7148 | 17.7024 | -7.467091 | -1.987595 | 25.16949
76.9779 | 15.7007 | 17.68001 | -7.462881 | -1.979311 | 25.14289
76.9878 | 15.6816 | 17.65782 | -7.458695 | -1.976222 | 25.11652
76.9978 | 15.6683 | 17.6354 | -7.454451 | -1.967098 | 25.08985
77.0078 | 15.6405 | 17.61296 | -7.450188 | -1.972455 | 25.06314
77.0178 | 15.6202 | 17.59049 | -7.445909 | -1.970292 | 25.0364
77.0278 | 15.6149 | 17.56801 | -7.441612 | -1.953109 | 25.00962
77.0378 | 15.5899 | 17.54551 | -7.437298 | -1.955607 | 24.9828
77.0478 | 15.5686 | 17.52299 | -7.432966 | -1.954387 | 24.95595
77.0578 | 15.5634 | 17.50045 | -7.428617 | -1.93705 | 24.92907
77.0678 | 15.5471 | 17.47789 | -7.42425 | -1.930794 | 24.90214
77.0778 | 15.5291 | 17.45532 | -7.419867 | -1.926223 | 24.87519
77.0878 | 15.5145 | 17.43273 | -7.415465 | -1.918233 | 24.8482
77.0978 | 15.5033 | 17.41013 | -7.411047 | -1.906826 | 24.82117
77.1078 | 15.4883 | 17.3875 | -7.406611 | -1.899204 | 24.79412
77.1178 | 15.4692 | 17.36487 | -7.402157 | -1.895667 | 24.76702
77.1278 | 15.4607 | 17.34221 | -7.397686 | -1.881514 | 24.7399
77.1378 | 15.4506 | 17.31954 | -7.393198 | -1.868943 | 24.71274
77.1478 | 15.4315 | 17.29686 | -7.388692 | -1.86536 | 24.68555
77.1578 | 15.418 | 17.27416 | -7.384169 | -1.856163 | 24.65833
77.1678 | 15.4093 | 17.25145 | -7.379629 | -1.842152 | 24.63108
77.1778 | 15.3896 | 17.22873 | -7.37507 | -1.839126 | 24.6038
77.1878 | 15.3887 | 17.20599 | -7.370495 | -1.817287 | 24.57648
77.1978 | 15.3662 | 17.18324 | -7.365902 | -1.817036 | 24.54914
77.2078 | 15.3593 | 17.16047 | -7.361291 | -1.80117 | 24.52176
77.2178 | 15.3441 | 17.13769 | -7.356663 | -1.793592 | 24.49436
77.2278 | 15.3191 | 17.1149 | -7.352018 | -1.795803 | 24.46692
77.2378 | 15.3153 | 17.0921 | -7.347355 | -1.776803 | 24.43946
77.2478 | 15.3006 | 17.06929 | -7.342674 | -1.768691 | 24.41197
77.2578 | 15.2916 | 17.04646 | -7.337976 | -1.754865 | 24.38444
77.2678 | 15.2708 | 17.02363 | -7.333261 | -1.752833 | 24.35689
77.2778 | 15.2638 | 17.00079 | -7.328528 | -1.736987 | 24.32931
77.2878 | 15.2494 | 16.97793 | -7.323777 | -1.728532 | 24.30171
77.2978 | 15.2384 | 16.95507 | -7.319009 | -1.716669 | 24.27408
77.3078 | 15.2244 | 16.93219 | -7.314223 | -1.707793 | 24.24642
77.3178 | 15.2099 | 16.90931 | -7.30942 | -1.69941 | 24.21873
77.3278 | 15.1951 | 16.88642 | -7.304599 | -1.691316 | 24.19102
77.3378 | 15.1802 | 16.86351 | -7.299761 | -1.683314 | 24.16327
77.3478 | 15.17 | 16.8406 | -7.294905 | -1.670604 | 24.13551
77.3578 | 15.1584 | 16.81768 | -7.290032 | -1.659284 | 24.10772
77.3678 | 15.1536 | 16.79476 | -7.285141 | -1.64116 | 24.0799
77.3778 | 15.1364 | 16.77183 | -7.280232 | -1.635425 | 24.05206
77.3878 | 15.1357 | 16.74888 | -7.275306 | -1.613184 | 24.02419
77.3978 | 15.1128 | 16.72594 | -7.270362 | -1.613137 | 23.9963
77.4078 | 15.1079 | 16.70298 | -7.265401 | -1.595081 | 23.96838
77.4178 | 15.0994 | 16.68002 | -7.260422 | -1.580621 | 23.94044
77.4278 | 15.0892 | 16.65705 | -7.255425 | -1.567853 | 23.91248
77.4378 | 15.0892 | 16.63408 | -7.250411 | -1.544879 | 23.88449
77.4478 | 15.0602 | 16.6111 | -7.245379 | -1.5509 | 23.85648
77.4578 | 15.0517 | 16.58812 | -7.24033 | -1.536415 | 23.82845
77.4678 | 15.0462 | 16.56513 | -7.235263 | -1.518926 | 23.80039
77.4778 | 15.0413 | 16.54213 | -7.230178 | -1.500832 | 23.77231
77.4878 | 15.0326 | 16.51913 | -7.225076 | -1.486533 | 23.74421
77.4978 | 15.0265 | 16.49613 | -7.219956 | -1.469631 | 23.71609
77.5078 | 15.0098 | 16.47312 | -7.214818 | -1.463322 | 23.68794
77.5178 | 14.9935 | 16.45011 | -7.209663 | -1.456611 | 23.65977
77.5278 | 14.9902 | 16.4271 | -7.20449 | -1.436897 | 23.63159
77.5378 | 14.9692 | 16.40408 | -7.1993 | -1.434878 | 23.60338
77.5478 | 14.9649 | 16.38106 | -7.194091 | -1.416157 | 23.57515
77.5578 | 14.9489 | 16.35803 | -7.188865 | -1.409132 | 23.5469
77.5677 | 14.9393 | 16.33523 | -7.183674 | -1.395934 | 23.51891
77.5777 | 14.9315 | 16.3122 | -7.178413 | -1.380704 | 23.49062
77.5877 | 14.9189 | 16.28917 | -7.173135 | -1.370273 | 23.46231
77.5977 | 14.9054 | 16.26614 | -7.167838 | -1.360741 | 23.43398
77.6077 | 14.8897 | 16.24311 | -7.162524 | -1.353407 | 23.40563
77.6177 | 14.8769 | 16.22007 | -7.157192 | -1.343172 | 23.37726
77.6277 | 14.8687 | 16.19703 | -7.151842 | -1.328331 | 23.34887
77.6377 | 14.8566 | 16.17399 | -7.146475 | -1.317394 | 23.32047
77.6477 | 14.8355 | 16.15095 | -7.14109 | -1.315455 | 23.29205
77.6577 | 14.8329 | 16.12791 | -7.135687 | -1.295015 | 23.2636
77.6677 | 14.8227 | 16.10488 | -7.130267 | -1.282176 | 23.23514
77.6777 | 14.8056 | 16.08183 | -7.124829 | -1.276235 | 23.20666
77.6877 | 14.7944 | 16.0588 | -7.119373 | -1.264396 | 23.17817
77.6977 | 14.7861 | 16.03576 | -7.113899 | -1.249658 | 23.14966
77.7077 | 14.7676 | 16.01272 | -7.108408 | -1.24512 | 23.12113
77.7177 | 14.7646 | 15.98968 | -7.102899 | -1.225082 | 23.09258
77.7277 | 14.7438 | 15.96665 | -7.097372 | -1.222846 | 23.06402
77.7377 | 14.7339 | 15.94361 | -7.091827 | -1.209711 | 23.03544
77.7477 | 14.7218 | 15.92058 | -7.086265 | -1.198776 | 23.00684
77.7577 | 14.7111 | 15.89755 | -7.080685 | -1.186445 | 22.97823
77.7677 | 14.7081 | 15.87451 | -7.075087 | -1.166414 | 22.9496
77.7777 | 14.6872 | 15.85149 | -7.069471 | -1.164287 | 22.92096
77.7877 | 14.6696 | 15.82846 | -7.063838 | -1.158862 | 22.8923
77.7977 | 14.6508 | 15.80544 | -7.058187 | -1.154638 | 22.86362
77.8077 | 14.6493 | 15.78242 | -7.052518 | -1.133119 | 22.83494
77.8177 | 14.6336 | 15.7594 | -7.046831 | -1.125801 | 22.80623
77.8277 | 14.615 | 15.73639 | -7.041127 | -1.121388 | 22.77751
77.8377 | 14.5925 | 15.71338 | -7.035404 | -1.120876 | 22.74878
77.8477 | 14.5881 | 15.69037 | -7.029664 | -1.102269 | 22.72003
77.8577 | 14.5766 | 15.66737 | -7.023906 | -1.090767 | 22.69127
77.8677 | 14.5646 | 15.64437 | -7.018131 | -1.079768 | 22.6625
77.8777 | 14.5542 | 15.62137 | -7.012337 | -1.067173 | 22.63371
77.8877 | 14.5333 | 15.59838 | -7.006526 | -1.065081 | 22.60491
77.8977 | 14.5148 | 15.5754 | -7.000697 | -1.060597 | 22.57609
77.9077 | 14.5043 | 15.55241 | -6.99485 | -1.048114 | 22.54726
77.9177 | 14.4882 | 15.52944 | -6.988985 | -1.04124 | 22.51842
77.9277 | 14.4705 | 15.50647 | -6.983103 | -1.035968 | 22.48957
77.9377 | 14.4628 | 15.4835 | -6.977202 | -1.020703 | 22.46071
77.9477 | 14.4457 | 15.46054 | -6.971284 | -1.014843 | 22.43183
77.9577 | 14.4367 | 15.43759 | -6.965348 | -1.000888 | 22.40294
77.9677 | 14.4316 | 15.41464 | -6.959394 | -0.9830406 | 22.37403
77.9777 | 14.4145 | 15.3917 | -6.953423 | -0.9771991 | 22.34512
77.9877 | 14.398 | 15.36876 | -6.947433 | -0.9707629 | 22.3162
77.9977 | 14.3868 | 15.34583 | -6.941426 | -0.9590328 | 22.28726
78.0077 | 14.3723 | 15.32291 | -6.935401 | -0.9506112 | 22.25831
78.0177 | 14.3597 | 15.3 | -6.929358 | -0.9402955 | 22.22935
78.0277 | 14.3533 | 15.27709 | -6.923297 | -0.9237862 | 22.20038
78.0377 | 14.3361 | 15.25419 | -6.917218 | -0.9180852 | 22.1714
78.0477 | 14.3269 | 15.23129 | -6.911122 | -0.9043923 | 22.14241
78.0577 | 14.3247 | 15.20841 | -6.905007 | -0.883706 | 22.11341
78.0677 | 14.3071 | 15.18553 | -6.898875 | -0.8784278 | 22.0844
78.0777 | 14.3034 | 15.16266 | -6.892725 | -0.8592595 | 22.05538
78.0877 | 14.2951 | 15.1398 | -6.886557 | -0.844697 | 22.02635
78.0977 | 14.2864 | 15.11694 | -6.880371 | -0.8305434 | 21.99731
78.1077 | 14.2788 | 15.0941 | -6.874168 | -0.8152979 | 21.96827
78.1177 | 14.2674 | 15.07126 | -6.867946 | -0.8038611 | 21.93921
78.1277 | 14.259 | 15.04844 | -6.861707 | -0.7894354 | 21.91014
78.1377 | 14.2491 | 15.02562 | -6.85545 | -0.7765153 | 21.88106
78.1477 | 14.2418 | 15.00281 | -6.849174 | -0.7610055 | 21.85198
78.1576 | 14.2361 | 14.98024 | -6.842944 | -0.744138 | 21.82318
78.1676 | 14.2222 | 14.95745 | -6.836634 | -0.7352485 | 21.79408
78.1776 | 14.2139 | 14.93467 | -6.830305 | -0.7207685 | 21.76497
78.1876 | 14.2105 | 14.9119 | -6.823959 | -0.7013985 | 21.73586
78.1976 | 14.1926 | 14.88914 | -6.817595 | -0.6965384 | 21.70673
78.2076 | 14.1901 | 14.86639 | -6.811213 | -0.6762891 | 21.6776
78.2176 | 14.1724 | 14.84365 | -6.804812 | -0.671249 | 21.64846
78.2276 | 14.1649 | 14.82092 | -6.798395 | -0.6560236 | 21.61932
78.2376 | 14.1489 | 14.7982 | -6.791959 | -0.6493037 | 21.59016
78.2476 | 14.1376 | 14.7755 | -6.785505 | -0.6378989 | 21.561
78.2576 | 14.1236 | 14.7528 | -6.779034 | -0.6292036 | 21.53184
78.2676 | 14.1126 | 14.73012 | -6.772544 | -0.6175229 | 21.50267
78.2776 | 14.1012 | 14.70745 | -6.766037 | -0.60625 | 21.47349
78.2876 | 14.089 | 14.68479 | -6.759512 | -0.5957896 | 21.4443
78.2976 | 14.0764 | 14.66214 | -6.752969 | -0.5857423 | 21.41511
78.3076 | 14.064 | 14.63951 | -6.746408 | -0.5755065 | 21.38591
78.3176 | 14.0467 | 14.61688 | -6.739829 | -0.5701811 | 21.35671
78.3276 | 14.0349 | 14.59427 | -6.733232 | -0.5593717 | 21.3275
78.3376 | 14.0126 | 14.57167 | -6.726617 | -0.5590717 | 21.29829
78.3476 | 13.9952 | 14.54909 | -6.719985 | -0.5538872 | 21.26907
78.3576 | 13.9866 | 14.52651 | -6.713334 | -0.5399146 | 21.23985
78.3676 | 13.9701 | 14.50395 | -6.706666 | -0.5338545 | 21.21062
78.3776 | 13.9566 | 14.48141 | -6.69998 | -0.5248101 | 21.18139
78.3876 | 13.9446 | 14.45888 | -6.693276 | -0.5142782 | 21.15215
78.3976 | 13.9317 | 14.43636 | -6.686554 | -0.5046573 | 21.12291
78.4076 | 13.907 | 14.41385 | -6.679814 | -0.5068538 | 21.09367
78.4176 | 13.9006 | 14.39136 | -6.673056 | -0.4907627 | 21.06442
78.4276 | 13.8881 | 14.36889 | -6.666281 | -0.480786 | 21.03517
78.4376 | 13.8687 | 14.34642 | -6.659487 | -0.4777242 | 21.00591
78.4476 | 13.851 | 14.32398 | -6.652676 | -0.4729756 | 20.97665
78.4576 | 13.836 | 14.30154 | -6.645846 | -0.4655441 | 20.94739
78.4676 | 13.8134 | 14.27913 | -6.638999 | -0.465727 | 20.91813
78.4776 | 13.8052 | 14.25672 | -6.632134 | -0.4515236 | 20.88886
78.4876 | 13.7808 | 14.23434 | -6.625251 | -0.4535357 | 20.85959
78.4976 | 13.7729 | 14.21196 | -6.61835 | -0.4390631 | 20.83031
78.5076 | 13.7584 | 14.18961 | -6.611431 | -0.431208 | 20.80104
78.5176 | 13.7415 | 14.16727 | -6.604495 | -0.425767 | 20.77176
78.5276 | 13.7247 | 14.14494 | -6.59754 | -0.4202423 | 20.74248
78.5376 | 13.7051 | 14.12263 | -6.590568 | -0.4175342 | 20.7132
78.5476 | 13.6903 | 14.10034 | -6.583577 | -0.410042 | 20.68392
78.5576 | 13.672 | 14.07807 | -6.576569 | -0.4060662 | 20.65464
78.5676 | 13.6527 | 14.05581 | -6.569543 | -0.4031063 | 20.62535
78.5776 | 13.6412 | 14.03356 | -6.562499 | -0.3923641 | 20.59606
78.5876 | 13.6151 | 14.01134 | -6.555437 | -0.3962392 | 20.56678
78.5976 | 13.6001 | 13.98913 | -6.548358 | -0.3890317 | 20.53749
78.6076 | 13.5875 | 13.96694 | -6.54126 | -0.3794408 | 20.5082
78.6176 | 13.5662 | 13.94477 | -6.534144 | -0.3785656 | 20.47891
78.6276 | 13.5544 | 13.92261 | -6.527011 | -0.3682116 | 20.44962
78.6376 | 13.5343 | 13.90047 | -6.51986 | -0.3661737 | 20.42033
78.6476 | 13.5209 | 13.87835 | -6.512691 | -0.3574545 | 20.39105
78.6576 | 13.4999 | 13.85625 | -6.505504 | -0.3563528 | 20.36176
78.6676 | 13.4797 | 13.83417 | -6.498299 | -0.3544704 | 20.33247
78.6776 | 13.4661 | 13.81211 | -6.491076 | -0.3460057 | 20.30318
78.6876 | 13.4527 | 13.79006 | -6.483835 | -0.3373603 | 20.2739
78.6976 | 13.4303 | 13.76803 | -6.476577 | -0.3377336 | 20.24461
78.7076 | 13.4153 | 13.74603 | -6.4693 | -0.3307262 | 20.21533
78.7176 | 13.3957 | 13.72404 | -6.462006 | -0.328337 | 20.18604
78.7276 | 13.3787 | 13.70207 | -6.454694 | -0.3233688 | 20.15676
78.7375 | 13.3607 | 13.68034 | -6.447437 | -0.3196376 | 20.12777
78.7475 | 13.3385 | 13.65841 | -6.44009 | -0.3199066 | 20.0985
78.7575 | 13.3279 | 13.6365 | -6.432724 | -0.3085981 | 20.06922
78.7675 | 13.3009 | 13.61461 | -6.425341 | -0.3137087 | 20.03995
78.7775 | 13.2854 | 13.59274 | -6.417939 | -0.3073385 | 20.01068
78.7875 | 13.2696 | 13.57089 | -6.41052 | -0.30129 | 19.98141
78.7975 | 13.2468 | 13.54906 | -6.403083 | -0.3022627 | 19.95215
78.8075 | 13.2276 | 13.52726 | -6.395629 | -0.2996558 | 19.92288
78.8175 | 13.2077 | 13.50548 | -6.388156 | -0.2977758 | 19.89363
78.8275 | 13.192 | 13.4837 | -6.380666 | -0.2917022 | 19.86437
78.8375 | 13.1727 | 13.46197 | -6.373157 | -0.2892678 | 19.83512
78.8475 | 13.1476 | 13.44024 | -6.365631 | -0.2926363 | 19.80587
78.8575 | 13.1304 | 13.41855 | -6.358087 | -0.2881451 | 19.77663
78.8675 | 13.1149 | 13.39686 | -6.350525 | -0.2819577 | 19.74738
78.8775 | 13.0998 | 13.37521 | -6.342946 | -0.2754103 | 19.71816
78.8875 | 13.0805 | 13.35357 | -6.335348 | -0.2730675 | 19.68892
78.8975 | 13.0598 | 13.33196 | -6.327733 | -0.2721634 | 19.6597
78.9075 | 13.0333 | 13.31037 | -6.3201 | -0.2770668 | 19.63047
78.9175 | 13.0163 | 13.2888 | -6.312449 | -0.2724998 | 19.60125
78.9275 | 13.0015 | 13.26726 | -6.30478 | -0.2657563 | 19.57204
78.9375 | 12.9876 | 13.24574 | -6.297093 | -0.2581369 | 19.54283
78.9475 | 12.9648 | 13.22424 | -6.289389 | -0.259439 | 19.51363
78.9575 | 12.9499 | 13.20277 | -6.281667 | -0.2528655 | 19.48443
78.9675 | 12.9331 | 13.18132 | -6.273927 | -0.2482159 | 19.45524
78.9775 | 12.9143 | 13.15989 | -6.266169 | -0.2455906 | 19.42606
78.9875 | 12.8933 | 13.13849 | -6.258394 | -0.245188 | 19.39688
78.9975 | 12.8663 | 13.11711 | -6.2506 | -0.2508102 | 19.36771
79.0075 | 12.8503 | 13.09576 | -6.242789 | -0.245456 | 19.33855
79.0175 | 12.8333 | 13.07443 | -6.23496 | -0.2411264 | 19.30939
79.0275 | 12.8203 | 13.05312 | -6.227114 | -0.2328216 | 19.28024
79.0375 | 12.8024 | 13.03184 | -6.219249 | -0.2294428 | 19.25109
79.0475 | 12.7821 | 13.01059 | -6.211367 | -0.2284885 | 19.22196
79.0575 | 12.7646 | 12.98936 | -6.203467 | -0.2247597 | 19.19283
79.0675 | 12.7406 | 12.96816 | -6.195549 | -0.227564 | 19.16371
79.0775 | 12.7205 | 12.94698 | -6.187614 | -0.2264785 | 19.13459
79.0875 | 12.7096 | 12.92583 | -6.17966 | -0.2162328 | 19.10549
79.0975 | 12.6838 | 12.9047 | -6.171689 | -0.2208995 | 19.07639
79.1075 | 12.6651 | 12.88361 | -6.1637 | -0.218507 | 19.04731
79.1175 | 12.6382 | 12.86253 | -6.155694 | -0.2243255 | 19.01822
79.1275 | 12.6267 | 12.84149 | -6.14767 | -0.2147856 | 18.98916
79.1375 | 12.5982 | 12.82046 | -6.139628 | -0.2222579 | 18.96009
79.1475 | 12.5816 | 12.79947 | -6.131568 | -0.2178717 | 18.93104
79.1575 | 12.5653 | 12.7785 | -6.123491 | -0.2131972 | 18.90199
79.1675 | 12.5436 | 12.75756 | -6.115396 | -0.2139576 | 18.87295
79.1775 | 12.5238 | 12.73665 | -6.107283 | -0.2128452 | 18.84393
79.1875 | 12.5022 | 12.71576 | -6.099152 | -0.2135616 | 18.81491
79.1975 | 12.4847 | 12.6949 | -6.091004 | -0.2102038 | 18.78591
79.2075 | 12.4587 | 12.67407 | -6.082838 | -0.2153739 | 18.75691
79.2175 | 12.4374 | 12.65327 | -6.074654 | -0.2158738 | 18.72793
79.2275 | 12.4189 | 12.6325 | -6.066453 | -0.2136012 | 18.69895
79.2375 | 12.4045 | 12.61176 | -6.058234 | -0.207257 | 18.66999
79.2475 | 12.3785 | 12.59104 | -6.049997 | -0.2125423 | 18.64104
79.2575 | 12.3674 | 12.57036 | -6.041743 | -0.2029592 | 18.6121
79.2675 | 12.3413 | 12.5497 | -6.033471 | -0.2083951 | 18.58317
79.2775 | 12.3273 | 12.52907 | -6.025182 | -0.2017744 | 18.55426
79.2875 | 12.3037 | 12.50847 | -6.016874 | -0.2047671 | 18.52534
79.2975 | 12.2872 | 12.48791 | -6.008549 | -0.2007056 | 18.49646
79.3075 | 12.264 | 12.46736 | -6.000207 | -0.2033569 | 18.46756
79.3175 | 12.236 | 12.44685 | -5.991847 | -0.2108536 | 18.4387
79.3274 | 12.2232 | 12.42657 | -5.983553 | -0.2033744 | 18.41013
79.3374 | 12.2046 | 12.40612 | -5.975157 | -0.2015233 | 18.38128
79.3474 | 12.1863 | 12.3857 | -5.966745 | -0.1994023 | 18.35245
79.3574 | 12.1648 | 12.36531 | -5.958314 | -0.2005131 | 18.32363
79.3674 | 12.1494 | 12.34495 | -5.949866 | -0.1955539 | 18.29482
79.3774 | 12.1257 | 12.32463 | -5.9414 | -0.1989269 | 18.26603
79.3874 | 12.1042 | 12.30433 | -5.932917 | -0.2001288 | 18.23725
79.3974 | 12.087 | 12.28406 | -5.924416 | -0.1970639 | 18.20848
79.4074 | 12.0628 | 12.26383 | -5.915898 | -0.2010298 | 18.17973
79.4174 | 12.0419 | 12.24363 | -5.907362 | -0.2017268 | 18.15099
79.4274 | 12.028 | 12.22346 | -5.898809 | -0.1954563 | 18.12226
79.4374 | 12.0023 | 12.20332 | -5.890238 | -0.2010165 | 18.09355
79.4474 | 11.983 | 12.18321 | -5.881649 | -0.2002101 | 18.06486
79.4574 | 11.9638 | 12.16314 | -5.873043 | -0.1993361 | 18.03618
79.4674 | 11.9421 | 12.14309 | -5.864419 | -0.2009935 | 18.00751
79.4774 | 11.9287 | 12.12308 | -5.855778 | -0.1943841 | 17.97886
79.4874 | 11.9052 | 12.10311 | -5.847119 | -0.1979087 | 17.95023
79.4974 | 11.8837 | 12.08316 | -5.838443 | -0.1994641 | 17.92161
79.5074 | 11.8632 | 12.06325 | -5.82975 | -0.2000535 | 17.893
79.5174 | 11.8491 | 12.04338 | -5.821038 | -0.1942758 | 17.86441
79.5274 | 11.8229 | 12.02353 | -5.81231 | -0.2006314 | 17.83584
79.5374 | 11.8115 | 12.00372 | -5.803564 | -0.1922216 | 17.80729
79.5474 | 11.7921 | 11.98395 | -5.7948 | -0.1918456 | 17.77875
79.5574 | 11.7705 | 11.9642 | -5.786019 | -0.1937033 | 17.75022
79.5674 | 11.7594 | 11.9445 | -5.777221 | -0.1850958 | 17.72172
79.5774 | 11.7432 | 11.92482 | -5.768405 | -0.1816223 | 17.69323
79.5874 | 11.723 | 11.90518 | -5.759571 | -0.182182 | 17.66475
79.5974 | 11.7029 | 11.88558 | -5.75072 | -0.1826782 | 17.6363
79.6074 | 11.6913 | 11.86601 | -5.741852 | -0.1747086 | 17.60786
79.6174 | 11.6755 | 11.84647 | -5.732967 | -0.1709742 | 17.57944
79.6274 | 11.6497 | 11.82697 | -5.724064 | -0.1772747 | 17.55104
79.6374 | 11.6379 | 11.80751 | -5.715143 | -0.1696107 | 17.52265
79.6474 | 11.6272 | 11.78808 | -5.706206 | -0.1608821 | 17.49429
79.6574 | 11.6069 | 11.76869 | -5.69725 | -0.1617889 | 17.46594
79.6674 | 11.595 | 11.74933 | -5.688278 | -0.1543309 | 17.43761
79.6774 | 11.5778 | 11.73001 | -5.679288 | -0.1522102 | 17.4093
79.6874 | 11.5532 | 11.71072 | -5.670281 | -0.1575248 | 17.38101
79.6974 | 11.5419 | 11.69148 | -5.661256 | -0.149577 | 17.35273
79.7074 | 11.5247 | 11.67227 | -5.652215 | -0.1475653 | 17.32448
79.7174 | 11.5038 | 11.65309 | -5.643155 | -0.1492896 | 17.29624
79.7274 | 11.4876 | 11.63395 | -5.634079 | -0.1463505 | 17.26803
79.7374 | 11.4718 | 11.61485 | -5.624985 | -0.1430487 | 17.23983
79.7474 | 11.4542 | 11.59579 | -5.615874 | -0.1415862 | 17.21166
79.7574 | 11.4429 | 11.57676 | -5.606746 | -0.1338576 | 17.1835
79.7674 | 11.4198 | 11.55777 | -5.5976 | -0.1379686 | 17.15537
79.7774 | 11.4044 | 11.53882 | -5.588438 | -0.1344155 | 17.12725
79.7874 | 11.389 | 11.5199 | -5.579257 | -0.1309012 | 17.09916
79.7974 | 11.3727 | 11.50103 | -5.57006 | -0.1283255 | 17.07109
79.8074 | 11.3559 | 11.48219 | -5.560846 | -0.1262877 | 17.04303
79.8174 | 11.3373 | 11.46339 | -5.551614 | -0.1260866 | 17.015
79.8274 | 11.3192 | 11.44463 | -5.542365 | -0.1254265 | 16.98699
79.8374 | 11.2975 | 11.4259 | -5.533099 | -0.1284035 | 16.959
79.8474 | 11.2818 | 11.40722 | -5.523816 | -0.125419 | 16.93103
79.8574 | 11.2688 | 11.38857 | -5.514515 | -0.1197738 | 16.90309
79.8674 | 11.2503 | 11.36997 | -5.505197 | -0.1196677 | 16.87517
79.8774 | 11.2373 | 11.3514 | -5.495863 | -0.1141008 | 16.84726
79.8874 | 11.22 | 11.33287 | -5.486511 | -0.1128733 | 16.81938
79.8974 | 11.201 | 11.31438 | -5.477142 | -0.1133838 | 16.79153
79.9073 | 11.185 | 11.29612 | -5.46785 | -0.1111188 | 16.76397
79.9173 | 11.1657 | 11.27771 | -5.458446 | -0.1120096 | 16.73616
79.9273 | 11.1548 | 11.25934 | -5.449026 | -0.1045414 | 16.70837
79.9373 | 11.1178 | 11.24101 | -5.439589 | -0.1232113 | 16.6806
79.9473 | 11.1136 | 11.22272 | -5.430135 | -0.109124 | 16.65286
79.9573 | 11.0906 | 11.20448 | -5.420663 | -0.1138751 | 16.62514
79.9673 | 11.078 | 11.18627 | -5.411175 | -0.1082664 | 16.59744
79.9773 | 11.0579 | 11.1681 | -5.40167 | -0.1101995 | 16.56977
79.9873 | 11.0404 | 11.14997 | -5.392147 | -0.1095739 | 16.54212
79.9973 | 11.022 | 11.13189 | -5.382608 | -0.109889 | 16.5145
80.0073 | 11.0089 | 11.11384 | -5.373051 | -0.1049447 | 16.4869
80.0173 | 10.9895 | 11.09584 | -5.363478 | -0.1063418 | 16.45932
80.0273 | 10.9765 | 11.07788 | -5.353887 | -0.1013818 | 16.43177
80.0373 | 10.935 | 11.05996 | -5.34428 | -0.1249613 | 16.40424
80.0473 | 10.9287 | 11.04208 | -5.334656 | -0.1133847 | 16.37674
80.0573 | 10.9124 | 11.02425 | -5.325014 | -0.1118461 | 16.34926
80.0673 | 10.8987 | 11.00645 | -5.315356 | -0.1077537 | 16.32181
80.0773 | 10.8784 | 10.9887 | -5.305681 | -0.1103021 | 16.29438
80.0873 | 10.862 | 10.97099 | -5.295989 | -0.1089921 | 16.26698
80.0973 | 10.8498 | 10.95332 | -5.28628 | -0.1035248 | 16.23961
80.1073 | 10.8302 | 10.9357 | -5.276555 | -0.1055002 | 16.21225
80.1173 | 10.8137 | 10.91812 | -5.266812 | -0.104417 | 16.18493
80.1273 | 10.7993 | 10.90058 | -5.257053 | -0.1012788 | 16.15763
80.1373 | 10.7655 | 10.88308 | -5.247277 | -0.1175823 | 16.13036
80.1473 | 10.7577 | 10.86563 | -5.237484 | -0.1079294 | 16.10311
80.1573 | 10.7452 | 10.84822 | -5.227674 | -0.1030194 | 16.07589
80.1673 | 10.727 | 10.83085 | -5.217847 | -0.1038525 | 16.0487
80.1773 | 10.7111 | 10.81353 | -5.208004 | -0.1024287 | 16.02153
80.1873 | 10.6969 | 10.79625 | -5.198144 | -0.09935113 | 15.99439
80.1973 | 10.6798 | 10.77902 | -5.188267 | -0.09921555 | 15.96728
80.2073 | 10.662 | 10.76182 | -5.178373 | -0.09982255 | 15.9402
80.2173 | 10.6415 | 10.74467 | -5.168463 | -0.1031749 | 15.91314
80.2273 | 10.6302 | 10.72757 | -5.158536 | -0.09737234 | 15.88611
80.2373 | 10.6058 | 10.71051 | -5.148592 | -0.1047135 | 15.85911
80.2473 | 10.5934 | 10.6935 | -5.138632 | -0.1000979 | 15.83213
80.2573 | 10.5751 | 10.67653 | -5.128655 | -0.1014267 | 15.80518
80.2673 | 10.5603 | 10.6596 | -5.118661 | -0.09930261 | 15.77826
80.2773 | 10.5484 | 10.64272 | -5.108651 | -0.09432088 | 15.75137
80.2873 | 10.5307 | 10.62589 | -5.098624 | -0.09518529 | 15.72451
80.2973 | 10.5057 | 10.60909 | -5.088581 | -0.1033941 | 15.69767
80.3073 | 10.493 | 10.59235 | -5.07852 | -0.09934806 | 15.67087
80.3173 | 10.4778 | 10.57565 | -5.068444 | -0.09784759 | 15.64409
80.3273 | 10.4616 | 10.55899 | -5.058351 | -0.09739262 | 15.61734
80.3373 | 10.4417 | 10.54238 | -5.048241 | -0.1006824 | 15.59062
80.3473 | 10.4326 | 10.52582 | -5.038115 | -0.09321949 | 15.56393
80.3573 | 10.4192 | 10.5093 | -5.027972 | -0.09009986 | 15.53727
80.3673 | 10.4016 | 10.49283 | -5.017813 | -0.09122634 | 15.51064
80.3773 | 10.3852 | 10.4764 | -5.007637 | -0.09119945 | 15.48404
80.3873 | 10.369 | 10.46002 | -4.997445 | -0.09102133 | 15.45747
80.3973 | 10.3568 | 10.44369 | -4.987237 | -0.08688691 | 15.43092
80.4073 | 10.3429 | 10.4274 | -4.977012 | -0.0844985 | 15.40441
80.4173 | 10.3343 | 10.41116 | -4.96677 | -0.0768559 | 15.37793
80.4273 | 10.3215 | 10.39496 | -4.956513 | -0.07346144 | 15.35147
80.4373 | 10.306 | 10.37881 | -4.946238 | -0.0728135 | 15.32505
80.4473 | 10.2936 | 10.36271 | -4.935948 | -0.0691111 | 15.29866
80.4573 | 10.2797 | 10.34666 | -4.925641 | -0.06695613 | 15.2723
80.4673 | 10.2699 | 10.33065 | -4.915318 | -0.06074801 | 15.24597
80.4773 | 10.2556 | 10.31469 | -4.904979 | -0.05908691 | 15.21967
80.4873 | 10.2447 | 10.29877 | -4.894623 | -0.05407256 | 15.1934
80.4972 | 10.2391 | 10.28307 | -4.884355 | -0.0439666 | 15.16742
80.5072 | 10.2252 | 10.26725 | -4.873967 | -0.04204736 | 15.14121
80.5172 | 10.2182 | 10.25148 | -4.863563 | -0.03327523 | 15.11504
80.5272 | 10.2047 | 10.23575 | -4.853142 | -0.03104949 | 15.08889
80.5372 | 10.1904 | 10.22007 | -4.842705 | -0.02967274 | 15.06278
80.5472 | 10.176 | 10.20444 | -4.832253 | -0.02844305 | 15.0367
80.5572 | 10.1699 | 10.18886 | -4.821784 | -0.01896156 | 15.01065
80.5672 | 10.1608 | 10.17333 | -4.811298 | -0.0125275 | 14.98463
80.5772 | 10.1459 | 10.15784 | -4.800797 | -0.01194248 | 14.95864
80.5872 | 10.1313 | 10.1424 | -4.79028 | -0.01110468 | 14.93268
80.5972 | 10.1179 | 10.12702 | -4.779746 | -0.009115257 | 14.90676
80.6072 | 10.1081 | 10.11167 | -4.769197 | -0.003574107 | 14.88087
80.6172 | 10.0957 | 10.09638 | -4.758631 | -0.0006809815 | 14.85501
80.6272 | 10.0868 | 10.08114 | -4.74805 | 0.005663699 | 14.82919
80.6372 | 10.0735 | 10.06594 | -4.737452 | 0.00755936 | 14.80339
80.6472 | 10.0599 | 10.05079 | -4.726838 | 0.009106295 | 14.77763
80.6572 | 10.0509 | 10.0357 | -4.716209 | 0.01520363 | 14.75191
80.6672 | 10.0368 | 10.02065 | -4.705563 | 0.01615347 | 14.72621
80.6772 | 10.0224 | 10.00565 | -4.694902 | 0.01675422 | 14.70055
80.6872 | 10.0077 | 9.990694 | -4.684225 | 0.01700568 | 14.67492
80.6972 | 9.9902 | 9.975792 | -4.673531 | 0.0144081 | 14.64932
80.7072 | 9.9843 | 9.960938 | -4.662822 | 0.02336159 | 14.62376
80.7172 | 9.9735 | 9.946135 | -4.652097 | 0.02736546 | 14.59823
80.7272 | 9.9627 | 9.93138 | -4.641356 | 0.03132044 | 14.57274
80.7372 | 9.9462 | 9.916673 | -4.6306 | 0.02952656 | 14.54727
80.7472 | 9.9389 | 9.902018 | -4.619827 | 0.0368823 | 14.52185
80.7572 | 9.922 | 9.887411 | -4.609039 | 0.03458924 | 14.49645
80.7672 | 9.914 | 9.872854 | -4.598235 | 0.04114608 | 14.47109
80.7772 | 9.9024 | 9.858347 | -4.587416 | 0.04405283 | 14.44576
80.7872 | 9.8892 | 9.84389 | -4.57658 | 0.04531022 | 14.42047
80.7972 | 9.8788 | 9.829482 | -4.565729 | 0.04931838 | 14.39521
80.8072 | 9.8733 | 9.815125 | -4.554862 | 0.0581751 | 14.36999
80.8172 | 9.8698 | 9.800816 | -4.54398 | 0.06898443 | 14.3448
80.8272 | 9.8631 | 9.786559 | -4.533082 | 0.07654125 | 14.31964
80.8372 | 9.8515 | 9.772351 | -4.522168 | 0.07914917 | 14.29452
80.8472 | 9.8463 | 9.758194 | -4.511239 | 0.08810632 | 14.26943
80.8572 | 9.8373 | 9.744086 | -4.500295 | 0.09321409 | 14.24438
80.8672 | 9.835 | 9.730029 | -4.489334 | 0.104971 | 14.21936
80.8772 | 9.8319 | 9.716022 | -4.478358 | 0.115878 | 14.19438
80.8872 | 9.8198 | 9.702066 | -4.467367 | 0.117734 | 14.16943
80.8972 | 9.8239 | 9.68816 | -4.45636 | 0.1357398 | 14.14452
80.9072 | 9.8224 | 9.674305 | -4.445338 | 0.1480951 | 14.11964
80.9172 | 9.818 | 9.6605 | -4.434301 | 0.1574998 | 14.0948
80.9272 | 9.8178 | 9.646746 | -4.423247 | 0.1710537 | 14.06999
80.9372 | 9.8116 | 9.633042 | -4.412179 | 0.1785576 | 14.04522
80.9472 | 9.8103 | 9.61939 | -4.401095 | 0.1909096 | 14.02049
80.9572 | 9.8113 | 9.605788 | -4.389996 | 0.2055116 | 13.99578
80.9672 | 9.8028 | 9.592238 | -4.378882 | 0.2105624 | 13.97112
80.9772 | 9.8012 | 9.578738 | -4.367752 | 0.2224621 | 13.94649
80.9872 | 9.7981 | 9.565288 | -4.356607 | 0.2328124 | 13.92189
80.9972 | 9.7996 | 9.55189 | -4.345447 | 0.2477101 | 13.89734
81.0072 | 9.7929 | 9.538543 | -4.334271 | 0.2543572 | 13.87281
81.0172 | 9.7888 | 9.525247 | -4.323081 | 0.2635527 | 13.84833
81.0272 | 9.7876 | 9.512002 | -4.311875 | 0.275598 | 13.82388
81.0372 | 9.7759 | 9.498809 | -4.300654 | 0.2770909 | 13.79946
81.0472 | 9.7727 | 9.485665 | -4.289418 | 0.2870346 | 13.77508
81.0572 | 9.7634 | 9.472576 | -4.278166 | 0.2908239 | 13.75074
81.0672 | 9.7645 | 9.459535 | -4.2669 | 0.3049648 | 13.72644
81.0771 | 9.7559 | 9.446676 | -4.255732 | 0.309224 | 13.70241
81.0871 | 9.7488 | 9.433738 | -4.244435 | 0.3150619 | 13.67817
81.0971 | 9.7386 | 9.420852 | -4.233124 | 0.3177481 | 13.65398
81.1071 | 9.7312 | 9.408018 | -4.221798 | 0.3231823 | 13.62982
81.1171 | 9.724 | 9.395234 | -4.210457 | 0.3287655 | 13.60569
81.1271 | 9.7192 | 9.382504 | -4.199101 | 0.3366959 | 13.5816
81.1371 | 9.7052 | 9.369823 | -4.18773 | 0.3353773 | 13.55755
81.1471 | 9.6982 | 9.357195 | -4.176344 | 0.3410045 | 13.53354
81.1571 | 9.6882 | 9.344617 | -4.164943 | 0.3435826 | 13.50956
81.1671 | 9.6809 | 9.332094 | -4.153528 | 0.3488064 | 13.48562
81.1771 | 9.673 | 9.31962 | -4.142097 | 0.3533798 | 13.46172
81.1871 | 9.6653 | 9.307199 | -4.130652 | 0.3581014 | 13.43785
81.1971 | 9.6582 | 9.29483 | -4.119192 | 0.3633704 | 13.41402
81.2071 | 9.6419 | 9.282511 | -4.107718 | 0.3593886 | 13.39023
81.2171 | 9.6319 | 9.270245 | -4.096228 | 0.3616548 | 13.36647
81.2271 | 9.6198 | 9.258031 | -4.084724 | 0.3617691 | 13.34276
81.2371 | 9.607 | 9.245868 | -4.073206 | 0.3611315 | 13.31907
81.2471 | 9.5973 | 9.233759 | -4.061673 | 0.3635414 | 13.29543
81.2571 | 9.5862 | 9.2217 | -4.050125 | 0.3645003 | 13.27182
81.2671 | 9.5776 | 9.209694 | -4.038562 | 0.3679061 | 13.24826
81.2771 | 9.5692 | 9.197739 | -4.026986 | 0.3714614 | 13.22472
81.2871 | 9.5562 | 9.185836 | -4.015394 | 0.370364 | 13.20123
81.2971 | 9.5447 | 9.173986 | -4.003788 | 0.3707145 | 13.17777
81.3071 | 9.5224 | 9.162187 | -3.992168 | 0.360213 | 13.15435
81.3171 | 9.5151 | 9.15044 | -3.980533 | 0.3646599 | 13.13097
81.3271 | 9.5006 | 9.138747 | -3.968884 | 0.3618534 | 13.10763
81.3371 | 9.4924 | 9.127103 | -3.95722 | 0.3652972 | 13.08432
81.3471 | 9.4815 | 9.115513 | -3.945542 | 0.3659872 | 13.06106
81.3571 | 9.4711 | 9.103975 | -3.93385 | 0.3671252 | 13.03782
81.3671 | 9.461 | 9.092488 | -3.922144 | 0.3685116 | 13.01463
81.3771 | 9.4499 | 9.081054 | -3.910423 | 0.3688455 | 12.99148
81.3871 | 9.4404 | 9.069673 | -3.898688 | 0.370727 | 12.96836
81.3971 | 9.4275 | 9.058343 | -3.886939 | 0.3691567 | 12.94528
81.4071 | 9.416 | 9.047066 | -3.875175 | 0.3689341 | 12.92224
81.4171 | 9.4061 | 9.03584 | -3.863398 | 0.37026 | 12.89924
81.4271 | 9.3942 | 9.024666 | -3.851606 | 0.3695336 | 12.87627
81.4371 | 9.3862 | 9.013545 | -3.8398 | 0.3726551 | 12.85335
81.4471 | 9.3753 | 9.002477 | -3.827981 | 0.3728231 | 12.83046
81.4571 | 9.3624 | 8.99146 | -3.816147 | 0.3709397 | 12.80761
81.4671 | 9.3517 | 8.980495 | -3.804299 | 0.371205 | 12.78479
81.4771 | 9.3433 | 8.969583 | -3.792437 | 0.3737175 | 12.76202
81.4871 | 9.3329 | 8.958721 | -3.780562 | 0.3741788 | 12.73928
81.4971 | 9.3203 | 8.947914 | -3.768672 | 0.3723859 | 12.71659
81.5071 | 9.3048 | 8.937158 | -3.756769 | 0.367642 | 12.69393
81.5171 | 9.2894 | 8.926453 | -3.744851 | 0.3629466 | 12.6713
81.5271 | 9.2729 | 8.915802 | -3.73292 | 0.3570981 | 12.64872
81.5371 | 9.2702 | 8.905201 | -3.720975 | 0.3649992 | 12.62618
81.5471 | 9.2566 | 8.894654 | -3.709016 | 0.3619465 | 12.60367
81.5571 | 9.2434 | 8.884158 | -3.697044 | 0.3592417 | 12.5812
81.5671 | 9.2255 | 8.873716 | -3.685058 | 0.3517844 | 12.55877
81.5771 | 9.216 | 8.863324 | -3.673058 | 0.3526765 | 12.53638
81.5871 | 9.1973 | 8.852985 | -3.661045 | 0.3443147 | 12.51403
81.5971 | 9.181 | 8.842698 | -3.649018 | 0.3383023 | 12.49172
81.6071 | 9.165 | 8.832463 | -3.636977 | 0.3325368 | 12.46944
81.6171 | 9.1538 | 8.82228 | -3.624923 | 0.3315204 | 12.4472
81.6271 | 9.1358 | 8.812149 | -3.612856 | 0.3236515 | 12.425
81.6371 | 9.1256 | 8.80207 | -3.600774 | 0.3235299 | 12.40284
81.6471 | 9.113 | 8.792043 | -3.58868 | 0.3209575 | 12.38072
81.6571 | 9.0944 | 8.782068 | -3.576572 | 0.3123324 | 12.35864
81.667 | 9.0882 | 8.772246 | -3.564572 | 0.3159543 | 12.33682
81.677 | 9.0715 | 8.762375 | -3.552438 | 0.309125 | 12.31481
81.687 | 9.0593 | 8.752555 | -3.54029 | 0.3067451 | 12.29284
81.697 | 9.0462 | 8.742788 | -3.528129 | 0.3034123 | 12.27092
81.707 | 9.0326 | 8.733072 | -3.515954 | 0.2995283 | 12.24903
81.717 | 9.0219 | 8.723408 | -3.503767 | 0.2984924 | 12.22717
81.727 | 9.0108 | 8.713796 | -3.491566 | 0.2970043 | 12.20536
81.737 | 9.004 | 8.704236 | -3.479352 | 0.2997643 | 12.18359
81.747 | 8.9909 | 8.694727 | -3.467126 | 0.2961729 | 12.16185
81.757 | 8.9842 | 8.685271 | -3.454886 | 0.2989289 | 12.14016
81.767 | 8.9776 | 8.675866 | -3.442633 | 0.3017343 | 12.1185
81.777 | 8.9666 | 8.666513 | -3.430366 | 0.3000874 | 12.09688
81.787 | 8.9613 | 8.657212 | -3.418087 | 0.3040881 | 12.0753
81.797 | 8.9493 | 8.647962 | -3.405796 | 0.3013379 | 12.05376
81.807 | 8.9445 | 8.638764 | -3.393491 | 0.3057363 | 12.03225
81.817 | 8.9341 | 8.629616 | -3.381173 | 0.3044837 | 12.01079
81.827 | 8.9254 | 8.620522 | -3.368842 | 0.3048777 | 11.98936
81.837 | 8.9166 | 8.611479 | -3.356499 | 0.3051215 | 11.96798
81.847 | 8.9129 | 8.602487 | -3.344143 | 0.3104131 | 11.94663
81.857 | 8.9004 | 8.593546 | -3.331774 | 0.3068535 | 11.92532
81.867 | 8.8925 | 8.584658 | -3.319393 | 0.3078422 | 11.90405
81.877 | 8.8866 | 8.57582 | -3.306998 | 0.3107802 | 11.88282
81.887 | 8.8792 | 8.567034 | -3.294592 | 0.3121663 | 11.86163
81.897 | 8.8619 | 8.558299 | -3.282172 | 0.303601 | 11.84047
81.907 | 8.8527 | 8.549615 | -3.26974 | 0.3030845 | 11.81936
81.917 | 8.8444 | 8.540983 | -3.257296 | 0.3034166 | 11.79828
81.927 | 8.8379 | 8.5324 | -3.244839 | 0.3055001 | 11.77724
81.937 | 8.8303 | 8.523869 | -3.23237 | 0.3064308 | 11.75624
81.947 | 8.8203 | 8.515391 | -3.219888 | 0.3049094 | 11.73528
81.957 | 8.8138 | 8.506963 | -3.207394 | 0.306837 | 11.71436
81.967 | 8.8034 | 8.498587 | -3.194888 | 0.3048133 | 11.69347
81.977 | 8.8012 | 8.49026 | -3.182369 | 0.3109398 | 11.67263
81.987 | 8.7883 | 8.481986 | -3.169838 | 0.3063143 | 11.65182
81.997 | 8.7721 | 8.473762 | -3.157295 | 0.2983378 | 11.63106
82.007 | 8.7707 | 8.46559 | -3.14474 | 0.3051103 | 11.61033
82.017 | 8.7675 | 8.457467 | -3.132172 | 0.3100333 | 11.58964
82.027 | 8.7607 | 8.449395 | -3.119593 | 0.3113045 | 11.56899
82.037 | 8.7531 | 8.441375 | -3.107001 | 0.3117247 | 11.54838
82.047 | 8.749 | 8.433405 | -3.094397 | 0.315595 | 11.5278
82.057 | 8.7434 | 8.425486 | -3.081782 | 0.3179141 | 11.50727
82.067 | 8.7463 | 8.417617 | -3.069154 | 0.3286828 | 11.48677
82.077 | 8.7416 | 8.409799 | -3.056515 | 0.3318011 | 11.46631
82.087 | 8.7332 | 8.402031 | -3.043863 | 0.3311688 | 11.44589
82.097 | 8.7305 | 8.394313 | -3.0312 | 0.3361867 | 11.42551
82.107 | 8.7272 | 8.386646 | -3.018525 | 0.3405535 | 11.40517
82.117 | 8.7263 | 8.37903 | -3.005839 | 0.3472699 | 11.38487
82.127 | 8.7266 | 8.371463 | -2.99314 | 0.355137 | 11.3646
82.137 | 8.7247 | 8.363947 | -2.98043 | 0.3607529 | 11.34438
82.147 | 8.7254 | 8.356482 | -2.967709 | 0.3689184 | 11.32419
82.157 | 8.7224 | 8.349065 | -2.954975 | 0.3733351 | 11.30404
82.167 | 8.7203 | 8.341699 | -2.942231 | 0.3786008 | 11.28393
82.177 | 8.7203 | 8.334383 | -2.929474 | 0.3859166 | 11.26386
82.187 | 8.718 | 8.327116 | -2.916707 | 0.3908839 | 11.24382
82.197 | 8.7103 | 8.319901 | -2.903927 | 0.3903995 | 11.22383
82.207 | 8.7056 | 8.312734 | -2.891137 | 0.3928664 | 11.20387
82.217 | 8.706 | 8.305617 | -2.878335 | 0.4003832 | 11.18395
82.227 | 8.7008 | 8.29855 | -2.865522 | 0.4022499 | 11.16407
82.237 | 8.6944 | 8.291532 | -2.852697 | 0.4028681 | 11.14423
82.2469 | 8.6892 | 8.284634 | -2.83999 | 0.404566 | 11.12462
82.2569 | 8.6901 | 8.277715 | -2.827143 | 0.4123854 | 11.10486
82.2669 | 8.68 | 8.270846 | -2.814286 | 0.4091543 | 11.08513
82.2769 | 8.6731 | 8.264025 | -2.801417 | 0.4090749 | 11.06544
82.2869 | 8.6624 | 8.257254 | -2.788537 | 0.4051463 | 11.04579
82.2969 | 8.6529 | 8.250532 | -2.775646 | 0.4023676 | 11.02618
82.3069 | 8.6471 | 8.243859 | -2.762744 | 0.4032412 | 11.0066
82.3169 | 8.6378 | 8.237236 | -2.749831 | 0.4005639 | 10.98707
82.3269 | 8.6322 | 8.230661 | -2.736907 | 0.401539 | 10.96757
82.3369 | 8.6215 | 8.224135 | -2.723973 | 0.3973646 | 10.94811
82.3469 | 8.6161 | 8.217658 | -2.711027 | 0.3984423 | 10.92869
82.3569 | 8.6066 | 8.21123 | -2.698071 | 0.3953699 | 10.9093
82.3669 | 8.6011 | 8.20485 | -2.685105 | 0.3962496 | 10.88995
82.3769 | 8.5909 | 8.19852 | -2.672127 | 0.3923801 | 10.87065
82.3869 | 8.5794 | 8.192237 | -2.659139 | 0.3871629 | 10.85138
82.3969 | 8.5761 | 8.186004 | -2.64614 | 0.3900964 | 10.83214
82.4069 | 8.575 | 8.179819 | -2.633131 | 0.3951814 | 10.81295
82.4169 | 8.5633 | 8.173682 | -2.620112 | 0.3896184 | 10.79379
82.4269 | 8.5625 | 8.167592 | -2.607082 | 0.394908 | 10.77467
82.4369 | 8.5576 | 8.161552 | -2.594041 | 0.3960482 | 10.75559
82.4469 | 8.5524 | 8.155559 | -2.580991 | 0.3968407 | 10.73655
82.4569 | 8.552 | 8.149615 | -2.56793 | 0.4023847 | 10.71754
82.4669 | 8.547 | 8.143719 | -2.554858 | 0.4032813 | 10.69858
82.4769 | 8.5393 | 8.13787 | -2.541777 | 0.4014303 | 10.67965
82.4869 | 8.5388 | 8.132069 | -2.528685 | 0.4067311 | 10.66075
82.4969 | 8.5359 | 8.126316 | -2.515583 | 0.409584 | 10.6419
82.5069 | 8.5314 | 8.12061 | -2.502472 | 0.4107896 | 10.62308
82.5169 | 8.5302 | 8.114953 | -2.48935 | 0.4152471 | 10.6043
82.5269 | 8.5299 | 8.109343 | -2.476218 | 0.4205575 | 10.58556
82.5369 | 8.5268 | 8.103779 | -2.463076 | 0.4230211 | 10.56686
82.5469 | 8.5252 | 8.098263 | -2.449925 | 0.4269366 | 10.54819
82.5569 | 8.5163 | 8.092795 | -2.436763 | 0.4235053 | 10.52956
82.5669 | 8.5152 | 8.087374 | -2.423592 | 0.427826 | 10.51097
82.5769 | 8.5102 | 8.082 | -2.410411 | 0.4282 | 10.49241
82.5869 | 8.509 | 8.076673 | -2.39722 | 0.4323274 | 10.47389
82.5969 | 8.5059 | 8.071392 | -2.38402 | 0.4345083 | 10.45541
82.6069 | 8.5051 | 8.066158 | -2.37081 | 0.4389423 | 10.43697
82.6169 | 8.4996 | 8.060971 | -2.357591 | 0.4386291 | 10.41856
82.6269 | 8.4902 | 8.05583 | -2.344362 | 0.4343696 | 10.40019
82.6369 | 8.49 | 8.050736 | -2.331124 | 0.4392635 | 10.38186
82.6469 | 8.4803 | 8.04569 | -2.317876 | 0.4346104 | 10.36357
82.6569 | 8.4784 | 8.040689 | -2.304619 | 0.4377112 | 10.34531
82.6669 | 8.4737 | 8.035734 | -2.291353 | 0.4379662 | 10.32709
82.6769 | 8.466 | 8.030825 | -2.278077 | 0.4351746 | 10.3089
82.6869 | 8.4616 | 8.025964 | -2.264792 | 0.4356364 | 10.29076
82.6969 | 8.4606 | 8.021147 | -2.251498 | 0.4394533 | 10.27264
82.7069 | 8.4575 | 8.016377 | -2.238195 | 0.4411232 | 10.25457
82.7169 | 8.4496 | 8.011652 | -2.224883 | 0.4379479 | 10.23654
82.7269 | 8.4472 | 8.006973 | -2.211562 | 0.4402275 | 10.21853
82.7369 | 8.4417 | 8.00234 | -2.198232 | 0.4393605 | 10.20057
82.7469 | 8.4366 | 7.997752 | -2.184893 | 0.4388476 | 10.18265
82.7569 | 8.4326 | 7.993209 | -2.171545 | 0.4393906 | 10.16475
82.7669 | 8.4269 | 7.988713 | -2.158189 | 0.4381871 | 10.1469
82.7769 | 8.4242 | 7.984261 | -2.144824 | 0.4399391 | 10.12908
82.7869 | 8.4218 | 7.979854 | -2.13145 | 0.4419463 | 10.1113
82.7969 | 8.4196 | 7.975493 | -2.118067 | 0.4441074 | 10.09356
82.8069 | 8.4168 | 7.971176 | -2.104676 | 0.4456239 | 10.07585
82.8169 | 8.4147 | 7.966904 | -2.091276 | 0.4477958 | 10.05818
82.8269 | 8.4122 | 7.962677 | -2.077868 | 0.4495225 | 10.04055
82.8368 | 8.4048 | 7.958536 | -2.064586 | 0.4462643 | 10.02312
82.8468 | 8.4061 | 7.954398 | -2.051161 | 0.451702 | 10.00556
82.8568 | 8.4003 | 7.950304 | -2.037728 | 0.4499956 | 9.988032
82.8668 | 8.3969 | 7.946255 | -2.024286 | 0.4506446 | 9.970542
82.8768 | 8.3944 | 7.94225 | -2.010837 | 0.4521495 | 9.953087
82.8868 | 8.3965 | 7.938289 | -1.997379 | 0.4582111 | 9.935668
82.8968 | 8.3928 | 7.934373 | -1.983913 | 0.4584272 | 9.918286
82.9068 | 8.3919 | 7.9305 | -1.970439 | 0.4614001 | 9.900939
82.9168 | 8.3907 | 7.926671 | -1.956957 | 0.4640291 | 9.883628
82.9268 | 8.3927 | 7.922886 | -1.943467 | 0.4698139 | 9.866353
82.9368 | 8.389 | 7.919147 | -1.929969 | 0.469853 | 9.849116
82.9468 | 8.3842 | 7.915447 | -1.916463 | 0.4687529 | 9.831911
82.9568 | 8.3847 | 7.911795 | -1.90295 | 0.4729054 | 9.814745
82.9668 | 8.3847 | 7.908181 | -1.889429 | 0.4765188 | 9.79761
82.9768 | 8.3827 | 7.904615 | -1.8759 | 0.4780847 | 9.780515
82.9868 | 8.3804 | 7.901088 | -1.862364 | 0.479312 | 9.763452
82.9968 | 8.3788 | 7.897609 | -1.84882 | 0.4811911 | 9.746429
83.0068 | 8.3815 | 7.894168 | -1.835268 | 0.4873318 | 9.729436
83.0168 | 8.3795 | 7.890773 | -1.821709 | 0.4887274 | 9.712482
83.0268 | 8.3789 | 7.887419 | -1.808143 | 0.4914808 | 9.695562
83.0368 | 8.3735 | 7.884109 | -1.794569 | 0.4893915 | 9.678678
83.0468 | 8.3729 | 7.88084 | -1.780989 | 0.4920595 | 9.661829
83.0568 | 8.3688 | 7.877615 | -1.7674 | 0.4911855 | 9.645015
83.0668 | 8.3619 | 7.874431 | -1.753805 | 0.4874687 | 9.628237
83.0768 | 8.361 | 7.87129 | -1.740203 | 0.4897095 | 9.611493
83.0868 | 8.3579 | 7.868192 | -1.726593 | 0.4897082 | 9.594785
83.0968 | 8.3554 | 7.865134 | -1.712977 | 0.4902659 | 9.578111
83.1068 | 8.3514 | 7.862119 | -1.699354 | 0.4892815 | 9.561472
83.1168 | 8.3512 | 7.859146 | -1.685724 | 0.4920545 | 9.544869
83.1268 | 8.343 | 7.856213 | -1.672087 | 0.4867868 | 9.5283
83.1368 | 8.3379 | 7.853323 | -1.658443 | 0.4845774 | 9.511765
83.1468 | 8.3362 | 7.850473 | -1.644792 | 0.4857266 | 9.495266
83.1568 | 8.3301 | 7.847666 | -1.631135 | 0.4824341 | 9.478801
83.1668 | 8.3321 | 7.8449 | -1.617472 | 0.4872003 | 9.462371
83.1768 | 8.3307 | 7.842174 | -1.603802 | 0.4885261 | 9.445975
83.1868 | 8.3243 | 7.839492 | -1.590125 | 0.4848084 | 9.429617
83.1968 | 8.3161 | 7.836846 | -1.576442 | 0.4792545 | 9.413288
83.2068 | 8.322 | 7.834246 | -1.562753 | 0.4877544 | 9.396998
83.2168 | 8.3162 | 7.831681 | -1.549057 | 0.4845195 | 9.380738
83.2268 | 8.3131 | 7.829161 | -1.535355 | 0.483939 | 9.364516
83.2368 | 8.3115 | 7.826677 | -1.521647 | 0.4848229 | 9.348324
83.2468 | 8.3109 | 7.824239 | -1.507933 | 0.4866613 | 9.332172
83.2568 | 8.31 | 7.821835 | -1.494213 | 0.4881648 | 9.316049
83.2668 | 8.3104 | 7.819474 | -1.480487 | 0.4909261 | 9.299961
83.2768 | 8.304 | 7.817154 | -1.466755 | 0.4868464 | 9.283909
83.2868 | 8.3008 | 7.814871 | -1.453018 | 0.4859285 | 9.267889
83.2968 | 8.2962 | 7.81263 | -1.439274 | 0.4835696 | 9.251904
83.3068 | 8.2926 | 7.810428 | -1.425525 | 0.4821721 | 9.235953
83.3168 | 8.2871 | 7.808266 | -1.41177 | 0.4788343 | 9.220036
83.3268 | 8.2911 | 7.806143 | -1.398009 | 0.4849573 | 9.204152
83.3368 | 8.2873 | 7.804059 | -1.384243 | 0.4832413 | 9.188302
83.3468 | 8.2803 | 7.802014 | -1.370472 | 0.4782863 | 9.172486
83.3568 | 8.2781 | 7.800007 | -1.356695 | 0.4780929 | 9.156702
83.3668 | 8.2705 | 7.79804 | -1.342913 | 0.4724596 | 9.140953
83.3768 | 8.2645 | 7.796111 | -1.329125 | 0.4683886 | 9.125237
83.3868 | 8.2569 | 7.794222 | -1.315332 | 0.4626781 | 9.109554
83.3968 | 8.2575 | 7.792373 | -1.301535 | 0.4651269 | 9.093908
83.4068 | 8.2456 | 7.790558 | -1.287732 | 0.4550419 | 9.07829
83.4168 | 8.2482 | 7.788785 | -1.273924 | 0.4594149 | 9.062709
83.4267 | 8.2399 | 7.787067 | -1.260249 | 0.4528325 | 9.047316
83.4367 | 8.2355 | 7.785368 | -1.246431 | 0.4501316 | 9.0318
83.4467 | 8.2357 | 7.783708 | -1.232609 | 0.4519922 | 9.016316
83.4567 | 8.225 | 7.782084 | -1.218781 | 0.4429156 | 9.000866
83.4667 | 8.2287 | 7.780498 | -1.204949 | 0.4482018 | 8.985447
83.4767 | 8.2243 | 7.77895 | -1.191113 | 0.4453498 | 8.970063
83.4867 | 8.2221 | 7.77744 | -1.177271 | 0.4446601 | 8.954711
83.4967 | 8.2147 | 7.775966 | -1.163426 | 0.4387336 | 8.939392
83.5067 | 8.2153 | 7.774529 | -1.149576 | 0.4407705 | 8.924105
83.5167 | 8.2187 | 7.773131 | -1.135721 | 0.4455693 | 8.908852
83.5267 | 8.2159 | 7.771768 | -1.121862 | 0.4441322 | 8.89363
83.5367 | 8.2166 | 7.770442 | -1.107999 | 0.4461583 | 8.878441
83.5467 | 8.2142 | 7.769153 | -1.094132 | 0.4450468 | 8.863285
83.5567 | 8.2148 | 7.7679 | -1.080261 | 0.4468996 | 8.848161
83.5667 | 8.2176 | 7.766684 | -1.066386 | 0.450916 | 8.83307
83.5767 | 8.2189 | 7.765504 | -1.052507 | 0.4533959 | 8.818011
83.5867 | 8.2117 | 7.76436 | -1.038624 | 0.4473397 | 8.802984
83.5967 | 8.2101 | 7.763252 | -1.024737 | 0.4468475 | 8.787989
83.6067 | 8.2091 | 7.762181 | -1.010846 | 0.4469193 | 8.773027
83.6167 | 8.2137 | 7.761145 | -0.9969517 | 0.4525551 | 8.758097
83.6267 | 8.2071 | 7.760144 | -0.9830539 | 0.446956 | 8.743198
83.6367 | 8.209 | 7.759179 | -0.9691525 | 0.4498208 | 8.728332
83.6467 | 8.2067 | 7.758249 | -0.9552476 | 0.4484513 | 8.713496
83.6567 | 8.2018 | 7.757355 | -0.9413393 | 0.4444449 | 8.698694
83.6667 | 8.2049 | 7.756496 | -0.9274277 | 0.4484045 | 8.683923
83.6767 | 8.1996 | 7.755671 | -0.9135129 | 0.443929 | 8.669184
83.6867 | 8.1941 | 7.754881 | -0.8995949 | 0.4392189 | 8.654476
83.6967 | 8.191 | 7.754126 | -0.8856737 | 0.4368736 | 8.6398
83.7067 | 8.1874 | 7.753406 | -0.8717496 | 0.4339943 | 8.625155
83.7167 | 8.1845 | 7.75272 | -0.8578224 | 0.4317798 | 8.610543
83.7267 | 8.1782 | 7.752068 | -0.8438924 | 0.4261318 | 8.595961
83.7367 | 8.1703 | 7.751451 | -0.8299596 | 0.4188493 | 8.58141
83.7467 | 8.1769 | 7.750868 | -0.816024 | 0.4260321 | 8.566892
83.7567 | 8.1708 | 7.750318 | -0.8020857 | 0.4204818 | 8.552404
83.7667 | 8.1678 | 7.749802 | -0.7881449 | 0.4179975 | 8.537947
83.7767 | 8.1567 | 7.749321 | -0.7742015 | 0.4073789 | 8.523523
83.7867 | 8.1544 | 7.748872 | -0.7602556 | 0.4055277 | 8.509128
83.7967 | 8.154 | 7.748457 | -0.7463074 | 0.405543 | 8.494764
83.8067 | 8.1521 | 7.748075 | -0.7323568 | 0.4040248 | 8.480432
83.8167 | 8.1493 | 7.747726 | -0.7184041 | 0.4015738 | 8.46613
83.8267 | 8.1465 | 7.747411 | -0.7044491 | 0.399089 | 8.45186
83.8367 | 8.1465 | 7.747128 | -0.6904921 | 0.3993722 | 8.43762
83.8467 | 8.1437 | 7.746878 | -0.6765331 | 0.3968219 | 8.423411
83.8567 | 8.1411 | 7.74666 | -0.6625721 | 0.39444 | 8.409232
83.8667 | 8.1385 | 7.746475 | -0.6486093 | 0.3920248 | 8.395084
83.8767 | 8.1404 | 7.746322 | -0.6346447 | 0.3940781 | 8.380967
83.8867 | 8.1386 | 7.746201 | -0.6206784 | 0.3923989 | 8.366879
83.8967 | 8.1396 | 7.746113 | -0.6067104 | 0.3934871 | 8.352823
83.9067 | 8.1349 | 7.746056 | -0.5927409 | 0.3888437 | 8.338797
83.9167 | 8.1362 | 7.746032 | -0.5787699 | 0.3901684 | 8.324801
83.9267 | 8.1386 | 7.746038 | -0.5647975 | 0.3925619 | 8.310836
83.9367 | 8.1339 | 7.746076 | -0.5508238 | 0.3878239 | 8.2969
83.9467 | 8.1386 | 7.746146 | -0.5368489 | 0.392454 | 8.282995
83.9567 | 8.1337 | 7.746247 | -0.5228727 | 0.387453 | 8.26912
83.9667 | 8.1353 | 7.746379 | -0.5088955 | 0.3889214 | 8.255274
83.9767 | 8.132 | 7.746541 | -0.4949173 | 0.3854594 | 8.241458
83.9867 | 8.1341 | 7.746734 | -0.4809381 | 0.3873659 | 8.227672
83.9967 | 8.1354 | 7.746959 | -0.4669581 | 0.3884413 | 8.213917
84.0066 | 8.1354 | 7.747207 | -0.4531171 | 0.3881926 | 8.200324
84.0166 | 8.1342 | 7.747492 | -0.4391356 | 0.3867076 | 8.186628
84.0266 | 8.1361 | 7.747808 | -0.4251535 | 0.3882923 | 8.172961
84.0366 | 8.1306 | 7.748153 | -0.4111708 | 0.3824472 | 8.159324
84.0466 | 8.1258 | 7.748528 | -0.3971877 | 0.3772724 | 8.145715
84.0566 | 8.1296 | 7.748933 | -0.3832042 | 0.3806673 | 8.132137
84.0666 | 8.128 | 7.749368 | -0.3692204 | 0.3786324 | 8.118588
84.0766 | 8.1321 | 7.749831 | -0.3552364 | 0.3822685 | 8.105068
84.0866 | 8.129 | 7.750325 | -0.3412523 | 0.378675 | 8.091577
84.0966 | 8.1328 | 7.750848 | -0.3272681 | 0.381952 | 8.078116
84.1066 | 8.1281 | 7.7514 | -0.3132839 | 0.3766997 | 8.064684
84.1166 | 8.1349 | 7.751981 | -0.2992998 | 0.3829192 | 8.051281
84.1266 | 8.1325 | 7.752591 | -0.2853159 | 0.3799091 | 8.037907
84.1366 | 8.1317 | 7.753229 | -0.2713323 | 0.3784712 | 8.024561
84.1466 | 8.1346 | 7.753896 | -0.257349 | 0.3807037 | 8.011245
84.1566 | 8.1395 | 7.754591 | -0.2433662 | 0.3849089 | 7.997957
84.1666 | 8.1461 | 7.755315 | -0.2293838 | 0.3907851 | 7.984699
84.1766 | 8.1398 | 7.756067 | -0.2154021 | 0.3837334 | 7.971469
84.1866 | 8.1446 | 7.756847 | -0.2014211 | 0.3877532 | 7.958268
84.1966 | 8.1479 | 7.757654 | -0.1874408 | 0.3902458 | 7.945095
84.2066 | 8.1503 | 7.758489 | -0.1734614 | 0.3918106 | 7.931951
84.2166 | 8.1499 | 7.759352 | -0.1594829 | 0.3905476 | 7.918835
84.2266 | 8.1538 | 7.760243 | -0.1455055 | 0.3935574 | 7.905748
84.2366 | 8.1563 | 7.76116 | -0.1315291 | 0.3951399 | 7.892689
84.2466 | 8.1556 | 7.762104 | -0.117554 | 0.3934955 | 7.879658
84.2566 | 8.1598 | 7.763076 | -0.1035801 | 0.3967235 | 7.866657
84.2666 | 8.1654 | 7.764074 | -0.08960757 | 0.4013256 | 7.853682
84.2766 | 8.1646 | 7.7651 | -0.07563649 | 0.3995001 | 7.840736
84.2866 | 8.1654 | 7.766151 | -0.06166696 | 0.3992492 | 7.827818
84.2966 | 8.1714 | 7.767229 | -0.04769904 | 0.4041709 | 7.814928
84.3066 | 8.174 | 7.768333 | -0.03373283 | 0.4056667 | 7.802066
84.3166 | 8.1709 | 7.769463 | -0.01976842 | 0.4014366 | 7.789232
84.3266 | 8.1741 | 7.77062 | -0.005805889 | 0.4034803 | 7.776426
84.3366 | 8.1784 | 7.771802 | 0.008154674 | 0.4065981 | 7.763647
84.3466 | 8.1832 | 7.773009 | 0.02211318 | 0.4101908 | 7.750896
84.3566 | 8.1879 | 7.774242 | 0.03606954 | 0.4136578 | 7.738173
84.3666 | 8.1886 | 7.775501 | 0.05002367 | 0.4130992 | 7.725477
84.3766 | 8.1896 | 7.776785 | 0.06397547 | 0.4128151 | 7.712809
84.3866 | 8.1964 | 7.778094 | 0.07792487 | 0.4183065 | 7.700169
84.3966 | 8.1933 | 7.779427 | 0.09187177 | 0.413873 | 7.687555
84.4066 | 8.1932 | 7.780786 | 0.1058161 | 0.4124145 | 7.674969
84.4166 | 8.1987 | 7.782169 | 0.1197577 | 0.416531 | 7.662411
84.4266 | 8.2107 | 7.783576 | 0.1336966 | 0.4271242 | 7.649879
84.4366 | 8.2093 | 7.785008 | 0.1476326 | 0.4242924 | 7.637375
84.4466 | 8.2095 | 7.786464 | 0.1615656 | 0.4230361 | 7.624898
84.4566 | 8.2186 | 7.787944 | 0.1754956 | 0.4306561 | 7.612448
84.4666 | 8.2101 | 7.789447 | 0.1894225 | 0.4206527 | 7.600025
84.4766 | 8.221 | 7.790975 | 0.2033461 | 0.4300253 | 7.587629
84.4866 | 8.2122 | 7.792526 | 0.2172665 | 0.4196742 | 7.575259
84.4966 | 8.2199 | 7.794101 | 0.2311834 | 0.4257993 | 7.562917
84.5066 | 8.2259 | 7.795698 | 0.2450969 | 0.4302018 | 7.550601
84.5166 | 8.2295 | 7.797319 | 0.2590067 | 0.4321809 | 7.538312
84.5266 | 8.229 | 7.798963 | 0.2729129 | 0.4300374 | 7.52605
84.5366 | 8.2296 | 7.80063 | 0.2868152 | 0.4289703 | 7.513814
84.5466 | 8.2327 | 7.802318 | 0.3007138 | 0.4303816 | 7.501605
84.5566 | 8.2293 | 7.80403 | 0.3146083 | 0.4252696 | 7.489422
84.5666 | 8.2397 | 7.805764 | 0.3284988 | 0.433936 | 7.477265
84.5766 | 8.2383 | 7.807521 | 0.3423851 | 0.4307792 | 7.465136
84.5866 | 8.2466 | 7.809299 | 0.3562672 | 0.4373007 | 7.453032
84.5965 | 8.2552 | 7.811082 | 0.3700062 | 0.4441184 | 7.441075
84.6065 | 8.2624 | 7.812903 | 0.3838796 | 0.449497 | 7.429023
84.6165 | 8.2605 | 7.814747 | 0.3977484 | 0.4457534 | 7.416998
84.6265 | 8.2659 | 7.816611 | 0.4116126 | 0.4492891 | 7.404998
84.6365 | 8.2766 | 7.818497 | 0.4254721 | 0.4581027 | 7.393025
84.6465 | 8.2826 | 7.820405 | 0.4393268 | 0.4621953 | 7.381078
84.6565 | 8.2932 | 7.822333 | 0.4531765 | 0.4708671 | 7.369156
84.6665 | 8.292 | 7.824282 | 0.4670213 | 0.4677184 | 7.35726
84.6765 | 8.3108 | 7.826251 | 0.4808609 | 0.4845491 | 7.34539
84.6865 | 8.3154 | 7.828241 | 0.4946953 | 0.487159 | 7.333546
84.6965 | 8.324 | 7.830251 | 0.5085244 | 0.4937492 | 7.321726
84.7065 | 8.3287 | 7.832281 | 0.5223482 | 0.4964187 | 7.309933
84.7165 | 8.3383 | 7.834332 | 0.5361664 | 0.5039679 | 7.298166
84.7265 | 8.347 | 7.836403 | 0.549979 | 0.5105974 | 7.286424
84.7365 | 8.3539 | 7.838493 | 0.5637859 | 0.5154066 | 7.274707
84.7465 | 8.3585 | 7.840603 | 0.5775871 | 0.5178972 | 7.263016
84.7565 | 8.3648 | 7.842732 | 0.5913823 | 0.5220684 | 7.251349
84.7665 | 8.3764 | 7.84488 | 0.6051715 | 0.5315202 | 7.239708
84.7765 | 8.383 | 7.847047 | 0.6189547 | 0.5359525 | 7.228093
84.7865 | 8.3908 | 7.849234 | 0.6327316 | 0.5415663 | 7.216502
84.7965 | 8.3929 | 7.851439 | 0.6465023 | 0.5414609 | 7.204937
84.8065 | 8.405 | 7.853663 | 0.6602666 | 0.5513372 | 7.193396
84.8165 | 8.4126 | 7.855905 | 0.6740243 | 0.5566945 | 7.181881
84.8265 | 8.413 | 7.858166 | 0.6877755 | 0.5548344 | 7.17039
84.8365 | 8.4246 | 7.860444 | 0.7015199 | 0.5641561 | 7.158924
84.8465 | 8.428 | 7.862741 | 0.7152576 | 0.5652593 | 7.147483
84.8565 | 8.4345 | 7.865055 | 0.7289884 | 0.5694445 | 7.136067
84.8665 | 8.4407 | 7.867387 | 0.7427121 | 0.5733126 | 7.124675
84.8765 | 8.4487 | 7.869737 | 0.7564287 | 0.5789628 | 7.113308
84.8865 | 8.4498 | 7.872104 | 0.7701382 | 0.5776959 | 7.101966
84.8965 | 8.4583 | 7.874489 | 0.7838403 | 0.5838114 | 7.090648
84.9065 | 8.4619 | 7.876889 | 0.797535 | 0.5850105 | 7.079355
84.9165 | 8.4662 | 7.879308 | 0.8112221 | 0.5868924 | 7.068086
84.9265 | 8.4697 | 7.881742 | 0.8249016 | 0.5879579 | 7.056841
84.9365 | 8.4669 | 7.884194 | 0.8385734 | 0.5827062 | 7.04562
84.9465 | 8.4763 | 7.886661 | 0.8522374 | 0.5896388 | 7.034424
84.9565 | 8.4809 | 7.889145 | 0.8658934 | 0.5917545 | 7.023252
84.9665 | 8.4774 | 7.891645 | 0.8795414 | 0.585755 | 7.012104
84.9765 | 8.4821 | 7.894161 | 0.8931812 | 0.5879386 | 7.00098
84.9865 | 8.4852 | 7.896693 | 0.9068127 | 0.5885071 | 6.98988
84.9965 | 8.4822 | 7.89924 | 0.9204359 | 0.5829602 | 6.978804
85.0065 | 8.4878 | 7.901803 | 0.9340505 | 0.5859974 | 6.967752
85.0165 | 8.4864 | 7.90438 | 0.9476567 | 0.5820195 | 6.956724
85.0265 | 8.4837 | 7.906973 | 0.9612541 | 0.576727 | 6.945719
85.0365 | 8.4876 | 7.909581 | 0.9748427 | 0.5780189 | 6.934738
85.0465 | 8.4782 | 7.912204 | 0.9884224 | 0.5659957 | 6.923782
85.0565 | 8.4841 | 7.914841 | 1.001993 | 0.5692591 | 6.912848
85.0665 | 8.4817 | 7.917494 | 1.015555 | 0.5642065 | 6.901939
85.0765 | 8.4789 | 7.920159 | 1.029107 | 0.558741 | 6.891052
85.0865 | 8.4761 | 7.922839 | 1.04265 | 0.5532614 | 6.880189
85.0965 | 8.4688 | 7.925533 | 1.056183 | 0.5432671 | 6.869349
85.1065 | 8.4627 | 7.92824 | 1.069707 | 0.5344598 | 6.858533
85.1165 | 8.4537 | 7.930962 | 1.083222 | 0.5227382 | 6.84774
85.1265 | 8.4547 | 7.933696 | 1.096726 | 0.5210037 | 6.83697
85.1365 | 8.4414 | 7.936445 | 1.110221 | 0.5049552 | 6.826224
85.1465 | 8.4339 | 7.939206 | 1.123706 | 0.4946942 | 6.8155
85.1565 | 8.4244 | 7.94198 | 1.13718 | 0.4824196 | 6.8048
85.1665 | 8.416 | 7.944767 | 1.150644 | 0.4712329 | 6.794123
85.1764 | 8.4084 | 7.947536 | 1.163964 | 0.4608639 | 6.783572
85.1864 | 8.3918 | 7.950348 | 1.177407 | 0.4414521 | 6.772941
85.1964 | 8.3854 | 7.953172 | 1.19084 | 0.4322279 | 6.762332
85.2064 | 8.375 | 7.956008 | 1.204263 | 0.418992 | 6.751745
85.2164 | 8.361 | 7.958857 | 1.217674 | 0.4021434 | 6.741182
85.2264 | 8.3472 | 7.961717 | 1.231075 | 0.3854834 | 6.730642
85.2364 | 8.3384 | 7.964588 | 1.244464 | 0.3738117 | 6.720124
85.2464 | 8.3267 | 7.967471 | 1.257843 | 0.3592286 | 6.709629
85.2564 | 8.3118 | 7.970366 | 1.27121 | 0.3414344 | 6.699156
85.2664 | 8.3058 | 7.973271 | 1.284566 | 0.3325288 | 6.688705
85.2764 | 8.2894 | 7.976188 | 1.29791 | 0.3132124 | 6.678277
85.2864 | 8.2811 | 7.979114 | 1.311243 | 0.3019856 | 6.667871
85.2964 | 8.2726 | 7.982052 | 1.324564 | 0.2905478 | 6.657488
85.3064 | 8.2589 | 7.985 | 1.337873 | 0.2738998 | 6.647127
85.3164 | 8.2513 | 7.987959 | 1.35117 | 0.2633409 | 6.636789
85.3264 | 8.2472 | 7.990927 | 1.364456 | 0.2562728 | 6.626472
85.3364 | 8.2275 | 7.993906 | 1.377729 | 0.2335941 | 6.616177
85.3464 | 8.2205 | 7.996894 | 1.390989 | 0.2236059 | 6.605905
85.3564 | 8.2187 | 7.999892 | 1.404238 | 0.2188081 | 6.595654
85.3664 | 8.2092 | 8.002899 | 1.417473 | 0.2063006 | 6.585426
85.3764 | 8.198 | 8.005916 | 1.430697 | 0.1920843 | 6.575219
85.3864 | 8.193 | 8.008941 | 1.443907 | 0.1840586 | 6.565034
85.3964 | 8.1865 | 8.011976 | 1.457104 | 0.1745242 | 6.554871
85.4064 | 8.1776 | 8.015019 | 1.470289 | 0.1625811 | 6.54473
85.4164 | 8.167 | 8.018071 | 1.48346 | 0.1489293 | 6.534611
85.4264 | 8.1628 | 8.021131 | 1.496618 | 0.1416694 | 6.524512
85.4364 | 8.1564 | 8.024199 | 1.509763 | 0.1322007 | 6.514437
85.4464 | 8.1474 | 8.027275 | 1.522894 | 0.1201247 | 6.504381
85.4564 | 8.144 | 8.03036 | 1.536011 | 0.1136402 | 6.494348
85.4664 | 8.1374 | 8.033451 | 1.549115 | 0.1039485 | 6.484336
85.4764 | 8.1309 | 8.036551 | 1.562205 | 0.09434862 | 6.474346
85.4864 | 8.1264 | 8.039658 | 1.575281 | 0.08674217 | 6.464377
85.4964 | 8.1224 | 8.042772 | 1.588343 | 0.07962802 | 6.454429
85.5064 | 8.1195 | 8.045892 | 1.601391 | 0.07360763 | 6.444502
85.5164 | 8.1128 | 8.04902 | 1.614424 | 0.06377956 | 6.434597
85.5264 | 8.1035 | 8.052155 | 1.627443 | 0.0513452 | 6.424712
85.5364 | 8.1088 | 8.055296 | 1.640447 | 0.05350438 | 6.414849
85.5464 | 8.1055 | 8.058443 | 1.653436 | 0.04705687 | 6.405007
85.5564 | 8.1028 | 8.061596 | 1.666411 | 0.04120369 | 6.395185
85.5664 | 8.1016 | 8.064756 | 1.679371 | 0.0368441 | 6.385385
85.5764 | 8.0986 | 8.067921 | 1.692315 | 0.03067933 | 6.375606
85.5864 | 8.0947 | 8.071091 | 1.705244 | 0.02360897 | 6.365847
85.5964 | 8.0942 | 8.074267 | 1.718158 | 0.01993311 | 6.356109
85.6064 | 8.0952 | 8.077449 | 1.731057 | 0.01775133 | 6.346392
85.6164 | 8.0945 | 8.080635 | 1.74394 | 0.01386539 | 6.336695
85.6264 | 8.0887 | 8.083826 | 1.756807 | 0.004873858 | 6.32702
85.6364 | 8.0805 | 8.087022 | 1.769658 | -0.006521972 | 6.317364
85.6464 | 8.086 | 8.090223 | 1.782493 | -0.004222616 | 6.30773
85.6564 | 8.0824 | 8.093427 | 1.795312 | -0.01102731 | 6.298115
85.6664 | 8.0792 | 8.096636 | 1.808115 | -0.01743643 | 6.288521
85.6764 | 8.0691 | 8.099849 | 1.820902 | -0.03074926 | 6.278948
85.6864 | 8.0631 | 8.103066 | 1.833672 | -0.03996601 | 6.269394
85.6964 | 8.0518 | 8.106287 | 1.846425 | -0.05448704 | 6.259862
85.7064 | 8.0524 | 8.10951 | 1.859162 | -0.05711047 | 6.250349
85.7164 | 8.053 | 8.112738 | 1.871881 | -0.05973795 | 6.240857
85.7264 | 8.0467 | 8.115968 | 1.884584 | -0.06926834 | 6.231385
85.7364 | 8.0416 | 8.119202 | 1.897269 | -0.07760164 | 6.221932
85.7464 | 8.0306 | 8.122438 | 1.909938 | -0.09183785 | 6.2125
85.7564 | 8.0236 | 8.125676 | 1.922588 | -0.1020762 | 6.203088
85.7663 | 8.0157 | 8.128889 | 1.935095 | -0.1131888 | 6.193794
85.7763 | 8.0198 | 8.132132 | 1.947711 | -0.1123323 | 6.184421
85.7863 | 8.0094 | 8.135374 | 1.960309 | -0.1259737 | 6.175065
85.7963 | 8.0068 | 8.138624 | 1.972889 | -0.1318242 | 6.165735
85.8063 | 8.0023 | 8.141873 | 1.985451 | -0.1395726 | 6.156422
85.8163 | 7.9961 | 8.145123 | 1.997994 | -0.1490233 | 6.147129
85.8263 | 7.9944 | 8.148371 | 2.010519 | -0.1539712 | 6.137852
85.8363 | 7.9921 | 8.151627 | 2.023026 | -0.1595267 | 6.128601
85.8463 | 7.992 | 8.15488 | 2.035514 | -0.1628803 | 6.119366
85.8563 | 7.9904 | 8.158134 | 2.047984 | -0.1677341 | 6.11015
85.8663 | 7.9773 | 8.161389 | 2.060434 | -0.184089 | 6.100955
85.8763 | 7.9855 | 8.164644 | 2.072866 | -0.1791441 | 6.091779
85.8863 | 7.9846 | 8.167899 | 2.085278 | -0.1832993 | 6.082622
85.8963 | 7.9825 | 8.171155 | 2.097671 | -0.1886548 | 6.073484
85.9063 | 7.978 | 8.17441 | 2.110044 | -0.1964099 | 6.064366
85.9163 | 7.9843 | 8.177665 | 2.122398 | -0.1933651 | 6.055267
85.9263 | 7.9874 | 8.180919 | 2.134732 | -0.1935193 | 6.046187
85.9363 | 7.9878 | 8.184173 | 2.147047 | -0.1963729 | 6.037126
85.9463 | 7.9817 | 8.187426 | 2.159341 | -0.2057256 | 6.028085
85.9563 | 7.9798 | 8.190674 | 2.171615 | -0.2108739 | 6.019059
85.9663 | 7.9812 | 8.193927 | 2.183869 | -0.2127275 | 6.010058
85.9763 | 7.9803 | 8.197176 | 2.196103 | -0.2168761 | 6.001073
85.9863 | 7.9829 | 8.200423 | 2.208316 | -0.2175232 | 5.992108
85.9963 | 7.9904 | 8.203665 | 2.220508 | -0.2132655 | 5.983158
86.0063 | 7.9819 | 8.206912 | 2.232679 | -0.2250117 | 5.974233
86.0163 | 7.9774 | 8.210153 | 2.24483 | -0.2327531 | 5.965323
86.0263 | 7.977 | 8.213392 | 2.256959 | -0.2363916 | 5.956433
86.0363 | 7.9724 | 8.216625 | 2.269067 | -0.2442245 | 5.947558
86.0463 | 7.9706 | 8.219861 | 2.281153 | -0.2492606 | 5.938707
86.0563 | 7.9706 | 8.223091 | 2.293218 | -0.2524908 | 5.929872
86.0663 | 7.9653 | 8.226318 | 2.305262 | -0.261018 | 5.921056
86.0763 | 7.9621 | 8.229539 | 2.317283 | -0.2674389 | 5.912256
86.0863 | 7.959 | 8.232762 | 2.329283 | -0.2737622 | 5.903479
86.0963 | 7.9612 | 8.235979 | 2.34126 | -0.274779 | 5.894719
86.1063 | 7.9489 | 8.239191 | 2.353215 | -0.290291 | 5.885976
86.1163 | 7.9454 | 8.2424 | 2.365148 | -0.297 | 5.877252
86.1263 | 7.9411 | 8.245604 | 2.377058 | -0.304504 | 5.868546
86.1363 | 7.9462 | 8.248803 | 2.388946 | -0.3026033 | 5.859858
86.1463 | 7.9403 | 8.251999 | 2.40081 | -0.3116985 | 5.851188
86.1563 | 7.9371 | 8.255189 | 2.412652 | -0.3180886 | 5.842537
86.1663 | 7.9332 | 8.258374 | 2.42447 | -0.3251736 | 5.833904
86.1763 | 7.9246 | 8.261554 | 2.436265 | -0.3369538 | 5.825289
86.1863 | 7.9303 | 8.264729 | 2.448037 | -0.3344286 | 5.816692
86.1963 | 7.9322 | 8.267897 | 2.459785 | -0.335697 | 5.808112
86.2063 | 7.9247 | 8.271057 | 2.471509 | -0.3463567 | 5.799548
86.2163 | 7.9218 | 8.274217 | 2.48321 | -0.3524166 | 5.791007
86.2263 | 7.9218 | 8.277368 | 2.494886 | -0.3555676 | 5.782482
86.2363 | 7.9292 | 8.280512 | 2.506538 | -0.3513116 | 5.773973
86.2463 | 7.9259 | 8.283646 | 2.518166 | -0.3577463 | 5.76548
86.2563 | 7.9199 | 8.28678 | 2.529769 | -0.36688 | 5.757011
86.2663 | 7.9216 | 8.289904 | 2.541348 | -0.3683037 | 5.748556
86.2763 | 7.9176 | 8.293021 | 2.552902 | -0.3754206 | 5.740119
86.2863 | 7.9204 | 8.296127 | 2.564431 | -0.3757275 | 5.731697
86.2963 | 7.9197 | 8.299232 | 2.575935 | -0.3795318 | 5.723297
86.3063 | 7.9248 | 8.302325 | 2.587413 | -0.3775252 | 5.714912
86.3163 | 7.9231 | 8.305412 | 2.598866 | -0.3823117 | 5.706545
86.3263 | 7.9218 | 8.308486 | 2.610294 | -0.3866864 | 5.698192
86.3363 | 7.923 | 8.311559 | 2.621696 | -0.3885589 | 5.689863
86.3462 | 7.9219 | 8.314587 | 2.632958 | -0.392687 | 5.681629
86.3562 | 7.9239 | 8.317639 | 2.644308 | -0.393739 | 5.673331
86.3662 | 7.9223 | 8.320683 | 2.655632 | -0.3983829 | 5.66505
86.3762 | 7.9243 | 8.323717 | 2.66693 | -0.399417 | 5.656787
86.3862 | 7.9298 | 8.326742 | 2.678201 | -0.3969418 | 5.64854
86.3962 | 7.9294 | 8.329757 | 2.689446 | -0.4003568 | 5.640311
86.4062 | 7.9333 | 8.332762 | 2.700664 | -0.3994623 | 5.632099
86.4162 | 7.9285 | 8.335758 | 2.711855 | -0.4072577 | 5.623903
86.4262 | 7.9302 | 8.338743 | 2.723018 | -0.4085433 | 5.615725
86.4362 | 7.9357 | 8.341718 | 2.734155 | -0.4060181 | 5.607563
86.4462 | 7.9329 | 8.344683 | 2.745264 | -0.4117825 | 5.599419
86.4562 | 7.9333 | 8.347637 | 2.756345 | -0.4143368 | 5.591292
86.4662 | 7.9371 | 8.350579 | 2.767399 | -0.4134794 | 5.583181
86.4762 | 7.9362 | 8.353511 | 2.778424 | -0.4173109 | 5.575086
86.4862 | 7.9351 | 8.356431 | 2.789422 | -0.4213312 | 5.567009
86.4962 | 7.9348 | 8.35934 | 2.800391 | -0.42454 | 5.558949
86.5062 | 7.9372 | 8.362237 | 2.811332 | -0.4250369 | 5.550904
86.5162 | 7.9338 | 8.365122 | 2.822245 | -0.4313224 | 5.542877
86.5262 | 7.9327 | 8.367995 | 2.833129 | -0.435295 | 5.534866
86.5362 | 7.9329 | 8.370855 | 2.843983 | -0.4379554 | 5.526872
86.5462 | 7.935 | 8.373704 | 2.854809 | -0.4387037 | 5.518894
86.5562 | 7.928 | 8.376539 | 2.865606 | -0.4485388 | 5.510933
86.5662 | 7.9319 | 8.379361 | 2.876373 | -0.4474609 | 5.502988
86.5762 | 7.9311 | 8.38217 | 2.887111 | -0.45107 | 5.495059
86.5862 | 7.9282 | 8.384965 | 2.897819 | -0.4567654 | 5.487147
86.5962 | 7.9307 | 8.387748 | 2.908497 | -0.4570478 | 5.479251
86.6062 | 7.9344 | 8.390516 | 2.919145 | -0.4561161 | 5.471371
86.6162 | 7.9306 | 8.393271 | 2.929763 | -0.4626705 | 5.463508
86.6262 | 7.929 | 8.39601 | 2.940351 | -0.4670104 | 5.45566
86.6362 | 7.9304 | 8.398736 | 2.950908 | -0.4683364 | 5.447829
86.6462 | 7.9296 | 8.401448 | 2.961434 | -0.4718475 | 5.440014
86.6562 | 7.9333 | 8.404144 | 2.971929 | -0.4708436 | 5.432214
86.6662 | 7.9391 | 8.406825 | 2.982394 | -0.4677251 | 5.424431
86.6762 | 7.9368 | 8.409491 | 2.992827 | -0.4726914 | 5.416664
86.6862 | 7.9412 | 8.412142 | 3.003229 | -0.4709416 | 5.408913
86.6962 | 7.9365 | 8.414777 | 3.013599 | -0.4782768 | 5.401178
86.7062 | 7.9449 | 8.417396 | 3.023938 | -0.4724961 | 5.393458
86.7162 | 7.9468 | 8.419999 | 3.034245 | -0.4731992 | 5.385754
86.7262 | 7.9427 | 8.422585 | 3.044519 | -0.4798854 | 5.378066
86.7362 | 7.9434 | 8.425156 | 3.054762 | -0.4817563 | 5.370394
86.7462 | 7.9487 | 8.427709 | 3.064972 | -0.4790094 | 5.362737
86.7562 | 7.9501 | 8.430246 | 3.07515 | -0.4801461 | 5.355096
86.7662 | 7.9528 | 8.432766 | 3.085295 | -0.4799657 | 5.347471
86.7762 | 7.952 | 8.435268 | 3.095406 | -0.4832683 | 5.339862
86.7862 | 7.9505 | 8.437753 | 3.105485 | -0.4872528 | 5.332267
86.7962 | 7.9529 | 8.44022 | 3.115531 | -0.4873199 | 5.324689
86.8062 | 7.9452 | 8.442669 | 3.125543 | -0.4974688 | 5.317126
86.8162 | 7.9424 | 8.4451 | 3.135522 | -0.5026997 | 5.309578
86.8262 | 7.9428 | 8.447512 | 3.145467 | -0.5047124 | 5.302046
86.8362 | 7.9548 | 8.449906 | 3.155378 | -0.495106 | 5.294528
86.8462 | 7.9437 | 8.452281 | 3.165254 | -0.5085811 | 5.287027
86.8562 | 7.9375 | 8.454638 | 3.175097 | -0.5171376 | 5.279541
86.8662 | 7.934 | 8.456974 | 3.184905 | -0.5229743 | 5.272069
86.8762 | 7.9375 | 8.459292 | 3.194678 | -0.5217917 | 5.264613
86.8862 | 7.9363 | 8.461589 | 3.204417 | -0.5252893 | 5.257172
86.8962 | 7.9299 | 8.463867 | 3.21412 | -0.5339673 | 5.249747
86.9062 | 7.9276 | 8.466125 | 3.223789 | -0.5385249 | 5.242336
86.9162 | 7.9268 | 8.468362 | 3.233422 | -0.5415623 | 5.234941
86.9262 | 7.9346 | 8.470579 | 3.243019 | -0.5359795 | 5.22756
86.9361 | 7.9238 | 8.472754 | 3.252485 | -0.5489542 | 5.220269
86.9461 | 7.9191 | 8.474929 | 3.262012 | -0.5558293 | 5.212918
86.9561 | 7.9226 | 8.477084 | 3.271502 | -0.5544839 | 5.205582
86.9661 | 7.9182 | 8.479217 | 3.280956 | -0.5610167 | 5.198261
86.9761 | 7.9206 | 8.481328 | 3.290373 | -0.560728 | 5.190955
86.9861 | 7.9219 | 8.483417 | 3.299754 | -0.5615174 | 5.183664
86.9961 | 7.9242 | 8.485485 | 3.309098 | -0.5612848 | 5.176387
87.0061 | 7.9242 | 8.48753 | 3.318405 | -0.56333 | 5.169125
87.0161 | 7.9181 | 8.489553 | 3.327675 | -0.5714527 | 5.161878
87.0261 | 7.9156 | 8.491552 | 3.336907 | -0.5759524 | 5.154645
87.0361 | 7.9214 | 8.49353 | 3.346102 | -0.57213 | 5.147428
87.0461 | 7.9152 | 8.495484 | 3.355259 | -0.5802837 | 5.140224
87.0561 | 7.9296 | 8.497414 | 3.364379 | -0.5678141 | 5.133035
87.0661 | 7.9272 | 8.499321 | 3.37346 | -0.5721208 | 5.125861
87.0761 | 7.9235 | 8.501204 | 3.382503 | -0.5777041 | 5.118701
87.0861 | 7.9211 | 8.503063 | 3.391508 | -0.5819634 | 5.111556
87.0961 | 7.9279 | 8.504899 | 3.400473 | -0.5769985 | 5.104425
87.1061 | 7.9235 | 8.506709 | 3.4094 | -0.583209 | 5.097309
87.1161 | 7.9273 | 8.508495 | 3.418288 | -0.5811945 | 5.090206
87.1261 | 7.9343 | 8.510255 | 3.427137 | -0.5759553 | 5.083118
87.1361 | 7.9475 | 8.511991 | 3.435947 | -0.5644908 | 5.076044
87.1461 | 7.9372 | 8.513701 | 3.444716 | -0.5765014 | 5.068985
87.1561 | 7.9342 | 8.515386 | 3.453446 | -0.581186 | 5.06194
87.1661 | 7.9389 | 8.517045 | 3.462136 | -0.5781449 | 5.054908
87.1761 | 7.9514 | 8.518678 | 3.470786 | -0.5672777 | 5.047891
87.1861 | 7.9412 | 8.520284 | 3.479396 | -0.5790841 | 5.040888
87.1961 | 7.9429 | 8.521864 | 3.487965 | -0.5789645 | 5.0339
87.2061 | 7.9533 | 8.523418 | 3.496493 | -0.570118 | 5.026925
87.2161 | 7.9685 | 8.524945 | 3.50498 | -0.5564446 | 5.019964
87.2261 | 7.9672 | 8.526444 | 3.513427 | -0.559244 | 5.013017
87.2361 | 7.9588 | 8.527916 | 3.521832 | -0.5691158 | 5.006084
87.2461 | 7.9615 | 8.52936 | 3.530195 | -0.56786 | 4.999165
87.2561 | 7.9656 | 8.530776 | 3.538517 | -0.5651764 | 4.99226
87.2661 | 7.9605 | 8.532165 | 3.546796 | -0.5716647 | 4.985368
87.2761 | 7.9751 | 8.533525 | 3.555034 | -0.5584247 | 4.978491
87.2861 | 7.9724 | 8.534856 | 3.56323 | -0.5624565 | 4.971627
87.2961 | 7.9872 | 8.536159 | 3.571382 | -0.5489589 | 4.964776
87.3061 | 7.9803 | 8.537433 | 3.579493 | -0.5571328 | 4.95794
87.3161 | 7.9792 | 8.538677 | 3.58756 | -0.5594772 | 4.951117
87.3261 | 7.9739 | 8.539892 | 3.595584 | -0.5659923 | 4.944308
87.3361 | 7.9838 | 8.541078 | 3.603566 | -0.5572777 | 4.937512
87.3461 | 7.9779 | 8.542233 | 3.611503 | -0.5643332 | 4.93073
87.3561 | 7.9665 | 8.543359 | 3.619397 | -0.5768589 | 4.923962
87.3661 | 7.9817 | 8.544454 | 3.627247 | -0.5627538 | 4.917207
87.3761 | 7.9857 | 8.545518 | 3.635053 | -0.559818 | 4.910465
87.3861 | 7.9717 | 8.546551 | 3.642815 | -0.5748513 | 4.903737
87.3961 | 7.9668 | 8.547553 | 3.650532 | -0.5807535 | 4.897022
87.4061 | 7.9694 | 8.548525 | 3.658204 | -0.5791247 | 4.89032
87.4161 | 7.9724 | 8.549464 | 3.665832 | -0.5770639 | 4.883632
87.4261 | 7.9546 | 8.550372 | 3.673415 | -0.5957718 | 4.876957
87.4361 | 7.9559 | 8.551248 | 3.680952 | -0.5953475 | 4.870295
87.4461 | 7.9588 | 8.552091 | 3.688444 | -0.5932907 | 4.863647
87.4561 | 7.9491 | 8.552902 | 3.69589 | -0.6038018 | 4.857012
87.4661 | 7.9476 | 8.55368 | 3.70329 | -0.60608 | 4.85039
87.4761 | 7.9433 | 8.554425 | 3.710645 | -0.6111251 | 4.84378
87.4861 | 7.9486 | 8.555137 | 3.717952 | -0.6065371 | 4.837185
87.4961 | 7.9378 | 8.555816 | 3.725214 | -0.6180157 | 4.830602
87.5061 | 7.9273 | 8.556461 | 3.732429 | -0.6291607 | 4.824032
87.516 | 7.9261 | 8.557064 | 3.739525 | -0.6309643 | 4.817539
87.526 | 7.9331 | 8.557643 | 3.746646 | -0.6245429 | 4.810997
87.536 | 7.9202 | 8.558186 | 3.75372 | -0.6379856 | 4.804466
87.546 | 7.9186 | 8.558694 | 3.760746 | -0.6400938 | 4.797948
87.556 | 7.9229 | 8.559165 | 3.767724 | -0.6362653 | 4.791441
87.566 | 7.9314 | 8.559605 | 3.774655 | -0.6282049 | 4.78495
87.576 | 7.9016 | 8.560008 | 3.781537 | -0.6584076 | 4.77847
87.586 | 7.9004 | 8.560375 | 3.788371 | -0.6599746 | 4.772003
87.596 | 7.9127 | 8.560705 | 3.795157 | -0.6480048 | 4.765548
87.606 | 7.9078 | 8.561 | 3.801893 | -0.6532 | 4.759107
87.616 | 7.9018 | 8.56126 | 3.808581 | -0.6594603 | 4.75268
87.626 | 7.9124 | 8.561483 | 3.815219 | -0.6490826 | 4.746264
87.636 | 7.9162 | 8.561668 | 3.821808 | -0.6454681 | 4.73986
87.646 | 7.907 | 8.561815 | 3.828347 | -0.6548152 | 4.733468
87.656 | 7.9056 | 8.561928 | 3.834837 | -0.6563278 | 4.727091
87.666 | 7.9053 | 8.562001 | 3.841276 | -0.6567012 | 4.720725
87.676 | 7.9261 | 8.562037 | 3.847665 | -0.6359371 | 4.714372
87.686 | 7.9201 | 8.562034 | 3.854003 | -0.6419338 | 4.70803
87.696 | 7.9207 | 8.561994 | 3.860291 | -0.6412942 | 4.701703
87.706 | 7.9341 | 8.561915 | 3.866528 | -0.6278153 | 4.695387
87.716 | 7.939 | 8.561798 | 3.872714 | -0.6227976 | 4.689084
87.726 | 7.9352 | 8.561639 | 3.878848 | -0.6264394 | 4.682791
87.736 | 7.9458 | 8.561445 | 3.884931 | -0.6156445 | 4.676514
87.746 | 7.9443 | 8.561209 | 3.890962 | -0.6169091 | 4.670248
87.756 | 7.9541 | 8.560934 | 3.89694 | -0.6068338 | 4.663993
87.766 | 7.9578 | 8.560617 | 3.902867 | -0.6028172 | 4.65775
87.776 | 7.9639 | 8.560263 | 3.908741 | -0.5963625 | 4.651521
87.786 | 7.9699 | 8.559866 | 3.914563 | -0.5899662 | 4.645304
87.796 | 7.959 | 8.559429 | 3.920331 | -0.6004294 | 4.639098
87.806 | 7.9731 | 8.55895 | 3.926047 | -0.5858501 | 4.632903
87.816 | 7.9633 | 8.558432 | 3.931709 | -0.5951319 | 4.626723
87.826 | 7.9745 | 8.557872 | 3.937317 | -0.5833715 | 4.620554
87.836 | 7.959 | 8.557269 | 3.942872 | -0.5982689 | 4.614397
87.846 | 7.9684 | 8.556623 | 3.948372 | -0.5882231 | 4.608251
87.856 | 7.9771 | 8.555936 | 3.953819 | -0.5788361 | 4.602117
87.866 | 7.9678 | 8.555208 | 3.959211 | -0.5874077 | 4.595997
87.876 | 7.9629 | 8.554435 | 3.964548 | -0.5915355 | 4.589888
87.886 | 7.962 | 8.55362 | 3.96983 | -0.5916202 | 4.58379
87.896 | 7.96 | 8.552761 | 3.975057 | -0.5927607 | 4.577703
87.906 | 7.9589 | 8.55186 | 3.980229 | -0.5929595 | 4.571631
87.916 | 7.9603 | 8.550914 | 3.985345 | -0.5906141 | 4.565569
87.926 | 7.9593 | 8.549924 | 3.990405 | -0.5906238 | 4.559518
87.936 | 7.9638 | 8.548888 | 3.99541 | -0.5850885 | 4.553479
87.946 | 7.9561 | 8.547811 | 4.000358 | -0.5917106 | 4.547453
87.956 | 7.9548 | 8.546687 | 4.005249 | -0.591887 | 4.541438
87.966 | 7.9579 | 8.545518 | 4.010084 | -0.5876179 | 4.535434
87.976 | 7.952 | 8.544303 | 4.014861 | -0.5923029 | 4.529441
87.986 | 7.939 | 8.543044 | 4.019582 | -0.6040441 | 4.523462
87.996 | 7.9501 | 8.541738 | 4.024245 | -0.5916382 | 4.517493
88.006 | 7.9538 | 8.540387 | 4.02885 | -0.5865866 | 4.511536
88.016 | 7.9547 | 8.538987 | 4.033398 | -0.5842872 | 4.50559
88.026 | 7.9374 | 8.537543 | 4.037887 | -0.6001434 | 4.499656
88.036 | 7.9577 | 8.536052 | 4.042318 | -0.5783515 | 4.493734
88.046 | 7.9416 | 8.534513 | 4.04669 | -0.5929127 | 4.487823
88.056 | 7.9273 | 8.532926 | 4.051004 | -0.6056255 | 4.481922
88.066 | 7.944 | 8.531292 | 4.055258 | -0.5872923 | 4.476034
88.076 | 7.9498 | 8.52961 | 4.059453 | -0.57981 | 4.470157
88.086 | 7.9518 | 8.52788 | 4.063589 | -0.5760797 | 4.464291
88.096 | 7.9431 | 8.5261 | 4.067664 | -0.5829999 | 4.458436
88.1059 | 7.9632 | 8.524293 | 4.07164 | -0.5610932 | 4.452653
88.1159 | 7.9448 | 8.522417 | 4.075596 | -0.5776175 | 4.446821
88.1259 | 7.9388 | 8.520492 | 4.079492 | -0.5816916 | 4.441
88.1359 | 7.9658 | 8.518517 | 4.083326 | -0.5527169 | 4.435191
88.1459 | 7.953 | 8.516492 | 4.0871 | -0.5634921 | 4.429392
88.1559 | 7.9617 | 8.514417 | 4.090813 | -0.5527169 | 4.423604
88.1659 | 7.9766 | 8.512292 | 4.094464 | -0.5356918 | 4.417828
88.1759 | 7.9687 | 8.510116 | 4.098053 | -0.5414161 | 4.412063
88.1859 | 7.9665 | 8.507889 | 4.10158 | -0.541389 | 4.406309
88.1959 | 7.9735 | 8.505611 | 4.105046 | -0.5321109 | 4.400565
88.2059 | 7.9641 | 8.503282 | 4.108448 | -0.5391817 | 4.394833
88.2159 | 7.9762 | 8.500901 | 4.111789 | -0.524701 | 4.389112
88.2259 | 7.9628 | 8.498468 | 4.115066 | -0.5356676 | 4.383402
88.2359 | 7.9778 | 8.495982 | 4.11828 | -0.5181823 | 4.377703
88.2459 | 7.9771 | 8.493445 | 4.12143 | -0.5163447 | 4.372014
88.2559 | 7.967 | 8.490854 | 4.124517 | -0.5238538 | 4.366337
88.2659 | 7.9697 | 8.48821 | 4.12754 | -0.5185103 | 4.36067
88.2759 | 7.971 | 8.485513 | 4.130499 | -0.5145133 | 4.355014
88.2859 | 7.9533 | 8.482762 | 4.133394 | -0.5294625 | 4.349369
88.2959 | 7.9628 | 8.479958 | 4.136223 | -0.5171579 | 4.343734
88.3059 | 7.9581 | 8.477099 | 4.138988 | -0.5189994 | 4.338111
88.3159 | 7.9618 | 8.474186 | 4.141688 | -0.5123863 | 4.332498
88.3259 | 7.9605 | 8.471218 | 4.144323 | -0.5107185 | 4.326896
88.3359 | 7.9676 | 8.468196 | 4.146891 | -0.5005956 | 4.321304
88.3459 | 7.9577 | 8.465117 | 4.149394 | -0.5074175 | 4.315723
88.3559 | 7.9434 | 8.461984 | 4.151831 | -0.5185836 | 4.310153
88.3659 | 7.9619 | 8.458795 | 4.154201 | -0.4968945 | 4.304594
88.3759 | 7.9575 | 8.455549 | 4.156505 | -0.498049 | 4.299044
88.3859 | 7.9583 | 8.452247 | 4.158741 | -0.493947 | 4.293506
88.3959 | 7.9704 | 8.448888 | 4.160911 | -0.4784882 | 4.287978
88.4059 | 7.9616 | 8.445473 | 4.163013 | -0.483873 | 4.28246
88.4159 | 7.9677 | 8.442 | 4.165047 | -0.4743001 | 4.276953
88.4259 | 7.9696 | 8.43847 | 4.167014 | -0.4688699 | 4.271456
88.4359 | 7.9565 | 8.434882 | 4.168912 | -0.478382 | 4.26597
88.4459 | 7.9557 | 8.431236 | 4.170742 | -0.475536 | 4.260494
88.4559 | 7.9831 | 8.427531 | 4.172503 | -0.4444314 | 4.255028
88.4659 | 7.9716 | 8.423769 | 4.174195 | -0.4521686 | 4.249573
88.4759 | 7.9745 | 8.419947 | 4.175818 | -0.4454466 | 4.244129
88.4859 | 7.9727 | 8.416065 | 4.177372 | -0.4433654 | 4.238694
88.4959 | 7.9738 | 8.412125 | 4.178855 | -0.4383248 | 4.233269
88.5059 | 7.9728 | 8.408124 | 4.180269 | -0.4353243 | 4.227855
88.5159 | 7.9641 | 8.404064 | 4.181613 | -0.439964 | 4.222451
88.5259 | 7.976 | 8.399943 | 4.182886 | -0.4239432 | 4.217058
88.5359 | 7.9761 | 8.395762 | 4.184088 | -0.419662 | 4.211674
88.5459 | 7.968 | 8.39152 | 4.185219 | -0.4235197 | 4.206301
88.5559 | 7.9825 | 8.387216 | 4.186279 | -0.404716 | 4.200937
88.5659 | 7.9704 | 8.382851 | 4.187267 | -0.4124513 | 4.195584
88.5759 | 7.9809 | 8.378425 | 4.188183 | -0.3975247 | 4.190242
88.5859 | 7.9696 | 8.373936 | 4.189028 | -0.4043357 | 4.184908
88.5959 | 7.9668 | 8.369385 | 4.189799 | -0.4025848 | 4.179585
88.6059 | 7.9811 | 8.364771 | 4.190499 | -0.3836709 | 4.174272
88.6159 | 7.981 | 8.360094 | 4.191125 | -0.3790943 | 4.168969
88.6259 | 7.9936 | 8.355354 | 4.191678 | -0.3617543 | 4.163676
88.6359 | 7.988 | 8.350551 | 4.192158 | -0.3625507 | 4.158393
88.6459 | 8.0021 | 8.345683 | 4.192564 | -0.3435834 | 4.153119
88.6559 | 7.9891 | 8.340752 | 4.192896 | -0.3516522 | 4.147856
88.6659 | 7.9975 | 8.335756 | 4.193154 | -0.3382563 | 4.142602
88.6759 | 8.0003 | 8.330696 | 4.193337 | -0.3303961 | 4.137359
88.6858 | 8.0016 | 8.325621 | 4.193445 | -0.3240212 | 4.132176
88.6958 | 7.9924 | 8.320431 | 4.193479 | -0.3280312 | 4.126952
88.7058 | 8.0179 | 8.315175 | 4.193438 | -0.2972753 | 4.121737
88.7158 | 8.0088 | 8.309854 | 4.193321 | -0.3010539 | 4.116533
88.7258 | 7.9898 | 8.304467 | 4.193129 | -0.3146666 | 4.111338
88.7358 | 8.0066 | 8.299012 | 4.19286 | -0.2924124 | 4.106153
88.7458 | 7.9908 | 8.293492 | 4.192515 | -0.3026915 | 4.100977
88.7558 | 7.9933 | 8.287903 | 4.192093 | -0.2946034 | 4.095811
88.7658 | 8.0067 | 8.282248 | 4.191594 | -0.2755484 | 4.090655
88.7758 | 7.9995 | 8.276525 | 4.191018 | -0.2770253 | 4.085508
88.7858 | 7.9859 | 8.270735 | 4.190364 | -0.2848348 | 4.080371
88.7958 | 8.0058 | 8.264875 | 4.189632 | -0.2590755 | 4.075243
88.8058 | 7.9889 | 8.258948 | 4.188823 | -0.2700478 | 4.070125
88.8158 | 7.9878 | 8.252951 | 4.187935 | -0.2651513 | 4.065017
88.8258 | 7.9939 | 8.246886 | 4.186968 | -0.2529857 | 4.059918
88.8358 | 7.9878 | 8.240751 | 4.185922 | -0.2529505 | 4.054828
88.8458 | 7.9946 | 8.234546 | 4.184798 | -0.2399459 | 4.049748
88.8558 | 8.0007 | 8.228271 | 4.183593 | -0.2275707 | 4.044677
88.8658 | 8.002 | 8.221925 | 4.182309 | -0.2199254 | 4.039616
88.8758 | 7.9949 | 8.215509 | 4.180945 | -0.220609 | 4.034564
88.8858 | 7.9986 | 8.209022 | 4.179501 | -0.2104225 | 4.029522
88.8958 | 7.9865 | 8.202464 | 4.177975 | -0.2159639 | 4.024488
88.9058 | 7.9927 | 8.195834 | 4.176369 | -0.203134 | 4.019465
88.9158 | 8.0016 | 8.189132 | 4.174682 | -0.1875322 | 4.01445
88.9258 | 7.9982 | 8.182358 | 4.172913 | -0.1841581 | 4.009445
88.9358 | 8.0185 | 8.175511 | 4.171063 | -0.1570114 | 4.004448
88.9458 | 8.0166 | 8.168592 | 4.16913 | -0.1519925 | 3.999462
88.9558 | 7.9826 | 8.1616 | 4.167116 | -0.1789997 | 3.994484
88.9658 | 7.9997 | 8.154534 | 4.165018 | -0.1548336 | 3.989516
88.9758 | 7.9907 | 8.147394 | 4.162838 | -0.1566938 | 3.984556
88.9858 | 7.9951 | 8.14018 | 4.160574 | -0.1450801 | 3.979606
88.9958 | 8.0095 | 8.132892 | 4.158227 | -0.1233918 | 3.974665
89.0058 | 8.0174 | 8.125529 | 4.155796 | -0.108129 | 3.969733
89.0158 | 8.011 | 8.118091 | 4.153281 | -0.107091 | 3.964811
89.0258 | 7.9937 | 8.110578 | 4.150681 | -0.1168777 | 3.959897
89.0358 | 7.9942 | 8.102989 | 4.147997 | -0.1087885 | 3.954992
89.0458 | 8.0143 | 8.095324 | 4.145228 | -0.08102418 | 3.950096
89.0558 | 8.0103 | 8.087583 | 4.142373 | -0.07728276 | 3.945209
89.0658 | 8.015 | 8.079765 | 4.139433 | -0.06476493 | 3.940332
89.0758 | 8.0198 | 8.07187 | 4.136408 | -0.05207037 | 3.935463
89.0858 | 8.0265 | 8.063899 | 4.133296 | -0.03739868 | 3.930603
89.0958 | 8.0077 | 8.055849 | 4.130097 | -0.04814929 | 3.925752
89.1058 | 8.0113 | 8.047722 | 4.126812 | -0.03642198 | 3.92091
89.1158 | 8.0257 | 8.039516 | 4.12344 | -0.01381649 | 3.916077
89.1258 | 8.0099 | 8.031233 | 4.11998 | -0.02133258 | 3.911252
89.1358 | 8.0285 | 8.02287 | 4.116433 | 0.005630133 | 3.906437
89.1458 | 8.0075 | 8.014428 | 4.112798 | -0.006927827 | 3.90163
89.1558 | 8.0442 | 8.005907 | 4.109074 | 0.03829331 | 3.896832
89.1658 | 8.0375 | 7.997305 | 4.105262 | 0.04019463 | 3.892043
89.1758 | 8.0019 | 7.988624 | 4.101362 | 0.01327584 | 3.887263
89.1858 | 8.0382 | 7.979862 | 4.097372 | 0.05833753 | 3.882491
89.1958 | 8.006 | 7.97102 | 4.093292 | 0.0349801 | 3.877728
89.2058 | 8.0384 | 7.962097 | 4.089123 | 0.07630347 | 3.872973
89.2158 | 8.0298 | 7.953092 | 4.084864 | 0.07670837 | 3.868228
89.2258 | 8.0513 | 7.944005 | 4.080514 | 0.107295 | 3.863491
89.2358 | 8.0847 | 7.934836 | 4.076074 | 0.1498637 | 3.858762
89.2458 | 7.9913 | 7.925585 | 4.071543 | 0.06571487 | 3.854043
89.2558 | 8.0719 | 7.916251 | 4.06692 | 0.1556486 | 3.849332
89.2658 | 8.0202 | 7.906835 | 4.062206 | 0.1133655 | 3.844629
89.2757 | 8.053 | 7.897429 | 4.057448 | 0.1555714 | 3.83998
89.2857 | 8.0685 | 7.887846 | 4.052551 | 0.1806543 | 3.835295
89.2957 | 8.083 | 7.878179 | 4.047561 | 0.2048215 | 3.830618
89.3057 | 8.0733 | 7.868427 | 4.042478 | 0.204873 | 3.825949
89.3157 | 8.0473 | 7.858591 | 4.037302 | 0.1887091 | 3.821289
89.3257 | 8.032 | 7.84867 | 4.032033 | 0.1833301 | 3.816637
89.3357 | 8.0789 | 7.838663 | 4.026669 | 0.2402368 | 3.811994
89.3457 | 8.0221 | 7.828571 | 4.021212 | 0.1935289 | 3.807359
89.3557 | 8.1453 | 7.818393 | 4.01566 | 0.3269071 | 3.802733
89.3657 | 8.0285 | 7.808128 | 4.010014 | 0.2203715 | 3.798114
89.3757 | 8.1048 | 7.797777 | 4.004273 | 0.3070232 | 3.793504
89.3857 | 8.0033 | 7.787339 | 3.998436 | 0.2159615 | 3.788903
89.3957 | 8.0383 | 7.776813 | 3.992503 | 0.261487 | 3.78431
89.4057 | 8.0679 | 7.7662 | 3.986475 | 0.3017004 | 3.779725
89.4157 | 8.0531 | 7.755498 | 3.98035 | 0.2976016 | 3.775148
89.4257 | 8.0981 | 7.744708 | 3.974129 | 0.3533915 | 3.77058
89.4357 | 8.0346 | 7.73383 | 3.96781 | 0.3007698 | 3.76602
89.4457 | 8.0679 | 7.722862 | 3.961395 | 0.3450376 | 3.761468
89.4557 | 8.0319 | 7.711806 | 3.954881 | 0.3200942 | 3.756924
89.4657 | 8.0525 | 7.700659 | 3.94827 | 0.3518409 | 3.752389
89.4757 | 8.0615 | 7.689422 | 3.941561 | 0.3720778 | 3.747861
89.4857 | 8.1018 | 7.678095 | 3.934753 | 0.423705 | 3.743342
89.4957 | 8.0655 | 7.666677 | 3.927846 | 0.3988228 | 3.738831
89.5057 | 8.0929 | 7.655168 | 3.92084 | 0.4377318 | 3.734328
89.5157 | 8.0816 | 7.643567 | 3.913735 | 0.4380325 | 3.729833
89.5257 | 8.0616 | 7.631875 | 3.906529 | 0.4297246 | 3.725346
89.5357 | 8.0867 | 7.620091 | 3.899224 | 0.466609 | 3.720868
89.5457 | 8.1172 | 7.608214 | 3.891817 | 0.508986 | 3.716397
89.5557 | 8.097 | 7.596244 | 3.88431 | 0.5007558 | 3.711934
89.5657 | 8.1314 | 7.584182 | 3.876702 | 0.5472184 | 3.707479
89.5757 | 8.0895 | 7.572025 | 3.868993 | 0.5174749 | 3.703032
89.5857 | 8.1127 | 7.559775 | 3.861181 | 0.5529253 | 3.698593
89.5957 | 8.1172 | 7.54743 | 3.853268 | 0.5697699 | 3.694163
89.6057 | 8.1096 | 7.534991 | 3.845251 | 0.574609 | 3.689739
89.6157 | 8.1249 | 7.522457 | 3.837133 | 0.6024432 | 3.685324
89.6257 | 8.1065 | 7.509828 | 3.82891 | 0.5966723 | 3.680917
89.6357 | 8.1463 | 7.497103 | 3.820585 | 0.6491972 | 3.676518
89.6457 | 8.0987 | 7.484282 | 3.812155 | 0.6144182 | 3.672126
89.6557 | 8.0997 | 7.471364 | 3.803622 | 0.6283355 | 3.667743
89.6657 | 8.1287 | 7.458351 | 3.794984 | 0.6703495 | 3.663367
89.6757 | 8.1141 | 7.44524 | 3.786241 | 0.6688604 | 3.658999
89.6857 | 8.1173 | 7.432031 | 3.777393 | 0.6852691 | 3.654638
89.6957 | 8.1213 | 7.418725 | 3.768439 | 0.702575 | 3.650286
89.7057 | 8.1237 | 7.405321 | 3.75938 | 0.7183793 | 3.645941
89.7157 | 8.1071 | 7.391818 | 3.750214 | 0.7152822 | 3.641604
89.7257 | 8.1232 | 7.378216 | 3.740942 | 0.7449835 | 3.637275
89.7357 | 8.1259 | 7.364516 | 3.731563 | 0.7613843 | 3.632953
89.7457 | 8.1342 | 7.350715 | 3.722076 | 0.7834847 | 3.628639
89.7557 | 8.1399 | 7.336815 | 3.712483 | 0.8030848 | 3.624333
89.7657 | 8.1426 | 7.322815 | 3.702781 | 0.8197853 | 3.620034
89.7757 | 8.1375 | 7.308713 | 3.692971 | 0.8287865 | 3.615743
89.7857 | 8.1484 | 7.294511 | 3.683052 | 0.8538886 | 3.611459
89.7957 | 8.1556 | 7.280208 | 3.673025 | 0.875392 | 3.607183
89.8057 | 8.1586 | 7.265803 | 3.662888 | 0.8927973 | 3.602915
89.8157 | 8.1709 | 7.251295 | 3.652641 | 0.9196046 | 3.598654
89.8257 | 8.1733 | 7.236686 | 3.642285 | 0.9366142 | 3.594401
89.8357 | 8.1696 | 7.221973 | 3.631818 | 0.9476268 | 3.590155
89.8457 | 8.18 | 7.207158 | 3.621241 | 0.9728424 | 3.585917
89.8556 | 8.195 | 7.192388 | 3.61066 | 1.002612 | 3.581728
89.8656 | 8.1792 | 7.177366 | 3.599861 | 1.001834 | 3.577505
89.8756 | 8.2118 | 7.16224 | 3.588951 | 1.04956 | 3.573289
89.8856 | 8.1901 | 7.147009 | 3.577928 | 1.043091 | 3.56908
89.8956 | 8.2094 | 7.131672 | 3.566793 | 1.077728 | 3.564879
89.9056 | 8.211 | 7.116231 | 3.555546 | 1.094769 | 3.560686
89.9156 | 8.2407 | 7.100684 | 3.544185 | 1.140016 | 3.556499
89.9256 | 8.2461 | 7.085031 | 3.53271 | 1.161069 | 3.55232
89.9356 | 8.2576 | 7.069271 | 3.521122 | 1.188329 | 3.548149
89.9456 | 8.2622 | 7.053404 | 3.50942 | 1.208796 | 3.543984
89.9556 | 8.2878 | 7.03743 | 3.497603 | 1.25037 | 3.539827
89.9656 | 8.3096 | 7.021348 | 3.485671 | 1.288252 | 3.535677
89.9756 | 8.3347 | 7.005159 | 3.473624 | 1.329541 | 3.531535
89.9856 | 8.3496 | 6.988861 | 3.461461 | 1.360739 | 3.5274
89.9956 | 8.3611 | 6.972454 | 3.449182 | 1.388646 | 3.523272