## Summary
Parameter | MoC_0.66 F m -3 m
Sample | M7.csv
Method | GSAS-II
Phase name | MoC_0.66 F m -3 m
COD / MP ID | manual
Formula | Mo4 C2.64
Space group
Space group # | 225
Crystal system | cubic
a (Å) | 4.2404
b (Å) | 4.2404
c (Å) | 4.2404
α (°) | 90
β (°) | 90
γ (°) | 90
Volume (A^3) | 76.24654
da/a0 (%) | -0.296
db/b0 (%) | -0.296
dc/c0 (%) | -0.296
dV/V0 (%) | -0.886
Weight fraction (%) | 100
GSAS-II mass weight fraction (%) | 100
Weight fraction ± (%)
Weight fraction error source
Weight fraction propagated sigma (%)
Weight fraction systematic floor (%)
Weight fraction method | gsasii_mass_fraction
Integrated phase fraction (%)
Integrated - wt fraction (percentage points)
Integrated phase fraction method
Crystallite size (nm) | 1000
Crystallite size source | gsas_hap_size
Scale factor | 1.79342
Scale factor sigma | 0.01795786
Scale factor sigma (%) | 1.001
Scale factor sigma source | gsas_covariance
Scale * phase mass value | 745.109
Legacy mass-weighted scale value | 745.109
U (Caglioti) | 0.01489
V (Caglioti) | -0.01538
W (Caglioti) | 0.00566
X (Lorentzian) | 0
Y (Lorentzian) | 12.68031
η at strongest | 1
FWHM (°) | 13.3626
FWHM reference 2theta (deg) | 36.7547
FWHM reference hkl | [1, 1, 1]
N reflections | 5
Seeded by | gsas2
Zero shift (°) | -0.00155
Rwp (%) | 9.21
Rp (%) | 5.48
χ² | 0.969
GoF | 0.984

## Plot Data
2theta | Y_obs | Y_calc | Background | Residual | MoC_0.66 F m -3 m | MoC_0.66 F m -3 m peak 2θ | MoC_0.66 F m -3 m [hkl]
10.0093 | 43.007 | 43.3174 | 42.61691 | -0.3103976 | 0.7004886 | 36.677 | [111]
10.0193 | 42.9693 | 43.29612 | 42.59523 | -0.326819 | 0.7008843 | 42.607 | [200]
10.0293 | 42.9918 | 43.27494 | 42.57366 | -0.2831405 | 0.7012806 | 61.833 | [220]
10.0393 | 42.9434 | 43.25386 | 42.55218 | -0.3104616 | 0.7016772 | 74.095 | [311]
10.0493 | 42.9412 | 43.23288 | 42.53081 | -0.2916819 | 0.7020741 | 77.992 | [222]
10.0593 | 42.9053 | 43.212 | 42.50953 | -0.3067009 | 0.7024714
10.0693 | 42.897 | 43.19122 | 42.48835 | -0.2942183 | 0.702869
10.0793 | 42.9154 | 43.17053 | 42.46727 | -0.2551336 | 0.7032671
10.0893 | 42.8778 | 43.14995 | 42.44628 | -0.2721466 | 0.7036655
10.0993 | 42.8807 | 43.12946 | 42.42539 | -0.2487568 | 0.7040643
10.1093 | 42.8366 | 43.10906 | 42.4046 | -0.2724638 | 0.7044635
10.1193 | 42.8612 | 43.08877 | 42.3839 | -0.2275672 | 0.704863
10.1293 | 42.819 | 43.06857 | 42.3633 | -0.2495666 | 0.705263
10.1393 | 42.8139 | 43.04846 | 42.3428 | -0.2345617 | 0.7056633
10.1493 | 42.8069 | 43.02845 | 42.32239 | -0.221552 | 0.706064
10.1593 | 42.7912 | 43.00854 | 42.30207 | -0.2173371 | 0.7064651
10.1693 | 42.7534 | 42.98872 | 42.28185 | -0.2353167 | 0.7068665
10.1793 | 42.7717 | 42.96899 | 42.26172 | -0.1972903 | 0.7072683
10.1893 | 42.7264 | 42.94936 | 42.24169 | -0.2229577 | 0.7076705
10.1993 | 42.7401 | 42.92982 | 42.22175 | -0.1897183 | 0.7080731
10.2093 | 42.7107 | 42.91037 | 42.2019 | -0.199672 | 0.7084761
10.2193 | 42.7036 | 42.89102 | 42.18214 | -0.187418 | 0.7088794
10.2293 | 42.7042 | 42.87176 | 42.16247 | -0.1675563 | 0.7092831
10.2393 | 42.6868 | 42.85259 | 42.1429 | -0.1657863 | 0.7096872
10.2493 | 42.693 | 42.83351 | 42.12342 | -0.1405077 | 0.7100917
10.2593 | 42.6875 | 42.81452 | 42.10402 | -0.1270202 | 0.7104966
10.2693 | 42.6504 | 42.79562 | 42.08472 | -0.1452232 | 0.7109018
10.2792 | 42.6446 | 42.777 | 42.0657 | -0.1324041 | 0.7113034
10.2892 | 42.623 | 42.75829 | 42.04658 | -0.1352864 | 0.7117095
10.2992 | 42.6446 | 42.73966 | 42.02754 | -0.09505823 | 0.7121159
10.3092 | 42.6289 | 42.72112 | 42.0086 | -0.09221914 | 0.7125227
10.3192 | 42.6088 | 42.70267 | 41.98974 | -0.09386879 | 0.7129298
10.3292 | 42.6215 | 42.68431 | 41.97097 | -0.06280683 | 0.7133374
10.3392 | 42.59 | 42.66603 | 41.95229 | -0.0760329 | 0.7137454
10.3492 | 42.5933 | 42.64785 | 41.93369 | -0.05454657 | 0.7141537
10.3592 | 42.5985 | 42.62975 | 41.91519 | -0.03124751 | 0.7145624
10.3692 | 42.5957 | 42.61174 | 41.89676 | -0.01603538 | 0.7149716
10.3792 | 42.6077 | 42.59381 | 41.87843 | 0.01389024 | 0.7153811
10.3892 | 42.5828 | 42.57597 | 41.86018 | 0.006829733 | 0.715791
10.3992 | 42.5568 | 42.55822 | 41.84202 | -0.001416596 | 0.7162013
10.4092 | 42.5619 | 42.54055 | 41.82394 | 0.02135167 | 0.7166119
10.4192 | 42.5342 | 42.52297 | 41.80594 | 0.01123486 | 0.717023
10.4292 | 42.57 | 42.50547 | 41.78803 | 0.06453333 | 0.7174345
10.4392 | 42.5205 | 42.48805 | 41.77021 | 0.0324475 | 0.7178464
10.4492 | 42.5635 | 42.47072 | 41.75246 | 0.09277768 | 0.7182586
10.4592 | 42.518 | 42.45348 | 41.7348 | 0.06452425 | 0.7186713
10.4692 | 42.5323 | 42.43631 | 41.71723 | 0.0959876 | 0.7190843
10.4792 | 42.4985 | 42.41923 | 41.69973 | 0.07926807 | 0.7194977
10.4892 | 42.5271 | 42.40223 | 41.68232 | 0.124866 | 0.7199115
10.4992 | 42.5099 | 42.38532 | 41.66499 | 0.1245817 | 0.7203258
10.5092 | 42.5079 | 42.36848 | 41.64774 | 0.1394157 | 0.7207404
10.5192 | 42.4692 | 42.35173 | 41.63058 | 0.1174682 | 0.7211554
10.5292 | 42.4693 | 42.33506 | 41.61349 | 0.1342396 | 0.7215708
10.5392 | 42.4449 | 42.31847 | 41.59648 | 0.1264302 | 0.7219867
10.5492 | 42.4507 | 42.30196 | 41.57956 | 0.1487404 | 0.7224029
10.5592 | 42.4327 | 42.28553 | 41.56271 | 0.1471706 | 0.7228195
10.5692 | 42.4358 | 42.26918 | 41.54594 | 0.1666211 | 0.7232365
10.5792 | 42.4126 | 42.25291 | 41.52925 | 0.1596923 | 0.7236539
10.5892 | 42.4116 | 42.23672 | 41.51264 | 0.1748844 | 0.7240718
10.5992 | 42.3742 | 42.2206 | 41.49611 | 0.153598 | 0.72449
10.6092 | 42.4023 | 42.20457 | 41.47966 | 0.1977333 | 0.7249086
10.6192 | 42.3827 | 42.18861 | 41.46328 | 0.1940906 | 0.7253276
10.6292 | 42.3622 | 42.17273 | 41.44698 | 0.1894703 | 0.725747
10.6392 | 42.3353 | 42.15693 | 41.43076 | 0.1783728 | 0.7261669
10.6492 | 42.3374 | 42.1412 | 41.41461 | 0.1961983 | 0.7265871
10.6592 | 42.3184 | 42.12555 | 41.39854 | 0.1928473 | 0.7270078
10.6692 | 42.3121 | 42.10998 | 41.38255 | 0.2021201 | 0.7274288
10.6792 | 42.3079 | 42.09448 | 41.36663 | 0.213417 | 0.7278503
10.6892 | 42.2787 | 42.07906 | 41.35079 | 0.1996384 | 0.7282721
10.6992 | 42.2722 | 42.06372 | 41.33502 | 0.2084845 | 0.7286944
10.7092 | 42.2494 | 42.04844 | 41.31933 | 0.2009558 | 0.729117
10.7192 | 42.2618 | 42.03325 | 41.30371 | 0.2285526 | 0.7295401
10.7292 | 42.2523 | 42.01812 | 41.28816 | 0.2341753 | 0.7299636
10.7392 | 42.2576 | 42.00308 | 41.27269 | 0.254524 | 0.7303875
10.7492 | 42.2103 | 41.9881 | 41.25729 | 0.2221993 | 0.7308118
10.7592 | 42.2039 | 41.9732 | 41.24196 | 0.2307014 | 0.7312365
10.7692 | 42.195 | 41.95837 | 41.22671 | 0.2366307 | 0.7316616
10.7792 | 42.1824 | 41.94361 | 41.21153 | 0.2387875 | 0.7320872
10.7892 | 42.1697 | 41.92893 | 41.19641 | 0.2407721 | 0.7325132
10.7992 | 42.1672 | 41.91432 | 41.18138 | 0.2528848 | 0.7329395
10.8092 | 42.1371 | 41.89977 | 41.16641 | 0.2373261 | 0.7333663
10.8192 | 42.1457 | 41.8853 | 41.15151 | 0.2603962 | 0.7337935
10.8292 | 42.1222 | 41.8709 | 41.13668 | 0.2512954 | 0.7342211
10.8392 | 42.1191 | 41.85658 | 41.12193 | 0.2625242 | 0.7346491
10.8492 | 42.1061 | 41.84232 | 41.10724 | 0.2637827 | 0.7350776
10.8591 | 42.0659 | 41.82827 | 41.09277 | 0.2376298 | 0.7355021
10.8691 | 42.0509 | 41.81415 | 41.07822 | 0.2367497 | 0.7359314
10.8791 | 42.0523 | 41.8001 | 41.06374 | 0.2522003 | 0.736361
10.8891 | 42.0403 | 41.78612 | 41.04933 | 0.254182 | 0.7367912
10.8991 | 42.0104 | 41.7722 | 41.03498 | 0.2381952 | 0.7372216
10.9091 | 42.0015 | 41.75836 | 41.02071 | 0.2431401 | 0.7376526
10.9191 | 41.9918 | 41.74458 | 41.0065 | 0.2472171 | 0.7380839
10.9291 | 41.9716 | 41.73087 | 40.99236 | 0.2407265 | 0.7385157
10.9391 | 41.9515 | 41.71723 | 40.97828 | 0.2342686 | 0.7389479
10.9491 | 41.9476 | 41.70366 | 40.96428 | 0.2439438 | 0.7393806
10.9591 | 41.9401 | 41.69015 | 40.95033 | 0.2499523 | 0.7398136
10.9691 | 41.9172 | 41.67671 | 40.93646 | 0.2404945 | 0.7402471
10.9791 | 41.8841 | 41.66333 | 40.92265 | 0.2207707 | 0.740681
10.9891 | 41.8766 | 41.65002 | 40.9089 | 0.2265812 | 0.7411152
10.9991 | 41.861 | 41.63677 | 40.89522 | 0.2242263 | 0.74155
11.0091 | 41.8419 | 41.62359 | 40.88161 | 0.2183064 | 0.7419851
11.0191 | 41.8211 | 41.61048 | 40.86806 | 0.2106217 | 0.7424207
11.0291 | 41.8183 | 41.59743 | 40.85457 | 0.2208726 | 0.7428567
11.0391 | 41.8087 | 41.58444 | 40.84115 | 0.2242594 | 0.7432931
11.0491 | 41.7805 | 41.57152 | 40.82779 | 0.2089823 | 0.74373
11.0591 | 41.7783 | 41.55866 | 40.81449 | 0.2196418 | 0.7441673
11.0691 | 41.7748 | 41.54586 | 40.80126 | 0.228938 | 0.744605
11.0791 | 41.7462 | 41.53313 | 40.78809 | 0.2130714 | 0.7450432
11.0891 | 41.7353 | 41.52046 | 40.77498 | 0.2148422 | 0.7454818
11.0991 | 41.7126 | 41.50785 | 40.76193 | 0.2047507 | 0.7459208
11.1091 | 41.7129 | 41.4953 | 40.74894 | 0.2175972 | 0.7463602
11.1191 | 41.7069 | 41.48282 | 40.73602 | 0.2240822 | 0.7468001
11.1291 | 41.6904 | 41.47039 | 40.72315 | 0.2200058 | 0.7472403
11.1391 | 41.6752 | 41.45803 | 40.71035 | 0.2171683 | 0.7476811
11.1491 | 41.6643 | 41.44573 | 40.69761 | 0.2185701 | 0.7481223
11.1591 | 41.6416 | 41.43349 | 40.68492 | 0.2081114 | 0.7485639
11.1691 | 41.6314 | 41.42131 | 40.6723 | 0.2100926 | 0.7490059
11.1791 | 41.6437 | 41.40919 | 40.65974 | 0.234514 | 0.7494484
11.1891 | 41.6289 | 41.39712 | 40.64723 | 0.2317759 | 0.7498912
11.1991 | 41.6077 | 41.38512 | 40.63479 | 0.2225784 | 0.7503346
11.2091 | 41.5935 | 41.37318 | 40.6224 | 0.2203221 | 0.7507784
11.2191 | 41.5821 | 41.36129 | 40.61007 | 0.2208072 | 0.7512226
11.2291 | 41.5716 | 41.34947 | 40.5978 | 0.2221338 | 0.7516673
11.2391 | 41.5605 | 41.3377 | 40.58559 | 0.2228024 | 0.7521124
11.2491 | 41.5551 | 41.32599 | 40.57343 | 0.2291133 | 0.7525579
11.2591 | 41.5344 | 41.31433 | 40.56133 | 0.2200667 | 0.7530039
11.2691 | 41.5256 | 41.30274 | 40.54929 | 0.2228629 | 0.7534503
11.2791 | 41.5166 | 41.2912 | 40.5373 | 0.2254023 | 0.7538971
11.2891 | 41.5079 | 41.27971 | 40.52537 | 0.2281851 | 0.7543444
11.2991 | 41.4862 | 41.26829 | 40.5135 | 0.2179116 | 0.7547922
11.3091 | 41.4702 | 41.25692 | 40.50168 | 0.2132821 | 0.7552403
11.3191 | 41.4471 | 41.2456 | 40.48991 | 0.2014969 | 0.755689
11.3291 | 41.4257 | 41.23434 | 40.47821 | 0.1913562 | 0.756138
11.3391 | 41.439 | 41.22314 | 40.46655 | 0.2158605 | 0.7565875
11.3491 | 41.4329 | 41.21199 | 40.45495 | 0.2209099 | 0.7570375
11.3591 | 41.4152 | 41.2009 | 40.44341 | 0.2143047 | 0.7574879
11.3691 | 41.401 | 41.18985 | 40.43192 | 0.2111453 | 0.7579387
11.3791 | 41.3841 | 41.17887 | 40.42048 | 0.2052319 | 0.75839
11.3891 | 41.3663 | 41.16794 | 40.40909 | 0.1983648 | 0.7588418
11.3991 | 41.3485 | 41.15706 | 40.39776 | 0.1914443 | 0.759294
11.4091 | 41.3468 | 41.14623 | 40.38648 | 0.2005706 | 0.7597466
11.4191 | 41.3395 | 41.13546 | 40.37526 | 0.2040441 | 0.7601997
11.4291 | 41.3362 | 41.12474 | 40.36408 | 0.211465 | 0.7606533
11.4391 | 41.3014 | 41.11407 | 40.35296 | 0.1873336 | 0.7611072
11.449 | 41.296 | 41.10356 | 40.342 | 0.1924443 | 0.7615571
11.459 | 41.2994 | 41.09299 | 40.33098 | 0.2064097 | 0.7620121
11.469 | 41.2817 | 41.08248 | 40.32001 | 0.1992236 | 0.7624674
11.479 | 41.2656 | 41.07201 | 40.30909 | 0.1935864 | 0.7629232
11.489 | 41.2666 | 41.0616 | 40.29822 | 0.2049982 | 0.7633795
11.499 | 41.2474 | 41.05124 | 40.2874 | 0.1961595 | 0.7638361
11.509 | 41.2447 | 41.04093 | 40.27664 | 0.2037704 | 0.7642933
11.519 | 41.2289 | 41.03067 | 40.26592 | 0.1982312 | 0.7647509
11.529 | 41.2361 | 41.02046 | 40.25525 | 0.2156422 | 0.765209
11.539 | 41.2097 | 41.0103 | 40.24463 | 0.1994036 | 0.7656676
11.549 | 41.2054 | 41.00018 | 40.23406 | 0.2052159 | 0.7661266
11.559 | 41.1948 | 40.99012 | 40.22353 | 0.2046791 | 0.766586
11.569 | 41.2 | 40.98011 | 40.21306 | 0.2198936 | 0.7670459
11.579 | 41.1896 | 40.97014 | 40.20263 | 0.2194597 | 0.7675063
11.589 | 41.1903 | 40.96022 | 40.19226 | 0.2300776 | 0.7679672
11.599 | 41.1772 | 40.95035 | 40.18192 | 0.2268476 | 0.7684285
11.609 | 41.1618 | 40.94053 | 40.17164 | 0.22127 | 0.7688902
11.619 | 41.1594 | 40.93076 | 40.1614 | 0.228645 | 0.7693524
11.629 | 41.1521 | 40.92103 | 40.15121 | 0.2310729 | 0.7698151
11.639 | 41.1531 | 40.91135 | 40.14107 | 0.2417539 | 0.7702782
11.649 | 41.1324 | 40.90171 | 40.13097 | 0.2306884 | 0.7707419
11.659 | 41.1291 | 40.89212 | 40.12092 | 0.2369766 | 0.7712059
11.669 | 41.108 | 40.88258 | 40.11091 | 0.2254187 | 0.7716705
11.679 | 41.0947 | 40.87308 | 40.10095 | 0.221615 | 0.7721355
11.689 | 41.1049 | 40.86363 | 40.09103 | 0.2412659 | 0.772601
11.699 | 41.0926 | 40.85423 | 40.08116 | 0.2383714 | 0.7730669
11.709 | 41.0896 | 40.84487 | 40.07133 | 0.244732 | 0.7735333
11.719 | 41.0683 | 40.83555 | 40.06155 | 0.2327478 | 0.7740002
11.729 | 41.0598 | 40.82628 | 40.05181 | 0.2335192 | 0.7744676
11.739 | 41.0515 | 40.81705 | 40.04212 | 0.2344463 | 0.7749354
11.749 | 41.0388 | 40.80787 | 40.03247 | 0.2309294 | 0.7754037
11.759 | 41.0192 | 40.79873 | 40.02286 | 0.2204689 | 0.7758725
11.769 | 41.0069 | 40.78964 | 40.01329 | 0.2172649 | 0.7763417
11.779 | 40.9897 | 40.78058 | 40.00377 | 0.2091177 | 0.7768114
11.789 | 40.9642 | 40.77157 | 39.99429 | 0.1926276 | 0.7772816
11.799 | 40.9485 | 40.76261 | 39.98485 | 0.1858948 | 0.7777523
11.809 | 40.9453 | 40.75368 | 39.97546 | 0.1916195 | 0.7782234
11.819 | 40.9353 | 40.7448 | 39.9661 | 0.1905021 | 0.778695
11.829 | 40.925 | 40.73596 | 39.95679 | 0.1890427 | 0.7791671
11.839 | 40.9107 | 40.72716 | 39.94752 | 0.1835417 | 0.7796397
11.849 | 40.9 | 40.7184 | 39.93829 | 0.1815992 | 0.7801127
11.859 | 40.8815 | 40.70968 | 39.9291 | 0.1718156 | 0.7805862
11.869 | 40.8565 | 40.70101 | 39.91995 | 0.155491 | 0.7810603
11.879 | 40.8537 | 40.69237 | 39.91084 | 0.1613258 | 0.7815348
11.889 | 40.8256 | 40.68378 | 39.90177 | 0.1418201 | 0.7820097
11.899 | 40.7995 | 40.67523 | 39.89274 | 0.1242743 | 0.7824852
11.909 | 40.8117 | 40.66671 | 39.88375 | 0.1449885 | 0.7829611
11.919 | 40.7913 | 40.65824 | 39.8748 | 0.133063 | 0.7834375
11.929 | 40.7933 | 40.6498 | 39.86589 | 0.1434981 | 0.7839144
11.939 | 40.7699 | 40.64141 | 39.85701 | 0.128494 | 0.7843918
11.949 | 40.7787 | 40.63305 | 39.84818 | 0.1456509 | 0.7848697
11.959 | 40.7564 | 40.62473 | 39.83938 | 0.131669 | 0.7853481
11.969 | 40.7517 | 40.61645 | 39.83062 | 0.1352488 | 0.7858269
11.979 | 40.7343 | 40.60821 | 39.8219 | 0.1260902 | 0.7863062
11.989 | 40.7289 | 40.60001 | 39.81322 | 0.1288938 | 0.786786
11.999 | 40.7256 | 40.59184 | 39.80457 | 0.1337595 | 0.7872663
12.009 | 40.7024 | 40.58371 | 39.79597 | 0.1186877 | 0.7877471
12.019 | 40.7101 | 40.57562 | 39.78739 | 0.1344787 | 0.7882284
12.0289 | 40.6809 | 40.56765 | 39.77894 | 0.1132522 | 0.7887054
12.0389 | 40.6829 | 40.55963 | 39.77044 | 0.1232698 | 0.7891876
12.0489 | 40.6799 | 40.55165 | 39.76198 | 0.1282507 | 0.7896704
12.0589 | 40.6654 | 40.5437 | 39.75355 | 0.1216953 | 0.7901536
12.0689 | 40.6786 | 40.5358 | 39.74516 | 0.1428038 | 0.7906374
12.0789 | 40.6798 | 40.52792 | 39.7368 | 0.1518765 | 0.7911216
12.0889 | 40.6618 | 40.52009 | 39.72848 | 0.1417135 | 0.7916063
12.0989 | 40.6502 | 40.51228 | 39.72019 | 0.1379151 | 0.7920915
12.1089 | 40.6468 | 40.50452 | 39.71194 | 0.1422817 | 0.7925772
12.1189 | 40.6377 | 40.49679 | 39.70372 | 0.1409132 | 0.7930635
12.1289 | 40.6177 | 40.48909 | 39.69554 | 0.1286101 | 0.7935502
12.1389 | 40.6118 | 40.48143 | 39.68739 | 0.1303724 | 0.7940374
12.1489 | 40.6059 | 40.4738 | 39.67927 | 0.1321006 | 0.7945252
12.1589 | 40.6106 | 40.46621 | 39.67119 | 0.1443948 | 0.7950133
12.1689 | 40.6073 | 40.45864 | 39.66314 | 0.1486551 | 0.7955021
12.1789 | 40.596 | 40.45112 | 39.65513 | 0.144882 | 0.7959913
12.1889 | 40.5957 | 40.44362 | 39.64714 | 0.1520755 | 0.796481
12.1989 | 40.5986 | 40.43616 | 39.63919 | 0.1624359 | 0.7969712
12.2089 | 40.5969 | 40.42874 | 39.63127 | 0.1681635 | 0.7974619
12.2189 | 40.5914 | 40.42134 | 39.62339 | 0.1700584 | 0.7979532
12.2289 | 40.5735 | 40.41398 | 39.61553 | 0.1595208 | 0.7984449
12.2389 | 40.5558 | 40.40665 | 39.60771 | 0.1491511 | 0.7989372
12.2489 | 40.5682 | 40.39935 | 39.59992 | 0.1688494 | 0.7994299
12.2589 | 40.5675 | 40.39208 | 39.59216 | 0.175416 | 0.7999232
12.2689 | 40.5675 | 40.38485 | 39.58443 | 0.182651 | 0.800417
12.2789 | 40.5581 | 40.37765 | 39.57673 | 0.1804548 | 0.8009112
12.2889 | 40.5546 | 40.37047 | 39.56907 | 0.1841274 | 0.801406
12.2989 | 40.5503 | 40.36333 | 39.56143 | 0.1869692 | 0.8019013
12.3089 | 40.5521 | 40.35622 | 39.55382 | 0.1958803 | 0.8023971
12.3189 | 40.5439 | 40.34914 | 39.54625 | 0.1947611 | 0.8028934
12.3289 | 40.561 | 40.34209 | 39.5387 | 0.2189116 | 0.8033903
12.3389 | 40.5566 | 40.33507 | 39.53118 | 0.2215321 | 0.8038876
12.3489 | 40.5254 | 40.32808 | 39.52369 | 0.1973228 | 0.8043855
12.3589 | 40.5295 | 40.32112 | 39.51623 | 0.208384 | 0.8048839
12.3689 | 40.5228 | 40.31418 | 39.5088 | 0.2086158 | 0.8053828
12.3789 | 40.5255 | 40.30728 | 39.5014 | 0.2182185 | 0.8058822
12.3889 | 40.512 | 40.30041 | 39.49403 | 0.2115923 | 0.8063821
12.3989 | 40.508 | 40.29356 | 39.48668 | 0.2144374 | 0.8068825
12.4089 | 40.5012 | 40.28675 | 39.47936 | 0.214454 | 0.8073835
12.4189 | 40.5035 | 40.27996 | 39.47207 | 0.2235423 | 0.807885
12.4289 | 40.4974 | 40.2732 | 39.46481 | 0.2242026 | 0.808387
12.4389 | 40.4981 | 40.26647 | 39.45758 | 0.231635 | 0.8088895
12.4489 | 40.4856 | 40.25976 | 39.45037 | 0.2258397 | 0.8093926
12.4589 | 40.4662 | 40.25308 | 39.44319 | 0.2131171 | 0.8098961
12.4689 | 40.4612 | 40.24643 | 39.43603 | 0.2147671 | 0.8104002
12.4789 | 40.4522 | 40.23981 | 39.4289 | 0.2123902 | 0.8109048
12.4889 | 40.4264 | 40.23321 | 39.4218 | 0.1931865 | 0.8114099
12.4989 | 40.4288 | 40.22664 | 39.41473 | 0.2021562 | 0.8119156
12.5089 | 40.4268 | 40.2201 | 39.40768 | 0.2066995 | 0.8124218
12.5189 | 40.4151 | 40.21358 | 39.40065 | 0.2015166 | 0.8129285
12.5289 | 40.4113 | 40.20709 | 39.39366 | 0.2042077 | 0.8134358
12.5389 | 40.4038 | 40.20063 | 39.38668 | 0.203173 | 0.8139436
12.5489 | 40.3864 | 40.19419 | 39.37974 | 0.1922128 | 0.8144519
12.5589 | 40.3625 | 40.18777 | 39.37281 | 0.1747271 | 0.8149607
12.5689 | 40.3619 | 40.18138 | 39.36591 | 0.1805164 | 0.8154701
12.5789 | 40.3413 | 40.17502 | 39.35904 | 0.1662806 | 0.81598
12.5889 | 40.3224 | 40.16868 | 39.35219 | 0.15372 | 0.8164904
12.5989 | 40.3338 | 40.16236 | 39.34536 | 0.171435 | 0.8170013
12.6089 | 40.3135 | 40.15607 | 39.33856 | 0.1574255 | 0.8175129
12.6188 | 40.2992 | 40.14987 | 39.33185 | 0.1493294 | 0.8180197
12.6288 | 40.3005 | 40.14363 | 39.3251 | 0.156872 | 0.8185324
12.6388 | 40.2792 | 40.13741 | 39.31836 | 0.141791 | 0.8190454
12.6488 | 40.2863 | 40.13121 | 39.31165 | 0.1550862 | 0.8195591
12.6588 | 40.2684 | 40.12504 | 39.30497 | 0.1433582 | 0.8200733
12.6688 | 40.2537 | 40.11889 | 39.29831 | 0.134807 | 0.820588
12.6788 | 40.2502 | 40.11277 | 39.29166 | 0.1374328 | 0.8211032
12.6888 | 40.2273 | 40.10666 | 39.28505 | 0.1206358 | 0.821619
12.6988 | 40.2199 | 40.10058 | 39.27845 | 0.1193162 | 0.8221354
12.7088 | 40.2081 | 40.09453 | 39.27187 | 0.1135742 | 0.8226523
12.7188 | 40.2024 | 40.08849 | 39.26532 | 0.11391 | 0.8231697
12.7288 | 40.2051 | 40.08248 | 39.25879 | 0.1226238 | 0.8236877
12.7388 | 40.1818 | 40.07648 | 39.25228 | 0.1053158 | 0.8242062
12.7488 | 40.1846 | 40.07051 | 39.24579 | 0.1140861 | 0.8247253
12.7588 | 40.1789 | 40.06456 | 39.23932 | 0.1143351 | 0.8252449
12.7688 | 40.1769 | 40.05864 | 39.23287 | 0.1182628 | 0.825765
12.7788 | 40.1557 | 40.05273 | 39.22644 | 0.1029694 | 0.8262857
12.7888 | 40.1516 | 40.04684 | 39.22004 | 0.1047552 | 0.826807
12.7988 | 40.1147 | 40.04098 | 39.21365 | 0.0737202 | 0.8273288
12.8088 | 40.1418 | 40.03514 | 39.20728 | 0.1066649 | 0.8278511
12.8188 | 40.124 | 40.02931 | 39.20094 | 0.09468912 | 0.828374
12.8288 | 40.1166 | 40.02351 | 39.19461 | 0.09309333 | 0.8288975
12.8388 | 40.108 | 40.01772 | 39.1883 | 0.09027755 | 0.8294215
12.8488 | 40.1123 | 40.01196 | 39.18201 | 0.1003421 | 0.829946
12.8588 | 40.0861 | 40.00621 | 39.17574 | 0.07988707 | 0.8304711
12.8688 | 40.0793 | 40.00049 | 39.16949 | 0.07881264 | 0.8309968
12.8788 | 40.085 | 39.99478 | 39.16326 | 0.09021905 | 0.8315231
12.8888 | 40.0781 | 39.98909 | 39.15704 | 0.08900645 | 0.8320498
12.8988 | 40.0705 | 39.98342 | 39.15085 | 0.08707503 | 0.8325772
12.9088 | 40.0535 | 39.97778 | 39.14467 | 0.07572493 | 0.8331051
12.9188 | 40.0512 | 39.97214 | 39.13851 | 0.07905646 | 0.8336335
12.9288 | 40.0402 | 39.96653 | 39.13237 | 0.07366964 | 0.8341626
12.9388 | 40.0243 | 39.96094 | 39.12624 | 0.06336473 | 0.8346922
12.9488 | 40.0178 | 39.95536 | 39.12014 | 0.06244194 | 0.8352223
12.9588 | 40.0052 | 39.9498 | 39.11405 | 0.05540141 | 0.835753
12.9688 | 39.9905 | 39.94426 | 39.10797 | 0.04624329 | 0.8362843
12.9788 | 39.9823 | 39.93873 | 39.10192 | 0.0435678 | 0.8368161
12.9888 | 39.988 | 39.93322 | 39.09588 | 0.05477512 | 0.8373485
12.9988 | 39.9797 | 39.92773 | 39.08985 | 0.05196541 | 0.8378815
13.0088 | 39.9681 | 39.92226 | 39.08385 | 0.04583888 | 0.838415
13.0188 | 39.9632 | 39.9168 | 39.07786 | 0.04639565 | 0.8389491
13.0288 | 39.9469 | 39.91136 | 39.07188 | 0.03553588 | 0.8394839
13.0388 | 39.9334 | 39.90594 | 39.06592 | 0.02745987 | 0.8400191
13.0488 | 39.9229 | 39.90053 | 39.05998 | 0.02236761 | 0.840555
13.0588 | 39.9168 | 39.89514 | 39.05405 | 0.02165955 | 0.8410913
13.0688 | 39.8863 | 39.88976 | 39.04814 | -0.00346445 | 0.8416282
13.0788 | 39.893 | 39.8844 | 39.04224 | 0.008595968 | 0.8421658
13.0888 | 39.8952 | 39.87906 | 39.03636 | 0.01614088 | 0.8427039
13.0988 | 39.8865 | 39.87373 | 39.03049 | 0.0127706 | 0.8432425
13.1088 | 39.8721 | 39.86841 | 39.02463 | 0.003685102 | 0.8437818
13.1188 | 39.8694 | 39.86312 | 39.01879 | 0.00628473 | 0.8443217
13.1288 | 39.8733 | 39.85783 | 39.01297 | 0.01546953 | 0.8448621
13.1388 | 39.8724 | 39.85256 | 39.00716 | 0.01983977 | 0.8454031
13.1488 | 39.8721 | 39.8473 | 39.00136 | 0.02479559 | 0.8459446
13.1588 | 39.8564 | 39.84206 | 38.99558 | 0.01433706 | 0.8464868
13.1688 | 39.8541 | 39.83684 | 38.98981 | 0.01726452 | 0.8470295
13.1788 | 39.8522 | 39.83162 | 38.98405 | 0.02057805 | 0.8475728
13.1888 | 39.8276 | 39.82642 | 38.97831 | 0.001177766 | 0.8481167
13.1987 | 39.8461 | 39.82129 | 38.97263 | 0.02481204 | 0.8486558
13.2087 | 39.8302 | 39.81612 | 38.96691 | 0.01408488 | 0.8492008
13.2187 | 39.8435 | 39.81096 | 38.96121 | 0.03254439 | 0.8497465
13.2287 | 39.8322 | 39.80581 | 38.95552 | 0.02639085 | 0.8502927
13.2387 | 39.8233 | 39.80068 | 38.94984 | 0.02262437 | 0.8508395
13.2487 | 39.8409 | 39.79556 | 38.94417 | 0.04534494 | 0.8513871
13.2587 | 39.8206 | 39.79045 | 38.93851 | 0.03015315 | 0.8519349
13.2687 | 39.8191 | 39.78535 | 38.93287 | 0.03374877 | 0.8524835
13.2787 | 39.8259 | 39.78027 | 38.92724 | 0.0456321 | 0.8530327
13.2887 | 39.8171 | 39.7752 | 38.92161 | 0.04190325 | 0.8535825
13.2987 | 39.8098 | 39.77014 | 38.916 | 0.03966249 | 0.8541329
13.3087 | 39.8023 | 39.76509 | 38.91041 | 0.03720986 | 0.8546839
13.3187 | 39.8071 | 39.76005 | 38.90482 | 0.04704565 | 0.8552354
13.3287 | 39.8137 | 39.75503 | 38.89924 | 0.05866983 | 0.8557876
13.3387 | 39.8024 | 39.75002 | 38.89368 | 0.05238277 | 0.8563403
13.3487 | 39.765 | 39.74502 | 38.88812 | 0.01998455 | 0.8568936
13.3587 | 39.7922 | 39.74002 | 38.88258 | 0.05217527 | 0.8574475
13.3687 | 39.7643 | 39.73504 | 38.87704 | 0.02925506 | 0.8580021
13.3787 | 39.7671 | 39.73008 | 38.87152 | 0.03702422 | 0.8585572
13.3887 | 39.7785 | 39.72512 | 38.866 | 0.05338275 | 0.859113
13.3987 | 39.7728 | 39.72017 | 38.8605 | 0.05263089 | 0.8596694
13.4087 | 39.7607 | 39.71523 | 38.855 | 0.04546876 | 0.8602264
13.4187 | 39.7512 | 39.7103 | 38.84952 | 0.04089674 | 0.8607838
13.4287 | 39.7556 | 39.70539 | 38.84404 | 0.0502146 | 0.8613419
13.4387 | 39.7414 | 39.70048 | 38.83858 | 0.04092266 | 0.8619007
13.4487 | 39.7521 | 39.69558 | 38.83312 | 0.05652108 | 0.8624601
13.4587 | 39.7155 | 39.69069 | 38.82767 | 0.02481008 | 0.8630201
13.4687 | 39.7113 | 39.68581 | 38.82223 | 0.02548973 | 0.8635807
13.4787 | 39.707 | 39.68094 | 38.8168 | 0.02606012 | 0.864142
13.4887 | 39.7191 | 39.67608 | 38.81137 | 0.04302162 | 0.8647037
13.4987 | 39.7202 | 39.67123 | 38.80596 | 0.04897409 | 0.8652662
13.5087 | 39.7296 | 39.66638 | 38.80055 | 0.06321802 | 0.8658291
13.5187 | 39.6983 | 39.66155 | 38.79515 | 0.0367532 | 0.8663928
13.5287 | 39.7074 | 39.65672 | 38.78976 | 0.05068009 | 0.866957
13.5387 | 39.7204 | 39.6519 | 38.78438 | 0.06849858 | 0.8675219
13.5487 | 39.6966 | 39.64709 | 38.779 | 0.04950897 | 0.8680874
13.5587 | 39.676 | 39.64229 | 38.77364 | 0.03371131 | 0.8686535
13.5687 | 39.6593 | 39.63749 | 38.76827 | 0.0218058 | 0.8692203
13.5787 | 39.6626 | 39.63271 | 38.76292 | 0.0298926 | 0.8697876
13.5887 | 39.6588 | 39.62793 | 38.75757 | 0.03087194 | 0.8703555
13.5987 | 39.658 | 39.62316 | 38.75223 | 0.03484378 | 0.8709241
13.6087 | 39.6639 | 39.61839 | 38.7469 | 0.0455084 | 0.8714933
13.6187 | 39.6428 | 39.61363 | 38.74157 | 0.02916588 | 0.8720631
13.6287 | 39.6446 | 39.60888 | 38.73625 | 0.03571634 | 0.8726336
13.6387 | 39.6346 | 39.60414 | 38.73094 | 0.03045998 | 0.8732047
13.6487 | 39.6332 | 39.5994 | 38.72563 | 0.0337969 | 0.8737764
13.6587 | 39.6254 | 39.59467 | 38.72032 | 0.03072729 | 0.8743488
13.6687 | 39.6164 | 39.58995 | 38.71503 | 0.02645134 | 0.8749216
13.6787 | 39.596 | 39.58523 | 38.70974 | 0.01076898 | 0.8754953
13.6887 | 39.5755 | 39.58052 | 38.70445 | -0.005019428 | 0.8760695
13.6987 | 39.5778 | 39.57581 | 38.69917 | 0.001986123 | 0.8766443
13.7087 | 39.5777 | 39.57111 | 38.69389 | 0.006585864 | 0.8772198
13.7187 | 39.5643 | 39.56642 | 38.68862 | -0.002120128 | 0.8777959
13.7287 | 39.5374 | 39.56173 | 38.68336 | -0.0243318 | 0.8783727
13.7387 | 39.5493 | 39.55705 | 38.6781 | -0.00774882 | 0.8789501
13.7487 | 39.5398 | 39.55237 | 38.67284 | -0.01257118 | 0.8795281
13.7587 | 39.5292 | 39.5477 | 38.66759 | -0.01849856 | 0.8801067
13.7687 | 39.5234 | 39.54303 | 38.66235 | -0.0196312 | 0.8806861
13.7787 | 39.512 | 39.53837 | 38.6571 | -0.0263686 | 0.881266
13.7886 | 39.514 | 39.53376 | 38.65192 | -0.01975735 | 0.8818407
13.7986 | 39.5014 | 39.5291 | 38.64668 | -0.02770409 | 0.8824219
13.8086 | 39.4532 | 39.52446 | 38.64145 | -0.07125532 | 0.8830037
13.8186 | 39.4746 | 39.51981 | 38.63622 | -0.04521103 | 0.8835863
13.8286 | 39.4667 | 39.51517 | 38.631 | -0.0484709 | 0.8841694
13.8386 | 39.4476 | 39.51053 | 38.62578 | -0.06293479 | 0.8847531
13.8486 | 39.4492 | 39.5059 | 38.62057 | -0.05670276 | 0.8853376
13.8586 | 39.4447 | 39.50127 | 38.61535 | -0.05657453 | 0.8859227
13.8686 | 39.4226 | 39.49665 | 38.61014 | -0.07404995 | 0.8865083
13.8786 | 39.4368 | 39.49203 | 38.60493 | -0.05522909 | 0.8870948
13.8886 | 39.4284 | 39.48741 | 38.59973 | -0.05901146 | 0.8876817
13.8986 | 39.3972 | 39.4828 | 38.59453 | -0.08559724 | 0.8882694
13.9086 | 39.3871 | 39.47819 | 38.58933 | -0.09108622 | 0.8888577
13.9186 | 39.4051 | 39.47358 | 38.58413 | -0.06847826 | 0.8894467
13.9286 | 39.3816 | 39.46897 | 38.57894 | -0.08737322 | 0.8900364
13.9386 | 39.3726 | 39.46437 | 38.57374 | -0.09177095 | 0.8906266
13.9486 | 39.375 | 39.45977 | 38.56855 | -0.08477132 | 0.8912175
13.9586 | 39.362 | 39.45517 | 38.56337 | -0.0931744 | 0.8918092
13.9686 | 39.3672 | 39.45058 | 38.55818 | -0.08337963 | 0.8924013
13.9786 | 39.3401 | 39.44599 | 38.55299 | -0.1058873 | 0.8929943
13.9886 | 39.336 | 39.4414 | 38.54781 | -0.1053972 | 0.8935879
13.9986 | 39.346 | 39.43681 | 38.54263 | -0.09080898 | 0.894182
14.0086 | 39.3257 | 39.43222 | 38.53745 | -0.1065229 | 0.894777
14.0186 | 39.3003 | 39.42764 | 38.53227 | -0.1273384 | 0.8953725
14.0286 | 39.2978 | 39.42306 | 38.52709 | -0.1252557 | 0.8959687
14.0386 | 39.3019 | 39.41847 | 38.52191 | -0.1165745 | 0.8965657
14.0486 | 39.3134 | 39.41389 | 38.51673 | -0.1004947 | 0.8971632
14.0586 | 39.2949 | 39.40932 | 38.51155 | -0.1144162 | 0.8977614
14.0686 | 39.2818 | 39.40474 | 38.50638 | -0.1229389 | 0.8983603
14.0786 | 39.2906 | 39.40016 | 38.5012 | -0.1095627 | 0.8989598
14.0886 | 39.2692 | 39.39559 | 38.49603 | -0.1263874 | 0.8995601
14.0986 | 39.2793 | 39.39101 | 38.49085 | -0.1117129 | 0.900161
14.1086 | 39.2591 | 39.38644 | 38.48568 | -0.1273392 | 0.9007626
14.1186 | 39.2549 | 39.38187 | 38.4805 | -0.126966 | 0.9013648
14.1286 | 39.2404 | 39.37729 | 38.47533 | -0.1368933 | 0.9019678
14.1386 | 39.2562 | 39.37272 | 38.47015 | -0.1165208 | 0.9025713
14.1486 | 39.2311 | 39.36815 | 38.46497 | -0.1370487 | 0.9031756
14.1586 | 39.2318 | 39.36358 | 38.4598 | -0.1317766 | 0.9037805
14.1686 | 39.2283 | 39.359 | 38.45462 | -0.1307045 | 0.9043862
14.1786 | 39.2401 | 39.35443 | 38.44944 | -0.1143323 | 0.9049925
14.1886 | 39.2375 | 39.34986 | 38.44426 | -0.1123599 | 0.9055995
14.1986 | 39.2215 | 39.34529 | 38.43908 | -0.1237871 | 0.9062071
14.2086 | 39.2322 | 39.34071 | 38.4339 | -0.1085139 | 0.9068156
14.2186 | 39.2195 | 39.33614 | 38.42872 | -0.11664 | 0.9074246
14.2286 | 39.1919 | 39.33157 | 38.42353 | -0.1396654 | 0.9080343
14.2386 | 39.194 | 39.32699 | 38.41835 | -0.13299 | 0.9086447
14.2486 | 39.1979 | 39.32241 | 38.41316 | -0.1245138 | 0.9092558
14.2586 | 39.1852 | 39.31784 | 38.40797 | -0.1326364 | 0.9098676
14.2686 | 39.1665 | 39.31326 | 38.40278 | -0.146758 | 0.9104801
14.2786 | 39.161 | 39.30868 | 38.39758 | -0.1476782 | 0.9110933
14.2886 | 39.1534 | 39.3041 | 38.39239 | -0.1506971 | 0.9117072
14.2986 | 39.1639 | 39.29951 | 38.38719 | -0.1356144 | 0.9123217
14.3086 | 39.1499 | 39.29493 | 38.38199 | -0.1450301 | 0.9129369
14.3186 | 39.1628 | 39.29034 | 38.37679 | -0.1275443 | 0.9135529
14.3286 | 39.139 | 39.28576 | 38.37159 | -0.1467565 | 0.9141695
14.3386 | 39.1192 | 39.28117 | 38.36638 | -0.1619668 | 0.9147869
14.3486 | 39.113 | 39.27658 | 38.36117 | -0.163575 | 0.9154049
14.3586 | 39.1158 | 39.27198 | 38.35596 | -0.1561812 | 0.9160236
14.3685 | 39.0961 | 39.26743 | 38.35079 | -0.171331 | 0.9166369
14.3785 | 39.0778 | 39.26283 | 38.34558 | -0.1850326 | 0.917257
14.3885 | 39.0725 | 39.25823 | 38.34035 | -0.1857317 | 0.9178779
14.3985 | 39.063 | 39.25363 | 38.33513 | -0.1906282 | 0.9184995
14.4085 | 39.0476 | 39.24902 | 38.3299 | -0.201422 | 0.9191217
14.4185 | 39.0406 | 39.24441 | 38.32467 | -0.2038131 | 0.9197447
14.4285 | 39.0499 | 39.2398 | 38.31943 | -0.1899012 | 0.9203683
14.4385 | 39.05 | 39.23519 | 38.31419 | -0.1851863 | 0.9209927
14.4485 | 39.0277 | 39.23057 | 38.30895 | -0.2028684 | 0.9216178
14.4585 | 39.0209 | 39.22595 | 38.3037 | -0.2050473 | 0.9222436
14.4685 | 39.0266 | 39.22132 | 38.29845 | -0.1947228 | 0.9228701
14.4785 | 39.0125 | 39.21669 | 38.2932 | -0.2041949 | 0.9234973
14.4885 | 38.9922 | 39.21206 | 38.28794 | -0.2198636 | 0.9241253
14.4985 | 38.9808 | 39.20743 | 38.28267 | -0.2266286 | 0.924754
14.5085 | 38.9726 | 39.20279 | 38.27741 | -0.2301898 | 0.9253834
14.5185 | 38.971 | 39.19815 | 38.27213 | -0.2271472 | 0.9260134
14.5285 | 38.9664 | 39.1935 | 38.26686 | -0.2271007 | 0.9266442
14.5385 | 38.9477 | 39.18885 | 38.26157 | -0.2411503 | 0.9272757
14.5485 | 38.9353 | 39.1842 | 38.25629 | -0.2488957 | 0.927908
14.5585 | 38.9337 | 39.17954 | 38.251 | -0.2458368 | 0.928541
14.5685 | 38.9337 | 39.17487 | 38.2457 | -0.2411737 | 0.9291747
14.5785 | 38.9372 | 39.17021 | 38.2404 | -0.2330062 | 0.9298092
14.5885 | 38.9471 | 39.16553 | 38.23509 | -0.2184341 | 0.9304443
14.5985 | 38.8935 | 39.16086 | 38.22978 | -0.2673573 | 0.9310801
14.6085 | 38.9211 | 39.15618 | 38.22446 | -0.2350758 | 0.9317167
14.6185 | 38.9008 | 39.15149 | 38.21914 | -0.2506896 | 0.9323541
14.6285 | 38.8942 | 39.1468 | 38.21381 | -0.2525984 | 0.9329921
14.6385 | 38.8763 | 39.1421 | 38.20847 | -0.2658023 | 0.933631
14.6485 | 38.8783 | 39.1374 | 38.20313 | -0.259101 | 0.9342705
14.6585 | 38.8566 | 39.13269 | 38.19778 | -0.2760946 | 0.9349108
14.6685 | 38.8416 | 39.12798 | 38.19243 | -0.2863829 | 0.9355519
14.6785 | 38.8364 | 39.12327 | 38.18707 | -0.2868657 | 0.9361935
14.6885 | 38.8373 | 39.11854 | 38.18171 | -0.2812431 | 0.936836
14.6985 | 38.8395 | 39.11381 | 38.17634 | -0.2743149 | 0.9374792
14.7085 | 38.8329 | 39.10908 | 38.17096 | -0.276181 | 0.9381232
14.7185 | 38.839 | 39.10434 | 38.16557 | -0.2653414 | 0.9387679
14.7285 | 38.8184 | 39.0996 | 38.16018 | -0.2811959 | 0.9394134
14.7385 | 38.8093 | 39.09484 | 38.15478 | -0.2855445 | 0.9400596
14.7485 | 38.8074 | 39.09009 | 38.14938 | -0.2826871 | 0.9407066
14.7585 | 38.7796 | 39.08532 | 38.14397 | -0.3057235 | 0.9413543
14.7685 | 38.777 | 39.08055 | 38.13855 | -0.3035537 | 0.9420027
14.7785 | 38.7652 | 39.07578 | 38.13313 | -0.3105775 | 0.9426518
14.7885 | 38.7631 | 39.07099 | 38.12769 | -0.307895 | 0.9433018
14.7985 | 38.7542 | 39.06621 | 38.12225 | -0.3120059 | 0.9439524
14.8085 | 38.7678 | 39.06141 | 38.11681 | -0.2936104 | 0.9446039
14.8185 | 38.7433 | 39.05661 | 38.11135 | -0.313308 | 0.9452561
14.8285 | 38.7319 | 39.0518 | 38.10589 | -0.3198991 | 0.9459091
14.8385 | 38.7323 | 39.04698 | 38.10042 | -0.3146832 | 0.9465628
14.8485 | 38.7362 | 39.04216 | 38.09494 | -0.3059603 | 0.9472172
14.8585 | 38.7258 | 39.03733 | 38.08946 | -0.3115305 | 0.9478725
14.8685 | 38.7121 | 39.03249 | 38.08397 | -0.3203935 | 0.9485284
14.8785 | 38.6834 | 39.02765 | 38.07846 | -0.3442493 | 0.9491852
14.8885 | 38.6723 | 39.0228 | 38.07296 | -0.3504979 | 0.9498427
14.8985 | 38.6899 | 39.01794 | 38.06744 | -0.3280391 | 0.950501
14.9085 | 38.6807 | 39.01307 | 38.06191 | -0.3323728 | 0.9511601
14.9185 | 38.6776 | 39.0082 | 38.05638 | -0.3305991 | 0.95182
14.9285 | 38.6661 | 39.00332 | 38.05084 | -0.3372175 | 0.9524804
14.9385 | 38.6619 | 38.99843 | 38.04529 | -0.3365283 | 0.9531417
14.9485 | 38.6458 | 38.99353 | 38.03973 | -0.3477314 | 0.9538039
14.9584 | 38.6494 | 38.98868 | 38.03422 | -0.3392758 | 0.9544603
14.9684 | 38.6266 | 38.98376 | 38.02864 | -0.357163 | 0.9551238
14.9784 | 38.6278 | 38.97884 | 38.02305 | -0.3510422 | 0.9557882
14.9884 | 38.5949 | 38.97391 | 38.01746 | -0.3790133 | 0.9564534
14.9984 | 38.618 | 38.96898 | 38.01186 | -0.3509763 | 0.9571195
15.0084 | 38.6104 | 38.96403 | 38.00624 | -0.3536309 | 0.9577862
15.0184 | 38.6083 | 38.95908 | 38.00062 | -0.3507771 | 0.9584537
15.0284 | 38.6033 | 38.95411 | 37.99499 | -0.3508149 | 0.9591221
15.0384 | 38.6125 | 38.94914 | 37.98935 | -0.3366443 | 0.9597912
15.0484 | 38.5943 | 38.94416 | 37.9837 | -0.349865 | 0.9604612
15.0584 | 38.5734 | 38.93918 | 37.97805 | -0.3657769 | 0.9611318
15.0684 | 38.5796 | 38.93418 | 37.97238 | -0.35458 | 0.9618032
15.0784 | 38.5772 | 38.92917 | 37.9667 | -0.3519744 | 0.9624755
15.0884 | 38.5498 | 38.92416 | 37.96101 | -0.3743597 | 0.9631485
15.0984 | 38.5282 | 38.91914 | 37.95531 | -0.3909361 | 0.9638223
15.1084 | 38.546 | 38.9141 | 37.94961 | -0.3681035 | 0.964497
15.1184 | 38.5488 | 38.90906 | 37.94389 | -0.3602617 | 0.9651723
15.1284 | 38.5478 | 38.90401 | 37.93816 | -0.3562106 | 0.9658486
15.1384 | 38.5481 | 38.89895 | 37.93242 | -0.3508502 | 0.9665256
15.1484 | 38.5599 | 38.89388 | 37.92668 | -0.3339803 | 0.9672033
15.1584 | 38.5308 | 38.8888 | 37.92092 | -0.3580012 | 0.967882
15.1684 | 38.5337 | 38.88371 | 37.91515 | -0.3500123 | 0.9685614
15.1784 | 38.5279 | 38.87861 | 37.90937 | -0.3507138 | 0.9692415
15.1884 | 38.5167 | 38.87351 | 37.90358 | -0.3568057 | 0.9699225
15.1984 | 38.4931 | 38.86839 | 37.89778 | -0.3752878 | 0.9706043
15.2084 | 38.4889 | 38.86326 | 37.89197 | -0.3743602 | 0.971287
15.2184 | 38.4885 | 38.85812 | 37.88615 | -0.3696225 | 0.9719704
15.2284 | 38.4975 | 38.85297 | 37.88032 | -0.3554747 | 0.9726546
15.2384 | 38.4994 | 38.84782 | 37.87448 | -0.348417 | 0.9733396
15.2484 | 38.5004 | 38.84265 | 37.86862 | -0.3422492 | 0.9740254
15.2584 | 38.4975 | 38.83747 | 37.86276 | -0.3399711 | 0.9747121
15.2684 | 38.4951 | 38.83228 | 37.85688 | -0.3371828 | 0.9753995
15.2784 | 38.477 | 38.82708 | 37.851 | -0.350084 | 0.9760878
15.2884 | 38.4693 | 38.82188 | 37.8451 | -0.352575 | 0.976777
15.2984 | 38.4597 | 38.81666 | 37.83919 | -0.3569554 | 0.9774669
15.3084 | 38.4402 | 38.81143 | 37.83327 | -0.3712252 | 0.9781576
15.3184 | 38.4417 | 38.80618 | 37.82734 | -0.3644842 | 0.9788491
15.3284 | 38.4417 | 38.80093 | 37.82139 | -0.3592328 | 0.9795415
15.3384 | 38.4253 | 38.79567 | 37.81544 | -0.3703704 | 0.9802346
15.3484 | 38.4422 | 38.7904 | 37.80947 | -0.3481973 | 0.9809287
15.3584 | 38.4164 | 38.78511 | 37.80349 | -0.3687132 | 0.9816235
15.3684 | 38.4111 | 38.77982 | 37.7975 | -0.3687182 | 0.9823192
15.3784 | 38.4124 | 38.77451 | 37.7915 | -0.3621121 | 0.9830158
15.3884 | 38.4055 | 38.76919 | 37.78548 | -0.3636949 | 0.9837131
15.3984 | 38.3952 | 38.76387 | 37.77946 | -0.3686665 | 0.9844112
15.4084 | 38.3757 | 38.75853 | 37.77342 | -0.3828268 | 0.9851102
15.4184 | 38.3537 | 38.75318 | 37.76737 | -0.3994758 | 0.98581
15.4284 | 38.361 | 38.74781 | 37.7613 | -0.3868134 | 0.9865106
15.4384 | 38.3409 | 38.74244 | 37.75523 | -0.4015397 | 0.9872121
15.4484 | 38.3307 | 38.73705 | 37.74914 | -0.4063543 | 0.9879145
15.4584 | 38.3323 | 38.73166 | 37.74304 | -0.3993575 | 0.9886177
15.4684 | 38.2997 | 38.72625 | 37.73693 | -0.4265489 | 0.9893217
15.4784 | 38.287 | 38.72083 | 37.7308 | -0.4338285 | 0.9900265
15.4884 | 38.2983 | 38.7154 | 37.72466 | -0.4170966 | 0.9907322
15.4984 | 38.3054 | 38.70995 | 37.71851 | -0.4045526 | 0.9914387
15.5084 | 38.2822 | 38.7045 | 37.71235 | -0.4222968 | 0.9921461
15.5184 | 38.2614 | 38.69903 | 37.70617 | -0.4376291 | 0.9928543
15.5284 | 38.2595 | 38.69355 | 37.69999 | -0.4340493 | 0.9935634
15.5383 | 38.2622 | 38.68811 | 37.69385 | -0.4259124 | 0.9942663
15.5483 | 38.26 | 38.68261 | 37.68763 | -0.4226085 | 0.994977
15.5583 | 38.2342 | 38.67709 | 37.6814 | -0.4428924 | 0.9956887
15.5683 | 38.2523 | 38.67156 | 37.67516 | -0.419264 | 0.9964012
15.5783 | 38.2212 | 38.66602 | 37.66891 | -0.4448233 | 0.9971146
15.5883 | 38.2142 | 38.66047 | 37.66264 | -0.4462702 | 0.9978288
15.5983 | 38.2241 | 38.6549 | 37.65636 | -0.4308046 | 0.9985438
15.6083 | 38.2199 | 38.64933 | 37.65007 | -0.4294264 | 0.9992597
15.6183 | 38.1886 | 38.64374 | 37.64376 | -0.4551357 | 0.9999765
15.6283 | 38.1953 | 38.63813 | 37.63744 | -0.4428324 | 1.000694
15.6383 | 38.1871 | 38.63252 | 37.6311 | -0.4454163 | 1.001413
15.6483 | 38.2108 | 38.62689 | 37.62476 | -0.4160875 | 1.002132
15.6583 | 38.1862 | 38.62125 | 37.61839 | -0.435046 | 1.002852
15.6683 | 38.1881 | 38.61559 | 37.61202 | -0.4274916 | 1.003574
15.6783 | 38.1894 | 38.60992 | 37.60563 | -0.4205242 | 1.004295
15.6883 | 38.1828 | 38.60424 | 37.59923 | -0.4214438 | 1.005018
15.6983 | 38.1726 | 38.59855 | 37.59281 | -0.4259503 | 1.005742
15.7083 | 38.1814 | 38.59284 | 37.58638 | -0.4114438 | 1.006467
15.7183 | 38.1784 | 38.58712 | 37.57993 | -0.4087241 | 1.007192
15.7283 | 38.1369 | 38.58139 | 37.57347 | -0.4444911 | 1.007918
15.7383 | 38.1366 | 38.57564 | 37.567 | -0.439045 | 1.008646
15.7483 | 38.1529 | 38.56989 | 37.56051 | -0.4169856 | 1.009374
15.7583 | 38.1534 | 38.56411 | 37.55401 | -0.4107126 | 1.010103
15.7683 | 38.14 | 38.55833 | 37.54749 | -0.4183263 | 1.010833
15.7783 | 38.1404 | 38.55253 | 37.54096 | -0.4121265 | 1.011564
15.7883 | 38.1556 | 38.54671 | 37.53442 | -0.3911131 | 1.012295
15.7983 | 38.1328 | 38.54089 | 37.52786 | -0.4080861 | 1.013028
15.8083 | 38.1197 | 38.53505 | 37.52128 | -0.4153455 | 1.013761
15.8183 | 38.1163 | 38.52919 | 37.5147 | -0.4128912 | 1.014496
15.8283 | 38.0981 | 38.52332 | 37.50809 | -0.4252232 | 1.015231
15.8383 | 38.0907 | 38.51744 | 37.50147 | -0.4267414 | 1.015967
15.8483 | 38.0765 | 38.51155 | 37.49484 | -0.4350456 | 1.016704
15.8583 | 38.0926 | 38.50564 | 37.48819 | -0.4130359 | 1.017442
15.8683 | 38.0809 | 38.49971 | 37.48153 | -0.4188122 | 1.018181
15.8783 | 38.085 | 38.49377 | 37.47485 | -0.4087746 | 1.018921
15.8883 | 38.0977 | 38.48782 | 37.46816 | -0.3901229 | 1.019661
15.8983 | 38.0837 | 38.48186 | 37.46145 | -0.398157 | 1.020403
15.9083 | 38.0772 | 38.47588 | 37.45473 | -0.3986771 | 1.021145
15.9183 | 38.0571 | 38.46988 | 37.44799 | -0.412783 | 1.021889
15.9283 | 38.0887 | 38.46387 | 37.44124 | -0.3751745 | 1.022633
15.9383 | 38.0561 | 38.45785 | 37.43447 | -0.4017516 | 1.023378
15.9483 | 38.0533 | 38.45181 | 37.42769 | -0.3985143 | 1.024124
15.9583 | 38.0744 | 38.44576 | 37.42089 | -0.3713627 | 1.024871
15.9683 | 38.0717 | 38.4397 | 37.41408 | -0.3679968 | 1.025619
15.9783 | 38.0728 | 38.43362 | 37.40725 | -0.3608161 | 1.026368
15.9883 | 38.0669 | 38.42752 | 37.4004 | -0.360621 | 1.027118
15.9983 | 38.0772 | 38.42141 | 37.39354 | -0.3442114 | 1.027868
16.0083 | 38.0743 | 38.41529 | 37.38667 | -0.340987 | 1.02862
16.0183 | 38.0711 | 38.40915 | 37.37978 | -0.3380478 | 1.029373
16.0283 | 38.0647 | 38.40299 | 37.37287 | -0.3382939 | 1.030126
16.0383 | 38.0532 | 38.39683 | 37.36594 | -0.3436253 | 1.03088
16.0483 | 38.0587 | 38.39064 | 37.35901 | -0.3319417 | 1.031636
16.0583 | 38.0593 | 38.38444 | 37.35205 | -0.3251434 | 1.032392
16.0683 | 38.0735 | 38.37823 | 37.34508 | -0.3047301 | 1.033149
16.0783 | 38.0842 | 38.372 | 37.33809 | -0.2878018 | 1.033907
16.0883 | 38.0831 | 38.36576 | 37.33109 | -0.2826586 | 1.034666
16.0983 | 38.0645 | 38.3595 | 37.32407 | -0.2950001 | 1.035426
16.1083 | 38.0935 | 38.35323 | 37.31704 | -0.2597266 | 1.036187
16.1183 | 38.0887 | 38.34694 | 37.30999 | -0.2582379 | 1.036949
16.1282 | 38.0805 | 38.3407 | 37.30299 | -0.2601973 | 1.037704
16.1382 | 38.0749 | 38.33438 | 37.29591 | -0.2594783 | 1.038468
16.1482 | 38.0531 | 38.32804 | 37.28881 | -0.2749441 | 1.039233
16.1582 | 38.0718 | 38.32169 | 37.2817 | -0.2498945 | 1.039998
16.1682 | 38.08 | 38.31533 | 37.27456 | -0.2353295 | 1.040765
16.1782 | 38.0651 | 38.30895 | 37.26742 | -0.2438491 | 1.041532
16.1882 | 38.0874 | 38.30255 | 37.26025 | -0.2151533 | 1.042301
16.1982 | 38.0731 | 38.29614 | 37.25307 | -0.2230421 | 1.04307
16.2082 | 38.0829 | 38.28972 | 37.24587 | -0.2068153 | 1.043841
16.2182 | 38.0798 | 38.28327 | 37.23866 | -0.2034729 | 1.044612
16.2282 | 38.0781 | 38.27681 | 37.23143 | -0.1987148 | 1.045384
16.2382 | 38.0957 | 38.27034 | 37.22418 | -0.1746411 | 1.046157
16.2482 | 38.0464 | 38.26385 | 37.21692 | -0.2174517 | 1.046932
16.2582 | 38.0613 | 38.25735 | 37.20964 | -0.1960466 | 1.047707
16.2682 | 38.0692 | 38.25083 | 37.20234 | -0.1816257 | 1.048483
16.2782 | 38.0579 | 38.24429 | 37.19503 | -0.186389 | 1.04926
16.2882 | 38.0515 | 38.23774 | 37.1877 | -0.1862365 | 1.050038
16.2982 | 38.0769 | 38.23117 | 37.18035 | -0.1542679 | 1.050817
16.3082 | 38.0515 | 38.22458 | 37.17299 | -0.1730835 | 1.051597
16.3182 | 38.054 | 38.21798 | 37.1656 | -0.1639832 | 1.052378
16.3282 | 38.0414 | 38.21137 | 37.15821 | -0.1699666 | 1.05316
16.3382 | 38.0505 | 38.20473 | 37.15079 | -0.1542342 | 1.053943
16.3482 | 38.0335 | 38.19809 | 37.14336 | -0.1645857 | 1.054727
16.3582 | 38.0217 | 38.19142 | 37.13591 | -0.1697211 | 1.055512
16.3682 | 38.0457 | 38.18474 | 37.12844 | -0.1390403 | 1.056298
16.3782 | 38.038 | 38.17804 | 37.12096 | -0.1400432 | 1.057085
16.3882 | 38.0363 | 38.17133 | 37.11346 | -0.1350301 | 1.057873
16.3982 | 38.0324 | 38.1646 | 37.10594 | -0.1322005 | 1.058662
16.4082 | 38.0258 | 38.15785 | 37.0984 | -0.1320547 | 1.059451
16.4182 | 38.0182 | 38.15109 | 37.09085 | -0.1328925 | 1.060242
16.4282 | 37.9957 | 38.14431 | 37.08328 | -0.148614 | 1.061034
16.4382 | 38.0053 | 38.13752 | 37.07569 | -0.1322192 | 1.061827
16.4482 | 37.9938 | 38.13071 | 37.06809 | -0.1369078 | 1.062621
16.4582 | 37.9536 | 38.12388 | 37.06046 | -0.1702799 | 1.063416
16.4682 | 37.9713 | 38.11704 | 37.05282 | -0.1457356 | 1.064212
16.4782 | 37.9736 | 38.11017 | 37.04517 | -0.1365747 | 1.065008
16.4882 | 37.947 | 38.1033 | 37.03749 | -0.1562971 | 1.065806
16.4982 | 37.9483 | 38.0964 | 37.0298 | -0.1481031 | 1.066605
16.5082 | 37.9489 | 38.08949 | 37.02209 | -0.1405923 | 1.067405
16.5182 | 37.9353 | 38.08256 | 37.01436 | -0.147265 | 1.068206
16.5282 | 37.9205 | 38.07562 | 37.00661 | -0.1551209 | 1.069007
16.5382 | 37.9148 | 38.06866 | 36.99885 | -0.15386 | 1.06981
16.5482 | 37.8971 | 38.06168 | 36.99107 | -0.1645825 | 1.070614
16.5582 | 37.8724 | 38.05469 | 36.98327 | -0.182288 | 1.071419
16.5682 | 37.8578 | 38.04768 | 36.97545 | -0.1898768 | 1.072225
16.5782 | 37.8643 | 38.04065 | 36.96762 | -0.1763486 | 1.073032
16.5882 | 37.8536 | 38.0336 | 36.95976 | -0.1800036 | 1.07384
16.5982 | 37.8173 | 38.02654 | 36.95189 | -0.2092416 | 1.074649
16.6082 | 37.8192 | 38.01946 | 36.944 | -0.2002628 | 1.075459
16.6182 | 37.7942 | 38.01237 | 36.9361 | -0.2181669 | 1.07627
16.6282 | 37.8152 | 38.00525 | 36.92817 | -0.190054 | 1.077082
16.6382 | 37.7934 | 37.99812 | 36.92023 | -0.204724 | 1.077895
16.6482 | 37.79 | 37.99098 | 36.91227 | -0.200977 | 1.078709
16.6582 | 37.7711 | 37.98381 | 36.90429 | -0.2127129 | 1.079524
16.6682 | 37.7511 | 37.97663 | 36.89629 | -0.2255316 | 1.080341
16.6782 | 37.766 | 37.96943 | 36.88828 | -0.2034333 | 1.081158
16.6882 | 37.7446 | 37.96222 | 36.88024 | -0.2176177 | 1.081976
16.6982 | 37.7562 | 37.95498 | 36.87219 | -0.1987849 | 1.082796
16.7081 | 37.7274 | 37.94781 | 36.8642 | -0.2204074 | 1.083608
16.7181 | 37.7429 | 37.94054 | 36.85611 | -0.1976403 | 1.084429
16.7281 | 37.7309 | 37.93326 | 36.848 | -0.2023558 | 1.085252
16.7381 | 37.7148 | 37.92595 | 36.83988 | -0.2111541 | 1.086075
16.7481 | 37.7289 | 37.91863 | 36.83174 | -0.189735 | 1.0869
16.7581 | 37.7187 | 37.9113 | 36.82357 | -0.1925986 | 1.087725
16.7681 | 37.6843 | 37.90394 | 36.81539 | -0.2196446 | 1.088552
16.7781 | 37.704 | 37.89657 | 36.80719 | -0.1925734 | 1.08938
16.7881 | 37.718 | 37.88918 | 36.79898 | -0.1711845 | 1.090208
16.7981 | 37.7135 | 37.88178 | 36.79074 | -0.1682783 | 1.091038
16.8081 | 37.6962 | 37.87435 | 36.78249 | -0.1781545 | 1.091869
16.8181 | 37.7033 | 37.86691 | 36.77421 | -0.1636133 | 1.092701
16.8281 | 37.7151 | 37.85945 | 36.76592 | -0.1443544 | 1.093534
16.8381 | 37.6817 | 37.85198 | 36.75761 | -0.1702781 | 1.094368
16.8481 | 37.6743 | 37.84448 | 36.74928 | -0.1701841 | 1.095203
16.8581 | 37.6972 | 37.83697 | 36.74093 | -0.1397725 | 1.09604
16.8681 | 37.6649 | 37.82944 | 36.73257 | -0.1645431 | 1.096877
16.8781 | 37.6615 | 37.8219 | 36.72418 | -0.1603962 | 1.097715
16.8881 | 37.6723 | 37.81433 | 36.71578 | -0.1420316 | 1.098555
16.8981 | 37.677 | 37.80675 | 36.70735 | -0.1297493 | 1.099395
16.9081 | 37.6775 | 37.79915 | 36.69891 | -0.1216492 | 1.100237
16.9181 | 37.6638 | 37.79153 | 36.69045 | -0.1277314 | 1.10108
16.9281 | 37.6746 | 37.7839 | 36.68197 | -0.1092958 | 1.101924
16.9381 | 37.6656 | 37.77624 | 36.67347 | -0.1106424 | 1.102769
16.9481 | 37.6464 | 37.76857 | 36.66496 | -0.1221712 | 1.103615
16.9581 | 37.6485 | 37.76088 | 36.65642 | -0.1123819 | 1.104462
16.9681 | 37.6414 | 37.75318 | 36.64787 | -0.111775 | 1.10531
16.9781 | 37.617 | 37.74545 | 36.63929 | -0.1284503 | 1.106159
16.9881 | 37.611 | 37.73771 | 36.6307 | -0.1267075 | 1.107009
16.9981 | 37.6308 | 37.72995 | 36.62209 | -0.09914681 | 1.107861
17.0081 | 37.611 | 37.72217 | 36.61345 | -0.1111683 | 1.108714
17.0181 | 37.6028 | 37.71437 | 36.6048 | -0.1115716 | 1.109567
17.0281 | 37.5824 | 37.70656 | 36.59614 | -0.1241571 | 1.110422
17.0381 | 37.6063 | 37.69872 | 36.58745 | -0.09242435 | 1.111278
17.0481 | 37.5802 | 37.69087 | 36.57874 | -0.1106738 | 1.112135
17.0581 | 37.5961 | 37.68301 | 36.57001 | -0.08690515 | 1.112993
17.0681 | 37.5733 | 37.67512 | 36.56127 | -0.1018185 | 1.113852
17.0781 | 37.5723 | 37.66721 | 36.5525 | -0.09491369 | 1.114713
17.0881 | 37.5701 | 37.65929 | 36.54372 | -0.08919083 | 1.115574
17.0981 | 37.5587 | 37.65135 | 36.53491 | -0.09264986 | 1.116437
17.1081 | 37.5692 | 37.64339 | 36.52609 | -0.07419068 | 1.1173
17.1181 | 37.5579 | 37.63541 | 36.51725 | -0.07751329 | 1.118165
17.1281 | 37.5505 | 37.62742 | 36.50839 | -0.07691787 | 1.119031
17.1381 | 37.5617 | 37.6194 | 36.49951 | -0.05770427 | 1.119898
17.1481 | 37.5478 | 37.61137 | 36.49061 | -0.0635724 | 1.120767
17.1581 | 37.5382 | 37.60332 | 36.48169 | -0.06512237 | 1.121636
17.1681 | 37.5521 | 37.59525 | 36.47275 | -0.04315409 | 1.122506
17.1781 | 37.535 | 37.58717 | 36.46379 | -0.05216759 | 1.123378
17.1881 | 37.5341 | 37.57906 | 36.45481 | -0.04496269 | 1.124251
17.1981 | 37.5399 | 37.57094 | 36.44581 | -0.03103971 | 1.125125
17.2081 | 37.546 | 37.5628 | 36.4368 | -0.01679816 | 1.126
17.2181 | 37.5374 | 37.55464 | 36.42776 | -0.01723849 | 1.126876
17.2281 | 37.5364 | 37.54646 | 36.41871 | -0.01006055 | 1.127753
17.2381 | 37.5275 | 37.53826 | 36.40963 | -0.01076411 | 1.128632
17.2481 | 37.5461 | 37.53005 | 36.40054 | 0.01605061 | 1.129511
17.2581 | 37.5162 | 37.52182 | 36.39142 | -0.005616348 | 1.130392
17.2681 | 37.5331 | 37.51356 | 36.38229 | 0.01953515 | 1.131274
17.2781 | 37.5082 | 37.5053 | 36.37314 | 0.002904908 | 1.132158
17.2881 | 37.5188 | 37.49701 | 36.36397 | 0.02179337 | 1.133042
17.298 | 37.5004 | 37.48878 | 36.35486 | 0.01161684 | 1.133918
17.308 | 37.51 | 37.48046 | 36.34565 | 0.02954176 | 1.134805
17.318 | 37.5017 | 37.47211 | 36.33642 | 0.02958523 | 1.135693
17.328 | 37.5279 | 37.46375 | 36.32717 | 0.06414699 | 1.136582
17.338 | 37.5102 | 37.45537 | 36.3179 | 0.05482745 | 1.137472
17.348 | 37.5196 | 37.44697 | 36.30861 | 0.07262624 | 1.138363
17.358 | 37.5041 | 37.43856 | 36.2993 | 0.06554352 | 1.139255
17.368 | 37.4847 | 37.43012 | 36.28997 | 0.05457936 | 1.140149
17.378 | 37.4759 | 37.42167 | 36.28062 | 0.05423369 | 1.141044
17.388 | 37.502 | 37.41319 | 36.27125 | 0.08880654 | 1.14194
17.398 | 37.4874 | 37.4047 | 36.26186 | 0.08269799 | 1.142837
17.408 | 37.4923 | 37.39619 | 36.25246 | 0.09610794 | 1.143736
17.418 | 37.469 | 37.38766 | 36.24303 | 0.08133663 | 1.144635
17.428 | 37.4821 | 37.37912 | 36.23358 | 0.1029837 | 1.145536
17.438 | 37.4595 | 37.37055 | 36.22411 | 0.08894935 | 1.146438
17.448 | 37.4493 | 37.36197 | 36.21463 | 0.08733366 | 1.147341
17.458 | 37.463 | 37.35336 | 36.20512 | 0.1096365 | 1.148245
17.468 | 37.4172 | 37.34474 | 36.19559 | 0.07245809 | 1.149151
17.478 | 37.429 | 37.3361 | 36.18604 | 0.09289819 | 1.150058
17.488 | 37.4494 | 37.32744 | 36.17648 | 0.121957 | 1.150966
17.498 | 37.4213 | 37.31877 | 36.16689 | 0.1025343 | 1.151875
17.508 | 37.4184 | 37.31007 | 36.15728 | 0.1083305 | 1.152785
17.518 | 37.4202 | 37.30135 | 36.14766 | 0.1188453 | 1.153697
17.528 | 37.4152 | 37.29262 | 36.13801 | 0.1225786 | 1.154609
17.538 | 37.3777 | 37.28387 | 36.12835 | 0.09383058 | 1.155524
17.548 | 37.3819 | 37.2751 | 36.11866 | 0.1068014 | 1.156439
17.558 | 37.3809 | 37.26631 | 36.10895 | 0.1145907 | 1.157355
17.568 | 37.3311 | 37.2575 | 36.09923 | 0.07359885 | 1.158273
17.578 | 37.3583 | 37.24867 | 36.08948 | 0.1096257 | 1.159192
17.588 | 37.3486 | 37.23983 | 36.07972 | 0.1087713 | 1.160112
17.598 | 37.3328 | 37.23096 | 36.06993 | 0.1018355 | 1.161033
17.608 | 37.3377 | 37.22208 | 36.06013 | 0.1156185 | 1.161956
17.618 | 37.3425 | 37.21318 | 36.0503 | 0.1293202 | 1.16288
17.628 | 37.3341 | 37.20426 | 36.04045 | 0.1298407 | 1.163805
17.638 | 37.3161 | 37.19532 | 36.03059 | 0.1207798 | 1.164731
17.648 | 37.3057 | 37.18636 | 36.0207 | 0.1193377 | 1.165659
17.658 | 37.3092 | 37.17739 | 36.0108 | 0.1318144 | 1.166587
17.668 | 37.2768 | 37.16839 | 36.00087 | 0.10841 | 1.167517
17.678 | 37.2681 | 37.15938 | 35.99093 | 0.1087242 | 1.168449
17.688 | 37.2825 | 37.15034 | 35.98096 | 0.1321571 | 1.169381
17.698 | 37.2829 | 37.14129 | 35.97098 | 0.1416088 | 1.170315
17.708 | 37.2567 | 37.13222 | 35.96097 | 0.1244794 | 1.17125
17.718 | 37.262 | 37.12313 | 35.95094 | 0.1388687 | 1.172186
17.728 | 37.2487 | 37.11402 | 35.9409 | 0.1346768 | 1.173124
17.738 | 37.237 | 37.1049 | 35.93083 | 0.1321037 | 1.174063
17.748 | 37.2358 | 37.09575 | 35.92075 | 0.1400493 | 1.175003
17.758 | 37.2298 | 37.08659 | 35.91064 | 0.143214 | 1.175944
17.768 | 37.2296 | 37.0774 | 35.90052 | 0.1521972 | 1.176887
17.778 | 37.1842 | 37.0682 | 35.89037 | 0.1159993 | 1.177831
17.788 | 37.2279 | 37.05898 | 35.8802 | 0.1689202 | 1.178776
17.798 | 37.204 | 37.04974 | 35.87002 | 0.1542598 | 1.179723
17.808 | 37.1949 | 37.04048 | 35.85981 | 0.1544184 | 1.18067
17.818 | 37.1751 | 37.0312 | 35.84958 | 0.1438957 | 1.181619
17.828 | 37.1795 | 37.02191 | 35.83934 | 0.1575917 | 1.18257
17.838 | 37.1607 | 37.01259 | 35.82907 | 0.1481069 | 1.183521
17.848 | 37.1555 | 37.00326 | 35.81879 | 0.1522407 | 1.184474
17.858 | 37.1596 | 36.99391 | 35.80848 | 0.1656931 | 1.185428
17.868 | 37.1389 | 36.98454 | 35.79815 | 0.1543646 | 1.186384
17.878 | 37.0806 | 36.97515 | 35.7878 | 0.1054548 | 1.187341
17.8879 | 37.123 | 36.96583 | 35.77754 | 0.1571699 | 1.188289
17.8979 | 37.1078 | 36.9564 | 35.76715 | 0.1513975 | 1.189248
17.9079 | 37.1073 | 36.94696 | 35.75675 | 0.160344 | 1.190209
17.9179 | 37.0872 | 36.93749 | 35.74632 | 0.1497094 | 1.191171
17.9279 | 37.0939 | 36.92801 | 35.73587 | 0.1658935 | 1.192134
17.9379 | 37.0542 | 36.9185 | 35.7254 | 0.1356965 | 1.193099
17.9479 | 37.0727 | 36.90898 | 35.71492 | 0.1637184 | 1.194065
17.9579 | 37.0652 | 36.89944 | 35.70441 | 0.1657591 | 1.195032
17.9679 | 37.0566 | 36.88988 | 35.69388 | 0.1667187 | 1.196001
17.9779 | 36.9948 | 36.8803 | 35.68333 | 0.114497 | 1.196971
17.9879 | 37.0176 | 36.87071 | 35.67276 | 0.1468941 | 1.197942
17.9979 | 37.0151 | 36.86109 | 35.66218 | 0.15401 | 1.198914
18.0079 | 36.9778 | 36.85146 | 35.65157 | 0.1263447 | 1.199888
18.0179 | 37.004 | 36.8418 | 35.64094 | 0.1621984 | 1.200863
18.0279 | 36.9801 | 36.83213 | 35.63029 | 0.1479708 | 1.20184
18.0379 | 36.9712 | 36.82244 | 35.61962 | 0.148762 | 1.202818
18.0479 | 36.9719 | 36.81273 | 35.60893 | 0.1591723 | 1.203797
18.0579 | 36.9643 | 36.803 | 35.59822 | 0.1613011 | 1.204778
18.0679 | 36.9807 | 36.79325 | 35.58749 | 0.1874487 | 1.20576
18.0779 | 36.8905 | 36.78348 | 35.57674 | 0.1070153 | 1.206743
18.0879 | 36.9286 | 36.7737 | 35.56597 | 0.1549005 | 1.207727
18.0979 | 36.9329 | 36.7639 | 35.55518 | 0.1690046 | 1.208713
18.1079 | 36.917 | 36.75407 | 35.54437 | 0.1629275 | 1.209701
18.1179 | 36.8916 | 36.74423 | 35.53354 | 0.1473692 | 1.210689
18.1279 | 36.9003 | 36.73437 | 35.52269 | 0.1659296 | 1.211679
18.1379 | 36.8927 | 36.72449 | 35.51182 | 0.1682091 | 1.212671
18.1479 | 36.8745 | 36.71459 | 35.50093 | 0.1599069 | 1.213664
18.1579 | 36.868 | 36.70468 | 35.49002 | 0.1633238 | 1.214658
18.1679 | 36.8949 | 36.69474 | 35.47909 | 0.2001594 | 1.215653
18.1779 | 36.7938 | 36.68479 | 35.46814 | 0.1090137 | 1.21665
18.1879 | 36.8405 | 36.67481 | 35.45716 | 0.1656869 | 1.217648
18.1979 | 36.8602 | 36.66482 | 35.44617 | 0.1953789 | 1.218648
18.2079 | 36.8384 | 36.65481 | 35.43516 | 0.1835895 | 1.219649
18.2179 | 36.8409 | 36.64478 | 35.42413 | 0.196119 | 1.220651
18.2279 | 36.8163 | 36.63473 | 35.41308 | 0.1815672 | 1.221655
18.2379 | 36.8277 | 36.62467 | 35.40201 | 0.2030341 | 1.22266
18.2479 | 36.7862 | 36.61458 | 35.39091 | 0.1716197 | 1.223667
18.2579 | 36.8075 | 36.60448 | 35.3798 | 0.203024 | 1.224675
18.2679 | 36.7861 | 36.59435 | 35.36867 | 0.1917471 | 1.225684
18.2779 | 36.7221 | 36.58421 | 35.35752 | 0.1378889 | 1.226695
18.2879 | 36.7184 | 36.57405 | 35.34634 | 0.1443494 | 1.227707
18.2979 | 36.7659 | 36.56387 | 35.33515 | 0.2020289 | 1.228721
18.3079 | 36.7175 | 36.55367 | 35.32394 | 0.1638267 | 1.229736
18.3179 | 36.7163 | 36.54346 | 35.3127 | 0.1728433 | 1.230752
18.3279 | 36.703 | 36.53322 | 35.30145 | 0.1697786 | 1.23177
18.3379 | 36.7112 | 36.52297 | 35.29018 | 0.1882326 | 1.232789
18.3479 | 36.722 | 36.51269 | 35.27888 | 0.2093052 | 1.23381
18.3579 | 36.6885 | 36.5024 | 35.26757 | 0.1860964 | 1.234832
18.3679 | 36.6954 | 36.49209 | 35.25624 | 0.2033065 | 1.235856
18.3779 | 36.615 | 36.48176 | 35.24488 | 0.1332351 | 1.236881
18.3879 | 36.6366 | 36.47142 | 35.23351 | 0.1651825 | 1.237907
18.3979 | 36.6548 | 36.46105 | 35.22212 | 0.1937483 | 1.238935
18.4079 | 36.6292 | 36.45067 | 35.2107 | 0.1785327 | 1.239964
18.4179 | 36.6101 | 36.44026 | 35.19927 | 0.1698359 | 1.240995
18.4279 | 36.6026 | 36.42984 | 35.18782 | 0.1727576 | 1.242027
18.4379 | 36.5991 | 36.4194 | 35.17634 | 0.1796979 | 1.243061
18.4479 | 36.5699 | 36.40894 | 35.16485 | 0.1609568 | 1.244096
18.4579 | 36.5948 | 36.39847 | 35.15333 | 0.1963344 | 1.245132
18.4678 | 36.5464 | 36.38807 | 35.14191 | 0.1583254 | 1.24616
18.4778 | 36.5041 | 36.37756 | 35.13036 | 0.1265398 | 1.247199
18.4878 | 36.5043 | 36.36703 | 35.11879 | 0.1372728 | 1.24824
18.4978 | 36.566 | 36.35648 | 35.10719 | 0.2095243 | 1.249282
18.5078 | 36.5296 | 36.34591 | 35.09558 | 0.1836944 | 1.250326
18.5178 | 36.5371 | 36.33532 | 35.08395 | 0.2017831 | 1.251371
18.5278 | 36.5259 | 36.32471 | 35.07229 | 0.2011901 | 1.252418
18.5378 | 36.5076 | 36.31408 | 35.06062 | 0.1935157 | 1.253466
18.5478 | 36.5259 | 36.30344 | 35.04892 | 0.2224598 | 1.254516
18.5578 | 36.4919 | 36.29278 | 35.03721 | 0.1991223 | 1.255567
18.5678 | 36.4733 | 36.2821 | 35.02548 | 0.1912033 | 1.25662
18.5778 | 36.4213 | 36.2714 | 35.01372 | 0.1499027 | 1.257674
18.5878 | 36.4487 | 36.26068 | 35.00195 | 0.1880207 | 1.25873
18.5978 | 36.4599 | 36.24994 | 34.99016 | 0.2099572 | 1.259787
18.6078 | 36.4456 | 36.23919 | 34.97834 | 0.2064119 | 1.260846
18.6178 | 36.4291 | 36.22841 | 34.96651 | 0.2006851 | 1.261906
18.6278 | 36.4219 | 36.21762 | 34.95466 | 0.2042767 | 1.262967
18.6378 | 36.4253 | 36.20681 | 34.94278 | 0.2184866 | 1.264031
18.6478 | 36.4345 | 36.19599 | 34.93089 | 0.238515 | 1.265095
18.6578 | 36.4111 | 36.18514 | 34.91898 | 0.2259616 | 1.266161
18.6678 | 36.3597 | 36.17427 | 34.90704 | 0.1854268 | 1.267229
18.6778 | 36.3431 | 36.16339 | 34.89509 | 0.1797103 | 1.268298
18.6878 | 36.3465 | 36.15249 | 34.88312 | 0.1940121 | 1.269369
18.6978 | 36.3653 | 36.14157 | 34.87113 | 0.223732 | 1.270441
18.7078 | 36.3472 | 36.13063 | 34.85911 | 0.2165704 | 1.271515
18.7178 | 36.3469 | 36.11967 | 34.84708 | 0.227227 | 1.27259
18.7278 | 36.3228 | 36.1087 | 34.83503 | 0.2141018 | 1.273667
18.7378 | 36.2958 | 36.09771 | 34.82296 | 0.1980949 | 1.274745
18.7478 | 36.3195 | 36.08669 | 34.81087 | 0.2328063 | 1.275825
18.7578 | 36.2762 | 36.07566 | 34.79876 | 0.200536 | 1.276907
18.7678 | 36.2283 | 36.06462 | 34.78663 | 0.1636839 | 1.27799
18.7778 | 36.2041 | 36.05355 | 34.77448 | 0.15055 | 1.279074
18.7878 | 36.2111 | 36.04247 | 34.76231 | 0.1686342 | 1.28016
18.7978 | 36.2353 | 36.03136 | 34.75012 | 0.2039366 | 1.281248
18.8078 | 36.2059 | 36.02024 | 34.73791 | 0.1856571 | 1.282337
18.8178 | 36.2223 | 36.0091 | 34.72568 | 0.2131959 | 1.283428
18.8278 | 36.1894 | 35.99795 | 34.71343 | 0.1914527 | 1.28452
18.8378 | 36.1743 | 35.98677 | 34.70116 | 0.1875276 | 1.285614
18.8478 | 36.1712 | 35.97558 | 34.68887 | 0.1956209 | 1.28671
18.8578 | 36.1072 | 35.96437 | 34.67656 | 0.1428319 | 1.287807
18.8678 | 36.114 | 35.95314 | 34.66423 | 0.1608611 | 1.288905
18.8778 | 36.0549 | 35.94189 | 34.65189 | 0.1130085 | 1.290006
18.8878 | 36.0787 | 35.93063 | 34.63952 | 0.1480737 | 1.291107
18.8978 | 36.0823 | 35.91934 | 34.62713 | 0.162957 | 1.292211
18.9078 | 36.0712 | 35.90804 | 34.61473 | 0.1631582 | 1.293316
18.9178 | 36.0471 | 35.89672 | 34.6023 | 0.1503777 | 1.294422
18.9278 | 36.0295 | 35.88538 | 34.58985 | 0.1441151 | 1.29553
18.9378 | 36.0327 | 35.87403 | 34.57739 | 0.1586703 | 1.29664
18.9478 | 35.9916 | 35.86266 | 34.5649 | 0.1289434 | 1.297752
18.9578 | 35.9826 | 35.85127 | 34.5524 | 0.1313345 | 1.298865
18.9678 | 35.9461 | 35.83986 | 34.53988 | 0.1062435 | 1.299979
18.9778 | 35.9531 | 35.82843 | 34.52733 | 0.1246705 | 1.301095
18.9878 | 35.9323 | 35.81698 | 34.51477 | 0.1153151 | 1.302213
18.9978 | 35.9664 | 35.80552 | 34.50219 | 0.1608779 | 1.303333
19.0078 | 35.9511 | 35.79404 | 34.48959 | 0.1570583 | 1.304454
19.0178 | 35.9088 | 35.78254 | 34.47697 | 0.1262568 | 1.305576
19.0278 | 35.9237 | 35.77103 | 34.46433 | 0.1526728 | 1.306701
19.0378 | 35.9079 | 35.75949 | 34.45167 | 0.1484067 | 1.307827
19.0478 | 35.8746 | 35.74794 | 34.43899 | 0.1266583 | 1.308954
19.0577 | 35.8133 | 35.73649 | 34.42642 | 0.07681187 | 1.310072
19.0677 | 35.8338 | 35.7249 | 34.4137 | 0.1088988 | 1.311203
19.0777 | 35.8167 | 35.7133 | 34.40096 | 0.1034035 | 1.312335
19.0877 | 35.7978 | 35.70167 | 34.3882 | 0.09612592 | 1.313469
19.0977 | 35.8339 | 35.69003 | 34.37543 | 0.1438659 | 1.314605
19.1077 | 35.8233 | 35.67838 | 34.36263 | 0.1449236 | 1.315743
19.1177 | 35.7803 | 35.6667 | 34.34982 | 0.1135988 | 1.316882
19.1277 | 35.783 | 35.65501 | 34.33699 | 0.1279919 | 1.318023
19.1377 | 35.7475 | 35.6433 | 34.32413 | 0.1042023 | 1.319165
19.1477 | 35.7202 | 35.63157 | 34.31126 | 0.08863063 | 1.320309
19.1577 | 35.6778 | 35.61982 | 34.29837 | 0.05797625 | 1.321455
19.1677 | 35.6735 | 35.60806 | 34.28546 | 0.06543945 | 1.322602
19.1777 | 35.6785 | 35.59628 | 34.27253 | 0.08222015 | 1.323752
19.1877 | 35.6496 | 35.58448 | 34.25958 | 0.06511841 | 1.324902
19.1977 | 35.6786 | 35.57267 | 34.24661 | 0.105934 | 1.326055
19.2077 | 35.6399 | 35.56083 | 34.23362 | 0.07906725 | 1.327209
19.2177 | 35.6551 | 35.54898 | 34.22062 | 0.1061179 | 1.328365
19.2277 | 35.6149 | 35.53711 | 34.20759 | 0.07778606 | 1.329522
19.2377 | 35.6055 | 35.52523 | 34.19455 | 0.08027148 | 1.330682
19.2477 | 35.5327 | 35.51333 | 34.18148 | 0.01937432 | 1.331843
19.2577 | 35.5393 | 35.50141 | 34.1684 | 0.03789448 | 1.333005
19.2677 | 35.5225 | 35.48947 | 34.1553 | 0.03303187 | 1.33417
19.2777 | 35.5137 | 35.47751 | 34.14218 | 0.03618671 | 1.335336
19.2877 | 35.5229 | 35.46554 | 34.12904 | 0.05735876 | 1.336504
19.2977 | 35.5199 | 35.45355 | 34.11588 | 0.06634825 | 1.337674
19.3077 | 35.5388 | 35.44155 | 34.1027 | 0.09725483 | 1.338845
19.3177 | 35.4992 | 35.42952 | 34.0895 | 0.0696788 | 1.340018
19.3277 | 35.4771 | 35.41748 | 34.07629 | 0.05961995 | 1.341193
19.3377 | 35.4468 | 35.40542 | 34.06305 | 0.04137822 | 1.342369
19.3477 | 35.4063 | 35.39335 | 34.0498 | 0.01295356 | 1.343547
19.3577 | 35.414 | 35.38125 | 34.03653 | 0.0327462 | 1.344727
19.3677 | 35.3825 | 35.36914 | 34.02323 | 0.01335578 | 1.345909
19.3777 | 35.3819 | 35.35702 | 34.00992 | 0.02488271 | 1.347093
19.3877 | 35.4032 | 35.34487 | 33.9966 | 0.0583266 | 1.348278
19.3977 | 35.3821 | 35.33271 | 33.98325 | 0.04938767 | 1.349465
19.4077 | 35.3849 | 35.32053 | 33.96988 | 0.06436551 | 1.350654
19.4177 | 35.3738 | 35.30834 | 33.9565 | 0.06546053 | 1.351844
19.4277 | 35.355 | 35.29613 | 33.94309 | 0.05887244 | 1.353036
19.4377 | 35.2809 | 35.2839 | 33.92967 | -0.0029986 | 1.354231
19.4477 | 35.3072 | 35.27165 | 33.91623 | 0.03554719 | 1.355426
19.4577 | 35.2922 | 35.25939 | 33.90277 | 0.03280993 | 1.356624
19.4677 | 35.2629 | 35.24711 | 33.88929 | 0.01578963 | 1.357823
19.4777 | 35.242 | 35.23481 | 33.87579 | 0.007186303 | 1.359025
19.4877 | 35.2653 | 35.2225 | 33.86227 | 0.04279972 | 1.360228
19.4977 | 35.2699 | 35.21017 | 33.84874 | 0.05972977 | 1.361433
19.5077 | 35.234 | 35.19782 | 33.83518 | 0.03617681 | 1.362639
19.5177 | 35.2246 | 35.18546 | 33.82161 | 0.03914059 | 1.363847
19.5277 | 35.1761 | 35.17308 | 33.80802 | 0.003021147 | 1.365058
19.5377 | 35.1489 | 35.16068 | 33.79441 | -0.01178174 | 1.36627
19.5477 | 35.1372 | 35.14827 | 33.78078 | -0.01106766 | 1.367484
19.5577 | 35.1315 | 35.13584 | 33.76714 | -0.004337011 | 1.368699
19.5677 | 35.1172 | 35.12339 | 33.75347 | -0.006189662 | 1.369917
19.5777 | 35.0827 | 35.11093 | 33.73979 | -0.02822573 | 1.371136
19.5877 | 35.1052 | 35.09845 | 33.72609 | 0.006754701 | 1.372357
19.5977 | 35.0737 | 35.08595 | 33.71237 | -0.01224815 | 1.37358
19.6077 | 35.0554 | 35.07343 | 33.69863 | -0.01803454 | 1.374805
19.6177 | 35.0063 | 35.0609 | 33.68487 | -0.05460446 | 1.376032
19.6277 | 34.9617 | 35.04836 | 33.6711 | -0.08665768 | 1.37726
19.6376 | 34.985 | 35.03592 | 33.65744 | -0.05092012 | 1.378478
19.6476 | 34.9331 | 35.02334 | 33.64363 | -0.09024079 | 1.37971
19.6576 | 34.8994 | 35.01074 | 33.6298 | -0.1113449 | 1.380944
19.6676 | 34.9136 | 34.99813 | 33.61595 | -0.08453283 | 1.38218
19.6776 | 34.8649 | 34.9855 | 33.60209 | -0.120604 | 1.383418
19.6876 | 34.9111 | 34.97286 | 33.5882 | -0.06175914 | 1.384658
19.6976 | 34.8705 | 34.9602 | 33.5743 | -0.08969762 | 1.385899
19.7076 | 34.8362 | 34.94752 | 33.56038 | -0.11132 | 1.387142
19.7176 | 34.7782 | 34.93483 | 33.54644 | -0.1566262 | 1.388388
19.7276 | 34.7831 | 34.92212 | 33.53248 | -0.139016 | 1.389635
19.7376 | 34.7588 | 34.90939 | 33.51851 | -0.1505897 | 1.390884
19.7476 | 34.7274 | 34.89665 | 33.50451 | -0.1692473 | 1.392135
19.7576 | 34.6962 | 34.88389 | 33.4905 | -0.1876885 | 1.393388
19.7676 | 34.686 | 34.87111 | 33.47647 | -0.1851137 | 1.394642
19.7776 | 34.698 | 34.85832 | 33.46242 | -0.1603227 | 1.395899
19.7876 | 34.668 | 34.84552 | 33.44836 | -0.1775157 | 1.397158
19.7976 | 34.6578 | 34.83269 | 33.43427 | -0.1748926 | 1.398418
19.8076 | 34.6176 | 34.81985 | 33.42017 | -0.2022535 | 1.399681
19.8176 | 34.5562 | 34.807 | 33.40605 | -0.2507984 | 1.400945
19.8276 | 34.5718 | 34.79413 | 33.39192 | -0.2223273 | 1.402211
19.8376 | 34.5623 | 34.78124 | 33.37776 | -0.2189404 | 1.403479
19.8476 | 34.5344 | 34.76834 | 33.36359 | -0.2339374 | 1.404749
19.8576 | 34.5489 | 34.75542 | 33.3494 | -0.2065183 | 1.406021
19.8676 | 34.5378 | 34.74248 | 33.33519 | -0.2046838 | 1.407295
19.8776 | 34.5416 | 34.72953 | 33.32096 | -0.1879332 | 1.408571
19.8876 | 34.5213 | 34.71657 | 33.30672 | -0.1952667 | 1.409849
19.8976 | 34.5055 | 34.70358 | 33.29246 | -0.1980848 | 1.411129
19.9076 | 34.4472 | 34.69059 | 33.27818 | -0.2433869 | 1.412411
19.9176 | 34.4485 | 34.67757 | 33.26388 | -0.2290734 | 1.413695
19.9276 | 34.4449 | 34.66454 | 33.24956 | -0.219644 | 1.41498
19.9376 | 34.446 | 34.6515 | 33.23523 | -0.2054991 | 1.416268
19.9476 | 34.3883 | 34.63844 | 33.22088 | -0.2501384 | 1.417558
19.9576 | 34.4024 | 34.62536 | 33.20651 | -0.2229622 | 1.418849
19.9676 | 34.4075 | 34.61227 | 33.19213 | -0.2047703 | 1.420143
19.9776 | 34.4128 | 34.59916 | 33.17772 | -0.1863631 | 1.421439
19.9876 | 34.3824 | 34.58604 | 33.1633 | -0.2036403 | 1.422736
19.9976 | 34.3744 | 34.5729 | 33.14887 | -0.198502 | 1.424036
20.0076 | 34.3422 | 34.55975 | 33.13441 | -0.2175481 | 1.425338
20.0176 | 34.3344 | 34.54658 | 33.11994 | -0.2121788 | 1.426641
20.0276 | 34.3439 | 34.53339 | 33.10545 | -0.1894942 | 1.427947
20.0376 | 34.3203 | 34.52019 | 33.09094 | -0.1998941 | 1.429254
20.0476 | 34.2779 | 34.50698 | 33.07641 | -0.2290788 | 1.430564
20.0576 | 34.2737 | 34.49375 | 33.06187 | -0.2200481 | 1.431876
20.0676 | 34.2791 | 34.4805 | 33.04731 | -0.2014022 | 1.43319
20.0776 | 34.271 | 34.46724 | 33.03274 | -0.1962411 | 1.434505
20.0876 | 34.2506 | 34.45396 | 33.01814 | -0.2033647 | 1.435823
20.0976 | 34.175 | 34.44067 | 33.00353 | -0.2656731 | 1.437143
20.1076 | 34.2115 | 34.42737 | 32.9889 | -0.2158661 | 1.438465
20.1176 | 34.1741 | 34.41404 | 32.97426 | -0.2399442 | 1.439789
20.1276 | 34.1677 | 34.40071 | 32.95959 | -0.2330072 | 1.441115
20.1376 | 34.1478 | 34.38736 | 32.94491 | -0.2395551 | 1.442443
20.1476 | 34.157 | 34.37399 | 32.93021 | -0.216988 | 1.443773
20.1576 | 34.1293 | 34.36061 | 32.9155 | -0.2313059 | 1.445105
20.1676 | 34.1296 | 34.34721 | 32.90077 | -0.217609 | 1.44644
20.1776 | 34.1139 | 34.3338 | 32.88602 | -0.2198969 | 1.447776
20.1876 | 34.0525 | 34.32037 | 32.87126 | -0.26787 | 1.449115
20.1976 | 34.0415 | 34.30693 | 32.85647 | -0.2654277 | 1.450455
20.2076 | 34.0338 | 34.29347 | 32.84167 | -0.2596711 | 1.451797
20.2176 | 34.0156 | 34.28 | 32.82686 | -0.2643996 | 1.453142
20.2275 | 33.9605 | 34.26665 | 32.81217 | -0.3061483 | 1.454476
20.2375 | 33.9768 | 34.25315 | 32.79732 | -0.2763473 | 1.455825
20.2475 | 33.9439 | 34.23963 | 32.78246 | -0.2957316 | 1.457176
20.2575 | 33.9307 | 34.2261 | 32.76757 | -0.2954012 | 1.458529
20.2675 | 33.9295 | 34.21256 | 32.75267 | -0.2830562 | 1.459884
20.2775 | 33.9063 | 34.199 | 32.73776 | -0.2926966 | 1.461241
20.2875 | 33.8408 | 34.18542 | 32.72282 | -0.3446223 | 1.462601
20.2975 | 33.831 | 34.17183 | 32.70787 | -0.3408335 | 1.463962
20.3075 | 33.8158 | 34.15823 | 32.6929 | -0.3424301 | 1.465326
20.3175 | 33.7883 | 34.14461 | 32.67792 | -0.3563122 | 1.466692
20.3275 | 33.7635 | 34.13098 | 32.66292 | -0.3674798 | 1.46806
20.3375 | 33.7454 | 34.11733 | 32.6479 | -0.371933 | 1.46943
20.3475 | 33.7353 | 34.10367 | 32.63287 | -0.3683718 | 1.470803
20.3575 | 33.7628 | 34.09 | 32.61782 | -0.3271963 | 1.472177
20.3675 | 33.697 | 34.07631 | 32.60275 | -0.3793064 | 1.473554
20.3775 | 33.6594 | 34.0626 | 32.58767 | -0.4032022 | 1.474933
20.3875 | 33.6483 | 34.04888 | 32.57257 | -0.4005836 | 1.476314
20.3975 | 33.6399 | 34.03515 | 32.55745 | -0.3952511 | 1.477697
20.4075 | 33.6279 | 34.0214 | 32.54232 | -0.393504 | 1.479083
20.4175 | 33.5686 | 34.00764 | 32.52717 | -0.4390428 | 1.48047
20.4275 | 33.581 | 33.99387 | 32.51201 | -0.4128675 | 1.48186
20.4375 | 33.5367 | 33.98008 | 32.49683 | -0.4433782 | 1.483252
20.4475 | 33.5316 | 33.96627 | 32.48163 | -0.4346749 | 1.484646
20.4575 | 33.5339 | 33.95246 | 32.46641 | -0.4185574 | 1.486043
20.4675 | 33.4661 | 33.93863 | 32.45118 | -0.4725259 | 1.487441
20.4775 | 33.4789 | 33.92478 | 32.43594 | -0.4458804 | 1.488842
20.4875 | 33.4569 | 33.91092 | 32.42068 | -0.4540209 | 1.490245
20.4975 | 33.4085 | 33.89705 | 32.4054 | -0.4885476 | 1.49165
20.5075 | 33.4178 | 33.88316 | 32.3901 | -0.4653605 | 1.493058
20.5175 | 33.4099 | 33.86926 | 32.37479 | -0.4593594 | 1.494468
20.5275 | 33.3944 | 33.85534 | 32.35946 | -0.4609446 | 1.49588
20.5375 | 33.3572 | 33.84142 | 32.34412 | -0.484216 | 1.497294
20.5475 | 33.3735 | 33.82747 | 32.32876 | -0.4539737 | 1.498711
20.5575 | 33.3108 | 33.81352 | 32.31339 | -0.5027177 | 1.50013
20.5675 | 33.3157 | 33.79955 | 32.298 | -0.4838479 | 1.501551
20.5775 | 33.3058 | 33.78556 | 32.28259 | -0.4797645 | 1.502974
20.5875 | 33.262 | 33.77157 | 32.26717 | -0.5095676 | 1.504399
20.5975 | 33.263 | 33.75756 | 32.25173 | -0.4945572 | 1.505827
20.6075 | 33.2429 | 33.74353 | 32.23628 | -0.500633 | 1.507258
20.6175 | 33.2185 | 33.7295 | 32.22081 | -0.5109956 | 1.50869
20.6275 | 33.2225 | 33.71544 | 32.20532 | -0.4929447 | 1.510125
20.6375 | 33.2083 | 33.70138 | 32.18982 | -0.4930802 | 1.511562
20.6475 | 33.217 | 33.6873 | 32.1743 | -0.4703024 | 1.513001
20.6575 | 33.1532 | 33.67321 | 32.15877 | -0.5200112 | 1.514443
20.6675 | 33.1589 | 33.65911 | 32.14322 | -0.5002067 | 1.515887
20.6775 | 33.1333 | 33.64499 | 32.12766 | -0.511689 | 1.517333
20.6875 | 33.1108 | 33.63086 | 32.11208 | -0.520058 | 1.518782
20.6975 | 33.095 | 33.61671 | 32.09648 | -0.5217139 | 1.520233
20.7075 | 33.0895 | 33.60256 | 32.08087 | -0.5130566 | 1.521686
20.7175 | 33.054 | 33.58839 | 32.06524 | -0.5343859 | 1.523142
20.7275 | 33.0632 | 33.5742 | 32.0496 | -0.5110023 | 1.5246
20.7375 | 33.0603 | 33.56001 | 32.03395 | -0.4997056 | 1.52606
20.7475 | 32.9957 | 33.5458 | 32.01827 | -0.5500959 | 1.527523
20.7575 | 33.0308 | 33.53157 | 32.00258 | -0.5007731 | 1.528988
20.7675 | 33.0131 | 33.51734 | 31.98688 | -0.5042375 | 1.530456
20.7775 | 32.9669 | 33.50309 | 31.97116 | -0.5361889 | 1.531926
20.7875 | 32.9899 | 33.48883 | 31.95543 | -0.4989273 | 1.533398
20.7975 | 32.9445 | 33.47455 | 31.93968 | -0.530053 | 1.534872
20.8074 | 32.9441 | 33.46041 | 31.92407 | -0.5163086 | 1.536334
20.8174 | 32.9163 | 33.44611 | 31.90829 | -0.5298088 | 1.537814
20.8274 | 32.9056 | 33.4318 | 31.8925 | -0.5261964 | 1.539296
20.8374 | 32.8886 | 33.41747 | 31.87669 | -0.5288712 | 1.54078
20.8474 | 32.8739 | 33.40313 | 31.86087 | -0.5292332 | 1.542267
20.8574 | 32.8673 | 33.38878 | 31.84503 | -0.5214826 | 1.543755
20.8674 | 32.8412 | 33.37442 | 31.82917 | -0.5332193 | 1.545247
20.8774 | 32.8254 | 33.36004 | 31.8133 | -0.5346439 | 1.546741
20.8874 | 32.8264 | 33.34566 | 31.79742 | -0.5192556 | 1.548237
20.8974 | 32.7848 | 33.33125 | 31.78152 | -0.5464548 | 1.549736
20.9074 | 32.7702 | 33.31684 | 31.7656 | -0.5466416 | 1.551237
20.9174 | 32.7582 | 33.30242 | 31.74968 | -0.5442162 | 1.552741
20.9274 | 32.7599 | 33.28798 | 31.73373 | -0.5280782 | 1.554247
20.9374 | 32.7281 | 33.27353 | 31.71777 | -0.5454278 | 1.555756
20.9474 | 32.6988 | 33.25907 | 31.7018 | -0.5602652 | 1.557267
20.9574 | 32.688 | 33.24459 | 31.68581 | -0.5565905 | 1.55878
20.9674 | 32.684 | 33.2301 | 31.66981 | -0.5461034 | 1.560296
20.9774 | 32.6495 | 33.2156 | 31.65379 | -0.5661041 | 1.561815
20.9874 | 32.6264 | 33.20109 | 31.63776 | -0.5746926 | 1.563336
20.9974 | 32.6286 | 33.18657 | 31.62171 | -0.5579693 | 1.564859
21.0074 | 32.5824 | 33.17203 | 31.60565 | -0.5896338 | 1.566385
21.0174 | 32.5844 | 33.15749 | 31.58957 | -0.573086 | 1.567914
21.0274 | 32.553 | 33.14293 | 31.57348 | -0.5899264 | 1.569445
21.0374 | 32.5342 | 33.12835 | 31.55738 | -0.5941547 | 1.570978
21.0474 | 32.5218 | 33.11377 | 31.54126 | -0.5919714 | 1.572514
21.0574 | 32.5018 | 33.09918 | 31.52512 | -0.5973759 | 1.574053
21.0674 | 32.4821 | 33.08457 | 31.50897 | -0.6024688 | 1.575594
21.0774 | 32.4487 | 33.06995 | 31.49281 | -0.6212497 | 1.577138
21.0874 | 32.4408 | 33.05532 | 31.47664 | -0.6145191 | 1.578684
21.0974 | 32.437 | 33.04068 | 31.46044 | -0.6036765 | 1.580233
21.1074 | 32.4028 | 33.02602 | 31.44424 | -0.6232223 | 1.581784
21.1174 | 32.3908 | 33.01136 | 31.42802 | -0.6205564 | 1.583338
21.1274 | 32.3779 | 32.99668 | 31.41178 | -0.6187791 | 1.584895
21.1374 | 32.3596 | 32.98199 | 31.39554 | -0.6223901 | 1.586454
21.1474 | 32.3351 | 32.96729 | 31.37927 | -0.6321894 | 1.588015
21.1574 | 32.2973 | 32.95258 | 31.363 | -0.6552773 | 1.589579
21.1674 | 32.2999 | 32.93785 | 31.34671 | -0.637954 | 1.591146
21.1774 | 32.2701 | 32.92312 | 31.3304 | -0.6530191 | 1.592716
21.1874 | 32.2432 | 32.90837 | 31.31408 | -0.6651727 | 1.594288
21.1974 | 32.2315 | 32.89361 | 31.29775 | -0.6621149 | 1.595862
21.2074 | 32.2387 | 32.87885 | 31.28141 | -0.6401462 | 1.59744
21.2174 | 32.2081 | 32.86407 | 31.26505 | -0.6559661 | 1.59902
21.2274 | 32.1833 | 32.84927 | 31.24867 | -0.6659745 | 1.600602
21.2374 | 32.1928 | 32.83447 | 31.23228 | -0.6416719 | 1.602188
21.2474 | 32.1534 | 32.81966 | 31.21588 | -0.6662583 | 1.603776
21.2574 | 32.1394 | 32.80483 | 31.19947 | -0.6654335 | 1.605366
21.2674 | 32.1184 | 32.79 | 31.18304 | -0.6715974 | 1.606959
21.2774 | 32.1121 | 32.77515 | 31.1666 | -0.6630504 | 1.608555
21.2874 | 32.0693 | 32.76029 | 31.15014 | -0.6909925 | 1.610153
21.2974 | 32.0404 | 32.74542 | 31.13367 | -0.7050239 | 1.611755
21.3074 | 32.0665 | 32.73054 | 31.11719 | -0.6640439 | 1.613358
21.3174 | 32.0463 | 32.71565 | 31.10069 | -0.6693533 | 1.614965
21.3274 | 32.0199 | 32.70075 | 31.08418 | -0.6808519 | 1.616574
21.3374 | 32.0143 | 32.68584 | 31.06765 | -0.6715399 | 1.618186
21.3474 | 31.9967 | 32.67092 | 31.05112 | -0.6742167 | 1.619801
21.3574 | 31.9708 | 32.65598 | 31.03456 | -0.6851832 | 1.621418
21.3674 | 31.9504 | 32.64104 | 31.018 | -0.6906387 | 1.623038
21.3774 | 31.9245 | 32.62608 | 31.00142 | -0.701584 | 1.624661
21.3874 | 31.9203 | 32.61112 | 30.98483 | -0.6908185 | 1.626287
21.3973 | 31.9178 | 32.59629 | 30.96839 | -0.6784922 | 1.627899
21.4073 | 31.869 | 32.58131 | 30.95178 | -0.7123058 | 1.62953
21.4173 | 31.876 | 32.56631 | 30.93514 | -0.6903088 | 1.631164
21.4273 | 31.8814 | 32.5513 | 30.9185 | -0.6699015 | 1.632801
21.4373 | 31.8408 | 32.53628 | 30.90184 | -0.6954838 | 1.63444
21.4473 | 31.8283 | 32.52126 | 30.88517 | -0.6929557 | 1.636082
21.4573 | 31.8145 | 32.50622 | 30.86849 | -0.6917175 | 1.637727
21.4673 | 31.7917 | 32.49117 | 30.85179 | -0.6994689 | 1.639375
21.4773 | 31.7754 | 32.47611 | 30.83508 | -0.7007101 | 1.641025
21.4873 | 31.7462 | 32.46104 | 30.81836 | -0.714841 | 1.642678
21.4973 | 31.7615 | 32.44596 | 30.80163 | -0.6844621 | 1.644335
21.5073 | 31.7484 | 32.43087 | 30.78488 | -0.6824727 | 1.645993
21.5173 | 31.7239 | 32.41577 | 30.76812 | -0.6918735 | 1.647655
21.5273 | 31.7225 | 32.40066 | 30.75134 | -0.6781642 | 1.64932
21.5373 | 31.6962 | 32.38555 | 30.73456 | -0.6893452 | 1.650987
21.5473 | 31.6975 | 32.37042 | 30.71776 | -0.6729159 | 1.652657
21.5573 | 31.6688 | 32.35528 | 30.70095 | -0.6864768 | 1.65433
21.5673 | 31.6496 | 32.34013 | 30.68412 | -0.690528 | 1.656006
21.5773 | 31.6258 | 32.32497 | 30.66728 | -0.6991694 | 1.657685
21.5873 | 31.6456 | 32.3098 | 30.65043 | -0.6642009 | 1.659367
21.5973 | 31.6094 | 32.29462 | 30.63357 | -0.6852226 | 1.661051
21.6073 | 31.6039 | 32.27943 | 30.6167 | -0.6755349 | 1.662739
21.6173 | 31.5982 | 32.26424 | 30.59981 | -0.6660374 | 1.664429
21.6273 | 31.5728 | 32.24903 | 30.58291 | -0.6762303 | 1.666122
21.6373 | 31.5855 | 32.23381 | 30.566 | -0.6483138 | 1.667818
21.6473 | 31.5502 | 32.21859 | 30.54907 | -0.6683877 | 1.669518
21.6573 | 31.5195 | 32.20335 | 30.53213 | -0.683852 | 1.671219
21.6673 | 31.536 | 32.18811 | 30.51518 | -0.6521071 | 1.672924
21.6773 | 31.5304 | 32.17285 | 30.49822 | -0.6424526 | 1.674632
21.6873 | 31.4888 | 32.15759 | 30.48125 | -0.668789 | 1.676343
21.6973 | 31.5156 | 32.14232 | 30.46426 | -0.626716 | 1.678057
21.7073 | 31.4799 | 32.12703 | 30.44726 | -0.6471338 | 1.679773
21.7173 | 31.4753 | 32.11174 | 30.43025 | -0.6364422 | 1.681493
21.7273 | 31.4416 | 32.09644 | 30.41323 | -0.6548415 | 1.683215
21.7373 | 31.4401 | 32.08113 | 30.39619 | -0.6410318 | 1.684941
21.7473 | 31.4202 | 32.06581 | 30.37914 | -0.6456131 | 1.68667
21.7573 | 31.3981 | 32.05048 | 30.36208 | -0.6523849 | 1.688401
21.7673 | 31.4034 | 32.03515 | 30.34501 | -0.6317481 | 1.690136
21.7773 | 31.3908 | 32.0198 | 30.32793 | -0.6290022 | 1.691873
21.7873 | 31.388 | 32.00445 | 30.31083 | -0.6164476 | 1.693614
21.7973 | 31.3554 | 31.98908 | 30.29373 | -0.6336839 | 1.695357
21.8073 | 31.3491 | 31.97371 | 30.27661 | -0.6246112 | 1.697104
21.8173 | 31.3453 | 31.95833 | 30.25948 | -0.6130301 | 1.698854
21.8273 | 31.3018 | 31.94294 | 30.24233 | -0.6411402 | 1.700606
21.8373 | 31.3067 | 31.92754 | 30.22518 | -0.6208413 | 1.702362
21.8473 | 31.2994 | 31.91213 | 30.20801 | -0.6127339 | 1.70412
21.8573 | 31.2815 | 31.89672 | 30.19084 | -0.6152181 | 1.705882
21.8673 | 31.2697 | 31.88129 | 30.17365 | -0.6115937 | 1.707647
21.8773 | 31.2668 | 31.86586 | 30.15645 | -0.5990605 | 1.709415
21.8873 | 31.2524 | 31.85042 | 30.13923 | -0.598019 | 1.711186
21.8973 | 31.2387 | 31.83497 | 30.12201 | -0.5962691 | 1.712961
21.9073 | 31.2129 | 31.81951 | 30.10477 | -0.6066106 | 1.714738
21.9173 | 31.208 | 31.80404 | 30.08753 | -0.596044 | 1.716518
21.9273 | 31.1885 | 31.78857 | 30.07027 | -0.6000688 | 1.718302
21.9373 | 31.1818 | 31.77309 | 30.053 | -0.5912856 | 1.720088
21.9473 | 31.1524 | 31.75759 | 30.03572 | -0.605194 | 1.721878
21.9573 | 31.1514 | 31.74209 | 30.01842 | -0.5906944 | 1.723671
21.9673 | 31.1542 | 31.72659 | 30.00112 | -0.5723864 | 1.725467
21.9772 | 31.1303 | 31.71123 | 29.98398 | -0.5809258 | 1.727248
21.9872 | 31.119 | 31.6957 | 29.96665 | -0.5767017 | 1.72905
21.9972 | 31.1074 | 31.68017 | 29.94931 | -0.5727699 | 1.730856
22.0072 | 31.0943 | 31.66463 | 29.93197 | -0.5703302 | 1.732665
22.0172 | 31.0679 | 31.64908 | 29.91461 | -0.5811825 | 1.734476
22.0272 | 31.042 | 31.63353 | 29.89724 | -0.5915266 | 1.736291
22.0372 | 31.0449 | 31.61796 | 29.87985 | -0.5730631 | 1.738109
22.0472 | 31.0399 | 31.60239 | 29.86246 | -0.562492 | 1.739931
22.0572 | 31.0037 | 31.58681 | 29.84506 | -0.5831131 | 1.741756
22.0672 | 31.0167 | 31.57123 | 29.82764 | -0.5545261 | 1.743583
22.0772 | 31.0148 | 31.55563 | 29.81022 | -0.5408318 | 1.745414
22.0872 | 30.9766 | 31.54003 | 29.79278 | -0.5634302 | 1.747249
22.0972 | 30.9486 | 31.52442 | 29.77533 | -0.5758206 | 1.749087
22.1072 | 30.9561 | 31.5088 | 29.75788 | -0.5527036 | 1.750927
22.1172 | 30.946 | 31.49318 | 29.74041 | -0.5471791 | 1.752772
22.1272 | 30.9017 | 31.47755 | 29.72293 | -0.5758472 | 1.754619
22.1372 | 30.9124 | 31.46191 | 29.70544 | -0.5495079 | 1.75647
22.1472 | 30.8965 | 31.44626 | 29.68794 | -0.5497613 | 1.758324
22.1572 | 30.8963 | 31.43061 | 29.67043 | -0.5343071 | 1.760181
22.1672 | 30.8813 | 31.41495 | 29.6529 | -0.5336461 | 1.762041
22.1772 | 30.8359 | 31.39928 | 29.63537 | -0.563378 | 1.763905
22.1872 | 30.8413 | 31.3836 | 29.61783 | -0.5423024 | 1.765773
22.1972 | 30.8667 | 31.36792 | 29.60028 | -0.5012195 | 1.767643
22.2072 | 30.8221 | 31.35223 | 29.58271 | -0.5301298 | 1.769517
22.2172 | 30.7894 | 31.33653 | 29.56514 | -0.5471332 | 1.771394
22.2272 | 30.8195 | 31.32083 | 29.54755 | -0.5013295 | 1.773275
22.2372 | 30.7912 | 31.30512 | 29.52996 | -0.5139185 | 1.775158
22.2472 | 30.7756 | 31.2894 | 29.51236 | -0.513801 | 1.777046
22.2572 | 30.7587 | 31.27368 | 29.49474 | -0.5149769 | 1.778937
22.2672 | 30.7537 | 31.25795 | 29.47711 | -0.5042457 | 1.780831
22.2772 | 30.7277 | 31.24221 | 29.45948 | -0.5145075 | 1.782728
22.2872 | 30.7151 | 31.22646 | 29.44183 | -0.511363 | 1.784629
22.2972 | 30.7015 | 31.21071 | 29.42418 | -0.5092119 | 1.786533
22.3072 | 30.6819 | 31.19495 | 29.40651 | -0.5130539 | 1.788441
22.3172 | 30.6747 | 31.17919 | 29.38884 | -0.5044891 | 1.790352
22.3272 | 30.6542 | 31.16342 | 29.37115 | -0.5092181 | 1.792267
22.3372 | 30.6474 | 31.14764 | 29.35346 | -0.5002409 | 1.794185
22.3472 | 30.6216 | 31.13186 | 29.33575 | -0.5102569 | 1.796106
22.3572 | 30.6046 | 31.11607 | 29.31804 | -0.5114667 | 1.798032
22.3672 | 30.5798 | 31.10027 | 29.30031 | -0.5204697 | 1.79996
22.3772 | 30.5551 | 31.08447 | 29.28258 | -0.5293669 | 1.801892
22.3872 | 30.5545 | 31.06866 | 29.26483 | -0.5141577 | 1.803827
22.3972 | 30.5236 | 31.05284 | 29.24708 | -0.5292423 | 1.805766
22.4072 | 30.5018 | 31.03702 | 29.22931 | -0.5352204 | 1.807708
22.4172 | 30.5089 | 31.02119 | 29.21154 | -0.512293 | 1.809655
22.4272 | 30.4816 | 31.00536 | 29.19376 | -0.5237593 | 1.811604
22.4372 | 30.454 | 30.98952 | 29.17596 | -0.5355195 | 1.813557
22.4472 | 30.4511 | 30.97367 | 29.15816 | -0.5225735 | 1.815513
22.4572 | 30.4269 | 30.95782 | 29.14035 | -0.5309218 | 1.817474
22.4672 | 30.4051 | 30.94196 | 29.12253 | -0.5368644 | 1.819437
22.4772 | 30.3913 | 30.9261 | 29.1047 | -0.534801 | 1.821405
22.4872 | 30.3435 | 30.91023 | 29.08686 | -0.5667316 | 1.823375
22.4972 | 30.384 | 30.89436 | 29.06901 | -0.5103566 | 1.82535
22.5072 | 30.3423 | 30.87848 | 29.05115 | -0.5361762 | 1.827328
22.5172 | 30.3279 | 30.86259 | 29.03328 | -0.53469 | 1.82931
22.5272 | 30.3239 | 30.8467 | 29.0154 | -0.5227978 | 1.831295
22.5372 | 30.328 | 30.8308 | 28.99752 | -0.5028003 | 1.833284
22.5472 | 30.2595 | 30.8149 | 28.97962 | -0.5553976 | 1.835276
22.5572 | 30.2747 | 30.79899 | 28.96172 | -0.5242889 | 1.837272
22.5671 | 30.2801 | 30.78323 | 28.94398 | -0.5031343 | 1.839252
22.5771 | 30.2243 | 30.76732 | 28.92606 | -0.543015 | 1.841256
22.5871 | 30.2208 | 30.75139 | 28.90813 | -0.5305907 | 1.843263
22.5971 | 30.2298 | 30.73546 | 28.89019 | -0.5056607 | 1.845274
22.6071 | 30.2234 | 30.71953 | 28.87224 | -0.4961256 | 1.847288
22.6171 | 30.187 | 30.70359 | 28.85428 | -0.5165856 | 1.849307
22.6271 | 30.1821 | 30.68764 | 28.83631 | -0.5055402 | 1.851328
22.6371 | 30.1732 | 30.67169 | 28.81834 | -0.4984898 | 1.853354
22.6471 | 30.1489 | 30.65573 | 28.80035 | -0.5068342 | 1.855384
22.6571 | 30.1406 | 30.63977 | 28.78236 | -0.4991737 | 1.857417
22.6671 | 30.1324 | 30.62381 | 28.76435 | -0.4914084 | 1.859454
22.6771 | 30.0925 | 30.60784 | 28.74634 | -0.515338 | 1.861494
22.6871 | 30.1155 | 30.59186 | 28.72832 | -0.4763627 | 1.863539
22.6971 | 30.0965 | 30.57588 | 28.7103 | -0.4793827 | 1.865587
22.7071 | 30.1071 | 30.5599 | 28.69226 | -0.452798 | 1.867639
22.7171 | 30.0672 | 30.54391 | 28.67421 | -0.4767085 | 1.869695
22.7271 | 30.0699 | 30.52791 | 28.65616 | -0.4580143 | 1.871754
22.7371 | 30.0846 | 30.51192 | 28.6381 | -0.4273155 | 1.873818
22.7471 | 30.037 | 30.49591 | 28.62003 | -0.4589121 | 1.875885
22.7571 | 30.0277 | 30.4799 | 28.60195 | -0.4522043 | 1.877956
22.7671 | 30.0352 | 30.46389 | 28.58386 | -0.4286917 | 1.880031
22.7771 | 30.0163 | 30.44787 | 28.56577 | -0.4315749 | 1.88211
22.7871 | 30.0039 | 30.43185 | 28.54766 | -0.4279539 | 1.884192
22.7971 | 30.0155 | 30.41583 | 28.52955 | -0.4003283 | 1.886279
22.8071 | 30.0034 | 30.3998 | 28.51143 | -0.3963986 | 1.888369
22.8171 | 29.9828 | 30.38376 | 28.4933 | -0.4009645 | 1.890464
22.8271 | 29.9807 | 30.36773 | 28.47516 | -0.3870262 | 1.892562
22.8371 | 29.9607 | 30.35168 | 28.45702 | -0.390984 | 1.894664
22.8471 | 29.9734 | 30.33564 | 28.43887 | -0.3622373 | 1.89677
22.8571 | 29.9602 | 30.31959 | 28.42071 | -0.3593868 | 1.89888
22.8671 | 29.9499 | 30.30353 | 28.40254 | -0.3536323 | 1.900994
22.8771 | 29.941 | 30.28747 | 28.38436 | -0.3464739 | 1.903112
22.8871 | 29.9464 | 30.27141 | 28.36618 | -0.3250115 | 1.905234
22.8971 | 29.9367 | 30.25535 | 28.34798 | -0.318645 | 1.90736
22.9071 | 29.9157 | 30.23928 | 28.32979 | -0.323575 | 1.90949
22.9171 | 29.9046 | 30.2232 | 28.31158 | -0.3186014 | 1.911624
22.9271 | 29.9081 | 30.20712 | 28.29336 | -0.2990238 | 1.913762
22.9371 | 29.8784 | 30.19104 | 28.27514 | -0.3126425 | 1.915904
22.9471 | 29.8823 | 30.17496 | 28.25691 | -0.2926575 | 1.91805
22.9571 | 29.8805 | 30.15887 | 28.23867 | -0.2783693 | 1.9202
22.9671 | 29.8803 | 30.14278 | 28.22042 | -0.2624774 | 1.922354
22.9771 | 29.8452 | 30.12668 | 28.20217 | -0.281482 | 1.924512
22.9871 | 29.8548 | 30.11058 | 28.18391 | -0.2557832 | 1.926674
22.9971 | 29.8577 | 30.09448 | 28.16564 | -0.2367808 | 1.928841
23.0071 | 29.8385 | 30.07838 | 28.14736 | -0.2398755 | 1.931011
23.0171 | 29.8059 | 30.06227 | 28.12908 | -0.2563666 | 1.933186
23.0271 | 29.7931 | 30.04615 | 28.11079 | -0.2530545 | 1.935364
23.0371 | 29.8022 | 30.03004 | 28.09249 | -0.2278394 | 1.937547
23.0471 | 29.795 | 30.01392 | 28.07419 | -0.2189212 | 1.939734
23.0571 | 29.7702 | 29.9978 | 28.05587 | -0.2275996 | 1.941925
23.0671 | 29.7557 | 29.98167 | 28.03755 | -0.2259749 | 1.94412
23.0771 | 29.7666 | 29.96555 | 28.01923 | -0.1989476 | 1.94632
23.0871 | 29.7525 | 29.94942 | 28.00089 | -0.1969173 | 1.948523
23.0971 | 29.7397 | 29.93328 | 27.98255 | -0.193584 | 1.950731
23.1071 | 29.7228 | 29.91715 | 27.9642 | -0.1943479 | 1.952943
23.1171 | 29.7073 | 29.90101 | 27.94585 | -0.1937089 | 1.955159
23.1271 | 29.7108 | 29.88487 | 27.92749 | -0.1740674 | 1.95738
23.1371 | 29.6975 | 29.86872 | 27.90912 | -0.171223 | 1.959605
23.147 | 29.6656 | 29.85274 | 27.89093 | -0.1871374 | 1.961811
23.157 | 29.6657 | 29.83659 | 27.87254 | -0.1708878 | 1.964044
23.167 | 29.6791 | 29.82044 | 27.85415 | -0.1413354 | 1.966281
23.177 | 29.6545 | 29.80428 | 27.83576 | -0.1497812 | 1.968524
23.187 | 29.6243 | 29.78812 | 27.81735 | -0.163824 | 1.97077
23.197 | 29.6359 | 29.77196 | 27.79894 | -0.1360647 | 1.97302
23.207 | 29.6243 | 29.7558 | 27.78053 | -0.1315026 | 1.975274
23.217 | 29.5879 | 29.73964 | 27.7621 | -0.1517387 | 1.977534
23.227 | 29.5889 | 29.72347 | 27.74368 | -0.1345722 | 1.979797
23.237 | 29.5554 | 29.7073 | 27.72524 | -0.1519037 | 1.982065
23.247 | 29.5542 | 29.69113 | 27.7068 | -0.1369327 | 1.984337
23.257 | 29.5534 | 29.67496 | 27.68835 | -0.1215603 | 1.986613
23.267 | 29.52 | 29.65879 | 27.66989 | -0.1387852 | 1.988894
23.277 | 29.527 | 29.64261 | 27.65143 | -0.1156084 | 1.991179
23.287 | 29.4876 | 29.62643 | 27.63296 | -0.1388294 | 1.993469
23.297 | 29.4879 | 29.61025 | 27.61449 | -0.1223489 | 1.995763
23.307 | 29.4644 | 29.59407 | 27.596 | -0.1296662 | 1.998062
23.317 | 29.4542 | 29.57788 | 27.57752 | -0.1236818 | 2.000365
23.327 | 29.4408 | 29.5617 | 27.55902 | -0.1208956 | 2.002672
23.337 | 29.4142 | 29.54551 | 27.54052 | -0.1313077 | 2.004984
23.347 | 29.4177 | 29.52932 | 27.52202 | -0.1116181 | 2.007301
23.357 | 29.3801 | 29.51313 | 27.50351 | -0.1330271 | 2.009622
23.367 | 29.3777 | 29.49693 | 27.48499 | -0.1192343 | 2.011947
23.377 | 29.365 | 29.48074 | 27.46646 | -0.1157398 | 2.014277
23.387 | 29.3516 | 29.46454 | 27.44793 | -0.1129445 | 2.016612
23.397 | 29.3283 | 29.44835 | 27.4294 | -0.1200473 | 2.018951
23.407 | 29.3403 | 29.43215 | 27.41085 | -0.09184887 | 2.021294
23.417 | 29.2998 | 29.41595 | 27.39231 | -0.1161488 | 2.023642
23.427 | 29.3211 | 29.39975 | 27.37375 | -0.07864822 | 2.025995
23.437 | 29.294 | 29.38355 | 27.35519 | -0.08954611 | 2.028353
23.447 | 29.2891 | 29.36734 | 27.33663 | -0.07824271 | 2.030715
23.457 | 29.2805 | 29.35114 | 27.31806 | -0.07063794 | 2.033081
23.467 | 29.2622 | 29.33493 | 27.29948 | -0.07273265 | 2.035453
23.477 | 29.2764 | 29.31873 | 27.2809 | -0.04232614 | 2.037828
23.487 | 29.2658 | 29.30252 | 27.26231 | -0.03671859 | 2.040209
23.497 | 29.2386 | 29.28631 | 27.24372 | -0.04770989 | 2.042594
23.507 | 29.2331 | 29.2701 | 27.22512 | -0.03700101 | 2.044984
23.517 | 29.2367 | 29.25389 | 27.20651 | -0.01719096 | 2.047379
23.527 | 29.255 | 29.23768 | 27.1879 | 0.01731988 | 2.049778
23.537 | 29.2176 | 29.22147 | 27.16929 | -0.003868387 | 2.052182
23.547 | 29.2106 | 29.20526 | 27.15067 | 0.005343638 | 2.054591
23.557 | 29.1913 | 29.18904 | 27.13204 | 0.002256436 | 2.057005
23.567 | 29.2155 | 29.17283 | 27.11341 | 0.04266967 | 2.059423
23.577 | 29.1983 | 29.15662 | 27.09477 | 0.04168351 | 2.061846
23.587 | 29.1773 | 29.1404 | 27.07613 | 0.03689779 | 2.064274
23.597 | 29.1545 | 29.12419 | 27.05748 | 0.03031249 | 2.066707
23.607 | 29.1495 | 29.10797 | 27.03883 | 0.04152733 | 2.069144
23.617 | 29.1384 | 29.09176 | 27.02017 | 0.04664283 | 2.071587
23.627 | 29.1432 | 29.07554 | 27.00151 | 0.06765872 | 2.074034
23.637 | 29.1203 | 29.05933 | 26.98284 | 0.06097423 | 2.076486
23.647 | 29.1081 | 29.04311 | 26.96417 | 0.06499017 | 2.078943
23.657 | 29.0892 | 29.02689 | 26.94549 | 0.06230614 | 2.081405
23.667 | 29.083 | 29.01068 | 26.92681 | 0.07232247 | 2.083871
23.677 | 29.0803 | 28.99446 | 26.90812 | 0.08583819 | 2.086343
23.687 | 29.0648 | 28.97825 | 26.88943 | 0.08655409 | 2.08882
23.697 | 29.0368 | 28.96203 | 26.87073 | 0.07477002 | 2.091301
23.707 | 29.0463 | 28.94581 | 26.85203 | 0.100486 | 2.093787
23.717 | 29.0341 | 28.9296 | 26.83332 | 0.1045013 | 2.096279
23.727 | 29.0204 | 28.91338 | 26.81461 | 0.1070165 | 2.098775
23.7369 | 29.0009 | 28.89733 | 26.79608 | 0.1035693 | 2.101252
23.7469 | 28.9736 | 28.88112 | 26.77736 | 0.09248392 | 2.103758
23.7569 | 28.977 | 28.8649 | 26.75863 | 0.112098 | 2.10627
23.7669 | 28.9776 | 28.84869 | 26.7399 | 0.1289117 | 2.108786
23.7769 | 28.9717 | 28.83248 | 26.72117 | 0.1392249 | 2.111307
23.7869 | 28.9419 | 28.81626 | 26.70243 | 0.1256374 | 2.113834
23.7969 | 28.9289 | 28.80005 | 26.68369 | 0.1288493 | 2.116366
23.8069 | 28.9196 | 28.78384 | 26.66494 | 0.1357605 | 2.118902
23.8169 | 28.9221 | 28.76763 | 26.64618 | 0.1544713 | 2.121444
23.8269 | 28.8973 | 28.75142 | 26.62743 | 0.1458811 | 2.123991
23.8369 | 28.8782 | 28.73521 | 26.60867 | 0.1429899 | 2.126543
23.8469 | 28.882 | 28.719 | 26.5899 | 0.1629979 | 2.1291
23.8569 | 28.861 | 28.70279 | 26.57113 | 0.1582051 | 2.131663
23.8669 | 28.8484 | 28.68659 | 26.55236 | 0.1618114 | 2.13423
23.8769 | 28.8343 | 28.67038 | 26.53358 | 0.1639164 | 2.136803
23.8869 | 28.8133 | 28.65418 | 26.5148 | 0.1591205 | 2.139381
23.8969 | 28.8204 | 28.63798 | 26.49601 | 0.1824232 | 2.141964
23.9069 | 28.8066 | 28.62177 | 26.47722 | 0.1848251 | 2.144553
23.9169 | 28.7809 | 28.60557 | 26.45843 | 0.1753254 | 2.147146
23.9269 | 28.7555 | 28.58938 | 26.43963 | 0.1661245 | 2.149745
23.9369 | 28.73 | 28.57318 | 26.42083 | 0.1568224 | 2.15235
23.9469 | 28.742 | 28.55698 | 26.40202 | 0.1850189 | 2.154959
23.9569 | 28.7269 | 28.54079 | 26.38321 | 0.1861138 | 2.157574
23.9669 | 28.6926 | 28.52459 | 26.3644 | 0.1680071 | 2.160194
23.9769 | 28.6739 | 28.5084 | 26.34558 | 0.1654991 | 2.16282
23.9869 | 28.6617 | 28.49221 | 26.32676 | 0.1694894 | 2.165451
23.9969 | 28.6733 | 28.47602 | 26.30794 | 0.197278 | 2.168087
24.0069 | 28.6193 | 28.45984 | 26.28911 | 0.1594648 | 2.170729
24.0169 | 28.6202 | 28.44365 | 26.27027 | 0.1765498 | 2.173376
24.0269 | 28.5953 | 28.42747 | 26.25144 | 0.1678334 | 2.176028
24.0369 | 28.5952 | 28.41129 | 26.2326 | 0.1839149 | 2.178686
24.0469 | 28.5693 | 28.39511 | 26.21376 | 0.1741942 | 2.181349
24.0569 | 28.5454 | 28.37893 | 26.19491 | 0.1664716 | 2.184018
24.0669 | 28.5328 | 28.36275 | 26.17606 | 0.1700473 | 2.186692
24.0769 | 28.5385 | 28.34658 | 26.15721 | 0.1919208 | 2.189372
24.0869 | 28.5101 | 28.33041 | 26.13835 | 0.1796918 | 2.192058
24.0969 | 28.4822 | 28.31424 | 26.11949 | 0.167961 | 2.194749
24.1069 | 28.4914 | 28.29807 | 26.10063 | 0.1933278 | 2.197445
24.1169 | 28.4753 | 28.28191 | 26.08176 | 0.1933927 | 2.200147
24.1269 | 28.4409 | 28.26575 | 26.06289 | 0.1751545 | 2.202854
24.1369 | 28.4484 | 28.24959 | 26.04402 | 0.1988144 | 2.205568
24.1469 | 28.4322 | 28.23343 | 26.02514 | 0.1987718 | 2.208286
24.1569 | 28.4323 | 28.21727 | 26.00626 | 0.2150268 | 2.21101
24.1669 | 28.42 | 28.20112 | 25.98738 | 0.218879 | 2.213741
24.1769 | 28.4094 | 28.18497 | 25.9685 | 0.2244285 | 2.216476
24.1869 | 28.4103 | 28.16882 | 25.94961 | 0.2414757 | 2.219218
24.1969 | 28.3979 | 28.15268 | 25.93072 | 0.2452201 | 2.221964
24.2069 | 28.3987 | 28.13654 | 25.91182 | 0.2621613 | 2.224717
24.2169 | 28.3825 | 28.1204 | 25.89292 | 0.2621001 | 2.227476
24.2269 | 28.3711 | 28.10426 | 25.87402 | 0.2668358 | 2.23024
24.2369 | 28.3774 | 28.08813 | 25.85512 | 0.2892691 | 2.23301
24.2469 | 28.373 | 28.072 | 25.83622 | 0.3009989 | 2.235785
24.2569 | 28.3822 | 28.05587 | 25.81731 | 0.3263257 | 2.238567
24.2669 | 28.3442 | 28.03975 | 25.7984 | 0.3044493 | 2.241354
24.2769 | 28.3491 | 28.02363 | 25.77948 | 0.3254702 | 2.244147
24.2869 | 28.3479 | 28.00751 | 25.76057 | 0.3403876 | 2.246946
24.2969 | 28.3525 | 27.9914 | 25.74165 | 0.3611015 | 2.249751
24.3069 | 28.3454 | 27.97529 | 25.72273 | 0.3701125 | 2.252562
24.3168 | 28.3444 | 27.95934 | 25.70399 | 0.3850588 | 2.255351
24.3268 | 28.3312 | 27.94324 | 25.68506 | 0.3879631 | 2.258173
24.3368 | 28.3374 | 27.92714 | 25.66614 | 0.4102638 | 2.261001
24.3468 | 28.3436 | 27.91104 | 25.6472 | 0.4325607 | 2.263836
24.3568 | 28.3203 | 27.89495 | 25.62827 | 0.4253542 | 2.266676
24.3668 | 28.3191 | 27.87886 | 25.60933 | 0.4402443 | 2.269522
24.3768 | 28.3077 | 27.86277 | 25.5904 | 0.4449305 | 2.272374
24.3868 | 28.3087 | 27.84669 | 25.57145 | 0.4620129 | 2.275233
24.3968 | 28.2966 | 27.83061 | 25.55251 | 0.4659918 | 2.278097
24.4068 | 28.2773 | 27.81453 | 25.53357 | 0.4627666 | 2.280967
24.4168 | 28.2888 | 27.79846 | 25.51462 | 0.4903378 | 2.283843
24.4268 | 28.2698 | 27.7824 | 25.49567 | 0.4874046 | 2.286726
24.4368 | 28.2781 | 27.76633 | 25.47672 | 0.5117675 | 2.289615
24.4468 | 28.2442 | 27.75027 | 25.45776 | 0.4939265 | 2.292509
24.4568 | 28.2485 | 27.73422 | 25.43881 | 0.5142813 | 2.29541
24.4668 | 28.239 | 27.71817 | 25.41985 | 0.5208318 | 2.298317
24.4768 | 28.2257 | 27.70212 | 25.40089 | 0.5235784 | 2.30123
24.4868 | 28.2218 | 27.68608 | 25.38193 | 0.5357207 | 2.304149
24.4968 | 28.2097 | 27.67004 | 25.36297 | 0.5396584 | 2.307075
24.5068 | 28.2062 | 27.65401 | 25.344 | 0.5521919 | 2.310007
24.5168 | 28.175 | 27.63798 | 25.32503 | 0.5370207 | 2.312945
24.5268 | 28.1786 | 27.62195 | 25.30607 | 0.5566451 | 2.315889
24.5368 | 28.1596 | 27.60593 | 25.2871 | 0.5536652 | 2.31884
24.5468 | 28.1453 | 27.58992 | 25.26812 | 0.5553805 | 2.321797
24.5568 | 28.1438 | 27.57391 | 25.24915 | 0.5698911 | 2.32476
24.5668 | 28.1279 | 27.5579 | 25.23017 | 0.5699968 | 2.32773
24.5768 | 28.0995 | 27.5419 | 25.2112 | 0.5575983 | 2.330705
24.5868 | 28.0978 | 27.52591 | 25.19222 | 0.5718943 | 2.333688
24.5968 | 28.0848 | 27.50991 | 25.17324 | 0.5748859 | 2.336676
24.6068 | 28.0905 | 27.49393 | 25.15426 | 0.5965725 | 2.339671
24.6168 | 28.069 | 27.47795 | 25.13527 | 0.5910539 | 2.342673
24.6268 | 28.0341 | 27.46197 | 25.11629 | 0.5721304 | 2.345681
24.6368 | 28.0331 | 27.446 | 25.0973 | 0.5871017 | 2.348695
24.6468 | 28.0312 | 27.43003 | 25.07832 | 0.6011681 | 2.351716
24.6568 | 28.015 | 27.41407 | 25.05933 | 0.6009291 | 2.354744
24.6668 | 28.0118 | 27.39812 | 25.04034 | 0.6136848 | 2.357778
24.6768 | 27.979 | 27.38216 | 25.02135 | 0.5968351 | 2.360818
24.6868 | 27.9823 | 27.36622 | 25.00235 | 0.61608 | 2.363865
24.6968 | 27.9794 | 27.35028 | 24.98336 | 0.6291196 | 2.366919
24.7068 | 27.9644 | 27.33435 | 24.96437 | 0.6300538 | 2.369979
24.7168 | 27.9507 | 27.31842 | 24.94537 | 0.6322823 | 2.373046
24.7268 | 27.9372 | 27.30249 | 24.92638 | 0.6347051 | 2.37612
24.7368 | 27.9091 | 27.28658 | 24.90738 | 0.6225226 | 2.3792
24.7468 | 27.925 | 27.27067 | 24.88838 | 0.654334 | 2.382287
24.7568 | 27.9008 | 27.25476 | 24.86938 | 0.6460398 | 2.38538
24.7668 | 27.8829 | 27.23886 | 24.85038 | 0.6440398 | 2.388481
24.7768 | 27.8803 | 27.22297 | 24.83138 | 0.6573338 | 2.391588
24.7868 | 27.8773 | 27.20708 | 24.81238 | 0.6702218 | 2.394702
24.7968 | 27.8914 | 27.1912 | 24.79337 | 0.700204 | 2.397823
24.8068 | 27.8571 | 27.17532 | 24.77437 | 0.6817803 | 2.40095
24.8168 | 27.851 | 27.15945 | 24.75537 | 0.69155 | 2.404084
24.8268 | 27.814 | 27.14359 | 24.73636 | 0.670414 | 2.407225
24.8368 | 27.8294 | 27.12773 | 24.71735 | 0.7016715 | 2.410374
24.8468 | 27.8148 | 27.11188 | 24.69835 | 0.7029227 | 2.413529
24.8568 | 27.8114 | 27.09603 | 24.67934 | 0.7153679 | 2.41669
24.8668 | 27.7877 | 27.08019 | 24.66033 | 0.7075064 | 2.419859
24.8768 | 27.7708 | 27.06436 | 24.64133 | 0.7064385 | 2.423035
24.8868 | 27.7505 | 27.04854 | 24.62232 | 0.7019642 | 2.426218
24.8968 | 27.7448 | 27.03272 | 24.60331 | 0.7120833 | 2.429407
24.9067 | 27.7348 | 27.01706 | 24.58449 | 0.7177377 | 2.432572
24.9167 | 27.7284 | 27.00126 | 24.56548 | 0.7271435 | 2.435776
24.9267 | 27.7247 | 26.98546 | 24.54647 | 0.7392426 | 2.438987
24.9367 | 27.6883 | 26.96967 | 24.52746 | 0.7186349 | 2.442205
24.9467 | 27.6861 | 26.95388 | 24.50845 | 0.7322207 | 2.445429
24.9567 | 27.6879 | 26.9381 | 24.48944 | 0.7497992 | 2.448661
24.9667 | 27.6518 | 26.92233 | 24.47043 | 0.7294707 | 2.451901
24.9767 | 27.6599 | 26.90656 | 24.45142 | 0.7533353 | 2.455147
24.9867 | 27.6416 | 26.89081 | 24.43241 | 0.7507928 | 2.458401
24.9967 | 27.6152 | 26.87506 | 24.41339 | 0.7401435 | 2.461662
25.0067 | 27.6153 | 26.85931 | 24.39438 | 0.7559866 | 2.46493
25.0167 | 27.6206 | 26.84358 | 24.37537 | 0.7770227 | 2.468205
25.0267 | 27.5979 | 26.82785 | 24.35636 | 0.7700513 | 2.471488
25.0367 | 27.5959 | 26.81213 | 24.33735 | 0.7837727 | 2.474778
25.0467 | 27.582 | 26.79641 | 24.31834 | 0.7855868 | 2.478075
25.0567 | 27.5561 | 26.78071 | 24.29933 | 0.7753931 | 2.481379
25.0667 | 27.5379 | 26.76501 | 24.28032 | 0.7728921 | 2.484691
25.0767 | 27.5622 | 26.74932 | 24.26131 | 0.8128834 | 2.488011
25.0867 | 27.535 | 26.73363 | 24.2423 | 0.8013672 | 2.491338
25.0967 | 27.527 | 26.71796 | 24.22329 | 0.8090431 | 2.494672
25.1067 | 27.5136 | 26.70229 | 24.20428 | 0.8113115 | 2.498013
25.1167 | 27.4899 | 26.68663 | 24.18527 | 0.8032717 | 2.501363
25.1267 | 27.5134 | 26.67098 | 24.16626 | 0.8424244 | 2.504719
25.1367 | 27.4779 | 26.65533 | 24.14725 | 0.822569 | 2.508084
25.1467 | 27.4643 | 26.63969 | 24.12824 | 0.8246053 | 2.511456
25.1567 | 27.4543 | 26.62407 | 24.10923 | 0.8302341 | 2.514835
25.1667 | 27.4571 | 26.60845 | 24.09022 | 0.8486547 | 2.518222
25.1767 | 27.4439 | 26.59283 | 24.07122 | 0.8510668 | 2.521616
25.1867 | 27.4416 | 26.57723 | 24.05221 | 0.8643709 | 2.525019
25.1967 | 27.3993 | 26.56163 | 24.0332 | 0.8376669 | 2.528428
25.2067 | 27.3923 | 26.54605 | 24.0142 | 0.8462545 | 2.531846
25.2167 | 27.3719 | 26.53047 | 23.9952 | 0.8414333 | 2.535271
25.2267 | 27.3801 | 26.5149 | 23.97619 | 0.8652039 | 2.538705
25.2367 | 27.3677 | 26.49933 | 23.95719 | 0.8683659 | 2.542145
25.2467 | 27.3432 | 26.48378 | 23.93819 | 0.8594197 | 2.545594
25.2567 | 27.3368 | 26.46824 | 23.91919 | 0.8685642 | 2.549051
25.2667 | 27.3285 | 26.4527 | 23.90018 | 0.8758002 | 2.552515
25.2767 | 27.3284 | 26.43717 | 23.88119 | 0.8912279 | 2.555987
25.2867 | 27.2865 | 26.42165 | 23.86219 | 0.8648464 | 2.559467
25.2967 | 27.3139 | 26.40614 | 23.84319 | 0.9077561 | 2.562955
25.3067 | 27.2718 | 26.39064 | 23.82419 | 0.8811569 | 2.566451
25.3167 | 27.2753 | 26.37515 | 23.8052 | 0.9001486 | 2.569955
25.3267 | 27.2632 | 26.35967 | 23.7862 | 0.9035315 | 2.573467
25.3367 | 27.2619 | 26.34419 | 23.76721 | 0.917705 | 2.576987
25.3467 | 27.2239 | 26.32873 | 23.74822 | 0.8951697 | 2.580515
25.3567 | 27.2269 | 26.31328 | 23.72922 | 0.9136248 | 2.584051
25.3667 | 27.209 | 26.29783 | 23.71023 | 0.9111706 | 2.587595
25.3767 | 27.2063 | 26.28239 | 23.69125 | 0.9239073 | 2.591148
25.3867 | 27.1772 | 26.26697 | 23.67226 | 0.9102347 | 2.594708
25.3967 | 27.1843 | 26.25155 | 23.65327 | 0.9327521 | 2.598277
25.4067 | 27.1614 | 26.23614 | 23.63429 | 0.9252604 | 2.601854
25.4167 | 27.1571 | 26.22074 | 23.6153 | 0.9363591 | 2.605438
25.4267 | 27.1485 | 26.20535 | 23.59632 | 0.9431481 | 2.609032
25.4367 | 27.158 | 26.18997 | 23.57734 | 0.9680273 | 2.612633
25.4467 | 27.1244 | 26.1746 | 23.55836 | 0.9497965 | 2.616244
25.4567 | 27.1332 | 26.15924 | 23.53938 | 0.9739567 | 2.619861
25.4667 | 27.1252 | 26.14389 | 23.52041 | 0.9813063 | 2.623488
25.4767 | 27.1273 | 26.12855 | 23.50143 | 0.9987459 | 2.627123
25.4866 | 27.1147 | 26.11338 | 23.48265 | 1.001322 | 2.63073
25.4966 | 27.1127 | 26.09806 | 23.46368 | 1.014642 | 2.634382
25.5066 | 27.1023 | 26.08275 | 23.44471 | 1.019552 | 2.638042
25.5166 | 27.1021 | 26.06745 | 23.42574 | 1.034652 | 2.64171
25.5266 | 27.1094 | 26.05216 | 23.40677 | 1.057241 | 2.645388
25.5366 | 27.0782 | 26.03688 | 23.38781 | 1.04132 | 2.649073
25.5466 | 27.0968 | 26.02161 | 23.36884 | 1.075189 | 2.652768
25.5566 | 27.0582 | 26.00635 | 23.34988 | 1.051847 | 2.656471
25.5666 | 27.0923 | 25.99111 | 23.33092 | 1.101194 | 2.660182
25.5766 | 27.0785 | 25.97587 | 23.31197 | 1.102632 | 2.663902
25.5866 | 27.0548 | 25.96064 | 23.29301 | 1.094158 | 2.667631
25.5966 | 27.0441 | 25.94543 | 23.27406 | 1.098674 | 2.671369
25.6066 | 27.0468 | 25.93022 | 23.25511 | 1.116579 | 2.675115
25.6166 | 27.0235 | 25.91503 | 23.23616 | 1.108473 | 2.67887
25.6266 | 27.0387 | 25.89984 | 23.21721 | 1.138857 | 2.682634
25.6366 | 27.0272 | 25.88467 | 23.19826 | 1.142529 | 2.686407
25.6466 | 27.0051 | 25.86951 | 23.17932 | 1.135591 | 2.690189
25.6566 | 27.0015 | 25.85436 | 23.16038 | 1.147141 | 2.693979
25.6666 | 26.9815 | 25.83922 | 23.14144 | 1.142281 | 2.697778
25.6766 | 26.9717 | 25.82409 | 23.1225 | 1.147609 | 2.701587
25.6866 | 26.989 | 25.80897 | 23.10357 | 1.180026 | 2.705404
25.6966 | 26.9334 | 25.79387 | 23.08464 | 1.139531 | 2.70923
25.7066 | 26.9498 | 25.77877 | 23.06571 | 1.171026 | 2.713066
25.7166 | 26.937 | 25.76369 | 23.04678 | 1.173309 | 2.71691
25.7266 | 26.9111 | 25.74862 | 23.02786 | 1.16248 | 2.720764
25.7366 | 26.9205 | 25.73356 | 23.00893 | 1.18694 | 2.724626
25.7466 | 26.8875 | 25.71851 | 22.99001 | 1.168988 | 2.728498
25.7566 | 26.8911 | 25.70348 | 22.9711 | 1.187625 | 2.732379
25.7666 | 26.8836 | 25.68845 | 22.95218 | 1.19515 | 2.736269
25.7766 | 26.8784 | 25.67344 | 22.93327 | 1.204963 | 2.740168
25.7866 | 26.8472 | 25.65844 | 22.91436 | 1.188764 | 2.744077
25.7966 | 26.8477 | 25.64345 | 22.89545 | 1.204253 | 2.747995
25.8066 | 26.8525 | 25.62847 | 22.87655 | 1.224031 | 2.751922
25.8166 | 26.8319 | 25.6135 | 22.85765 | 1.218396 | 2.755859
25.8266 | 26.8231 | 25.59855 | 22.83875 | 1.224549 | 2.759805
25.8366 | 26.8135 | 25.58361 | 22.81985 | 1.22989 | 2.76376
25.8466 | 26.812 | 25.56868 | 22.80096 | 1.243319 | 2.767725
25.8566 | 26.7902 | 25.55376 | 22.78207 | 1.236435 | 2.771699
25.8666 | 26.7772 | 25.53886 | 22.76318 | 1.238339 | 2.775683
25.8766 | 26.7796 | 25.52397 | 22.74429 | 1.255631 | 2.779677
25.8866 | 26.777 | 25.50909 | 22.72541 | 1.26791 | 2.78368
25.8966 | 26.7573 | 25.49422 | 22.70653 | 1.263076 | 2.787692
25.9066 | 26.779 | 25.47937 | 22.68766 | 1.29963 | 2.791715
25.9166 | 26.756 | 25.46453 | 22.66878 | 1.291472 | 2.795747
25.9266 | 26.7469 | 25.4497 | 22.64991 | 1.2972 | 2.799788
25.9366 | 26.75 | 25.43488 | 22.63104 | 1.315116 | 2.80384
25.9466 | 26.7551 | 25.42008 | 22.61218 | 1.335019 | 2.807901
25.9566 | 26.7335 | 25.40529 | 22.59332 | 1.328208 | 2.811972
25.9666 | 26.7306 | 25.39051 | 22.57446 | 1.340085 | 2.816052
25.9766 | 26.7179 | 25.37575 | 22.55561 | 1.342149 | 2.820143
25.9866 | 26.7322 | 25.361 | 22.53676 | 1.3712 | 2.824244
25.9966 | 26.7074 | 25.34626 | 22.51791 | 1.361137 | 2.828354
26.0066 | 26.7006 | 25.33154 | 22.49906 | 1.369062 | 2.832474
26.0166 | 26.701 | 25.31683 | 22.48022 | 1.384173 | 2.836605
26.0266 | 26.6687 | 25.30213 | 22.46138 | 1.36657 | 2.840746
26.0366 | 26.6622 | 25.28745 | 22.44255 | 1.374754 | 2.844896
26.0466 | 26.6587 | 25.27278 | 22.42372 | 1.385924 | 2.849057
26.0566 | 26.65 | 25.25812 | 22.40489 | 1.391881 | 2.853227
26.0666 | 26.6444 | 25.24348 | 22.38607 | 1.400925 | 2.857408
26.0765 | 26.6169 | 25.22899 | 22.36743 | 1.387908 | 2.861557
26.0865 | 26.618 | 25.21438 | 22.34862 | 1.403624 | 2.865759
26.0965 | 26.5921 | 25.19977 | 22.3298 | 1.392326 | 2.86997
26.1065 | 26.5791 | 25.18519 | 22.31099 | 1.393914 | 2.874192
26.1165 | 26.5555 | 25.17061 | 22.29219 | 1.384888 | 2.878425
26.1265 | 26.5639 | 25.15605 | 22.27339 | 1.407848 | 2.882667
26.1365 | 26.5372 | 25.14151 | 22.25459 | 1.395694 | 2.88692
26.1465 | 26.5201 | 25.12697 | 22.23579 | 1.393126 | 2.891183
26.1565 | 26.5194 | 25.11246 | 22.217 | 1.406943 | 2.895457
26.1665 | 26.5071 | 25.09795 | 22.19821 | 1.409146 | 2.899742
26.1765 | 26.4823 | 25.08346 | 22.17943 | 1.398835 | 2.904037
26.1865 | 26.4611 | 25.06899 | 22.16065 | 1.392109 | 2.908342
26.1965 | 26.4607 | 25.05453 | 22.14187 | 1.406169 | 2.912658
26.2065 | 26.4437 | 25.04009 | 22.1231 | 1.403614 | 2.916985
26.2165 | 26.4207 | 25.02566 | 22.10433 | 1.395045 | 2.921323
26.2265 | 26.4236 | 25.01124 | 22.08557 | 1.412361 | 2.925671
26.2365 | 26.396 | 24.99684 | 22.06681 | 1.399162 | 2.93003
26.2465 | 26.3863 | 24.98245 | 22.04805 | 1.403848 | 2.9344
26.2565 | 26.378 | 24.96808 | 22.0293 | 1.409919 | 2.938781
26.2665 | 26.3601 | 24.95372 | 22.01055 | 1.406375 | 2.943172
26.2765 | 26.3515 | 24.93938 | 21.99181 | 1.412117 | 2.947575
26.2865 | 26.3479 | 24.92506 | 21.97307 | 1.422843 | 2.951988
26.2965 | 26.3042 | 24.91075 | 21.95433 | 1.393454 | 2.956413
26.3065 | 26.3078 | 24.89645 | 21.9356 | 1.411349 | 2.960848
26.3165 | 26.29 | 24.88217 | 21.91688 | 1.407829 | 2.965295
26.3265 | 26.279 | 24.86791 | 21.89815 | 1.411094 | 2.969752
26.3365 | 26.2505 | 24.85366 | 21.87944 | 1.396844 | 2.974221
26.3465 | 26.2538 | 24.83942 | 21.86072 | 1.414378 | 2.978701
26.3565 | 26.2219 | 24.8252 | 21.84201 | 1.396696 | 2.983192
26.3665 | 26.1969 | 24.811 | 21.82331 | 1.385898 | 2.987695
26.3765 | 26.1895 | 24.79681 | 21.80461 | 1.392685 | 2.992209
26.3865 | 26.1693 | 24.78264 | 21.78591 | 1.386656 | 2.996733
26.3965 | 26.1804 | 24.76849 | 21.76722 | 1.411911 | 3.00127
26.4065 | 26.1411 | 24.75435 | 21.74853 | 1.38675 | 3.005818
26.4165 | 26.1273 | 24.74023 | 21.72985 | 1.387074 | 3.010377
26.4265 | 26.116 | 24.72612 | 21.71117 | 1.389881 | 3.014948
26.4365 | 26.0837 | 24.71203 | 21.6925 | 1.371672 | 3.01953
26.4465 | 26.0875 | 24.69795 | 21.67383 | 1.389546 | 3.024124
26.4565 | 26.0648 | 24.6839 | 21.65517 | 1.380904 | 3.02873
26.4665 | 26.0274 | 24.66985 | 21.63651 | 1.357546 | 3.033347
26.4765 | 26.0369 | 24.65583 | 21.61785 | 1.381072 | 3.037976
26.4865 | 26.0134 | 24.64182 | 21.5992 | 1.371581 | 3.042616
26.4965 | 25.97 | 24.62783 | 21.58056 | 1.342173 | 3.047269
26.5065 | 25.9837 | 24.61385 | 21.56192 | 1.369849 | 3.051933
26.5165 | 25.9366 | 24.59989 | 21.54328 | 1.336708 | 3.056609
26.5265 | 25.9342 | 24.58595 | 21.52465 | 1.34825 | 3.061297
26.5365 | 25.905 | 24.57202 | 21.50603 | 1.332975 | 3.065997
26.5465 | 25.8948 | 24.55812 | 21.48741 | 1.336684 | 3.070709
26.5565 | 25.8782 | 24.54422 | 21.46879 | 1.333975 | 3.075433
26.5665 | 25.8606 | 24.53035 | 21.45018 | 1.330249 | 3.080169
26.5765 | 25.8443 | 24.51649 | 21.43158 | 1.327806 | 3.084917
26.5865 | 25.8396 | 24.50265 | 21.41298 | 1.336946 | 3.089677
26.5965 | 25.8112 | 24.48883 | 21.39438 | 1.322369 | 3.094449
26.6065 | 25.7872 | 24.47503 | 21.37579 | 1.312174 | 3.099234
26.6165 | 25.7865 | 24.46124 | 21.35721 | 1.325261 | 3.104031
26.6265 | 25.7656 | 24.44747 | 21.33863 | 1.318132 | 3.10884
26.6365 | 25.7469 | 24.43372 | 21.32005 | 1.313184 | 3.113662
26.6465 | 25.7257 | 24.41998 | 21.30148 | 1.305719 | 3.118496
26.6564 | 25.7145 | 24.4064 | 21.28311 | 1.308099 | 3.123294
26.6664 | 25.7098 | 24.3927 | 21.26455 | 1.317099 | 3.128153
26.6764 | 25.6924 | 24.37902 | 21.246 | 1.31338 | 3.133024
26.6864 | 25.6827 | 24.36536 | 21.22745 | 1.317344 | 3.137908
26.6964 | 25.666 | 24.35171 | 21.20891 | 1.31429 | 3.142805
26.7064 | 25.6585 | 24.33808 | 21.19037 | 1.320417 | 3.147714
26.7164 | 25.6412 | 24.32447 | 21.17184 | 1.316726 | 3.152637
26.7264 | 25.6234 | 24.31088 | 21.15331 | 1.312518 | 3.157571
26.7364 | 25.6047 | 24.29731 | 21.13479 | 1.30739 | 3.162519
26.7464 | 25.6093 | 24.28376 | 21.11628 | 1.325545 | 3.167479
26.7564 | 25.605 | 24.27022 | 21.09777 | 1.334781 | 3.172453
26.7664 | 25.5883 | 24.2567 | 21.07926 | 1.331598 | 3.177439
26.7764 | 25.5748 | 24.2432 | 21.06076 | 1.331596 | 3.182439
26.7864 | 25.5613 | 24.22972 | 21.04227 | 1.331576 | 3.187451
26.7964 | 25.5239 | 24.21626 | 21.02379 | 1.307637 | 3.192477
26.8064 | 25.5349 | 24.20282 | 21.00531 | 1.33208 | 3.197515
26.8164 | 25.5066 | 24.1894 | 20.98683 | 1.317203 | 3.202567
26.8264 | 25.5021 | 24.17599 | 20.96836 | 1.326107 | 3.207632
26.8364 | 25.499 | 24.16261 | 20.9499 | 1.336393 | 3.21271
26.8464 | 25.4673 | 24.14924 | 20.93144 | 1.318059 | 3.217802
26.8564 | 25.4633 | 24.13589 | 20.91299 | 1.327406 | 3.222907
26.8664 | 25.4407 | 24.12257 | 20.89454 | 1.318133 | 3.228026
26.8764 | 25.4203 | 24.10926 | 20.8761 | 1.311041 | 3.233157
26.8864 | 25.4216 | 24.09597 | 20.85767 | 1.32563 | 3.238303
26.8964 | 25.4051 | 24.0827 | 20.83924 | 1.322399 | 3.243462
26.9064 | 25.3801 | 24.06945 | 20.82082 | 1.310649 | 3.248635
26.9164 | 25.3793 | 24.05622 | 20.8024 | 1.323079 | 3.253821
26.9264 | 25.359 | 24.04301 | 20.78399 | 1.315988 | 3.259021
26.9364 | 25.329 | 24.02982 | 20.76559 | 1.299179 | 3.264235
26.9464 | 25.3316 | 24.01665 | 20.74719 | 1.314949 | 3.269462
26.9564 | 25.3014 | 24.0035 | 20.7288 | 1.297899 | 3.274704
26.9664 | 25.3053 | 23.99037 | 20.71041 | 1.314929 | 3.279959
26.9764 | 25.2759 | 23.97726 | 20.69203 | 1.298639 | 3.285228
26.9864 | 25.2425 | 23.96417 | 20.67366 | 1.278329 | 3.290512
26.9964 | 25.2325 | 23.9511 | 20.65529 | 1.281398 | 3.295809
27.0064 | 25.2251 | 23.93805 | 20.63693 | 1.287047 | 3.301121
27.0164 | 25.2047 | 23.92502 | 20.61858 | 1.279676 | 3.306447
27.0264 | 25.2075 | 23.91202 | 20.60023 | 1.295483 | 3.311787
27.0364 | 25.1686 | 23.89903 | 20.58189 | 1.269571 | 3.317141
27.0464 | 25.167 | 23.88606 | 20.56355 | 1.280937 | 3.322509
27.0564 | 25.1412 | 23.87312 | 20.54522 | 1.268083 | 3.327892
27.0664 | 25.1253 | 23.86019 | 20.5269 | 1.265108 | 3.33329
27.0764 | 25.1234 | 23.84729 | 20.50859 | 1.276112 | 3.338702
27.0864 | 25.0979 | 23.83441 | 20.49028 | 1.263494 | 3.344128
27.0964 | 25.0769 | 23.82154 | 20.47197 | 1.255356 | 3.349569
27.1064 | 25.0677 | 23.8087 | 20.45368 | 1.258996 | 3.355025
27.1164 | 25.0476 | 23.79588 | 20.43539 | 1.251716 | 3.360495
27.1264 | 25.029 | 23.78309 | 20.41711 | 1.245914 | 3.36598
27.1364 | 25.031 | 23.77031 | 20.39883 | 1.26069 | 3.37148
27.1464 | 25.0053 | 23.75756 | 20.38056 | 1.247744 | 3.376995
27.1564 | 25.005 | 23.74482 | 20.3623 | 1.260178 | 3.382524
27.1664 | 24.9713 | 23.73211 | 20.34404 | 1.239189 | 3.388069
27.1764 | 24.967 | 23.71942 | 20.32579 | 1.247579 | 3.393629
27.1864 | 24.9558 | 23.70675 | 20.30755 | 1.249047 | 3.399204
27.1964 | 24.9446 | 23.69411 | 20.28931 | 1.250493 | 3.404794
27.2064 | 24.9331 | 23.68148 | 20.27108 | 1.251617 | 3.410399
27.2164 | 24.9152 | 23.66888 | 20.25286 | 1.246318 | 3.416019
27.2264 | 24.9267 | 23.6563 | 20.23465 | 1.270398 | 3.421655
27.2364 | 24.9005 | 23.64375 | 20.21644 | 1.256755 | 3.427306
27.2463 | 24.8958 | 23.63134 | 20.19842 | 1.264465 | 3.432915
27.2563 | 24.8847 | 23.61882 | 20.18023 | 1.265877 | 3.438597
27.2663 | 24.8736 | 23.60633 | 20.16204 | 1.267267 | 3.444295
27.2763 | 24.866 | 23.59387 | 20.14386 | 1.272135 | 3.450008
27.2863 | 24.8581 | 23.58142 | 20.12568 | 1.27668 | 3.455736
27.2963 | 24.8521 | 23.569 | 20.10752 | 1.283102 | 3.461481
27.3063 | 24.8439 | 23.5566 | 20.08936 | 1.287301 | 3.467241
27.3163 | 24.8093 | 23.54422 | 20.07121 | 1.265077 | 3.473017
27.3263 | 24.8194 | 23.53187 | 20.05306 | 1.28753 | 3.478809
27.3363 | 24.7984 | 23.51954 | 20.03492 | 1.27886 | 3.484616
27.3463 | 24.8038 | 23.50723 | 20.01679 | 1.296567 | 3.49044
27.3563 | 24.7779 | 23.49495 | 19.99867 | 1.28295 | 3.49628
27.3663 | 24.7566 | 23.48269 | 19.98055 | 1.27391 | 3.502136
27.3763 | 24.763 | 23.47045 | 19.96244 | 1.292547 | 3.508008
27.3863 | 24.761 | 23.45824 | 19.94434 | 1.30276 | 3.513897
27.3963 | 24.7363 | 23.44605 | 19.92625 | 1.290249 | 3.519802
27.4063 | 24.7111 | 23.43389 | 19.90816 | 1.277215 | 3.525723
27.4163 | 24.71 | 23.42174 | 19.89008 | 1.288256 | 3.531661
27.4263 | 24.7063 | 23.40963 | 19.87201 | 1.296674 | 3.537615
27.4363 | 24.6848 | 23.39753 | 19.85395 | 1.287268 | 3.543585
27.4463 | 24.6812 | 23.38546 | 19.83589 | 1.295738 | 3.549573
27.4563 | 24.6345 | 23.37342 | 19.81784 | 1.261083 | 3.555577
27.4663 | 24.6704 | 23.3614 | 19.7998 | 1.309004 | 3.561598
27.4763 | 24.6312 | 23.3494 | 19.78176 | 1.281801 | 3.567635
27.4863 | 24.6228 | 23.33743 | 19.76374 | 1.285374 | 3.57369
27.4963 | 24.6281 | 23.32548 | 19.74572 | 1.302622 | 3.579761
27.5063 | 24.6242 | 23.31356 | 19.72771 | 1.310645 | 3.58585
27.5163 | 24.5833 | 23.30166 | 19.7097 | 1.281643 | 3.591955
27.5263 | 24.5979 | 23.28978 | 19.69171 | 1.308117 | 3.598078
27.5363 | 24.5664 | 23.27793 | 19.67372 | 1.288466 | 3.604218
27.5463 | 24.5648 | 23.26611 | 19.65574 | 1.29869 | 3.610375
27.5563 | 24.5785 | 23.25431 | 19.63776 | 1.324188 | 3.61655
27.5663 | 24.5443 | 23.24254 | 19.6198 | 1.301761 | 3.622741
27.5763 | 24.5559 | 23.23079 | 19.60184 | 1.32511 | 3.628951
27.5863 | 24.5294 | 23.21907 | 19.58389 | 1.310333 | 3.635178
27.5963 | 24.5269 | 23.20737 | 19.56595 | 1.31953 | 3.641422
27.6063 | 24.5163 | 23.1957 | 19.54801 | 1.320602 | 3.647684
27.6163 | 24.4968 | 23.18405 | 19.53009 | 1.312748 | 3.653964
27.6263 | 24.4658 | 23.17243 | 19.51217 | 1.293368 | 3.660262
27.6363 | 24.4785 | 23.16084 | 19.49426 | 1.317663 | 3.666578
27.6463 | 24.47 | 23.14927 | 19.47636 | 1.320732 | 3.672912
27.6563 | 24.448 | 23.13773 | 19.45846 | 1.310274 | 3.679263
27.6663 | 24.4455 | 23.12621 | 19.44058 | 1.319291 | 3.685633
27.6763 | 24.4065 | 23.11472 | 19.4227 | 1.291781 | 3.692021
27.6863 | 24.4259 | 23.10325 | 19.40483 | 1.322645 | 3.698427
27.6963 | 24.3961 | 23.09182 | 19.38697 | 1.304283 | 3.704852
27.7063 | 24.3697 | 23.08041 | 19.36911 | 1.289294 | 3.711294
27.7163 | 24.3799 | 23.06902 | 19.35127 | 1.310878 | 3.717756
27.7263 | 24.3719 | 23.05766 | 19.33343 | 1.314236 | 3.724235
27.7363 | 24.3412 | 23.04633 | 19.3156 | 1.294867 | 3.730734
27.7463 | 24.3353 | 23.03503 | 19.29778 | 1.300271 | 3.737251
27.7563 | 24.3184 | 23.02375 | 19.27997 | 1.294648 | 3.743787
27.7663 | 24.302 | 23.0125 | 19.26216 | 1.289498 | 3.750341
27.7763 | 24.2996 | 23.00128 | 19.24436 | 1.298321 | 3.756915
27.7863 | 24.2742 | 22.99008 | 19.22658 | 1.284117 | 3.763507
27.7963 | 24.2715 | 22.97892 | 19.2088 | 1.292585 | 3.770119
27.8063 | 24.2494 | 22.96777 | 19.19103 | 1.281625 | 3.77675
27.8163 | 24.2353 | 22.95666 | 19.17326 | 1.278639 | 3.783399
27.8262 | 24.2257 | 22.94569 | 19.15569 | 1.280013 | 3.790002
27.8362 | 24.1891 | 22.93463 | 19.13794 | 1.254471 | 3.79669
27.8462 | 24.2081 | 22.9236 | 19.1202 | 1.284501 | 3.803397
27.8562 | 24.1917 | 22.9126 | 19.10247 | 1.279104 | 3.810124
27.8662 | 24.1693 | 22.90162 | 19.08475 | 1.267677 | 3.816871
27.8762 | 24.1649 | 22.89068 | 19.06704 | 1.274223 | 3.823637
27.8862 | 24.1619 | 22.87976 | 19.04934 | 1.28214 | 3.830424
27.8962 | 24.1494 | 22.86887 | 19.03164 | 1.28053 | 3.837229
27.9062 | 24.1506 | 22.85801 | 19.01395 | 1.29259 | 3.844055
27.9162 | 24.1214 | 22.84718 | 18.99628 | 1.274222 | 3.850901
27.9262 | 24.1013 | 22.83637 | 18.97861 | 1.264926 | 3.857766
27.9362 | 24.1021 | 22.8256 | 18.96095 | 1.276501 | 3.864652
27.9462 | 24.0933 | 22.81485 | 18.9433 | 1.278446 | 3.871559
27.9562 | 24.0948 | 22.80414 | 18.92565 | 1.290662 | 3.878485
27.9662 | 24.0836 | 22.79345 | 18.90802 | 1.29015 | 3.885431
27.9762 | 24.0696 | 22.78279 | 18.89039 | 1.286808 | 3.892399
27.9862 | 24.0537 | 22.77216 | 18.87278 | 1.281538 | 3.899386
27.9962 | 24.0506 | 22.76156 | 18.85517 | 1.289037 | 3.906395
28.0062 | 24.0241 | 22.75099 | 18.83757 | 1.273107 | 3.913423
28.0162 | 24.0262 | 22.74045 | 18.81998 | 1.285748 | 3.920473
28.0262 | 23.9989 | 22.72994 | 18.8024 | 1.268958 | 3.927544
28.0362 | 24.0092 | 22.71946 | 18.78483 | 1.289739 | 3.934635
28.0462 | 23.9863 | 22.70901 | 18.76726 | 1.27729 | 3.941748
28.0562 | 23.982 | 22.69859 | 18.74971 | 1.283411 | 3.948881
28.0662 | 23.9732 | 22.6882 | 18.73216 | 1.285001 | 3.956036
28.0762 | 23.9551 | 22.67784 | 18.71463 | 1.277262 | 3.963212
28.0862 | 23.9449 | 22.66751 | 18.6971 | 1.277392 | 3.97041
28.0962 | 23.948 | 22.65721 | 18.67958 | 1.290791 | 3.977628
28.1062 | 23.9211 | 22.64694 | 18.66207 | 1.27416 | 3.984869
28.1162 | 23.8999 | 22.6367 | 18.64457 | 1.263198 | 3.992131
28.1262 | 23.9075 | 22.62649 | 18.62708 | 1.281005 | 3.999415
28.1362 | 23.8804 | 22.61632 | 18.6096 | 1.264082 | 4.00672
28.1462 | 23.8817 | 22.60617 | 18.59213 | 1.275527 | 4.014048
28.1562 | 23.8663 | 22.59606 | 18.57466 | 1.270241 | 4.021397
28.1662 | 23.8403 | 22.58598 | 18.55721 | 1.254324 | 4.028769
28.1762 | 23.8535 | 22.57592 | 18.53976 | 1.277575 | 4.036162
28.1862 | 23.8288 | 22.5659 | 18.52233 | 1.262895 | 4.043578
28.1962 | 23.8271 | 22.55592 | 18.5049 | 1.271184 | 4.051017
28.2062 | 23.8036 | 22.54596 | 18.48748 | 1.25764 | 4.058477
28.2162 | 23.8038 | 22.53604 | 18.47007 | 1.267765 | 4.065961
28.2262 | 23.7911 | 22.52614 | 18.45268 | 1.264958 | 4.073467
28.2362 | 23.7942 | 22.51628 | 18.43529 | 1.277918 | 4.080995
28.2462 | 23.7574 | 22.50645 | 18.41791 | 1.250947 | 4.088546
28.2562 | 23.7714 | 22.49666 | 18.40054 | 1.274743 | 4.09612
28.2662 | 23.7376 | 22.48689 | 18.38318 | 1.250707 | 4.103718
28.2762 | 23.7372 | 22.47716 | 18.36582 | 1.260038 | 4.111338
28.2862 | 23.7514 | 22.46746 | 18.34848 | 1.283937 | 4.118981
28.2962 | 23.7188 | 22.4578 | 18.33115 | 1.261003 | 4.126648
28.3062 | 23.7262 | 22.44816 | 18.31383 | 1.278036 | 4.134338
28.3162 | 23.7088 | 22.43856 | 18.29651 | 1.270236 | 4.142052
28.3262 | 23.6947 | 22.429 | 18.27921 | 1.265702 | 4.149789
28.3362 | 23.6875 | 22.41946 | 18.26191 | 1.268036 | 4.157549
28.3462 | 23.6866 | 22.40996 | 18.24463 | 1.276636 | 4.165334
28.3562 | 23.6625 | 22.4005 | 18.22735 | 1.262003 | 4.173142
28.3662 | 23.6697 | 22.39106 | 18.21009 | 1.278636 | 4.180975
28.3762 | 23.6517 | 22.38166 | 18.19283 | 1.270035 | 4.188831
28.3862 | 23.6501 | 22.3723 | 18.17559 | 1.277801 | 4.196712
28.3962 | 23.6526 | 22.36297 | 18.15835 | 1.289633 | 4.204617
28.4062 | 23.6167 | 22.35367 | 18.14112 | 1.26303 | 4.212546
28.4161 | 23.6303 | 22.3445 | 18.12408 | 1.285801 | 4.22042
28.4261 | 23.6129 | 22.33527 | 18.10687 | 1.27763 | 4.228398
28.4361 | 23.5788 | 22.32608 | 18.08967 | 1.252725 | 4.2364
28.4461 | 23.5974 | 22.31691 | 18.07249 | 1.280485 | 4.244428
28.4561 | 23.5712 | 22.30779 | 18.05531 | 1.263411 | 4.25248
28.4661 | 23.5642 | 22.2987 | 18.03814 | 1.265501 | 4.260557
28.4761 | 23.5552 | 22.28964 | 18.02098 | 1.265557 | 4.26866
28.4861 | 23.5335 | 22.28062 | 18.00384 | 1.252878 | 4.276787
28.4961 | 23.5334 | 22.27164 | 17.9867 | 1.261763 | 4.28494
28.5061 | 23.5157 | 22.26269 | 17.96957 | 1.253013 | 4.293118
28.5161 | 23.5078 | 22.25377 | 17.95245 | 1.254027 | 4.301322
28.5261 | 23.482 | 22.24489 | 17.93534 | 1.237106 | 4.309551
28.5361 | 23.4751 | 22.23605 | 17.91824 | 1.239049 | 4.317806
28.5461 | 23.449 | 22.22724 | 17.90116 | 1.221757 | 4.326087
28.5561 | 23.4567 | 22.21847 | 17.88408 | 1.238228 | 4.334394
28.5661 | 23.4299 | 22.20974 | 17.86701 | 1.220164 | 4.342726
28.5761 | 23.4242 | 22.20104 | 17.84995 | 1.223163 | 4.351086
28.5861 | 23.4036 | 22.19237 | 17.8329 | 1.211225 | 4.359471
28.5961 | 23.3911 | 22.18375 | 17.81587 | 1.207351 | 4.367882
28.6061 | 23.3791 | 22.17516 | 17.79884 | 1.203941 | 4.376321
28.6161 | 23.3603 | 22.16661 | 17.78182 | 1.193693 | 4.384786
28.6261 | 23.3437 | 22.15809 | 17.76481 | 1.185609 | 4.393277
28.6361 | 23.3357 | 22.14961 | 17.74782 | 1.186088 | 4.401795
28.6461 | 23.3236 | 22.14117 | 17.73083 | 1.182429 | 4.410341
28.6561 | 23.2939 | 22.13277 | 17.71385 | 1.161134 | 4.418913
28.6661 | 23.305 | 22.1244 | 17.69689 | 1.1806 | 4.427512
28.6761 | 23.2857 | 22.11607 | 17.67993 | 1.169629 | 4.436139
28.6861 | 23.2801 | 22.10778 | 17.66299 | 1.172321 | 4.444794
28.6961 | 23.2638 | 22.09953 | 17.64605 | 1.164274 | 4.453475
28.7061 | 23.2583 | 22.09131 | 17.62913 | 1.16699 | 4.462184
28.7161 | 23.2415 | 22.08313 | 17.61221 | 1.158367 | 4.470922
28.7261 | 23.2434 | 22.07499 | 17.59531 | 1.168406 | 4.479687
28.7361 | 23.2263 | 22.06689 | 17.57841 | 1.159407 | 4.48848
28.7461 | 23.2075 | 22.05883 | 17.56153 | 1.148669 | 4.497301
28.7561 | 23.2093 | 22.05081 | 17.54466 | 1.158493 | 4.50615
28.7661 | 23.1921 | 22.04282 | 17.52779 | 1.149277 | 4.515028
28.7761 | 23.1938 | 22.03488 | 17.51094 | 1.158923 | 4.523935
28.7861 | 23.1763 | 22.02697 | 17.4941 | 1.149329 | 4.532869
28.7961 | 23.1755 | 22.0191 | 17.47727 | 1.156397 | 4.541833
28.8061 | 23.1621 | 22.01128 | 17.46045 | 1.150824 | 4.550826
28.8161 | 23.1646 | 22.00349 | 17.44364 | 1.161112 | 4.559848
28.8261 | 23.1429 | 21.99574 | 17.42684 | 1.147161 | 4.568898
28.8361 | 23.141 | 21.98803 | 17.41005 | 1.152969 | 4.577978
28.8461 | 23.1302 | 21.98036 | 17.39327 | 1.149838 | 4.587087
28.8561 | 23.1302 | 21.97273 | 17.37651 | 1.157466 | 4.596226
28.8661 | 23.1087 | 21.96515 | 17.35975 | 1.143555 | 4.605394
28.8761 | 23.0983 | 21.9576 | 17.34301 | 1.140702 | 4.614593
28.8861 | 23.1107 | 21.95009 | 17.32627 | 1.160609 | 4.623821
28.8961 | 23.0899 | 21.94262 | 17.30955 | 1.147276 | 4.633079
28.9061 | 23.0774 | 21.9352 | 17.29283 | 1.142201 | 4.642367
28.9161 | 23.0918 | 21.92781 | 17.27613 | 1.163986 | 4.651686
28.9261 | 23.0647 | 21.92047 | 17.25944 | 1.144229 | 4.661035
28.9361 | 23.0671 | 21.91317 | 17.24276 | 1.153931 | 4.670414
28.9461 | 23.0398 | 21.90591 | 17.22608 | 1.133891 | 4.679824
28.9561 | 23.0375 | 21.89869 | 17.20943 | 1.13881 | 4.689265
28.9661 | 23.0198 | 21.89151 | 17.19278 | 1.128287 | 4.698737
28.9761 | 23.028 | 21.88438 | 17.17614 | 1.143621 | 4.708241
28.9861 | 23.0133 | 21.87729 | 17.15951 | 1.136014 | 4.717775
28.9961 | 22.9984 | 21.87024 | 17.1429 | 1.128164 | 4.72734
29.006 | 22.9976 | 21.8633 | 17.12646 | 1.134303 | 4.736841
29.016 | 22.9839 | 21.85633 | 17.10986 | 1.127569 | 4.74647
29.026 | 22.9671 | 21.84941 | 17.09328 | 1.117692 | 4.75613
29.036 | 22.9602 | 21.84253 | 17.07671 | 1.117672 | 4.765823
29.046 | 22.9589 | 21.83569 | 17.06014 | 1.123209 | 4.775547
29.056 | 22.9396 | 21.8289 | 17.04359 | 1.110703 | 4.785304
29.066 | 22.9333 | 21.82215 | 17.02705 | 1.111154 | 4.795092
29.076 | 22.9118 | 21.81544 | 17.01053 | 1.09636 | 4.804914
29.086 | 22.917 | 21.80878 | 16.99401 | 1.108223 | 4.814768
29.096 | 22.8804 | 21.80216 | 16.9775 | 1.078242 | 4.824655
29.106 | 22.8844 | 21.79558 | 16.96101 | 1.088818 | 4.834575
29.116 | 22.8632 | 21.78905 | 16.94452 | 1.074149 | 4.844527
29.126 | 22.8566 | 21.78256 | 16.92805 | 1.074035 | 4.854514
29.136 | 22.846 | 21.77612 | 16.91159 | 1.069877 | 4.864533
29.146 | 22.8528 | 21.76973 | 16.89514 | 1.083074 | 4.874587
29.156 | 22.833 | 21.76337 | 16.8787 | 1.069627 | 4.884673
29.166 | 22.8214 | 21.75707 | 16.86227 | 1.064334 | 4.894794
29.176 | 22.8114 | 21.7508 | 16.84586 | 1.060596 | 4.904948
29.186 | 22.7977 | 21.74459 | 16.82945 | 1.053114 | 4.915137
29.196 | 22.7876 | 21.73842 | 16.81306 | 1.049185 | 4.92536
29.206 | 22.784 | 21.73229 | 16.79667 | 1.05171 | 4.935618
29.216 | 22.7833 | 21.72621 | 16.7803 | 1.057089 | 4.94591
29.226 | 22.7482 | 21.72018 | 16.76394 | 1.028023 | 4.956237
29.236 | 22.7705 | 21.71419 | 16.74759 | 1.05631 | 4.966598
29.246 | 22.7451 | 21.70825 | 16.73125 | 1.03685 | 4.976996
29.256 | 22.7368 | 21.70236 | 16.71493 | 1.034444 | 4.987427
29.266 | 22.7261 | 21.69651 | 16.69861 | 1.029591 | 4.997895
29.276 | 22.7254 | 21.69071 | 16.68231 | 1.034692 | 5.008398
29.286 | 22.7236 | 21.68496 | 16.66602 | 1.038645 | 5.018937
29.296 | 22.7047 | 21.67925 | 16.64974 | 1.025451 | 5.029512
29.306 | 22.7022 | 21.67359 | 16.63347 | 1.028609 | 5.040123
29.316 | 22.7147 | 21.66798 | 16.61721 | 1.046719 | 5.05077
29.326 | 22.7041 | 21.66242 | 16.60096 | 1.041682 | 5.061453
29.336 | 22.6906 | 21.6569 | 16.58473 | 1.033697 | 5.072173
29.346 | 22.6913 | 21.65144 | 16.56851 | 1.039863 | 5.08293
29.356 | 22.6752 | 21.64602 | 16.5523 | 1.029181 | 5.093723
29.366 | 22.6749 | 21.64065 | 16.5361 | 1.03425 | 5.104554
29.376 | 22.6733 | 21.63533 | 16.51991 | 1.03797 | 5.115422
29.386 | 22.6558 | 21.63006 | 16.50373 | 1.025742 | 5.126328
29.396 | 22.6611 | 21.62484 | 16.48757 | 1.036264 | 5.13727
29.406 | 22.6732 | 21.61966 | 16.47141 | 1.053537 | 5.148251
29.416 | 22.6554 | 21.61454 | 16.45527 | 1.04086 | 5.15927
29.426 | 22.6315 | 21.60947 | 16.43914 | 1.022034 | 5.170326
29.436 | 22.6191 | 21.60444 | 16.42302 | 1.014658 | 5.181421
29.446 | 22.6349 | 21.59947 | 16.40691 | 1.035431 | 5.192555
29.456 | 22.6026 | 21.59455 | 16.39082 | 1.008054 | 5.203727
29.466 | 22.6235 | 21.58967 | 16.37474 | 1.033826 | 5.214937
29.476 | 22.6108 | 21.58485 | 16.35866 | 1.025948 | 5.226187
29.486 | 22.5896 | 21.58008 | 16.3426 | 1.009519 | 5.237476
29.496 | 22.5939 | 21.57536 | 16.32656 | 1.018538 | 5.248805
29.506 | 22.5738 | 21.57069 | 16.31052 | 1.003107 | 5.260172
29.516 | 22.565 | 21.56608 | 16.2945 | 0.9989242 | 5.27158
29.526 | 22.5655 | 21.56151 | 16.27848 | 1.003989 | 5.283028
29.536 | 22.5499 | 21.557 | 16.26248 | 0.9929022 | 5.294516
29.546 | 22.5303 | 21.55254 | 16.24649 | 0.9777628 | 5.306044
29.556 | 22.5326 | 21.54813 | 16.23052 | 0.9844722 | 5.317612
29.566 | 22.5148 | 21.54377 | 16.21455 | 0.9710278 | 5.329221
29.576 | 22.5142 | 21.53947 | 16.1986 | 0.9747318 | 5.340871
29.5859 | 22.4966 | 21.53526 | 16.18282 | 0.9613397 | 5.352445
29.5959 | 22.4822 | 21.53106 | 16.16689 | 0.9511373 | 5.364177
29.6059 | 22.4706 | 21.52692 | 16.15097 | 0.9436819 | 5.37595
29.6159 | 22.4671 | 21.52283 | 16.13506 | 0.9442723 | 5.387765
29.6259 | 22.4706 | 21.51879 | 16.11917 | 0.9518092 | 5.399622
29.6359 | 22.4482 | 21.51481 | 16.10329 | 0.9333924 | 5.41152
29.6459 | 22.4427 | 21.51088 | 16.08742 | 0.931821 | 5.423461
29.6559 | 22.4331 | 21.507 | 16.07156 | 0.9260952 | 5.435445
29.6659 | 22.4141 | 21.50319 | 16.05571 | 0.9109149 | 5.447471
29.6759 | 22.4021 | 21.49942 | 16.03988 | 0.9026799 | 5.459539
29.6859 | 22.4191 | 21.49571 | 16.02406 | 0.9233891 | 5.471651
29.6959 | 22.3864 | 21.49206 | 16.00825 | 0.8943431 | 5.483807
29.7059 | 22.3838 | 21.48846 | 15.99245 | 0.8953419 | 5.496005
29.7159 | 22.3742 | 21.48492 | 15.97667 | 0.8892848 | 5.508248
29.7259 | 22.3615 | 21.48143 | 15.96089 | 0.8800715 | 5.520534
29.7359 | 22.3765 | 21.478 | 15.94513 | 0.8985022 | 5.532864
29.7459 | 22.3436 | 21.47462 | 15.92939 | 0.8689765 | 5.545238
29.7559 | 22.3375 | 21.47131 | 15.91365 | 0.866194 | 5.557657
29.7659 | 22.3381 | 21.46805 | 15.89792 | 0.8700549 | 5.570121
29.7759 | 22.3246 | 21.46484 | 15.88221 | 0.8597582 | 5.58263
29.7859 | 22.3251 | 21.4617 | 15.86651 | 0.8634047 | 5.595183
29.7959 | 22.3412 | 21.45861 | 15.85082 | 0.8825929 | 5.607783
29.8059 | 22.3109 | 21.45558 | 15.83515 | 0.8553239 | 5.620427
29.8159 | 22.3111 | 21.4526 | 15.81949 | 0.8584963 | 5.633118
29.8259 | 22.3023 | 21.44969 | 15.80383 | 0.8526111 | 5.645854
29.8359 | 22.2984 | 21.44683 | 15.7882 | 0.8515667 | 5.658637
29.8459 | 22.2913 | 21.44404 | 15.77257 | 0.8472636 | 5.671466
29.8559 | 22.2859 | 21.4413 | 15.75696 | 0.8446021 | 5.684342
29.8659 | 22.2887 | 21.43862 | 15.74135 | 0.8500809 | 5.697265
29.8759 | 22.2726 | 21.436 | 15.72577 | 0.8366001 | 5.710235
29.8859 | 22.2645 | 21.43344 | 15.71019 | 0.8310597 | 5.723252
29.8959 | 22.2824 | 21.43094 | 15.69462 | 0.8514593 | 5.736317
29.9059 | 22.2579 | 21.4285 | 15.67907 | 0.8293987 | 5.74943
29.9159 | 22.2457 | 21.42612 | 15.66353 | 0.8195776 | 5.76259
29.9259 | 22.2262 | 21.4238 | 15.648 | 0.8023957 | 5.7758
29.9359 | 22.2441 | 21.42155 | 15.63249 | 0.8225533 | 5.789057
29.9459 | 22.2236 | 21.41935 | 15.61699 | 0.804249 | 5.802364
29.9559 | 22.2175 | 21.41722 | 15.6015 | 0.8002837 | 5.815719
29.9659 | 22.2163 | 21.41514 | 15.58602 | 0.8011564 | 5.829124
29.9759 | 22.1971 | 21.41313 | 15.57055 | 0.7839671 | 5.842578
29.9859 | 22.1928 | 21.41118 | 15.5551 | 0.7816159 | 5.856082
29.9959 | 22.1869 | 21.4093 | 15.53966 | 0.7776021 | 5.869635
30.0059 | 22.178 | 21.40747 | 15.52424 | 0.7705252 | 5.88324
30.0159 | 22.1746 | 21.40571 | 15.50882 | 0.7688857 | 5.896894
30.0259 | 22.153 | 21.40402 | 15.49342 | 0.7489826 | 5.910599
30.0359 | 22.1523 | 21.40238 | 15.47803 | 0.749916 | 5.924356
30.0459 | 22.1422 | 21.40081 | 15.46265 | 0.7413858 | 5.938163
30.0559 | 22.1218 | 21.39931 | 15.44729 | 0.7224913 | 5.952022
30.0659 | 22.1135 | 21.39787 | 15.43193 | 0.7156326 | 5.965933
30.0759 | 22.1109 | 21.39649 | 15.4166 | 0.714409 | 5.979896
30.0859 | 22.1064 | 21.39518 | 15.40127 | 0.7112207 | 5.993911
30.0959 | 22.0901 | 21.39393 | 15.38595 | 0.6961671 | 6.007978
30.1059 | 22.0926 | 21.39275 | 15.37065 | 0.6998488 | 6.022098
30.1159 | 22.08 | 21.39164 | 15.35536 | 0.6883638 | 6.036272
30.1259 | 22.0708 | 21.39059 | 15.34009 | 0.6802135 | 6.050498
30.1359 | 22.0647 | 21.3896 | 15.32483 | 0.6750963 | 6.064779
30.1459 | 22.0442 | 21.38869 | 15.30957 | 0.6555131 | 6.079112
30.1559 | 22.0697 | 21.38784 | 15.29434 | 0.6818629 | 6.093501
30.1659 | 22.0384 | 21.38705 | 15.27911 | 0.6513455 | 6.107943
30.1758 | 22.0302 | 21.38635 | 15.26405 | 0.6438517 | 6.122297
30.1858 | 22.0323 | 21.3857 | 15.24885 | 0.6466021 | 6.136846
30.1958 | 22.0265 | 21.38512 | 15.23366 | 0.6413808 | 6.151455
30.2058 | 22.0172 | 21.38461 | 15.21849 | 0.6325945 | 6.166115
30.2158 | 22.0119 | 21.38416 | 15.20333 | 0.6277358 | 6.180835
30.2258 | 22.0149 | 21.38379 | 15.18818 | 0.6311125 | 6.195607
30.2358 | 22.0016 | 21.38348 | 15.17304 | 0.618116 | 6.210439
30.2458 | 21.9892 | 21.38325 | 15.15792 | 0.6059544 | 6.225324
30.2558 | 21.9887 | 21.38308 | 15.14281 | 0.6056182 | 6.24027
30.2658 | 21.9805 | 21.38298 | 15.12771 | 0.5975169 | 6.255268
30.2758 | 21.9898 | 21.38296 | 15.11263 | 0.6068431 | 6.270326
30.2858 | 21.9731 | 21.383 | 15.09756 | 0.590098 | 6.285443
30.2958 | 21.9637 | 21.38312 | 15.0825 | 0.5805825 | 6.300617
30.3058 | 21.9529 | 21.3833 | 15.06746 | 0.5695957 | 6.315849
30.3158 | 21.9658 | 21.38356 | 15.05242 | 0.5822372 | 6.33114
30.3258 | 21.942 | 21.38389 | 15.0374 | 0.5581071 | 6.34649
30.3358 | 21.9318 | 21.3843 | 15.0224 | 0.5475042 | 6.361899
30.3458 | 21.9524 | 21.38477 | 15.0074 | 0.5676291 | 6.377368
30.3558 | 21.9266 | 21.38532 | 14.99242 | 0.5412812 | 6.392897
30.3658 | 21.9235 | 21.38594 | 14.97745 | 0.5375585 | 6.408487
30.3758 | 21.924 | 21.38663 | 14.9625 | 0.5373663 | 6.424134
30.3858 | 21.9115 | 21.3874 | 14.94756 | 0.5240957 | 6.439846
30.3958 | 21.903 | 21.38824 | 14.93263 | 0.5147559 | 6.455615
30.4058 | 21.8939 | 21.38916 | 14.91771 | 0.5047367 | 6.47145
30.4158 | 21.888 | 21.39015 | 14.90281 | 0.4978475 | 6.487342
30.4258 | 21.8829 | 21.39122 | 14.88792 | 0.4916787 | 6.5033
30.4358 | 21.8904 | 21.39236 | 14.87304 | 0.4980395 | 6.519316
30.4458 | 21.8782 | 21.39358 | 14.85818 | 0.4846198 | 6.535399
30.4558 | 21.8742 | 21.39487 | 14.84333 | 0.4793278 | 6.551541
30.4658 | 21.8699 | 21.39625 | 14.82849 | 0.473655 | 6.567751
30.4758 | 21.851 | 21.39769 | 14.81367 | 0.4533109 | 6.58402
30.4858 | 21.8496 | 21.39922 | 14.79886 | 0.4503844 | 6.600357
30.4958 | 21.8512 | 21.40081 | 14.78406 | 0.4503855 | 6.616754
30.5058 | 21.8503 | 21.4025 | 14.76928 | 0.4478034 | 6.633221
30.5158 | 21.8368 | 21.40425 | 14.7545 | 0.4325486 | 6.649747
30.5258 | 21.8345 | 21.40609 | 14.73975 | 0.4284129 | 6.666341
30.5358 | 21.8423 | 21.408 | 14.725 | 0.4342986 | 6.683
30.5458 | 21.8369 | 21.41 | 14.71027 | 0.4269044 | 6.699727
30.5558 | 21.8241 | 21.41207 | 14.69555 | 0.4120312 | 6.716519
30.5658 | 21.8129 | 21.41422 | 14.68084 | 0.3986777 | 6.733378
30.5758 | 21.8319 | 21.41646 | 14.66615 | 0.4154443 | 6.750303
30.5858 | 21.8058 | 21.41877 | 14.65147 | 0.3870302 | 6.767297
30.5958 | 21.8094 | 21.42116 | 14.63681 | 0.3882352 | 6.784357
30.6058 | 21.8074 | 21.42364 | 14.62215 | 0.3837582 | 6.801487
30.6158 | 21.8023 | 21.4262 | 14.60752 | 0.3760981 | 6.818686
30.6258 | 21.7955 | 21.42884 | 14.59289 | 0.36666 | 6.835951
30.6358 | 21.8006 | 21.43156 | 14.57828 | 0.3690352 | 6.853288
30.6458 | 21.7954 | 21.43437 | 14.56368 | 0.3610322 | 6.870691
30.6558 | 21.797 | 21.43726 | 14.54909 | 0.3597414 | 6.888167
30.6658 | 21.7882 | 21.44023 | 14.53452 | 0.3479718 | 6.90571
30.6758 | 21.7982 | 21.44329 | 14.51996 | 0.3549126 | 6.923329
30.6858 | 21.7902 | 21.44643 | 14.50541 | 0.3437744 | 6.941013
30.6958 | 21.7785 | 21.44965 | 14.49088 | 0.328847 | 6.958773
30.7058 | 21.7968 | 21.45296 | 14.47636 | 0.3438389 | 6.976601
30.7158 | 21.7847 | 21.45636 | 14.46185 | 0.3283401 | 6.994505
30.7258 | 21.7851 | 21.45984 | 14.44736 | 0.325261 | 7.012477
30.7358 | 21.7766 | 21.46341 | 14.43288 | 0.3131903 | 7.030527
30.7458 | 21.7921 | 21.46706 | 14.41842 | 0.325039 | 7.048644
30.7557 | 21.7754 | 21.47077 | 14.40411 | 0.3046341 | 7.066657
30.7657 | 21.7952 | 21.47459 | 14.38967 | 0.3206062 | 7.084924
30.7757 | 21.7842 | 21.47851 | 14.37524 | 0.3056894 | 7.103267
30.7857 | 21.7911 | 21.48251 | 14.36083 | 0.308585 | 7.121683
30.7957 | 21.7762 | 21.48661 | 14.34643 | 0.2895911 | 7.140176
30.8057 | 21.7753 | 21.49079 | 14.33205 | 0.2845089 | 7.158744
30.8157 | 21.7633 | 21.49506 | 14.31768 | 0.2682367 | 7.177388
30.8257 | 21.7741 | 21.49943 | 14.30332 | 0.2746747 | 7.196108
30.8357 | 21.7629 | 21.50388 | 14.28897 | 0.2590222 | 7.214906
30.8457 | 21.7575 | 21.50842 | 14.27464 | 0.2490787 | 7.233781
30.8557 | 21.7335 | 21.51306 | 14.26032 | 0.2204445 | 7.252733
30.8657 | 21.7595 | 21.51778 | 14.24602 | 0.2417178 | 7.271764
30.8757 | 21.7336 | 21.5226 | 14.23173 | 0.2109981 | 7.290874
30.8857 | 21.7329 | 21.52751 | 14.21745 | 0.2053889 | 7.310061
30.8957 | 21.7219 | 21.53251 | 14.20319 | 0.1893852 | 7.329328
30.9057 | 21.7202 | 21.53761 | 14.18894 | 0.1825879 | 7.348676
30.9157 | 21.7054 | 21.5428 | 14.1747 | 0.1625975 | 7.368103
30.9257 | 21.7106 | 21.54809 | 14.16048 | 0.1625124 | 7.387611
30.9357 | 21.7079 | 21.55347 | 14.14627 | 0.1544321 | 7.407201
30.9457 | 21.6807 | 21.55894 | 14.13207 | 0.1217571 | 7.426872
30.9557 | 21.6751 | 21.56451 | 14.11789 | 0.1105859 | 7.446625
30.9657 | 21.6862 | 21.57018 | 14.10372 | 0.1160192 | 7.46646
30.9757 | 21.6712 | 21.57594 | 14.08957 | 0.09525604 | 7.486379
30.9857 | 21.6703 | 21.5818 | 14.07542 | 0.08849524 | 7.506381
30.9957 | 21.6596 | 21.58776 | 14.0613 | 0.07183722 | 7.526467
31.0057 | 21.6683 | 21.59382 | 14.04718 | 0.07448216 | 7.546636
31.0157 | 21.6443 | 21.59997 | 14.03308 | 0.04432757 | 7.566891
31.0257 | 21.6498 | 21.60623 | 14.01899 | 0.0435743 | 7.587231
31.0357 | 21.6342 | 21.61258 | 14.00492 | 0.02162214 | 7.607656
31.0457 | 21.6367 | 21.61903 | 13.99086 | 0.01766978 | 7.628168
31.0557 | 21.6206 | 21.62558 | 13.97682 | -0.004982432 | 7.648766
31.0657 | 21.6142 | 21.63224 | 13.96278 | -0.01803619 | 7.669452
31.0757 | 21.6071 | 21.63899 | 13.94877 | -0.03189071 | 7.690225
31.0857 | 21.6166 | 21.64585 | 13.93476 | -0.02924699 | 7.711085
31.0957 | 21.602 | 21.65281 | 13.92077 | -0.05080555 | 7.732035
31.1057 | 21.6147 | 21.65987 | 13.90679 | -0.04516684 | 7.753073
31.1157 | 21.6073 | 21.66703 | 13.89283 | -0.05973137 | 7.774201
31.1257 | 21.5936 | 21.6743 | 13.87888 | -0.0807019 | 7.795421
31.1357 | 21.6021 | 21.68167 | 13.86494 | -0.07957342 | 7.816729
31.1457 | 21.5817 | 21.68915 | 13.85102 | -0.1074509 | 7.838128
31.1557 | 21.6017 | 21.69673 | 13.83711 | -0.09503313 | 7.859619
31.1657 | 21.6043 | 21.70442 | 13.82322 | -0.1001218 | 7.881202
31.1757 | 21.5956 | 21.71222 | 13.80934 | -0.1166169 | 7.902878
31.1857 | 21.582 | 21.72012 | 13.79547 | -0.1381188 | 7.924647
31.1957 | 21.591 | 21.72813 | 13.78162 | -0.1371277 | 7.946509
31.2057 | 21.5857 | 21.73625 | 13.76778 | -0.1505453 | 7.968466
31.2157 | 21.6025 | 21.74447 | 13.75395 | -0.1419703 | 7.990517
31.2257 | 21.6003 | 21.7528 | 13.74014 | -0.1525048 | 8.012663
31.2357 | 21.5921 | 21.76125 | 13.72634 | -0.1691489 | 8.034905
31.2457 | 21.6089 | 21.7698 | 13.71256 | -0.1609033 | 8.057243
31.2557 | 21.6008 | 21.77847 | 13.69879 | -0.1776675 | 8.079677
31.2657 | 21.6151 | 21.78724 | 13.68503 | -0.1721424 | 8.102209
31.2757 | 21.6034 | 21.79613 | 13.67129 | -0.1927304 | 8.124839
31.2857 | 21.6124 | 21.80513 | 13.65756 | -0.1927305 | 8.147568
31.2957 | 21.5944 | 21.81424 | 13.64385 | -0.2198427 | 8.170395
31.3057 | 21.6076 | 21.82347 | 13.63015 | -0.2158684 | 8.193321
31.3157 | 21.6072 | 21.83281 | 13.61646 | -0.2256079 | 8.216348
31.3257 | 21.605 | 21.84226 | 13.60279 | -0.2372625 | 8.239475
31.3357 | 21.6221 | 21.85183 | 13.58913 | -0.2297318 | 8.262703
31.3456 | 21.5888 | 21.86142 | 13.57562 | -0.2726233 | 8.285804
31.3556 | 21.6288 | 21.87122 | 13.56199 | -0.2424234 | 8.309235
31.3656 | 21.6106 | 21.88114 | 13.54837 | -0.2705406 | 8.33277
31.3756 | 21.6115 | 21.89117 | 13.53477 | -0.2796748 | 8.356407
31.3856 | 21.6117 | 21.90133 | 13.52118 | -0.2896282 | 8.38015
31.3956 | 21.611 | 21.9116 | 13.5076 | -0.3005993 | 8.403997
31.4056 | 21.6112 | 21.92199 | 13.49404 | -0.3107885 | 8.427948
31.4156 | 21.6137 | 21.9325 | 13.48049 | -0.3187987 | 8.452006
31.4256 | 21.6254 | 21.94313 | 13.46696 | -0.3177294 | 8.47617
31.4356 | 21.6118 | 21.95388 | 13.45344 | -0.3420807 | 8.500441
31.4456 | 21.6116 | 21.96475 | 13.43993 | -0.3531505 | 8.524816
31.4556 | 21.6137 | 21.97575 | 13.42644 | -0.3620497 | 8.549307
31.4656 | 21.6065 | 21.98686 | 13.41296 | -0.3803649 | 8.5739
31.4756 | 21.6197 | 21.99811 | 13.3995 | -0.3784104 | 8.598609
31.4856 | 21.5978 | 22.00947 | 13.38605 | -0.4116718 | 8.62342
31.4956 | 21.6031 | 22.02097 | 13.37262 | -0.4178666 | 8.648351
31.5056 | 21.5962 | 22.03258 | 13.35919 | -0.4363792 | 8.673385
31.5156 | 21.5935 | 22.04433 | 13.34579 | -0.4508253 | 8.698539
31.5256 | 21.5898 | 22.05619 | 13.33239 | -0.4663905 | 8.723797
31.5356 | 21.595 | 22.06819 | 13.31901 | -0.4731907 | 8.749177
31.5456 | 21.5903 | 22.08031 | 13.30565 | -0.4900124 | 8.774664
31.5556 | 21.5926 | 22.09257 | 13.2923 | -0.4999689 | 8.800272
31.5656 | 21.5869 | 22.10495 | 13.27896 | -0.5180511 | 8.825991
31.5756 | 21.5833 | 22.11746 | 13.26564 | -0.5341606 | 8.851824
31.5856 | 21.5858 | 22.13011 | 13.25233 | -0.5443071 | 8.87778
31.5956 | 21.5866 | 22.14288 | 13.23903 | -0.5562784 | 8.903846
31.6056 | 21.5764 | 22.15579 | 13.22575 | -0.5793888 | 8.930037
31.6156 | 21.5827 | 22.16882 | 13.21248 | -0.5861243 | 8.95634
31.6256 | 21.5896 | 22.182 | 13.19923 | -0.5924014 | 8.982769
31.6356 | 21.5701 | 22.1953 | 13.18599 | -0.6252044 | 9.009311
31.6456 | 21.5862 | 22.20875 | 13.17277 | -0.6225507 | 9.035982
31.6556 | 21.5847 | 22.22232 | 13.15956 | -0.6376245 | 9.062766
31.6656 | 21.5706 | 22.23604 | 13.14636 | -0.6654417 | 9.089679
31.6756 | 21.584 | 22.24989 | 13.13318 | -0.6658885 | 9.116708
31.6856 | 21.5746 | 22.26388 | 13.12001 | -0.6892821 | 9.14387
31.6956 | 21.593 | 22.278 | 13.10686 | -0.6850037 | 9.171145
31.7056 | 21.5953 | 22.29227 | 13.09372 | -0.6969732 | 9.198554
31.7156 | 21.5755 | 22.30668 | 13.08059 | -0.7311755 | 9.226082
31.7256 | 21.5991 | 22.32123 | 13.06748 | -0.7221273 | 9.253745
31.7356 | 21.6024 | 22.33591 | 13.05438 | -0.7335112 | 9.281526
31.7456 | 21.5835 | 22.35074 | 13.0413 | -0.7672447 | 9.309443
31.7556 | 21.6237 | 22.36571 | 13.02823 | -0.7420138 | 9.337481
31.7656 | 21.5939 | 22.38083 | 13.01518 | -0.7869346 | 9.365656
31.7756 | 21.6252 | 22.39609 | 13.00214 | -0.7708923 | 9.393954
31.7856 | 21.6089 | 22.4115 | 12.98911 | -0.8025971 | 9.422385
31.7956 | 21.6204 | 22.42705 | 12.9761 | -0.8066502 | 9.450951
31.8056 | 21.6213 | 22.44275 | 12.9631 | -0.8214487 | 9.479647
31.8156 | 21.6349 | 22.4586 | 12.95012 | -0.8236991 | 9.508481
31.8256 | 21.616 | 22.47459 | 12.93715 | -0.8585893 | 9.537441
31.8356 | 21.639 | 22.49074 | 12.92419 | -0.8517379 | 9.566544
31.8456 | 21.6355 | 22.50703 | 12.91125 | -0.8715266 | 9.595774
31.8556 | 21.641 | 22.52348 | 12.89833 | -0.882476 | 9.62515
31.8656 | 21.64 | 22.54007 | 12.88541 | -0.9000671 | 9.654654
31.8756 | 21.6439 | 22.55682 | 12.87251 | -0.91292 | 9.684305
31.8856 | 21.6662 | 22.57372 | 12.85963 | -0.9075168 | 9.714086
31.8956 | 21.6591 | 22.59078 | 12.84676 | -0.9316765 | 9.744015
31.9056 | 21.6552 | 22.60798 | 12.83391 | -0.9527816 | 9.774076
31.9156 | 21.6602 | 22.62535 | 12.82106 | -0.9651514 | 9.804287
31.9255 | 21.6598 | 22.64269 | 12.80837 | -0.9828924 | 9.834327
31.9355 | 21.6791 | 22.66037 | 12.79555 | -0.9812702 | 9.864817
31.9455 | 21.6793 | 22.67821 | 12.78275 | -0.9989068 | 9.895453
31.9555 | 21.6914 | 22.6962 | 12.76997 | -1.004803 | 9.926233
31.9655 | 21.68 | 22.71436 | 12.7572 | -1.034357 | 9.957157
31.9755 | 21.6915 | 22.73267 | 12.74444 | -1.041173 | 9.988229
31.9855 | 21.6915 | 22.75115 | 12.7317 | -1.05965 | 10.01945
31.9955 | 21.7084 | 22.76979 | 12.71898 | -1.061389 | 10.05081
32.0055 | 21.6955 | 22.78859 | 12.70626 | -1.093094 | 10.08233
32.0155 | 21.7101 | 22.80756 | 12.69356 | -1.097461 | 10.114
32.0255 | 21.7026 | 22.82669 | 12.68088 | -1.124094 | 10.14581
32.0355 | 21.7254 | 22.84599 | 12.66821 | -1.120592 | 10.17778
32.0455 | 21.7105 | 22.86546 | 12.65555 | -1.154958 | 10.2099
32.0555 | 21.7123 | 22.88509 | 12.64291 | -1.172792 | 10.24218
32.0655 | 21.7389 | 22.90489 | 12.63029 | -1.165995 | 10.27461
32.0755 | 21.7276 | 22.92487 | 12.61767 | -1.197268 | 10.3072
32.0855 | 21.7526 | 22.94501 | 12.60508 | -1.19241 | 10.33994
32.0955 | 21.7404 | 22.96533 | 12.59249 | -1.224927 | 10.37284
32.1055 | 21.75 | 22.98581 | 12.57992 | -1.235812 | 10.40589
32.1155 | 21.7577 | 23.00648 | 12.56737 | -1.248776 | 10.43911
32.1255 | 21.7689 | 23.02731 | 12.55483 | -1.258409 | 10.47248
32.1355 | 21.7726 | 23.04832 | 12.5423 | -1.275721 | 10.50602
32.1455 | 21.7716 | 23.06951 | 12.52979 | -1.297907 | 10.53972
32.1555 | 21.786 | 23.09087 | 12.51729 | -1.304872 | 10.57358
32.1655 | 21.8032 | 23.11241 | 12.5048 | -1.309215 | 10.60761
32.1755 | 21.8025 | 23.13414 | 12.49234 | -1.331638 | 10.6418
32.1855 | 21.8193 | 23.15604 | 12.47988 | -1.33674 | 10.67616
32.1955 | 21.806 | 23.17813 | 12.46744 | -1.372125 | 10.71068
32.2055 | 21.8272 | 23.20039 | 12.45501 | -1.373192 | 10.74538
32.2155 | 21.8165 | 23.22284 | 12.4426 | -1.406342 | 10.78024
32.2255 | 21.869 | 23.24548 | 12.43021 | -1.376476 | 10.81527
32.2355 | 21.8558 | 23.2683 | 12.41782 | -1.412497 | 10.85047
32.2455 | 21.8657 | 23.2913 | 12.40545 | -1.425604 | 10.88585
32.2555 | 21.8797 | 23.3145 | 12.3931 | -1.434799 | 10.9214
32.2655 | 21.8839 | 23.33788 | 12.38076 | -1.453982 | 10.95712
32.2755 | 21.9046 | 23.36145 | 12.36844 | -1.456854 | 10.99302
32.2855 | 21.9016 | 23.38522 | 12.35612 | -1.483618 | 11.02909
32.2955 | 21.9242 | 23.40917 | 12.34383 | -1.484973 | 11.06534
32.3055 | 21.9182 | 23.43332 | 12.33155 | -1.515121 | 11.10177
32.3155 | 21.9245 | 23.45766 | 12.31928 | -1.533163 | 11.13839
32.3255 | 21.9482 | 23.4822 | 12.30702 | -1.534003 | 11.17518
32.3355 | 21.9354 | 23.50693 | 12.29479 | -1.571534 | 11.21215
32.3455 | 21.9567 | 23.53187 | 12.28256 | -1.575167 | 11.24931
32.3555 | 21.9629 | 23.55699 | 12.27035 | -1.594094 | 11.28664
32.3655 | 21.9971 | 23.58232 | 12.25816 | -1.585225 | 11.32417
32.3755 | 21.979 | 23.60785 | 12.24597 | -1.628851 | 11.36188
32.3855 | 22.0008 | 23.63359 | 12.23381 | -1.632786 | 11.39978
32.3955 | 22.0124 | 23.65952 | 12.22166 | -1.647117 | 11.43786
32.4055 | 22.0294 | 23.68565 | 12.20952 | -1.656255 | 11.47614
32.4155 | 22.0297 | 23.712 | 12.19739 | -1.682298 | 11.5146
32.4255 | 22.0427 | 23.73855 | 12.18529 | -1.695847 | 11.55326
32.4355 | 22.0536 | 23.76531 | 12.17319 | -1.711705 | 11.59211
32.4455 | 22.0708 | 23.79227 | 12.16111 | -1.721472 | 11.63116
32.4555 | 22.056 | 23.81945 | 12.14905 | -1.763447 | 11.6704
32.4655 | 22.0917 | 23.84683 | 12.13699 | -1.755134 | 11.70984
32.4755 | 22.092 | 23.87443 | 12.12496 | -1.782434 | 11.74948
32.4855 | 22.1155 | 23.90225 | 12.11294 | -1.786747 | 11.78931
32.4955 | 22.0993 | 23.93027 | 12.10093 | -1.830974 | 11.82935
32.5055 | 22.1093 | 23.95852 | 12.08893 | -1.849218 | 11.86958
32.5154 | 22.1447 | 23.98669 | 12.07708 | -1.841993 | 11.90962
32.5254 | 22.1455 | 24.01538 | 12.06511 | -1.869877 | 11.95027
32.5354 | 22.1599 | 24.04427 | 12.05316 | -1.884374 | 11.99111
32.5454 | 22.167 | 24.07339 | 12.04122 | -1.906392 | 12.03217
32.5554 | 22.1677 | 24.10273 | 12.0293 | -1.935032 | 12.07343
32.5654 | 22.1908 | 24.1323 | 12.0174 | -1.941496 | 12.1149
32.5754 | 22.1968 | 24.16208 | 12.0055 | -1.965284 | 12.15658
32.5854 | 22.2058 | 24.1921 | 11.99363 | -1.9863 | 12.19847
32.5954 | 22.232 | 24.22234 | 11.98176 | -1.990341 | 12.24058
32.6054 | 22.2444 | 24.25281 | 11.96991 | -2.008412 | 12.2829
32.6154 | 22.2447 | 24.28351 | 11.95808 | -2.038813 | 12.32543
32.6254 | 22.2811 | 24.31444 | 11.94626 | -2.033345 | 12.36818
32.6354 | 22.2941 | 24.34561 | 11.93446 | -2.051509 | 12.41115
32.6454 | 22.2868 | 24.37701 | 11.92266 | -2.090208 | 12.45434
32.6554 | 22.3149 | 24.40864 | 11.91089 | -2.093742 | 12.49775
32.6654 | 22.3087 | 24.44051 | 11.89913 | -2.131813 | 12.54139
32.6754 | 22.3365 | 24.47262 | 11.88738 | -2.13612 | 12.58524
32.6854 | 22.3631 | 24.50497 | 11.87565 | -2.141869 | 12.62932
32.6954 | 22.3643 | 24.53756 | 11.86393 | -2.173258 | 12.67363
32.7054 | 22.3814 | 24.57039 | 11.85222 | -2.188989 | 12.71817
32.7154 | 22.4002 | 24.60346 | 11.84053 | -2.203263 | 12.76293
32.7254 | 22.4006 | 24.63678 | 11.82886 | -2.236183 | 12.80792
32.7354 | 22.4134 | 24.67035 | 11.8172 | -2.256949 | 12.85315
32.7454 | 22.4298 | 24.70416 | 11.80555 | -2.274363 | 12.89861
32.7554 | 22.4403 | 24.73823 | 11.79392 | -2.297926 | 12.9443
32.7654 | 22.4647 | 24.77254 | 11.7823 | -2.30784 | 12.99024
32.7754 | 22.4628 | 24.80711 | 11.7707 | -2.344306 | 13.0364
32.7854 | 22.4792 | 24.84193 | 11.75911 | -2.362726 | 13.08281
32.7954 | 22.4829 | 24.877 | 11.74754 | -2.3941 | 13.12946
32.8054 | 22.5057 | 24.91233 | 11.73598 | -2.406631 | 13.17635
32.8154 | 22.5251 | 24.94792 | 11.72444 | -2.422821 | 13.22348
32.8254 | 22.5232 | 24.98377 | 11.71291 | -2.460569 | 13.27086
32.8354 | 22.5566 | 25.01988 | 11.70139 | -2.463279 | 13.31849
32.8454 | 22.5662 | 25.05625 | 11.68989 | -2.490052 | 13.36636
32.8554 | 22.5728 | 25.09289 | 11.6784 | -2.520087 | 13.41448
32.8654 | 22.6163 | 25.12979 | 11.66693 | -2.513488 | 13.46286
32.8754 | 22.5998 | 25.16696 | 11.65548 | -2.567159 | 13.51148
32.8854 | 22.6314 | 25.2044 | 11.64403 | -2.572996 | 13.56036
32.8954 | 22.6606 | 25.2421 | 11.6326 | -2.581503 | 13.6095
32.9054 | 22.6749 | 25.28008 | 11.62119 | -2.605184 | 13.65889
32.9154 | 22.7111 | 25.31834 | 11.60979 | -2.607237 | 13.70855
32.9254 | 22.7006 | 25.35686 | 11.59841 | -2.656264 | 13.75846
32.9354 | 22.7351 | 25.39567 | 11.58704 | -2.660569 | 13.80863
32.9454 | 22.7565 | 25.43475 | 11.57568 | -2.678252 | 13.85907
32.9554 | 22.7771 | 25.47411 | 11.56434 | -2.697015 | 13.90978
32.9654 | 22.8097 | 25.51376 | 11.55301 | -2.704058 | 13.96074
32.9754 | 22.807 | 25.55368 | 11.5417 | -2.746685 | 14.01198
32.9854 | 22.8333 | 25.5939 | 11.5304 | -2.760596 | 14.06349
32.9954 | 22.8612 | 25.63439 | 11.51912 | -2.773194 | 14.11527
33.0054 | 22.8537 | 25.67518 | 11.50785 | -2.821478 | 14.16733
33.0154 | 22.9075 | 25.71626 | 11.4966 | -2.808755 | 14.21966
33.0254 | 22.9138 | 25.75762 | 11.48536 | -2.843821 | 14.27226
33.0354 | 22.9544 | 25.79928 | 11.47413 | -2.844879 | 14.32515
33.0454 | 22.9689 | 25.84123 | 11.46292 | -2.872333 | 14.37831
33.0554 | 22.9707 | 25.88348 | 11.45173 | -2.912784 | 14.43176
33.0654 | 23.0069 | 25.92603 | 11.44054 | -2.919132 | 14.48549
33.0754 | 23.0368 | 25.96888 | 11.42938 | -2.93208 | 14.5395
33.0854 | 23.0501 | 26.01203 | 11.41822 | -2.96193 | 14.59381
33.0953 | 23.1071 | 26.05504 | 11.4072 | -2.947936 | 14.64784
33.1053 | 23.112 | 26.09879 | 11.39607 | -2.986791 | 14.70272
33.1153 | 23.1442 | 26.14285 | 11.38496 | -2.998653 | 14.75789
33.1253 | 23.1659 | 26.18722 | 11.37387 | -3.021322 | 14.81335
33.1353 | 23.1703 | 26.2319 | 11.36279 | -3.061601 | 14.86911
33.1453 | 23.2221 | 26.27689 | 11.35172 | -3.054794 | 14.92517
33.1553 | 23.2435 | 26.3222 | 11.34067 | -3.078701 | 14.98153
33.1653 | 23.2716 | 26.36782 | 11.32964 | -3.096225 | 15.03819
33.1753 | 23.3064 | 26.41376 | 11.31861 | -3.107364 | 15.09515
33.1853 | 23.3211 | 26.46002 | 11.30761 | -3.138922 | 15.15242
33.1953 | 23.3512 | 26.5066 | 11.29661 | -3.155402 | 15.20999
33.2053 | 23.4059 | 26.5535 | 11.28563 | -3.147602 | 15.26787
33.2153 | 23.3959 | 26.60073 | 11.27467 | -3.20483 | 15.32606
33.2253 | 23.4526 | 26.64828 | 11.26372 | -3.195682 | 15.38456
33.2353 | 23.4818 | 26.69616 | 11.25279 | -3.214364 | 15.44338
33.2453 | 23.5144 | 26.74438 | 11.24187 | -3.229976 | 15.50251
33.2553 | 23.5209 | 26.79292 | 11.23096 | -3.272021 | 15.56196
33.2653 | 23.5624 | 26.84181 | 11.22007 | -3.279407 | 15.62174
33.2753 | 23.6056 | 26.89102 | 11.20919 | -3.285423 | 15.68183
33.2853 | 23.6213 | 26.94057 | 11.19833 | -3.319274 | 15.74225
33.2953 | 23.6444 | 26.99047 | 11.18748 | -3.346066 | 15.80299
33.3053 | 23.6924 | 27.0407 | 11.17665 | -3.348301 | 15.86405
33.3153 | 23.7278 | 27.09127 | 11.16583 | -3.363475 | 15.92545
33.3253 | 23.752 | 27.14219 | 11.15502 | -3.390185 | 15.98716
33.3353 | 23.787 | 27.19346 | 11.14423 | -3.406458 | 16.04922
33.3453 | 23.8117 | 27.24508 | 11.13346 | -3.433378 | 16.11162
33.3553 | 23.8576 | 27.29705 | 11.1227 | -3.43945 | 16.17435
33.3653 | 23.8508 | 27.34937 | 11.11195 | -3.498574 | 16.23742
33.3753 | 23.9194 | 27.40205 | 11.10122 | -3.482654 | 16.30084
33.3853 | 23.9372 | 27.45509 | 11.0905 | -3.517893 | 16.36459
33.3953 | 23.9717 | 27.50849 | 11.0798 | -3.536791 | 16.42869
33.4053 | 24.0161 | 27.56225 | 11.06911 | -3.546148 | 16.49314
33.4153 | 24.0409 | 27.61638 | 11.05843 | -3.575477 | 16.55794
33.4253 | 24.0803 | 27.67086 | 11.04777 | -3.590562 | 16.62309
33.4353 | 24.0954 | 27.72572 | 11.03713 | -3.630319 | 16.68859
33.4453 | 24.1484 | 27.78094 | 11.0265 | -3.632544 | 16.75444
33.4553 | 24.1974 | 27.83654 | 11.01588 | -3.639141 | 16.82066
33.4653 | 24.2153 | 27.89251 | 11.00528 | -3.677211 | 16.88723
33.4753 | 24.2417 | 27.94886 | 10.99469 | -3.707157 | 16.95416
33.4853 | 24.2902 | 28.00558 | 10.98412 | -3.715379 | 17.02146
33.4953 | 24.3253 | 28.06268 | 10.97356 | -3.73738 | 17.08912
33.5053 | 24.3685 | 28.12017 | 10.96302 | -3.751667 | 17.15715
33.5153 | 24.3853 | 28.17805 | 10.95249 | -3.792747 | 17.22556
33.5253 | 24.4504 | 28.2363 | 10.94197 | -3.785902 | 17.29433
33.5353 | 24.5022 | 28.29495 | 10.93147 | -3.792745 | 17.36347
33.5453 | 24.5238 | 28.35398 | 10.92099 | -3.83018 | 17.43299
33.5553 | 24.5732 | 28.4134 | 10.91052 | -3.840204 | 17.50289
33.5653 | 24.6094 | 28.47322 | 10.90006 | -3.86382 | 17.57316
33.5753 | 24.6458 | 28.53343 | 10.88962 | -3.887626 | 17.64381
33.5853 | 24.7164 | 28.59404 | 10.87919 | -3.877642 | 17.71485
33.5953 | 24.7178 | 28.65506 | 10.86878 | -3.937257 | 17.78628
33.6053 | 24.8004 | 28.71648 | 10.85838 | -3.916077 | 17.8581
33.6153 | 24.8375 | 28.7783 | 10.84799 | -3.940802 | 17.93031
33.6253 | 24.8887 | 28.84053 | 10.83762 | -3.951835 | 18.00291
33.6353 | 24.9122 | 28.90318 | 10.82726 | -3.990976 | 18.07591
33.6453 | 24.9641 | 28.96623 | 10.81692 | -4.00213 | 18.14931
33.6553 | 25.029 | 29.02969 | 10.8066 | -4.000694 | 18.2231
33.6653 | 25.0909 | 29.09358 | 10.79628 | -4.002683 | 18.2973
33.6753 | 25.1095 | 29.15789 | 10.78599 | -4.048386 | 18.3719
33.6852 | 25.1805 | 29.22196 | 10.7758 | -4.041464 | 18.44616
33.6952 | 25.2098 | 29.2871 | 10.76554 | -4.077303 | 18.52157
33.7052 | 25.2973 | 29.35267 | 10.75528 | -4.055368 | 18.59739
33.7152 | 25.3515 | 29.41866 | 10.74504 | -4.067158 | 18.67362
33.7252 | 25.3973 | 29.48508 | 10.73481 | -4.087778 | 18.75026
33.7352 | 25.4549 | 29.55193 | 10.7246 | -4.097029 | 18.82733
33.7452 | 25.4947 | 29.61921 | 10.7144 | -4.124513 | 18.90481
33.7552 | 25.5746 | 29.68693 | 10.70422 | -4.112334 | 18.98271
33.7652 | 25.6273 | 29.75509 | 10.69405 | -4.127792 | 19.06104
33.7752 | 25.6765 | 29.82369 | 10.6839 | -4.147189 | 19.13979
33.7852 | 25.7439 | 29.89273 | 10.67376 | -4.148829 | 19.21897
33.7952 | 25.8025 | 29.96221 | 10.66363 | -4.159713 | 19.29858
33.8052 | 25.8848 | 30.03214 | 10.65352 | -4.147343 | 19.37862
33.8152 | 25.9236 | 30.10252 | 10.64343 | -4.178923 | 19.4591
33.8252 | 25.9758 | 30.17335 | 10.63334 | -4.197553 | 19.54001
33.8352 | 26.0799 | 30.24464 | 10.62328 | -4.164737 | 19.62136
33.8452 | 26.1374 | 30.31637 | 10.61322 | -4.178974 | 19.70315
33.8552 | 26.2145 | 30.38857 | 10.60318 | -4.174072 | 19.78539
33.8652 | 26.294 | 30.46123 | 10.59316 | -4.167227 | 19.86807
33.8752 | 26.3288 | 30.53434 | 10.58315 | -4.205544 | 19.95119
33.8852 | 26.4285 | 30.60793 | 10.57315 | -4.179427 | 20.03477
33.8952 | 26.5032 | 30.68197 | 10.56317 | -4.178774 | 20.1188
33.9052 | 26.607 | 30.75649 | 10.55321 | -4.14949 | 20.20328
33.9152 | 26.6963 | 30.83148 | 10.54325 | -4.135178 | 20.28823
33.9252 | 26.7365 | 30.90694 | 10.53331 | -4.170437 | 20.37362
33.9352 | 26.8385 | 30.98287 | 10.52339 | -4.144371 | 20.45948
33.9452 | 26.9182 | 31.05928 | 10.51348 | -4.141083 | 20.5458
33.9552 | 27.0317 | 31.13617 | 10.50359 | -4.104474 | 20.63259
33.9652 | 27.1042 | 31.21355 | 10.4937 | -4.109347 | 20.71984
33.9752 | 27.1649 | 31.2914 | 10.48384 | -4.126502 | 20.80756
33.9852 | 27.2854 | 31.36974 | 10.47399 | -4.084343 | 20.89576
33.9952 | 27.3886 | 31.44857 | 10.46415 | -4.059972 | 20.98443
34.0052 | 27.4792 | 31.52789 | 10.45432 | -4.048693 | 21.07357
34.0152 | 27.5949 | 31.6077 | 10.44451 | -4.012804 | 21.16319
34.0252 | 27.6925 | 31.68801 | 10.43472 | -3.995509 | 21.25329
34.0352 | 27.8252 | 31.76881 | 10.42494 | -3.94361 | 21.34387
34.0452 | 27.9073 | 31.85011 | 10.41517 | -3.942809 | 21.43494
34.0552 | 28.0257 | 31.93191 | 10.40542 | -3.90621 | 21.52649
34.0652 | 28.1664 | 32.01421 | 10.39568 | -3.847811 | 21.61853
34.0752 | 28.2619 | 32.09702 | 10.38596 | -3.835119 | 21.71106
34.0852 | 28.4095 | 32.18033 | 10.37625 | -3.770832 | 21.80408
34.0952 | 28.5289 | 32.26415 | 10.36656 | -3.735254 | 21.8976
34.1052 | 28.6313 | 32.34849 | 10.35687 | -3.717186 | 21.99161
34.1152 | 28.7761 | 32.43333 | 10.34721 | -3.657231 | 22.08612
34.1252 | 28.9155 | 32.51869 | 10.33756 | -3.603189 | 22.18113
34.1352 | 29.0468 | 32.60456 | 10.32792 | -3.557764 | 22.27664
34.1452 | 29.1731 | 32.69096 | 10.3183 | -3.517858 | 22.37266
34.1552 | 29.2791 | 32.77787 | 10.30869 | -3.498773 | 22.46919
34.1652 | 29.4491 | 32.86531 | 10.29909 | -3.416209 | 22.56622
34.1752 | 29.5775 | 32.95327 | 10.28951 | -3.375769 | 22.66376
34.1852 | 29.7076 | 33.04176 | 10.27994 | -3.334155 | 22.76181
34.1952 | 29.8597 | 33.13077 | 10.27039 | -3.27107 | 22.86038
34.2052 | 29.9794 | 33.22031 | 10.26086 | -3.240914 | 22.95946
34.2152 | 30.1434 | 33.31039 | 10.25133 | -3.166988 | 23.05906
34.2252 | 30.2904 | 33.401 | 10.24182 | -3.110595 | 23.15917
34.2352 | 30.4193 | 33.49214 | 10.23233 | -3.07284 | 23.25981
34.2452 | 30.5596 | 33.58382 | 10.22285 | -3.024216 | 23.36097
34.2552 | 30.6764 | 33.67603 | 10.21338 | -2.999634 | 23.46265
34.2651 | 30.8423 | 33.76787 | 10.20402 | -2.92557 | 23.56385
34.2751 | 30.9857 | 33.86116 | 10.19458 | -2.875464 | 23.66658
34.2851 | 31.1058 | 33.955 | 10.18516 | -2.849201 | 23.76984
34.2951 | 31.2706 | 34.04938 | 10.17575 | -2.778781 | 23.87363
34.3051 | 31.3714 | 34.14431 | 10.16635 | -2.772913 | 23.97796
34.3151 | 31.518 | 34.23979 | 10.15697 | -2.721787 | 24.08281
34.3251 | 31.6496 | 34.33581 | 10.14761 | -2.686211 | 24.18821
34.3351 | 31.7999 | 34.43239 | 10.13825 | -2.632489 | 24.29414
34.3451 | 31.9064 | 34.52952 | 10.12891 | -2.623117 | 24.4006
34.3551 | 32.0316 | 34.6272 | 10.11959 | -2.595599 | 24.50761
34.3651 | 32.1473 | 34.72544 | 10.11028 | -2.578135 | 24.61516
34.3751 | 32.259 | 34.82423 | 10.10098 | -2.565227 | 24.72325
34.3851 | 32.3765 | 34.92358 | 10.0917 | -2.547079 | 24.83188
34.3951 | 32.5078 | 35.02349 | 10.08243 | -2.515688 | 24.94106
34.4051 | 32.5849 | 35.12396 | 10.07318 | -2.539055 | 25.05078
34.4151 | 32.6931 | 35.22499 | 10.06394 | -2.531885 | 25.16105
34.4251 | 32.8056 | 35.32658 | 10.05471 | -2.520978 | 25.27187
34.4351 | 32.8919 | 35.42873 | 10.0455 | -2.536835 | 25.38323
34.4451 | 32.9864 | 35.53145 | 10.0363 | -2.545052 | 25.49515
34.4551 | 33.0951 | 35.63474 | 10.02712 | -2.539636 | 25.60762
34.4651 | 33.1722 | 35.73858 | 10.01795 | -2.566385 | 25.72063
34.4751 | 33.24 | 35.843 | 10.0088 | -2.603003 | 25.83421
34.4851 | 33.3336 | 35.94799 | 9.999656 | -2.614387 | 25.94833
34.4951 | 33.4145 | 36.05354 | 9.990529 | -2.639041 | 26.06301
34.5051 | 33.4685 | 36.15966 | 9.981416 | -2.691163 | 26.17825
34.5151 | 33.5537 | 36.26635 | 9.972318 | -2.712654 | 26.29404
34.5251 | 33.617 | 36.37361 | 9.963233 | -2.756614 | 26.41038
34.5351 | 33.6877 | 36.48145 | 9.954163 | -2.793746 | 26.52728
34.5451 | 33.7583 | 36.58985 | 9.945107 | -2.831552 | 26.64474
34.5551 | 33.7928 | 36.69883 | 9.936065 | -2.906027 | 26.76276
34.5651 | 33.8533 | 36.80837 | 9.927037 | -2.955072 | 26.88134
34.5751 | 33.9168 | 36.91849 | 9.918023 | -3.001689 | 27.00047
34.5851 | 33.954 | 37.02918 | 9.909023 | -3.075182 | 27.12016
34.5951 | 34.0193 | 37.14044 | 9.900037 | -3.121144 | 27.24041
34.6051 | 34.0636 | 37.25228 | 9.891065 | -3.188681 | 27.36122
34.6151 | 34.1153 | 37.36469 | 9.882107 | -3.249387 | 27.48258
34.6251 | 34.1548 | 37.47766 | 9.873163 | -3.322864 | 27.6045
34.6351 | 34.177 | 37.59122 | 9.864234 | -3.414216 | 27.72698
34.6451 | 34.233 | 37.70534 | 9.855318 | -3.472341 | 27.85002
34.6551 | 34.2849 | 37.82004 | 9.846416 | -3.535136 | 27.97362
34.6651 | 34.3225 | 37.9353 | 9.837529 | -3.612802 | 28.09777
34.6751 | 34.3433 | 38.05114 | 9.828655 | -3.707837 | 28.22248
34.6851 | 34.406 | 38.16754 | 9.819795 | -3.761543 | 28.34775
34.6951 | 34.4422 | 38.28452 | 9.81095 | -3.842318 | 28.47357
34.7051 | 34.4785 | 38.40206 | 9.802118 | -3.923561 | 28.59994
34.7151 | 34.5299 | 38.52017 | 9.793301 | -3.990271 | 28.72687
34.7251 | 34.5553 | 38.63885 | 9.784497 | -4.083549 | 28.85435
34.7351 | 34.6175 | 38.75809 | 9.775707 | -4.140593 | 28.98239
34.7451 | 34.6548 | 38.8779 | 9.766931 | -4.223098 | 29.11097
34.7551 | 34.7057 | 38.99827 | 9.75817 | -4.292568 | 29.2401
34.7651 | 34.7374 | 39.1192 | 9.749422 | -4.381799 | 29.36978
34.7751 | 34.77 | 39.24069 | 9.740688 | -4.470692 | 29.5
34.7851 | 34.8591 | 39.36274 | 9.731968 | -4.50364 | 29.63077
34.7951 | 34.9147 | 39.48535 | 9.723262 | -4.570646 | 29.76208
34.8051 | 34.94 | 39.60851 | 9.71457 | -4.668508 | 29.89394
34.8151 | 35.0039 | 39.73223 | 9.705892 | -4.728326 | 30.02633
34.8251 | 35.1016 | 39.85649 | 9.697228 | -4.754892 | 30.15926
34.8351 | 35.1425 | 39.98131 | 9.688577 | -4.838809 | 30.29273
34.8451 | 35.1905 | 40.10667 | 9.679941 | -4.916168 | 30.42673
34.855 | 35.2747 | 40.23131 | 9.671404 | -4.956612 | 30.55991
34.865 | 35.344 | 40.35776 | 9.662796 | -5.013758 | 30.69496
34.875 | 35.4307 | 40.48474 | 9.654201 | -5.05404 | 30.83054
34.885 | 35.4983 | 40.61226 | 9.64562 | -5.113956 | 30.96664
34.895 | 35.5839 | 40.74031 | 9.637053 | -5.156409 | 31.10326
34.905 | 35.6398 | 40.86889 | 9.628499 | -5.229093 | 31.24039
34.915 | 35.7559 | 40.998 | 9.61996 | -5.242101 | 31.37804
34.925 | 35.7986 | 41.12763 | 9.611434 | -5.329034 | 31.5162
34.935 | 35.908 | 41.25779 | 9.602923 | -5.349789 | 31.65487
34.945 | 36.0155 | 41.38846 | 9.594425 | -5.372964 | 31.79404
34.955 | 36.077 | 41.51965 | 9.585941 | -5.442647 | 31.93371
34.965 | 36.1886 | 41.65134 | 9.577471 | -5.462744 | 32.07387
34.975 | 36.2839 | 41.78354 | 9.569014 | -5.499644 | 32.21453
34.985 | 36.3671 | 41.91624 | 9.560572 | -5.549143 | 32.35567
34.995 | 36.4941 | 42.04944 | 9.552143 | -5.555343 | 32.4973
35.005 | 36.5629 | 42.18313 | 9.543728 | -5.620232 | 32.6394
35.015 | 36.6808 | 42.31731 | 9.535327 | -5.63651 | 32.78198
35.025 | 36.7819 | 42.45197 | 9.526939 | -5.670074 | 32.92504
35.035 | 36.8992 | 42.58711 | 9.518566 | -5.687914 | 33.06855
35.045 | 37.004 | 42.72273 | 9.510206 | -5.718727 | 33.21252
35.055 | 37.1291 | 42.85881 | 9.50186 | -5.729707 | 33.35695
35.065 | 37.2602 | 42.99535 | 9.493527 | -5.735148 | 33.50182
35.075 | 37.3718 | 43.13235 | 9.485209 | -5.760546 | 33.64714
35.085 | 37.4296 | 43.2698 | 9.476904 | -5.840198 | 33.79289
35.095 | 37.5666 | 43.40769 | 9.468613 | -5.841094 | 33.93908
35.105 | 37.7137 | 43.54602 | 9.460335 | -5.832323 | 34.08569
35.115 | 37.8186 | 43.68479 | 9.452072 | -5.866192 | 34.23272
35.125 | 37.9585 | 43.82398 | 9.443822 | -5.865484 | 34.38016
35.135 | 38.0759 | 43.96359 | 9.435585 | -5.887691 | 34.52801
35.145 | 38.1953 | 44.10361 | 9.427363 | -5.908313 | 34.67625
35.155 | 38.3321 | 44.24404 | 9.419154 | -5.911936 | 34.82488
35.165 | 38.4378 | 44.38486 | 9.410959 | -5.94706 | 34.9739
35.175 | 38.6189 | 44.52607 | 9.402777 | -5.907171 | 35.12329
35.185 | 38.7363 | 44.66767 | 9.394609 | -5.931368 | 35.27306
35.195 | 38.8767 | 44.80964 | 9.386455 | -5.932937 | 35.42318
35.205 | 39.0192 | 44.95197 | 9.378314 | -5.932771 | 35.57366
35.215 | 39.1238 | 45.09467 | 9.370188 | -5.970866 | 35.72448
35.225 | 39.3328 | 45.23771 | 9.362074 | -5.904907 | 35.87563
35.235 | 39.4287 | 45.38109 | 9.353975 | -5.952392 | 36.02712
35.245 | 39.5638 | 45.52481 | 9.345889 | -5.961006 | 36.17892
35.255 | 39.7246 | 45.66884 | 9.337816 | -5.944242 | 36.33103
35.265 | 39.8846 | 45.81319 | 9.329757 | -5.928592 | 36.48343
35.275 | 40.0069 | 45.95785 | 9.321712 | -5.950947 | 36.63613
35.285 | 40.1818 | 46.10279 | 9.313681 | -5.920992 | 36.78911
35.295 | 40.3115 | 46.24802 | 9.305663 | -5.936523 | 36.94236
35.305 | 40.4585 | 46.39352 | 9.297658 | -5.935023 | 37.09586
35.315 | 40.6432 | 46.53929 | 9.289667 | -5.896088 | 37.24962
35.325 | 40.7721 | 46.6853 | 9.28169 | -5.913204 | 37.40361
35.335 | 40.9547 | 46.83157 | 9.273726 | -5.876866 | 37.55784
35.345 | 41.0817 | 46.97805 | 9.265776 | -5.896353 | 37.71228
35.355 | 41.2691 | 47.12476 | 9.257839 | -5.855658 | 37.86692
35.365 | 41.4479 | 47.27167 | 9.249916 | -5.823771 | 38.02175
35.375 | 41.5778 | 47.41878 | 9.242006 | -5.840976 | 38.17677
35.385 | 41.8001 | 47.56607 | 9.23411 | -5.765966 | 38.33196
35.395 | 41.9121 | 47.71353 | 9.226228 | -5.801428 | 38.4873
35.405 | 42.1206 | 47.86115 | 9.218358 | -5.740546 | 38.64279
35.415 | 42.2596 | 48.00891 | 9.210503 | -5.749308 | 38.79841
35.425 | 42.4253 | 48.1568 | 9.202661 | -5.731499 | 38.95414
35.4349 | 42.6529 | 48.30333 | 9.19491 | -5.650431 | 39.10842
35.4449 | 42.7506 | 48.45144 | 9.187095 | -5.700843 | 39.26435
35.4549 | 42.9645 | 48.59966 | 9.179293 | -5.635158 | 39.42036
35.4649 | 43.1201 | 48.74794 | 9.171504 | -5.627837 | 39.57643
35.4749 | 43.3067 | 48.89628 | 9.163729 | -5.589584 | 39.73255
35.4849 | 43.4828 | 49.04468 | 9.155968 | -5.561877 | 39.88871
35.4949 | 43.6391 | 49.19311 | 9.14822 | -5.554008 | 40.04489
35.5049 | 43.8278 | 49.34155 | 9.140485 | -5.513752 | 40.20107
35.5149 | 43.9386 | 49.49 | 9.132763 | -5.551404 | 40.35724
35.5249 | 44.1747 | 49.63844 | 9.125056 | -5.463738 | 40.51338
35.5349 | 44.3368 | 49.78685 | 9.117361 | -5.45005 | 40.66949
35.5449 | 44.4449 | 49.93521 | 9.10968 | -5.490311 | 40.82553
35.5549 | 44.697 | 50.08352 | 9.102012 | -5.386518 | 40.98151
35.5649 | 44.8278 | 50.23174 | 9.094357 | -5.403944 | 41.13739
35.5749 | 45.0227 | 50.37988 | 9.086716 | -5.35718 | 41.29316
35.5849 | 45.1773 | 50.5279 | 9.079089 | -5.3506 | 41.44881
35.5949 | 45.3565 | 50.6758 | 9.071474 | -5.319296 | 41.60432
35.6049 | 45.5344 | 50.82355 | 9.063873 | -5.289148 | 41.75967
35.6149 | 45.7098 | 50.97114 | 9.056285 | -5.261336 | 41.91485
35.6249 | 45.9132 | 51.11854 | 9.048711 | -5.205339 | 42.06983
35.6349 | 46.0322 | 51.26575 | 9.04115 | -5.233547 | 42.2246
35.6449 | 46.2583 | 51.41274 | 9.033602 | -5.154436 | 42.37913
35.6549 | 46.4189 | 51.55949 | 9.026067 | -5.140589 | 42.53342
35.6649 | 46.6285 | 51.70599 | 9.018546 | -5.077488 | 42.68744
35.6749 | 46.8191 | 51.85221 | 9.011038 | -5.033111 | 42.84117
35.6849 | 46.9187 | 51.99814 | 9.003543 | -5.079444 | 42.9946
35.6949 | 47.1626 | 52.14376 | 8.996061 | -4.981162 | 43.1477
35.7049 | 47.3323 | 52.28905 | 8.988593 | -4.956753 | 43.30046
35.7149 | 47.5102 | 52.43399 | 8.981138 | -4.923786 | 43.45285
35.7249 | 47.718 | 52.57855 | 8.973696 | -4.860552 | 43.60486
35.7349 | 47.8383 | 52.72272 | 8.966267 | -4.884419 | 43.75645
35.7449 | 48.0635 | 52.86648 | 8.958852 | -4.80298 | 43.90763
35.7549 | 48.2343 | 53.0098 | 8.95145 | -4.775501 | 44.05835
35.7649 | 48.4273 | 53.15267 | 8.944061 | -4.725369 | 44.20861
35.7749 | 48.5786 | 53.29506 | 8.936685 | -4.716464 | 44.35838
35.7849 | 48.7977 | 53.43696 | 8.929322 | -4.639259 | 44.50764
35.7949 | 48.9783 | 53.57834 | 8.921972 | -4.600036 | 44.65636
35.8049 | 49.1568 | 53.71918 | 8.914636 | -4.562378 | 44.80454
35.8149 | 49.3259 | 53.85945 | 8.907313 | -4.53355 | 44.95214
35.8249 | 49.4993 | 53.99914 | 8.900003 | -4.49984 | 45.09914
35.8349 | 49.7637 | 54.13823 | 8.892706 | -4.37453 | 45.24552
35.8449 | 49.8572 | 54.27669 | 8.885422 | -4.419486 | 45.39126
35.8549 | 50.1069 | 54.4145 | 8.878151 | -4.307596 | 45.53635
35.8649 | 50.2679 | 54.55163 | 8.870893 | -4.283729 | 45.68074
35.8749 | 50.4145 | 54.68807 | 8.863649 | -4.27357 | 45.82442
35.8849 | 50.6782 | 54.82379 | 8.856417 | -4.145592 | 45.96738
35.8949 | 50.8098 | 54.95877 | 8.849198 | -4.148967 | 46.10957
35.9049 | 51.0029 | 55.09298 | 8.841993 | -4.090084 | 46.25099
35.9149 | 51.1904 | 55.22641 | 8.834801 | -4.036011 | 46.39161
35.9249 | 51.3816 | 55.35902 | 8.827621 | -3.977425 | 46.5314
35.9349 | 51.5433 | 55.49081 | 8.820455 | -3.94751 | 46.67036
35.9449 | 51.7684 | 55.62173 | 8.813302 | -3.85333 | 46.80843
35.9549 | 51.9488 | 55.75178 | 8.806161 | -3.802978 | 46.94562
35.9649 | 52.0839 | 55.88092 | 8.799034 | -3.797016 | 47.08188
35.9749 | 52.3186 | 56.00913 | 8.79192 | -3.690529 | 47.21721
35.9849 | 52.4627 | 56.13639 | 8.784818 | -3.673687 | 47.35157
35.9949 | 52.7101 | 56.26268 | 8.77773 | -3.552575 | 47.48495
36.0049 | 52.8308 | 56.38796 | 8.770655 | -3.557156 | 47.6173
36.0149 | 53.0632 | 56.51222 | 8.763592 | -3.449021 | 47.74863
36.0248 | 53.2695 | 56.63421 | 8.756613 | -3.364709 | 47.8776
36.0348 | 53.4104 | 56.75636 | 8.749576 | -3.345964 | 48.00679
36.0448 | 53.6669 | 56.87743 | 8.742553 | -3.21053 | 48.13488
36.0548 | 53.8027 | 56.99738 | 8.735542 | -3.194675 | 48.26183
36.0648 | 54.0372 | 57.11618 | 8.728544 | -3.078979 | 48.38764
36.0748 | 54.1809 | 57.23382 | 8.721559 | -3.052921 | 48.51226
36.0848 | 54.3816 | 57.35027 | 8.714586 | -2.96867 | 48.63568
36.0948 | 54.5427 | 57.46551 | 8.707627 | -2.922806 | 48.75788
36.1048 | 54.7314 | 57.57951 | 8.70068 | -2.848112 | 48.87883
36.1148 | 54.9333 | 57.69226 | 8.693747 | -2.758958 | 48.99851
36.1248 | 55.0595 | 57.80372 | 8.686826 | -2.744224 | 49.1169
36.1348 | 55.2276 | 57.91388 | 8.679918 | -2.686282 | 49.23396
36.1448 | 55.3918 | 58.02271 | 8.673023 | -2.63091 | 49.34969
36.1548 | 55.5777 | 58.13019 | 8.666141 | -2.552493 | 49.46405
36.1648 | 55.7483 | 58.2363 | 8.659271 | -2.488001 | 49.57703
36.1748 | 55.88 | 58.34101 | 8.652414 | -2.461006 | 49.68859
36.1848 | 56.0938 | 58.4443 | 8.64557 | -2.350495 | 49.79872
36.1948 | 56.2796 | 58.54614 | 8.638739 | -2.266537 | 49.9074
36.2048 | 56.4096 | 58.64652 | 8.631921 | -2.236922 | 50.0146
36.2148 | 56.572 | 58.74542 | 8.625115 | -2.173419 | 50.1203
36.2248 | 56.7593 | 58.84281 | 8.618322 | -2.083512 | 50.22449
36.2348 | 56.9015 | 58.93867 | 8.611542 | -2.037172 | 50.32713
36.2448 | 57.0608 | 59.03298 | 8.604774 | -1.972178 | 50.4282
36.2548 | 57.2064 | 59.12572 | 8.59802 | -1.919317 | 50.5277
36.2648 | 57.3439 | 59.21686 | 8.591278 | -1.872964 | 50.62559
36.2748 | 57.4979 | 59.30639 | 8.584548 | -1.808493 | 50.72184
36.2848 | 57.6319 | 59.3943 | 8.577831 | -1.762396 | 50.81646
36.2948 | 57.8242 | 59.48054 | 8.571127 | -1.656338 | 50.90941
36.3048 | 57.9316 | 59.56511 | 8.564436 | -1.63351 | 51.00067
36.3148 | 58.0907 | 59.64799 | 8.557757 | -1.557289 | 51.09023
36.3248 | 58.2357 | 59.72915 | 8.551091 | -1.493454 | 51.17806
36.3348 | 58.3727 | 59.80859 | 8.544438 | -1.435888 | 51.26415
36.3448 | 58.4967 | 59.88627 | 8.537797 | -1.389574 | 51.34848
36.3548 | 58.6726 | 59.96219 | 8.531169 | -1.28959 | 51.43102
36.3648 | 58.8466 | 60.03633 | 8.524553 | -1.189726 | 51.51177
36.3748 | 58.9429 | 60.10865 | 8.51795 | -1.165755 | 51.59071
36.3848 | 59.0951 | 60.17917 | 8.511359 | -1.084066 | 51.66781
36.3948 | 59.2345 | 60.24784 | 8.504781 | -1.013336 | 51.74305
36.4048 | 59.362 | 60.31466 | 8.498216 | -0.9526562 | 51.81644
36.4148 | 59.5532 | 60.37961 | 8.491663 | -0.8264089 | 51.88795
36.4248 | 59.6087 | 60.44268 | 8.485123 | -0.8339769 | 51.95755
36.4348 | 59.8046 | 60.50385 | 8.478595 | -0.6992456 | 52.02525
36.4448 | 59.955 | 60.5631 | 8.47208 | -0.6081011 | 52.09102
36.4548 | 60.0243 | 60.62042 | 8.465577 | -0.5961241 | 52.15485
36.4648 | 60.1844 | 60.67581 | 8.459087 | -0.4914119 | 52.21673
36.4748 | 60.2549 | 60.72924 | 8.452609 | -0.47434 | 52.27663
36.4848 | 60.4179 | 60.78071 | 8.446143 | -0.3628076 | 52.33456
36.4948 | 60.4976 | 60.83019 | 8.43969 | -0.3325853 | 52.39049
36.5048 | 60.6178 | 60.87768 | 8.43325 | -0.259878 | 52.44443
36.5148 | 60.752 | 60.92317 | 8.426822 | -0.1711661 | 52.49634
36.5248 | 60.8279 | 60.96665 | 8.420406 | -0.1387475 | 52.54624
36.5348 | 60.9399 | 61.00809 | 8.414003 | -0.0681939 | 52.59409
36.5448 | 61.0518 | 61.04751 | 8.407612 | 0.004288505 | 52.6399
36.5548 | 61.1638 | 61.08489 | 8.401234 | 0.07891374 | 52.68365
36.5648 | 61.2505 | 61.12021 | 8.394868 | 0.1302924 | 52.72534
36.5748 | 61.3428 | 61.15347 | 8.388514 | 0.1893257 | 52.76496
36.5848 | 61.4579 | 61.18467 | 8.382173 | 0.2732265 | 52.8025
36.5948 | 61.5335 | 61.21379 | 8.375844 | 0.3197082 | 52.83795
36.6047 | 61.6056 | 61.24057 | 8.36959 | 0.3650271 | 52.87098
36.6147 | 61.7533 | 61.26554 | 8.363286 | 0.4877554 | 52.90226
36.6247 | 61.7731 | 61.28843 | 8.356994 | 0.4846679 | 52.93144
36.6347 | 61.8653 | 61.30922 | 8.350714 | 0.5560848 | 52.9585
36.6447 | 61.9685 | 61.3279 | 8.344446 | 0.6405995 | 52.98345
36.6547 | 62.0549 | 61.34448 | 8.338191 | 0.7104229 | 53.00629
36.6647 | 62.1703 | 61.35895 | 8.331948 | 0.811348 | 53.027
36.6747 | 62.2144 | 61.37131 | 8.325717 | 0.8430917 | 53.04559
36.6847 | 62.3193 | 61.38156 | 8.319499 | 0.937742 | 53.06206
36.6947 | 62.3455 | 61.38969 | 8.313292 | 0.9558119 | 53.0764
36.7047 | 62.4679 | 61.39571 | 8.307098 | 1.072192 | 53.08861
36.7147 | 62.5354 | 61.39961 | 8.300916 | 1.135791 | 53.09869
36.7247 | 62.6071 | 61.4014 | 8.294747 | 1.205702 | 53.10665
36.7347 | 62.6461 | 61.40107 | 8.288589 | 1.245029 | 53.11248
36.7447 | 62.7143 | 61.39863 | 8.282444 | 1.315668 | 53.11619
36.7547 | 62.7643 | 61.39408 | 8.276311 | 1.370219 | 53.11777
36.7647 | 62.8128 | 61.38742 | 8.27019 | 1.425379 | 53.11723
36.7747 | 62.866 | 61.37865 | 8.264081 | 1.487345 | 53.11457
36.7847 | 62.9179 | 61.3678 | 8.257984 | 1.550105 | 53.10981
36.7947 | 62.9867 | 61.35483 | 8.2519 | 1.631867 | 53.10293
36.8047 | 62.9878 | 61.33978 | 8.245827 | 1.648023 | 53.09395
36.8147 | 63.073 | 61.32264 | 8.239767 | 1.750359 | 53.08287
36.8247 | 63.0623 | 61.30342 | 8.233719 | 1.75888 | 53.0697
36.8347 | 63.1088 | 61.28213 | 8.227683 | 1.826673 | 53.05444
36.8447 | 63.1448 | 61.25876 | 8.221658 | 1.886037 | 53.0371
36.8547 | 63.1542 | 61.23334 | 8.215646 | 1.920858 | 53.0177
36.8647 | 63.2041 | 61.20588 | 8.209646 | 1.998224 | 52.99623
36.8747 | 63.1621 | 61.17636 | 8.203658 | 1.985737 | 52.97271
36.8847 | 63.2411 | 61.14482 | 8.197682 | 2.096283 | 52.94713
36.8947 | 63.2398 | 61.11125 | 8.191718 | 2.128549 | 52.91953
36.9047 | 63.2635 | 61.07567 | 8.185766 | 2.187833 | 52.8899
36.9147 | 63.241 | 61.03809 | 8.179826 | 2.202911 | 52.85826
36.9247 | 63.2936 | 60.99851 | 8.173898 | 2.295086 | 52.82462
36.9347 | 63.2833 | 60.95697 | 8.167982 | 2.326332 | 52.78899
36.9447 | 63.2827 | 60.91345 | 8.162077 | 2.369253 | 52.75137
36.9547 | 63.3133 | 60.86797 | 8.156185 | 2.445327 | 52.71179
36.9647 | 63.3231 | 60.82057 | 8.150305 | 2.502534 | 52.67026
36.9747 | 63.2284 | 60.77123 | 8.144436 | 2.457166 | 52.6268
36.9847 | 63.2676 | 60.71998 | 8.13858 | 2.54762 | 52.5814
36.9947 | 63.2446 | 60.66684 | 8.132735 | 2.57776 | 52.53411
37.0047 | 63.2666 | 60.61181 | 8.126902 | 2.65479 | 52.48491
37.0147 | 63.2448 | 60.55492 | 8.121081 | 2.689884 | 52.43383
37.0247 | 63.1698 | 60.49617 | 8.115272 | 2.673627 | 52.3809
37.0347 | 63.1845 | 60.4356 | 8.109475 | 2.748905 | 52.32612
37.0447 | 63.1323 | 60.3732 | 8.10369 | 2.759101 | 52.26951
37.0547 | 63.1123 | 60.30901 | 8.097916 | 2.803291 | 52.21109
37.0647 | 63.1239 | 60.24303 | 8.092154 | 2.880873 | 52.15087
37.0747 | 63.0016 | 60.17529 | 8.086404 | 2.826313 | 52.08888
37.0847 | 63.0584 | 60.1058 | 8.080666 | 2.952602 | 52.02513
37.0947 | 62.95 | 60.03458 | 8.074939 | 2.915417 | 51.95964
37.1047 | 62.8935 | 59.96166 | 8.069225 | 2.931836 | 51.89244
37.1147 | 62.8638 | 59.88705 | 8.063522 | 2.976754 | 51.82352
37.1247 | 62.8089 | 59.81077 | 8.05783 | 2.998133 | 51.75294
37.1347 | 62.7296 | 59.73283 | 8.052151 | 2.996766 | 51.68068
37.1447 | 62.6684 | 59.65327 | 8.046483 | 3.015126 | 51.60679
37.1547 | 62.6074 | 59.57211 | 8.040827 | 3.035295 | 51.53128
37.1647 | 62.5747 | 59.48935 | 8.035182 | 3.08535 | 51.45417
37.1747 | 62.5067 | 59.40503 | 8.029549 | 3.101672 | 51.37548
37.1847 | 62.4802 | 59.31917 | 8.023928 | 3.161033 | 51.29524
37.1946 | 62.3213 | 59.23265 | 8.018375 | 3.088648 | 51.21428
37.2046 | 62.3137 | 59.14377 | 8.012777 | 3.169926 | 51.131
37.2146 | 62.2398 | 59.05342 | 8.00719 | 3.186383 | 51.04623
37.2246 | 62.1722 | 58.96161 | 8.001615 | 3.210595 | 50.95999
37.2346 | 62.1528 | 58.86835 | 7.996052 | 3.284449 | 50.8723
37.2446 | 62.0165 | 58.77369 | 7.990501 | 3.242806 | 50.78319
37.2546 | 61.9553 | 58.67764 | 7.984961 | 3.277661 | 50.69268
37.2646 | 61.8671 | 58.58023 | 7.979432 | 3.286874 | 50.60079
37.2746 | 61.7708 | 58.48146 | 7.973915 | 3.289337 | 50.50755
37.2846 | 61.7628 | 58.38138 | 7.96841 | 3.381418 | 50.41297
37.2946 | 61.6005 | 58.28 | 7.962916 | 3.320495 | 50.31709
37.3046 | 61.6008 | 58.17735 | 7.957433 | 3.423445 | 50.21992
37.3146 | 61.4278 | 58.07345 | 7.951962 | 3.354348 | 50.12149
37.3246 | 61.4118 | 57.96833 | 7.946503 | 3.443468 | 50.02183
37.3346 | 61.3169 | 57.862 | 7.941055 | 3.454903 | 49.92094
37.3446 | 61.2093 | 57.7545 | 7.935618 | 3.454804 | 49.81888
37.3546 | 61.1756 | 57.64584 | 7.930193 | 3.529761 | 49.71565
37.3646 | 61.1027 | 57.53605 | 7.924779 | 3.566655 | 49.61127
37.3746 | 60.9607 | 57.42515 | 7.919377 | 3.535547 | 49.50578
37.3846 | 60.8845 | 57.31318 | 7.913986 | 3.571324 | 49.39919
37.3946 | 60.7958 | 57.20014 | 7.908607 | 3.595659 | 49.29153
37.4046 | 60.6977 | 57.08607 | 7.903239 | 3.611626 | 49.18284
37.4146 | 60.58 | 56.971 | 7.897882 | 3.609004 | 49.07311
37.4246 | 60.5009 | 56.85493 | 7.892537 | 3.645966 | 48.9624
37.4346 | 60.3972 | 56.73791 | 7.887203 | 3.659292 | 48.85071
37.4446 | 60.2814 | 56.61995 | 7.88188 | 3.661452 | 48.73807
37.4546 | 60.2006 | 56.50108 | 7.876569 | 3.699525 | 48.62451
37.4646 | 60.0576 | 56.38131 | 7.871269 | 3.676287 | 48.51004
37.4746 | 60.0152 | 56.26068 | 7.86598 | 3.754516 | 48.3947
37.4846 | 59.9258 | 56.13922 | 7.860702 | 3.78658 | 48.27852
37.4946 | 59.8035 | 56.01693 | 7.855436 | 3.786568 | 48.1615
37.5046 | 59.6712 | 55.89385 | 7.850181 | 3.777346 | 48.04367
37.5146 | 59.6426 | 55.77 | 7.844937 | 3.872597 | 47.92507
37.5246 | 59.424 | 55.64541 | 7.839705 | 3.778591 | 47.8057
37.5346 | 59.3856 | 55.52009 | 7.834483 | 3.865508 | 47.68561
37.5446 | 59.2424 | 55.39407 | 7.829273 | 3.848325 | 47.5648
37.5546 | 59.1629 | 55.26739 | 7.824074 | 3.895514 | 47.44331
37.5646 | 59.1152 | 55.14004 | 7.818886 | 3.97516 | 47.32115
37.5746 | 58.9246 | 55.01206 | 7.81371 | 3.912535 | 47.19836
37.5846 | 58.9195 | 54.88349 | 7.808544 | 4.036015 | 47.07494
37.5946 | 58.7239 | 54.75432 | 7.80339 | 3.969581 | 46.95093
37.6046 | 58.7146 | 54.62459 | 7.798247 | 4.090007 | 46.82635
37.6146 | 58.5571 | 54.49432 | 7.793115 | 4.062777 | 46.70121
37.6246 | 58.4392 | 54.36354 | 7.787994 | 4.075655 | 46.57555
37.6346 | 58.3535 | 54.23227 | 7.782884 | 4.121233 | 46.44938
37.6446 | 58.1979 | 54.10052 | 7.777785 | 4.097379 | 46.32274
37.6546 | 58.1549 | 53.96832 | 7.772697 | 4.186579 | 46.19562
37.6646 | 57.9787 | 53.83569 | 7.76762 | 4.143007 | 46.06807
37.6746 | 57.9261 | 53.70266 | 7.762554 | 4.223444 | 45.9401
37.6846 | 57.7869 | 53.56923 | 7.7575 | 4.217665 | 45.81174
37.6946 | 57.7175 | 53.43544 | 7.752456 | 4.282055 | 45.68299
37.7046 | 57.6392 | 53.30132 | 7.747423 | 4.337885 | 45.55389
37.7146 | 57.465 | 53.16686 | 7.742401 | 4.298143 | 45.42446
37.7246 | 57.4405 | 53.0321 | 7.737391 | 4.408402 | 45.29471
37.7346 | 57.3272 | 52.89706 | 7.732391 | 4.430144 | 45.16467
37.7446 | 57.2017 | 52.76175 | 7.727402 | 4.439946 | 45.03435
37.7546 | 57.1033 | 52.6262 | 7.722424 | 4.477097 | 44.90378
37.7646 | 57.0061 | 52.49043 | 7.717457 | 4.515666 | 44.77298
37.7745 | 56.9089 | 52.35582 | 7.71255 | 4.553079 | 44.64327
37.7845 | 56.7683 | 52.21966 | 7.707605 | 4.548637 | 44.51206
37.7945 | 56.6756 | 52.08334 | 7.70267 | 4.592261 | 44.38067
37.8045 | 56.5479 | 51.94687 | 7.697746 | 4.60103 | 44.24912
37.8145 | 56.4771 | 51.81027 | 7.692833 | 4.666832 | 44.11743
37.8245 | 56.3077 | 51.67356 | 7.687931 | 4.634144 | 43.98563
37.8345 | 56.3044 | 51.53675 | 7.68304 | 4.767645 | 43.85371
37.8445 | 56.1553 | 51.39987 | 7.67816 | 4.755426 | 43.72171
37.8545 | 56.0485 | 51.26294 | 7.67329 | 4.785558 | 43.58965
37.8645 | 55.9164 | 51.12597 | 7.668431 | 4.790435 | 43.45753
37.8745 | 55.7756 | 50.98897 | 7.663583 | 4.786631 | 43.32539
37.8845 | 55.7105 | 50.85197 | 7.658746 | 4.858533 | 43.19322
37.8945 | 55.5343 | 50.71497 | 7.653919 | 4.819329 | 43.06105
37.9045 | 55.4643 | 50.57801 | 7.649103 | 4.886294 | 42.9289
37.9145 | 55.2721 | 50.44109 | 7.644298 | 4.831013 | 42.79679
37.9245 | 55.1654 | 50.30422 | 7.639504 | 4.861175 | 42.66472
37.9345 | 55.0637 | 50.16744 | 7.63472 | 4.896265 | 42.53272
37.9445 | 54.8708 | 50.03074 | 7.629947 | 4.840063 | 42.40079
37.9545 | 54.7915 | 49.89415 | 7.625184 | 4.897354 | 42.26896
37.9645 | 54.6234 | 49.75768 | 7.620432 | 4.865724 | 42.13724
37.9745 | 54.4537 | 49.62134 | 7.615691 | 4.832363 | 42.00565
37.9845 | 54.3283 | 49.48515 | 7.610961 | 4.843153 | 41.87419
37.9945 | 54.1319 | 49.34913 | 7.606241 | 4.782771 | 41.74289
38.0045 | 53.9977 | 49.21328 | 7.601531 | 4.784417 | 41.61175
38.0145 | 53.7916 | 49.07762 | 7.596832 | 4.713975 | 41.48079
38.0245 | 53.6208 | 48.94217 | 7.592144 | 4.678626 | 41.35003
38.0345 | 53.4834 | 48.80695 | 7.587466 | 4.676453 | 41.21948
38.0445 | 53.269 | 48.67195 | 7.582799 | 4.59705 | 41.08915
38.0545 | 53.1075 | 48.53719 | 7.578142 | 4.570311 | 40.95905
38.0645 | 52.9456 | 48.40269 | 7.573496 | 4.542909 | 40.82919
38.0745 | 52.7277 | 48.26846 | 7.56886 | 4.459241 | 40.6996
38.0845 | 52.5271 | 48.13451 | 7.564235 | 4.392589 | 40.57028
38.0945 | 52.2749 | 48.00086 | 7.55962 | 4.274044 | 40.44124
38.1045 | 52.1151 | 47.8675 | 7.555016 | 4.247598 | 40.31249
38.1145 | 51.8829 | 47.73446 | 7.550422 | 4.148436 | 40.18404
38.1245 | 51.6833 | 47.60175 | 7.545839 | 4.081546 | 40.05592
38.1345 | 51.4722 | 47.46938 | 7.541266 | 4.002817 | 39.92812
38.1445 | 51.2106 | 47.33736 | 7.536703 | 3.87324 | 39.80066
38.1545 | 51.0365 | 47.20569 | 7.532151 | 3.830807 | 39.67354
38.1645 | 50.8079 | 47.0744 | 7.527609 | 3.733499 | 39.54679
38.1745 | 50.6086 | 46.94348 | 7.523077 | 3.665117 | 39.42041
38.1845 | 50.3809 | 46.81296 | 7.518556 | 3.567945 | 39.2944
38.1945 | 50.114 | 46.68283 | 7.514045 | 3.431172 | 39.16878
38.2045 | 49.9572 | 46.55311 | 7.509544 | 3.404088 | 39.04357
38.2145 | 49.6656 | 46.42381 | 7.505054 | 3.241791 | 38.91876
38.2245 | 49.4656 | 46.29493 | 7.500574 | 3.170668 | 38.79436
38.2345 | 49.289 | 46.16649 | 7.496104 | 3.122508 | 38.67039
38.2445 | 49.0268 | 46.0385 | 7.491645 | 2.988304 | 38.54685
38.2545 | 48.8164 | 45.91095 | 7.487195 | 2.905449 | 38.42376
38.2645 | 48.5236 | 45.78387 | 7.482756 | 2.739734 | 38.30111
38.2745 | 48.4178 | 45.65725 | 7.478327 | 2.76055 | 38.17892
38.2845 | 48.1263 | 45.53111 | 7.473909 | 2.59519 | 38.0572
38.2945 | 47.9671 | 45.40545 | 7.4695 | 2.561646 | 37.93595
38.3045 | 47.7011 | 45.28029 | 7.465102 | 2.420808 | 37.81519
38.3145 | 47.4936 | 45.15562 | 7.460714 | 2.337978 | 37.69491
38.3245 | 47.3107 | 45.03146 | 7.456336 | 2.279237 | 37.57513
38.3345 | 47.086 | 44.90781 | 7.451968 | 2.178186 | 37.45585
38.3445 | 46.9226 | 44.78468 | 7.44761 | 2.137919 | 37.33707
38.3545 | 46.6957 | 44.66208 | 7.443262 | 2.033622 | 37.21882
38.3644 | 46.4909 | 44.54122 | 7.438968 | 1.949678 | 37.10225
38.3744 | 46.2995 | 44.41968 | 7.434641 | 1.879818 | 36.98504
38.3844 | 46.1419 | 44.29869 | 7.430323 | 1.843211 | 36.86837
38.3944 | 45.9597 | 44.17824 | 7.426015 | 1.78146 | 36.75222
38.4044 | 45.7854 | 44.05835 | 7.421718 | 1.727052 | 36.63663
38.4144 | 45.596 | 43.93902 | 7.41743 | 1.656985 | 36.52158
38.4244 | 45.4312 | 43.82025 | 7.413153 | 1.610953 | 36.40709
38.4344 | 45.3138 | 43.70205 | 7.408885 | 1.611745 | 36.29317
38.4444 | 45.0466 | 43.58444 | 7.404628 | 1.462164 | 36.17981
38.4544 | 44.9399 | 43.4674 | 7.40038 | 1.472501 | 36.06702
38.4644 | 44.7348 | 43.35095 | 7.396143 | 1.383853 | 35.9548
38.4744 | 44.5672 | 43.23508 | 7.391915 | 1.332115 | 35.84317
38.4844 | 44.4376 | 43.11982 | 7.387697 | 1.317782 | 35.73212
38.4944 | 44.2778 | 43.00515 | 7.383489 | 1.272652 | 35.62166
38.5044 | 44.1509 | 42.89108 | 7.379291 | 1.259815 | 35.51179
38.5144 | 43.9896 | 42.77763 | 7.375103 | 1.211974 | 35.40252
38.5244 | 43.8736 | 42.66478 | 7.370925 | 1.208822 | 35.29385
38.5344 | 43.6917 | 42.55254 | 7.366756 | 1.139158 | 35.18579
38.5444 | 43.5662 | 42.44093 | 7.362598 | 1.125274 | 35.07833
38.5544 | 43.4446 | 42.32993 | 7.358449 | 1.114667 | 34.97148
38.5644 | 43.3107 | 42.21956 | 7.35431 | 1.091136 | 34.86525
38.5744 | 43.19 | 42.10982 | 7.350181 | 1.080177 | 34.75964
38.5844 | 43.0399 | 42.00071 | 7.346061 | 1.039189 | 34.65465
38.5944 | 42.9786 | 41.89224 | 7.341951 | 1.086364 | 34.55028
38.6044 | 42.8167 | 41.7844 | 7.337851 | 1.032303 | 34.44655
38.6144 | 42.7052 | 41.67719 | 7.333761 | 1.028007 | 34.34343
38.6244 | 42.5698 | 41.57063 | 7.329681 | 0.9991651 | 34.24095
38.6344 | 42.5005 | 41.46472 | 7.32561 | 1.035781 | 34.13911
38.6444 | 42.3446 | 41.35945 | 7.321549 | 0.9851484 | 34.0379
38.6544 | 42.2773 | 41.25484 | 7.317497 | 1.022465 | 33.93734
38.6644 | 42.1388 | 41.15087 | 7.313455 | 0.9879343 | 33.83741
38.6744 | 42.0569 | 41.04755 | 7.309423 | 1.009346 | 33.73813
38.6844 | 41.9551 | 40.94489 | 7.3054 | 1.010205 | 33.63949
38.6944 | 41.8681 | 40.84289 | 7.301387 | 1.02521 | 33.5415
38.7044 | 41.7708 | 40.74155 | 7.297384 | 1.029253 | 33.44416
38.7144 | 41.6897 | 40.64087 | 7.29339 | 1.048835 | 33.34748
38.7244 | 41.5964 | 40.54084 | 7.289406 | 1.055558 | 33.25144
38.7344 | 41.5878 | 40.44148 | 7.285431 | 1.146317 | 33.15605
38.7444 | 41.4267 | 40.34279 | 7.281466 | 1.08391 | 33.06132
38.7544 | 41.4015 | 40.24477 | 7.277511 | 1.156735 | 32.96725
38.7644 | 41.3206 | 40.1474 | 7.273564 | 1.173196 | 32.87384
38.7744 | 41.2761 | 40.05071 | 7.269628 | 1.225386 | 32.78109
38.7844 | 41.1995 | 39.95469 | 7.265701 | 1.244808 | 32.68899
38.7944 | 41.1861 | 39.85934 | 7.261783 | 1.326761 | 32.59756
38.8044 | 41.1052 | 39.76466 | 7.257875 | 1.340542 | 32.50678
38.8144 | 41.078 | 39.67065 | 7.253976 | 1.407348 | 32.41668
38.8244 | 41.0523 | 39.57731 | 7.250086 | 1.474986 | 32.32723
38.8344 | 40.972 | 39.48466 | 7.246206 | 1.487345 | 32.23845
38.8444 | 41.0018 | 39.39267 | 7.242336 | 1.609134 | 32.15033
38.8544 | 40.9282 | 39.30135 | 7.238475 | 1.626848 | 32.06288
38.8644 | 40.8991 | 39.21071 | 7.234623 | 1.688389 | 31.97609
38.8744 | 40.8999 | 39.12075 | 7.23078 | 1.779154 | 31.88997
38.8844 | 40.8609 | 39.03146 | 7.226947 | 1.82944 | 31.80451
38.8944 | 40.9189 | 38.94285 | 7.223123 | 1.976051 | 31.71973
38.9044 | 40.8621 | 38.85491 | 7.219309 | 2.00719 | 31.6356
38.9144 | 40.9081 | 38.76765 | 7.215503 | 2.140449 | 31.55215
38.9244 | 40.8907 | 38.68107 | 7.211707 | 2.209632 | 31.46936
38.9344 | 40.9109 | 38.59516 | 7.20792 | 2.31574 | 31.38724
38.9443 | 40.9085 | 38.51078 | 7.204181 | 2.397721 | 31.3066
38.9543 | 40.9798 | 38.42622 | 7.200412 | 2.553583 | 31.2258
38.9643 | 40.9745 | 38.34233 | 7.196653 | 2.632169 | 31.14568
38.9743 | 41.0532 | 38.25912 | 7.192903 | 2.794082 | 31.06621
38.9843 | 41.1086 | 38.17658 | 7.189162 | 2.932015 | 30.98742
38.9943 | 41.1606 | 38.09472 | 7.185431 | 3.065876 | 30.90929
39.0043 | 41.2442 | 38.01354 | 7.181708 | 3.23066 | 30.83183
39.0143 | 41.3306 | 37.93303 | 7.177995 | 3.397571 | 30.75503
39.0243 | 41.3642 | 37.85319 | 7.174291 | 3.511009 | 30.6789
39.0343 | 41.4803 | 37.77403 | 7.170596 | 3.706271 | 30.60343
39.0443 | 41.6125 | 37.69554 | 7.166909 | 3.91696 | 30.52863
39.0543 | 41.7115 | 37.61772 | 7.163233 | 4.09378 | 30.45449
39.0643 | 41.8219 | 37.54057 | 7.159565 | 4.281327 | 30.38101
39.0743 | 42.0403 | 37.4641 | 7.155906 | 4.5762 | 30.30819
39.0843 | 42.0877 | 37.3883 | 7.152256 | 4.699405 | 30.23604
39.0943 | 42.2771 | 37.31316 | 7.148615 | 4.963941 | 30.16454
39.1043 | 42.4168 | 37.23869 | 7.144983 | 5.178107 | 30.09371
39.1143 | 42.5836 | 37.16489 | 7.141361 | 5.418706 | 30.02353
39.1243 | 42.7459 | 37.09176 | 7.137747 | 5.654137 | 29.95402
39.1343 | 42.9493 | 37.0193 | 7.134142 | 5.93 | 29.88516
39.1443 | 43.1299 | 36.9475 | 7.130546 | 6.182399 | 29.81696
39.1543 | 43.344 | 36.87637 | 7.126959 | 6.467633 | 29.74941
39.1643 | 43.6201 | 36.8059 | 7.123381 | 6.814204 | 29.68252
39.1743 | 43.7389 | 36.73609 | 7.119812 | 7.002812 | 29.61628
39.1843 | 43.9794 | 36.66694 | 7.116251 | 7.312458 | 29.55069
39.1943 | 44.2327 | 36.59846 | 7.1127 | 7.634243 | 29.48576
39.2043 | 44.4304 | 36.53063 | 7.109157 | 7.899769 | 29.42147
39.2143 | 44.6988 | 36.46346 | 7.105624 | 8.235337 | 29.35784
39.2243 | 44.9073 | 36.39695 | 7.102099 | 8.510346 | 29.29486
39.2343 | 45.185 | 36.3311 | 7.098583 | 8.8539 | 29.23252
39.2443 | 45.4357 | 36.2659 | 7.095075 | 9.169801 | 29.17082
39.2543 | 45.7011 | 36.20135 | 7.091577 | 9.499747 | 29.10978
39.2643 | 45.9264 | 36.13746 | 7.088087 | 9.788938 | 29.04938
39.2743 | 46.1466 | 36.07422 | 7.084606 | 10.07238 | 28.98961
39.2843 | 46.414 | 36.01163 | 7.081134 | 10.40237 | 28.9305
39.2943 | 46.6579 | 35.94969 | 7.07767 | 10.70821 | 28.87202
39.3043 | 46.8642 | 35.88839 | 7.074215 | 10.97581 | 28.81418
39.3143 | 47.1497 | 35.82775 | 7.070769 | 11.32195 | 28.75698
39.3243 | 47.3393 | 35.76774 | 7.067331 | 11.57156 | 28.70041
39.3343 | 47.5712 | 35.70838 | 7.063902 | 11.86282 | 28.64448
39.3443 | 47.843 | 35.64967 | 7.060482 | 12.19333 | 28.58918
39.3543 | 48.0027 | 35.59159 | 7.057071 | 12.41111 | 28.53452
39.3643 | 48.2049 | 35.53415 | 7.053668 | 12.67075 | 28.48049
39.3743 | 48.3938 | 35.47736 | 7.050273 | 12.91644 | 28.42708
39.3843 | 48.5607 | 35.4212 | 7.046887 | 13.1395 | 28.37431
39.3943 | 48.7372 | 35.36567 | 7.04351 | 13.37153 | 28.32216
39.4043 | 48.8675 | 35.31078 | 7.040141 | 13.55672 | 28.27064
39.4143 | 49.0654 | 35.25652 | 7.036781 | 13.80888 | 28.21974
39.4243 | 49.1945 | 35.20289 | 7.033429 | 13.99161 | 28.16946
39.4343 | 49.2629 | 35.14989 | 7.030086 | 14.11301 | 28.11981
39.4443 | 49.3712 | 35.09752 | 7.026752 | 14.27368 | 28.07077
39.4543 | 49.4154 | 35.04578 | 7.023425 | 14.36962 | 28.02235
39.4643 | 49.4847 | 34.99466 | 7.020108 | 14.49004 | 27.97455
39.4743 | 49.4848 | 34.94416 | 7.016798 | 14.54064 | 27.92737
39.4843 | 49.5308 | 34.89429 | 7.013497 | 14.63651 | 27.88079
39.4943 | 49.5034 | 34.84504 | 7.010205 | 14.65836 | 27.83483
39.5043 | 49.4936 | 34.7964 | 7.006921 | 14.6972 | 27.78948
39.5143 | 49.4889 | 34.74839 | 7.003645 | 14.74051 | 27.74474
39.5243 | 49.4076 | 34.70099 | 7.000378 | 14.70661 | 27.70061
39.5342 | 49.3 | 34.65467 | 6.997151 | 14.64533 | 27.65751
39.5442 | 49.151 | 34.60849 | 6.993901 | 14.54251 | 27.61459
39.5542 | 49.0582 | 34.56292 | 6.990658 | 14.49528 | 27.57226
39.5642 | 48.9376 | 34.51796 | 6.987424 | 14.41964 | 27.53054
39.5742 | 48.7615 | 34.47361 | 6.984198 | 14.28789 | 27.48941
39.5842 | 48.5861 | 34.42987 | 6.980981 | 14.15623 | 27.44889
39.5942 | 48.4056 | 34.38673 | 6.977772 | 14.01887 | 27.40896
39.6042 | 48.1875 | 34.34419 | 6.974571 | 13.84331 | 27.36962
39.6142 | 47.9349 | 34.30226 | 6.971378 | 13.63264 | 27.33088
39.6242 | 47.7011 | 34.26093 | 6.968193 | 13.44017 | 27.29273
39.6342 | 47.4069 | 34.22019 | 6.965017 | 13.18671 | 27.25518
39.6442 | 47.1846 | 34.18006 | 6.961849 | 13.00454 | 27.21821
39.6542 | 46.8564 | 34.14051 | 6.958688 | 12.71589 | 27.18182
39.6642 | 46.5996 | 34.10156 | 6.955537 | 12.49804 | 27.14603
39.6742 | 46.3587 | 34.0632 | 6.952393 | 12.2955 | 27.11081
39.6842 | 45.9801 | 34.02544 | 6.949257 | 11.95466 | 27.07618
39.6942 | 45.711 | 33.98826 | 6.94613 | 11.72274 | 27.04213
39.7042 | 45.3675 | 33.95167 | 6.94301 | 11.41583 | 27.00866
39.7142 | 45.0794 | 33.91566 | 6.939899 | 11.16374 | 26.97576
39.7242 | 44.735 | 33.88024 | 6.936795 | 10.85476 | 26.94344
39.7342 | 44.4415 | 33.8454 | 6.9337 | 10.5961 | 26.9117
39.7442 | 44.0759 | 33.81114 | 6.930613 | 10.26476 | 26.88053
39.7542 | 43.7852 | 33.77746 | 6.927534 | 10.00774 | 26.84992
39.7642 | 43.4675 | 33.74435 | 6.924462 | 9.723147 | 26.81989
39.7742 | 43.1239 | 33.71183 | 6.921399 | 9.412075 | 26.79043
39.7842 | 42.8247 | 33.67987 | 6.918344 | 9.14483 | 26.76153
39.7942 | 42.5057 | 33.64849 | 6.915296 | 8.857214 | 26.73319
39.8042 | 42.1973 | 33.61767 | 6.912257 | 8.579626 | 26.70542
39.8142 | 41.8712 | 33.58743 | 6.909225 | 8.283769 | 26.67821
39.8242 | 41.5766 | 33.55775 | 6.906202 | 8.018849 | 26.65155
39.8342 | 41.2734 | 33.52864 | 6.903186 | 7.744758 | 26.62546
39.8442 | 41.0685 | 33.50009 | 6.900178 | 7.568408 | 26.59991
39.8542 | 40.7281 | 33.47211 | 6.897178 | 7.255993 | 26.57493
39.8642 | 40.4762 | 33.44468 | 6.894186 | 7.031519 | 26.5505
39.8742 | 40.2317 | 33.41781 | 6.891202 | 6.813888 | 26.52661
39.8842 | 39.9498 | 33.3915 | 6.888225 | 6.5583 | 26.50327
39.8942 | 39.7134 | 33.36575 | 6.885257 | 6.347654 | 26.48049
39.9042 | 39.4326 | 33.34054 | 6.882296 | 6.092057 | 26.45825
39.9142 | 39.271 | 33.31589 | 6.879342 | 5.955108 | 26.43655
39.9242 | 39.0399 | 33.29179 | 6.876397 | 5.748108 | 26.41539
39.9342 | 38.84 | 33.26824 | 6.873459 | 5.571759 | 26.39478
39.9442 | 38.6228 | 33.24523 | 6.870529 | 5.377568 | 26.3747
39.9542 | 38.4016 | 33.22277 | 6.867607 | 5.178831 | 26.35516
39.9642 | 38.2114 | 33.20085 | 6.864692 | 5.010548 | 26.33616
39.9742 | 38.029 | 33.17947 | 6.861785 | 4.849525 | 26.31769
39.9842 | 37.8804 | 33.15864 | 6.858886 | 4.721764 | 26.29975
39.9942 | 37.6775 | 33.13833 | 6.855994 | 4.539165 | 26.28234
40.0042 | 37.5626 | 33.11857 | 6.85311 | 4.444028 | 26.26546
40.0142 | 37.4008 | 33.09934 | 6.850234 | 4.30146 | 26.24911
40.0242 | 37.2384 | 33.08064 | 6.847365 | 4.157758 | 26.23328
40.0342 | 37.106 | 33.06247 | 6.844504 | 4.043527 | 26.21797
40.0442 | 36.9644 | 33.04483 | 6.84165 | 3.919566 | 26.20318
40.0542 | 36.8245 | 33.02772 | 6.838804 | 3.796777 | 26.18892
40.0642 | 36.7272 | 33.01114 | 6.835965 | 3.716064 | 26.17517
40.0742 | 36.6833 | 32.99507 | 6.833134 | 3.688226 | 26.16194
40.0842 | 36.5146 | 32.97953 | 6.830311 | 3.53507 | 26.14922
40.0942 | 36.4372 | 32.96451 | 6.827495 | 3.472693 | 26.13701
40.1042 | 36.3092 | 32.95 | 6.824686 | 3.359196 | 26.12532
40.1142 | 36.2726 | 32.93601 | 6.821885 | 3.336586 | 26.11413
40.1241 | 36.1577 | 32.92267 | 6.819119 | 3.235026 | 26.10355
40.1341 | 36.0818 | 32.9097 | 6.816332 | 3.172095 | 26.09337
40.1441 | 36.0089 | 32.89725 | 6.813553 | 3.11165 | 26.0837
40.1541 | 35.9567 | 32.8853 | 6.810782 | 3.0714 | 26.07452
40.1641 | 35.9043 | 32.87386 | 6.808017 | 3.030439 | 26.06584
40.1741 | 35.8296 | 32.86292 | 6.80526 | 2.966676 | 26.05766
40.1841 | 35.7953 | 32.85249 | 6.802511 | 2.942811 | 26.04998
40.1941 | 35.6932 | 32.84256 | 6.799769 | 2.850641 | 26.04279
40.2041 | 35.6846 | 32.83313 | 6.797034 | 2.851475 | 26.03609
40.2141 | 35.5915 | 32.82419 | 6.794306 | 2.767312 | 26.02988
40.2241 | 35.6148 | 32.81575 | 6.791586 | 2.799052 | 26.02416
40.2341 | 35.5623 | 32.8078 | 6.788873 | 2.754499 | 26.01893
40.2441 | 35.525 | 32.80034 | 6.786167 | 2.724656 | 26.01418
40.2541 | 35.4977 | 32.79338 | 6.783468 | 2.704324 | 26.00991
40.2641 | 35.4537 | 32.7869 | 6.780777 | 2.666804 | 26.00612
40.2741 | 35.4191 | 32.7809 | 6.778092 | 2.638199 | 26.00281
40.2841 | 35.3625 | 32.77539 | 6.775415 | 2.587108 | 25.99998
40.2941 | 35.3594 | 32.77036 | 6.772745 | 2.58904 | 25.99761
40.3041 | 35.3996 | 32.76581 | 6.770083 | 2.63379 | 25.99573
40.3141 | 35.3125 | 32.76174 | 6.767427 | 2.550763 | 25.99431
40.3241 | 35.2911 | 32.75814 | 6.764779 | 2.532961 | 25.99336
40.3341 | 35.2748 | 32.75501 | 6.762137 | 2.519787 | 25.99288
40.3441 | 35.2363 | 32.75236 | 6.759503 | 2.483943 | 25.99285
40.3541 | 35.1966 | 32.75017 | 6.756876 | 2.446429 | 25.9933
40.3641 | 35.2191 | 32.74845 | 6.754256 | 2.470647 | 25.9942
40.3741 | 35.1949 | 32.7472 | 6.751642 | 2.447704 | 25.99555
40.3841 | 35.2166 | 32.7464 | 6.749036 | 2.470196 | 25.99737
40.3941 | 35.1441 | 32.74607 | 6.746437 | 2.398029 | 25.99963
40.4041 | 35.1756 | 32.7462 | 6.743845 | 2.429405 | 26.00235
40.4141 | 35.1225 | 32.74678 | 6.74126 | 2.375724 | 26.00552
40.4241 | 35.1167 | 32.74781 | 6.738682 | 2.368892 | 26.00913
40.4341 | 35.1057 | 32.74929 | 6.736111 | 2.356406 | 26.01318
40.4441 | 35.104 | 32.75123 | 6.733546 | 2.352772 | 26.01768
40.4541 | 35.1363 | 32.75361 | 6.730989 | 2.382694 | 26.02262
40.4641 | 35.054 | 32.75643 | 6.728439 | 2.297569 | 26.02799
40.4741 | 35.0929 | 32.7597 | 6.725895 | 2.333203 | 26.0338
40.4841 | 35.0574 | 32.7634 | 6.723358 | 2.294 | 26.04004
40.4941 | 35.0488 | 32.76754 | 6.720829 | 2.281256 | 26.04672
40.5041 | 35.0444 | 32.77212 | 6.718306 | 2.27228 | 26.05381
40.5141 | 35.0489 | 32.77713 | 6.715789 | 2.271772 | 26.06134
40.5241 | 35.0547 | 32.78257 | 6.71328 | 2.272133 | 26.06929
40.5341 | 35.0278 | 32.78843 | 6.710777 | 2.23937 | 26.07765
40.5441 | 35.0291 | 32.79472 | 6.708281 | 2.234381 | 26.08644
40.5541 | 35.0481 | 32.80143 | 6.705792 | 2.24667 | 26.09564
40.5641 | 35.0407 | 32.80856 | 6.70331 | 2.232138 | 26.10525
40.5741 | 35.0227 | 32.81611 | 6.700834 | 2.206592 | 26.11527
40.5841 | 35.0565 | 32.82407 | 6.698366 | 2.232429 | 26.12571
40.5941 | 35.0211 | 32.83244 | 6.695903 | 2.188657 | 26.13654
40.6041 | 35.0628 | 32.84122 | 6.693448 | 2.221575 | 26.14778
40.6141 | 35.0363 | 32.85041 | 6.690999 | 2.185886 | 26.15941
40.6241 | 35.0639 | 32.86 | 6.688557 | 2.203895 | 26.17145
40.6341 | 35.0709 | 32.87 | 6.686121 | 2.200903 | 26.18388
40.6441 | 35.0838 | 32.88039 | 6.683692 | 2.203415 | 26.19669
40.6541 | 35.0772 | 32.89117 | 6.68127 | 2.18603 | 26.2099
40.6641 | 35.0779 | 32.90235 | 6.678854 | 2.175554 | 26.22349
40.6741 | 35.1283 | 32.91391 | 6.676445 | 2.214389 | 26.23747
40.6841 | 35.1029 | 32.92586 | 6.674042 | 2.177038 | 26.25182
40.6941 | 35.1385 | 32.9382 | 6.671646 | 2.200302 | 26.26655
40.704 | 35.1333 | 32.95078 | 6.66928 | 2.182516 | 26.2815
40.714 | 35.1102 | 32.96387 | 6.666897 | 2.146329 | 26.29697
40.724 | 35.2041 | 32.97733 | 6.66452 | 2.226768 | 26.31281
40.734 | 35.1924 | 32.99116 | 6.66215 | 2.201237 | 26.32901
40.744 | 35.2125 | 33.00536 | 6.659786 | 2.207135 | 26.34558
40.754 | 35.2079 | 33.01993 | 6.657429 | 2.187969 | 26.3625
40.764 | 35.2188 | 33.03486 | 6.655078 | 2.183942 | 26.37978
40.774 | 35.2294 | 33.05014 | 6.652733 | 2.179258 | 26.39741
40.784 | 35.2346 | 33.06578 | 6.650395 | 2.168819 | 26.41539
40.794 | 35.2619 | 33.08177 | 6.648063 | 2.180128 | 26.43371
40.804 | 35.3104 | 33.09811 | 6.645738 | 2.212289 | 26.45237
40.814 | 35.2659 | 33.11479 | 6.643419 | 2.151107 | 26.47137
40.824 | 35.2753 | 33.13182 | 6.641106 | 2.14348 | 26.49071
40.834 | 35.3352 | 33.14918 | 6.6388 | 2.186018 | 26.51038
40.844 | 35.3179 | 33.16688 | 6.6365 | 2.151022 | 26.53038
40.854 | 35.3488 | 33.1849 | 6.634206 | 2.163895 | 26.5507
40.864 | 35.3757 | 33.20326 | 6.631918 | 2.172441 | 26.57134
40.874 | 35.3748 | 33.22194 | 6.629637 | 2.152864 | 26.5923
40.884 | 35.37 | 33.24093 | 6.627362 | 2.129067 | 26.61357
40.894 | 35.3783 | 33.26024 | 6.625093 | 2.118055 | 26.63515
40.904 | 35.4244 | 33.27987 | 6.62283 | 2.14453 | 26.65704
40.914 | 35.4053 | 33.2998 | 6.620574 | 2.105498 | 26.67923
40.924 | 35.4625 | 33.32004 | 6.618324 | 2.142461 | 26.70172
40.934 | 35.4604 | 33.34058 | 6.616079 | 2.119824 | 26.7245
40.944 | 35.4688 | 33.36141 | 6.613841 | 2.10739 | 26.74757
40.954 | 35.4766 | 33.38254 | 6.61161 | 2.094064 | 26.77093
40.964 | 35.5255 | 33.40395 | 6.609384 | 2.121551 | 26.79457
40.974 | 35.5001 | 33.42565 | 6.607164 | 2.074452 | 26.81848
40.984 | 35.5353 | 33.44762 | 6.60495 | 2.087675 | 26.84267
40.994 | 35.5342 | 33.46988 | 6.602743 | 2.064322 | 26.86713
41.004 | 35.5673 | 33.4924 | 6.600541 | 2.074898 | 26.89186
41.014 | 35.5722 | 33.51519 | 6.598346 | 2.057007 | 26.91685
41.024 | 35.6107 | 33.53825 | 6.596156 | 2.072447 | 26.9421
41.034 | 35.6114 | 33.56156 | 6.593973 | 2.04984 | 26.96759
41.044 | 35.6371 | 33.58513 | 6.591795 | 2.051967 | 26.99334
41.054 | 35.6506 | 33.60894 | 6.589624 | 2.041658 | 27.01932
41.064 | 35.6609 | 33.63301 | 6.587458 | 2.027892 | 27.04555
41.074 | 35.6881 | 33.6573 | 6.585298 | 2.030799 | 27.072
41.084 | 35.7304 | 33.68184 | 6.583145 | 2.048557 | 27.0987
41.094 | 35.7388 | 33.7066 | 6.580997 | 2.032198 | 27.12561
41.104 | 35.7666 | 33.7316 | 6.578855 | 2.035001 | 27.15274
41.114 | 35.7461 | 33.75681 | 6.576719 | 1.989294 | 27.18009
41.124 | 35.8123 | 33.78224 | 6.574588 | 2.03006 | 27.20765
41.134 | 35.7885 | 33.80787 | 6.572464 | 1.980626 | 27.23541
41.144 | 35.8471 | 33.83373 | 6.570345 | 2.013373 | 27.26338
41.154 | 35.8359 | 33.85977 | 6.568232 | 1.976133 | 27.29153
41.164 | 35.8537 | 33.88602 | 6.566125 | 1.967683 | 27.31989
41.174 | 35.8698 | 33.91244 | 6.564024 | 1.957355 | 27.34842
41.184 | 35.9033 | 33.93907 | 6.561929 | 1.964231 | 27.37714
41.194 | 35.915 | 33.96586 | 6.559839 | 1.949137 | 27.40602
41.204 | 35.9513 | 33.99284 | 6.557755 | 1.958461 | 27.43508
41.214 | 35.9434 | 34.01998 | 6.555677 | 1.923418 | 27.46431
41.224 | 35.9642 | 34.04729 | 6.553604 | 1.91691 | 27.49369
41.234 | 35.9659 | 34.07476 | 6.551537 | 1.891144 | 27.52322
41.244 | 36.0038 | 34.10238 | 6.549476 | 1.90142 | 27.5529
41.254 | 36.0706 | 34.13015 | 6.54742 | 1.940454 | 27.58273
41.264 | 36.0479 | 34.15806 | 6.54537 | 1.889844 | 27.61269
41.274 | 36.0794 | 34.18611 | 6.543326 | 1.893292 | 27.64278
41.284 | 36.0752 | 34.21428 | 6.541287 | 1.860922 | 27.67299
41.2939 | 36.1039 | 34.24231 | 6.539274 | 1.861591 | 27.70303
41.3039 | 36.1206 | 34.27072 | 6.537246 | 1.849881 | 27.73347
41.3139 | 36.1824 | 34.29926 | 6.535224 | 1.88314 | 27.76404
41.3239 | 36.1613 | 34.32789 | 6.533207 | 1.83341 | 27.79468
41.3339 | 36.1812 | 34.35664 | 6.531196 | 1.824562 | 27.82544
41.3439 | 36.2061 | 34.38546 | 6.52919 | 1.820635 | 27.85627
41.3539 | 36.1995 | 34.4144 | 6.52719 | 1.785103 | 27.88721
41.3639 | 36.254 | 34.44339 | 6.525196 | 1.810606 | 27.9182
41.3739 | 36.275 | 34.47249 | 6.523206 | 1.802514 | 27.94928
41.3839 | 36.2852 | 34.50163 | 6.521223 | 1.783569 | 27.98041
41.3939 | 36.2817 | 34.53085 | 6.519244 | 1.750854 | 28.0116
41.4039 | 36.3023 | 34.56012 | 6.517271 | 1.742179 | 28.04285
41.4139 | 36.3211 | 34.58945 | 6.515304 | 1.731653 | 28.07414
41.4239 | 36.3273 | 34.61882 | 6.513341 | 1.708482 | 28.10548
41.4339 | 36.324 | 34.64822 | 6.511385 | 1.675779 | 28.13684
41.4439 | 36.3902 | 34.67766 | 6.509433 | 1.712539 | 28.16823
41.4539 | 36.3422 | 34.70712 | 6.507487 | 1.635075 | 28.19964
41.4639 | 36.386 | 34.73661 | 6.505546 | 1.649391 | 28.23106
41.4739 | 36.3837 | 34.7661 | 6.50361 | 1.617599 | 28.26249
41.4839 | 36.3695 | 34.79561 | 6.50168 | 1.573895 | 28.29393
41.4939 | 36.3699 | 34.82509 | 6.499755 | 1.544809 | 28.32534
41.5039 | 36.4306 | 34.85459 | 6.497835 | 1.576013 | 28.35675
41.5139 | 36.431 | 34.88405 | 6.495921 | 1.546955 | 28.38812
41.5239 | 36.3896 | 34.9135 | 6.494011 | 1.476096 | 28.41949
41.5339 | 36.4214 | 34.94291 | 6.492107 | 1.47849 | 28.4508
41.5439 | 36.3699 | 34.9723 | 6.490208 | 1.397597 | 28.48209
41.5539 | 36.408 | 35.00163 | 6.488315 | 1.406373 | 28.51331
41.5639 | 36.4659 | 35.03092 | 6.486426 | 1.434981 | 28.54449
41.5739 | 36.4223 | 35.06014 | 6.484542 | 1.362163 | 28.57559
41.5839 | 36.4376 | 35.08931 | 6.482664 | 1.348293 | 28.60664
41.5939 | 36.4422 | 35.11838 | 6.480791 | 1.323815 | 28.63759
41.6039 | 36.4282 | 35.1474 | 6.478923 | 1.280796 | 28.66848
41.6139 | 36.5088 | 35.17631 | 6.477059 | 1.332486 | 28.69925
41.6239 | 36.5488 | 35.20515 | 6.475201 | 1.343651 | 28.72995
41.6339 | 36.4955 | 35.23387 | 6.473348 | 1.261634 | 28.76052
41.6439 | 36.504 | 35.26248 | 6.4715 | 1.241517 | 28.79098
41.6539 | 36.5194 | 35.29098 | 6.469657 | 1.228421 | 28.82132
41.6639 | 36.5156 | 35.31935 | 6.467819 | 1.196247 | 28.85153
41.6739 | 36.5945 | 35.34759 | 6.465986 | 1.246906 | 28.88161
41.6839 | 36.6037 | 35.3757 | 6.464158 | 1.228004 | 28.91154
41.6939 | 36.5943 | 35.40365 | 6.462335 | 1.190646 | 28.94132
41.7039 | 36.5713 | 35.43146 | 6.460517 | 1.139843 | 28.97094
41.7139 | 36.5916 | 35.4591 | 6.458704 | 1.132503 | 29.00039
41.7239 | 36.6167 | 35.48657 | 6.456895 | 1.130131 | 29.02967
41.7339 | 36.6354 | 35.51387 | 6.455092 | 1.12153 | 29.05878
41.7439 | 36.6257 | 35.54097 | 6.453293 | 1.084727 | 29.08768
41.7539 | 36.6328 | 35.5679 | 6.451499 | 1.064903 | 29.1164
41.7639 | 36.581 | 35.59461 | 6.44971 | 0.9863904 | 29.1449
41.7739 | 36.657 | 35.62113 | 6.447926 | 1.035874 | 29.1732
41.7839 | 36.6251 | 35.64741 | 6.446147 | 0.9776868 | 29.20127
41.7939 | 36.6626 | 35.6735 | 6.444372 | 0.9891042 | 29.22912
41.8039 | 36.6303 | 35.69933 | 6.442603 | 0.9309714 | 29.25673
41.8139 | 36.617 | 35.72494 | 6.440838 | 0.8920593 | 29.2841
41.8239 | 36.5998 | 35.7503 | 6.439077 | 0.8495024 | 29.31122
41.8339 | 36.6333 | 35.7754 | 6.437322 | 0.8578964 | 29.33808
41.8439 | 36.5956 | 35.80025 | 6.435571 | 0.7953519 | 29.36468
41.8539 | 36.624 | 35.82482 | 6.433825 | 0.7991769 | 29.391
41.8639 | 36.6163 | 35.84912 | 6.432083 | 0.7671796 | 29.41704
41.8738 | 36.5656 | 35.87289 | 6.430364 | 0.6927097 | 29.44253
41.8838 | 36.5882 | 35.89662 | 6.428632 | 0.6915829 | 29.46799
41.8938 | 36.5549 | 35.92004 | 6.426904 | 0.6348553 | 29.49314
41.9038 | 36.5329 | 35.94316 | 6.425181 | 0.5897402 | 29.51798
41.9138 | 36.6069 | 35.96597 | 6.423463 | 0.6409317 | 29.54251
41.9238 | 36.552 | 35.98845 | 6.421749 | 0.5635509 | 29.5667
41.9338 | 36.5159 | 36.01061 | 6.42004 | 0.5052904 | 29.59057
41.9438 | 36.5159 | 36.03243 | 6.418335 | 0.483474 | 29.61409
41.9538 | 36.4855 | 36.0539 | 6.416635 | 0.431603 | 29.63726
41.9638 | 36.5153 | 36.07502 | 6.414939 | 0.4402827 | 29.66008
41.9738 | 36.5057 | 36.09578 | 6.413248 | 0.4099225 | 29.68253
41.9838 | 36.4762 | 36.11617 | 6.411561 | 0.3600262 | 29.70461
41.9938 | 36.4372 | 36.1362 | 6.409879 | 0.3010045 | 29.72632
42.0038 | 36.4303 | 36.15583 | 6.408201 | 0.2744695 | 29.74763
42.0138 | 36.412 | 36.17508 | 6.406528 | 0.2369191 | 29.76855
42.0238 | 36.4558 | 36.19393 | 6.404859 | 0.2618658 | 29.78908
42.0338 | 36.4148 | 36.21239 | 6.403195 | 0.2024136 | 29.80919
42.0438 | 36.3766 | 36.23042 | 6.401535 | 0.1461753 | 29.82889
42.0538 | 36.3548 | 36.24805 | 6.399879 | 0.1067507 | 29.84817
42.0638 | 36.3705 | 36.26525 | 6.398227 | 0.1052521 | 29.86702
42.0738 | 36.3331 | 36.28202 | 6.396581 | 0.05108408 | 29.88544
42.0838 | 36.374 | 36.29834 | 6.394938 | 0.07565904 | 29.9034
42.0938 | 36.2941 | 36.31422 | 6.393299 | -0.02012401 | 29.92092
42.1038 | 36.3063 | 36.32965 | 6.391665 | -0.02335412 | 29.93799
42.1138 | 36.2678 | 36.34463 | 6.390036 | -0.07682526 | 29.95459
42.1238 | 36.2449 | 36.35913 | 6.38841 | -0.1142314 | 29.97072
42.1338 | 36.2916 | 36.37317 | 6.386789 | -0.08156507 | 29.98638
42.1438 | 36.2255 | 36.38672 | 6.385172 | -0.1612189 | 30.00155
42.1538 | 36.2473 | 36.39978 | 6.383559 | -0.152485 | 30.01623
42.1638 | 36.1779 | 36.41237 | 6.38195 | -0.234466 | 30.03042
42.1738 | 36.183 | 36.42444 | 6.380346 | -0.2414419 | 30.0441
42.1838 | 36.1511 | 36.43602 | 6.378746 | -0.2849192 | 30.05727
42.1938 | 36.1518 | 36.44709 | 6.37715 | -0.2952861 | 30.06994
42.2038 | 36.1502 | 36.45763 | 6.375558 | -0.3074319 | 30.08207
42.2138 | 36.1175 | 36.46766 | 6.37397 | -0.3501564 | 30.09369
42.2238 | 36.0817 | 36.47715 | 6.372386 | -0.3954539 | 30.10477
42.2338 | 36.0445 | 36.48612 | 6.370806 | -0.441615 | 30.11531
42.2438 | 36.0554 | 36.49454 | 6.369231 | -0.4391389 | 30.12531
42.2538 | 36.0812 | 36.50242 | 6.367659 | -0.4212153 | 30.13476
42.2638 | 36.0244 | 36.50974 | 6.366092 | -0.4853396 | 30.14365
42.2738 | 35.9605 | 36.51651 | 6.364529 | -0.5560088 | 30.15198
42.2838 | 35.9316 | 36.52272 | 6.362969 | -0.591118 | 30.15975
42.2938 | 35.9194 | 36.52836 | 6.361414 | -0.6089579 | 30.16694
42.3038 | 35.9583 | 36.53343 | 6.359862 | -0.5751261 | 30.17356
42.3138 | 35.8702 | 36.53792 | 6.358315 | -0.6677151 | 30.1796
42.3238 | 35.8495 | 36.54182 | 6.356771 | -0.6923241 | 30.18505
42.3338 | 35.7684 | 36.54515 | 6.355232 | -0.7767459 | 30.18991
42.3438 | 35.7679 | 36.54788 | 6.353696 | -0.7799758 | 30.19418
42.3538 | 35.808 | 36.55001 | 6.352164 | -0.7420091 | 30.19784
42.3638 | 35.7428 | 36.55154 | 6.350636 | -0.8087415 | 30.20091
42.3738 | 35.665 | 36.55247 | 6.349112 | -0.8874705 | 30.20336
42.3838 | 35.6387 | 36.55279 | 6.347592 | -0.9140914 | 30.2052
42.3938 | 35.584 | 36.5525 | 6.346076 | -0.9684963 | 30.20642
42.4038 | 35.6375 | 36.55158 | 6.344564 | -0.9140827 | 30.20702
42.4138 | 35.5687 | 36.55006 | 6.343055 | -0.981355 | 30.207
42.4238 | 35.5059 | 36.54789 | 6.34155 | -1.041993 | 30.20634
42.4338 | 35.4487 | 36.54511 | 6.340049 | -1.096413 | 30.20506
42.4438 | 35.3957 | 36.5417 | 6.338552 | -1.145995 | 30.20314
42.4538 | 35.4379 | 36.53765 | 6.337058 | -1.099747 | 30.20059
42.4637 | 35.3388 | 36.53301 | 6.335583 | -1.194205 | 30.19742
42.4737 | 35.3109 | 36.52768 | 6.334097 | -1.21678 | 30.19358
42.4837 | 35.258 | 36.52171 | 6.332614 | -1.263712 | 30.1891
42.4937 | 35.1956 | 36.5151 | 6.331136 | -1.319498 | 30.18396
42.5037 | 35.1974 | 36.50784 | 6.329661 | -1.310437 | 30.17818
42.5137 | 35.1294 | 36.49992 | 6.328189 | -1.370521 | 30.17173
42.5237 | 35.0925 | 36.49135 | 6.326721 | -1.398851 | 30.16463
42.5337 | 35.0709 | 36.48212 | 6.325257 | -1.411224 | 30.15687
42.5437 | 34.9889 | 36.47224 | 6.323797 | -1.483344 | 30.14845
42.5537 | 34.9925 | 36.4617 | 6.32234 | -1.469197 | 30.13936
42.5637 | 34.9547 | 36.45049 | 6.320886 | -1.49579 | 30.1296
42.5737 | 34.9116 | 36.43862 | 6.319436 | -1.52702 | 30.11918
42.5837 | 34.8627 | 36.42609 | 6.31799 | -1.563387 | 30.1081
42.5937 | 34.8128 | 36.41289 | 6.316547 | -1.600086 | 30.09634
42.6037 | 34.7818 | 36.39902 | 6.315108 | -1.617216 | 30.08391
42.6137 | 34.7643 | 36.38448 | 6.313672 | -1.620178 | 30.07081
42.6237 | 34.7227 | 36.36927 | 6.31224 | -1.646572 | 30.05703
42.6337 | 34.6456 | 36.35339 | 6.310811 | -1.707795 | 30.04258
42.6437 | 34.625 | 36.33685 | 6.309386 | -1.711845 | 30.02746
42.6537 | 34.5563 | 36.31962 | 6.307964 | -1.763323 | 30.01166
42.6637 | 34.5663 | 36.30173 | 6.306545 | -1.735433 | 29.99519
42.6737 | 34.4986 | 36.28317 | 6.30513 | -1.784573 | 29.97804
42.6837 | 34.4374 | 36.26393 | 6.303719 | -1.826535 | 29.96022
42.6937 | 34.3584 | 36.24403 | 6.30231 | -1.885627 | 29.94172
42.7037 | 34.3211 | 36.22345 | 6.300905 | -1.902347 | 29.92254
42.7137 | 34.3271 | 36.2022 | 6.299504 | -1.875099 | 29.9027
42.7237 | 34.2455 | 36.18028 | 6.298105 | -1.934778 | 29.88217
42.7337 | 34.1803 | 36.15769 | 6.29671 | -1.977388 | 29.86098
42.7437 | 34.1212 | 36.13443 | 6.295319 | -2.013228 | 29.83911
42.7537 | 34.0637 | 36.1105 | 6.29393 | -2.046801 | 29.81657
42.7637 | 34.0643 | 36.08591 | 6.292545 | -2.021605 | 29.79336
42.7737 | 33.9754 | 36.06065 | 6.291163 | -2.085247 | 29.76948
42.7837 | 33.8584 | 36.03472 | 6.289785 | -2.176323 | 29.74494
42.7937 | 33.8771 | 36.00813 | 6.288409 | -2.131035 | 29.71973
42.8037 | 33.7844 | 35.98089 | 6.287037 | -2.196489 | 29.69385
42.8137 | 33.7378 | 35.95298 | 6.285668 | -2.215181 | 29.66731
42.8237 | 33.682 | 35.92442 | 6.284302 | -2.242419 | 29.64012
42.8337 | 33.5769 | 35.8952 | 6.282939 | -2.318298 | 29.61226
42.8437 | 33.5639 | 35.86533 | 6.28158 | -2.301428 | 29.58375
42.8537 | 33.4532 | 35.83481 | 6.280223 | -2.381606 | 29.55458
42.8637 | 33.4329 | 35.80364 | 6.27887 | -2.370737 | 29.52477
42.8737 | 33.3729 | 35.77182 | 6.27752 | -2.398919 | 29.4943
42.8837 | 33.3004 | 35.73936 | 6.276173 | -2.438964 | 29.46319
42.8937 | 33.2637 | 35.70627 | 6.274828 | -2.442566 | 29.43144
42.9037 | 33.1561 | 35.67253 | 6.273487 | -2.516433 | 29.39905
42.9137 | 33.1213 | 35.63817 | 6.272149 | -2.516866 | 29.36602
42.9237 | 33.0584 | 35.60317 | 6.270815 | -2.544769 | 29.33235
42.9337 | 33.0058 | 35.56755 | 6.269483 | -2.561747 | 29.29806
42.9437 | 32.9372 | 35.5313 | 6.268154 | -2.594098 | 29.26314
42.9537 | 32.8918 | 35.49443 | 6.266828 | -2.602633 | 29.22761
42.9637 | 32.8069 | 35.45695 | 6.265505 | -2.650051 | 29.19145
42.9737 | 32.7683 | 35.41886 | 6.264184 | -2.650556 | 29.15467
42.9837 | 32.7079 | 35.38016 | 6.262867 | -2.672255 | 29.11729
42.9937 | 32.6189 | 35.34085 | 6.261553 | -2.721952 | 29.0793
43.0037 | 32.5651 | 35.30095 | 6.260242 | -2.735845 | 29.0407
43.0137 | 32.4909 | 35.26045 | 6.258933 | -2.769545 | 29.00151
43.0237 | 32.445 | 35.21935 | 6.257628 | -2.774355 | 28.96173
43.0337 | 32.3525 | 35.17768 | 6.256325 | -2.825176 | 28.92135
43.0436 | 32.298 | 35.13584 | 6.255038 | -2.837844 | 28.88081
43.0536 | 32.2474 | 35.09302 | 6.253741 | -2.845615 | 28.83927
43.0636 | 32.1526 | 35.04961 | 6.252446 | -2.897011 | 28.79716
43.0736 | 32.1081 | 35.00564 | 6.251155 | -2.897541 | 28.75449
43.0836 | 32.0113 | 34.96111 | 6.249866 | -2.949808 | 28.71124
43.0936 | 31.9853 | 34.91602 | 6.24858 | -2.930717 | 28.66744
43.1036 | 31.9075 | 34.87038 | 6.247297 | -2.962875 | 28.62308
43.1136 | 31.8331 | 34.82418 | 6.246016 | -2.991085 | 28.57817
43.1236 | 31.7809 | 34.77746 | 6.244739 | -2.996557 | 28.53272
43.1336 | 31.7093 | 34.73019 | 6.243463 | -3.020888 | 28.48672
43.1436 | 31.6669 | 34.68239 | 6.242191 | -3.01549 | 28.4402
43.1536 | 31.5825 | 34.63407 | 6.240921 | -3.051568 | 28.39315
43.1636 | 31.5122 | 34.58522 | 6.239654 | -3.073024 | 28.34557
43.1736 | 31.4553 | 34.53587 | 6.23839 | -3.080571 | 28.29748
43.1836 | 31.3715 | 34.48601 | 6.237128 | -3.114507 | 28.24888
43.1936 | 31.3128 | 34.43564 | 6.235869 | -3.122842 | 28.19977
43.2036 | 31.2579 | 34.38478 | 6.234612 | -3.126882 | 28.15017
43.2136 | 31.1758 | 34.33343 | 6.233358 | -3.157628 | 28.10007
43.2236 | 31.1277 | 34.28159 | 6.232107 | -3.153892 | 28.04949
43.2336 | 30.9975 | 34.22928 | 6.230858 | -3.23178 | 27.99842
43.2436 | 31.005 | 34.17649 | 6.229611 | -3.171492 | 27.94688
43.2536 | 30.8631 | 34.12324 | 6.228367 | -3.260141 | 27.89487
43.2636 | 30.847 | 34.06953 | 6.227126 | -3.222531 | 27.8424
43.2736 | 30.7554 | 34.01537 | 6.225887 | -3.259968 | 27.78948
43.2836 | 30.6786 | 33.96076 | 6.224651 | -3.282158 | 27.73611
43.2936 | 30.6602 | 33.90571 | 6.223417 | -3.245507 | 27.68229
43.3036 | 30.5484 | 33.85022 | 6.222185 | -3.301823 | 27.62804
43.3136 | 30.4815 | 33.79431 | 6.220956 | -3.31281 | 27.57335
43.3236 | 30.4161 | 33.73798 | 6.219729 | -3.321877 | 27.51825
43.3336 | 30.3779 | 33.68123 | 6.218505 | -3.303327 | 27.46272
43.3436 | 30.3 | 33.62407 | 6.217283 | -3.324074 | 27.40679
43.3536 | 30.1697 | 33.56652 | 6.216064 | -3.396816 | 27.35045
43.3636 | 30.1722 | 33.50856 | 6.214846 | -3.336363 | 27.29372
43.3736 | 30.1002 | 33.45022 | 6.213631 | -3.350024 | 27.23659
43.3836 | 30.0561 | 33.3915 | 6.212419 | -3.335404 | 27.17909
43.3936 | 29.9711 | 33.33241 | 6.211209 | -3.361309 | 27.1212
43.4036 | 29.8777 | 33.27294 | 6.210001 | -3.395245 | 27.06294
43.4136 | 29.8647 | 33.21312 | 6.208795 | -3.348419 | 27.00432
43.4236 | 29.8348 | 33.15294 | 6.207592 | -3.318139 | 26.94535
43.4336 | 29.7149 | 33.09241 | 6.206391 | -3.377513 | 26.88602
43.4436 | 29.6543 | 33.03155 | 6.205192 | -3.377247 | 26.82636
43.4536 | 29.5961 | 32.97034 | 6.203995 | -3.37424 | 26.76634
43.4636 | 29.579 | 32.90881 | 6.2028 | -3.329811 | 26.70601
43.4736 | 29.5003 | 32.84696 | 6.201608 | -3.346659 | 26.64535
43.4836 | 29.4024 | 32.78479 | 6.200418 | -3.38239 | 26.58437
43.4936 | 29.3434 | 32.72232 | 6.19923 | -3.378918 | 26.52309
43.5036 | 29.2818 | 32.65954 | 6.198044 | -3.377745 | 26.4615
43.5136 | 29.2526 | 32.59647 | 6.19686 | -3.343875 | 26.39961
43.5236 | 29.1205 | 32.53312 | 6.195679 | -3.41262 | 26.33744
43.5336 | 29.0663 | 32.46948 | 6.194499 | -3.403183 | 26.27498
43.5436 | 29.0153 | 32.40557 | 6.193322 | -3.390275 | 26.21225
43.5536 | 28.9521 | 32.3414 | 6.192147 | -3.389298 | 26.14925
43.5636 | 28.8688 | 32.27696 | 6.190973 | -3.408161 | 26.08599
43.5736 | 28.7963 | 32.21227 | 6.189802 | -3.415968 | 26.02247
43.5836 | 28.7196 | 32.14733 | 6.188633 | -3.427732 | 25.9587
43.5936 | 28.673 | 32.08215 | 6.187466 | -3.409151 | 25.89469
43.6036 | 28.6079 | 32.01674 | 6.1863 | -3.408838 | 25.83044
43.6136 | 28.5237 | 31.9511 | 6.185137 | -3.427399 | 25.76596
43.6236 | 28.459 | 31.88524 | 6.183976 | -3.426238 | 25.70126
43.6335 | 28.3736 | 31.81982 | 6.182828 | -3.446218 | 25.63699
43.6435 | 28.3696 | 31.75354 | 6.181671 | -3.383938 | 25.57187
43.6535 | 28.2325 | 31.68705 | 6.180515 | -3.454554 | 25.50654
43.6635 | 28.1828 | 31.62038 | 6.179361 | -3.437577 | 25.44102
43.6735 | 28.1033 | 31.55351 | 6.17821 | -3.450208 | 25.3753
43.6835 | 28.051 | 31.48646 | 6.17706 | -3.435461 | 25.3094
43.6935 | 28.0073 | 31.41924 | 6.175912 | -3.411937 | 25.24332
43.7035 | 27.8852 | 31.35184 | 6.174766 | -3.466641 | 25.17708
43.7135 | 27.8439 | 31.28429 | 6.173621 | -3.440385 | 25.11066
43.7235 | 27.754 | 31.21657 | 6.172479 | -3.462567 | 25.04409
43.7335 | 27.7683 | 31.1487 | 6.171338 | -3.380404 | 24.97737
43.7435 | 27.601 | 31.08069 | 6.170199 | -3.47969 | 24.91049
43.7535 | 27.5596 | 31.01254 | 6.169062 | -3.45294 | 24.84348
43.7635 | 27.5009 | 30.94426 | 6.167927 | -3.443357 | 24.77633
43.7735 | 27.4371 | 30.87585 | 6.166793 | -3.438748 | 24.70905
43.7835 | 27.3781 | 30.80732 | 6.165661 | -3.429217 | 24.64166
43.7935 | 27.2432 | 30.73867 | 6.164531 | -3.495471 | 24.57414
43.8035 | 27.2031 | 30.66992 | 6.163403 | -3.466817 | 24.50651
43.8135 | 27.1796 | 30.60106 | 6.162276 | -3.421457 | 24.43878
43.8235 | 27.0313 | 30.5321 | 6.161151 | -3.500802 | 24.37095
43.8335 | 27.0089 | 30.46305 | 6.160027 | -3.454154 | 24.30303
43.8435 | 26.9048 | 30.39392 | 6.158905 | -3.489122 | 24.23502
43.8535 | 26.8422 | 30.32471 | 6.157785 | -3.482507 | 24.16692
43.8635 | 26.7879 | 30.25542 | 6.156666 | -3.467518 | 24.09875
43.8735 | 26.7027 | 30.18606 | 6.155549 | -3.483358 | 24.03051
43.8835 | 26.6552 | 30.11664 | 6.154434 | -3.461436 | 23.9622
43.8935 | 26.5579 | 30.04716 | 6.15332 | -3.489258 | 23.89384
43.9035 | 26.5038 | 29.97762 | 6.152208 | -3.473819 | 23.82541
43.9135 | 26.4665 | 29.90804 | 6.151097 | -3.441539 | 23.75694
43.9235 | 26.3237 | 29.83841 | 6.149988 | -3.514713 | 23.68843
43.9335 | 26.2847 | 29.76875 | 6.14888 | -3.484049 | 23.61987
43.9435 | 26.2429 | 29.69905 | 6.147774 | -3.456154 | 23.55128
43.9535 | 26.1787 | 29.62933 | 6.146669 | -3.450628 | 23.48266
43.9635 | 26.0797 | 29.55958 | 6.145566 | -3.479884 | 23.41402
43.9735 | 25.9864 | 29.48982 | 6.144464 | -3.503421 | 23.34536
43.9835 | 25.9458 | 29.42005 | 6.143363 | -3.474246 | 23.27668
43.9935 | 25.9154 | 29.35026 | 6.142264 | -3.434861 | 23.208
44.0035 | 25.7913 | 29.28048 | 6.141167 | -3.489176 | 23.13931
44.0135 | 25.698 | 29.21069 | 6.140071 | -3.512691 | 23.07062
44.0235 | 25.6768 | 29.14091 | 6.138976 | -3.464112 | 23.00194
44.0335 | 25.6394 | 29.07114 | 6.137882 | -3.431745 | 22.93326
44.0435 | 25.5066 | 29.00139 | 6.13679 | -3.494792 | 22.8646
44.0535 | 25.4475 | 28.93166 | 6.135699 | -3.484161 | 22.79596
44.0635 | 25.4029 | 28.86195 | 6.13461 | -3.459052 | 22.72734
44.0735 | 25.3483 | 28.79227 | 6.133522 | -3.443974 | 22.65875
44.0835 | 25.2815 | 28.72263 | 6.132435 | -3.441127 | 22.59019
44.0935 | 25.1353 | 28.65302 | 6.131349 | -3.517717 | 22.52167
44.1035 | 25.1559 | 28.58345 | 6.130265 | -3.427551 | 22.45319
44.1135 | 25.0723 | 28.51393 | 6.129182 | -3.441628 | 22.38475
44.1235 | 25.0108 | 28.44446 | 6.1281 | -3.433656 | 22.31636
44.1335 | 24.8899 | 28.37504 | 6.127019 | -3.485137 | 22.24802
44.1435 | 24.8741 | 28.30568 | 6.12594 | -3.431576 | 22.17974
44.1535 | 24.8079 | 28.23638 | 6.124862 | -3.428478 | 22.11152
44.1635 | 24.7615 | 28.16714 | 6.123785 | -3.405642 | 22.04336
44.1735 | 24.6214 | 28.09798 | 6.122709 | -3.476576 | 21.97527
44.1835 | 24.5851 | 28.02888 | 6.121634 | -3.443782 | 21.90725
44.1935 | 24.567 | 27.95987 | 6.12056 | -3.392867 | 21.83931
44.2035 | 24.4853 | 27.89093 | 6.119488 | -3.40563 | 21.77144
44.2134 | 24.3776 | 27.82277 | 6.118427 | -3.44517 | 21.70434
44.2234 | 24.3069 | 27.754 | 6.117357 | -3.447103 | 21.63665
44.2334 | 24.3133 | 27.68533 | 6.116288 | -3.372026 | 21.56904
44.2434 | 24.2373 | 27.61674 | 6.115219 | -3.379443 | 21.50152
44.2534 | 24.1175 | 27.54826 | 6.114152 | -3.430755 | 21.4341
44.2634 | 24.0787 | 27.47987 | 6.113086 | -3.401169 | 21.36678
44.2734 | 24.0586 | 27.41158 | 6.112021 | -3.352985 | 21.29956
44.2834 | 23.9773 | 27.34341 | 6.110957 | -3.366109 | 21.23245
44.2934 | 23.8618 | 27.27534 | 6.109894 | -3.41354 | 21.16545
44.3034 | 23.8265 | 27.20739 | 6.108832 | -3.380887 | 21.09855
44.3134 | 23.814 | 27.13955 | 6.107771 | -3.325547 | 21.03178
44.3234 | 23.7039 | 27.07183 | 6.10671 | -3.367927 | 20.96512
44.3334 | 23.6375 | 27.00423 | 6.105651 | -3.366725 | 20.89857
44.3434 | 23.5816 | 26.93675 | 6.104593 | -3.35515 | 20.83216
44.3534 | 23.5624 | 26.8694 | 6.103535 | -3.307 | 20.76586
44.3634 | 23.472 | 26.80218 | 6.102479 | -3.330179 | 20.6997
44.3734 | 23.3854 | 26.73509 | 6.101423 | -3.34969 | 20.63367
44.3834 | 23.361 | 26.66814 | 6.100368 | -3.307137 | 20.56777
44.3934 | 23.2857 | 26.60132 | 6.099314 | -3.31562 | 20.50201
44.4034 | 23.2179 | 26.53464 | 6.098261 | -3.316744 | 20.43638
44.4134 | 23.1702 | 26.46811 | 6.097209 | -3.297909 | 20.3709
44.4234 | 23.109 | 26.40172 | 6.096158 | -3.292717 | 20.30556
44.4334 | 23.0409 | 26.33547 | 6.095107 | -3.294573 | 20.24037
44.4434 | 22.985 | 26.26938 | 6.094057 | -3.284378 | 20.17532
44.4534 | 22.9347 | 26.20343 | 6.093008 | -3.268732 | 20.11042
44.4634 | 22.8361 | 26.13764 | 6.091959 | -3.30154 | 20.04568
44.4734 | 22.8247 | 26.07201 | 6.090912 | -3.247306 | 19.98109
44.4834 | 22.7318 | 26.00653 | 6.089865 | -3.274727 | 19.91666
44.4934 | 22.6854 | 25.94121 | 6.088818 | -3.255806 | 19.85239
44.5034 | 22.6194 | 25.87605 | 6.087773 | -3.256648 | 19.78827
44.5134 | 22.5506 | 25.81105 | 6.086728 | -3.260454 | 19.72433
44.5234 | 22.5286 | 25.74622 | 6.085684 | -3.217622 | 19.66054
44.5334 | 22.3835 | 25.68156 | 6.08464 | -3.298062 | 19.59692
44.5434 | 22.3803 | 25.61707 | 6.083597 | -3.236768 | 19.53347
44.5534 | 22.3289 | 25.55274 | 6.082555 | -3.223845 | 19.47019
44.5634 | 22.2522 | 25.48859 | 6.081513 | -3.236392 | 19.40708
44.5734 | 22.1468 | 25.42462 | 6.080472 | -3.277816 | 19.34414
44.5834 | 22.1555 | 25.36081 | 6.079432 | -3.205312 | 19.28138
44.5934 | 22.0859 | 25.29719 | 6.078392 | -3.211286 | 19.21879
44.6034 | 22.0258 | 25.23374 | 6.077353 | -3.20794 | 19.15639
44.6134 | 21.9125 | 25.17047 | 6.076314 | -3.257973 | 19.09416
44.6234 | 21.9333 | 25.10739 | 6.075275 | -3.174087 | 19.03211
44.6334 | 21.8367 | 25.04448 | 6.074238 | -3.207785 | 18.97025
44.6434 | 21.7907 | 24.98177 | 6.0732 | -3.191066 | 18.90857
44.6534 | 21.7178 | 24.91923 | 6.072164 | -3.201431 | 18.84707
44.6634 | 21.6647 | 24.85689 | 6.071127 | -3.192185 | 18.78576
44.6734 | 21.6402 | 24.79472 | 6.070091 | -3.154525 | 18.72463
44.6834 | 21.5722 | 24.73276 | 6.069056 | -3.160556 | 18.6637
44.6934 | 21.4973 | 24.67097 | 6.068021 | -3.173675 | 18.60295
44.7034 | 21.4441 | 24.60939 | 6.066986 | -3.165286 | 18.5424
44.7134 | 21.408 | 24.54799 | 6.065952 | -3.13999 | 18.48204
44.7234 | 21.3603 | 24.48679 | 6.064918 | -3.126487 | 18.42187
44.7334 | 21.2804 | 24.42578 | 6.063885 | -3.145378 | 18.36189
44.7434 | 21.2577 | 24.36497 | 6.062852 | -3.107266 | 18.30211
44.7534 | 21.209 | 24.30435 | 6.061819 | -3.095349 | 18.24253
44.7634 | 21.1117 | 24.24393 | 6.060787 | -3.132228 | 18.18314
44.7734 | 21.1138 | 24.18371 | 6.059755 | -3.069908 | 18.12395
44.7834 | 21.0365 | 24.12368 | 6.058723 | -3.087184 | 18.06496
44.7934 | 20.9755 | 24.06386 | 6.057692 | -3.08836 | 18.00617
44.8033 | 20.9224 | 24.00483 | 6.056671 | -3.082429 | 17.94816
44.8133 | 20.8908 | 23.94541 | 6.05564 | -3.054606 | 17.88977
44.8233 | 20.8307 | 23.88618 | 6.054609 | -3.055483 | 17.83157
44.8333 | 20.7663 | 23.82716 | 6.053579 | -3.060863 | 17.77358
44.8433 | 20.7084 | 23.76835 | 6.052549 | -3.059946 | 17.7158
44.8533 | 20.6849 | 23.70974 | 6.051519 | -3.024836 | 17.65822
44.8633 | 20.5916 | 23.65133 | 6.050489 | -3.059726 | 17.60084
44.8733 | 20.5627 | 23.59312 | 6.04946 | -3.030423 | 17.54366
44.8833 | 20.5247 | 23.53513 | 6.04843 | -3.010425 | 17.4867
44.8933 | 20.4446 | 23.47733 | 6.047401 | -3.032733 | 17.42993
44.9033 | 20.4179 | 23.41975 | 6.046372 | -3.001846 | 17.37337
44.9133 | 20.3757 | 23.36237 | 6.045343 | -2.986668 | 17.31702
44.9233 | 20.3346 | 23.30519 | 6.044314 | -2.970595 | 17.26088
44.9333 | 20.2526 | 23.24823 | 6.043285 | -2.995631 | 17.20495
44.9433 | 20.2332 | 23.19147 | 6.042256 | -2.958274 | 17.14922
44.9533 | 20.2074 | 23.13493 | 6.041228 | -2.927525 | 17.0937
44.9633 | 20.0971 | 23.07859 | 6.040199 | -2.981486 | 17.03839
44.9733 | 20.1016 | 23.02245 | 6.039171 | -2.920854 | 16.98328
44.9833 | 20.0701 | 22.96653 | 6.038142 | -2.896432 | 16.92839
44.9933 | 19.9811 | 22.91082 | 6.037114 | -2.929719 | 16.87371
45.0033 | 19.956 | 22.85532 | 6.036086 | -2.899315 | 16.81923
45.0133 | 19.9234 | 22.80002 | 6.035057 | -2.87662 | 16.76496
45.0233 | 19.8684 | 22.74494 | 6.034029 | -2.876538 | 16.71091
45.0333 | 19.7999 | 22.69006 | 6.033 | -2.890163 | 16.65706
45.0433 | 19.7914 | 22.6354 | 6.031972 | -2.844 | 16.60343
45.0533 | 19.725 | 22.58094 | 6.030943 | -2.855944 | 16.55
45.0633 | 19.7082 | 22.5267 | 6.029915 | -2.8185 | 16.49679
45.0733 | 19.6558 | 22.47267 | 6.028886 | -2.816866 | 16.44378
45.0833 | 19.5831 | 22.41884 | 6.027857 | -2.835743 | 16.39099
45.0933 | 19.6113 | 22.36523 | 6.026828 | -2.753931 | 16.3384
45.1033 | 19.5144 | 22.31183 | 6.025799 | -2.797427 | 16.28603
45.1133 | 19.4518 | 22.25863 | 6.02477 | -2.806835 | 16.23386
45.1233 | 19.4494 | 22.20565 | 6.023741 | -2.756251 | 16.18191
45.1333 | 19.4195 | 22.15288 | 6.022711 | -2.733379 | 16.13017
45.1433 | 19.3439 | 22.10032 | 6.021681 | -2.756417 | 16.07864
45.1533 | 19.3285 | 22.04796 | 6.020652 | -2.719465 | 16.02731
45.1633 | 19.2899 | 21.99582 | 6.019621 | -2.705922 | 15.9762
45.1733 | 19.2402 | 21.94389 | 6.018591 | -2.70369 | 15.9253
45.1833 | 19.1615 | 21.89217 | 6.017561 | -2.730666 | 15.87461
45.1933 | 19.1708 | 21.84065 | 6.01653 | -2.669851 | 15.82412
45.2033 | 19.1257 | 21.78935 | 6.015499 | -2.663647 | 15.77385
45.2133 | 19.0464 | 21.73825 | 6.014468 | -2.691851 | 15.72378
45.2233 | 19.0515 | 21.68736 | 6.013436 | -2.635865 | 15.67393
45.2333 | 19.0251 | 21.63669 | 6.012404 | -2.611585 | 15.62428
45.2433 | 18.9289 | 21.58621 | 6.011372 | -2.657314 | 15.57484
45.2533 | 18.9356 | 21.53595 | 6.010339 | -2.600352 | 15.52561
45.2633 | 18.8836 | 21.4859 | 6.009307 | -2.602299 | 15.47659
45.2733 | 18.8526 | 21.43605 | 6.008273 | -2.583451 | 15.42778
45.2833 | 18.7969 | 21.38641 | 6.00724 | -2.589511 | 15.37917
45.2933 | 18.7961 | 21.33698 | 6.006206 | -2.540878 | 15.33077
45.3033 | 18.7424 | 21.28775 | 6.005172 | -2.545352 | 15.28258
45.3133 | 18.6828 | 21.23873 | 6.004137 | -2.55593 | 15.23459
45.3233 | 18.6895 | 21.18992 | 6.003102 | -2.500416 | 15.18681
45.3333 | 18.6041 | 21.14131 | 6.002066 | -2.537206 | 15.13924
45.3433 | 18.6113 | 21.0929 | 6.00103 | -2.481603 | 15.09187
45.3533 | 18.5429 | 21.0447 | 5.999994 | -2.501803 | 15.04471
45.3633 | 18.4991 | 20.99671 | 5.998957 | -2.497608 | 14.99775
45.3733 | 18.5034 | 20.94892 | 5.99792 | -2.445517 | 14.951
45.3832 | 18.4528 | 20.90181 | 5.996892 | -2.449007 | 14.90491
45.3932 | 18.3737 | 20.85442 | 5.995854 | -2.480721 | 14.85857
45.4032 | 18.4042 | 20.80724 | 5.994815 | -2.403037 | 14.81242
45.4132 | 18.3332 | 20.76025 | 5.993775 | -2.427054 | 14.76648
45.4232 | 18.2954 | 20.71347 | 5.992735 | -2.418074 | 14.72074
45.4332 | 18.2341 | 20.66689 | 5.991695 | -2.432795 | 14.6752
45.4432 | 18.2717 | 20.62052 | 5.990654 | -2.348817 | 14.62986
45.4532 | 18.1736 | 20.57434 | 5.989612 | -2.400739 | 14.58473
45.4632 | 18.161 | 20.52836 | 5.98857 | -2.367361 | 14.53979
45.4732 | 18.1458 | 20.48258 | 5.987527 | -2.336782 | 14.49505
45.4832 | 18.0899 | 20.437 | 5.986483 | -2.347102 | 14.45052
45.4932 | 18.0356 | 20.39162 | 5.985439 | -2.356019 | 14.40618
45.5032 | 18.0361 | 20.34643 | 5.984394 | -2.310335 | 14.36204
45.5132 | 17.9957 | 20.30145 | 5.983349 | -2.305748 | 14.3181
45.5232 | 17.9306 | 20.25666 | 5.982303 | -2.326059 | 14.27436
45.5332 | 17.902 | 20.21206 | 5.981256 | -2.310064 | 14.23081
45.5432 | 17.9141 | 20.16767 | 5.980209 | -2.253566 | 14.18746
45.5532 | 17.83 | 20.12346 | 5.97916 | -2.29346 | 14.1443
45.5632 | 17.807 | 20.07945 | 5.978111 | -2.272451 | 14.10134
45.5732 | 17.7796 | 20.03564 | 5.977062 | -2.256037 | 14.05857
45.5832 | 17.7608 | 19.99201 | 5.976011 | -2.231214 | 14.016
45.5932 | 17.6961 | 19.94858 | 5.97496 | -2.252485 | 13.97362
45.6032 | 17.6722 | 19.90535 | 5.973908 | -2.233147 | 13.93144
45.6132 | 17.6823 | 19.8623 | 5.972856 | -2.180002 | 13.88945
45.6232 | 17.5953 | 19.81945 | 5.971802 | -2.224146 | 13.84764
45.6332 | 17.5501 | 19.77678 | 5.970748 | -2.226683 | 13.80604
45.6432 | 17.5976 | 19.73431 | 5.969693 | -2.136708 | 13.76462
45.6532 | 17.4909 | 19.69202 | 5.968637 | -2.20112 | 13.72338
45.6632 | 17.4603 | 19.64992 | 5.96758 | -2.189624 | 13.68234
45.6732 | 17.4956 | 19.60801 | 5.966522 | -2.112414 | 13.64149
45.6832 | 17.427 | 19.56629 | 5.965463 | -2.139292 | 13.60083
45.6932 | 17.3519 | 19.52476 | 5.964404 | -2.172856 | 13.56035
45.7032 | 17.3948 | 19.48341 | 5.963344 | -2.088606 | 13.52006
45.7132 | 17.3446 | 19.44224 | 5.962282 | -2.097641 | 13.47996
45.7232 | 17.2676 | 19.40126 | 5.96122 | -2.133661 | 13.44004
45.7332 | 17.2925 | 19.36046 | 5.960157 | -2.067965 | 13.40031
45.7432 | 17.2631 | 19.31985 | 5.959093 | -2.056752 | 13.36076
45.7532 | 17.1999 | 19.27942 | 5.958028 | -2.079522 | 13.32139
45.7632 | 17.2072 | 19.23917 | 5.956962 | -2.031974 | 13.28221
45.7732 | 17.1873 | 19.19911 | 5.955895 | -2.011807 | 13.24321
45.7832 | 17.1223 | 19.15922 | 5.954827 | -2.036922 | 13.2044
45.7932 | 17.1095 | 19.11952 | 5.953758 | -2.010016 | 13.16576
45.8032 | 17.092 | 19.07999 | 5.952688 | -1.98799 | 13.1273
45.8132 | 17.0592 | 19.04064 | 5.951616 | -1.981442 | 13.08903
45.8232 | 17.0243 | 19.00147 | 5.950544 | -1.977173 | 13.05093
45.8332 | 17.0038 | 18.96248 | 5.949471 | -1.958681 | 13.01301
45.8432 | 16.9912 | 18.92366 | 5.948397 | -1.932465 | 12.97527
45.8532 | 16.9324 | 18.88502 | 5.947321 | -1.952625 | 12.9377
45.8632 | 16.929 | 18.84656 | 5.946245 | -1.91756 | 12.90032
45.8732 | 16.8894 | 18.80827 | 5.945167 | -1.918871 | 12.8631
45.8832 | 16.8471 | 18.77015 | 5.944089 | -1.923055 | 12.82607
45.8932 | 16.8407 | 18.73221 | 5.943009 | -1.891513 | 12.7892
45.9032 | 16.8134 | 18.69444 | 5.941928 | -1.881043 | 12.75252
45.9132 | 16.7822 | 18.65684 | 5.940846 | -1.874645 | 12.716
45.9232 | 16.7381 | 18.61942 | 5.939763 | -1.881319 | 12.67966
45.9332 | 16.7545 | 18.58216 | 5.938678 | -1.827662 | 12.64348
45.9432 | 16.695 | 18.54508 | 5.937592 | -1.850076 | 12.60748
45.9532 | 16.6381 | 18.50816 | 5.936505 | -1.870059 | 12.57165
45.9632 | 16.6661 | 18.47141 | 5.935417 | -1.805309 | 12.53599
45.9731 | 16.619 | 18.43519 | 5.934339 | -1.816191 | 12.50085
45.9831 | 16.5746 | 18.39878 | 5.933248 | -1.824176 | 12.46553
45.9931 | 16.5757 | 18.36253 | 5.932156 | -1.786826 | 12.43037
46.0031 | 16.5505 | 18.32644 | 5.931063 | -1.775942 | 12.39538
46.0131 | 16.5143 | 18.29052 | 5.929969 | -1.776224 | 12.36056
46.0231 | 16.4627 | 18.25477 | 5.928873 | -1.79207 | 12.3259
46.0331 | 16.4753 | 18.21918 | 5.927776 | -1.743879 | 12.2914
46.0431 | 16.4234 | 18.18375 | 5.926678 | -1.760352 | 12.25707
46.0531 | 16.3929 | 18.14849 | 5.925578 | -1.755586 | 12.22291
46.0631 | 16.4054 | 18.11338 | 5.924477 | -1.707982 | 12.1889
46.0731 | 16.3687 | 18.07844 | 5.923375 | -1.709738 | 12.15506
46.0831 | 16.3171 | 18.04366 | 5.922271 | -1.726556 | 12.12138
46.0931 | 16.3364 | 18.00903 | 5.921166 | -1.672632 | 12.08787
46.1031 | 16.2624 | 17.97457 | 5.92006 | -1.712167 | 12.05451
46.1131 | 16.2642 | 17.94026 | 5.918952 | -1.67606 | 12.02131
46.1231 | 16.2487 | 17.90611 | 5.917842 | -1.657411 | 11.98827
46.1331 | 16.218 | 17.87212 | 5.916732 | -1.654117 | 11.95539
46.1431 | 16.1773 | 17.83828 | 5.91562 | -1.66098 | 11.92266
46.1531 | 16.2041 | 17.8046 | 5.914506 | -1.600498 | 11.89009
46.1631 | 16.128 | 17.77107 | 5.913391 | -1.643071 | 11.85768
46.1731 | 16.1076 | 17.7377 | 5.912274 | -1.630098 | 11.82542
46.1831 | 16.1244 | 17.70448 | 5.911156 | -1.580078 | 11.79332
46.1931 | 16.0606 | 17.67141 | 5.910037 | -1.610812 | 11.76137
46.2031 | 16.0481 | 17.63849 | 5.908916 | -1.590395 | 11.72958
46.2131 | 16.0446 | 17.60573 | 5.907793 | -1.56113 | 11.69794
46.2231 | 15.99 | 17.57312 | 5.906669 | -1.583116 | 11.66645
46.2331 | 15.9978 | 17.54065 | 5.905543 | -1.542852 | 11.63511
46.2431 | 15.9548 | 17.50834 | 5.904416 | -1.553536 | 11.60392
46.2531 | 15.9485 | 17.47617 | 5.903288 | -1.52767 | 11.57288
46.2631 | 15.9114 | 17.44415 | 5.902157 | -1.53275 | 11.54199
46.2731 | 15.9006 | 17.41228 | 5.901025 | -1.511679 | 11.51125
46.2831 | 15.8797 | 17.38055 | 5.899892 | -1.500853 | 11.48066
46.2931 | 15.8349 | 17.34897 | 5.898757 | -1.514072 | 11.45022
46.3031 | 15.8398 | 17.31754 | 5.89762 | -1.477737 | 11.41992
46.3131 | 15.818 | 17.28625 | 5.896481 | -1.468246 | 11.38976
46.3231 | 15.7598 | 17.2551 | 5.895341 | -1.4953 | 11.35976
46.3331 | 15.7722 | 17.2241 | 5.8942 | -1.451896 | 11.3299
46.3431 | 15.7286 | 17.19323 | 5.893056 | -1.464634 | 11.30018
46.3531 | 15.7271 | 17.16251 | 5.891911 | -1.435414 | 11.2706
46.3631 | 15.6875 | 17.13194 | 5.890764 | -1.444435 | 11.24117
46.3731 | 15.6572 | 17.1015 | 5.889616 | -1.444296 | 11.21188
46.3831 | 15.6753 | 17.0712 | 5.888466 | -1.395896 | 11.18273
46.3931 | 15.6246 | 17.04104 | 5.887314 | -1.416437 | 11.15372
46.4031 | 15.5928 | 17.01101 | 5.88616 | -1.418215 | 11.12485
46.4131 | 15.6121 | 16.98113 | 5.885004 | -1.369031 | 11.09613
46.4231 | 15.5512 | 16.95138 | 5.883847 | -1.400184 | 11.06754
46.4331 | 15.5679 | 16.92177 | 5.882688 | -1.353874 | 11.03909
46.4431 | 15.5497 | 16.8923 | 5.881527 | -1.342598 | 11.01077
46.4531 | 15.4918 | 16.86296 | 5.880365 | -1.371159 | 10.98259
46.4631 | 15.5046 | 16.83375 | 5.8792 | -1.329153 | 10.95455
46.4731 | 15.4738 | 16.80468 | 5.878034 | -1.330882 | 10.92665
46.4831 | 15.4483 | 16.77574 | 5.876866 | -1.327443 | 10.89888
46.4931 | 15.4504 | 16.74694 | 5.875696 | -1.296537 | 10.87124
46.5031 | 15.417 | 16.71826 | 5.874524 | -1.301263 | 10.84374
46.5131 | 15.3881 | 16.68972 | 5.873351 | -1.30162 | 10.81637
46.5231 | 15.3997 | 16.66131 | 5.872175 | -1.261607 | 10.78913
46.5331 | 15.347 | 16.63303 | 5.870998 | -1.286025 | 10.76203
46.5431 | 15.3355 | 16.60487 | 5.869819 | -1.269372 | 10.73505
46.553 | 15.307 | 16.57713 | 5.868649 | -1.270129 | 10.70848
46.563 | 15.3153 | 16.54923 | 5.867466 | -1.233932 | 10.68177
46.573 | 15.2868 | 16.52146 | 5.866281 | -1.234662 | 10.65518
46.583 | 15.2654 | 16.49382 | 5.865094 | -1.228419 | 10.62873
46.593 | 15.2484 | 16.4663 | 5.863905 | -1.217901 | 10.6024
46.603 | 15.2238 | 16.43891 | 5.862714 | -1.21511 | 10.5762
46.613 | 15.2229 | 16.41164 | 5.861521 | -1.188743 | 10.55012
46.623 | 15.1752 | 16.3845 | 5.860326 | -1.209301 | 10.52417
46.633 | 15.1701 | 16.35748 | 5.859129 | -1.187383 | 10.49835
46.643 | 15.1683 | 16.33059 | 5.85793 | -1.162287 | 10.47266
46.653 | 15.1099 | 16.30382 | 5.856729 | -1.193915 | 10.44709
46.663 | 15.1137 | 16.27716 | 5.855526 | -1.163464 | 10.42164
46.673 | 15.1305 | 16.25063 | 5.854321 | -1.120135 | 10.39631
46.683 | 15.0493 | 16.22423 | 5.853114 | -1.174926 | 10.37111
46.693 | 15.0571 | 16.19794 | 5.851905 | -1.140837 | 10.34603
46.703 | 15.0516 | 16.17177 | 5.850693 | -1.120168 | 10.32107
46.713 | 15.0102 | 16.14572 | 5.84948 | -1.135518 | 10.29624
46.723 | 15.0062 | 16.11979 | 5.848265 | -1.113585 | 10.27152
46.733 | 15.0067 | 16.09397 | 5.847047 | -1.087272 | 10.24693
46.743 | 14.9542 | 16.06828 | 5.845827 | -1.114075 | 10.22245
46.753 | 14.96 | 16.04269 | 5.844605 | -1.082695 | 10.19809
46.763 | 14.9561 | 16.01723 | 5.843381 | -1.06113 | 10.17385
46.773 | 14.9095 | 15.99188 | 5.842155 | -1.082381 | 10.14973
46.783 | 14.8995 | 15.96665 | 5.840927 | -1.067147 | 10.12572
46.793 | 14.9028 | 15.94153 | 5.839696 | -1.038727 | 10.10183
46.803 | 14.8563 | 15.91652 | 5.838463 | -1.060221 | 10.07806
46.813 | 14.8651 | 15.89163 | 5.837228 | -1.026528 | 10.0544
46.823 | 14.8485 | 15.86685 | 5.835991 | -1.018348 | 10.03086
46.833 | 14.8015 | 15.84218 | 5.834752 | -1.04068 | 10.00743
46.843 | 14.8463 | 15.81762 | 5.83351 | -0.9713231 | 9.984113
46.853 | 14.7647 | 15.79318 | 5.832266 | -1.028478 | 9.960911
46.863 | 14.7577 | 15.76884 | 5.83102 | -1.011141 | 9.937821
46.873 | 14.8077 | 15.74462 | 5.829772 | -0.9369156 | 9.914844
46.883 | 14.6973 | 15.7205 | 5.828521 | -1.023199 | 9.891978
46.893 | 14.7382 | 15.69649 | 5.827268 | -0.9582908 | 9.869223
46.903 | 14.7302 | 15.67259 | 5.826013 | -0.9423911 | 9.846578
46.913 | 14.6617 | 15.6488 | 5.824755 | -0.9870986 | 9.824044
46.923 | 14.7082 | 15.62511 | 5.823495 | -0.9169134 | 9.801618
46.933 | 14.6625 | 15.60153 | 5.822233 | -0.9390342 | 9.779301
46.943 | 14.6365 | 15.57806 | 5.820968 | -0.941562 | 9.757094
46.953 | 14.657 | 15.55469 | 5.819701 | -0.8976946 | 9.734993
46.963 | 14.6259 | 15.53143 | 5.818432 | -0.9055314 | 9.713
46.973 | 14.5942 | 15.50827 | 5.81716 | -0.9140739 | 9.691114
46.983 | 14.6316 | 15.48522 | 5.815886 | -0.8536204 | 9.669334
46.993 | 14.5665 | 15.46227 | 5.814609 | -0.8957693 | 9.64766
47.003 | 14.5888 | 15.43942 | 5.813331 | -0.8506205 | 9.62609
47.013 | 14.5822 | 15.41668 | 5.812049 | -0.8344751 | 9.604626
47.023 | 14.5161 | 15.39403 | 5.810765 | -0.8779306 | 9.583265
47.033 | 14.5517 | 15.37149 | 5.809479 | -0.819788 | 9.562009
47.043 | 14.5419 | 15.34905 | 5.80819 | -0.8071459 | 9.540855
47.053 | 14.4725 | 15.3267 | 5.806899 | -0.8542041 | 9.519805
47.063 | 14.5381 | 15.30446 | 5.805606 | -0.7663619 | 9.498856
47.073 | 14.4594 | 15.28232 | 5.80431 | -0.822919 | 9.478009
47.083 | 14.4911 | 15.26027 | 5.803011 | -0.7691746 | 9.457264
47.093 | 14.4727 | 15.23833 | 5.80171 | -0.7656292 | 9.436619
47.103 | 14.4306 | 15.21648 | 5.800406 | -0.78588 | 9.416074
47.113 | 14.4751 | 15.19473 | 5.7991 | -0.7196289 | 9.395629
47.123 | 14.4036 | 15.17307 | 5.797791 | -0.7694749 | 9.375284
47.133 | 14.4047 | 15.15152 | 5.79648 | -0.7468168 | 9.355037
47.1429 | 14.4033 | 15.13027 | 5.795179 | -0.7269671 | 9.335088
47.1529 | 14.4014 | 15.1089 | 5.793863 | -0.7074985 | 9.315035
47.1629 | 14.3672 | 15.08763 | 5.792544 | -0.7204251 | 9.295081
47.1729 | 14.3662 | 15.06645 | 5.791223 | -0.7002461 | 9.275224
47.1829 | 14.3501 | 15.04536 | 5.789898 | -0.6952607 | 9.255462
47.1929 | 14.3325 | 15.02437 | 5.788572 | -0.6918684 | 9.235797
47.2029 | 14.3265 | 15.00347 | 5.787242 | -0.6769699 | 9.216227
47.2129 | 14.2716 | 14.98266 | 5.78591 | -0.7110631 | 9.196753
47.2229 | 14.314 | 14.96195 | 5.784576 | -0.6479487 | 9.177373
47.2329 | 14.3036 | 14.94132 | 5.783238 | -0.637724 | 9.158086
47.2429 | 14.223 | 14.92079 | 5.781899 | -0.697792 | 9.138893
47.2529 | 14.2787 | 14.90035 | 5.780556 | -0.6216502 | 9.119794
47.2629 | 14.2072 | 14.88 | 5.779211 | -0.6727987 | 9.100788
47.2729 | 14.2266 | 14.85974 | 5.777863 | -0.6331367 | 9.081874
47.2829 | 14.2194 | 14.83956 | 5.776512 | -0.620164 | 9.063052
47.2929 | 14.1525 | 14.81948 | 5.775158 | -0.6669794 | 9.044321
47.3029 | 14.2034 | 14.79948 | 5.773802 | -0.596083 | 9.025681
47.3129 | 14.1604 | 14.77958 | 5.772443 | -0.6191753 | 9.007132
47.3229 | 14.142 | 14.75975 | 5.771082 | -0.6177542 | 8.988672
47.3329 | 14.1284 | 14.74002 | 5.769717 | -0.6116198 | 8.970302
47.3429 | 14.1033 | 14.72037 | 5.76835 | -0.6170727 | 8.952022
47.3529 | 14.11 | 14.70081 | 5.76698 | -0.5908114 | 8.933831
47.3629 | 14.0879 | 14.68134 | 5.765608 | -0.5934351 | 8.915728
47.3729 | 14.0585 | 14.66194 | 5.764232 | -0.6034439 | 8.897712
47.3829 | 14.0648 | 14.64264 | 5.762854 | -0.5778388 | 8.879785
47.3929 | 14.0337 | 14.62342 | 5.761473 | -0.5897172 | 8.861945
47.4029 | 14.0408 | 14.60428 | 5.760089 | -0.5634793 | 8.844191
47.4129 | 14.0296 | 14.58522 | 5.758702 | -0.5556249 | 8.826523
47.4229 | 13.9716 | 14.56625 | 5.757312 | -0.5946534 | 8.808941
47.4329 | 14.0163 | 14.54736 | 5.75592 | -0.5310646 | 8.791445
47.4429 | 13.9524 | 14.52856 | 5.754524 | -0.5761581 | 8.774034
47.4529 | 13.9683 | 14.50983 | 5.753126 | -0.5415337 | 8.756708
47.4629 | 13.9524 | 14.49119 | 5.751725 | -0.5387898 | 8.739465
47.4729 | 13.9236 | 14.47263 | 5.750321 | -0.5490275 | 8.722307
47.4829 | 13.9449 | 14.45414 | 5.748914 | -0.5092449 | 8.705231
47.4929 | 13.8988 | 14.43574 | 5.747504 | -0.5369439 | 8.68824
47.5029 | 13.9219 | 14.41742 | 5.746091 | -0.495522 | 8.671331
47.5129 | 13.8759 | 14.39918 | 5.744676 | -0.5232788 | 8.654503
47.5229 | 13.8828 | 14.38101 | 5.743257 | -0.4982147 | 8.637758
47.5329 | 13.8582 | 14.36293 | 5.741835 | -0.5047299 | 8.621094
47.5429 | 13.8506 | 14.34492 | 5.740411 | -0.4943224 | 8.604512
47.5529 | 13.853 | 14.32699 | 5.738983 | -0.4739926 | 8.588009
47.5629 | 13.8258 | 14.30914 | 5.737553 | -0.4833412 | 8.571588
47.5729 | 13.8501 | 14.29137 | 5.736119 | -0.4412655 | 8.555246
47.5829 | 13.7941 | 14.27367 | 5.734683 | -0.4795666 | 8.538984
47.5929 | 13.7983 | 14.25604 | 5.733243 | -0.4577438 | 8.522801
47.6029 | 13.8004 | 14.2385 | 5.731801 | -0.4380973 | 8.506697
47.6129 | 13.7842 | 14.22103 | 5.730355 | -0.4368261 | 8.490671
47.6229 | 13.7741 | 14.20363 | 5.728906 | -0.4295305 | 8.474724
47.6329 | 13.7623 | 14.18631 | 5.727455 | -0.4240082 | 8.458854
47.6429 | 13.7458 | 14.16906 | 5.726 | -0.423261 | 8.443061
47.6529 | 13.7492 | 14.15189 | 5.724542 | -0.402687 | 8.427345
47.6629 | 13.7319 | 14.13479 | 5.723081 | -0.4028872 | 8.411706
47.6729 | 13.7202 | 14.11776 | 5.721617 | -0.3975602 | 8.396143
47.6829 | 13.7214 | 14.10081 | 5.72015 | -0.3794062 | 8.380656
47.6929 | 13.6851 | 14.08392 | 5.71868 | -0.398825 | 8.365245
47.7029 | 13.6905 | 14.06712 | 5.717206 | -0.3766159 | 8.34991
47.7129 | 13.6581 | 14.05038 | 5.71573 | -0.3922767 | 8.334647
47.7228 | 13.6765 | 14.03388 | 5.714265 | -0.3573781 | 8.319613
47.7328 | 13.6523 | 14.01728 | 5.712782 | -0.3649824 | 8.3045
47.7428 | 13.6265 | 14.00076 | 5.711296 | -0.3742569 | 8.289461
47.7528 | 13.6443 | 13.9843 | 5.709807 | -0.3400014 | 8.274494
47.7628 | 13.6335 | 13.96792 | 5.708315 | -0.3344152 | 8.2596
47.7728 | 13.6172 | 13.9516 | 5.706819 | -0.3343996 | 8.24478
47.7828 | 13.6049 | 13.93535 | 5.705321 | -0.3304529 | 8.230032
47.7928 | 13.5915 | 13.91917 | 5.703819 | -0.3276747 | 8.215356
47.8028 | 13.5724 | 13.90307 | 5.702314 | -0.3306658 | 8.200752
47.8128 | 13.5796 | 13.88702 | 5.700806 | -0.3074245 | 8.186219
47.8228 | 13.5531 | 13.87105 | 5.699294 | -0.3179512 | 8.171757
47.8328 | 13.5597 | 13.85515 | 5.697779 | -0.2954456 | 8.157366
47.8428 | 13.5325 | 13.83931 | 5.696261 | -0.306807 | 8.143046
47.8528 | 13.5415 | 13.82354 | 5.69474 | -0.2820357 | 8.128796
47.8628 | 13.5089 | 13.80783 | 5.693215 | -0.2989303 | 8.114615
47.8728 | 13.5158 | 13.79219 | 5.691688 | -0.2763907 | 8.100503
47.8828 | 13.4895 | 13.77662 | 5.690156 | -0.2871176 | 8.086461
47.8928 | 13.5054 | 13.76111 | 5.688622 | -0.2557097 | 8.072488
47.9028 | 13.4731 | 13.74567 | 5.687084 | -0.272568 | 8.058584
47.9128 | 13.4931 | 13.73029 | 5.685543 | -0.2371897 | 8.044746
47.9228 | 13.4741 | 13.71498 | 5.683999 | -0.2408769 | 8.030978
47.9328 | 13.4466 | 13.69973 | 5.682451 | -0.253128 | 8.017277
47.9428 | 13.459 | 13.68454 | 5.6809 | -0.2255431 | 8.003643
47.9528 | 13.4232 | 13.66942 | 5.679346 | -0.2462213 | 7.990076
47.9628 | 13.4533 | 13.65436 | 5.677788 | -0.2010631 | 7.976575
47.9728 | 13.4029 | 13.63937 | 5.676227 | -0.2364679 | 7.963141
47.9828 | 13.426 | 13.62444 | 5.674662 | -0.1984361 | 7.949774
47.9928 | 13.3938 | 13.60957 | 5.673094 | -0.2157657 | 7.936472
48.0028 | 13.3969 | 13.59476 | 5.671523 | -0.1978572 | 7.923234
48.0128 | 13.3795 | 13.58001 | 5.669948 | -0.2005108 | 7.910063
48.0228 | 13.3879 | 13.56533 | 5.66837 | -0.1774263 | 7.896957
48.0328 | 13.3457 | 13.5507 | 5.666788 | -0.2050023 | 7.883914
48.0428 | 13.3681 | 13.53614 | 5.665203 | -0.168039 | 7.870936
48.0528 | 13.336 | 13.52164 | 5.663615 | -0.1856368 | 7.858022
48.0628 | 13.3523 | 13.50719 | 5.662023 | -0.1548943 | 7.845172
48.0728 | 13.3079 | 13.49281 | 5.660427 | -0.1849127 | 7.832385
48.0828 | 13.3389 | 13.47849 | 5.658828 | -0.1395894 | 7.819661
48.0928 | 13.3064 | 13.46423 | 5.657226 | -0.1578259 | 7.807
48.1028 | 13.3023 | 13.45002 | 5.65562 | -0.1477213 | 7.794401
48.1128 | 13.3138 | 13.43588 | 5.654011 | -0.1220763 | 7.781866
48.1228 | 13.2665 | 13.42179 | 5.652398 | -0.155289 | 7.769391
48.1328 | 13.2951 | 13.40776 | 5.650781 | -0.1126602 | 7.756979
48.1428 | 13.2636 | 13.39379 | 5.649162 | -0.1301893 | 7.744628
48.1528 | 13.2677 | 13.37988 | 5.647538 | -0.1121766 | 7.732338
48.1628 | 13.271 | 13.36602 | 5.645911 | -0.09501979 | 7.720109
48.1728 | 13.2279 | 13.35222 | 5.644281 | -0.1243212 | 7.707941
48.1828 | 13.2505 | 13.33848 | 5.642646 | -0.08797896 | 7.695833
48.1928 | 13.2365 | 13.32479 | 5.641009 | -0.08829341 | 7.683785
48.2028 | 13.2023 | 13.31116 | 5.639367 | -0.1088637 | 7.671796
48.2128 | 13.2291 | 13.29759 | 5.637723 | -0.06849033 | 7.659868
48.2228 | 13.1824 | 13.28407 | 5.636074 | -0.1016726 | 7.647999
48.2328 | 13.2329 | 13.27061 | 5.634422 | -0.03771077 | 7.636189
48.2428 | 13.1635 | 13.2572 | 5.632766 | -0.09370326 | 7.624437
48.2528 | 13.2059 | 13.24385 | 5.631107 | -0.03795065 | 7.612744
48.2628 | 13.1615 | 13.23055 | 5.629444 | -0.06905323 | 7.601109
48.2728 | 13.1803 | 13.21731 | 5.627777 | -0.03701034 | 7.589533
48.2828 | 13.1454 | 13.20412 | 5.626107 | -0.05872107 | 7.578014
48.2928 | 13.1545 | 13.19098 | 5.624433 | -0.03648495 | 7.566552
48.3028 | 13.1561 | 13.1779 | 5.622756 | -0.02180329 | 7.555148
48.3127 | 13.1355 | 13.165 | 5.621091 | -0.02950411 | 7.543913
48.3227 | 13.1231 | 13.15203 | 5.619406 | -0.02892668 | 7.53262
48.3327 | 13.1336 | 13.13911 | 5.617718 | -0.005505405 | 7.521388
48.3427 | 13.0995 | 13.12623 | 5.616026 | -0.02673281 | 7.510207
48.3527 | 13.1265 | 13.11342 | 5.61433 | 0.01308347 | 7.499087
48.3627 | 13.083 | 13.10065 | 5.61263 | -0.01764852 | 7.488019
48.3727 | 13.118 | 13.08794 | 5.610926 | 0.03006429 | 7.477009
48.3827 | 13.0526 | 13.07527 | 5.609219 | -0.02267105 | 7.466052
48.3927 | 13.1119 | 13.06266 | 5.607508 | 0.0492385 | 7.455153
48.4027 | 13.0419 | 13.0501 | 5.605794 | -0.008198889 | 7.444305
48.4127 | 13.0934 | 13.03759 | 5.604075 | 0.05580849 | 7.433516
48.4227 | 13.0426 | 13.02513 | 5.602353 | 0.01746975 | 7.422777
48.4327 | 13.0811 | 13.01272 | 5.600627 | 0.06837695 | 7.412096
48.4427 | 13.0358 | 13.00036 | 5.598897 | 0.03543738 | 7.401465
48.4527 | 13.0483 | 12.98806 | 5.597164 | 0.06024391 | 7.390892
48.4627 | 13.043 | 12.9758 | 5.595426 | 0.0672045 | 7.380369
48.4727 | 13.0312 | 12.96359 | 5.593685 | 0.06761317 | 7.369902
48.4827 | 13.0212 | 12.95142 | 5.59194 | 0.06977534 | 7.359485
48.4927 | 13.0224 | 12.93931 | 5.590191 | 0.08308517 | 7.349124
48.5027 | 13.0099 | 12.92725 | 5.588439 | 0.08265016 | 7.338811
48.5127 | 13.0157 | 12.91524 | 5.586682 | 0.100463 | 7.328555
48.5227 | 12.9879 | 12.90327 | 5.584922 | 0.08463089 | 7.318347
48.5327 | 13.0062 | 12.89135 | 5.583157 | 0.1148489 | 7.308194
48.5427 | 12.9725 | 12.87948 | 5.581389 | 0.09301932 | 7.298091
48.5527 | 12.9961 | 12.86766 | 5.579617 | 0.1284423 | 7.28804
48.5627 | 12.9534 | 12.85588 | 5.577842 | 0.09751631 | 7.278042
48.5727 | 12.9777 | 12.84415 | 5.576062 | 0.1335465 | 7.268092
48.5827 | 12.951 | 12.83247 | 5.574278 | 0.1185266 | 7.258195
48.5927 | 12.9553 | 12.82084 | 5.572491 | 0.1344629 | 7.248347
48.6027 | 12.9394 | 12.80925 | 5.570699 | 0.13015 | 7.238551
48.6127 | 12.939 | 12.79771 | 5.568904 | 0.1412935 | 7.228803
48.6227 | 12.9324 | 12.78621 | 5.567104 | 0.1461881 | 7.219108
48.6327 | 12.8957 | 12.77476 | 5.565301 | 0.1209401 | 7.209459
48.6427 | 12.9471 | 12.76336 | 5.563494 | 0.1837433 | 7.199863
48.6527 | 12.8706 | 12.752 | 5.561682 | 0.1186041 | 7.190313
48.6627 | 12.9343 | 12.74068 | 5.559867 | 0.1936169 | 7.180816
48.6727 | 12.8594 | 12.72941 | 5.558048 | 0.1299877 | 7.171364
48.6827 | 12.9042 | 12.71819 | 5.556225 | 0.1860108 | 7.161964
48.6927 | 12.8521 | 12.70701 | 5.554398 | 0.1450917 | 7.15261
48.7027 | 12.8675 | 12.69587 | 5.552567 | 0.1716259 | 7.143307
48.7127 | 12.8436 | 12.68478 | 5.550732 | 0.1588186 | 7.13405
48.7227 | 12.8568 | 12.67374 | 5.548892 | 0.1830646 | 7.124843
48.7327 | 12.8348 | 12.66273 | 5.547049 | 0.17207 | 7.115681
48.7427 | 12.8438 | 12.65177 | 5.545202 | 0.1920289 | 7.106569
48.7527 | 12.8214 | 12.64085 | 5.543351 | 0.1805474 | 7.097502
48.7627 | 12.8138 | 12.62998 | 5.541496 | 0.1838195 | 7.088485
48.7727 | 12.8037 | 12.61915 | 5.539636 | 0.1845518 | 7.079512
48.7827 | 12.7968 | 12.60836 | 5.537773 | 0.1884398 | 7.070587
48.7927 | 12.8021 | 12.59761 | 5.535905 | 0.2044853 | 7.061709
48.8027 | 12.7686 | 12.58691 | 5.534034 | 0.1816883 | 7.052878
48.8127 | 12.7903 | 12.57625 | 5.532158 | 0.2140477 | 7.044094
48.8227 | 12.762 | 12.56563 | 5.530278 | 0.1963683 | 7.035353
48.8327 | 12.7746 | 12.55506 | 5.528395 | 0.2195444 | 7.026661
48.8427 | 12.747 | 12.54452 | 5.526507 | 0.2024814 | 7.018012
48.8527 | 12.7639 | 12.53403 | 5.524615 | 0.2298739 | 7.009412
48.8627 | 12.7166 | 12.52357 | 5.522718 | 0.1930288 | 7.000853
48.8727 | 12.7349 | 12.51316 | 5.520818 | 0.2217391 | 6.992343
48.8827 | 12.7295 | 12.50279 | 5.518914 | 0.2267114 | 6.983875
48.8926 | 12.7302 | 12.49256 | 5.517024 | 0.2376369 | 6.975539
48.9026 | 12.703 | 12.48227 | 5.515111 | 0.2207275 | 6.967161
48.9126 | 12.694 | 12.47202 | 5.513194 | 0.2219776 | 6.958828
48.9226 | 12.6989 | 12.46181 | 5.511273 | 0.2370875 | 6.950539
48.9326 | 12.6716 | 12.45164 | 5.509348 | 0.2199574 | 6.942294
48.9426 | 12.6966 | 12.44151 | 5.507419 | 0.2550877 | 6.934094
48.9526 | 12.6529 | 12.43142 | 5.505485 | 0.2214787 | 6.925936
48.9626 | 12.6872 | 12.42137 | 5.503547 | 0.2658301 | 6.917823
48.9726 | 12.6297 | 12.41136 | 5.501605 | 0.2183419 | 6.909753
48.9826 | 12.6774 | 12.40139 | 5.499659 | 0.2760144 | 6.901727
48.9926 | 12.6295 | 12.39145 | 5.497709 | 0.238049 | 6.893742
49.0026 | 12.6567 | 12.38156 | 5.495754 | 0.2751441 | 6.885802
49.0126 | 12.6049 | 12.3717 | 5.493795 | 0.233201 | 6.877904
49.0226 | 12.6335 | 12.36188 | 5.491832 | 0.2716194 | 6.870049
49.0326 | 12.6054 | 12.3521 | 5.489864 | 0.2532998 | 6.862236
49.0426 | 12.5947 | 12.34236 | 5.487893 | 0.2523421 | 6.854465
49.0526 | 12.6229 | 12.33265 | 5.485917 | 0.2902465 | 6.846737
49.0626 | 12.5672 | 12.32299 | 5.483936 | 0.244213 | 6.839051
49.0726 | 12.6163 | 12.31336 | 5.481952 | 0.3029424 | 6.831406
49.0826 | 12.5518 | 12.30377 | 5.479963 | 0.2480342 | 6.823803
49.0926 | 12.6036 | 12.29421 | 5.47797 | 0.3093886 | 6.816241
49.1026 | 12.5311 | 12.28469 | 5.475973 | 0.2464064 | 6.808721
49.1126 | 12.5897 | 12.27521 | 5.473971 | 0.3144869 | 6.801242
49.1226 | 12.5215 | 12.26577 | 5.471965 | 0.2557308 | 6.793804
49.1326 | 12.559 | 12.25636 | 5.469954 | 0.3026383 | 6.786407
49.1426 | 12.5311 | 12.24699 | 5.46794 | 0.2841088 | 6.779051
49.1526 | 12.5387 | 12.23766 | 5.465921 | 0.301044 | 6.771735
49.1626 | 12.5229 | 12.22836 | 5.463897 | 0.2945424 | 6.76446
49.1726 | 12.5275 | 12.21909 | 5.46187 | 0.3084051 | 6.757225
49.1826 | 12.5147 | 12.20987 | 5.459837 | 0.304832 | 6.750031
49.1926 | 12.5029 | 12.20068 | 5.457801 | 0.3022236 | 6.742875
49.2026 | 12.4864 | 12.19152 | 5.45576 | 0.2948794 | 6.73576
49.2126 | 12.4959 | 12.1824 | 5.453715 | 0.3134997 | 6.728685
49.2226 | 12.4978 | 12.17331 | 5.451665 | 0.3244853 | 6.721649
49.2326 | 12.4995 | 12.16426 | 5.449611 | 0.3352355 | 6.714653
49.2426 | 12.4693 | 12.15525 | 5.447553 | 0.3140508 | 6.707696
49.2526 | 12.4943 | 12.14627 | 5.44549 | 0.3480312 | 6.700779
49.2626 | 12.449 | 12.13732 | 5.443423 | 0.311678 | 6.693899
49.2726 | 12.4844 | 12.12841 | 5.441351 | 0.3559897 | 6.687059
49.2826 | 12.4498 | 12.11953 | 5.439275 | 0.3302669 | 6.680258
49.2926 | 12.4635 | 12.11069 | 5.437194 | 0.3528104 | 6.673495
49.3026 | 12.4536 | 12.10188 | 5.435109 | 0.3517196 | 6.666771
49.3126 | 12.4492 | 12.0931 | 5.43302 | 0.3560953 | 6.660085
49.3226 | 12.4479 | 12.08436 | 5.430926 | 0.3635368 | 6.653437
49.3326 | 12.4425 | 12.07566 | 5.428828 | 0.3668449 | 6.646827
49.3426 | 12.4532 | 12.06698 | 5.426725 | 0.3862197 | 6.640256
49.3526 | 12.4252 | 12.05834 | 5.424617 | 0.3668614 | 6.633721
49.3626 | 12.4262 | 12.04973 | 5.422506 | 0.3764698 | 6.627225
49.3726 | 12.4307 | 12.04115 | 5.420389 | 0.3895452 | 6.620766
49.3826 | 12.4024 | 12.03261 | 5.418268 | 0.3697876 | 6.614344
49.3926 | 12.4284 | 12.0241 | 5.416143 | 0.4042974 | 6.60796
49.4026 | 12.4065 | 12.01563 | 5.414013 | 0.3908746 | 6.601612
49.4126 | 12.4291 | 12.00718 | 5.411879 | 0.4219191 | 6.595302
49.4226 | 12.393 | 11.99877 | 5.40974 | 0.3942314 | 6.589029
49.4326 | 12.4042 | 11.99039 | 5.407596 | 0.4138114 | 6.582792
49.4426 | 12.3888 | 11.98204 | 5.405448 | 0.4067595 | 6.576592
49.4526 | 12.3906 | 11.97372 | 5.403296 | 0.4168756 | 6.570428
49.4626 | 12.3938 | 11.96544 | 5.401139 | 0.4283601 | 6.564301
49.4726 | 12.3782 | 11.95719 | 5.398977 | 0.4210127 | 6.55821
49.4825 | 12.3747 | 11.94905 | 5.396833 | 0.4256516 | 6.552216
49.4925 | 12.3852 | 11.94086 | 5.394662 | 0.4443418 | 6.546196
49.5025 | 12.351 | 11.9327 | 5.392487 | 0.4183009 | 6.540213
49.5125 | 12.3796 | 11.92457 | 5.390307 | 0.4550284 | 6.534265
49.5225 | 12.3471 | 11.91648 | 5.388122 | 0.4306246 | 6.528353
49.5325 | 12.3629 | 11.90841 | 5.385933 | 0.4544904 | 6.522477
49.5425 | 12.3305 | 11.90037 | 5.383739 | 0.4301253 | 6.516635
49.5525 | 12.3444 | 11.89237 | 5.381541 | 0.4520295 | 6.51083
49.5625 | 12.3398 | 11.8844 | 5.379338 | 0.455403 | 6.505059
49.5725 | 12.3411 | 11.87645 | 5.37713 | 0.4646465 | 6.499323
49.5825 | 12.325 | 11.86854 | 5.374918 | 0.4564598 | 6.493622
49.5925 | 12.3348 | 11.86066 | 5.372701 | 0.4741423 | 6.487956
49.6025 | 12.2916 | 11.8528 | 5.37048 | 0.438795 | 6.482325
49.6125 | 12.3469 | 11.84498 | 5.368254 | 0.5019176 | 6.476729
49.6225 | 12.2873 | 11.83719 | 5.366023 | 0.4501105 | 6.471167
49.6325 | 12.3335 | 11.82943 | 5.363787 | 0.5040741 | 6.465639
49.6425 | 12.2884 | 11.82169 | 5.361547 | 0.4667074 | 6.460146
49.6525 | 12.3093 | 11.81399 | 5.359302 | 0.4953119 | 6.454686
49.6625 | 12.2917 | 11.80631 | 5.357053 | 0.4853867 | 6.449261
49.6725 | 12.305 | 11.79867 | 5.354798 | 0.5063324 | 6.443869
49.6825 | 12.2828 | 11.79105 | 5.352539 | 0.4917491 | 6.438511
49.6925 | 12.2785 | 11.78346 | 5.350276 | 0.4950367 | 6.433188
49.7025 | 12.262 | 11.7759 | 5.348007 | 0.4860952 | 6.427897
49.7125 | 12.2959 | 11.76837 | 5.345734 | 0.527525 | 6.422641
49.7225 | 12.2442 | 11.76087 | 5.343456 | 0.4833264 | 6.417417
49.7325 | 12.2855 | 11.7534 | 5.341174 | 0.532099 | 6.412227
49.7425 | 12.2537 | 11.74596 | 5.338887 | 0.5077433 | 6.40707
49.7525 | 12.2476 | 11.73854 | 5.336595 | 0.5090588 | 6.401946
49.7625 | 12.258 | 11.73115 | 5.334298 | 0.5268466 | 6.396855
49.7725 | 12.2291 | 11.72379 | 5.331996 | 0.5053063 | 6.391797
49.7825 | 12.267 | 11.71646 | 5.32969 | 0.5505376 | 6.386772
49.7925 | 12.2144 | 11.70916 | 5.327379 | 0.5052409 | 6.38178
49.8025 | 12.2369 | 11.70188 | 5.325063 | 0.5350169 | 6.37682
49.8125 | 12.2191 | 11.69464 | 5.322743 | 0.524465 | 6.371892
49.8225 | 12.2249 | 11.68741 | 5.320417 | 0.5374852 | 6.366997
49.8325 | 12.2081 | 11.68022 | 5.318087 | 0.5278786 | 6.362134
49.8425 | 12.2201 | 11.67306 | 5.315752 | 0.547044 | 6.357304
49.8525 | 12.1793 | 11.66592 | 5.313412 | 0.5133822 | 6.352505
49.8625 | 12.2189 | 11.65881 | 5.311068 | 0.5600938 | 6.347738
49.8725 | 12.1748 | 11.65172 | 5.308718 | 0.5230778 | 6.343004
49.8825 | 12.1913 | 11.64467 | 5.306364 | 0.5466347 | 6.338301
49.8925 | 12.1813 | 11.63763 | 5.304005 | 0.5436653 | 6.33363
49.9025 | 12.1749 | 11.63063 | 5.301641 | 0.5442684 | 6.32899
49.9125 | 12.1813 | 11.62365 | 5.299272 | 0.5576455 | 6.324382
49.9225 | 12.1577 | 11.6167 | 5.296899 | 0.5409954 | 6.319806
49.9325 | 12.1538 | 11.60978 | 5.29452 | 0.5440186 | 6.315261
49.9425 | 12.1563 | 11.60288 | 5.292137 | 0.5534164 | 6.310746
49.9525 | 12.1652 | 11.59601 | 5.289749 | 0.5691872 | 6.306264
49.9625 | 12.1324 | 11.58917 | 5.287356 | 0.5432321 | 6.301812
49.9725 | 12.1654 | 11.58235 | 5.284958 | 0.5830506 | 6.297391
49.9825 | 12.1171 | 11.57556 | 5.282555 | 0.5415436 | 6.293001
49.9925 | 12.1624 | 11.56879 | 5.280148 | 0.5936103 | 6.288642
50.0025 | 12.108 | 11.56205 | 5.277735 | 0.545951 | 6.284314
50.0125 | 12.1293 | 11.55533 | 5.275318 | 0.5739665 | 6.280016
50.0225 | 12.1164 | 11.54864 | 5.272895 | 0.567756 | 6.275749
50.0325 | 12.1013 | 11.54198 | 5.270468 | 0.5593201 | 6.271512
50.0425 | 12.1181 | 11.53534 | 5.268036 | 0.5827586 | 6.267305
50.0525 | 12.0986 | 11.52873 | 5.265599 | 0.5698721 | 6.263129
50.0624 | 12.0966 | 11.52221 | 5.263181 | 0.5743943 | 6.259024
50.0724 | 12.0976 | 11.51564 | 5.260734 | 0.581956 | 6.25491
50.0824 | 12.1053 | 11.5091 | 5.258282 | 0.5961953 | 6.250822
50.0924 | 12.066 | 11.50259 | 5.255826 | 0.5634082 | 6.246766
50.1024 | 12.0965 | 11.4961 | 5.253364 | 0.6003959 | 6.24274
50.1124 | 12.052 | 11.48964 | 5.250897 | 0.5623591 | 6.238744
50.1224 | 12.0814 | 11.4832 | 5.248426 | 0.5981969 | 6.234778
50.1324 | 12.064 | 11.47679 | 5.245949 | 0.5872118 | 6.230839
50.1424 | 12.0589 | 11.4704 | 5.243467 | 0.5885003 | 6.226932
50.1524 | 12.072 | 11.46403 | 5.240981 | 0.6079651 | 6.223054
50.1624 | 12.0404 | 11.4577 | 5.238489 | 0.5827044 | 6.219206
50.1724 | 12.0756 | 11.45138 | 5.235993 | 0.6242219 | 6.215385
50.1824 | 12.0323 | 11.44509 | 5.233491 | 0.5872131 | 6.211596
50.1924 | 12.0614 | 11.43882 | 5.230985 | 0.6225806 | 6.207835
50.2024 | 12.0297 | 11.43258 | 5.228473 | 0.5971233 | 6.204104
50.2124 | 12.0298 | 11.42636 | 5.225956 | 0.6034436 | 6.2004
50.2224 | 12.0524 | 11.42016 | 5.223435 | 0.6322393 | 6.196726
50.2324 | 12.0204 | 11.41399 | 5.220908 | 0.6064112 | 6.193081
50.2424 | 12.0412 | 11.40784 | 5.218377 | 0.633358 | 6.189465
50.2524 | 12.0117 | 11.40172 | 5.21584 | 0.6099835 | 6.185876
50.2624 | 12.0298 | 11.39562 | 5.213298 | 0.6341843 | 6.182317
50.2724 | 12.0239 | 11.38954 | 5.210752 | 0.6343613 | 6.178787
50.2824 | 12.0267 | 11.38349 | 5.2082 | 0.643214 | 6.175286
50.2924 | 12.0089 | 11.37745 | 5.205643 | 0.6314455 | 6.171811
50.3024 | 12.0129 | 11.37145 | 5.203081 | 0.6414526 | 6.168366
50.3124 | 12.0081 | 11.36546 | 5.200514 | 0.6426366 | 6.164949
50.3224 | 12.0081 | 11.3595 | 5.197942 | 0.648596 | 6.161562
50.3324 | 12.0135 | 11.35357 | 5.195365 | 0.6599348 | 6.1582
50.3424 | 11.9871 | 11.34765 | 5.192783 | 0.6394495 | 6.154868
50.3524 | 12.0209 | 11.34176 | 5.190196 | 0.6791408 | 6.151564
50.3624 | 11.9524 | 11.33589 | 5.187603 | 0.6165092 | 6.148287
50.3724 | 12.0029 | 11.33004 | 5.185006 | 0.6728552 | 6.145039
50.3824 | 11.9824 | 11.32422 | 5.182403 | 0.6581796 | 6.141817
50.3924 | 11.9689 | 11.31842 | 5.179796 | 0.6504801 | 6.138624
50.4024 | 12.0026 | 11.31264 | 5.177183 | 0.6899581 | 6.135459
50.4124 | 11.9493 | 11.30689 | 5.174565 | 0.6424129 | 6.132322
50.4224 | 11.9803 | 11.30115 | 5.171942 | 0.6791475 | 6.12921
50.4324 | 11.9546 | 11.29544 | 5.169314 | 0.659158 | 6.126128
50.4424 | 11.9521 | 11.28975 | 5.166681 | 0.6623473 | 6.123072
50.4524 | 11.9803 | 11.28409 | 5.164042 | 0.6962125 | 6.120045
50.4624 | 11.9432 | 11.27844 | 5.161399 | 0.6647581 | 6.117043
50.4724 | 11.9745 | 11.27282 | 5.15875 | 0.7016798 | 6.11407
50.4824 | 11.9387 | 11.26722 | 5.156096 | 0.6714809 | 6.111123
50.4924 | 11.9348 | 11.26164 | 5.153437 | 0.6731575 | 6.108205
50.5024 | 11.9573 | 11.25608 | 5.150773 | 0.7012152 | 6.105312
50.5124 | 11.9349 | 11.25055 | 5.148104 | 0.6843499 | 6.102446
50.5224 | 11.9416 | 11.24504 | 5.14543 | 0.6965632 | 6.099607
50.5324 | 11.9294 | 11.23955 | 5.14275 | 0.6898528 | 6.096797
50.5424 | 11.9465 | 11.23408 | 5.140065 | 0.7124239 | 6.094011
50.5524 | 11.9199 | 11.22863 | 5.137375 | 0.6912718 | 6.091253
50.5624 | 11.9319 | 11.2232 | 5.13468 | 0.7086989 | 6.088521
50.5724 | 11.9365 | 11.2178 | 5.131979 | 0.7187024 | 6.085818
50.5824 | 11.918 | 11.21241 | 5.129274 | 0.7055876 | 6.083138
50.5924 | 11.9403 | 11.20705 | 5.126563 | 0.7332501 | 6.080487
50.6024 | 11.9032 | 11.20171 | 5.123847 | 0.7014911 | 6.077862
50.6124 | 11.929 | 11.19639 | 5.121126 | 0.7326108 | 6.075263
50.6224 | 11.913 | 11.19109 | 5.118399 | 0.7219095 | 6.072691
50.6324 | 11.9146 | 11.18581 | 5.115668 | 0.7287883 | 6.070144
50.6424 | 11.9341 | 11.18056 | 5.112931 | 0.7535447 | 6.067624
50.6523 | 11.9022 | 11.17537 | 5.110216 | 0.7268294 | 6.065154
50.6623 | 11.9116 | 11.17015 | 5.107469 | 0.7414451 | 6.062686
50.6723 | 11.9114 | 11.16496 | 5.104716 | 0.7464393 | 6.060244
50.6823 | 11.9002 | 11.15979 | 5.101959 | 0.7404129 | 6.057828
50.6923 | 11.9197 | 11.15463 | 5.099196 | 0.7650662 | 6.055438
50.7023 | 11.8975 | 11.1495 | 5.096427 | 0.7479986 | 6.053074
50.7123 | 11.8924 | 11.14439 | 5.093654 | 0.7480103 | 6.050736
50.7223 | 11.9023 | 11.1393 | 5.090875 | 0.7630013 | 6.048424
50.7323 | 11.8952 | 11.13423 | 5.088091 | 0.7609722 | 6.046137
50.7423 | 11.9157 | 11.12918 | 5.085302 | 0.7865227 | 6.043876
50.7523 | 11.8706 | 11.12415 | 5.082507 | 0.7464524 | 6.041641
50.7623 | 11.9029 | 11.11914 | 5.079707 | 0.7837621 | 6.039431
50.7723 | 11.8872 | 11.11415 | 5.076902 | 0.7730519 | 6.037246
50.7823 | 11.887 | 11.10918 | 5.074091 | 0.7778207 | 6.035088
50.7923 | 11.9014 | 11.10423 | 5.071276 | 0.7971699 | 6.032955
50.8023 | 11.8656 | 11.0993 | 5.068454 | 0.7662986 | 6.030847
50.8123 | 11.8771 | 11.09439 | 5.065628 | 0.7827076 | 6.028764
50.8223 | 11.8784 | 11.0895 | 5.062796 | 0.7888964 | 6.026707
50.8323 | 11.878 | 11.08463 | 5.059959 | 0.7933656 | 6.024675
50.8423 | 11.8938 | 11.07979 | 5.057117 | 0.8140142 | 6.022669
50.8523 | 11.8438 | 11.07496 | 5.054269 | 0.7688434 | 6.020687
50.8623 | 11.8606 | 11.07015 | 5.051416 | 0.7904528 | 6.018731
50.8723 | 11.8916 | 11.06536 | 5.048558 | 0.8262429 | 6.016799
50.8823 | 11.8465 | 11.06059 | 5.045694 | 0.7859124 | 6.014893
50.8923 | 11.8848 | 11.05584 | 5.042825 | 0.8289629 | 6.013012
50.9023 | 11.854 | 11.05111 | 5.039951 | 0.8028935 | 6.011155
50.9123 | 11.8575 | 11.0464 | 5.037071 | 0.8111049 | 6.009324
50.9223 | 11.882 | 11.0417 | 5.034186 | 0.8402955 | 6.007518
50.9323 | 11.8438 | 11.03703 | 5.031296 | 0.8067687 | 6.005735
50.9423 | 11.8563 | 11.03238 | 5.0284 | 0.8239216 | 6.003978
50.9523 | 11.8649 | 11.02775 | 5.025499 | 0.8371549 | 6.002246
50.9623 | 11.859 | 11.02313 | 5.022593 | 0.8358686 | 6.000539
50.9723 | 11.875 | 11.01854 | 5.019681 | 0.8564636 | 5.998856
50.9823 | 11.8419 | 11.01396 | 5.016764 | 0.8279393 | 5.997197
50.9923 | 11.8524 | 11.0094 | 5.013841 | 0.8429959 | 5.995563
51.0023 | 11.8671 | 11.00487 | 5.010913 | 0.862233 | 5.993954
51.0123 | 11.8421 | 11.00035 | 5.00798 | 0.841751 | 5.992369
51.0223 | 11.8538 | 10.99585 | 5.005041 | 0.8579504 | 5.990809
51.0323 | 11.8527 | 10.99137 | 5.002097 | 0.8613305 | 5.989273
51.0423 | 11.8553 | 10.98691 | 4.999147 | 0.8683919 | 5.987761
51.0523 | 11.8523 | 10.98247 | 4.996192 | 0.8698339 | 5.986274
51.0623 | 11.8564 | 10.97804 | 4.993232 | 0.878357 | 5.984811
51.0723 | 11.8423 | 10.97364 | 4.990266 | 0.8686616 | 5.983373
51.0823 | 11.8662 | 10.96925 | 4.987295 | 0.8969476 | 5.981958
51.0923 | 11.8363 | 10.96489 | 4.984318 | 0.8714145 | 5.980567
51.1023 | 11.8516 | 10.96054 | 4.981336 | 0.8910626 | 5.979201
51.1123 | 11.8447 | 10.95621 | 4.978348 | 0.8884921 | 5.977859
51.1223 | 11.8517 | 10.9519 | 4.975356 | 0.8998032 | 5.976541
51.1323 | 11.8501 | 10.9476 | 4.972357 | 0.9024955 | 5.975247
51.1423 | 11.8473 | 10.94333 | 4.969353 | 0.9039695 | 5.973977
51.1523 | 11.8419 | 10.93908 | 4.966344 | 0.9028245 | 5.972731
51.1623 | 11.8478 | 10.93484 | 4.963329 | 0.9129617 | 5.971509
51.1723 | 11.8375 | 10.93062 | 4.960309 | 0.9068787 | 5.970312
51.1823 | 11.8357 | 10.92642 | 4.957284 | 0.9092798 | 5.969137
51.1923 | 11.8422 | 10.92224 | 4.954253 | 0.9199617 | 5.967986
51.2023 | 11.8221 | 10.91808 | 4.951216 | 0.9040247 | 5.966859
51.2123 | 11.8464 | 10.91393 | 4.948174 | 0.9324696 | 5.965756
51.2223 | 11.8269 | 10.9098 | 4.945127 | 0.9170958 | 5.964678
51.2323 | 11.8309 | 10.9057 | 4.942074 | 0.9252044 | 5.963622
51.2422 | 11.8291 | 10.90165 | 4.939046 | 0.927454 | 5.9626
51.2522 | 11.8315 | 10.89757 | 4.935982 | 0.9339262 | 5.961592
51.2622 | 11.8327 | 10.89352 | 4.932913 | 0.9391801 | 5.960607
51.2722 | 11.8293 | 10.88948 | 4.929838 | 0.9398162 | 5.959646
51.2822 | 11.8202 | 10.88547 | 4.926757 | 0.9347342 | 5.958708
51.2922 | 11.839 | 10.88147 | 4.923672 | 0.9575343 | 5.957794
51.3022 | 11.8296 | 10.87748 | 4.92058 | 0.9521165 | 5.956903
51.3122 | 11.8262 | 10.87352 | 4.917484 | 0.9526809 | 5.956036
51.3222 | 11.8297 | 10.86957 | 4.914381 | 0.9601266 | 5.955192
51.3322 | 11.8316 | 10.86564 | 4.911273 | 0.965955 | 5.954372
51.3422 | 11.8318 | 10.86173 | 4.90816 | 0.9700655 | 5.953574
51.3522 | 11.8206 | 10.85784 | 4.905041 | 0.962758 | 5.952801
51.3622 | 11.8217 | 10.85397 | 4.901917 | 0.9677329 | 5.95205
51.3722 | 11.8378 | 10.85011 | 4.898787 | 0.9876899 | 5.951323
51.3822 | 11.8384 | 10.84627 | 4.895651 | 0.9921292 | 5.950619
51.3922 | 11.8281 | 10.84245 | 4.89251 | 0.9856508 | 5.949939
51.4022 | 11.8343 | 10.83865 | 4.889364 | 0.9956548 | 5.949281
51.4122 | 11.8336 | 10.83486 | 4.886212 | 0.9987409 | 5.948647
51.4222 | 11.8472 | 10.83109 | 4.883054 | 1.01611 | 5.948036
51.4322 | 11.8444 | 10.82734 | 4.879891 | 1.017061 | 5.947448
51.4422 | 11.8335 | 10.82361 | 4.876722 | 1.009894 | 5.946883
51.4522 | 11.8575 | 10.81989 | 4.873548 | 1.03761 | 5.946341
51.4622 | 11.8457 | 10.81619 | 4.870368 | 1.029509 | 5.945823
51.4722 | 11.846 | 10.81251 | 4.867183 | 1.03349 | 5.945327
51.4822 | 11.8548 | 10.80885 | 4.863992 | 1.045953 | 5.944854
51.4922 | 11.8528 | 10.8052 | 4.860796 | 1.0476 | 5.944405
51.5022 | 11.8591 | 10.80157 | 4.857594 | 1.057528 | 5.943978
51.5122 | 11.8611 | 10.79796 | 4.854386 | 1.063139 | 5.943575
51.5222 | 11.8637 | 10.79437 | 4.851173 | 1.069334 | 5.943194
51.5322 | 11.8838 | 10.79079 | 4.847954 | 1.09301 | 5.942836
51.5422 | 11.8791 | 10.78723 | 4.84473 | 1.09187 | 5.9425
51.5522 | 11.875 | 10.78369 | 4.8415 | 1.091312 | 5.942188
51.5622 | 11.8949 | 10.78016 | 4.838264 | 1.114737 | 5.941899
51.5722 | 11.9013 | 10.77666 | 4.835023 | 1.124644 | 5.941633
51.5822 | 11.9007 | 10.77317 | 4.831776 | 1.127534 | 5.941389
51.5922 | 11.9131 | 10.76969 | 4.828524 | 1.143408 | 5.941168
51.6022 | 11.9199 | 10.76624 | 4.825266 | 1.153664 | 5.94097
51.6122 | 11.933 | 10.7628 | 4.822003 | 1.170203 | 5.940794
51.6222 | 11.9444 | 10.75938 | 4.818734 | 1.185025 | 5.940642
51.6322 | 11.9595 | 10.75597 | 4.815459 | 1.20353 | 5.940511
51.6422 | 11.9675 | 10.75258 | 4.812179 | 1.214918 | 5.940404
51.6522 | 11.9915 | 10.74921 | 4.808893 | 1.242288 | 5.940319
51.6622 | 11.9902 | 10.74586 | 4.805601 | 1.244341 | 5.940258
51.6722 | 12.0045 | 10.74252 | 4.802304 | 1.261978 | 5.940218
51.6822 | 12.0221 | 10.7392 | 4.799001 | 1.282898 | 5.940201
51.6922 | 12.0399 | 10.7359 | 4.795693 | 1.304 | 5.940207
51.7022 | 12.0574 | 10.73261 | 4.792379 | 1.324786 | 5.940235
51.7122 | 12.0628 | 10.72935 | 4.789059 | 1.333455 | 5.940286
51.7222 | 12.0972 | 10.72609 | 4.785734 | 1.371107 | 5.94036
51.7322 | 12.1151 | 10.72286 | 4.782403 | 1.392242 | 5.940456
51.7422 | 12.1268 | 10.71964 | 4.779066 | 1.40716 | 5.940574
51.7522 | 12.1561 | 10.71644 | 4.775724 | 1.439661 | 5.940716
51.7622 | 12.172 | 10.71325 | 4.772376 | 1.458745 | 5.940879
51.7722 | 12.1888 | 10.71009 | 4.769022 | 1.478713 | 5.941065
51.7822 | 12.2252 | 10.70694 | 4.765663 | 1.518264 | 5.941273
51.7922 | 12.2413 | 10.7038 | 4.762298 | 1.537498 | 5.941504
51.8022 | 12.2572 | 10.70068 | 4.758928 | 1.556515 | 5.941757
51.8122 | 12.2872 | 10.69758 | 4.755551 | 1.589616 | 5.942033
51.8221 | 12.3032 | 10.69453 | 4.752203 | 1.608668 | 5.942329
51.8321 | 12.3416 | 10.69146 | 4.748816 | 1.650135 | 5.942649
51.8421 | 12.3668 | 10.68841 | 4.745423 | 1.678386 | 5.942991
51.8521 | 12.3743 | 10.68538 | 4.742024 | 1.688919 | 5.943357
51.8621 | 12.4238 | 10.68236 | 4.73862 | 1.741436 | 5.943744
51.8721 | 12.446 | 10.67936 | 4.735209 | 1.766637 | 5.944154
51.8821 | 12.4659 | 10.67638 | 4.731794 | 1.789521 | 5.944586
51.8921 | 12.4967 | 10.67341 | 4.728372 | 1.823287 | 5.94504
51.9021 | 12.5361 | 10.67046 | 4.724945 | 1.865637 | 5.945518
51.9121 | 12.5577 | 10.66753 | 4.721512 | 1.890172 | 5.946016
51.9221 | 12.5955 | 10.66461 | 4.718073 | 1.930889 | 5.946537
51.9321 | 12.6228 | 10.66171 | 4.714629 | 1.96109 | 5.947081
51.9421 | 12.6552 | 10.65883 | 4.711179 | 1.996373 | 5.947648
51.9521 | 12.6836 | 10.65596 | 4.707723 | 2.027641 | 5.948236
51.9621 | 12.7104 | 10.65311 | 4.704262 | 2.057293 | 5.948845
51.9721 | 12.7595 | 10.65027 | 4.700795 | 2.109227 | 5.949478
51.9821 | 12.7821 | 10.64746 | 4.697322 | 2.134644 | 5.950133
51.9921 | 12.8097 | 10.64465 | 4.693844 | 2.165045 | 5.950811
52.0021 | 12.8347 | 10.64187 | 4.69036 | 2.192831 | 5.95151
52.0121 | 12.8847 | 10.6391 | 4.68687 | 2.245599 | 5.952231
52.0221 | 12.8954 | 10.63635 | 4.683374 | 2.259051 | 5.952975
52.0321 | 12.9475 | 10.63361 | 4.679873 | 2.313886 | 5.953741
52.0421 | 12.9561 | 10.63089 | 4.676366 | 2.325205 | 5.954529
52.0521 | 13.0059 | 10.62819 | 4.672853 | 2.377708 | 5.955339
52.0621 | 13.0273 | 10.62551 | 4.669334 | 2.401793 | 5.956172
52.0721 | 13.0545 | 10.62284 | 4.66581 | 2.431663 | 5.957027
52.0821 | 13.0926 | 10.62018 | 4.66228 | 2.472416 | 5.957904
52.0921 | 13.1176 | 10.61755 | 4.658745 | 2.500052 | 5.958803
52.1021 | 13.1169 | 10.61493 | 4.655203 | 2.501972 | 5.959725
52.1121 | 13.1649 | 10.61232 | 4.651656 | 2.552576 | 5.960668
52.1221 | 13.1982 | 10.60974 | 4.648103 | 2.588464 | 5.961633
52.1321 | 13.1882 | 10.60717 | 4.644545 | 2.581035 | 5.962621
52.1421 | 13.2421 | 10.60461 | 4.64098 | 2.637488 | 5.963632
52.1521 | 13.2414 | 10.60207 | 4.63741 | 2.639326 | 5.964663
52.1621 | 13.265 | 10.59955 | 4.633834 | 2.665448 | 5.965718
52.1721 | 13.2771 | 10.59705 | 4.630253 | 2.680054 | 5.966794
52.1821 | 13.2957 | 10.59456 | 4.626665 | 2.701143 | 5.967892
52.1921 | 13.2964 | 10.59209 | 4.623072 | 2.704314 | 5.969013
52.2021 | 13.3239 | 10.58963 | 4.619473 | 2.734271 | 5.970156
52.2121 | 13.3183 | 10.58719 | 4.615869 | 2.731111 | 5.971321
52.2221 | 13.336 | 10.58477 | 4.612258 | 2.751234 | 5.972508
52.2321 | 13.3391 | 10.58236 | 4.608642 | 2.756741 | 5.973717
52.2421 | 13.3343 | 10.57997 | 4.60502 | 2.754331 | 5.974949
52.2521 | 13.3463 | 10.57759 | 4.601393 | 2.768706 | 5.976202
52.2621 | 13.3304 | 10.57524 | 4.597759 | 2.755164 | 5.977477
52.2721 | 13.3463 | 10.5729 | 4.59412 | 2.773405 | 5.978775
52.2821 | 13.3336 | 10.57057 | 4.590475 | 2.76303 | 5.980095
52.2921 | 13.3189 | 10.56826 | 4.586824 | 2.750639 | 5.981437
52.3021 | 13.3118 | 10.56597 | 4.583168 | 2.745832 | 5.982801
52.3121 | 13.2988 | 10.56369 | 4.579505 | 2.735107 | 5.984188
52.3221 | 13.2897 | 10.56143 | 4.575837 | 2.728267 | 5.985596
52.3321 | 13.2652 | 10.55919 | 4.572163 | 2.70601 | 5.987026
52.3421 | 13.2705 | 10.55696 | 4.568484 | 2.713538 | 5.988478
52.3521 | 13.2378 | 10.55475 | 4.564798 | 2.683048 | 5.989954
52.3621 | 13.2105 | 10.55256 | 4.561107 | 2.657942 | 5.991451
52.3721 | 13.2045 | 10.55038 | 4.55741 | 2.65412 | 5.99297
52.3821 | 13.168 | 10.54822 | 4.553707 | 2.619782 | 5.994511
52.3921 | 13.1449 | 10.54607 | 4.549999 | 2.598827 | 5.996075
52.4021 | 13.1209 | 10.54394 | 4.546284 | 2.576955 | 5.99766
52.412 | 13.0962 | 10.54185 | 4.542601 | 2.554347 | 5.999252
52.422 | 13.0455 | 10.53976 | 4.538875 | 2.505744 | 6.000881
52.432 | 13.0482 | 10.53768 | 4.535144 | 2.510522 | 6.002534
52.442 | 12.9832 | 10.53561 | 4.531406 | 2.447587 | 6.004206
52.452 | 12.9762 | 10.53357 | 4.527663 | 2.442635 | 6.005902
52.462 | 12.9393 | 10.53153 | 4.523914 | 2.407765 | 6.007621
52.472 | 12.8883 | 10.52952 | 4.520159 | 2.358777 | 6.009364
52.482 | 12.8514 | 10.52752 | 4.516398 | 2.323877 | 6.011125
52.492 | 12.8263 | 10.52554 | 4.512632 | 2.300759 | 6.012909
52.502 | 12.7902 | 10.52358 | 4.508859 | 2.266623 | 6.014717
52.512 | 12.7466 | 10.52163 | 4.505081 | 2.22497 | 6.016548
52.522 | 12.7205 | 10.5197 | 4.501297 | 2.200805 | 6.018398
52.532 | 12.6711 | 10.51778 | 4.497507 | 2.153321 | 6.020272
52.542 | 12.6307 | 10.51588 | 4.493712 | 2.11482 | 6.022169
52.552 | 12.6029 | 10.514 | 4.48991 | 2.088901 | 6.024089
52.562 | 12.5801 | 10.51213 | 4.486103 | 2.067968 | 6.026029
52.572 | 12.5146 | 10.51028 | 4.48229 | 2.00432 | 6.02799
52.582 | 12.5044 | 10.50845 | 4.478471 | 1.995952 | 6.029977
52.592 | 12.4461 | 10.50663 | 4.474646 | 1.939468 | 6.031986
52.602 | 12.417 | 10.50483 | 4.470816 | 1.912169 | 6.034015
52.612 | 12.3851 | 10.50304 | 4.46698 | 1.882055 | 6.036065
52.622 | 12.3481 | 10.50128 | 4.463137 | 1.846822 | 6.038141
52.632 | 12.3212 | 10.49953 | 4.459289 | 1.821673 | 6.040237
52.642 | 12.2711 | 10.49779 | 4.455435 | 1.773307 | 6.042358
52.652 | 12.2295 | 10.49607 | 4.451576 | 1.733427 | 6.044497
52.662 | 12.2368 | 10.49437 | 4.44771 | 1.742428 | 6.046662
52.672 | 12.1749 | 10.49269 | 4.443839 | 1.682213 | 6.048848
52.682 | 12.1386 | 10.49102 | 4.439962 | 1.64758 | 6.051058
52.692 | 12.1322 | 10.48937 | 4.436079 | 1.642834 | 6.053288
52.702 | 12.0947 | 10.48773 | 4.43219 | 1.606969 | 6.055541
52.712 | 12.0656 | 10.48611 | 4.428295 | 1.579489 | 6.057816
52.722 | 12.0507 | 10.48451 | 4.424395 | 1.566189 | 6.060117
52.732 | 12.0088 | 10.48292 | 4.420488 | 1.525877 | 6.062435
52.742 | 11.9928 | 10.48135 | 4.416576 | 1.511446 | 6.064778
52.752 | 11.9716 | 10.4798 | 4.412658 | 1.491798 | 6.067144
52.762 | 11.9535 | 10.47827 | 4.408734 | 1.475231 | 6.069535
52.772 | 11.9294 | 10.47675 | 4.404804 | 1.452653 | 6.071943
52.782 | 11.8936 | 10.47524 | 4.400869 | 1.418355 | 6.074376
52.792 | 11.901 | 10.47376 | 4.396927 | 1.427241 | 6.076832
52.802 | 11.8597 | 10.47229 | 4.39298 | 1.387408 | 6.079312
52.812 | 11.8396 | 10.47084 | 4.389027 | 1.368761 | 6.081813
52.822 | 11.8335 | 10.4694 | 4.385067 | 1.364099 | 6.084334
52.832 | 11.8 | 10.46798 | 4.381103 | 1.332016 | 6.086881
52.842 | 11.803 | 10.46658 | 4.377132 | 1.336417 | 6.089451
52.852 | 11.785 | 10.4652 | 4.373155 | 1.319803 | 6.092041
52.862 | 11.7531 | 10.46383 | 4.369173 | 1.289273 | 6.094654
52.872 | 11.7674 | 10.46248 | 4.365184 | 1.304925 | 6.097291
52.882 | 11.7403 | 10.46114 | 4.36119 | 1.279161 | 6.099949
52.892 | 11.7214 | 10.45982 | 4.35719 | 1.261577 | 6.102632
52.902 | 11.7325 | 10.45852 | 4.353184 | 1.273981 | 6.105335
52.912 | 11.6963 | 10.45724 | 4.349173 | 1.239064 | 6.108063
52.922 | 11.6921 | 10.45597 | 4.345155 | 1.236132 | 6.110813
52.932 | 11.6831 | 10.45472 | 4.341132 | 1.228382 | 6.113587
52.942 | 11.6666 | 10.45348 | 4.337102 | 1.213117 | 6.116381
52.952 | 11.6679 | 10.45227 | 4.333067 | 1.215634 | 6.119199
52.962 | 11.6463 | 10.45107 | 4.329026 | 1.195234 | 6.12204
52.972 | 11.6273 | 10.44989 | 4.324979 | 1.177415 | 6.124906
52.982 | 11.6307 | 10.44872 | 4.320926 | 1.181983 | 6.127791
52.9919 | 11.6177 | 10.44758 | 4.316908 | 1.17012 | 6.130672
53.0019 | 11.6138 | 10.44645 | 4.312844 | 1.167352 | 6.133605
53.0119 | 11.5872 | 10.44533 | 4.308773 | 1.141867 | 6.13656
53.0219 | 11.5897 | 10.44424 | 4.304697 | 1.145465 | 6.139538
53.0319 | 11.5907 | 10.44315 | 4.300615 | 1.147546 | 6.142539
53.0419 | 11.568 | 10.44209 | 4.296527 | 1.12591 | 6.145563
53.0519 | 11.567 | 10.44104 | 4.292433 | 1.125956 | 6.148611
53.0619 | 11.5657 | 10.44001 | 4.288333 | 1.125685 | 6.151682
53.0719 | 11.5386 | 10.439 | 4.284228 | 1.099598 | 6.154775
53.0819 | 11.5501 | 10.43801 | 4.280116 | 1.112093 | 6.157891
53.0919 | 11.531 | 10.43703 | 4.275999 | 1.093971 | 6.16103
53.1019 | 11.5304 | 10.43607 | 4.271875 | 1.094332 | 6.164193
53.1119 | 11.5319 | 10.43512 | 4.267746 | 1.096775 | 6.167378
53.1219 | 11.5167 | 10.4342 | 4.263611 | 1.082501 | 6.170587
53.1319 | 11.5039 | 10.43329 | 4.25947 | 1.07061 | 6.17382
53.1419 | 11.5058 | 10.4324 | 4.255324 | 1.073401 | 6.177075
53.1519 | 11.4994 | 10.43152 | 4.251171 | 1.067875 | 6.180354
53.1619 | 11.4998 | 10.43067 | 4.247013 | 1.069133 | 6.183655
53.1719 | 11.4777 | 10.42983 | 4.242848 | 1.047872 | 6.18698
53.1819 | 11.4888 | 10.42901 | 4.238678 | 1.059794 | 6.190328
53.1919 | 11.4958 | 10.4282 | 4.234502 | 1.067598 | 6.1937
53.2019 | 11.468 | 10.42741 | 4.23032 | 1.040585 | 6.197095
53.2119 | 11.4792 | 10.42665 | 4.226132 | 1.052555 | 6.200514
53.2219 | 11.4638 | 10.42589 | 4.221938 | 1.037906 | 6.203956
53.2319 | 11.4766 | 10.42516 | 4.217738 | 1.05144 | 6.207422
53.2419 | 11.4812 | 10.42444 | 4.213533 | 1.056758 | 6.21091
53.2519 | 11.4524 | 10.42374 | 4.209321 | 1.028657 | 6.214422
53.2619 | 11.465 | 10.42306 | 4.205104 | 1.041938 | 6.217958
53.2719 | 11.4636 | 10.4224 | 4.20088 | 1.041202 | 6.221517
53.2819 | 11.4598 | 10.42175 | 4.196651 | 1.038048 | 6.2251
53.2919 | 11.4461 | 10.42112 | 4.192416 | 1.024977 | 6.228707
53.3019 | 11.4444 | 10.42051 | 4.188175 | 1.023887 | 6.232337
53.3119 | 11.4482 | 10.41992 | 4.183929 | 1.02828 | 6.235991
53.3219 | 11.454 | 10.41934 | 4.179676 | 1.034655 | 6.239669
53.3319 | 11.4412 | 10.41879 | 4.175417 | 1.022413 | 6.24337
53.3419 | 11.4385 | 10.41825 | 4.171153 | 1.020252 | 6.247095
53.3519 | 11.4376 | 10.41773 | 4.166883 | 1.019874 | 6.250844
53.3619 | 11.4331 | 10.41722 | 4.162606 | 1.015877 | 6.254616
53.3719 | 11.4436 | 10.41674 | 4.158324 | 1.026863 | 6.258413
53.3819 | 11.43 | 10.41627 | 4.154036 | 1.013731 | 6.262233
53.3919 | 11.4279 | 10.41582 | 4.149742 | 1.01208 | 6.266078
53.4019 | 11.4323 | 10.41539 | 4.145442 | 1.016911 | 6.269946
53.4119 | 11.4285 | 10.41497 | 4.141137 | 1.013525 | 6.273838
53.4219 | 11.4343 | 10.41458 | 4.136825 | 1.019721 | 6.277754
53.4319 | 11.4163 | 10.4142 | 4.132508 | 1.002098 | 6.281694
53.4419 | 11.4292 | 10.41384 | 4.128184 | 1.015357 | 6.285659
53.4519 | 11.4184 | 10.4135 | 4.123855 | 1.004898 | 6.289647
53.4619 | 11.408 | 10.41318 | 4.11952 | 0.9948202 | 6.29366
53.4719 | 11.4179 | 10.41288 | 4.115179 | 1.005025 | 6.297697
53.4819 | 11.4137 | 10.41259 | 4.110832 | 1.00111 | 6.301758
53.4919 | 11.4152 | 10.41232 | 4.106479 | 1.002878 | 6.305842
53.5019 | 11.4159 | 10.41207 | 4.10212 | 1.003828 | 6.309952
53.5119 | 11.4105 | 10.41184 | 4.097756 | 0.9986587 | 6.314085
53.5219 | 11.4144 | 10.41163 | 4.093385 | 1.002771 | 6.318244
53.5319 | 11.4078 | 10.41143 | 4.089009 | 0.9963652 | 6.322426
53.5419 | 11.405 | 10.41126 | 4.084627 | 0.9937405 | 6.326633
53.5519 | 11.4022 | 10.4111 | 4.080239 | 0.9910975 | 6.330864
53.5619 | 11.4075 | 10.41097 | 4.075845 | 0.9965349 | 6.335121
53.5719 | 11.41 | 10.41085 | 4.071445 | 0.9991546 | 6.339401
53.5818 | 11.3967 | 10.41074 | 4.067083 | 0.9859553 | 6.343662
53.5918 | 11.3992 | 10.41066 | 4.062671 | 0.9885375 | 6.347991
53.6018 | 11.395 | 10.4106 | 4.058254 | 0.9844022 | 6.352344
53.6118 | 11.3886 | 10.41055 | 4.05383 | 0.9780471 | 6.356723
53.6218 | 11.3862 | 10.41053 | 4.049401 | 0.9756723 | 6.361127
53.6318 | 11.3875 | 10.41052 | 4.044966 | 0.9769802 | 6.365554
53.6418 | 11.3848 | 10.41053 | 4.040525 | 0.974269 | 6.370006
53.6518 | 11.3873 | 10.41056 | 4.036078 | 0.9767384 | 6.374484
53.6618 | 11.3814 | 10.41061 | 4.031625 | 0.9707874 | 6.378988
53.6718 | 11.3724 | 10.41068 | 4.027166 | 0.9617188 | 6.383515
53.6818 | 11.3784 | 10.41077 | 4.022701 | 0.9676327 | 6.388066
53.6918 | 11.3671 | 10.41087 | 4.018231 | 0.9562264 | 6.392643
53.7018 | 11.3685 | 10.411 | 4.013754 | 0.9575006 | 6.397245
53.7118 | 11.361 | 10.41115 | 4.009272 | 0.9498547 | 6.401873
53.7218 | 11.3635 | 10.41131 | 4.004784 | 0.9521914 | 6.406525
53.7318 | 11.3619 | 10.41149 | 4.00029 | 0.9504079 | 6.411203
53.7418 | 11.3596 | 10.4117 | 3.99579 | 0.947905 | 6.415905
53.7518 | 11.3471 | 10.41192 | 3.991284 | 0.9351815 | 6.420635
53.7618 | 11.3525 | 10.41216 | 3.986772 | 0.9403419 | 6.425386
53.7718 | 11.3421 | 10.41242 | 3.982254 | 0.9296812 | 6.430164
53.7818 | 11.3418 | 10.4127 | 3.977731 | 0.9291004 | 6.434969
53.7918 | 11.325 | 10.413 | 3.973201 | 0.9119997 | 6.439799
53.8018 | 11.3366 | 10.41332 | 3.968666 | 0.92328 | 6.444654
53.8118 | 11.3345 | 10.41366 | 3.964125 | 0.9208421 | 6.449533
53.8218 | 11.3141 | 10.41402 | 3.959578 | 0.9000838 | 6.454438
53.8318 | 11.3243 | 10.4144 | 3.955025 | 0.9099046 | 6.459371
53.8418 | 11.337 | 10.41479 | 3.950466 | 0.9222058 | 6.464328
53.8518 | 11.297 | 10.41521 | 3.945901 | 0.8817896 | 6.469309
53.8618 | 11.3254 | 10.41565 | 3.941331 | 0.9097522 | 6.474317
53.8718 | 11.3082 | 10.41611 | 3.936754 | 0.8920935 | 6.479352
53.8818 | 11.3079 | 10.41658 | 3.932172 | 0.8913164 | 6.484412
53.8918 | 11.2951 | 10.41708 | 3.927584 | 0.8780199 | 6.489496
53.9018 | 11.3102 | 10.4176 | 3.922989 | 0.8926029 | 6.494608
53.9118 | 11.305 | 10.41814 | 3.918389 | 0.886864 | 6.499747
53.9218 | 11.2906 | 10.41869 | 3.913784 | 0.8719064 | 6.50491
53.9318 | 11.2829 | 10.41927 | 3.909172 | 0.8636301 | 6.510098
53.9418 | 11.2886 | 10.41987 | 3.904554 | 0.8687327 | 6.515313
53.9518 | 11.2822 | 10.42049 | 3.899931 | 0.8617143 | 6.520555
53.9618 | 11.2747 | 10.42112 | 3.895301 | 0.8535753 | 6.525823
53.9718 | 11.2728 | 10.42178 | 3.890666 | 0.8510171 | 6.531117
53.9818 | 11.2721 | 10.42246 | 3.886025 | 0.8496385 | 6.536437
53.9918 | 11.2765 | 10.42316 | 3.881378 | 0.8533387 | 6.541783
54.0018 | 11.2532 | 10.42388 | 3.876725 | 0.8293171 | 6.547158
54.0118 | 11.259 | 10.42462 | 3.872066 | 0.8343783 | 6.552555
54.0218 | 11.2606 | 10.42538 | 3.867402 | 0.8352174 | 6.557981
54.0318 | 11.2479 | 10.42616 | 3.862731 | 0.8217355 | 6.563433
54.0418 | 11.2527 | 10.42697 | 3.858055 | 0.8257319 | 6.568913
54.0518 | 11.2531 | 10.42779 | 3.853372 | 0.8253102 | 6.574417
54.0618 | 11.2385 | 10.42864 | 3.848684 | 0.8098648 | 6.579951
54.0718 | 11.2543 | 10.4295 | 3.84399 | 0.824801 | 6.585509
54.0818 | 11.2367 | 10.43039 | 3.839291 | 0.8063142 | 6.591095
54.0918 | 11.2276 | 10.43129 | 3.834585 | 0.7963082 | 6.596707
54.1018 | 11.2305 | 10.43222 | 3.829873 | 0.79828 | 6.602347
54.1118 | 11.2244 | 10.43317 | 3.825156 | 0.7912326 | 6.608012
54.1218 | 11.2244 | 10.43414 | 3.820433 | 0.7902615 | 6.613706
54.1318 | 11.2284 | 10.43513 | 3.815703 | 0.7932716 | 6.619425
54.1418 | 11.2122 | 10.43614 | 3.810968 | 0.7760586 | 6.625173
54.1518 | 11.2287 | 10.43717 | 3.806228 | 0.7915258 | 6.630947
54.1617 | 11.209 | 10.43822 | 3.801528 | 0.7707807 | 6.636691
54.1717 | 11.2087 | 10.4393 | 3.796776 | 0.7694047 | 6.64252
54.1817 | 11.2342 | 10.44039 | 3.792017 | 0.7938069 | 6.648376
54.1917 | 11.1986 | 10.44151 | 3.787253 | 0.7570888 | 6.654258
54.2017 | 11.2083 | 10.44265 | 3.782483 | 0.7656485 | 6.660168
54.2117 | 11.2241 | 10.44381 | 3.777707 | 0.7802856 | 6.666107
54.2217 | 11.1918 | 10.445 | 3.772925 | 0.7468018 | 6.672073
54.2317 | 11.2149 | 10.4462 | 3.768138 | 0.7686971 | 6.678065
54.2417 | 11.2027 | 10.44743 | 3.763344 | 0.7552696 | 6.684086
54.2517 | 11.2069 | 10.44868 | 3.758545 | 0.7582207 | 6.690135
54.2617 | 11.207 | 10.44995 | 3.75374 | 0.7570496 | 6.696211
54.2717 | 11.1773 | 10.45124 | 3.748929 | 0.7260572 | 6.702314
54.2817 | 11.2017 | 10.45256 | 3.744112 | 0.7491418 | 6.708447
54.2917 | 11.2045 | 10.45389 | 3.739289 | 0.7506053 | 6.714606
54.3017 | 11.1846 | 10.45525 | 3.73446 | 0.7293462 | 6.720793
54.3117 | 11.2023 | 10.45663 | 3.729626 | 0.7456655 | 6.727009
54.3217 | 11.1922 | 10.45804 | 3.724786 | 0.7341615 | 6.733253
54.3317 | 11.1883 | 10.45946 | 3.719939 | 0.7288354 | 6.739525
54.3417 | 11.2003 | 10.46091 | 3.715088 | 0.7393873 | 6.745825
54.3517 | 11.1785 | 10.46238 | 3.71023 | 0.7161168 | 6.752154
54.3617 | 11.201 | 10.46388 | 3.705366 | 0.7371239 | 6.75851
54.3717 | 11.1905 | 10.46539 | 3.700497 | 0.7251082 | 6.764895
54.3817 | 11.1788 | 10.46693 | 3.695621 | 0.7118698 | 6.771309
54.3917 | 11.199 | 10.46849 | 3.69074 | 0.7305089 | 6.777751
54.4017 | 11.1857 | 10.47007 | 3.685853 | 0.7156252 | 6.784222
54.4117 | 11.1819 | 10.47168 | 3.68096 | 0.710219 | 6.790721
54.4217 | 11.1721 | 10.47331 | 3.676062 | 0.6987892 | 6.797249
54.4317 | 11.1784 | 10.47496 | 3.671157 | 0.7034367 | 6.803806
54.4417 | 11.1901 | 10.47664 | 3.666247 | 0.713462 | 6.810391
54.4517 | 11.1678 | 10.47834 | 3.661331 | 0.6894636 | 6.817005
54.4617 | 11.1684 | 10.48006 | 3.656409 | 0.6883417 | 6.823649
54.4717 | 11.1809 | 10.4818 | 3.651481 | 0.6990969 | 6.830322
54.4817 | 11.1812 | 10.48357 | 3.646548 | 0.6976294 | 6.837023
54.4917 | 11.1701 | 10.48536 | 3.641608 | 0.6847385 | 6.843753
54.5017 | 11.1731 | 10.48718 | 3.636663 | 0.6859234 | 6.850513
54.5117 | 11.1718 | 10.48901 | 3.631712 | 0.6827854 | 6.857302
54.5217 | 11.1642 | 10.49088 | 3.626755 | 0.6733235 | 6.864121
54.5317 | 11.1634 | 10.49276 | 3.621793 | 0.6706386 | 6.870969
54.5417 | 11.1641 | 10.49467 | 3.616824 | 0.6694295 | 6.877846
54.5517 | 11.177 | 10.4966 | 3.61185 | 0.680397 | 6.884753
54.5617 | 11.1549 | 10.49856 | 3.60687 | 0.6563409 | 6.891689
54.5717 | 11.1548 | 10.50054 | 3.601884 | 0.6542606 | 6.898655
54.5817 | 11.1608 | 10.50254 | 3.596893 | 0.658256 | 6.905652
54.5917 | 11.141 | 10.50457 | 3.591895 | 0.6364281 | 6.912677
54.6017 | 11.1465 | 10.50662 | 3.586892 | 0.6398763 | 6.919732
54.6117 | 11.1483 | 10.5087 | 3.581883 | 0.6395993 | 6.926818
54.6217 | 11.147 | 10.5108 | 3.576868 | 0.6361989 | 6.933933
54.6317 | 11.1481 | 10.51293 | 3.571847 | 0.6351741 | 6.941079
54.6417 | 11.1368 | 10.51507 | 3.566821 | 0.6217252 | 6.948254
54.6517 | 11.1503 | 10.51725 | 3.561788 | 0.6330512 | 6.95546
54.6617 | 11.1319 | 10.51945 | 3.55675 | 0.6124532 | 6.962696
54.6717 | 11.1349 | 10.52167 | 3.551707 | 0.6132303 | 6.969963
54.6817 | 11.1297 | 10.52392 | 3.546657 | 0.6057827 | 6.97726
54.6917 | 11.1355 | 10.52619 | 3.541601 | 0.609311 | 6.984588
54.7017 | 11.1271 | 10.52849 | 3.53654 | 0.5986142 | 6.991945
54.7117 | 11.1253 | 10.53081 | 3.531473 | 0.5944923 | 6.999334
54.7217 | 11.1322 | 10.53315 | 3.526401 | 0.5990455 | 7.006754
54.7317 | 11.1149 | 10.53553 | 3.521322 | 0.5793743 | 7.014204
54.7417 | 11.1234 | 10.53792 | 3.516238 | 0.5854775 | 7.021685
54.7516 | 11.0991 | 10.54032 | 3.511199 | 0.5587784 | 7.029123
54.7616 | 11.1067 | 10.54277 | 3.506103 | 0.5639313 | 7.036666
54.7716 | 11.1136 | 10.54524 | 3.501001 | 0.5683594 | 7.044239
54.7816 | 11.0986 | 10.54774 | 3.495894 | 0.5508614 | 7.051845
54.7916 | 11.1038 | 10.55026 | 3.490781 | 0.5535381 | 7.059481
54.8016 | 11.101 | 10.55281 | 3.485662 | 0.54819 | 7.067148
54.8116 | 11.1001 | 10.55538 | 3.480537 | 0.5447156 | 7.074847
54.8216 | 11.1047 | 10.55798 | 3.475407 | 0.5467157 | 7.082578
54.8316 | 11.0748 | 10.56061 | 3.470271 | 0.5141901 | 7.090339
54.8416 | 11.0996 | 10.56326 | 3.465129 | 0.5363385 | 7.098133
54.8516 | 11.0993 | 10.56594 | 3.459981 | 0.5333614 | 7.105958
54.8616 | 11.0827 | 10.56864 | 3.454828 | 0.5140576 | 7.113815
54.8716 | 11.0841 | 10.57137 | 3.449668 | 0.5127282 | 7.121703
54.8816 | 11.0758 | 10.57413 | 3.444503 | 0.501672 | 7.129625
54.8916 | 11.0877 | 10.57691 | 3.439333 | 0.5107904 | 7.137577
54.9016 | 11.0747 | 10.57972 | 3.434156 | 0.4949827 | 7.145561
54.9116 | 11.0646 | 10.58255 | 3.428974 | 0.4820475 | 7.153578
54.9216 | 11.0835 | 10.58541 | 3.423786 | 0.4980869 | 7.161627
54.9316 | 11.0711 | 10.5883 | 3.418592 | 0.4827989 | 7.169709
54.9416 | 11.0578 | 10.59122 | 3.413393 | 0.4665845 | 7.177822
54.9516 | 11.0736 | 10.59415 | 3.408188 | 0.4794465 | 7.185966
54.9616 | 11.0735 | 10.59712 | 3.402977 | 0.4763754 | 7.194148
54.9716 | 11.0757 | 10.60012 | 3.397761 | 0.4755805 | 7.202359
54.9816 | 11.0714 | 10.60314 | 3.392538 | 0.4682592 | 7.210603
54.9916 | 11.0652 | 10.60619 | 3.38731 | 0.4590106 | 7.218879
55.0016 | 11.0772 | 10.60927 | 3.382076 | 0.4679343 | 7.227189
55.0116 | 11.0807 | 10.61237 | 3.376837 | 0.468331 | 7.235532
55.0216 | 11.0749 | 10.6155 | 3.371592 | 0.4594011 | 7.243907
55.0316 | 11.0678 | 10.61866 | 3.366341 | 0.449143 | 7.252316
55.0416 | 11.0805 | 10.62184 | 3.361084 | 0.4586568 | 7.260759
55.0516 | 11.0665 | 10.62506 | 3.355822 | 0.4414441 | 7.269234
55.0616 | 11.0692 | 10.6283 | 3.350554 | 0.4409038 | 7.277743
55.0716 | 11.0707 | 10.63156 | 3.34528 | 0.4391355 | 7.286285
55.0816 | 11.0765 | 10.63486 | 3.34 | 0.4416393 | 7.29486
55.0916 | 11.0767 | 10.63818 | 3.334715 | 0.4385152 | 7.30347
55.1016 | 11.0651 | 10.64154 | 3.329424 | 0.4235631 | 7.312113
55.1116 | 11.075 | 10.64492 | 3.324128 | 0.4300831 | 7.320789
55.1216 | 11.0839 | 10.64833 | 3.318825 | 0.4355746 | 7.3295
55.1316 | 11.0714 | 10.65176 | 3.313517 | 0.4196376 | 7.338245
55.1416 | 11.0723 | 10.65523 | 3.308204 | 0.4170731 | 7.347023
55.1516 | 11.0699 | 10.65872 | 3.302884 | 0.4111794 | 7.355836
55.1616 | 11.0891 | 10.66224 | 3.297559 | 0.4268574 | 7.364683
55.1716 | 11.0666 | 10.66579 | 3.292228 | 0.4008069 | 7.373565
55.1816 | 11.0653 | 10.66937 | 3.286892 | 0.3959279 | 7.38248
55.1916 | 11.0727 | 10.67298 | 3.28155 | 0.3997191 | 7.391431
55.2016 | 11.0806 | 10.67661 | 3.276202 | 0.4039857 | 7.400412
55.2116 | 11.0716 | 10.68028 | 3.270849 | 0.3913163 | 7.409435
55.2216 | 11.0621 | 10.68398 | 3.26549 | 0.3781215 | 7.418489
55.2316 | 11.0502 | 10.6877 | 3.260125 | 0.3624976 | 7.427578
55.2416 | 11.079 | 10.69146 | 3.254754 | 0.3875437 | 7.436702
55.2516 | 11.0593 | 10.69524 | 3.249378 | 0.3640609 | 7.445861
55.2616 | 11.0642 | 10.69905 | 3.243996 | 0.365149 | 7.455055
55.2716 | 11.0534 | 10.70289 | 3.238609 | 0.3505073 | 7.464284
55.2816 | 11.0574 | 10.70676 | 3.233216 | 0.3506351 | 7.473549
55.2916 | 11.0776 | 10.71067 | 3.227817 | 0.3669339 | 7.482849
55.3016 | 11.0522 | 10.7146 | 3.222413 | 0.3376032 | 7.492184
55.3116 | 11.0464 | 10.71856 | 3.217002 | 0.3278422 | 7.501555
55.3216 | 11.0632 | 10.72255 | 3.211587 | 0.3406511 | 7.510962
55.3315 | 11.061 | 10.72653 | 3.20622 | 0.3344726 | 7.520308
55.3415 | 11.0519 | 10.73058 | 3.200793 | 0.3213219 | 7.529785
55.3515 | 11.0581 | 10.73466 | 3.19536 | 0.3234409 | 7.539299
55.3615 | 11.0455 | 10.73877 | 3.189922 | 0.3067297 | 7.548848
55.3715 | 11.0579 | 10.74291 | 3.184478 | 0.3149875 | 7.558434
55.3815 | 11.0412 | 10.74709 | 3.179028 | 0.2941147 | 7.568057
55.3915 | 11.0498 | 10.75129 | 3.173573 | 0.2985111 | 7.577715
55.4015 | 11.0519 | 10.75552 | 3.168113 | 0.2963765 | 7.587411
55.4115 | 11.0492 | 10.75979 | 3.162646 | 0.2894114 | 7.597142
55.4215 | 11.0473 | 10.76408 | 3.157174 | 0.2832153 | 7.60691
55.4315 | 11.0598 | 10.76841 | 3.151697 | 0.2913885 | 7.616715
55.4415 | 11.0546 | 10.77277 | 3.146213 | 0.2818296 | 7.626557
55.4515 | 11.0479 | 10.77716 | 3.140725 | 0.2707406 | 7.636435
55.4615 | 11.0636 | 10.78158 | 3.13523 | 0.2820195 | 7.64635
55.4715 | 11.044 | 10.78603 | 3.12973 | 0.2579667 | 7.656303
55.4815 | 11.0616 | 10.79052 | 3.124225 | 0.2710828 | 7.666293
55.4915 | 11.0597 | 10.79503 | 3.118713 | 0.2646668 | 7.67632
55.5015 | 11.0542 | 10.79958 | 3.113196 | 0.2546192 | 7.686384
55.5115 | 11.0732 | 10.80416 | 3.107674 | 0.2690396 | 7.696486
55.5215 | 11.0558 | 10.80877 | 3.102146 | 0.2470286 | 7.706625
55.5315 | 11.062 | 10.81342 | 3.096612 | 0.2485847 | 7.716803
55.5415 | 11.0561 | 10.81809 | 3.091073 | 0.2380087 | 7.727018
55.5515 | 11.0664 | 10.8228 | 3.085528 | 0.243601 | 7.737271
55.5615 | 11.0644 | 10.82754 | 3.079978 | 0.2368605 | 7.747562
55.5715 | 11.0589 | 10.83231 | 3.074422 | 0.2265878 | 7.75789
55.5815 | 11.0629 | 10.83712 | 3.068861 | 0.2257823 | 7.768257
55.5915 | 11.0687 | 10.84196 | 3.063293 | 0.2267439 | 7.778663
55.6015 | 11.0748 | 10.84683 | 3.057721 | 0.2279731 | 7.789106
55.6115 | 11.0689 | 10.85173 | 3.052143 | 0.2171688 | 7.799589
55.6215 | 11.081 | 10.85667 | 3.046559 | 0.2243318 | 7.810109
55.6315 | 11.0583 | 10.86164 | 3.04097 | 0.1966615 | 7.820669
55.6415 | 11.0843 | 10.86664 | 3.035375 | 0.2176577 | 7.831268
55.6515 | 11.0774 | 10.87168 | 3.029774 | 0.205721 | 7.841905
55.6615 | 11.0611 | 10.87675 | 3.024168 | 0.1843507 | 7.852581
55.6715 | 11.0887 | 10.88185 | 3.018557 | 0.2068467 | 7.863297
55.6815 | 11.0702 | 10.88699 | 3.01294 | 0.18321 | 7.87405
55.6915 | 11.0682 | 10.89216 | 3.007317 | 0.1760386 | 7.884844
55.7015 | 11.0775 | 10.89737 | 3.001689 | 0.1801332 | 7.895678
55.7115 | 11.0615 | 10.90261 | 2.996055 | 0.1588937 | 7.906551
55.7215 | 11.0709 | 10.90788 | 2.990416 | 0.1630207 | 7.917463
55.7315 | 11.0758 | 10.91319 | 2.984771 | 0.1626131 | 7.928416
55.7415 | 11.0667 | 10.91853 | 2.979121 | 0.1481707 | 7.939408
55.7515 | 11.0751 | 10.92391 | 2.973465 | 0.1511949 | 7.95044
55.7615 | 11.0657 | 10.92932 | 2.967804 | 0.1363844 | 7.961512
55.7715 | 11.0742 | 10.93476 | 2.962137 | 0.1394387 | 7.972624
55.7815 | 11.0822 | 10.94024 | 2.956465 | 0.1419586 | 7.983777
55.7915 | 11.075 | 10.94576 | 2.950787 | 0.1292432 | 7.99497
55.8015 | 11.0726 | 10.95131 | 2.945104 | 0.1212929 | 8.006204
55.8115 | 11.079 | 10.95689 | 2.939415 | 0.1221078 | 8.017477
55.8215 | 11.064 | 10.96251 | 2.93372 | 0.101487 | 8.028793
55.8315 | 11.0902 | 10.96817 | 2.928021 | 0.1220313 | 8.040148
55.8415 | 11.071 | 10.97386 | 2.922315 | 0.09714035 | 8.051544
55.8515 | 11.076 | 10.97959 | 2.916604 | 0.0964136 | 8.062982
55.8615 | 11.0837 | 10.98535 | 2.910888 | 0.09835111 | 8.074461
55.8715 | 11.0701 | 10.99115 | 2.905166 | 0.07895301 | 8.085981
55.8815 | 11.0687 | 10.99698 | 2.899439 | 0.07171864 | 8.097542
55.8915 | 11.085 | 11.00285 | 2.893706 | 0.08214848 | 8.109145
55.9015 | 11.0852 | 11.00876 | 2.887968 | 0.07644181 | 8.12079
55.9115 | 11.0885 | 11.0147 | 2.882225 | 0.07379935 | 8.132476
55.9214 | 11.0901 | 11.02062 | 2.876533 | 0.06948083 | 8.144086
55.9314 | 11.0809 | 11.02663 | 2.870778 | 0.05426646 | 8.155855
55.9414 | 11.0904 | 11.03269 | 2.865018 | 0.0577106 | 8.167671
55.9514 | 11.107 | 11.03877 | 2.859253 | 0.06822699 | 8.17952
55.9614 | 11.0844 | 11.0449 | 2.853482 | 0.03950129 | 8.191417
55.9714 | 11.0998 | 11.05106 | 2.847706 | 0.04873973 | 8.203354
55.9814 | 11.1004 | 11.05726 | 2.841924 | 0.04314015 | 8.215336
55.9914 | 11.0853 | 11.0635 | 2.836137 | 0.02180374 | 8.227359
56.0014 | 11.1117 | 11.06977 | 2.830344 | 0.04193014 | 8.239426
56.0114 | 11.0961 | 11.07608 | 2.824546 | 0.02001904 | 8.251535
56.0214 | 11.099 | 11.08243 | 2.818743 | 0.01656988 | 8.263687
56.0314 | 11.0902 | 11.08882 | 2.812934 | 0.001383973 | 8.275882
56.0414 | 11.0972 | 11.09524 | 2.807119 | 0.001960239 | 8.28812
56.0514 | 11.1047 | 11.1017 | 2.8013 | 0.00299856 | 8.300402
56.0614 | 11.1115 | 11.1082 | 2.795474 | 0.003298373 | 8.312727
56.0714 | 11.0988 | 11.11474 | 2.789644 | -0.01593949 | 8.325096
56.0814 | 11.1109 | 11.12132 | 2.783808 | -0.0104158 | 8.337508
56.0914 | 11.1009 | 11.12793 | 2.777966 | -0.02703031 | 8.349964
56.1014 | 11.1135 | 11.13458 | 2.77212 | -0.02108412 | 8.362464
56.1114 | 11.1058 | 11.14128 | 2.766268 | -0.03547591 | 8.375008
56.1214 | 11.1149 | 11.14801 | 2.76041 | -0.03310549 | 8.387596
56.1314 | 11.1068 | 11.15477 | 2.754547 | -0.0479744 | 8.400227
56.1414 | 11.1039 | 11.16158 | 2.748679 | -0.05768317 | 8.412905
56.1514 | 11.1071 | 11.16843 | 2.742805 | -0.06133032 | 8.425625
56.1614 | 11.1156 | 11.17532 | 2.736926 | -0.05971703 | 8.438391
56.1714 | 11.1043 | 11.18224 | 2.731041 | -0.07794334 | 8.451202
56.1814 | 11.1039 | 11.18921 | 2.725151 | -0.08530937 | 8.464058
56.1914 | 11.1087 | 11.19622 | 2.719256 | -0.08751879 | 8.476963
56.2014 | 11.1091 | 11.20326 | 2.713356 | -0.09415833 | 8.489903
56.2114 | 11.1158 | 11.21034 | 2.70745 | -0.09454329 | 8.502894
56.2214 | 11.1197 | 11.21747 | 2.701538 | -0.09776748 | 8.515929
56.2314 | 11.106 | 11.22463 | 2.695622 | -0.1186324 | 8.52901
56.2414 | 11.1271 | 11.23184 | 2.6897 | -0.1047366 | 8.542137
56.2514 | 11.1128 | 11.23908 | 2.683773 | -0.1262823 | 8.55531
56.2614 | 11.1267 | 11.24637 | 2.67784 | -0.1196681 | 8.568528
56.2714 | 11.1326 | 11.25369 | 2.671902 | -0.1210946 | 8.581793
56.2814 | 11.1245 | 11.26106 | 2.665959 | -0.1365607 | 8.595102
56.2914 | 11.1195 | 11.26847 | 2.66001 | -0.1489686 | 8.608459
56.3014 | 11.1363 | 11.27592 | 2.654056 | -0.1396172 | 8.621861
56.3114 | 11.1296 | 11.28341 | 2.648097 | -0.1538069 | 8.63531
56.3214 | 11.1412 | 11.29094 | 2.642132 | -0.1497376 | 8.648805
56.3314 | 11.1368 | 11.29851 | 2.636162 | -0.16171 | 8.662348
56.3414 | 11.1327 | 11.30612 | 2.630187 | -0.1734243 | 8.675937
56.3514 | 11.1432 | 11.31378 | 2.624207 | -0.1705798 | 8.689573
56.3614 | 11.1383 | 11.32148 | 2.618221 | -0.183177 | 8.703256
56.3714 | 11.1506 | 11.32922 | 2.61223 | -0.178615 | 8.716985
56.3814 | 11.1403 | 11.337 | 2.606233 | -0.1966959 | 8.730763
56.3914 | 11.1545 | 11.34482 | 2.600232 | -0.190319 | 8.744587
56.4014 | 11.1626 | 11.35268 | 2.594225 | -0.1900842 | 8.75846
56.4114 | 11.1578 | 11.36059 | 2.588212 | -0.2027916 | 8.772379
56.4214 | 11.1493 | 11.36854 | 2.582195 | -0.2192424 | 8.786348
56.4314 | 11.1594 | 11.37654 | 2.576172 | -0.2171352 | 8.800363
56.4414 | 11.1689 | 11.38458 | 2.570144 | -0.2156753 | 8.814431
56.4514 | 11.1529 | 11.39265 | 2.564111 | -0.2397479 | 8.828537
56.4614 | 11.1766 | 11.40077 | 2.558072 | -0.2241688 | 8.842697
56.4714 | 11.1695 | 11.40893 | 2.552028 | -0.2394335 | 8.856905
56.4814 | 11.1757 | 11.41714 | 2.545979 | -0.2414413 | 8.871162
56.4914 | 11.158 | 11.42539 | 2.539925 | -0.2673925 | 8.885467
56.5013 | 11.1576 | 11.4336 | 2.533926 | -0.2760049 | 8.899679
56.5113 | 11.1837 | 11.44194 | 2.527861 | -0.2582427 | 8.914081
56.5213 | 11.1667 | 11.45032 | 2.521791 | -0.2836241 | 8.928533
56.5313 | 11.177 | 11.45875 | 2.515716 | -0.2817494 | 8.943033
56.5413 | 11.1779 | 11.46722 | 2.509636 | -0.2893187 | 8.957583
56.5513 | 11.1791 | 11.47573 | 2.50355 | -0.2966322 | 8.972182
56.5613 | 11.1814 | 11.48429 | 2.497459 | -0.3028897 | 8.98683
56.5713 | 11.1876 | 11.49289 | 2.491363 | -0.3052923 | 9.001529
56.5813 | 11.1869 | 11.50154 | 2.485262 | -0.3146388 | 9.016277
56.5913 | 11.1917 | 11.51023 | 2.479156 | -0.31853 | 9.031074
56.6013 | 11.1756 | 11.51897 | 2.473044 | -0.3433665 | 9.045923
56.6113 | 11.1892 | 11.52775 | 2.466927 | -0.3385475 | 9.06082
56.6213 | 11.2074 | 11.53657 | 2.460805 | -0.3291742 | 9.075769
56.6313 | 11.1949 | 11.54545 | 2.454678 | -0.3505455 | 9.090768
56.6413 | 11.1962 | 11.55436 | 2.448545 | -0.3581617 | 9.105816
56.6513 | 11.1885 | 11.56332 | 2.442408 | -0.3748243 | 9.120917
56.6613 | 11.1883 | 11.57233 | 2.436265 | -0.384032 | 9.136067
56.6713 | 11.1936 | 11.58139 | 2.430117 | -0.3877852 | 9.151268
56.6813 | 11.2028 | 11.59049 | 2.423964 | -0.387685 | 9.166521
56.6913 | 11.2019 | 11.59963 | 2.417806 | -0.39773 | 9.181824
56.7013 | 11.2141 | 11.60882 | 2.411642 | -0.3947219 | 9.197179
56.7113 | 11.2127 | 11.61806 | 2.405474 | -0.4053595 | 9.212586
56.7213 | 11.1966 | 11.62734 | 2.3993 | -0.4307437 | 9.228043
56.7313 | 11.2235 | 11.63667 | 2.393121 | -0.4131733 | 9.243552
56.7413 | 11.2134 | 11.64605 | 2.386937 | -0.4326512 | 9.259114
56.7513 | 11.2163 | 11.65547 | 2.380748 | -0.4391746 | 9.274726
56.7613 | 11.2305 | 11.66495 | 2.374554 | -0.4344453 | 9.290391
56.7713 | 11.2147 | 11.67446 | 2.368355 | -0.4597629 | 9.306108
56.7813 | 11.2307 | 11.68403 | 2.36215 | -0.4533282 | 9.321878
56.7913 | 11.2293 | 11.69364 | 2.355941 | -0.4643404 | 9.3377
56.8013 | 11.2242 | 11.7033 | 2.349726 | -0.4790996 | 9.353573
56.8113 | 11.2404 | 11.71301 | 2.343506 | -0.4726075 | 9.369501
56.8213 | 11.2314 | 11.72276 | 2.337282 | -0.4913622 | 9.385481
56.8313 | 11.2274 | 11.73257 | 2.331052 | -0.5051653 | 9.401514
56.8413 | 11.2525 | 11.74242 | 2.324817 | -0.4899151 | 9.417599
56.8513 | 11.2479 | 11.75231 | 2.318576 | -0.5044138 | 9.433737
56.8613 | 11.2519 | 11.76226 | 2.312331 | -0.5103608 | 9.44993
56.8713 | 11.2604 | 11.77226 | 2.306081 | -0.511856 | 9.466175
56.8813 | 11.2518 | 11.7823 | 2.299826 | -0.5304988 | 9.482473
56.8913 | 11.2713 | 11.79239 | 2.293565 | -0.5210911 | 9.498826
56.9013 | 11.2711 | 11.80253 | 2.2873 | -0.5314325 | 9.515233
56.9113 | 11.2625 | 11.81272 | 2.281029 | -0.5502221 | 9.531693
56.9213 | 11.2821 | 11.82296 | 2.274754 | -0.540861 | 9.548207
56.9313 | 11.287 | 11.83325 | 2.268473 | -0.5462484 | 9.564775
56.9413 | 11.2893 | 11.84358 | 2.262187 | -0.554285 | 9.581398
56.9513 | 11.2918 | 11.85397 | 2.255897 | -0.5621715 | 9.598075
56.9613 | 11.2876 | 11.86441 | 2.249601 | -0.5768075 | 9.614807
56.9713 | 11.2755 | 11.87489 | 2.2433 | -0.5993923 | 9.631592
56.9813 | 11.3071 | 11.88543 | 2.236994 | -0.5783271 | 9.648433
56.9913 | 11.3049 | 11.89601 | 2.230683 | -0.5911125 | 9.665329
57.0013 | 11.2988 | 11.90665 | 2.224368 | -0.6078473 | 9.68228
57.0113 | 11.3011 | 11.91733 | 2.218047 | -0.6162326 | 9.699286
57.0213 | 11.3003 | 11.92807 | 2.211721 | -0.6277681 | 9.716347
57.0313 | 11.3155 | 11.93885 | 2.20539 | -0.6233534 | 9.733463
57.0413 | 11.3202 | 11.94969 | 2.199054 | -0.6294897 | 9.750635
57.0513 | 11.3132 | 11.96058 | 2.192713 | -0.6473763 | 9.767863
57.0613 | 11.3221 | 11.97151 | 2.186368 | -0.6494144 | 9.785147
57.0713 | 11.3053 | 11.9825 | 2.180017 | -0.677202 | 9.802485
57.0813 | 11.3118 | 11.99354 | 2.173661 | -0.6817412 | 9.81988
57.0912 | 11.3178 | 12.00453 | 2.167364 | -0.686725 | 9.837161
57.1012 | 11.311 | 12.01567 | 2.160998 | -0.7046662 | 9.854668
57.1112 | 11.3313 | 12.02686 | 2.154628 | -0.6955581 | 9.87223
57.1212 | 11.3155 | 12.0381 | 2.148252 | -0.7226021 | 9.88985
57.1312 | 11.3027 | 12.0494 | 2.141872 | -0.7466988 | 9.907527
57.1412 | 11.3214 | 12.06075 | 2.135486 | -0.7393468 | 9.92526
57.1512 | 11.3212 | 12.07215 | 2.129096 | -0.7509456 | 9.94305
57.1612 | 11.3135 | 12.0836 | 2.122701 | -0.7700961 | 9.960895
57.1712 | 11.33 | 12.0951 | 2.1163 | -0.7650994 | 9.978799
57.1812 | 11.3322 | 12.10665 | 2.109895 | -0.7744548 | 9.99676
57.1912 | 11.3205 | 12.11826 | 2.103485 | -0.7977636 | 10.01478
57.2012 | 11.3288 | 12.12992 | 2.09707 | -0.8011235 | 10.03285
57.2112 | 11.3227 | 12.14164 | 2.09065 | -0.8189365 | 10.05099
57.2212 | 11.3352 | 12.1534 | 2.084225 | -0.8182025 | 10.06918
57.2312 | 11.3398 | 12.16522 | 2.077796 | -0.8254211 | 10.08743
57.2412 | 11.3457 | 12.17709 | 2.071361 | -0.8313926 | 10.10573
57.2512 | 11.3601 | 12.18902 | 2.064922 | -0.8289169 | 10.1241
57.2612 | 11.3443 | 12.20099 | 2.058477 | -0.8566942 | 10.14252
57.2712 | 11.3424 | 12.21303 | 2.052028 | -0.8706257 | 10.161
57.2812 | 11.3588 | 12.22511 | 2.045574 | -0.8663099 | 10.17954
57.2912 | 11.3476 | 12.23725 | 2.039115 | -0.8896479 | 10.19813
57.3012 | 11.3541 | 12.24944 | 2.032651 | -0.8953393 | 10.21679
57.3112 | 11.3766 | 12.26168 | 2.026182 | -0.8850849 | 10.2355
57.3212 | 11.3837 | 12.27398 | 2.019709 | -0.8902844 | 10.25428
57.3312 | 11.3846 | 12.28634 | 2.01323 | -0.9017361 | 10.27311
57.3412 | 11.3881 | 12.29874 | 2.006747 | -0.9106443 | 10.292
57.3512 | 11.3961 | 12.31121 | 2.000259 | -0.915106 | 10.31095
57.3612 | 11.3901 | 12.32372 | 1.993766 | -0.9336217 | 10.32996
57.3712 | 11.4063 | 12.33629 | 1.987269 | -0.9299916 | 10.34902
57.3812 | 11.4076 | 12.34892 | 1.980766 | -0.9413167 | 10.36815
57.3912 | 11.4093 | 12.3616 | 1.974259 | -0.9522959 | 10.38734
57.4012 | 11.4348 | 12.37433 | 1.967746 | -0.9395305 | 10.40658
57.4112 | 11.4193 | 12.38712 | 1.961229 | -0.9678189 | 10.42589
57.4212 | 11.4426 | 12.39996 | 1.954708 | -0.9573629 | 10.44526
57.4312 | 11.4256 | 12.41286 | 1.948181 | -0.9872628 | 10.46468
57.4412 | 11.4455 | 12.42582 | 1.94165 | -0.9803167 | 10.48417
57.4512 | 11.4482 | 12.43883 | 1.935114 | -0.9906257 | 10.50371
57.4612 | 11.4497 | 12.45189 | 1.928573 | -1.002191 | 10.52332
57.4712 | 11.4701 | 12.46501 | 1.922027 | -0.994912 | 10.54298
57.4812 | 11.4862 | 12.47819 | 1.915477 | -0.9919881 | 10.56271
57.4912 | 11.4581 | 12.49142 | 1.908921 | -1.033319 | 10.5825
57.5012 | 11.4809 | 12.50471 | 1.902361 | -1.023806 | 10.60234
57.5112 | 11.4867 | 12.51805 | 1.895797 | -1.03135 | 10.62225
57.5212 | 11.4935 | 12.53145 | 1.889227 | -1.03795 | 10.64222
57.5312 | 11.5034 | 12.54491 | 1.882653 | -1.041506 | 10.66225
57.5412 | 11.5074 | 12.55842 | 1.876074 | -1.051016 | 10.68234
57.5512 | 11.513 | 12.57198 | 1.86949 | -1.058985 | 10.70249
57.5612 | 11.5186 | 12.58561 | 1.862902 | -1.06701 | 10.72271
57.5712 | 11.5079 | 12.59929 | 1.856309 | -1.091391 | 10.74298
57.5812 | 11.5238 | 12.61303 | 1.849711 | -1.089228 | 10.76332
57.5912 | 11.5339 | 12.62682 | 1.843109 | -1.092922 | 10.78371
57.6012 | 11.5308 | 12.64067 | 1.836501 | -1.109873 | 10.80417
57.6112 | 11.5345 | 12.65458 | 1.829889 | -1.12008 | 10.82469
57.6212 | 11.5502 | 12.66854 | 1.823273 | -1.118344 | 10.84527
57.6312 | 11.5472 | 12.68257 | 1.816652 | -1.135366 | 10.86591
57.6412 | 11.55 | 12.69664 | 1.810026 | -1.146645 | 10.88662
57.6512 | 11.565 | 12.71078 | 1.803395 | -1.145782 | 10.90739
57.6612 | 11.5535 | 12.72497 | 1.79676 | -1.171473 | 10.92821
57.6711 | 11.569 | 12.73908 | 1.790186 | -1.170076 | 10.94889
57.6811 | 11.5706 | 12.75338 | 1.783542 | -1.182783 | 10.96984
57.6911 | 11.5707 | 12.76775 | 1.776892 | -1.197048 | 10.99086
57.7011 | 11.5949 | 12.78217 | 1.770239 | -1.187272 | 11.01193
57.7111 | 11.5786 | 12.79665 | 1.76358 | -1.21805 | 11.03307
57.7211 | 11.5885 | 12.81119 | 1.756917 | -1.222689 | 11.05427
57.7311 | 11.5935 | 12.82578 | 1.750249 | -1.232284 | 11.07553
57.7411 | 11.5871 | 12.84044 | 1.743577 | -1.253338 | 11.09686
57.7511 | 11.5928 | 12.85515 | 1.7369 | -1.262348 | 11.11825
57.7611 | 11.5922 | 12.86992 | 1.730218 | -1.277718 | 11.1397
57.7711 | 11.5911 | 12.88474 | 1.723532 | -1.293645 | 11.16121
57.7811 | 11.6034 | 12.89963 | 1.716841 | -1.296232 | 11.18279
57.7911 | 11.5987 | 12.91457 | 1.710146 | -1.315875 | 11.20443
57.8011 | 11.6135 | 12.92958 | 1.703446 | -1.316078 | 11.22613
57.8111 | 11.6176 | 12.94464 | 1.696741 | -1.327038 | 11.2479
57.8211 | 11.6087 | 12.95976 | 1.690032 | -1.351057 | 11.26972
57.8311 | 11.6183 | 12.97493 | 1.683318 | -1.356634 | 11.29162
57.8411 | 11.6245 | 12.99017 | 1.6766 | -1.36567 | 11.31357
57.8511 | 11.6296 | 13.00546 | 1.669877 | -1.375864 | 11.33559
57.8611 | 11.6353 | 13.02082 | 1.66315 | -1.385517 | 11.35767
57.8711 | 11.6301 | 13.03623 | 1.656418 | -1.406129 | 11.37981
57.8811 | 11.6396 | 13.0517 | 1.649682 | -1.412099 | 11.40202
57.8911 | 11.6459 | 13.06723 | 1.642941 | -1.421328 | 11.42429
57.9011 | 11.6293 | 13.08282 | 1.636195 | -1.453517 | 11.44662
57.9111 | 11.6467 | 13.09846 | 1.629445 | -1.451764 | 11.46902
57.9211 | 11.655 | 13.11417 | 1.62269 | -1.45917 | 11.49148
57.9311 | 11.6515 | 13.12993 | 1.615931 | -1.478435 | 11.514
57.9411 | 11.6574 | 13.14576 | 1.609168 | -1.488358 | 11.53659
57.9511 | 11.6813 | 13.16164 | 1.6024 | -1.480341 | 11.55924
57.9611 | 11.6641 | 13.17758 | 1.595627 | -1.513483 | 11.58196
57.9711 | 11.6933 | 13.19358 | 1.58885 | -1.500284 | 11.60473
57.9811 | 11.6899 | 13.20964 | 1.582069 | -1.519743 | 11.62757
57.9911 | 11.6933 | 13.22576 | 1.575283 | -1.532463 | 11.65048
58.0011 | 11.7122 | 13.24194 | 1.568492 | -1.529742 | 11.67345
58.0111 | 11.7003 | 13.25818 | 1.561697 | -1.55788 | 11.69648
58.0211 | 11.7137 | 13.27448 | 1.554898 | -1.560777 | 11.71958
58.0311 | 11.7335 | 13.29083 | 1.548094 | -1.557333 | 11.74274
58.0411 | 11.7319 | 13.30725 | 1.541286 | -1.575349 | 11.76596
58.0511 | 11.7342 | 13.32372 | 1.534473 | -1.589524 | 11.78925
58.0611 | 11.7387 | 13.34026 | 1.527656 | -1.601558 | 11.8126
58.0711 | 11.7404 | 13.35685 | 1.520834 | -1.616451 | 11.83602
58.0811 | 11.7631 | 13.3735 | 1.514008 | -1.610403 | 11.85949
58.0911 | 11.7661 | 13.39022 | 1.507178 | -1.624115 | 11.88304
58.1011 | 11.7737 | 13.40699 | 1.500343 | -1.633287 | 11.90664
58.1111 | 11.7931 | 13.42382 | 1.493504 | -1.630718 | 11.93031
58.1211 | 11.7924 | 13.44071 | 1.48666 | -1.648307 | 11.95405
58.1311 | 11.7852 | 13.45766 | 1.479812 | -1.672458 | 11.97785
58.1411 | 11.8138 | 13.47467 | 1.47296 | -1.660867 | 12.00171
58.1511 | 11.8198 | 13.49173 | 1.466103 | -1.671935 | 12.02563
58.1611 | 11.8291 | 13.50886 | 1.459242 | -1.679763 | 12.04962
58.1711 | 11.8439 | 13.52605 | 1.452376 | -1.682149 | 12.07367
58.1811 | 11.8403 | 13.54329 | 1.445507 | -1.702995 | 12.09779
58.1911 | 11.853 | 13.5606 | 1.438632 | -1.7076 | 12.12197
58.2011 | 11.8639 | 13.57797 | 1.431754 | -1.714065 | 12.14621
58.2111 | 11.864 | 13.59539 | 1.424871 | -1.731389 | 12.17052
58.2211 | 11.8767 | 13.61287 | 1.417984 | -1.736172 | 12.19489
58.2311 | 11.8872 | 13.63041 | 1.411092 | -1.743214 | 12.21932
58.2411 | 11.8912 | 13.64802 | 1.404196 | -1.756816 | 12.24382
58.2511 | 11.9147 | 13.66568 | 1.397296 | -1.750977 | 12.26838
58.261 | 11.9233 | 13.68322 | 1.390461 | -1.759925 | 12.29276
58.271 | 11.9307 | 13.701 | 1.383552 | -1.770303 | 12.31745
58.281 | 11.9479 | 13.71884 | 1.376639 | -1.770941 | 12.3422
58.291 | 11.9627 | 13.73674 | 1.369722 | -1.774035 | 12.36701
58.301 | 11.9552 | 13.75469 | 1.3628 | -1.79949 | 12.39189
58.311 | 11.9824 | 13.7727 | 1.355874 | -1.790304 | 12.41683
58.321 | 11.9852 | 13.79078 | 1.348944 | -1.805576 | 12.44183
58.331 | 11.9898 | 13.80891 | 1.34201 | -1.819108 | 12.4669
58.341 | 11.9976 | 13.8271 | 1.335071 | -1.829499 | 12.49203
58.351 | 12.0155 | 13.84535 | 1.328128 | -1.829848 | 12.51722
58.361 | 12.0258 | 13.86365 | 1.321181 | -1.837855 | 12.54247
58.371 | 12.0208 | 13.88202 | 1.314229 | -1.861219 | 12.56779
58.381 | 12.0326 | 13.90044 | 1.307274 | -1.867844 | 12.59317
58.391 | 12.0562 | 13.91893 | 1.300314 | -1.862727 | 12.61861
58.401 | 12.0647 | 13.93747 | 1.29335 | -1.872768 | 12.64412
58.411 | 12.069 | 13.95607 | 1.286382 | -1.887066 | 12.66968
58.421 | 12.0985 | 13.97472 | 1.279409 | -1.876222 | 12.69531
58.431 | 12.1033 | 13.99344 | 1.272432 | -1.890138 | 12.72101
58.441 | 12.0924 | 14.01221 | 1.265452 | -1.919811 | 12.74676
58.451 | 12.1261 | 14.03104 | 1.258467 | -1.904941 | 12.77257
58.461 | 12.1242 | 14.04993 | 1.251477 | -1.925728 | 12.79845
58.471 | 12.122 | 14.06887 | 1.244484 | -1.946875 | 12.82439
58.481 | 12.1542 | 14.08788 | 1.237486 | -1.933677 | 12.85039
58.491 | 12.1593 | 14.10694 | 1.230485 | -1.947639 | 12.87645
58.501 | 12.1704 | 14.12606 | 1.223479 | -1.955655 | 12.90258
58.511 | 12.1693 | 14.14523 | 1.216469 | -1.975931 | 12.92876
58.521 | 12.1886 | 14.16446 | 1.209455 | -1.975862 | 12.95501
58.531 | 12.1948 | 14.18375 | 1.202436 | -1.988951 | 12.98131
58.541 | 12.2108 | 14.2031 | 1.195414 | -1.992296 | 13.00768
58.551 | 12.2177 | 14.2225 | 1.188387 | -2.004799 | 13.03411
58.561 | 12.2356 | 14.24196 | 1.181357 | -2.006357 | 13.0606
58.571 | 12.2453 | 14.26147 | 1.174322 | -2.016171 | 13.08715
58.581 | 12.2549 | 14.28104 | 1.167283 | -2.026141 | 13.11376
58.591 | 12.2725 | 14.30067 | 1.16024 | -2.02817 | 13.14043
58.601 | 12.2785 | 14.32035 | 1.153193 | -2.041853 | 13.16716
58.611 | 12.2902 | 14.34009 | 1.146142 | -2.049892 | 13.19395
58.621 | 12.3105 | 14.35988 | 1.139087 | -2.049383 | 13.2208
58.631 | 12.3194 | 14.37973 | 1.132027 | -2.060332 | 13.2477
58.641 | 12.3253 | 14.39964 | 1.124964 | -2.074337 | 13.27467
58.651 | 12.3461 | 14.4196 | 1.117897 | -2.073498 | 13.3017
58.661 | 12.3491 | 14.43961 | 1.110825 | -2.090511 | 13.32879
58.671 | 12.3525 | 14.45968 | 1.10375 | -2.107179 | 13.35593
58.681 | 12.3765 | 14.4798 | 1.09667 | -2.103303 | 13.38313
58.691 | 12.3736 | 14.49998 | 1.089587 | -2.12638 | 13.41039
58.701 | 12.395 | 14.52021 | 1.082499 | -2.125212 | 13.43771
58.711 | 12.4167 | 14.5405 | 1.075408 | -2.123796 | 13.46509
58.721 | 12.4031 | 14.56083 | 1.068312 | -2.157735 | 13.49252
58.731 | 12.4279 | 14.58123 | 1.061213 | -2.153328 | 13.52001
58.741 | 12.4509 | 14.60167 | 1.054109 | -2.150773 | 13.54756
58.751 | 12.4427 | 14.62217 | 1.047002 | -2.17947 | 13.57517
58.761 | 12.4685 | 14.64272 | 1.03989 | -2.174222 | 13.60283
58.771 | 12.486 | 14.66332 | 1.032775 | -2.177325 | 13.63055
58.781 | 12.4846 | 14.68398 | 1.025655 | -2.199381 | 13.65833
58.791 | 12.5041 | 14.70469 | 1.018532 | -2.200586 | 13.68615
58.801 | 12.5123 | 14.72545 | 1.011405 | -2.213147 | 13.71404
58.811 | 12.5285 | 14.74626 | 1.004273 | -2.217758 | 13.74198
58.821 | 12.5394 | 14.76712 | 0.9971381 | -2.22772 | 13.76998
58.831 | 12.5505 | 14.78803 | 0.9899989 | -2.237532 | 13.79803
58.8409 | 12.5595 | 14.80878 | 0.9829273 | -2.249279 | 13.82585
58.8509 | 12.5712 | 14.82979 | 0.9757804 | -2.258592 | 13.85401
58.8609 | 12.5829 | 14.85086 | 0.9686296 | -2.267956 | 13.88223
58.8709 | 12.6066 | 14.87197 | 0.9614748 | -2.265369 | 13.91049
58.8809 | 12.619 | 14.89313 | 0.9543162 | -2.274132 | 13.93882
58.8909 | 12.622 | 14.91434 | 0.9471536 | -2.292344 | 13.96719
58.9009 | 12.6448 | 14.9356 | 0.9399872 | -2.290805 | 13.99562
58.9109 | 12.6633 | 14.95692 | 0.932817 | -2.293615 | 14.0241
58.9209 | 12.6654 | 14.97827 | 0.9256428 | -2.312873 | 14.05263
58.9309 | 12.6861 | 14.99968 | 0.9184648 | -2.313579 | 14.08121
58.9409 | 12.6951 | 15.02113 | 0.911283 | -2.326032 | 14.10985
58.9509 | 12.7072 | 15.04263 | 0.9040973 | -2.335433 | 14.13854
58.9609 | 12.7284 | 15.06418 | 0.8969077 | -2.33578 | 14.16727
58.9709 | 12.7465 | 15.08577 | 0.8897144 | -2.339275 | 14.19606
58.9809 | 12.7514 | 15.10742 | 0.8825172 | -2.356017 | 14.2249
58.9909 | 12.7703 | 15.1291 | 0.8753162 | -2.358803 | 14.25379
59.0009 | 12.7745 | 15.15083 | 0.8681113 | -2.376334 | 14.28272
59.0109 | 12.8058 | 15.17261 | 0.8609027 | -2.366812 | 14.31171
59.0209 | 12.819 | 15.19443 | 0.8536903 | -2.375434 | 14.34074
59.0309 | 12.8232 | 15.2163 | 0.8464741 | -2.3931 | 14.36983
59.0409 | 12.852 | 15.23821 | 0.8392541 | -2.386212 | 14.39896
59.0509 | 12.8698 | 15.26017 | 0.8320304 | -2.390366 | 14.42814
59.0609 | 12.8737 | 15.28216 | 0.8248029 | -2.408464 | 14.45736
59.0709 | 12.9047 | 15.3042 | 0.8175716 | -2.399503 | 14.48663
59.0809 | 12.9148 | 15.32629 | 0.8103365 | -2.411487 | 14.51595
59.0909 | 12.928 | 15.34841 | 0.8030978 | -2.420412 | 14.54531
59.1009 | 12.9647 | 15.37058 | 0.7958552 | -2.405878 | 14.57472
59.1109 | 12.9655 | 15.39279 | 0.788609 | -2.427285 | 14.60418
59.1209 | 12.9833 | 15.41504 | 0.781359 | -2.431735 | 14.63368
59.1309 | 13.0106 | 15.43732 | 0.7741054 | -2.426724 | 14.66322
59.1409 | 13.0304 | 15.45965 | 0.766848 | -2.429252 | 14.6928
59.1509 | 13.0366 | 15.48202 | 0.7595869 | -2.44542 | 14.72243
59.1609 | 13.0575 | 15.50443 | 0.7523221 | -2.446927 | 14.7521
59.1709 | 13.0847 | 15.52687 | 0.7450536 | -2.442173 | 14.78182
59.1809 | 13.0937 | 15.54936 | 0.7377815 | -2.455656 | 14.81157
59.1909 | 13.1297 | 15.57188 | 0.7305056 | -2.442177 | 14.84137
59.2009 | 13.141 | 15.59444 | 0.7232262 | -2.453436 | 14.87121
59.2109 | 13.1467 | 15.61703 | 0.715943 | -2.47033 | 14.90109
59.2209 | 13.1868 | 15.63966 | 0.7086562 | -2.452859 | 14.931
59.2309 | 13.197 | 15.66233 | 0.7013658 | -2.465325 | 14.96096
59.2409 | 13.2092 | 15.68503 | 0.6940717 | -2.475827 | 14.99096
59.2509 | 13.2464 | 15.70776 | 0.686774 | -2.461363 | 15.02099
59.2609 | 13.2501 | 15.73053 | 0.6794727 | -2.480433 | 15.05106
59.2709 | 13.2753 | 15.75333 | 0.6721677 | -2.478034 | 15.08117
59.2809 | 13.3007 | 15.77617 | 0.6648592 | -2.475469 | 15.11131
59.2909 | 13.3065 | 15.79904 | 0.6575471 | -2.492537 | 15.14149
59.3009 | 13.3367 | 15.82194 | 0.6502313 | -2.485237 | 15.17171
59.3109 | 13.3503 | 15.84487 | 0.642912 | -2.494568 | 15.20196
59.3209 | 13.3671 | 15.86783 | 0.6355891 | -2.50073 | 15.23224
59.3309 | 13.3876 | 15.89082 | 0.6282627 | -2.50322 | 15.26256
59.3409 | 13.4122 | 15.91384 | 0.6209327 | -2.501642 | 15.29291
59.3509 | 13.4276 | 15.93689 | 0.6135991 | -2.509292 | 15.32329
59.3609 | 13.4515 | 15.95997 | 0.606262 | -2.508469 | 15.35371
59.3709 | 13.4646 | 15.98307 | 0.5989213 | -2.518475 | 15.38415
59.3809 | 13.4853 | 16.00621 | 0.5915772 | -2.520908 | 15.41463
59.3909 | 13.5245 | 16.02937 | 0.5842294 | -2.504865 | 15.44514
59.4009 | 13.5283 | 16.05255 | 0.5768782 | -2.524251 | 15.47567
59.4109 | 13.5407 | 16.07576 | 0.5695235 | -2.53506 | 15.50624
59.4209 | 13.5776 | 16.09899 | 0.5621653 | -2.521395 | 15.53683
59.4308 | 13.5905 | 16.12203 | 0.5548772 | -2.531526 | 15.56715
59.4408 | 13.6166 | 16.14531 | 0.547512 | -2.528707 | 15.5978
59.4508 | 13.631 | 16.16861 | 0.5401433 | -2.53761 | 15.62847
59.4608 | 13.6485 | 16.19194 | 0.5327712 | -2.543436 | 15.65917
59.4708 | 13.6739 | 16.21528 | 0.5253956 | -2.541382 | 15.68989
59.4808 | 13.7146 | 16.23865 | 0.5180166 | -2.524049 | 15.72063
59.4908 | 13.7017 | 16.26204 | 0.5106341 | -2.560335 | 15.7514
59.5008 | 13.7556 | 16.28544 | 0.5032482 | -2.52984 | 15.78219
59.5108 | 13.7688 | 16.30886 | 0.4958588 | -2.540065 | 15.81301
59.5208 | 13.7742 | 16.33231 | 0.488466 | -2.558106 | 15.84384
59.5308 | 13.826 | 16.35576 | 0.4810698 | -2.529764 | 15.87469
59.5408 | 13.845 | 16.37924 | 0.4736702 | -2.534237 | 15.90557
59.5508 | 13.8523 | 16.40273 | 0.4662672 | -2.550427 | 15.93646
59.5608 | 13.8931 | 16.42623 | 0.4588608 | -2.533131 | 15.96737
59.5708 | 13.9177 | 16.44975 | 0.451451 | -2.53205 | 15.9983
59.5808 | 13.9322 | 16.47328 | 0.4440378 | -2.541079 | 16.02924
59.5908 | 13.9656 | 16.49682 | 0.4366213 | -2.531222 | 16.0602
59.6008 | 13.9865 | 16.52038 | 0.4292013 | -2.533878 | 16.09118
59.6108 | 14.0144 | 16.54394 | 0.4217781 | -2.529544 | 16.12217
59.6208 | 14.0434 | 16.56752 | 0.4143515 | -2.52412 | 16.15317
59.6308 | 14.0645 | 16.5911 | 0.4069215 | -2.526604 | 16.18418
59.6408 | 14.0893 | 16.6147 | 0.3994882 | -2.525396 | 16.21521
59.6508 | 14.1376 | 16.6383 | 0.3920516 | -2.500697 | 16.24625
59.6608 | 14.1431 | 16.6619 | 0.3846117 | -2.518803 | 16.27729
59.6708 | 14.1711 | 16.68551 | 0.3771685 | -2.514414 | 16.30835
59.6808 | 14.2122 | 16.70913 | 0.369722 | -2.496933 | 16.33941
59.6908 | 14.2367 | 16.73275 | 0.3622721 | -2.496055 | 16.37048
59.7008 | 14.2649 | 16.75638 | 0.354819 | -2.491479 | 16.40156
59.7108 | 14.2901 | 16.78001 | 0.3473626 | -2.489906 | 16.43264
59.7208 | 14.3174 | 16.80364 | 0.339903 | -2.486235 | 16.46373
59.7308 | 14.3581 | 16.82726 | 0.3324401 | -2.469164 | 16.49482
59.7408 | 14.3787 | 16.85089 | 0.3249739 | -2.472193 | 16.52592
59.7508 | 14.4122 | 16.87452 | 0.3175045 | -2.46232 | 16.55702
59.7608 | 14.4318 | 16.89815 | 0.3100318 | -2.466346 | 16.58811
59.7708 | 14.4799 | 16.92177 | 0.3025559 | -2.441868 | 16.61921
59.7808 | 14.5025 | 16.94539 | 0.2950768 | -2.442886 | 16.65031
59.7908 | 14.5364 | 16.969 | 0.2875945 | -2.432599 | 16.6814
59.8008 | 14.5609 | 16.99261 | 0.280109 | -2.431706 | 16.7125
59.8108 | 14.5808 | 17.01621 | 0.2726203 | -2.435407 | 16.74359
59.8208 | 14.6254 | 17.0398 | 0.2651283 | -2.4144 | 16.77467
59.8308 | 14.6518 | 17.06338 | 0.2576332 | -2.411583 | 16.80575
59.8408 | 14.6888 | 17.08696 | 0.250135 | -2.398159 | 16.83682
59.8508 | 14.7173 | 17.11052 | 0.2426335 | -2.393222 | 16.86789
59.8608 | 14.7546 | 17.13407 | 0.2351289 | -2.379474 | 16.89895
59.8708 | 14.7669 | 17.15761 | 0.2276212 | -2.390713 | 16.92999
59.8808 | 14.8052 | 17.18114 | 0.2201103 | -2.375937 | 16.96103
59.8908 | 14.8594 | 17.20465 | 0.2125963 | -2.34525 | 16.99205
59.9008 | 14.8531 | 17.22815 | 0.2050791 | -2.375046 | 17.02307
59.9108 | 14.9083 | 17.25162 | 0.1975589 | -2.343322 | 17.05406
59.9208 | 14.9211 | 17.27508 | 0.1900355 | -2.353982 | 17.08505
59.9308 | 14.9519 | 17.29852 | 0.182509 | -2.346624 | 17.11601
59.9408 | 14.9883 | 17.32195 | 0.1749794 | -2.333647 | 17.14697
59.9508 | 15.024 | 17.34535 | 0.1674468 | -2.321347 | 17.1779
59.9608 | 15.0485 | 17.36873 | 0.159911 | -2.320226 | 17.20881
59.9708 | 15.091 | 17.39208 | 0.1523722 | -2.301081 | 17.23971
59.9808 | 15.1209 | 17.41541 | 0.1448303 | -2.294513 | 17.27058
59.9908 | 15.1417 | 17.43872 | 0.1372854 | -2.297019 | 17.30143
60.0008 | 15.1845 | 17.462 | 0.1297375 | -2.277497 | 17.33226
60.0107 | 15.2122 | 17.48501 | 0.122262 | -2.27281 | 17.36275
60.0207 | 15.2503 | 17.50823 | 0.114708 | -2.257934 | 17.39353
60.0307 | 15.2763 | 17.53143 | 0.1071509 | -2.255129 | 17.42428
60.0407 | 15.2979 | 17.55459 | 0.0995909 | -2.256692 | 17.455
60.0507 | 15.3578 | 17.57772 | 0.09202786 | -2.219924 | 17.4857
60.0607 | 15.3643 | 17.60082 | 0.08446182 | -2.236521 | 17.51636
60.0707 | 15.4031 | 17.62389 | 0.07689279 | -2.220787 | 17.54699
60.0807 | 15.4419 | 17.64692 | 0.06932079 | -2.205015 | 17.57759
60.0907 | 15.4715 | 17.66991 | 0.06174581 | -2.198407 | 17.60816
60.1007 | 15.5165 | 17.69286 | 0.05416786 | -2.176361 | 17.63869
60.1107 | 15.5464 | 17.71578 | 0.04658696 | -2.169377 | 17.66919
60.1207 | 15.5644 | 17.73865 | 0.03900312 | -2.174253 | 17.69965
60.1307 | 15.6199 | 17.76149 | 0.03141633 | -2.141588 | 17.73007
60.1407 | 15.6566 | 17.78428 | 0.02382662 | -2.127678 | 17.76045
60.1507 | 15.6883 | 17.80703 | 0.01623398 | -2.118728 | 17.79079
60.1607 | 15.7115 | 17.82973 | 0.008638431 | -2.11823 | 17.82109
60.1707 | 15.7689 | 17.85239 | 0.001039974 | -2.083488 | 17.85135
60.1807 | 15.7994 | 17.875 | -0.006561381 | -2.075599 | 17.88156
60.1907 | 15.836 | 17.89756 | -0.01416562 | -2.061561 | 17.91173
60.2007 | 15.8779 | 17.92007 | -0.02177275 | -2.042173 | 17.94185
60.2107 | 15.8943 | 17.94253 | -0.02938275 | -2.048234 | 17.97192
60.2207 | 15.9639 | 17.96494 | -0.03699561 | -2.001043 | 18.00194
60.2307 | 15.9872 | 17.9873 | -0.04461132 | -2.000099 | 18.03191
60.2407 | 16.0265 | 18.0096 | -0.05222989 | -1.983099 | 18.06183
60.2507 | 16.0651 | 18.03185 | -0.05985129 | -1.966745 | 18.0917
60.2607 | 16.1155 | 18.05403 | -0.06747552 | -1.93853 | 18.12151
60.2707 | 16.1387 | 18.07616 | -0.07510258 | -1.93746 | 18.15126
60.2807 | 16.182 | 18.09823 | -0.08273245 | -1.91623 | 18.18096
60.2907 | 16.2216 | 18.12024 | -0.09036512 | -1.898639 | 18.2106
60.3007 | 16.2476 | 18.14218 | -0.0980006 | -1.894585 | 18.24019
60.3107 | 16.31 | 18.16407 | -0.1056389 | -1.854067 | 18.26971
60.3207 | 16.3261 | 18.18589 | -0.1132799 | -1.859786 | 18.29917
60.3307 | 16.383 | 18.20764 | -0.1209237 | -1.824636 | 18.32856
60.3407 | 16.3973 | 18.22932 | -0.1285703 | -1.832021 | 18.35789
60.3507 | 16.4492 | 18.25094 | -0.1362196 | -1.801736 | 18.38716
60.3607 | 16.4794 | 18.27248 | -0.1438717 | -1.793082 | 18.41635
60.3707 | 16.4958 | 18.29396 | -0.1515265 | -1.798156 | 18.44548
60.3807 | 16.5685 | 18.31536 | -0.159184 | -1.746857 | 18.47454
60.3907 | 16.5713 | 18.33668 | -0.1668443 | -1.765384 | 18.50353
60.4007 | 16.6322 | 18.35794 | -0.1745073 | -1.725736 | 18.53244
60.4107 | 16.6649 | 18.37911 | -0.182173 | -1.714209 | 18.56128
60.4207 | 16.6906 | 18.40021 | -0.1898413 | -1.709606 | 18.59005
60.4307 | 16.7334 | 18.42122 | -0.1975124 | -1.687824 | 18.61874
60.4407 | 16.765 | 18.44216 | -0.2051861 | -1.677162 | 18.64735
60.4507 | 16.8002 | 18.46302 | -0.2128626 | -1.662815 | 18.67588
60.4607 | 16.8565 | 18.48379 | -0.2205416 | -1.627286 | 18.70433
60.4707 | 16.8772 | 18.50447 | -0.2282234 | -1.627274 | 18.7327
60.4807 | 16.9292 | 18.52507 | -0.2359077 | -1.595873 | 18.76098
60.4907 | 16.9626 | 18.54559 | -0.2435947 | -1.582988 | 18.78918
60.5007 | 17.0101 | 18.56601 | -0.2512843 | -1.55591 | 18.81729
60.5107 | 17.0234 | 18.58634 | -0.2589766 | -1.562945 | 18.84532
60.5207 | 17.0691 | 18.60659 | -0.2666715 | -1.537487 | 18.87326
60.5307 | 17.104 | 18.62674 | -0.2743689 | -1.522737 | 18.90111
60.5407 | 17.1476 | 18.64679 | -0.282069 | -1.49919 | 18.92886
60.5507 | 17.2115 | 18.66675 | -0.2897716 | -1.455252 | 18.95652
60.5607 | 17.2488 | 18.68661 | -0.2974768 | -1.437814 | 18.98409
60.5707 | 17.276 | 18.70638 | -0.3051846 | -1.430377 | 19.01156
60.5807 | 17.3281 | 18.72604 | -0.3128949 | -1.397942 | 19.03894
60.5907 | 17.3623 | 18.7456 | -0.3206078 | -1.383303 | 19.06621
60.6006 | 17.4225 | 18.76488 | -0.328246 | -1.342376 | 19.09312
60.6106 | 17.4696 | 18.78424 | -0.335964 | -1.314635 | 19.1202
60.6206 | 17.5165 | 18.80349 | -0.3436844 | -1.286985 | 19.14717
60.6306 | 17.5465 | 18.82263 | -0.3514074 | -1.276132 | 19.17404
60.6406 | 17.5969 | 18.84167 | -0.3591328 | -1.244769 | 19.2008
60.6506 | 17.6321 | 18.8606 | -0.3668608 | -1.228496 | 19.22746
60.6606 | 17.6871 | 18.87941 | -0.3745912 | -1.192314 | 19.25401
60.6706 | 17.7264 | 18.89812 | -0.3823242 | -1.17172 | 19.28044
60.6806 | 17.7627 | 18.91671 | -0.3900596 | -1.154011 | 19.30677
60.6906 | 17.8295 | 18.93519 | -0.3977974 | -1.105688 | 19.33299
60.7006 | 17.8804 | 18.95355 | -0.4055377 | -1.07315 | 19.35909
60.7106 | 17.8872 | 18.97179 | -0.4132805 | -1.08459 | 19.38507
60.7206 | 17.9635 | 18.98991 | -0.4210257 | -1.026415 | 19.41094
60.7306 | 18.0012 | 19.00792 | -0.4287733 | -1.006716 | 19.43669
60.7406 | 18.0521 | 19.0258 | -0.4365233 | -0.9736999 | 19.46232
60.7506 | 18.0995 | 19.04356 | -0.4442758 | -0.9440574 | 19.48783
60.7606 | 18.1332 | 19.06119 | -0.4520306 | -0.9279897 | 19.51322
60.7706 | 18.1759 | 19.0787 | -0.4597879 | -0.9027989 | 19.53849
60.7806 | 18.232 | 19.09608 | -0.4675475 | -0.864079 | 19.56363
60.7906 | 18.2835 | 19.11333 | -0.4753095 | -0.8298306 | 19.58864
60.8006 | 18.2993 | 19.13045 | -0.4830738 | -0.8311514 | 19.61353
60.8106 | 18.3599 | 19.14744 | -0.4908405 | -0.7875431 | 19.63828
60.8206 | 18.4059 | 19.1643 | -0.4986096 | -0.758401 | 19.66291
60.8306 | 18.4139 | 19.18103 | -0.506381 | -0.7671251 | 19.68741
60.8406 | 18.5053 | 19.19761 | -0.5141547 | -0.6923114 | 19.71177
60.8506 | 18.539 | 19.21406 | -0.5219307 | -0.6750647 | 19.736
60.8606 | 18.5772 | 19.23038 | -0.5297091 | -0.6531777 | 19.76009
60.8706 | 18.6403 | 19.24655 | -0.5374897 | -0.6062515 | 19.78404
60.8806 | 18.6927 | 19.26258 | -0.5452727 | -0.5698841 | 19.80786
60.8906 | 18.7144 | 19.27848 | -0.5530579 | -0.564075 | 19.83153
60.9006 | 18.7515 | 19.29422 | -0.5608454 | -0.5427217 | 19.85507
60.9106 | 18.8336 | 19.30983 | -0.5686352 | -0.4762257 | 19.87846
60.9206 | 18.8354 | 19.32528 | -0.5764272 | -0.4898818 | 19.90171
60.9306 | 18.9402 | 19.34059 | -0.5842215 | -0.400392 | 19.92481
60.9406 | 18.9547 | 19.35575 | -0.592018 | -0.4010519 | 19.94777
60.9506 | 19.0175 | 19.37076 | -0.5998167 | -0.3532642 | 19.97058
60.9606 | 19.0674 | 19.38562 | -0.6076177 | -0.3182238 | 19.99324
60.9706 | 19.1092 | 19.40033 | -0.6154208 | -0.2911281 | 20.01575
60.9806 | 19.1446 | 19.41488 | -0.6232262 | -0.2702823 | 20.03811
60.9906 | 19.2157 | 19.42928 | -0.6310338 | -0.2135808 | 20.06031
61.0006 | 19.2614 | 19.44352 | -0.6388435 | -0.1821222 | 20.08237
61.0106 | 19.3022 | 19.4576 | -0.6466555 | -0.1554049 | 20.10426
61.0206 | 19.3851 | 19.47153 | -0.6544696 | -0.08643139 | 20.126
61.0306 | 19.4137 | 19.4853 | -0.6622858 | -0.07159712 | 20.14758
61.0406 | 19.465 | 19.4989 | -0.6701042 | -0.03389986 | 20.169
61.0506 | 19.5338 | 19.51234 | -0.6779247 | 0.02146125 | 20.19026
61.0606 | 19.5803 | 19.52562 | -0.6857474 | 0.05468252 | 20.21136
61.0706 | 19.6263 | 19.53873 | -0.6935722 | 0.08757122 | 20.2323
61.0806 | 19.7047 | 19.55168 | -0.7013991 | 0.1530244 | 20.25307
61.0906 | 19.7465 | 19.56445 | -0.7092281 | 0.1820459 | 20.27368
61.1006 | 19.7782 | 19.57706 | -0.7170592 | 0.2011361 | 20.29412
61.1106 | 19.8661 | 19.5895 | -0.7248924 | 0.2765968 | 20.3144
61.1206 | 19.9225 | 19.60177 | -0.7327276 | 0.3207288 | 20.3345
61.1306 | 19.9522 | 19.61387 | -0.7405649 | 0.3383317 | 20.35443
61.1406 | 20.0276 | 19.62579 | -0.7484043 | 0.4018085 | 20.3742
61.1506 | 20.0712 | 19.63754 | -0.7562457 | 0.4336608 | 20.39378
61.1606 | 20.1444 | 19.64911 | -0.7640892 | 0.4952869 | 20.4132
61.1706 | 20.2124 | 19.66051 | -0.7719347 | 0.5518901 | 20.43244
61.1806 | 20.276 | 19.67173 | -0.7797822 | 0.6042711 | 20.45151
61.1905 | 20.3217 | 19.68265 | -0.7875532 | 0.6390457 | 20.47021
61.2005 | 20.375 | 19.69352 | -0.7954047 | 0.6814843 | 20.48892
61.2105 | 20.482 | 19.70419 | -0.8032582 | 0.7778053 | 20.50745
61.2205 | 20.5252 | 19.71469 | -0.8111137 | 0.8105067 | 20.52581
61.2305 | 20.6162 | 19.72501 | -0.8189711 | 0.891191 | 20.54398
61.2405 | 20.6404 | 19.73514 | -0.8268305 | 0.9052614 | 20.56197
61.2505 | 20.7124 | 19.74508 | -0.8346919 | 0.967316 | 20.57978
61.2605 | 20.8068 | 19.75484 | -0.8425552 | 1.051957 | 20.5974
61.2705 | 20.8471 | 19.76442 | -0.8504205 | 1.082685 | 20.61484
61.2805 | 20.939 | 19.7738 | -0.8582876 | 1.165202 | 20.63209
61.2905 | 20.9945 | 19.78299 | -0.8661567 | 1.211508 | 20.64915
61.3005 | 21.0931 | 19.79199 | -0.8740277 | 1.301106 | 20.66602
61.3105 | 21.141 | 19.80081 | -0.8819006 | 1.340194 | 20.68271
61.3205 | 21.2516 | 19.80943 | -0.8897754 | 1.442175 | 20.6992
61.3305 | 21.2768 | 19.81785 | -0.8976521 | 1.458948 | 20.7155
61.3405 | 21.3558 | 19.82608 | -0.9055306 | 1.529715 | 20.73162
61.3505 | 21.435 | 19.83412 | -0.913411 | 1.600879 | 20.74753
61.3605 | 21.5782 | 19.84196 | -0.9212933 | 1.736236 | 20.76326
61.3705 | 21.5948 | 19.84961 | -0.9291774 | 1.745193 | 20.77878
61.3805 | 21.686 | 19.85706 | -0.9370633 | 1.828944 | 20.79412
61.3905 | 21.7453 | 19.8643 | -0.9449511 | 1.880996 | 20.80925
61.4005 | 21.8181 | 19.87135 | -0.9528406 | 1.946748 | 20.82419
61.4105 | 21.935 | 19.8782 | -0.960732 | 2.0568 | 20.83893
61.4205 | 21.9702 | 19.88485 | -0.9686252 | 2.085352 | 20.85347
61.4305 | 22.0606 | 19.89129 | -0.9765201 | 2.169307 | 20.86781
61.4405 | 22.153 | 19.89754 | -0.9844168 | 2.255464 | 20.88195
61.4505 | 22.2187 | 19.90358 | -0.9923153 | 2.315124 | 20.89589
61.4605 | 22.3084 | 19.90941 | -1.000216 | 2.398987 | 20.90963
61.4705 | 22.3686 | 19.91504 | -1.008118 | 2.453558 | 20.92316
61.4805 | 22.45 | 19.92047 | -1.016021 | 2.529532 | 20.93649
61.4905 | 22.5209 | 19.92569 | -1.023927 | 2.595214 | 20.94961
61.5005 | 22.6338 | 19.9307 | -1.031834 | 2.703102 | 20.96253
61.5105 | 22.669 | 19.9355 | -1.039743 | 2.733497 | 20.97525
61.5205 | 22.7387 | 19.9401 | -1.047653 | 2.798603 | 20.98775
61.5305 | 22.8303 | 19.94449 | -1.055566 | 2.885815 | 21.00005
61.5405 | 22.8959 | 19.94866 | -1.06348 | 2.947238 | 21.01214
61.5505 | 22.9291 | 19.95263 | -1.071395 | 2.976472 | 21.02402
61.5605 | 23.0321 | 19.95638 | -1.079313 | 3.075716 | 21.0357
61.5705 | 23.0725 | 19.95993 | -1.087232 | 3.112571 | 21.04716
61.5805 | 23.1466 | 19.96326 | -1.095152 | 3.183338 | 21.05841
61.5905 | 23.1937 | 19.96638 | -1.103074 | 3.227318 | 21.06946
61.6005 | 23.2673 | 19.96929 | -1.110998 | 3.298013 | 21.08029
61.6105 | 23.2937 | 19.97198 | -1.118924 | 3.321717 | 21.09091
61.6205 | 23.3759 | 19.97446 | -1.126851 | 3.401438 | 21.10131
61.6305 | 23.4237 | 19.97673 | -1.13478 | 3.446973 | 21.11151
61.6405 | 23.4481 | 19.97878 | -1.14271 | 3.469322 | 21.12149
61.6505 | 23.5075 | 19.98061 | -1.150642 | 3.526888 | 21.13125
61.6605 | 23.5533 | 19.98223 | -1.158575 | 3.571068 | 21.14081
61.6705 | 23.5148 | 19.98363 | -1.16651 | 3.531166 | 21.15014
61.6805 | 23.654 | 19.98482 | -1.174447 | 3.669179 | 21.15927
61.6905 | 23.6326 | 19.98579 | -1.182385 | 3.64681 | 21.16818
61.7005 | 23.6699 | 19.98654 | -1.190324 | 3.683357 | 21.17687
61.7105 | 23.6866 | 19.98708 | -1.198265 | 3.699523 | 21.18534
61.7205 | 23.6828 | 19.98739 | -1.206208 | 3.695406 | 21.1936
61.7305 | 23.7116 | 19.98749 | -1.214152 | 3.724108 | 21.20164
61.7405 | 23.7547 | 19.98737 | -1.222097 | 3.767329 | 21.20947
61.7505 | 23.7521 | 19.98703 | -1.230045 | 3.765067 | 21.21708
61.7605 | 23.7472 | 19.98648 | -1.237993 | 3.760724 | 21.22447
61.7704 | 23.768 | 19.98571 | -1.245864 | 3.782292 | 21.23157
61.7804 | 23.7583 | 19.98471 | -1.253815 | 3.773587 | 21.23853
61.7904 | 23.7453 | 19.9835 | -1.261768 | 3.761802 | 21.24527
61.8004 | 23.7922 | 19.98207 | -1.269722 | 3.810134 | 21.25179
61.8104 | 23.7674 | 19.98041 | -1.277678 | 3.78699 | 21.25809
61.8204 | 23.703 | 19.97854 | -1.285635 | 3.724462 | 21.26417
61.8304 | 23.7348 | 19.97644 | -1.293593 | 3.758355 | 21.27004
61.8404 | 23.7037 | 19.97413 | -1.301553 | 3.72957 | 21.27568
61.8504 | 23.7043 | 19.97159 | -1.309515 | 3.732705 | 21.28111
61.8604 | 23.6816 | 19.96884 | -1.317477 | 3.71276 | 21.28632
61.8704 | 23.627 | 19.96587 | -1.325441 | 3.661134 | 21.29131
61.8804 | 23.5913 | 19.96267 | -1.333407 | 3.62863 | 21.29608
61.8904 | 23.5757 | 19.95925 | -1.341373 | 3.616448 | 21.30063
61.9004 | 23.5557 | 19.95562 | -1.349342 | 3.600082 | 21.30496
61.9104 | 23.5469 | 19.95176 | -1.357311 | 3.595139 | 21.30907
61.9204 | 23.4755 | 19.94768 | -1.365282 | 3.527817 | 21.31296
61.9304 | 23.4475 | 19.94339 | -1.373254 | 3.504115 | 21.31664
61.9404 | 23.389 | 19.93887 | -1.381227 | 3.450132 | 21.3201
61.9504 | 23.3899 | 19.93413 | -1.389201 | 3.455769 | 21.32333
61.9604 | 23.3216 | 19.92917 | -1.397177 | 3.392427 | 21.32635
61.9704 | 23.2607 | 19.924 | -1.405154 | 3.336701 | 21.32915
61.9804 | 23.247 | 19.9186 | -1.413133 | 3.328398 | 21.33173
61.9904 | 23.1827 | 19.91299 | -1.421112 | 3.269714 | 21.3341
62.0004 | 23.1073 | 19.90715 | -1.429093 | 3.200148 | 21.33624
62.0104 | 23.0882 | 19.9011 | -1.437075 | 3.187101 | 21.33817
62.0204 | 23.0324 | 19.89483 | -1.445058 | 3.137574 | 21.33988
62.0304 | 22.9408 | 19.88833 | -1.453043 | 3.052466 | 21.34138
62.0404 | 22.9283 | 19.88163 | -1.461029 | 3.046673 | 21.34266
62.0504 | 22.8635 | 19.8747 | -1.469015 | 2.988799 | 21.34372
62.0604 | 22.8129 | 19.86756 | -1.477003 | 2.945345 | 21.34456
62.0704 | 22.7442 | 19.8602 | -1.484993 | 2.884004 | 21.34519
62.0804 | 22.7159 | 19.85262 | -1.492983 | 2.863281 | 21.3456
62.0904 | 22.6566 | 19.84483 | -1.500974 | 2.811775 | 21.3458
62.1004 | 22.5699 | 19.83681 | -1.508967 | 2.733086 | 21.34578
62.1104 | 22.534 | 19.82859 | -1.516961 | 2.705412 | 21.34555
62.1204 | 22.5093 | 19.82015 | -1.524956 | 2.68915 | 21.34511
62.1304 | 22.398 | 19.81149 | -1.532952 | 2.586505 | 21.34445
62.1404 | 22.372 | 19.80262 | -1.540949 | 2.569377 | 21.34357
62.1504 | 22.3186 | 19.79354 | -1.548947 | 2.525057 | 21.34249
62.1604 | 22.2556 | 19.78425 | -1.556946 | 2.471354 | 21.34119
62.1704 | 22.2263 | 19.77474 | -1.564946 | 2.451562 | 21.33968
62.1804 | 22.1541 | 19.76502 | -1.572947 | 2.389084 | 21.33796
62.1904 | 22.0978 | 19.75508 | -1.58095 | 2.342715 | 21.33603
62.2004 | 22.0712 | 19.74494 | -1.588953 | 2.32626 | 21.33389
62.2104 | 22.0357 | 19.73459 | -1.596958 | 2.301113 | 21.33154
62.2204 | 21.9474 | 19.72402 | -1.604963 | 2.223376 | 21.32899
62.2304 | 21.9176 | 19.71325 | -1.612969 | 2.204351 | 21.32622
62.2404 | 21.8738 | 19.70227 | -1.620977 | 2.171531 | 21.32325
62.2504 | 21.8407 | 19.69108 | -1.628985 | 2.149621 | 21.32006
62.2604 | 21.776 | 19.67968 | -1.636995 | 2.096316 | 21.31668
62.2704 | 21.7432 | 19.66808 | -1.645005 | 2.075119 | 21.31309
62.2804 | 21.6994 | 19.65627 | -1.653016 | 2.043127 | 21.30929
62.2904 | 21.6466 | 19.64426 | -1.661028 | 2.00234 | 21.30529
62.3004 | 21.6307 | 19.63204 | -1.669041 | 1.998659 | 21.30108
62.3104 | 21.5592 | 19.61962 | -1.677056 | 1.939581 | 21.29667
62.3204 | 21.5014 | 19.60699 | -1.685071 | 1.894405 | 21.29207
62.3304 | 21.4997 | 19.59417 | -1.693086 | 1.90553 | 21.28726
62.3404 | 21.4322 | 19.58114 | -1.701103 | 1.851057 | 21.28225
62.3504 | 21.3939 | 19.56791 | -1.709121 | 1.825988 | 21.27703
62.3603 | 21.3637 | 19.55463 | -1.717059 | 1.809075 | 21.27168
62.3703 | 21.3345 | 19.541 | -1.725078 | 1.7935 | 21.26608
62.3803 | 21.2549 | 19.52718 | -1.733099 | 1.727721 | 21.26028
62.3903 | 21.2616 | 19.51316 | -1.74112 | 1.748441 | 21.25428
62.4003 | 21.1908 | 19.49895 | -1.749142 | 1.691855 | 21.24809
62.4103 | 21.1675 | 19.48453 | -1.757164 | 1.682966 | 21.2417
62.4203 | 21.1142 | 19.46993 | -1.765188 | 1.644269 | 21.23512
62.4303 | 21.0845 | 19.45514 | -1.773212 | 1.629365 | 21.22835
62.4403 | 21.0622 | 19.44015 | -1.781237 | 1.622054 | 21.22138
62.4503 | 21.0049 | 19.42497 | -1.789263 | 1.579935 | 21.21423
62.4603 | 20.949 | 19.40959 | -1.79729 | 1.539407 | 21.20688
62.4703 | 20.9323 | 19.39403 | -1.805317 | 1.538268 | 21.19935
62.4803 | 20.9085 | 19.37828 | -1.813345 | 1.530216 | 21.19163
62.4903 | 20.8305 | 19.36235 | -1.821374 | 1.468152 | 21.18372
62.5003 | 20.8323 | 19.34622 | -1.829404 | 1.486075 | 21.17563
62.5103 | 20.8042 | 19.32992 | -1.837434 | 1.474284 | 21.16735
62.5203 | 20.7426 | 19.31342 | -1.845465 | 1.429176 | 21.15889
62.5303 | 20.7245 | 19.29675 | -1.853497 | 1.42775 | 21.15025
62.5403 | 20.6854 | 19.27989 | -1.861529 | 1.405509 | 21.14142
62.5503 | 20.6542 | 19.26285 | -1.869562 | 1.391347 | 21.13242
62.5603 | 20.6062 | 19.24564 | -1.877596 | 1.360565 | 21.12323
62.5703 | 20.5775 | 19.22824 | -1.88563 | 1.34926 | 21.11387
62.5803 | 20.5526 | 19.21066 | -1.893665 | 1.341937 | 21.10433
62.5903 | 20.5123 | 19.19291 | -1.901701 | 1.319388 | 21.09461
62.6003 | 20.4753 | 19.17499 | -1.909737 | 1.300313 | 21.08472
62.6103 | 20.4335 | 19.15689 | -1.917774 | 1.276611 | 21.07466
62.6203 | 20.4161 | 19.13861 | -1.925812 | 1.277488 | 21.06442
62.6303 | 20.3571 | 19.12017 | -1.93385 | 1.236933 | 21.05402
62.6403 | 20.3363 | 19.10155 | -1.941888 | 1.234749 | 21.04344
62.6503 | 20.2918 | 19.08277 | -1.949928 | 1.209033 | 21.03269
62.6603 | 20.2779 | 19.06381 | -1.957967 | 1.214089 | 21.02178
62.6703 | 20.2312 | 19.04469 | -1.966008 | 1.186507 | 21.0107
62.6803 | 20.1996 | 19.02541 | -1.974048 | 1.174192 | 20.99946
62.6903 | 20.1729 | 19.00595 | -1.98209 | 1.166945 | 20.98804
62.7003 | 20.1221 | 18.98634 | -1.990132 | 1.135756 | 20.97648
62.7103 | 20.0872 | 18.96657 | -1.998174 | 1.120634 | 20.96474
62.7203 | 20.0765 | 18.94663 | -2.006217 | 1.129872 | 20.95284
62.7303 | 20.0419 | 18.92653 | -2.01426 | 1.115366 | 20.94079
62.7403 | 19.9582 | 18.90628 | -2.022304 | 1.05192 | 20.92858
62.7503 | 19.9605 | 18.88587 | -2.030349 | 1.074633 | 20.91622
62.7603 | 19.9141 | 18.8653 | -2.038393 | 1.0488 | 20.90369
62.7703 | 19.877 | 18.84458 | -2.046439 | 1.032421 | 20.89102
62.7803 | 19.8555 | 18.82371 | -2.054484 | 1.031791 | 20.87819
62.7903 | 19.8316 | 18.80268 | -2.06253 | 1.02892 | 20.86521
62.8003 | 19.7604 | 18.7815 | -2.070577 | 0.9788957 | 20.85208
62.8103 | 19.7373 | 18.76018 | -2.078624 | 0.9771207 | 20.8388
62.8203 | 19.7243 | 18.73871 | -2.086671 | 0.9855908 | 20.82538
62.8303 | 19.6763 | 18.71709 | -2.094719 | 0.9592105 | 20.81181
62.8403 | 19.6316 | 18.69533 | -2.102767 | 0.936274 | 20.79809
62.8503 | 19.6047 | 18.67342 | -2.110815 | 0.9312807 | 20.78423
62.8603 | 19.5756 | 18.65137 | -2.118864 | 0.9242294 | 20.77023
62.8703 | 19.5169 | 18.62918 | -2.126913 | 0.8877208 | 20.75609
62.8803 | 19.5408 | 18.60685 | -2.134962 | 0.9339525 | 20.74181
62.8903 | 19.4316 | 18.58438 | -2.143012 | 0.8472189 | 20.72739
62.9003 | 19.4285 | 18.56178 | -2.151062 | 0.8667244 | 20.71284
62.9103 | 19.3883 | 18.53904 | -2.159112 | 0.8492628 | 20.69815
62.9203 | 19.3531 | 18.51616 | -2.167163 | 0.8369371 | 20.68333
62.9303 | 19.3245 | 18.49316 | -2.175214 | 0.8313418 | 20.66837
62.9402 | 19.2836 | 18.47025 | -2.183184 | 0.8133518 | 20.65343
62.9502 | 19.2533 | 18.44698 | -2.191236 | 0.8063171 | 20.63822
62.9602 | 19.1908 | 18.42359 | -2.199287 | 0.7672115 | 20.62288
62.9702 | 19.1895 | 18.40007 | -2.207339 | 0.789431 | 20.60741
62.9802 | 19.1406 | 18.37642 | -2.215391 | 0.7641788 | 20.59181
62.9902 | 19.075 | 18.35265 | -2.223443 | 0.7223466 | 20.5761
63.0002 | 19.0829 | 18.32876 | -2.231496 | 0.7541385 | 20.56026
63.0102 | 19.0256 | 18.30475 | -2.239548 | 0.7208535 | 20.54429
63.0202 | 18.9823 | 18.28061 | -2.247601 | 0.701686 | 20.52822
63.0302 | 18.9556 | 18.25636 | -2.255654 | 0.6992377 | 20.51202
63.0402 | 18.9218 | 18.23199 | -2.263707 | 0.6898059 | 20.4957
63.0502 | 18.8585 | 18.20751 | -2.271761 | 0.65099 | 20.47927
63.0602 | 18.8356 | 18.18291 | -2.279814 | 0.6526874 | 20.46273
63.0702 | 18.8038 | 18.1582 | -2.287867 | 0.6456001 | 20.44607
63.0802 | 18.7251 | 18.13338 | -2.295921 | 0.591721 | 20.4293
63.0902 | 18.7408 | 18.10845 | -2.303975 | 0.6323523 | 20.41242
63.1002 | 18.6768 | 18.08341 | -2.312029 | 0.5933911 | 20.39544
63.1102 | 18.6253 | 18.05826 | -2.320082 | 0.5670372 | 20.37835
63.1202 | 18.6081 | 18.03301 | -2.328136 | 0.5750893 | 20.36115
63.1302 | 18.5486 | 18.00766 | -2.33619 | 0.540944 | 20.34385
63.1402 | 18.5295 | 17.9822 | -2.344245 | 0.5473019 | 20.32644
63.1502 | 18.4577 | 17.95664 | -2.352299 | 0.5010592 | 20.30894
63.1602 | 18.4379 | 17.93098 | -2.360353 | 0.5069185 | 20.29133
63.1702 | 18.3965 | 17.90523 | -2.368407 | 0.4912749 | 20.27363
63.1802 | 18.347 | 17.87937 | -2.376461 | 0.4676261 | 20.25583
63.1902 | 18.2881 | 17.85342 | -2.384515 | 0.4346758 | 20.23794
63.2002 | 18.277 | 17.82738 | -2.392569 | 0.4496176 | 20.21995
63.2102 | 18.232 | 17.80125 | -2.400623 | 0.4307521 | 20.20187
63.2202 | 18.1644 | 17.77502 | -2.408677 | 0.3893757 | 20.1837
63.2302 | 18.1527 | 17.74871 | -2.416731 | 0.4039903 | 20.16544
63.2402 | 18.0829 | 17.72231 | -2.424785 | 0.3605925 | 20.14709
63.2502 | 18.0522 | 17.69582 | -2.432839 | 0.3563821 | 20.12866
63.2602 | 18.0231 | 17.66925 | -2.440893 | 0.3538543 | 20.11014
63.2702 | 17.9737 | 17.64259 | -2.448946 | 0.3311142 | 20.09153
63.2802 | 17.9012 | 17.61585 | -2.457 | 0.2853542 | 20.07285
63.2902 | 17.91 | 17.58903 | -2.465053 | 0.3209722 | 20.05408
63.3002 | 17.8444 | 17.56213 | -2.473107 | 0.2822717 | 20.03524
63.3102 | 17.7861 | 17.53515 | -2.48116 | 0.2509513 | 20.01631
63.3202 | 17.7889 | 17.50809 | -2.489213 | 0.280806 | 19.99731
63.3302 | 17.7018 | 17.48097 | -2.497266 | 0.2208338 | 19.97823
63.3402 | 17.6793 | 17.45376 | -2.505318 | 0.2255366 | 19.95908
63.3502 | 17.6156 | 17.42649 | -2.513371 | 0.1891138 | 19.93986
63.3602 | 17.5886 | 17.39914 | -2.521423 | 0.1894565 | 19.92057
63.3702 | 17.5302 | 17.37173 | -2.529475 | 0.1584732 | 19.9012
63.3802 | 17.4997 | 17.34424 | -2.537527 | 0.155457 | 19.88177
63.3902 | 17.4524 | 17.31669 | -2.545579 | 0.1357064 | 19.86227
63.4002 | 17.4137 | 17.28908 | -2.55363 | 0.1246223 | 19.84271
63.4102 | 17.3689 | 17.2614 | -2.561681 | 0.1075002 | 19.82308
63.4202 | 17.3458 | 17.23366 | -2.569732 | 0.1121422 | 19.80339
63.4302 | 17.266 | 17.20586 | -2.577783 | 0.06014285 | 19.78364
63.4402 | 17.2482 | 17.178 | -2.585833 | 0.07020496 | 19.76383
63.4502 | 17.2062 | 17.15007 | -2.593883 | 0.05612756 | 19.74396
63.4602 | 17.1551 | 17.1221 | -2.601933 | 0.03300295 | 19.72403
63.4702 | 17.1253 | 17.09406 | -2.609982 | 0.03123512 | 19.70405
63.4802 | 17.063 | 17.06598 | -2.618031 | -0.002978024 | 19.68401
63.4902 | 17.028 | 17.03784 | -2.62608 | -0.009836718 | 19.66392
63.5002 | 16.9833 | 17.00965 | -2.634128 | -0.02634862 | 19.64378
63.5102 | 16.9594 | 16.98141 | -2.642176 | -0.02200691 | 19.62358
63.5202 | 16.9106 | 16.95312 | -2.650224 | -0.04251615 | 19.60334
63.5301 | 16.8575 | 16.92507 | -2.658191 | -0.06757098 | 19.58326
63.5401 | 16.83 | 16.89669 | -2.666238 | -0.06668755 | 19.56293
63.5501 | 16.8089 | 16.86826 | -2.674284 | -0.0593609 | 19.54254
63.5601 | 16.7287 | 16.83979 | -2.68233 | -0.1110896 | 19.52212
63.5701 | 16.7257 | 16.81128 | -2.690376 | -0.08557738 | 19.50165
63.5801 | 16.6815 | 16.78273 | -2.698421 | -0.1012253 | 19.48115
63.5901 | 16.615 | 16.75413 | -2.706465 | -0.1391316 | 19.4606
63.6001 | 16.6158 | 16.7255 | -2.71451 | -0.1096999 | 19.44001
63.6101 | 16.565 | 16.69683 | -2.722554 | -0.1318317 | 19.41939
63.6201 | 16.5075 | 16.66813 | -2.730597 | -0.1606295 | 19.39873
63.6301 | 16.4881 | 16.63939 | -2.73864 | -0.1512922 | 19.37803
63.6401 | 16.4445 | 16.61062 | -2.746682 | -0.1661213 | 19.3573
63.6501 | 16.3876 | 16.58182 | -2.754724 | -0.1942186 | 19.33654
63.6601 | 16.3712 | 16.55299 | -2.762765 | -0.1817863 | 19.31575
63.6701 | 16.344 | 16.52413 | -2.770805 | -0.1801254 | 19.29493
63.6801 | 16.2898 | 16.49524 | -2.778846 | -0.2054353 | 19.27408
63.6901 | 16.252 | 16.46632 | -2.786885 | -0.2143184 | 19.2532
63.7001 | 16.2352 | 16.43738 | -2.794924 | -0.2021784 | 19.2323
63.7101 | 16.1683 | 16.40841 | -2.802963 | -0.2401115 | 19.21137
63.7201 | 16.1439 | 16.37942 | -2.811 | -0.235522 | 19.19042
63.7301 | 16.0958 | 16.35041 | -2.819038 | -0.2546135 | 19.16945
63.7401 | 16.0849 | 16.32138 | -2.827074 | -0.2364818 | 19.14846
63.7501 | 16.0101 | 16.29233 | -2.83511 | -0.2822321 | 19.12744
63.7601 | 16.004 | 16.26326 | -2.843145 | -0.2592622 | 19.10641
63.7701 | 15.9649 | 16.23418 | -2.85118 | -0.2692779 | 19.08536
63.7801 | 15.8991 | 16.20508 | -2.859214 | -0.3059782 | 19.06429
63.7901 | 15.8719 | 16.17596 | -2.867247 | -0.3040619 | 19.04321
63.8001 | 15.8448 | 16.14683 | -2.87528 | -0.3020331 | 19.02211
63.8101 | 15.7981 | 16.11769 | -2.883312 | -0.3195921 | 19.001
63.8201 | 15.7682 | 16.08854 | -2.891343 | -0.3203408 | 18.97988
63.8301 | 15.7194 | 16.05938 | -2.899373 | -0.3399781 | 18.95875
63.8401 | 15.7037 | 16.03021 | -2.907403 | -0.3265074 | 18.93761
63.8501 | 15.6391 | 16.00103 | -2.915432 | -0.3619299 | 18.91646
63.8601 | 15.6331 | 15.97185 | -2.92346 | -0.3387458 | 18.89531
63.8701 | 15.5739 | 15.94266 | -2.931488 | -0.3687552 | 18.87414
63.8801 | 15.5308 | 15.91346 | -2.939514 | -0.3826607 | 18.85298
63.8901 | 15.5234 | 15.88426 | -2.94754 | -0.360863 | 18.8318
63.9001 | 15.4795 | 15.85507 | -2.955565 | -0.3755653 | 18.81063
63.9101 | 15.4215 | 15.82587 | -2.963589 | -0.4043656 | 18.78946
63.9201 | 15.4107 | 15.79666 | -2.971613 | -0.3859642 | 18.76828
63.9301 | 15.373 | 15.76747 | -2.979635 | -0.3944669 | 18.7471
63.9401 | 15.3063 | 15.73827 | -2.987657 | -0.4319694 | 18.72593
63.9501 | 15.3089 | 15.70908 | -2.995678 | -0.4001756 | 18.70475
63.9601 | 15.2607 | 15.67989 | -3.003698 | -0.4191897 | 18.68359
63.9701 | 15.2378 | 15.6507 | -3.011717 | -0.4129046 | 18.66242
63.9801 | 15.1868 | 15.62153 | -3.019735 | -0.4347282 | 18.64126
63.9901 | 15.1707 | 15.59236 | -3.027753 | -0.4216609 | 18.62011
64.0001 | 15.1265 | 15.5632 | -3.035769 | -0.436701 | 18.59897
64.0101 | 15.0944 | 15.53405 | -3.043785 | -0.4396498 | 18.57783
64.0201 | 15.0598 | 15.50491 | -3.051799 | -0.445109 | 18.55671
64.0301 | 15.0395 | 15.47578 | -3.059813 | -0.4362805 | 18.53559
64.0401 | 14.9911 | 15.44666 | -3.067825 | -0.4555646 | 18.51449
64.0501 | 14.974 | 15.41756 | -3.075837 | -0.4435629 | 18.4934
64.0601 | 14.9396 | 15.38847 | -3.083847 | -0.4488748 | 18.47232
64.0701 | 14.8806 | 15.3594 | -3.091857 | -0.4788035 | 18.45126
64.0801 | 14.8842 | 15.33035 | -3.099866 | -0.4461499 | 18.43022
64.0901 | 14.8355 | 15.30131 | -3.107873 | -0.4658092 | 18.40918
64.1001 | 14.8063 | 15.27229 | -3.11588 | -0.4659914 | 18.38817
64.11 | 14.7795 | 15.24358 | -3.123805 | -0.4640763 | 18.36738
64.12 | 14.7666 | 15.21459 | -3.13181 | -0.4479948 | 18.3464
64.13 | 14.707 | 15.18564 | -3.139813 | -0.4786357 | 18.32545
64.14 | 14.6774 | 15.1567 | -3.147815 | -0.4793005 | 18.30452
64.15 | 14.661 | 15.12779 | -3.155817 | -0.4667858 | 18.2836
64.16 | 14.6386 | 15.0989 | -3.163817 | -0.4602968 | 18.26271
64.17 | 14.5866 | 15.07003 | -3.171816 | -0.4834309 | 18.24185
64.18 | 14.5714 | 15.04119 | -3.179814 | -0.4697923 | 18.22101
64.19 | 14.5324 | 15.01238 | -3.18781 | -0.4799797 | 18.20019
64.2 | 14.4999 | 14.98359 | -3.195806 | -0.4836949 | 18.1794
64.21 | 14.4705 | 14.95484 | -3.2038 | -0.4843371 | 18.15864
64.22 | 14.4461 | 14.92611 | -3.211794 | -0.4800109 | 18.1379
64.23 | 14.4009 | 14.89741 | -3.219786 | -0.4965118 | 18.1172
64.24 | 14.3906 | 14.86875 | -3.227776 | -0.4781452 | 18.09652
64.25 | 14.3543 | 14.84011 | -3.235766 | -0.4858101 | 18.07588
64.26 | 14.3171 | 14.81151 | -3.243754 | -0.4944089 | 18.05526
64.27 | 14.2839 | 14.78294 | -3.251742 | -0.4990376 | 18.03468
64.28 | 14.2682 | 14.7544 | -3.259728 | -0.4862041 | 18.01413
64.29 | 14.2288 | 14.7259 | -3.267712 | -0.4971032 | 17.99362
64.3 | 14.1887 | 14.69744 | -3.275696 | -0.5087391 | 17.97313
64.31 | 14.1704 | 14.66901 | -3.283678 | -0.498613 | 17.95269
64.32 | 14.1434 | 14.64062 | -3.291659 | -0.4972212 | 17.93228
64.33 | 14.0895 | 14.61227 | -3.299638 | -0.5227679 | 17.91191
64.34 | 14.0905 | 14.58396 | -3.307616 | -0.4934555 | 17.89157
64.35 | 14.0548 | 14.55568 | -3.315593 | -0.5008818 | 17.87128
64.36 | 14.0143 | 14.52745 | -3.323569 | -0.5131481 | 17.85102
64.37 | 13.9747 | 14.49925 | -3.331543 | -0.524555 | 17.8308
64.38 | 13.9786 | 14.4711 | -3.339516 | -0.4925038 | 17.81062
64.39 | 13.9265 | 14.443 | -3.347487 | -0.5164963 | 17.79048
64.4 | 13.9047 | 14.41493 | -3.355457 | -0.5102314 | 17.77039
64.41 | 13.8702 | 14.38691 | -3.363426 | -0.5167109 | 17.75034
64.42 | 13.864 | 14.35893 | -3.371393 | -0.4949338 | 17.73033
64.43 | 13.8121 | 14.331 | -3.379359 | -0.5189023 | 17.71036
64.44 | 13.8072 | 14.30312 | -3.387323 | -0.4959184 | 17.69044
64.45 | 13.7591 | 14.27528 | -3.395286 | -0.5161801 | 17.67057
64.46 | 13.7561 | 14.24749 | -3.403248 | -0.4913875 | 17.65074
64.47 | 13.7088 | 14.21975 | -3.411208 | -0.5109462 | 17.63095
64.48 | 13.711 | 14.19205 | -3.419166 | -0.4810515 | 17.61122
64.49 | 13.6546 | 14.16441 | -3.427124 | -0.5098077 | 17.59153
64.5 | 13.6533 | 14.13681 | -3.435079 | -0.483512 | 17.57189
64.51 | 13.6132 | 14.10927 | -3.443033 | -0.4960692 | 17.5523
64.52 | 13.5885 | 14.08178 | -3.450986 | -0.4932753 | 17.53276
64.53 | 13.5656 | 14.05434 | -3.458937 | -0.4887358 | 17.51327
64.54 | 13.5316 | 14.02695 | -3.466886 | -0.4953454 | 17.49383
64.55 | 13.5133 | 13.99961 | -3.474834 | -0.4863131 | 17.47445
64.56 | 13.4773 | 13.97233 | -3.48278 | -0.4950314 | 17.45511
64.57 | 13.4655 | 13.9451 | -3.490725 | -0.4796046 | 17.43583
64.58 | 13.4296 | 13.91793 | -3.498668 | -0.4883312 | 17.4166
64.59 | 13.4089 | 13.89082 | -3.506609 | -0.4819155 | 17.39742
64.6 | 13.3656 | 13.86375 | -3.514549 | -0.4981547 | 17.3783
64.61 | 13.3694 | 13.83675 | -3.522487 | -0.4673524 | 17.35924
64.62 | 13.3206 | 13.80981 | -3.530424 | -0.4892059 | 17.34023
64.63 | 13.2913 | 13.78292 | -3.538359 | -0.4916165 | 17.32128
64.64 | 13.2737 | 13.75609 | -3.546292 | -0.4823866 | 17.30238
64.65 | 13.2337 | 13.72931 | -3.554223 | -0.4956148 | 17.28354
64.66 | 13.2141 | 13.7026 | -3.562153 | -0.4885026 | 17.26476
64.67 | 13.1898 | 13.67595 | -3.570081 | -0.4861511 | 17.24603
64.68 | 13.1592 | 13.64936 | -3.578008 | -0.4901599 | 17.22737
64.69 | 13.1129 | 13.62283 | -3.585932 | -0.5099289 | 17.20876
64.6999 | 13.1224 | 13.59663 | -3.593776 | -0.4742284 | 17.1904
64.7099 | 13.0813 | 13.57022 | -3.601697 | -0.48892 | 17.17192
64.7199 | 13.0394 | 13.54388 | -3.609616 | -0.5044774 | 17.15349
64.7299 | 13.0354 | 13.51759 | -3.617534 | -0.482193 | 17.13513
64.7399 | 13.0094 | 13.49137 | -3.62545 | -0.4819724 | 17.11682
64.7499 | 12.9847 | 13.46522 | -3.633364 | -0.4805189 | 17.09858
64.7599 | 12.9422 | 13.43913 | -3.641276 | -0.4969314 | 17.08041
64.7699 | 12.9426 | 13.4131 | -3.649186 | -0.4705026 | 17.06229
64.7799 | 12.9143 | 13.38714 | -3.657095 | -0.4728438 | 17.04424
64.7899 | 12.8678 | 13.36125 | -3.665002 | -0.49345 | 17.02625
64.7999 | 12.8689 | 13.33542 | -3.672906 | -0.466523 | 17.00833
64.8099 | 12.8381 | 13.30966 | -3.680809 | -0.471558 | 16.99047
64.8199 | 12.8087 | 13.28397 | -3.68871 | -0.4752656 | 16.97268
64.8299 | 12.8012 | 13.25834 | -3.69661 | -0.4571392 | 16.95495
64.8399 | 12.7892 | 13.23278 | -3.704507 | -0.4435828 | 16.93729
64.8499 | 12.7501 | 13.20729 | -3.712402 | -0.4571892 | 16.91969
64.8599 | 12.7227 | 13.18187 | -3.720295 | -0.4591698 | 16.90217
64.8699 | 12.7224 | 13.15652 | -3.728187 | -0.4341177 | 16.8847
64.8799 | 12.7002 | 13.13124 | -3.736076 | -0.4310378 | 16.86731
64.8899 | 12.6691 | 13.10602 | -3.743964 | -0.4369238 | 16.84999
64.8999 | 12.6533 | 13.08088 | -3.751849 | -0.4275796 | 16.83273
64.9099 | 12.6463 | 13.05581 | -3.759733 | -0.4095091 | 16.81554
64.9199 | 12.6111 | 13.03081 | -3.767614 | -0.419709 | 16.79842
64.9299 | 12.6013 | 13.00589 | -3.775493 | -0.4045853 | 16.78138
64.9399 | 12.5813 | 12.98103 | -3.783371 | -0.3997259 | 16.7644
64.9499 | 12.5578 | 12.95624 | -3.791246 | -0.3984408 | 16.74749
64.9599 | 12.5367 | 12.93153 | -3.799119 | -0.3948298 | 16.73065
64.9699 | 12.5246 | 12.90689 | -3.806991 | -0.3822938 | 16.71388
64.9799 | 12.51 | 12.88233 | -3.81486 | -0.3723272 | 16.69719
64.9899 | 12.4803 | 12.85784 | -3.822727 | -0.3775367 | 16.68056
64.9999 | 12.4632 | 12.83342 | -3.830592 | -0.370219 | 16.66401
65.0099 | 12.458 | 12.80908 | -3.838454 | -0.3510801 | 16.64753
65.0199 | 12.4359 | 12.78481 | -3.846315 | -0.3489096 | 16.63112
65.0299 | 12.4225 | 12.76062 | -3.854174 | -0.3381169 | 16.61479
65.0399 | 12.3973 | 12.7365 | -3.86203 | -0.3391991 | 16.59853
65.0499 | 12.3876 | 12.71246 | -3.869884 | -0.3248611 | 16.58235
65.0599 | 12.3603 | 12.68849 | -3.877736 | -0.328193 | 16.56623
65.0699 | 12.3542 | 12.6646 | -3.885586 | -0.3104036 | 16.55019
65.0799 | 12.3328 | 12.64079 | -3.893433 | -0.3079916 | 16.53423
65.0899 | 12.3144 | 12.61706 | -3.901279 | -0.302659 | 16.51834
65.0999 | 12.2986 | 12.5934 | -3.909122 | -0.2947977 | 16.50252
65.1099 | 12.2866 | 12.56982 | -3.916963 | -0.2832167 | 16.48678
65.1199 | 12.2743 | 12.54631 | -3.924801 | -0.2720145 | 16.47112
65.1299 | 12.2535 | 12.52289 | -3.932638 | -0.269393 | 16.45553
65.1399 | 12.2431 | 12.49955 | -3.940472 | -0.2564466 | 16.44002
65.1499 | 12.219 | 12.47628 | -3.948304 | -0.2572755 | 16.42458
65.1599 | 12.2117 | 12.45309 | -3.956133 | -0.2413865 | 16.40922
65.1699 | 12.1922 | 12.42998 | -3.96396 | -0.2377776 | 16.39394
65.1799 | 12.1814 | 12.40695 | -3.971785 | -0.22555 | 16.37873
65.1899 | 12.1671 | 12.384 | -3.979607 | -0.2168971 | 16.3636
65.1999 | 12.1494 | 12.36113 | -3.987428 | -0.2117254 | 16.34855
65.2099 | 12.1265 | 12.33834 | -3.995245 | -0.2118351 | 16.33358
65.2199 | 12.1211 | 12.31563 | -4.003061 | -0.1945287 | 16.31869
65.2299 | 12.102 | 12.293 | -4.010874 | -0.1909964 | 16.30387
65.2399 | 12.0792 | 12.27045 | -4.018684 | -0.1912481 | 16.28913
65.2499 | 12.0701 | 12.24798 | -4.026492 | -0.1778806 | 16.27447
65.2599 | 12.0533 | 12.2256 | -4.034298 | -0.1722979 | 16.2599
65.2699 | 12.0345 | 12.20329 | -4.042101 | -0.1687901 | 16.24539
65.2798 | 12.023 | 12.18128 | -4.049824 | -0.1582844 | 16.23111
65.2898 | 12.0008 | 12.15915 | -4.057622 | -0.1583452 | 16.21677
65.2998 | 11.9955 | 12.13708 | -4.065418 | -0.1415841 | 16.2025
65.3098 | 11.9724 | 12.11511 | -4.073211 | -0.1427069 | 16.18832
65.3198 | 11.9541 | 12.09321 | -4.081002 | -0.1391135 | 16.17422
65.3298 | 11.9383 | 12.0714 | -4.088791 | -0.1331025 | 16.16019
65.3398 | 11.9211 | 12.04967 | -4.096576 | -0.128574 | 16.14625
65.3498 | 11.9102 | 12.02803 | -4.10436 | -0.1178271 | 16.13239
65.3598 | 11.8815 | 12.00647 | -4.11214 | -0.1249661 | 16.11861
65.3698 | 11.868 | 11.98499 | -4.119919 | -0.11699 | 16.10491
65.3798 | 11.8479 | 11.96359 | -4.127694 | -0.1156949 | 16.09129
65.3898 | 11.8374 | 11.94228 | -4.135467 | -0.1048826 | 16.07775
65.3998 | 11.8243 | 11.92106 | -4.143237 | -0.09675666 | 16.06429
65.4098 | 11.807 | 11.89992 | -4.151005 | -0.0929158 | 16.05092
65.4198 | 11.7768 | 11.87886 | -4.15877 | -0.1020583 | 16.03763
65.4298 | 11.7753 | 11.85788 | -4.166533 | -0.0825834 | 16.02442
65.4398 | 11.7426 | 11.83699 | -4.174292 | -0.09439454 | 16.01129
65.4498 | 11.742 | 11.81619 | -4.18205 | -0.07419199 | 15.99824
65.4598 | 11.7296 | 11.79548 | -4.189804 | -0.06587533 | 15.98528
65.4698 | 11.7105 | 11.77484 | -4.197556 | -0.06434015 | 15.9724
65.4798 | 11.6926 | 11.75429 | -4.205305 | -0.06169349 | 15.9596
65.4898 | 11.6715 | 11.73383 | -4.213051 | -0.06233095 | 15.94688
65.4998 | 11.6634 | 11.71346 | -4.220795 | -0.05005627 | 15.93425
65.5098 | 11.6515 | 11.69316 | -4.228536 | -0.04166349 | 15.9217
65.5198 | 11.6312 | 11.67296 | -4.236274 | -0.04175963 | 15.90923
65.5298 | 11.6185 | 11.65284 | -4.244009 | -0.03434157 | 15.89685
65.5398 | 11.6155 | 11.63281 | -4.251741 | -0.01730996 | 15.88455
65.5498 | 11.6064 | 11.61286 | -4.259471 | -0.006462491 | 15.87233
65.5598 | 11.5792 | 11.593 | -4.267198 | -0.01380212 | 15.8602
65.5698 | 11.571 | 11.57323 | -4.274922 | -0.002230261 | 15.84815
65.5798 | 11.561 | 11.55355 | -4.282643 | 0.007453541 | 15.83619
65.5898 | 11.5532 | 11.53395 | -4.290362 | 0.01925355 | 15.82431
65.5998 | 11.5364 | 11.51443 | -4.298077 | 0.02196734 | 15.81251
65.6098 | 11.5279 | 11.49501 | -4.30579 | 0.03289247 | 15.8008
65.6198 | 11.5199 | 11.47567 | -4.3135 | 0.04422869 | 15.78917
65.6298 | 11.5036 | 11.45642 | -4.321207 | 0.04717907 | 15.77763
65.6398 | 11.4895 | 11.43726 | -4.328911 | 0.05224492 | 15.76617
65.6498 | 11.4776 | 11.41818 | -4.336612 | 0.05941982 | 15.75479
65.6598 | 11.459 | 11.39919 | -4.34431 | 0.05980618 | 15.7435
65.6698 | 11.4646 | 11.38029 | -4.352005 | 0.08430665 | 15.7323
65.6798 | 11.4534 | 11.36148 | -4.359697 | 0.09192234 | 15.72117
65.6898 | 11.4344 | 11.34275 | -4.367386 | 0.09164608 | 15.71014
65.6998 | 11.4269 | 11.32412 | -4.375073 | 0.1027822 | 15.69919
65.7098 | 11.4188 | 11.30557 | -4.382756 | 0.1132296 | 15.68833
65.7198 | 11.4057 | 11.28711 | -4.390436 | 0.1185922 | 15.67754
65.7298 | 11.3911 | 11.26874 | -4.398113 | 0.1223642 | 15.66685
65.7398 | 11.3842 | 11.25045 | -4.405788 | 0.1337474 | 15.65624
65.7498 | 11.3792 | 11.23226 | -4.413459 | 0.1469421 | 15.64572
65.7598 | 11.3644 | 11.21415 | -4.421127 | 0.1502506 | 15.63528
65.7698 | 11.3557 | 11.19613 | -4.428792 | 0.159569 | 15.62492
65.7798 | 11.3372 | 11.1782 | -4.436454 | 0.1589984 | 15.61466
65.7898 | 11.3412 | 11.16036 | -4.444112 | 0.1808378 | 15.60447
65.7998 | 11.3137 | 11.14261 | -4.451768 | 0.1710924 | 15.59438
65.8098 | 11.3103 | 11.12494 | -4.459421 | 0.185356 | 15.58436
65.8198 | 11.3087 | 11.10737 | -4.46707 | 0.2013301 | 15.57444
65.8298 | 11.2856 | 11.08989 | -4.474716 | 0.195714 | 15.5646
65.8398 | 11.2862 | 11.07249 | -4.482359 | 0.2137106 | 15.55485
65.8498 | 11.2787 | 11.05518 | -4.489999 | 0.2235196 | 15.54518
65.8598 | 11.272 | 11.03796 | -4.497636 | 0.2340373 | 15.5356
65.8697 | 11.25 | 11.02101 | -4.505193 | 0.2289924 | 15.5262
65.8797 | 11.2394 | 11.00397 | -4.512823 | 0.2354329 | 15.51679
65.8897 | 11.2388 | 10.98702 | -4.52045 | 0.2517844 | 15.50747
65.8997 | 11.2259 | 10.97015 | -4.528074 | 0.2557452 | 15.49823
65.9097 | 11.2201 | 10.95338 | -4.535695 | 0.2667189 | 15.48908
65.9197 | 11.2173 | 10.9367 | -4.543312 | 0.2806013 | 15.48001
65.9297 | 11.1893 | 10.9201 | -4.550926 | 0.2691953 | 15.47103
65.9397 | 11.1858 | 10.9036 | -4.558537 | 0.2821991 | 15.46214
65.9497 | 11.1854 | 10.88719 | -4.566144 | 0.298213 | 15.45333
65.9597 | 11.1653 | 10.87086 | -4.573748 | 0.2944373 | 15.44461
65.9697 | 11.1664 | 10.85463 | -4.581349 | 0.3117725 | 15.43598
65.9797 | 11.1502 | 10.83848 | -4.588947 | 0.3117168 | 15.42743
65.9897 | 11.1518 | 10.82243 | -4.596541 | 0.329372 | 15.41897
65.9997 | 11.1299 | 10.80646 | -4.604131 | 0.3234372 | 15.41059
66.0097 | 11.1278 | 10.79059 | -4.611719 | 0.337214 | 15.4023
66.0197 | 11.125 | 10.7748 | -4.619303 | 0.3501994 | 15.3941
66.0297 | 11.0963 | 10.7591 | -4.626883 | 0.3371951 | 15.38599
66.0397 | 11.1049 | 10.7435 | -4.63446 | 0.3614003 | 15.37796
66.0497 | 11.0892 | 10.72798 | -4.642034 | 0.3612173 | 15.37002
66.0597 | 11.0831 | 10.71256 | -4.649604 | 0.3705423 | 15.36216
66.0697 | 11.0685 | 10.69722 | -4.657171 | 0.3712776 | 15.35439
66.0797 | 11.0538 | 10.68197 | -4.664734 | 0.3718252 | 15.34671
66.0897 | 11.0553 | 10.66682 | -4.672294 | 0.3884809 | 15.33911
66.0997 | 11.0378 | 10.65175 | -4.67985 | 0.3860457 | 15.3316
66.1097 | 11.0402 | 10.63678 | -4.687402 | 0.403421 | 15.32418
66.1197 | 11.0256 | 10.62189 | -4.694952 | 0.4037072 | 15.31684
66.1297 | 11.025 | 10.6071 | -4.702497 | 0.4179015 | 15.3096
66.1397 | 11.0013 | 10.59239 | -4.710039 | 0.4089057 | 15.30243
66.1497 | 11.0045 | 10.57778 | -4.717578 | 0.4267213 | 15.29536
66.1597 | 10.9927 | 10.56325 | -4.725113 | 0.4294457 | 15.28837
66.1697 | 10.9823 | 10.54882 | -4.732644 | 0.4334793 | 15.28146
66.1797 | 10.9649 | 10.53448 | -4.740172 | 0.4304237 | 15.27465
66.1897 | 10.9702 | 10.52022 | -4.747696 | 0.4499773 | 15.26792
66.1997 | 10.9557 | 10.50606 | -4.755217 | 0.4496403 | 15.26128
66.2097 | 10.9481 | 10.49199 | -4.762733 | 0.4561128 | 15.25472
66.2197 | 10.9399 | 10.478 | -4.770247 | 0.4618963 | 15.24825
66.2297 | 10.9346 | 10.46411 | -4.777756 | 0.470489 | 15.24187
66.2397 | 10.9304 | 10.45031 | -4.785262 | 0.4800906 | 15.23557
66.2497 | 10.9093 | 10.4366 | -4.792764 | 0.4727016 | 15.22936
66.2597 | 10.9157 | 10.42298 | -4.800262 | 0.4927237 | 15.22324
66.2697 | 10.9094 | 10.40944 | -4.807757 | 0.4999557 | 15.2172
66.2797 | 10.8928 | 10.396 | -4.815248 | 0.4967957 | 15.21125
66.2897 | 10.8892 | 10.38265 | -4.822735 | 0.506546 | 15.20539
66.2997 | 10.8905 | 10.36939 | -4.830219 | 0.5211054 | 15.19961
66.3097 | 10.8766 | 10.35622 | -4.837698 | 0.5203763 | 15.19392
66.3197 | 10.8634 | 10.34314 | -4.845174 | 0.5202557 | 15.18832
66.3297 | 10.8683 | 10.33016 | -4.852646 | 0.5381441 | 15.1828
66.3397 | 10.8599 | 10.31726 | -4.860114 | 0.5426423 | 15.17737
66.3497 | 10.8392 | 10.30445 | -4.867579 | 0.5347503 | 15.17203
66.3597 | 10.8373 | 10.29173 | -4.875039 | 0.5455686 | 15.16677
66.3697 | 10.8374 | 10.2791 | -4.882496 | 0.5582952 | 15.1616
66.3797 | 10.8265 | 10.26657 | -4.889949 | 0.5599327 | 15.15652
66.3897 | 10.8197 | 10.25412 | -4.897398 | 0.5655796 | 15.15152
66.3997 | 10.8171 | 10.24176 | -4.904843 | 0.5753357 | 15.14661
66.4097 | 10.8099 | 10.2295 | -4.912284 | 0.5804011 | 15.14178
66.4197 | 10.8028 | 10.21732 | -4.919721 | 0.5854764 | 15.13704
66.4297 | 10.8036 | 10.20524 | -4.927154 | 0.5983636 | 15.13239
66.4397 | 10.7858 | 10.19324 | -4.934584 | 0.5925568 | 15.12783
66.4496 | 10.7876 | 10.18146 | -4.941935 | 0.6061438 | 15.12339
66.4596 | 10.7788 | 10.16964 | -4.949356 | 0.6091601 | 15.119
66.4696 | 10.7716 | 10.15792 | -4.956774 | 0.613684 | 15.11469
66.4796 | 10.769 | 10.14628 | -4.964187 | 0.6227191 | 15.11047
66.4896 | 10.7535 | 10.13474 | -4.971596 | 0.6187632 | 15.10633
66.4996 | 10.7544 | 10.12328 | -4.979002 | 0.6311172 | 15.10228
66.5096 | 10.7474 | 10.11192 | -4.986403 | 0.6354807 | 15.09832
66.5196 | 10.7448 | 10.10065 | -4.9938 | 0.6441536 | 15.09445
66.5296 | 10.7361 | 10.08946 | -5.001194 | 0.6466374 | 15.09066
66.5396 | 10.742 | 10.07837 | -5.008583 | 0.6636292 | 15.08695
66.5496 | 10.729 | 10.06737 | -5.015968 | 0.6616325 | 15.08334
66.5596 | 10.7174 | 10.05646 | -5.023349 | 0.6609439 | 15.0798
66.5696 | 10.7237 | 10.04563 | -5.030726 | 0.6780673 | 15.07636
66.5796 | 10.7115 | 10.0349 | -5.038098 | 0.6765976 | 15.073
66.5896 | 10.7148 | 10.02426 | -5.045467 | 0.6905402 | 15.06973
66.5996 | 10.7005 | 10.01371 | -5.052831 | 0.6867916 | 15.06654
66.6096 | 10.7058 | 10.00325 | -5.060191 | 0.7025533 | 15.06344
66.6196 | 10.6959 | 9.992876 | -5.067547 | 0.7030243 | 15.06042
66.6296 | 10.6918 | 9.982596 | -5.074899 | 0.7092041 | 15.05749
66.6396 | 10.6767 | 9.972403 | -5.082247 | 0.7042967 | 15.05465
66.6496 | 10.6846 | 9.962303 | -5.08959 | 0.7222973 | 15.05189
66.6596 | 10.6741 | 9.952293 | -5.096929 | 0.7218075 | 15.04922
66.6696 | 10.6761 | 9.942372 | -5.104264 | 0.7337283 | 15.04664
66.6796 | 10.6696 | 9.932541 | -5.111594 | 0.7370587 | 15.04414
66.6896 | 10.6706 | 9.922801 | -5.118921 | 0.7477993 | 15.04172
66.6996 | 10.6559 | 9.91315 | -5.126243 | 0.7427495 | 15.03939
66.7096 | 10.6636 | 9.903589 | -5.13356 | 0.7600105 | 15.03715
66.7196 | 10.656 | 9.89412 | -5.140874 | 0.7618805 | 15.03499
66.7296 | 10.6483 | 9.88474 | -5.148183 | 0.7635605 | 15.03292
66.7396 | 10.6378 | 9.875449 | -5.155487 | 0.7623514 | 15.03094
66.7496 | 10.6465 | 9.866248 | -5.162788 | 0.7802519 | 15.02904
66.7596 | 10.6406 | 9.857137 | -5.170083 | 0.7834627 | 15.02722
66.7696 | 10.6301 | 9.848116 | -5.177375 | 0.7819837 | 15.02549
66.7796 | 10.6264 | 9.839187 | -5.184662 | 0.787213 | 15.02385
66.7896 | 10.6312 | 9.830345 | -5.191945 | 0.8008551 | 15.02229
66.7996 | 10.6172 | 9.821594 | -5.199223 | 0.7956057 | 15.02082
66.8096 | 10.6137 | 9.812934 | -5.206497 | 0.8007661 | 15.01943
66.8196 | 10.6203 | 9.804362 | -5.213766 | 0.8159385 | 15.01813
66.8296 | 10.6064 | 9.79588 | -5.221031 | 0.8105196 | 15.01691
66.8396 | 10.6111 | 9.787488 | -5.228292 | 0.8236117 | 15.01578
66.8496 | 10.6029 | 9.779188 | -5.235547 | 0.8237124 | 15.01474
66.8596 | 10.6042 | 9.770975 | -5.242799 | 0.8332251 | 15.01377
66.8696 | 10.595 | 9.762852 | -5.250046 | 0.8321476 | 15.0129
66.8796 | 10.5854 | 9.754819 | -5.257288 | 0.8305807 | 15.01211
66.8896 | 10.5873 | 9.746876 | -5.264526 | 0.8404241 | 15.0114
66.8996 | 10.5895 | 9.739024 | -5.271759 | 0.8504763 | 15.01078
66.9096 | 10.5703 | 9.73126 | -5.278988 | 0.8390404 | 15.01025
66.9196 | 10.5626 | 9.723585 | -5.286212 | 0.8390146 | 15.0098
66.9296 | 10.5679 | 9.716001 | -5.293431 | 0.8518995 | 15.00943
66.9396 | 10.5615 | 9.708506 | -5.300646 | 0.8529941 | 15.00915
66.9496 | 10.5566 | 9.701101 | -5.307856 | 0.855499 | 15.00896
66.9596 | 10.5548 | 9.693785 | -5.315062 | 0.8610148 | 15.00885
66.9696 | 10.5485 | 9.686558 | -5.322263 | 0.8619415 | 15.00882
66.9796 | 10.5423 | 9.679423 | -5.329459 | 0.8628775 | 15.00888
66.9896 | 10.5326 | 9.672376 | -5.33665 | 0.860224 | 15.00903
66.9996 | 10.5309 | 9.665418 | -5.343837 | 0.8654818 | 15.00926
67.0096 | 10.5282 | 9.65855 | -5.351019 | 0.8696501 | 15.00957
67.0196 | 10.5173 | 9.651772 | -5.358196 | 0.8655282 | 15.00997
67.0296 | 10.5114 | 9.645083 | -5.365369 | 0.8663169 | 15.01045
67.0395 | 10.5016 | 9.63855 | -5.372465 | 0.8630497 | 15.01102
67.0495 | 10.5073 | 9.632034 | -5.379628 | 0.8752656 | 15.01166
67.0595 | 10.4874 | 9.625617 | -5.386787 | 0.8617829 | 15.0124
67.0695 | 10.4908 | 9.619285 | -5.39394 | 0.8715154 | 15.01322
67.0795 | 10.4881 | 9.613041 | -5.401089 | 0.8750592 | 15.01413
67.0895 | 10.4874 | 9.606888 | -5.408233 | 0.8805124 | 15.01512
67.0995 | 10.4799 | 9.600823 | -5.415372 | 0.8790765 | 15.0162
67.1095 | 10.4782 | 9.594848 | -5.422506 | 0.8833523 | 15.01735
67.1195 | 10.4722 | 9.588963 | -5.429636 | 0.8832368 | 15.0186
67.1295 | 10.4652 | 9.583166 | -5.43676 | 0.8820339 | 15.01993
67.1395 | 10.461 | 9.577458 | -5.44388 | 0.8835421 | 15.02134
67.1495 | 10.458 | 9.571839 | -5.450994 | 0.8861608 | 15.02283
67.1595 | 10.4569 | 9.56631 | -5.458104 | 0.8905896 | 15.02441
67.1695 | 10.4418 | 9.560871 | -5.465209 | 0.8809294 | 15.02608
67.1795 | 10.4495 | 9.55552 | -5.472309 | 0.8939796 | 15.02783
67.1895 | 10.4331 | 9.550259 | -5.479404 | 0.882841 | 15.02966
67.1995 | 10.448 | 9.545087 | -5.486494 | 0.9029134 | 15.03158
67.2095 | 10.4338 | 9.540003 | -5.493579 | 0.8937968 | 15.03358
67.2195 | 10.4312 | 9.53501 | -5.500659 | 0.8961902 | 15.03567
67.2295 | 10.4325 | 9.530104 | -5.507733 | 0.9023959 | 15.03784
67.2395 | 10.428 | 9.525279 | -5.514803 | 0.902721 | 15.04008
67.2495 | 10.431 | 9.520562 | -5.521868 | 0.9104385 | 15.04243
67.2595 | 10.4232 | 9.515914 | -5.528928 | 0.9072861 | 15.04484
67.2695 | 10.4189 | 9.511374 | -5.535983 | 0.9075263 | 15.04736
67.2795 | 10.42 | 9.506905 | -5.543032 | 0.9130945 | 15.04994
67.2895 | 10.4134 | 9.502544 | -5.550077 | 0.9108562 | 15.05262
67.2995 | 10.413 | 9.498257 | -5.557116 | 0.9147431 | 15.05537
67.3095 | 10.4077 | 9.494069 | -5.564151 | 0.913631 | 15.05822
67.3195 | 10.4097 | 9.489965 | -5.57118 | 0.9197353 | 15.06114
67.3295 | 10.4002 | 9.485949 | -5.578204 | 0.9142507 | 15.06415
67.3395 | 10.4012 | 9.482023 | -5.585223 | 0.9191773 | 15.06725
67.3495 | 10.401 | 9.478187 | -5.592236 | 0.9228132 | 15.07042
67.3595 | 10.4008 | 9.474437 | -5.599245 | 0.9263627 | 15.07368
67.3695 | 10.4005 | 9.470778 | -5.606248 | 0.929722 | 15.07703
67.3795 | 10.3902 | 9.467208 | -5.613246 | 0.9229924 | 15.08045
67.3895 | 10.3914 | 9.463725 | -5.620239 | 0.927675 | 15.08396
67.3995 | 10.4033 | 9.460332 | -5.627226 | 0.9429679 | 15.08756
67.4095 | 10.391 | 9.457028 | -5.634209 | 0.9339719 | 15.09124
67.4195 | 10.3855 | 9.453813 | -5.641186 | 0.9316874 | 15.095
67.4295 | 10.3877 | 9.450685 | -5.648157 | 0.937015 | 15.09884
67.4395 | 10.3861 | 9.447648 | -5.655124 | 0.9384517 | 15.10277
67.4495 | 10.3814 | 9.444698 | -5.662085 | 0.9367023 | 15.10678
67.4595 | 10.3706 | 9.441838 | -5.66904 | 0.9287618 | 15.11088
67.4695 | 10.3736 | 9.439066 | -5.675991 | 0.9345337 | 15.11506
67.4795 | 10.3792 | 9.436383 | -5.682936 | 0.9428166 | 15.11932
67.4895 | 10.3686 | 9.43378 | -5.689875 | 0.9348204 | 15.12366
67.4995 | 10.3675 | 9.431284 | -5.69681 | 0.9362164 | 15.12809
67.5095 | 10.382 | 9.428857 | -5.703739 | 0.9531433 | 15.1326
67.5195 | 10.3685 | 9.426537 | -5.710662 | 0.9419625 | 15.1372
67.5295 | 10.3603 | 9.42429 | -5.71758 | 0.9360104 | 15.14187
67.5395 | 10.3647 | 9.422148 | -5.724493 | 0.9425522 | 15.14664
67.5495 | 10.3629 | 9.420081 | -5.7314 | 0.9428193 | 15.15148
67.5595 | 10.3626 | 9.418111 | -5.738301 | 0.9444886 | 15.15641
67.5695 | 10.3457 | 9.416226 | -5.745197 | 0.9294737 | 15.16142
67.5795 | 10.3536 | 9.41443 | -5.752088 | 0.9391701 | 15.16652
67.5895 | 10.349 | 9.412721 | -5.758973 | 0.9362786 | 15.17169
67.5995 | 10.3469 | 9.411103 | -5.765853 | 0.9357974 | 15.17696
67.6095 | 10.3322 | 9.409572 | -5.772727 | 0.9226279 | 15.1823
67.6194 | 10.3464 | 9.408143 | -5.779527 | 0.9382574 | 15.18767
67.6294 | 10.3447 | 9.406787 | -5.78639 | 0.9379132 | 15.19318
67.6394 | 10.3321 | 9.405521 | -5.793247 | 0.9265789 | 15.19877
67.6494 | 10.3287 | 9.404343 | -5.800099 | 0.9243568 | 15.20444
67.6594 | 10.3277 | 9.403255 | -5.806945 | 0.924445 | 15.2102
67.6694 | 10.3342 | 9.402254 | -5.813786 | 0.9319456 | 15.21604
67.6794 | 10.3172 | 9.401342 | -5.82062 | 0.915858 | 15.22196
67.6894 | 10.3268 | 9.400519 | -5.82745 | 0.9262808 | 15.22797
67.6994 | 10.3263 | 9.399784 | -5.834273 | 0.9265164 | 15.23406
67.7094 | 10.3144 | 9.399138 | -5.841091 | 0.9152625 | 15.24023
67.7194 | 10.3099 | 9.398579 | -5.847903 | 0.9113205 | 15.24648
67.7294 | 10.3115 | 9.398111 | -5.85471 | 0.9133894 | 15.25282
67.7394 | 10.3042 | 9.397729 | -5.861511 | 0.9064706 | 15.25924
67.7494 | 10.3033 | 9.397437 | -5.868306 | 0.9058635 | 15.26574
67.7594 | 10.3032 | 9.397232 | -5.875095 | 0.9059682 | 15.27233
67.7694 | 10.3011 | 9.397116 | -5.881879 | 0.9039836 | 15.27899
67.7794 | 10.3001 | 9.397089 | -5.888656 | 0.9030109 | 15.28575
67.7894 | 10.2921 | 9.39715 | -5.895428 | 0.8949503 | 15.29258
67.7994 | 10.3031 | 9.3973 | -5.902194 | 0.9058002 | 15.29949
67.8094 | 10.2909 | 9.397538 | -5.908955 | 0.8933617 | 15.30649
67.8194 | 10.2877 | 9.397864 | -5.915709 | 0.8898359 | 15.31357
67.8294 | 10.2802 | 9.398279 | -5.922458 | 0.8819209 | 15.32074
67.8394 | 10.2917 | 9.398783 | -5.929201 | 0.8929169 | 15.32798
67.8494 | 10.2833 | 9.399374 | -5.935937 | 0.8839263 | 15.33531
67.8594 | 10.2804 | 9.400053 | -5.942668 | 0.8803468 | 15.34272
67.8694 | 10.2819 | 9.400823 | -5.949393 | 0.8810773 | 15.35022
67.8794 | 10.2734 | 9.40168 | -5.956113 | 0.8717203 | 15.35779
67.8894 | 10.2774 | 9.402625 | -5.962826 | 0.8747753 | 15.36545
67.8994 | 10.2723 | 9.403657 | -5.969533 | 0.8686426 | 15.37319
67.9094 | 10.2767 | 9.40478 | -5.976234 | 0.87192 | 15.38101
67.9194 | 10.2774 | 9.40599 | -5.98293 | 0.8714095 | 15.38892
67.9294 | 10.2786 | 9.407288 | -5.989619 | 0.8713119 | 15.39691
67.9394 | 10.2673 | 9.408675 | -5.996302 | 0.8586248 | 15.40498
67.9494 | 10.2749 | 9.410151 | -6.00298 | 0.8647489 | 15.41313
67.9594 | 10.2756 | 9.411715 | -6.009651 | 0.863885 | 15.42137
67.9694 | 10.2725 | 9.413366 | -6.016316 | 0.8591338 | 15.42968
67.9794 | 10.2708 | 9.415107 | -6.022975 | 0.8556932 | 15.43808
67.9894 | 10.274 | 9.416937 | -6.029628 | 0.8570629 | 15.44657
67.9994 | 10.2735 | 9.418853 | -6.036275 | 0.8546473 | 15.45513
68.0094 | 10.2707 | 9.420859 | -6.042916 | 0.8498411 | 15.46378
68.0194 | 10.2627 | 9.422951 | -6.049551 | 0.8397486 | 15.4725
68.0294 | 10.2726 | 9.425134 | -6.05618 | 0.8474657 | 15.48131
68.0394 | 10.2663 | 9.427405 | -6.062802 | 0.8388952 | 15.49021
68.0494 | 10.2701 | 9.429764 | -6.069418 | 0.8403363 | 15.49918
68.0594 | 10.2732 | 9.432211 | -6.076029 | 0.8409895 | 15.50824
68.0694 | 10.273 | 9.434746 | -6.082633 | 0.8382543 | 15.51738
68.0794 | 10.2634 | 9.437369 | -6.08923 | 0.8260314 | 15.5266
68.0894 | 10.269 | 9.440081 | -6.095822 | 0.8289186 | 15.5359
68.0994 | 10.2732 | 9.442882 | -6.102407 | 0.8303178 | 15.54529
68.1094 | 10.2702 | 9.445772 | -6.108986 | 0.8244284 | 15.55476
68.1194 | 10.2617 | 9.448747 | -6.115559 | 0.8129527 | 15.56431
68.1294 | 10.2667 | 9.451813 | -6.122125 | 0.8148869 | 15.57394
68.1394 | 10.2683 | 9.454967 | -6.128686 | 0.8133326 | 15.58365
68.1494 | 10.263 | 9.458209 | -6.13524 | 0.8047912 | 15.59345
68.1594 | 10.2613 | 9.461539 | -6.141787 | 0.7997615 | 15.60333
68.1694 | 10.2656 | 9.464957 | -6.148328 | 0.8006428 | 15.61329
68.1794 | 10.2645 | 9.468465 | -6.154863 | 0.7960345 | 15.62333
68.1894 | 10.2667 | 9.47206 | -6.161392 | 0.7946396 | 15.63345
68.1994 | 10.264 | 9.475744 | -6.167914 | 0.7882565 | 15.64366
68.2093 | 10.2701 | 9.479474 | -6.174365 | 0.7906259 | 15.65384
68.2193 | 10.267 | 9.483333 | -6.180874 | 0.7836666 | 15.66421
68.2293 | 10.27 | 9.487281 | -6.187377 | 0.7827189 | 15.67466
68.2393 | 10.2596 | 9.491318 | -6.193874 | 0.7682824 | 15.68519
68.2493 | 10.2774 | 9.495441 | -6.200364 | 0.7819586 | 15.69581
68.2593 | 10.2721 | 9.499654 | -6.206848 | 0.7724455 | 15.7065
68.2693 | 10.2776 | 9.503956 | -6.213325 | 0.7736445 | 15.71728
68.2793 | 10.2693 | 9.508346 | -6.219796 | 0.7609538 | 15.72814
68.2893 | 10.2759 | 9.512822 | -6.22626 | 0.7630781 | 15.73908
68.2993 | 10.2782 | 9.517388 | -6.232717 | 0.7608118 | 15.75011
68.3093 | 10.2866 | 9.522041 | -6.239169 | 0.7645588 | 15.76121
68.3193 | 10.2792 | 9.526785 | -6.245613 | 0.7524148 | 15.7724
68.3293 | 10.2945 | 9.531615 | -6.252051 | 0.7628845 | 15.78367
68.3393 | 10.2955 | 9.536536 | -6.258483 | 0.7589635 | 15.79502
68.3493 | 10.2917 | 9.541543 | -6.264908 | 0.7501574 | 15.80645
68.3593 | 10.3008 | 9.546641 | -6.271326 | 0.7541593 | 15.81797
68.3693 | 10.3047 | 9.551823 | -6.277738 | 0.7528775 | 15.82956
68.3793 | 10.307 | 9.557097 | -6.284143 | 0.7499025 | 15.84124
68.3893 | 10.3074 | 9.562458 | -6.290541 | 0.7449419 | 15.853
68.3993 | 10.3121 | 9.567907 | -6.296933 | 0.7441926 | 15.86484
68.4093 | 10.3218 | 9.573444 | -6.303318 | 0.7483557 | 15.87676
68.4193 | 10.3254 | 9.579071 | -6.309696 | 0.7463291 | 15.88877
68.4293 | 10.3194 | 9.584785 | -6.316068 | 0.7346153 | 15.90085
68.4393 | 10.3288 | 9.590588 | -6.322433 | 0.7382124 | 15.91302
68.4493 | 10.3356 | 9.596477 | -6.328791 | 0.7391226 | 15.92527
68.4593 | 10.3449 | 9.602457 | -6.335142 | 0.7424427 | 15.9376
68.4693 | 10.334 | 9.608525 | -6.341487 | 0.7254748 | 15.95001
68.4793 | 10.347 | 9.614679 | -6.347825 | 0.7323207 | 15.9625
68.4893 | 10.3504 | 9.620925 | -6.354156 | 0.7294751 | 15.97508
68.4993 | 10.3513 | 9.627255 | -6.36048 | 0.7240446 | 15.98774
68.5093 | 10.3544 | 9.633679 | -6.366798 | 0.7207214 | 16.00048
68.5193 | 10.3645 | 9.640187 | -6.373108 | 0.7243127 | 16.0133
68.5293 | 10.3649 | 9.646786 | -6.379412 | 0.7181144 | 16.0262
68.5393 | 10.3703 | 9.653471 | -6.385709 | 0.7168292 | 16.03918
68.5493 | 10.3742 | 9.660246 | -6.391999 | 0.7139535 | 16.05225
68.5593 | 10.3683 | 9.667108 | -6.398282 | 0.7011924 | 16.06539
68.5693 | 10.3776 | 9.674059 | -6.404559 | 0.7035412 | 16.07862
68.5793 | 10.3809 | 9.681096 | -6.410828 | 0.6998036 | 16.09192
68.5893 | 10.3842 | 9.688225 | -6.41709 | 0.695975 | 16.10532
68.5993 | 10.3814 | 9.69544 | -6.423346 | 0.6859603 | 16.11879
68.6093 | 10.3956 | 9.702747 | -6.429594 | 0.6928531 | 16.13234
68.6193 | 10.3917 | 9.710136 | -6.435836 | 0.681564 | 16.14597
68.6293 | 10.4005 | 9.71762 | -6.44207 | 0.68288 | 16.15969
68.6393 | 10.403 | 9.725188 | -6.448298 | 0.6778116 | 16.17349
68.6493 | 10.4085 | 9.732847 | -6.454518 | 0.6756527 | 16.18737
68.6593 | 10.4122 | 9.740592 | -6.460732 | 0.6716083 | 16.20132
68.6693 | 10.4144 | 9.748426 | -6.466938 | 0.6659742 | 16.21536
68.6793 | 10.4213 | 9.756348 | -6.473137 | 0.6649517 | 16.22949
68.6893 | 10.4226 | 9.76436 | -6.47933 | 0.6582404 | 16.24369
68.6993 | 10.4293 | 9.772458 | -6.485515 | 0.6568422 | 16.25797
68.7093 | 10.4389 | 9.780645 | -6.491693 | 0.6582552 | 16.27234
68.7193 | 10.4444 | 9.788922 | -6.497864 | 0.6554785 | 16.28679
68.7293 | 10.4484 | 9.797284 | -6.504028 | 0.651116 | 16.30131
68.7393 | 10.4507 | 9.805737 | -6.510184 | 0.6449627 | 16.31592
68.7493 | 10.468 | 9.814277 | -6.516334 | 0.6537233 | 16.33061
68.7593 | 10.4688 | 9.822907 | -6.522476 | 0.6458934 | 16.34538
68.7693 | 10.4778 | 9.831623 | -6.528611 | 0.6461771 | 16.36023
68.7793 | 10.4828 | 9.840429 | -6.534739 | 0.6423715 | 16.37517
68.7892 | 10.4963 | 9.849236 | -6.540798 | 0.6470636 | 16.39003
68.7992 | 10.4984 | 9.858218 | -6.546912 | 0.6401824 | 16.40513
68.8092 | 10.507 | 9.867287 | -6.553018 | 0.6397128 | 16.42031
68.8192 | 10.5123 | 9.876444 | -6.559117 | 0.6358556 | 16.43556
68.8292 | 10.5155 | 9.885689 | -6.565209 | 0.6298105 | 16.4509
68.8392 | 10.5409 | 9.895024 | -6.571293 | 0.645876 | 16.46632
68.8492 | 10.5417 | 9.904446 | -6.57737 | 0.6372543 | 16.48182
68.8592 | 10.5434 | 9.913956 | -6.58344 | 0.6294442 | 16.4974
68.8692 | 10.5585 | 9.923554 | -6.589502 | 0.6349457 | 16.51306
68.8792 | 10.5633 | 9.933241 | -6.595557 | 0.6300589 | 16.5288
68.8892 | 10.5787 | 9.943015 | -6.601605 | 0.6356847 | 16.54462
68.8992 | 10.577 | 9.952879 | -6.607645 | 0.6241212 | 16.56052
68.9092 | 10.5946 | 9.96283 | -6.613678 | 0.6317697 | 16.57651
68.9192 | 10.6026 | 9.972869 | -6.619703 | 0.6297305 | 16.59257
68.9292 | 10.6106 | 9.982997 | -6.625721 | 0.6276033 | 16.60872
68.9392 | 10.6213 | 9.993212 | -6.631732 | 0.6280877 | 16.62494
68.9492 | 10.6271 | 10.00352 | -6.637735 | 0.6235843 | 16.64125
68.9592 | 10.635 | 10.01391 | -6.643731 | 0.6210923 | 16.65764
68.9692 | 10.6542 | 10.02439 | -6.649719 | 0.6298121 | 16.67411
68.9792 | 10.6604 | 10.03495 | -6.6557 | 0.625445 | 16.69065
68.9892 | 10.6743 | 10.04561 | -6.661673 | 0.6286891 | 16.70728
68.9992 | 10.6818 | 10.05635 | -6.667638 | 0.6254453 | 16.72399
69.0092 | 10.6995 | 10.06719 | -6.673596 | 0.6323135 | 16.74078
69.0192 | 10.7083 | 10.07811 | -6.679547 | 0.6301932 | 16.75765
69.0292 | 10.7299 | 10.08911 | -6.68549 | 0.6407855 | 16.7746
69.0392 | 10.7321 | 10.10021 | -6.691425 | 0.6318892 | 16.79164
69.0492 | 10.754 | 10.1114 | -6.697353 | 0.6426045 | 16.80875
69.0592 | 10.7764 | 10.12267 | -6.703273 | 0.6537323 | 16.82594
69.0692 | 10.7801 | 10.13403 | -6.709185 | 0.6460731 | 16.84321
69.0792 | 10.8042 | 10.14547 | -6.71509 | 0.6587258 | 16.86056
69.0892 | 10.8229 | 10.15701 | -6.720987 | 0.6658903 | 16.878
69.0992 | 10.8332 | 10.16863 | -6.726877 | 0.6645667 | 16.89551
69.1092 | 10.8616 | 10.18034 | -6.732758 | 0.6812554 | 16.9131
69.1192 | 10.879 | 10.19214 | -6.738633 | 0.6868563 | 16.93078
69.1292 | 10.8957 | 10.20403 | -6.744499 | 0.6916695 | 16.94853
69.1392 | 10.9236 | 10.21601 | -6.750357 | 0.7075949 | 16.96636
69.1492 | 10.9486 | 10.22807 | -6.756208 | 0.7205327 | 16.98428
69.1592 | 10.9623 | 10.24022 | -6.762051 | 0.7220817 | 17.00227
69.1692 | 10.9832 | 10.25246 | -6.767887 | 0.7307437 | 17.02034
69.1792 | 11.0229 | 10.26478 | -6.773714 | 0.7581186 | 17.0385
69.1892 | 11.0445 | 10.27719 | -6.779534 | 0.767306 | 17.05673
69.1992 | 11.0661 | 10.28969 | -6.785346 | 0.7764053 | 17.07504
69.2092 | 11.089 | 10.30228 | -6.79115 | 0.7867169 | 17.09343
69.2192 | 11.1238 | 10.31496 | -6.796946 | 0.8088413 | 17.1119
69.2292 | 11.148 | 10.32772 | -6.802734 | 0.8202776 | 17.13046
69.2392 | 11.1732 | 10.34057 | -6.808515 | 0.8326268 | 17.14909
69.2492 | 11.2076 | 10.35351 | -6.814287 | 0.8540879 | 17.1678
69.2592 | 11.2401 | 10.36654 | -6.820052 | 0.8735624 | 17.18659
69.2692 | 11.2715 | 10.37965 | -6.825809 | 0.8918493 | 17.20546
69.2792 | 11.3111 | 10.39285 | -6.831557 | 0.9182495 | 17.22441
69.2892 | 11.3323 | 10.40614 | -6.837298 | 0.9261616 | 17.24344
69.2992 | 11.3733 | 10.41951 | -6.843031 | 0.9537863 | 17.26254
69.3092 | 11.4116 | 10.43298 | -6.848756 | 0.9786245 | 17.28173
69.3192 | 11.4491 | 10.44653 | -6.854472 | 1.002574 | 17.301
69.3292 | 11.4774 | 10.46016 | -6.860181 | 1.017237 | 17.32034
69.3392 | 11.5169 | 10.47389 | -6.865882 | 1.043013 | 17.33977
69.3492 | 11.5619 | 10.4877 | -6.871575 | 1.074202 | 17.35927
69.3592 | 11.5976 | 10.5016 | -6.877259 | 1.096004 | 17.37886
69.3692 | 11.6304 | 10.51558 | -6.882936 | 1.114819 | 17.39852
69.3791 | 11.6809 | 10.52951 | -6.888548 | 1.151389 | 17.41806
69.3891 | 11.7213 | 10.54367 | -6.894208 | 1.177629 | 17.43788
69.3991 | 11.7584 | 10.55791 | -6.899861 | 1.200487 | 17.45777
69.4091 | 11.8155 | 10.57225 | -6.905505 | 1.243255 | 17.47775
69.4191 | 11.8408 | 10.58666 | -6.911141 | 1.254137 | 17.4978
69.4291 | 11.8849 | 10.60117 | -6.916769 | 1.283731 | 17.51794
69.4391 | 11.9331 | 10.61576 | -6.922389 | 1.317339 | 17.53815
69.4491 | 11.9706 | 10.63044 | -6.928 | 1.340161 | 17.55844
69.4591 | 12.0125 | 10.6452 | -6.933603 | 1.367296 | 17.57881
69.4691 | 12.0587 | 10.66006 | -6.939198 | 1.398644 | 17.59925
69.4791 | 12.0992 | 10.67499 | -6.944785 | 1.424206 | 17.61978
69.4891 | 12.1337 | 10.69002 | -6.950364 | 1.443682 | 17.64038
69.4991 | 12.1722 | 10.70513 | -6.955934 | 1.46707 | 17.66106
69.5091 | 12.2172 | 10.72033 | -6.961496 | 1.496875 | 17.68182
69.5191 | 12.2449 | 10.73561 | -6.96705 | 1.50929 | 17.70266
69.5291 | 12.2929 | 10.75098 | -6.972595 | 1.541921 | 17.72357
69.5391 | 12.3192 | 10.76643 | -6.978132 | 1.552766 | 17.74457
69.5491 | 12.369 | 10.78198 | -6.983661 | 1.587024 | 17.76564
69.5591 | 12.3899 | 10.7976 | -6.989182 | 1.592296 | 17.78679
69.5691 | 12.4254 | 10.81332 | -6.994694 | 1.612084 | 17.80801
69.5791 | 12.4523 | 10.82911 | -7.000197 | 1.623185 | 17.82931
69.5891 | 12.4866 | 10.845 | -7.005693 | 1.641599 | 17.85069
69.5991 | 12.5201 | 10.86097 | -7.011179 | 1.659129 | 17.87215
69.6091 | 12.5291 | 10.87703 | -7.016658 | 1.652072 | 17.89369
69.6191 | 12.5548 | 10.89317 | -7.022128 | 1.66163 | 17.9153
69.6291 | 12.5695 | 10.9094 | -7.027589 | 1.660103 | 17.93699
69.6391 | 12.6053 | 10.92571 | -7.033042 | 1.679588 | 17.95875
69.6491 | 12.6165 | 10.94211 | -7.038487 | 1.674391 | 17.9806
69.6591 | 12.6199 | 10.95859 | -7.043923 | 1.661309 | 18.00251
69.6691 | 12.6449 | 10.97516 | -7.04935 | 1.669738 | 18.02451
69.6791 | 12.6652 | 10.99181 | -7.054769 | 1.673386 | 18.04658
69.6891 | 12.6536 | 11.00855 | -7.06018 | 1.645047 | 18.06873
69.6991 | 12.661 | 11.02538 | -7.065581 | 1.635623 | 18.09096
69.7091 | 12.6822 | 11.04228 | -7.070975 | 1.639915 | 18.11326
69.7191 | 12.6668 | 11.05928 | -7.076359 | 1.607521 | 18.13564
69.7291 | 12.6697 | 11.07636 | -7.081735 | 1.593343 | 18.15809
69.7391 | 12.6697 | 11.09352 | -7.087103 | 1.576181 | 18.18062
69.7491 | 12.6659 | 11.11076 | -7.092462 | 1.555135 | 18.20323
69.7591 | 12.6364 | 11.1281 | -7.097812 | 1.508304 | 18.22591
69.7691 | 12.6422 | 11.14551 | -7.103153 | 1.496686 | 18.24867
69.7791 | 12.6241 | 11.16301 | -7.108486 | 1.461089 | 18.2715
69.7891 | 12.6171 | 11.1806 | -7.11381 | 1.436503 | 18.29441
69.7991 | 12.5914 | 11.19826 | -7.119125 | 1.393136 | 18.31739
69.8091 | 12.5847 | 11.21602 | -7.124432 | 1.368684 | 18.34045
69.8191 | 12.5483 | 11.23385 | -7.12973 | 1.314449 | 18.36358
69.8291 | 12.5352 | 11.25177 | -7.135019 | 1.283429 | 18.38679
69.8391 | 12.514 | 11.26977 | -7.140299 | 1.244227 | 18.41007
69.8491 | 12.4814 | 11.28786 | -7.145571 | 1.193541 | 18.43343
69.8591 | 12.4518 | 11.30603 | -7.150834 | 1.145768 | 18.45687
69.8691 | 12.4331 | 11.32428 | -7.156088 | 1.108818 | 18.48037
69.8791 | 12.3972 | 11.34262 | -7.161333 | 1.054581 | 18.50395
69.8891 | 12.362 | 11.36104 | -7.166569 | 1.000962 | 18.52761
69.8991 | 12.3318 | 11.37954 | -7.171796 | 0.9522586 | 18.55134
69.9091 | 12.3017 | 11.39813 | -7.177015 | 0.9035735 | 18.57514
69.9191 | 12.2703 | 11.41679 | -7.182225 | 0.8535091 | 18.59902
69.9291 | 12.2361 | 11.43554 | -7.187425 | 0.8005591 | 18.62297
69.9391 | 12.2017 | 11.45437 | -7.192617 | 0.7473266 | 18.64699
69.9491 | 12.1614 | 11.47329 | -7.1978 | 0.6881087 | 18.67109
69.959 | 12.1323 | 11.49209 | -7.202922 | 0.6402065 | 18.69502
69.969 | 12.1105 | 11.51117 | -7.208087 | 0.5993277 | 18.71926
69.979 | 12.0556 | 11.53033 | -7.213243 | 0.525268 | 18.74358
69.989 | 12.0312 | 11.54957 | -7.21839 | 0.4816273 | 18.76796
69.999 | 11.9938 | 11.5689 | -7.223528 | 0.4249045 | 18.79242
70.009 | 11.9695 | 11.5883 | -7.228657 | 0.3811988 | 18.81696
70.019 | 11.9266 | 11.60779 | -7.233777 | 0.3188129 | 18.84156
70.029 | 11.8913 | 11.62735 | -7.238888 | 0.2639465 | 18.86624
70.039 | 11.8634 | 11.647 | -7.24399 | 0.2163978 | 18.89099
70.049 | 11.8379 | 11.66673 | -7.249083 | 0.1711682 | 18.91581
70.059 | 11.8027 | 11.68654 | -7.254166 | 0.1161601 | 18.94071
70.069 | 11.7693 | 11.70643 | -7.259241 | 0.0628683 | 18.96567
70.079 | 11.7593 | 11.7264 | -7.264306 | 0.03289792 | 18.99071
70.089 | 11.7178 | 11.74645 | -7.269363 | -0.02865333 | 19.01582
70.099 | 11.6965 | 11.76658 | -7.27441 | -0.07008442 | 19.04099
70.109 | 11.6673 | 11.78679 | -7.279447 | -0.119495 | 19.06624
70.119 | 11.6471 | 11.80709 | -7.284476 | -0.1599866 | 19.09156
70.129 | 11.6216 | 11.82746 | -7.289496 | -0.2058566 | 19.11695
70.139 | 11.5986 | 11.84791 | -7.294506 | -0.2493064 | 19.14241
70.149 | 11.5759 | 11.86843 | -7.299507 | -0.2925347 | 19.16794
70.159 | 11.5517 | 11.88904 | -7.304499 | -0.337344 | 19.19354
70.169 | 11.542 | 11.90973 | -7.309481 | -0.3677309 | 19.21921
70.179 | 11.5169 | 11.9305 | -7.314455 | -0.4135959 | 19.24495
70.189 | 11.5075 | 11.95134 | -7.319419 | -0.4438413 | 19.27076
70.199 | 11.481 | 11.97226 | -7.324373 | -0.4912648 | 19.29664
70.209 | 11.4766 | 11.99327 | -7.329318 | -0.5166653 | 19.32258
70.219 | 11.4541 | 12.01435 | -7.334254 | -0.5602454 | 19.3486
70.229 | 11.4378 | 12.0355 | -7.339181 | -0.597701 | 19.37468
70.239 | 11.4349 | 12.05674 | -7.344098 | -0.6218357 | 19.40083
70.249 | 11.4126 | 12.07805 | -7.349006 | -0.6654482 | 19.42705
70.259 | 11.411 | 12.09944 | -7.353905 | -0.6884372 | 19.45334
70.269 | 11.3971 | 12.1209 | -7.358794 | -0.7238036 | 19.4797
70.279 | 11.388 | 12.14245 | -7.363673 | -0.7544468 | 19.50612
70.289 | 11.3759 | 12.16407 | -7.368543 | -0.7881658 | 19.53261
70.299 | 11.3698 | 12.18576 | -7.373404 | -0.8159628 | 19.55917
70.309 | 11.3652 | 12.20754 | -7.378255 | -0.8423358 | 19.58579
70.319 | 11.35 | 12.22938 | -7.383097 | -0.8793831 | 19.61248
70.329 | 11.3513 | 12.25131 | -7.387929 | -0.9000072 | 19.63924
70.339 | 11.3413 | 12.27331 | -7.392752 | -0.9320067 | 19.66606
70.349 | 11.335 | 12.29538 | -7.397565 | -0.9603818 | 19.69295
70.359 | 11.3302 | 12.31753 | -7.402369 | -0.987334 | 19.7199
70.369 | 11.3184 | 12.33976 | -7.407163 | -1.021358 | 19.74692
70.379 | 11.3233 | 12.36206 | -7.411947 | -1.038758 | 19.774
70.389 | 11.3176 | 12.38443 | -7.416722 | -1.066832 | 19.80115
70.399 | 11.3073 | 12.40688 | -7.421487 | -1.099581 | 19.82837
70.409 | 11.3096 | 12.4294 | -7.426243 | -1.119802 | 19.85564
70.419 | 11.2938 | 12.452 | -7.430989 | -1.158198 | 19.88299
70.429 | 11.2998 | 12.47467 | -7.435725 | -1.174868 | 19.91039
70.439 | 11.2958 | 12.49741 | -7.440452 | -1.201612 | 19.93786
70.449 | 11.2861 | 12.52023 | -7.445169 | -1.234126 | 19.96539
70.459 | 11.2869 | 12.54311 | -7.449876 | -1.256214 | 19.99299
70.469 | 11.2957 | 12.56608 | -7.454573 | -1.270375 | 20.02065
70.479 | 11.2792 | 12.58911 | -7.459261 | -1.309909 | 20.04837
70.489 | 11.2876 | 12.61221 | -7.463939 | -1.324614 | 20.07615
70.499 | 11.2829 | 12.63539 | -7.468607 | -1.35249 | 20.104
70.509 | 11.2855 | 12.65864 | -7.473266 | -1.373137 | 20.1319
70.519 | 11.2928 | 12.68196 | -7.477915 | -1.389157 | 20.15987
70.529 | 11.2726 | 12.70535 | -7.482554 | -1.432747 | 20.1879
70.539 | 11.2812 | 12.72881 | -7.487183 | -1.447607 | 20.21599
70.5489 | 11.2852 | 12.75211 | -7.491756 | -1.466905 | 20.24386
70.5589 | 11.2909 | 12.77571 | -7.496365 | -1.484808 | 20.27207
70.5689 | 11.2873 | 12.79937 | -7.500965 | -1.512074 | 20.30034
70.5789 | 11.2918 | 12.82312 | -7.505555 | -1.531315 | 20.32867
70.5889 | 11.2913 | 12.84692 | -7.510134 | -1.555624 | 20.35706
70.5989 | 11.3121 | 12.8708 | -7.514704 | -1.558704 | 20.38551
70.6089 | 11.3134 | 12.89475 | -7.519264 | -1.581345 | 20.41401
70.6189 | 11.313 | 12.91876 | -7.523814 | -1.605761 | 20.44258
70.6289 | 11.3167 | 12.94284 | -7.528355 | -1.626143 | 20.4712
70.6389 | 11.3409 | 12.967 | -7.532885 | -1.626095 | 20.49988
70.6489 | 11.3317 | 12.99121 | -7.537405 | -1.65951 | 20.52861
70.6589 | 11.3473 | 13.01549 | -7.541915 | -1.668195 | 20.55741
70.6689 | 11.3527 | 13.03984 | -7.546415 | -1.687144 | 20.58626
70.6789 | 11.3596 | 13.06426 | -7.550905 | -1.704663 | 20.61517
70.6889 | 11.3796 | 13.08875 | -7.555385 | -1.709146 | 20.64413
70.6989 | 11.3883 | 13.11329 | -7.559855 | -1.724993 | 20.67315
70.7089 | 11.3994 | 13.13791 | -7.564315 | -1.738507 | 20.70222
70.7189 | 11.408 | 13.16259 | -7.568765 | -1.754587 | 20.73135
70.7289 | 11.4227 | 13.18733 | -7.573204 | -1.764631 | 20.76054
70.7389 | 11.4275 | 13.21214 | -7.577634 | -1.784637 | 20.78977
70.7489 | 11.4367 | 13.23701 | -7.582053 | -1.800309 | 20.81906
70.7589 | 11.4496 | 13.26195 | -7.586463 | -1.812348 | 20.84841
70.7689 | 11.4755 | 13.28695 | -7.590862 | -1.811449 | 20.87781
70.7789 | 11.4796 | 13.31201 | -7.595251 | -1.832407 | 20.90726
70.7889 | 11.4839 | 13.33713 | -7.599629 | -1.853233 | 20.93676
70.7989 | 11.5007 | 13.36232 | -7.603998 | -1.86162 | 20.96632
70.8089 | 11.523 | 13.38757 | -7.608356 | -1.864569 | 20.99593
70.8189 | 11.5224 | 13.41288 | -7.612704 | -1.890478 | 21.02558
70.8289 | 11.5382 | 13.43825 | -7.617042 | -1.90005 | 21.05529
70.8389 | 11.5394 | 13.46368 | -7.62137 | -1.924283 | 21.08505
70.8489 | 11.5727 | 13.48918 | -7.625687 | -1.916476 | 21.11486
70.8589 | 11.5708 | 13.51473 | -7.629994 | -1.943925 | 21.14472
70.8689 | 11.5848 | 13.54034 | -7.63429 | -1.955539 | 21.17463
70.8789 | 11.6005 | 13.56601 | -7.638576 | -1.965509 | 21.20459
70.8889 | 11.6084 | 13.59174 | -7.642852 | -1.983341 | 21.23459
70.8989 | 11.6249 | 13.61753 | -7.647118 | -1.992627 | 21.26465
70.9089 | 11.6242 | 13.64337 | -7.651373 | -2.019172 | 21.29475
70.9189 | 11.6481 | 13.66928 | -7.655618 | -2.021175 | 21.32489
70.9289 | 11.6558 | 13.69524 | -7.659852 | -2.039437 | 21.35509
70.9389 | 11.6669 | 13.72125 | -7.664076 | -2.054354 | 21.38533
70.9489 | 11.6793 | 13.74733 | -7.66829 | -2.068027 | 21.41562
70.9589 | 11.6889 | 13.77346 | -7.672493 | -2.084557 | 21.44595
70.9689 | 11.7031 | 13.79964 | -7.676685 | -2.096542 | 21.47633
70.9789 | 11.7179 | 13.82588 | -7.680867 | -2.107981 | 21.50675
70.9889 | 11.7263 | 13.85218 | -7.685039 | -2.125875 | 21.53721
70.9989 | 11.742 | 13.87852 | -7.6892 | -2.136522 | 21.56772
71.0089 | 11.7585 | 13.90493 | -7.69335 | -2.146427 | 21.59828
71.0189 | 11.7622 | 13.93138 | -7.69749 | -2.169184 | 21.62887
71.0289 | 11.7836 | 13.95789 | -7.70162 | -2.174292 | 21.65951
71.0389 | 11.7942 | 13.98445 | -7.705739 | -2.190253 | 21.69019
71.0489 | 11.8078 | 14.01106 | -7.709847 | -2.203264 | 21.72091
71.0589 | 11.8287 | 14.03773 | -7.713944 | -2.20903 | 21.75167
71.0689 | 11.8308 | 14.06444 | -7.718031 | -2.233643 | 21.78247
71.0789 | 11.8585 | 14.09121 | -7.722108 | -2.232709 | 21.81332
71.0889 | 11.8734 | 14.11802 | -7.726174 | -2.244623 | 21.8442
71.0989 | 11.8873 | 14.14489 | -7.730229 | -2.257589 | 21.87512
71.1089 | 11.9105 | 14.1718 | -7.734273 | -2.2613 | 21.90607
71.1189 | 11.9283 | 14.19876 | -7.738307 | -2.270463 | 21.93707
71.1288 | 11.9434 | 14.2255 | -7.742289 | -2.2821 | 21.96779
71.1388 | 11.9626 | 14.25256 | -7.746302 | -2.289957 | 21.99886
71.1488 | 11.9798 | 14.27966 | -7.750303 | -2.299863 | 22.02997
71.1588 | 12.002 | 14.30681 | -7.754294 | -2.304811 | 22.06111
71.1688 | 12.0223 | 14.33401 | -7.758274 | -2.311709 | 22.09228
71.1788 | 12.0382 | 14.36125 | -7.762244 | -2.323052 | 22.1235
71.1888 | 12.0533 | 14.38854 | -7.766202 | -2.33524 | 22.15474
71.1988 | 12.0705 | 14.41587 | -7.77015 | -2.345371 | 22.18602
71.2088 | 12.1032 | 14.44325 | -7.774087 | -2.340046 | 22.21733
71.2188 | 12.1104 | 14.47067 | -7.778013 | -2.360265 | 22.24868
71.2288 | 12.1387 | 14.49813 | -7.781928 | -2.359427 | 22.28006
71.2388 | 12.1628 | 14.52563 | -7.785832 | -2.362831 | 22.31146
71.2488 | 12.1835 | 14.55318 | -7.789726 | -2.369677 | 22.3429
71.2588 | 12.2054 | 14.58077 | -7.793608 | -2.375366 | 22.37437
71.2688 | 12.2204 | 14.60839 | -7.79748 | -2.387993 | 22.40587
71.2788 | 12.2455 | 14.63606 | -7.80134 | -2.390562 | 22.4374
71.2888 | 12.2646 | 14.66377 | -7.80519 | -2.399169 | 22.46896
71.2988 | 12.2968 | 14.69151 | -7.809029 | -2.394715 | 22.50054
71.3088 | 12.3091 | 14.7193 | -7.812856 | -2.4102 | 22.53216
71.3188 | 12.3244 | 14.74713 | -7.816673 | -2.422725 | 22.5638
71.3288 | 12.3489 | 14.77499 | -7.820479 | -2.426085 | 22.59546
71.3388 | 12.3857 | 14.80288 | -7.824273 | -2.417182 | 22.62715
71.3488 | 12.3999 | 14.83082 | -7.828057 | -2.430916 | 22.65887
71.3588 | 12.418 | 14.85878 | -7.831829 | -2.440784 | 22.69061
71.3688 | 12.4403 | 14.88679 | -7.835591 | -2.446488 | 22.72238
71.3788 | 12.4684 | 14.91483 | -7.839341 | -2.446427 | 22.75417
71.3888 | 12.4866 | 14.9429 | -7.843081 | -2.456297 | 22.78598
71.3988 | 12.5169 | 14.971 | -7.846809 | -2.454104 | 22.81781
71.4088 | 12.5447 | 14.99914 | -7.850526 | -2.45444 | 22.84967
71.4188 | 12.5553 | 15.02731 | -7.854232 | -2.472009 | 22.88154
71.4288 | 12.5882 | 15.05551 | -7.857927 | -2.46731 | 22.91344
71.4388 | 12.6144 | 15.08374 | -7.86161 | -2.469342 | 22.94535
71.4488 | 12.634 | 15.112 | -7.865283 | -2.478003 | 22.97729
71.4588 | 12.6487 | 15.1403 | -7.868944 | -2.491596 | 23.00924
71.4688 | 12.6737 | 15.16861 | -7.872594 | -2.494915 | 23.04121
71.4788 | 12.7072 | 15.19696 | -7.876232 | -2.489763 | 23.0732
71.4888 | 12.7357 | 15.22534 | -7.87986 | -2.489639 | 23.1052
71.4988 | 12.7481 | 15.25374 | -7.883476 | -2.50564 | 23.13722
71.5088 | 12.7713 | 15.28217 | -7.887081 | -2.510868 | 23.16925
71.5188 | 12.8008 | 15.31062 | -7.890674 | -2.509822 | 23.2013
71.5288 | 12.8303 | 15.3391 | -7.894257 | -2.508801 | 23.23336
71.5388 | 12.8475 | 15.36761 | -7.897828 | -2.520105 | 23.26543
71.5488 | 12.8704 | 15.39613 | -7.901387 | -2.525732 | 23.29752
71.5588 | 12.8986 | 15.42468 | -7.904936 | -2.526081 | 23.32962
71.5688 | 12.9234 | 15.45325 | -7.908472 | -2.529852 | 23.36172
71.5788 | 12.9413 | 15.48185 | -7.911998 | -2.540547 | 23.39384
71.5888 | 12.9702 | 15.51046 | -7.915512 | -2.54026 | 23.42597
71.5988 | 12.9949 | 15.53909 | -7.919015 | -2.544194 | 23.45811
71.6088 | 13.0146 | 15.56775 | -7.922506 | -2.553149 | 23.49025
71.6188 | 13.0496 | 15.59642 | -7.925986 | -2.546822 | 23.52241
71.6288 | 13.0704 | 15.62511 | -7.929454 | -2.554709 | 23.55456
71.6388 | 13.1038 | 15.65382 | -7.932911 | -2.550019 | 23.58673
71.6488 | 13.1249 | 15.68254 | -7.936356 | -2.557643 | 23.6189
71.6588 | 13.1559 | 15.71128 | -7.93979 | -2.555383 | 23.65107
71.6688 | 13.1814 | 15.74004 | -7.943213 | -2.558639 | 23.68325
71.6788 | 13.2055 | 15.76881 | -7.946623 | -2.563309 | 23.71543
71.6888 | 13.2336 | 15.79759 | -7.950023 | -2.563991 | 23.74761
71.6988 | 13.266 | 15.82639 | -7.95341 | -2.560389 | 23.7798
71.7088 | 13.2955 | 15.8552 | -7.956786 | -2.559699 | 23.81199
71.7187 | 13.3117 | 15.88373 | -7.960117 | -2.572032 | 23.84385
71.7287 | 13.355 | 15.91256 | -7.96347 | -2.557562 | 23.87603
71.7387 | 13.3807 | 15.9414 | -7.966812 | -2.560703 | 23.90821
71.7487 | 13.4245 | 15.97025 | -7.970141 | -2.545753 | 23.94039
71.7587 | 13.4519 | 15.99911 | -7.973459 | -2.547212 | 23.97257
71.7687 | 13.4852 | 16.02798 | -7.976766 | -2.542778 | 24.00474
71.7787 | 13.5151 | 16.05685 | -7.98006 | -2.541752 | 24.03691
71.7887 | 13.5464 | 16.08573 | -7.983343 | -2.539333 | 24.06908
71.7987 | 13.5853 | 16.11462 | -7.986615 | -2.529318 | 24.10123
71.8087 | 13.6244 | 16.14351 | -7.989874 | -2.519108 | 24.13338
71.8187 | 13.6612 | 16.1724 | -7.993122 | -2.511203 | 24.16552
71.8287 | 13.6827 | 16.2013 | -7.996358 | -2.518599 | 24.19766
71.8387 | 13.7293 | 16.2302 | -7.999582 | -2.500899 | 24.22978
71.8487 | 13.7664 | 16.2591 | -8.002795 | -2.492701 | 24.2619
71.8587 | 13.804 | 16.288 | -8.005996 | -2.484001 | 24.294
71.8687 | 13.8409 | 16.3169 | -8.009184 | -2.476003 | 24.32609
71.8787 | 13.8844 | 16.3458 | -8.012361 | -2.461404 | 24.35817
71.8887 | 13.9117 | 16.3747 | -8.015527 | -2.463003 | 24.39023
71.8987 | 13.9622 | 16.4036 | -8.01868 | -2.441401 | 24.42228
71.9087 | 13.99 | 16.43249 | -8.021821 | -2.442495 | 24.45432
71.9187 | 14.0268 | 16.46139 | -8.024951 | -2.434585 | 24.48634
71.9287 | 14.0699 | 16.49027 | -8.028068 | -2.420368 | 24.51834
71.9387 | 14.1106 | 16.51915 | -8.031174 | -2.408548 | 24.55032
71.9487 | 14.1569 | 16.54802 | -8.034268 | -2.39112 | 24.58229
71.9587 | 14.1889 | 16.57688 | -8.03735 | -2.387985 | 24.61423
71.9687 | 14.2096 | 16.60574 | -8.040419 | -2.396142 | 24.64616
71.9787 | 14.2714 | 16.63459 | -8.043477 | -2.363188 | 24.67807
71.9887 | 14.3008 | 16.66343 | -8.046523 | -2.362626 | 24.70995
71.9987 | 14.3398 | 16.69225 | -8.049557 | -2.352453 | 24.74181
72.0087 | 14.377 | 16.72107 | -8.052579 | -2.344068 | 24.77365
72.0187 | 14.4196 | 16.74987 | -8.055588 | -2.330271 | 24.80546
72.0287 | 14.4588 | 16.77866 | -8.058586 | -2.31986 | 24.83725
72.0387 | 14.4934 | 16.80743 | -8.061571 | -2.314034 | 24.86901
72.0487 | 14.5363 | 16.83619 | -8.064545 | -2.299894 | 24.90074
72.0587 | 14.5795 | 16.86494 | -8.067506 | -2.285438 | 24.93244
72.0687 | 14.6089 | 16.89367 | -8.070456 | -2.284767 | 24.96412
72.0787 | 14.6543 | 16.92238 | -8.073393 | -2.268077 | 24.99577
72.0887 | 14.6889 | 16.95107 | -8.076318 | -2.262167 | 25.02738
72.0987 | 14.7379 | 16.97974 | -8.079231 | -2.241841 | 25.05897
72.1087 | 14.7687 | 17.00839 | -8.082131 | -2.239691 | 25.09052
72.1187 | 14.8074 | 17.03702 | -8.08502 | -2.229622 | 25.12204
72.1287 | 14.8564 | 17.06563 | -8.087896 | -2.209229 | 25.15353
72.1387 | 14.8992 | 17.09421 | -8.09076 | -2.195015 | 25.18497
72.1487 | 14.9344 | 17.12278 | -8.093612 | -2.188378 | 25.21639
72.1587 | 14.9698 | 17.15132 | -8.096451 | -2.181515 | 25.24777
72.1687 | 15.0119 | 17.17983 | -8.099278 | -2.167927 | 25.2791
72.1787 | 15.0599 | 17.20831 | -8.102093 | -2.148409 | 25.3104
72.1887 | 15.1072 | 17.23677 | -8.104896 | -2.129566 | 25.34166
72.1987 | 15.1403 | 17.2652 | -8.107686 | -2.124897 | 25.37288
72.2087 | 15.1809 | 17.2936 | -8.110464 | -2.112696 | 25.40406
72.2187 | 15.2193 | 17.32197 | -8.11323 | -2.102666 | 25.4352
72.2287 | 15.2749 | 17.3503 | -8.115983 | -2.075404 | 25.46629
72.2387 | 15.3203 | 17.37861 | -8.118724 | -2.05831 | 25.49733
72.2487 | 15.3598 | 17.40689 | -8.121453 | -2.047085 | 25.52834
72.2587 | 15.4079 | 17.43512 | -8.124169 | -2.027222 | 25.55929
72.2687 | 15.4475 | 17.46333 | -8.126873 | -2.015828 | 25.5902
72.2787 | 15.5048 | 17.4915 | -8.129564 | -1.986698 | 25.62106
72.2887 | 15.5478 | 17.51963 | -8.132243 | -1.971831 | 25.65187
72.2987 | 15.609 | 17.54773 | -8.134909 | -1.938726 | 25.68264
72.3086 | 15.6412 | 17.5755 | -8.137537 | -1.934303 | 25.71304
72.3186 | 15.6906 | 17.60352 | -8.140178 | -1.91292 | 25.7437
72.3286 | 15.7523 | 17.6315 | -8.142807 | -1.879196 | 25.7743
72.3386 | 15.7988 | 17.65943 | -8.145424 | -1.860633 | 25.80486
72.3486 | 15.8456 | 17.68733 | -8.148028 | -1.841728 | 25.83536
72.3586 | 15.8952 | 17.71518 | -8.150619 | -1.819976 | 25.8658
72.3686 | 15.9535 | 17.74298 | -8.153198 | -1.789483 | 25.89618
72.3786 | 16.0054 | 17.77074 | -8.155765 | -1.765343 | 25.92651
72.3886 | 16.0552 | 17.79846 | -8.158318 | -1.74326 | 25.95678
72.3986 | 16.0989 | 17.82613 | -8.160859 | -1.727229 | 25.98699
72.4086 | 16.16 | 17.85375 | -8.163388 | -1.69375 | 26.01714
72.4186 | 16.2036 | 17.88132 | -8.165904 | -1.677721 | 26.04722
72.4286 | 16.2594 | 17.90884 | -8.168407 | -1.649442 | 26.07725
72.4386 | 16.3129 | 17.93632 | -8.170897 | -1.623416 | 26.10721
72.4486 | 16.3601 | 17.96373 | -8.173375 | -1.603635 | 26.13711
72.4586 | 16.3875 | 17.9911 | -8.17584 | -1.6036 | 26.16694
72.4686 | 16.4619 | 18.01841 | -8.178293 | -1.556515 | 26.19671
72.4786 | 16.5055 | 18.04567 | -8.180733 | -1.540172 | 26.2264
72.4886 | 16.5515 | 18.07288 | -8.18316 | -1.521375 | 26.25603
72.4986 | 16.6059 | 18.10002 | -8.185574 | -1.494122 | 26.2856
72.5086 | 16.6431 | 18.12711 | -8.187975 | -1.484012 | 26.31509
72.5186 | 16.6983 | 18.15414 | -8.190364 | -1.455843 | 26.34451
72.5286 | 16.7428 | 18.18111 | -8.19274 | -1.438314 | 26.37385
72.5386 | 16.7983 | 18.20802 | -8.195103 | -1.409724 | 26.40313
72.5486 | 16.8331 | 18.23487 | -8.197453 | -1.401774 | 26.43233
72.5586 | 16.8907 | 18.26166 | -8.19979 | -1.370963 | 26.46145
72.5686 | 16.9438 | 18.28839 | -8.202115 | -1.344586 | 26.4905
72.5786 | 16.9898 | 18.31504 | -8.204426 | -1.325245 | 26.51947
72.5886 | 17.0324 | 18.34164 | -8.206725 | -1.309242 | 26.54837
72.5986 | 17.0753 | 18.36817 | -8.209011 | -1.292868 | 26.57718
72.6086 | 17.1242 | 18.39463 | -8.211284 | -1.270431 | 26.60592
72.6186 | 17.192 | 18.42102 | -8.213544 | -1.229024 | 26.63457
72.6286 | 17.2389 | 18.44735 | -8.215791 | -1.208448 | 26.66314
72.6386 | 17.2786 | 18.4736 | -8.218025 | -1.195002 | 26.69163
72.6486 | 17.327 | 18.49979 | -8.220246 | -1.172785 | 26.72003
72.6586 | 17.3745 | 18.5259 | -8.222454 | -1.151396 | 26.74835
72.6686 | 17.4276 | 18.55193 | -8.22465 | -1.124334 | 26.77658
72.6786 | 17.4903 | 18.5779 | -8.226832 | -1.087601 | 26.80473
72.6886 | 17.5354 | 18.60379 | -8.229001 | -1.068388 | 26.83279
72.6986 | 17.569 | 18.6296 | -8.231157 | -1.060601 | 26.86076
72.7086 | 17.6183 | 18.65534 | -8.2333 | -1.03704 | 26.88864
72.7186 | 17.6618 | 18.681 | -8.23543 | -1.019199 | 26.91643
72.7286 | 17.716 | 18.70658 | -8.237546 | -0.9905784 | 26.94412
72.7386 | 17.7716 | 18.73208 | -8.23965 | -0.9604821 | 26.97173
72.7486 | 17.8144 | 18.7575 | -8.241741 | -0.9431 | 26.99924
72.7586 | 17.8551 | 18.78284 | -8.243818 | -0.9277384 | 27.02666
72.7686 | 17.909 | 18.80809 | -8.245882 | -0.8990926 | 27.05397
72.7786 | 17.942 | 18.83327 | -8.247933 | -0.8912662 | 27.0812
72.7886 | 18.0164 | 18.85836 | -8.249971 | -0.8419559 | 27.10833
72.7986 | 18.0346 | 18.88336 | -8.251996 | -0.8487584 | 27.13535
72.8086 | 18.0844 | 18.90827 | -8.254008 | -0.8238739 | 27.16228
72.8186 | 18.1381 | 18.9331 | -8.256006 | -0.7950021 | 27.18911
72.8286 | 18.1778 | 18.95784 | -8.257991 | -0.7800445 | 27.21584
72.8386 | 18.2115 | 18.98249 | -8.259963 | -0.7709934 | 27.24246
72.8486 | 18.2736 | 19.00705 | -8.261921 | -0.7334539 | 27.26898
72.8586 | 18.3054 | 19.03152 | -8.263867 | -0.7261244 | 27.29539
72.8686 | 18.3531 | 19.0559 | -8.265799 | -0.7028025 | 27.3217
72.8786 | 18.4043 | 19.08019 | -8.267717 | -0.6758861 | 27.3479
72.8885 | 18.4465 | 19.10414 | -8.269604 | -0.657639 | 27.37374
72.8985 | 18.4907 | 19.12824 | -8.271496 | -0.6375373 | 27.39973
72.9085 | 18.5272 | 19.15224 | -8.273375 | -0.6250375 | 27.42561
72.9185 | 18.5738 | 19.17614 | -8.27524 | -0.6023403 | 27.45138
72.9285 | 18.6218 | 19.19995 | -8.277092 | -0.5781477 | 27.47704
72.9385 | 18.6642 | 19.22366 | -8.278931 | -0.5594551 | 27.50259
72.9485 | 18.7192 | 19.24726 | -8.280756 | -0.5280628 | 27.52802
72.9585 | 18.7306 | 19.27077 | -8.282568 | -0.5401693 | 27.55334
72.9685 | 18.7868 | 19.29418 | -8.284366 | -0.5073758 | 27.57854
72.9785 | 18.8467 | 19.31748 | -8.286151 | -0.4707815 | 27.60363
72.9885 | 18.89 | 19.34068 | -8.287923 | -0.4506811 | 27.6286
72.9985 | 18.926 | 19.36378 | -8.289681 | -0.4377767 | 27.65346
73.0085 | 18.984 | 19.38677 | -8.291425 | -0.402768 | 27.67819
73.0185 | 19.0057 | 19.40965 | -8.293156 | -0.4039538 | 27.70281
73.0285 | 19.0694 | 19.43243 | -8.294874 | -0.3630307 | 27.7273
73.0385 | 19.1162 | 19.4551 | -8.296578 | -0.3389025 | 27.75168
73.0485 | 19.1572 | 19.47766 | -8.298268 | -0.3204619 | 27.77593
73.0585 | 19.196 | 19.50011 | -8.299945 | -0.304112 | 27.80006
73.0685 | 19.2331 | 19.52246 | -8.301608 | -0.2893569 | 27.82406
73.0785 | 19.2946 | 19.54469 | -8.303258 | -0.2500866 | 27.84794
73.0885 | 19.3259 | 19.5668 | -8.304894 | -0.2409036 | 27.8717
73.0985 | 19.3709 | 19.58881 | -8.306516 | -0.217907 | 27.89532
73.1085 | 19.4113 | 19.6107 | -8.308125 | -0.1993989 | 27.91882
73.1185 | 19.469 | 19.63247 | -8.30972 | -0.1634744 | 27.94219
73.1285 | 19.5109 | 19.65413 | -8.311301 | -0.143235 | 27.96544
73.1385 | 19.5645 | 19.67568 | -8.312869 | -0.1111774 | 27.98855
73.1485 | 19.6018 | 19.6971 | -8.314423 | -0.09530334 | 28.01153
73.1585 | 19.6516 | 19.71841 | -8.315964 | -0.06681078 | 28.03437
73.1685 | 19.683 | 19.7396 | -8.31749 | -0.05659771 | 28.05709
73.1785 | 19.7345 | 19.76067 | -8.319003 | -0.02616519 | 28.07967
73.1885 | 19.7904 | 19.78161 | -8.320502 | 0.008785632 | 28.10212
73.1985 | 19.8395 | 19.80244 | -8.321988 | 0.03706017 | 28.12443
73.2085 | 19.8535 | 19.82314 | -8.323459 | 0.03035817 | 28.1466
73.2185 | 19.9194 | 19.84372 | -8.324917 | 0.07567966 | 28.16864
73.2285 | 19.973 | 19.86418 | -8.326361 | 0.1088233 | 28.19054
73.2385 | 20.0267 | 19.88451 | -8.327791 | 0.1421935 | 28.2123
73.2485 | 20.0657 | 19.90471 | -8.329207 | 0.1609897 | 28.23392
73.2585 | 20.1069 | 19.92479 | -8.33061 | 0.1821124 | 28.2554
73.2685 | 20.1504 | 19.94474 | -8.331999 | 0.2056609 | 28.27674
73.2785 | 20.202 | 19.96456 | -8.333373 | 0.2374394 | 28.29793
73.2885 | 20.2617 | 19.98425 | -8.334734 | 0.2774473 | 28.31899
73.2985 | 20.3054 | 20.00381 | -8.336081 | 0.3015858 | 28.3399
73.3085 | 20.3528 | 20.02325 | -8.337414 | 0.3295547 | 28.36066
73.3185 | 20.383 | 20.04255 | -8.338733 | 0.3404518 | 28.38128
73.3285 | 20.4308 | 20.06171 | -8.340038 | 0.3690852 | 28.40175
73.3385 | 20.4789 | 20.08075 | -8.341329 | 0.3981493 | 28.42208
73.3485 | 20.5269 | 20.09965 | -8.342607 | 0.427248 | 28.44226
73.3585 | 20.5761 | 20.11842 | -8.34387 | 0.4576793 | 28.46229
73.3685 | 20.6302 | 20.13705 | -8.345119 | 0.4931474 | 28.48217
73.3785 | 20.6548 | 20.15555 | -8.346354 | 0.4992531 | 28.5019
73.3885 | 20.7117 | 20.17391 | -8.347575 | 0.5377935 | 28.52148
73.3985 | 20.7703 | 20.19213 | -8.348782 | 0.5781709 | 28.54091
73.4085 | 20.8125 | 20.21021 | -8.349975 | 0.6022869 | 28.56019
73.4185 | 20.8481 | 20.22816 | -8.351154 | 0.6199417 | 28.57931
73.4285 | 20.9039 | 20.24596 | -8.352319 | 0.6579376 | 28.59828
73.4385 | 20.9363 | 20.26363 | -8.35347 | 0.6726715 | 28.6171
73.4485 | 20.9975 | 20.28115 | -8.354607 | 0.7163485 | 28.63576
73.4585 | 21.0259 | 20.29853 | -8.355729 | 0.7273659 | 28.65426
73.4685 | 21.0708 | 20.31577 | -8.356837 | 0.7550269 | 28.67261
73.4784 | 21.1222 | 20.3327 | -8.357921 | 0.7895023 | 28.69062
73.4884 | 21.1568 | 20.34965 | -8.359001 | 0.8071455 | 28.70866
73.4984 | 21.2287 | 20.36646 | -8.360067 | 0.8622366 | 28.72653
73.5084 | 21.2491 | 20.38313 | -8.361119 | 0.8659715 | 28.74425
73.5184 | 21.3189 | 20.39965 | -8.362156 | 0.9192513 | 28.7618
73.5284 | 21.347 | 20.41602 | -8.36318 | 0.9309786 | 28.7792
73.5384 | 21.3861 | 20.43225 | -8.364189 | 0.9538531 | 28.79644
73.5484 | 21.4378 | 20.44833 | -8.365184 | 0.9894743 | 28.81351
73.5584 | 21.4855 | 20.46426 | -8.366164 | 1.021243 | 28.83042
73.5684 | 21.5215 | 20.48004 | -8.36713 | 1.04146 | 28.84717
73.5784 | 21.563 | 20.49567 | -8.368082 | 1.067329 | 28.86375
73.5884 | 21.5899 | 20.51115 | -8.36902 | 1.078749 | 28.88017
73.5984 | 21.6501 | 20.52649 | -8.369943 | 1.123614 | 28.89643
73.6084 | 21.6919 | 20.54167 | -8.370852 | 1.150235 | 28.91252
73.6184 | 21.7281 | 20.55669 | -8.371747 | 1.171408 | 28.92844
73.6284 | 21.7763 | 20.57157 | -8.372627 | 1.204732 | 28.9442
73.6384 | 21.8037 | 20.5863 | -8.373493 | 1.217404 | 28.95979
73.6484 | 21.8409 | 20.60086 | -8.374345 | 1.240035 | 28.97521
73.6584 | 21.8906 | 20.61528 | -8.375182 | 1.275318 | 28.99046
73.6684 | 21.9301 | 20.62954 | -8.376005 | 1.300558 | 29.00555
73.6784 | 21.9645 | 20.64365 | -8.376813 | 1.320852 | 29.02046
73.6884 | 22.0048 | 20.6576 | -8.377607 | 1.3472 | 29.03521
73.6984 | 22.0166 | 20.6714 | -8.378386 | 1.345203 | 29.04978
73.7084 | 22.0594 | 20.68503 | -8.379151 | 1.374365 | 29.06419
73.7184 | 22.1224 | 20.69852 | -8.379901 | 1.423882 | 29.07842
73.7284 | 22.1356 | 20.71184 | -8.380637 | 1.423757 | 29.09248
73.7384 | 22.1821 | 20.72501 | -8.381359 | 1.457092 | 29.10637
73.7484 | 22.2146 | 20.73801 | -8.382065 | 1.476585 | 29.12008
73.7584 | 22.2515 | 20.75087 | -8.382758 | 1.500635 | 29.13362
73.7684 | 22.2795 | 20.76355 | -8.383435 | 1.515946 | 29.14699
73.7784 | 22.325 | 20.77608 | -8.384099 | 1.548917 | 29.16018
73.7884 | 22.3602 | 20.78845 | -8.384747 | 1.571748 | 29.1732
73.7984 | 22.3971 | 20.80066 | -8.385381 | 1.596439 | 29.18604
73.8084 | 22.4285 | 20.81271 | -8.386001 | 1.615792 | 29.19871
73.8184 | 22.4584 | 20.82459 | -8.386605 | 1.633808 | 29.2112
73.8284 | 22.4879 | 20.83632 | -8.387195 | 1.651582 | 29.22351
73.8384 | 22.532 | 20.84788 | -8.387771 | 1.68412 | 29.23565
73.8484 | 22.5648 | 20.85928 | -8.388332 | 1.705521 | 29.24761
73.8584 | 22.6072 | 20.87051 | -8.388878 | 1.736686 | 29.25939
73.8684 | 22.631 | 20.88159 | -8.389409 | 1.749412 | 29.271
73.8784 | 22.6669 | 20.8925 | -8.389926 | 1.774404 | 29.28242
73.8884 | 22.7072 | 20.90324 | -8.390428 | 1.803958 | 29.29367
73.8984 | 22.7334 | 20.91382 | -8.390915 | 1.819578 | 29.30474
73.9084 | 22.7735 | 20.92424 | -8.391388 | 1.849263 | 29.31563
73.9184 | 22.797 | 20.93449 | -8.391845 | 1.86251 | 29.32634
73.9284 | 22.8234 | 20.94458 | -8.392288 | 1.878825 | 29.33686
73.9384 | 22.866 | 20.95449 | -8.392717 | 1.911506 | 29.34721
73.9484 | 22.893 | 20.96425 | -8.39313 | 1.928751 | 29.35738
73.9584 | 22.9148 | 20.97384 | -8.393529 | 1.940963 | 29.36737
73.9684 | 22.9539 | 20.98326 | -8.393912 | 1.970642 | 29.37717
73.9784 | 22.9784 | 20.99251 | -8.394281 | 1.985888 | 29.38679
73.9884 | 23.0057 | 21.0016 | -8.394635 | 2.004101 | 29.39623
73.9984 | 23.0227 | 21.01052 | -8.394975 | 2.01218 | 29.40549
74.0084 | 23.0752 | 21.01927 | -8.395299 | 2.055928 | 29.41457
74.0184 | 23.0906 | 21.02786 | -8.395608 | 2.062742 | 29.42347
74.0284 | 23.0974 | 21.03627 | -8.395903 | 2.061127 | 29.43218
74.0384 | 23.1355 | 21.04452 | -8.396182 | 2.090977 | 29.44071
74.0484 | 23.1622 | 21.0526 | -8.396447 | 2.109596 | 29.44905
74.0583 | 23.2025 | 21.06044 | -8.396694 | 2.14206 | 29.45713
74.0683 | 23.1826 | 21.06818 | -8.396929 | 2.114416 | 29.46511
74.0783 | 23.2416 | 21.07576 | -8.397149 | 2.16584 | 29.47291
74.0883 | 23.2508 | 21.08317 | -8.397354 | 2.167632 | 29.48052
74.0983 | 23.2879 | 21.0904 | -8.397544 | 2.197496 | 29.48795
74.1083 | 23.3013 | 21.09748 | -8.397719 | 2.203824 | 29.49519
74.1183 | 23.3397 | 21.10437 | -8.397879 | 2.235326 | 29.50225
74.1283 | 23.3438 | 21.1111 | -8.398024 | 2.232696 | 29.50913
74.1383 | 23.3869 | 21.11766 | -8.398154 | 2.269236 | 29.51582
74.1483 | 23.3885 | 21.12406 | -8.398269 | 2.264444 | 29.52233
74.1583 | 23.415 | 21.13028 | -8.398368 | 2.284724 | 29.52864
74.1683 | 23.4536 | 21.13633 | -8.398453 | 2.317271 | 29.53478
74.1783 | 23.4759 | 21.14221 | -8.398523 | 2.333689 | 29.54073
74.1883 | 23.4966 | 21.14792 | -8.398577 | 2.348679 | 29.5465
74.1983 | 23.5182 | 21.15346 | -8.398616 | 2.364738 | 29.55208
74.2083 | 23.526 | 21.15883 | -8.39864 | 2.367167 | 29.55747
74.2183 | 23.5753 | 21.16403 | -8.398649 | 2.411266 | 29.56268
74.2283 | 23.5908 | 21.16906 | -8.398643 | 2.421736 | 29.56771
74.2383 | 23.6366 | 21.17393 | -8.398622 | 2.462675 | 29.57255
74.2483 | 23.6551 | 21.17862 | -8.398585 | 2.476483 | 29.5772
74.2583 | 23.6678 | 21.18314 | -8.398534 | 2.484663 | 29.58167
74.2683 | 23.6954 | 21.18749 | -8.398467 | 2.507914 | 29.58595
74.2783 | 23.7417 | 21.19166 | -8.398384 | 2.550035 | 29.59005
74.2883 | 23.7681 | 21.19567 | -8.398287 | 2.572425 | 29.59396
74.2983 | 23.7988 | 21.19952 | -8.398174 | 2.599285 | 29.59769
74.3083 | 23.8302 | 21.20319 | -8.398046 | 2.627015 | 29.60123
74.3183 | 23.8458 | 21.20668 | -8.397903 | 2.639117 | 29.60459
74.3283 | 23.8871 | 21.21001 | -8.397744 | 2.677086 | 29.60776
74.3383 | 23.9238 | 21.21318 | -8.39757 | 2.710624 | 29.61075
74.3483 | 23.9554 | 21.21617 | -8.397381 | 2.739234 | 29.61355
74.3583 | 23.9873 | 21.21899 | -8.397177 | 2.768314 | 29.61616
74.3683 | 24.0136 | 21.22164 | -8.396957 | 2.791961 | 29.6186
74.3783 | 24.055 | 21.22412 | -8.396722 | 2.830879 | 29.62084
74.3883 | 24.0716 | 21.22643 | -8.396471 | 2.845167 | 29.6229
74.3983 | 24.1266 | 21.22858 | -8.396205 | 2.898023 | 29.62478
74.4083 | 24.1477 | 21.23055 | -8.395924 | 2.917147 | 29.62648
74.4183 | 24.1976 | 21.23236 | -8.395627 | 2.96524 | 29.62799
74.4283 | 24.2134 | 21.234 | -8.395315 | 2.979404 | 29.62931
74.4383 | 24.2486 | 21.23546 | -8.394987 | 3.013135 | 29.63045
74.4483 | 24.2909 | 21.23677 | -8.394644 | 3.054134 | 29.63141
74.4583 | 24.3127 | 21.2379 | -8.394285 | 3.074801 | 29.63218
74.4683 | 24.3709 | 21.23886 | -8.393911 | 3.132037 | 29.63277
74.4783 | 24.4043 | 21.23966 | -8.393522 | 3.164639 | 29.63318
74.4883 | 24.4147 | 21.24029 | -8.393117 | 3.174409 | 29.63341
74.4983 | 24.4574 | 21.24075 | -8.392696 | 3.216649 | 29.63345
74.5083 | 24.4832 | 21.24105 | -8.39226 | 3.242151 | 29.63331
74.5183 | 24.5374 | 21.24118 | -8.391809 | 3.296224 | 29.63298
74.5283 | 24.56 | 21.24114 | -8.391342 | 3.318858 | 29.63248
74.5383 | 24.587 | 21.24094 | -8.390859 | 3.346064 | 29.63179
74.5483 | 24.6108 | 21.24057 | -8.390361 | 3.370234 | 29.63093
74.5583 | 24.6352 | 21.24003 | -8.389847 | 3.395171 | 29.62988
74.5683 | 24.6705 | 21.23933 | -8.389317 | 3.431171 | 29.62865
74.5783 | 24.7012 | 21.23846 | -8.388772 | 3.462737 | 29.62724
74.5883 | 24.7309 | 21.23743 | -8.388212 | 3.493467 | 29.62565
74.5983 | 24.769 | 21.23624 | -8.387635 | 3.532762 | 29.62387
74.6083 | 24.7707 | 21.23488 | -8.387043 | 3.535823 | 29.62192
74.6183 | 24.798 | 21.23335 | -8.386436 | 3.564645 | 29.61979
74.6283 | 24.8247 | 21.23167 | -8.385813 | 3.593032 | 29.61748
74.6383 | 24.8468 | 21.22982 | -8.385174 | 3.616981 | 29.61499
74.6482 | 24.8763 | 21.22783 | -8.384526 | 3.648474 | 29.61235
74.6582 | 24.8827 | 21.22565 | -8.383855 | 3.657047 | 29.60951
74.6682 | 24.8977 | 21.22332 | -8.383169 | 3.674382 | 29.60649
74.6782 | 24.9 | 21.22082 | -8.382468 | 3.679177 | 29.60329
74.6882 | 24.9161 | 21.21816 | -8.38175 | 3.697937 | 29.59991
74.6982 | 24.9402 | 21.21534 | -8.381017 | 3.724858 | 29.59636
74.7082 | 24.9412 | 21.21236 | -8.380268 | 3.728838 | 29.59263
74.7182 | 24.9405 | 21.20922 | -8.379504 | 3.731279 | 29.58872
74.7282 | 24.9397 | 21.20592 | -8.378723 | 3.733779 | 29.58464
74.7382 | 24.9481 | 21.20246 | -8.377927 | 3.745638 | 29.58039
74.7482 | 24.9452 | 21.19885 | -8.377115 | 3.746354 | 29.57596
74.7582 | 24.9367 | 21.19507 | -8.376287 | 3.741629 | 29.57136
74.7682 | 24.9328 | 21.19114 | -8.375443 | 3.741664 | 29.56658
74.7782 | 24.9353 | 21.18704 | -8.374583 | 3.748257 | 29.56163
74.7882 | 24.8805 | 21.18279 | -8.373708 | 3.697705 | 29.5565
74.7982 | 24.8862 | 21.17839 | -8.372816 | 3.70781 | 29.55121
74.8082 | 24.857 | 21.17383 | -8.371909 | 3.683169 | 29.54574
74.8182 | 24.8535 | 21.16911 | -8.370986 | 3.684387 | 29.5401
74.8282 | 24.8226 | 21.16424 | -8.370047 | 3.658359 | 29.53429
74.8382 | 24.796 | 21.15921 | -8.369092 | 3.636787 | 29.5283
74.8482 | 24.7642 | 21.15403 | -8.368121 | 3.610168 | 29.52215
74.8582 | 24.7372 | 21.1487 | -8.367134 | 3.588503 | 29.51583
74.8682 | 24.6728 | 21.14321 | -8.366131 | 3.529589 | 29.50934
74.8782 | 24.6526 | 21.13757 | -8.365112 | 3.515031 | 29.50268
74.8882 | 24.6083 | 21.13178 | -8.364078 | 3.476522 | 29.49586
74.8982 | 24.5706 | 21.12583 | -8.363027 | 3.444765 | 29.48886
74.9082 | 24.5106 | 21.11974 | -8.36196 | 3.390861 | 29.4817
74.9182 | 24.4641 | 21.11349 | -8.360877 | 3.350605 | 29.47437
74.9282 | 24.3982 | 21.1071 | -8.359778 | 3.291101 | 29.46688
74.9382 | 24.3767 | 21.10055 | -8.358663 | 3.276147 | 29.45922
74.9482 | 24.2931 | 21.09386 | -8.357532 | 3.199239 | 29.45139
74.9582 | 24.2487 | 21.08702 | -8.356385 | 3.161682 | 29.4434
74.9682 | 24.1782 | 21.08003 | -8.355222 | 3.098171 | 29.43525
74.9782 | 24.119 | 21.07289 | -8.354043 | 3.046107 | 29.42694
74.9882 | 24.0378 | 21.06561 | -8.352848 | 2.97219 | 29.41846
74.9982 | 23.986 | 21.05818 | -8.351636 | 2.927818 | 29.40982
75.0082 | 23.9178 | 21.05061 | -8.350409 | 2.867194 | 29.40102
75.0182 | 23.8613 | 21.04289 | -8.349165 | 2.818411 | 29.39205
75.0282 | 23.7963 | 21.03503 | -8.347906 | 2.761274 | 29.38293
75.0382 | 23.7222 | 21.02702 | -8.34663 | 2.695181 | 29.37365
75.0482 | 23.6381 | 21.01887 | -8.345338 | 2.619229 | 29.36421
75.0582 | 23.5665 | 21.01058 | -8.344029 | 2.555921 | 29.35461
75.0682 | 23.5107 | 21.00214 | -8.342705 | 2.508555 | 29.34485
75.0782 | 23.4443 | 20.99357 | -8.341364 | 2.45073 | 29.33493
75.0882 | 23.3739 | 20.98486 | -8.340007 | 2.389044 | 29.32486
75.0982 | 23.2975 | 20.976 | -8.338634 | 2.321498 | 29.31464
75.1082 | 23.2275 | 20.96701 | -8.337245 | 2.26049 | 29.30425
75.1182 | 23.1654 | 20.95788 | -8.335839 | 2.207522 | 29.29372
75.1282 | 23.0826 | 20.94861 | -8.334417 | 2.133992 | 29.28302
75.1382 | 23.0251 | 20.9392 | -8.332979 | 2.0859 | 29.27218
75.1482 | 22.946 | 20.92966 | -8.331525 | 2.016342 | 29.26118
75.1582 | 22.8834 | 20.91998 | -8.330054 | 1.963422 | 29.25003
75.1682 | 22.8136 | 20.91016 | -8.328567 | 1.903436 | 29.23873
75.1782 | 22.7524 | 20.90022 | -8.327064 | 1.852184 | 29.22728
75.1882 | 22.682 | 20.89013 | -8.325544 | 1.791867 | 29.21568
75.1982 | 22.6204 | 20.87992 | -8.324008 | 1.740481 | 29.20393
75.2082 | 22.5507 | 20.86957 | -8.322456 | 1.681128 | 29.19203
75.2182 | 22.4862 | 20.85909 | -8.320887 | 1.627107 | 29.17998
75.2281 | 22.4243 | 20.84859 | -8.319318 | 1.575712 | 29.16791
75.2381 | 22.3637 | 20.83785 | -8.317717 | 1.525853 | 29.15556
75.2481 | 22.2957 | 20.82698 | -8.316099 | 1.468721 | 29.14308
75.2581 | 22.2409 | 20.81598 | -8.314465 | 1.424917 | 29.13045
75.2681 | 22.1866 | 20.80486 | -8.312814 | 1.381744 | 29.11767
75.2781 | 22.1264 | 20.7936 | -8.311147 | 1.332798 | 29.10475
75.2881 | 22.0666 | 20.78222 | -8.309464 | 1.284379 | 29.09169
75.2981 | 22.0009 | 20.77072 | -8.307764 | 1.230185 | 29.07848
75.3081 | 21.9547 | 20.75908 | -8.306048 | 1.195619 | 29.06513
75.3181 | 21.9147 | 20.74733 | -8.304315 | 1.167375 | 29.05164
75.3281 | 21.8706 | 20.73545 | -8.302566 | 1.135154 | 29.03801
75.3381 | 21.8154 | 20.72344 | -8.3008 | 1.091959 | 29.02424
75.3481 | 21.7825 | 20.71131 | -8.299018 | 1.071186 | 29.01033
75.3581 | 21.7455 | 20.69907 | -8.29722 | 1.046434 | 28.99629
75.3681 | 21.6963 | 20.6867 | -8.295404 | 1.009603 | 28.9821
75.3781 | 21.6439 | 20.67421 | -8.293573 | 0.9696911 | 28.96778
75.3881 | 21.6175 | 20.6616 | -8.291724 | 0.9559005 | 28.95332
75.3981 | 21.5873 | 20.64887 | -8.289859 | 0.9384275 | 28.93873
75.4081 | 21.5376 | 20.63602 | -8.287978 | 0.9015763 | 28.924
75.4181 | 21.5118 | 20.62306 | -8.28608 | 0.8887366 | 28.90914
75.4281 | 21.4943 | 20.60998 | -8.284166 | 0.8843178 | 28.89415
75.4381 | 21.4473 | 20.59679 | -8.282234 | 0.8505126 | 28.87902
75.4481 | 21.4204 | 20.58348 | -8.280287 | 0.8369239 | 28.86376
75.4581 | 21.41 | 20.57005 | -8.278322 | 0.8399479 | 28.84837
75.4681 | 21.3733 | 20.55651 | -8.276341 | 0.8167872 | 28.83285
75.4781 | 21.3484 | 20.54286 | -8.274344 | 0.8055396 | 28.8172
75.4881 | 21.3153 | 20.5291 | -8.272329 | 0.7862026 | 28.80143
75.4981 | 21.2998 | 20.51522 | -8.270298 | 0.7845777 | 28.78552
75.5081 | 21.2577 | 20.50124 | -8.268251 | 0.756462 | 28.76949
75.5181 | 21.2422 | 20.48714 | -8.266186 | 0.755059 | 28.75333
75.5281 | 21.2145 | 20.47294 | -8.264105 | 0.7415629 | 28.73704
75.5381 | 21.1892 | 20.45862 | -8.262008 | 0.7305761 | 28.72063
75.5481 | 21.1585 | 20.44421 | -8.259893 | 0.714295 | 28.7041
75.5581 | 21.1448 | 20.42968 | -8.257762 | 0.715123 | 28.68744
75.5681 | 21.1253 | 20.41504 | -8.255614 | 0.7102566 | 28.67066
75.5781 | 21.0968 | 20.40031 | -8.25345 | 0.6964945 | 28.65376
75.5881 | 21.0773 | 20.38546 | -8.251268 | 0.6918375 | 28.63673
75.5981 | 21.0582 | 20.37052 | -8.24907 | 0.6876833 | 28.61959
75.6081 | 21.0217 | 20.35547 | -8.246855 | 0.6662326 | 28.60232
75.6181 | 21.0044 | 20.34031 | -8.244624 | 0.6640857 | 28.58494
75.6281 | 20.967 | 20.32506 | -8.242375 | 0.6419392 | 28.56744
75.6381 | 20.9393 | 20.30971 | -8.24011 | 0.6295941 | 28.54982
75.6481 | 20.9276 | 20.29425 | -8.237828 | 0.6333491 | 28.53208
75.6581 | 20.9039 | 20.2787 | -8.235529 | 0.6252016 | 28.51423
75.6681 | 20.8721 | 20.26305 | -8.233214 | 0.609052 | 28.49626
75.6781 | 20.8471 | 20.2473 | -8.230881 | 0.5998031 | 28.47818
75.6881 | 20.8155 | 20.23145 | -8.228532 | 0.5840497 | 28.45998
75.6981 | 20.7943 | 20.21551 | -8.226165 | 0.5787901 | 28.44168
75.7081 | 20.7697 | 20.19947 | -8.223782 | 0.5702307 | 28.42325
75.7181 | 20.7342 | 20.18334 | -8.221382 | 0.5508618 | 28.40472
75.7281 | 20.7109 | 20.16711 | -8.218965 | 0.5437898 | 28.38608
75.7381 | 20.6764 | 20.15079 | -8.216532 | 0.5256097 | 28.36732
75.7481 | 20.6323 | 20.13438 | -8.214081 | 0.4979214 | 28.34846
75.7581 | 20.6011 | 20.11788 | -8.211613 | 0.4832235 | 28.32949
75.7681 | 20.5757 | 20.10128 | -8.209129 | 0.4744191 | 28.31041
75.7781 | 20.5322 | 20.08459 | -8.206627 | 0.4476051 | 28.29122
75.7881 | 20.486 | 20.06782 | -8.204109 | 0.418178 | 28.27193
75.7981 | 20.4623 | 20.05096 | -8.201573 | 0.4113404 | 28.25253
75.8081 | 20.425 | 20.03401 | -8.199021 | 0.3909917 | 28.23303
75.818 | 20.3784 | 20.01714 | -8.196478 | 0.361257 | 28.21362
75.828 | 20.3418 | 20.00002 | -8.193891 | 0.3417811 | 28.19391
75.838 | 20.2932 | 19.98281 | -8.191288 | 0.3103883 | 28.1741
75.848 | 20.23 | 19.96552 | -8.188668 | 0.2644825 | 28.15419
75.858 | 20.1835 | 19.94814 | -8.186031 | 0.2353618 | 28.13417
75.868 | 20.1325 | 19.93068 | -8.183377 | 0.2018214 | 28.11406
75.878 | 20.0856 | 19.91313 | -8.180706 | 0.1724651 | 28.09384
75.888 | 20.0345 | 19.89551 | -8.178018 | 0.1389915 | 28.07353
75.898 | 19.9845 | 19.8778 | -8.175312 | 0.1066991 | 28.05311
75.908 | 19.9229 | 19.86001 | -8.17259 | 0.06288787 | 28.0326
75.918 | 19.8682 | 19.84215 | -8.16985 | 0.02605378 | 28.012
75.928 | 19.8006 | 19.8242 | -8.167094 | -0.02359992 | 27.99129
75.938 | 19.7473 | 19.80618 | -8.16432 | -0.05887651 | 27.9705
75.948 | 19.6815 | 19.78807 | -8.16153 | -0.1065746 | 27.9496
75.958 | 19.626 | 19.76989 | -8.158722 | -0.1438943 | 27.92862
75.968 | 19.5463 | 19.75164 | -8.155897 | -0.2053424 | 27.90754
75.978 | 19.4685 | 19.73331 | -8.153055 | -0.2648104 | 27.88637
75.988 | 19.4255 | 19.71491 | -8.150196 | -0.2894071 | 27.8651
75.998 | 19.3509 | 19.69643 | -8.14732 | -0.3455256 | 27.84375
76.008 | 19.2862 | 19.67788 | -8.144426 | -0.3916771 | 27.8223
76.018 | 19.2187 | 19.65925 | -8.141516 | -0.4405519 | 27.80077
76.028 | 19.1583 | 19.64056 | -8.138588 | -0.4822561 | 27.77914
76.038 | 19.0837 | 19.62179 | -8.135643 | -0.5380888 | 27.75743
76.048 | 19.0127 | 19.60295 | -8.132681 | -0.590251 | 27.73563
76.058 | 18.9559 | 19.58404 | -8.129702 | -0.6281448 | 27.71375
76.068 | 18.8759 | 19.56507 | -8.126705 | -0.6891704 | 27.69178
76.078 | 18.8206 | 19.54603 | -8.123691 | -0.7254257 | 27.66972
76.088 | 18.7457 | 19.52691 | -8.12066 | -0.7812112 | 27.64757
76.098 | 18.6772 | 19.50773 | -8.117612 | -0.8305336 | 27.62535
76.108 | 18.6155 | 19.48849 | -8.114547 | -0.8729887 | 27.60304
76.118 | 18.5639 | 19.46918 | -8.111464 | -0.9052766 | 27.58064
76.128 | 18.481 | 19.4498 | -8.108364 | -0.9688038 | 27.55817
76.138 | 18.4431 | 19.43036 | -8.105247 | -0.9872641 | 27.53561
76.148 | 18.3613 | 19.41086 | -8.102113 | -1.049562 | 27.51298
76.158 | 18.3149 | 19.39129 | -8.098961 | -1.076395 | 27.49026
76.168 | 18.2606 | 19.37167 | -8.095792 | -1.111069 | 27.46746
76.178 | 18.2055 | 19.35198 | -8.092606 | -1.146479 | 27.44459
76.188 | 18.1469 | 19.33223 | -8.089402 | -1.18533 | 27.42163
76.198 | 18.0855 | 19.31242 | -8.086181 | -1.22692 | 27.3986
76.208 | 18.0272 | 19.29255 | -8.082943 | -1.265351 | 27.37549
76.218 | 17.9723 | 19.27262 | -8.079687 | -1.300322 | 27.35231
76.228 | 17.9332 | 19.25264 | -8.076415 | -1.319437 | 27.32905
76.238 | 17.8896 | 19.23259 | -8.073124 | -1.342993 | 27.30572
76.248 | 17.8334 | 19.21249 | -8.069817 | -1.379093 | 27.28231
76.258 | 17.8059 | 19.19234 | -8.066492 | -1.386437 | 27.25883
76.268 | 17.7344 | 19.17212 | -8.06315 | -1.437723 | 27.23527
76.278 | 17.7031 | 19.15186 | -8.05979 | -1.448756 | 27.21165
76.288 | 17.6398 | 19.13153 | -8.056413 | -1.491735 | 27.18795
76.298 | 17.6048 | 19.11116 | -8.053018 | -1.506359 | 27.16418
76.308 | 17.5539 | 19.09073 | -8.049606 | -1.536833 | 27.14034
76.318 | 17.5241 | 19.07025 | -8.046177 | -1.546152 | 27.11643
76.328 | 17.4677 | 19.04972 | -8.04273 | -1.582021 | 27.09245
76.338 | 17.4265 | 19.02914 | -8.039266 | -1.602638 | 27.0684
76.348 | 17.3969 | 19.0085 | -8.035785 | -1.611604 | 27.04429
76.358 | 17.3452 | 18.98782 | -8.032286 | -1.64262 | 27.02011
76.368 | 17.3201 | 18.96709 | -8.028769 | -1.646987 | 26.99586
76.378 | 17.2732 | 18.9463 | -8.025235 | -1.673104 | 26.97154
76.388 | 17.2351 | 18.92548 | -8.021684 | -1.690376 | 26.94716
76.3979 | 17.194 | 18.90481 | -8.018151 | -1.710807 | 26.92296
76.4079 | 17.1582 | 18.88388 | -8.014565 | -1.725684 | 26.89845
76.4179 | 17.1212 | 18.86291 | -8.010961 | -1.741712 | 26.87387
76.4279 | 17.0866 | 18.8419 | -8.00734 | -1.755299 | 26.84924
76.4379 | 17.0447 | 18.82084 | -8.003701 | -1.776137 | 26.82454
76.4479 | 17.0013 | 18.79973 | -8.000045 | -1.798433 | 26.79978
76.4579 | 16.9795 | 18.77858 | -7.996372 | -1.799083 | 26.77495
76.4679 | 16.948 | 18.75739 | -7.99268 | -1.809389 | 26.75007
76.4779 | 16.9117 | 18.73615 | -7.988972 | -1.824453 | 26.72513
76.4879 | 16.8815 | 18.71488 | -7.985246 | -1.833377 | 26.70012
76.4979 | 16.8508 | 18.69356 | -7.981502 | -1.842756 | 26.67506
76.5079 | 16.823 | 18.6722 | -7.97774 | -1.849196 | 26.64994
76.5179 | 16.7734 | 18.65079 | -7.973962 | -1.877394 | 26.62476
76.5279 | 16.7455 | 18.62935 | -7.970165 | -1.883854 | 26.59952
76.5379 | 16.7224 | 18.60787 | -7.966351 | -1.885471 | 26.57422
76.5479 | 16.677 | 18.58635 | -7.962519 | -1.909352 | 26.54887
76.5579 | 16.6541 | 18.56479 | -7.95867 | -1.910694 | 26.52346
76.5679 | 16.6349 | 18.5432 | -7.954803 | -1.908298 | 26.498
76.5779 | 16.5952 | 18.52156 | -7.950919 | -1.926364 | 26.47248
76.5879 | 16.5784 | 18.49989 | -7.947017 | -1.921495 | 26.44691
76.5979 | 16.5363 | 18.47819 | -7.943097 | -1.941888 | 26.42129
76.6079 | 16.516 | 18.45645 | -7.93916 | -1.940445 | 26.39561
76.6179 | 16.4944 | 18.43467 | -7.935205 | -1.940268 | 26.36987
76.6279 | 16.4526 | 18.41285 | -7.931233 | -1.960254 | 26.34409
76.6379 | 16.4315 | 18.39101 | -7.927243 | -1.959511 | 26.31825
76.6479 | 16.4034 | 18.36913 | -7.923235 | -1.965728 | 26.29236
76.6579 | 16.3777 | 18.34721 | -7.919209 | -1.969514 | 26.26642
76.6679 | 16.3463 | 18.32527 | -7.915166 | -1.978968 | 26.24043
76.6779 | 16.3206 | 18.30329 | -7.911106 | -1.98269 | 26.2144
76.6879 | 16.3021 | 18.28128 | -7.907027 | -1.979178 | 26.1883
76.6979 | 16.2758 | 18.25924 | -7.902931 | -1.983436 | 26.16217
76.7079 | 16.2485 | 18.23716 | -7.898817 | -1.988664 | 26.13598
76.7179 | 16.2204 | 18.21506 | -7.894686 | -1.994661 | 26.10975
76.7279 | 16.2029 | 18.19293 | -7.890536 | -1.990031 | 26.08347
76.7379 | 16.186 | 18.17077 | -7.886369 | -1.984768 | 26.05714
76.7479 | 16.1538 | 18.14858 | -7.882185 | -1.994776 | 26.03076
76.7579 | 16.1343 | 18.12636 | -7.877982 | -1.992057 | 26.00434
76.7679 | 16.1085 | 18.10411 | -7.873762 | -1.99561 | 25.97787
76.7779 | 16.0823 | 18.08184 | -7.869525 | -1.999536 | 25.95136
76.7879 | 16.0656 | 18.05953 | -7.865269 | -1.993933 | 25.9248
76.7979 | 16.0476 | 18.03721 | -7.860996 | -1.989606 | 25.8982
76.8079 | 16.0194 | 18.01485 | -7.856705 | -1.995451 | 25.87156
76.8179 | 16.0046 | 17.99247 | -7.852396 | -1.987871 | 25.84487
76.8279 | 15.9908 | 17.97007 | -7.848069 | -1.979267 | 25.81814
76.8379 | 15.9709 | 17.94764 | -7.843725 | -1.976737 | 25.79136
76.8479 | 15.9451 | 17.92518 | -7.839363 | -1.980082 | 25.76454
76.8579 | 15.9388 | 17.9027 | -7.834983 | -1.963903 | 25.73769
76.8679 | 15.9115 | 17.8802 | -7.830585 | -1.9687 | 25.71079
76.8779 | 15.8978 | 17.85768 | -7.82617 | -1.959877 | 25.68385
76.8879 | 15.8649 | 17.83513 | -7.821736 | -1.970227 | 25.65686
76.8979 | 15.8625 | 17.81256 | -7.817285 | -1.950058 | 25.62984
76.9079 | 15.8357 | 17.78997 | -7.812817 | -1.954267 | 25.60278
76.9179 | 15.8139 | 17.76735 | -7.80833 | -1.953452 | 25.57568
76.9279 | 15.7932 | 17.74472 | -7.803825 | -1.951517 | 25.54854
76.9379 | 15.7782 | 17.72206 | -7.799303 | -1.943862 | 25.52137
76.9479 | 15.7555 | 17.69939 | -7.794763 | -1.94389 | 25.49415
76.9579 | 15.7487 | 17.67669 | -7.790205 | -1.927992 | 25.4669
76.9679 | 15.7148 | 17.65398 | -7.785629 | -1.939177 | 25.43961
76.9779 | 15.7007 | 17.63124 | -7.781035 | -1.930544 | 25.41228
76.9878 | 15.6816 | 17.60872 | -7.77647 | -1.927122 | 25.38519
76.9978 | 15.6683 | 17.58595 | -7.771841 | -1.917653 | 25.35779
77.0078 | 15.6405 | 17.56316 | -7.767194 | -1.922663 | 25.33036
77.0178 | 15.6202 | 17.54036 | -7.762529 | -1.920155 | 25.30288
77.0278 | 15.6149 | 17.51753 | -7.757846 | -1.902633 | 25.27538
77.0378 | 15.5899 | 17.49469 | -7.753145 | -1.904793 | 25.24784
77.0478 | 15.5686 | 17.47184 | -7.748426 | -1.903237 | 25.22026
77.0578 | 15.5634 | 17.44897 | -7.74369 | -1.885565 | 25.19266
77.0678 | 15.5471 | 17.42608 | -7.738936 | -1.878978 | 25.16501
77.0778 | 15.5291 | 17.40317 | -7.734163 | -1.874073 | 25.13734
77.0878 | 15.5145 | 17.38026 | -7.729373 | -1.865756 | 25.10963
77.0978 | 15.5033 | 17.35732 | -7.724565 | -1.854023 | 25.08189
77.1078 | 15.4883 | 17.33438 | -7.719739 | -1.846076 | 25.05412
77.1178 | 15.4692 | 17.31141 | -7.714895 | -1.842214 | 25.02631
77.1278 | 15.4607 | 17.28844 | -7.710033 | -1.827739 | 24.99847
77.1378 | 15.4506 | 17.26545 | -7.705154 | -1.814851 | 24.9706
77.1478 | 15.4315 | 17.24245 | -7.700256 | -1.81095 | 24.94271
77.1578 | 15.418 | 17.21944 | -7.69534 | -1.801437 | 24.91478
77.1678 | 15.4093 | 17.19641 | -7.690407 | -1.78711 | 24.88682
77.1778 | 15.3896 | 17.17337 | -7.685455 | -1.783774 | 24.85883
77.1878 | 15.3887 | 17.15032 | -7.680486 | -1.761623 | 24.83081
77.1978 | 15.3662 | 17.12726 | -7.675498 | -1.761061 | 24.80276
77.2078 | 15.3593 | 17.10419 | -7.670493 | -1.74489 | 24.77468
77.2178 | 15.3441 | 17.08111 | -7.66547 | -1.737008 | 24.74658
77.2278 | 15.3191 | 17.05802 | -7.660428 | -1.738916 | 24.71844
77.2378 | 15.3153 | 17.03491 | -7.655369 | -1.719613 | 24.69028
77.2478 | 15.3006 | 17.0118 | -7.650292 | -1.7112 | 24.66209
77.2578 | 15.2916 | 16.98868 | -7.645197 | -1.697077 | 24.63387
77.2678 | 15.2708 | 16.96555 | -7.640083 | -1.694746 | 24.60563
77.2778 | 15.2638 | 16.94241 | -7.634952 | -1.678607 | 24.57736
77.2878 | 15.2494 | 16.91926 | -7.629803 | -1.669858 | 24.54906
77.2978 | 15.2384 | 16.8961 | -7.624636 | -1.6577 | 24.52074
77.3078 | 15.2244 | 16.87294 | -7.619451 | -1.648535 | 24.49239
77.3178 | 15.2099 | 16.84976 | -7.614248 | -1.639863 | 24.46401
77.3278 | 15.1951 | 16.82659 | -7.609026 | -1.631485 | 24.43561
77.3378 | 15.1802 | 16.8034 | -7.603787 | -1.623197 | 24.40718
77.3478 | 15.17 | 16.7802 | -7.59853 | -1.610204 | 24.37873
77.3578 | 15.1584 | 16.757 | -7.593255 | -1.598604 | 24.35026
77.3678 | 15.1536 | 16.7338 | -7.587962 | -1.580197 | 24.32176
77.3778 | 15.1364 | 16.71058 | -7.58265 | -1.574184 | 24.29323
77.3878 | 15.1357 | 16.68737 | -7.577321 | -1.551666 | 24.26469
77.3978 | 15.1128 | 16.66414 | -7.571974 | -1.551343 | 24.23612
77.4078 | 15.1079 | 16.64091 | -7.566608 | -1.533013 | 24.20752
77.4178 | 15.0994 | 16.61768 | -7.561225 | -1.518281 | 24.17891
77.4278 | 15.0892 | 16.59444 | -7.555823 | -1.505243 | 24.15027
77.4378 | 15.0892 | 16.5712 | -7.550404 | -1.481999 | 24.1216
77.4478 | 15.0602 | 16.54795 | -7.544966 | -1.487754 | 24.09292
77.4578 | 15.0517 | 16.5247 | -7.539511 | -1.473003 | 24.06421
77.4678 | 15.0462 | 16.50145 | -7.534037 | -1.45525 | 24.03549
77.4778 | 15.0413 | 16.47819 | -7.528546 | -1.436893 | 24.00674
77.4878 | 15.0326 | 16.45493 | -7.523036 | -1.422332 | 23.97797
77.4978 | 15.0265 | 16.43167 | -7.517508 | -1.405166 | 23.94917
77.5078 | 15.0098 | 16.4084 | -7.511962 | -1.398601 | 23.92036
77.5178 | 14.9935 | 16.38513 | -7.506398 | -1.391634 | 23.89153
77.5278 | 14.9902 | 16.36186 | -7.500816 | -1.371663 | 23.86268
77.5378 | 14.9692 | 16.33859 | -7.495216 | -1.369393 | 23.83381
77.5478 | 14.9649 | 16.31532 | -7.489598 | -1.350418 | 23.80492
77.5578 | 14.9489 | 16.29204 | -7.483962 | -1.343143 | 23.776
77.5677 | 14.9393 | 16.269 | -7.478364 | -1.329696 | 23.74736
77.5777 | 14.9315 | 16.24572 | -7.472692 | -1.31422 | 23.71841
77.5877 | 14.9189 | 16.22244 | -7.467001 | -1.303543 | 23.68944
77.5977 | 14.9054 | 16.19916 | -7.461293 | -1.293765 | 23.66046
77.6077 | 14.8897 | 16.17589 | -7.455567 | -1.286186 | 23.63145
77.6177 | 14.8769 | 16.15261 | -7.449822 | -1.275708 | 23.60243
77.6277 | 14.8687 | 16.12933 | -7.444059 | -1.260628 | 23.57339
77.6377 | 14.8566 | 16.10605 | -7.438279 | -1.24945 | 23.54433
77.6477 | 14.8355 | 16.08277 | -7.43248 | -1.247274 | 23.51525
77.6577 | 14.8329 | 16.0595 | -7.426663 | -1.226599 | 23.48616
77.6677 | 14.8227 | 16.03622 | -7.420828 | -1.213522 | 23.45705
77.6777 | 14.8056 | 16.01295 | -7.414974 | -1.207349 | 23.42792
77.6877 | 14.7944 | 15.98968 | -7.409103 | -1.195276 | 23.39878
77.6977 | 14.7861 | 15.96641 | -7.403214 | -1.180307 | 23.36962
77.7077 | 14.7676 | 15.94314 | -7.397306 | -1.175538 | 23.34044
77.7177 | 14.7646 | 15.91987 | -7.391381 | -1.155271 | 23.31125
77.7277 | 14.7438 | 15.89661 | -7.385437 | -1.152809 | 23.28205
77.7377 | 14.7339 | 15.87335 | -7.379475 | -1.139446 | 23.25282
77.7477 | 14.7218 | 15.85009 | -7.373495 | -1.12829 | 23.22359
77.7577 | 14.7111 | 15.82683 | -7.367497 | -1.115734 | 23.19433
77.7677 | 14.7081 | 15.80358 | -7.361481 | -1.095481 | 23.16506
77.7777 | 14.6872 | 15.78033 | -7.355446 | -1.093133 | 23.13578
77.7877 | 14.6696 | 15.75709 | -7.349394 | -1.087487 | 23.10648
77.7977 | 14.6508 | 15.73385 | -7.343323 | -1.083046 | 23.07717
77.8077 | 14.6493 | 15.71061 | -7.337234 | -1.06131 | 23.04784
77.8177 | 14.6336 | 15.68738 | -7.331128 | -1.053779 | 23.01851
77.8277 | 14.615 | 15.66415 | -7.325003 | -1.049151 | 22.98915
77.8377 | 14.5925 | 15.64093 | -7.31886 | -1.048426 | 22.95979
77.8477 | 14.5881 | 15.61771 | -7.312698 | -1.029608 | 22.93041
77.8577 | 14.5766 | 15.5945 | -7.306519 | -1.017895 | 22.90101
77.8677 | 14.5646 | 15.57128 | -7.300321 | -1.006685 | 22.87161
77.8777 | 14.5542 | 15.54808 | -7.294106 | -0.9938825 | 22.84219
77.8877 | 14.5333 | 15.52489 | -7.287872 | -0.9915861 | 22.81276
77.8977 | 14.5148 | 15.5017 | -7.28162 | -0.9868963 | 22.78332
77.9077 | 14.5043 | 15.47851 | -7.27535 | -0.9742109 | 22.75386
77.9177 | 14.4882 | 15.45533 | -7.269062 | -0.967133 | 22.72439
77.9277 | 14.4705 | 15.43216 | -7.262755 | -0.9616598 | 22.69492
77.9377 | 14.4628 | 15.40899 | -7.256431 | -0.9461925 | 22.66542
77.9477 | 14.4457 | 15.38583 | -7.250088 | -0.9401349 | 22.63592
77.9577 | 14.4367 | 15.36268 | -7.243728 | -0.9259825 | 22.60641
77.9677 | 14.4316 | 15.33954 | -7.237349 | -0.9079371 | 22.57689
77.9777 | 14.4145 | 15.3164 | -7.230952 | -0.9018999 | 22.54735
77.9877 | 14.398 | 15.29327 | -7.224536 | -0.8952697 | 22.51781
77.9977 | 14.3868 | 15.27015 | -7.218103 | -0.8833475 | 22.48825
78.0077 | 14.3723 | 15.24703 | -7.211652 | -0.8747328 | 22.45868
78.0177 | 14.3597 | 15.22393 | -7.205182 | -0.8642279 | 22.42911
78.0277 | 14.3533 | 15.20083 | -7.198694 | -0.8475296 | 22.39952
78.0377 | 14.3361 | 15.17774 | -7.192188 | -0.84164 | 22.36993
78.0477 | 14.3269 | 15.15466 | -7.185664 | -0.8277592 | 22.34032
78.0577 | 14.3247 | 15.13159 | -7.179122 | -0.8068871 | 22.31071
78.0677 | 14.3071 | 15.10852 | -7.172562 | -0.8014248 | 22.28109
78.0777 | 14.3034 | 15.08547 | -7.165983 | -0.7820695 | 22.25145
78.0877 | 14.2951 | 15.06243 | -7.159387 | -0.7673277 | 22.22181
78.0977 | 14.2864 | 15.03939 | -7.152772 | -0.7529921 | 22.19216
78.1077 | 14.2788 | 15.01637 | -7.146139 | -0.7375681 | 22.16251
78.1177 | 14.2674 | 14.99335 | -7.139488 | -0.7259519 | 22.13284
78.1277 | 14.259 | 14.97035 | -7.132819 | -0.7113468 | 22.10317
78.1377 | 14.2491 | 14.94735 | -7.126132 | -0.6982537 | 22.07349
78.1477 | 14.2418 | 14.92437 | -7.119426 | -0.6825687 | 22.04379
78.1576 | 14.2361 | 14.90163 | -7.11277 | -0.6655282 | 22.0144
78.1676 | 14.2222 | 14.87867 | -7.106028 | -0.6564663 | 21.98469
78.1776 | 14.2139 | 14.85571 | -7.099269 | -0.6418136 | 21.95498
78.1876 | 14.2105 | 14.83277 | -7.092491 | -0.6222722 | 21.92526
78.1976 | 14.1926 | 14.80984 | -7.085695 | -0.6172421 | 21.89554
78.2076 | 14.1901 | 14.78693 | -7.078881 | -0.5968263 | 21.86581
78.2176 | 14.1724 | 14.76402 | -7.072049 | -0.5916191 | 21.83607
78.2276 | 14.1649 | 14.74112 | -7.065198 | -0.5762244 | 21.80632
78.2376 | 14.1489 | 14.71824 | -7.05833 | -0.5693443 | 21.77657
78.2476 | 14.1376 | 14.69537 | -7.051443 | -0.5577742 | 21.74682
78.2576 | 14.1236 | 14.67252 | -7.044539 | -0.5489161 | 21.71705
78.2676 | 14.1126 | 14.64967 | -7.037616 | -0.537071 | 21.68729
78.2776 | 14.1012 | 14.62684 | -7.030675 | -0.5256391 | 21.65751
78.2876 | 14.089 | 14.60402 | -7.023716 | -0.5150201 | 21.62774
78.2976 | 14.0764 | 14.58121 | -7.016739 | -0.5048148 | 21.59795
78.3076 | 14.064 | 14.55842 | -7.009743 | -0.4944202 | 21.56816
78.3176 | 14.0467 | 14.53564 | -7.00273 | -0.4889414 | 21.53837
78.3276 | 14.0349 | 14.51288 | -6.995698 | -0.4779755 | 21.50857
78.3376 | 14.0126 | 14.49012 | -6.988649 | -0.4775248 | 21.47877
78.3476 | 13.9952 | 14.46739 | -6.981581 | -0.4721864 | 21.44897
78.3576 | 13.9866 | 14.44466 | -6.974495 | -0.4580618 | 21.41916
78.3676 | 13.9701 | 14.42195 | -6.967391 | -0.4518532 | 21.38934
78.3776 | 13.9566 | 14.39926 | -6.960269 | -0.4426579 | 21.35953
78.3876 | 13.9446 | 14.37658 | -6.953129 | -0.4319785 | 21.32971
78.3976 | 13.9317 | 14.35391 | -6.94597 | -0.422212 | 21.29988
78.4076 | 13.907 | 14.33126 | -6.938794 | -0.4242612 | 21.27005
78.4176 | 13.9006 | 14.30863 | -6.931599 | -0.4080266 | 21.24023
78.4276 | 13.8881 | 14.28601 | -6.924387 | -0.3979063 | 21.21039
78.4376 | 13.8687 | 14.2634 | -6.917156 | -0.3947003 | 21.18056
78.4476 | 13.851 | 14.24081 | -6.909907 | -0.3898124 | 21.15072
78.4576 | 13.836 | 14.21824 | -6.90264 | -0.3822388 | 21.12088
78.4676 | 13.8134 | 14.19568 | -6.895355 | -0.382283 | 21.09104
78.4776 | 13.8052 | 14.17314 | -6.888052 | -0.3679432 | 21.0612
78.4876 | 13.7808 | 14.15062 | -6.880731 | -0.3698177 | 21.03135
78.4976 | 13.7729 | 14.12811 | -6.873392 | -0.3552102 | 21.0015
78.5076 | 13.7584 | 14.10562 | -6.866035 | -0.3472197 | 20.97165
78.5176 | 13.7415 | 14.08315 | -6.858659 | -0.3416454 | 20.9418
78.5276 | 13.7247 | 14.06069 | -6.851266 | -0.3359882 | 20.91195
78.5376 | 13.7051 | 14.03825 | -6.843854 | -0.3331482 | 20.8821
78.5476 | 13.6903 | 14.01583 | -6.836425 | -0.3255259 | 20.85225
78.5576 | 13.672 | 13.99342 | -6.828977 | -0.3214221 | 20.8224
78.5676 | 13.6527 | 13.97104 | -6.821512 | -0.3183362 | 20.79255
78.5776 | 13.6412 | 13.94867 | -6.814028 | -0.3074661 | 20.76269
78.5876 | 13.6151 | 13.92632 | -6.806526 | -0.3112166 | 20.73284
78.5976 | 13.6001 | 13.90398 | -6.799007 | -0.3038837 | 20.70299
78.6076 | 13.5875 | 13.88167 | -6.791469 | -0.294169 | 20.67314
78.6176 | 13.5662 | 13.85937 | -6.783913 | -0.293174 | 20.64329
78.6276 | 13.5544 | 13.8371 | -6.776339 | -0.2826964 | 20.61344
78.6376 | 13.5343 | 13.81484 | -6.768747 | -0.2805397 | 20.58359
78.6476 | 13.5209 | 13.7926 | -6.761137 | -0.2717022 | 20.55374
78.6576 | 13.4999 | 13.77038 | -6.753509 | -0.270484 | 20.52389
78.6676 | 13.4797 | 13.74818 | -6.745863 | -0.2684837 | 20.49405
78.6776 | 13.4661 | 13.726 | -6.738199 | -0.2599045 | 20.4642
78.6876 | 13.4527 | 13.70384 | -6.730517 | -0.2511445 | 20.43436
78.6976 | 13.4303 | 13.6817 | -6.722817 | -0.2514048 | 20.40452
78.7076 | 13.4153 | 13.65958 | -6.715099 | -0.2442845 | 20.37468
78.7176 | 13.3957 | 13.63749 | -6.707363 | -0.2417853 | 20.34485
78.7276 | 13.3787 | 13.61541 | -6.699609 | -0.236708 | 20.31502
78.7375 | 13.3607 | 13.59357 | -6.691915 | -0.2328665 | 20.28548
78.7475 | 13.3385 | 13.57153 | -6.684125 | -0.2330271 | 20.25565
78.7575 | 13.3279 | 13.54951 | -6.676317 | -0.2216149 | 20.22583
78.7675 | 13.3009 | 13.52752 | -6.668492 | -0.2266157 | 20.19601
78.7775 | 13.2854 | 13.50555 | -6.660648 | -0.2201462 | 20.16619
78.7875 | 13.2696 | 13.48359 | -6.652786 | -0.2139913 | 20.13638
78.7975 | 13.2468 | 13.46166 | -6.644907 | -0.2148613 | 20.10657
78.8075 | 13.2276 | 13.43975 | -6.637009 | -0.2121547 | 20.07676
78.8175 | 13.2077 | 13.41787 | -6.629093 | -0.2101674 | 20.04696
78.8275 | 13.192 | 13.39601 | -6.62116 | -0.204005 | 20.01717
78.8375 | 13.1727 | 13.37416 | -6.613209 | -0.2014631 | 19.98737
78.8475 | 13.1476 | 13.35235 | -6.605239 | -0.2047472 | 19.95759
78.8575 | 13.1304 | 13.33055 | -6.597252 | -0.2001505 | 19.9278
78.8675 | 13.1149 | 13.30878 | -6.589247 | -0.1938785 | 19.89803
78.8775 | 13.0998 | 13.28703 | -6.581224 | -0.1872296 | 19.86825
78.8875 | 13.0805 | 13.2653 | -6.573183 | -0.1848038 | 19.83849
78.8975 | 13.0598 | 13.2436 | -6.565124 | -0.1838021 | 19.80873
78.9075 | 13.0333 | 13.22192 | -6.557047 | -0.1886239 | 19.77897
78.9175 | 13.0163 | 13.20027 | -6.548952 | -0.183969 | 19.74922
78.9275 | 13.0015 | 13.17864 | -6.54084 | -0.1771391 | 19.71948
78.9375 | 12.9876 | 13.15703 | -6.532709 | -0.1694329 | 19.68974
78.9475 | 12.9648 | 13.13545 | -6.524561 | -0.1706515 | 19.66001
78.9575 | 12.9499 | 13.1139 | -6.516395 | -0.1639956 | 19.63029
78.9675 | 12.9331 | 13.09237 | -6.50821 | -0.1592682 | 19.60058
78.9775 | 12.9143 | 13.07086 | -6.500009 | -0.1565573 | 19.57087
78.9875 | 12.8933 | 13.04938 | -6.491789 | -0.1560799 | 19.54117
78.9975 | 12.8663 | 13.02792 | -6.483551 | -0.161619 | 19.51147
79.0075 | 12.8503 | 13.00649 | -6.475296 | -0.1561919 | 19.48179
79.0175 | 12.8333 | 12.98508 | -6.467022 | -0.1517819 | 19.4521
79.0275 | 12.8203 | 12.96371 | -6.458731 | -0.1434065 | 19.42244
79.0375 | 12.8024 | 12.94235 | -6.450422 | -0.1399507 | 19.39277
79.0475 | 12.7821 | 12.92102 | -6.442095 | -0.1389244 | 19.36312
79.0575 | 12.7646 | 12.89972 | -6.433751 | -0.1351228 | 19.33347
79.0675 | 12.7406 | 12.87845 | -6.425389 | -0.1378487 | 19.30384
79.0775 | 12.7205 | 12.8572 | -6.417008 | -0.1367013 | 19.27421
79.0875 | 12.7096 | 12.83598 | -6.40861 | -0.1263823 | 19.24459
79.0975 | 12.6838 | 12.81479 | -6.400195 | -0.1309898 | 19.21498
79.1075 | 12.6651 | 12.79362 | -6.391761 | -0.1285243 | 19.18539
79.1175 | 12.6382 | 12.77249 | -6.38331 | -0.1342861 | 19.1558
79.1275 | 12.6267 | 12.75137 | -6.374841 | -0.1246748 | 19.12622
79.1375 | 12.5982 | 12.73029 | -6.366354 | -0.1320931 | 19.09665
79.1475 | 12.5816 | 12.70924 | -6.35785 | -0.1276388 | 19.06709
79.1575 | 12.5653 | 12.68821 | -6.349328 | -0.1229121 | 19.03754
79.1675 | 12.5436 | 12.66721 | -6.340788 | -0.1236137 | 19.008
79.1775 | 12.5238 | 12.64625 | -6.33223 | -0.122446 | 18.97848
79.1875 | 12.5022 | 12.6253 | -6.323655 | -0.1231036 | 18.94896
79.1975 | 12.4847 | 12.60439 | -6.315062 | -0.1196926 | 18.91945
79.2075 | 12.4587 | 12.58351 | -6.306451 | -0.1248091 | 18.88996
79.2175 | 12.4374 | 12.56266 | -6.297823 | -0.1252598 | 18.86048
79.2275 | 12.4189 | 12.54183 | -6.289176 | -0.1229331 | 18.83101
79.2375 | 12.4045 | 12.52104 | -6.280513 | -0.1165421 | 18.80155
79.2475 | 12.3785 | 12.50027 | -6.271831 | -0.1217734 | 18.7721
79.2575 | 12.3674 | 12.47954 | -6.263132 | -0.1121425 | 18.74267
79.2675 | 12.3413 | 12.45884 | -6.254415 | -0.1175355 | 18.71325
79.2775 | 12.3273 | 12.43817 | -6.245681 | -0.1108652 | 18.68385
79.2875 | 12.3037 | 12.41752 | -6.236929 | -0.1138174 | 18.65445
79.2975 | 12.2872 | 12.3969 | -6.22816 | -0.109705 | 18.62506
79.3075 | 12.264 | 12.37632 | -6.219372 | -0.1123243 | 18.5957
79.3175 | 12.236 | 12.35577 | -6.210568 | -0.119773 | 18.56634
79.3274 | 12.2232 | 12.33547 | -6.201834 | -0.1122661 | 18.5373
79.3374 | 12.2046 | 12.31498 | -6.192994 | -0.1103788 | 18.50797
79.3474 | 12.1863 | 12.29452 | -6.184136 | -0.1082212 | 18.47866
79.3574 | 12.1648 | 12.2741 | -6.175262 | -0.1092968 | 18.44936
79.3674 | 12.1494 | 12.2537 | -6.166369 | -0.1043036 | 18.42007
79.3774 | 12.1257 | 12.23334 | -6.157459 | -0.1076437 | 18.3908
79.3874 | 12.1042 | 12.21301 | -6.148532 | -0.1088133 | 18.36154
79.3974 | 12.087 | 12.19272 | -6.139587 | -0.1057179 | 18.3323
79.4074 | 12.0628 | 12.17245 | -6.130624 | -0.1096543 | 18.30308
79.4174 | 12.0419 | 12.15222 | -6.121644 | -0.1103233 | 18.27387
79.4274 | 12.028 | 12.13203 | -6.112646 | -0.1040257 | 18.24467
79.4374 | 12.0023 | 12.11186 | -6.103631 | -0.1095602 | 18.21549
79.4474 | 11.983 | 12.09173 | -6.094599 | -0.1087297 | 18.18633
79.4574 | 11.9638 | 12.07163 | -6.085549 | -0.1078313 | 18.15718
79.4674 | 11.9421 | 12.05157 | -6.076481 | -0.1094677 | 18.12805
79.4774 | 11.9287 | 12.03154 | -6.067397 | -0.1028386 | 18.09894
79.4874 | 11.9052 | 12.01154 | -6.058294 | -0.1063419 | 18.06984
79.4974 | 11.8837 | 11.99158 | -6.049175 | -0.1078796 | 18.04075
79.5074 | 11.8632 | 11.97165 | -6.040037 | -0.108453 | 18.01169
79.5174 | 11.8491 | 11.95176 | -6.030883 | -0.1026592 | 17.98264
79.5274 | 11.8229 | 11.9319 | -6.021711 | -0.1090021 | 17.95361
79.5374 | 11.8115 | 11.91208 | -6.012522 | -0.1005784 | 17.9246
79.5474 | 11.7921 | 11.89229 | -6.003315 | -0.1001897 | 17.8956
79.5574 | 11.7705 | 11.87254 | -5.994091 | -0.1020377 | 17.86663
79.5674 | 11.7594 | 11.85281 | -5.98485 | -0.09341186 | 17.83766
79.5774 | 11.7432 | 11.83314 | -5.975591 | -0.08993764 | 17.80873
79.5874 | 11.723 | 11.81349 | -5.966315 | -0.09049102 | 17.77981
79.5974 | 11.7029 | 11.79388 | -5.957022 | -0.09097996 | 17.7509
79.6074 | 11.6913 | 11.77431 | -5.947711 | -0.08300638 | 17.72202
79.6174 | 11.6755 | 11.75477 | -5.938383 | -0.07926699 | 17.69315
79.6274 | 11.6497 | 11.73527 | -5.929038 | -0.08556551 | 17.6643
79.6374 | 11.6379 | 11.7158 | -5.919675 | -0.07790094 | 17.63548
79.6474 | 11.6272 | 11.69637 | -5.910296 | -0.06917197 | 17.60667
79.6574 | 11.6069 | 11.67698 | -5.900899 | -0.07007954 | 17.57788
79.6674 | 11.595 | 11.65763 | -5.891485 | -0.06262508 | 17.54911
79.6774 | 11.5778 | 11.63831 | -5.882053 | -0.06050982 | 17.52036
79.6874 | 11.5532 | 11.61903 | -5.872604 | -0.06582926 | 17.49163
79.6974 | 11.5419 | 11.59979 | -5.863139 | -0.05788721 | 17.46293
79.7074 | 11.5247 | 11.58058 | -5.853656 | -0.05588329 | 17.43424
79.7174 | 11.5038 | 11.56141 | -5.844156 | -0.05761479 | 17.40557
79.7274 | 11.4876 | 11.54229 | -5.834638 | -0.05468738 | 17.37693
79.7374 | 11.4718 | 11.5232 | -5.825104 | -0.05139708 | 17.3483
79.7474 | 11.4542 | 11.50415 | -5.815552 | -0.04994581 | 17.3197
79.7574 | 11.4429 | 11.48513 | -5.805984 | -0.04223235 | 17.29112
79.7674 | 11.4198 | 11.46616 | -5.796398 | -0.04635642 | 17.26255
79.7774 | 11.4044 | 11.44722 | -5.786795 | -0.04282032 | 17.23402
79.7874 | 11.389 | 11.42832 | -5.777175 | -0.03932362 | 17.2055
79.7974 | 11.3727 | 11.40947 | -5.767538 | -0.03676578 | 17.177
79.8074 | 11.3559 | 11.39065 | -5.757884 | -0.03474704 | 17.14853
79.8174 | 11.3373 | 11.37186 | -5.748213 | -0.0345624 | 17.12007
79.8274 | 11.3192 | 11.35313 | -5.738524 | -0.03392826 | 17.09165
79.8374 | 11.2975 | 11.33443 | -5.728819 | -0.03692981 | 17.06325
79.8474 | 11.2818 | 11.31577 | -5.719097 | -0.03396994 | 17.03487
79.8574 | 11.2688 | 11.29715 | -5.709358 | -0.02835096 | 17.00651
79.8674 | 11.2503 | 11.27857 | -5.699602 | -0.02827134 | 16.97817
79.8774 | 11.2373 | 11.26003 | -5.689829 | -0.02273261 | 16.94986
79.8874 | 11.22 | 11.24153 | -5.680039 | -0.02153337 | 16.92157
79.8974 | 11.201 | 11.22308 | -5.670232 | -0.02207642 | 16.89331
79.9073 | 11.185 | 11.20484 | -5.660506 | -0.01984113 | 16.86535
79.9173 | 11.1657 | 11.18646 | -5.650666 | -0.02076444 | 16.83713
79.9273 | 11.1548 | 11.16813 | -5.640808 | -0.01332966 | 16.80894
79.9373 | 11.1178 | 11.14984 | -5.630934 | -0.03203651 | 16.78077
79.9473 | 11.1136 | 11.13158 | -5.621043 | -0.01798419 | 16.75263
79.9573 | 11.0906 | 11.11337 | -5.611135 | -0.02277337 | 16.72451
79.9673 | 11.078 | 11.0952 | -5.60121 | -0.01720423 | 16.69641
79.9773 | 11.0579 | 11.07708 | -5.591268 | -0.01917732 | 16.66835
79.9873 | 11.0404 | 11.05899 | -5.58131 | -0.0185925 | 16.6403
79.9973 | 11.022 | 11.04095 | -5.571334 | -0.01894523 | 16.61228
80.0073 | 11.0089 | 11.02295 | -5.561342 | -0.0140487 | 16.58429
80.0173 | 10.9895 | 11.00499 | -5.551333 | -0.0154881 | 16.55632
80.0273 | 10.9765 | 10.98708 | -5.541308 | -0.0105765 | 16.52838
80.0373 | 10.935 | 10.9692 | -5.531266 | -0.03420141 | 16.50047
80.0473 | 10.9287 | 10.95137 | -5.521207 | -0.02267392 | 16.47258
80.0573 | 10.9124 | 10.93359 | -5.511131 | -0.02118556 | 16.44472
80.0673 | 10.8987 | 10.91584 | -5.501039 | -0.01714368 | 16.41688
80.0773 | 10.8784 | 10.89814 | -5.49093 | -0.0197408 | 16.38907
80.0873 | 10.862 | 10.88049 | -5.480804 | -0.01848744 | 16.36129
80.0973 | 10.8498 | 10.86287 | -5.470662 | -0.01307007 | 16.33353
80.1073 | 10.8302 | 10.84531 | -5.460503 | -0.01510515 | 16.30581
80.1173 | 10.8137 | 10.82778 | -5.450328 | -0.01407565 | 16.2781
80.1273 | 10.7993 | 10.8103 | -5.440136 | -0.01099714 | 16.25043
80.1373 | 10.7655 | 10.79286 | -5.429927 | -0.02736056 | 16.22279
80.1473 | 10.7577 | 10.77547 | -5.419702 | -0.01776763 | 16.19517
80.1573 | 10.7452 | 10.75812 | -5.40946 | -0.01291758 | 16.16758
80.1673 | 10.727 | 10.74081 | -5.399202 | -0.01381314 | 16.14002
80.1773 | 10.7111 | 10.72355 | -5.388928 | -0.01245357 | 16.11248
80.1873 | 10.6969 | 10.70634 | -5.378636 | -0.00943992 | 16.08498
80.1973 | 10.6798 | 10.68917 | -5.368329 | -0.009369636 | 16.0575
80.2073 | 10.662 | 10.67204 | -5.358005 | -0.01004388 | 16.03005
80.2173 | 10.6415 | 10.65496 | -5.347664 | -0.01346343 | 16.00263
80.2273 | 10.6302 | 10.63793 | -5.337308 | -0.007729118 | 15.97524
80.2373 | 10.6058 | 10.62094 | -5.326934 | -0.01513923 | 15.94787
80.2473 | 10.5934 | 10.60399 | -5.316545 | -0.01059363 | 15.92054
80.2573 | 10.5751 | 10.5871 | -5.306139 | -0.01199753 | 15.89324
80.2673 | 10.5603 | 10.57024 | -5.295716 | -0.009943349 | 15.86596
80.2773 | 10.5484 | 10.55344 | -5.285278 | -0.005038771 | 15.83872
80.2873 | 10.5307 | 10.53668 | -5.274823 | -0.005976661 | 15.8115
80.2973 | 10.5057 | 10.51996 | -5.264352 | -0.01426409 | 15.78432
80.3073 | 10.493 | 10.50329 | -5.253864 | -0.01029184 | 15.75716
80.3173 | 10.4778 | 10.48667 | -5.24336 | -0.008873103 | 15.73003
80.3273 | 10.4616 | 10.47009 | -5.23284 | -0.008494582 | 15.70293
80.3373 | 10.4417 | 10.45357 | -5.222304 | -0.0118696 | 15.67587
80.3473 | 10.4326 | 10.43708 | -5.211752 | -0.00448476 | 15.64884
80.3573 | 10.4192 | 10.42065 | -5.201183 | -0.001452331 | 15.62184
80.3673 | 10.4016 | 10.40426 | -5.190599 | -0.002660142 | 15.59486
80.3773 | 10.3852 | 10.38792 | -5.179998 | -0.002721236 | 15.56792
80.3873 | 10.369 | 10.37163 | -5.169381 | -0.002627628 | 15.54101
80.3973 | 10.3568 | 10.35538 | -5.158748 | 0.00141879 | 15.51413
80.4073 | 10.3429 | 10.33918 | -5.148099 | 0.003718744 | 15.48728
80.4173 | 10.3343 | 10.32303 | -5.137434 | 0.01127236 | 15.46046
80.4273 | 10.3215 | 10.30692 | -5.126753 | 0.01457644 | 15.43368
80.4373 | 10.306 | 10.29087 | -5.116055 | 0.01513356 | 15.40692
80.4473 | 10.2936 | 10.27486 | -5.105342 | 0.01874372 | 15.3802
80.4573 | 10.2797 | 10.25889 | -5.094613 | 0.020805 | 15.35351
80.4673 | 10.2699 | 10.24298 | -5.083868 | 0.02691845 | 15.32685
80.4773 | 10.2556 | 10.22712 | -5.073107 | 0.02848401 | 15.30022
80.4873 | 10.2447 | 10.2113 | -5.06233 | 0.0334012 | 15.27363
80.4972 | 10.2391 | 10.19569 | -5.051645 | 0.04340925 | 15.24734
80.5072 | 10.2252 | 10.17997 | -5.040836 | 0.04523051 | 15.22081
80.5172 | 10.2182 | 10.1643 | -5.030012 | 0.05390373 | 15.19431
80.5272 | 10.2047 | 10.14867 | -5.019171 | 0.05602691 | 15.16784
80.5372 | 10.1904 | 10.1331 | -5.008315 | 0.0573037 | 15.14141
80.5472 | 10.176 | 10.11757 | -4.997443 | 0.0584315 | 15.11501
80.5572 | 10.1699 | 10.10209 | -4.986556 | 0.0678091 | 15.08865
80.5672 | 10.1608 | 10.08666 | -4.975652 | 0.07413866 | 15.06231
80.5772 | 10.1459 | 10.07128 | -4.964733 | 0.07461793 | 15.03602
80.5872 | 10.1313 | 10.05595 | -4.953798 | 0.07535069 | 15.00975
80.5972 | 10.1179 | 10.04067 | -4.942848 | 0.07723191 | 14.98352
80.6072 | 10.1081 | 10.02544 | -4.931881 | 0.08266471 | 14.95732
80.6172 | 10.0957 | 10.01025 | -4.9209 | 0.08544809 | 14.93115
80.6272 | 10.0868 | 9.995117 | -4.909902 | 0.09168254 | 14.90502
80.6372 | 10.0735 | 9.980033 | -4.898889 | 0.09346717 | 14.87892
80.6472 | 10.0599 | 9.964998 | -4.88786 | 0.0949019 | 14.85286
80.6572 | 10.0509 | 9.950013 | -4.876816 | 0.1008874 | 14.82683
80.6672 | 10.0368 | 9.935077 | -4.865756 | 0.1017233 | 14.80083
80.6772 | 10.0224 | 9.920191 | -4.854681 | 0.1022088 | 14.77487
80.6872 | 10.0077 | 9.905356 | -4.84359 | 0.102344 | 14.74895
80.6972 | 9.9902 | 9.890569 | -4.832484 | 0.09963082 | 14.72305
80.7072 | 9.9843 | 9.875833 | -4.821362 | 0.1084673 | 14.69719
80.7172 | 9.9735 | 9.861148 | -4.810225 | 0.1123524 | 14.67137
80.7272 | 9.9627 | 9.846512 | -4.799072 | 0.1161884 | 14.64558
80.7372 | 9.9462 | 9.831927 | -4.787905 | 0.1142732 | 14.61983
80.7472 | 9.9389 | 9.817391 | -4.776721 | 0.1215086 | 14.59411
80.7572 | 9.922 | 9.802907 | -4.765523 | 0.1190928 | 14.56843
80.7672 | 9.914 | 9.788473 | -4.754309 | 0.1255268 | 14.54278
80.7772 | 9.9024 | 9.774089 | -4.74308 | 0.1283108 | 14.51717
80.7872 | 9.8892 | 9.759756 | -4.731835 | 0.1294438 | 14.49159
80.7972 | 9.8788 | 9.745474 | -4.720576 | 0.1333262 | 14.46605
80.8072 | 9.8733 | 9.731243 | -4.709301 | 0.1420567 | 14.44054
80.8172 | 9.8698 | 9.717062 | -4.698011 | 0.1527383 | 14.41507
80.8272 | 9.8631 | 9.702932 | -4.686705 | 0.1601685 | 14.38964
80.8372 | 9.8515 | 9.688853 | -4.675385 | 0.1626469 | 14.36424
80.8472 | 9.8463 | 9.674824 | -4.664049 | 0.1714755 | 14.33887
80.8572 | 9.8373 | 9.660847 | -4.652699 | 0.1764528 | 14.31355
80.8672 | 9.835 | 9.646921 | -4.641333 | 0.1880788 | 14.28825
80.8772 | 9.8319 | 9.633047 | -4.629953 | 0.1988533 | 14.263
80.8872 | 9.8198 | 9.619224 | -4.618557 | 0.2005764 | 14.23778
80.8972 | 9.8239 | 9.605451 | -4.607146 | 0.2184489 | 14.2126
80.9072 | 9.8224 | 9.59173 | -4.59572 | 0.2306696 | 14.18745
80.9172 | 9.818 | 9.578061 | -4.58428 | 0.2399392 | 14.16234
80.9272 | 9.8178 | 9.564443 | -4.572824 | 0.2533573 | 14.13727
80.9372 | 9.8116 | 9.550875 | -4.561354 | 0.2607248 | 14.11223
80.9472 | 9.8103 | 9.53736 | -4.549869 | 0.2729398 | 14.08723
80.9572 | 9.8113 | 9.523896 | -4.538368 | 0.2874037 | 14.06226
80.9672 | 9.8028 | 9.510485 | -4.526853 | 0.2923154 | 14.03734
80.9772 | 9.8012 | 9.497124 | -4.515324 | 0.304076 | 14.01245
80.9872 | 9.7981 | 9.483816 | -4.503779 | 0.3142844 | 13.98759
80.9972 | 9.7996 | 9.470558 | -4.49222 | 0.3290417 | 13.96278
81.0072 | 9.7929 | 9.457353 | -4.480646 | 0.3355469 | 13.938
81.0172 | 9.7888 | 9.4442 | -4.469057 | 0.3445998 | 13.91326
81.0272 | 9.7876 | 9.431098 | -4.457454 | 0.3565022 | 13.88855
81.0372 | 9.7759 | 9.418049 | -4.445836 | 0.3578514 | 13.86388
81.0472 | 9.7727 | 9.405051 | -4.434204 | 0.3676487 | 13.83925
81.0572 | 9.7634 | 9.392106 | -4.422557 | 0.3712942 | 13.81466
81.0672 | 9.7645 | 9.379212 | -4.410895 | 0.385288 | 13.79011
81.0771 | 9.7559 | 9.366493 | -4.399336 | 0.3894069 | 13.76583
81.0871 | 9.7488 | 9.353703 | -4.387645 | 0.3950973 | 13.74135
81.0971 | 9.7386 | 9.340965 | -4.37594 | 0.3976351 | 13.71691
81.1071 | 9.7312 | 9.328279 | -4.364221 | 0.4029209 | 13.6925
81.1171 | 9.724 | 9.315645 | -4.352487 | 0.4083549 | 13.66813
81.1271 | 9.7192 | 9.303064 | -4.340739 | 0.4161357 | 13.6438
81.1371 | 9.7052 | 9.290535 | -4.328976 | 0.4146653 | 13.61951
81.1471 | 9.6982 | 9.278058 | -4.317199 | 0.420142 | 13.59526
81.1571 | 9.6882 | 9.265633 | -4.305408 | 0.4225672 | 13.57104
81.1671 | 9.6809 | 9.25326 | -4.293602 | 0.4276396 | 13.54686
81.1771 | 9.673 | 9.240941 | -4.281783 | 0.4320588 | 13.52272
81.1871 | 9.6653 | 9.228673 | -4.269949 | 0.4366268 | 13.49862
81.1971 | 9.6582 | 9.216458 | -4.258101 | 0.4417421 | 13.47456
81.2071 | 9.6419 | 9.204296 | -4.246238 | 0.4376042 | 13.45053
81.2171 | 9.6319 | 9.192185 | -4.234362 | 0.4397154 | 13.42655
81.2271 | 9.6198 | 9.180126 | -4.222471 | 0.4396737 | 13.4026
81.2371 | 9.607 | 9.168121 | -4.210567 | 0.4388787 | 13.37869
81.2471 | 9.5973 | 9.156167 | -4.198648 | 0.4411326 | 13.35482
81.2571 | 9.5862 | 9.144267 | -4.186715 | 0.441933 | 13.33098
81.2671 | 9.5776 | 9.132419 | -4.174769 | 0.4451812 | 13.30719
81.2771 | 9.5692 | 9.120624 | -4.162808 | 0.4485757 | 13.28343
81.2871 | 9.5562 | 9.10888 | -4.150834 | 0.4473195 | 13.25971
81.2971 | 9.5447 | 9.097191 | -4.138845 | 0.4475088 | 13.23604
81.3071 | 9.5224 | 9.085552 | -4.126843 | 0.4368478 | 13.2124
81.3171 | 9.5151 | 9.073966 | -4.114827 | 0.4411336 | 13.18879
81.3271 | 9.5006 | 9.062434 | -4.102797 | 0.4381656 | 13.16523
81.3371 | 9.4924 | 9.050954 | -4.090753 | 0.4414458 | 13.14171
81.3471 | 9.4815 | 9.039526 | -4.078696 | 0.4419742 | 13.11822
81.3571 | 9.4711 | 9.028151 | -4.066625 | 0.4429486 | 13.09478
81.3671 | 9.461 | 9.016829 | -4.05454 | 0.4441708 | 13.07137
81.3771 | 9.4499 | 9.005559 | -4.042441 | 0.4443409 | 13.048
81.3871 | 9.4404 | 8.994341 | -4.030329 | 0.4460588 | 13.02467
81.3971 | 9.4275 | 8.983177 | -4.018204 | 0.4443227 | 13.00138
81.4071 | 9.416 | 8.972065 | -4.006064 | 0.4439352 | 12.97813
81.4171 | 9.4061 | 8.961006 | -3.993912 | 0.4450941 | 12.95492
81.4271 | 9.3942 | 8.949999 | -3.981746 | 0.444201 | 12.93174
81.4371 | 9.3862 | 8.939044 | -3.969566 | 0.4471562 | 12.90861
81.4471 | 9.3753 | 8.928143 | -3.957373 | 0.4471572 | 12.88552
81.4571 | 9.3624 | 8.917294 | -3.945166 | 0.4451063 | 12.86246
81.4671 | 9.3517 | 8.906498 | -3.932946 | 0.4452024 | 12.83944
81.4771 | 9.3433 | 8.895753 | -3.920713 | 0.4475466 | 12.81647
81.4871 | 9.3329 | 8.885062 | -3.908467 | 0.4478384 | 12.79353
81.4971 | 9.3203 | 8.874423 | -3.896207 | 0.4458772 | 12.77063
81.5071 | 9.3048 | 8.863836 | -3.883934 | 0.4409636 | 12.74777
81.5171 | 9.2894 | 8.853303 | -3.871648 | 0.4360973 | 12.72495
81.5271 | 9.2729 | 8.842822 | -3.859348 | 0.4300785 | 12.70217
81.5371 | 9.2702 | 8.832393 | -3.847036 | 0.4378065 | 12.67943
81.5471 | 9.2566 | 8.822017 | -3.83471 | 0.4345833 | 12.65673
81.5571 | 9.2434 | 8.811693 | -3.822371 | 0.4317073 | 12.63406
81.5671 | 9.2255 | 8.801422 | -3.81002 | 0.4240781 | 12.61144
81.5771 | 9.216 | 8.791203 | -3.797655 | 0.4247969 | 12.58886
81.5871 | 9.1973 | 8.781037 | -3.785277 | 0.416263 | 12.56631
81.5971 | 9.181 | 8.770923 | -3.772887 | 0.4100773 | 12.54381
81.6071 | 9.165 | 8.760861 | -3.760483 | 0.4041388 | 12.52134
81.6171 | 9.1538 | 8.750852 | -3.748067 | 0.4029484 | 12.49892
81.6271 | 9.1358 | 8.740895 | -3.735638 | 0.3949046 | 12.47653
81.6371 | 9.1256 | 8.730992 | -3.723196 | 0.3946083 | 12.45419
81.6471 | 9.113 | 8.721139 | -3.710741 | 0.3918613 | 12.43188
81.6571 | 9.0944 | 8.711339 | -3.698274 | 0.3830613 | 12.40961
81.667 | 9.0882 | 8.70169 | -3.685918 | 0.3865098 | 12.38761
81.677 | 9.0715 | 8.691998 | -3.673426 | 0.379502 | 12.36542
81.687 | 9.0593 | 8.682351 | -3.66092 | 0.3769494 | 12.34327
81.697 | 9.0462 | 8.672763 | -3.648403 | 0.3734367 | 12.32117
81.707 | 9.0326 | 8.66322 | -3.635872 | 0.3693803 | 12.29909
81.717 | 9.0219 | 8.653737 | -3.623329 | 0.3681629 | 12.27707
81.727 | 9.0108 | 8.644298 | -3.610774 | 0.3665019 | 12.25507
81.737 | 9.004 | 8.634918 | -3.598206 | 0.3690818 | 12.23312
81.747 | 8.9909 | 8.625584 | -3.585626 | 0.3653157 | 12.21121
81.757 | 8.9842 | 8.616305 | -3.573033 | 0.367895 | 12.18934
81.767 | 8.9776 | 8.607079 | -3.560428 | 0.3705214 | 12.16751
81.777 | 8.9666 | 8.597904 | -3.547811 | 0.3686962 | 12.14571
81.787 | 8.9613 | 8.58878 | -3.535182 | 0.3725198 | 12.12396
81.797 | 8.9493 | 8.579709 | -3.52254 | 0.3695905 | 12.10225
81.807 | 8.9445 | 8.57069 | -3.509886 | 0.37381 | 12.08058
81.817 | 8.9341 | 8.561722 | -3.49722 | 0.3723776 | 12.05894
81.827 | 8.9254 | 8.552807 | -3.484542 | 0.3725934 | 12.03735
81.837 | 8.9166 | 8.543943 | -3.471852 | 0.3726571 | 12.01579
81.847 | 8.9129 | 8.535131 | -3.459149 | 0.377769 | 11.99428
81.857 | 8.9004 | 8.52637 | -3.446435 | 0.3740299 | 11.97281
81.867 | 8.8925 | 8.51766 | -3.433709 | 0.3748401 | 11.95137
81.877 | 8.8866 | 8.509002 | -3.420971 | 0.377598 | 11.92997
81.887 | 8.8792 | 8.500397 | -3.408221 | 0.3788029 | 11.90862
81.897 | 8.8619 | 8.491842 | -3.395459 | 0.3700582 | 11.8873
81.907 | 8.8527 | 8.483339 | -3.382686 | 0.3693608 | 11.86602
81.917 | 8.8444 | 8.474886 | -3.3699 | 0.3695135 | 11.84479
81.927 | 8.8379 | 8.466485 | -3.357103 | 0.3714149 | 11.82359
81.937 | 8.8303 | 8.458136 | -3.344294 | 0.3721641 | 11.80243
81.947 | 8.8203 | 8.449839 | -3.331474 | 0.370461 | 11.78131
81.957 | 8.8138 | 8.441591 | -3.318642 | 0.3722087 | 11.76023
81.967 | 8.8034 | 8.433396 | -3.305798 | 0.3700042 | 11.73919
81.977 | 8.8012 | 8.425251 | -3.292943 | 0.3759488 | 11.71819
81.987 | 8.7883 | 8.417157 | -3.280077 | 0.3711427 | 11.69723
81.997 | 8.7721 | 8.409115 | -3.267199 | 0.3629848 | 11.67631
82.007 | 8.7707 | 8.401124 | -3.254309 | 0.3695765 | 11.65543
82.017 | 8.7675 | 8.393187 | -3.241408 | 0.3743128 | 11.6346
82.027 | 8.7607 | 8.385294 | -3.228496 | 0.3754063 | 11.61379
82.037 | 8.7531 | 8.377459 | -3.215573 | 0.3756411 | 11.59303
82.047 | 8.749 | 8.369666 | -3.202638 | 0.3793341 | 11.5723
82.057 | 8.7434 | 8.361932 | -3.189692 | 0.3814681 | 11.55162
82.067 | 8.7463 | 8.354241 | -3.176735 | 0.3920587 | 11.53098
82.077 | 8.7416 | 8.346604 | -3.163767 | 0.3949962 | 11.51037
82.087 | 8.7332 | 8.339019 | -3.150788 | 0.3941814 | 11.48981
82.097 | 8.7305 | 8.331484 | -3.137798 | 0.3990165 | 11.46928
82.107 | 8.7272 | 8.323998 | -3.124796 | 0.4032015 | 11.44879
82.117 | 8.7263 | 8.316564 | -3.111784 | 0.4097363 | 11.42835
82.127 | 8.7266 | 8.309178 | -3.098761 | 0.4174221 | 11.40794
82.137 | 8.7247 | 8.301844 | -3.085727 | 0.4228558 | 11.38757
82.147 | 8.7254 | 8.29456 | -3.072682 | 0.4308404 | 11.36724
82.157 | 8.7224 | 8.287325 | -3.059627 | 0.4350748 | 11.34695
82.167 | 8.7203 | 8.280141 | -3.04656 | 0.4401594 | 11.3267
82.177 | 8.7203 | 8.273006 | -3.033483 | 0.4472937 | 11.30649
82.187 | 8.718 | 8.265922 | -3.020396 | 0.4520782 | 11.28632
82.197 | 8.7103 | 8.258887 | -3.007297 | 0.4514126 | 11.26618
82.207 | 8.7056 | 8.251903 | -2.994188 | 0.4536974 | 11.24609
82.217 | 8.706 | 8.244967 | -2.981069 | 0.4610332 | 11.22604
82.227 | 8.7008 | 8.238081 | -2.967939 | 0.4627187 | 11.20602
82.237 | 8.6944 | 8.231245 | -2.954799 | 0.4631552 | 11.18604
82.2469 | 8.6892 | 8.224533 | -2.94178 | 0.4646674 | 11.16631
82.2569 | 8.6901 | 8.217795 | -2.928619 | 0.4723053 | 11.14641
82.2669 | 8.68 | 8.211106 | -2.915447 | 0.4688939 | 11.12655
82.2769 | 8.6731 | 8.204466 | -2.902266 | 0.4686341 | 11.10673
82.2869 | 8.6624 | 8.197877 | -2.889074 | 0.4645234 | 11.08695
82.2969 | 8.6529 | 8.191335 | -2.875872 | 0.4615648 | 11.06721
82.3069 | 8.6471 | 8.184844 | -2.86266 | 0.4622564 | 11.0475
82.3169 | 8.6378 | 8.1784 | -2.849438 | 0.4593996 | 11.02784
82.3269 | 8.6322 | 8.172006 | -2.836206 | 0.4601945 | 11.00821
82.3369 | 8.6215 | 8.16566 | -2.822964 | 0.4558398 | 10.98862
82.3469 | 8.6161 | 8.159363 | -2.809712 | 0.4567368 | 10.96908
82.3569 | 8.6066 | 8.153109 | -2.79645 | 0.4534912 | 10.94956
82.3669 | 8.6011 | 8.146916 | -2.783178 | 0.454184 | 10.93009
82.3769 | 8.5909 | 8.140765 | -2.769896 | 0.450135 | 10.91066
82.3869 | 8.5794 | 8.134662 | -2.756605 | 0.4447382 | 10.89127
82.3969 | 8.5761 | 8.128601 | -2.743304 | 0.4474994 | 10.8719
82.4069 | 8.575 | 8.122602 | -2.729993 | 0.4523981 | 10.8526
82.4169 | 8.5633 | 8.116644 | -2.716673 | 0.4466559 | 10.83332
82.4269 | 8.5625 | 8.110734 | -2.703343 | 0.4517662 | 10.81408
82.4369 | 8.5576 | 8.104866 | -2.690003 | 0.4527343 | 10.79487
82.4469 | 8.5524 | 8.099059 | -2.676654 | 0.4533414 | 10.77571
82.4569 | 8.552 | 8.093292 | -2.663296 | 0.4587076 | 10.75659
82.4669 | 8.547 | 8.087573 | -2.649928 | 0.4594267 | 10.7375
82.4769 | 8.5393 | 8.081903 | -2.636551 | 0.4573969 | 10.71845
82.4869 | 8.5388 | 8.07628 | -2.623165 | 0.4625199 | 10.69944
82.4969 | 8.5359 | 8.070704 | -2.609769 | 0.4651955 | 10.68047
82.5069 | 8.5314 | 8.065176 | -2.596364 | 0.4662236 | 10.66154
82.5169 | 8.5302 | 8.059695 | -2.58295 | 0.4705047 | 10.64265
82.5269 | 8.5299 | 8.054262 | -2.569527 | 0.4756381 | 10.62379
82.5369 | 8.5268 | 8.048876 | -2.556095 | 0.4779243 | 10.60497
82.5469 | 8.5252 | 8.043536 | -2.542654 | 0.4816636 | 10.58619
82.5569 | 8.5163 | 8.038244 | -2.529204 | 0.4780559 | 10.56745
82.5669 | 8.5152 | 8.032998 | -2.515745 | 0.4822019 | 10.54874
82.5769 | 8.5102 | 8.027799 | -2.502277 | 0.4824007 | 10.53008
82.5869 | 8.509 | 8.022648 | -2.488801 | 0.4863522 | 10.51145
82.5969 | 8.5059 | 8.017543 | -2.475315 | 0.4883573 | 10.49286
82.6069 | 8.5051 | 8.012478 | -2.461821 | 0.4926225 | 10.4743
82.6169 | 8.4996 | 8.007471 | -2.448319 | 0.492129 | 10.45579
82.6269 | 8.4902 | 8.002505 | -2.434807 | 0.4876951 | 10.43731
82.6369 | 8.49 | 7.997585 | -2.421288 | 0.4924149 | 10.41887
82.6469 | 8.4803 | 7.992705 | -2.407759 | 0.4875952 | 10.40046
82.6569 | 8.4784 | 7.987883 | -2.394223 | 0.4905169 | 10.38211
82.6669 | 8.4737 | 7.983102 | -2.380677 | 0.4905977 | 10.36378
82.6769 | 8.466 | 7.978367 | -2.367124 | 0.4876334 | 10.34549
82.6869 | 8.4616 | 7.97367 | -2.353562 | 0.4879301 | 10.32723
82.6969 | 8.4606 | 7.969032 | -2.339992 | 0.4915679 | 10.30902
82.7069 | 8.4575 | 7.964433 | -2.326414 | 0.4930668 | 10.29085
82.7169 | 8.4496 | 7.95988 | -2.312828 | 0.4897202 | 10.27271
82.7269 | 8.4472 | 7.955372 | -2.299233 | 0.4918279 | 10.25461
82.7369 | 8.4417 | 7.950909 | -2.285631 | 0.4907906 | 10.23654
82.7469 | 8.4366 | 7.946492 | -2.27202 | 0.4901081 | 10.21851
82.7569 | 8.4326 | 7.94212 | -2.258402 | 0.4904801 | 10.20052
82.7669 | 8.4269 | 7.937792 | -2.244776 | 0.489108 | 10.18257
82.7769 | 8.4242 | 7.93351 | -2.231142 | 0.4906901 | 10.16465
82.7869 | 8.4218 | 7.929272 | -2.2175 | 0.4925276 | 10.14677
82.7969 | 8.4196 | 7.92508 | -2.203851 | 0.4945202 | 10.12893
82.8069 | 8.4168 | 7.920931 | -2.190194 | 0.4958688 | 10.11112
82.8169 | 8.4147 | 7.916827 | -2.176529 | 0.497873 | 10.09336
82.8269 | 8.4122 | 7.912768 | -2.162857 | 0.4994323 | 10.07562
82.8368 | 8.4048 | 7.908788 | -2.149314 | 0.4960118 | 10.0581
82.8468 | 8.4061 | 7.904817 | -2.135627 | 0.5012833 | 10.04044
82.8568 | 8.4003 | 7.900889 | -2.121932 | 0.4994109 | 10.02282
82.8668 | 8.3969 | 7.897006 | -2.10823 | 0.499894 | 10.00524
82.8768 | 8.3944 | 7.893167 | -2.094521 | 0.5012332 | 9.987688
82.8868 | 8.3965 | 7.889371 | -2.080805 | 0.5071293 | 9.970175
82.8968 | 8.3928 | 7.885618 | -2.067081 | 0.507182 | 9.952699
82.9068 | 8.3919 | 7.881911 | -2.053351 | 0.5099895 | 9.935261
82.9168 | 8.3907 | 7.878245 | -2.039613 | 0.5124555 | 9.917858
82.9268 | 8.3927 | 7.874623 | -2.025868 | 0.5180771 | 9.900491
82.9368 | 8.389 | 7.871044 | -2.012117 | 0.5179557 | 9.883161
82.9468 | 8.3842 | 7.867509 | -1.998358 | 0.5166913 | 9.865867
82.9568 | 8.3847 | 7.864016 | -1.984593 | 0.520684 | 9.848609
82.9668 | 8.3847 | 7.860567 | -1.970821 | 0.5241331 | 9.831388
82.9768 | 8.3827 | 7.85716 | -1.957042 | 0.5255399 | 9.814202
82.9868 | 8.3804 | 7.853796 | -1.943257 | 0.5266038 | 9.797053
82.9968 | 8.3788 | 7.850474 | -1.929465 | 0.5283258 | 9.779939
83.0068 | 8.3815 | 7.847195 | -1.915666 | 0.5343049 | 9.762861
83.0168 | 8.3795 | 7.843958 | -1.901861 | 0.5355415 | 9.74582
83.0268 | 8.3789 | 7.840764 | -1.88805 | 0.5381358 | 9.728814
83.0368 | 8.3735 | 7.837612 | -1.874232 | 0.535888 | 9.711844
83.0468 | 8.3729 | 7.834502 | -1.860408 | 0.5383982 | 9.694909
83.0568 | 8.3688 | 7.831433 | -1.846577 | 0.5373667 | 9.67801
83.0668 | 8.3619 | 7.828407 | -1.832741 | 0.5334932 | 9.661147
83.0768 | 8.361 | 7.825422 | -1.818898 | 0.5355782 | 9.64432
83.0868 | 8.3579 | 7.822479 | -1.805049 | 0.5354214 | 9.627528
83.0968 | 8.3554 | 7.819577 | -1.791194 | 0.5358229 | 9.610771
83.1068 | 8.3514 | 7.816716 | -1.777333 | 0.5346842 | 9.594049
83.1168 | 8.3512 | 7.813896 | -1.763467 | 0.5373036 | 9.577363
83.1268 | 8.343 | 7.811118 | -1.749594 | 0.5318816 | 9.560713
83.1368 | 8.3379 | 7.808381 | -1.735716 | 0.529519 | 9.544097
83.1468 | 8.3362 | 7.805685 | -1.721832 | 0.5305147 | 9.527517
83.1568 | 8.3301 | 7.80303 | -1.707942 | 0.5270701 | 9.510972
83.1668 | 8.3321 | 7.800415 | -1.694047 | 0.5316853 | 9.494462
83.1768 | 8.3307 | 7.797841 | -1.680146 | 0.5328593 | 9.477987
83.1868 | 8.3243 | 7.795306 | -1.66624 | 0.5289939 | 9.461546
83.1968 | 8.3161 | 7.792813 | -1.652328 | 0.5232874 | 9.445141
83.2068 | 8.322 | 7.790359 | -1.638411 | 0.5316408 | 9.428771
83.2168 | 8.3162 | 7.787945 | -1.624489 | 0.5282549 | 9.412434
83.2268 | 8.3131 | 7.785573 | -1.610562 | 0.5275275 | 9.396134
83.2368 | 8.3115 | 7.783238 | -1.596629 | 0.5282617 | 9.379867
83.2468 | 8.3109 | 7.780945 | -1.582691 | 0.5299548 | 9.363636
83.2568 | 8.31 | 7.778691 | -1.568748 | 0.5313095 | 9.347439
83.2668 | 8.3104 | 7.776475 | -1.5548 | 0.5339247 | 9.331276
83.2768 | 8.304 | 7.7743 | -1.540848 | 0.5297004 | 9.315147
83.2868 | 8.3008 | 7.772164 | -1.52689 | 0.5286358 | 9.299054
83.2968 | 8.2962 | 7.770066 | -1.512928 | 0.5261339 | 9.282994
83.3068 | 8.2926 | 7.768008 | -1.498961 | 0.5245918 | 9.266969
83.3168 | 8.2871 | 7.765989 | -1.484989 | 0.5211109 | 9.250978
83.3268 | 8.2911 | 7.764008 | -1.471013 | 0.5270922 | 9.235021
83.3368 | 8.2873 | 7.762066 | -1.457032 | 0.5252338 | 9.219098
83.3468 | 8.2803 | 7.760163 | -1.443047 | 0.5201372 | 9.203209
83.3568 | 8.2781 | 7.758298 | -1.429057 | 0.5198021 | 9.187355
83.3668 | 8.2705 | 7.756471 | -1.415063 | 0.5140295 | 9.171533
83.3768 | 8.2645 | 7.754682 | -1.401064 | 0.5098179 | 9.155746
83.3868 | 8.2569 | 7.752931 | -1.387062 | 0.5039692 | 9.139993
83.3968 | 8.2575 | 7.751218 | -1.373055 | 0.506282 | 9.124273
83.4068 | 8.2456 | 7.749543 | -1.359044 | 0.4960571 | 9.108587
83.4168 | 8.2482 | 7.747905 | -1.34503 | 0.5002946 | 9.092935
83.4267 | 8.2399 | 7.746324 | -1.331151 | 0.4935763 | 9.077475
83.4367 | 8.2355 | 7.744761 | -1.317129 | 0.4907388 | 9.06189
83.4467 | 8.2357 | 7.743235 | -1.303102 | 0.4924647 | 9.046337
83.4567 | 8.225 | 7.741746 | -1.289072 | 0.4832537 | 9.030818
83.4667 | 8.2287 | 7.740295 | -1.275038 | 0.4884052 | 9.015333
83.4767 | 8.2243 | 7.73888 | -1.261001 | 0.4854201 | 8.999881
83.4867 | 8.2221 | 7.737502 | -1.24696 | 0.4845978 | 8.984462
83.4967 | 8.2147 | 7.73616 | -1.232915 | 0.4785398 | 8.969076
83.5067 | 8.2153 | 7.734855 | -1.218868 | 0.4804447 | 8.953723
83.5167 | 8.2187 | 7.733586 | -1.204816 | 0.4851135 | 8.938403
83.5267 | 8.2159 | 7.732354 | -1.190762 | 0.4835457 | 8.923116
83.5367 | 8.2166 | 7.731158 | -1.176704 | 0.4854424 | 8.907862
83.5467 | 8.2142 | 7.729998 | -1.162643 | 0.4842021 | 8.892641
83.5567 | 8.2148 | 7.728874 | -1.148579 | 0.4859265 | 8.877453
83.5667 | 8.2176 | 7.727785 | -1.134513 | 0.489815 | 8.862298
83.5767 | 8.2189 | 7.726732 | -1.120443 | 0.4921685 | 8.847174
83.5867 | 8.2117 | 7.725714 | -1.10637 | 0.4859857 | 8.832084
83.5967 | 8.2101 | 7.724731 | -1.092295 | 0.4853688 | 8.817026
83.6067 | 8.2091 | 7.723784 | -1.078216 | 0.4853158 | 8.802001
83.6167 | 8.2137 | 7.722872 | -1.064136 | 0.4908278 | 8.787008
83.6267 | 8.2071 | 7.721995 | -1.050052 | 0.4851055 | 8.772047
83.6367 | 8.209 | 7.721153 | -1.035966 | 0.4878473 | 8.757119
83.6467 | 8.2067 | 7.720345 | -1.021878 | 0.4863552 | 8.742223
83.6567 | 8.2018 | 7.719572 | -1.007787 | 0.4822283 | 8.727359
83.6667 | 8.2049 | 7.718833 | -0.993694 | 0.4860671 | 8.712527
83.6767 | 8.1996 | 7.718128 | -0.9795987 | 0.4814718 | 8.697727
83.6867 | 8.1941 | 7.717458 | -0.9655013 | 0.4766419 | 8.682959
83.6967 | 8.191 | 7.716822 | -0.9514017 | 0.4741784 | 8.668223
83.7067 | 8.1874 | 7.716219 | -0.9373002 | 0.4711811 | 8.653519
83.7167 | 8.1845 | 7.71565 | -0.9231967 | 0.4688499 | 8.638847
83.7267 | 8.1782 | 7.715115 | -0.9090914 | 0.4630847 | 8.624207
83.7367 | 8.1703 | 7.714613 | -0.8949842 | 0.455687 | 8.609597
83.7467 | 8.1769 | 7.714145 | -0.8808754 | 0.4627548 | 8.595021
83.7567 | 8.1708 | 7.71371 | -0.8667649 | 0.4570899 | 8.580475
83.7667 | 8.1678 | 7.713308 | -0.8526528 | 0.4544919 | 8.565961
83.7767 | 8.1567 | 7.712939 | -0.8385392 | 0.4437612 | 8.551478
83.7867 | 8.1544 | 7.712602 | -0.8244242 | 0.4417978 | 8.537026
83.7967 | 8.154 | 7.712299 | -0.8103078 | 0.4417011 | 8.522607
83.8067 | 8.1521 | 7.712028 | -0.7961901 | 0.4400721 | 8.508218
83.8167 | 8.1493 | 7.711789 | -0.7820713 | 0.437511 | 8.49386
83.8267 | 8.1465 | 7.711583 | -0.7679513 | 0.4349175 | 8.479534
83.8367 | 8.1465 | 7.711408 | -0.7538302 | 0.4350917 | 8.465238
83.8467 | 8.1437 | 7.711266 | -0.7397082 | 0.4324341 | 8.450974
83.8567 | 8.1411 | 7.711155 | -0.7255853 | 0.4299447 | 8.436741
83.8667 | 8.1385 | 7.711076 | -0.7114615 | 0.4274239 | 8.422538
83.8767 | 8.1404 | 7.711029 | -0.697337 | 0.4293712 | 8.408366
83.8867 | 8.1386 | 7.711013 | -0.6832118 | 0.4275873 | 8.394224
83.8967 | 8.1396 | 7.711029 | -0.669086 | 0.4285711 | 8.380115
83.9067 | 8.1349 | 7.711075 | -0.6549596 | 0.4238254 | 8.366034
83.9167 | 8.1362 | 7.711153 | -0.6408328 | 0.4250472 | 8.351986
83.9267 | 8.1386 | 7.711261 | -0.6267057 | 0.4273391 | 8.337967
83.9367 | 8.1339 | 7.7114 | -0.6125782 | 0.4225 | 8.323978
83.9467 | 8.1386 | 7.71157 | -0.5984506 | 0.4270304 | 8.31002
83.9567 | 8.1337 | 7.711771 | -0.5843228 | 0.4219288 | 8.296094
83.9667 | 8.1353 | 7.712001 | -0.5701949 | 0.423299 | 8.282196
83.9767 | 8.132 | 7.712261 | -0.5560671 | 0.4197385 | 8.268329
83.9867 | 8.1341 | 7.712553 | -0.5419393 | 0.4215472 | 8.254492
83.9967 | 8.1354 | 7.712874 | -0.5278117 | 0.4225264 | 8.240685
84.0066 | 8.1354 | 7.713217 | -0.5138256 | 0.4221831 | 8.227043
84.0166 | 8.1342 | 7.713596 | -0.4996986 | 0.4206037 | 8.213295
84.0266 | 8.1361 | 7.714006 | -0.485572 | 0.4220941 | 8.199578
84.0366 | 8.1306 | 7.714444 | -0.4714459 | 0.4161563 | 8.18589
84.0466 | 8.1258 | 7.714912 | -0.4573204 | 0.4108881 | 8.172232
84.0566 | 8.1296 | 7.715409 | -0.4431955 | 0.4141912 | 8.158604
84.0666 | 8.128 | 7.715935 | -0.4290713 | 0.4120652 | 8.145006
84.0766 | 8.1321 | 7.716489 | -0.414948 | 0.4156109 | 8.131437
84.0866 | 8.129 | 7.717073 | -0.4008255 | 0.4119273 | 8.117898
84.0966 | 8.1328 | 7.717684 | -0.386704 | 0.4151157 | 8.104388
84.1066 | 8.1281 | 7.718324 | -0.3725836 | 0.4097757 | 8.090908
84.1166 | 8.1349 | 7.718992 | -0.3584643 | 0.4159077 | 8.077457
84.1266 | 8.1325 | 7.719688 | -0.3443462 | 0.4128117 | 8.064034
84.1366 | 8.1317 | 7.720412 | -0.3302294 | 0.4112878 | 8.050642
84.1466 | 8.1346 | 7.721164 | -0.316114 | 0.4134359 | 8.037278
84.1566 | 8.1395 | 7.721944 | -0.302 | 0.4175563 | 8.023944
84.1666 | 8.1461 | 7.722751 | -0.2878876 | 0.4233492 | 8.010638
84.1766 | 8.1398 | 7.723585 | -0.2737768 | 0.4162152 | 7.997362
84.1866 | 8.1446 | 7.724446 | -0.2596678 | 0.4201543 | 7.984113
84.1966 | 8.1479 | 7.725335 | -0.2455605 | 0.4225648 | 7.970896
84.2066 | 8.1503 | 7.726251 | -0.2314551 | 0.4240493 | 7.957706
84.2166 | 8.1499 | 7.727193 | -0.2173517 | 0.4227074 | 7.944544
84.2266 | 8.1538 | 7.728161 | -0.2032503 | 0.4256392 | 7.931411
84.2366 | 8.1563 | 7.729156 | -0.189151 | 0.4271438 | 7.918307
84.2466 | 8.1556 | 7.730178 | -0.1750539 | 0.425422 | 7.905232
84.2566 | 8.1598 | 7.731226 | -0.1609592 | 0.4285744 | 7.892185
84.2666 | 8.1654 | 7.732299 | -0.1468668 | 0.4331005 | 7.879166
84.2766 | 8.1646 | 7.733399 | -0.1327769 | 0.4312015 | 7.866175
84.2866 | 8.1654 | 7.734524 | -0.1186896 | 0.4308762 | 7.853213
84.2966 | 8.1714 | 7.735675 | -0.1046049 | 0.4357249 | 7.84028
84.3066 | 8.174 | 7.736851 | -0.09052291 | 0.437149 | 7.827374
84.3166 | 8.1709 | 7.738053 | -0.07644374 | 0.432847 | 7.814497
84.3266 | 8.1741 | 7.73928 | -0.06236748 | 0.43482 | 7.801647
84.3366 | 8.1784 | 7.740532 | -0.0482942 | 0.4378682 | 7.788826
84.3466 | 8.1832 | 7.741808 | -0.034224 | 0.4413921 | 7.776032
84.3566 | 8.1879 | 7.74311 | -0.02015696 | 0.4447904 | 7.763267
84.3666 | 8.1886 | 7.744435 | -0.006093166 | 0.4441648 | 7.750528
84.3766 | 8.1896 | 7.745785 | 0.007967291 | 0.4438146 | 7.737818
84.3866 | 8.1964 | 7.74716 | 0.02202432 | 0.4492402 | 7.725135
84.3966 | 8.1933 | 7.748558 | 0.03607784 | 0.4447415 | 7.712481
84.4066 | 8.1932 | 7.749981 | 0.05012776 | 0.4432191 | 7.699853
84.4166 | 8.1987 | 7.751427 | 0.06417399 | 0.4472729 | 7.687253
84.4266 | 8.2107 | 7.752898 | 0.07821644 | 0.4578023 | 7.674681
84.4366 | 8.2093 | 7.754391 | 0.09225502 | 0.454909 | 7.662136
84.4466 | 8.2095 | 7.755908 | 0.1062896 | 0.4535923 | 7.649618
84.4566 | 8.2186 | 7.757448 | 0.1203202 | 0.4611521 | 7.637128
84.4666 | 8.2101 | 7.759011 | 0.1343467 | 0.4510895 | 7.624664
84.4766 | 8.221 | 7.760597 | 0.1483689 | 0.4604033 | 7.612228
84.4866 | 8.2122 | 7.762206 | 0.1623868 | 0.4499945 | 7.599819
84.4966 | 8.2199 | 7.763837 | 0.1764002 | 0.4560634 | 7.587436
84.5066 | 8.2259 | 7.76549 | 0.1904092 | 0.4604098 | 7.575081
84.5166 | 8.2295 | 7.767166 | 0.2044136 | 0.4623339 | 7.562753
84.5266 | 8.229 | 7.768864 | 0.2184133 | 0.4601355 | 7.550451
84.5366 | 8.2296 | 7.770585 | 0.2324082 | 0.4590151 | 7.538177
84.5466 | 8.2327 | 7.772327 | 0.2463983 | 0.4603731 | 7.525929
84.5566 | 8.2293 | 7.774091 | 0.2603834 | 0.4552095 | 7.513707
84.5666 | 8.2397 | 7.775876 | 0.2743634 | 0.4638242 | 7.501512
84.5766 | 8.2383 | 7.777682 | 0.2883383 | 0.4606177 | 7.489344
84.5866 | 8.2466 | 7.779511 | 0.302308 | 0.4670895 | 7.477203
84.5965 | 8.2552 | 7.78134 | 0.3161327 | 0.4738601 | 7.465207
84.6065 | 8.2624 | 7.78321 | 0.3300916 | 0.4791904 | 7.453118
84.6165 | 8.2605 | 7.7851 | 0.344045 | 0.4754004 | 7.441055
84.6265 | 8.2659 | 7.78701 | 0.3579929 | 0.4788895 | 7.429018
84.6365 | 8.2766 | 7.788942 | 0.371935 | 0.4876577 | 7.417007
84.6465 | 8.2826 | 7.790894 | 0.3858713 | 0.4917056 | 7.405023
84.6565 | 8.2932 | 7.792866 | 0.3998017 | 0.5003343 | 7.393064
84.6665 | 8.292 | 7.794858 | 0.4137261 | 0.4971419 | 7.381132
84.6765 | 8.3108 | 7.79687 | 0.4276444 | 0.5139304 | 7.369225
84.6865 | 8.3154 | 7.798901 | 0.4415565 | 0.5164991 | 7.357344
84.6965 | 8.324 | 7.800952 | 0.4554624 | 0.5230479 | 7.34549
84.7065 | 8.3287 | 7.803022 | 0.4693619 | 0.5256776 | 7.333661
84.7165 | 8.3383 | 7.805112 | 0.4832549 | 0.5331879 | 7.321857
84.7265 | 8.347 | 7.807221 | 0.4971413 | 0.5397791 | 7.31008
84.7365 | 8.3539 | 7.809348 | 0.5110211 | 0.5445521 | 7.298327
84.7465 | 8.3585 | 7.811495 | 0.524894 | 0.5470055 | 7.2866
84.7565 | 8.3648 | 7.813659 | 0.5387602 | 0.5511407 | 7.274899
84.7665 | 8.3764 | 7.815843 | 0.5526193 | 0.5605574 | 7.263223
84.7765 | 8.383 | 7.818044 | 0.5664714 | 0.5649556 | 7.251573
84.7865 | 8.3908 | 7.820264 | 0.5803164 | 0.5705357 | 7.239948
84.7965 | 8.3929 | 7.822502 | 0.5941541 | 0.5703983 | 7.228348
84.8065 | 8.405 | 7.824757 | 0.6079844 | 0.5802427 | 7.216773
84.8165 | 8.4126 | 7.82703 | 0.6218073 | 0.5855697 | 7.205223
84.8265 | 8.413 | 7.829321 | 0.6356226 | 0.5836788 | 7.193699
84.8365 | 8.4246 | 7.831629 | 0.6494303 | 0.5929705 | 7.182199
84.8465 | 8.428 | 7.833954 | 0.6632302 | 0.5940455 | 7.170724
84.8565 | 8.4345 | 7.836297 | 0.6770222 | 0.5982031 | 7.159275
84.8665 | 8.4407 | 7.838656 | 0.6908063 | 0.6020441 | 7.14785
84.8765 | 8.4487 | 7.841032 | 0.7045823 | 0.6076682 | 7.136449
84.8865 | 8.4498 | 7.843424 | 0.7183502 | 0.606376 | 7.125074
84.8965 | 8.4583 | 7.845833 | 0.7321098 | 0.6124672 | 7.113723
84.9065 | 8.4619 | 7.848258 | 0.7458611 | 0.6136423 | 7.102397
84.9165 | 8.4662 | 7.850699 | 0.7596038 | 0.6155011 | 7.091095
84.9265 | 8.4697 | 7.853156 | 0.773338 | 0.6165439 | 7.079818
84.9365 | 8.4669 | 7.855629 | 0.7870636 | 0.6112713 | 7.068565
84.9465 | 8.4763 | 7.858117 | 0.8007803 | 0.6181828 | 7.057337
84.9565 | 8.4809 | 7.860621 | 0.8144882 | 0.6202792 | 7.046133
84.9665 | 8.4774 | 7.86314 | 0.8281871 | 0.6142599 | 7.034953
84.9765 | 8.4821 | 7.865674 | 0.841877 | 0.6164258 | 7.023797
84.9865 | 8.4852 | 7.868223 | 0.8555576 | 0.6169771 | 7.012665
84.9965 | 8.4822 | 7.870787 | 0.8692289 | 0.6114128 | 7.001558
85.0065 | 8.4878 | 7.873366 | 0.8828909 | 0.6144342 | 6.990475
85.0165 | 8.4864 | 7.875958 | 0.8965433 | 0.6104416 | 6.979415
85.0265 | 8.4837 | 7.878566 | 0.9101862 | 0.6051338 | 6.96838
85.0365 | 8.4876 | 7.881188 | 0.9238193 | 0.6064125 | 6.957368
85.0465 | 8.4782 | 7.883823 | 0.9374426 | 0.5943772 | 6.94638
85.0565 | 8.4841 | 7.886472 | 0.9510559 | 0.5976281 | 6.935416
85.0665 | 8.4817 | 7.889135 | 0.9646593 | 0.592565 | 6.924476
85.0765 | 8.4789 | 7.891811 | 0.9782525 | 0.5870886 | 6.913559
85.0865 | 8.4761 | 7.894501 | 0.9918354 | 0.581599 | 6.902666
85.0965 | 8.4688 | 7.897204 | 1.005408 | 0.5715962 | 6.891796
85.1065 | 8.4627 | 7.89992 | 1.01897 | 0.5627804 | 6.880949
85.1165 | 8.4537 | 7.902649 | 1.032522 | 0.5510513 | 6.870127
85.1265 | 8.4547 | 7.90539 | 1.046063 | 0.5493103 | 6.859327
85.1365 | 8.4414 | 7.908144 | 1.059593 | 0.5332562 | 6.848551
85.1465 | 8.4339 | 7.91091 | 1.073112 | 0.5229899 | 6.837798
85.1565 | 8.4244 | 7.913689 | 1.08662 | 0.5107111 | 6.827069
85.1665 | 8.416 | 7.916479 | 1.100117 | 0.499521 | 6.816362
85.1764 | 8.4084 | 7.919255 | 1.113468 | 0.4891452 | 6.805786
85.1864 | 8.3918 | 7.922069 | 1.126943 | 0.4697312 | 6.795126
85.1964 | 8.3854 | 7.924895 | 1.140406 | 0.4605052 | 6.784489
85.2064 | 8.375 | 7.927731 | 1.153858 | 0.4472688 | 6.773873
85.2164 | 8.361 | 7.93058 | 1.167298 | 0.4304202 | 6.763282
85.2264 | 8.3472 | 7.933438 | 1.180726 | 0.4137615 | 6.752712
85.2364 | 8.3384 | 7.936309 | 1.194142 | 0.4020914 | 6.742166
85.2464 | 8.3267 | 7.939189 | 1.207547 | 0.3875105 | 6.731643
85.2564 | 8.3118 | 7.942081 | 1.220939 | 0.3697194 | 6.721142
85.2664 | 8.3058 | 7.944982 | 1.234319 | 0.3608176 | 6.710663
85.2764 | 8.2894 | 7.947894 | 1.247687 | 0.3415064 | 6.700207
85.2864 | 8.2811 | 7.950816 | 1.261042 | 0.3302842 | 6.689774
85.2964 | 8.2726 | 7.953747 | 1.274385 | 0.318853 | 6.679362
85.3064 | 8.2589 | 7.956689 | 1.287715 | 0.3022109 | 6.668974
85.3164 | 8.2513 | 7.95964 | 1.301032 | 0.29166 | 6.658608
85.3264 | 8.2472 | 7.9626 | 1.314336 | 0.2845998 | 6.648264
85.3364 | 8.2275 | 7.965569 | 1.327628 | 0.2619306 | 6.637942
85.3464 | 8.2205 | 7.968548 | 1.340906 | 0.2519517 | 6.627643
85.3564 | 8.2187 | 7.971535 | 1.354171 | 0.2471645 | 6.617365
85.3664 | 8.2092 | 7.974532 | 1.367422 | 0.2346677 | 6.60711
85.3764 | 8.198 | 7.977536 | 1.38066 | 0.2204637 | 6.596876
85.3864 | 8.193 | 7.980549 | 1.393885 | 0.2124507 | 6.586665
85.3964 | 8.1865 | 7.983571 | 1.407096 | 0.202929 | 6.576475
85.4064 | 8.1776 | 7.9866 | 1.420293 | 0.1909999 | 6.566308
85.4164 | 8.167 | 7.989637 | 1.433476 | 0.1773626 | 6.556162
85.4264 | 8.1628 | 7.992682 | 1.446645 | 0.1701182 | 6.546037
85.4364 | 8.1564 | 7.995734 | 1.459799 | 0.1606658 | 6.535935
85.4464 | 8.1474 | 7.998794 | 1.47294 | 0.1486059 | 6.525854
85.4564 | 8.144 | 8.001861 | 1.486066 | 0.1421393 | 6.515795
85.4664 | 8.1374 | 8.004934 | 1.499177 | 0.1324658 | 6.505757
85.4764 | 8.1309 | 8.008015 | 1.512274 | 0.1228846 | 6.495741
85.4864 | 8.1264 | 8.011102 | 1.525356 | 0.1152977 | 6.485746
85.4964 | 8.1224 | 8.014197 | 1.538424 | 0.1082034 | 6.475773
85.5064 | 8.1195 | 8.017296 | 1.551476 | 0.1022036 | 6.46582
85.5164 | 8.1128 | 8.020403 | 1.564513 | 0.092397 | 6.45589
85.5264 | 8.1035 | 8.023515 | 1.577535 | 0.07998473 | 6.44598
85.5364 | 8.1088 | 8.026633 | 1.590541 | 0.08216659 | 6.436092
85.5464 | 8.1055 | 8.029757 | 1.603533 | 0.07574286 | 6.426225
85.5564 | 8.1028 | 8.032886 | 1.616508 | 0.06991386 | 6.416378
85.5664 | 8.1016 | 8.036021 | 1.629468 | 0.06557904 | 6.406553
85.5764 | 8.0986 | 8.039161 | 1.642411 | 0.05943949 | 6.396749
85.5864 | 8.0947 | 8.042305 | 1.655339 | 0.05239502 | 6.386966
85.5964 | 8.0942 | 8.045454 | 1.668251 | 0.04874563 | 6.377203
85.6064 | 8.0952 | 8.048608 | 1.681147 | 0.04659174 | 6.367462
85.6164 | 8.0945 | 8.051767 | 1.694026 | 0.04273345 | 6.357741
85.6264 | 8.0887 | 8.054929 | 1.706888 | 0.03377095 | 6.348041
85.6364 | 8.0805 | 8.058096 | 1.719735 | 0.02240426 | 6.338361
85.6464 | 8.086 | 8.061267 | 1.732564 | 0.02473339 | 6.328703
85.6564 | 8.0824 | 8.064441 | 1.745377 | 0.01795932 | 6.319064
85.6664 | 8.0792 | 8.067619 | 1.758172 | 0.01158108 | 6.309447
85.6764 | 8.0691 | 8.0708 | 1.770951 | -0.001699894 | 6.299849
85.6864 | 8.0631 | 8.073984 | 1.783712 | -0.01088442 | 6.290272
85.6964 | 8.0518 | 8.077172 | 1.796456 | -0.02537201 | 6.280716
85.7064 | 8.0524 | 8.080362 | 1.809183 | -0.02796211 | 6.27118
85.7164 | 8.053 | 8.083555 | 1.821891 | -0.03055548 | 6.261664
85.7264 | 8.0467 | 8.086751 | 1.834583 | -0.04005055 | 6.252168
85.7364 | 8.0416 | 8.089949 | 1.847256 | -0.04834851 | 6.242692
85.7464 | 8.0306 | 8.093148 | 1.859911 | -0.06254829 | 6.233237
85.7564 | 8.0236 | 8.096351 | 1.872549 | -0.07275089 | 6.223802
85.7663 | 8.0157 | 8.09952 | 1.885042 | -0.08382018 | 6.214479
85.7763 | 8.0198 | 8.102727 | 1.897643 | -0.08292696 | 6.205084
85.7863 | 8.0094 | 8.105932 | 1.910225 | -0.09653241 | 6.195707
85.7963 | 8.0068 | 8.109142 | 1.922789 | -0.1023419 | 6.186353
85.8063 | 8.0023 | 8.112349 | 1.935334 | -0.1100493 | 6.177016
85.8163 | 7.9961 | 8.11556 | 1.94786 | -0.1194597 | 6.1677
85.8263 | 7.9944 | 8.118771 | 1.960367 | -0.1243707 | 6.158404
85.8363 | 7.9921 | 8.121982 | 1.972855 | -0.129882 | 6.149127
85.8463 | 7.992 | 8.125194 | 1.985324 | -0.1331937 | 6.13987
85.8563 | 7.9904 | 8.128406 | 1.997773 | -0.1380058 | 6.130632
85.8663 | 7.9773 | 8.131618 | 2.010203 | -0.1543178 | 6.121415
85.8763 | 7.9855 | 8.13483 | 2.022613 | -0.1493298 | 6.112216
85.8863 | 7.9846 | 8.138041 | 2.035004 | -0.1534412 | 6.103037
85.8963 | 7.9825 | 8.141252 | 2.047374 | -0.158752 | 6.093878
85.9063 | 7.978 | 8.144463 | 2.059725 | -0.1664626 | 6.084738
85.9163 | 7.9843 | 8.147672 | 2.072055 | -0.1633718 | 6.075617
85.9263 | 7.9874 | 8.150882 | 2.084365 | -0.1634816 | 6.066517
85.9363 | 7.9878 | 8.154087 | 2.096655 | -0.1662872 | 6.057433
85.9463 | 7.9817 | 8.157294 | 2.108923 | -0.1755942 | 6.048371
85.9563 | 7.9798 | 8.160497 | 2.121172 | -0.1806967 | 6.039325
85.9663 | 7.9812 | 8.1637 | 2.133399 | -0.1825005 | 6.030302
85.9763 | 7.9803 | 8.1669 | 2.145605 | -0.1865996 | 6.021294
85.9863 | 7.9829 | 8.170099 | 2.157791 | -0.1871992 | 6.012309
85.9963 | 7.9904 | 8.173296 | 2.169955 | -0.1828961 | 6.003342
86.0063 | 7.9819 | 8.176489 | 2.182097 | -0.1945885 | 5.994391
86.0163 | 7.9774 | 8.179677 | 2.194218 | -0.2022774 | 5.985459
86.0263 | 7.977 | 8.182867 | 2.206317 | -0.2058669 | 5.976549
86.0363 | 7.9724 | 8.186052 | 2.218395 | -0.2136524 | 5.967657
86.0463 | 7.9706 | 8.189233 | 2.230451 | -0.2186332 | 5.958782
86.0563 | 7.9706 | 8.19241 | 2.242484 | -0.2218099 | 5.949926
86.0663 | 7.9653 | 8.195584 | 2.254496 | -0.230284 | 5.941088
86.0763 | 7.9621 | 8.198755 | 2.266485 | -0.2366546 | 5.93227
86.0863 | 7.959 | 8.201924 | 2.278451 | -0.2429236 | 5.923473
86.0963 | 7.9612 | 8.205084 | 2.290395 | -0.2438841 | 5.914689
86.1063 | 7.9489 | 8.208242 | 2.302316 | -0.2593421 | 5.905926
86.1163 | 7.9454 | 8.211396 | 2.314214 | -0.2659958 | 5.897182
86.1263 | 7.9411 | 8.214547 | 2.326089 | -0.2734468 | 5.888458
86.1363 | 7.9462 | 8.217689 | 2.337941 | -0.2714887 | 5.879748
86.1463 | 7.9403 | 8.220828 | 2.34977 | -0.2805277 | 5.871058
86.1563 | 7.9371 | 8.223961 | 2.361575 | -0.2868614 | 5.862387
86.1663 | 7.9332 | 8.227092 | 2.373356 | -0.2938917 | 5.853736
86.1763 | 7.9246 | 8.230213 | 2.385114 | -0.3056133 | 5.845099
86.1863 | 7.9303 | 8.233329 | 2.396848 | -0.3030286 | 5.836481
86.1963 | 7.9322 | 8.23644 | 2.408557 | -0.3042404 | 5.827883
86.2063 | 7.9247 | 8.239546 | 2.420243 | -0.3148459 | 5.819303
86.2163 | 7.9218 | 8.242643 | 2.431904 | -0.3208432 | 5.810739
86.2263 | 7.9218 | 8.245735 | 2.443541 | -0.3239345 | 5.802194
86.2363 | 7.9292 | 8.248819 | 2.455153 | -0.3196189 | 5.793666
86.2463 | 7.9259 | 8.251898 | 2.466741 | -0.3259981 | 5.785158
86.2563 | 7.9199 | 8.254966 | 2.478303 | -0.3350663 | 5.776663
86.2663 | 7.9216 | 8.258031 | 2.48984 | -0.3364311 | 5.768191
86.2763 | 7.9176 | 8.261087 | 2.501353 | -0.3434868 | 5.759734
86.2863 | 7.9204 | 8.264136 | 2.51284 | -0.343736 | 5.751296
86.2963 | 7.9197 | 8.267173 | 2.524301 | -0.3474735 | 5.742873
86.3063 | 7.9248 | 8.270207 | 2.535737 | -0.3454068 | 5.73447
86.3163 | 7.9231 | 8.273231 | 2.547147 | -0.3501306 | 5.726084
86.3263 | 7.9218 | 8.276244 | 2.558531 | -0.3544445 | 5.717714
86.3363 | 7.923 | 8.279254 | 2.569889 | -0.3562535 | 5.709365
86.3462 | 7.9219 | 8.282221 | 2.581107 | -0.3603205 | 5.701113
86.3562 | 7.9239 | 8.285209 | 2.592413 | -0.3613094 | 5.692796
86.3662 | 7.9223 | 8.288189 | 2.603692 | -0.365889 | 5.684497
86.3762 | 7.9243 | 8.291159 | 2.614945 | -0.3668593 | 5.676215
86.3862 | 7.9298 | 8.29412 | 2.62617 | -0.3643197 | 5.66795
86.3962 | 7.9294 | 8.29707 | 2.637369 | -0.3676702 | 5.659701
86.4062 | 7.9333 | 8.300012 | 2.64854 | -0.3667116 | 5.651471
86.4162 | 7.9285 | 8.302942 | 2.659685 | -0.3744418 | 5.643257
86.4262 | 7.9302 | 8.305862 | 2.670801 | -0.375662 | 5.635061
86.4362 | 7.9357 | 8.308771 | 2.681891 | -0.3730713 | 5.626881
86.4462 | 7.9329 | 8.31167 | 2.692952 | -0.3787703 | 5.618718
86.4562 | 7.9333 | 8.314558 | 2.703986 | -0.381258 | 5.610572
86.4662 | 7.9371 | 8.317434 | 2.714992 | -0.3803343 | 5.602443
86.4762 | 7.9362 | 8.3203 | 2.725969 | -0.3841001 | 5.594331
86.4862 | 7.9351 | 8.323153 | 2.736918 | -0.3880534 | 5.586235
86.4962 | 7.9348 | 8.325996 | 2.747839 | -0.3911958 | 5.578157
86.5062 | 7.9372 | 8.328826 | 2.758731 | -0.3916257 | 5.570095
86.5162 | 7.9338 | 8.331644 | 2.769594 | -0.3978438 | 5.56205
86.5262 | 7.9327 | 8.334449 | 2.780428 | -0.4017493 | 5.554021
86.5362 | 7.9329 | 8.337242 | 2.791234 | -0.4043424 | 5.546009
86.5462 | 7.935 | 8.340022 | 2.80201 | -0.4050224 | 5.538013
86.5562 | 7.928 | 8.34279 | 2.812756 | -0.4147901 | 5.530034
86.5662 | 7.9319 | 8.345545 | 2.823473 | -0.4136446 | 5.522072
86.5762 | 7.9311 | 8.348285 | 2.83416 | -0.4171852 | 5.514125
86.5862 | 7.9282 | 8.351013 | 2.844818 | -0.4228128 | 5.506195
86.5962 | 7.9307 | 8.353727 | 2.855445 | -0.4230268 | 5.498282
86.6062 | 7.9344 | 8.356426 | 2.866042 | -0.4220265 | 5.490385
86.6162 | 7.9306 | 8.359112 | 2.876609 | -0.428512 | 5.482503
86.6262 | 7.929 | 8.361784 | 2.887145 | -0.4327838 | 5.474639
86.6362 | 7.9304 | 8.364441 | 2.89765 | -0.4340409 | 5.466791
86.6462 | 7.9296 | 8.367083 | 2.908125 | -0.4374832 | 5.458958
86.6562 | 7.9333 | 8.36971 | 2.918569 | -0.4364105 | 5.451142
86.6662 | 7.9391 | 8.372323 | 2.928981 | -0.4332228 | 5.443341
86.6762 | 7.9368 | 8.374919 | 2.939363 | -0.4381193 | 5.435557
86.6862 | 7.9412 | 8.377501 | 2.949712 | -0.4363008 | 5.427788
86.6962 | 7.9365 | 8.380067 | 2.96003 | -0.443567 | 5.420037
86.7062 | 7.9449 | 8.382617 | 2.970317 | -0.4377168 | 5.4123
86.7162 | 7.9468 | 8.385151 | 2.980571 | -0.4383507 | 5.404579
86.7262 | 7.9427 | 8.387668 | 2.990793 | -0.4449681 | 5.396875
86.7362 | 7.9434 | 8.390169 | 3.000983 | -0.4467686 | 5.389185
86.7462 | 7.9487 | 8.392653 | 3.011141 | -0.4439533 | 5.381512
86.7562 | 7.9501 | 8.395121 | 3.021266 | -0.4450205 | 5.373855
86.7662 | 7.9528 | 8.397571 | 3.031358 | -0.4447707 | 5.366213
86.7762 | 7.952 | 8.400004 | 3.041417 | -0.4480039 | 5.358587
86.7862 | 7.9505 | 8.402419 | 3.051443 | -0.4519194 | 5.350976
86.7962 | 7.9529 | 8.404817 | 3.061436 | -0.4519166 | 5.34338
86.8062 | 7.9452 | 8.407197 | 3.071396 | -0.4619967 | 5.335801
86.8162 | 7.9424 | 8.409558 | 3.081322 | -0.4671584 | 5.328237
86.8262 | 7.9428 | 8.411902 | 3.091214 | -0.4691018 | 5.320688
86.8362 | 7.9548 | 8.414227 | 3.101072 | -0.4594265 | 5.313155
86.8462 | 7.9437 | 8.416533 | 3.110896 | -0.4728325 | 5.305637
86.8562 | 7.9375 | 8.41882 | 3.120686 | -0.4813196 | 5.298134
86.8662 | 7.934 | 8.421088 | 3.130441 | -0.4870876 | 5.290647
86.8762 | 7.9375 | 8.423336 | 3.140162 | -0.4858362 | 5.283175
86.8862 | 7.9363 | 8.425565 | 3.149848 | -0.4892653 | 5.275718
86.8962 | 7.9299 | 8.427775 | 3.159499 | -0.4978745 | 5.268276
86.9062 | 7.9276 | 8.429964 | 3.169115 | -0.5023639 | 5.260849
86.9162 | 7.9268 | 8.432133 | 3.178695 | -0.5053329 | 5.253438
86.9262 | 7.9346 | 8.434281 | 3.188241 | -0.4996814 | 5.246041
86.9361 | 7.9238 | 8.436389 | 3.197655 | -0.5125886 | 5.238733
86.9461 | 7.9191 | 8.438499 | 3.207129 | -0.5193986 | 5.231369
86.9561 | 7.9226 | 8.440585 | 3.216568 | -0.5179852 | 5.224018
86.9661 | 7.9182 | 8.442648 | 3.22597 | -0.5244481 | 5.216678
86.9761 | 7.9206 | 8.444692 | 3.235335 | -0.5240921 | 5.209357
86.9861 | 7.9219 | 8.446714 | 3.244665 | -0.5248141 | 5.202049
86.9961 | 7.9242 | 8.448717 | 3.253957 | -0.5245172 | 5.19476
87.0061 | 7.9242 | 8.450693 | 3.263213 | -0.526493 | 5.18748
87.0161 | 7.9181 | 8.452649 | 3.272432 | -0.5345493 | 5.180217
87.0261 | 7.9156 | 8.454583 | 3.281614 | -0.5389827 | 5.172969
87.0361 | 7.9214 | 8.456496 | 3.290758 | -0.5350961 | 5.165738
87.0461 | 7.9152 | 8.458382 | 3.299865 | -0.5431815 | 5.158516
87.0561 | 7.9296 | 8.460247 | 3.308934 | -0.5306467 | 5.151312
87.0661 | 7.9272 | 8.462088 | 3.317966 | -0.5348881 | 5.144123
87.0761 | 7.9235 | 8.463909 | 3.326959 | -0.5404086 | 5.13695
87.0861 | 7.9211 | 8.465703 | 3.335914 | -0.5446029 | 5.129789
87.0961 | 7.9279 | 8.467471 | 3.34483 | -0.5395709 | 5.12264
87.1061 | 7.9235 | 8.469217 | 3.353709 | -0.5457173 | 5.115509
87.1161 | 7.9273 | 8.470941 | 3.362548 | -0.5436414 | 5.108394
87.1261 | 7.9343 | 8.472639 | 3.371348 | -0.5383387 | 5.10129
87.1361 | 7.9475 | 8.474309 | 3.380109 | -0.5268089 | 5.094199
87.1461 | 7.9372 | 8.475956 | 3.388831 | -0.5387561 | 5.087125
87.1561 | 7.9342 | 8.477581 | 3.397514 | -0.5433807 | 5.080067
87.1661 | 7.9389 | 8.479178 | 3.406157 | -0.5402776 | 5.073021
87.1761 | 7.9514 | 8.480746 | 3.41476 | -0.5293458 | 5.065986
87.1861 | 7.9412 | 8.482291 | 3.423323 | -0.5410911 | 5.058968
87.1961 | 7.9429 | 8.483813 | 3.431846 | -0.5409128 | 5.051967
87.2061 | 7.9533 | 8.485306 | 3.440328 | -0.5320055 | 5.044977
87.2161 | 7.9685 | 8.486769 | 3.44877 | -0.5182693 | 5.037999
87.2261 | 7.9672 | 8.488209 | 3.457171 | -0.521009 | 5.031038
87.2361 | 7.9588 | 8.489621 | 3.465532 | -0.5308215 | 5.02409
87.2461 | 7.9615 | 8.491009 | 3.473851 | -0.5295093 | 5.017159
87.2561 | 7.9656 | 8.492365 | 3.482129 | -0.5267647 | 5.010236
87.2661 | 7.9605 | 8.493695 | 3.490365 | -0.5331949 | 5.00333
87.2761 | 7.9751 | 8.494997 | 3.49856 | -0.5198973 | 4.996438
87.2861 | 7.9724 | 8.496274 | 3.506713 | -0.5238745 | 4.989562
87.2961 | 7.9872 | 8.497518 | 3.514823 | -0.510318 | 4.982695
87.3061 | 7.9803 | 8.498736 | 3.522892 | -0.5184356 | 4.975843
87.3161 | 7.9792 | 8.499925 | 3.530918 | -0.5207248 | 4.969006
87.3261 | 7.9739 | 8.501087 | 3.538902 | -0.527187 | 4.962185
87.3361 | 7.9838 | 8.502218 | 3.546843 | -0.5184177 | 4.955375
87.3461 | 7.9779 | 8.503317 | 3.554741 | -0.5254169 | 4.948576
87.3561 | 7.9665 | 8.504389 | 3.562596 | -0.5378886 | 4.941793
87.3661 | 7.9817 | 8.505433 | 3.570407 | -0.5237335 | 4.935026
87.3761 | 7.9857 | 8.506445 | 3.578175 | -0.5207454 | 4.92827
87.3861 | 7.9717 | 8.507425 | 3.5859 | -0.5357246 | 4.921525
87.3961 | 7.9668 | 8.508376 | 3.59358 | -0.5415757 | 4.914796
87.4061 | 7.9694 | 8.509299 | 3.601216 | -0.5398988 | 4.908083
87.4161 | 7.9724 | 8.510188 | 3.608808 | -0.5377884 | 4.90138
87.4261 | 7.9546 | 8.511044 | 3.616356 | -0.5564443 | 4.894689
87.4361 | 7.9559 | 8.511872 | 3.623859 | -0.5559718 | 4.888013
87.4461 | 7.9588 | 8.512669 | 3.631316 | -0.5538695 | 4.881353
87.4561 | 7.9491 | 8.513433 | 3.638729 | -0.564333 | 4.874704
87.4661 | 7.9476 | 8.514162 | 3.646097 | -0.5665622 | 4.868065
87.4761 | 7.9433 | 8.514862 | 3.653419 | -0.5715616 | 4.861442
87.4861 | 7.9486 | 8.515529 | 3.660696 | -0.5669287 | 4.854833
87.4961 | 7.9378 | 8.516165 | 3.667927 | -0.5783649 | 4.848238
87.5061 | 7.9273 | 8.516764 | 3.675112 | -0.5894635 | 4.841652
87.516 | 7.9261 | 8.517327 | 3.682179 | -0.5912271 | 4.835148
87.526 | 7.9331 | 8.517862 | 3.689272 | -0.5847619 | 4.82859
87.536 | 7.9202 | 8.518363 | 3.696318 | -0.5981628 | 4.822045
87.546 | 7.9186 | 8.51883 | 3.703317 | -0.6002303 | 4.815513
87.556 | 7.9229 | 8.519264 | 3.710269 | -0.5963636 | 4.808995
87.566 | 7.9314 | 8.519663 | 3.717174 | -0.5882628 | 4.802489
87.576 | 7.9016 | 8.520027 | 3.724032 | -0.6184271 | 4.795995
87.586 | 7.9004 | 8.520357 | 3.730842 | -0.6199566 | 4.789515
87.596 | 7.9127 | 8.520651 | 3.737604 | -0.6079512 | 4.783047
87.606 | 7.9078 | 8.52091 | 3.744318 | -0.6131103 | 4.776592
87.616 | 7.9018 | 8.521135 | 3.750985 | -0.6193346 | 4.77015
87.626 | 7.9124 | 8.521323 | 3.757602 | -0.6089227 | 4.76372
87.636 | 7.9162 | 8.521475 | 3.764171 | -0.6052747 | 4.757303
87.646 | 7.907 | 8.521591 | 3.770692 | -0.614591 | 4.750899
87.656 | 7.9056 | 8.52167 | 3.777163 | -0.6160705 | 4.744507
87.666 | 7.9053 | 8.521714 | 3.783585 | -0.6164138 | 4.738129
87.676 | 7.9261 | 8.52172 | 3.789958 | -0.5956201 | 4.731762
87.686 | 7.9201 | 8.521689 | 3.796281 | -0.6015891 | 4.725408
87.696 | 7.9207 | 8.521621 | 3.802555 | -0.6009208 | 4.719066
87.706 | 7.9341 | 8.521515 | 3.808778 | -0.5874151 | 4.712737
87.716 | 7.939 | 8.521372 | 3.814951 | -0.5823715 | 4.70642
87.726 | 7.9352 | 8.52119 | 3.821074 | -0.58599 | 4.700116
87.736 | 7.9458 | 8.52097 | 3.827146 | -0.5751701 | 4.693824
87.746 | 7.9443 | 8.520712 | 3.833167 | -0.5764117 | 4.687544
87.756 | 7.9541 | 8.520414 | 3.839138 | -0.5663144 | 4.681277
87.766 | 7.9578 | 8.520079 | 3.845057 | -0.5622785 | 4.675022
87.776 | 7.9639 | 8.519703 | 3.850924 | -0.5558032 | 4.668779
87.786 | 7.9699 | 8.519288 | 3.85674 | -0.5493884 | 4.662548
87.796 | 7.959 | 8.518834 | 3.862504499 | -0.5598341 | 4.65633
87.806 | 7.9731 | 8.51834 | 3.868217 | -0.5452396 | 4.650123
87.816 | 7.9633 | 8.517805 | 3.873876 | -0.554505 | 4.643929
87.826 | 7.9745 | 8.51723 | 3.879484 | -0.5427304 | 4.637747
87.836 | 7.959 | 8.516615 | 3.885038 | -0.5576148 | 4.631576
87.846 | 7.9684 | 8.515958 | 3.89054 | -0.5475582 | 4.625418
87.856 | 7.9771 | 8.515261 | 3.895989 | -0.5381607 | 4.619272
87.866 | 7.9678 | 8.514521 | 3.901384 | -0.5467214 | 4.613137
87.876 | 7.9629 | 8.513741 | 3.906726 | -0.5508413 | 4.607016
87.886 | 7.962 | 8.512919 | 3.912014 | -0.550919 | 4.600905
87.896 | 7.96 | 8.512055 | 3.917248 | -0.5520546 | 4.594807
87.906 | 7.9589 | 8.511148 | 3.922428 | -0.552248 | 4.58872
87.916 | 7.9603 | 8.510199 | 3.927553 | -0.5498985 | 4.582645
87.926 | 7.9593 | 8.509206 | 3.932624 | -0.5499064 | 4.576582
87.936 | 7.9638 | 8.508172 | 3.93764 | -0.5443715 | 4.570531
87.946 | 7.9561 | 8.507093 | 3.942601 | -0.550993 | 4.564492
87.956 | 7.9548 | 8.505971 | 3.947507 | -0.5511706 | 4.558463
87.966 | 7.9579 | 8.504805 | 3.952358 | -0.5469052 | 4.552448
87.976 | 7.952 | 8.503595 | 3.957152 | -0.5515951 | 4.546443
87.986 | 7.939 | 8.502341 | 3.961891 | -0.5633414 | 4.54045
87.996 | 7.9501 | 8.501043 | 3.966574 | -0.5509426 | 4.534469
88.006 | 7.9538 | 8.499699 | 3.9712 | -0.5458993 | 4.528499
88.016 | 7.9547 | 8.498311 | 3.97577 | -0.5436113 | 4.522541
88.026 | 7.9374 | 8.496877 | 3.980283 | -0.5594774 | 4.516594
88.036 | 7.9577 | 8.495398 | 3.984739 | -0.5376984 | 4.510659
88.046 | 7.9416 | 8.493873 | 3.989138 | -0.5522735 | 4.504736
88.056 | 7.9273 | 8.492303 | 3.993479 | -0.5650026 | 4.498823
88.066 | 7.944 | 8.490686 | 3.997763 | -0.5466856 | 4.492922
88.076 | 7.9498 | 8.489022 | 4.001989 | -0.539222 | 4.487033
88.086 | 7.9518 | 8.487312 | 4.006157 | -0.5355115 | 4.481154
88.096 | 7.9431 | 8.485554 | 4.010267 | -0.5424543 | 4.475288
88.1059 | 7.9632 | 8.483769 | 4.014278 | -0.5205691 | 4.469492
88.1159 | 7.9448 | 8.481917 | 4.01827 | -0.5371168 | 4.463646
88.1259 | 7.9388 | 8.480017 | 4.022204 | -0.5412169 | 4.457813
88.1359 | 7.9658 | 8.47807 | 4.026079 | -0.5122697 | 4.451991
88.1459 | 7.953 | 8.476076 | 4.029894 | -0.5230755 | 4.446181
88.1559 | 7.9617 | 8.474031 | 4.03365 | -0.5123306 | 4.440381
88.1659 | 7.9766 | 8.471937 | 4.037346 | -0.4953371 | 4.434591
88.1759 | 7.9687 | 8.469796 | 4.040981 | -0.5010955 | 4.428814
88.1859 | 7.9665 | 8.467606 | 4.044557 | -0.5011062 | 4.423049
88.1959 | 7.9735 | 8.465365 | 4.048072 | -0.4918649 | 4.417293
88.2059 | 7.9641 | 8.463074 | 4.051526 | -0.4989739 | 4.411548
88.2159 | 7.9762 | 8.460734 | 4.054919 | -0.4845335 | 4.405815
88.2259 | 7.9628 | 8.458345 | 4.05825 | -0.495545 | 4.400095
88.2359 | 7.9778 | 8.455903 | 4.061521 | -0.4781029 | 4.394382
88.2459 | 7.9771 | 8.453411 | 4.064729 | -0.4763111 | 4.388682
88.2559 | 7.967 | 8.450869 | 4.067876 | -0.4838687 | 4.382993
88.2659 | 7.9697 | 8.448273 | 4.07096 | -0.4785731 | 4.377313
88.2759 | 7.971 | 8.445628 | 4.073983 | -0.4746282 | 4.371646
88.2859 | 7.9533 | 8.442931 | 4.076942 | -0.4896309 | 4.365989
88.2959 | 7.9628 | 8.440182 | 4.079839 | -0.4773819 | 4.360343
88.3059 | 7.9581 | 8.437378 | 4.082672 | -0.4792782 | 4.354706
88.3159 | 7.9618 | 8.434525 | 4.085443 | -0.4727249 | 4.349082
88.3259 | 7.9605 | 8.431617 | 4.088149 | -0.4711175 | 4.343468
88.3359 | 7.9676 | 8.428658 | 4.090792 | -0.4610581 | 4.337866
88.3459 | 7.9577 | 8.425643 | 4.093371 | -0.4679428 | 4.332272
88.3559 | 7.9434 | 8.422577 | 4.095886 | -0.479177 | 4.326691
88.3659 | 7.9619 | 8.419455 | 4.098336 | -0.4575549 | 4.321119
88.3759 | 7.9575 | 8.41628 | 4.100722 | -0.45878 | 4.315558
88.3859 | 7.9583 | 8.413049 | 4.103042 | -0.4547489 | 4.310007
88.3959 | 7.9704 | 8.409766 | 4.105297 | -0.4393661 | 4.304469
88.4059 | 7.9616 | 8.406426 | 4.107487 | -0.4448256 | 4.298938
88.4159 | 7.9677 | 8.403032 | 4.109612 | -0.4353319 | 4.29342
88.4259 | 7.9696 | 8.399582 | 4.11167 | -0.4299817 | 4.287912
88.4359 | 7.9565 | 8.396076 | 4.113662 | -0.439576 | 4.282414
88.4459 | 7.9557 | 8.392514 | 4.115588 | -0.4368135 | 4.276926
88.4559 | 7.9831 | 8.388896 | 4.117447 | -0.4057964 | 4.27145
88.4659 | 7.9716 | 8.385222 | 4.119239 | -0.4136216 | 4.265983
88.4759 | 7.9745 | 8.38149 | 4.120964 | -0.4069902 | 4.260526
88.4859 | 7.9727 | 8.377702 | 4.122622 | -0.405002 | 4.25508
88.4959 | 7.9738 | 8.373856 | 4.124212 | -0.4000556 | 4.249643
88.5059 | 7.9728 | 8.369953 | 4.125734 | -0.3971529 | 4.244218
88.5159 | 7.9641 | 8.36599 | 4.127189 | -0.4018905 | 4.238802
88.5259 | 7.976 | 8.361973 | 4.128575 | -0.3859728 | 4.233398
88.5359 | 7.9761 | 8.357895 | 4.129892 | -0.3817952 | 4.228003
88.5459 | 7.968 | 8.353759 | 4.131141 | -0.385759 | 4.222618
88.5559 | 7.9825 | 8.349562 | 4.13232 | -0.3670621 | 4.217242
88.5659 | 7.9704 | 8.345309 | 4.13343 | -0.3749092 | 4.211879
88.5759 | 7.9809 | 8.340996 | 4.134471 | -0.3600957 | 4.206525
88.5859 | 7.9696 | 8.336622 | 4.135442 | -0.367022 | 4.20118
88.5959 | 7.9668 | 8.332187 | 4.136342 | -0.365387 | 4.195845
88.6059 | 7.9811 | 8.327694 | 4.137173 | -0.3465943 | 4.190521
88.6159 | 7.981 | 8.32314 | 4.137933 | -0.34214 | 4.185207
88.6259 | 7.9936 | 8.318525 | 4.138622 | -0.3249247 | 4.179903
88.6359 | 7.988 | 8.313847 | 4.13924 | -0.3258469 | 4.174607
88.6459 | 8.0021 | 8.309111 | 4.139787 | -0.3070107 | 4.169324
88.6559 | 7.9891 | 8.304311 | 4.140262 | -0.3152113 | 4.164049
88.6659 | 7.9975 | 8.29945 | 4.140666 | -0.3019502 | 4.158785
88.6759 | 8.0003 | 8.294527 | 4.140997 | -0.2942267 | 4.15353
88.6858 | 8.0016 | 8.289589 | 4.141254 | -0.2879894 | 4.148336
88.6958 | 7.9924 | 8.284542 | 4.141441 | -0.2921415 | 4.1431
88.7058 | 8.0179 | 8.27943 | 4.141556 | -0.2615304 | 4.137875
88.7158 | 8.0088 | 8.274256 | 4.141597 | -0.265456 | 4.132659
88.7258 | 7.9898 | 8.269018 | 4.141565 | -0.2792178 | 4.127453
88.7358 | 8.0066 | 8.263716 | 4.14146 | -0.257116 | 4.122256
88.7458 | 7.9908 | 8.25835 | 4.14128 | -0.2675502 | 4.11707
88.7558 | 7.9933 | 8.25292 | 4.141027 | -0.2596197 | 4.111893
88.7658 | 8.0067 | 8.247425 | 4.140699 | -0.2407246 | 4.106725
88.7758 | 7.9995 | 8.241865 | 4.140297 | -0.2423645 | 4.101568
88.7858 | 7.9859 | 8.236239 | 4.13982 | -0.2503394 | 4.09642
88.7958 | 8.0058 | 8.230548 | 4.139267 | -0.2247484 | 4.091281
88.8058 | 7.9889 | 8.224792 | 4.13864 | -0.235892 | 4.086152
88.8158 | 7.9878 | 8.218969 | 4.137937 | -0.2311691 | 4.081033
88.8258 | 7.9939 | 8.21308 | 4.137157 | -0.21918 | 4.075923
88.8358 | 7.9878 | 8.207124 | 4.136302 | -0.2193242 | 4.070822
88.8458 | 7.9946 | 8.201102 | 4.13537 | -0.2065016 | 4.065731
88.8558 | 8.0007 | 8.195012 | 4.134362 | -0.1943117 | 4.06065
88.8658 | 8.002 | 8.188854 | 4.133277 | -0.186854 | 4.055577
88.8758 | 7.9949 | 8.182629 | 4.132114 | -0.1877286 | 4.050514
88.8858 | 7.9986 | 8.176335 | 4.130874 | -0.1777355 | 4.045461
88.8958 | 7.9865 | 8.169974 | 4.129556 | -0.1834735 | 4.040417
88.9058 | 7.9927 | 8.163543 | 4.128161 | -0.1708433 | 4.035383
88.9158 | 8.0016 | 8.157044 | 4.126687 | -0.1554439 | 4.030357
88.9258 | 7.9982 | 8.150475 | 4.125134 | -0.1522754 | 4.025341
88.9358 | 8.0185 | 8.143837 | 4.123503 | -0.1253372 | 4.020334
88.9458 | 8.0166 | 8.137129 | 4.121793 | -0.1205294 | 4.015337
88.9558 | 7.9826 | 8.130351 | 4.120003 | -0.1477512 | 4.010348
88.9658 | 7.9997 | 8.123503 | 4.118134 | -0.123803 | 4.005369
88.9758 | 7.9907 | 8.116584 | 4.116185 | -0.1258839 | 4.000399
88.9858 | 7.9951 | 8.109594 | 4.114156 | -0.1144938 | 3.995438
88.9958 | 8.0095 | 8.102533 | 4.112046 | -0.09303261 | 3.990487
89.0058 | 8.0174 | 8.0954 | 4.109856 | -0.07799977 | 3.985544
89.0158 | 8.011 | 8.088195 | 4.107585 | -0.07719519 | 3.980611
89.0258 | 7.9937 | 8.080918 | 4.105232 | -0.08721812 | 3.975686
89.0358 | 7.9942 | 8.073569 | 4.102798 | -0.07936909 | 3.970771
89.0458 | 8.0143 | 8.066147 | 4.100283 | -0.05184688 | 3.965864
89.0558 | 8.0103 | 8.058652 | 4.097685 | -0.04835196 | 3.960967
89.0658 | 8.015 | 8.051084 | 4.095005 | -0.03608377 | 3.956079
89.0758 | 8.0198 | 8.043442 | 4.092243 | -0.02364212 | 3.951199
89.0858 | 8.0265 | 8.035726 | 4.089397 | -0.009226292 | 3.946329
89.0958 | 8.0077 | 8.027936 | 4.086469 | -0.02023613 | 3.941467
89.1058 | 8.0113 | 8.020071 | 4.083457 | -0.008771479 | 3.936615
89.1158 | 8.0257 | 8.012132 | 4.080361 | 0.01356758 | 3.931771
89.1258 | 8.0099 | 8.004118 | 4.077182 | 0.005781911 | 3.926936
89.1358 | 8.0285 | 7.996028 | 4.073918 | 0.03247169 | 3.92211
89.1458 | 8.0075 | 7.987863 | 4.07057 | 0.01963707 | 3.917293
89.1558 | 8.0442 | 7.979621 | 4.067137 | 0.06457858 | 3.912484
89.1658 | 8.0375 | 7.971304 | 4.063619 | 0.06619618 | 3.907685
89.1758 | 8.0019 | 7.962909 | 4.060015 | 0.03899055 | 3.902894
89.1858 | 8.0382 | 7.954438 | 4.056326 | 0.08376198 | 3.898112
89.1958 | 8.006 | 7.94589 | 4.052551 | 0.06011007 | 3.893338
89.2058 | 8.0384 | 7.937264 | 4.04869 | 0.101136 | 3.888574
89.2158 | 8.0298 | 7.92856 | 4.044743 | 0.1012396 | 3.883818
89.2258 | 8.0513 | 7.919779 | 4.040708 | 0.1315213 | 3.87907
89.2358 | 8.0847 | 7.910919 | 4.036587 | 0.1737813 | 3.874332
89.2458 | 7.9913 | 7.90198 | 4.032378 | 0.08932032 | 3.869601
89.2558 | 8.0719 | 7.892962 | 4.028082 | 0.1789379 | 3.86488
89.2658 | 8.0202 | 7.883865 | 4.023698 | 0.1363354 | 3.860167
89.2757 | 8.053 | 7.874779 | 4.019271 | 0.1782209 | 3.855509
89.2857 | 8.0685 | 7.865523 | 4.014711 | 0.2029767 | 3.850813
89.2957 | 8.083 | 7.856188 | 4.010062 | 0.2268117 | 3.846126
89.3057 | 8.0733 | 7.846771 | 4.005324 | 0.2265286 | 3.841447
89.3157 | 8.0473 | 7.837273 | 4.000497 | 0.210027 | 3.836776
89.3257 | 8.032 | 7.827695 | 3.99558 | 0.2043053 | 3.832114
89.3357 | 8.0789 | 7.818035 | 3.990574 | 0.2608649 | 3.827461
89.3457 | 8.0221 | 7.808294 | 3.985477 | 0.2138064 | 3.822816
89.3557 | 8.1453 | 7.798469 | 3.98029 | 0.3468313 | 3.818179
89.3657 | 8.0285 | 7.788562 | 3.975012 | 0.2399375 | 3.813551
89.3757 | 8.1048 | 7.778574 | 3.969643 | 0.3262259 | 3.808931
89.3857 | 8.0033 | 7.768502 | 3.964182 | 0.2347979 | 3.80432
89.3957 | 8.0383 | 7.758346 | 3.95863 | 0.2799541 | 3.799715
89.4057 | 8.0679 | 7.748107 | 3.952986 | 0.319793 | 3.795121
89.4157 | 8.0531 | 7.737785 | 3.94725 | 0.3153152 | 3.790535
89.4257 | 8.0981 | 7.727378 | 3.941421 | 0.3707223 | 3.785956
89.4357 | 8.0346 | 7.716886 | 3.9355 | 0.3177141 | 3.781386
89.4457 | 8.0679 | 7.706308 | 3.929485 | 0.3615916 | 3.776823
89.4557 | 8.0319 | 7.695647 | 3.923377 | 0.3362526 | 3.77227
89.4657 | 8.0525 | 7.6849 | 3.917175 | 0.3676 | 3.767725
89.4757 | 8.0615 | 7.674067 | 3.910879 | 0.3874331 | 3.763188
89.4857 | 8.1018 | 7.663147 | 3.904489 | 0.4386534 | 3.758657
89.4957 | 8.0655 | 7.652141 | 3.898004 | 0.4133594 | 3.754136
89.5057 | 8.0929 | 7.641049 | 3.891425 | 0.4518511 | 3.749624
89.5157 | 8.0816 | 7.629869 | 3.88475 | 0.4517309 | 3.745119
89.5257 | 8.0616 | 7.618601 | 3.877979 | 0.4429992 | 3.740621
89.5357 | 8.0867 | 7.607246 | 3.871113 | 0.4794538 | 3.736133
89.5457 | 8.1172 | 7.595804 | 3.864151 | 0.5213962 | 3.731653
89.5557 | 8.097 | 7.584272 | 3.857092 | 0.5127276 | 3.72718
89.5657 | 8.1314 | 7.572651 | 3.849937 | 0.5587485 | 3.722715
89.5757 | 8.0895 | 7.560942 | 3.842684 | 0.5285576 | 3.718258
89.5857 | 8.1127 | 7.549145 | 3.835335 | 0.5635553 | 3.71381
89.5957 | 8.1172 | 7.537256 | 3.827887 | 0.5799437 | 3.709369
89.6057 | 8.1096 | 7.525277 | 3.820342 | 0.5843226 | 3.704936
89.6157 | 8.1249 | 7.513209 | 3.812698 | 0.6116912 | 3.700511
89.6257 | 8.1065 | 7.50105 | 3.804956 | 0.6054497 | 3.696094
89.6357 | 8.1463 | 7.4888 | 3.797115 | 0.6574997 | 3.691685
89.6457 | 8.0987 | 7.476458 | 3.789175 | 0.6222422 | 3.687283
89.6557 | 8.0997 | 7.464025 | 3.781135 | 0.6356752 | 3.68289
89.6657 | 8.1287 | 7.4515 | 3.772996 | 0.6771996 | 3.678505
89.6757 | 8.1141 | 7.438883 | 3.764756 | 0.6752172 | 3.674127
89.6857 | 8.1173 | 7.426173 | 3.756416 | 0.6911271 | 3.669757
89.6957 | 8.1213 | 7.413369 | 3.747975 | 0.7079309 | 3.665394
89.7057 | 8.1237 | 7.400474 | 3.739434 | 0.7232263 | 3.66104
89.7157 | 8.1071 | 7.387484 | 3.730791 | 0.7196162 | 3.656693
89.7257 | 8.1232 | 7.3744 | 3.722046 | 0.7488002 | 3.652354
89.7357 | 8.1259 | 7.361221 | 3.713199 | 0.764679 | 3.648022
89.7457 | 8.1342 | 7.347948 | 3.70425 | 0.7862517 | 3.643698
89.7557 | 8.1399 | 7.334582 | 3.695199 | 0.8053184 | 3.639383
89.7657 | 8.1426 | 7.321119 | 3.686044 | 0.8214814 | 3.635075
89.7757 | 8.1375 | 7.307559 | 3.676786 | 0.8299407 | 3.630773
89.7857 | 8.1484 | 7.293905 | 3.667425 | 0.8544952 | 3.62648
89.7957 | 8.1556 | 7.280155 | 3.65796 | 0.8754451 | 3.622195
89.8057 | 8.1586 | 7.266308 | 3.648391 | 0.8922925 | 3.617917
89.8157 | 8.1709 | 7.252363 | 3.638717 | 0.9185374 | 3.613646
89.8257 | 8.1733 | 7.238321 | 3.628938 | 0.934979 | 3.609383
89.8357 | 8.1696 | 7.224183 | 3.619054 | 0.9454174 | 3.605128
89.8457 | 8.18 | 7.209946 | 3.609065 | 0.9700544 | 3.600881
89.8556 | 8.195 | 7.195754 | 3.599071 | 0.9992456 | 3.596683
89.8656 | 8.1792 | 7.181321 | 3.588871 | 0.9978787 | 3.59245
89.8756 | 8.2118 | 7.166789 | 3.578565 | 1.045011 | 3.588225
89.8856 | 8.1901 | 7.152158 | 3.568151 | 1.037942 | 3.584006
89.8956 | 8.2094 | 7.137427 | 3.557631 | 1.071973 | 3.579796
89.9056 | 8.211 | 7.122596 | 3.547003 | 1.088404 | 3.575592
89.9156 | 8.2407 | 7.107664 | 3.536268 | 1.133036 | 3.571397
89.9256 | 8.2461 | 7.092632 | 3.525424 | 1.153468 | 3.567208
89.9356 | 8.2576 | 7.077499 | 3.514472 | 1.180101 | 3.563027
89.9456 | 8.2622 | 7.062265 | 3.503412 | 1.199935 | 3.558853
89.9556 | 8.2878 | 7.046928 | 3.492242 | 1.240872 | 3.554687
89.9656 | 8.3096 | 7.03149 | 3.480963 | 1.27811 | 3.550528
89.9756 | 8.3347 | 7.015949 | 3.469574 | 1.318751 | 3.546375
89.9856 | 8.3496 | 7.000306 | 3.458075 | 1.349294 | 3.542231
89.9956 | 8.3611 | 6.98456 | 3.446466 | 1.37654 | 3.538094