## Summary
Parameter | MoC_0.66 F m -3 m | MoO2_P21c_fixed P 21/c
Sample | M7.csv | M7.csv
Method | GSAS-II | GSAS-II
Phase name | MoC_0.66 F m -3 m | MoO2_P21c_fixed P 21/c
COD / MP ID | manual | manual
Formula | Mo4 C2.64 | Mo4 O8
Space group
Space group # | 225 | 14
Crystal system | cubic | monoclinic
a (Å) | 4.3772 | 5.54083
b (Å) | 4.3772 | 4.86854
c (Å) | 4.3772 | 5.64137
α (°) | 90 | 90
β (°) | 90 | 120.175
γ (°) | 90 | 90
Volume (A^3) | 83.86669 | 131.55883
da/a0 (%) | 2.92 | 0
db/b0 (%) | 2.92 | 0
dc/c0 (%) | 2.92 | 0
dV/V0 (%) | 9.019 | 0
Weight fraction (%) | 98.4 | 1.6
GSAS-II mass weight fraction (%) | 98.2 | 1.8
Weight fraction ± (%) | 1.97 | 1.97
Weight fraction error source | integrated_phase_area_diagonal_covariance+systematic_floor+binary_closure | integrated_phase_area_diagonal_covariance+systematic_floor+binary_closure
Weight fraction propagated sigma (%) | 0.756 | 0.756
Weight fraction systematic floor (%) | 1.968 | 1
Weight fraction method | integrated_phase_pattern_area | integrated_phase_pattern_area
Integrated phase fraction (%) | 98.4 | 1.6
Integrated - wt fraction (percentage points) | 0.22 | -0.22
Integrated phase fraction method | primary_quant_from_refined_phase_envelope | primary_quant_from_refined_phase_envelope
Crystallite size (nm) | 1000 | 1000
Crystallite size source | gsas_hap_size | gsas_hap_size
Scale factor | 3.61553 | 0.05313
Scale factor sigma | 0.06860284 | 0.02579711
Scale factor sigma (%) | 1.897 | 48.555
Scale factor sigma source | gsas_covariance | gsas_covariance
Scale * phase mass value | 1502.139433 | 27.18906858
Legacy mass-weighted scale value | 1502.139433 | 27.18906858
U (Caglioti) | 0.01489 | 0.01489
V (Caglioti) | -0.01538 | -0.01538
W (Caglioti) | 0.00566 | 0.00566
X (Lorentzian) | 0 | 0
Y (Lorentzian) | 12.83207 | 12.83207
η at strongest | 1 | 1
FWHM (°) | 13.5371 | 13.211
FWHM reference 2theta (deg) | 37.1247 | 27.4763
FWHM reference hkl | [1, 1, 1] | [1, 1, 1]
N reflections | 5 | 40
Seeded by | gsas2 | gsas2
Zero shift (°) | 1.53309 | 1.53309
Rwp (%) | 10.96 | 10.96
Rp (%) | 5.93 | 5.93
χ² | 1.476 | 1.476
GoF | 1.215 | 1.215

## Plot Data
2theta | Y_obs | Y_calc | Background | Residual | MoC_0.66 F m -3 m | MoO2_P21c_fixed P 21/c | MoC_0.66 F m -3 m peak 2θ | MoC_0.66 F m -3 m [hkl] | MoO2_P21c_fixed P 21/c peak 2θ | MoO2_P21c_fixed P 21/c [hkl]
10.0093 | 43.007 | 40.22332 | 39.56832 | 2.783678 | 0.6411872 | 0.01381481 | 35.492 | [111] | 18.508 | [100]
10.0193 | 42.9693 | 40.23904 | 39.58363 | 2.730263 | 0.6415804 | 0.01382712 | 41.213 | [200] | 25.836 | [011]
10.0293 | 42.9918 | 40.25463 | 39.59882 | 2.737171 | 0.641974 | 0.01383945 | 59.7 | [220] | 25.922 | [111]
10.0393 | 42.9434 | 40.2701 | 39.61388 | 2.673302 | 0.642368 | 0.01385179 | 71.415 | [311] | 31.696 | [102]
10.0493 | 42.9412 | 40.28545 | 39.62882 | 2.655754 | 0.6427623 | 0.01386415 | 75.121 | [222] | 36.829 | [002]
10.0593 | 42.9053 | 40.30067 | 39.64364 | 2.604628 | 0.6431571 | 0.01387654 |  |  | 36.895 | [020]
10.0693 | 42.897 | 40.31578 | 39.65834 | 2.581224 | 0.6435522 | 0.01388894 |  |  | 37.078 | [202]
10.0793 | 42.9154 | 40.33076 | 39.67291 | 2.58464 | 0.6439477 | 0.01390136 |  |  | 37.131 | [111]
10.0893 | 42.8778 | 40.34562 | 39.68737 | 2.532176 | 0.6443436 | 0.0139138 |  |  | 37.522 | [200]
10.0993 | 42.8807 | 40.36037 | 39.7017 | 2.520332 | 0.6447399 | 0.01392626 |  |  | 41.378 | [012]
10.1093 | 42.8366 | 40.37499 | 39.71592 | 2.461607 | 0.6451366 | 0.01393874 |  |  | 42.007 | [210]
10.1193 | 42.8612 | 40.3895 | 39.73001 | 2.471702 | 0.6455337 | 0.01395123 |  |  | 49.414 | [122]
10.1293 | 42.819 | 40.40389 | 39.74399 | 2.415115 | 0.6459311 | 0.01396375 |  |  | 49.716 | [102]
10.1393 | 42.8139 | 40.41815 | 39.75785 | 2.395745 | 0.646329 | 0.01397629 |  |  | 52.959 | [113]
10.1493 | 42.8069 | 40.43231 | 39.77159 | 2.374594 | 0.6467272 | 0.01398884 |  |  | 53.1 | [213]
10.1593 | 42.7912 | 40.44634 | 39.78521 | 2.34486 | 0.6471259 | 0.01400142 |  |  | 53.118 | [022]
10.1693 | 42.7534 | 40.46026 | 39.79872 | 2.293142 | 0.6475248 | 0.01401401 |  |  | 53.305 | [222]
10.1793 | 42.7717 | 40.47406 | 39.81211 | 2.297641 | 0.6479242 | 0.01402662 |  |  | 53.639 | [220]
10.1893 | 42.7264 | 40.48774 | 39.82538 | 2.238656 | 0.648324 | 0.01403926 |  |  | 53.77 | [211]
10.1993 | 42.7401 | 40.50131 | 39.83854 | 2.238786 | 0.6487242 | 0.01405191 |  |  | 54.001 | [311]
10.2093 | 42.7107 | 40.51477 | 39.85158 | 2.195931 | 0.6491248 | 0.01406458 |  |  | 57.688 | [300]
10.2193 | 42.7036 | 40.52811 | 39.86451 | 2.175491 | 0.6495258 | 0.01407727 |  |  | 59.94 | [013]
10.2293 | 42.7042 | 40.54133 | 39.87732 | 2.162865 | 0.6499272 | 0.01408998 |  |  | 60.074 | [131]
10.2393 | 42.6868 | 40.55445 | 39.89002 | 2.132353 | 0.6503289 | 0.01410271 |  |  | 60.329 | [313]
10.2493 | 42.693 | 40.56745 | 39.9026 | 2.125554 | 0.6507311 | 0.01411546 |  |  | 63.492 | [122]
10.2593 | 42.6875 | 40.58033 | 39.91507 | 2.107169 | 0.6511337 | 0.01412823 |  |  | 66.211 | [204]
10.2693 | 42.6504 | 40.5931 | 39.92743 | 2.057295 | 0.6515366 | 0.01414102 |  |  | 66.625 | [131]
10.2792 | 42.6446 | 40.60564 | 39.93955 | 2.03896 | 0.651936 | 0.0141537 |  |  | 67.09 | [202]
10.2892 | 42.623 | 40.61819 | 39.95168 | 2.00481 | 0.6523397 | 0.01416653 |  |  | 67.577 | [402]
10.2992 | 42.6446 | 40.63063 | 39.96371 | 2.01397 | 0.6527438 | 0.01417938 |  |  | 69.251 | [104]
10.3092 | 42.6289 | 40.64296 | 39.97562 | 1.985942 | 0.6531484 | 0.01419225 |  |  | 69.571 | [304]
10.3192 | 42.6088 | 40.65518 | 39.98742 | 1.953624 | 0.6535533 | 0.01420514 |  |  | 72.783 | [113]
10.3292 | 42.6215 | 40.66728 | 39.99911 | 1.954216 | 0.6539586 | 0.01421805 |  |  | 73.658 | [311]
10.3392 | 42.59 | 40.67928 | 40.01069 | 1.910718 | 0.6543644 | 0.01423098 |  |  | 78.281 | [224]
10.3492 | 42.5933 | 40.69117 | 40.02216 | 1.902129 | 0.6547706 | 0.01424393 |  |  | 78.354 | [133]
10.3592 | 42.5985 | 40.70295 | 40.03352 | 1.895549 | 0.6551771 | 0.0142569 |  |  | 78.362 | [004]
10.3692 | 42.5957 | 40.71462 | 40.04477 | 1.881077 | 0.655584 | 0.01426989 |  |  | 78.523 | [040]
10.3792 | 42.6077 | 40.72619 | 40.05591 | 1.881513 | 0.6559914 | 0.0142829 |  |  | 78.973 | [404]
10.3892 | 42.5828 | 40.73764 | 40.06695 | 1.845157 | 0.6563992 | 0.01429593 |  |  | 79.104 | [222]
10.3992 | 42.5568 | 40.74899 | 40.07788 | 1.807808 | 0.6568073 | 0.01430898 |  |  | 79.208 | [331]
10.4092 | 42.5619 | 40.76023 | 40.0887 | 1.801666 | 0.6572159 | 0.01432205 |  |  | 79.561 | [422]
10.4192 | 42.5342 | 40.77137 | 40.09941 | 1.76283 | 0.6576248 | 0.01433515
10.4292 | 42.57 | 40.7824 | 40.11002 | 1.7876 | 0.6580342 | 0.01434826
10.4392 | 42.5205 | 40.79332 | 40.12052 | 1.727176 | 0.658444 | 0.01436139
10.4492 | 42.5635 | 40.80414 | 40.13091 | 1.759357 | 0.6588542 | 0.01437455
10.4592 | 42.518 | 40.81486 | 40.1412 | 1.703143 | 0.6592648 | 0.01438772
10.4692 | 42.5323 | 40.82547 | 40.15139 | 1.706833 | 0.6596758 | 0.01440092
10.4792 | 42.4985 | 40.83597 | 40.16147 | 1.662528 | 0.6600872 | 0.01441413
10.4892 | 42.5271 | 40.84637 | 40.17145 | 1.680726 | 0.660499 | 0.01442737
10.4992 | 42.5099 | 40.85667 | 40.18132 | 1.653227 | 0.6609112 | 0.01444063
10.5092 | 42.5079 | 40.86687 | 40.19109 | 1.641031 | 0.6613239 | 0.01445391
10.5192 | 42.4692 | 40.87696 | 40.20076 | 1.592237 | 0.6617369 | 0.01446721
10.5292 | 42.4693 | 40.88695 | 40.21032 | 1.582346 | 0.6621504 | 0.01448053
10.5392 | 42.4449 | 40.89684 | 40.21979 | 1.548056 | 0.6625643 | 0.01449387
10.5492 | 42.4507 | 40.90663 | 40.22915 | 1.544067 | 0.6629785 | 0.01450723
10.5592 | 42.4327 | 40.91632 | 40.23841 | 1.51638 | 0.6633932 | 0.01452062
10.5692 | 42.4358 | 40.92591 | 40.24757 | 1.509893 | 0.6638083 | 0.01453402
10.5792 | 42.4126 | 40.93539 | 40.25662 | 1.477206 | 0.6642238 | 0.01454745
10.5892 | 42.4116 | 40.94478 | 40.26558 | 1.466819 | 0.6646398 | 0.0145609
10.5992 | 42.3742 | 40.95407 | 40.27444 | 1.420131 | 0.6650562 | 0.01457437
10.6092 | 42.4023 | 40.96326 | 40.2832 | 1.439042 | 0.6654729 | 0.01458786
10.6192 | 42.3827 | 40.97235 | 40.29186 | 1.410352 | 0.6658901 | 0.01460137
10.6292 | 42.3622 | 40.98134 | 40.30042 | 1.38086 | 0.6663077 | 0.01461491
10.6392 | 42.3353 | 40.99023 | 40.30888 | 1.345066 | 0.6667257 | 0.01462846
10.6492 | 42.3374 | 40.99903 | 40.31724 | 1.338369 | 0.6671441 | 0.01464204
10.6592 | 42.3184 | 41.00773 | 40.32551 | 1.31067 | 0.667563 | 0.01465564
10.6692 | 42.3121 | 41.01633 | 40.33368 | 1.295767 | 0.6679822 | 0.01466926
10.6792 | 42.3079 | 41.02484 | 40.34175 | 1.283061 | 0.668402 | 0.0146829
10.6892 | 42.2787 | 41.03325 | 40.34973 | 1.24545 | 0.6688221 | 0.01469656
10.6992 | 42.2722 | 41.04156 | 40.35761 | 1.230636 | 0.6692426 | 0.01471025
10.7092 | 42.2494 | 41.04978 | 40.3654 | 1.199616 | 0.6696636 | 0.01472396
10.7192 | 42.2618 | 41.05791 | 40.37309 | 1.203892 | 0.6700849 | 0.01473769
10.7292 | 42.2523 | 41.06594 | 40.38068 | 1.186362 | 0.6705067 | 0.01475144
10.7392 | 42.2576 | 41.07387 | 40.38818 | 1.183726 | 0.6709289 | 0.01476521
10.7492 | 42.2103 | 41.08172 | 40.39559 | 1.128584 | 0.6713516 | 0.01477901
10.7592 | 42.2039 | 41.08946 | 40.4029 | 1.114435 | 0.6717747 | 0.01479283
10.7692 | 42.195 | 41.09712 | 40.41012 | 1.09788 | 0.6721981 | 0.01480667
10.7792 | 42.1824 | 41.10468 | 40.41724 | 1.077717 | 0.6726221 | 0.01482053
10.7892 | 42.1697 | 41.11215 | 40.42427 | 1.057546 | 0.6730465 | 0.01483442
10.7992 | 42.1672 | 41.11953 | 40.43121 | 1.047668 | 0.6734712 | 0.01484832
10.8092 | 42.1371 | 41.12682 | 40.43806 | 1.010281 | 0.6738963 | 0.01486225
10.8192 | 42.1457 | 41.13401 | 40.44482 | 1.011686 | 0.674322 | 0.0148762
10.8292 | 42.1222 | 41.14112 | 40.45148 | 0.9810812 | 0.674748 | 0.01489018
10.8392 | 42.1191 | 41.14813 | 40.45805 | 0.9709672 | 0.6751745 | 0.01490418
10.8492 | 42.1061 | 41.15506 | 40.46454 | 0.9510433 | 0.6756015 | 0.0149182
10.8591 | 42.0659 | 41.16182 | 40.47087 | 0.9040773 | 0.6760245 | 0.0149321
10.8691 | 42.0509 | 41.16857 | 40.47717 | 0.8823319 | 0.6764523 | 0.01494617
10.8791 | 42.0523 | 41.17522 | 40.48338 | 0.8770758 | 0.6768804 | 0.01496025
10.8891 | 42.0403 | 41.18179 | 40.48951 | 0.8585084 | 0.6773091 | 0.01497437
10.8991 | 42.0104 | 41.18827 | 40.49554 | 0.8221296 | 0.6777382 | 0.0149885
10.9091 | 42.0015 | 41.19466 | 40.50149 | 0.8068388 | 0.6781677 | 0.01500266
10.9191 | 41.9918 | 41.20096 | 40.50735 | 0.7908358 | 0.6785976 | 0.01501684
10.9291 | 41.9716 | 41.20718 | 40.51312 | 0.7644203 | 0.679028 | 0.01503104
10.9391 | 41.9515 | 41.21331 | 40.5188 | 0.7381918 | 0.6794588 | 0.01504527
10.9491 | 41.9476 | 41.21935 | 40.5244 | 0.7282501 | 0.67989 | 0.01505952
10.9591 | 41.9401 | 41.22531 | 40.52991 | 0.7147948 | 0.6803217 | 0.01507379
10.9691 | 41.9172 | 41.23117 | 40.53533 | 0.6860255 | 0.6807538 | 0.01508809
10.9791 | 41.8841 | 41.23696 | 40.54067 | 0.6471419 | 0.6811864 | 0.01510241
10.9891 | 41.8766 | 41.24266 | 40.54592 | 0.6339437 | 0.6816194 | 0.01511675
10.9991 | 41.861 | 41.24827 | 40.55109 | 0.6127306 | 0.6820528 | 0.01513112
11.0091 | 41.8419 | 41.2538 | 40.55617 | 0.5881022 | 0.6824866 | 0.01514551
11.0191 | 41.8211 | 41.25924 | 40.56116 | 0.5618582 | 0.6829209 | 0.01515992
11.0291 | 41.8183 | 41.2646 | 40.56607 | 0.5536982 | 0.6833556 | 0.01517436
11.0391 | 41.8087 | 41.26988 | 40.5709 | 0.5388218 | 0.6837908 | 0.01518882
11.0491 | 41.7805 | 41.27507 | 40.57564 | 0.5054289 | 0.6842264 | 0.0152033
11.0591 | 41.7783 | 41.28018 | 40.5803 | 0.4981189 | 0.6846626 | 0.01521781
11.0691 | 41.7748 | 41.28521 | 40.58488 | 0.4895916 | 0.6850991 | 0.01523234
11.0791 | 41.7462 | 41.29015 | 40.58937 | 0.4560468 | 0.685536 | 0.0152469
11.0891 | 41.7353 | 41.29502 | 40.59378 | 0.440284 | 0.6859734 | 0.01526148
11.0991 | 41.7126 | 41.2998 | 40.59811 | 0.4128029 | 0.6864112 | 0.01527609
11.1091 | 41.7129 | 41.3045 | 40.60236 | 0.4084031 | 0.6868495 | 0.01529072
11.1191 | 41.7069 | 41.30912 | 40.60652 | 0.3977845 | 0.6872883 | 0.01530537
11.1291 | 41.6904 | 41.31365 | 40.61061 | 0.3767466 | 0.6877274 | 0.01532004
11.1391 | 41.6752 | 41.31811 | 40.61461 | 0.357089 | 0.6881671 | 0.01533475
11.1491 | 41.6643 | 41.32249 | 40.61853 | 0.3418116 | 0.6886072 | 0.01534947
11.1591 | 41.6416 | 41.32679 | 40.62237 | 0.3148139 | 0.6890477 | 0.01536422
11.1691 | 41.6314 | 41.331 | 40.62614 | 0.3003957 | 0.6894887 | 0.015379
11.1791 | 41.6437 | 41.33514 | 40.62982 | 0.3085566 | 0.6899301 | 0.0153938
11.1891 | 41.6289 | 41.3392 | 40.63342 | 0.2896964 | 0.6903719 | 0.01540862
11.1991 | 41.6077 | 41.34319 | 40.63695 | 0.2645146 | 0.6908143 | 0.01542347
11.2091 | 41.5935 | 41.34709 | 40.64039 | 0.2464109 | 0.691257 | 0.01543834
11.2191 | 41.5821 | 41.35091 | 40.64376 | 0.2311851 | 0.6917003 | 0.01545324
11.2291 | 41.5716 | 41.35466 | 40.64705 | 0.2169368 | 0.692144 | 0.01546816
11.2391 | 41.5605 | 41.35833 | 40.65026 | 0.2021658 | 0.6925882 | 0.01548311
11.2491 | 41.5551 | 41.36193 | 40.6534 | 0.1931717 | 0.6930327 | 0.01549808
11.2591 | 41.5344 | 41.36545 | 40.65645 | 0.1689542 | 0.6934778 | 0.01551308
11.2691 | 41.5256 | 41.36889 | 40.65944 | 0.156713 | 0.6939233 | 0.0155281
11.2791 | 41.5166 | 41.37225 | 40.66234 | 0.1443477 | 0.6943692 | 0.01554315
11.2891 | 41.5079 | 41.37554 | 40.66517 | 0.1323581 | 0.6948156 | 0.01555822
11.2991 | 41.4862 | 41.37876 | 40.66792 | 0.1074439 | 0.6952625 | 0.01557332
11.3091 | 41.4702 | 41.3819 | 40.6706 | 0.08830465 | 0.6957099 | 0.01558845
11.3191 | 41.4471 | 41.38496 | 40.6732 | 0.0621402 | 0.6961577 | 0.0156036
11.3291 | 41.4257 | 41.38795 | 40.67573 | 0.0377502 | 0.6966059 | 0.01561877
11.3391 | 41.439 | 41.39087 | 40.67818 | 0.04813428 | 0.6970547 | 0.01563397
11.3491 | 41.4329 | 41.39371 | 40.68055 | 0.03919232 | 0.6975037 | 0.0156492
11.3591 | 41.4152 | 41.39648 | 40.68286 | 0.01872374 | 0.6979534 | 0.01566445
11.3691 | 41.401 | 41.39917 | 40.68509 | 0.00182847 | 0.6984035 | 0.01567972
11.3791 | 41.3841 | 41.40179 | 40.68724 | -0.01769395 | 0.6988541 | 0.01569503
11.3891 | 41.3663 | 41.40434 | 40.68933 | -0.03804375 | 0.6993051 | 0.01571036
11.3991 | 41.3485 | 41.40682 | 40.69134 | -0.05832121 | 0.6997566 | 0.01572571
11.4091 | 41.3468 | 41.40923 | 40.69328 | -0.06242663 | 0.7002085 | 0.01574109
11.4191 | 41.3395 | 41.41156 | 40.69514 | -0.07206036 | 0.700661 | 0.0157565
11.4291 | 41.3362 | 41.41382 | 40.69694 | -0.07762256 | 0.7011138 | 0.01577193
11.4391 | 41.3014 | 41.41601 | 40.69866 | -0.1146137 | 0.7015671 | 0.01578739
11.449 | 41.296 | 41.41811 | 40.70029 | -0.1221132 | 0.7020164 | 0.01580272
11.459 | 41.2994 | 41.42016 | 40.70187 | -0.1207637 | 0.7024708 | 0.01581823
11.469 | 41.2817 | 41.42214 | 40.70338 | -0.1404438 | 0.7029255 | 0.01583377
11.479 | 41.2656 | 41.42405 | 40.70482 | -0.1584541 | 0.7033807 | 0.01584933
11.489 | 41.2666 | 41.42589 | 40.70619 | -0.1592946 | 0.7038363 | 0.01586492
11.499 | 41.2474 | 41.42767 | 40.70749 | -0.1802658 | 0.7042925 | 0.01588054
11.509 | 41.2447 | 41.42937 | 40.70872 | -0.1846679 | 0.7047491 | 0.01589618
11.519 | 41.2289 | 41.431 | 40.70988 | -0.2021012 | 0.7052063 | 0.01591185
11.529 | 41.2361 | 41.43257 | 40.71097 | -0.196466 | 0.7056638 | 0.01592755
11.539 | 41.2097 | 41.43406 | 40.712 | -0.2243625 | 0.7061219 | 0.01594328
11.549 | 41.2054 | 41.43549 | 40.71295 | -0.2300911 | 0.7065804 | 0.01595903
11.559 | 41.1948 | 41.43685 | 40.71384 | -0.242052 | 0.7070394 | 0.0159748
11.569 | 41.2 | 41.43815 | 40.71466 | -0.2381455 | 0.7074988 | 0.01599061
11.579 | 41.1896 | 41.43937 | 40.71541 | -0.2497721 | 0.7079588 | 0.01600644
11.589 | 41.1903 | 41.44053 | 40.71609 | -0.2502316 | 0.7084192 | 0.0160223
11.599 | 41.1772 | 41.44162 | 40.71671 | -0.2644248 | 0.7088802 | 0.01603819
11.609 | 41.1618 | 41.44265 | 40.71726 | -0.2808517 | 0.7093415 | 0.0160541
11.619 | 41.1594 | 41.44361 | 40.71774 | -0.2842126 | 0.7098034 | 0.01607004
11.629 | 41.1521 | 41.44451 | 40.71816 | -0.2924078 | 0.7102657 | 0.01608601
11.639 | 41.1531 | 41.44534 | 40.71851 | -0.2922376 | 0.7107286 | 0.016102
11.649 | 41.1324 | 41.4461 | 40.71879 | -0.3137022 | 0.7111918 | 0.01611803
11.659 | 41.1291 | 41.4468 | 40.71901 | -0.317702 | 0.7116556 | 0.01613408
11.669 | 41.108 | 41.44744 | 40.71917 | -0.3394371 | 0.7121198 | 0.01615016
11.679 | 41.0947 | 41.44801 | 40.71926 | -0.3533081 | 0.7125846 | 0.01616626
11.689 | 41.1049 | 41.44851 | 40.71928 | -0.3436149 | 0.7130499 | 0.0161824
11.699 | 41.0926 | 41.44896 | 40.71924 | -0.356358 | 0.7135156 | 0.01619856
11.709 | 41.0896 | 41.44934 | 40.71914 | -0.3597376 | 0.7139818 | 0.01621475
11.719 | 41.0683 | 41.44965 | 40.71897 | -0.3813539 | 0.7144485 | 0.01623097
11.729 | 41.0598 | 41.44991 | 40.71874 | -0.3901072 | 0.7149156 | 0.01624722
11.739 | 41.0515 | 41.4501 | 40.71845 | -0.3985979 | 0.7153833 | 0.01626349
11.749 | 41.0388 | 41.45023 | 40.71809 | -0.4114262 | 0.7158514 | 0.0162798
11.759 | 41.0192 | 41.45029 | 40.71768 | -0.4310923 | 0.7163201 | 0.01629613
11.769 | 41.0069 | 41.4503 | 40.71719 | -0.4433966 | 0.7167892 | 0.01631249
11.779 | 40.9897 | 41.45024 | 40.71665 | -0.4605392 | 0.7172589 | 0.01632888
11.789 | 40.9642 | 41.45012 | 40.71605 | -0.4859204 | 0.717729 | 0.01634529
11.799 | 40.9485 | 41.44994 | 40.71538 | -0.5014406 | 0.7181996 | 0.01636174
11.809 | 40.9453 | 41.4497 | 40.71465 | -0.5043998 | 0.7186706 | 0.01637821
11.819 | 40.9353 | 41.4494 | 40.71386 | -0.5140985 | 0.7191422 | 0.01639472
11.829 | 40.925 | 41.44904 | 40.71301 | -0.524037 | 0.7196143 | 0.01641125
11.839 | 40.9107 | 41.44862 | 40.7121 | -0.5379154 | 0.7200868 | 0.01642781
11.849 | 40.9 | 41.44813 | 40.71113 | -0.548134 | 0.7205599 | 0.0164444
11.859 | 40.8815 | 41.44759 | 40.7101 | -0.5660931 | 0.7210335 | 0.01646102
11.869 | 40.8565 | 41.44699 | 40.70901 | -0.5904929 | 0.7215075 | 0.01647767
11.879 | 40.8537 | 41.44633 | 40.70786 | -0.5926337 | 0.7219821 | 0.01649435
11.889 | 40.8256 | 41.44562 | 40.70665 | -0.6200157 | 0.7224572 | 0.01651105
11.899 | 40.7995 | 41.44484 | 40.70538 | -0.6453391 | 0.7229327 | 0.01652779
11.909 | 40.8117 | 41.444 | 40.70405 | -0.6323044 | 0.7234087 | 0.01654456
11.919 | 40.7913 | 41.44311 | 40.70266 | -0.6518116 | 0.7238852 | 0.01656135
11.929 | 40.7933 | 41.44216 | 40.70122 | -0.6488611 | 0.7243624 | 0.01657818
11.939 | 40.7699 | 41.44115 | 40.69972 | -0.6712531 | 0.7248399 | 0.01659503
11.949 | 40.7787 | 41.44009 | 40.69816 | -0.6613879 | 0.725318 | 0.01661192
11.959 | 40.7564 | 41.43897 | 40.69654 | -0.6825657 | 0.7257965 | 0.01662883
11.969 | 40.7517 | 41.43779 | 40.69487 | -0.6860867 | 0.7262756 | 0.01664578
11.979 | 40.7343 | 41.43655 | 40.69313 | -0.7022512 | 0.7267551 | 0.01666275
11.989 | 40.7289 | 41.43526 | 40.69134 | -0.7063595 | 0.7272352 | 0.01667976
11.999 | 40.7256 | 41.43391 | 40.6895 | -0.7083118 | 0.7277157 | 0.01669679
12.009 | 40.7024 | 41.43251 | 40.6876 | -0.7301083 | 0.7281968 | 0.01671386
12.019 | 40.7101 | 41.43105 | 40.68564 | -0.7209494 | 0.7286785 | 0.01673096
12.0289 | 40.6809 | 41.42955 | 40.68365 | -0.7486506 | 0.7291558 | 0.01674791
12.0389 | 40.6829 | 41.42798 | 40.68158 | -0.7450818 | 0.7296383 | 0.01676507
12.0489 | 40.6799 | 41.42636 | 40.67945 | -0.7464583 | 0.7301214 | 0.01678225
12.0589 | 40.6654 | 41.42468 | 40.67728 | -0.7592803 | 0.7306051 | 0.01679947
12.0689 | 40.6786 | 41.42295 | 40.67504 | -0.744348 | 0.7310893 | 0.01681672
12.0789 | 40.6798 | 41.42116 | 40.67275 | -0.7413616 | 0.7315739 | 0.016834
12.0889 | 40.6618 | 41.41932 | 40.67041 | -0.7575214 | 0.7320591 | 0.01685131
12.0989 | 40.6502 | 41.41743 | 40.66801 | -0.7672276 | 0.7325448 | 0.01686865
12.1089 | 40.6468 | 41.41548 | 40.66556 | -0.7686804 | 0.7330309 | 0.01688603
12.1189 | 40.6377 | 41.41348 | 40.66306 | -0.7757802 | 0.7335176 | 0.01690343
12.1289 | 40.6177 | 41.41143 | 40.6605 | -0.7937271 | 0.7340048 | 0.01692086
12.1389 | 40.6118 | 41.40932 | 40.65789 | -0.7975214 | 0.7344925 | 0.01693833
12.1489 | 40.6059 | 41.40716 | 40.65523 | -0.8012633 | 0.7349808 | 0.01695583
12.1589 | 40.6106 | 41.40495 | 40.65251 | -0.794353 | 0.7354696 | 0.01697336
12.1689 | 40.6073 | 41.40269 | 40.64974 | -0.7953908 | 0.7359589 | 0.01699092
12.1789 | 40.596 | 41.40038 | 40.64692 | -0.8043769 | 0.7364487 | 0.01700851
12.1889 | 40.5957 | 41.39801 | 40.64405 | -0.8023114 | 0.7369389 | 0.01702613
12.1989 | 40.5986 | 41.39559 | 40.64112 | -0.7969948 | 0.7374298 | 0.01704379
12.2089 | 40.5969 | 41.39313 | 40.63814 | -0.7962272 | 0.7379211 | 0.01706148
12.2189 | 40.5914 | 41.39061 | 40.63512 | -0.7992088 | 0.7384131 | 0.0170792
12.2289 | 40.5735 | 41.38804 | 40.63204 | -0.81454 | 0.7389056 | 0.01709695
12.2389 | 40.5558 | 41.38542 | 40.62891 | -0.8296207 | 0.7393985 | 0.01711474
12.2489 | 40.5682 | 41.38275 | 40.62573 | -0.8145513 | 0.7398919 | 0.01713255
12.2589 | 40.5675 | 41.38003 | 40.6225 | -0.8125322 | 0.740386 | 0.0171504
12.2689 | 40.5675 | 41.37726 | 40.61921 | -0.8097633 | 0.7408804 | 0.01716828
12.2789 | 40.5581 | 41.37444 | 40.61588 | -0.816345 | 0.7413754 | 0.0171862
12.2889 | 40.5546 | 41.37158 | 40.6125 | -0.8169775 | 0.741871 | 0.01720415
12.2989 | 40.5503 | 41.36866 | 40.60907 | -0.8183611 | 0.7423671 | 0.01722213
12.3089 | 40.5521 | 41.3657 | 40.60559 | -0.813596 | 0.7428638 | 0.01724014
12.3189 | 40.5439 | 41.36268 | 40.60206 | -0.8187822 | 0.7433609 | 0.01725818
12.3289 | 40.561 | 41.35962 | 40.59849 | -0.7986202 | 0.7438586 | 0.01727626
12.3389 | 40.5566 | 41.35651 | 40.59486 | -0.7999102 | 0.7443569 | 0.01729437
12.3489 | 40.5254 | 41.35335 | 40.59118 | -0.8279523 | 0.7448556 | 0.01731252
12.3589 | 40.5295 | 41.35015 | 40.58746 | -0.8206466 | 0.7453549 | 0.0173307
12.3689 | 40.5228 | 41.34689 | 40.58369 | -0.8240936 | 0.7458547 | 0.01734891
12.3789 | 40.5255 | 41.34359 | 40.57987 | -0.8180934 | 0.746355 | 0.01736715
12.3889 | 40.512 | 41.34025 | 40.576 | -0.8282461 | 0.7468559 | 0.01738543
12.3989 | 40.508 | 41.33685 | 40.57209 | -0.8288522 | 0.7473574 | 0.01740374
12.4089 | 40.5012 | 41.33341 | 40.56813 | -0.8322117 | 0.7478594 | 0.01742209
12.4189 | 40.5035 | 41.32992 | 40.56412 | -0.8264248 | 0.7483619 | 0.01744047
12.4289 | 40.4974 | 41.32639 | 40.56007 | -0.8289917 | 0.7488649 | 0.01745888
12.4389 | 40.4981 | 41.32281 | 40.55597 | -0.8247127 | 0.7493684 | 0.01747733
12.4489 | 40.4856 | 41.31919 | 40.55182 | -0.8335881 | 0.7498726 | 0.01749581
12.4589 | 40.4662 | 41.31552 | 40.54763 | -0.8493179 | 0.7503772 | 0.01751432
12.4689 | 40.4612 | 41.3118 | 40.54339 | -0.8506025 | 0.7508825 | 0.01753287
12.4789 | 40.4522 | 41.30804 | 40.5391 | -0.8558419 | 0.7513882 | 0.01755146
12.4889 | 40.4264 | 41.30424 | 40.53477 | -0.8778366 | 0.7518945 | 0.01757008
12.4989 | 40.4288 | 41.30039 | 40.5304 | -0.8715865 | 0.7524014 | 0.01758873
12.5089 | 40.4268 | 41.29649 | 40.52598 | -0.8696919 | 0.7529087 | 0.01760742
12.5189 | 40.4151 | 41.29255 | 40.52151 | -0.8774532 | 0.7534167 | 0.01762614
12.5289 | 40.4113 | 41.28857 | 40.517 | -0.8772703 | 0.7539251 | 0.0176449
12.5389 | 40.4038 | 41.28454 | 40.51245 | -0.8807437 | 0.7544341 | 0.01766369
12.5489 | 40.3864 | 41.28047 | 40.50785 | -0.8940735 | 0.7549437 | 0.01768252
12.5589 | 40.3625 | 41.27636 | 40.5032 | -0.9138598 | 0.7554539 | 0.01770138
12.5689 | 40.3619 | 41.2722 | 40.49852 | -0.9103029 | 0.7559646 | 0.01772028
12.5789 | 40.3413 | 41.268 | 40.49379 | -0.926703 | 0.7564758 | 0.01773922
12.5889 | 40.3224 | 41.26376 | 40.48901 | -0.9413602 | 0.7569875 | 0.01775818
12.5989 | 40.3338 | 41.25947 | 40.4842 | -0.9256748 | 0.7574999 | 0.01777719
12.6089 | 40.3135 | 41.25515 | 40.47934 | -0.941647 | 0.7580127 | 0.01779623
12.6188 | 40.2992 | 41.25082 | 40.47448 | -0.9516209 | 0.758521 | 0.01781511
12.6288 | 40.3005 | 41.24641 | 40.46954 | -0.9459093 | 0.759035 | 0.01783423
12.6388 | 40.2792 | 41.24196 | 40.46455 | -0.962756 | 0.7595496 | 0.01785338
12.6488 | 40.2863 | 41.23746 | 40.45952 | -0.9511609 | 0.7600647 | 0.01787256
12.6588 | 40.2684 | 41.23292 | 40.45445 | -0.9645244 | 0.7605803 | 0.01789178
12.6688 | 40.2537 | 41.22835 | 40.44934 | -0.9746467 | 0.7610965 | 0.01791103
12.6788 | 40.2502 | 41.22373 | 40.44418 | -0.9735279 | 0.7616132 | 0.01793033
12.6888 | 40.2273 | 41.21907 | 40.43899 | -0.9917684 | 0.7621307 | 0.01794966
12.6988 | 40.2199 | 41.21437 | 40.43375 | -0.9944681 | 0.7626485 | 0.01796902
12.7088 | 40.2081 | 41.20963 | 40.42847 | -1.001527 | 0.763167 | 0.01798842
12.7188 | 40.2024 | 41.20485 | 40.42315 | -1.002447 | 0.763686 | 0.01800786
12.7288 | 40.2051 | 41.20003 | 40.41779 | -0.9949255 | 0.7642056 | 0.01802734
12.7388 | 40.1818 | 41.19516 | 40.41239 | -1.013365 | 0.7647257 | 0.01804685
12.7488 | 40.1846 | 41.19026 | 40.40695 | -1.005664 | 0.7652464 | 0.0180664
12.7588 | 40.1789 | 41.18532 | 40.40147 | -1.006424 | 0.7657677 | 0.01808599
12.7688 | 40.1769 | 41.18034 | 40.39595 | -1.003445 | 0.7662896 | 0.01810561
12.7788 | 40.1557 | 41.17533 | 40.39039 | -1.019626 | 0.766812 | 0.01812527
12.7888 | 40.1516 | 41.17027 | 40.38479 | -1.018669 | 0.767335 | 0.01814497
12.7988 | 40.1147 | 41.16517 | 40.37915 | -1.050473 | 0.7678585 | 0.01816471
12.8088 | 40.1418 | 41.16004 | 40.37347 | -1.018238 | 0.7683826 | 0.01818449
12.8188 | 40.124 | 41.15486 | 40.36775 | -1.030865 | 0.7689073 | 0.0182043
12.8288 | 40.1166 | 41.14965 | 40.362 | -1.033053 | 0.7694325 | 0.01822415
12.8388 | 40.108 | 41.1444 | 40.3562 | -1.036404 | 0.7699583 | 0.01824404
12.8488 | 40.1123 | 41.13912 | 40.35037 | -1.026817 | 0.7704848 | 0.01826396
12.8588 | 40.0861 | 41.13379 | 40.3445 | -1.047692 | 0.7710118 | 0.01828393
12.8688 | 40.0793 | 41.12843 | 40.33859 | -1.04913 | 0.7715393 | 0.01830393
12.8788 | 40.085 | 41.12303 | 40.33264 | -1.038031 | 0.7720675 | 0.01832397
12.8888 | 40.0781 | 41.11759 | 40.32665 | -1.039494 | 0.7725963 | 0.01834406
12.8988 | 40.0705 | 41.11212 | 40.32063 | -1.041621 | 0.7731256 | 0.01836418
12.9088 | 40.0535 | 41.10661 | 40.31457 | -1.053111 | 0.7736553 | 0.01838433
12.9188 | 40.0512 | 41.10106 | 40.30847 | -1.049864 | 0.7741857 | 0.01840453
12.9288 | 40.0402 | 41.09548 | 40.30234 | -1.055281 | 0.7747168 | 0.01842477
12.9388 | 40.0243 | 41.08986 | 40.29617 | -1.065562 | 0.7752485 | 0.01844504
12.9488 | 40.0178 | 41.08421 | 40.28996 | -1.066406 | 0.7757807 | 0.01846536
12.9588 | 40.0052 | 41.07852 | 40.28372 | -1.073315 | 0.7763135 | 0.01848571
12.9688 | 39.9905 | 41.07279 | 40.27744 | -1.082288 | 0.7768468 | 0.01850611
12.9788 | 39.9823 | 41.06703 | 40.27112 | -1.084726 | 0.7773808 | 0.01852654
12.9888 | 39.988 | 41.06123 | 40.26477 | -1.073228 | 0.7779152 | 0.01854701
12.9988 | 39.9797 | 41.0554 | 40.25838 | -1.075696 | 0.7784504 | 0.01856753
13.0088 | 39.9681 | 41.04953 | 40.25195 | -1.081428 | 0.7789861 | 0.01858808
13.0188 | 39.9632 | 41.04363 | 40.24549 | -1.080426 | 0.7795224 | 0.01860867
13.0288 | 39.9469 | 41.03769 | 40.239 | -1.090789 | 0.7800593 | 0.01862931
13.0388 | 39.9334 | 41.03172 | 40.23247 | -1.098317 | 0.7805968 | 0.01864998
13.0488 | 39.9229 | 41.02571 | 40.22591 | -1.102811 | 0.7811349 | 0.01867069
13.0588 | 39.9168 | 41.01967 | 40.21931 | -1.102871 | 0.7816735 | 0.01869145
13.0688 | 39.8863 | 41.0136 | 40.21267 | -1.127297 | 0.7822128 | 0.01871225
13.0788 | 39.893 | 41.00749 | 40.206 | -1.11449 | 0.7827526 | 0.01873308
13.0888 | 39.8952 | 41.00135 | 40.1993 | -1.106149 | 0.783293 | 0.01875396
13.0988 | 39.8865 | 40.99517 | 40.19256 | -1.108674 | 0.7838341 | 0.01877488
13.1088 | 39.8721 | 40.98897 | 40.18579 | -1.116866 | 0.7843758 | 0.01879584
13.1188 | 39.8694 | 40.98273 | 40.17899 | -1.113325 | 0.7849181 | 0.01881684
13.1288 | 39.8733 | 40.97645 | 40.17215 | -1.103151 | 0.7854608 | 0.01883788
13.1388 | 39.8724 | 40.97014 | 40.16528 | -1.097744 | 0.7860043 | 0.01885897
13.1488 | 39.8721 | 40.96381 | 40.15838 | -1.091705 | 0.7865483 | 0.01888009
13.1588 | 39.8564 | 40.95743 | 40.15144 | -1.101033 | 0.7870929 | 0.01890126
13.1688 | 39.8541 | 40.95103 | 40.14447 | -1.096929 | 0.7876382 | 0.01892247
13.1788 | 39.8522 | 40.94459 | 40.13747 | -1.092393 | 0.788184 | 0.01894372
13.1888 | 39.8276 | 40.93813 | 40.13043 | -1.110525 | 0.7887305 | 0.01896502
13.1987 | 39.8461 | 40.93169 | 40.12343 | -1.08559 | 0.789272 | 0.01898614
13.2087 | 39.8302 | 40.92516 | 40.11633 | -1.094959 | 0.7898196 | 0.01900752
13.2187 | 39.8435 | 40.9186 | 40.1092 | -1.075096 | 0.7903679 | 0.01902894
13.2287 | 39.8322 | 40.912 | 40.10204 | -1.079803 | 0.7909168 | 0.0190504
13.2387 | 39.8233 | 40.90538 | 40.09484 | -1.082077 | 0.7914663 | 0.01907191
13.2487 | 39.8409 | 40.89872 | 40.08761 | -1.057821 | 0.7920164 | 0.01909346
13.2587 | 39.8206 | 40.89203 | 40.08035 | -1.071434 | 0.7925671 | 0.01911505
13.2687 | 39.8191 | 40.88532 | 40.07306 | -1.066217 | 0.7931184 | 0.01913669
13.2787 | 39.8259 | 40.87857 | 40.06574 | -1.052669 | 0.7936703 | 0.01915837
13.2887 | 39.8171 | 40.87179 | 40.05839 | -1.05469 | 0.7942228 | 0.01918009
13.2987 | 39.8098 | 40.86498 | 40.051 | -1.055181 | 0.7947759 | 0.01920186
13.3087 | 39.8023 | 40.85814 | 40.04359 | -1.055843 | 0.7953297 | 0.01922367
13.3187 | 39.8071 | 40.85127 | 40.03614 | -1.044174 | 0.7958841 | 0.01924552
13.3287 | 39.8137 | 40.84438 | 40.02867 | -1.030676 | 0.7964391 | 0.01926742
13.3387 | 39.8024 | 40.83745 | 40.02116 | -1.035048 | 0.7969947 | 0.01928936
13.3487 | 39.765 | 40.83049 | 40.01363 | -1.06549 | 0.797551 | 0.01931135
13.3587 | 39.7922 | 40.8235 | 40.00606 | -1.031304 | 0.7981078 | 0.01933338
13.3687 | 39.7643 | 40.81649 | 39.99847 | -1.052188 | 0.7986652 | 0.01935546
13.3787 | 39.7671 | 40.80944 | 39.99084 | -1.042343 | 0.7992233 | 0.01937758
13.3887 | 39.7785 | 40.80237 | 39.98319 | -1.023869 | 0.799782 | 0.01939974
13.3987 | 39.7728 | 40.79527 | 39.9755 | -1.022467 | 0.8003414 | 0.01942195
13.4087 | 39.7607 | 40.78814 | 39.96779 | -1.027436 | 0.8009014 | 0.01944421
13.4187 | 39.7512 | 40.78098 | 39.96005 | -1.029777 | 0.801462 | 0.01946651
13.4287 | 39.7556 | 40.77379 | 39.95228 | -1.018189 | 0.8020232 | 0.01948886
13.4387 | 39.7414 | 40.76657 | 39.94448 | -1.025174 | 0.802585 | 0.01951125
13.4487 | 39.7521 | 40.75933 | 39.93665 | -1.00723 | 0.8031475 | 0.01953369
13.4587 | 39.7155 | 40.75206 | 39.92879 | -1.036559 | 0.8037105 | 0.01955617
13.4687 | 39.7113 | 40.74476 | 39.92091 | -1.03346 | 0.8042743 | 0.0195787
13.4787 | 39.707 | 40.73743 | 39.91299 | -1.030433 | 0.8048387 | 0.01960128
13.4887 | 39.7191 | 40.73008 | 39.90505 | -1.010979 | 0.8054037 | 0.0196239
13.4987 | 39.7202 | 40.7227 | 39.89708 | -1.002498 | 0.8059693 | 0.01964657
13.5087 | 39.7296 | 40.71529 | 39.88909 | -0.98569 | 0.8065356 | 0.01966928
13.5187 | 39.6983 | 40.70785 | 39.88106 | -1.009555 | 0.8071025 | 0.01969204
13.5287 | 39.7074 | 40.70039 | 39.87301 | -0.992993 | 0.8076701 | 0.01971485
13.5387 | 39.7204 | 40.6929 | 39.86493 | -0.9725044 | 0.8082382 | 0.01973771
13.5487 | 39.6966 | 40.68539 | 39.85682 | -0.9887892 | 0.808807 | 0.01976061
13.5587 | 39.676 | 40.67785 | 39.84869 | -1.001848 | 0.8093765 | 0.01978356
13.5687 | 39.6593 | 40.67028 | 39.84053 | -1.01098 | 0.8099466 | 0.01980656
13.5787 | 39.6626 | 40.66269 | 39.83234 | -1.000086 | 0.8105173 | 0.0198296
13.5887 | 39.6588 | 40.65507 | 39.82413 | -0.9962667 | 0.8110887 | 0.0198527
13.5987 | 39.658 | 40.64742 | 39.81588 | -0.9894211 | 0.8116607 | 0.01987584
13.6087 | 39.6639 | 40.63975 | 39.80762 | -0.9758499 | 0.8122334 | 0.01989903
13.6187 | 39.6428 | 40.63205 | 39.79932 | -0.9892531 | 0.8128067 | 0.01992226
13.6287 | 39.6446 | 40.62433 | 39.791 | -0.979731 | 0.8133806 | 0.01994555
13.6387 | 39.6346 | 40.61658 | 39.78266 | -0.9819835 | 0.8139552 | 0.01996888
13.6487 | 39.6332 | 40.60881 | 39.77429 | -0.9756111 | 0.8145306 | 0.01999227
13.6587 | 39.6254 | 40.60101 | 39.76589 | -0.9756135 | 0.8151065 | 0.0200157
13.6687 | 39.6164 | 40.59319 | 39.75747 | -0.9767911 | 0.815683 | 0.02003918
13.6787 | 39.596 | 40.58534 | 39.74902 | -0.9893439 | 0.8162602 | 0.02006271
13.6887 | 39.5755 | 40.57747 | 39.74055 | -1.001972 | 0.8168381 | 0.02008629
13.6987 | 39.5778 | 40.56958 | 39.73205 | -0.991776 | 0.8174166 | 0.02010992
13.7087 | 39.5777 | 40.56166 | 39.72353 | -0.9839554 | 0.8179957 | 0.02013359
13.7187 | 39.5643 | 40.55371 | 39.71498 | -0.9894107 | 0.8185756 | 0.02015732
13.7287 | 39.5374 | 40.54574 | 39.7064 | -1.008342 | 0.8191561 | 0.0201811
13.7387 | 39.5493 | 40.53775 | 39.69781 | -0.9884492 | 0.8197373 | 0.02020493
13.7487 | 39.5398 | 40.52973 | 39.68918 | -0.9899327 | 0.8203191 | 0.02022881
13.7587 | 39.5292 | 40.52169 | 39.68054 | -0.9924925 | 0.8209015 | 0.02025274
13.7687 | 39.5234 | 40.51363 | 39.67187 | -0.9902287 | 0.8214846 | 0.02027672
13.7787 | 39.512 | 40.50554 | 39.66317 | -0.9935415 | 0.8220684 | 0.02030075
13.7886 | 39.514 | 40.49751 | 39.65454 | -0.9835123 | 0.822647 | 0.02032459
13.7986 | 39.5014 | 40.48938 | 39.6458 | -0.9879788 | 0.8232321 | 0.02034872
13.8086 | 39.4532 | 40.48122 | 39.63703 | -1.028022 | 0.8238179 | 0.0203729
13.8186 | 39.4746 | 40.47304 | 39.62824 | -0.9984431 | 0.8244043 | 0.02039714
13.8286 | 39.4667 | 40.46484 | 39.61943 | -0.998141 | 0.8249914 | 0.02042142
13.8386 | 39.4476 | 40.45662 | 39.61059 | -1.009016 | 0.8255791 | 0.02044576
13.8486 | 39.4492 | 40.44837 | 39.60173 | -0.9991687 | 0.8261675 | 0.02047015
13.8586 | 39.4447 | 40.4401 | 39.59285 | -0.995399 | 0.8267567 | 0.02049459
13.8686 | 39.4226 | 40.43181 | 39.58394 | -1.009207 | 0.8273465 | 0.02051909
13.8786 | 39.4368 | 40.42349 | 39.57501 | -0.9866928 | 0.827937 | 0.02054363
13.8886 | 39.4284 | 40.41516 | 39.56606 | -0.9867566 | 0.8285281 | 0.02056823
13.8986 | 39.3972 | 40.4068 | 39.55709 | -1.009598 | 0.8291199 | 0.02059289
13.9086 | 39.3871 | 40.39842 | 39.54809 | -1.011318 | 0.8297124 | 0.02061759
13.9186 | 39.4051 | 40.39002 | 39.53907 | -0.9849167 | 0.8303055 | 0.02064235
13.9286 | 39.3816 | 40.38159 | 39.53003 | -0.9999936 | 0.8308993 | 0.02066716
13.9386 | 39.3726 | 40.37315 | 39.52096 | -1.000549 | 0.8314939 | 0.02069203
13.9486 | 39.375 | 40.36468 | 39.51188 | -0.9896831 | 0.8320891 | 0.02071695
13.9586 | 39.362 | 40.3562 | 39.50277 | -0.994196 | 0.832685 | 0.02074192
13.9686 | 39.3672 | 40.34769 | 39.49364 | -0.9804877 | 0.8332815 | 0.02076695
13.9786 | 39.3401 | 40.33916 | 39.48449 | -0.9990585 | 0.8338787 | 0.02079203
13.9886 | 39.336 | 40.33061 | 39.47531 | -0.9946085 | 0.8344766 | 0.02081717
13.9986 | 39.346 | 40.32204 | 39.46612 | -0.9760377 | 0.8350752 | 0.02084236
14.0086 | 39.3257 | 40.31345 | 39.4569 | -0.9877464 | 0.8356745 | 0.0208676
14.0186 | 39.3003 | 40.30483 | 39.44767 | -1.004535 | 0.8362745 | 0.0208929
14.0286 | 39.2978 | 40.2962 | 39.43841 | -0.9984023 | 0.8368751 | 0.02091826
14.0386 | 39.3019 | 40.28755 | 39.42913 | -0.9856499 | 0.8374765 | 0.02094367
14.0486 | 39.3134 | 40.27888 | 39.41983 | -0.9654773 | 0.8380786 | 0.02096913
14.0586 | 39.2949 | 40.27018 | 39.41051 | -0.9752846 | 0.8386813 | 0.02099466
14.0686 | 39.2818 | 40.26147 | 39.40117 | -0.9796721 | 0.8392847 | 0.02102023
14.0786 | 39.2906 | 40.25274 | 39.3918 | -0.9621397 | 0.8398889 | 0.02104587
14.0886 | 39.2692 | 40.24399 | 39.38242 | -0.9747876 | 0.8404936 | 0.02107156
14.0986 | 39.2793 | 40.23522 | 39.37302 | -0.9559159 | 0.8410991 | 0.02109731
14.1086 | 39.2591 | 40.22642 | 39.3636 | -0.9673248 | 0.8417054 | 0.02112311
14.1186 | 39.2549 | 40.21761 | 39.35415 | -0.9627144 | 0.8423123 | 0.02114897
14.1286 | 39.2404 | 40.20878 | 39.34469 | -0.9683847 | 0.8429199 | 0.02117489
14.1386 | 39.2562 | 40.19994 | 39.33521 | -0.9437358 | 0.8435282 | 0.02120086
14.1486 | 39.2311 | 40.19107 | 39.3257 | -0.959968 | 0.8441373 | 0.0212269
14.1586 | 39.2318 | 40.18218 | 39.31618 | -0.9503811 | 0.8447469 | 0.02125299
14.1686 | 39.2283 | 40.17328 | 39.30664 | -0.9449756 | 0.8453574 | 0.02127913
14.1786 | 39.2401 | 40.16435 | 39.29708 | -0.9242513 | 0.8459685 | 0.02130534
14.1886 | 39.2375 | 40.15541 | 39.2875 | -0.9179085 | 0.8465804 | 0.02133161
14.1986 | 39.2215 | 40.14645 | 39.2779 | -0.9249471 | 0.8471929 | 0.02135793
14.2086 | 39.2322 | 40.13747 | 39.26828 | -0.9052673 | 0.8478061 | 0.02138431
14.2186 | 39.2195 | 40.12847 | 39.25864 | -0.9089693 | 0.84842 | 0.02141075
14.2286 | 39.1919 | 40.11945 | 39.24898 | -0.9275531 | 0.8490347 | 0.02143725
14.2386 | 39.194 | 40.11042 | 39.2393 | -0.9164189 | 0.8496501 | 0.02146381
14.2486 | 39.1979 | 40.10137 | 39.22961 | -0.9034667 | 0.8502662 | 0.02149043
14.2586 | 39.1852 | 40.0923 | 39.2199 | -0.9070967 | 0.850883 | 0.02151711
14.2686 | 39.1665 | 40.08321 | 39.21016 | -0.9167089 | 0.8515005 | 0.02154385
14.2786 | 39.161 | 40.0741 | 39.20041 | -0.9131036 | 0.8521188 | 0.02157065
14.2886 | 39.1534 | 40.06498 | 39.19065 | -0.9115807 | 0.8527378 | 0.02159751
14.2986 | 39.1639 | 40.05584 | 39.18086 | -0.8919403 | 0.8533574 | 0.02162442
14.3086 | 39.1499 | 40.04668 | 39.17105 | -0.8967826 | 0.8539778 | 0.0216514
14.3186 | 39.1628 | 40.03751 | 39.16123 | -0.8747077 | 0.854599 | 0.02167845
14.3286 | 39.139 | 40.02832 | 39.15139 | -0.8893156 | 0.8552208 | 0.02170555
14.3386 | 39.1192 | 40.01911 | 39.14153 | -0.8999065 | 0.8558433 | 0.02173271
14.3486 | 39.113 | 40.00988 | 39.13165 | -0.8968805 | 0.8564666 | 0.02175994
14.3586 | 39.1158 | 40.00064 | 39.12176 | -0.8848377 | 0.8570907 | 0.02178723
14.3685 | 39.0961 | 39.99147 | 39.11195 | -0.8953708 | 0.8577091 | 0.0218143
14.3785 | 39.0778 | 39.98219 | 39.10202 | -0.9043947 | 0.8583345 | 0.02184171
14.3885 | 39.0725 | 39.9729 | 39.09207 | -0.9004022 | 0.8589607 | 0.02186919
14.3985 | 39.063 | 39.96359 | 39.08211 | -0.9005933 | 0.8595877 | 0.02189672
14.4085 | 39.0476 | 39.95427 | 39.07213 | -0.9066681 | 0.8602153 | 0.02192432
14.4185 | 39.0406 | 39.94493 | 39.06213 | -0.9043265 | 0.8608437 | 0.02195199
14.4285 | 39.0499 | 39.93557 | 39.05212 | -0.8856689 | 0.8614728 | 0.02197971
14.4385 | 39.05 | 39.9262 | 39.04209 | -0.8761952 | 0.8621027 | 0.0220075
14.4485 | 39.0277 | 39.91681 | 39.03204 | -0.8891055 | 0.8627332 | 0.02203536
14.4585 | 39.0209 | 39.9074 | 39.02197 | -0.8865001 | 0.8633646 | 0.02206328
14.4685 | 39.0266 | 39.89798 | 39.01189 | -0.8713788 | 0.8639966 | 0.02209126
14.4785 | 39.0125 | 39.88854 | 39.00179 | -0.8760419 | 0.8646294 | 0.02211931
14.4885 | 38.9922 | 39.87909 | 38.99168 | -0.8868895 | 0.865263 | 0.02214742
14.4985 | 38.9808 | 39.86962 | 38.98155 | -0.8888216 | 0.8658973 | 0.0221756
14.5085 | 38.9726 | 39.86014 | 38.9714 | -0.8875383 | 0.8665323 | 0.02220384
14.5185 | 38.971 | 39.85064 | 38.96124 | -0.8796397 | 0.8671681 | 0.02223215
14.5285 | 38.9664 | 39.84113 | 38.95106 | -0.8747259 | 0.8678046 | 0.02226052
14.5385 | 38.9477 | 39.8316 | 38.94087 | -0.8838971 | 0.8684419 | 0.02228896
14.5485 | 38.9353 | 39.82205 | 38.93066 | -0.8867532 | 0.8690799 | 0.02231747
14.5585 | 38.9337 | 39.81249 | 38.92043 | -0.8787943 | 0.8697186 | 0.02234604
14.5685 | 38.9337 | 39.80292 | 38.91019 | -0.8692208 | 0.8703582 | 0.02237468
14.5785 | 38.9372 | 39.79333 | 38.89993 | -0.8561324 | 0.8709984 | 0.02240339
14.5885 | 38.9471 | 39.78373 | 38.88966 | -0.8366294 | 0.8716395 | 0.02243216
14.5985 | 38.8935 | 39.77411 | 38.87937 | -0.8806119 | 0.8722813 | 0.022461
14.6085 | 38.9211 | 39.76448 | 38.86907 | -0.8433799 | 0.8729238 | 0.02248991
14.6185 | 38.9008 | 39.75483 | 38.85875 | -0.8540336 | 0.8735671 | 0.02251889
14.6285 | 38.8942 | 39.74517 | 38.84841 | -0.8509729 | 0.8742111 | 0.02254794
14.6385 | 38.8763 | 39.7355 | 38.83807 | -0.859198 | 0.8748559 | 0.02257705
14.6485 | 38.8783 | 39.72581 | 38.8277 | -0.8475092 | 0.8755015 | 0.02260624
14.6585 | 38.8566 | 39.71611 | 38.81732 | -0.8595062 | 0.8761479 | 0.02263549
14.6685 | 38.8416 | 39.70639 | 38.80693 | -0.8647893 | 0.876795 | 0.02266481
14.6785 | 38.8364 | 39.69666 | 38.79652 | -0.8602585 | 0.8774428 | 0.0226942
14.6885 | 38.8373 | 39.68691 | 38.7861 | -0.849614 | 0.8780914 | 0.02272366
14.6985 | 38.8395 | 39.67716 | 38.77566 | -0.8376558 | 0.8787408 | 0.02275319
14.7085 | 38.8329 | 39.66738 | 38.76521 | -0.834484 | 0.879391 | 0.0227828
14.7185 | 38.839 | 39.6576 | 38.75474 | -0.8185987 | 0.8800418 | 0.02281247
14.7285 | 38.8184 | 39.6478 | 38.74426 | -0.8294 | 0.8806935 | 0.02284221
14.7385 | 38.8093 | 39.63799 | 38.73377 | -0.828688 | 0.8813461 | 0.02287203
14.7485 | 38.8074 | 39.62816 | 38.72326 | -0.8207627 | 0.8819993 | 0.02290192
14.7585 | 38.7796 | 39.61832 | 38.71274 | -0.8387242 | 0.8826533 | 0.02293187
14.7685 | 38.777 | 39.60847 | 38.7022 | -0.8314727 | 0.8833081 | 0.0229619
14.7785 | 38.7652 | 39.59861 | 38.69165 | -0.8334081 | 0.8839637 | 0.022992
14.7885 | 38.7631 | 39.58873 | 38.68109 | -0.8256307 | 0.8846201 | 0.02302218
14.7985 | 38.7542 | 39.57884 | 38.67051 | -0.8246403 | 0.8852771 | 0.02305243
14.8085 | 38.7678 | 39.56894 | 38.65992 | -0.8011371 | 0.885935 | 0.02308275
14.8185 | 38.7433 | 39.55902 | 38.64931 | -0.8157214 | 0.8865938 | 0.02311314
14.8285 | 38.7319 | 39.54909 | 38.6387 | -0.817193 | 0.8872532 | 0.02314361
14.8385 | 38.7323 | 39.53915 | 38.62806 | -0.8068521 | 0.8879135 | 0.02317415
14.8485 | 38.7362 | 39.5292 | 38.61742 | -0.7929989 | 0.8885745 | 0.02320477
14.8585 | 38.7258 | 39.51923 | 38.60676 | -0.7934331 | 0.8892363 | 0.02323546
14.8685 | 38.7121 | 39.50926 | 38.59609 | -0.7971552 | 0.889899 | 0.02326623
14.8785 | 38.6834 | 39.49926 | 38.58541 | -0.815865 | 0.8905623 | 0.02329707
14.8885 | 38.6723 | 39.48926 | 38.57471 | -0.8169627 | 0.8912265 | 0.02332798
14.8985 | 38.6899 | 39.47925 | 38.564 | -0.7893484 | 0.8918916 | 0.02335898
14.9085 | 38.6807 | 39.46922 | 38.55327 | -0.7885221 | 0.8925573 | 0.02339005
14.9185 | 38.6776 | 39.45918 | 38.54254 | -0.7815839 | 0.893224 | 0.02342119
14.9285 | 38.6661 | 39.44913 | 38.53179 | -0.7830339 | 0.8938913 | 0.02345241
14.9385 | 38.6619 | 39.43907 | 38.52103 | -0.7771721 | 0.8945595 | 0.02348371
14.9485 | 38.6458 | 39.429 | 38.51026 | -0.7831987 | 0.8952285 | 0.02351509
14.9584 | 38.6494 | 39.41901 | 38.49958 | -0.7696146 | 0.8958915 | 0.02354623
14.9684 | 38.6266 | 39.40892 | 38.48878 | -0.7823182 | 0.8965621 | 0.02357776
14.9784 | 38.6278 | 39.39881 | 38.47797 | -0.7710103 | 0.8972334 | 0.02360937
14.9884 | 38.5949 | 39.38869 | 38.46714 | -0.7937912 | 0.8979057 | 0.02364106
14.9984 | 38.618 | 39.37856 | 38.45631 | -0.7605607 | 0.8985786 | 0.02367282
15.0084 | 38.6104 | 39.36842 | 38.44546 | -0.7580189 | 0.8992523 | 0.02370467
15.0184 | 38.6083 | 39.35827 | 38.4346 | -0.749966 | 0.8999269 | 0.02373659
15.0284 | 38.6033 | 39.3481 | 38.42373 | -0.7448022 | 0.9006024 | 0.0237686
15.0384 | 38.6125 | 39.33793 | 38.41285 | -0.7254272 | 0.9012786 | 0.02380068
15.0484 | 38.5943 | 39.32774 | 38.40195 | -0.7334414 | 0.9019556 | 0.02383285
15.0584 | 38.5734 | 39.31754 | 38.39105 | -0.7441447 | 0.9026335 | 0.02386509
15.0684 | 38.5796 | 39.30734 | 38.38013 | -0.7277372 | 0.9033121 | 0.02389742
15.0784 | 38.5772 | 39.29712 | 38.3692 | -0.719919 | 0.9039916 | 0.02392983
15.0884 | 38.5498 | 39.28689 | 38.35826 | -0.7370902 | 0.9046719 | 0.02396233
15.0984 | 38.5282 | 39.27665 | 38.3473 | -0.7484507 | 0.9053529 | 0.0239949
15.1084 | 38.546 | 39.2664 | 38.33634 | -0.7204009 | 0.9060349 | 0.02402755
15.1184 | 38.5488 | 39.25614 | 38.32536 | -0.7073405 | 0.9067176 | 0.02406029
15.1284 | 38.5478 | 39.24587 | 38.31438 | -0.6980698 | 0.9074012 | 0.02409311
15.1384 | 38.5481 | 39.23559 | 38.30338 | -0.6874888 | 0.9080856 | 0.02412601
15.1484 | 38.5599 | 39.2253 | 38.29237 | -0.6653976 | 0.9087708 | 0.02415901
15.1584 | 38.5308 | 39.215 | 38.28135 | -0.6841963 | 0.909457 | 0.02419208
15.1684 | 38.5337 | 39.20468 | 38.27032 | -0.6709848 | 0.9101438 | 0.02422524
15.1784 | 38.5279 | 39.19436 | 38.25927 | -0.6664633 | 0.9108315 | 0.02425848
15.1884 | 38.5167 | 39.18403 | 38.24822 | -0.6673318 | 0.91152 | 0.02429181
15.1984 | 38.4931 | 39.17369 | 38.23716 | -0.6805905 | 0.9122094 | 0.02432522
15.2084 | 38.4889 | 39.16334 | 38.22608 | -0.6744394 | 0.9128996 | 0.02435872
15.2184 | 38.4885 | 39.15298 | 38.215 | -0.6644785 | 0.9135907 | 0.0243923
15.2284 | 38.4975 | 39.14261 | 38.2039 | -0.6451079 | 0.9142826 | 0.02442598
15.2384 | 38.4994 | 39.13223 | 38.19279 | -0.6328277 | 0.9149753 | 0.02445974
15.2484 | 38.5004 | 39.12184 | 38.18168 | -0.6214379 | 0.9156688 | 0.02449359
15.2584 | 38.4975 | 39.11144 | 38.17055 | -0.6139386 | 0.9163631 | 0.02452752
15.2684 | 38.4951 | 39.10103 | 38.15941 | -0.6059299 | 0.9170584 | 0.02456154
15.2784 | 38.477 | 39.09061 | 38.14826 | -0.6136119 | 0.9177545 | 0.02459565
15.2884 | 38.4693 | 39.08018 | 38.1371 | -0.6108846 | 0.9184515 | 0.02462985
15.2984 | 38.4597 | 39.06975 | 38.12593 | -0.610048 | 0.9191493 | 0.02466414
15.3084 | 38.4402 | 39.0593 | 38.11476 | -0.6191022 | 0.9198479 | 0.02469852
15.3184 | 38.4417 | 39.04885 | 38.10357 | -0.6071474 | 0.9205474 | 0.02473299
15.3284 | 38.4417 | 39.03838 | 38.09237 | -0.5966835 | 0.9212477 | 0.02476755
15.3384 | 38.4253 | 39.02791 | 38.08116 | -0.6026106 | 0.9219489 | 0.02480221
15.3484 | 38.4422 | 39.01743 | 38.06994 | -0.5752286 | 0.9226508 | 0.02483695
15.3584 | 38.4164 | 39.00694 | 38.05871 | -0.590538 | 0.9233538 | 0.02487178
15.3684 | 38.4111 | 38.99644 | 38.04747 | -0.5853384 | 0.9240575 | 0.02490671
15.3784 | 38.4124 | 38.98593 | 38.03623 | -0.5735302 | 0.9247621 | 0.02494173
15.3884 | 38.4055 | 38.97541 | 38.02497 | -0.5699133 | 0.9254676 | 0.02497684
15.3984 | 38.3952 | 38.96489 | 38.0137 | -0.5696877 | 0.9261739 | 0.02501204
15.4084 | 38.3757 | 38.95435 | 38.00243 | -0.5786536 | 0.9268811 | 0.02504734
15.4184 | 38.3537 | 38.94381 | 37.99114 | -0.590111 | 0.9275892 | 0.02508274
15.4284 | 38.361 | 38.93326 | 37.97984 | -0.5722599 | 0.928298 | 0.02511822
15.4384 | 38.3409 | 38.9227 | 37.96854 | -0.5818005 | 0.9290078 | 0.0251538
15.4484 | 38.3307 | 38.91213 | 37.95722 | -0.5814327 | 0.9297185 | 0.02518948
15.4584 | 38.3323 | 38.90156 | 37.9459 | -0.5692566 | 0.93043 | 0.02522526
15.4684 | 38.2997 | 38.89097 | 37.93457 | -0.5912724 | 0.9311424 | 0.02526113
15.4784 | 38.287 | 38.88038 | 37.92323 | -0.59338 | 0.9318557 | 0.02529709
15.4884 | 38.2983 | 38.86978 | 37.91188 | -0.5714795 | 0.9325698 | 0.02533315
15.4984 | 38.3054 | 38.85917 | 37.90052 | -0.553771 | 0.9332849 | 0.02536932
15.5084 | 38.2822 | 38.84855 | 37.88915 | -0.5663544 | 0.9340007 | 0.02540558
15.5184 | 38.2614 | 38.83793 | 37.87777 | -0.5765299 | 0.9347174 | 0.02544193
15.5284 | 38.2595 | 38.8273 | 37.86638 | -0.5677976 | 0.9354351 | 0.02547839
15.5383 | 38.2622 | 38.81676 | 37.8551 | -0.554564 | 0.9361466 | 0.02551458
15.5483 | 38.26 | 38.80612 | 37.8437 | -0.5461161 | 0.936866 | 0.02555123
15.5583 | 38.2342 | 38.79546 | 37.83229 | -0.5612605 | 0.9375861 | 0.02558799
15.5683 | 38.2523 | 38.7848 | 37.82087 | -0.5324974 | 0.9383074 | 0.02562484
15.5783 | 38.2212 | 38.77413 | 37.80944 | -0.5529266 | 0.9390294 | 0.0256618
15.5883 | 38.2142 | 38.76345 | 37.798 | -0.5492483 | 0.9397524 | 0.02569886
15.5983 | 38.2241 | 38.75276 | 37.78655 | -0.5286625 | 0.9404762 | 0.02573602
15.6083 | 38.2199 | 38.74207 | 37.77509 | -0.5221692 | 0.941201 | 0.02577328
15.6183 | 38.1886 | 38.73137 | 37.76363 | -0.5427687 | 0.9419267 | 0.02581064
15.6283 | 38.1953 | 38.72066 | 37.75216 | -0.5253607 | 0.9426532 | 0.02584812
15.6383 | 38.1871 | 38.70995 | 37.74068 | -0.5228455 | 0.9433806 | 0.02588569
15.6483 | 38.2108 | 38.69922 | 37.72919 | -0.4884229 | 0.9441089 | 0.02592336
15.6583 | 38.1862 | 38.68849 | 37.71769 | -0.5022934 | 0.9448381 | 0.02596115
15.6683 | 38.1881 | 38.67776 | 37.70619 | -0.4896567 | 0.9455683 | 0.02599904
15.6783 | 38.1894 | 38.66701 | 37.69468 | -0.4776128 | 0.9462993 | 0.02603703
15.6883 | 38.1828 | 38.65626 | 37.68316 | -0.4734619 | 0.9470312 | 0.02607513
15.6983 | 38.1726 | 38.6455 | 37.67163 | -0.4729041 | 0.947764 | 0.02611334
15.7083 | 38.1814 | 38.63474 | 37.66009 | -0.4533394 | 0.9484978 | 0.02615165
15.7183 | 38.1784 | 38.62397 | 37.64855 | -0.4455679 | 0.9492325 | 0.02619008
15.7283 | 38.1369 | 38.61319 | 37.63699 | -0.4762894 | 0.949968 | 0.0262286
15.7383 | 38.1366 | 38.6024 | 37.62543 | -0.4658042 | 0.9507045 | 0.02626724
15.7483 | 38.1529 | 38.59161 | 37.61386 | -0.4387123 | 0.9514419 | 0.02630599
15.7583 | 38.1534 | 38.58081 | 37.60229 | -0.4274138 | 0.9521802 | 0.02634485
15.7683 | 38.14 | 38.57001 | 37.59071 | -0.4300086 | 0.9529194 | 0.02638382
15.7783 | 38.1404 | 38.5592 | 37.57911 | -0.4187968 | 0.9536595 | 0.02642291
15.7883 | 38.1556 | 38.54838 | 37.56752 | -0.3927786 | 0.9544007 | 0.0264621
15.7983 | 38.1328 | 38.53755 | 37.55591 | -0.4047538 | 0.9551426 | 0.02650141
15.8083 | 38.1197 | 38.52672 | 37.5443 | -0.4070225 | 0.9558854 | 0.02654082
15.8183 | 38.1163 | 38.51588 | 37.53268 | -0.3995849 | 0.9566293 | 0.02658035
15.8283 | 38.0981 | 38.50504 | 37.52105 | -0.4069411 | 0.9573741 | 0.02662
15.8383 | 38.0907 | 38.49419 | 37.50941 | -0.4034909 | 0.9581198 | 0.02665976
15.8483 | 38.0765 | 38.48333 | 37.49777 | -0.4068344 | 0.9588664 | 0.02669963
15.8583 | 38.0926 | 38.47247 | 37.48612 | -0.3798718 | 0.9596139 | 0.02673962
15.8683 | 38.0809 | 38.4616 | 37.47446 | -0.380703 | 0.9603624 | 0.02677973
15.8783 | 38.085 | 38.45073 | 37.4628 | -0.3657281 | 0.9611119 | 0.02681995
15.8883 | 38.0977 | 38.43985 | 37.45112 | -0.3421472 | 0.9618622 | 0.02686029
15.8983 | 38.0837 | 38.42896 | 37.43945 | -0.3452601 | 0.9626134 | 0.02690075
15.9083 | 38.0772 | 38.41807 | 37.42776 | -0.3408673 | 0.9633657 | 0.02694132
15.9183 | 38.0571 | 38.40717 | 37.41607 | -0.3500684 | 0.9641189 | 0.02698202
15.9283 | 38.0887 | 38.39626 | 37.40437 | -0.3075637 | 0.964873 | 0.02702283
15.9383 | 38.0561 | 38.38535 | 37.39266 | -0.3292532 | 0.9656281 | 0.02706376
15.9483 | 38.0533 | 38.37444 | 37.38095 | -0.3211368 | 0.9663841 | 0.02710482
15.9583 | 38.0744 | 38.36351 | 37.36923 | -0.2891147 | 0.9671411 | 0.027146
15.9683 | 38.0717 | 38.35259 | 37.3575 | -0.2808868 | 0.9678989 | 0.0271873
15.9783 | 38.0728 | 38.34165 | 37.34577 | -0.2688533 | 0.9686577 | 0.02722872
15.9883 | 38.0669 | 38.33071 | 37.33403 | -0.2638142 | 0.9694176 | 0.02727026
15.9983 | 38.0772 | 38.31977 | 37.32228 | -0.2425696 | 0.9701784 | 0.02731193
16.0083 | 38.0743 | 38.30882 | 37.31053 | -0.2345193 | 0.97094 | 0.02735373
16.0183 | 38.0711 | 38.29786 | 37.29877 | -0.2267636 | 0.9717027 | 0.02739564
16.0283 | 38.0647 | 38.2869 | 37.287 | -0.2222024 | 0.9724663 | 0.02743769
16.0383 | 38.0532 | 38.27594 | 37.27523 | -0.2227359 | 0.9732309 | 0.02747986
16.0483 | 38.0587 | 38.26496 | 37.26345 | -0.206264 | 0.9739965 | 0.02752216
16.0583 | 38.0593 | 38.25399 | 37.25166 | -0.1946866 | 0.974763 | 0.02756458
16.0683 | 38.0735 | 38.243 | 37.23987 | -0.1695041 | 0.9755305 | 0.02760714
16.0783 | 38.0842 | 38.23202 | 37.22807 | -0.1478163 | 0.976299 | 0.02764982
16.0883 | 38.0831 | 38.22102 | 37.21626 | -0.1379233 | 0.9770684 | 0.02769263
16.0983 | 38.0645 | 38.21003 | 37.20445 | -0.1455251 | 0.9778388 | 0.02773558
16.1083 | 38.0935 | 38.19902 | 37.19263 | -0.1055217 | 0.9786101 | 0.02777865
16.1183 | 38.0887 | 38.18801 | 37.18081 | -0.0993133 | 0.9793824 | 0.02782186
16.1282 | 38.0805 | 38.17711 | 37.1691 | -0.09660998 | 0.980148 | 0.02786477
16.1382 | 38.0749 | 38.16609 | 37.15726 | -0.09119152 | 0.9809222 | 0.02790824
16.1482 | 38.0531 | 38.15507 | 37.14542 | -0.1019682 | 0.9816975 | 0.02795184
16.1582 | 38.0718 | 38.14404 | 37.13357 | -0.07223983 | 0.9824738 | 0.02799558
16.1682 | 38.08 | 38.13301 | 37.12172 | -0.05300656 | 0.983251 | 0.02803945
16.1782 | 38.0651 | 38.12197 | 37.10986 | -0.05686853 | 0.9840292 | 0.02808347
16.1882 | 38.0874 | 38.11093 | 37.09799 | -0.02352553 | 0.9848084 | 0.02812762
16.1982 | 38.0731 | 38.09988 | 37.08612 | -0.02677784 | 0.9855886 | 0.0281719
16.2082 | 38.0829 | 38.08883 | 37.07424 | -0.005925388 | 0.9863697 | 0.02821632
16.2182 | 38.0798 | 38.07777 | 37.06236 | 0.002031813 | 0.9871518 | 0.02826089
16.2282 | 38.0781 | 38.06671 | 37.05047 | 0.01139363 | 0.987935 | 0.02830559
16.2382 | 38.0957 | 38.05564 | 37.03857 | 0.0400601 | 0.9887192 | 0.02835043
16.2482 | 38.0464 | 38.04457 | 37.02667 | 0.001831142 | 0.9895044 | 0.02839542
16.2582 | 38.0613 | 38.03349 | 37.01476 | 0.02780681 | 0.9902905 | 0.02844055
16.2682 | 38.0692 | 38.02241 | 37.00285 | 0.046787 | 0.9910776 | 0.02848582
16.2782 | 38.0579 | 38.01133 | 36.99093 | 0.04657165 | 0.9918658 | 0.02853123
16.2882 | 38.0515 | 38.00024 | 36.97901 | 0.05126086 | 0.9926549 | 0.02857679
16.2982 | 38.0769 | 37.98915 | 36.96708 | 0.08775443 | 0.993445 | 0.02862249
16.3082 | 38.0515 | 37.97805 | 36.95514 | 0.07345239 | 0.9942362 | 0.02866834
16.3182 | 38.054 | 37.96695 | 36.9432 | 0.08705469 | 0.9950284 | 0.02871434
16.3282 | 38.0414 | 37.95584 | 36.93126 | 0.08556126 | 0.9958216 | 0.02876048
16.3382 | 38.0505 | 37.94473 | 36.91931 | 0.1057722 | 0.9966158 | 0.02880678
16.3482 | 38.0335 | 37.93361 | 36.90735 | 0.09988737 | 0.997411 | 0.02885323
16.3582 | 38.0217 | 37.92249 | 36.89539 | 0.09920687 | 0.9982072 | 0.02889981
16.3682 | 38.0457 | 37.91137 | 36.88342 | 0.1343304 | 0.9990045 | 0.02894656
16.3782 | 38.038 | 37.90024 | 36.87145 | 0.1377582 | 0.9998027 | 0.02899346
16.3882 | 38.0363 | 37.88911 | 36.85947 | 0.14719 | 1.000602 | 0.02904051
16.3982 | 38.0324 | 37.87797 | 36.84748 | 0.154426 | 1.001402 | 0.02908771
16.4082 | 38.0258 | 37.86683 | 36.8355 | 0.158966 | 1.002204 | 0.02913507
16.4182 | 38.0182 | 37.85569 | 36.8235 | 0.16251 | 1.003006 | 0.02918259
16.4282 | 37.9957 | 37.84454 | 36.8115 | 0.1511581 | 1.003809 | 0.02923026
16.4382 | 38.0053 | 37.83339 | 36.7995 | 0.1719102 | 1.004614 | 0.02927808
16.4482 | 37.9938 | 37.82223 | 36.78749 | 0.171566 | 1.005419 | 0.02932607
16.4582 | 37.9536 | 37.81107 | 36.77547 | 0.1425259 | 1.006226 | 0.02937421
16.4682 | 37.9713 | 37.79991 | 36.76345 | 0.1713896 | 1.007033 | 0.02942252
16.4782 | 37.9736 | 37.78874 | 36.75143 | 0.1848571 | 1.007842 | 0.02947099
16.4882 | 37.947 | 37.77757 | 36.7394 | 0.1694284 | 1.008651 | 0.02951961
16.4982 | 37.9483 | 37.7664 | 36.72737 | 0.1819035 | 1.009462 | 0.02956841
16.5082 | 37.9489 | 37.75522 | 36.71533 | 0.1936824 | 1.010274 | 0.02961737
16.5182 | 37.9353 | 37.74404 | 36.70328 | 0.191265 | 1.011086 | 0.02966649
16.5282 | 37.9205 | 37.73285 | 36.69123 | 0.1876513 | 1.0119 | 0.02971577
16.5382 | 37.9148 | 37.72166 | 36.67918 | 0.1931412 | 1.012715 | 0.02976522
16.5482 | 37.8971 | 37.71047 | 36.66712 | 0.1866348 | 1.013531 | 0.02981485
16.5582 | 37.8724 | 37.69927 | 36.65506 | 0.1731318 | 1.014348 | 0.02986464
16.5682 | 37.8578 | 37.68807 | 36.64299 | 0.1697326 | 1.015166 | 0.0299146
16.5782 | 37.8643 | 37.67686 | 36.63091 | 0.1874369 | 1.015985 | 0.02996473
16.5882 | 37.8536 | 37.66566 | 36.61884 | 0.1879446 | 1.016805 | 0.03001504
16.5982 | 37.8173 | 37.65444 | 36.60675 | 0.1628559 | 1.017626 | 0.03006551
16.6082 | 37.8192 | 37.64323 | 36.59466 | 0.1759706 | 1.018448 | 0.03011616
16.6182 | 37.7942 | 37.63201 | 36.58257 | 0.1621888 | 1.019272 | 0.03016699
16.6282 | 37.8152 | 37.62079 | 36.57048 | 0.1944104 | 1.020096 | 0.030218
16.6382 | 37.7934 | 37.60956 | 36.55837 | 0.1838353 | 1.020921 | 0.03026918
16.6482 | 37.79 | 37.59834 | 36.54627 | 0.1916635 | 1.021748 | 0.03032053
16.6582 | 37.7711 | 37.5871 | 36.53416 | 0.1839951 | 1.022575 | 0.03037207
16.6682 | 37.7511 | 37.57587 | 36.52204 | 0.17523 | 1.023404 | 0.03042379
16.6782 | 37.766 | 37.56463 | 36.50992 | 0.2013681 | 1.024234 | 0.03047569
16.6882 | 37.7446 | 37.55339 | 36.4978 | 0.1912095 | 1.025065 | 0.03052778
16.6982 | 37.7562 | 37.54215 | 36.48567 | 0.2140542 | 1.025896 | 0.03058004
16.7081 | 37.7274 | 37.53101 | 36.47366 | 0.1963894 | 1.026721 | 0.03063197
16.7181 | 37.7429 | 37.51976 | 36.46152 | 0.2231402 | 1.027555 | 0.03068461
16.7281 | 37.7309 | 37.50851 | 36.44938 | 0.2223943 | 1.02839 | 0.03073744
16.7381 | 37.7148 | 37.49725 | 36.43723 | 0.2175515 | 1.029226 | 0.03079045
16.7481 | 37.7289 | 37.48599 | 36.42508 | 0.2429118 | 1.030064 | 0.03084366
16.7581 | 37.7187 | 37.47472 | 36.41293 | 0.2439751 | 1.030902 | 0.03089706
16.7681 | 37.6843 | 37.46346 | 36.40077 | 0.2208414 | 1.031741 | 0.03095064
16.7781 | 37.704 | 37.45219 | 36.3886 | 0.2518107 | 1.032582 | 0.03100443
16.7881 | 37.718 | 37.44092 | 36.37643 | 0.2770831 | 1.033424 | 0.03105841
16.7981 | 37.7135 | 37.42964 | 36.36426 | 0.2838583 | 1.034266 | 0.03111258
16.8081 | 37.6962 | 37.41836 | 36.35209 | 0.2778366 | 1.03511 | 0.03116696
16.8181 | 37.7033 | 37.40708 | 36.33991 | 0.2962177 | 1.035955 | 0.03122153
16.8281 | 37.7151 | 37.3958 | 36.32772 | 0.3193018 | 1.036801 | 0.03127629
16.8381 | 37.6817 | 37.38451 | 36.31553 | 0.2971887 | 1.037648 | 0.03133127
16.8481 | 37.6743 | 37.37322 | 36.30334 | 0.3010784 | 1.038497 | 0.03138645
16.8581 | 37.6972 | 37.36193 | 36.29114 | 0.3352709 | 1.039346 | 0.03144183
16.8681 | 37.6649 | 37.35063 | 36.27894 | 0.3142663 | 1.040197 | 0.03149741
16.8781 | 37.6615 | 37.33934 | 36.26673 | 0.3221644 | 1.041048 | 0.03155321
16.8881 | 37.6723 | 37.32803 | 36.25452 | 0.3442652 | 1.041901 | 0.03160921
16.8981 | 37.677 | 37.31673 | 36.24231 | 0.3602688 | 1.042755 | 0.03166542
16.9081 | 37.6775 | 37.30542 | 36.23009 | 0.3720752 | 1.04361 | 0.03172184
16.9181 | 37.6638 | 37.29412 | 36.21787 | 0.3696843 | 1.044466 | 0.03177847
16.9281 | 37.6746 | 37.2828 | 36.20565 | 0.3917958 | 1.045323 | 0.03183533
16.9381 | 37.6656 | 37.27149 | 36.19342 | 0.3941101 | 1.046181 | 0.03189239
16.9481 | 37.6464 | 37.26017 | 36.18118 | 0.386227 | 1.047041 | 0.03194967
16.9581 | 37.6485 | 37.24885 | 36.16894 | 0.3996465 | 1.047901 | 0.03200717
16.9681 | 37.6414 | 37.23753 | 36.1567 | 0.4038685 | 1.048763 | 0.03206489
16.9781 | 37.617 | 37.22621 | 36.14446 | 0.3907932 | 1.049626 | 0.03212284
16.9881 | 37.611 | 37.21488 | 36.13221 | 0.3961205 | 1.05049 | 0.032181
16.9981 | 37.6308 | 37.20355 | 36.11996 | 0.4272501 | 1.051355 | 0.03223939
17.0081 | 37.611 | 37.19222 | 36.1077 | 0.4187823 | 1.052221 | 0.03229801
17.0181 | 37.6028 | 37.18088 | 36.09544 | 0.4219168 | 1.053089 | 0.03235685
17.0281 | 37.5824 | 37.16955 | 36.08317 | 0.4128539 | 1.053957 | 0.03241592
17.0381 | 37.6063 | 37.15821 | 36.0709 | 0.4480934 | 1.054827 | 0.03247522
17.0481 | 37.5802 | 37.14686 | 36.05863 | 0.4333353 | 1.055698 | 0.03253476
17.0581 | 37.5961 | 37.13552 | 36.04636 | 0.4605797 | 1.05657 | 0.03259453
17.0681 | 37.5733 | 37.12417 | 36.03408 | 0.4491264 | 1.057443 | 0.03265454
17.0781 | 37.5723 | 37.11282 | 36.02179 | 0.4594754 | 1.058317 | 0.03271478
17.0881 | 37.5701 | 37.10147 | 36.0095 | 0.4686268 | 1.059193 | 0.03277527
17.0981 | 37.5587 | 37.09012 | 35.99721 | 0.4685804 | 1.06007 | 0.03283599
17.1081 | 37.5692 | 37.07876 | 35.98492 | 0.4904364 | 1.060947 | 0.03289696
17.1181 | 37.5579 | 37.06741 | 35.97262 | 0.4904946 | 1.061827 | 0.03295817
17.1281 | 37.5505 | 37.05604 | 35.96032 | 0.4944551 | 1.062707 | 0.03301963
17.1381 | 37.5617 | 37.04468 | 35.94801 | 0.5170178 | 1.063588 | 0.03308134
17.1481 | 37.5478 | 37.03332 | 35.9357 | 0.5144828 | 1.06447 | 0.03314329
17.1581 | 37.5382 | 37.02195 | 35.92339 | 0.51625 | 1.065354 | 0.0332055
17.1681 | 37.5521 | 37.01058 | 35.91107 | 0.5415193 | 1.066239 | 0.03326796
17.1781 | 37.535 | 36.99921 | 35.89875 | 0.5357908 | 1.067125 | 0.03333068
17.1881 | 37.5341 | 36.98784 | 35.88643 | 0.5462644 | 1.068012 | 0.03339365
17.1981 | 37.5399 | 36.97646 | 35.8741 | 0.5634402 | 1.068901 | 0.03345688
17.2081 | 37.546 | 36.96508 | 35.86177 | 0.5809181 | 1.06979 | 0.03352038
17.2181 | 37.5374 | 36.9537 | 35.84944 | 0.583698 | 1.070681 | 0.03358414
17.2281 | 37.5364 | 36.94232 | 35.8371 | 0.5940801 | 1.071573 | 0.03364816
17.2381 | 37.5275 | 36.93094 | 35.82476 | 0.5965642 | 1.072466 | 0.03371245
17.2481 | 37.5461 | 36.91955 | 35.81241 | 0.6265504 | 1.07336 | 0.03377701
17.2581 | 37.5162 | 36.90816 | 35.80006 | 0.6080387 | 1.074256 | 0.03384184
17.2681 | 37.5331 | 36.89677 | 35.78771 | 0.6363287 | 1.075152 | 0.03390694
17.2781 | 37.5082 | 36.88538 | 35.77536 | 0.6228209 | 1.07605 | 0.03397232
17.2881 | 37.5188 | 36.87398 | 35.763 | 0.6448151 | 1.076949 | 0.03403798
17.298 | 37.5004 | 36.8627 | 35.75076 | 0.6376973 | 1.077841 | 0.03410325
17.308 | 37.51 | 36.8513 | 35.73839 | 0.6586953 | 1.078742 | 0.03416947
17.318 | 37.5017 | 36.8399 | 35.72602 | 0.6617952 | 1.079645 | 0.03423597
17.328 | 37.5279 | 36.8285 | 35.71365 | 0.6993971 | 1.080549 | 0.03430275
17.338 | 37.5102 | 36.8171 | 35.70128 | 0.6931009 | 1.081454 | 0.03436982
17.348 | 37.5196 | 36.80569 | 35.6889 | 0.7139065 | 1.08236 | 0.03443718
17.358 | 37.5041 | 36.79429 | 35.67651 | 0.709814 | 1.083268 | 0.03450484
17.368 | 37.4847 | 36.78288 | 35.66413 | 0.7018234 | 1.084177 | 0.03457279
17.378 | 37.4759 | 36.77147 | 35.65174 | 0.7044347 | 1.085087 | 0.03464104
17.388 | 37.502 | 36.76005 | 35.63934 | 0.7419477 | 1.085998 | 0.03470959
17.398 | 37.4874 | 36.74864 | 35.62695 | 0.7387625 | 1.08691 | 0.03477844
17.408 | 37.4923 | 36.73722 | 35.61455 | 0.7550791 | 1.087824 | 0.03484759
17.418 | 37.469 | 36.7258 | 35.60215 | 0.7431975 | 1.088739 | 0.03491705
17.428 | 37.4821 | 36.71438 | 35.58974 | 0.7677176 | 1.089655 | 0.03498682
17.438 | 37.4595 | 36.70296 | 35.57733 | 0.7565395 | 1.090573 | 0.0350569
17.448 | 37.4493 | 36.69154 | 35.56492 | 0.7577631 | 1.091491 | 0.03512729
17.458 | 37.463 | 36.68011 | 35.5525 | 0.7828886 | 1.092411 | 0.03519801
17.468 | 37.4172 | 36.66868 | 35.54008 | 0.7485156 | 1.093332 | 0.03526903
17.478 | 37.429 | 36.65726 | 35.52766 | 0.7717443 | 1.094255 | 0.03534039
17.488 | 37.4494 | 36.64583 | 35.51524 | 0.8035748 | 1.095178 | 0.03541207
17.498 | 37.4213 | 36.63439 | 35.50281 | 0.7869068 | 1.096103 | 0.03548407
17.508 | 37.4184 | 36.62296 | 35.49037 | 0.7954405 | 1.097029 | 0.0355564
17.518 | 37.4202 | 36.61152 | 35.47794 | 0.8086758 | 1.097956 | 0.03562907
17.528 | 37.4152 | 36.60009 | 35.4655 | 0.8151128 | 1.098885 | 0.03570207
17.538 | 37.3777 | 36.58865 | 35.45306 | 0.7890514 | 1.099815 | 0.03577541
17.548 | 37.3819 | 36.57721 | 35.44061 | 0.8046917 | 1.100746 | 0.03584909
17.558 | 37.3809 | 36.56577 | 35.42817 | 0.8151334 | 1.101678 | 0.03592311
17.568 | 37.3311 | 36.55432 | 35.41571 | 0.7767768 | 1.102612 | 0.03599749
17.578 | 37.3583 | 36.54288 | 35.40326 | 0.8154216 | 1.103547 | 0.0360722
17.588 | 37.3486 | 36.53143 | 35.3908 | 0.817168 | 1.104483 | 0.03614727
17.598 | 37.3328 | 36.51998 | 35.37834 | 0.812816 | 1.105421 | 0.0362227
17.608 | 37.3377 | 36.50853 | 35.36588 | 0.8291655 | 1.106359 | 0.03629848
17.618 | 37.3425 | 36.49708 | 35.35341 | 0.8454165 | 1.107299 | 0.03637463
17.628 | 37.3341 | 36.48563 | 35.34094 | 0.848469 | 1.108241 | 0.03645113
17.638 | 37.3161 | 36.47418 | 35.32847 | 0.8419229 | 1.109183 | 0.03652801
17.648 | 37.3057 | 36.46272 | 35.31599 | 0.8429784 | 1.110127 | 0.03660526
17.658 | 37.3092 | 36.45126 | 35.30351 | 0.8579352 | 1.111072 | 0.03668287
17.668 | 37.2768 | 36.43981 | 35.29103 | 0.8369936 | 1.112019 | 0.03676087
17.678 | 37.2681 | 36.42835 | 35.27854 | 0.8397533 | 1.112966 | 0.03683924
17.688 | 37.2825 | 36.41689 | 35.26605 | 0.8656145 | 1.113915 | 0.036918
17.698 | 37.2829 | 36.40542 | 35.25356 | 0.877477 | 1.114866 | 0.03699714
17.708 | 37.2567 | 36.39396 | 35.24106 | 0.8627412 | 1.115817 | 0.03707668
17.718 | 37.262 | 36.38249 | 35.22857 | 0.8795066 | 1.11677 | 0.03715661
17.728 | 37.2487 | 36.37103 | 35.21607 | 0.8776733 | 1.117725 | 0.03723693
17.738 | 37.237 | 36.35956 | 35.20356 | 0.8774414 | 1.11868 | 0.03731765
17.748 | 37.2358 | 36.34809 | 35.19105 | 0.8877109 | 1.119637 | 0.03739877
17.758 | 37.2298 | 36.33662 | 35.17854 | 0.8931817 | 1.120595 | 0.03748031
17.768 | 37.2296 | 36.32515 | 35.16603 | 0.9044538 | 1.121555 | 0.03756225
17.778 | 37.1842 | 36.31367 | 35.15351 | 0.8705273 | 1.122515 | 0.0376446
17.788 | 37.2279 | 36.3022 | 35.14099 | 0.9257021 | 1.123477 | 0.03772737
17.798 | 37.204 | 36.29072 | 35.12847 | 0.9132783 | 1.124441 | 0.03781057
17.808 | 37.1949 | 36.27924 | 35.11594 | 0.9156556 | 1.125406 | 0.03789419
17.818 | 37.1751 | 36.26777 | 35.10342 | 0.9073342 | 1.126372 | 0.03797823
17.828 | 37.1795 | 36.25629 | 35.09088 | 0.9232142 | 1.127339 | 0.03806271
17.838 | 37.1607 | 36.2448 | 35.07835 | 0.9158954 | 1.128308 | 0.03814762
17.848 | 37.1555 | 36.23332 | 35.06581 | 0.9221777 | 1.129278 | 0.03823297
17.858 | 37.1596 | 36.22184 | 35.05327 | 0.9377614 | 1.130249 | 0.03831877
17.868 | 37.1389 | 36.21035 | 35.04073 | 0.9285463 | 1.131222 | 0.03840501
17.878 | 37.0806 | 36.19887 | 35.02818 | 0.8817325 | 1.132196 | 0.03849171
17.8879 | 37.123 | 36.1875 | 35.01576 | 0.9355049 | 1.133162 | 0.03857798
17.8979 | 37.1078 | 36.17601 | 35.0032 | 0.9317933 | 1.134139 | 0.03866559
17.9079 | 37.1073 | 36.16452 | 34.99065 | 0.942783 | 1.135117 | 0.03875366
17.9179 | 37.0872 | 36.15303 | 34.97809 | 0.9341739 | 1.136096 | 0.03884219
17.9279 | 37.0939 | 36.14153 | 34.96553 | 0.952366 | 1.137077 | 0.0389312
17.9379 | 37.0542 | 36.13004 | 34.95296 | 0.9241591 | 1.138059 | 0.03902068
17.9479 | 37.0727 | 36.11855 | 34.94039 | 0.9541535 | 1.139043 | 0.03911065
17.9579 | 37.0652 | 36.10705 | 34.92782 | 0.958149 | 1.140028 | 0.03920109
17.9679 | 37.0566 | 36.09555 | 34.91525 | 0.9610456 | 1.141014 | 0.03929203
17.9779 | 36.9948 | 36.08406 | 34.90267 | 0.9107433 | 1.142002 | 0.03938346
17.9879 | 37.0176 | 36.07256 | 34.89009 | 0.945042 | 1.142991 | 0.03947539
17.9979 | 37.0151 | 36.06106 | 34.87751 | 0.9540421 | 1.143981 | 0.03956782
18.0079 | 36.9778 | 36.04956 | 34.86492 | 0.9282432 | 1.144973 | 0.03966075
18.0179 | 37.004 | 36.03805 | 34.85233 | 0.9659453 | 1.145966 | 0.0397542
18.0279 | 36.9801 | 36.02655 | 34.83974 | 0.9535485 | 1.14696 | 0.03984816
18.0379 | 36.9712 | 36.01505 | 34.82715 | 0.9561527 | 1.147956 | 0.03994265
18.0479 | 36.9719 | 36.00354 | 34.81455 | 0.968358 | 1.148954 | 0.04003765
18.0579 | 36.9643 | 35.99204 | 34.80195 | 0.9722644 | 1.149952 | 0.04013319
18.0679 | 36.9807 | 35.98053 | 34.78935 | 1.000172 | 1.150952 | 0.04022926
18.0779 | 36.8905 | 35.96902 | 34.77674 | 0.9214803 | 1.151954 | 0.04032587
18.0879 | 36.9286 | 35.95751 | 34.76413 | 0.9710899 | 1.152956 | 0.04042303
18.0979 | 36.9329 | 35.946 | 34.75152 | 0.9869003 | 1.153961 | 0.04052073
18.1079 | 36.917 | 35.93449 | 34.7389 | 0.9825118 | 1.154966 | 0.04061899
18.1179 | 36.8916 | 35.92298 | 34.72628 | 0.9686243 | 1.155973 | 0.04071781
18.1279 | 36.9003 | 35.91146 | 34.71366 | 0.9888378 | 1.156982 | 0.04081719
18.1379 | 36.8927 | 35.89995 | 34.70104 | 0.9927523 | 1.157992 | 0.04091714
18.1479 | 36.8745 | 35.88843 | 34.68841 | 0.9860676 | 1.159003 | 0.04101766
18.1579 | 36.868 | 35.87692 | 34.67578 | 0.9910841 | 1.160016 | 0.04111877
18.1679 | 36.8949 | 35.8654 | 34.66315 | 1.029502 | 1.16103 | 0.04122045
18.1779 | 36.7938 | 35.85388 | 34.65051 | 0.9399198 | 1.162045 | 0.04132274
18.1879 | 36.8405 | 35.84236 | 34.63787 | 0.998139 | 1.163063 | 0.04142561
18.1979 | 36.8602 | 35.83084 | 34.62523 | 1.029359 | 1.164081 | 0.04152909
18.2079 | 36.8384 | 35.81932 | 34.61259 | 1.01908 | 1.165101 | 0.04163317
18.2179 | 36.8409 | 35.8078 | 34.59994 | 1.033102 | 1.166122 | 0.04173785
18.2279 | 36.8163 | 35.79627 | 34.58729 | 1.020025 | 1.167145 | 0.04184317
18.2379 | 36.8277 | 35.78475 | 34.57463 | 1.042949 | 1.168169 | 0.0419491
18.2479 | 36.7862 | 35.77323 | 34.56198 | 1.012974 | 1.169194 | 0.04205565
18.2579 | 36.8075 | 35.7617 | 34.54932 | 1.0458 | 1.170221 | 0.04216284
18.2679 | 36.7861 | 35.75017 | 34.53665 | 1.035926 | 1.17125 | 0.04227068
18.2779 | 36.7221 | 35.73865 | 34.52399 | 0.9834534 | 1.17228 | 0.04237916
18.2879 | 36.7184 | 35.72712 | 34.51132 | 0.9912817 | 1.173311 | 0.04248828
18.2979 | 36.7659 | 35.71559 | 34.49865 | 1.050311 | 1.174344 | 0.04259806
18.3079 | 36.7175 | 35.70406 | 34.48597 | 1.013441 | 1.175378 | 0.04270851
18.3179 | 36.7163 | 35.69253 | 34.47329 | 1.023771 | 1.176414 | 0.04281963
18.3279 | 36.703 | 35.681 | 34.46061 | 1.022003 | 1.177451 | 0.04293141
18.3379 | 36.7112 | 35.66946 | 34.44793 | 1.041736 | 1.17849 | 0.04304388
18.3479 | 36.722 | 35.65793 | 34.43524 | 1.064069 | 1.17953 | 0.04315702
18.3579 | 36.6885 | 35.6464 | 34.42255 | 1.042103 | 1.180572 | 0.04327087
18.3679 | 36.6954 | 35.63486 | 34.40986 | 1.060538 | 1.181615 | 0.04338541
18.3779 | 36.615 | 35.62333 | 34.39717 | 0.9916737 | 1.182659 | 0.04350065
18.3879 | 36.6366 | 35.61179 | 34.38447 | 1.02481 | 1.183705 | 0.04361661
18.3979 | 36.6548 | 35.60025 | 34.37177 | 1.054547 | 1.184753 | 0.04373327
18.4079 | 36.6292 | 35.58871 | 34.35906 | 1.040485 | 1.185802 | 0.04385067
18.4179 | 36.6101 | 35.57718 | 34.34635 | 1.032924 | 1.186852 | 0.04396878
18.4279 | 36.6026 | 35.56564 | 34.33364 | 1.036964 | 1.187904 | 0.04408764
18.4379 | 36.5991 | 35.5541 | 34.32093 | 1.045004 | 1.188958 | 0.04420723
18.4479 | 36.5699 | 35.54255 | 34.30821 | 1.027345 | 1.190013 | 0.04432757
18.4579 | 36.5948 | 35.53101 | 34.29549 | 1.063787 | 1.191069 | 0.04444866
18.4678 | 36.5464 | 35.51959 | 34.2829 | 1.026815 | 1.192116 | 0.04456928
18.4778 | 36.5041 | 35.50804 | 34.27017 | 0.9960579 | 1.193176 | 0.04469188
18.4878 | 36.5043 | 35.4965 | 34.25745 | 1.007802 | 1.194237 | 0.04481526
18.4978 | 36.566 | 35.48495 | 34.24471 | 1.081047 | 1.195299 | 0.04493941
18.5078 | 36.5296 | 35.47341 | 34.23198 | 1.056192 | 1.196363 | 0.04506434
18.5178 | 36.5371 | 35.46186 | 34.21924 | 1.075238 | 1.197429 | 0.04519007
18.5278 | 36.5259 | 35.45031 | 34.2065 | 1.075585 | 1.198496 | 0.04531659
18.5378 | 36.5076 | 35.43877 | 34.19376 | 1.068833 | 1.199565 | 0.04544391
18.5478 | 36.5259 | 35.42722 | 34.18101 | 1.098681 | 1.200635 | 0.04557203
18.5578 | 36.4919 | 35.41567 | 34.16826 | 1.07623 | 1.201706 | 0.04570097
18.5678 | 36.4733 | 35.40412 | 34.15551 | 1.06918 | 1.202779 | 0.04583074
18.5778 | 36.4213 | 35.39257 | 34.14275 | 1.028731 | 1.203854 | 0.04596132
18.5878 | 36.4487 | 35.38102 | 34.13 | 1.067682 | 1.20493 | 0.04609274
18.5978 | 36.4599 | 35.36947 | 34.11723 | 1.090433 | 1.206008 | 0.04622499
18.6078 | 36.4456 | 35.35791 | 34.10447 | 1.087686 | 1.207088 | 0.0463581
18.6178 | 36.4291 | 35.34636 | 34.0917 | 1.082739 | 1.208168 | 0.04649205
18.6278 | 36.4219 | 35.33481 | 34.07893 | 1.087093 | 1.209251 | 0.04662685
18.6378 | 36.4253 | 35.32325 | 34.06616 | 1.102047 | 1.210335 | 0.04676252
18.6478 | 36.4345 | 35.3117 | 34.05338 | 1.122802 | 1.21142 | 0.04689906
18.6578 | 36.4111 | 35.30014 | 34.0406 | 1.110958 | 1.212507 | 0.04703646
18.6678 | 36.3597 | 35.28859 | 34.02782 | 1.071114 | 1.213596 | 0.04717475
18.6778 | 36.3431 | 35.27703 | 34.01503 | 1.066071 | 1.214686 | 0.04731392
18.6878 | 36.3465 | 35.26547 | 34.00224 | 1.081028 | 1.215778 | 0.04745398
18.6978 | 36.3653 | 35.25391 | 33.98945 | 1.111386 | 1.216872 | 0.04759493
18.7078 | 36.3472 | 35.24235 | 33.97665 | 1.104845 | 1.217966 | 0.04773679
18.7178 | 36.3469 | 35.2308 | 33.96385 | 1.116105 | 1.219063 | 0.04787955
18.7278 | 36.3228 | 35.21924 | 33.95105 | 1.103565 | 1.220161 | 0.04802322
18.7378 | 36.2958 | 35.20767 | 33.93825 | 1.088125 | 1.221261 | 0.04816781
18.7478 | 36.3195 | 35.19611 | 33.92544 | 1.123387 | 1.222362 | 0.04831331
18.7578 | 36.2762 | 35.18455 | 33.91263 | 1.091649 | 1.223465 | 0.04845974
18.7678 | 36.2283 | 35.17299 | 33.89981 | 1.055311 | 1.224569 | 0.0486071
18.7778 | 36.2041 | 35.16143 | 33.887 | 1.042674 | 1.225676 | 0.0487554
18.7878 | 36.2111 | 35.14986 | 33.87417 | 1.061238 | 1.226783 | 0.04890464
18.7978 | 36.2353 | 35.1383 | 33.86135 | 1.097002 | 1.227892 | 0.04905481
18.8078 | 36.2059 | 35.12673 | 33.84852 | 1.079167 | 1.229003 | 0.04920593
18.8178 | 36.2223 | 35.11517 | 33.83569 | 1.107132 | 1.230116 | 0.04935801
18.8278 | 36.1894 | 35.1036 | 33.82286 | 1.085798 | 1.23123 | 0.04951104
18.8378 | 36.1743 | 35.09203 | 33.81002 | 1.082265 | 1.232346 | 0.04966501
18.8478 | 36.1712 | 35.08047 | 33.79718 | 1.090732 | 1.233463 | 0.04981995
18.8578 | 36.1072 | 35.0689 | 33.78434 | 1.0383 | 1.234582 | 0.04997586
18.8678 | 36.114 | 35.05733 | 33.7715 | 1.056668 | 1.235703 | 0.05013273
18.8778 | 36.0549 | 35.04576 | 33.75865 | 1.009138 | 1.236825 | 0.05029056
18.8878 | 36.0787 | 35.03419 | 33.74579 | 1.044507 | 1.237949 | 0.05044936
18.8978 | 36.0823 | 35.02262 | 33.73294 | 1.059677 | 1.239074 | 0.05060914
18.9078 | 36.0712 | 35.01105 | 33.72008 | 1.060148 | 1.240201 | 0.05076989
18.9178 | 36.0471 | 34.99948 | 33.70722 | 1.04762 | 1.24133 | 0.05093162
18.9278 | 36.0295 | 34.98791 | 33.69435 | 1.041592 | 1.242461 | 0.05109431
18.9378 | 36.0327 | 34.97634 | 33.68149 | 1.056364 | 1.243593 | 0.05125798
18.9478 | 35.9916 | 34.96476 | 33.66861 | 1.026837 | 1.244727 | 0.05142263
18.9578 | 35.9826 | 34.95319 | 33.65574 | 1.029411 | 1.245862 | 0.05158825
18.9678 | 35.9461 | 34.94161 | 33.64286 | 1.004486 | 1.246999 | 0.05175484
18.9778 | 35.9531 | 34.93004 | 33.62998 | 1.023061 | 1.248138 | 0.05192241
18.9878 | 35.9323 | 34.91846 | 33.61709 | 1.013837 | 1.249278 | 0.05209095
18.9978 | 35.9664 | 34.90689 | 33.60421 | 1.059513 | 1.25042 | 0.05226046
19.0078 | 35.9511 | 34.89531 | 33.59132 | 1.05579 | 1.251564 | 0.05243093
19.0178 | 35.9088 | 34.88373 | 33.57842 | 1.025068 | 1.252709 | 0.05260237
19.0278 | 35.9237 | 34.87215 | 33.56552 | 1.051546 | 1.253856 | 0.05277476
19.0378 | 35.9079 | 34.86058 | 33.55262 | 1.047325 | 1.255005 | 0.05294813
19.0478 | 35.8746 | 34.849 | 33.53972 | 1.025605 | 1.256156 | 0.05312244
19.0577 | 35.8133 | 34.83753 | 33.52694 | 0.975769 | 1.257296 | 0.05329594
19.0677 | 35.8338 | 34.82595 | 33.51403 | 1.00785 | 1.25845 | 0.05347213
19.0777 | 35.8167 | 34.81437 | 33.50111 | 1.002332 | 1.259606 | 0.05364926
19.0877 | 35.7978 | 34.80279 | 33.4882 | 0.9950139 | 1.260763 | 0.0538273
19.0977 | 35.8339 | 34.7912 | 33.47527 | 1.042697 | 1.261922 | 0.05400628
19.1077 | 35.8233 | 34.77962 | 33.46235 | 1.043681 | 1.263082 | 0.05418617
19.1177 | 35.7803 | 34.76803 | 33.44942 | 1.012266 | 1.264245 | 0.05436696
19.1277 | 35.783 | 34.75645 | 33.43649 | 1.026551 | 1.265409 | 0.05454866
19.1377 | 35.7475 | 34.74486 | 33.42356 | 1.002637 | 1.266575 | 0.05473124
19.1477 | 35.7202 | 34.73328 | 33.41062 | 0.9869238 | 1.267742 | 0.05491469
19.1577 | 35.6778 | 34.72169 | 33.39768 | 0.9561113 | 1.268912 | 0.055099
19.1677 | 35.6735 | 34.7101 | 33.38473 | 0.9633999 | 1.270082 | 0.05528417
19.1777 | 35.6785 | 34.69851 | 33.37179 | 0.9799894 | 1.271255 | 0.05547018
19.1877 | 35.6496 | 34.68692 | 33.35883 | 0.9626794 | 1.27243 | 0.055657
19.1977 | 35.6786 | 34.67533 | 33.34588 | 1.003271 | 1.273606 | 0.05584466
19.2077 | 35.6399 | 34.66374 | 33.33292 | 0.9761625 | 1.274784 | 0.05603309
19.2177 | 35.6551 | 34.65214 | 33.31996 | 1.002955 | 1.275963 | 0.05622229
19.2277 | 35.6149 | 34.64055 | 33.30699 | 0.9743491 | 1.277145 | 0.05641227
19.2377 | 35.6055 | 34.62896 | 33.29403 | 0.9765439 | 1.278328 | 0.05660299
19.2477 | 35.5327 | 34.61736 | 33.28105 | 0.9153396 | 1.279513 | 0.05679443
19.2577 | 35.5393 | 34.60576 | 33.26808 | 0.9335365 | 1.280699 | 0.05698657
19.2677 | 35.5225 | 34.59417 | 33.2551 | 0.9283343 | 1.281888 | 0.05717939
19.2777 | 35.5137 | 34.58257 | 33.24212 | 0.9311332 | 1.283078 | 0.05737288
19.2877 | 35.5229 | 34.57097 | 33.22913 | 0.9519331 | 1.28427 | 0.057567
19.2977 | 35.5199 | 34.55937 | 33.21614 | 0.9605341 | 1.285464 | 0.05776173
19.3077 | 35.5388 | 34.54776 | 33.20315 | 0.9910363 | 1.28666 | 0.05795706
19.3177 | 35.4992 | 34.53616 | 33.19015 | 0.9630397 | 1.287857 | 0.05815294
19.3277 | 35.4771 | 34.52456 | 33.17715 | 0.9525441 | 1.289056 | 0.05834936
19.3377 | 35.4468 | 34.51295 | 33.16415 | 0.9338501 | 1.290257 | 0.05854628
19.3477 | 35.4063 | 34.50134 | 33.15114 | 0.9049574 | 1.29146 | 0.05874368
19.3577 | 35.414 | 34.48973 | 33.13813 | 0.9242658 | 1.292664 | 0.05894154
19.3677 | 35.3825 | 34.47812 | 33.12511 | 0.9043756 | 1.29387 | 0.0591398
19.3777 | 35.3819 | 34.46651 | 33.1121 | 0.9153868 | 1.295079 | 0.05933845
19.3877 | 35.4032 | 34.4549 | 33.09907 | 0.9482994 | 1.296288 | 0.05953745
19.3977 | 35.3821 | 34.44329 | 33.08605 | 0.9388134 | 1.2975 | 0.05973676
19.4077 | 35.3849 | 34.43167 | 33.07302 | 0.9532289 | 1.298714 | 0.05993635
19.4177 | 35.3738 | 34.42005 | 33.05999 | 0.9537461 | 1.299929 | 0.06013618
19.4277 | 35.355 | 34.40844 | 33.04695 | 0.946565 | 1.301146 | 0.06033622
19.4377 | 35.2809 | 34.39681 | 33.03391 | 0.8840854 | 1.302365 | 0.06053641
19.4477 | 35.3072 | 34.38519 | 33.02087 | 0.9220074 | 1.303586 | 0.06073674
19.4577 | 35.2922 | 34.37357 | 33.00782 | 0.9186312 | 1.304809 | 0.06093715
19.4677 | 35.2629 | 34.36194 | 32.99477 | 0.9009568 | 1.306033 | 0.06113759
19.4777 | 35.242 | 34.35032 | 32.98172 | 0.8916842 | 1.30726 | 0.06133803
19.4877 | 35.2653 | 34.33869 | 32.96866 | 0.9266135 | 1.308488 | 0.06153841
19.4977 | 35.2699 | 34.32706 | 32.9556 | 0.9428448 | 1.309718 | 0.06173871
19.5077 | 35.234 | 34.31542 | 32.94253 | 0.9185781 | 1.31095 | 0.06193887
19.5177 | 35.2246 | 34.30379 | 32.92946 | 0.9208133 | 1.312184 | 0.06213884
19.5277 | 35.1761 | 34.29215 | 32.91639 | 0.8839506 | 1.313419 | 0.06233857
19.5377 | 35.1489 | 34.28051 | 32.90331 | 0.8683902 | 1.314657 | 0.062538
19.5477 | 35.1372 | 34.26887 | 32.89023 | 0.868332 | 1.315896 | 0.06273711
19.5577 | 35.1315 | 34.25722 | 32.87715 | 0.8742759 | 1.317138 | 0.06293582
19.5677 | 35.1172 | 34.24558 | 32.86406 | 0.8716221 | 1.318381 | 0.06313409
19.5777 | 35.0827 | 34.23393 | 32.85097 | 0.8487707 | 1.319626 | 0.06333187
19.5877 | 35.1052 | 34.22228 | 32.83788 | 0.8829219 | 1.320873 | 0.0635291
19.5977 | 35.0737 | 34.21062 | 32.82478 | 0.8630756 | 1.322121 | 0.06372574
19.6077 | 35.0554 | 34.19897 | 32.81167 | 0.8564317 | 1.323372 | 0.0639217
19.6177 | 35.0063 | 34.18731 | 32.79857 | 0.8189906 | 1.324625 | 0.06411696
19.6277 | 34.9617 | 34.17565 | 32.78546 | 0.7860521 | 1.325879 | 0.06431145
19.6376 | 34.985 | 34.1641 | 32.77247 | 0.8208995 | 1.327123 | 0.06450318
19.6476 | 34.9331 | 34.15243 | 32.75936 | 0.7806666 | 1.328381 | 0.06469596
19.6576 | 34.8994 | 34.14076 | 32.74623 | 0.7586365 | 1.329641 | 0.06488781
19.6676 | 34.9136 | 34.12909 | 32.73311 | 0.7845094 | 1.330904 | 0.06507866
19.6776 | 34.8649 | 34.11741 | 32.71998 | 0.7474853 | 1.332168 | 0.06526846
19.6876 | 34.9111 | 34.10574 | 32.70685 | 0.8053641 | 1.333434 | 0.06545714
19.6976 | 34.8705 | 34.09405 | 32.69371 | 0.7764461 | 1.334702 | 0.06564465
19.7076 | 34.8362 | 34.08237 | 32.68057 | 0.7538312 | 1.335971 | 0.06583094
19.7176 | 34.7782 | 34.07068 | 32.66742 | 0.7075197 | 1.337243 | 0.06601593
19.7276 | 34.7831 | 34.05899 | 32.65427 | 0.7241115 | 1.338517 | 0.06619957
19.7376 | 34.7588 | 34.04729 | 32.64112 | 0.7115068 | 1.339792 | 0.06638182
19.7476 | 34.7274 | 34.03559 | 32.62796 | 0.6918055 | 1.34107 | 0.06656261
19.7576 | 34.6962 | 34.02389 | 32.6148 | 0.6723076 | 1.34235 | 0.06674188
19.7676 | 34.686 | 34.01219 | 32.60164 | 0.6738133 | 1.343631 | 0.06691958
19.7776 | 34.698 | 34.00048 | 32.58847 | 0.6975225 | 1.344915 | 0.06709565
19.7876 | 34.668 | 33.98876 | 32.57529 | 0.6792356 | 1.3462 | 0.06727005
19.7976 | 34.6578 | 33.97705 | 32.56212 | 0.6807525 | 1.347487 | 0.06744271
19.8076 | 34.6176 | 33.96533 | 32.54894 | 0.6522732 | 1.348777 | 0.06761358
19.8176 | 34.5562 | 33.9536 | 32.53575 | 0.6025976 | 1.350068 | 0.06778261
19.8276 | 34.5718 | 33.94187 | 32.52256 | 0.629926 | 1.351362 | 0.06794975
19.8376 | 34.5623 | 33.93014 | 32.50937 | 0.6321584 | 1.352657 | 0.06811495
19.8476 | 34.5344 | 33.91841 | 32.49617 | 0.6159949 | 1.353954 | 0.06827817
19.8576 | 34.5489 | 33.90666 | 32.48297 | 0.6422355 | 1.355254 | 0.06843935
19.8676 | 34.5378 | 33.89492 | 32.46977 | 0.64288 | 1.356555 | 0.06859847
19.8776 | 34.5416 | 33.88317 | 32.45656 | 0.6584289 | 1.357858 | 0.06875545
19.8876 | 34.5213 | 33.87142 | 32.44334 | 0.649882 | 1.359164 | 0.06891028
19.8976 | 34.5055 | 33.85966 | 32.43013 | 0.6458397 | 1.360471 | 0.06906289
19.9076 | 34.4472 | 33.8479 | 32.41691 | 0.5993013 | 1.36178 | 0.06921327
19.9176 | 34.4485 | 33.83613 | 32.40368 | 0.6123675 | 1.363092 | 0.06936137
19.9276 | 34.4449 | 33.82436 | 32.39045 | 0.6205381 | 1.364405 | 0.06950717
19.9376 | 34.446 | 33.81259 | 32.37722 | 0.633413 | 1.365721 | 0.06965062
19.9476 | 34.3883 | 33.80081 | 32.36398 | 0.5874924 | 1.367038 | 0.0697917
19.9576 | 34.4024 | 33.78902 | 32.35074 | 0.6133764 | 1.368358 | 0.06993038
19.9676 | 34.4075 | 33.77723 | 32.33749 | 0.630265 | 1.369679 | 0.07006664
19.9776 | 34.4128 | 33.76544 | 32.32424 | 0.6473582 | 1.371003 | 0.07020045
19.9876 | 34.3824 | 33.75364 | 32.31098 | 0.6287561 | 1.372328 | 0.0703318
19.9976 | 34.3744 | 33.74184 | 32.29772 | 0.6325584 | 1.373656 | 0.07046066
20.0076 | 34.3422 | 33.73003 | 32.28446 | 0.6121656 | 1.374986 | 0.07058702
20.0176 | 34.3344 | 33.71822 | 32.27119 | 0.6161772 | 1.376318 | 0.07071086
20.0276 | 34.3439 | 33.70641 | 32.25792 | 0.6374937 | 1.377652 | 0.07083218
20.0376 | 34.3203 | 33.69459 | 32.24465 | 0.6257147 | 1.378988 | 0.07095099
20.0476 | 34.2779 | 33.68276 | 32.23137 | 0.5951407 | 1.380326 | 0.07106724
20.0576 | 34.2737 | 33.67093 | 32.21808 | 0.6027715 | 1.381666 | 0.07118097
20.0676 | 34.2791 | 33.65909 | 32.20479 | 0.6200068 | 1.383008 | 0.07129216
20.0776 | 34.271 | 33.64725 | 32.1915 | 0.6237468 | 1.384353 | 0.07140082
20.0876 | 34.2506 | 33.63541 | 32.1782 | 0.6151917 | 1.385699 | 0.07150695
20.0976 | 34.175 | 33.62356 | 32.1649 | 0.5514413 | 1.387047 | 0.07161056
20.1076 | 34.2115 | 33.6117 | 32.15159 | 0.5997955 | 1.388398 | 0.07171166
20.1176 | 34.1741 | 33.59985 | 32.13828 | 0.5742544 | 1.389751 | 0.07181028
20.1276 | 34.1677 | 33.58798 | 32.12497 | 0.5797182 | 1.391106 | 0.07190641
20.1376 | 34.1478 | 33.57611 | 32.11165 | 0.5716866 | 1.392463 | 0.0720001
20.1476 | 34.157 | 33.56424 | 32.09833 | 0.5927599 | 1.393822 | 0.07209133
20.1576 | 34.1293 | 33.55236 | 32.085 | 0.5769378 | 1.395183 | 0.07218016
20.1676 | 34.1296 | 33.54048 | 32.07167 | 0.5891202 | 1.396546 | 0.07226661
20.1776 | 34.1139 | 33.52859 | 32.05833 | 0.5853073 | 1.397912 | 0.07235069
20.1876 | 34.0525 | 33.5167 | 32.04499 | 0.535799 | 1.39928 | 0.07243246
20.1976 | 34.0415 | 33.5048 | 32.03164 | 0.5366951 | 1.40065 | 0.07251193
20.2076 | 34.0338 | 33.4929 | 32.01829 | 0.540896 | 1.402021 | 0.07258914
20.2176 | 34.0156 | 33.481 | 32.00494 | 0.5346014 | 1.403396 | 0.07266413
20.2275 | 33.9605 | 33.46921 | 31.99171 | 0.4912922 | 1.404758 | 0.07273622
20.2375 | 33.9768 | 33.45729 | 31.97835 | 0.5195064 | 1.406136 | 0.07280692
20.2475 | 33.9439 | 33.44538 | 31.96498 | 0.498525 | 1.407517 | 0.07287553
20.2575 | 33.9307 | 33.43345 | 31.95161 | 0.4972482 | 1.4089 | 0.07294208
20.2675 | 33.9295 | 33.42152 | 31.93823 | 0.5079755 | 1.410285 | 0.07300663
20.2775 | 33.9063 | 33.40959 | 31.92485 | 0.4967074 | 1.411672 | 0.07306924
20.2875 | 33.8408 | 33.39766 | 31.91147 | 0.4431432 | 1.413061 | 0.07312994
20.2975 | 33.831 | 33.38572 | 31.89808 | 0.4452834 | 1.414452 | 0.07318878
20.3075 | 33.8158 | 33.37377 | 31.88468 | 0.4420276 | 1.415846 | 0.07324583
20.3175 | 33.7883 | 33.36182 | 31.87128 | 0.4264761 | 1.417242 | 0.07330114
20.3275 | 33.7635 | 33.34987 | 31.85788 | 0.4136284 | 1.41864 | 0.07335476
20.3375 | 33.7454 | 33.33792 | 31.84447 | 0.407485 | 1.420041 | 0.07340674
20.3475 | 33.7353 | 33.32595 | 31.83105 | 0.4093455 | 1.421443 | 0.07345716
20.3575 | 33.7628 | 33.31399 | 31.81764 | 0.4488099 | 1.422848 | 0.07350606
20.3675 | 33.697 | 33.30202 | 31.80421 | 0.3949782 | 1.424255 | 0.0735535
20.3775 | 33.6594 | 33.29005 | 31.79079 | 0.3693502 | 1.425664 | 0.07359955
20.3875 | 33.6483 | 33.27807 | 31.77735 | 0.370226 | 1.427075 | 0.07364426
20.3975 | 33.6399 | 33.26609 | 31.76392 | 0.3738055 | 1.428489 | 0.07368769
20.4075 | 33.6279 | 33.25411 | 31.75048 | 0.3737887 | 1.429905 | 0.07372991
20.4175 | 33.5686 | 33.24212 | 31.73703 | 0.3264754 | 1.431323 | 0.07377099
20.4275 | 33.581 | 33.23013 | 31.72358 | 0.3508655 | 1.432744 | 0.07381097
20.4375 | 33.5367 | 33.21814 | 31.71012 | 0.3185594 | 1.434166 | 0.07384992
20.4475 | 33.5316 | 33.20614 | 31.69666 | 0.3254566 | 1.435591 | 0.07388791
20.4575 | 33.5339 | 33.19414 | 31.6832 | 0.3397573 | 1.437019 | 0.07392499
20.4675 | 33.4661 | 33.18214 | 31.66973 | 0.283961 | 1.438448 | 0.07396123
20.4775 | 33.4789 | 33.17013 | 31.65626 | 0.3087681 | 1.43988 | 0.0739967
20.4875 | 33.4569 | 33.15812 | 31.64278 | 0.2987784 | 1.441314 | 0.07403144
20.4975 | 33.4085 | 33.14611 | 31.62929 | 0.2623918 | 1.442751 | 0.07406553
20.5075 | 33.4178 | 33.13409 | 31.6158 | 0.2837085 | 1.444189 | 0.07409902
20.5175 | 33.4099 | 33.12207 | 31.60231 | 0.2878281 | 1.44563 | 0.07413197
20.5275 | 33.3944 | 33.11005 | 31.58881 | 0.2843508 | 1.447073 | 0.07416445
20.5375 | 33.3572 | 33.09802 | 31.57531 | 0.2591762 | 1.448519 | 0.07419651
20.5475 | 33.3735 | 33.086 | 31.5618 | 0.2875046 | 1.449967 | 0.07422821
20.5575 | 33.3108 | 33.07396 | 31.54829 | 0.2368358 | 1.451417 | 0.07425961
20.5675 | 33.3157 | 33.06193 | 31.53477 | 0.2537698 | 1.45287 | 0.07429077
20.5775 | 33.3058 | 33.04989 | 31.52125 | 0.2559066 | 1.454325 | 0.07432174
20.5875 | 33.262 | 33.03785 | 31.50772 | 0.224146 | 1.455782 | 0.07435258
20.5975 | 33.263 | 33.02581 | 31.49419 | 0.2371881 | 1.457241 | 0.07438335
20.6075 | 33.2429 | 33.01377 | 31.48065 | 0.2291327 | 1.458703 | 0.07441408
20.6175 | 33.2185 | 33.00172 | 31.46711 | 0.21678 | 1.460168 | 0.07444485
20.6275 | 33.2225 | 32.98967 | 31.45356 | 0.2328297 | 1.461634 | 0.0744757
20.6375 | 33.2083 | 32.97762 | 31.44001 | 0.2306819 | 1.463103 | 0.07450669
20.6475 | 33.217 | 32.96556 | 31.42645 | 0.2514363 | 1.464575 | 0.07453786
20.6575 | 33.1532 | 32.95351 | 31.41289 | 0.1996933 | 1.466048 | 0.07456926
20.6675 | 33.1589 | 32.94145 | 31.39932 | 0.2174526 | 1.467524 | 0.07460094
20.6775 | 33.1333 | 32.92939 | 31.38575 | 0.2039142 | 1.469003 | 0.07463294
20.6875 | 33.1108 | 32.91732 | 31.37217 | 0.1934778 | 1.470484 | 0.07466532
20.6975 | 33.095 | 32.90526 | 31.35859 | 0.1897439 | 1.471967 | 0.07469812
20.7075 | 33.0895 | 32.89319 | 31.345 | 0.1963121 | 1.473453 | 0.07473138
20.7175 | 33.054 | 32.88112 | 31.33141 | 0.1728823 | 1.474941 | 0.07476514
20.7275 | 33.0632 | 32.86905 | 31.31781 | 0.1941547 | 1.476431 | 0.07479944
20.7375 | 33.0603 | 32.85697 | 31.30421 | 0.2033292 | 1.477924 | 0.07483434
20.7475 | 32.9957 | 32.84489 | 31.29061 | 0.1508056 | 1.47942 | 0.07486985
20.7575 | 33.0308 | 32.83282 | 31.27699 | 0.1979841 | 1.480917 | 0.07490603
20.7675 | 33.0131 | 32.82074 | 31.26338 | 0.1923645 | 1.482417 | 0.07494291
20.7775 | 32.9669 | 32.80865 | 31.24975 | 0.1582468 | 1.48392 | 0.07498052
20.7875 | 32.9899 | 32.79657 | 31.23612 | 0.1933312 | 1.485425 | 0.07501891
20.7975 | 32.9445 | 32.78448 | 31.22249 | 0.1600174 | 1.486933 | 0.0750581
20.8074 | 32.9441 | 32.77252 | 31.20899 | 0.1715844 | 1.488428 | 0.07509772
20.8174 | 32.9163 | 32.76043 | 31.19535 | 0.1558744 | 1.48994 | 0.07513861
20.8274 | 32.9056 | 32.74833 | 31.1817 | 0.1572661 | 1.491455 | 0.07518039
20.8374 | 32.8886 | 32.73624 | 31.16805 | 0.1523595 | 1.492972 | 0.07522311
20.8474 | 32.8739 | 32.72415 | 31.15439 | 0.1497547 | 1.494492 | 0.07526677
20.8574 | 32.8673 | 32.71205 | 31.14072 | 0.1552516 | 1.496014 | 0.07531143
20.8674 | 32.8412 | 32.69995 | 31.12705 | 0.1412501 | 1.497539 | 0.0753571
20.8774 | 32.8254 | 32.68785 | 31.11338 | 0.1375502 | 1.499066 | 0.0754038
20.8874 | 32.8264 | 32.67575 | 31.0997 | 0.1506522 | 1.500596 | 0.07545157
20.8974 | 32.7848 | 32.66364 | 31.08602 | 0.1211561 | 1.502128 | 0.07550041
20.9074 | 32.7702 | 32.65154 | 31.07233 | 0.1186615 | 1.503663 | 0.07555038
20.9174 | 32.7582 | 32.63943 | 31.05863 | 0.1187685 | 1.5052 | 0.07560147
20.9274 | 32.7599 | 32.62732 | 31.04493 | 0.1325772 | 1.50674 | 0.07565371
20.9374 | 32.7281 | 32.61521 | 31.03122 | 0.1128873 | 1.508282 | 0.07570712
20.9474 | 32.6988 | 32.6031 | 31.01751 | 0.09569897 | 1.509827 | 0.07576172
20.9574 | 32.688 | 32.59099 | 31.0038 | 0.09701203 | 1.511375 | 0.07581753
20.9674 | 32.684 | 32.57887 | 30.99007 | 0.1051269 | 1.512925 | 0.07587457
20.9774 | 32.6495 | 32.56676 | 30.97635 | 0.08274345 | 1.514477 | 0.07593286
20.9874 | 32.6264 | 32.55464 | 30.96261 | 0.07176158 | 1.516032 | 0.0759924
20.9974 | 32.6286 | 32.54252 | 30.94888 | 0.08608126 | 1.51759 | 0.07605322
21.0074 | 32.5824 | 32.5304 | 30.93513 | 0.05200231 | 1.51915 | 0.07611534
21.0174 | 32.5844 | 32.51828 | 30.92138 | 0.06612478 | 1.520713 | 0.07617876
21.0274 | 32.553 | 32.50615 | 30.90763 | 0.04684876 | 1.522278 | 0.07624349
21.0374 | 32.5342 | 32.49403 | 30.89387 | 0.04017396 | 1.523847 | 0.07630956
21.0474 | 32.5218 | 32.4819 | 30.8801 | 0.03990124 | 1.525417 | 0.07637697
21.0574 | 32.5018 | 32.46977 | 30.86633 | 0.03202986 | 1.52699 | 0.07644574
21.0674 | 32.4821 | 32.45764 | 30.85256 | 0.02445979 | 1.528566 | 0.07651587
21.0774 | 32.4487 | 32.44551 | 30.83878 | 0.003191175 | 1.530144 | 0.07658738
21.0874 | 32.4408 | 32.43338 | 30.82499 | 0.007424191 | 1.531725 | 0.07666027
21.0974 | 32.437 | 32.42124 | 30.8112 | 0.01575876 | 1.533308 | 0.07673456
21.1074 | 32.4028 | 32.40911 | 30.7974 | -0.006305401 | 1.534895 | 0.07681026
21.1174 | 32.3908 | 32.39697 | 30.7836 | -0.006168237 | 1.536484 | 0.07688736
21.1274 | 32.3779 | 32.38483 | 30.76979 | -0.006929601 | 1.538075 | 0.07696589
21.1374 | 32.3596 | 32.37269 | 30.75597 | -0.01308908 | 1.539669 | 0.07704585
21.1474 | 32.3351 | 32.36055 | 30.74215 | -0.02544741 | 1.541266 | 0.07712725
21.1574 | 32.2973 | 32.3484 | 30.72833 | -0.05110427 | 1.542865 | 0.07721008
21.1674 | 32.2999 | 32.33626 | 30.7145 | -0.0363597 | 1.544467 | 0.07729437
21.1774 | 32.2701 | 32.32411 | 30.70066 | -0.05401352 | 1.546072 | 0.07738011
21.1874 | 32.2432 | 32.31197 | 30.68682 | -0.06876603 | 1.547679 | 0.0774673
21.1974 | 32.2315 | 32.29982 | 30.67297 | -0.06831721 | 1.54929 | 0.07755596
21.2074 | 32.2387 | 32.28767 | 30.65912 | -0.04896693 | 1.550902 | 0.07764609
21.2174 | 32.2081 | 32.27551 | 30.64526 | -0.067415 | 1.552518 | 0.0777377
21.2274 | 32.1833 | 32.26336 | 30.63139 | -0.08006157 | 1.554136 | 0.07783078
21.2374 | 32.1928 | 32.25121 | 30.61752 | -0.05840677 | 1.555757 | 0.07792534
21.2474 | 32.1534 | 32.23905 | 30.60365 | -0.08565064 | 1.55738 | 0.07802139
21.2574 | 32.1394 | 32.22689 | 30.58977 | -0.08749281 | 1.559006 | 0.07811893
21.2674 | 32.1184 | 32.21473 | 30.57588 | -0.09633373 | 1.560636 | 0.07821795
21.2774 | 32.1121 | 32.20257 | 30.56199 | -0.0904731 | 1.562267 | 0.07831847
21.2874 | 32.0693 | 32.19041 | 30.54809 | -0.1211112 | 1.563902 | 0.07842049
21.2974 | 32.0404 | 32.17825 | 30.53418 | -0.1378475 | 1.565539 | 0.07852401
21.3074 | 32.0665 | 32.16608 | 30.52027 | -0.09958251 | 1.567179 | 0.07862903
21.3174 | 32.0463 | 32.15392 | 30.50636 | -0.1076162 | 1.568822 | 0.07873555
21.3274 | 32.0199 | 32.14175 | 30.49244 | -0.1218483 | 1.570467 | 0.07884357
21.3374 | 32.0143 | 32.12958 | 30.47851 | -0.1152788 | 1.572116 | 0.07895311
21.3474 | 31.9967 | 32.11741 | 30.46458 | -0.1207077 | 1.573766 | 0.07906414
21.3574 | 31.9708 | 32.10524 | 30.45064 | -0.1344354 | 1.57542 | 0.0791767
21.3674 | 31.9504 | 32.09306 | 30.43669 | -0.1426616 | 1.577077 | 0.07929076
21.3774 | 31.9245 | 32.08089 | 30.42274 | -0.1563864 | 1.578737 | 0.07940633
21.3874 | 31.9203 | 32.06871 | 30.40879 | -0.1484094 | 1.580399 | 0.07952342
21.3973 | 31.9178 | 32.05665 | 30.39497 | -0.1388529 | 1.582047 | 0.07964082
21.4073 | 31.869 | 32.04447 | 30.381 | -0.175473 | 1.583715 | 0.07976092
21.4173 | 31.876 | 32.03229 | 30.36702 | -0.1562918 | 1.585385 | 0.07988253
21.4273 | 31.8814 | 32.02011 | 30.35304 | -0.1387088 | 1.587059 | 0.08000566
21.4373 | 31.8408 | 32.00792 | 30.33906 | -0.1671245 | 1.588735 | 0.0801303
21.4473 | 31.8283 | 31.99574 | 30.32507 | -0.1674386 | 1.590414 | 0.08025646
21.4573 | 31.8145 | 31.98355 | 30.31107 | -0.1690512 | 1.592096 | 0.08038413
21.4673 | 31.7917 | 31.97136 | 30.29707 | -0.1796622 | 1.593781 | 0.08051333
21.4773 | 31.7754 | 31.95917 | 30.28306 | -0.1837718 | 1.595469 | 0.08064404
21.4873 | 31.7462 | 31.94698 | 30.26904 | -0.2007799 | 1.597159 | 0.08077627
21.4973 | 31.7615 | 31.93479 | 30.25502 | -0.1732865 | 1.598853 | 0.08091002
21.5073 | 31.7484 | 31.92259 | 30.241 | -0.1741912 | 1.600549 | 0.08104527
21.5173 | 31.7239 | 31.91039 | 30.22696 | -0.1864947 | 1.602248 | 0.08118206
21.5273 | 31.7225 | 31.8982 | 30.21293 | -0.1756965 | 1.60395 | 0.08132035
21.5373 | 31.6962 | 31.886 | 30.19888 | -0.1897968 | 1.605655 | 0.08146017
21.5473 | 31.6975 | 31.8738 | 30.18483 | -0.1762956 | 1.607363 | 0.08160151
21.5573 | 31.6688 | 31.86159 | 30.17077 | -0.1927927 | 1.609074 | 0.08174437
21.5673 | 31.6496 | 31.84939 | 30.15671 | -0.1997883 | 1.610787 | 0.08188873
21.5773 | 31.6258 | 31.83718 | 30.14264 | -0.2113825 | 1.612504 | 0.08203463
21.5873 | 31.6456 | 31.82498 | 30.12857 | -0.179375 | 1.614224 | 0.08218204
21.5973 | 31.6094 | 31.81277 | 30.11449 | -0.2033659 | 1.615946 | 0.08233096
21.6073 | 31.6039 | 31.80056 | 30.1004 | -0.1966553 | 1.617672 | 0.08248141
21.6173 | 31.5982 | 31.78834 | 30.08631 | -0.1901431 | 1.6194 | 0.08263338
21.6273 | 31.5728 | 31.77613 | 30.07221 | -0.2033291 | 1.621131 | 0.08278686
21.6373 | 31.5855 | 31.76391 | 30.05811 | -0.1784137 | 1.622866 | 0.08294187
21.6473 | 31.5502 | 31.7517 | 30.044 | -0.2014968 | 1.624603 | 0.08309839
21.6573 | 31.5195 | 31.73948 | 30.02988 | -0.2199782 | 1.626343 | 0.08325644
21.6673 | 31.536 | 31.72726 | 30.01576 | -0.1912581 | 1.628087 | 0.083416
21.6773 | 31.5304 | 31.71504 | 30.00163 | -0.1846363 | 1.629833 | 0.08357709
21.6873 | 31.4888 | 31.70281 | 29.98749 | -0.2140129 | 1.631582 | 0.0837397
21.6973 | 31.5156 | 31.69059 | 29.97335 | -0.174988 | 1.633335 | 0.08390383
21.7073 | 31.4799 | 31.67836 | 29.9592 | -0.1984613 | 1.63509 | 0.08406949
21.7173 | 31.4753 | 31.66613 | 29.94505 | -0.1908332 | 1.636848 | 0.08423667
21.7273 | 31.4416 | 31.6539 | 29.93089 | -0.2123035 | 1.63861 | 0.08440536
21.7373 | 31.4401 | 31.64167 | 29.91672 | -0.2015721 | 1.640374 | 0.08457559
21.7473 | 31.4202 | 31.62944 | 29.90255 | -0.209239 | 1.642141 | 0.08474734
21.7573 | 31.3981 | 31.6172 | 29.88837 | -0.2191044 | 1.643912 | 0.08492062
21.7673 | 31.4034 | 31.60497 | 29.87419 | -0.2015681 | 1.645686 | 0.08509543
21.7773 | 31.3908 | 31.59273 | 29.86 | -0.2019302 | 1.647462 | 0.08527176
21.7873 | 31.388 | 31.58049 | 29.8458 | -0.1924908 | 1.649242 | 0.08544963
21.7973 | 31.3554 | 31.56825 | 29.8316 | -0.2128497 | 1.651025 | 0.08562902
21.8073 | 31.3491 | 31.55601 | 29.81739 | -0.206907 | 1.652811 | 0.08580994
21.8173 | 31.3453 | 31.54376 | 29.80317 | -0.1984625 | 1.6546 | 0.08599241
21.8273 | 31.3018 | 31.53152 | 29.78895 | -0.2297167 | 1.656392 | 0.0861764
21.8373 | 31.3067 | 31.51927 | 29.77472 | -0.2125689 | 1.658187 | 0.08636193
21.8473 | 31.2994 | 31.50702 | 29.76049 | -0.2076197 | 1.659985 | 0.086549
21.8573 | 31.2815 | 31.49477 | 29.74624 | -0.2132689 | 1.661787 | 0.08673761
21.8673 | 31.2697 | 31.48252 | 29.732 | -0.2128164 | 1.663591 | 0.08692776
21.8773 | 31.2668 | 31.47026 | 29.71774 | -0.2034622 | 1.665399 | 0.08711945
21.8873 | 31.2524 | 31.45801 | 29.70348 | -0.2056065 | 1.66721 | 0.08731268
21.8973 | 31.2387 | 31.44575 | 29.68922 | -0.2070491 | 1.669024 | 0.08750746
21.9073 | 31.2129 | 31.43349 | 29.67495 | -0.2205901 | 1.670841 | 0.08770379
21.9173 | 31.208 | 31.42123 | 29.66067 | -0.2132295 | 1.672662 | 0.08790168
21.9273 | 31.1885 | 31.40897 | 29.64638 | -0.2204672 | 1.674485 | 0.08810111
21.9373 | 31.1818 | 31.3967 | 29.63209 | -0.2149034 | 1.676312 | 0.08830211
21.9473 | 31.1524 | 31.38444 | 29.61779 | -0.2320379 | 1.678142 | 0.08850464
21.9573 | 31.1514 | 31.37217 | 29.60349 | -0.2207706 | 1.679975 | 0.08870876
21.9673 | 31.1542 | 31.3599 | 29.58918 | -0.2057018 | 1.681811 | 0.08891443
21.9772 | 31.1303 | 31.34775 | 29.575 | -0.217454 | 1.683632 | 0.08911958
21.9872 | 31.119 | 31.33548 | 29.56068 | -0.216482 | 1.685475 | 0.08932837
21.9972 | 31.1074 | 31.32321 | 29.54635 | -0.2158087 | 1.687322 | 0.08953873
22.0072 | 31.0943 | 31.31093 | 29.53201 | -0.2166332 | 1.689171 | 0.08975067
22.0172 | 31.0679 | 31.29866 | 29.51767 | -0.2307561 | 1.691023 | 0.08996419
22.0272 | 31.042 | 31.28638 | 29.50332 | -0.2443778 | 1.692879 | 0.09017928
22.0372 | 31.0449 | 31.2741 | 29.48896 | -0.2291978 | 1.694738 | 0.09039596
22.0472 | 31.0399 | 31.26182 | 29.4746 | -0.2219161 | 1.6966 | 0.09061423
22.0572 | 31.0037 | 31.24953 | 29.46023 | -0.2458327 | 1.698466 | 0.09083408
22.0672 | 31.0167 | 31.23725 | 29.44586 | -0.2205476 | 1.700334 | 0.09105554
22.0772 | 31.0148 | 31.22496 | 29.43148 | -0.2101611 | 1.702207 | 0.09127858
22.0872 | 30.9766 | 31.21267 | 29.41709 | -0.236073 | 1.704082 | 0.09150323
22.0972 | 30.9486 | 31.20038 | 29.40269 | -0.2517831 | 1.705961 | 0.09172949
22.1072 | 30.9561 | 31.18809 | 29.38829 | -0.2319918 | 1.707843 | 0.09195736
22.1172 | 30.946 | 31.1758 | 29.37388 | -0.2297988 | 1.709728 | 0.09218684
22.1272 | 30.9017 | 31.1635 | 29.35947 | -0.2618046 | 1.711618 | 0.09241794
22.1372 | 30.9124 | 31.15121 | 29.34505 | -0.2388082 | 1.713509 | 0.09265067
22.1472 | 30.8965 | 31.13891 | 29.33062 | -0.2424103 | 1.715405 | 0.09288502
22.1572 | 30.8963 | 31.12661 | 29.31619 | -0.230311 | 1.717304 | 0.093121
22.1672 | 30.8813 | 31.11431 | 29.30175 | -0.2330104 | 1.719206 | 0.09335861
22.1772 | 30.8359 | 31.10201 | 29.2873 | -0.266108 | 1.721112 | 0.09359787
22.1872 | 30.8413 | 31.0897 | 29.27284 | -0.2484037 | 1.72302 | 0.09383877
22.1972 | 30.8667 | 31.0774 | 29.25838 | -0.2106982 | 1.724933 | 0.09408133
22.2072 | 30.8221 | 31.06509 | 29.24392 | -0.2429914 | 1.726849 | 0.09432554
22.2172 | 30.7894 | 31.05278 | 29.22944 | -0.2633825 | 1.728768 | 0.09457141
22.2272 | 30.8195 | 31.04047 | 29.21496 | -0.2209721 | 1.73069 | 0.09481895
22.2372 | 30.7912 | 31.02816 | 29.20048 | -0.2369603 | 1.732616 | 0.09506816
22.2472 | 30.7756 | 31.01585 | 29.18598 | -0.2402474 | 1.734546 | 0.09531904
22.2572 | 30.7587 | 31.00353 | 29.17148 | -0.2448321 | 1.736479 | 0.09557161
22.2672 | 30.7537 | 30.99122 | 29.15697 | -0.2375156 | 1.738415 | 0.09582587
22.2772 | 30.7277 | 30.9789 | 29.14246 | -0.2511977 | 1.740355 | 0.09608181
22.2872 | 30.7151 | 30.96658 | 29.12794 | -0.2514784 | 1.742298 | 0.09633946
22.2972 | 30.7015 | 30.95426 | 29.11341 | -0.2527577 | 1.744245 | 0.09659882
22.3072 | 30.6819 | 30.94194 | 29.09888 | -0.2600353 | 1.746195 | 0.09685989
22.3172 | 30.6747 | 30.92961 | 29.08434 | -0.254911 | 1.748149 | 0.09712267
22.3272 | 30.6542 | 30.91729 | 29.06979 | -0.2630857 | 1.750106 | 0.09738719
22.3372 | 30.6474 | 30.90496 | 29.05524 | -0.2575589 | 1.752067 | 0.09765343
22.3472 | 30.6216 | 30.89263 | 29.04068 | -0.2710305 | 1.754031 | 0.09792141
22.3572 | 30.6046 | 30.8803 | 29.02611 | -0.2757005 | 1.755999 | 0.09819114
22.3672 | 30.5798 | 30.86797 | 29.01154 | -0.2881692 | 1.757971 | 0.09846261
22.3772 | 30.5551 | 30.85564 | 28.99696 | -0.3005368 | 1.759946 | 0.09873585
22.3872 | 30.5545 | 30.8433 | 28.98237 | -0.2888025 | 1.761924 | 0.09901086
22.3972 | 30.5236 | 30.83097 | 28.96777 | -0.3073667 | 1.763906 | 0.09928763
22.4072 | 30.5018 | 30.81863 | 28.95317 | -0.3168297 | 1.765892 | 0.09956618
22.4172 | 30.5089 | 30.80629 | 28.93856 | -0.2973916 | 1.767881 | 0.09984652
22.4272 | 30.4816 | 30.79395 | 28.92395 | -0.3123514 | 1.769874 | 0.1001287
22.4372 | 30.454 | 30.78161 | 28.90933 | -0.3276098 | 1.77187 | 0.1004126
22.4472 | 30.4511 | 30.76927 | 28.8947 | -0.3181673 | 1.77387 | 0.1006984
22.4572 | 30.4269 | 30.75692 | 28.88006 | -0.3300234 | 1.775874 | 0.1009859
22.4672 | 30.4051 | 30.74458 | 28.86542 | -0.339478 | 1.777881 | 0.1012753
22.4772 | 30.3913 | 30.73223 | 28.85077 | -0.340931 | 1.779892 | 0.1015665
22.4872 | 30.3435 | 30.71988 | 28.83612 | -0.3763828 | 1.781906 | 0.1018596
22.4972 | 30.384 | 30.70753 | 28.82145 | -0.3235336 | 1.783925 | 0.1021545
22.5072 | 30.3423 | 30.69518 | 28.80678 | -0.3528825 | 1.785946 | 0.1024513
22.5172 | 30.3279 | 30.68283 | 28.79211 | -0.3549302 | 1.787972 | 0.1027499
22.5272 | 30.3239 | 30.67048 | 28.77743 | -0.3465768 | 1.790001 | 0.1030505
22.5372 | 30.328 | 30.65812 | 28.76274 | -0.330122 | 1.792034 | 0.1033529
22.5472 | 30.2595 | 30.64577 | 28.74804 | -0.3862662 | 1.794071 | 0.1036572
22.5572 | 30.2747 | 30.63341 | 28.73333 | -0.3587088 | 1.796111 | 0.1039634
22.5671 | 30.2801 | 30.62117 | 28.71877 | -0.3410737 | 1.798135 | 0.1042684
22.5771 | 30.2243 | 30.60881 | 28.70405 | -0.3845138 | 1.800182 | 0.1045784
22.5871 | 30.2208 | 30.59645 | 28.68933 | -0.3756527 | 1.802234 | 0.1048904
22.5971 | 30.2298 | 30.58409 | 28.6746 | -0.3542904 | 1.804289 | 0.1052043
22.6071 | 30.2234 | 30.57173 | 28.65986 | -0.3483268 | 1.806348 | 0.1055201
22.6171 | 30.187 | 30.55936 | 28.64511 | -0.372362 | 1.808411 | 0.1058379
22.6271 | 30.1821 | 30.547 | 28.63036 | -0.364896 | 1.810477 | 0.1061577
22.6371 | 30.1732 | 30.53463 | 28.6156 | -0.3614287 | 1.812548 | 0.1064794
22.6471 | 30.1489 | 30.52226 | 28.60084 | -0.3733604 | 1.814622 | 0.1068032
22.6571 | 30.1406 | 30.50989 | 28.58606 | -0.3692909 | 1.8167 | 0.1071289
22.6671 | 30.1324 | 30.49752 | 28.57128 | -0.3651202 | 1.818781 | 0.1074567
22.6771 | 30.0925 | 30.48515 | 28.5565 | -0.3926485 | 1.820867 | 0.1077865
22.6871 | 30.1155 | 30.47278 | 28.5417 | -0.3572755 | 1.822956 | 0.1081183
22.6971 | 30.0965 | 30.4604 | 28.5269 | -0.3639016 | 1.82505 | 0.1084521
22.7071 | 30.1071 | 30.44803 | 28.51209 | -0.3409265 | 1.827147 | 0.108788
22.7171 | 30.0672 | 30.43565 | 28.49728 | -0.3684502 | 1.829248 | 0.109126
22.7271 | 30.0699 | 30.42327 | 28.48245 | -0.3533728 | 1.831352 | 0.1094661
22.7371 | 30.0846 | 30.41089 | 28.46763 | -0.3262945 | 1.833461 | 0.1098082
22.7471 | 30.037 | 30.39852 | 28.45279 | -0.3615151 | 1.835574 | 0.1101524
22.7571 | 30.0277 | 30.38613 | 28.43795 | -0.3584348 | 1.83769 | 0.1104988
22.7671 | 30.0352 | 30.37375 | 28.4231 | -0.3385534 | 1.83981 | 0.1108473
22.7771 | 30.0163 | 30.36137 | 28.40824 | -0.3450711 | 1.841935 | 0.1111979
22.7871 | 30.0039 | 30.34899 | 28.39337 | -0.3450878 | 1.844063 | 0.1115506
22.7971 | 30.0155 | 30.3366 | 28.3785 | -0.3211035 | 1.846195 | 0.1119055
22.8071 | 30.0034 | 30.32422 | 28.36362 | -0.3208181 | 1.848331 | 0.1122626
22.8171 | 29.9828 | 30.31183 | 28.34874 | -0.329032 | 1.850471 | 0.1126219
22.8271 | 29.9807 | 30.29945 | 28.33385 | -0.3187451 | 1.852616 | 0.1129833
22.8371 | 29.9607 | 30.28706 | 28.31895 | -0.326357 | 1.854764 | 0.113347
22.8471 | 29.9734 | 30.27467 | 28.30404 | -0.301268 | 1.856916 | 0.1137129
22.8571 | 29.9602 | 30.26228 | 28.28913 | -0.3020785 | 1.859072 | 0.114081
22.8671 | 29.9499 | 30.24989 | 28.2742 | -0.299988 | 1.861232 | 0.1144514
22.8771 | 29.941 | 30.2375 | 28.25928 | -0.2964968 | 1.863396 | 0.114824
22.8871 | 29.9464 | 30.2251 | 28.24434 | -0.2787044 | 1.865564 | 0.1151989
22.8971 | 29.9367 | 30.21271 | 28.2294 | -0.2760116 | 1.867736 | 0.1155761
22.9071 | 29.9157 | 30.20032 | 28.21445 | -0.2846178 | 1.869913 | 0.1159556
22.9171 | 29.9046 | 30.18792 | 28.19949 | -0.2833233 | 1.872093 | 0.1163375
22.9271 | 29.9081 | 30.17553 | 28.18453 | -0.2674282 | 1.874277 | 0.1167216
22.9371 | 29.8784 | 30.16313 | 28.16956 | -0.2847322 | 1.876466 | 0.1171081
22.9471 | 29.8823 | 30.15074 | 28.15458 | -0.2684357 | 1.878658 | 0.117497
22.9571 | 29.8805 | 30.13834 | 28.1396 | -0.2578383 | 1.880855 | 0.1178882
22.9671 | 29.8803 | 30.12594 | 28.1246 | -0.2456404 | 1.883056 | 0.1182818
22.9771 | 29.8452 | 30.11354 | 28.1096 | -0.2683418 | 1.88526 | 0.1186778
22.9871 | 29.8548 | 30.10114 | 28.0946 | -0.2463427 | 1.88747 | 0.1190763
22.9971 | 29.8577 | 30.08874 | 28.07958 | -0.2310429 | 1.889683 | 0.1194771
23.0071 | 29.8385 | 30.07634 | 28.06456 | -0.2378425 | 1.8919 | 0.1198804
23.0171 | 29.8059 | 30.06394 | 28.04953 | -0.2580417 | 1.894122 | 0.1202862
23.0271 | 29.7931 | 30.05154 | 28.0345 | -0.2584402 | 1.896347 | 0.1206945
23.0371 | 29.8022 | 30.03914 | 28.01946 | -0.2369383 | 1.898577 | 0.1211053
23.0471 | 29.795 | 30.02674 | 28.00441 | -0.2317358 | 1.900811 | 0.1215185
23.0571 | 29.7702 | 30.01433 | 27.98935 | -0.244133 | 1.90305 | 0.1219343
23.0671 | 29.7557 | 30.00193 | 27.97428 | -0.2462297 | 1.905292 | 0.1223527
23.0771 | 29.7666 | 29.98953 | 27.95921 | -0.222926 | 1.907539 | 0.1227736
23.0871 | 29.7525 | 29.97712 | 27.94413 | -0.2246218 | 1.90979 | 0.123197
23.0971 | 29.7397 | 29.96472 | 27.92905 | -0.2250172 | 1.912045 | 0.1236231
23.1071 | 29.7228 | 29.95231 | 27.91396 | -0.2295124 | 1.914305 | 0.1240518
23.1171 | 29.7073 | 29.93991 | 27.89886 | -0.2326072 | 1.916568 | 0.1244831
23.1271 | 29.7108 | 29.9275 | 27.88375 | -0.2167017 | 1.918837 | 0.124917
23.1371 | 29.6975 | 29.9151 | 27.86863 | -0.2175959 | 1.921109 | 0.1253537
23.147 | 29.6656 | 29.90281 | 27.85366 | -0.237214 | 1.923363 | 0.1257886
23.157 | 29.6657 | 29.89041 | 27.83853 | -0.2247075 | 1.925644 | 0.1262305
23.167 | 29.6791 | 29.878 | 27.8234 | -0.1989015 | 1.927929 | 0.1266752
23.177 | 29.6545 | 29.86559 | 27.80825 | -0.2110948 | 1.930219 | 0.1271226
23.187 | 29.6243 | 29.85319 | 27.7931 | -0.2288877 | 1.932513 | 0.1275728
23.197 | 29.6359 | 29.84078 | 27.77794 | -0.2048806 | 1.934811 | 0.1280257
23.207 | 29.6243 | 29.82837 | 27.76278 | -0.2040737 | 1.937114 | 0.1284815
23.217 | 29.5879 | 29.81597 | 27.74761 | -0.228067 | 1.939422 | 0.12894
23.227 | 29.5889 | 29.80356 | 27.73243 | -0.2146595 | 1.941733 | 0.1294014
23.237 | 29.5554 | 29.79115 | 27.71724 | -0.2357521 | 1.944049 | 0.1298656
23.247 | 29.5542 | 29.77875 | 27.70204 | -0.2245451 | 1.946369 | 0.1303327
23.257 | 29.5534 | 29.76634 | 27.68684 | -0.212938 | 1.948694 | 0.1308026
23.267 | 29.52 | 29.75393 | 27.67163 | -0.2339307 | 1.951023 | 0.1312755
23.277 | 29.527 | 29.74152 | 27.65642 | -0.2145237 | 1.953357 | 0.1317513
23.287 | 29.4876 | 29.72912 | 27.64119 | -0.2415166 | 1.955695 | 0.1322301
23.297 | 29.4879 | 29.71671 | 27.62596 | -0.2288102 | 1.958038 | 0.1327118
23.307 | 29.4644 | 29.7043 | 27.61072 | -0.2399035 | 1.960386 | 0.1331965
23.317 | 29.4542 | 29.6919 | 27.59548 | -0.2376971 | 1.962737 | 0.1336842
23.327 | 29.4408 | 29.67949 | 27.58022 | -0.2386905 | 1.965093 | 0.1341749
23.337 | 29.4142 | 29.66709 | 27.56496 | -0.2528851 | 1.967455 | 0.1346687
23.347 | 29.4177 | 29.65468 | 27.54969 | -0.2369794 | 1.96982 | 0.1351656
23.357 | 29.3801 | 29.64227 | 27.53442 | -0.2621737 | 1.972189 | 0.1356656
23.367 | 29.3777 | 29.62987 | 27.51914 | -0.2521685 | 1.974564 | 0.1361686
23.377 | 29.365 | 29.61746 | 27.50385 | -0.2524643 | 1.976943 | 0.1366748
23.387 | 29.3516 | 29.60506 | 27.48855 | -0.2534601 | 1.979327 | 0.1371842
23.397 | 29.3283 | 29.59266 | 27.47324 | -0.2643563 | 1.981715 | 0.1376968
23.407 | 29.3403 | 29.58025 | 27.45793 | -0.2399525 | 1.984107 | 0.1382125
23.417 | 29.2998 | 29.56785 | 27.44261 | -0.2680503 | 1.986505 | 0.1387315
23.427 | 29.3211 | 29.55545 | 27.42729 | -0.2343481 | 1.988908 | 0.1392538
23.437 | 29.294 | 29.54305 | 27.41195 | -0.249046 | 1.991314 | 0.1397793
23.447 | 29.2891 | 29.53064 | 27.39661 | -0.2415447 | 1.993725 | 0.1403081
23.457 | 29.2805 | 29.51824 | 27.38126 | -0.2377443 | 1.996142 | 0.1408403
23.467 | 29.2622 | 29.50584 | 27.36591 | -0.2436449 | 1.998563 | 0.1413758
23.477 | 29.2764 | 29.49345 | 27.35054 | -0.2170457 | 2.000988 | 0.1419146
23.487 | 29.2658 | 29.48105 | 27.33517 | -0.2152469 | 2.003418 | 0.1424569
23.497 | 29.2386 | 29.46865 | 27.31979 | -0.2300496 | 2.005853 | 0.1430026
23.507 | 29.2331 | 29.45625 | 27.30441 | -0.2231531 | 2.008293 | 0.1435517
23.517 | 29.2367 | 29.44386 | 27.28902 | -0.2071568 | 2.010737 | 0.1441043
23.527 | 29.255 | 29.43146 | 27.27361 | -0.1764617 | 2.013187 | 0.1446604
23.537 | 29.2176 | 29.41907 | 27.25821 | -0.2014674 | 2.01564 | 0.14522
23.547 | 29.2106 | 29.40667 | 27.24279 | -0.1960744 | 2.0181 | 0.1457832
23.557 | 29.1913 | 29.39428 | 27.22737 | -0.2029822 | 2.020563 | 0.1463499
23.567 | 29.2155 | 29.38189 | 27.21194 | -0.1663909 | 2.023032 | 0.1469203
23.577 | 29.1983 | 29.3695 | 27.1965 | -0.1712005 | 2.025505 | 0.1474942
23.587 | 29.1773 | 29.35711 | 27.18106 | -0.1798118 | 2.027983 | 0.1480718
23.597 | 29.1545 | 29.34472 | 27.1656 | -0.190224 | 2.030466 | 0.1486532
23.607 | 29.1495 | 29.33234 | 27.15015 | -0.1828368 | 2.032954 | 0.1492382
23.617 | 29.1384 | 29.31995 | 27.13468 | -0.181551 | 2.035446 | 0.149827
23.627 | 29.1432 | 29.30757 | 27.1192 | -0.164367 | 2.037944 | 0.1504195
23.637 | 29.1203 | 29.29518 | 27.10372 | -0.174884 | 2.040447 | 0.1510158
23.647 | 29.1081 | 29.2828 | 27.08823 | -0.1747024 | 2.042954 | 0.151616
23.657 | 29.0892 | 29.27042 | 27.07274 | -0.1812216 | 2.045466 | 0.15222
23.667 | 29.083 | 29.25804 | 27.05723 | -0.1750432 | 2.047984 | 0.1528278
23.677 | 29.0803 | 29.24567 | 27.04172 | -0.1653656 | 2.050506 | 0.1534396
23.687 | 29.0648 | 29.23329 | 27.0262 | -0.1684894 | 2.053033 | 0.1540554
23.697 | 29.0368 | 29.22091 | 27.01067 | -0.1841146 | 2.055565 | 0.154675
23.707 | 29.0463 | 29.20854 | 26.99514 | -0.162242 | 2.058102 | 0.1552987
23.717 | 29.0341 | 29.19617 | 26.9796 | -0.162071 | 2.060645 | 0.1559265
23.727 | 29.0204 | 29.1838 | 26.96405 | -0.1634012 | 2.063192 | 0.1565583
23.7369 | 29.0009 | 29.17156 | 26.94865 | -0.1706569 | 2.065719 | 0.1571878
23.7469 | 28.9736 | 29.15919 | 26.93309 | -0.1855907 | 2.068276 | 0.1578277
23.7569 | 28.977 | 29.14683 | 26.91752 | -0.1698262 | 2.070839 | 0.1584719
23.7669 | 28.9776 | 29.13446 | 26.90194 | -0.1568637 | 2.073406 | 0.1591202
23.7769 | 28.9717 | 29.1221 | 26.88635 | -0.1504029 | 2.075979 | 0.1597727
23.7869 | 28.9419 | 29.10974 | 26.87076 | -0.1678441 | 2.078556 | 0.1604295
23.7969 | 28.9289 | 29.09739 | 26.85516 | -0.1684873 | 2.081139 | 0.1610906
23.8069 | 28.9196 | 29.08503 | 26.83955 | -0.1654326 | 2.083727 | 0.161756
23.8169 | 28.9221 | 29.07268 | 26.82393 | -0.1505798 | 2.08632 | 0.1624257
23.8269 | 28.8973 | 29.06033 | 26.80831 | -0.1630291 | 2.088919 | 0.1630998
23.8369 | 28.8782 | 29.04798 | 26.79268 | -0.1697806 | 2.091522 | 0.1637784
23.8469 | 28.882 | 29.03563 | 26.77704 | -0.1536344 | 2.094131 | 0.1644614
23.8569 | 28.861 | 29.02329 | 26.7614 | -0.1622904 | 2.096745 | 0.1651489
23.8669 | 28.8484 | 29.01095 | 26.74574 | -0.1625487 | 2.099364 | 0.1658409
23.8769 | 28.8343 | 28.99861 | 26.73008 | -0.1643092 | 2.101988 | 0.1665375
23.8869 | 28.8133 | 28.98627 | 26.71442 | -0.1729721 | 2.104618 | 0.1672387
23.8969 | 28.8204 | 28.97394 | 26.69874 | -0.1535378 | 2.107253 | 0.1679445
23.9069 | 28.8066 | 28.96161 | 26.68306 | -0.1550057 | 2.109893 | 0.1686549
23.9169 | 28.7809 | 28.94928 | 26.66737 | -0.1683761 | 2.112538 | 0.1693701
23.9269 | 28.7555 | 28.93695 | 26.65167 | -0.1814491 | 2.115189 | 0.17009
23.9369 | 28.73 | 28.92462 | 26.63596 | -0.1946248 | 2.117845 | 0.1708147
23.9469 | 28.742 | 28.9123 | 26.62025 | -0.1703034 | 2.120507 | 0.1715443
23.9569 | 28.7269 | 28.89998 | 26.60453 | -0.1730846 | 2.123174 | 0.1722786
23.9669 | 28.6926 | 28.88767 | 26.5888 | -0.1950685 | 2.125846 | 0.1730179
23.9769 | 28.6739 | 28.87536 | 26.57307 | -0.2014554 | 2.128523 | 0.1737621
23.9869 | 28.6617 | 28.86305 | 26.55733 | -0.201345 | 2.131206 | 0.1745113
23.9969 | 28.6733 | 28.85074 | 26.54158 | -0.177438 | 2.133895 | 0.1752655
24.0069 | 28.6193 | 28.83843 | 26.52582 | -0.2191336 | 2.136588 | 0.1760247
24.0169 | 28.6202 | 28.82613 | 26.51006 | -0.2059324 | 2.139288 | 0.176789
24.0269 | 28.5953 | 28.81383 | 26.49428 | -0.2185343 | 2.141992 | 0.1775585
24.0369 | 28.5952 | 28.80154 | 26.4785 | -0.2063393 | 2.144702 | 0.1783331
24.0469 | 28.5693 | 28.78925 | 26.46272 | -0.2199478 | 2.147418 | 0.179113
24.0569 | 28.5454 | 28.77696 | 26.44692 | -0.2315595 | 2.150139 | 0.1798981
24.0669 | 28.5328 | 28.76467 | 26.43112 | -0.2318744 | 2.152866 | 0.1806885
24.0769 | 28.5385 | 28.75239 | 26.41531 | -0.213893 | 2.155598 | 0.1814842
24.0869 | 28.5101 | 28.74011 | 26.39949 | -0.2300148 | 2.158336 | 0.1822854
24.0969 | 28.4822 | 28.72784 | 26.38367 | -0.2456402 | 2.161079 | 0.1830919
24.1069 | 28.4914 | 28.71557 | 26.36784 | -0.2241694 | 2.163828 | 0.1839039
24.1169 | 28.4753 | 28.7033 | 26.352 | -0.2280022 | 2.166583 | 0.1847215
24.1269 | 28.4409 | 28.69104 | 26.33615 | -0.2501384 | 2.169343 | 0.1855446
24.1369 | 28.4484 | 28.67878 | 26.3203 | -0.2303786 | 2.172109 | 0.1863733
24.1469 | 28.4322 | 28.66652 | 26.30443 | -0.2343227 | 2.17488 | 0.1872076
24.1569 | 28.4323 | 28.65427 | 26.28857 | -0.2219708 | 2.177658 | 0.1880477
24.1669 | 28.42 | 28.64202 | 26.27269 | -0.2220225 | 2.18044 | 0.1888935
24.1769 | 28.4094 | 28.62978 | 26.2568 | -0.2203784 | 2.183229 | 0.1897451
24.1869 | 28.4103 | 28.61754 | 26.24091 | -0.2072383 | 2.186023 | 0.1906025
24.1969 | 28.3979 | 28.6053 | 26.22501 | -0.2074024 | 2.188823 | 0.1914658
24.2069 | 28.3987 | 28.59307 | 26.20911 | -0.194371 | 2.191629 | 0.192335
24.2169 | 28.3825 | 28.58084 | 26.19319 | -0.1983435 | 2.19444 | 0.1932102
24.2269 | 28.3711 | 28.56862 | 26.17727 | -0.1975205 | 2.197257 | 0.1940915
24.2369 | 28.3774 | 28.5564 | 26.16134 | -0.179002 | 2.20008 | 0.1949788
24.2469 | 28.373 | 28.54419 | 26.14541 | -0.1711876 | 2.202909 | 0.1958722
24.2569 | 28.3822 | 28.53198 | 26.12946 | -0.1497782 | 2.205743 | 0.1967718
24.2669 | 28.3442 | 28.51977 | 26.11351 | -0.1755733 | 2.208584 | 0.1976777
24.2769 | 28.3491 | 28.50757 | 26.09755 | -0.1584729 | 2.21143 | 0.1985898
24.2869 | 28.3479 | 28.49538 | 26.08159 | -0.1474774 | 2.214282 | 0.1995082
24.2969 | 28.3525 | 28.48319 | 26.06561 | -0.1306867 | 2.21714 | 0.200433
24.3069 | 28.3454 | 28.471 | 26.04963 | -0.1256008 | 2.220004 | 0.2013643
24.3168 | 28.3444 | 28.45894 | 26.0338 | -0.1145421 | 2.222846 | 0.2022926
24.3268 | 28.3312 | 28.44677 | 26.01781 | -0.1155662 | 2.225721 | 0.2032368
24.3368 | 28.3374 | 28.4346 | 26.0018 | -0.09719558 | 2.228603 | 0.2041876
24.3468 | 28.3436 | 28.42243 | 25.98579 | -0.07882981 | 2.231491 | 0.2051451
24.3568 | 28.3203 | 28.41027 | 25.96978 | -0.08996974 | 2.234384 | 0.2061092
24.3668 | 28.3191 | 28.39811 | 25.95375 | -0.07901435 | 2.237284 | 0.2070801
24.3768 | 28.3077 | 28.38596 | 25.93772 | -0.07826459 | 2.240189 | 0.2080578
24.3868 | 28.3087 | 28.37382 | 25.92168 | -0.06512086 | 2.243101 | 0.2090424
24.3968 | 28.2966 | 28.36168 | 25.90563 | -0.06508237 | 2.246019 | 0.2100339
24.4068 | 28.2773 | 28.34955 | 25.88957 | -0.07224921 | 2.248943 | 0.2110324
24.4168 | 28.2888 | 28.33742 | 25.87351 | -0.0486219 | 2.251873 | 0.2120379
24.4268 | 28.2698 | 28.3253 | 25.85744 | -0.05550051 | 2.254809 | 0.2130505
24.4368 | 28.2781 | 28.31319 | 25.84136 | -0.03508515 | 2.257751 | 0.2140703
24.4468 | 28.2442 | 28.30108 | 25.82528 | -0.05687503 | 2.260699 | 0.2150972
24.4568 | 28.2485 | 28.28897 | 25.80919 | -0.0404712 | 2.263654 | 0.2161315
24.4668 | 28.239 | 28.27687 | 25.79309 | -0.03787399 | 2.266615 | 0.217173
24.4768 | 28.2257 | 28.26478 | 25.77698 | -0.03908265 | 2.269582 | 0.218222
24.4868 | 28.2218 | 28.2527 | 25.76086 | -0.03089737 | 2.272555 | 0.2192784
24.4968 | 28.2097 | 28.24062 | 25.74474 | -0.0309186 | 2.275534 | 0.2203424
24.5068 | 28.2062 | 28.22855 | 25.72861 | -0.02234641 | 2.27852 | 0.2214139
24.5168 | 28.175 | 28.21648 | 25.71248 | -0.04148056 | 2.281512 | 0.222493
24.5268 | 28.1786 | 28.20442 | 25.69633 | -0.02582112 | 2.28451 | 0.2235798
24.5368 | 28.1596 | 28.19237 | 25.68018 | -0.03276825 | 2.287514 | 0.2246744
24.5468 | 28.1453 | 28.18032 | 25.66402 | -0.03502267 | 2.290525 | 0.2257769
24.5568 | 28.1438 | 28.16828 | 25.64785 | -0.02448374 | 2.293542 | 0.2268872
24.5668 | 28.1279 | 28.15625 | 25.63168 | -0.02835168 | 2.296565 | 0.2280055
24.5768 | 28.0995 | 28.14423 | 25.6155 | -0.04472631 | 2.299595 | 0.2291318
24.5868 | 28.0978 | 28.13221 | 25.59931 | -0.03440863 | 2.302632 | 0.2302661
24.5968 | 28.0848 | 28.1202 | 25.58312 | -0.0353977 | 2.305674 | 0.2314087
24.6068 | 28.0905 | 28.10819 | 25.56691 | -0.01769442 | 2.308723 | 0.2325594
24.6168 | 28.069 | 28.0962 | 25.5507 | -0.02719776 | 2.311778 | 0.2337185
24.6268 | 28.0341 | 28.08421 | 25.53448 | -0.05010871 | 2.31484 | 0.2348859
24.6368 | 28.0331 | 28.07223 | 25.51826 | -0.03912824 | 2.317909 | 0.2360618
24.6468 | 28.0312 | 28.06025 | 25.50202 | -0.02905469 | 2.320984 | 0.2372461
24.6568 | 28.015 | 28.04829 | 25.48578 | -0.03328883 | 2.324066 | 0.238439
24.6668 | 28.0118 | 28.03633 | 25.46954 | -0.02453046 | 2.327153 | 0.2396405
24.6768 | 27.979 | 28.02438 | 25.45328 | -0.04538111 | 2.330248 | 0.2408508
24.6868 | 27.9823 | 28.01244 | 25.43702 | -0.0301389 | 2.33335 | 0.2420698
24.6968 | 27.9794 | 28.0005 | 25.42075 | -0.02110478 | 2.336457 | 0.2432976
24.7068 | 27.9644 | 27.98858 | 25.40447 | -0.02417897 | 2.339572 | 0.2445344
24.7168 | 27.9507 | 27.97666 | 25.38819 | -0.0259618 | 2.342693 | 0.2457802
24.7268 | 27.9372 | 27.96475 | 25.3719 | -0.02755272 | 2.345821 | 0.2470351
24.7368 | 27.9091 | 27.95285 | 25.3556 | -0.04375199 | 2.348955 | 0.248299
24.7468 | 27.925 | 27.94096 | 25.33929 | -0.01596013 | 2.352096 | 0.2495723
24.7568 | 27.9008 | 27.92908 | 25.32298 | -0.02827698 | 2.355244 | 0.2508548
24.7668 | 27.8829 | 27.9172 | 25.30666 | -0.03430263 | 2.358399 | 0.2521466
24.7768 | 27.8803 | 27.90534 | 25.29033 | -0.02503681 | 2.36156 | 0.253448
24.7868 | 27.8773 | 27.89348 | 25.27399 | -0.01617984 | 2.364728 | 0.2547588
24.7968 | 27.8914 | 27.88163 | 25.25765 | 0.009767452 | 2.367903 | 0.2560792
24.8068 | 27.8571 | 27.86979 | 25.2413 | -0.01269455 | 2.371085 | 0.2574094
24.8168 | 27.851 | 27.85797 | 25.22494 | -0.006965368 | 2.374273 | 0.2587492
24.8268 | 27.814 | 27.84615 | 25.20858 | -0.03214552 | 2.377468 | 0.2600989
24.8368 | 27.8294 | 27.83434 | 25.19221 | -0.004935481 | 2.380671 | 0.2614585
24.8468 | 27.8148 | 27.82254 | 25.17583 | -0.007735029 | 2.38388 | 0.2628281
24.8568 | 27.8114 | 27.81074 | 25.15944 | 0.0006556399 | 2.387096 | 0.2642078
24.8668 | 27.7877 | 27.79896 | 25.14305 | -0.01126276 | 2.390319 | 0.2655976
24.8768 | 27.7708 | 27.78719 | 25.12664 | -0.01639141 | 2.393549 | 0.2669977
24.8868 | 27.7505 | 27.77543 | 25.11024 | -0.02493106 | 2.396786 | 0.2684081
24.8968 | 27.7448 | 27.76368 | 25.09382 | -0.01888009 | 2.40003 | 0.2698289
24.9067 | 27.7348 | 27.75206 | 25.07756 | -0.01725625 | 2.403248 | 0.2712458
24.9167 | 27.7284 | 27.74033 | 25.06113 | -0.01192571 | 2.406506 | 0.2726875
24.9267 | 27.7247 | 27.72861 | 25.04469 | -0.003905952 | 2.409772 | 0.2741399
24.9367 | 27.6883 | 27.7169 | 25.02825 | -0.02859637 | 2.413044 | 0.275603
24.9467 | 27.6861 | 27.7052 | 25.0118 | -0.01909777 | 2.416323 | 0.2770769
24.9567 | 27.6879 | 27.69351 | 24.99534 | -0.005609878 | 2.419609 | 0.2785618
24.9667 | 27.6518 | 27.68183 | 24.97887 | -0.03003271 | 2.422903 | 0.2800576
24.9767 | 27.6599 | 27.67017 | 24.9624 | -0.01026664 | 2.426203 | 0.2815645
24.9867 | 27.6416 | 27.65851 | 24.94592 | -0.01691212 | 2.429512 | 0.2830826
24.9967 | 27.6152 | 27.64687 | 24.92943 | -0.03166821 | 2.432826 | 0.284612
25.0067 | 27.6153 | 27.63524 | 24.91293 | -0.01993607 | 2.436149 | 0.2861526
25.0167 | 27.6206 | 27.62362 | 24.89643 | -0.003015365 | 2.439478 | 0.2877048
25.0267 | 27.5979 | 27.61201 | 24.87992 | -0.0141063 | 2.442815 | 0.2892684
25.0367 | 27.5959 | 27.60041 | 24.86341 | -0.00450895 | 2.44616 | 0.2908436
25.0467 | 27.582 | 27.58882 | 24.84688 | -0.006822959 | 2.449511 | 0.2924306
25.0567 | 27.5561 | 27.57725 | 24.83035 | -0.02114925 | 2.45287 | 0.2940293
25.0667 | 27.5379 | 27.56569 | 24.81381 | -0.02778768 | 2.456236 | 0.2956399
25.0767 | 27.5622 | 27.55414 | 24.79727 | 0.008061705 | 2.459609 | 0.2972625
25.0867 | 27.535 | 27.5426 | 24.78071 | -0.007601275 | 2.462991 | 0.2988971
25.0967 | 27.527 | 27.53108 | 24.76415 | -0.004076543 | 2.466379 | 0.3005439
25.1067 | 27.5136 | 27.51956 | 24.74759 | -0.00596455 | 2.469775 | 0.3022029
25.1167 | 27.4899 | 27.50806 | 24.73101 | -0.01816481 | 2.473178 | 0.3038743
25.1267 | 27.5134 | 27.49658 | 24.71443 | 0.01682172 | 2.476589 | 0.3055581
25.1367 | 27.4779 | 27.4851 | 24.69784 | -0.007204464 | 2.480007 | 0.3072545
25.1467 | 27.4643 | 27.47364 | 24.68125 | -0.009343686 | 2.483433 | 0.3089634
25.1567 | 27.4543 | 27.4622 | 24.66464 | -0.007896229 | 2.486867 | 0.3106851
25.1667 | 27.4571 | 27.45076 | 24.64803 | 0.00633849 | 2.490308 | 0.3124196
25.1767 | 27.4439 | 27.43934 | 24.63142 | 0.004559181 | 2.493756 | 0.314167
25.1867 | 27.4416 | 27.42793 | 24.61479 | 0.01366683 | 2.497212 | 0.3159273
25.1967 | 27.3993 | 27.41654 | 24.59816 | -0.01723955 | 2.500677 | 0.3177008
25.2067 | 27.3923 | 27.40516 | 24.58152 | -0.0128597 | 2.504148 | 0.3194874
25.2167 | 27.3719 | 27.39379 | 24.56488 | -0.02189365 | 2.507628 | 0.3212874
25.2267 | 27.3801 | 27.38244 | 24.54823 | -0.002341166 | 2.511114 | 0.3231007
25.2367 | 27.3677 | 27.3711 | 24.53157 | -0.00340375 | 2.51461 | 0.3249275
25.2467 | 27.3432 | 27.35978 | 24.5149 | -0.01657987 | 2.518112 | 0.3267678
25.2567 | 27.3368 | 27.34847 | 24.49823 | -0.01167053 | 2.521622 | 0.3286218
25.2667 | 27.3285 | 27.33718 | 24.48155 | -0.008675982 | 2.525141 | 0.3304896
25.2767 | 27.3284 | 27.3259 | 24.46486 | 0.002504126 | 2.528667 | 0.3323713
25.2867 | 27.2865 | 27.31463 | 24.44816 | -0.02813056 | 2.532201 | 0.3342669
25.2967 | 27.3139 | 27.30338 | 24.43146 | 0.01051953 | 2.535743 | 0.3361766
25.3067 | 27.2718 | 27.29214 | 24.41475 | -0.02034492 | 2.539292 | 0.3381003
25.3167 | 27.2753 | 27.28092 | 24.39804 | -0.005624698 | 2.54285 | 0.3400384
25.3267 | 27.2632 | 27.26972 | 24.38131 | -0.006519968 | 2.546415 | 0.3419908
25.3367 | 27.2619 | 27.25853 | 24.36458 | 0.003369608 | 2.549989 | 0.3439575
25.3467 | 27.2239 | 27.24736 | 24.34785 | -0.02345641 | 2.553571 | 0.3459389
25.3567 | 27.2269 | 27.2362 | 24.3311 | -0.009298491 | 2.55716 | 0.3479349
25.3667 | 27.209 | 27.22506 | 24.31435 | -0.01605595 | 2.560758 | 0.3499456
25.3767 | 27.2063 | 27.21393 | 24.29759 | -0.007629715 | 2.564364 | 0.3519712
25.3867 | 27.1772 | 27.20282 | 24.28083 | -0.0256192 | 2.567978 | 0.3540116
25.3967 | 27.1843 | 27.19172 | 24.26406 | -0.007424989 | 2.5716 | 0.3560671
25.4067 | 27.1614 | 27.18065 | 24.24728 | -0.01924718 | 2.57523 | 0.3581376
25.4167 | 27.1571 | 27.16959 | 24.23049 | -0.01248568 | 2.578869 | 0.3602234
25.4267 | 27.1485 | 27.15854 | 24.2137 | -0.01004068 | 2.582515 | 0.3623245
25.4367 | 27.158 | 27.14751 | 24.1969 | 0.01048734 | 2.58617 | 0.3644409
25.4467 | 27.1244 | 27.1365 | 24.18009 | -0.01210099 | 2.589833 | 0.3665729
25.4567 | 27.1332 | 27.12551 | 24.16328 | 0.007693307 | 2.593505 | 0.3687204
25.4667 | 27.1252 | 27.11453 | 24.14646 | 0.01067052 | 2.597185 | 0.3708836
25.4767 | 27.1273 | 27.10357 | 24.12963 | 0.02373058 | 2.600873 | 0.3730625
25.4866 | 27.1147 | 27.09274 | 24.11297 | 0.02196367 | 2.604533 | 0.3752353
25.4966 | 27.1127 | 27.08181 | 24.09613 | 0.03088925 | 2.608238 | 0.3774459
25.5066 | 27.1023 | 27.0709 | 24.07928 | 0.03139729 | 2.611951 | 0.3796725
25.5166 | 27.1021 | 27.06001 | 24.06242 | 0.04208748 | 2.615672 | 0.3819152
25.5266 | 27.1094 | 27.04914 | 24.04556 | 0.06025991 | 2.619402 | 0.3841742
25.5366 | 27.0782 | 27.03829 | 24.0287 | 0.03991441 | 2.623141 | 0.3864494
25.5466 | 27.0968 | 27.02745 | 24.01182 | 0.06935113 | 2.626888 | 0.388741
25.5566 | 27.0582 | 27.01663 | 23.99494 | 0.04156938 | 2.630644 | 0.3910491
25.5666 | 27.0923 | 27.00583 | 23.97805 | 0.08646924 | 2.634408 | 0.3933738
25.5766 | 27.0785 | 26.99505 | 23.96115 | 0.08345063 | 2.638181 | 0.3957151
25.5866 | 27.0548 | 26.98429 | 23.94425 | 0.07051341 | 2.641963 | 0.398073
25.5966 | 27.0441 | 26.97354 | 23.92734 | 0.07055816 | 2.645752 | 0.4004478
25.6066 | 27.0468 | 26.96282 | 23.91043 | 0.08398363 | 2.649551 | 0.4028396
25.6166 | 27.0235 | 26.95211 | 23.8935 | 0.07139018 | 2.653359 | 0.4052482
25.6266 | 27.0387 | 26.94142 | 23.87657 | 0.09727828 | 2.657175 | 0.4076738
25.6366 | 27.0272 | 26.93075 | 23.85964 | 0.09644659 | 2.661 | 0.4101166
25.6466 | 27.0051 | 26.9201 | 23.84269 | 0.08499601 | 2.664834 | 0.4125765
25.6566 | 27.0015 | 26.90947 | 23.82574 | 0.09202593 | 2.668677 | 0.4150538
25.6666 | 26.9815 | 26.89886 | 23.80879 | 0.08263687 | 2.672528 | 0.4175483
25.6766 | 26.9717 | 26.88827 | 23.79182 | 0.08342771 | 2.676389 | 0.4200602
25.6866 | 26.989 | 26.8777 | 23.77485 | 0.1112991 | 2.680258 | 0.4225896
25.6966 | 26.9334 | 26.86715 | 23.75788 | 0.06625073 | 2.684136 | 0.4251365
25.7066 | 26.9498 | 26.85662 | 23.74089 | 0.09318302 | 2.688023 | 0.427701
25.7166 | 26.937 | 26.84611 | 23.7239 | 0.09089463 | 2.69192 | 0.4302831
25.7266 | 26.9111 | 26.83561 | 23.70691 | 0.07548645 | 2.695825 | 0.432883
25.7366 | 26.9205 | 26.82514 | 23.6899 | 0.09535819 | 2.699739 | 0.4355006
25.7466 | 26.8875 | 26.81469 | 23.67289 | 0.07280983 | 2.703662 | 0.438136
25.7566 | 26.8911 | 26.80426 | 23.65587 | 0.08684099 | 2.707595 | 0.4407893
25.7666 | 26.8836 | 26.79385 | 23.63885 | 0.08975183 | 2.711536 | 0.4434605
25.7766 | 26.8784 | 26.78346 | 23.62182 | 0.09494192 | 2.715487 | 0.4461496
25.7866 | 26.8472 | 26.77309 | 23.60478 | 0.07411184 | 2.719447 | 0.4488567
25.7966 | 26.8477 | 26.76274 | 23.58774 | 0.08496114 | 2.723416 | 0.4515819
25.8066 | 26.8525 | 26.75241 | 23.57069 | 0.1000897 | 2.727394 | 0.4543252
25.8166 | 26.8319 | 26.7421 | 23.55363 | 0.08979708 | 2.731382 | 0.4570866
25.8266 | 26.8231 | 26.73182 | 23.53657 | 0.09128393 | 2.735379 | 0.4598661
25.8366 | 26.8135 | 26.72155 | 23.5195 | 0.09194976 | 2.739385 | 0.4626638
25.8466 | 26.812 | 26.71131 | 23.50242 | 0.1006947 | 2.743401 | 0.4654796
25.8566 | 26.7902 | 26.70108 | 23.48534 | 0.0891185 | 2.747426 | 0.4683136
25.8666 | 26.7772 | 26.69088 | 23.46825 | 0.08632113 | 2.751461 | 0.4711659
25.8766 | 26.7796 | 26.6807 | 23.45116 | 0.09890304 | 2.755504 | 0.4740365
25.8866 | 26.777 | 26.67054 | 23.43405 | 0.1064634 | 2.759558 | 0.4769252
25.8966 | 26.7573 | 26.6604 | 23.41694 | 0.09690253 | 2.763621 | 0.4798322
25.9066 | 26.779 | 26.65028 | 23.39983 | 0.1287203 | 2.767693 | 0.4827575
25.9166 | 26.756 | 26.64018 | 23.38271 | 0.115817 | 2.771775 | 0.485701
25.9266 | 26.7469 | 26.63011 | 23.36558 | 0.1167922 | 2.775867 | 0.4886627
25.9366 | 26.75 | 26.62005 | 23.34844 | 0.1299458 | 2.779969 | 0.4916427
25.9466 | 26.7551 | 26.61002 | 23.3313 | 0.1450782 | 2.78408 | 0.4946408
25.9566 | 26.7335 | 26.60001 | 23.31415 | 0.1334899 | 2.7882 | 0.4976571
25.9666 | 26.7306 | 26.59002 | 23.297 | 0.1405789 | 2.792331 | 0.5006916
25.9766 | 26.7179 | 26.58005 | 23.27984 | 0.1378469 | 2.796471 | 0.5037441
25.9866 | 26.7322 | 26.57011 | 23.26267 | 0.1620937 | 2.800621 | 0.5068147
25.9966 | 26.7074 | 26.56018 | 23.2455 | 0.147219 | 2.804781 | 0.5099034
26.0066 | 26.7006 | 26.55028 | 23.22832 | 0.1503228 | 2.80895 | 0.5130101
26.0166 | 26.701 | 26.54039 | 23.21113 | 0.1606052 | 2.81313 | 0.5161346
26.0266 | 26.6687 | 26.53053 | 23.19394 | 0.1381663 | 2.81732 | 0.519277
26.0366 | 26.6622 | 26.52069 | 23.17674 | 0.1415058 | 2.821519 | 0.5224371
26.0466 | 26.6587 | 26.51088 | 23.15953 | 0.1478246 | 2.825728 | 0.525615
26.0566 | 26.65 | 26.50108 | 23.14232 | 0.1489214 | 2.829948 | 0.5288105
26.0666 | 26.6444 | 26.4913 | 23.1251 | 0.1530974 | 2.834177 | 0.5320235
26.0765 | 26.6169 | 26.48164 | 23.10805 | 0.1352551 | 2.838374 | 0.5352216
26.0865 | 26.618 | 26.47191 | 23.09082 | 0.146089 | 2.842623 | 0.5384692
26.0965 | 26.5921 | 26.4622 | 23.07358 | 0.1299015 | 2.846883 | 0.541734
26.1065 | 26.5791 | 26.45251 | 23.05634 | 0.1265934 | 2.851153 | 0.545016
26.1165 | 26.5555 | 26.44284 | 23.03909 | 0.1126639 | 2.855434 | 0.5483148
26.1265 | 26.5639 | 26.43319 | 23.02183 | 0.1307141 | 2.859724 | 0.5516306
26.1365 | 26.5372 | 26.42356 | 23.00457 | 0.1136429 | 2.864025 | 0.5549631
26.1465 | 26.5201 | 26.41395 | 22.9873 | 0.1061518 | 2.868336 | 0.5583121
26.1565 | 26.5194 | 26.40436 | 22.97003 | 0.1150398 | 2.872657 | 0.5616775
26.1665 | 26.5071 | 26.39479 | 22.95274 | 0.1123074 | 2.876989 | 0.5650591
26.1765 | 26.4823 | 26.38525 | 22.93546 | 0.0970548 | 2.881331 | 0.5684568
26.1865 | 26.4611 | 26.37572 | 22.91816 | 0.08538224 | 2.885684 | 0.5718702
26.1965 | 26.4607 | 26.36621 | 22.90086 | 0.09448961 | 2.890047 | 0.5752994
26.2065 | 26.4437 | 26.35672 | 22.88356 | 0.08697734 | 2.89442 | 0.5787441
26.2165 | 26.4207 | 26.34725 | 22.86625 | 0.07344515 | 2.898805 | 0.582204
26.2265 | 26.4236 | 26.33781 | 22.84893 | 0.08579374 | 2.903199 | 0.5856789
26.2365 | 26.396 | 26.32838 | 22.8316 | 0.06762283 | 2.907605 | 0.5891687
26.2465 | 26.3863 | 26.31897 | 22.81427 | 0.06733278 | 2.912021 | 0.5926729
26.2565 | 26.378 | 26.30958 | 22.79694 | 0.0684243 | 2.916448 | 0.5961914
26.2665 | 26.3601 | 26.3002 | 22.77959 | 0.05989686 | 2.920885 | 0.599724
26.2765 | 26.3515 | 26.29085 | 22.76225 | 0.06065101 | 2.925333 | 0.6032704
26.2865 | 26.3479 | 26.28151 | 22.74489 | 0.06638691 | 2.929793 | 0.6068301
26.2965 | 26.3042 | 26.27219 | 22.72753 | 0.03200524 | 2.934262 | 0.6104031
26.3065 | 26.3078 | 26.26289 | 22.71016 | 0.04490536 | 2.938743 | 0.613989
26.3165 | 26.29 | 26.25361 | 22.69279 | 0.0363885 | 2.943235 | 0.6175874
26.3265 | 26.279 | 26.24435 | 22.67541 | 0.03465418 | 2.947738 | 0.621198
26.3365 | 26.2505 | 26.2351 | 22.65803 | 0.01540324 | 2.952251 | 0.6248205
26.3465 | 26.2538 | 26.22586 | 22.64063 | 0.02793597 | 2.956776 | 0.6284544
26.3565 | 26.2219 | 26.21665 | 22.62324 | 0.005252198 | 2.961311 | 0.6320995
26.3665 | 26.1969 | 26.20745 | 22.60583 | -0.0105477 | 2.965859 | 0.6357555
26.3765 | 26.1895 | 26.19826 | 22.58842 | -0.008762511 | 2.970416 | 0.6394216
26.3865 | 26.1693 | 26.18909 | 22.57101 | -0.01979302 | 2.974986 | 0.6430979
26.3965 | 26.1804 | 26.17994 | 22.55359 | 0.0004622001 | 2.979566 | 0.6467836
26.4065 | 26.1411 | 26.1708 | 22.53616 | -0.02969747 | 2.984157 | 0.6504785
26.4165 | 26.1273 | 26.16167 | 22.51873 | -0.034371 | 2.98876 | 0.654182
26.4265 | 26.116 | 26.15256 | 22.50129 | -0.03655812 | 2.993374 | 0.6578938
26.4365 | 26.0837 | 26.14346 | 22.48385 | -0.05975834 | 2.998 | 0.6616133
26.4465 | 26.0875 | 26.13437 | 22.46639 | -0.04687167 | 3.002637 | 0.66534
26.4565 | 26.0648 | 26.1253 | 22.44894 | -0.06049693 | 3.007285 | 0.6690735
26.4665 | 26.0274 | 26.11623 | 22.43148 | -0.08883449 | 3.011945 | 0.6728133
26.4765 | 26.0369 | 26.10718 | 22.41401 | -0.0702831 | 3.016616 | 0.6765587
26.4865 | 26.0134 | 26.09814 | 22.39653 | -0.08474253 | 3.021299 | 0.6803093
26.4965 | 25.97 | 26.08911 | 22.37905 | -0.1191125 | 3.025993 | 0.6840646
26.5065 | 25.9837 | 26.08009 | 22.36157 | -0.09639242 | 3.0307 | 0.6878238
26.5165 | 25.9366 | 26.07108 | 22.34408 | -0.1344813 | 3.035417 | 0.6915866
26.5265 | 25.9342 | 26.06208 | 22.32658 | -0.1278795 | 3.040147 | 0.6953522
26.5365 | 25.905 | 26.05309 | 22.30908 | -0.1480853 | 3.044887 | 0.69912
26.5465 | 25.8948 | 26.0441 | 22.29157 | -0.1492994 | 3.049641 | 0.7028895
26.5565 | 25.8782 | 26.03512 | 22.27405 | -0.1569201 | 3.054405 | 0.7066599
26.5665 | 25.8606 | 26.02615 | 22.25653 | -0.1655475 | 3.059182 | 0.7104307
26.5765 | 25.8443 | 26.01718 | 22.23901 | -0.1728806 | 3.063971 | 0.714201
26.5865 | 25.8396 | 26.00822 | 22.22148 | -0.1686193 | 3.068771 | 0.7179705
26.5965 | 25.8112 | 25.99926 | 22.20394 | -0.1880621 | 3.073584 | 0.7217381
26.6065 | 25.7872 | 25.99031 | 22.1864 | -0.203109 | 3.078408 | 0.7255032
26.6165 | 25.7865 | 25.98136 | 22.16885 | -0.1948596 | 3.083245 | 0.7292653
26.6265 | 25.7656 | 25.97241 | 22.1513 | -0.2068117 | 3.088093 | 0.7330233
26.6365 | 25.7469 | 25.96347 | 22.13374 | -0.2165665 | 3.092954 | 0.7367767
26.6465 | 25.7257 | 25.95452 | 22.11617 | -0.228822 | 3.097827 | 0.7405247
26.6564 | 25.7145 | 25.94567 | 22.09877 | -0.2311682 | 3.102664 | 0.7442289
26.6664 | 25.7098 | 25.93672 | 22.0812 | -0.2269237 | 3.107562 | 0.7479636
26.6764 | 25.6924 | 25.92778 | 22.06362 | -0.2353783 | 3.112471 | 0.7516905
26.6864 | 25.6827 | 25.91883 | 22.04603 | -0.2361313 | 3.117393 | 0.7554092
26.6964 | 25.666 | 25.90988 | 22.02844 | -0.2438811 | 3.122328 | 0.7591173
26.7064 | 25.6585 | 25.90093 | 22.01084 | -0.2424276 | 3.127275 | 0.7628156
26.7164 | 25.6412 | 25.89197 | 21.99323 | -0.2507697 | 3.132234 | 0.7665026
26.7264 | 25.6234 | 25.88301 | 21.97562 | -0.2596068 | 3.137206 | 0.7701774
26.7364 | 25.6047 | 25.87404 | 21.95801 | -0.2693378 | 3.14219 | 0.7738392
26.7464 | 25.6093 | 25.86506 | 21.94039 | -0.2557627 | 3.147188 | 0.7774872
26.7564 | 25.605 | 25.85608 | 21.92276 | -0.2510791 | 3.152197 | 0.7811201
26.7664 | 25.5883 | 25.84709 | 21.90513 | -0.2587873 | 3.15722 | 0.7847374
26.7764 | 25.5748 | 25.83809 | 21.88749 | -0.2632864 | 3.162255 | 0.788338
26.7864 | 25.5613 | 25.82907 | 21.86985 | -0.2677748 | 3.167303 | 0.7919208
26.7964 | 25.5239 | 25.82005 | 21.8522 | -0.2961521 | 3.172364 | 0.795485
26.8064 | 25.5349 | 25.81102 | 21.83455 | -0.2761171 | 3.177437 | 0.7990297
26.8164 | 25.5066 | 25.80197 | 21.81689 | -0.2953691 | 3.182524 | 0.8025535
26.8264 | 25.5021 | 25.79291 | 21.79923 | -0.2908075 | 3.187624 | 0.806056
26.8364 | 25.499 | 25.78383 | 21.78156 | -0.2848307 | 3.192736 | 0.8095357
26.8464 | 25.4673 | 25.77474 | 21.76388 | -0.3074379 | 3.197862 | 0.8129918
26.8564 | 25.4633 | 25.76563 | 21.7462 | -0.3023286 | 3.203001 | 0.8164234
26.8664 | 25.4407 | 25.7565 | 21.72852 | -0.3158013 | 3.208153 | 0.8198292
26.8764 | 25.4203 | 25.74736 | 21.71083 | -0.3270552 | 3.213318 | 0.8232083
26.8864 | 25.4216 | 25.73819 | 21.69313 | -0.3165896 | 3.218496 | 0.8265598
26.8964 | 25.4051 | 25.729 | 21.67543 | -0.3239029 | 3.223688 | 0.8298824
26.9064 | 25.3801 | 25.71979 | 21.65773 | -0.3396946 | 3.228893 | 0.8331752
26.9164 | 25.3793 | 25.71056 | 21.64002 | -0.3312636 | 3.234111 | 0.8364371
26.9264 | 25.359 | 25.70131 | 21.6223 | -0.3423088 | 3.239343 | 0.8396671
26.9364 | 25.329 | 25.69203 | 21.60458 | -0.3630295 | 3.244588 | 0.842864
26.9464 | 25.3316 | 25.68272 | 21.58685 | -0.3511243 | 3.249847 | 0.8460269
26.9564 | 25.3014 | 25.67339 | 21.56912 | -0.3719926 | 3.255119 | 0.8491546
26.9664 | 25.3053 | 25.66403 | 21.55138 | -0.3587327 | 3.260405 | 0.8522461
26.9764 | 25.2759 | 25.65464 | 21.53364 | -0.3787444 | 3.265705 | 0.8553004
26.9864 | 25.2425 | 25.64523 | 21.51589 | -0.4027263 | 3.271018 | 0.8583163
26.9964 | 25.2325 | 25.63578 | 21.49814 | -0.4032774 | 3.276345 | 0.8612927
27.0064 | 25.2251 | 25.6263 | 21.48038 | -0.4011968 | 3.281686 | 0.8642287
27.0164 | 25.2047 | 25.61678 | 21.46262 | -0.4120834 | 3.28704 | 0.8671231
27.0264 | 25.2075 | 25.60724 | 21.44485 | -0.3997363 | 3.292409 | 0.869975
27.0364 | 25.1686 | 25.59765 | 21.42708 | -0.4290548 | 3.297792 | 0.8727831
27.0464 | 25.167 | 25.58804 | 21.4093 | -0.421037 | 3.303188 | 0.8755466
27.0564 | 25.1412 | 25.57838 | 21.39152 | -0.4371827 | 3.308599 | 0.8782643
27.0664 | 25.1253 | 25.56869 | 21.37373 | -0.4433909 | 3.314024 | 0.8809353
27.0764 | 25.1234 | 25.55896 | 21.35594 | -0.4355604 | 3.319463 | 0.8835584
27.0864 | 25.0979 | 25.54919 | 21.33814 | -0.4512901 | 3.324915 | 0.8861327
27.0964 | 25.0769 | 25.53938 | 21.32034 | -0.46248 | 3.330383 | 0.8886573
27.1064 | 25.0677 | 25.52953 | 21.30253 | -0.4618278 | 3.335865 | 0.8911309
27.1164 | 25.0476 | 25.51963 | 21.28472 | -0.4720336 | 3.341361 | 0.8935528
27.1264 | 25.029 | 25.5097 | 21.2669 | -0.480696 | 3.346871 | 0.8959219
27.1364 | 25.031 | 25.49971 | 21.24908 | -0.4687142 | 3.352396 | 0.8982372
27.1464 | 25.0053 | 25.48969 | 21.23125 | -0.4843875 | 3.357935 | 0.9004979
27.1564 | 25.005 | 25.47961 | 21.21342 | -0.4746148 | 3.363489 | 0.9027029
27.1664 | 24.9713 | 25.4695 | 21.19559 | -0.4981955 | 3.369058 | 0.9048515
27.1764 | 24.967 | 25.45933 | 21.17775 | -0.4923284 | 3.374641 | 0.9069425
27.1864 | 24.9558 | 25.44911 | 21.1599 | -0.4933135 | 3.380239 | 0.9089754
27.1964 | 24.9446 | 25.43885 | 21.14205 | -0.4942487 | 3.385851 | 0.910949
27.2064 | 24.9331 | 25.42853 | 21.12419 | -0.4954345 | 3.391479 | 0.9128626
27.2164 | 24.9152 | 25.41817 | 21.10633 | -0.5029696 | 3.397122 | 0.9147155
27.2264 | 24.9267 | 25.40775 | 21.08847 | -0.4810529 | 3.402779 | 0.9165066
27.2364 | 24.9005 | 25.39728 | 21.0706 | -0.4967842 | 3.408451 | 0.9182354
27.2463 | 24.8958 | 25.38687 | 21.0529 | -0.4910678 | 3.41408 | 0.919885
27.2563 | 24.8847 | 25.37629 | 21.03502 | -0.4915938 | 3.419783 | 0.9214875
27.2663 | 24.8736 | 25.36567 | 21.01714 | -0.4920663 | 3.425501 | 0.9230254
27.2763 | 24.866 | 25.35498 | 20.99925 | -0.4889832 | 3.431233 | 0.9244981
27.2863 | 24.8581 | 25.34424 | 20.98136 | -0.4861443 | 3.436981 | 0.9259049
27.2963 | 24.8521 | 25.33345 | 20.96346 | -0.4813503 | 3.442744 | 0.9272451
27.3063 | 24.8439 | 25.3226 | 20.94556 | -0.4787007 | 3.448523 | 0.9285183
27.3163 | 24.8093 | 25.31169 | 20.92765 | -0.5023934 | 3.454317 | 0.9297237
27.3263 | 24.8194 | 25.30073 | 20.90974 | -0.4813282 | 3.460125 | 0.930861
27.3363 | 24.7984 | 25.28971 | 20.89183 | -0.4913063 | 3.465951 | 0.9319296
27.3463 | 24.8038 | 25.27863 | 20.87391 | -0.4748266 | 3.471792 | 0.9329289
27.3563 | 24.7779 | 25.26749 | 20.85598 | -0.4895879 | 3.477648 | 0.9338586
27.3663 | 24.7566 | 25.25629 | 20.83805 | -0.4996893 | 3.483519 | 0.9347182
27.3763 | 24.763 | 25.24503 | 20.82012 | -0.4820327 | 3.489407 | 0.9355074
27.3863 | 24.761 | 25.23372 | 20.80218 | -0.4727172 | 3.495311 | 0.9362257
27.3963 | 24.7363 | 25.22234 | 20.78424 | -0.4860413 | 3.50123 | 0.936873
27.4063 | 24.7111 | 25.2109 | 20.76629 | -0.4998047 | 3.507164 | 0.9374488
27.4163 | 24.71 | 25.19941 | 20.74834 | -0.4894092 | 3.513116 | 0.937953
27.4263 | 24.7063 | 25.18785 | 20.73038 | -0.4815539 | 3.519084 | 0.9383853
27.4363 | 24.6848 | 25.17624 | 20.71242 | -0.4914378 | 3.525067 | 0.9387456
27.4463 | 24.6812 | 25.16456 | 20.69446 | -0.48336 | 3.531066 | 0.9390334
27.4563 | 24.6345 | 25.15282 | 20.67649 | -0.5183227 | 3.537081 | 0.9392491
27.4663 | 24.6704 | 25.14103 | 20.65852 | -0.4706255 | 3.543114 | 0.9393924
27.4763 | 24.6312 | 25.12917 | 20.64054 | -0.497968 | 3.549163 | 0.939463
27.4863 | 24.6228 | 25.11725 | 20.62256 | -0.494449 | 3.555227 | 0.9394614
27.4963 | 24.6281 | 25.10527 | 20.60458 | -0.4771702 | 3.561308 | 0.9393872
27.5063 | 24.6242 | 25.09323 | 20.58659 | -0.4690314 | 3.567406 | 0.9392404
27.5163 | 24.5833 | 25.08113 | 20.56859 | -0.4978337 | 3.573521 | 0.9390215
27.5263 | 24.5979 | 25.06898 | 20.55059 | -0.4710752 | 3.579652 | 0.9387304
27.5363 | 24.5664 | 25.05676 | 20.53259 | -0.4903566 | 3.585799 | 0.9383671
27.5463 | 24.5648 | 25.04448 | 20.51458 | -0.4796794 | 3.591963 | 0.9379321
27.5563 | 24.5785 | 25.03214 | 20.49657 | -0.4536439 | 3.598145 | 0.9374254
27.5663 | 24.5443 | 25.01975 | 20.47856 | -0.4754491 | 3.604343 | 0.9368473
27.5763 | 24.5559 | 25.0073 | 20.46054 | -0.4513956 | 3.610558 | 0.9361982
27.5863 | 24.5294 | 24.99478 | 20.44252 | -0.4653848 | 3.61679 | 0.9354784
27.5963 | 24.5269 | 24.98222 | 20.42449 | -0.4553175 | 3.62304 | 0.934688
27.6063 | 24.5163 | 24.96959 | 20.40646 | -0.4532927 | 3.629306 | 0.9338277
27.6163 | 24.4968 | 24.95691 | 20.38842 | -0.4601103 | 3.635589 | 0.932898
27.6263 | 24.4658 | 24.94417 | 20.37038 | -0.4783728 | 3.641889 | 0.9318989
27.6363 | 24.4785 | 24.93138 | 20.35234 | -0.4528811 | 3.648208 | 0.9308313
27.6463 | 24.47 | 24.91853 | 20.33429 | -0.4485341 | 3.654544 | 0.9296956
27.6563 | 24.448 | 24.90563 | 20.31624 | -0.4576318 | 3.660896 | 0.9284923
27.6663 | 24.4455 | 24.89268 | 20.29819 | -0.4471771 | 3.667267 | 0.9272219
27.6763 | 24.4065 | 24.87967 | 20.28013 | -0.4731705 | 3.673656 | 0.9258852
27.6863 | 24.4259 | 24.86661 | 20.26207 | -0.440711 | 3.680062 | 0.9244825
27.6963 | 24.3961 | 24.8535 | 20.244 | -0.4573994 | 3.686484 | 0.9230148
27.7063 | 24.3697 | 24.84034 | 20.22593 | -0.470638 | 3.692925 | 0.9214828
27.7163 | 24.3799 | 24.82713 | 20.20786 | -0.4472271 | 3.699385 | 0.9198869
27.7263 | 24.3719 | 24.81387 | 20.18978 | -0.4419681 | 3.705863 | 0.918228
27.7363 | 24.3412 | 24.80056 | 20.1717 | -0.4593592 | 3.712357 | 0.9165069
27.7463 | 24.3353 | 24.7872 | 20.15361 | -0.4519042 | 3.71887 | 0.9147243
27.7563 | 24.3184 | 24.7738 | 20.13552 | -0.4554025 | 3.725401 | 0.9128811
27.7663 | 24.302 | 24.76036 | 20.11743 | -0.4583565 | 3.731951 | 0.9109779
27.7763 | 24.2996 | 24.74687 | 20.09933 | -0.4472655 | 3.738519 | 0.9090159
27.7863 | 24.2742 | 24.73333 | 20.08123 | -0.4591298 | 3.745105 | 0.9069956
27.7963 | 24.2715 | 24.71975 | 20.06313 | -0.4482522 | 3.751709 | 0.904918
27.8063 | 24.2494 | 24.70613 | 20.04502 | -0.4567339 | 3.758332 | 0.902784
27.8163 | 24.2353 | 24.69247 | 20.02691 | -0.4571746 | 3.764974 | 0.9005947
27.8262 | 24.2257 | 24.67891 | 20.00897 | -0.453213 | 3.771568 | 0.8983735
27.8362 | 24.1891 | 24.66518 | 19.99085 | -0.4760756 | 3.778246 | 0.8960766
27.8462 | 24.2081 | 24.6514 | 19.97273 | -0.4433012 | 3.784943 | 0.893727
27.8562 | 24.1917 | 24.63759 | 19.9546 | -0.4458901 | 3.791659 | 0.8913259
27.8662 | 24.1693 | 24.62374 | 19.93648 | -0.4544437 | 3.798394 | 0.888874
27.8762 | 24.1649 | 24.60986 | 19.91834 | -0.4449632 | 3.805148 | 0.8863725
27.8862 | 24.1619 | 24.59595 | 19.90021 | -0.4340495 | 3.811921 | 0.8838222
27.8962 | 24.1494 | 24.582 | 19.88207 | -0.4326041 | 3.818714 | 0.8812245
27.9062 | 24.1506 | 24.56803 | 19.86392 | -0.4174275 | 3.825525 | 0.87858
27.9162 | 24.1214 | 24.55402 | 19.84578 | -0.4326211 | 3.832355 | 0.8758901
27.9262 | 24.1013 | 24.53999 | 19.82763 | -0.4386863 | 3.839205 | 0.8731556
27.9362 | 24.1021 | 24.52592 | 19.80947 | -0.423824 | 3.846075 | 0.8703776
27.9462 | 24.0933 | 24.51184 | 19.79131 | -0.4185351 | 3.852964 | 0.8675571
27.9562 | 24.0948 | 24.49772 | 19.77315 | -0.4029213 | 3.859872 | 0.8646954
27.9662 | 24.0836 | 24.48358 | 19.75499 | -0.3999833 | 3.8668 | 0.8617933
27.9762 | 24.0696 | 24.46942 | 19.73682 | -0.3998225 | 3.873748 | 0.858852
27.9862 | 24.0537 | 24.45524 | 19.71865 | -0.40154 | 3.880715 | 0.8558726
27.9962 | 24.0506 | 24.44104 | 19.70048 | -0.3904371 | 3.887702 | 0.852856
28.0062 | 24.0241 | 24.42681 | 19.6823 | -0.4027149 | 3.89471 | 0.8498035
28.0162 | 24.0262 | 24.41257 | 19.66412 | -0.3863741 | 3.901737 | 0.8467159
28.0262 | 23.9989 | 24.39832 | 19.64594 | -0.3994166 | 3.908784 | 0.8435944
28.0362 | 24.0092 | 24.38404 | 19.62775 | -0.3748431 | 3.915852 | 0.8404401
28.0462 | 23.9863 | 24.36975 | 19.60956 | -0.3834547 | 3.922939 | 0.8372541
28.0562 | 23.982 | 24.35545 | 19.59137 | -0.3734528 | 3.930047 | 0.8340373
28.0662 | 23.9732 | 24.34114 | 19.57317 | -0.3679387 | 3.937176 | 0.8307909
28.0762 | 23.9551 | 24.32681 | 19.55497 | -0.3717133 | 3.944325 | 0.8275159
28.0862 | 23.9449 | 24.31248 | 19.53677 | -0.3675779 | 3.951494 | 0.8242134
28.0962 | 23.948 | 24.29813 | 19.51856 | -0.3501335 | 3.958684 | 0.8208844
28.1062 | 23.9211 | 24.28378 | 19.50036 | -0.3626811 | 3.965895 | 0.8175298
28.1162 | 23.8999 | 24.26942 | 19.48214 | -0.3695224 | 3.973127 | 0.8141508
28.1262 | 23.9075 | 24.25506 | 19.46393 | -0.3475575 | 3.980379 | 0.8107484
28.1362 | 23.8804 | 24.24069 | 19.44571 | -0.3602886 | 3.987653 | 0.8073236
28.1462 | 23.8817 | 24.22632 | 19.42749 | -0.3446162 | 3.994947 | 0.8038773
28.1562 | 23.8663 | 24.21194 | 19.40927 | -0.3456415 | 4.002263 | 0.8004106
28.1662 | 23.8403 | 24.19757 | 19.39104 | -0.3572653 | 4.009599 | 0.7969245
28.1762 | 23.8535 | 24.18319 | 19.37281 | -0.3296896 | 4.016958 | 0.79342
28.1862 | 23.8288 | 24.16881 | 19.35458 | -0.3400145 | 4.024337 | 0.7898978
28.1962 | 23.8271 | 24.15444 | 19.33634 | -0.3273416 | 4.031738 | 0.7863592
28.2062 | 23.8036 | 24.14007 | 19.31811 | -0.3364719 | 4.03916 | 0.7828049
28.2162 | 23.8038 | 24.12571 | 19.29987 | -0.3219059 | 4.046604 | 0.779236
28.2262 | 23.7911 | 24.11135 | 19.28162 | -0.3202455 | 4.05407 | 0.7756533
28.2362 | 23.7942 | 24.09699 | 19.26338 | -0.3027911 | 4.061558 | 0.7720578
28.2462 | 23.7574 | 24.08264 | 19.24513 | -0.3252439 | 4.069067 | 0.7684503
28.2562 | 23.7714 | 24.0683 | 19.22687 | -0.2969045 | 4.076599 | 0.7648317
28.2662 | 23.7376 | 24.05397 | 19.20862 | -0.3163745 | 4.084152 | 0.7612029
28.2762 | 23.7372 | 24.03965 | 19.19036 | -0.3024545 | 4.091728 | 0.7575648
28.2862 | 23.7514 | 24.02535 | 19.1721 | -0.2739454 | 4.099326 | 0.7539181
28.2962 | 23.7188 | 24.01105 | 19.15384 | -0.2922485 | 4.106946 | 0.7502637
28.3062 | 23.7262 | 23.99676 | 19.13557 | -0.270564 | 4.114588 | 0.7466025
28.3162 | 23.7088 | 23.98249 | 19.11731 | -0.2736936 | 4.122253 | 0.7429353
28.3262 | 23.6947 | 23.96824 | 19.09903 | -0.2735382 | 4.129941 | 0.7392627
28.3362 | 23.6875 | 23.954 | 19.08076 | -0.266498 | 4.137651 | 0.7355856
28.3462 | 23.6866 | 23.93977 | 19.06249 | -0.2531743 | 4.145384 | 0.7319047
28.3562 | 23.6625 | 23.92557 | 19.04421 | -0.2630679 | 4.15314 | 0.7282208
28.3662 | 23.6697 | 23.91138 | 19.02593 | -0.2416798 | 4.160919 | 0.7245347
28.3762 | 23.6517 | 23.89721 | 19.00764 | -0.2455105 | 4.168721 | 0.720847
28.3862 | 23.6501 | 23.88306 | 18.98936 | -0.232961 | 4.176546 | 0.7171584
28.3962 | 23.6526 | 23.86893 | 18.97107 | -0.2163322 | 4.184394 | 0.7134697
28.4062 | 23.6167 | 23.85482 | 18.95278 | -0.2381247 | 4.192266 | 0.7097813
28.4161 | 23.6303 | 23.84088 | 18.93467 | -0.2105787 | 4.20008 | 0.7061311
28.4261 | 23.6129 | 23.82682 | 18.91637 | -0.2139161 | 4.207999 | 0.7024456
28.4361 | 23.5788 | 23.81278 | 18.89807 | -0.2339779 | 4.215941 | 0.6987626
28.4461 | 23.5974 | 23.79876 | 18.87977 | -0.2013631 | 4.223907 | 0.6950827
28.4561 | 23.5712 | 23.78477 | 18.86147 | -0.2135722 | 4.231895 | 0.6914063
28.4661 | 23.5642 | 23.77081 | 18.84317 | -0.2066083 | 4.239908 | 0.6877342
28.4761 | 23.5552 | 23.75687 | 18.82486 | -0.2016717 | 4.247946 | 0.6840667
28.4861 | 23.5335 | 23.74296 | 18.80655 | -0.2094613 | 4.256007 | 0.6804046
28.4961 | 23.5334 | 23.72908 | 18.78824 | -0.1956787 | 4.264092 | 0.6767483
28.5061 | 23.5157 | 23.71522 | 18.76992 | -0.1995234 | 4.272201 | 0.6730985
28.5161 | 23.5078 | 23.7014 | 18.75161 | -0.1935995 | 4.280336 | 0.6694555
28.5261 | 23.482 | 23.6876 | 18.73329 | -0.2056039 | 4.288494 | 0.6658199
28.5361 | 23.4751 | 23.67384 | 18.71497 | -0.1987389 | 4.296677 | 0.6621922
28.5461 | 23.449 | 23.6601 | 18.69665 | -0.2111036 | 4.304884 | 0.6585728
28.5561 | 23.4567 | 23.6464 | 18.67832 | -0.1897022 | 4.313117 | 0.6549623
28.5661 | 23.4299 | 23.63273 | 18.66 | -0.2028312 | 4.321374 | 0.651361
28.5761 | 23.4242 | 23.61909 | 18.64167 | -0.1948929 | 4.329656 | 0.6477693
28.5861 | 23.4036 | 23.60549 | 18.62334 | -0.2018867 | 4.337963 | 0.6441879
28.5961 | 23.3911 | 23.59192 | 18.605 | -0.2008163 | 4.346296 | 0.6406169
28.6061 | 23.3791 | 23.57838 | 18.58667 | -0.1992793 | 4.354654 | 0.6370567
28.6161 | 23.3603 | 23.56488 | 18.56833 | -0.2045767 | 4.363037 | 0.6335079
28.6261 | 23.3437 | 23.55141 | 18.54999 | -0.2077081 | 4.371444 | 0.6299707
28.6361 | 23.3357 | 23.53798 | 18.53165 | -0.2022766 | 4.379878 | 0.6264455
28.6461 | 23.3236 | 23.52458 | 18.51331 | -0.2009821 | 4.388339 | 0.6229326
28.6561 | 23.2939 | 23.51122 | 18.49497 | -0.2173227 | 4.396824 | 0.6194325
28.6661 | 23.305 | 23.4979 | 18.47662 | -0.1928996 | 4.405335 | 0.6159454
28.6761 | 23.2857 | 23.48462 | 18.45827 | -0.1989152 | 4.413872 | 0.6124714
28.6861 | 23.2801 | 23.47137 | 18.43992 | -0.1912693 | 4.422437 | 0.6090111
28.6961 | 23.2638 | 23.45816 | 18.42157 | -0.194361 | 4.431026 | 0.6055647
28.7061 | 23.2583 | 23.44499 | 18.40322 | -0.1866899 | 4.439641 | 0.6021325
28.7161 | 23.2415 | 23.43186 | 18.38486 | -0.1903595 | 4.448284 | 0.5987146
28.7261 | 23.2434 | 23.41877 | 18.3665 | -0.1753699 | 4.456954 | 0.5953115
28.7361 | 23.2263 | 23.40572 | 18.34815 | -0.1794187 | 4.46565 | 0.5919232
28.7461 | 23.2075 | 23.39271 | 18.32979 | -0.1852075 | 4.474372 | 0.5885501
28.7561 | 23.2093 | 23.37974 | 18.31142 | -0.1704359 | 4.48312 | 0.5851924
28.7661 | 23.1921 | 23.36681 | 18.29306 | -0.1747077 | 4.491898 | 0.5818503
28.7761 | 23.1938 | 23.35392 | 18.27469 | -0.1601192 | 4.500701 | 0.5785239
28.7861 | 23.1763 | 23.34107 | 18.25633 | -0.1647728 | 4.509532 | 0.5752136
28.7961 | 23.1755 | 23.32827 | 18.23796 | -0.1527669 | 4.518388 | 0.5719193
28.8061 | 23.1621 | 23.31551 | 18.21959 | -0.1534057 | 4.527275 | 0.5686416
28.8161 | 23.1646 | 23.30279 | 18.20122 | -0.1381855 | 4.536187 | 0.5653802
28.8261 | 23.1429 | 23.29011 | 18.18285 | -0.1472087 | 4.545128 | 0.5621355
28.8361 | 23.141 | 23.27747 | 18.16447 | -0.1364736 | 4.554095 | 0.5589076
28.8461 | 23.1302 | 23.26488 | 18.14609 | -0.1346839 | 4.563092 | 0.5556968
28.8561 | 23.1302 | 23.25234 | 18.12772 | -0.1221376 | 4.572117 | 0.5525031
28.8661 | 23.1087 | 23.23983 | 18.10934 | -0.1311346 | 4.581169 | 0.5493265
28.8761 | 23.0983 | 23.22737 | 18.09096 | -0.1290745 | 4.590248 | 0.5461672
28.8861 | 23.1107 | 23.21496 | 18.07258 | -0.1042602 | 4.599357 | 0.5430254
28.8961 | 23.0899 | 23.20259 | 18.05419 | -0.1126921 | 4.608496 | 0.5399012
28.9061 | 23.0774 | 23.19027 | 18.03581 | -0.1128673 | 4.617662 | 0.5367947
28.9161 | 23.0918 | 23.17799 | 18.01743 | -0.08618661 | 4.626855 | 0.5337059
28.9261 | 23.0647 | 23.16575 | 17.99904 | -0.1010524 | 4.636078 | 0.5306349
28.9361 | 23.0671 | 23.15357 | 17.98065 | -0.08646528 | 4.645332 | 0.5275819
28.9461 | 23.0398 | 23.14142 | 17.96226 | -0.1016227 | 4.654614 | 0.5245467
28.9561 | 23.0375 | 23.12933 | 17.94387 | -0.09182531 | 4.663924 | 0.5215297
28.9661 | 23.0198 | 23.11727 | 17.92548 | -0.09747469 | 4.673263 | 0.5185307
28.9761 | 23.028 | 23.10527 | 17.90709 | -0.07727222 | 4.682634 | 0.5155498
28.9861 | 23.0133 | 23.09332 | 17.88869 | -0.0800152 | 4.692034 | 0.5125872
28.9961 | 22.9984 | 23.0814 | 17.8703 | -0.08300473 | 4.701462 | 0.5096428
29.006 | 22.9976 | 23.06966 | 17.85209 | -0.07206011 | 4.710826 | 0.5067458
29.016 | 22.9839 | 23.05784 | 17.83369 | -0.07394296 | 4.720314 | 0.5038378
29.026 | 22.9671 | 23.04607 | 17.81529 | -0.07897376 | 4.729833 | 0.5009481
29.036 | 22.9602 | 23.03435 | 17.79689 | -0.07415245 | 4.739382 | 0.4980767
29.046 | 22.9589 | 23.02268 | 17.77849 | -0.06377828 | 4.74896 | 0.4952237
29.056 | 22.9396 | 23.01105 | 17.76009 | -0.07145228 | 4.75857 | 0.492389
29.066 | 22.9333 | 22.99947 | 17.74169 | -0.06617391 | 4.768209 | 0.4895728
29.076 | 22.9118 | 22.98794 | 17.72329 | -0.07614441 | 4.77788 | 0.4867749
29.086 | 22.917 | 22.97646 | 17.70489 | -0.05946291 | 4.787582 | 0.4839953
29.096 | 22.8804 | 22.96503 | 17.68648 | -0.08462973 | 4.797314 | 0.4812341
29.106 | 22.8844 | 22.95365 | 17.66808 | -0.06924536 | 4.807078 | 0.4784913
29.116 | 22.8632 | 22.94231 | 17.64967 | -0.07911008 | 4.816873 | 0.4757669
29.126 | 22.8566 | 22.93102 | 17.63126 | -0.07442294 | 4.826699 | 0.4730606
29.136 | 22.846 | 22.91979 | 17.61286 | -0.07378529 | 4.836557 | 0.4703728
29.146 | 22.8528 | 22.9086 | 17.59445 | -0.05579663 | 4.846447 | 0.4677031
29.156 | 22.833 | 22.89746 | 17.57604 | -0.06445748 | 4.856368 | 0.4650518
29.166 | 22.8214 | 22.88637 | 17.55763 | -0.06496803 | 4.866321 | 0.4624186
29.176 | 22.8114 | 22.87533 | 17.53922 | -0.06392812 | 4.876307 | 0.4598036
29.186 | 22.7977 | 22.86434 | 17.52081 | -0.06663729 | 4.886324 | 0.4572067
29.196 | 22.7876 | 22.8534 | 17.50239 | -0.06579678 | 4.896374 | 0.454628
29.206 | 22.784 | 22.84251 | 17.48398 | -0.05850626 | 4.906457 | 0.4520672
29.216 | 22.7833 | 22.83167 | 17.46557 | -0.04836556 | 4.916572 | 0.4495245
29.226 | 22.7482 | 22.82087 | 17.44716 | -0.07267467 | 4.926719 | 0.4469997
29.236 | 22.7705 | 22.81013 | 17.42874 | -0.03963426 | 4.936899 | 0.4444928
29.246 | 22.7451 | 22.79944 | 17.41033 | -0.05434481 | 4.947114 | 0.4420037
29.256 | 22.7368 | 22.78881 | 17.39191 | -0.0520057 | 4.957361 | 0.4395325
29.266 | 22.7261 | 22.77822 | 17.3735 | -0.05211679 | 4.967641 | 0.4370789
29.276 | 22.7254 | 22.76768 | 17.35508 | -0.04227902 | 4.977955 | 0.4346431
29.286 | 22.7236 | 22.75719 | 17.33667 | -0.03359205 | 4.988302 | 0.4322248
29.296 | 22.7047 | 22.74676 | 17.31825 | -0.04205572 | 4.998683 | 0.429824
29.306 | 22.7022 | 22.73637 | 17.29983 | -0.03417018 | 5.009098 | 0.4274407
29.316 | 22.7147 | 22.72604 | 17.28141 | -0.01133649 | 5.019547 | 0.4250749
29.326 | 22.7041 | 22.71575 | 17.263 | -0.01165386 | 5.030031 | 0.4227263
29.336 | 22.6906 | 22.70552 | 17.24458 | -0.0149227 | 5.040549 | 0.420395
29.346 | 22.6913 | 22.69534 | 17.22616 | -0.004042325 | 5.051101 | 0.4180808
29.356 | 22.6752 | 22.68521 | 17.20774 | -0.01001393 | 5.061688 | 0.4157838
29.366 | 22.6749 | 22.67514 | 17.18932 | -0.0002371617 | 5.07231 | 0.4135038
29.376 | 22.6733 | 22.66511 | 17.1709 | 0.008187674 | 5.082967 | 0.4112407
29.386 | 22.6558 | 22.65514 | 17.15249 | 0.0006608792 | 5.093659 | 0.4089945
29.396 | 22.6611 | 22.64522 | 17.13407 | 0.01588214 | 5.104386 | 0.4067651
29.406 | 22.6732 | 22.63535 | 17.11565 | 0.03785159 | 5.115149 | 0.4045524
29.416 | 22.6554 | 22.62553 | 17.09723 | 0.02986807 | 5.125948 | 0.4023563
29.426 | 22.6315 | 22.61577 | 17.07881 | 0.01573283 | 5.136782 | 0.4001768
29.436 | 22.6191 | 22.60605 | 17.06039 | 0.01304587 | 5.147651 | 0.3980137
29.446 | 22.6349 | 22.59639 | 17.04197 | 0.03850569 | 5.158557 | 0.3958669
29.456 | 22.6026 | 22.58679 | 17.02355 | 0.01581303 | 5.1695 | 0.3937364
29.466 | 22.6235 | 22.57723 | 17.00513 | 0.04626798 | 5.180479 | 0.3916222
29.476 | 22.6108 | 22.56773 | 16.98671 | 0.04307024 | 5.191494 | 0.389524
29.486 | 22.5896 | 22.55828 | 16.96829 | 0.03131935 | 5.202546 | 0.3874418
29.496 | 22.5939 | 22.54888 | 16.94987 | 0.04501559 | 5.213635 | 0.3853756
29.506 | 22.5738 | 22.53954 | 16.93145 | 0.03425908 | 5.224761 | 0.3833252
29.516 | 22.565 | 22.53025 | 16.91304 | 0.03474988 | 5.235924 | 0.3812905
29.526 | 22.5655 | 22.52101 | 16.89462 | 0.04448659 | 5.247125 | 0.3792715
29.536 | 22.5499 | 22.51183 | 16.8762 | 0.03806992 | 5.258363 | 0.377268
29.546 | 22.5303 | 22.5027 | 16.85778 | 0.02760037 | 5.269639 | 0.37528
29.556 | 22.5326 | 22.49362 | 16.83936 | 0.03897752 | 5.280953 | 0.3733074
29.566 | 22.5148 | 22.4846 | 16.82094 | 0.03020039 | 5.292305 | 0.37135
29.576 | 22.5142 | 22.47563 | 16.80253 | 0.03857024 | 5.303694 | 0.3694078
29.5859 | 22.4966 | 22.4668 | 16.78429 | 0.02979654 | 5.315009 | 0.3674999
29.5959 | 22.4822 | 22.45794 | 16.76588 | 0.0242587 | 5.326475 | 0.3655876
29.6059 | 22.4706 | 22.44913 | 16.74746 | 0.02146674 | 5.337981 | 0.3636903
29.6159 | 22.4671 | 22.44038 | 16.72905 | 0.02672121 | 5.349525 | 0.3618077
29.6259 | 22.4706 | 22.43168 | 16.71063 | 0.03892056 | 5.361109 | 0.3599399
29.6359 | 22.4482 | 22.42303 | 16.69222 | 0.02516614 | 5.372731 | 0.3580866
29.6459 | 22.4427 | 22.41444 | 16.6738 | 0.02825716 | 5.384394 | 0.3562479
29.6559 | 22.4331 | 22.40591 | 16.65539 | 0.02719357 | 5.396095 | 0.3544236
29.6659 | 22.4141 | 22.39742 | 16.63697 | 0.01667553 | 5.407837 | 0.3526137
29.6759 | 22.4021 | 22.389 | 16.61856 | 0.01310253 | 5.419618 | 0.350818
29.6859 | 22.4191 | 22.38063 | 16.60015 | 0.03847438 | 5.43144 | 0.3490363
29.6959 | 22.3864 | 22.37231 | 16.58174 | 0.01409101 | 5.443303 | 0.3472688
29.7059 | 22.3838 | 22.36405 | 16.56333 | 0.01975311 | 5.455206 | 0.3455152
29.7159 | 22.3742 | 22.35584 | 16.54492 | 0.01835989 | 5.467149 | 0.3437754
29.7259 | 22.3615 | 22.34769 | 16.52651 | 0.01381077 | 5.479134 | 0.3420495
29.7359 | 22.3765 | 22.33959 | 16.5081 | 0.03690682 | 5.491159 | 0.3403371
29.7459 | 22.3436 | 22.33155 | 16.48969 | 0.01204674 | 5.503226 | 0.3386384
29.7559 | 22.3375 | 22.32357 | 16.47128 | 0.01393124 | 5.515334 | 0.3369531
29.7659 | 22.3381 | 22.31564 | 16.45287 | 0.02246003 | 5.527484 | 0.3352812
29.7759 | 22.3246 | 22.30777 | 16.43447 | 0.01683254 | 5.539676 | 0.3336225
29.7859 | 22.3251 | 22.29995 | 16.41606 | 0.02514947 | 5.55191 | 0.3319771
29.7959 | 22.3412 | 22.29219 | 16.39766 | 0.0490097 | 5.564186 | 0.3303448
29.8059 | 22.3109 | 22.28449 | 16.37926 | 0.02641381 | 5.576504 | 0.3287255
29.8159 | 22.3111 | 22.27684 | 16.36085 | 0.0342614 | 5.588865 | 0.3271191
29.8259 | 22.3023 | 22.26925 | 16.34245 | 0.03305204 | 5.60127 | 0.3255255
29.8359 | 22.2984 | 22.26171 | 16.32405 | 0.0366862 | 5.613717 | 0.3239446
29.8459 | 22.2913 | 22.25424 | 16.30565 | 0.03706422 | 5.626207 | 0.3223764
29.8559 | 22.2859 | 22.24682 | 16.28725 | 0.0390842 | 5.638741 | 0.3208207
29.8659 | 22.2887 | 22.23945 | 16.26886 | 0.0492476 | 5.651318 | 0.3192775
29.8759 | 22.2726 | 22.23215 | 16.25046 | 0.04045395 | 5.663939 | 0.3177467
29.8859 | 22.2645 | 22.2249 | 16.23207 | 0.03960216 | 5.676604 | 0.3162281
29.8959 | 22.2824 | 22.21771 | 16.21367 | 0.06469373 | 5.689313 | 0.3147216
29.9059 | 22.2579 | 22.21057 | 16.19528 | 0.04732683 | 5.702067 | 0.3132273
29.9159 | 22.2457 | 22.2035 | 16.17689 | 0.04220269 | 5.714866 | 0.311745
29.9259 | 22.2262 | 22.19648 | 16.1585 | 0.0297202 | 5.727709 | 0.3102746
29.9359 | 22.2441 | 22.18952 | 16.14011 | 0.05458011 | 5.740597 | 0.3088161
29.9459 | 22.2236 | 22.18262 | 16.12172 | 0.04098089 | 5.753531 | 0.3073693
29.9559 | 22.2175 | 22.17578 | 16.10333 | 0.04172354 | 5.766511 | 0.3059341
29.9659 | 22.2163 | 22.16899 | 16.08495 | 0.04730802 | 5.779535 | 0.3045105
29.9759 | 22.1971 | 22.16227 | 16.06656 | 0.03483354 | 5.792606 | 0.3030983
29.9859 | 22.1928 | 22.1556 | 16.04818 | 0.03720043 | 5.805723 | 0.3016976
29.9959 | 22.1869 | 22.14899 | 16.0298 | 0.0379082 | 5.818886 | 0.3003081
30.0059 | 22.178 | 22.14244 | 16.01142 | 0.03555606 | 5.832097 | 0.2989299
30.0159 | 22.1746 | 22.13595 | 15.99304 | 0.03864571 | 5.845353 | 0.2975628
30.0259 | 22.153 | 22.12952 | 15.97466 | 0.02347505 | 5.858657 | 0.2962068
30.0359 | 22.1523 | 22.12316 | 15.95629 | 0.0291449 | 5.872008 | 0.2948617
30.0459 | 22.1422 | 22.11684 | 15.93791 | 0.02535529 | 5.885406 | 0.2935275
30.0559 | 22.1218 | 22.11059 | 15.91954 | 0.0112051 | 5.898852 | 0.2922041
30.0659 | 22.1135 | 22.10441 | 15.90117 | 0.009094887 | 5.912346 | 0.2908915
30.0759 | 22.1109 | 22.09828 | 15.8828 | 0.0126248 | 5.925887 | 0.2895895
30.0859 | 22.1064 | 22.09221 | 15.86443 | 0.0141936 | 5.939478 | 0.288298
30.0959 | 22.0901 | 22.0862 | 15.84606 | 0.003902172 | 5.953117 | 0.2870171
30.1059 | 22.0926 | 22.08025 | 15.8277 | 0.0123495 | 5.966805 | 0.2857465
30.1159 | 22.08 | 22.07436 | 15.80934 | 0.005635909 | 5.980541 | 0.2844862
30.1259 | 22.0708 | 22.06854 | 15.79098 | 0.002261123 | 5.994327 | 0.2832362
30.1359 | 22.0647 | 22.06278 | 15.77262 | 0.001924748 | 6.008163 | 0.2819963
30.1459 | 22.0442 | 22.05707 | 15.75426 | -0.01287313 | 6.022049 | 0.2807665
30.1559 | 22.0697 | 22.05143 | 15.7359 | 0.0182675 | 6.035984 | 0.2795467
30.1659 | 22.0384 | 22.04585 | 15.71755 | -0.007453866 | 6.049969 | 0.2783369
30.1758 | 22.0302 | 22.04039 | 15.69938 | -0.01019228 | 6.063864 | 0.2771488
30.1858 | 22.0323 | 22.03494 | 15.68103 | -0.002638656 | 6.077951 | 0.2759585
30.1958 | 22.0265 | 22.02955 | 15.66268 | -0.003046074 | 6.092088 | 0.2747779
30.2058 | 22.0172 | 22.02422 | 15.64433 | -0.007016701 | 6.106276 | 0.2736069
30.2158 | 22.0119 | 22.01895 | 15.62599 | -0.007050527 | 6.120516 | 0.2724454
30.2258 | 22.0149 | 22.01375 | 15.60765 | 0.001152432 | 6.134808 | 0.2712934
30.2358 | 22.0016 | 22.00861 | 15.58931 | -0.007006941 | 6.14915 | 0.2701509
30.2458 | 21.9892 | 22.00353 | 15.57097 | -0.01433113 | 6.163546 | 0.2690177
30.2558 | 21.9887 | 21.99852 | 15.55263 | -0.009818003 | 6.177994 | 0.2678937
30.2658 | 21.9805 | 21.99357 | 15.5343 | -0.01306984 | 6.192495 | 0.266779
30.2758 | 21.9898 | 21.98868 | 15.51596 | 0.001115425 | 6.207047 | 0.2656733
30.2858 | 21.9731 | 21.98386 | 15.49763 | -0.0107643 | 6.221654 | 0.2645767
30.2958 | 21.9637 | 21.97911 | 15.47931 | -0.01540943 | 6.236315 | 0.2634891
30.3058 | 21.9529 | 21.97442 | 15.46098 | -0.02151872 | 6.251029 | 0.2624104
30.3158 | 21.9658 | 21.96979 | 15.44266 | -0.0039927 | 6.265796 | 0.2613405
30.3258 | 21.942 | 21.96523 | 15.42433 | -0.02323214 | 6.280618 | 0.2602794
30.3358 | 21.9318 | 21.96074 | 15.40602 | -0.02893741 | 6.295495 | 0.2592271
30.3458 | 21.9524 | 21.95631 | 15.3877 | -0.003908003 | 6.310426 | 0.2581833
30.3558 | 21.9266 | 21.95194 | 15.36938 | -0.02534483 | 6.325413 | 0.2571482
30.3658 | 21.9235 | 21.94765 | 15.35107 | -0.02414745 | 6.340454 | 0.2561215
30.3758 | 21.924 | 21.94342 | 15.33276 | -0.01941688 | 6.355552 | 0.2551033
30.3858 | 21.9115 | 21.93925 | 15.31445 | -0.02775263 | 6.370705 | 0.2540934
30.3958 | 21.903 | 21.93516 | 15.29615 | -0.03215505 | 6.385914 | 0.2530919
30.4058 | 21.8939 | 21.93112 | 15.27785 | -0.03722428 | 6.401179 | 0.2520986
30.4158 | 21.888 | 21.92716 | 15.25955 | -0.03916159 | 6.416502 | 0.2511135
30.4258 | 21.8829 | 21.92327 | 15.24125 | -0.04036631 | 6.431881 | 0.2501366
30.4358 | 21.8904 | 21.91944 | 15.22295 | -0.02903866 | 6.447317 | 0.2491677
30.4458 | 21.8782 | 21.91568 | 15.20466 | -0.03747853 | 6.462811 | 0.2482068
30.4558 | 21.8742 | 21.91199 | 15.18637 | -0.03778779 | 6.478363 | 0.2472538
30.4658 | 21.8699 | 21.90837 | 15.16808 | -0.03846513 | 6.493972 | 0.2463087
30.4758 | 21.851 | 21.90481 | 15.1498 | -0.05381085 | 6.50964 | 0.2453714
30.4858 | 21.8496 | 21.90133 | 15.13152 | -0.05172551 | 6.525366 | 0.244442
30.4958 | 21.8512 | 21.89791 | 15.11324 | -0.0467106 | 6.541153 | 0.2435201
30.5058 | 21.8503 | 21.89456 | 15.09496 | -0.0442644 | 6.556997 | 0.242606
30.5158 | 21.8368 | 21.89129 | 15.07669 | -0.05448815 | 6.572901 | 0.2416994
30.5258 | 21.8345 | 21.88808 | 15.05842 | -0.05358186 | 6.588865 | 0.2408003
30.5358 | 21.8423 | 21.88495 | 15.04015 | -0.04264598 | 6.604889 | 0.2399087
30.5458 | 21.8369 | 21.88188 | 15.02188 | -0.04498141 | 6.620974 | 0.2390246
30.5558 | 21.8241 | 21.87889 | 15.00362 | -0.05478693 | 6.63712 | 0.2381477
30.5658 | 21.8129 | 21.87596 | 14.98536 | -0.0630641 | 6.653326 | 0.2372782
30.5758 | 21.8319 | 21.87311 | 14.9671 | -0.04121216 | 6.669593 | 0.2364159
30.5858 | 21.8058 | 21.87033 | 14.94885 | -0.06453271 | 6.685923 | 0.2355609
30.5958 | 21.8094 | 21.86763 | 14.9306 | -0.05822504 | 6.702314 | 0.2347129
30.6058 | 21.8074 | 21.86499 | 14.91235 | -0.05758937 | 6.718767 | 0.2338721
30.6158 | 21.8023 | 21.86243 | 14.89411 | -0.06012631 | 6.735283 | 0.2330382
30.6258 | 21.7955 | 21.85994 | 14.87586 | -0.06443607 | 6.751862 | 0.2322113
30.6358 | 21.8006 | 21.85752 | 14.85762 | -0.05691951 | 6.768504 | 0.2313914
30.6458 | 21.7954 | 21.85518 | 14.83939 | -0.05977588 | 6.785209 | 0.2305783
30.6558 | 21.797 | 21.85291 | 14.82116 | -0.05590556 | 6.801978 | 0.2297721
30.6658 | 21.7882 | 21.85071 | 14.80293 | -0.06251087 | 6.818812 | 0.2289726
30.6758 | 21.7982 | 21.84859 | 14.7847 | -0.050389 | 6.835709 | 0.2281799
30.6858 | 21.7902 | 21.84654 | 14.76648 | -0.05634261 | 6.852672 | 0.2273938
30.6958 | 21.7785 | 21.84457 | 14.74826 | -0.06607019 | 6.869699 | 0.2266144
30.7058 | 21.7968 | 21.84267 | 14.73004 | -0.04587375 | 6.886793 | 0.2258415
30.7158 | 21.7847 | 21.84085 | 14.71183 | -0.05615296 | 6.903952 | 0.2250751
30.7258 | 21.7851 | 21.83911 | 14.69362 | -0.05400788 | 6.921177 | 0.2243151
30.7358 | 21.7766 | 21.83744 | 14.67541 | -0.06083798 | 6.938467 | 0.2235618
30.7458 | 21.7921 | 21.83585 | 14.65721 | -0.043746 | 6.955825 | 0.2228147
30.7557 | 21.7754 | 21.83434 | 14.63919 | -0.05894497 | 6.973076 | 0.2220813
30.7657 | 21.7952 | 21.83291 | 14.62099 | -0.03770533 | 6.990567 | 0.2213468
30.7757 | 21.7842 | 21.83154 | 14.6028 | -0.04734382 | 7.008128 | 0.2206185
30.7857 | 21.7911 | 21.83026 | 14.58461 | -0.03915972 | 7.025755 | 0.2198964
30.7957 | 21.7762 | 21.82905 | 14.56642 | -0.05285364 | 7.043451 | 0.2191805
30.8057 | 21.7753 | 21.82793 | 14.54824 | -0.05262604 | 7.061216 | 0.2184707
30.8157 | 21.7633 | 21.82688 | 14.53006 | -0.06357774 | 7.079051 | 0.2177669
30.8257 | 21.7741 | 21.82591 | 14.51188 | -0.05180788 | 7.096955 | 0.2170692
30.8357 | 21.7629 | 21.82502 | 14.49371 | -0.06211772 | 7.114928 | 0.2163774
30.8457 | 21.7575 | 21.82421 | 14.47554 | -0.06670725 | 7.132972 | 0.2156916
30.8557 | 21.7335 | 21.82348 | 14.45738 | -0.0899771 | 7.151087 | 0.2150116
30.8657 | 21.7595 | 21.82283 | 14.43922 | -0.0633271 | 7.169272 | 0.2143375
30.8757 | 21.7336 | 21.82226 | 14.42106 | -0.08865827 | 7.187529 | 0.2136692
30.8857 | 21.7329 | 21.82177 | 14.40291 | -0.08887074 | 7.205858 | 0.2130067
30.8957 | 21.7219 | 21.82136 | 14.38476 | -0.09946398 | 7.224258 | 0.2123499
30.9057 | 21.7202 | 21.82104 | 14.36661 | -0.1008399 | 7.242731 | 0.2116987
30.9157 | 21.7054 | 21.8208 | 14.34847 | -0.1153978 | 7.261277 | 0.2110533
30.9257 | 21.7106 | 21.82064 | 14.33033 | -0.1100379 | 7.279895 | 0.2104134
30.9357 | 21.7079 | 21.82056 | 14.31219 | -0.1126614 | 7.298588 | 0.2097791
30.9457 | 21.6807 | 21.82057 | 14.29406 | -0.1398684 | 7.317354 | 0.2091503
30.9557 | 21.6751 | 21.82066 | 14.27594 | -0.1455595 | 7.336195 | 0.2085269
30.9657 | 21.6862 | 21.82083 | 14.25781 | -0.1346339 | 7.35511 | 0.2079091
30.9757 | 21.6712 | 21.82109 | 14.2397 | -0.1498931 | 7.374101 | 0.2072966
30.9857 | 21.6703 | 21.82144 | 14.22158 | -0.1511372 | 7.393167 | 0.2066895
30.9957 | 21.6596 | 21.82187 | 14.20347 | -0.1622661 | 7.412309 | 0.2060877
31.0057 | 21.6683 | 21.82238 | 14.18536 | -0.1540812 | 7.431527 | 0.2054913
31.0157 | 21.6443 | 21.82298 | 14.16726 | -0.1786818 | 7.450821 | 0.2049
31.0257 | 21.6498 | 21.82367 | 14.14916 | -0.1738693 | 7.470194 | 0.204314
31.0357 | 21.6342 | 21.82444 | 14.13107 | -0.1902428 | 7.489642 | 0.2037332
31.0457 | 21.6367 | 21.8253 | 14.11298 | -0.1886043 | 7.50917 | 0.2031576
31.0557 | 21.6206 | 21.82625 | 14.09489 | -0.2056534 | 7.528776 | 0.202587
31.0657 | 21.6142 | 21.82729 | 14.07681 | -0.2130897 | 7.548459 | 0.2020216
31.0757 | 21.6071 | 21.82842 | 14.05873 | -0.2213154 | 7.568223 | 0.2014611
31.0857 | 21.6166 | 21.82963 | 14.04066 | -0.2130288 | 7.588065 | 0.2009057
31.0957 | 21.602 | 21.83093 | 14.02259 | -0.2289322 | 7.607988 | 0.2003553
31.1057 | 21.6147 | 21.83233 | 14.00452 | -0.2176253 | 7.627991 | 0.1998098
31.1157 | 21.6073 | 21.83381 | 13.98646 | -0.2265077 | 7.648075 | 0.1992692
31.1257 | 21.5936 | 21.83538 | 13.96841 | -0.2417811 | 7.66824 | 0.1987335
31.1357 | 21.6021 | 21.83704 | 13.95036 | -0.2349446 | 7.688486 | 0.1982026
31.1457 | 21.5817 | 21.8388 | 13.93231 | -0.2571 | 7.708815 | 0.1976765
31.1557 | 21.6017 | 21.84065 | 13.91427 | -0.2389476 | 7.729226 | 0.1971552
31.1657 | 21.6043 | 21.84259 | 13.89623 | -0.2382871 | 7.74972 | 0.1966387
31.1757 | 21.5956 | 21.84462 | 13.87819 | -0.2490191 | 7.770298 | 0.1961269
31.1857 | 21.582 | 21.84674 | 13.86017 | -0.2647439 | 7.790959 | 0.1956197
31.1957 | 21.591 | 21.84896 | 13.84214 | -0.2579627 | 7.811705 | 0.1951172
31.2057 | 21.5857 | 21.85127 | 13.82412 | -0.2655745 | 7.832534 | 0.1946193
31.2157 | 21.6025 | 21.85368 | 13.80611 | -0.2511814 | 7.85345 | 0.194126
31.2257 | 21.6003 | 21.85618 | 13.78809 | -0.2558826 | 7.874451 | 0.1936373
31.2357 | 21.5921 | 21.85878 | 13.77009 | -0.2666794 | 7.895538 | 0.1931531
31.2457 | 21.6089 | 21.86147 | 13.75209 | -0.2525722 | 7.916712 | 0.1926734
31.2557 | 21.6008 | 21.86426 | 13.73409 | -0.2634604 | 7.937972 | 0.1921982
31.2657 | 21.6151 | 21.86715 | 13.7161 | -0.2520455 | 7.959319 | 0.1917274
31.2757 | 21.6034 | 21.87013 | 13.69811 | -0.2667276 | 7.980755 | 0.191261
31.2857 | 21.6124 | 21.87321 | 13.68013 | -0.2608081 | 8.002279 | 0.190799
31.2957 | 21.5944 | 21.87639 | 13.66215 | -0.281986 | 8.023892 | 0.1903413
31.3057 | 21.6076 | 21.87966 | 13.64418 | -0.2720619 | 8.045594 | 0.189888
31.3157 | 21.6072 | 21.88304 | 13.62621 | -0.2758378 | 8.067387 | 0.189439
31.3257 | 21.605 | 21.88651 | 13.60825 | -0.2815127 | 8.089269 | 0.1889943
31.3357 | 21.6221 | 21.89009 | 13.59029 | -0.2679885 | 8.111243 | 0.1885538
31.3456 | 21.5888 | 21.89373 | 13.57252 | -0.3049264 | 8.133086 | 0.1881218
31.3556 | 21.6288 | 21.8975 | 13.55457 | -0.2687034 | 8.155243 | 0.1876896
31.3656 | 21.6106 | 21.90138 | 13.53663 | -0.2907789 | 8.177489 | 0.1872617
31.3756 | 21.6115 | 21.90536 | 13.51869 | -0.2938581 | 8.19983 | 0.1868378
31.3856 | 21.6117 | 21.90944 | 13.50076 | -0.2977377 | 8.222262 | 0.1864181
31.3956 | 21.611 | 21.91362 | 13.48283 | -0.3026224 | 8.24479 | 0.1860024
31.4056 | 21.6112 | 21.91791 | 13.46491 | -0.30671 | 8.267412 | 0.1855909
31.4156 | 21.6137 | 21.9223 | 13.44699 | -0.3086017 | 8.290128 | 0.1851833
31.4256 | 21.6254 | 21.9268 | 13.42908 | -0.301397 | 8.312939 | 0.1847797
31.4356 | 21.6118 | 21.9314 | 13.41117 | -0.3195988 | 8.335847 | 0.1843801
31.4456 | 21.6116 | 21.9361 | 13.39327 | -0.3245044 | 8.35885 | 0.1839845
31.4556 | 21.6137 | 21.94092 | 13.37537 | -0.3272163 | 8.38195 | 0.1835928
31.4656 | 21.6065 | 21.94584 | 13.35748 | -0.3393358 | 8.405148 | 0.183205
31.4756 | 21.6197 | 21.95086 | 13.3396 | -0.3311624 | 8.428444 | 0.1828211
31.4856 | 21.5978 | 21.956 | 13.32172 | -0.3581956 | 8.451838 | 0.182441
31.4956 | 21.6031 | 21.96124 | 13.30384 | -0.358137 | 8.47533 | 0.1820648
31.5056 | 21.5962 | 21.96659 | 13.28597 | -0.3703885 | 8.498923 | 0.1816924
31.5156 | 21.5935 | 21.97205 | 13.26811 | -0.3785487 | 8.522616 | 0.1813238
31.5256 | 21.5898 | 21.97762 | 13.25025 | -0.3878184 | 8.546409 | 0.180959
31.5356 | 21.595 | 21.9833 | 13.2324 | -0.3882983 | 8.570303 | 0.1805979
31.5456 | 21.5903 | 21.98909 | 13.21455 | -0.3987895 | 8.5943 | 0.1802405
31.5556 | 21.5926 | 21.99499 | 13.19671 | -0.4023917 | 8.618397 | 0.1798868
31.5656 | 21.5869 | 22.00101 | 13.17887 | -0.4141067 | 8.642599 | 0.1795367
31.5756 | 21.5833 | 22.00713 | 13.16104 | -0.423834 | 8.666903 | 0.1791903
31.5856 | 21.5858 | 22.01338 | 13.14322 | -0.4275759 | 8.691313 | 0.1788476
31.5956 | 21.5866 | 22.01973 | 13.1254 | -0.4331288 | 8.715825 | 0.1785084
31.6056 | 21.5764 | 22.0262 | 13.10758 | -0.449799 | 8.740444 | 0.1781728
31.6156 | 21.5827 | 22.03278 | 13.08977 | -0.4500808 | 8.765166 | 0.1778408
31.6256 | 21.5896 | 22.03948 | 13.07197 | -0.4498815 | 8.789998 | 0.1775123
31.6356 | 21.5701 | 22.0463 | 13.05417 | -0.4761951 | 8.814933 | 0.1771874
31.6456 | 21.5862 | 22.05323 | 13.03638 | -0.467027 | 8.839977 | 0.1768659
31.6556 | 21.5847 | 22.06028 | 13.0186 | -0.4755771 | 8.86513 | 0.1765479
31.6656 | 21.5706 | 22.06744 | 13.00082 | -0.496843 | 8.89039 | 0.1762334
31.6756 | 21.584 | 22.07473 | 12.98305 | -0.4907288 | 8.91576 | 0.1759222
31.6856 | 21.5746 | 22.08213 | 12.96528 | -0.5075338 | 8.94124 | 0.1756146
31.6956 | 21.593 | 22.08966 | 12.94752 | -0.4966588 | 8.966831 | 0.1753102
31.7056 | 21.5953 | 22.0973 | 12.92976 | -0.5020037 | 8.992533 | 0.1750093
31.7156 | 21.5755 | 22.10507 | 12.91201 | -0.5295698 | 9.018346 | 0.1747117
31.7256 | 21.5991 | 22.11296 | 12.89427 | -0.5138577 | 9.044271 | 0.1744174
31.7356 | 21.6024 | 22.12097 | 12.87653 | -0.5185673 | 9.07031 | 0.1741264
31.7456 | 21.5835 | 22.1291 | 12.8588 | -0.5456 | 9.096461 | 0.1738388
31.7556 | 21.6237 | 22.13736 | 12.84107 | -0.5136569 | 9.122728 | 0.1735543
31.7656 | 21.5939 | 22.14574 | 12.82336 | -0.5518374 | 9.149109 | 0.1732732
31.7756 | 21.6252 | 22.15424 | 12.80564 | -0.529043 | 9.175605 | 0.1729952
31.7856 | 21.6089 | 22.16287 | 12.78794 | -0.5539736 | 9.202218 | 0.1727205
31.7956 | 21.6204 | 22.17163 | 12.77023 | -0.5512314 | 9.228948 | 0.1724489
31.8056 | 21.6213 | 22.18051 | 12.75254 | -0.5592148 | 9.255794 | 0.1721806
31.8156 | 21.6349 | 22.18953 | 12.73485 | -0.5546261 | 9.282759 | 0.1719153
31.8256 | 21.616 | 22.19867 | 12.71717 | -0.5826662 | 9.309843 | 0.1716532
31.8356 | 21.639 | 22.20794 | 12.69949 | -0.5689366 | 9.337048 | 0.1713942
31.8456 | 21.6355 | 22.21733 | 12.68183 | -0.5818324 | 9.364369 | 0.1711383
31.8556 | 21.641 | 22.22686 | 12.66416 | -0.5858634 | 9.391816 | 0.1708854
31.8656 | 21.64 | 22.23652 | 12.64651 | -0.5965198 | 9.419378 | 0.1706357
31.8756 | 21.6439 | 22.24631 | 12.62886 | -0.6024121 | 9.447067 | 0.1703889
31.8856 | 21.6662 | 22.25623 | 12.61121 | -0.5900324 | 9.474875 | 0.1701452
31.8956 | 21.6591 | 22.26629 | 12.59357 | -0.607189 | 9.50281 | 0.1699044
31.9056 | 21.6552 | 22.27648 | 12.57594 | -0.6212788 | 9.530868 | 0.1696667
31.9156 | 21.6602 | 22.2868 | 12.55832 | -0.6266028 | 9.559051 | 0.1694319
31.9255 | 21.6598 | 22.29716 | 12.54088 | -0.637356 | 9.587075 | 0.1692023
31.9355 | 21.6791 | 22.30775 | 12.52327 | -0.6286495 | 9.615509 | 0.1689733
31.9455 | 21.6793 | 22.31848 | 12.50566 | -0.6391797 | 9.644069 | 0.1687473
31.9555 | 21.6914 | 22.32935 | 12.48807 | -0.637947 | 9.672758 | 0.1685241
31.9655 | 21.68 | 22.34035 | 12.47047 | -0.6603527 | 9.701575 | 0.1683038
31.9755 | 21.6915 | 22.3515 | 12.45289 | -0.6599972 | 9.730521 | 0.1680863
31.9855 | 21.6915 | 22.36278 | 12.43531 | -0.6712811 | 9.759598 | 0.1678717
31.9955 | 21.7084 | 22.3742 | 12.41774 | -0.6658039 | 9.788803 | 0.1676599
32.0055 | 21.6955 | 22.38577 | 12.40018 | -0.6902698 | 9.818143 | 0.1674509
32.0155 | 21.7101 | 22.39748 | 12.38262 | -0.6873771 | 9.847614 | 0.1672446
32.0255 | 21.7026 | 22.40933 | 12.36507 | -0.7067263 | 9.877217 | 0.1670411
32.0355 | 21.7254 | 22.42132 | 12.34752 | -0.6959183 | 9.906954 | 0.1668404
32.0455 | 21.7105 | 22.43346 | 12.32999 | -0.7229556 | 9.936826 | 0.1666423
32.0555 | 21.7123 | 22.44574 | 12.31246 | -0.7334378 | 9.966833 | 0.166447
32.0655 | 21.7389 | 22.45816 | 12.29493 | -0.7192638 | 9.996975 | 0.1662544
32.0755 | 21.7276 | 22.47074 | 12.27742 | -0.7431378 | 10.02726 | 0.1660644
32.0855 | 21.7526 | 22.48346 | 12.25991 | -0.730858 | 10.05767 | 0.1658771
32.0955 | 21.7404 | 22.49633 | 12.24241 | -0.7559284 | 10.08823 | 0.1656924
32.1055 | 21.75 | 22.50935 | 12.22491 | -0.7593463 | 10.11892 | 0.1655104
32.1155 | 21.7577 | 22.52251 | 12.20742 | -0.764812 | 10.14976 | 0.1653309
32.1255 | 21.7689 | 22.53583 | 12.18994 | -0.766931 | 10.18073 | 0.165154
32.1355 | 21.7726 | 22.5493 | 12.17247 | -0.7767 | 10.21185 | 0.1649797
32.1455 | 21.7716 | 22.56292 | 12.155 | -0.791321 | 10.24311 | 0.1648079
32.1555 | 21.786 | 22.5767 | 12.13754 | -0.7906953 | 10.27451 | 0.1646387
32.1655 | 21.8032 | 22.59062 | 12.12009 | -0.7874234 | 10.30606 | 0.164472
32.1755 | 21.8025 | 22.60471 | 12.10265 | -0.8022066 | 10.33775 | 0.1643078
32.1855 | 21.8193 | 22.61894 | 12.08521 | -0.7996443 | 10.36959 | 0.164146
32.1955 | 21.806 | 22.63334 | 12.06778 | -0.8273386 | 10.40157 | 0.1639867
32.2055 | 21.8272 | 22.64789 | 12.05035 | -0.8206896 | 10.43371 | 0.1638299
32.2155 | 21.8165 | 22.6626 | 12.03294 | -0.8461001 | 10.46599 | 0.1636755
32.2255 | 21.869 | 22.67747 | 12.01553 | -0.8084679 | 10.49842 | 0.1635234
32.2355 | 21.8558 | 22.6925 | 11.99813 | -0.836696 | 10.53099 | 0.1633739
32.2455 | 21.8657 | 22.70768 | 11.98073 | -0.8419847 | 10.56372 | 0.1632266
32.2555 | 21.8797 | 22.72304 | 11.96335 | -0.8433364 | 10.59661 | 0.1630818
32.2655 | 21.8839 | 22.73855 | 11.94597 | -0.8546483 | 10.62964 | 0.1629392
32.2755 | 21.9046 | 22.75422 | 11.9286 | -0.8496239 | 10.66283 | 0.162799
32.2855 | 21.9016 | 22.77006 | 11.91123 | -0.8684641 | 10.69617 | 0.1626611
32.2955 | 21.9242 | 22.78607 | 11.89388 | -0.8618704 | 10.72967 | 0.1625255
32.3055 | 21.9182 | 22.80224 | 11.87653 | -0.8840423 | 10.76332 | 0.1623922
32.3155 | 21.9245 | 22.81858 | 11.85919 | -0.8940803 | 10.79713 | 0.1622611
32.3255 | 21.9482 | 22.83509 | 11.84185 | -0.8868875 | 10.8311 | 0.1621323
32.3355 | 21.9354 | 22.85176 | 11.82453 | -0.9163631 | 10.86523 | 0.1620056
32.3455 | 21.9567 | 22.86861 | 11.80721 | -0.9119077 | 10.89952 | 0.1618812
32.3555 | 21.9629 | 22.88562 | 11.7899 | -0.9227234 | 10.93396 | 0.161759
32.3655 | 21.9971 | 22.90281 | 11.7726 | -0.9057105 | 10.96857 | 0.161639
32.3755 | 21.979 | 22.92017 | 11.7553 | -0.9411716 | 11.00335 | 0.1615211
32.3855 | 22.0008 | 22.9377 | 11.73802 | -0.9369049 | 11.03828 | 0.1614053
32.3955 | 22.0124 | 22.95541 | 11.72074 | -0.9430131 | 11.07338 | 0.1612917
32.4055 | 22.0294 | 22.9733 | 11.70347 | -0.9438969 | 11.10865 | 0.1611802
32.4155 | 22.0297 | 22.99136 | 11.6862 | -0.9616572 | 11.14408 | 0.1610707
32.4255 | 22.0427 | 23.00959 | 11.66895 | -0.9668948 | 11.17969 | 0.1609634
32.4355 | 22.0536 | 23.02801 | 11.6517 | -0.9744117 | 11.21546 | 0.1608581
32.4455 | 22.0708 | 23.04661 | 11.63446 | -0.9758076 | 11.25139 | 0.1607548
32.4555 | 22.056 | 23.06538 | 11.61723 | -1.009384 | 11.2875 | 0.1606536
32.4655 | 22.0917 | 23.08434 | 11.6 | -0.9926419 | 11.32378 | 0.1605544
32.4755 | 22.092 | 23.10348 | 11.58279 | -1.011482 | 11.36024 | 0.1604571
32.4855 | 22.1155 | 23.12281 | 11.56558 | -1.007306 | 11.39686 | 0.1603618
32.4955 | 22.0993 | 23.14231 | 11.54838 | -1.043015 | 11.43367 | 0.1602685
32.5055 | 22.1093 | 23.16201 | 11.53119 | -1.052709 | 11.47064 | 0.1601772
32.5154 | 22.1447 | 23.18169 | 11.51418 | -1.03699 | 11.50742 | 0.1600886
32.5254 | 22.1455 | 23.20176 | 11.497 | -1.056258 | 11.54476 | 0.1600011
32.5354 | 22.1599 | 23.22202 | 11.47983 | -1.062116 | 11.58227 | 0.1599154
32.5454 | 22.167 | 23.24246 | 11.46268 | -1.075459 | 11.61995 | 0.1598316
32.5554 | 22.1677 | 23.2631 | 11.44552 | -1.095398 | 11.65782 | 0.1597497
32.5654 | 22.1908 | 23.28392 | 11.42838 | -1.093124 | 11.69587 | 0.1596697
32.5754 | 22.1968 | 23.30495 | 11.41125 | -1.108148 | 11.73411 | 0.1595914
32.5854 | 22.2058 | 23.32616 | 11.39412 | -1.120361 | 11.77252 | 0.159515
32.5954 | 22.232 | 23.34757 | 11.37701 | -1.115574 | 11.81113 | 0.1594404
32.6054 | 22.2444 | 23.36918 | 11.3599 | -1.12478 | 11.84992 | 0.1593676
32.6154 | 22.2447 | 23.39099 | 11.3428 | -1.146286 | 11.88889 | 0.1592965
32.6254 | 22.2811 | 23.41299 | 11.3257 | -1.131888 | 11.92806 | 0.1592272
32.6354 | 22.2941 | 23.43519 | 11.30862 | -1.141094 | 11.96742 | 0.1591596
32.6454 | 22.2868 | 23.4576 | 11.29154 | -1.170795 | 12.00696 | 0.1590938
32.6554 | 22.3149 | 23.4802 | 11.27448 | -1.165302 | 12.04669 | 0.1590296
32.6654 | 22.3087 | 23.50301 | 11.25742 | -1.194312 | 12.08662 | 0.1589672
32.6754 | 22.3365 | 23.52602 | 11.24037 | -1.189525 | 12.12675 | 0.1589064
32.6854 | 22.3631 | 23.54924 | 11.22333 | -1.186144 | 12.16707 | 0.1588473
32.6954 | 22.3643 | 23.57267 | 11.2063 | -1.20837 | 12.20758 | 0.1587898
32.7054 | 22.3814 | 23.5963 | 11.18927 | -1.214904 | 12.2483 | 0.158734
32.7154 | 22.4002 | 23.62015 | 11.17226 | -1.219946 | 12.28921 | 0.1586798
32.7254 | 22.4006 | 23.6442 | 11.15525 | -1.2436 | 12.33032 | 0.1586272
32.7354 | 22.4134 | 23.66847 | 11.13825 | -1.255066 | 12.37164 | 0.1585762
32.7454 | 22.4298 | 23.69294 | 11.12126 | -1.263142 | 12.41315 | 0.1585267
32.7554 | 22.4403 | 23.71763 | 11.10428 | -1.277332 | 12.45487 | 0.1584789
32.7654 | 22.4647 | 23.74254 | 11.08731 | -1.27784 | 12.4968 | 0.1584326
32.7754 | 22.4628 | 23.76766 | 11.07035 | -1.304863 | 12.53892 | 0.1583878
32.7854 | 22.4792 | 23.79301 | 11.0534 | -1.313806 | 12.58127 | 0.1583445
32.7954 | 22.4829 | 23.81856 | 11.03645 | -1.335662 | 12.62381 | 0.1583028
32.8054 | 22.5057 | 23.84434 | 11.01952 | -1.338643 | 12.66657 | 0.1582625
32.8154 | 22.5251 | 23.87034 | 11.00259 | -1.345241 | 12.70953 | 0.1582238
32.8254 | 22.5232 | 23.89657 | 10.98567 | -1.373369 | 12.75271 | 0.1581865
32.8354 | 22.5566 | 23.92301 | 10.96876 | -1.366412 | 12.7961 | 0.1581506
32.8454 | 22.5662 | 23.94969 | 10.95186 | -1.383486 | 12.83971 | 0.1581162
32.8554 | 22.5728 | 23.97658 | 10.93497 | -1.403782 | 12.88353 | 0.1580833
32.8654 | 22.6163 | 24.00371 | 10.91809 | -1.387412 | 12.92757 | 0.1580517
32.8754 | 22.5998 | 24.03106 | 10.90122 | -1.431265 | 12.97183 | 0.1580216
32.8854 | 22.6314 | 24.05865 | 10.88435 | -1.427253 | 13.01631 | 0.1579929
32.8954 | 22.6606 | 24.08647 | 10.8675 | -1.425868 | 13.06101 | 0.1579655
32.9054 | 22.6749 | 24.11452 | 10.85065 | -1.43962 | 13.10593 | 0.1579396
32.9154 | 22.7111 | 24.1428 | 10.83382 | -1.431705 | 13.15107 | 0.157915
32.9254 | 22.7006 | 24.17133 | 10.81699 | -1.470726 | 13.19645 | 0.1578917
32.9354 | 22.7351 | 24.20008 | 10.80017 | -1.464984 | 13.24204 | 0.1578699
32.9454 | 22.7565 | 24.22908 | 10.78336 | -1.472581 | 13.28787 | 0.1578493
32.9554 | 22.7771 | 24.25832 | 10.76656 | -1.481219 | 13.33393 | 0.1578301
32.9654 | 22.8097 | 24.28779 | 10.74977 | -1.478095 | 13.38021 | 0.1578121
32.9754 | 22.807 | 24.31752 | 10.73299 | -1.510516 | 13.42673 | 0.1577955
32.9854 | 22.8333 | 24.34748 | 10.71622 | -1.514181 | 13.47348 | 0.1577802
32.9954 | 22.8612 | 24.37769 | 10.69946 | -1.516491 | 13.52047 | 0.1577662
33.0054 | 22.8537 | 24.40815 | 10.68271 | -1.554448 | 13.56769 | 0.1577534
33.0154 | 22.9075 | 24.43885 | 10.66596 | -1.531354 | 13.61515 | 0.1577419
33.0254 | 22.9138 | 24.46981 | 10.64923 | -1.556009 | 13.66285 | 0.1577317
33.0354 | 22.9544 | 24.50102 | 10.63251 | -1.546619 | 13.71079 | 0.1577227
33.0454 | 22.9689 | 24.53247 | 10.61579 | -1.563575 | 13.75897 | 0.157715
33.0554 | 22.9707 | 24.56419 | 10.59909 | -1.593491 | 13.8074 | 0.1577085
33.0654 | 23.0069 | 24.59616 | 10.58239 | -1.589258 | 13.85606 | 0.1577033
33.0754 | 23.0368 | 24.62839 | 10.56571 | -1.591587 | 13.90498 | 0.1576992
33.0854 | 23.0501 | 24.66087 | 10.54903 | -1.610768 | 13.95414 | 0.1576964
33.0953 | 23.1071 | 24.69328 | 10.53253 | -1.586183 | 14.00306 | 0.1576948
33.1053 | 23.112 | 24.72629 | 10.51587 | -1.614286 | 14.05272 | 0.1576944
33.1153 | 23.1442 | 24.75955 | 10.49923 | -1.615354 | 14.10263 | 0.1576952
33.1253 | 23.1659 | 24.79309 | 10.48259 | -1.627185 | 14.1528 | 0.1576972
33.1353 | 23.1703 | 24.82688 | 10.46596 | -1.656583 | 14.20322 | 0.1577004
33.1453 | 23.2221 | 24.86095 | 10.44934 | -1.638849 | 14.2539 | 0.1577048
33.1553 | 23.2435 | 24.89528 | 10.43274 | -1.651783 | 14.30484 | 0.1577103
33.1653 | 23.2716 | 24.92989 | 10.41614 | -1.658289 | 14.35603 | 0.157717
33.1753 | 23.3064 | 24.96477 | 10.39955 | -1.658367 | 14.40749 | 0.1577249
33.1853 | 23.3211 | 24.99992 | 10.38297 | -1.678818 | 14.45921 | 0.157734
33.1953 | 23.3512 | 25.03535 | 10.3664 | -1.684145 | 14.5112 | 0.1577442
33.2053 | 23.4059 | 25.07105 | 10.34985 | -1.66515 | 14.56345 | 0.1577556
33.2153 | 23.3959 | 25.10703 | 10.3333 | -1.711133 | 14.61597 | 0.1577682
33.2253 | 23.4526 | 25.1433 | 10.31676 | -1.690697 | 14.66876 | 0.1577819
33.2353 | 23.4818 | 25.17984 | 10.30023 | -1.698043 | 14.72182 | 0.1577968
33.2453 | 23.5144 | 25.21667 | 10.28371 | -1.702273 | 14.77515 | 0.1578128
33.2553 | 23.5209 | 25.25379 | 10.2672 | -1.732887 | 14.82875 | 0.15783
33.2653 | 23.5624 | 25.29119 | 10.2507 | -1.728789 | 14.88264 | 0.1578483
33.2753 | 23.6056 | 25.32888 | 10.23422 | -1.723279 | 14.9368 | 0.1578678
33.2853 | 23.6213 | 25.36686 | 10.21774 | -1.745559 | 14.99123 | 0.1578884
33.2953 | 23.6444 | 25.40513 | 10.20127 | -1.760732 | 15.04595 | 0.1579102
33.3053 | 23.6924 | 25.4437 | 10.18481 | -1.751298 | 15.10095 | 0.1579332
33.3153 | 23.7278 | 25.48256 | 10.16836 | -1.754759 | 15.15624 | 0.1579573
33.3253 | 23.752 | 25.52172 | 10.15193 | -1.769718 | 15.21181 | 0.1579825
33.3353 | 23.787 | 25.56118 | 10.1355 | -1.774176 | 15.26767 | 0.1580089
33.3453 | 23.8117 | 25.60093 | 10.11908 | -1.789233 | 15.32381 | 0.1580365
33.3553 | 23.8576 | 25.64099 | 10.10268 | -1.783393 | 15.38025 | 0.1580652
33.3653 | 23.8508 | 25.68136 | 10.08628 | -1.830557 | 15.43698 | 0.1580951
33.3753 | 23.9194 | 25.72203 | 10.0699 | -1.802627 | 15.494 | 0.1581262
33.3853 | 23.9372 | 25.763 | 10.05352 | -1.825803 | 15.55132 | 0.1581584
33.3953 | 23.9717 | 25.80429 | 10.03716 | -1.83259 | 15.60894 | 0.1581918
33.4053 | 24.0161 | 25.84589 | 10.0208 | -1.829788 | 15.66686 | 0.1582263
33.4153 | 24.0409 | 25.8878 | 10.00446 | -1.846898 | 15.72508 | 0.158262
33.4253 | 24.0803 | 25.93002 | 9.988125 | -1.849724 | 15.7836 | 0.1582989
33.4353 | 24.0954 | 25.97257 | 9.971802 | -1.877166 | 15.84243 | 0.1583371
33.4453 | 24.1484 | 26.01543 | 9.955489 | -1.867027 | 15.90156 | 0.1583763
33.4553 | 24.1974 | 26.0586 | 9.939188 | -1.861205 | 15.961 | 0.1584168
33.4653 | 24.2153 | 26.10211 | 9.922897 | -1.886808 | 16.02075 | 0.1584585
33.4753 | 24.2417 | 26.14593 | 9.906616 | -1.904232 | 16.08081 | 0.1585014
33.4853 | 24.2902 | 26.19008 | 9.890346 | -1.899883 | 16.14119 | 0.1585455
33.4953 | 24.3253 | 26.23456 | 9.874087 | -1.909263 | 16.20189 | 0.1585908
33.5053 | 24.3685 | 26.27937 | 9.857839 | -1.91087 | 16.26289 | 0.1586373
33.5153 | 24.3853 | 26.32451 | 9.841601 | -1.93921 | 16.32422 | 0.1586851
33.5253 | 24.4504 | 26.36998 | 9.825374 | -1.919582 | 16.38587 | 0.1587341
33.5353 | 24.5022 | 26.41579 | 9.809158 | -1.91359 | 16.44785 | 0.1587844
33.5453 | 24.5238 | 26.46193 | 9.792952 | -1.938134 | 16.51015 | 0.1588359
33.5553 | 24.5732 | 26.50842 | 9.776758 | -1.935216 | 16.57277 | 0.1588886
33.5653 | 24.6094 | 26.55524 | 9.760574 | -1.945841 | 16.63572 | 0.1589426
33.5753 | 24.6458 | 26.60241 | 9.744401 | -1.956608 | 16.69901 | 0.1589979
33.5853 | 24.7164 | 26.64992 | 9.728239 | -1.93352 | 16.76263 | 0.1590545
33.5953 | 24.7178 | 26.69778 | 9.712088 | -1.979976 | 16.82658 | 0.1591124
33.6053 | 24.8004 | 26.74598 | 9.695948 | -1.94558 | 16.89086 | 0.1591715
33.6153 | 24.8375 | 26.79454 | 9.679819 | -1.95704 | 16.95549 | 0.159232
33.6253 | 24.8887 | 26.84345 | 9.663701 | -1.954749 | 17.02045 | 0.1592938
33.6353 | 24.9122 | 26.89271 | 9.647594 | -1.980512 | 17.08576 | 0.1593569
33.6453 | 24.9641 | 26.94233 | 9.631498 | -1.978233 | 17.15141 | 0.1594214
33.6553 | 25.029 | 26.99231 | 9.615413 | -1.963311 | 17.21741 | 0.1594872
33.6653 | 25.0909 | 27.04265 | 9.599339 | -1.951751 | 17.28376 | 0.1595544
33.6753 | 25.1095 | 27.09335 | 9.583276 | -1.983852 | 17.35045 | 0.1596229
33.6852 | 25.1805 | 27.14391 | 9.567385 | -1.96341 | 17.41683 | 0.1596921
33.6952 | 25.2098 | 27.19534 | 9.551344 | -1.98554 | 17.48423 | 0.1597634
33.7052 | 25.2973 | 27.24714 | 9.535315 | -1.949836 | 17.55199 | 0.1598361
33.7152 | 25.3515 | 27.2993 | 9.519297 | -1.947804 | 17.6201 | 0.1599101
33.7252 | 25.3973 | 27.35184 | 9.50329 | -1.954544 | 17.68857 | 0.1599856
33.7352 | 25.4549 | 27.40476 | 9.487294 | -1.949859 | 17.7574 | 0.1600626
33.7452 | 25.4947 | 27.45805 | 9.47131 | -1.963353 | 17.8266 | 0.160141
33.7552 | 25.5746 | 27.51172 | 9.455337 | -1.937124 | 17.89617 | 0.1602208
33.7652 | 25.6273 | 27.56577 | 9.439375 | -1.938474 | 17.9661 | 0.1603021
33.7752 | 25.6765 | 27.62021 | 9.423425 | -1.94371 | 18.0364 | 0.1603849
33.7852 | 25.7439 | 27.67503 | 9.407486 | -1.93113 | 18.10708 | 0.1604691
33.7952 | 25.8025 | 27.73024 | 9.391558 | -1.927738 | 18.17812 | 0.1605549
33.8052 | 25.8848 | 27.78583 | 9.375642 | -1.901034 | 18.24955 | 0.1606422
33.8152 | 25.9236 | 27.84182 | 9.359738 | -1.918217 | 18.32135 | 0.160731
33.8252 | 25.9758 | 27.8982 | 9.343844 | -1.922398 | 18.39353 | 0.1608213
33.8352 | 26.0799 | 27.95497 | 9.327963 | -1.875073 | 18.4661 | 0.1609132
33.8452 | 26.1374 | 28.01215 | 9.312093 | -1.87475 | 18.53905 | 0.1610067
33.8552 | 26.2145 | 28.06972 | 9.296234 | -1.855222 | 18.61239 | 0.1611017
33.8652 | 26.294 | 28.1277 | 9.280387 | -1.833701 | 18.68612 | 0.1611983
33.8752 | 26.3288 | 28.18609 | 9.264552 | -1.857286 | 18.76024 | 0.1612965
33.8852 | 26.4285 | 28.24487 | 9.248728 | -1.816374 | 18.83475 | 0.1613963
33.8952 | 26.5032 | 28.30407 | 9.232916 | -1.800868 | 18.90965 | 0.1614978
33.9052 | 26.607 | 28.36368 | 9.217116 | -1.756676 | 18.98496 | 0.1616009
33.9152 | 26.6963 | 28.4237 | 9.201327 | -1.727395 | 19.06066 | 0.1617057
33.9252 | 26.7365 | 28.48413 | 9.18555 | -1.747629 | 19.13677 | 0.1618121
33.9352 | 26.8385 | 28.54498 | 9.169785 | -1.70648 | 19.21328 | 0.1619202
33.9452 | 26.9182 | 28.60625 | 9.154032 | -1.688051 | 19.29019 | 0.16203
33.9552 | 27.0317 | 28.66794 | 9.13829 | -1.636245 | 19.36751 | 0.1621414
33.9652 | 27.1042 | 28.73006 | 9.12256 | -1.62586 | 19.44525 | 0.1622547
33.9752 | 27.1649 | 28.7926 | 9.106842 | -1.627702 | 19.52339 | 0.1623696
33.9852 | 27.2854 | 28.85557 | 9.091136 | -1.570173 | 19.60195 | 0.1624863
33.9952 | 27.3886 | 28.91897 | 9.075442 | -1.530373 | 19.68093 | 0.1626048
34.0052 | 27.4792 | 28.98281 | 9.05976 | -1.503606 | 19.76032 | 0.162725
34.0152 | 27.5949 | 29.04707 | 9.044089 | -1.452173 | 19.84014 | 0.162847
34.0252 | 27.6925 | 29.11178 | 9.028431 | -1.419278 | 19.92038 | 0.1629708
34.0352 | 27.8252 | 29.17692 | 9.012785 | -1.351723 | 20.00104 | 0.1630964
34.0452 | 27.9073 | 29.24251 | 8.99715 | -1.335206 | 20.08213 | 0.1632239
34.0552 | 28.0257 | 29.30854 | 8.981528 | -1.282836 | 20.16365 | 0.1633532
34.0652 | 28.1664 | 29.375 | 8.965918 | -1.208604 | 20.2456 | 0.1634844
34.0752 | 28.2619 | 29.44193 | 8.95032 | -1.180027 | 20.32799 | 0.1636174
34.0852 | 28.4095 | 29.5093 | 8.934734 | -1.0998 | 20.41081 | 0.1637523
34.0952 | 28.5289 | 29.57713 | 8.91916 | -1.048227 | 20.49408 | 0.1638891
34.1052 | 28.6313 | 29.64541 | 8.903598 | -1.014105 | 20.57778 | 0.1640278
34.1152 | 28.7761 | 29.71414 | 8.888049 | -0.9380404 | 20.66192 | 0.1641685
34.1252 | 28.9155 | 29.78334 | 8.872511 | -0.8678446 | 20.74652 | 0.164311
34.1352 | 29.0468 | 29.853 | 8.856986 | -0.8062016 | 20.83156 | 0.1644555
34.1452 | 29.1731 | 29.92312 | 8.841473 | -0.7500194 | 20.91704 | 0.164602
34.1552 | 29.2791 | 29.99371 | 8.825972 | -0.7146057 | 21.00298 | 0.1647505
34.1652 | 29.4491 | 30.06476 | 8.810484 | -0.6156594 | 21.08937 | 0.164901
34.1752 | 29.5775 | 30.13628 | 8.795008 | -0.558782 | 21.17622 | 0.1650535
34.1852 | 29.7076 | 30.20828 | 8.779544 | -0.5006805 | 21.26353 | 0.1652079
34.1952 | 29.8597 | 30.28075 | 8.764093 | -0.4210489 | 21.35129 | 0.1653645
34.2052 | 29.9794 | 30.3537 | 8.748654 | -0.3742966 | 21.43952 | 0.165523
34.2152 | 30.1434 | 30.42712 | 8.733228 | -0.2837237 | 21.52821 | 0.1656837
34.2252 | 30.2904 | 30.50103 | 8.717814 | -0.2106299 | 21.61737 | 0.1658464
34.2352 | 30.4193 | 30.57542 | 8.702412 | -0.1561203 | 21.707 | 0.1660112
34.2452 | 30.5596 | 30.6503 | 8.687023 | -0.09069638 | 21.7971 | 0.1661781
34.2552 | 30.6764 | 30.72566 | 8.671646 | -0.04925816 | 21.88766 | 0.1663471
34.2651 | 30.8423 | 30.80074 | 8.656436 | 0.04155697 | 21.97779 | 0.1665165
34.2751 | 30.9857 | 30.87708 | 8.641084 | 0.1086169 | 22.06931 | 0.1666898
34.2851 | 31.1058 | 30.95392 | 8.625745 | 0.1518837 | 22.16131 | 0.1668652
34.2951 | 31.2706 | 31.03124 | 8.610419 | 0.2393553 | 22.25378 | 0.1670428
34.3051 | 31.3714 | 31.10907 | 8.595105 | 0.2623254 | 22.34675 | 0.1672226
34.3151 | 31.518 | 31.1874 | 8.579803 | 0.3305982 | 22.44019 | 0.1674046
34.3251 | 31.6496 | 31.26623 | 8.564515 | 0.3833672 | 22.53413 | 0.1675887
34.3351 | 31.7999 | 31.34557 | 8.549239 | 0.4543311 | 22.62855 | 0.1677751
34.3451 | 31.9064 | 31.42541 | 8.533976 | 0.4809868 | 22.72347 | 0.1679638
34.3551 | 32.0316 | 31.50576 | 8.518725 | 0.5258387 | 22.81888 | 0.1681547
34.3651 | 32.1473 | 31.58662 | 8.503488 | 0.5606773 | 22.91479 | 0.1683478
34.3751 | 32.259 | 31.668 | 8.488263 | 0.5910038 | 23.01119 | 0.1685432
34.3851 | 32.3765 | 31.74989 | 8.473051 | 0.6266127 | 23.1081 | 0.168741
34.3951 | 32.5078 | 31.8323 | 8.457852 | 0.6755046 | 23.2055 | 0.168941
34.4051 | 32.5849 | 31.91522 | 8.442665 | 0.6696814 | 23.30341 | 0.1691433
34.4151 | 32.6931 | 31.99866 | 8.427492 | 0.6944361 | 23.40182 | 0.169348
34.4251 | 32.8056 | 32.08263 | 8.412331 | 0.7229658 | 23.50075 | 0.169555
34.4351 | 32.8919 | 32.16713 | 8.397183 | 0.7247707 | 23.60018 | 0.1697644
34.4451 | 32.9864 | 32.25215 | 8.382048 | 0.7342505 | 23.70013 | 0.1699761
34.4551 | 33.0951 | 32.3377 | 8.366927 | 0.7574014 | 23.80058 | 0.1701902
34.4651 | 33.1722 | 32.42378 | 8.351818 | 0.748422 | 23.90155 | 0.1704067
34.4751 | 33.24 | 32.51039 | 8.336722 | 0.7296074 | 24.00305 | 0.1706256
34.4851 | 33.3336 | 32.59754 | 8.321639 | 0.736061 | 24.10505 | 0.170847
34.4951 | 33.4145 | 32.68522 | 8.306569 | 0.7292774 | 24.20758 | 0.1710708
34.5051 | 33.4685 | 32.77344 | 8.291512 | 0.6950552 | 24.31064 | 0.171297
34.5151 | 33.5537 | 32.86221 | 8.276469 | 0.691493 | 24.41421 | 0.1715257
34.5251 | 33.617 | 32.95151 | 8.261438 | 0.6654905 | 24.51831 | 0.1717568
34.5351 | 33.6877 | 33.04136 | 8.246421 | 0.6463427 | 24.62295 | 0.1719904
34.5451 | 33.7583 | 33.13175 | 8.231417 | 0.6265502 | 24.72811 | 0.1722266
34.5551 | 33.7928 | 33.22269 | 8.216426 | 0.5701109 | 24.8338 | 0.1724652
34.5651 | 33.8533 | 33.31418 | 8.201448 | 0.5391239 | 24.94002 | 0.1727064
34.5751 | 33.9168 | 33.40621 | 8.186483 | 0.5105875 | 25.04678 | 0.1729501
34.5851 | 33.954 | 33.4988 | 8.171532 | 0.4551965 | 25.15407 | 0.1731964
34.5951 | 34.0193 | 33.59195 | 8.156594 | 0.4273515 | 25.26191 | 0.1734452
34.6051 | 34.0636 | 33.68565 | 8.141669 | 0.3779526 | 25.37028 | 0.1736966
34.6151 | 34.1153 | 33.7799 | 8.126758 | 0.3353992 | 25.47919 | 0.1739505
34.6251 | 34.1548 | 33.87471 | 8.11186 | 0.2800852 | 25.58865 | 0.1742071
34.6351 | 34.177 | 33.97009 | 8.096975 | 0.2069115 | 25.69865 | 0.1744663
34.6451 | 34.233 | 34.06602 | 8.082104 | 0.166978 | 25.80919 | 0.1747281
34.6551 | 34.2849 | 34.16252 | 8.067246 | 0.1223835 | 25.92028 | 0.1749926
34.6651 | 34.3225 | 34.25958 | 8.052401 | 0.06292216 | 26.03192 | 0.1752597
34.6751 | 34.3433 | 34.3572 | 8.03757 | -0.01390394 | 26.1441 | 0.1755295
34.6851 | 34.406 | 34.4554 | 8.022753 | -0.04939794 | 26.25684 | 0.1758019
34.6951 | 34.4422 | 34.55416 | 8.007948 | -0.1119553 | 26.37013 | 0.176077
34.7051 | 34.4785 | 34.65348 | 7.993158 | -0.1749841 | 26.48397 | 0.1763549
34.7151 | 34.5299 | 34.75338 | 7.978381 | -0.2234818 | 26.59837 | 0.1766354
34.7251 | 34.5553 | 34.85385 | 7.963617 | -0.2985527 | 26.71332 | 0.1769187
34.7351 | 34.6175 | 34.9549 | 7.948867 | -0.3374022 | 26.82883 | 0.1772047
34.7451 | 34.6548 | 35.05652 | 7.934131 | -0.401717 | 26.94489 | 0.1774935
34.7551 | 34.7057 | 35.15871 | 7.919408 | -0.45301 | 27.06152 | 0.177785
34.7651 | 34.7374 | 35.26147 | 7.904699 | -0.5240712 | 27.17869 | 0.1780793
34.7751 | 34.77 | 35.36481 | 7.890004 | -0.5948063 | 27.29643 | 0.1783764
34.7851 | 34.8591 | 35.46872 | 7.875322 | -0.6096215 | 27.41472 | 0.1786763
34.7951 | 34.9147 | 35.57322 | 7.860654 | -0.6585181 | 27.53359 | 0.1789791
34.8051 | 34.94 | 35.67829 | 7.846 | -0.7382924 | 27.65301 | 0.1792846
34.8151 | 35.0039 | 35.78395 | 7.831359 | -0.7800453 | 27.77299 | 0.179593
34.8251 | 35.1016 | 35.89018 | 7.816732 | -0.7885764 | 27.89354 | 0.1799042
34.8351 | 35.1425 | 35.99699 | 7.802119 | -0.8544902 | 28.01465 | 0.1802183
34.8451 | 35.1905 | 36.10439 | 7.78752 | -0.9138852 | 28.13633 | 0.1805353
34.855 | 35.2747 | 36.21129 | 7.773081 | -0.9365906 | 28.25736 | 0.180852
34.865 | 35.344 | 36.31984 | 7.758509 | -0.9758407 | 28.38016 | 0.1811747
34.875 | 35.4307 | 36.42897 | 7.743951 | -0.9982736 | 28.50352 | 0.1815004
34.885 | 35.4983 | 36.53869 | 7.729407 | -1.040389 | 28.62745 | 0.181829
34.895 | 35.5839 | 36.64899 | 7.714878 | -1.065087 | 28.75195 | 0.1821605
34.905 | 35.6398 | 36.75987 | 7.700362 | -1.120068 | 28.87701 | 0.182495
34.915 | 35.7559 | 36.87133 | 7.68586 | -1.115434 | 29.00264 | 0.1828325
34.925 | 35.7986 | 36.98338 | 7.671372 | -1.184777 | 29.12883 | 0.1831729
34.935 | 35.908 | 37.09601 | 7.656897 | -1.188007 | 29.25559 | 0.1835163
34.945 | 36.0155 | 37.20922 | 7.642437 | -1.193718 | 29.38292 | 0.1838628
34.955 | 36.077 | 37.32301 | 7.627991 | -1.246007 | 29.5108 | 0.1842122
34.965 | 36.1886 | 37.43738 | 7.61356 | -1.248784 | 29.63926 | 0.1845647
34.975 | 36.2839 | 37.55234 | 7.599142 | -1.268438 | 29.76828 | 0.1849202
34.985 | 36.3671 | 37.66787 | 7.584738 | -1.300773 | 29.89786 | 0.1852788
34.995 | 36.4941 | 37.78399 | 7.570348 | -1.289894 | 30.028 | 0.1856404
35.005 | 36.5629 | 37.90069 | 7.555973 | -1.33779 | 30.15871 | 0.1860051
35.015 | 36.6808 | 38.01796 | 7.541612 | -1.337165 | 30.28998 | 0.186373
35.025 | 36.7819 | 38.13582 | 7.527265 | -1.353917 | 30.42181 | 0.1867439
35.035 | 36.8992 | 38.25425 | 7.512932 | -1.355047 | 30.5542 | 0.187118
35.045 | 37.004 | 38.37325 | 7.498613 | -1.369254 | 30.68715 | 0.1874951
35.055 | 37.1291 | 38.49284 | 7.484309 | -1.363736 | 30.82065 | 0.1878755
35.065 | 37.2602 | 38.61299 | 7.470019 | -1.352794 | 30.95472 | 0.188259
35.075 | 37.3718 | 38.73372 | 7.455743 | -1.361917 | 31.08933 | 0.1886456
35.085 | 37.4296 | 38.85502 | 7.441481 | -1.425416 | 31.2245 | 0.1890355
35.095 | 37.5666 | 38.97689 | 7.427234 | -1.410286 | 31.36022 | 0.1894285
35.105 | 37.7137 | 39.09932 | 7.413001 | -1.38562 | 31.49649 | 0.1898248
35.115 | 37.8186 | 39.22232 | 7.398783 | -1.403724 | 31.63332 | 0.1902243
35.125 | 37.9585 | 39.34589 | 7.384579 | -1.387388 | 31.77068 | 0.190627
35.135 | 38.0759 | 39.47002 | 7.370389 | -1.394117 | 31.9086 | 0.191033
35.145 | 38.1953 | 39.59471 | 7.356214 | -1.399407 | 32.04705 | 0.1914422
35.155 | 38.3321 | 39.71995 | 7.342053 | -1.387851 | 32.18604 | 0.1918548
35.165 | 38.4378 | 39.84576 | 7.327907 | -1.407958 | 32.32558 | 0.1922706
35.175 | 38.6189 | 39.97211 | 7.313775 | -1.353213 | 32.46565 | 0.1926897
35.185 | 38.7363 | 40.09902 | 7.299658 | -1.362719 | 32.60625 | 0.1931121
35.195 | 38.8767 | 40.22648 | 7.285555 | -1.349777 | 32.74738 | 0.1935379
35.205 | 39.0192 | 40.35448 | 7.271467 | -1.335277 | 32.88904 | 0.193967
35.215 | 39.1238 | 40.48302 | 7.257394 | -1.359222 | 33.03123 | 0.1943994
35.225 | 39.3328 | 40.6121 | 7.243335 | -1.279303 | 33.17393 | 0.1948352
35.235 | 39.4287 | 40.74172 | 7.22929 | -1.313024 | 33.31716 | 0.1952744
35.245 | 39.5638 | 40.87188 | 7.21526 | -1.308076 | 33.4609 | 0.1957171
35.255 | 39.7246 | 41.00256 | 7.201245 | -1.277961 | 33.60515 | 0.196163
35.265 | 39.8846 | 41.13377 | 7.187245 | -1.249171 | 33.74991 | 0.1966125
35.275 | 40.0069 | 41.2655 | 7.173259 | -1.258599 | 33.89517 | 0.1970654
35.285 | 40.1818 | 41.39775 | 7.159288 | -1.215948 | 34.04094 | 0.1975217
35.295 | 40.3115 | 41.53051 | 7.145332 | -1.219015 | 34.1872 | 0.1979815
35.305 | 40.4585 | 41.66379 | 7.13139 | -1.205287 | 34.33395 | 0.1984447
35.315 | 40.6432 | 41.79757 | 7.117464 | -1.15437 | 34.48119 | 0.1989115
35.325 | 40.7721 | 41.93185 | 7.103552 | -1.15975 | 34.62892 | 0.1993818
35.335 | 40.9547 | 42.06663 | 7.089654 | -1.111929 | 34.77712 | 0.1998556
35.345 | 41.0817 | 42.2019 | 7.075772 | -1.1202 | 34.92579 | 0.2003329
35.355 | 41.2691 | 42.33766 | 7.061905 | -1.068557 | 35.07494 | 0.2008137
35.365 | 41.4479 | 42.4739 | 7.048052 | -1.025998 | 35.22455 | 0.2012982
35.375 | 41.5778 | 42.61062 | 7.034214 | -1.032817 | 35.37462 | 0.2017862
35.385 | 41.8001 | 42.74781 | 7.020391 | -0.9477054 | 35.52514 | 0.2022778
35.395 | 41.9121 | 42.88546 | 7.006584 | -0.9733624 | 35.67611 | 0.202773
35.405 | 42.1206 | 43.02357 | 6.992791 | -0.9029746 | 35.82751 | 0.2032718
35.415 | 42.2596 | 43.16214 | 6.979013 | -0.902544 | 35.97936 | 0.2037742
35.425 | 42.4253 | 43.30116 | 6.96525 | -0.8758615 | 36.13163 | 0.2042803
35.4349 | 42.6529 | 43.43922 | 6.951639 | -0.7863218 | 36.2828 | 0.2047848
35.4449 | 42.7506 | 43.57911 | 6.937906 | -0.8285117 | 36.43591 | 0.2052982
35.4549 | 42.9645 | 43.71943 | 6.924188 | -0.7549298 | 36.58943 | 0.2058152
35.4649 | 43.1201 | 43.86017 | 6.910485 | -0.7400697 | 36.74335 | 0.2063359
35.4749 | 43.3067 | 44.00133 | 6.896797 | -0.6946281 | 36.89767 | 0.2068604
35.4849 | 43.4828 | 44.14289 | 6.883124 | -0.6600901 | 37.05238 | 0.2073886
35.4949 | 43.6391 | 44.28485 | 6.869466 | -0.6457531 | 37.20747 | 0.2079205
35.5049 | 43.8278 | 44.42721 | 6.855824 | -0.5994118 | 37.36293 | 0.2084561
35.5149 | 43.9386 | 44.56995 | 6.842197 | -0.6313545 | 37.51876 | 0.2089955
35.5249 | 44.1747 | 44.71307 | 6.828584 | -0.5383718 | 37.67495 | 0.2095388
35.5349 | 44.3368 | 44.85656 | 6.814987 | -0.5197613 | 37.83149 | 0.2100857
35.5449 | 44.4449 | 45.00041 | 6.801405 | -0.5555052 | 37.98836 | 0.2106365
35.5549 | 44.697 | 45.14461 | 6.787839 | -0.4476075 | 38.14558 | 0.2111912
35.5649 | 44.8278 | 45.28915 | 6.774287 | -0.4613485 | 38.30311 | 0.2117496
35.5749 | 45.0227 | 45.43402 | 6.760751 | -0.4113234 | 38.46096 | 0.2123119
35.5849 | 45.1773 | 45.57923 | 6.74723 | -0.4019286 | 38.61912 | 0.2128781
35.5949 | 45.3565 | 45.72474 | 6.733725 | -0.3682443 | 38.77757 | 0.2134481
35.6049 | 45.5344 | 45.87056 | 6.720235 | -0.336162 | 38.93631 | 0.214022
35.6149 | 45.7098 | 46.01668 | 6.70676 | -0.3068824 | 39.09532 | 0.2145999
35.6249 | 45.9132 | 46.16309 | 6.6933 | -0.2498884 | 39.25461 | 0.2151816
35.6349 | 46.0322 | 46.30976 | 6.679856 | -0.2775645 | 39.41414 | 0.2157673
35.6449 | 46.2583 | 46.45671 | 6.666428 | -0.1984129 | 39.57393 | 0.2163569
35.6549 | 46.4189 | 46.60391 | 6.653014 | -0.18501 | 39.73395 | 0.2169505
35.6649 | 46.6285 | 46.75136 | 6.639617 | -0.1228556 | 39.89419 | 0.217548
35.6749 | 46.8191 | 46.89903 | 6.626234 | -0.0799308 | 40.05465 | 0.2181496
35.6849 | 46.9187 | 47.04693 | 6.612867 | -0.1282262 | 40.2153 | 0.2187551
35.6949 | 47.1626 | 47.19503 | 6.599516 | -0.03243053 | 40.37615 | 0.2193646
35.7049 | 47.3323 | 47.34334 | 6.58618 | -0.0110405 | 40.53718 | 0.2199782
35.7149 | 47.5102 | 47.49182 | 6.572859 | 0.01837593 | 40.69837 | 0.2205958
35.7249 | 47.718 | 47.64048 | 6.559554 | 0.07751734 | 40.85971 | 0.2212174
35.7349 | 47.8383 | 47.7893 | 6.546265 | 0.0489952 | 41.0212 | 0.2218431
35.7449 | 48.0635 | 47.93828 | 6.532991 | 0.1252242 | 41.18281 | 0.2224729
35.7549 | 48.2343 | 48.08738 | 6.519733 | 0.1469193 | 41.34454 | 0.2231068
35.7649 | 48.4273 | 48.23661 | 6.506491 | 0.190689 | 41.50638 | 0.2237448
35.7749 | 48.5786 | 48.38594 | 6.493264 | 0.192658 | 41.66829 | 0.2243869
35.7849 | 48.7977 | 48.53537 | 6.480053 | 0.2623274 | 41.83029 | 0.2250331
35.7949 | 48.9783 | 48.68488 | 6.466857 | 0.2934159 | 41.99234 | 0.2256835
35.8049 | 49.1568 | 48.83446 | 6.453677 | 0.3223378 | 42.15445 | 0.226338
35.8149 | 49.3259 | 48.98409 | 6.440513 | 0.3418103 | 42.31658 | 0.2269967
35.8249 | 49.4993 | 49.13376 | 6.427364 | 0.3655429 | 42.47873 | 0.2276595
35.8349 | 49.7637 | 49.28345 | 6.414232 | 0.4802529 | 42.64089 | 0.2283266
35.8449 | 49.8572 | 49.43314 | 6.401115 | 0.4240566 | 42.80303 | 0.2289979
35.8549 | 50.1069 | 49.58283 | 6.388013 | 0.5240667 | 42.96515 | 0.2296733
35.8649 | 50.2679 | 49.7325 | 6.374928 | 0.5354022 | 43.12722 | 0.230353
35.8749 | 50.4145 | 49.88213 | 6.361858 | 0.5323727 | 43.28923 | 0.231037
35.8849 | 50.6782 | 50.0317 | 6.348804 | 0.6465043 | 43.45117 | 0.2317252
35.8949 | 50.8098 | 50.1812 | 6.335766 | 0.6286021 | 43.61301 | 0.2324177
35.9049 | 51.0029 | 50.33061 | 6.322744 | 0.672288 | 43.77475 | 0.2331144
35.9149 | 51.1904 | 50.47991 | 6.309738 | 0.7104858 | 43.93636 | 0.2338154
35.9249 | 51.3816 | 50.62911 | 6.296748 | 0.7524942 | 44.09784 | 0.2345208
35.9349 | 51.5433 | 50.77815 | 6.283773 | 0.7651463 | 44.25915 | 0.2352304
35.9449 | 51.7684 | 50.92705 | 6.270815 | 0.8413539 | 44.42029 | 0.2359444
35.9549 | 51.9488 | 51.07576 | 6.257872 | 0.8730357 | 44.58123 | 0.2366627
35.9649 | 52.0839 | 51.22429 | 6.244946 | 0.8596096 | 44.74196 | 0.2373853
35.9749 | 52.3186 | 51.37261 | 6.232035 | 0.9459879 | 44.90246 | 0.2381123
35.9849 | 52.4627 | 51.5207 | 6.21914 | 0.9419995 | 45.06272 | 0.2388437
35.9949 | 52.7101 | 51.66855 | 6.206262 | 1.041552 | 45.22271 | 0.2395794
36.0049 | 52.8308 | 51.81612 | 6.193399 | 1.014675 | 45.38241 | 0.2403195
36.0149 | 53.0632 | 51.96342 | 6.180553 | 1.099776 | 45.54181 | 0.241064
36.0248 | 53.2695 | 52.10895 | 6.16785 | 1.160551 | 45.69929 | 0.2418055
36.0348 | 53.4104 | 52.25562 | 6.155036 | 1.154777 | 45.85803 | 0.2425588
36.0448 | 53.6669 | 52.40195 | 6.142237 | 1.264945 | 46.0164 | 0.2433165
36.0548 | 53.8027 | 52.54793 | 6.129455 | 1.254771 | 46.1744 | 0.2440786
36.0648 | 54.0372 | 52.69352 | 6.116689 | 1.343682 | 46.33198 | 0.2448452
36.0748 | 54.1809 | 52.83871 | 6.103938 | 1.342193 | 46.48915 | 0.2456163
36.0848 | 54.3816 | 52.98348 | 6.091204 | 1.398124 | 46.64588 | 0.2463918
36.0948 | 54.5427 | 53.1278 | 6.078487 | 1.414897 | 46.80214 | 0.2471718
36.1048 | 54.7314 | 53.27167 | 6.065785 | 1.459733 | 46.95793 | 0.2479562
36.1148 | 54.9333 | 53.41505 | 6.0531 | 1.51825 | 47.1132 | 0.2487452
36.1248 | 55.0595 | 53.55793 | 6.040431 | 1.501573 | 47.26796 | 0.2495386
36.1348 | 55.2276 | 53.70027 | 6.027778 | 1.527326 | 47.42216 | 0.2503366
36.1448 | 55.3918 | 53.84208 | 6.015141 | 1.54972 | 47.5758 | 0.251139
36.1548 | 55.5777 | 53.98332 | 6.002521 | 1.594381 | 47.72885 | 0.251946
36.1648 | 55.7483 | 54.12396 | 5.989917 | 1.624336 | 47.88129 | 0.2527575
36.1748 | 55.88 | 54.264 | 5.977329 | 1.616004 | 48.03309 | 0.2535735
36.1848 | 56.0938 | 54.4034 | 5.964757 | 1.690402 | 48.18425 | 0.254394
36.1948 | 56.2796 | 54.54214 | 5.952202 | 1.737456 | 48.33472 | 0.2552191
36.2048 | 56.4096 | 54.68021 | 5.939664 | 1.729388 | 48.4845 | 0.2560488
36.2148 | 56.572 | 54.81758 | 5.927141 | 1.754423 | 48.63355 | 0.2568829
36.2248 | 56.7593 | 54.95422 | 5.914635 | 1.805076 | 48.78187 | 0.2577217
36.2348 | 56.9015 | 55.09012 | 5.902146 | 1.811375 | 48.92941 | 0.258565
36.2448 | 57.0608 | 55.22526 | 5.889672 | 1.835541 | 49.07617 | 0.2594128
36.2548 | 57.2064 | 55.3596 | 5.877216 | 1.846798 | 49.22212 | 0.2602653
36.2648 | 57.3439 | 55.49313 | 5.864775 | 1.850768 | 49.36723 | 0.2611223
36.2748 | 57.4979 | 55.62582 | 5.852351 | 1.872077 | 49.51149 | 0.2619838
36.2848 | 57.6319 | 55.75766 | 5.839944 | 1.874237 | 49.65487 | 0.26285
36.2948 | 57.8242 | 55.88862 | 5.827553 | 1.93558 | 49.79735 | 0.2637207
36.3048 | 57.9316 | 56.01867 | 5.815179 | 1.912933 | 49.93889 | 0.2645961
36.3148 | 58.0907 | 56.14779 | 5.802821 | 1.942915 | 50.07949 | 0.2654759
36.3248 | 58.2357 | 56.27595 | 5.79048 | 1.959748 | 50.21911 | 0.2663604
36.3348 | 58.3727 | 56.40315 | 5.778155 | 1.969551 | 50.35774 | 0.2672495
36.3448 | 58.4967 | 56.52935 | 5.765847 | 1.967353 | 50.49536 | 0.2681431
36.3548 | 58.6726 | 56.65453 | 5.753555 | 2.018073 | 50.63193 | 0.2690414
36.3648 | 58.8466 | 56.77866 | 5.74128 | 2.067941 | 50.76743 | 0.2699442
36.3748 | 58.9429 | 56.90173 | 5.729022 | 2.041172 | 50.90185 | 0.2708516
36.3848 | 59.0951 | 57.0237 | 5.71678 | 2.071398 | 51.03516 | 0.2717636
36.3948 | 59.2345 | 57.14456 | 5.704555 | 2.089937 | 51.16733 | 0.2726802
36.4048 | 59.362 | 57.26429 | 5.692347 | 2.09771 | 51.29834 | 0.2736013
36.4148 | 59.5532 | 57.38286 | 5.680155 | 2.170345 | 51.42817 | 0.274527
36.4248 | 59.6087 | 57.50024 | 5.66798 | 2.108462 | 51.5568 | 0.2754573
36.4348 | 59.8046 | 57.61641 | 5.655822 | 2.188187 | 51.6842 | 0.2763922
36.4448 | 59.955 | 57.73136 | 5.64368 | 2.22364 | 51.81035 | 0.2773316
36.4548 | 60.0243 | 57.84506 | 5.631556 | 2.179241 | 51.93523 | 0.2782756
36.4648 | 60.1844 | 57.95748 | 5.619447 | 2.226922 | 52.05881 | 0.2792241
36.4748 | 60.2549 | 58.06861 | 5.607356 | 2.186294 | 52.18107 | 0.2801772
36.4848 | 60.4179 | 58.17841 | 5.595282 | 2.239489 | 52.302 | 0.2811347
36.4948 | 60.4976 | 58.28687 | 5.583224 | 2.21073 | 52.42155 | 0.2820969
36.5048 | 60.6178 | 58.39397 | 5.571183 | 2.22383 | 52.53972 | 0.2830635
36.5148 | 60.752 | 58.49968 | 5.559159 | 2.252319 | 52.65649 | 0.2840347
36.5248 | 60.8279 | 58.60398 | 5.547152 | 2.223917 | 52.77182 | 0.2850103
36.5348 | 60.9399 | 58.70686 | 5.535161 | 2.233041 | 52.88571 | 0.2859905
36.5448 | 61.0518 | 58.80828 | 5.523188 | 2.243523 | 52.99811 | 0.2869751
36.5548 | 61.1638 | 58.90823 | 5.511231 | 2.255572 | 53.10903 | 0.2879643
36.5648 | 61.2505 | 59.00667 | 5.499291 | 2.243827 | 53.21842 | 0.2889578
36.5748 | 61.3428 | 59.1036 | 5.487368 | 2.239196 | 53.32628 | 0.2899559
36.5848 | 61.4579 | 59.19901 | 5.475462 | 2.258892 | 53.43259 | 0.2909583
36.5948 | 61.5335 | 59.29284 | 5.463573 | 2.240655 | 53.53731 | 0.2919651
36.6047 | 61.6056 | 59.38419 | 5.45182 | 2.221408 | 53.63941 | 0.2929663
36.6147 | 61.7533 | 59.47488 | 5.439965 | 2.278422 | 53.74093 | 0.2939819
36.6247 | 61.7731 | 59.56393 | 5.428127 | 2.209166 | 53.84081 | 0.2950019
36.6347 | 61.8653 | 59.65136 | 5.416305 | 2.213943 | 53.93903 | 0.2960261
36.6447 | 61.9685 | 59.73713 | 5.404501 | 2.231372 | 54.03557 | 0.2970548
36.6547 | 62.0549 | 59.82122 | 5.392714 | 2.233681 | 54.13042 | 0.2980878
36.6647 | 62.1703 | 59.90361 | 5.380944 | 2.266686 | 54.22355 | 0.2991251
36.6747 | 62.2144 | 59.9843 | 5.369191 | 2.230103 | 54.31494 | 0.3001667
36.6847 | 62.3193 | 60.06325 | 5.357455 | 2.256052 | 54.40458 | 0.3012125
36.6947 | 62.3455 | 60.14045 | 5.345736 | 2.205051 | 54.49245 | 0.3022626
36.7047 | 62.4679 | 60.21589 | 5.334034 | 2.252013 | 54.57854 | 0.3033169
36.7147 | 62.5354 | 60.28953 | 5.322349 | 2.245867 | 54.66281 | 0.3043753
36.7247 | 62.6071 | 60.36139 | 5.310681 | 2.245713 | 54.74527 | 0.3054379
36.7347 | 62.6461 | 60.43142 | 5.299031 | 2.214684 | 54.82588 | 0.3065046
36.7447 | 62.7143 | 60.49961 | 5.287398 | 2.21469 | 54.90464 | 0.3075755
36.7547 | 62.7643 | 60.56596 | 5.275781 | 2.198339 | 54.98153 | 0.3086504
36.7647 | 62.8128 | 60.63045 | 5.264182 | 2.18235 | 55.05654 | 0.3097293
36.7747 | 62.866 | 60.69306 | 5.252601 | 2.172942 | 55.12964 | 0.3108124
36.7847 | 62.9179 | 60.75377 | 5.241036 | 2.164129 | 55.20084 | 0.3118994
36.7947 | 62.9867 | 60.81258 | 5.229489 | 2.174119 | 55.2701 | 0.3129904
36.8047 | 62.9878 | 60.86947 | 5.217958 | 2.118333 | 55.33742 | 0.3140853
36.8147 | 63.073 | 60.92442 | 5.206446 | 2.148579 | 55.40279 | 0.3151841
36.8247 | 63.0623 | 60.97743 | 5.19495 | 2.084874 | 55.46619 | 0.3162867
36.8347 | 63.1088 | 61.02847 | 5.183471 | 2.08033 | 55.52761 | 0.3173932
36.8447 | 63.1448 | 61.07754 | 5.17201 | 2.067255 | 55.58703 | 0.3185035
36.8547 | 63.1542 | 61.12464 | 5.160567 | 2.029562 | 55.64445 | 0.3196175
36.8647 | 63.2041 | 61.16975 | 5.14914 | 2.034354 | 55.69987 | 0.3207352
36.8747 | 63.1621 | 61.21284 | 5.137731 | 1.949262 | 55.75325 | 0.3218566
36.8847 | 63.2411 | 61.25393 | 5.126339 | 1.987173 | 55.80461 | 0.3229815
36.8947 | 63.2398 | 61.29299 | 5.114964 | 1.946813 | 55.85391 | 0.3241101
36.9047 | 63.2635 | 61.33003 | 5.103607 | 1.933475 | 55.90118 | 0.3252424
36.9147 | 63.241 | 61.36502 | 5.092267 | 1.875983 | 55.94637 | 0.326378
36.9247 | 63.2936 | 61.39797 | 5.080945 | 1.895635 | 55.9895 | 0.3275171
36.9347 | 63.2833 | 61.42886 | 5.06964 | 1.854443 | 56.03056 | 0.3286596
36.9447 | 63.2827 | 61.45769 | 5.058352 | 1.825012 | 56.06953 | 0.3298055
36.9547 | 63.3133 | 61.48445 | 5.047082 | 1.828849 | 56.10641 | 0.3309547
36.9647 | 63.3231 | 61.50915 | 5.035829 | 1.813952 | 56.14121 | 0.3321071
36.9747 | 63.2284 | 61.53176 | 5.024594 | 1.696642 | 56.1739 | 0.3332627
36.9847 | 63.2676 | 61.55229 | 5.013376 | 1.715307 | 56.20449 | 0.3344215
36.9947 | 63.2446 | 61.57073 | 5.002176 | 1.673867 | 56.23297 | 0.3355834
37.0047 | 63.2666 | 61.58708 | 4.990993 | 1.679519 | 56.25934 | 0.3367483
37.0147 | 63.2448 | 61.60134 | 4.979828 | 1.643456 | 56.2836 | 0.3379162
37.0247 | 63.1698 | 61.6135 | 4.96868 | 1.556295 | 56.30574 | 0.3390871
37.0347 | 63.1845 | 61.62357 | 4.957549 | 1.560927 | 56.32576 | 0.3402608
37.0447 | 63.1323 | 61.63155 | 4.946437 | 1.500751 | 56.34368 | 0.3414373
37.0547 | 63.1123 | 61.63741 | 4.935341 | 1.474886 | 56.35946 | 0.3426166
37.0647 | 63.1239 | 61.64118 | 4.924264 | 1.482719 | 56.37312 | 0.3437985
37.0747 | 63.0016 | 61.64285 | 4.913203 | 1.358748 | 56.38467 | 0.3449831
37.0847 | 63.0584 | 61.64242 | 4.902161 | 1.415977 | 56.39409 | 0.3461702
37.0947 | 62.95 | 61.6399 | 4.891136 | 1.310105 | 56.4014 | 0.3473598
37.1047 | 62.8935 | 61.63528 | 4.880129 | 1.258225 | 56.40659 | 0.3485518
37.1147 | 62.8638 | 61.62857 | 4.869139 | 1.235234 | 56.40968 | 0.3497461
37.1247 | 62.8089 | 61.61976 | 4.858167 | 1.189139 | 56.41065 | 0.3509427
37.1347 | 62.7296 | 61.60887 | 4.847212 | 1.120731 | 56.40952 | 0.3521414
37.1447 | 62.6684 | 61.5959 | 4.836275 | 1.072503 | 56.40628 | 0.3533423
37.1547 | 62.6074 | 61.58085 | 4.825356 | 1.026549 | 56.40095 | 0.3545453
37.1647 | 62.5747 | 61.56373 | 4.814455 | 1.010967 | 56.39353 | 0.3557503
37.1747 | 62.5067 | 61.54456 | 4.803571 | 0.9621423 | 56.38403 | 0.3569571
37.1847 | 62.4802 | 61.52332 | 4.792705 | 0.9568832 | 56.37245 | 0.3581657
37.1946 | 62.3213 | 61.50026 | 4.781965 | 0.8210379 | 56.35893 | 0.3593639
37.2046 | 62.3137 | 61.47494 | 4.771134 | 0.8387586 | 56.34323 | 0.3605758
37.2146 | 62.2398 | 61.44758 | 4.760321 | 0.792216 | 56.32547 | 0.3617894
37.2246 | 62.1722 | 61.4182 | 4.749525 | 0.7540005 | 56.30567 | 0.3630043
37.2346 | 62.1528 | 61.3868 | 4.738747 | 0.7660025 | 56.28383 | 0.3642207
37.2446 | 62.0165 | 61.35338 | 4.727988 | 0.6631191 | 56.25995 | 0.3654383
37.2546 | 61.9553 | 61.31797 | 4.717245 | 0.6373318 | 56.23407 | 0.3666572
37.2646 | 61.8671 | 61.28057 | 4.706521 | 0.5865338 | 56.20617 | 0.3678771
37.2746 | 61.7708 | 61.24118 | 4.695815 | 0.5296199 | 56.17627 | 0.369098
37.2846 | 61.7628 | 61.19984 | 4.685126 | 0.5629649 | 56.14439 | 0.3703199
37.2946 | 61.6005 | 61.15652 | 4.674455 | 0.4439756 | 56.11053 | 0.3715426
37.3046 | 61.6008 | 61.11128 | 4.663802 | 0.4895204 | 56.07471 | 0.372766
37.3146 | 61.4278 | 61.0641 | 4.653167 | 0.363696 | 56.03695 | 0.3739899
37.3246 | 61.4118 | 61.01501 | 4.642549 | 0.3967938 | 55.99724 | 0.3752145
37.3346 | 61.3169 | 60.96401 | 4.63195 | 0.3528896 | 55.95562 | 0.3764394
37.3446 | 61.2093 | 60.91112 | 4.621368 | 0.2981759 | 55.91209 | 0.3776646
37.3546 | 61.1756 | 60.85637 | 4.610804 | 0.3192324 | 55.86667 | 0.3788901
37.3646 | 61.1027 | 60.79974 | 4.600258 | 0.3029556 | 55.81937 | 0.3801156
37.3746 | 60.9607 | 60.74128 | 4.58973 | 0.2194152 | 55.77021 | 0.3813411
37.3846 | 60.8845 | 60.681 | 4.57922 | 0.2035038 | 55.71921 | 0.3825664
37.3946 | 60.7958 | 60.61889 | 4.568728 | 0.1769051 | 55.66638 | 0.3837915
37.4046 | 60.6977 | 60.555 | 4.558254 | 0.1427008 | 55.61173 | 0.3850163
37.4146 | 60.58 | 60.48932 | 4.547798 | 0.09067794 | 55.55528 | 0.3862406
37.4246 | 60.5009 | 60.42189 | 4.537359 | 0.079013 | 55.49706 | 0.3874643
37.4346 | 60.3972 | 60.35271 | 4.526939 | 0.04448862 | 55.43708 | 0.3886873
37.4446 | 60.2814 | 60.28181 | 4.516537 | -0.0004091234 | 55.37536 | 0.3899094
37.4546 | 60.2006 | 60.2092 | 4.506152 | -0.008602039 | 55.31192 | 0.3911307
37.4646 | 60.0576 | 60.13491 | 4.495786 | -0.07731048 | 55.24677 | 0.3923508
37.4746 | 60.0152 | 60.05895 | 4.485438 | -0.0437501 | 55.17994 | 0.3935697
37.4846 | 59.9258 | 59.98134 | 4.475107 | -0.0555382 | 55.11144 | 0.3947873
37.4946 | 59.8035 | 59.90209 | 4.464795 | -0.0985934 | 55.0413 | 0.3960034
37.5046 | 59.6712 | 59.82125 | 4.454501 | -0.1500459 | 54.96953 | 0.397218
37.5146 | 59.6426 | 59.73881 | 4.444224 | -0.09620715 | 54.89615 | 0.3984308
37.5246 | 59.424 | 59.65479 | 4.433966 | -0.2307932 | 54.82119 | 0.3996418
37.5346 | 59.3856 | 59.56924 | 4.423726 | -0.183639 | 54.74466 | 0.4008509
37.5446 | 59.2424 | 59.48216 | 4.413504 | -0.2397571 | 54.6666 | 0.4020578
37.5546 | 59.1629 | 59.39357 | 4.4033 | -0.2306712 | 54.58701 | 0.4032624
37.5646 | 59.1152 | 59.30349 | 4.393114 | -0.1882946 | 54.50592 | 0.4044647
37.5746 | 58.9246 | 59.21196 | 4.382946 | -0.2873622 | 54.42335 | 0.4056645
37.5846 | 58.9195 | 59.11899 | 4.372797 | -0.1994915 | 54.33933 | 0.4068615
37.5946 | 58.7239 | 59.0246 | 4.362665 | -0.3006973 | 54.25388 | 0.4080558
37.6046 | 58.7146 | 58.9288 | 4.352552 | -0.214204 | 54.16701 | 0.4092471
37.6146 | 58.5571 | 58.83164 | 4.342456 | -0.2745413 | 54.07875 | 0.4104354
37.6246 | 58.4392 | 58.73312 | 4.332379 | -0.2939225 | 53.98912 | 0.4116204
37.6346 | 58.3535 | 58.63328 | 4.32232 | -0.2797803 | 53.89816 | 0.412802
37.6446 | 58.1979 | 58.53213 | 4.31228 | -0.3342258 | 53.80587 | 0.4139801
37.6546 | 58.1549 | 58.42969 | 4.302257 | -0.2747934 | 53.71228 | 0.4151545
37.6646 | 57.9787 | 58.326 | 4.292252 | -0.3472998 | 53.61742 | 0.4163252
37.6746 | 57.9261 | 58.22107 | 4.282266 | -0.2949701 | 53.52131 | 0.4174918
37.6846 | 57.7869 | 58.11493 | 4.272298 | -0.328029 | 53.42398 | 0.4186543
37.6946 | 57.7175 | 58.0076 | 4.262348 | -0.2900961 | 53.32544 | 0.4198125
37.7046 | 57.6392 | 57.89909 | 4.252417 | -0.2598949 | 53.22571 | 0.4209663
37.7146 | 57.465 | 57.78945 | 4.242503 | -0.3244539 | 53.12484 | 0.4221155
37.7246 | 57.4405 | 57.67869 | 4.232608 | -0.2381914 | 53.02282 | 0.42326
37.7346 | 57.3272 | 57.56683 | 4.222731 | -0.2396309 | 52.9197 | 0.4243996
37.7446 | 57.2017 | 57.4539 | 4.212873 | -0.2522019 | 52.8155 | 0.4255341
37.7546 | 57.1033 | 57.33992 | 4.203032 | -0.2366221 | 52.71023 | 0.4266634
37.7646 | 57.0061 | 57.22492 | 4.19321 | -0.2188212 | 52.60392 | 0.4277874
37.7745 | 56.9089 | 57.11008 | 4.183504 | -0.2011773 | 52.49768 | 0.4288947
37.7845 | 56.7683 | 56.9931 | 4.173719 | -0.2248042 | 52.38938 | 0.4300075
37.7945 | 56.6756 | 56.87518 | 4.163951 | -0.1995797 | 52.28011 | 0.4311145
37.8045 | 56.5479 | 56.75632 | 4.154202 | -0.20842 | 52.1699 | 0.4322154
37.8145 | 56.4771 | 56.63656 | 4.144471 | -0.1594585 | 52.05878 | 0.4333102
37.8245 | 56.3077 | 56.51591 | 4.134759 | -0.2082116 | 51.94675 | 0.4343987
37.8345 | 56.3044 | 56.39441 | 4.125065 | -0.09000565 | 51.83386 | 0.4354808
37.8445 | 56.1553 | 56.27206 | 4.115389 | -0.1167584 | 51.72011 | 0.4365561
37.8545 | 56.0485 | 56.1489 | 4.105732 | -0.1004044 | 51.60555 | 0.4376247
37.8645 | 55.9164 | 56.02496 | 4.096093 | -0.1085593 | 51.49018 | 0.4386863
37.8745 | 55.7756 | 55.90025 | 4.086472 | -0.1246502 | 51.37404 | 0.4397407
37.8845 | 55.7105 | 55.7748 | 4.076869 | -0.06429692 | 51.25714 | 0.4407879
37.8945 | 55.5343 | 55.64862 | 4.067286 | -0.1143244 | 51.13951 | 0.4418276
37.9045 | 55.4643 | 55.52176 | 4.05772 | -0.05745576 | 51.02118 | 0.4428597
37.9145 | 55.2721 | 55.39421 | 4.048173 | -0.1221134 | 50.90216 | 0.443884
37.9245 | 55.1654 | 55.26602 | 4.038644 | -0.1006191 | 50.78247 | 0.4449003
37.9345 | 55.0637 | 55.1372 | 4.029134 | -0.07349756 | 50.66216 | 0.4459086
37.9445 | 54.8708 | 55.00777 | 4.019642 | -0.1369707 | 50.54122 | 0.4469085
37.9545 | 54.7915 | 54.87776 | 4.010168 | -0.08626276 | 50.41969 | 0.4479001
37.9645 | 54.6234 | 54.74719 | 4.000713 | -0.1237922 | 50.2976 | 0.448883
37.9745 | 54.4537 | 54.61608 | 3.991276 | -0.1623841 | 50.17495 | 0.4498572
37.9845 | 54.3283 | 54.48446 | 3.981858 | -0.1561602 | 50.05178 | 0.4508224
37.9945 | 54.1319 | 54.35234 | 3.972458 | -0.2204399 | 49.9281 | 0.4517786
38.0045 | 53.9977 | 54.21976 | 3.963077 | -0.2220565 | 49.80395 | 0.4527255
38.0145 | 53.7916 | 54.08671 | 3.953714 | -0.2951081 | 49.67933 | 0.453663
38.0245 | 53.6208 | 53.95324 | 3.94437 | -0.3324401 | 49.55428 | 0.454591
38.0345 | 53.4834 | 53.81936 | 3.935044 | -0.3359591 | 49.42881 | 0.4555092
38.0445 | 53.269 | 53.68509 | 3.925737 | -0.416093 | 49.30294 | 0.4564176
38.0545 | 53.1075 | 53.55046 | 3.916448 | -0.4429625 | 49.1767 | 0.4573159
38.0645 | 52.9456 | 53.41548 | 3.907177 | -0.4698813 | 49.0501 | 0.458204
38.0745 | 52.7277 | 53.28018 | 3.897926 | -0.5524793 | 48.92317 | 0.4590818
38.0845 | 52.5271 | 53.14457 | 3.888692 | -0.6174719 | 48.79593 | 0.4599491
38.0945 | 52.2749 | 53.00868 | 3.879477 | -0.733776 | 48.66839 | 0.4608057
38.1045 | 52.1151 | 52.87252 | 3.870281 | -0.7574229 | 48.54059 | 0.4616515
38.1145 | 51.8829 | 52.73612 | 3.861103 | -0.8532198 | 48.41253 | 0.4624864
38.1245 | 51.6833 | 52.59949 | 3.851944 | -0.9161934 | 48.28424 | 0.4633101
38.1345 | 51.4722 | 52.46266 | 3.842804 | -0.9904633 | 48.15574 | 0.4641226
38.1445 | 51.2106 | 52.32564 | 3.833681 | -1.115044 | 48.02704 | 0.4649236
38.1545 | 51.0365 | 52.18846 | 3.824578 | -1.151959 | 47.89817 | 0.4657131
38.1645 | 50.8079 | 52.05112 | 3.815493 | -1.243219 | 47.76913 | 0.466491
38.1745 | 50.6086 | 51.91365 | 3.806427 | -1.305049 | 47.63997 | 0.4672569
38.1845 | 50.3809 | 51.77607 | 3.797379 | -1.395174 | 47.51068 | 0.4680109
38.1945 | 50.114 | 51.6384 | 3.78835 | -1.524398 | 47.3813 | 0.4687528
38.2045 | 49.9572 | 51.50065 | 3.779339 | -1.543448 | 47.25183 | 0.4694823
38.2145 | 49.6656 | 51.36284 | 3.770347 | -1.697243 | 47.1223 | 0.4701996
38.2245 | 49.4656 | 51.22499 | 3.761374 | -1.759394 | 46.99272 | 0.4709042
38.2345 | 49.289 | 51.08712 | 3.752419 | -1.798123 | 46.86311 | 0.4715962
38.2445 | 49.0268 | 50.94924 | 3.743483 | -1.922441 | 46.73348 | 0.4722754
38.2545 | 48.8164 | 50.81137 | 3.734565 | -1.99497 | 46.60386 | 0.4729417
38.2645 | 48.5236 | 50.67353 | 3.725666 | -2.149925 | 46.47426 | 0.4735949
38.2745 | 48.4178 | 50.53572 | 3.716786 | -2.117921 | 46.3447 | 0.474235
38.2845 | 48.1263 | 50.39798 | 3.707924 | -2.271678 | 46.21519 | 0.4748618
38.2945 | 47.9671 | 50.26031 | 3.699082 | -2.29321 | 46.08575 | 0.4754751
38.3045 | 47.7011 | 50.12273 | 3.690257 | -2.421627 | 45.95639 | 0.4760749
38.3145 | 47.4936 | 49.98525 | 3.681452 | -2.491653 | 45.82714 | 0.4766611
38.3245 | 47.3107 | 49.8479 | 3.672665 | -2.537199 | 45.698 | 0.4772334
38.3345 | 47.086 | 49.71068 | 3.663896 | -2.624682 | 45.56899 | 0.4777919
38.3445 | 46.9226 | 49.57361 | 3.655147 | -2.651014 | 45.44013 | 0.4783365
38.3545 | 46.6957 | 49.43671 | 3.646416 | -2.741008 | 45.31143 | 0.4788669
38.3644 | 46.4909 | 49.30135 | 3.637791 | -2.810452 | 45.18418 | 0.4793781
38.3744 | 46.2995 | 49.16481 | 3.629097 | -2.865314 | 45.05584 | 0.4798801
38.3844 | 46.1419 | 49.02849 | 3.620422 | -2.886587 | 44.9277 | 0.4803678
38.3944 | 45.9597 | 48.89237 | 3.611766 | -2.932674 | 44.79977 | 0.4808411
38.4044 | 45.7854 | 48.7565 | 3.603128 | -2.971099 | 44.67207 | 0.4812997
38.4144 | 45.596 | 48.62087 | 3.594509 | -3.024866 | 44.54461 | 0.4817437
38.4244 | 45.4312 | 48.4855 | 3.585909 | -3.054298 | 44.41742 | 0.4821729
38.4344 | 45.3138 | 48.3504 | 3.577327 | -3.036597 | 44.29048 | 0.4825873
38.4444 | 45.0466 | 48.21558 | 3.568765 | -3.168981 | 44.16383 | 0.4829867
38.4544 | 44.9399 | 48.08107 | 3.560221 | -3.141165 | 44.03747 | 0.4833712
38.4644 | 44.7348 | 47.94685 | 3.551695 | -3.212053 | 43.91142 | 0.4837406
38.4744 | 44.5672 | 47.81296 | 3.543189 | -3.24576 | 43.78568 | 0.4840949
38.4844 | 44.4376 | 47.6794 | 3.534701 | -3.241801 | 43.66027 | 0.4844339
38.4944 | 44.2778 | 47.54619 | 3.526232 | -3.268386 | 43.5352 | 0.4847577
38.5044 | 44.1509 | 47.41332 | 3.517782 | -3.262422 | 43.41047 | 0.4850661
38.5144 | 43.9896 | 47.28082 | 3.509351 | -3.291224 | 43.28611 | 0.4853592
38.5244 | 43.8736 | 47.1487 | 3.500938 | -3.275099 | 43.16212 | 0.4856367
38.5344 | 43.6917 | 47.01696 | 3.492544 | -3.325262 | 43.03852 | 0.4858988
38.5444 | 43.5662 | 46.88562 | 3.484169 | -3.319423 | 42.91531 | 0.4861453
38.5544 | 43.4446 | 46.75469 | 3.475812 | -3.310092 | 42.7925 | 0.4863763
38.5644 | 43.3107 | 46.62417 | 3.467475 | -3.313471 | 42.6701 | 0.4865916
38.5744 | 43.19 | 46.49408 | 3.459156 | -3.304078 | 42.54813 | 0.4867912
38.5844 | 43.0399 | 46.36442 | 3.450856 | -3.324522 | 42.42659 | 0.4869751
38.5944 | 42.9786 | 46.23521 | 3.442575 | -3.256609 | 42.30549 | 0.4871432
38.6044 | 42.8167 | 46.10645 | 3.434313 | -3.289751 | 42.18484 | 0.4872955
38.6144 | 42.7052 | 45.97816 | 3.426069 | -3.272956 | 42.06465 | 0.4874321
38.6244 | 42.5698 | 45.85033 | 3.417844 | -3.280529 | 41.94493 | 0.4875528
38.6344 | 42.5005 | 45.72298 | 3.409638 | -3.222482 | 41.82569 | 0.4876577
38.6444 | 42.3446 | 45.59612 | 3.401451 | -3.251523 | 41.70693 | 0.4877467
38.6544 | 42.2773 | 45.46976 | 3.393283 | -3.192461 | 41.58866 | 0.4878198
38.6644 | 42.1388 | 45.3439 | 3.385133 | -3.205104 | 41.47089 | 0.4878771
38.6744 | 42.0569 | 45.21856 | 3.377003 | -3.161658 | 41.35364 | 0.4879185
38.6844 | 41.9551 | 45.09373 | 3.368891 | -3.138632 | 41.2369 | 0.4879439
38.6944 | 41.8681 | 44.96943 | 3.360798 | -3.101329 | 41.12068 | 0.4879535
38.7044 | 41.7708 | 44.84566 | 3.352724 | -3.074862 | 41.00499 | 0.4879472
38.7144 | 41.6897 | 44.72244 | 3.344669 | -3.03274 | 40.88985 | 0.4879251
38.7244 | 41.5964 | 44.59976 | 3.336632 | -3.00336 | 40.77524 | 0.487887
38.7344 | 41.5878 | 44.47763 | 3.328615 | -2.889835 | 40.66119 | 0.4878332
38.7444 | 41.4267 | 44.35607 | 3.320616 | -2.92937 | 40.54769 | 0.4877634
38.7544 | 41.4015 | 44.23507 | 3.312636 | -2.833574 | 40.43476 | 0.487678
38.7644 | 41.3206 | 44.11465 | 3.304675 | -2.79405 | 40.3224 | 0.4875767
38.7744 | 41.2761 | 43.9948 | 3.296733 | -2.718705 | 40.21061 | 0.4874596
38.7844 | 41.1995 | 43.87555 | 3.28881 | -2.676051 | 40.09941 | 0.4873268
38.7944 | 41.1861 | 43.75688 | 3.280905 | -2.570783 | 39.9888 | 0.4871784
38.8044 | 41.1052 | 43.63881 | 3.27302 | -2.533614 | 39.87878 | 0.4870143
38.8144 | 41.078 | 43.52134 | 3.265153 | -2.443343 | 39.76936 | 0.4868346
38.8244 | 41.0523 | 43.40449 | 3.257305 | -2.352186 | 39.66054 | 0.4866394
38.8344 | 40.972 | 43.28824 | 3.249477 | -2.316235 | 39.55233 | 0.4864286
38.8444 | 41.0018 | 43.1726 | 3.241667 | -2.170802 | 39.44473 | 0.4862024
38.8544 | 40.9282 | 43.05759 | 3.233875 | -2.129394 | 39.33776 | 0.4859608
38.8644 | 40.8991 | 42.94321 | 3.226103 | -2.04411 | 39.2314 | 0.4857038
38.8744 | 40.8999 | 42.82946 | 3.21835 | -1.92956 | 39.12568 | 0.4854316
38.8844 | 40.8609 | 42.71635 | 3.210616 | -1.855445 | 39.02059 | 0.4851442
38.8944 | 40.9189 | 42.60387 | 3.2029 | -1.684969 | 38.91613 | 0.4848416
38.9044 | 40.8621 | 42.49204 | 3.195203 | -1.62994 | 38.81231 | 0.4845239
38.9144 | 40.9081 | 42.38086 | 3.187526 | -1.472758 | 38.70914 | 0.4841913
38.9244 | 40.8907 | 42.27033 | 3.179867 | -1.379627 | 38.60662 | 0.4838437
38.9344 | 40.9109 | 42.16045 | 3.172227 | -1.249554 | 38.50475 | 0.4834812
38.9443 | 40.9085 | 42.05233 | 3.164682 | -1.14383 | 38.40454 | 0.4831079
38.9543 | 40.9798 | 41.94378 | 3.15708 | -0.9639768 | 38.30398 | 0.4827162
38.9643 | 40.9745 | 41.83588 | 3.149497 | -0.8613815 | 38.20407 | 0.4823098
38.9743 | 41.0532 | 41.72866 | 3.141932 | -0.6754578 | 38.10484 | 0.481889
38.9843 | 41.1086 | 41.62211 | 3.134387 | -0.5135131 | 38.00627 | 0.4814538
38.9943 | 41.1606 | 41.51624 | 3.12686 | -0.3556396 | 37.90837 | 0.4810043
39.0043 | 41.2442 | 41.41105 | 3.119353 | -0.1668488 | 37.81116 | 0.4805405
39.0143 | 41.3306 | 41.30654 | 3.111864 | 0.02406452 | 37.71461 | 0.4800627
39.0243 | 41.3642 | 41.20271 | 3.104394 | 0.16149 | 37.61874 | 0.4795708596
39.0343 | 41.4803 | 41.09957 | 3.096943 | 0.3807262 | 37.52357 | 0.4790651
39.0443 | 41.6125 | 40.99712 | 3.089512 | 0.615379 | 37.42906 | 0.4785456
39.0543 | 41.7115 | 40.89537 | 3.082099 | 0.8161345 | 37.33525 | 0.4780124
39.0643 | 41.8219 | 40.79431 | 3.074705 | 1.027593 | 37.24214 | 0.4774656
39.0743 | 42.0403 | 40.69394 | 3.067329 | 1.346361 | 37.1497 | 0.4769054
39.0843 | 42.0877 | 40.59427 | 3.059973 | 1.493429 | 37.05797 | 0.4763319
39.0943 | 42.2771 | 40.49531 | 3.052636 | 1.781794 | 36.96693 | 0.4757451
39.1043 | 42.4168 | 40.39705 | 3.045318 | 2.019754 | 36.87658 | 0.4751453
39.1143 | 42.5836 | 40.29949 | 3.038019 | 2.284108 | 36.78694 | 0.4745325
39.1243 | 42.7459 | 40.20264 | 3.030738 | 2.54326 | 36.69799 | 0.4739069
39.1343 | 42.9493 | 40.1065 | 3.023477 | 2.842798 | 36.60976 | 0.4732686
39.1443 | 43.1299 | 40.01107 | 3.016234 | 3.118831 | 36.52222 | 0.4726177
39.1543 | 43.344 | 39.91635 | 3.009011 | 3.427652 | 36.43538 | 0.4719543
39.1643 | 43.6201 | 39.82234 | 3.001806 | 3.797759 | 36.34926 | 0.4712787
39.1743 | 43.7389 | 39.72905 | 2.994621 | 4.009848 | 36.26384 | 0.4705909
39.1843 | 43.9794 | 39.63647 | 2.987454 | 4.342927 | 36.17913 | 0.4698911
39.1943 | 44.2327 | 39.54462 | 2.980306 | 4.688082 | 36.09513 | 0.4691793
39.2043 | 44.4304 | 39.45347 | 2.973177 | 4.976927 | 36.01184 | 0.4684558
39.2143 | 44.6988 | 39.36305 | 2.966068 | 5.335749 | 35.92926 | 0.4677207
39.2243 | 44.9073 | 39.27335 | 2.958977 | 5.633946 | 35.8474 | 0.4669741
39.2343 | 45.185 | 39.18437 | 2.951905 | 6.000629 | 35.76625 | 0.4662162
39.2443 | 45.4357 | 39.09611 | 2.944852 | 6.339588 | 35.68581 | 0.4654472
39.2543 | 45.7011 | 39.00858 | 2.937818 | 6.692522 | 35.60609 | 0.4646671
39.2643 | 45.9264 | 38.92176 | 2.930803 | 7.004636 | 35.52709 | 0.4638761
39.2743 | 46.1466 | 38.83568 | 2.923807 | 7.310923 | 35.4488 | 0.4630744
39.2843 | 46.414 | 38.75032 | 2.91683 | 7.663682 | 35.37123 | 0.4622621
39.2943 | 46.6579 | 38.66568 | 2.909872 | 7.992224 | 35.29436 | 0.4614394
39.3043 | 46.8642 | 38.58177 | 2.902933 | 8.282432 | 35.21823 | 0.4606064
39.3143 | 47.1497 | 38.49858 | 2.896012 | 8.651116 | 35.14281 | 0.4597632
39.3243 | 47.3393 | 38.41613 | 2.889111 | 8.923175 | 35.0681 | 0.4589102
39.3343 | 47.5712 | 38.33439 | 2.882229 | 9.236808 | 34.99412 | 0.4580473
39.3443 | 47.843 | 38.25339 | 2.875366 | 9.589611 | 34.92085 | 0.4571747
39.3543 | 48.0027 | 38.17311 | 2.868521 | 9.829585 | 34.8483 | 0.4562927
39.3643 | 48.2049 | 38.09357 | 2.861696 | 10.11133 | 34.77647 | 0.4554013
39.3743 | 48.3938 | 38.01474 | 2.854889 | 10.37906 | 34.70535 | 0.4545007
39.3843 | 48.5607 | 37.93665 | 2.848102 | 10.62405 | 34.63496 | 0.4535911
39.3943 | 48.7372 | 37.85929 | 2.841333 | 10.87791 | 34.56528 | 0.4526727
39.4043 | 48.8675 | 37.78265 | 2.834584 | 11.08485 | 34.49632 | 0.4517455
39.4143 | 49.0654 | 37.70674 | 2.827853 | 11.35866 | 34.42808 | 0.4508098
39.4243 | 49.1945 | 37.63156 | 2.821142 | 11.56294 | 34.36055 | 0.4498657
39.4343 | 49.2629 | 37.5571 | 2.814449 | 11.7058 | 34.29374 | 0.4489134
39.4443 | 49.3712 | 37.48338 | 2.807775 | 11.88782 | 34.22765 | 0.447953
39.4543 | 49.4154 | 37.41038 | 2.801121 | 12.00502 | 34.16227 | 0.4469847
39.4643 | 49.4847 | 37.33811 | 2.794485 | 12.14659 | 34.09761 | 0.4460087
39.4743 | 49.4848 | 37.26656 | 2.787868 | 12.21824 | 34.03366 | 0.4450251
39.4843 | 49.5308 | 37.19574 | 2.78127 | 12.33506 | 33.97044 | 0.444034
39.4943 | 49.5034 | 37.12564 | 2.774691 | 12.37776 | 33.90792 | 0.4430356
39.5043 | 49.4936 | 37.05628 | 2.768131 | 12.43732 | 33.84611 | 0.4420302
39.5143 | 49.4889 | 36.98763 | 2.76159 | 12.50127 | 33.78502 | 0.4410178
39.5243 | 49.4076 | 36.91971 | 2.755068 | 12.48789 | 33.72464 | 0.4399987
39.5342 | 49.3 | 36.85318 | 2.74863 | 12.44682 | 33.66557 | 0.4389832
39.5442 | 49.151 | 36.7867 | 2.742146 | 12.3643 | 33.6066 | 0.437951
39.5542 | 49.0582 | 36.72094 | 2.735681 | 12.33726 | 33.54835 | 0.4369125
39.5642 | 48.9376 | 36.6559 | 2.729234 | 12.2817 | 33.4908 | 0.4358678
39.5742 | 48.7615 | 36.59159 | 2.722807 | 12.16991 | 33.43396 | 0.4348172
39.5842 | 48.5861 | 36.52799 | 2.716398 | 12.05811 | 33.37783 | 0.4337607
39.5942 | 48.4056 | 36.46512 | 2.710009 | 11.94048 | 33.32241 | 0.4326986
39.6042 | 48.1875 | 36.40296 | 2.703638 | 11.78454 | 33.26769 | 0.4316309
39.6142 | 47.9349 | 36.34152 | 2.697287 | 11.59338 | 33.21367 | 0.4305579
39.6242 | 47.7011 | 36.2808 | 2.690954 | 11.4203 | 33.16037 | 0.4294796
39.6342 | 47.4069 | 36.22079 | 2.68464 | 11.18611 | 33.10776 | 0.4283963
39.6442 | 47.1846 | 36.1615 | 2.678345 | 11.0231 | 33.05585 | 0.4273081
39.6542 | 46.8564 | 36.10292 | 2.67207 | 10.75348 | 33.00464 | 0.4262151
39.6642 | 46.5996 | 36.04506 | 2.665813 | 10.55454 | 32.95413 | 0.4251176
39.6742 | 46.3587 | 35.98791 | 2.659575 | 10.37079 | 32.90432 | 0.4240156
39.6842 | 45.9801 | 35.93147 | 2.653356 | 10.04863 | 32.85521 | 0.4229093
39.6942 | 45.711 | 35.87575 | 2.647156 | 9.835253 | 32.80679 | 0.4217989
39.7042 | 45.3675 | 35.82073 | 2.640974 | 9.546772 | 32.75907 | 0.4206844
39.7142 | 45.0794 | 35.76642 | 2.634812 | 9.312981 | 32.71204 | 0.4195661
39.7242 | 44.735 | 35.71282 | 2.628669 | 9.022184 | 32.6657 | 0.4184441
39.7342 | 44.4415 | 35.65992 | 2.622544 | 8.781578 | 32.62006 | 0.4173186
39.7442 | 44.0759 | 35.60773 | 2.616439 | 8.468168 | 32.5751 | 0.4161896
39.7542 | 43.7852 | 35.55624 | 2.610352 | 8.228956 | 32.53083 | 0.4150574
39.7642 | 43.4675 | 35.50546 | 2.604285 | 7.96204 | 32.48725 | 0.413922
39.7742 | 43.1239 | 35.45538 | 2.598236 | 7.668521 | 32.44436 | 0.4127837
39.7842 | 42.8247 | 35.406 | 2.592206 | 7.418704 | 32.40215 | 0.4116425
39.7942 | 42.5057 | 35.35731 | 2.586196 | 7.148386 | 32.36062 | 0.4104986
39.8042 | 42.1973 | 35.30933 | 2.580204 | 6.887968 | 32.31978 | 0.4093521
39.8142 | 41.8712 | 35.26204 | 2.574231 | 6.609158 | 32.27961 | 0.4082032
39.8242 | 41.5766 | 35.21545 | 2.568276 | 6.361148 | 32.24012 | 0.407052
39.8342 | 41.2734 | 35.16955 | 2.562341 | 6.103848 | 32.20131 | 0.4058987
39.8442 | 41.0685 | 35.12435 | 2.556425 | 5.944151 | 32.16318 | 0.4047433
39.8542 | 40.7281 | 35.07983 | 2.550528 | 5.648266 | 32.12572 | 0.403586
39.8642 | 40.4762 | 35.03601 | 2.544649 | 5.440189 | 32.08893 | 0.402427
39.8742 | 40.2317 | 34.99288 | 2.538789 | 5.238824 | 32.05282 | 0.4012663
39.8842 | 39.9498 | 34.95043 | 2.532949 | 4.999371 | 32.01738 | 0.4001041
39.8942 | 39.7134 | 34.90867 | 2.527127 | 4.804731 | 31.9826 | 0.3989406
39.9042 | 39.4326 | 34.86759 | 2.521324 | 4.56501 | 31.94849 | 0.3977757
39.9142 | 39.271 | 34.8272 | 2.51554 | 4.443805 | 31.91505 | 0.3966097
39.9242 | 39.0399 | 34.78749 | 2.509775 | 4.252414 | 31.88227 | 0.3954428
39.9342 | 38.84 | 34.74845 | 2.504028 | 4.091546 | 31.85015 | 0.3942749
39.9442 | 38.6228 | 34.7101 | 2.498301 | 3.912699 | 31.81869 | 0.3931062
39.9542 | 38.4016 | 34.67243 | 2.492592 | 3.729174 | 31.7879 | 0.3919369
39.9642 | 38.2114 | 34.63542 | 2.486903 | 3.575976 | 31.75775 | 0.3907671
39.9742 | 38.029 | 34.5991 | 2.481232 | 3.429904 | 31.72827 | 0.3895969
39.9842 | 37.8804 | 34.56344 | 2.47558 | 3.316955 | 31.69944 | 0.3884263
39.9942 | 37.6775 | 34.52846 | 2.469947 | 3.149037 | 31.67126 | 0.3872555
40.0042 | 37.5626 | 34.49415 | 2.464333 | 3.06845 | 31.64373 | 0.3860847
40.0142 | 37.4008 | 34.4605 | 2.458737 | 2.940296 | 31.61685 | 0.3849138
40.0242 | 37.2384 | 34.42753 | 2.453161 | 2.810875 | 31.59062 | 0.3837431
40.0342 | 37.106 | 34.39521 | 2.447603 | 2.710789 | 31.56504 | 0.3825727
40.0442 | 36.9644 | 34.36356 | 2.442064 | 2.60084 | 31.54009 | 0.3814026
40.0542 | 36.8245 | 34.33257 | 2.436544 | 2.491928 | 31.51579 | 0.3802329
40.0642 | 36.7272 | 34.30224 | 2.431043 | 2.42496 | 31.49213 | 0.3790638
40.0742 | 36.6833 | 34.27257 | 2.425561 | 2.410733 | 31.46911 | 0.3778953
40.0842 | 36.5146 | 34.24355 | 2.420097 | 2.27105 | 31.44673 | 0.3767276
40.0942 | 36.4372 | 34.21519 | 2.414653 | 2.22201 | 31.42498 | 0.3755607
40.1042 | 36.3092 | 34.18748 | 2.409227 | 2.121718 | 31.40386 | 0.3743947
40.1142 | 36.2726 | 34.16042 | 2.40382 | 2.112176 | 31.38337 | 0.3732298
40.1241 | 36.1577 | 34.13426 | 2.398485 | 2.023435 | 31.3637 | 0.3720777
40.1341 | 36.0818 | 34.1085 | 2.393116 | 1.973301 | 31.34447 | 0.3709151
40.1441 | 36.0089 | 34.08338 | 2.387765 | 1.925521 | 31.32586 | 0.3697538
40.1541 | 35.9567 | 34.0589 | 2.382433 | 1.897801 | 31.30787 | 0.368594
40.1641 | 35.9043 | 34.03507 | 2.37712 | 1.869234 | 31.29051 | 0.3674356
40.1741 | 35.8296 | 34.01187 | 2.371825 | 1.817728 | 31.27377 | 0.3662788
40.1841 | 35.7953 | 33.98932 | 2.366549 | 1.805985 | 31.25764 | 0.3651237
40.1941 | 35.6932 | 33.9674 | 2.361293 | 1.725804 | 31.24213 | 0.3639702
40.2041 | 35.6846 | 33.94611 | 2.356055 | 1.738489 | 31.22724 | 0.3628187
40.2141 | 35.5915 | 33.92546 | 2.350835 | 1.666041 | 31.21295 | 0.361669
40.2241 | 35.6148 | 33.90544 | 2.345635 | 1.70936 | 31.19928 | 0.3605213
40.2341 | 35.5623 | 33.88605 | 2.340453 | 1.676254 | 31.18622 | 0.3593756
40.2441 | 35.525 | 33.86728 | 2.33529 | 1.65772 | 31.17376 | 0.3582321
40.2541 | 35.4977 | 33.84914 | 2.330146 | 1.648557 | 31.16191 | 0.3570908
40.2641 | 35.4537 | 33.83163 | 2.32502 | 1.622074 | 31.15065 | 0.3559517
40.2741 | 35.4191 | 33.81473 | 2.319913 | 1.604369 | 31.14 | 0.354815
40.2841 | 35.3625 | 33.79845 | 2.314825 | 1.564046 | 31.12995 | 0.3536808
40.2941 | 35.3594 | 33.78279 | 2.309756 | 1.576608 | 31.12049 | 0.352549
40.3041 | 35.3996 | 33.76775 | 2.304706 | 1.631851 | 31.11162 | 0.3514197
40.3141 | 35.3125 | 33.75332 | 2.299674 | 1.559182 | 31.10335 | 0.3502931
40.3241 | 35.2911 | 33.7395 | 2.294661 | 1.551604 | 31.09567 | 0.3491692
40.3341 | 35.2748 | 33.72629 | 2.289666 | 1.548515 | 31.08857 | 0.3480481
40.3441 | 35.2363 | 33.71368 | 2.284691 | 1.522621 | 31.08206 | 0.3469297
40.3541 | 35.1966 | 33.70168 | 2.279734 | 1.494921 | 31.07613 | 0.3458142
40.3641 | 35.2191 | 33.69028 | 2.274795 | 1.528822 | 31.07078 | 0.3447017
40.3741 | 35.1949 | 33.67948 | 2.269876 | 1.51542 | 31.06601 | 0.3435921
40.3841 | 35.2166 | 33.66928 | 2.264975 | 1.547319 | 31.06182 | 0.3424856
40.3941 | 35.1441 | 33.65968 | 2.260093 | 1.484424 | 31.0582 | 0.3413822
40.4041 | 35.1756 | 33.65066 | 2.255229 | 1.524938 | 31.05515 | 0.3402819
40.4141 | 35.1225 | 33.64224 | 2.250384 | 1.480259 | 31.05267 | 0.3391848
40.4241 | 35.1167 | 33.63441 | 2.245558 | 1.482292 | 31.05076 | 0.338091
40.4341 | 35.1057 | 33.62716 | 2.240751 | 1.478536 | 31.04941 | 0.3370006
40.4441 | 35.104 | 33.6205 | 2.235962 | 1.483499 | 31.04863 | 0.3359134
40.4541 | 35.1363 | 33.61442 | 2.231192 | 1.521878 | 31.0484 | 0.3348297
40.4641 | 35.054 | 33.60892 | 2.22644 | 1.44508 | 31.04873 | 0.3337495
40.4741 | 35.0929 | 33.604 | 2.221707 | 1.488904 | 31.04962 | 0.3326727
40.4841 | 35.0574 | 33.59965 | 2.216993 | 1.457753 | 31.05105 | 0.3315995
40.4941 | 35.0488 | 33.59587 | 2.212297 | 1.45293 | 31.05304 | 0.3305299
40.5041 | 35.0444 | 33.59266 | 2.20762 | 1.45174 | 31.05558 | 0.3294639
40.5141 | 35.0489 | 33.59002 | 2.202962 | 1.458879 | 31.05866 | 0.3284015
40.5241 | 35.0547 | 33.58794 | 2.198322 | 1.466758 | 31.06228 | 0.3273429
40.5341 | 35.0278 | 33.58643 | 2.193701 | 1.441371 | 31.06644 | 0.326288
40.5441 | 35.0291 | 33.58547 | 2.189098 | 1.443627 | 31.07114 | 0.3252369
40.5541 | 35.0481 | 33.58507 | 2.184514 | 1.463026 | 31.07637 | 0.3241897
40.5641 | 35.0407 | 33.58523 | 2.179949 | 1.455469 | 31.08214 | 0.3231463
40.5741 | 35.0227 | 33.58594 | 2.175402 | 1.436765 | 31.08843 | 0.3221068
40.5841 | 35.0565 | 33.58719 | 2.170874 | 1.469312 | 31.09524 | 0.3210712
40.5941 | 35.0211 | 33.58899 | 2.166364 | 1.432109 | 31.10259 | 0.3200395
40.6041 | 35.0628 | 33.59133 | 2.161873 | 1.471466 | 31.11045 | 0.3190119
40.6141 | 35.0363 | 33.59422 | 2.1574 | 1.442081 | 31.11883 | 0.3179883
40.6241 | 35.0639 | 33.59764 | 2.152946 | 1.46626 | 31.12772 | 0.3169687
40.6341 | 35.0709 | 33.6016 | 2.14851 | 1.469303 | 31.13713 | 0.3159532
40.6441 | 35.0838 | 33.60608 | 2.144093 | 1.477719 | 31.14705 | 0.3149418
40.6541 | 35.0772 | 33.6111 | 2.139695 | 1.4661 | 31.15747 | 0.3139345
40.6641 | 35.0779 | 33.61664 | 2.135315 | 1.461258 | 31.1684 | 0.3129314
40.6741 | 35.1283 | 33.62271 | 2.130953 | 1.505595 | 31.17982 | 0.3119325
40.6841 | 35.1029 | 33.62929 | 2.126611 | 1.473608 | 31.19174 | 0.3109377
40.6941 | 35.1385 | 33.63639 | 2.122286 | 1.50211 | 31.20416 | 0.3099472
40.704 | 35.1333 | 33.64393 | 2.118023 | 1.489368 | 31.21694 | 0.3089708
40.714 | 35.1102 | 33.65205 | 2.113735 | 1.458145 | 31.23033 | 0.3079887
40.724 | 35.2041 | 33.66068 | 2.109466 | 1.543419 | 31.2442 | 0.307011
40.734 | 35.1924 | 33.66981 | 2.105216 | 1.522588 | 31.25856 | 0.3060375
40.744 | 35.2125 | 33.67944 | 2.100983 | 1.533057 | 31.27339 | 0.3050684
40.754 | 35.2079 | 33.68957 | 2.096769 | 1.51833 | 31.2887 | 0.3041036
40.764 | 35.2188 | 33.70019 | 2.092574 | 1.518606 | 31.30448 | 0.3031432
40.774 | 35.2294 | 33.71131 | 2.088397 | 1.518091 | 31.32072 | 0.3021871
40.784 | 35.2346 | 33.72291 | 2.084239 | 1.51169 | 31.33744 | 0.3012355
40.794 | 35.2619 | 33.735 | 2.080099 | 1.526903 | 31.35461 | 0.3002882
40.804 | 35.3104 | 33.74756 | 2.075977 | 1.56284 | 31.37224 | 0.2993453
40.814 | 35.2659 | 33.7606 | 2.071874 | 1.505298 | 31.39032 | 0.2984069
40.824 | 35.2753 | 33.77412 | 2.067789 | 1.501182 | 31.40886 | 0.2974729
40.834 | 35.3352 | 33.7881 | 2.063722 | 1.547099 | 31.42784 | 0.2965434
40.844 | 35.3179 | 33.80255 | 2.059674 | 1.515347 | 31.44726 | 0.2956183
40.854 | 35.3488 | 33.81747 | 2.055645 | 1.531334 | 31.46712 | 0.2946977
40.864 | 35.3757 | 33.83284 | 2.051633 | 1.542861 | 31.48742 | 0.2937816
40.874 | 35.3748 | 33.84866 | 2.047641 | 1.526144 | 31.50815 | 0.29287
40.884 | 35.37 | 33.86493 | 2.043666 | 1.505067 | 31.5293 | 0.2919628
40.894 | 35.3783 | 33.88167 | 2.03971 | 1.496634 | 31.5509 | 0.2910602
40.904 | 35.4244 | 33.89883 | 2.035772 | 1.525566 | 31.5729 | 0.290162
40.914 | 35.4053 | 33.91644 | 2.031852 | 1.488861 | 31.59532 | 0.2892684
40.924 | 35.4625 | 33.93448 | 2.027951 | 1.528021 | 31.61815 | 0.2883793
40.934 | 35.4604 | 33.95295 | 2.024068 | 1.507446 | 31.64139 | 0.2874947
40.944 | 35.4688 | 33.97185 | 2.020203 | 1.496948 | 31.66503 | 0.2866147
40.954 | 35.4766 | 33.99117 | 2.016357 | 1.485425 | 31.68908 | 0.2857391
40.964 | 35.5255 | 34.01091 | 2.012529 | 1.514586 | 31.71352 | 0.2848681
40.974 | 35.5001 | 34.03107 | 2.008719 | 1.469032 | 31.73835 | 0.2840016
40.984 | 35.5353 | 34.05163 | 2.004928 | 1.483668 | 31.76356 | 0.2831397
40.994 | 35.5342 | 34.0726 | 2.001154 | 1.461599 | 31.78916 | 0.2822823
41.004 | 35.5673 | 34.09397 | 1.997399 | 1.473327 | 31.81514 | 0.2814294
41.014 | 35.5722 | 34.11574 | 1.993663 | 1.456461 | 31.8415 | 0.2805811
41.024 | 35.6107 | 34.1379 | 1.989944 | 1.472804 | 31.86821 | 0.2797372
41.034 | 35.6114 | 34.16044 | 1.986244 | 1.450958 | 31.8953 | 0.278898
41.044 | 35.6371 | 34.18337 | 1.982562 | 1.453727 | 31.92275 | 0.2780632
41.054 | 35.6506 | 34.20668 | 1.978898 | 1.443922 | 31.95055 | 0.277233
41.064 | 35.6609 | 34.23036 | 1.975252 | 1.430541 | 31.9787 | 0.2764073
41.074 | 35.6881 | 34.25441 | 1.971625 | 1.433695 | 32.00719 | 0.2755861
41.084 | 35.7304 | 34.27882 | 1.968016 | 1.451583 | 32.03603 | 0.2747695
41.094 | 35.7388 | 34.30359 | 1.964424 | 1.435213 | 32.06521 | 0.2739573
41.104 | 35.7666 | 34.32871 | 1.960852 | 1.437888 | 32.09471 | 0.2731496
41.114 | 35.7461 | 34.35418 | 1.957297 | 1.391917 | 32.12454 | 0.2723465
41.124 | 35.8123 | 34.38 | 1.95376 | 1.432301 | 32.15469 | 0.2715478
41.134 | 35.7885 | 34.40615 | 1.950242 | 1.382348 | 32.18516 | 0.2707536
41.144 | 35.8471 | 34.43264 | 1.946741 | 1.414462 | 32.21593 | 0.269964
41.154 | 35.8359 | 34.45945 | 1.943259 | 1.376448 | 32.24701 | 0.2691787
41.164 | 35.8537 | 34.48659 | 1.939795 | 1.36711 | 32.2784 | 0.268398
41.174 | 35.8698 | 34.51404 | 1.936349 | 1.355756 | 32.31007 | 0.2676217
41.184 | 35.9033 | 34.54181 | 1.932921 | 1.361492 | 32.34204 | 0.2668498
41.194 | 35.915 | 34.56988 | 1.929511 | 1.345122 | 32.37428 | 0.2660824
41.204 | 35.9513 | 34.59825 | 1.926119 | 1.353049 | 32.40681 | 0.2653194
41.214 | 35.9434 | 34.62692 | 1.922745 | 1.316484 | 32.43961 | 0.2645608
41.224 | 35.9642 | 34.65587 | 1.91939 | 1.308329 | 32.47267 | 0.2638067
41.234 | 35.9659 | 34.68511 | 1.916052 | 1.28079 | 32.506 | 0.2630569
41.244 | 36.0038 | 34.71463 | 1.912733 | 1.289174 | 32.53958 | 0.2623116
41.254 | 36.0706 | 34.74441 | 1.909431 | 1.326188 | 32.57341 | 0.2615706
41.264 | 36.0479 | 34.77447 | 1.906147 | 1.273434 | 32.60748 | 0.260834
41.274 | 36.0794 | 34.80478 | 1.902882 | 1.274624 | 32.64179 | 0.2601017
41.284 | 36.0752 | 34.83534 | 1.899634 | 1.239856 | 32.67634 | 0.2593737
41.2939 | 36.1039 | 34.86585 | 1.896437 | 1.23805 | 32.71076 | 0.2586574
41.3039 | 36.1206 | 34.8969 | 1.893225 | 1.223699 | 32.74574 | 0.2579381
41.3139 | 36.1824 | 34.92819 | 1.890031 | 1.254214 | 32.78093 | 0.257223
41.3239 | 36.1613 | 34.9597 | 1.886855 | 1.2016 | 32.81633 | 0.2565123
41.3339 | 36.1812 | 34.99144 | 1.883697 | 1.189763 | 32.85193 | 0.2558058
41.3439 | 36.2061 | 35.02339 | 1.880557 | 1.182712 | 32.88773 | 0.2551036
41.3539 | 36.1995 | 35.05555 | 1.877435 | 1.143949 | 32.92371 | 0.2544057
41.3639 | 36.254 | 35.08792 | 1.874331 | 1.166084 | 32.95987 | 0.2537119
41.3739 | 36.275 | 35.12048 | 1.871245 | 1.154525 | 32.99621 | 0.2530224
41.3839 | 36.2852 | 35.15322 | 1.868176 | 1.131978 | 33.03271 | 0.2523371
41.3939 | 36.2817 | 35.18615 | 1.865126 | 1.095545 | 33.06937 | 0.251656
41.4039 | 36.3023 | 35.21926 | 1.862093 | 1.083043 | 33.10619 | 0.250979
41.4139 | 36.3211 | 35.25253 | 1.859078 | 1.068572 | 33.14314 | 0.2503062
41.4239 | 36.3273 | 35.28597 | 1.856081 | 1.041332 | 33.18025 | 0.2496376
41.4339 | 36.324 | 35.31956 | 1.853102 | 1.004442 | 33.21748 | 0.248973
41.4439 | 36.3902 | 35.3533 | 1.850141 | 1.036903 | 33.25484 | 0.2483126
41.4539 | 36.3422 | 35.38718 | 1.847197 | 0.9550226 | 33.29232 | 0.2476562
41.4639 | 36.386 | 35.42119 | 1.844272 | 0.9648115 | 33.32991 | 0.2470039
41.4739 | 36.3837 | 35.45533 | 1.841364 | 0.9283742 | 33.36761 | 0.2463557
41.4839 | 36.3695 | 35.48958 | 1.838473 | 0.8799197 | 33.4054 | 0.2457115
41.4939 | 36.3699 | 35.52395 | 1.835601 | 0.845953 | 33.44327 | 0.2450713
41.5039 | 36.4306 | 35.55841 | 1.832747 | 0.8721857 | 33.48123 | 0.2444351
41.5139 | 36.431 | 35.59298 | 1.82991 | 0.8380195 | 33.51927 | 0.2438029
41.5239 | 36.3896 | 35.62763 | 1.827091 | 0.7619651 | 33.55737 | 0.2431747
41.5339 | 36.4214 | 35.66237 | 1.824289 | 0.7590309 | 33.59553 | 0.2425503
41.5439 | 36.3699 | 35.69718 | 1.821505 | 0.6727236 | 33.63374 | 0.24193
41.5539 | 36.408 | 35.73205 | 1.818739 | 0.67595 | 33.672 | 0.2413135
41.5639 | 36.4659 | 35.76698 | 1.815991 | 0.6989216 | 33.71029 | 0.2407009
41.5739 | 36.4223 | 35.80196 | 1.813261 | 0.6203418 | 33.74861 | 0.2400921
41.5839 | 36.4376 | 35.83698 | 1.810548 | 0.6006194 | 33.78695 | 0.2394872
41.5939 | 36.4422 | 35.87203 | 1.807852 | 0.570166 | 33.8253 | 0.2388862
41.6039 | 36.4282 | 35.90712 | 1.805175 | 0.5210847 | 33.86365 | 0.2382889
41.6139 | 36.5088 | 35.94221 | 1.802515 | 0.5665873 | 33.902 | 0.2376954
41.6239 | 36.5488 | 35.97732 | 1.799872 | 0.5714838 | 33.94034 | 0.2371057
41.6339 | 36.4955 | 36.01242 | 1.797248 | 0.4830759 | 33.97866 | 0.2365197
41.6439 | 36.504 | 36.04752 | 1.79464 | 0.4564755 | 34.01695 | 0.2359374
41.6539 | 36.5194 | 36.08261 | 1.792051 | 0.4367897 | 34.0552 | 0.2353589
41.6639 | 36.5156 | 36.11767 | 1.789479 | 0.3979348 | 34.0934 | 0.234784
41.6739 | 36.5945 | 36.1527 | 1.786924 | 0.4417993 | 34.13156 | 0.2342127
41.6839 | 36.6037 | 36.18769 | 1.784387 | 0.4160121 | 34.16966 | 0.2336451
41.6939 | 36.5943 | 36.22263 | 1.781868 | 0.3716712 | 34.20768 | 0.2330812
41.7039 | 36.5713 | 36.25751 | 1.779366 | 0.3137937 | 34.24562 | 0.2325208
41.7139 | 36.5916 | 36.29232 | 1.776882 | 0.2992812 | 34.28347 | 0.231964
41.7239 | 36.6167 | 36.32706 | 1.774415 | 0.289642 | 34.32123 | 0.2314107
41.7339 | 36.6354 | 36.36171 | 1.771965 | 0.2736877 | 34.35889 | 0.2308609
41.7439 | 36.6257 | 36.39628 | 1.769534 | 0.2294216 | 34.39643 | 0.2303147
41.7539 | 36.6328 | 36.43074 | 1.767119 | 0.2020588 | 34.43385 | 0.2297719
41.7639 | 36.581 | 36.46509 | 1.764722 | 0.1159057 | 34.47114 | 0.2292326
41.7739 | 36.657 | 36.49933 | 1.762343 | 0.1576728 | 34.50829 | 0.2286967
41.7839 | 36.6251 | 36.53343 | 1.75998 | 0.09166667 | 34.54529 | 0.2281643
41.7939 | 36.6626 | 36.5674 | 1.757636 | 0.09519577 | 34.58213 | 0.2276352
41.8039 | 36.6303 | 36.60123 | 1.755308 | 0.02907183 | 34.61881 | 0.2271095
41.8139 | 36.617 | 36.6349 | 1.752998 | -0.0178982 | 34.65531 | 0.2265872
41.8239 | 36.5998 | 36.66841 | 1.750706 | -0.06860648 | 34.69163 | 0.2260681
41.8339 | 36.6333 | 36.70174 | 1.748431 | -0.06844045 | 34.72776 | 0.2255524
41.8439 | 36.5956 | 36.73489 | 1.746173 | -0.1392947 | 34.76368 | 0.2250399
41.8539 | 36.624 | 36.76786 | 1.743932 | -0.1438591 | 34.7994 | 0.2245307
41.8639 | 36.6163 | 36.80062 | 1.741709 | -0.1843247 | 34.83489 | 0.2240247
41.8738 | 36.5656 | 36.83285 | 1.739525 | -0.2672525 | 34.8698 | 0.2235269
41.8838 | 36.5882 | 36.86519 | 1.737337 | -0.2769919 | 34.90483 | 0.2230272
41.8938 | 36.5549 | 36.89731 | 1.735165 | -0.342406 | 34.93961 | 0.2225307
41.9038 | 36.5329 | 36.92919 | 1.733011 | -0.3962865 | 34.97414 | 0.2220374
41.9138 | 36.6069 | 36.96082 | 1.730874 | -0.3539212 | 35.0084 | 0.2215471
41.9238 | 36.552 | 36.9922 | 1.728754 | -0.4401988 | 35.04238 | 0.2210599
41.9338 | 36.5159 | 37.02332 | 1.726652 | -0.5074157 | 35.07609 | 0.2205758
41.9438 | 36.5159 | 37.05416 | 1.724567 | -0.5382626 | 35.1095 | 0.2200947
41.9538 | 36.4855 | 37.08473 | 1.722499 | -0.5992308 | 35.14262 | 0.2196166
41.9638 | 36.5153 | 37.115 | 1.720448 | -0.5997043 | 35.17542 | 0.2191416
41.9738 | 36.5057 | 37.14498 | 1.718414 | -0.6392799 | 35.2079 | 0.2186694
41.9838 | 36.4762 | 37.17465 | 1.716398 | -0.6984464 | 35.24005 | 0.2182002
41.9938 | 36.4372 | 37.20399 | 1.714398 | -0.7667929 | 35.27186 | 0.217734
42.0038 | 36.4303 | 37.23302 | 1.712416 | -0.8027173 | 35.30333 | 0.2172706
42.0138 | 36.412 | 37.2617 | 1.710451 | -0.8497032 | 35.33444 | 0.21681
42.0238 | 36.4558 | 37.29004 | 1.708503 | -0.8342439 | 35.36519 | 0.2163523
42.0338 | 36.4148 | 37.31803 | 1.706572 | -0.9032334 | 35.39556 | 0.2158975
42.0438 | 36.3766 | 37.34566 | 1.704658 | -0.969057 | 35.42555 | 0.2154454
42.0538 | 36.3548 | 37.37291 | 1.702761 | -1.018112 | 35.45515 | 0.214996
42.0638 | 36.3705 | 37.39978 | 1.700882 | -1.029284 | 35.48435 | 0.2145494
42.0738 | 36.3331 | 37.42626 | 1.699019 | -1.093163 | 35.51314 | 0.2141056
42.0838 | 36.374 | 37.45235 | 1.697173 | -1.078346 | 35.54151 | 0.2136644
42.0938 | 36.2941 | 37.47802 | 1.695345 | -1.183921 | 35.56945 | 0.2132258
42.1038 | 36.3063 | 37.50328 | 1.693533 | -1.196981 | 35.59696 | 0.2127899
42.1138 | 36.2678 | 37.52811 | 1.691739 | -1.260315 | 35.62402 | 0.2123567
42.1238 | 36.2449 | 37.55251 | 1.689961 | -1.307612 | 35.65062 | 0.211926
42.1338 | 36.2916 | 37.57647 | 1.6882 | -1.28487 | 35.67677 | 0.2114979
42.1438 | 36.2255 | 37.59997 | 1.686456 | -1.37447 | 35.70244 | 0.2110723
42.1538 | 36.2473 | 37.62302 | 1.68473 | -1.375716 | 35.72764 | 0.2106492
42.1638 | 36.1779 | 37.64559 | 1.68302 | -1.467691 | 35.75234 | 0.2102286
42.1738 | 36.183 | 37.66769 | 1.681327 | -1.48469 | 35.77655 | 0.2098105
42.1838 | 36.1511 | 37.6893 | 1.679651 | -1.538201 | 35.80026 | 0.2093948
42.1938 | 36.1518 | 37.71042 | 1.677991 | -1.558618 | 35.82345 | 0.2089816
42.2038 | 36.1502 | 37.73103 | 1.676349 | -1.580835 | 35.84612 | 0.2085707
42.2138 | 36.1175 | 37.75114 | 1.674723 | -1.633638 | 35.86825 | 0.2081622
42.2238 | 36.0817 | 37.77072 | 1.673114 | -1.689022 | 35.88985 | 0.207756
42.2338 | 36.0445 | 37.78978 | 1.671523 | -1.74528 | 35.9109 | 0.2073522
42.2438 | 36.0554 | 37.8083 | 1.669947 | -1.752902 | 35.9314 | 0.2069506
42.2538 | 36.0812 | 37.82628 | 1.668389 | -1.745082 | 35.95134 | 0.2065513
42.2638 | 36.0244 | 37.84371 | 1.666847 | -1.819307 | 35.97071 | 0.2061542
42.2738 | 35.9605 | 37.86058 | 1.665323 | -1.900077 | 35.9895 | 0.2057594
42.2838 | 35.9316 | 37.87688 | 1.663814 | -1.945279 | 36.0077 | 0.2053667
42.2938 | 35.9194 | 37.8926 | 1.662323 | -1.973203 | 36.0253 | 0.2049762
42.3038 | 35.9583 | 37.90775 | 1.660848 | -1.949448 | 36.04231 | 0.2045879
42.3138 | 35.8702 | 37.9223 | 1.65939 | -2.052101 | 36.05871 | 0.2042016
42.3238 | 35.8495 | 37.93626 | 1.657949 | -2.08676 | 36.07449 | 0.2038175
42.3338 | 35.7684 | 37.94961 | 1.656524 | -2.181212 | 36.08965 | 0.2034354
42.3438 | 35.7679 | 37.96236 | 1.655116 | -2.194456 | 36.10418 | 0.2030554
42.3538 | 35.808 | 37.97448 | 1.653725 | -2.166477 | 36.11808 | 0.2026774
42.3638 | 35.7428 | 37.98597 | 1.65235 | -2.243172 | 36.13132 | 0.2023014
42.3738 | 35.665 | 37.99684 | 1.650992 | -2.331841 | 36.14392 | 0.2019273
42.3838 | 35.6387 | 38.00707 | 1.64965 | -2.368367 | 36.15586 | 0.2015552
42.3938 | 35.584 | 38.01665 | 1.648325 | -2.432646 | 36.16714 | 0.201185
42.4038 | 35.6375 | 38.02557 | 1.647017 | -2.388074 | 36.17774 | 0.2008168
42.4138 | 35.5687 | 38.03384 | 1.645725 | -2.465141 | 36.18767 | 0.2004504
42.4238 | 35.5059 | 38.04144 | 1.64445 | -2.535544 | 36.19691 | 0.2000858
42.4338 | 35.4487 | 38.04838 | 1.643191 | -2.599678 | 36.20546 | 0.1997231
42.4438 | 35.3957 | 38.05463 | 1.641948 | -2.658931 | 36.21332 | 0.1993621
42.4538 | 35.4379 | 38.06021 | 1.640722 | -2.622306 | 36.22048 | 0.199003
42.4637 | 35.3388 | 38.06504 | 1.639525 | -2.726245 | 36.22687 | 0.1986492
42.4737 | 35.3109 | 38.06924 | 1.638332 | -2.758339 | 36.23261 | 0.1982935
42.4837 | 35.258 | 38.07273 | 1.637155 | -2.814732 | 36.23764 | 0.1979395
42.4937 | 35.1956 | 38.07552 | 1.635994 | -2.879922 | 36.24194 | 0.1975873
42.5037 | 35.1974 | 38.0776 | 1.63485 | -2.880199 | 36.24551 | 0.1972367
42.5137 | 35.1294 | 38.07896 | 1.633723 | -2.949562 | 36.24835 | 0.1968877
42.5237 | 35.0925 | 38.0796 | 1.632612 | -2.987101 | 36.25045 | 0.1965403
42.5337 | 35.0709 | 38.07952 | 1.631517 | -3.00862 | 36.25181 | 0.1961945
42.5437 | 34.9889 | 38.0787 | 1.630438 | -3.089803 | 36.25241 | 0.1958503
42.5537 | 34.9925 | 38.07715 | 1.629376 | -3.084654 | 36.25227 | 0.1955077
42.5637 | 34.9547 | 38.07486 | 1.62833 | -3.120164 | 36.25137 | 0.1951666
42.5737 | 34.9116 | 38.07183 | 1.6273 | -3.160232 | 36.2497 | 0.194827
42.5837 | 34.8627 | 38.06805 | 1.626287 | -3.205348 | 36.24727 | 0.1944888
42.5937 | 34.8128 | 38.06352 | 1.62529 | -3.250719 | 36.24408 | 0.1941522
42.6037 | 34.7818 | 38.05824 | 1.624309 | -3.276435 | 36.24011 | 0.193817
42.6137 | 34.7643 | 38.05219 | 1.623344 | -3.287887 | 36.23536 | 0.1934832
42.6237 | 34.7227 | 38.04538 | 1.622396 | -3.322679 | 36.22983 | 0.1931508
42.6337 | 34.6456 | 38.03781 | 1.621463 | -3.392206 | 36.22352 | 0.1928198
42.6437 | 34.625 | 38.02946 | 1.620547 | -3.404463 | 36.21643 | 0.1924901
42.6537 | 34.5563 | 38.02035 | 1.619647 | -3.464052 | 36.20854 | 0.1921618
42.6637 | 34.5663 | 38.01046 | 1.618764 | -3.444164 | 36.19987 | 0.1918348
42.6737 | 34.4986 | 37.9998 | 1.617896 | -3.501197 | 36.19039 | 0.191509
42.6837 | 34.4374 | 37.98835 | 1.617044 | -3.550952 | 36.18012 | 0.1911846
42.6937 | 34.3584 | 37.97612 | 1.616209 | -3.617723 | 36.16905 | 0.1908614
42.7037 | 34.3211 | 37.96311 | 1.615389 | -3.642011 | 36.15718 | 0.1905394
42.7137 | 34.3271 | 37.94932 | 1.614586 | -3.62222 | 36.14452 | 0.1902187
42.7237 | 34.2455 | 37.93473 | 1.613798 | -3.689233 | 36.13104 | 0.1898991
42.7337 | 34.1803 | 37.91936 | 1.613027 | -3.739058 | 36.11675 | 0.1895807
42.7437 | 34.1212 | 37.9032 | 1.612272 | -3.781995 | 36.10166 | 0.1892635
42.7537 | 34.0637 | 37.88623 | 1.611532 | -3.822533 | 36.08575 | 0.1889474
42.7637 | 34.0643 | 37.86849 | 1.610809 | -3.804186 | 36.06904 | 0.1886324
42.7737 | 33.9754 | 37.84994 | 1.610101 | -3.874543 | 36.05152 | 0.1883185
42.7837 | 33.8584 | 37.8306 | 1.60941 | -3.972204 | 36.03319 | 0.1880057
42.7937 | 33.8771 | 37.81047 | 1.608734 | -3.933368 | 36.01404 | 0.187694
42.8037 | 33.7844 | 37.78954 | 1.608074 | -4.005139 | 35.99408 | 0.1873833
42.8137 | 33.7378 | 37.76781 | 1.60743 | -4.030013 | 35.97331 | 0.1870736
42.8237 | 33.682 | 37.74529 | 1.606802 | -4.063287 | 35.95172 | 0.1867649
42.8337 | 33.5769 | 37.72197 | 1.60619 | -4.14507 | 35.92932 | 0.1864573
42.8437 | 33.5639 | 37.69785 | 1.605594 | -4.133953 | 35.90611 | 0.1861505
42.8537 | 33.4532 | 37.67294 | 1.605013 | -4.219742 | 35.88208 | 0.1858448
42.8637 | 33.4329 | 37.64724 | 1.604449 | -4.214337 | 35.85725 | 0.1855399
42.8737 | 33.3729 | 37.62074 | 1.6039 | -4.247837 | 35.8316 | 0.1852361
42.8837 | 33.3004 | 37.59345 | 1.603366 | -4.293045 | 35.80515 | 0.1849331
42.8937 | 33.2637 | 37.56536 | 1.602849 | -4.30166 | 35.77788 | 0.184631
42.9037 | 33.1561 | 37.53648 | 1.602347 | -4.380382 | 35.74981 | 0.1843297
42.9137 | 33.1213 | 37.50682 | 1.601861 | -4.385516 | 35.72093 | 0.1840294
42.9237 | 33.0584 | 37.47636 | 1.601391 | -4.417963 | 35.69124 | 0.1837298
42.9337 | 33.0058 | 37.44512 | 1.600936 | -4.439322 | 35.66075 | 0.1834311
42.9437 | 32.9372 | 37.4131 | 1.600497 | -4.475901 | 35.62947 | 0.1831332
42.9537 | 32.8918 | 37.38029 | 1.600074 | -4.488494 | 35.59738 | 0.1828362
42.9637 | 32.8069 | 37.34671 | 1.599666 | -4.539808 | 35.5645 | 0.1825399
42.9737 | 32.7683 | 37.31235 | 1.599273 | -4.544046 | 35.53083 | 0.1822443
42.9837 | 32.7079 | 37.27721 | 1.598897 | -4.569308 | 35.49636 | 0.1819496
42.9937 | 32.6189 | 37.2413 | 1.598536 | -4.622398 | 35.46111 | 0.1816555
43.0037 | 32.5651 | 37.20462 | 1.59819 | -4.639519 | 35.42507 | 0.1813622
43.0137 | 32.4909 | 37.16717 | 1.59786 | -4.676273 | 35.38824 | 0.1810696
43.0237 | 32.445 | 37.12896 | 1.597546 | -4.683965 | 35.35064 | 0.1807777
43.0337 | 32.3525 | 37.09 | 1.597247 | -4.737497 | 35.31226 | 0.1804864
43.0436 | 32.298 | 37.05068 | 1.596966 | -4.752683 | 35.27352 | 0.1801988
43.0536 | 32.2474 | 37.01021 | 1.596698 | -4.762813 | 35.23361 | 0.1799089
43.0636 | 32.1526 | 36.969 | 1.596445 | -4.816396 | 35.19293 | 0.1796197
43.0736 | 32.1081 | 36.92703 | 1.596207 | -4.818933 | 35.15149 | 0.1793311
43.0836 | 32.0113 | 36.88433 | 1.595985 | -4.873029 | 35.1093 | 0.1790431
43.0936 | 31.9853 | 36.84089 | 1.595779 | -4.855589 | 35.06635 | 0.1787558
43.1036 | 31.9075 | 36.79672 | 1.595587 | -4.889217 | 35.02266 | 0.178469
43.1136 | 31.8331 | 36.75181 | 1.595411 | -4.918714 | 34.97822 | 0.1781829
43.1236 | 31.7809 | 36.70619 | 1.595251 | -4.925292 | 34.93304 | 0.1778973
43.1336 | 31.7093 | 36.65985 | 1.595105 | -4.950547 | 34.88713 | 0.1776123
43.1436 | 31.6669 | 36.61279 | 1.594975 | -4.945893 | 34.84049 | 0.1773278
43.1536 | 31.5825 | 36.56503 | 1.594861 | -4.98253 | 34.79313 | 0.1770439
43.1636 | 31.5122 | 36.51656 | 1.594761 | -5.004359 | 34.74504 | 0.1767606
43.1736 | 31.4553 | 36.4674 | 1.594677 | -5.012096 | 34.69624 | 0.1764778
43.1836 | 31.3715 | 36.41754 | 1.594608 | -5.046037 | 34.64673 | 0.1761955
43.1936 | 31.3128 | 36.36699 | 1.594554 | -5.054191 | 34.59652 | 0.1759137
43.2036 | 31.2579 | 36.31576 | 1.594515 | -5.05786 | 34.54561 | 0.1756325
43.2136 | 31.1758 | 36.26386 | 1.594491 | -5.088058 | 34.49402 | 0.1753517
43.2236 | 31.1277 | 36.21129 | 1.594483 | -5.083586 | 34.44173 | 0.1750714
43.2336 | 30.9975 | 36.15804 | 1.594489 | -5.160545 | 34.38876 | 0.1747916
43.2436 | 31.005 | 36.10415 | 1.594511 | -5.099148 | 34.33512 | 0.1745123
43.2536 | 30.8631 | 36.0496 | 1.594548 | -5.186496 | 34.28081 | 0.1742335
43.2636 | 30.847 | 35.99441 | 1.5946 | -5.147405 | 34.22585 | 0.1739551
43.2736 | 30.7554 | 35.93857 | 1.594667 | -5.183168 | 34.17022 | 0.1736772
43.2836 | 30.6786 | 35.8821 | 1.594749 | -5.2035 | 34.11395 | 0.1733997
43.2936 | 30.6602 | 35.82501 | 1.594845 | -5.164808 | 34.05704 | 0.1731226
43.3036 | 30.5484 | 35.76729 | 1.594957 | -5.218892 | 33.99949 | 0.172846
43.3136 | 30.4815 | 35.70896 | 1.595084 | -5.227462 | 33.94131 | 0.1725699
43.3236 | 30.4161 | 35.65003 | 1.595226 | -5.233929 | 33.88251 | 0.1722941
43.3336 | 30.3779 | 35.59049 | 1.595383 | -5.212594 | 33.82309 | 0.1720188
43.3436 | 30.3 | 35.53037 | 1.595554 | -5.230365 | 33.76307 | 0.1717439
43.3536 | 30.1697 | 35.46965 | 1.595741 | -5.299953 | 33.70244 | 0.1714693
43.3636 | 30.1722 | 35.40837 | 1.595942 | -5.236165 | 33.64123 | 0.1711952
43.3736 | 30.1002 | 35.3465 | 1.596158 | -5.2463 | 33.57942 | 0.1709215
43.3836 | 30.0561 | 35.28407 | 1.596389 | -5.22797 | 33.51703 | 0.1706482
43.3936 | 29.9711 | 35.22109 | 1.596635 | -5.249988 | 33.45408 | 0.1703753
43.4036 | 29.8777 | 35.15755 | 1.596895 | -5.27985 | 33.39055 | 0.1701027
43.4136 | 29.8647 | 35.09347 | 1.597171 | -5.228773 | 33.32647 | 0.1698306
43.4236 | 29.8348 | 35.02886 | 1.597461 | -5.19406 | 33.26184 | 0.1695588
43.4336 | 29.7149 | 34.96372 | 1.597765 | -5.248822 | 33.19667 | 0.1692874
43.4436 | 29.6543 | 34.89806 | 1.598085 | -5.243761 | 33.13096 | 0.1690164
43.4536 | 29.5961 | 34.83189 | 1.598419 | -5.23579 | 33.06472 | 0.1687457
43.4636 | 29.579 | 34.76521 | 1.598768 | -5.186212 | 32.99797 | 0.1684754
43.4736 | 29.5003 | 34.69804 | 1.599131 | -5.197741 | 32.9307 | 0.1682055
43.4836 | 29.4024 | 34.63037 | 1.599509 | -5.227974 | 32.86293 | 0.167936
43.4936 | 29.3434 | 34.56223 | 1.599902 | -5.218832 | 32.79466 | 0.1676668
43.5036 | 29.2818 | 34.49361 | 1.600309 | -5.211814 | 32.72591 | 0.167398
43.5136 | 29.2526 | 34.42453 | 1.600731 | -5.171928 | 32.65667 | 0.1671295
43.5236 | 29.1205 | 34.35499 | 1.601167 | -5.234486 | 32.58696 | 0.1668614
43.5336 | 29.0663 | 34.28499 | 1.601618 | -5.218692 | 32.51678 | 0.1665937
43.5436 | 29.0153 | 34.21456 | 1.602084 | -5.199257 | 32.44615 | 0.1663263
43.5536 | 28.9521 | 34.14369 | 1.602563 | -5.191591 | 32.37507 | 0.1660592
43.5636 | 28.8688 | 34.07239 | 1.603058 | -5.203592 | 32.30354 | 0.1657926
43.5736 | 28.7963 | 34.00068 | 1.603566 | -5.20438 | 32.23159 | 0.1655262
43.5836 | 28.7196 | 33.92856 | 1.60409 | -5.208955 | 32.15921 | 0.1652603
43.5936 | 28.673 | 33.85603 | 1.604627 | -5.183027 | 32.08641 | 0.1649947
43.6036 | 28.6079 | 33.7831 | 1.605179 | -5.175204 | 32.0132 | 0.1647294
43.6136 | 28.5237 | 33.70979 | 1.605745 | -5.186094 | 31.93958 | 0.1644645
43.6236 | 28.459 | 33.63611 | 1.606326 | -5.177107 | 31.86558 | 0.1642
43.6335 | 28.3736 | 33.56278 | 1.606915 | -5.189175 | 31.79192 | 0.1639384
43.6435 | 28.3696 | 33.48836 | 1.607524 | -5.118756 | 31.71716 | 0.1636746
43.6535 | 28.2325 | 33.41359 | 1.608147 | -5.181088 | 31.64203 | 0.1634112
43.6635 | 28.1828 | 33.33846 | 1.608785 | -5.155664 | 31.56653 | 0.1631481
43.6735 | 28.1033 | 33.26301 | 1.609437 | -5.159711 | 31.49069 | 0.1628853
43.6835 | 28.051 | 33.18722 | 1.610103 | -5.136218 | 31.41449 | 0.162623
43.6935 | 28.0073 | 33.11111 | 1.610783 | -5.103806 | 31.33796 | 0.162361
43.7035 | 27.8852 | 33.03468 | 1.611477 | -5.149479 | 31.2611 | 0.1620994
43.7135 | 27.8439 | 32.95795 | 1.612186 | -5.114047 | 31.18392 | 0.1618381
43.7235 | 27.754 | 32.88091 | 1.612908 | -5.12691 | 31.10642 | 0.1615773
43.7335 | 27.7683 | 32.80359 | 1.613645 | -5.035288 | 31.02863 | 0.1613168
43.7435 | 27.601 | 32.72598 | 1.614396 | -5.12498 | 30.95053 | 0.1610567
43.7535 | 27.5596 | 32.6481 | 1.615161 | -5.0885 | 30.87214 | 0.1607969
43.7635 | 27.5009 | 32.56994 | 1.61594 | -5.069042 | 30.79346 | 0.1605376
43.7735 | 27.4371 | 32.49153 | 1.616733 | -5.054433 | 30.71452 | 0.1602786
43.7835 | 27.3781 | 32.41287 | 1.61754 | -5.034767 | 30.63531 | 0.1600201
43.7935 | 27.2432 | 32.33396 | 1.618361 | -5.09076 | 30.55584 | 0.1597619
43.8035 | 27.2031 | 32.25481 | 1.619195 | -5.051715 | 30.47612 | 0.1595041
43.8135 | 27.1796 | 32.17544 | 1.620044 | -4.995838 | 30.39615 | 0.1592467
43.8235 | 27.0313 | 32.09584 | 1.620907 | -5.06454 | 30.31594 | 0.1589898
43.8335 | 27.0089 | 32.01603 | 1.621784 | -5.007131 | 30.23551 | 0.1587332
43.8435 | 26.9048 | 31.93601 | 1.622674 | -5.031212 | 30.15486 | 0.1584771
43.8535 | 26.8422 | 31.85579 | 1.623578 | -5.013593 | 30.07399 | 0.1582213
43.8635 | 26.7879 | 31.77538 | 1.624496 | -4.987484 | 29.99292 | 0.157966
43.8735 | 26.7027 | 31.69479 | 1.625428 | -4.99209 | 29.91165 | 0.1577112
43.8835 | 26.6552 | 31.61402 | 1.626374 | -4.958822 | 29.83019 | 0.1574567
43.8935 | 26.5579 | 31.53308 | 1.627334 | -4.975183 | 29.74855 | 0.1572027
43.9035 | 26.5038 | 31.45198 | 1.628307 | -4.948178 | 29.66672 | 0.1569491
43.9135 | 26.4665 | 31.37072 | 1.629294 | -4.904221 | 29.58473 | 0.156696
43.9235 | 26.3237 | 31.28932 | 1.630294 | -4.965616 | 29.50258 | 0.1564433
43.9335 | 26.2847 | 31.20777 | 1.631309 | -4.923068 | 29.42027 | 0.1561911
43.9435 | 26.2429 | 31.12609 | 1.632337 | -4.883189 | 29.33781 | 0.1559393
43.9535 | 26.1787 | 31.04428 | 1.633378 | -4.865577 | 29.25521 | 0.155688
43.9635 | 26.0797 | 30.96235 | 1.634433 | -4.88265 | 29.17248 | 0.1554372
43.9735 | 25.9864 | 30.88031 | 1.635502 | -4.89391 | 29.08962 | 0.1551868
43.9835 | 25.9458 | 30.79816 | 1.636585 | -4.852364 | 29.00664 | 0.1549369
43.9935 | 25.9154 | 30.71591 | 1.637681 | -4.800513 | 28.92355 | 0.1546875
44.0035 | 25.7913 | 30.63357 | 1.63879 | -4.842272 | 28.84034 | 0.1544386
44.0135 | 25.698 | 30.55115 | 1.639913 | -4.853146 | 28.75704 | 0.1541902
44.0235 | 25.6768 | 30.46864 | 1.641049 | -4.791841 | 28.67365 | 0.1539422
44.0335 | 25.6394 | 30.38606 | 1.642199 | -4.746659 | 28.59017 | 0.1536948
44.0435 | 25.5066 | 30.30341 | 1.643362 | -4.796814 | 28.5066 | 0.1534479
44.0535 | 25.4475 | 30.22071 | 1.644539 | -4.773207 | 28.42297 | 0.1532015
44.0635 | 25.4029 | 30.13795 | 1.645729 | -4.73505 | 28.33927 | 0.1529556
44.0735 | 25.3483 | 30.05514 | 1.646932 | -4.706838 | 28.2555 | 0.1527103
44.0835 | 25.2815 | 29.97229 | 1.648149 | -4.690788 | 28.17167 | 0.1524654
44.0935 | 25.1353 | 29.8894 | 1.649379 | -4.754103 | 28.0878 | 0.1522212
44.1035 | 25.1559 | 29.80649 | 1.650623 | -4.650587 | 28.00389 | 0.1519774
44.1135 | 25.0723 | 29.72355 | 1.651879 | -4.65125 | 27.91994 | 0.1517342
44.1235 | 25.0108 | 29.64059 | 1.653149 | -4.629794 | 27.83595 | 0.1514916
44.1335 | 24.8899 | 29.55763 | 1.654432 | -4.667729 | 27.75195 | 0.1512495
44.1435 | 24.8741 | 29.47465 | 1.655729 | -4.600554 | 27.66792 | 0.151008
44.1535 | 24.8079 | 29.39168 | 1.657038 | -4.583784 | 27.58388 | 0.1507671
44.1635 | 24.7615 | 29.30872 | 1.658361 | -4.547216 | 27.49983 | 0.1505267
44.1735 | 24.6214 | 29.22576 | 1.659697 | -4.60436 | 27.41578 | 0.1502869
44.1835 | 24.5851 | 29.14282 | 1.661045 | -4.55772 | 27.33173 | 0.1500477
44.1935 | 24.567 | 29.05991 | 1.662407 | -4.492906 | 27.24769 | 0.1498092
44.2035 | 24.4853 | 28.97701 | 1.663783 | -4.491712 | 27.16366 | 0.1495712
44.2134 | 24.3776 | 28.89501 | 1.665157 | -4.517409 | 27.08052 | 0.1493361
44.2234 | 24.3069 | 28.81219 | 1.666558 | -4.505289 | 26.99653 | 0.1490994
44.2334 | 24.3133 | 28.72942 | 1.667972 | -4.416115 | 26.91258 | 0.1488632
44.2434 | 24.2373 | 28.64669 | 1.669399 | -4.409388 | 26.82866 | 0.1486277
44.2534 | 24.1175 | 28.56402 | 1.670839 | -4.446518 | 26.74479 | 0.1483928
44.2634 | 24.0787 | 28.4814 | 1.672292 | -4.402703 | 26.66095 | 0.1481585
44.2734 | 24.0586 | 28.39885 | 1.673757 | -4.34025 | 26.57717 | 0.1479249
44.2834 | 23.9773 | 28.31637 | 1.675236 | -4.339069 | 26.49344 | 0.1476919
44.2934 | 23.8618 | 28.23396 | 1.676728 | -4.37216 | 26.40977 | 0.1474596
44.3034 | 23.8265 | 28.15163 | 1.678232 | -4.325127 | 26.32617 | 0.1472279
44.3134 | 23.814 | 28.06938 | 1.679749 | -4.255377 | 26.24263 | 0.1469969
44.3234 | 23.7039 | 27.98722 | 1.681279 | -4.283316 | 26.15917 | 0.1467666
44.3334 | 23.6375 | 27.90515 | 1.682822 | -4.267646 | 26.07579 | 0.1465369
44.3434 | 23.5816 | 27.82317 | 1.684377 | -4.241568 | 25.99248 | 0.146308
44.3534 | 23.5624 | 27.74129 | 1.685946 | -4.178894 | 25.90927 | 0.1460797
44.3634 | 23.472 | 27.65952 | 1.687526 | -4.187521 | 25.82614 | 0.1458521
44.3734 | 23.3854 | 27.57786 | 1.68912 | -4.192459 | 25.74311 | 0.1456252
44.3834 | 23.361 | 27.49631 | 1.690726 | -4.135311 | 25.66019 | 0.145399
44.3934 | 23.2857 | 27.41487 | 1.692345 | -4.129175 | 25.57736 | 0.1451736
44.4034 | 23.2179 | 27.33357 | 1.693977 | -4.115665 | 25.49464 | 0.1449488
44.4134 | 23.1702 | 27.25238 | 1.695621 | -4.082177 | 25.41203 | 0.1447248
44.4234 | 23.109 | 27.17132 | 1.697277 | -4.062318 | 25.32954 | 0.1445015
44.4334 | 23.0409 | 27.09039 | 1.698946 | -4.049492 | 25.24717 | 0.1442789
44.4434 | 22.985 | 27.0096 | 1.700628 | -4.024602 | 25.16492 | 0.1440571
44.4534 | 22.9347 | 26.92895 | 1.702322 | -3.994252 | 25.08279 | 0.143836
44.4634 | 22.8361 | 26.84844 | 1.704029 | -4.012344 | 25.0008 | 0.1436156
44.4734 | 22.8247 | 26.76808 | 1.705748 | -3.943383 | 24.91894 | 0.143396
44.4834 | 22.7318 | 26.68787 | 1.707479 | -3.956074 | 24.83722 | 0.1431772
44.4934 | 22.6854 | 26.60782 | 1.709223 | -3.922419 | 24.75564 | 0.1429592
44.5034 | 22.6194 | 26.52792 | 1.71098 | -3.90852 | 24.6742 | 0.1427419
44.5134 | 22.5506 | 26.44818 | 1.712748 | -3.897584 | 24.59291 | 0.1425254
44.5234 | 22.5286 | 26.36861 | 1.714529 | -3.840009 | 24.51177 | 0.1423096
44.5334 | 22.3835 | 26.2892 | 1.716322 | -3.905699 | 24.43078 | 0.1420947
44.5434 | 22.3803 | 26.20996 | 1.718128 | -3.829664 | 24.34996 | 0.1418805
44.5534 | 22.3289 | 26.1309 | 1.719945 | -3.801998 | 24.26929 | 0.1416672
44.5634 | 22.2522 | 26.05201 | 1.721775 | -3.799811 | 24.18878 | 0.1414546
44.5734 | 22.1468 | 25.9733 | 1.723617 | -3.826501 | 24.10844 | 0.1412428
44.5834 | 22.1555 | 25.89477 | 1.725472 | -3.739271 | 24.02827 | 0.1410319
44.5934 | 22.0859 | 25.81643 | 1.727338 | -3.730529 | 23.94827 | 0.1408218
44.6034 | 22.0258 | 25.73827 | 1.729217 | -3.712473 | 23.86844 | 0.1406125
44.6134 | 21.9125 | 25.6603 | 1.731108 | -3.747805 | 23.78879 | 0.140404
44.6234 | 21.9333 | 25.58253 | 1.73301 | -3.64923 | 23.70932 | 0.1401963
44.6334 | 21.8367 | 25.50495 | 1.734925 | -3.668251 | 23.63004 | 0.1399895
44.6434 | 21.7907 | 25.42757 | 1.736852 | -3.63687 | 23.55093 | 0.1397835
44.6534 | 21.7178 | 25.35039 | 1.738791 | -3.632588 | 23.47202 | 0.1395784
44.6634 | 21.6647 | 25.27341 | 1.740742 | -3.608709 | 23.39329 | 0.1393741
44.6734 | 21.6402 | 25.19663 | 1.742705 | -3.556434 | 23.31476 | 0.1391706
44.6834 | 21.5722 | 25.12006 | 1.744679 | -3.547865 | 23.23642 | 0.138968
44.6934 | 21.4973 | 25.04371 | 1.746666 | -3.546407 | 23.15827 | 0.1387663
44.7034 | 21.4441 | 24.96756 | 1.748665 | -3.523458 | 23.08033 | 0.1385654
44.7134 | 21.408 | 24.89163 | 1.750675 | -3.483625 | 23.00258 | 0.1383654
44.7234 | 21.3603 | 24.81591 | 1.752697 | -3.455605 | 22.92504 | 0.1381663
44.7334 | 21.2804 | 24.7404 | 1.754731 | -3.460003 | 22.8477 | 0.137968
44.7434 | 21.2577 | 24.66512 | 1.756777 | -3.407423 | 22.77058 | 0.1377707
44.7534 | 21.209 | 24.59006 | 1.758835 | -3.38106 | 22.69365 | 0.1375742
44.7634 | 21.1117 | 24.51522 | 1.760904 | -3.403521 | 22.61694 | 0.1373786
44.7734 | 21.1138 | 24.44061 | 1.762985 | -3.326809 | 22.54044 | 0.1371839
44.7834 | 21.0365 | 24.36622 | 1.765078 | -3.329722 | 22.46415 | 0.13699
44.7934 | 20.9755 | 24.29207 | 1.767182 | -3.316566 | 22.38809 | 0.1367971
44.8033 | 20.9224 | 24.21886 | 1.769277 | -3.296457 | 22.31297 | 0.136607
44.8133 | 20.8908 | 24.14516 | 1.771405 | -3.254356 | 22.23734 | 0.1364159
44.8233 | 20.8307 | 24.07169 | 1.773544 | -3.240993 | 22.16192 | 0.1362257
44.8333 | 20.7663 | 23.99846 | 1.775694 | -3.23216 | 22.08673 | 0.1360364
44.8433 | 20.7084 | 23.92546 | 1.777857 | -3.217064 | 22.01176 | 0.135848
44.8533 | 20.6849 | 23.85271 | 1.78003 | -3.167808 | 21.93702 | 0.1356605
44.8633 | 20.5916 | 23.78019 | 1.782216 | -3.188588 | 21.8625 | 0.135474
44.8733 | 20.5627 | 23.70791 | 1.784412 | -3.145208 | 21.78821 | 0.1352883
44.8833 | 20.5247 | 23.63587 | 1.786621 | -3.111172 | 21.71415 | 0.1351036
44.8933 | 20.4446 | 23.56408 | 1.78884 | -3.119475 | 21.64032 | 0.1349199
44.9033 | 20.4179 | 23.49252 | 1.791071 | -3.074625 | 21.56672 | 0.134737
44.9133 | 20.3757 | 23.42122 | 1.793313 | -3.045519 | 21.49335 | 0.1345551
44.9233 | 20.3346 | 23.35016 | 1.795567 | -3.01556 | 21.42022 | 0.1343742
44.9333 | 20.2526 | 23.27935 | 1.797832 | -3.026746 | 21.34732 | 0.1341942
44.9433 | 20.2332 | 23.20878 | 1.800108 | -2.975582 | 21.27466 | 0.1340151
44.9533 | 20.2074 | 23.13847 | 1.802396 | -2.931067 | 21.20223 | 0.133837
44.9633 | 20.0971 | 23.0684 | 1.804695 | -2.971302 | 21.13005 | 0.1336598
44.9733 | 20.1016 | 22.99859 | 1.807005 | -2.896987 | 21.0581 | 0.1334836
44.9833 | 20.0701 | 22.92903 | 1.809326 | -2.858926 | 20.98639 | 0.1333083
44.9933 | 19.9811 | 22.85971 | 1.811658 | -2.878615 | 20.91492 | 0.133134
45.0033 | 19.956 | 22.79066 | 1.814002 | -2.834659 | 20.8437 | 0.1329606
45.0133 | 19.9234 | 22.72186 | 1.816356 | -2.798458 | 20.77271 | 0.1327882
45.0233 | 19.8684 | 22.65331 | 1.818722 | -2.784911 | 20.70197 | 0.1326168
45.0333 | 19.7999 | 22.58502 | 1.821099 | -2.78512 | 20.63148 | 0.1324464
45.0433 | 19.7914 | 22.51698 | 1.823486 | -2.725585 | 20.56122 | 0.1322769
45.0533 | 19.725 | 22.44921 | 1.825885 | -2.724208 | 20.49122 | 0.1321083
45.0633 | 19.7082 | 22.38169 | 1.828295 | -2.673487 | 20.42145 | 0.1319408
45.0733 | 19.6558 | 22.31443 | 1.830716 | -2.658627 | 20.35194 | 0.1317742
45.0833 | 19.5831 | 22.24742 | 1.833147 | -2.664323 | 20.28267 | 0.1316086
45.0933 | 19.6113 | 22.18068 | 1.83559 | -2.56938 | 20.21365 | 0.131444
45.1033 | 19.5144 | 22.1142 | 1.838043 | -2.599795 | 20.14487 | 0.1312803
45.1133 | 19.4518 | 22.04797 | 1.840508 | -2.596171 | 20.07635 | 0.1311177
45.1233 | 19.4494 | 21.98201 | 1.842983 | -2.532607 | 20.00807 | 0.130956
45.1333 | 19.4195 | 21.9163 | 1.845469 | -2.496803 | 19.94004 | 0.1307953
45.1433 | 19.3439 | 21.85086 | 1.847965 | -2.506962 | 19.87226 | 0.1306356
45.1533 | 19.3285 | 21.78568 | 1.850473 | -2.457182 | 19.80473 | 0.1304768
45.1633 | 19.2899 | 21.72076 | 1.852991 | -2.430864 | 19.73745 | 0.1303191
45.1733 | 19.2402 | 21.6561 | 1.85552 | -2.415905 | 19.67042 | 0.1301623
45.1833 | 19.1615 | 21.59171 | 1.85806 | -2.430212 | 19.60365 | 0.1300066
45.1933 | 19.1708 | 21.52758 | 1.86061 | -2.356779 | 19.53712 | 0.1298518
45.2033 | 19.1257 | 21.46371 | 1.863171 | -2.338011 | 19.47084 | 0.129698
45.2133 | 19.0464 | 21.4001 | 1.865742 | -2.353704 | 19.40482 | 0.1295453
45.2233 | 19.0515 | 21.33676 | 1.868324 | -2.285258 | 19.33904 | 0.1293935
45.2333 | 19.0251 | 21.27368 | 1.870917 | -2.248578 | 19.27352 | 0.1292427
45.2433 | 18.9289 | 21.21086 | 1.87352 | -2.28196 | 19.20825 | 0.1290929
45.2533 | 18.9356 | 21.14831 | 1.876134 | -2.212706 | 19.14323 | 0.1289441
45.2633 | 18.8836 | 21.08601 | 1.878758 | -2.202415 | 19.07846 | 0.1287963
45.2733 | 18.8526 | 21.02398 | 1.881392 | -2.171385 | 19.01394 | 0.1286495
45.2833 | 18.7969 | 20.96222 | 1.884037 | -2.165318 | 18.94968 | 0.1285038
45.2933 | 18.7961 | 20.90072 | 1.886692 | -2.104617 | 18.88567 | 0.128359
45.3033 | 18.7424 | 20.83948 | 1.889358 | -2.097078 | 18.8219 | 0.1282152
45.3133 | 18.6828 | 20.7785 | 1.892034 | -2.0957 | 18.75839 | 0.1280724
45.3233 | 18.6895 | 20.71779 | 1.89472 | -2.028286 | 18.69513 | 0.1279306
45.3333 | 18.6041 | 20.65734 | 1.897417 | -2.053235 | 18.63213 | 0.1277899
45.3433 | 18.6113 | 20.59714 | 1.900124 | -1.985845 | 18.56937 | 0.1276501
45.3533 | 18.5429 | 20.53722 | 1.902841 | -1.994318 | 18.50687 | 0.1275114
45.3633 | 18.4991 | 20.47755 | 1.905568 | -1.978453 | 18.44461 | 0.1273736
45.3733 | 18.5034 | 20.41815 | 1.908306 | -1.914751 | 18.38261 | 0.1272369
45.3832 | 18.4528 | 20.35962 | 1.911026 | -1.906815 | 18.32149 | 0.1271025
45.3932 | 18.3737 | 20.30073 | 1.913784 | -1.927033 | 18.25998 | 0.1269678
45.4032 | 18.4042 | 20.24211 | 1.916552 | -1.83791 | 18.19872 | 0.126834
45.4132 | 18.3332 | 20.18375 | 1.91933 | -1.850548 | 18.13772 | 0.1267013
45.4232 | 18.2954 | 20.12565 | 1.922117 | -1.830252 | 18.07696 | 0.1265696
45.4332 | 18.2341 | 20.06781 | 1.924915 | -1.833712 | 18.01646 | 0.1264389
45.4432 | 18.2717 | 20.01023 | 1.927723 | -1.73853 | 17.9562 | 0.1263092
45.4532 | 18.1736 | 19.95291 | 1.930541 | -1.77931 | 17.89619 | 0.1261805
45.4632 | 18.161 | 19.89585 | 1.933369 | -1.734852 | 17.83643 | 0.1260528
45.4732 | 18.1458 | 19.83905 | 1.936207 | -1.69325 | 17.77692 | 0.1259262
45.4832 | 18.0899 | 19.7825 | 1.939055 | -1.692602 | 17.71765 | 0.1258005
45.4932 | 18.0356 | 19.72622 | 1.941912 | -1.690617 | 17.65863 | 0.1256759
45.5032 | 18.0361 | 19.67019 | 1.94478 | -1.634093 | 17.59986 | 0.1255522
45.5132 | 17.9957 | 19.61442 | 1.947657 | -1.618721 | 17.54133 | 0.1254296
45.5232 | 17.9306 | 19.5589 | 1.950544 | -1.628303 | 17.48305 | 0.125308
45.5332 | 17.902 | 19.50365 | 1.95344 | -1.601646 | 17.42502 | 0.1251874
45.5432 | 17.9141 | 19.44865 | 1.956347 | -1.534547 | 17.36723 | 0.1250678
45.5532 | 17.83 | 19.3939 | 1.959263 | -1.5639 | 17.30969 | 0.1249492
45.5632 | 17.807 | 19.33941 | 1.962189 | -1.532407 | 17.25239 | 0.1248316
45.5732 | 17.7796 | 19.28517 | 1.965124 | -1.505566 | 17.19533 | 0.1247151
45.5832 | 17.7608 | 19.23119 | 1.96807 | -1.470385 | 17.13852 | 0.1245995
45.5932 | 17.6961 | 19.17745 | 1.971024 | -1.481354 | 17.08194 | 0.1244849
45.6032 | 17.6722 | 19.12397 | 1.973989 | -1.451774 | 17.02561 | 0.1243714
45.6132 | 17.6823 | 19.07075 | 1.976962 | -1.388446 | 16.96953 | 0.1242589
45.6232 | 17.5953 | 19.01777 | 1.979946 | -1.422473 | 16.91368 | 0.1241473
45.6332 | 17.5501 | 18.96505 | 1.982939 | -1.41495 | 16.85807 | 0.1240368
45.6432 | 17.5976 | 18.91258 | 1.985941 | -1.314976 | 16.80271 | 0.1239273
45.6532 | 17.4909 | 18.86035 | 1.988953 | -1.369449 | 16.74758 | 0.1238188
45.6632 | 17.4603 | 18.80838 | 1.991974 | -1.348076 | 16.69269 | 0.1237113
45.6732 | 17.4956 | 18.75665 | 1.995004 | -1.261051 | 16.63804 | 0.1236048
45.6832 | 17.427 | 18.70517 | 1.998044 | -1.278173 | 16.58363 | 0.1234993
45.6932 | 17.3519 | 18.65394 | 2.001093 | -1.30204 | 16.52945 | 0.1233948
45.7032 | 17.3948 | 18.60296 | 2.004152 | -1.208155 | 16.47551 | 0.1232913
45.7132 | 17.3446 | 18.55222 | 2.00722 | -1.207617 | 16.42181 | 0.1231888
45.7232 | 17.2676 | 18.50172 | 2.010297 | -1.234122 | 16.36834 | 0.1230873
45.7332 | 17.2925 | 18.45147 | 2.013383 | -1.158973 | 16.3151 | 0.1229868
45.7432 | 17.2631 | 18.40147 | 2.016478 | -1.138367 | 16.2621 | 0.1228873
45.7532 | 17.1999 | 18.35171 | 2.019583 | -1.151807 | 16.20933 | 0.1227889
45.7632 | 17.2072 | 18.30219 | 2.022697 | -1.094988 | 16.1568 | 0.1226914
45.7732 | 17.1873 | 18.25291 | 2.02582 | -1.065608 | 16.10449 | 0.1225949
45.7832 | 17.1223 | 18.20387 | 2.028952 | -1.081573 | 16.05242 | 0.1224994
45.7932 | 17.1095 | 18.15508 | 2.032093 | -1.045578 | 16.00058 | 0.1224049
45.8032 | 17.092 | 18.10652 | 2.035243 | -1.014521 | 15.94897 | 0.1223114
45.8132 | 17.0592 | 18.0582 | 2.038402 | -0.9990037 | 15.89758 | 0.1222189
45.8232 | 17.0243 | 18.01012 | 2.04157 | -0.9858221 | 15.84643 | 0.1221274
45.8332 | 17.0038 | 17.96228 | 2.044747 | -0.9584827 | 15.7955 | 0.1220369
45.8432 | 16.9912 | 17.91468 | 2.047932 | -0.9234773 | 15.7448 | 0.1219474
45.8532 | 16.9324 | 17.86731 | 2.051127 | -0.9349081 | 15.69432 | 0.1218589
45.8632 | 16.929 | 17.82017 | 2.054331 | -0.8911712 | 15.64407 | 0.1217714
45.8732 | 16.8894 | 17.77327 | 2.057543 | -0.8838733 | 15.59405 | 0.1216849
45.8832 | 16.8471 | 17.72661 | 2.060764 | -0.8795085 | 15.54424 | 0.1215993
45.8932 | 16.8407 | 17.68018 | 2.063995 | -0.8394753 | 15.49467 | 0.1215148
45.9032 | 16.8134 | 17.63397 | 2.067233 | -0.8205736 | 15.44531 | 0.1214312
45.9132 | 16.7822 | 17.588 | 2.070481 | -0.8058036 | 15.39617 | 0.1213487
45.9232 | 16.7381 | 17.54227 | 2.073737 | -0.8041674 | 15.34726 | 0.1212671
45.9332 | 16.7545 | 17.49676 | 2.077002 | -0.7422581 | 15.29857 | 0.1211865
45.9432 | 16.695 | 17.45148 | 2.080275 | -0.7564763 | 15.25009 | 0.1211069
45.9532 | 16.6381 | 17.40642 | 2.083558 | -0.7683242 | 15.20184 | 0.1210282
45.9632 | 16.6661 | 17.3616 | 2.086848 | -0.6955023 | 15.1538 | 0.1209506
45.9731 | 16.619 | 17.31744 | 2.090115 | -0.6984372 | 15.10645 | 0.1208747
45.9831 | 16.5746 | 17.27306 | 2.093422 | -0.6984629 | 15.05884 | 0.120799
45.9931 | 16.5757 | 17.22892 | 2.096739 | -0.6532152 | 15.01145 | 0.1207243
46.0031 | 16.5505 | 17.18499 | 2.100063 | -0.6344891 | 14.96428 | 0.1206506
46.0131 | 16.5143 | 17.14129 | 2.103397 | -0.6269875 | 14.91731 | 0.1205778
46.0231 | 16.4627 | 17.09781 | 2.106738 | -0.6351089 | 14.87056 | 0.1205061
46.0331 | 16.4753 | 17.05455 | 2.110088 | -0.5792518 | 14.82403 | 0.1204353
46.0431 | 16.4234 | 17.01152 | 2.113447 | -0.5881155 | 14.7777 | 0.1203654
46.0531 | 16.3929 | 16.9687 | 2.116813 | -0.5757988 | 14.73159 | 0.1202966
46.0631 | 16.4054 | 16.9261 | 2.120188 | -0.5207028 | 14.68569 | 0.1202287
46.0731 | 16.3687 | 16.88373 | 2.123572 | -0.5150251 | 14.63999 | 0.1201619
46.0831 | 16.3171 | 16.84156 | 2.126963 | -0.5244634 | 14.5945 | 0.1200959
46.0931 | 16.3364 | 16.79962 | 2.130363 | -0.4632205 | 14.54923 | 0.120031
46.1031 | 16.2624 | 16.75789 | 2.133771 | -0.4954921 | 14.50415 | 0.119967
46.1131 | 16.2642 | 16.71638 | 2.137187 | -0.4521799 | 14.45929 | 0.119904
46.1231 | 16.2487 | 16.67508 | 2.140612 | -0.4263817 | 14.41463 | 0.119842
46.1331 | 16.218 | 16.634 | 2.144044 | -0.4159968 | 14.37017 | 0.1197809
46.1431 | 16.1773 | 16.59312 | 2.147485 | -0.4158238 | 14.32592 | 0.1197208
46.1531 | 16.2041 | 16.55246 | 2.150933 | -0.3483633 | 14.28187 | 0.1196617
46.1631 | 16.128 | 16.51202 | 2.15439 | -0.3840155 | 14.23802 | 0.1196035
46.1731 | 16.1076 | 16.47178 | 2.157854 | -0.3641757 | 14.19438 | 0.1195463
46.1831 | 16.1244 | 16.43175 | 2.161327 | -0.3073459 | 14.15093 | 0.11949
46.1931 | 16.0606 | 16.39192 | 2.164808 | -0.3313244 | 14.10768 | 0.1194347
46.2031 | 16.0481 | 16.35231 | 2.168296 | -0.3042121 | 14.06464 | 0.1193804
46.2131 | 16.0446 | 16.3129 | 2.171792 | -0.2683045 | 14.02179 | 0.119327
46.2231 | 15.99 | 16.2737 | 2.175297 | -0.2837036 | 13.97913 | 0.1192746
46.2331 | 15.9978 | 16.23471 | 2.178809 | -0.2369071 | 13.93668 | 0.1192232
46.2431 | 15.9548 | 16.19592 | 2.182329 | -0.2411167 | 13.89442 | 0.1191727
46.2531 | 15.9485 | 16.15733 | 2.185856 | -0.2088285 | 13.85235 | 0.1191231
46.2631 | 15.9114 | 16.11894 | 2.189392 | -0.207543 | 13.81048 | 0.1190746
46.2731 | 15.9006 | 16.08076 | 2.192935 | -0.1801598 | 13.7688 | 0.1190269
46.2831 | 15.8797 | 16.04278 | 2.196486 | -0.1630762 | 13.72731 | 0.1189803
46.2931 | 15.8349 | 16.00499 | 2.200044 | -0.170094 | 13.68602 | 0.1189345
46.3031 | 15.8398 | 15.96741 | 2.20361 | -0.1276105 | 13.64491 | 0.1188898
46.3131 | 15.818 | 15.93003 | 2.207184 | -0.1120251 | 13.604 | 0.1188459
46.3231 | 15.7598 | 15.89284 | 2.210765 | -0.1330374 | 13.56327 | 0.118803
46.3331 | 15.7722 | 15.85585 | 2.214354 | -0.08364861 | 13.52273 | 0.1187611
46.3431 | 15.7286 | 15.81905 | 2.217951 | -0.09045319 | 13.48238 | 0.1187201
46.3531 | 15.7271 | 15.78245 | 2.221555 | -0.05535331 | 13.44222 | 0.1186801
46.3631 | 15.6875 | 15.74605 | 2.225166 | -0.05854772 | 13.40224 | 0.118641
46.3731 | 15.6572 | 15.70984 | 2.228785 | -0.05263619 | 13.36245 | 0.1186028
46.3831 | 15.6753 | 15.67382 | 2.232411 | 0.001483844 | 13.32284 | 0.1185657
46.3931 | 15.6246 | 15.63799 | 2.236045 | -0.01338917 | 13.28342 | 0.1185294
46.4031 | 15.5928 | 15.60235 | 2.239686 | -0.009552019 | 13.24417 | 0.1184941
46.4131 | 15.6121 | 15.56691 | 2.243334 | 0.04519481 | 13.20511 | 0.1184597
46.4231 | 15.5512 | 15.53165 | 2.24699 | 0.01955238 | 13.16623 | 0.1184262
46.4331 | 15.5679 | 15.49658 | 2.250653 | 0.07132009 | 13.12753 | 0.1183937
46.4431 | 15.5497 | 15.4617 | 2.254323 | 0.08800232 | 13.08901 | 0.1183622
46.4531 | 15.4918 | 15.427 | 2.258 | 0.06479567 | 13.05067 | 0.1183315
46.4631 | 15.5046 | 15.39249 | 2.261685 | 0.1121059 | 13.01251 | 0.1183018
46.4731 | 15.4738 | 15.35817 | 2.265376 | 0.1156288 | 12.97452 | 0.1182731
46.4831 | 15.4483 | 15.32403 | 2.269075 | 0.1242682 | 12.93671 | 0.1182452
46.4931 | 15.4504 | 15.29008 | 2.272781 | 0.1603231 | 12.89908 | 0.1182184
46.5031 | 15.417 | 15.2563 | 2.276494 | 0.160697 | 12.86162 | 0.1181924
46.5131 | 15.3881 | 15.22271 | 2.280214 | 0.1653877 | 12.82433 | 0.1181674
46.5231 | 15.3997 | 15.1893 | 2.283941 | 0.2103975 | 12.78722 | 0.1181432
46.5331 | 15.347 | 15.15607 | 2.287675 | 0.1909274 | 12.75028 | 0.1181201
46.5431 | 15.3355 | 15.12302 | 2.291416 | 0.212478 | 12.71351 | 0.1180978
46.553 | 15.307 | 15.09049 | 2.295127 | 0.2165122 | 12.67728 | 0.1180767
46.563 | 15.3153 | 15.05779 | 2.298881 | 0.2575083 | 12.64085 | 0.1180563
46.573 | 15.2868 | 15.02527 | 2.302643 | 0.261527 | 12.60459 | 0.1180368
46.583 | 15.2654 | 14.99293 | 2.306411 | 0.2724688 | 12.5685 | 0.1180183
46.593 | 15.2484 | 14.96076 | 2.310187 | 0.2876354 | 12.53258 | 0.1180007
46.603 | 15.2238 | 14.92877 | 2.313969 | 0.2950277 | 12.49682 | 0.1179839
46.613 | 15.2229 | 14.89695 | 2.317758 | 0.3259465 | 12.46123 | 0.1179682
46.623 | 15.1752 | 14.86531 | 2.321553 | 0.3098919 | 12.4258 | 0.1179533
46.633 | 15.1701 | 14.83383 | 2.325355 | 0.3362654 | 12.39054 | 0.1179394
46.643 | 15.1683 | 14.80253 | 2.329164 | 0.3657669 | 12.35544 | 0.1179263
46.653 | 15.1099 | 14.7714 | 2.33298 | 0.3384984 | 12.32051 | 0.1179142
46.663 | 15.1137 | 14.74044 | 2.336802 | 0.3732596 | 12.28574 | 0.1179031
46.673 | 15.1305 | 14.70965 | 2.340631 | 0.420851 | 12.25113 | 0.1178928
46.683 | 15.0493 | 14.67903 | 2.344466 | 0.3702749 | 12.21668 | 0.1178835
46.693 | 15.0571 | 14.64857 | 2.348308 | 0.4085316 | 12.18239 | 0.117875
46.703 | 15.0516 | 14.61828 | 2.352156 | 0.4333207 | 12.14826 | 0.1178675
46.713 | 15.0102 | 14.58816 | 2.356011 | 0.4220436 | 12.11428 | 0.1178609
46.723 | 15.0062 | 14.5582 | 2.359873 | 0.4480019 | 12.08047 | 0.1178552
46.733 | 15.0067 | 14.5284 | 2.36374 | 0.4782954 | 12.04681 | 0.1178504
46.743 | 14.9542 | 14.49878 | 2.367614 | 0.4554249 | 12.01331 | 0.1178466
46.753 | 14.96 | 14.46931 | 2.371495 | 0.4906922 | 11.97997 | 0.1178436
46.763 | 14.9561 | 14.44 | 2.375382 | 0.5160964 | 11.94678 | 0.1178416
46.773 | 14.9095 | 14.41086 | 2.379275 | 0.4986403 | 11.91374 | 0.1178405
46.783 | 14.8995 | 14.38188 | 2.383174 | 0.5176232 | 11.88086 | 0.1178403
46.793 | 14.9028 | 14.35305 | 2.387079 | 0.5497457 | 11.84813 | 0.117841
46.803 | 14.8563 | 14.32439 | 2.390991 | 0.5319092 | 11.81556 | 0.1178426
46.813 | 14.8651 | 14.29589 | 2.394909 | 0.5692135 | 11.78313 | 0.1178451
46.823 | 14.8485 | 14.26754 | 2.398833 | 0.5809615 | 11.75086 | 0.1178485
46.833 | 14.8015 | 14.23935 | 2.402764 | 0.5621519 | 11.71873 | 0.1178528
46.843 | 14.8463 | 14.21131 | 2.4067 | 0.6349858 | 11.68676 | 0.117858
46.853 | 14.7647 | 14.18343 | 2.410642 | 0.5812652 | 11.65493 | 0.1178642
46.863 | 14.7577 | 14.15571 | 2.414591 | 0.6019889 | 11.62325 | 0.1178712
46.873 | 14.8077 | 14.12814 | 2.418545 | 0.6795598 | 11.59172 | 0.1178792
46.883 | 14.6973 | 14.10072 | 2.422506 | 0.5965762 | 11.56033 | 0.117888
46.893 | 14.7382 | 14.07346 | 2.426472 | 0.6647412 | 11.52909 | 0.1178978
46.903 | 14.7302 | 14.04635 | 2.430444 | 0.6838526 | 11.49799 | 0.1179084
46.913 | 14.6617 | 14.01939 | 2.434422 | 0.642315 | 11.46704 | 0.11792
46.923 | 14.7082 | 13.99257 | 2.438407 | 0.7156254 | 11.43624 | 0.1179325
46.933 | 14.6625 | 13.96591 | 2.442396 | 0.6965871 | 11.40557 | 0.1179458
46.943 | 14.6365 | 13.9394 | 2.446392 | 0.6970997 | 11.37505 | 0.1179601
46.953 | 14.657 | 13.91304 | 2.450394 | 0.743964 | 11.34467 | 0.1179753
46.963 | 14.6259 | 13.88682 | 2.454401 | 0.7390801 | 11.31443 | 0.1179913
46.973 | 14.5942 | 13.86075 | 2.458414 | 0.7334499 | 11.28433 | 0.1180083
46.983 | 14.6316 | 13.83483 | 2.462432 | 0.7967744 | 11.25437 | 0.1180261
46.993 | 14.5665 | 13.80905 | 2.466457 | 0.757452 | 11.22455 | 0.1180449
47.003 | 14.5888 | 13.78341 | 2.470487 | 0.8053867 | 11.19486 | 0.1180646
47.013 | 14.5822 | 13.75792 | 2.474522 | 0.8242752 | 11.16532 | 0.1180851
47.023 | 14.5161 | 13.73258 | 2.478563 | 0.7835219 | 11.13591 | 0.1181066
47.033 | 14.5517 | 13.70737 | 2.48261 | 0.8443254 | 11.10664 | 0.1181289
47.043 | 14.5419 | 13.68231 | 2.486662 | 0.8595868 | 11.0775 | 0.1181522
47.053 | 14.4725 | 13.65739 | 2.49072 | 0.8151066 | 11.0485 | 0.1181763
47.063 | 14.5381 | 13.63261 | 2.494783 | 0.9054865 | 11.01963 | 0.1182014
47.073 | 14.4594 | 13.60797 | 2.498851 | 0.8514265 | 10.99089 | 0.1182273
47.083 | 14.4911 | 13.58347 | 2.502925 | 0.9076269 | 10.96229 | 0.1182542
47.093 | 14.4727 | 13.55911 | 2.507004 | 0.913589 | 10.93382 | 0.1182819
47.103 | 14.4306 | 13.53489 | 2.511089 | 0.895712 | 10.90549 | 0.1183105
47.113 | 14.4751 | 13.5108 | 2.515179 | 0.9642988 | 10.87728 | 0.11834
47.123 | 14.4036 | 13.48685 | 2.519274 | 0.9167491 | 10.84921 | 0.1183704
47.133 | 14.4047 | 13.46304 | 2.523375 | 0.9416638 | 10.82126 | 0.1184018
47.1429 | 14.4033 | 13.43959 | 2.527439 | 0.9637127 | 10.79371 | 0.1184336
47.1529 | 14.4014 | 13.41604 | 2.53155 | 0.9853583 | 10.76602 | 0.1184667
47.1629 | 14.3672 | 13.39263 | 2.535666 | 0.9745699 | 10.73846 | 0.1185007
47.1729 | 14.3662 | 13.36935 | 2.539787 | 0.9968478 | 10.71103 | 0.1185356
47.1829 | 14.3501 | 13.34621 | 2.543914 | 1.003894 | 10.68372 | 0.1185713
47.1929 | 14.3325 | 13.32319 | 2.548045 | 1.009307 | 10.65654 | 0.118608
47.2029 | 14.3265 | 13.30031 | 2.552181 | 1.026189 | 10.62948 | 0.1186456
47.2129 | 14.2716 | 13.27756 | 2.556323 | 0.99404 | 10.60255 | 0.118684
47.2229 | 14.314 | 13.25494 | 2.560469 | 1.059061 | 10.57575 | 0.1187233
47.2329 | 14.3036 | 13.23245 | 2.56462 | 1.071154 | 10.54906 | 0.1187635
47.2429 | 14.223 | 13.21008 | 2.568777 | 1.012916 | 10.5225 | 0.1188047
47.2529 | 14.2787 | 13.18785 | 2.572938 | 1.090851 | 10.49606 | 0.1188467
47.2629 | 14.2072 | 13.16574 | 2.577104 | 1.041457 | 10.46975 | 0.1188896
47.2729 | 14.2266 | 13.14376 | 2.581275 | 1.082838 | 10.44355 | 0.1189334
47.2829 | 14.2194 | 13.12191 | 2.58545 | 1.097492 | 10.41748 | 0.1189781
47.2929 | 14.1525 | 13.10018 | 2.589631 | 1.052319 | 10.39153 | 0.1190236
47.3029 | 14.2034 | 13.07858 | 2.593816 | 1.124821 | 10.36569 | 0.1190701
47.3129 | 14.1604 | 13.0571 | 2.598006 | 1.103298 | 10.33998 | 0.1191175
47.3229 | 14.142 | 13.03575 | 2.602201 | 1.106253 | 10.31438 | 0.1191657
47.3329 | 14.1284 | 13.01452 | 2.6064 | 1.113883 | 10.2889 | 0.1192149
47.3429 | 14.1033 | 12.99341 | 2.610604 | 1.109892 | 10.26354 | 0.1192649
47.3529 | 14.11 | 12.97242 | 2.614813 | 1.137577 | 10.23829 | 0.1193158
47.3629 | 14.0879 | 12.95156 | 2.619026 | 1.136341 | 10.21317 | 0.1193676
47.3729 | 14.0585 | 12.93082 | 2.623244 | 1.127685 | 10.18815 | 0.1194203
47.3829 | 14.0648 | 12.91019 | 2.627466 | 1.154607 | 10.16325 | 0.1194739
47.3929 | 14.0337 | 12.88969 | 2.631693 | 1.14401 | 10.13847 | 0.1195284
47.4029 | 14.0408 | 12.86931 | 2.635924 | 1.171494 | 10.1138 | 0.1195838
47.4129 | 14.0296 | 12.84904 | 2.640159 | 1.180559 | 10.08924 | 0.1196401
47.4229 | 13.9716 | 12.82889 | 2.644399 | 1.142705 | 10.0648 | 0.1196972
47.4329 | 14.0163 | 12.80886 | 2.648644 | 1.207436 | 10.04047 | 0.1197553
47.4429 | 13.9524 | 12.78895 | 2.652893 | 1.163448 | 10.01625 | 0.1198142
47.4529 | 13.9683 | 12.76916 | 2.657146 | 1.199145 | 9.992136 | 0.1198741
47.4629 | 13.9524 | 12.74948 | 2.661403 | 1.202925 | 9.968138 | 0.1199348
47.4729 | 13.9236 | 12.72991 | 2.665664 | 1.193691 | 9.944249 | 0.1199964
47.4829 | 13.9449 | 12.71046 | 2.66993 | 1.234441 | 9.92047 | 0.1200589
47.4929 | 13.8988 | 12.69112 | 2.6742 | 1.207677 | 9.8968 | 0.1201223
47.5029 | 13.9219 | 12.6719 | 2.678475 | 1.25 | 9.873238 | 0.1201866
47.5129 | 13.8759 | 12.65279 | 2.682753 | 1.22311 | 9.849785 | 0.1202518
47.5229 | 13.8828 | 12.63379 | 2.687035 | 1.249007 | 9.82644 | 0.1203179
47.5329 | 13.8582 | 12.61491 | 2.691322 | 1.243293 | 9.8032 | 0.1203848
47.5429 | 13.8506 | 12.59613 | 2.695612 | 1.254468 | 9.780067 | 0.1204527
47.5529 | 13.853 | 12.57747 | 2.699907 | 1.275531 | 9.75704 | 0.1205215
47.5629 | 13.8258 | 12.55892 | 2.704206 | 1.266884 | 9.73412 | 0.1205911
47.5729 | 13.8501 | 12.54047 | 2.708508 | 1.309628 | 9.711303 | 0.1206616
47.5829 | 13.7941 | 12.52214 | 2.712815 | 1.271962 | 9.688591 | 0.1207331
47.5929 | 13.7983 | 12.50391 | 2.717125 | 1.294387 | 9.665982 | 0.1208054
47.6029 | 13.8004 | 12.48579 | 2.721439 | 1.314606 | 9.643477 | 0.1208787
47.6129 | 13.7842 | 12.46778 | 2.725757 | 1.316415 | 9.621075 | 0.1209528
47.6229 | 13.7741 | 12.44988 | 2.730079 | 1.324218 | 9.598775 | 0.1210278
47.6329 | 13.7623 | 12.43209 | 2.734405 | 1.330215 | 9.576577 | 0.1211037
47.6429 | 13.7458 | 12.4144 | 2.738734 | 1.331405 | 9.554481 | 0.1211805
47.6529 | 13.7492 | 12.39681 | 2.743067 | 1.35239 | 9.532485 | 0.1212582
47.6629 | 13.7319 | 12.37933 | 2.747404 | 1.352568 | 9.510591 | 0.1213368
47.6729 | 13.7202 | 12.36196 | 2.751745 | 1.358244 | 9.488795 | 0.1214163
47.6829 | 13.7214 | 12.34468 | 2.756089 | 1.376715 | 9.467099 | 0.1214967
47.6929 | 13.6851 | 12.32752 | 2.760437 | 1.357583 | 9.445503 | 0.121578
47.7029 | 13.6905 | 12.31045 | 2.764788 | 1.380048 | 9.424004 | 0.1216602
47.7129 | 13.6581 | 12.29349 | 2.769143 | 1.36461 | 9.402604 | 0.1217432
47.7228 | 13.6765 | 12.2768 | 2.773458 | 1.399697 | 9.381518 | 0.1218264
47.7328 | 13.6523 | 12.26004 | 2.77782 | 1.392257 | 9.360312 | 0.1219112
47.7428 | 13.6265 | 12.24338 | 2.782185 | 1.383116 | 9.339202 | 0.121997
47.7528 | 13.6443 | 12.22683 | 2.786554 | 1.417473 | 9.318189 | 0.1220837
47.7628 | 13.6335 | 12.21037 | 2.790926 | 1.423132 | 9.297271 | 0.1221712
47.7728 | 13.6172 | 12.19401 | 2.795302 | 1.42319 | 9.276448 | 0.1222597
47.7828 | 13.6049 | 12.17775 | 2.799681 | 1.42715 | 9.25572 | 0.1223491
47.7928 | 13.5915 | 12.16159 | 2.804063 | 1.429911 | 9.235087 | 0.1224393
47.8028 | 13.5724 | 12.14553 | 2.808448 | 1.426874 | 9.214547 | 0.1225305
47.8128 | 13.5796 | 12.12956 | 2.812837 | 1.450039 | 9.194101 | 0.1226226
47.8228 | 13.5531 | 12.11369 | 2.817229 | 1.439408 | 9.173748 | 0.1227155
47.8328 | 13.5597 | 12.09792 | 2.821624 | 1.461779 | 9.153487 | 0.1228094
47.8428 | 13.5325 | 12.08225 | 2.826022 | 1.450254 | 9.133319 | 0.1229042
47.8528 | 13.5415 | 12.06667 | 2.830424 | 1.474834 | 9.113243 | 0.1229999
47.8628 | 13.5089 | 12.05118 | 2.834829 | 1.457718 | 9.093257 | 0.1230965
47.8728 | 13.5158 | 12.03579 | 2.839236 | 1.480007 | 9.073362 | 0.1231939
47.8828 | 13.4895 | 12.0205 | 2.843647 | 1.469001 | 9.053559 | 0.1232923
47.8928 | 13.5054 | 12.0053 | 2.848061 | 1.500103 | 9.033844 | 0.1233916
47.9028 | 13.4731 | 11.99019 | 2.852477 | 1.482911 | 9.01422 | 0.1234918
47.9128 | 13.4931 | 11.97517 | 2.856897 | 1.517926 | 8.994684 | 0.1235929
47.9228 | 13.4741 | 11.96025 | 2.86132 | 1.513848 | 8.975238 | 0.123695
47.9328 | 13.4466 | 11.94542 | 2.865745 | 1.501178 | 8.955879 | 0.1237979
47.9428 | 13.459 | 11.93068 | 2.870174 | 1.528317 | 8.936608 | 0.1239017
47.9528 | 13.4232 | 11.91604 | 2.874605 | 1.507164 | 8.917425 | 0.1240065
47.9628 | 13.4533 | 11.90148 | 2.879039 | 1.55182 | 8.898329 | 0.1241121
47.9728 | 13.4029 | 11.88701 | 2.883476 | 1.515886 | 8.879319 | 0.1242187
47.9828 | 13.426 | 11.87264 | 2.887915 | 1.553362 | 8.860396 | 0.1243262
47.9928 | 13.3938 | 11.85835 | 2.892358 | 1.53545 | 8.841558 | 0.1244345
48.0028 | 13.3969 | 11.84415 | 2.896803 | 1.552747 | 8.822807 | 0.1245438
48.0128 | 13.3795 | 11.83004 | 2.90125 | 1.549456 | 8.80414 | 0.124654
48.0228 | 13.3879 | 11.81602 | 2.905701 | 1.571877 | 8.785558 | 0.1247652
48.0328 | 13.3457 | 11.80209 | 2.910153 | 1.54361 | 8.767059 | 0.1248772
48.0428 | 13.3681 | 11.78824 | 2.914609 | 1.579856 | 8.748645 | 0.1249901
48.0528 | 13.336 | 11.77449 | 2.919067 | 1.561515 | 8.730314 | 0.125104
48.0628 | 13.3523 | 11.76081 | 2.923527 | 1.591487 | 8.712066 | 0.1252188
48.0728 | 13.3079 | 11.74723 | 2.927991 | 1.560674 | 8.693901 | 0.1253345
48.0828 | 13.3389 | 11.73373 | 2.932456 | 1.605175 | 8.675818 | 0.1254511
48.0928 | 13.3064 | 11.72031 | 2.936924 | 1.58609 | 8.657818 | 0.1255686
48.1028 | 13.3023 | 11.70698 | 2.941394 | 1.59532 | 8.639898 | 0.125687
48.1128 | 13.3138 | 11.69373 | 2.945867 | 1.620067 | 8.622059 | 0.1258064
48.1228 | 13.2665 | 11.68057 | 2.950342 | 1.58593 | 8.604302 | 0.1259267
48.1328 | 13.2951 | 11.66749 | 2.954819 | 1.627607 | 8.586626 | 0.1260479
48.1428 | 13.2636 | 11.6545 | 2.959299 | 1.609103 | 8.569028 | 0.12617
48.1528 | 13.2677 | 11.64158 | 2.963781 | 1.626115 | 8.551511 | 0.126293
48.1628 | 13.271 | 11.62875 | 2.968265 | 1.642246 | 8.534072 | 0.126417
48.1728 | 13.2279 | 11.61601 | 2.972751 | 1.611894 | 8.516713 | 0.1265419
48.1828 | 13.2505 | 11.60334 | 2.97724 | 1.64716 | 8.499432 | 0.1266677
48.1928 | 13.2365 | 11.59075 | 2.98173 | 1.645745 | 8.48223 | 0.1267944
48.2028 | 13.2023 | 11.57825 | 2.986223 | 1.62405 | 8.465105 | 0.1269221
48.2128 | 13.2291 | 11.56583 | 2.990718 | 1.663274 | 8.448058 | 0.1270506
48.2228 | 13.1824 | 11.55348 | 2.995215 | 1.628917 | 8.431088 | 0.1271801
48.2328 | 13.2329 | 11.54122 | 2.999714 | 1.691681 | 8.414195 | 0.1273106
48.2428 | 13.1635 | 11.52903 | 3.004214 | 1.634466 | 8.397377 | 0.1274419
48.2528 | 13.2059 | 11.51693 | 3.008717 | 1.688972 | 8.380637 | 0.1275742
48.2628 | 13.1615 | 11.5049 | 3.013222 | 1.656599 | 8.363972 | 0.1277074
48.2728 | 13.1803 | 11.49295 | 3.017729 | 1.687348 | 8.347382 | 0.1278416
48.2828 | 13.1454 | 11.48108 | 3.022237 | 1.664319 | 8.330867 | 0.1279766
48.2928 | 13.1545 | 11.46929 | 3.026747 | 1.685213 | 8.314427 | 0.1281126
48.3028 | 13.1561 | 11.45757 | 3.03126 | 1.69853 | 8.298061 | 0.1282496
48.3127 | 13.1355 | 11.44604 | 3.035728 | 1.689457 | 8.281929 | 0.1283861
48.3227 | 13.1231 | 11.43448 | 3.040244 | 1.688622 | 8.26571 | 0.1285248
48.3327 | 13.1336 | 11.42299 | 3.044761 | 1.71061 | 8.249564 | 0.1286646
48.3427 | 13.0995 | 11.41158 | 3.049281 | 1.687923 | 8.233492 | 0.1288052
48.3527 | 13.1265 | 11.40024 | 3.053801 | 1.72626 | 8.217492 | 0.1289468
48.3627 | 13.083 | 11.38898 | 3.058324 | 1.694023 | 8.201564 | 0.1290893
48.3727 | 13.118 | 11.37779 | 3.062848 | 1.74021 | 8.185709 | 0.1292328
48.3827 | 13.0526 | 11.36668 | 3.067373 | 1.685924 | 8.169925 | 0.1293772
48.3927 | 13.1119 | 11.35564 | 3.0719 | 1.756264 | 8.154213 | 0.1295225
48.4027 | 13.0419 | 11.34467 | 3.076429 | 1.697231 | 8.138571 | 0.1296688
48.4127 | 13.0934 | 11.33378 | 3.080959 | 1.759624 | 8.123001 | 0.129816
48.4227 | 13.0426 | 11.32296 | 3.085491 | 1.719645 | 8.1075 | 0.1299641
48.4327 | 13.0811 | 11.31221 | 3.090024 | 1.768893 | 8.09207 | 0.1301132
48.4427 | 13.0358 | 11.30153 | 3.094558 | 1.734268 | 8.07671 | 0.1302633
48.4527 | 13.0483 | 11.29093 | 3.099094 | 1.757373 | 8.061419 | 0.1304142
48.4627 | 13.043 | 11.28039 | 3.103631 | 1.762606 | 8.046197 | 0.1305662
48.4727 | 13.0312 | 11.26993 | 3.10817 | 1.761266 | 8.031045 | 0.130719
48.4827 | 13.0212 | 11.25954 | 3.112709 | 1.761658 | 8.01596 | 0.1308728
48.4927 | 13.0224 | 11.24922 | 3.11725 | 1.773179 | 8.000944 | 0.1310276
48.5027 | 13.0099 | 11.23897 | 3.121793 | 1.770929 | 7.985996 | 0.1311833
48.5127 | 13.0157 | 11.22879 | 3.126336 | 1.786909 | 7.971115 | 0.1313399
48.5227 | 12.9879 | 11.21868 | 3.130881 | 1.76922 | 7.956302 | 0.1314975
48.5327 | 13.0062 | 11.20864 | 3.135426 | 1.797562 | 7.941556 | 0.131656
48.5427 | 12.9725 | 11.19866 | 3.139973 | 1.773836 | 7.926876 | 0.1318155
48.5527 | 12.9961 | 11.18876 | 3.144521 | 1.80734 | 7.912263 | 0.1319759
48.5627 | 12.9534 | 11.17892 | 3.14907 | 1.774476 | 7.897716 | 0.1321373
48.5727 | 12.9777 | 11.16915 | 3.15362 | 1.808545 | 7.883235 | 0.1322996
48.5827 | 12.951 | 11.15945 | 3.158171 | 1.791547 | 7.868819 | 0.1324629
48.5927 | 12.9553 | 11.14982 | 3.162723 | 1.80548 | 7.85447 | 0.1326271
48.6027 | 12.9394 | 11.14025 | 3.167276 | 1.799148 | 7.840184 | 0.1327923
48.6127 | 12.939 | 11.13075 | 3.17183 | 1.808249 | 7.825963 | 0.1329584
48.6227 | 12.9324 | 11.12132 | 3.176384 | 1.811083 | 7.811807 | 0.1331255
48.6327 | 12.8957 | 11.11195 | 3.18094 | 1.783752 | 7.797715 | 0.1332935
48.6427 | 12.9471 | 11.10265 | 3.185496 | 1.844454 | 7.783687 | 0.1334625
48.6527 | 12.8706 | 11.09341 | 3.190053 | 1.777192 | 7.769723 | 0.1336325
48.6627 | 12.9343 | 11.08424 | 3.194611 | 1.850064 | 7.755821 | 0.1338034
48.6727 | 12.8594 | 11.07513 | 3.19917 | 1.784272 | 7.741983 | 0.1339753
48.6827 | 12.9042 | 11.06608 | 3.203729 | 1.838115 | 7.728208 | 0.1341481
48.6927 | 12.8521 | 11.05711 | 3.208289 | 1.794995 | 7.714495 | 0.1343218
48.7027 | 12.8675 | 11.04819 | 3.212849 | 1.81931 | 7.700844 | 0.1344966
48.7127 | 12.8436 | 11.03934 | 3.217411 | 1.804262 | 7.687255 | 0.1346723
48.7227 | 12.8568 | 11.03055 | 3.221972 | 1.826251 | 7.673728 | 0.1348489
48.7327 | 12.8348 | 11.02182 | 3.226535 | 1.812977 | 7.660262 | 0.1350265
48.7427 | 12.8438 | 11.01316 | 3.231098 | 1.83064 | 7.646858 | 0.1352051
48.7527 | 12.8214 | 11.00456 | 3.235661 | 1.81684 | 7.633514 | 0.1353847
48.7627 | 12.8138 | 10.99602 | 3.240225 | 1.817779 | 7.620231 | 0.1355652
48.7727 | 12.8037 | 10.98754 | 3.244789 | 1.816156 | 7.607008 | 0.1357466
48.7827 | 12.7968 | 10.97913 | 3.249354 | 1.817672 | 7.593845 | 0.135929
48.7927 | 12.8021 | 10.97077 | 3.253919 | 1.831326 | 7.580742 | 0.1361124
48.8027 | 12.7686 | 10.96248 | 3.258484 | 1.80612 | 7.567699 | 0.1362968
48.8127 | 12.7903 | 10.95425 | 3.26305 | 1.836052 | 7.554716 | 0.1364821
48.8227 | 12.762 | 10.94608 | 3.267616 | 1.815925 | 7.54179 | 0.1366684
48.8327 | 12.7746 | 10.93796 | 3.272182 | 1.836637 | 7.528924 | 0.1368556
48.8427 | 12.747 | 10.92991 | 3.276749 | 1.81709 | 7.516117 | 0.1370438
48.8527 | 12.7639 | 10.92192 | 3.281316 | 1.841983 | 7.503368 | 0.137233
48.8627 | 12.7166 | 10.91398 | 3.285883 | 1.802617 | 7.490677 | 0.1374232
48.8727 | 12.7349 | 10.90611 | 3.29045 | 1.828792 | 7.478044 | 0.1376143
48.8827 | 12.7295 | 10.89829 | 3.295017 | 1.831208 | 7.465469 | 0.1378064
48.8926 | 12.7302 | 10.89061 | 3.299539 | 1.839585 | 7.453079 | 0.1379975
48.9026 | 12.703 | 10.88291 | 3.304106 | 1.820085 | 7.440618 | 0.1381915
48.9126 | 12.694 | 10.87527 | 3.308673 | 1.818728 | 7.428212 | 0.1383865
48.9226 | 12.6989 | 10.86769 | 3.313241 | 1.831212 | 7.415865 | 0.1385824
48.9326 | 12.6716 | 10.86016 | 3.317808 | 1.811439 | 7.403573 | 0.1387793
48.9426 | 12.6966 | 10.85269 | 3.322375 | 1.84391 | 7.391337 | 0.1389772
48.9526 | 12.6529 | 10.84528 | 3.326943 | 1.807624 | 7.379157 | 0.1391761
48.9626 | 12.6872 | 10.83792 | 3.33151 | 1.84928 | 7.367034 | 0.1393759
48.9726 | 12.6297 | 10.83062 | 3.336077 | 1.799081 | 7.354966 | 0.1395768
48.9826 | 12.6774 | 10.82337 | 3.340643 | 1.854025 | 7.342953 | 0.1397785
48.9926 | 12.6295 | 10.81619 | 3.34521 | 1.813314 | 7.330994 | 0.1399813
49.0026 | 12.6567 | 10.80905 | 3.349776 | 1.847647 | 7.319091 | 0.140185
49.0126 | 12.6049 | 10.80198 | 3.354343 | 1.802925 | 7.307243 | 0.1403897
49.0226 | 12.6335 | 10.79495 | 3.358908 | 1.838548 | 7.295448 | 0.1405954
49.0326 | 12.6054 | 10.78798 | 3.363474 | 1.817417 | 7.283707 | 0.1408021
49.0426 | 12.5947 | 10.78107 | 3.368039 | 1.81363 | 7.272021 | 0.1410097
49.0526 | 12.6229 | 10.77421 | 3.372604 | 1.848689 | 7.260389 | 0.1412183
49.0626 | 12.5672 | 10.76741 | 3.377168 | 1.799795 | 7.248809 | 0.1414279
49.0726 | 12.6163 | 10.76065 | 3.381732 | 1.855646 | 7.237283 | 0.1416384
49.0826 | 12.5518 | 10.75396 | 3.386296 | 1.797844 | 7.22581 | 0.14185
49.0926 | 12.6036 | 10.74731 | 3.390859 | 1.856288 | 7.21439 | 0.1420625
49.1026 | 12.5311 | 10.74072 | 3.395422 | 1.790381 | 7.203022 | 0.142276
49.1126 | 12.5897 | 10.73418 | 3.399984 | 1.855519 | 7.191707 | 0.1424904
49.1226 | 12.5215 | 10.72769 | 3.404545 | 1.793805 | 7.180444 | 0.1427059
49.1326 | 12.559 | 10.72126 | 3.409106 | 1.837739 | 7.169233 | 0.1429223
49.1426 | 12.5311 | 10.71488 | 3.413666 | 1.816221 | 7.158074 | 0.1431397
49.1526 | 12.5387 | 10.70855 | 3.418226 | 1.830151 | 7.146965 | 0.143358
49.1626 | 12.5229 | 10.70227 | 3.422784 | 1.820629 | 7.135909 | 0.1435774
49.1726 | 12.5275 | 10.69604 | 3.427343 | 1.831456 | 7.124904 | 0.1437977
49.1826 | 12.5147 | 10.68987 | 3.4319 | 1.824832 | 7.113949 | 0.144019
49.1926 | 12.5029 | 10.68374 | 3.436457 | 1.819157 | 7.103045 | 0.1442413
49.2026 | 12.4864 | 10.67767 | 3.441012 | 1.808731 | 7.092192 | 0.1444645
49.2126 | 12.4959 | 10.67164 | 3.445567 | 1.824255 | 7.081388 | 0.1446888
49.2226 | 12.4978 | 10.66567 | 3.450122 | 1.832128 | 7.070636 | 0.144914
49.2326 | 12.4995 | 10.65975 | 3.454675 | 1.839752 | 7.059933 | 0.1451402
49.2426 | 12.4693 | 10.65387 | 3.459227 | 1.815426 | 7.04928 | 0.1453674
49.2526 | 12.4943 | 10.64805 | 3.463779 | 1.84625 | 7.038676 | 0.1455955
49.2626 | 12.449 | 10.64228 | 3.468329 | 1.806724 | 7.028122 | 0.1458246
49.2726 | 12.4844 | 10.63655 | 3.472878 | 1.84785 | 7.017617 | 0.1460547
49.2826 | 12.4498 | 10.63087 | 3.477427 | 1.818928 | 7.00716 | 0.1462858
49.2926 | 12.4635 | 10.62524 | 3.481974 | 1.838255 | 6.996753 | 0.1465179
49.3026 | 12.4536 | 10.61967 | 3.486521 | 1.833934 | 6.986394 | 0.1467509
49.3126 | 12.4492 | 10.61413 | 3.491066 | 1.835066 | 6.976083 | 0.146985
49.3226 | 12.4479 | 10.60865 | 3.49561 | 1.83925 | 6.965821 | 0.14722
49.3326 | 12.4425 | 10.60321 | 3.500153 | 1.839285 | 6.955606 | 0.1474559
49.3426 | 12.4532 | 10.59783 | 3.504694 | 1.855373 | 6.94544 | 0.1476929
49.3526 | 12.4252 | 10.59249 | 3.509235 | 1.832715 | 6.93532 | 0.1479308
49.3626 | 12.4262 | 10.58719 | 3.513774 | 1.839008 | 6.925249 | 0.1481697
49.3726 | 12.4307 | 10.58195 | 3.518312 | 1.848754 | 6.915224 | 0.1484096
49.3826 | 12.4024 | 10.57675 | 3.522848 | 1.825653 | 6.905248 | 0.1486505
49.3926 | 12.4284 | 10.57159 | 3.527384 | 1.856807 | 6.895317 | 0.1488923
49.4026 | 12.4065 | 10.56649 | 3.531917 | 1.840014 | 6.885433 | 0.1491351
49.4126 | 12.4291 | 10.56143 | 3.53645 | 1.867675 | 6.875597 | 0.1493789
49.4226 | 12.393 | 10.55641 | 3.540981 | 1.836589 | 6.865806 | 0.1496237
49.4326 | 12.4042 | 10.55144 | 3.545511 | 1.852759 | 6.856061 | 0.1498695
49.4426 | 12.3888 | 10.54652 | 3.550039 | 1.842283 | 6.846362 | 0.1501162
49.4526 | 12.3906 | 10.54164 | 3.554565 | 1.848961 | 6.836709 | 0.1503639
49.4626 | 12.3938 | 10.53681 | 3.55909 | 1.856995 | 6.827102 | 0.1506126
49.4726 | 12.3782 | 10.53202 | 3.563614 | 1.846182 | 6.817542 | 0.1508622
49.4825 | 12.3747 | 10.52732 | 3.568091 | 1.847382 | 6.808117 | 0.1511104
49.4925 | 12.3852 | 10.52262 | 3.572611 | 1.862581 | 6.798646 | 0.1513619
49.5025 | 12.351 | 10.51796 | 3.57713 | 1.833037 | 6.789219 | 0.1516145
49.5125 | 12.3796 | 10.51335 | 3.581647 | 1.866248 | 6.779837 | 0.151868
49.5225 | 12.3471 | 10.50878 | 3.586162 | 1.838315 | 6.7705 | 0.1521226
49.5325 | 12.3629 | 10.50426 | 3.590675 | 1.858639 | 6.761207 | 0.152378
49.5425 | 12.3305 | 10.49978 | 3.595187 | 1.830719 | 6.751959 | 0.1526345
49.5525 | 12.3444 | 10.49534 | 3.599697 | 1.849056 | 6.742755 | 0.1528919
49.5625 | 12.3398 | 10.49095 | 3.604205 | 1.84885 | 6.733595 | 0.1531503
49.5725 | 12.3411 | 10.4866 | 3.608712 | 1.8545 | 6.724478 | 0.1534097
49.5825 | 12.325 | 10.48229 | 3.613216 | 1.842708 | 6.715405 | 0.1536701
49.5925 | 12.3348 | 10.47803 | 3.617719 | 1.856774 | 6.706376 | 0.1539314
49.6025 | 12.2916 | 10.4738 | 3.62222 | 1.817796 | 6.69739 | 0.1541936
49.6125 | 12.3469 | 10.46962 | 3.626718 | 1.877278 | 6.688447 | 0.1544569
49.6225 | 12.2873 | 10.46548 | 3.631215 | 1.821816 | 6.679548 | 0.1547211
49.6325 | 12.3335 | 10.46139 | 3.63571 | 1.872113 | 6.670691 | 0.1549863
49.6425 | 12.2884 | 10.45733 | 3.640202 | 1.831068 | 6.661877 | 0.1552525
49.6525 | 12.3093 | 10.45332 | 3.644693 | 1.855982 | 6.653105 | 0.1555196
49.6625 | 12.2917 | 10.44934 | 3.649182 | 1.842355 | 6.644376 | 0.1557877
49.6725 | 12.305 | 10.44541 | 3.653668 | 1.859586 | 6.635689 | 0.1560567
49.6825 | 12.2828 | 10.44152 | 3.658152 | 1.841277 | 6.627044 | 0.1563268
49.6925 | 12.2785 | 10.43767 | 3.662634 | 1.840827 | 6.618442 | 0.1565977
49.7025 | 12.262 | 10.43386 | 3.667114 | 1.828136 | 6.60988 | 0.1568697
49.7125 | 12.2959 | 10.4301 | 3.671592 | 1.865805 | 6.601361 | 0.1571426
49.7225 | 12.2442 | 10.42637 | 3.676067 | 1.817833 | 6.592883 | 0.1574165
49.7325 | 12.2855 | 10.42268 | 3.68054 | 1.862822 | 6.584447 | 0.1576913
49.7425 | 12.2537 | 10.41903 | 3.685011 | 1.834671 | 6.576051 | 0.1579671
49.7525 | 12.2476 | 10.41542 | 3.689479 | 1.83218 | 6.567697 | 0.1582438
49.7625 | 12.258 | 10.41185 | 3.693945 | 1.846149 | 6.559384 | 0.1585216
49.7725 | 12.2291 | 10.40832 | 3.698409 | 1.82078 | 6.551111 | 0.1588002
49.7825 | 12.267 | 10.40483 | 3.70287 | 1.86217 | 6.542879 | 0.1590799
49.7925 | 12.2144 | 10.40138 | 3.707329 | 1.813022 | 6.534688 | 0.1593605
49.8025 | 12.2369 | 10.39796 | 3.711785 | 1.838936 | 6.526536 | 0.159642
49.8125 | 12.2191 | 10.39459 | 3.716239 | 1.824511 | 6.518426 | 0.1599245
49.8225 | 12.2249 | 10.39125 | 3.72069 | 1.833647 | 6.510355 | 0.160208
49.8325 | 12.2081 | 10.38796 | 3.725139 | 1.820144 | 6.502324 | 0.1604924
49.8425 | 12.2201 | 10.3847 | 3.729585 | 1.835404 | 6.494333 | 0.1607777
49.8525 | 12.1793 | 10.38147 | 3.734029 | 1.797826 | 6.486382 | 0.161064
49.8625 | 12.2189 | 10.37829 | 3.738469 | 1.84061 | 6.47847 | 0.1613513
49.8725 | 12.1748 | 10.37514 | 3.742908 | 1.799656 | 6.470597 | 0.1616395
49.8825 | 12.1913 | 10.37204 | 3.747343 | 1.819265 | 6.462763 | 0.1619287
49.8925 | 12.1813 | 10.36896 | 3.751776 | 1.812336 | 6.454969 | 0.1622188
49.9025 | 12.1749 | 10.36593 | 3.756206 | 1.80897 | 6.447214 | 0.1625099
49.9125 | 12.1813 | 10.36293 | 3.760633 | 1.818367 | 6.439498 | 0.1628019
49.9225 | 12.1577 | 10.35997 | 3.765057 | 1.797728 | 6.43182 | 0.1630948
49.9325 | 12.1538 | 10.35705 | 3.769479 | 1.796751 | 6.424181 | 0.1633887
49.9425 | 12.1563 | 10.35416 | 3.773898 | 1.802138 | 6.416581 | 0.1636836
49.9525 | 12.1652 | 10.35131 | 3.778313 | 1.813889 | 6.409018 | 0.1639794
49.9625 | 12.1324 | 10.3485 | 3.782726 | 1.783903 | 6.401494 | 0.1642761
49.9725 | 12.1654 | 10.34572 | 3.787136 | 1.819682 | 6.394008 | 0.1645738
49.9825 | 12.1171 | 10.34298 | 3.791543 | 1.774125 | 6.38656 | 0.1648724
49.9925 | 12.1624 | 10.34027 | 3.795947 | 1.822131 | 6.37915 | 0.165172
50.0025 | 12.108 | 10.3376 | 3.800348 | 1.770402 | 6.371777 | 0.1654724
50.0125 | 12.1293 | 10.33496 | 3.804746 | 1.794338 | 6.364443 | 0.1657739
50.0225 | 12.1164 | 10.33236 | 3.809141 | 1.784038 | 6.357145 | 0.1660762
50.0325 | 12.1013 | 10.3298 | 3.813532 | 1.771503 | 6.349885 | 0.1663796
50.0425 | 12.1181 | 10.32727 | 3.817921 | 1.790833 | 6.342662 | 0.1666838
50.0525 | 12.0986 | 10.32477 | 3.822306 | 1.773829 | 6.335476 | 0.166989
50.0624 | 12.0966 | 10.32234 | 3.826645 | 1.774262 | 6.328401 | 0.167292
50.0724 | 12.0976 | 10.31991 | 3.831024 | 1.777689 | 6.321288 | 0.167599
50.0824 | 12.1053 | 10.31752 | 3.8354 | 1.787781 | 6.314213 | 0.167907
50.0924 | 12.066 | 10.31516 | 3.839772 | 1.750838 | 6.307174 | 0.1682159
50.1024 | 12.0965 | 10.31284 | 3.844141 | 1.783662 | 6.300171 | 0.1685257
50.1124 | 12.052 | 10.31055 | 3.848507 | 1.741452 | 6.293205 | 0.1688364
50.1224 | 12.0814 | 10.30829 | 3.85287 | 1.773107 | 6.286275 | 0.1691481
50.1324 | 12.064 | 10.30607 | 3.857229 | 1.75793 | 6.279381 | 0.1694607
50.1424 | 12.0589 | 10.30388 | 3.861585 | 1.755018 | 6.272523 | 0.1697743
50.1524 | 12.072 | 10.30173 | 3.865937 | 1.770273 | 6.265701 | 0.1700887
50.1624 | 12.0404 | 10.29961 | 3.870286 | 1.740795 | 6.258915 | 0.1704041
50.1724 | 12.0756 | 10.29752 | 3.874631 | 1.778083 | 6.252165 | 0.1707204
50.1824 | 12.0323 | 10.29546 | 3.878973 | 1.736839 | 6.24545 | 0.1710376
50.1924 | 12.0614 | 10.29344 | 3.883312 | 1.767962 | 6.238771 | 0.1713558
50.2024 | 12.0297 | 10.29145 | 3.887647 | 1.738252 | 6.232127 | 0.1716748
50.2124 | 12.0298 | 10.28949 | 3.891978 | 1.740309 | 6.225518 | 0.1719948
50.2224 | 12.0524 | 10.28757 | 3.896305 | 1.764835 | 6.218944 | 0.1723157
50.2324 | 12.0204 | 10.28567 | 3.900629 | 1.734727 | 6.212406 | 0.1726375
50.2424 | 12.0412 | 10.28381 | 3.90495 | 1.757388 | 6.205902 | 0.1729603
50.2524 | 12.0117 | 10.28198 | 3.909266 | 1.729717 | 6.199433 | 0.1732839
50.2624 | 12.0298 | 10.28019 | 3.913579 | 1.749613 | 6.192999 | 0.1736085
50.2724 | 12.0239 | 10.27842 | 3.917888 | 1.745478 | 6.1866 | 0.173934
50.2824 | 12.0267 | 10.27669 | 3.922194 | 1.750012 | 6.180234 | 0.1742604
50.2924 | 12.0089 | 10.27499 | 3.926495 | 1.733913 | 6.173904 | 0.1745877
50.3024 | 12.0129 | 10.27332 | 3.930793 | 1.739583 | 6.167608 | 0.1749159
50.3124 | 12.0081 | 10.27168 | 3.935087 | 1.736423 | 6.161345 | 0.1752451
50.3224 | 12.0081 | 10.27007 | 3.939377 | 1.738031 | 6.155117 | 0.1755751
50.3324 | 12.0135 | 10.26849 | 3.943663 | 1.745008 | 6.148923 | 0.1759061
50.3424 | 11.9871 | 10.26695 | 3.947945 | 1.720153 | 6.142764 | 0.1762379
50.3524 | 12.0209 | 10.26543 | 3.952223 | 1.755469 | 6.136637 | 0.1765707
50.3624 | 11.9524 | 10.26395 | 3.956498 | 1.688454 | 6.130544 | 0.1769044
50.3724 | 12.0029 | 10.26249 | 3.960768 | 1.740408 | 6.124485 | 0.177239
50.3824 | 11.9824 | 10.26107 | 3.965034 | 1.721332 | 6.11846 | 0.1775745
50.3924 | 11.9689 | 10.25967 | 3.969296 | 1.709226 | 6.112467 | 0.1779109
50.4024 | 12.0026 | 10.25831 | 3.973554 | 1.744289 | 6.106508 | 0.1782482
50.4124 | 11.9493 | 10.25698 | 3.977808 | 1.692323 | 6.100582 | 0.1785864
50.4224 | 11.9803 | 10.25567 | 3.982058 | 1.724627 | 6.09469 | 0.1789255
50.4324 | 11.9546 | 10.2544 | 3.986303 | 1.700201 | 6.08883 | 0.1792655
50.4424 | 11.9521 | 10.25315 | 3.990545 | 1.698945 | 6.083003 | 0.1796064
50.4524 | 11.9803 | 10.25194 | 3.994782 | 1.72836 | 6.07721 | 0.1799482
50.4624 | 11.9432 | 10.25075 | 3.999015 | 1.692446 | 6.071448 | 0.180291
50.4724 | 11.9745 | 10.2496 | 4.003244 | 1.724902 | 6.06572 | 0.1806346
50.4824 | 11.9387 | 10.24847 | 4.007468 | 1.690229 | 6.060024 | 0.1809791
50.4924 | 11.9348 | 10.24737 | 4.011688 | 1.687427 | 6.05436 | 0.1813245
50.5024 | 11.9573 | 10.2463 | 4.015904 | 1.710996 | 6.048729 | 0.1816708
50.5124 | 11.9349 | 10.24526 | 4.020115 | 1.689636 | 6.04313 | 0.1820181
50.5224 | 11.9416 | 10.24425 | 4.024322 | 1.697348 | 6.037563 | 0.1823662
50.5324 | 11.9294 | 10.24327 | 4.028525 | 1.686132 | 6.032028 | 0.1827152
50.5424 | 11.9465 | 10.24231 | 4.032723 | 1.704186 | 6.026526 | 0.1830651
50.5524 | 11.9199 | 10.24139 | 4.036917 | 1.678512 | 6.021055 | 0.1834159
50.5624 | 11.9319 | 10.24049 | 4.041106 | 1.69141 | 6.015616 | 0.1837677
50.5724 | 11.9365 | 10.23962 | 4.04529 | 1.696881 | 6.010209 | 0.1841203
50.5824 | 11.918 | 10.23878 | 4.04947 | 1.679222 | 6.004834 | 0.1844738
50.5924 | 11.9403 | 10.23796 | 4.053646 | 1.702336 | 5.99949 | 0.1848282
50.6024 | 11.9032 | 10.23718 | 4.057817 | 1.666022 | 5.994178 | 0.1851835
50.6124 | 11.929 | 10.23642 | 4.061983 | 1.692581 | 5.988896 | 0.1855397
50.6224 | 11.913 | 10.23569 | 4.066144 | 1.677312 | 5.983646 | 0.1858968
50.6324 | 11.9146 | 10.23498 | 4.070301 | 1.679616 | 5.978428 | 0.1862548
50.6424 | 11.9341 | 10.23431 | 4.074454 | 1.699792 | 5.973241 | 0.1866137
50.6523 | 11.9022 | 10.23366 | 4.07856 | 1.668537 | 5.968134 | 0.1869699
50.6623 | 11.9116 | 10.23304 | 4.082702 | 1.678559 | 5.963009 | 0.1873306
50.6723 | 11.9114 | 10.23245 | 4.08684 | 1.678954 | 5.957914 | 0.1876922
50.6823 | 11.9002 | 10.23188 | 4.090974 | 1.668322 | 5.952849 | 0.1880546
50.6923 | 11.9197 | 10.23134 | 4.095102 | 1.688364 | 5.947817 | 0.188418
50.7023 | 11.8975 | 10.23082 | 4.099225 | 1.666678 | 5.942814 | 0.1887823
50.7123 | 11.8924 | 10.23033 | 4.103344 | 1.662066 | 5.937842 | 0.1891475
50.7223 | 11.9023 | 10.22987 | 4.107458 | 1.672428 | 5.932901 | 0.1895135
50.7323 | 11.8952 | 10.22944 | 4.111566 | 1.665763 | 5.92799 | 0.1898805
50.7423 | 11.9157 | 10.22903 | 4.11567 | 1.686672 | 5.923109 | 0.1902484
50.7523 | 11.8706 | 10.22865 | 4.119769 | 1.641955 | 5.918259 | 0.1906171
50.7623 | 11.9029 | 10.22829 | 4.123863 | 1.674611 | 5.913439 | 0.1909868
50.7723 | 11.8872 | 10.22796 | 4.127952 | 1.659242 | 5.908649 | 0.1913574
50.7823 | 11.887 | 10.22765 | 4.132035 | 1.659347 | 5.903889 | 0.1917288
50.7923 | 11.9014 | 10.22737 | 4.136114 | 1.674025 | 5.899159 | 0.1921012
50.8023 | 11.8656 | 10.22712 | 4.140188 | 1.638479 | 5.894459 | 0.1924745
50.8123 | 11.8771 | 10.22689 | 4.144256 | 1.650206 | 5.889789 | 0.1928486
50.8223 | 11.8784 | 10.22669 | 4.148319 | 1.651708 | 5.885149 | 0.1932237
50.8323 | 11.878 | 10.22651 | 4.152377 | 1.651485 | 5.880538 | 0.1935997
50.8423 | 11.8938 | 10.22636 | 4.15643 | 1.667436 | 5.875957 | 0.1939766
50.8523 | 11.8438 | 10.22624 | 4.160478 | 1.617563 | 5.871405 | 0.1943544
50.8623 | 11.8606 | 10.22614 | 4.16452 | 1.634464 | 5.866883 | 0.1947331
50.8723 | 11.8916 | 10.22606 | 4.168557 | 1.66554 | 5.86239 | 0.1951127
50.8823 | 11.8465 | 10.22601 | 4.172589 | 1.620491 | 5.857927 | 0.1954932
50.8923 | 11.8848 | 10.22598 | 4.176616 | 1.658817 | 5.853493 | 0.1958746
50.9023 | 11.854 | 10.22598 | 4.180637 | 1.628018 | 5.849088 | 0.1962569
50.9123 | 11.8575 | 10.226 | 4.184653 | 1.631495 | 5.844712 | 0.1966402
50.9223 | 11.882 | 10.22605 | 4.188663 | 1.655948 | 5.840365 | 0.1970244
50.9323 | 11.8438 | 10.22612 | 4.192668 | 1.617675 | 5.836047 | 0.1974094
50.9423 | 11.8563 | 10.22622 | 4.196667 | 1.630079 | 5.831758 | 0.1977954
50.9523 | 11.8649 | 10.22634 | 4.200661 | 1.638558 | 5.827498 | 0.1981823
50.9623 | 11.859 | 10.22649 | 4.20465 | 1.632513 | 5.823267 | 0.1985701
50.9723 | 11.875 | 10.22666 | 4.208633 | 1.648344 | 5.819065 | 0.1989589
50.9823 | 11.8419 | 10.22685 | 4.21261 | 1.61505 | 5.814891 | 0.1993485
50.9923 | 11.8524 | 10.22707 | 4.216582 | 1.625333 | 5.810746 | 0.1997391
51.0023 | 11.8671 | 10.22731 | 4.220548 | 1.639792 | 5.806629 | 0.2001306
51.0123 | 11.8421 | 10.22757 | 4.224509 | 1.614527 | 5.802541 | 0.200523
51.0223 | 11.8538 | 10.22786 | 4.228464 | 1.625939 | 5.798481 | 0.2009164
51.0323 | 11.8527 | 10.22817 | 4.232413 | 1.624527 | 5.79445 | 0.2013106
51.0423 | 11.8553 | 10.22851 | 4.236357 | 1.626791 | 5.790446 | 0.2017058
51.0523 | 11.8523 | 10.22887 | 4.240295 | 1.623432 | 5.786471 | 0.202102
51.0623 | 11.8564 | 10.22925 | 4.244227 | 1.627149 | 5.782525 | 0.202499
51.0723 | 11.8423 | 10.22966 | 4.248153 | 1.612644 | 5.778606 | 0.202897
51.0823 | 11.8662 | 10.23009 | 4.252074 | 1.636115 | 5.774715 | 0.2032959
51.0923 | 11.8363 | 10.23054 | 4.255989 | 1.605763 | 5.770853 | 0.2036958
51.1023 | 11.8516 | 10.23101 | 4.259898 | 1.620588 | 5.767018 | 0.2040966
51.1123 | 11.8447 | 10.23151 | 4.263801 | 1.61319 | 5.763211 | 0.2044984
51.1223 | 11.8517 | 10.23203 | 4.267698 | 1.619669 | 5.759432 | 0.204901
51.1323 | 11.8501 | 10.23257 | 4.271589 | 1.617526 | 5.75568 | 0.2053047
51.1423 | 11.8473 | 10.23314 | 4.275475 | 1.614159 | 5.751957 | 0.2057092
51.1523 | 11.8419 | 10.23373 | 4.279354 | 1.60817 | 5.748261 | 0.2061148
51.1623 | 11.8478 | 10.23434 | 4.283227 | 1.613459 | 5.744592 | 0.2065212
51.1723 | 11.8375 | 10.23497 | 4.287095 | 1.602525 | 5.740951 | 0.2069286
51.1823 | 11.8357 | 10.23563 | 4.290956 | 1.600069 | 5.737338 | 0.207337
51.1923 | 11.8422 | 10.23631 | 4.294812 | 1.60589 | 5.733752 | 0.2077463
51.2023 | 11.8221 | 10.23701 | 4.298661 | 1.58509 | 5.730193 | 0.2081566
51.2123 | 11.8464 | 10.23773 | 4.302504 | 1.608666 | 5.726662 | 0.2085678
51.2223 | 11.8269 | 10.23848 | 4.306341 | 1.588421 | 5.723157 | 0.2089801
51.2323 | 11.8309 | 10.23925 | 4.310172 | 1.591654 | 5.719681 | 0.2093932
51.2422 | 11.8291 | 10.24003 | 4.313959 | 1.589071 | 5.716267 | 0.2098032
51.2522 | 11.8315 | 10.24084 | 4.317777 | 1.590661 | 5.712843 | 0.2102182
51.2622 | 11.8327 | 10.24167 | 4.32159 | 1.591029 | 5.709448 | 0.2106343
51.2722 | 11.8293 | 10.24253 | 4.325396 | 1.586774 | 5.706079 | 0.2110513
51.2822 | 11.8202 | 10.2434 | 4.329196 | 1.576798 | 5.702737 | 0.2114694
51.2922 | 11.839 | 10.2443 | 4.332989 | 1.594701 | 5.699421 | 0.2118883
51.3022 | 11.8296 | 10.24522 | 4.336776 | 1.584382 | 5.696133 | 0.2123083
51.3122 | 11.8262 | 10.24616 | 4.340557 | 1.580041 | 5.692872 | 0.2127292
51.3222 | 11.8297 | 10.24712 | 4.344332 | 1.58258 | 5.689637 | 0.2131512
51.3322 | 11.8316 | 10.2481 | 4.3481 | 1.583497 | 5.686428 | 0.2135741
51.3422 | 11.8318 | 10.24911 | 4.351862 | 1.582693 | 5.683247 | 0.2139979
51.3522 | 11.8206 | 10.25013 | 4.355617 | 1.570467 | 5.680093 | 0.2144228
51.3622 | 11.8217 | 10.25118 | 4.359366 | 1.570521 | 5.676964 | 0.2148487
51.3722 | 11.8378 | 10.25225 | 4.363109 | 1.585554 | 5.673861 | 0.2152756
51.3822 | 11.8384 | 10.25333 | 4.366845 | 1.585065 | 5.670786 | 0.2157034
51.3922 | 11.8281 | 10.25444 | 4.370574 | 1.573655 | 5.667738 | 0.2161323
51.4022 | 11.8343 | 10.25557 | 4.374297 | 1.578726 | 5.664715 | 0.2165622
51.4122 | 11.8336 | 10.25673 | 4.378014 | 1.576875 | 5.661718 | 0.2169931
51.4222 | 11.8472 | 10.2579 | 4.381723 | 1.589303 | 5.658748 | 0.2174249
51.4322 | 11.8444 | 10.25909 | 4.385427 | 1.585311 | 5.655805 | 0.2178578
51.4422 | 11.8335 | 10.2603 | 4.389123 | 1.573198 | 5.652887 | 0.2182917
51.4522 | 11.8575 | 10.26153 | 4.392813 | 1.595965 | 5.649995 | 0.2187267
51.4622 | 11.8457 | 10.26279 | 4.396496 | 1.582912 | 5.647129 | 0.2191626
51.4722 | 11.846 | 10.26406 | 4.400173 | 1.581938 | 5.64429 | 0.2195995
51.4822 | 11.8548 | 10.26536 | 4.403843 | 1.589443 | 5.641477 | 0.2200375
51.4922 | 11.8528 | 10.26667 | 4.407506 | 1.586129 | 5.638689 | 0.2204765
51.5022 | 11.8591 | 10.26801 | 4.411162 | 1.591094 | 5.635927 | 0.2209165
51.5122 | 11.8611 | 10.26936 | 4.414812 | 1.591739 | 5.633192 | 0.2213576
51.5222 | 11.8637 | 10.27074 | 4.418454 | 1.592964 | 5.630482 | 0.2217997
51.5322 | 11.8838 | 10.27213 | 4.42209 | 1.611669 | 5.627798 | 0.2222428
51.5422 | 11.8791 | 10.27355 | 4.425719 | 1.605555 | 5.625139 | 0.222687
51.5522 | 11.875 | 10.27498 | 4.429341 | 1.60002 | 5.622506 | 0.2231321
51.5622 | 11.8949 | 10.27644 | 4.432957 | 1.618465 | 5.6199 | 0.2235784
51.5722 | 11.9013 | 10.27791 | 4.436565 | 1.623391 | 5.617318 | 0.2240257
51.5822 | 11.9007 | 10.2794 | 4.440166 | 1.621297 | 5.614762 | 0.224474
51.5922 | 11.9131 | 10.28092 | 4.443761 | 1.632184 | 5.612232 | 0.2249233
51.6022 | 11.9199 | 10.28245 | 4.447348 | 1.63745 | 5.609728 | 0.2253737
51.6122 | 11.933 | 10.284 | 4.450929 | 1.648998 | 5.607249 | 0.2258252
51.6222 | 11.9444 | 10.28557 | 4.454502 | 1.658826 | 5.604795 | 0.2262777
51.6322 | 11.9595 | 10.28717 | 4.458068 | 1.672334 | 5.602366 | 0.2267313
51.6422 | 11.9675 | 10.28878 | 4.461627 | 1.678722 | 5.599964 | 0.2271859
51.6522 | 11.9915 | 10.29041 | 4.46518 | 1.701093 | 5.597586 | 0.2276416
51.6622 | 11.9902 | 10.29206 | 4.468725 | 1.698143 | 5.595234 | 0.2280984
51.6722 | 12.0045 | 10.29372 | 4.472263 | 1.710775 | 5.592906 | 0.2285562
51.6822 | 12.0221 | 10.29541 | 4.475793 | 1.726687 | 5.590605 | 0.2290151
51.6922 | 12.0399 | 10.29712 | 4.479317 | 1.74278 | 5.588328 | 0.229475
51.7022 | 12.0574 | 10.29885 | 4.482833 | 1.758554 | 5.586077 | 0.2299361
51.7122 | 12.0628 | 10.30059 | 4.486342 | 1.76221 | 5.58385 | 0.2303982
51.7222 | 12.0972 | 10.30235 | 4.489844 | 1.794846 | 5.581649 | 0.2308613
51.7322 | 12.1151 | 10.30414 | 4.493339 | 1.810963 | 5.579473 | 0.2313256
51.7422 | 12.1268 | 10.30594 | 4.496826 | 1.820861 | 5.577322 | 0.2317909
51.7522 | 12.1561 | 10.30776 | 4.500306 | 1.848341 | 5.575195 | 0.2322573
51.7622 | 12.172 | 10.3096 | 4.503779 | 1.862403 | 5.573094 | 0.2327248
51.7722 | 12.1888 | 10.31146 | 4.507244 | 1.877344 | 5.571019 | 0.2331933
51.7822 | 12.2252 | 10.31333 | 4.510702 | 1.911869 | 5.568967 | 0.233663
51.7922 | 12.2413 | 10.31523 | 4.514152 | 1.926074 | 5.56694 | 0.2341337
51.8022 | 12.2572 | 10.31714 | 4.517596 | 1.940061 | 5.564938 | 0.2346055
51.8122 | 12.2872 | 10.31907 | 4.521031 | 1.968128 | 5.562962 | 0.2350784
51.8221 | 12.3032 | 10.321 | 4.524425 | 1.9822 | 5.561027 | 0.2355477
51.8321 | 12.3416 | 10.32297 | 4.527846 | 2.018632 | 5.559099 | 0.2360228
51.8421 | 12.3668 | 10.32495 | 4.531259 | 2.041845 | 5.557197 | 0.2364989
51.8521 | 12.3743 | 10.32696 | 4.534665 | 2.047341 | 5.555318 | 0.2369762
51.8621 | 12.4238 | 10.32898 | 4.538063 | 2.094818 | 5.553465 | 0.2374545
51.8721 | 12.446 | 10.33102 | 4.541454 | 2.114976 | 5.551636 | 0.2379339
51.8821 | 12.4659 | 10.33308 | 4.544837 | 2.132817 | 5.549832 | 0.2384145
51.8921 | 12.4967 | 10.33516 | 4.548212 | 2.16154 | 5.548052 | 0.2388961
51.9021 | 12.5361 | 10.33726 | 4.55158 | 2.198844 | 5.546297 | 0.2393788
51.9121 | 12.5577 | 10.33937 | 4.55494 | 2.218331 | 5.544566 | 0.2398626
51.9221 | 12.5955 | 10.3415 | 4.558293 | 2.254 | 5.54286 | 0.2403475
51.9321 | 12.6228 | 10.34365 | 4.561637 | 2.279151 | 5.541178 | 0.2408335
51.9421 | 12.6552 | 10.34582 | 4.564974 | 2.309384 | 5.539521 | 0.2413206
51.9521 | 12.6836 | 10.348 | 4.568304 | 2.335599 | 5.537889 | 0.2418088
51.9621 | 12.7104 | 10.3502 | 4.571625 | 2.360196 | 5.53628 | 0.2422981
51.9721 | 12.7595 | 10.35242 | 4.574939 | 2.407076 | 5.534696 | 0.2427885
51.9821 | 12.7821 | 10.35466 | 4.578245 | 2.427439 | 5.533136 | 0.24328
51.9921 | 12.8097 | 10.35692 | 4.581543 | 2.452783 | 5.531601 | 0.2437725
52.0021 | 12.8347 | 10.35919 | 4.584834 | 2.47551 | 5.53009 | 0.2442662
52.0121 | 12.8847 | 10.36148 | 4.588116 | 2.52322 | 5.528603 | 0.244761
52.0221 | 12.8954 | 10.36379 | 4.591391 | 2.531612 | 5.527141 | 0.2452569
52.0321 | 12.9475 | 10.36611 | 4.594657 | 2.581386 | 5.525702 | 0.2457538
52.0421 | 12.9561 | 10.36846 | 4.597916 | 2.587643 | 5.524289 | 0.2462519
52.0521 | 13.0059 | 10.37082 | 4.601167 | 2.635083 | 5.522899 | 0.246751
52.0621 | 13.0273 | 10.37319 | 4.60441 | 2.654106 | 5.521533 | 0.2472512
52.0721 | 13.0545 | 10.37559 | 4.607645 | 2.678911 | 5.520192 | 0.2477526
52.0821 | 13.0926 | 10.378 | 4.610872 | 2.7146 | 5.518874 | 0.248255
52.0921 | 13.1176 | 10.38043 | 4.614091 | 2.73717 | 5.51758 | 0.2487585
52.1021 | 13.1169 | 10.38288 | 4.617302 | 2.734024 | 5.516311 | 0.249263
52.1121 | 13.1649 | 10.38534 | 4.620504 | 2.779561 | 5.515066 | 0.2497687
52.1221 | 13.1982 | 10.38782 | 4.623699 | 2.81038 | 5.513845 | 0.2502754
52.1321 | 13.1882 | 10.39032 | 4.626886 | 2.797883 | 5.512648 | 0.2507833
52.1421 | 13.2421 | 10.39283 | 4.630064 | 2.849268 | 5.511475 | 0.2512922
52.1521 | 13.2414 | 10.39536 | 4.633234 | 2.846038 | 5.510326 | 0.2518021
52.1621 | 13.265 | 10.39791 | 4.636397 | 2.86709 | 5.5092 | 0.2523132
52.1721 | 13.2771 | 10.40048 | 4.639551 | 2.876624 | 5.5081 | 0.2528253
52.1821 | 13.2957 | 10.40306 | 4.642696 | 2.892643 | 5.507022 | 0.2533385
52.1921 | 13.2964 | 10.40566 | 4.645834 | 2.890744 | 5.505969 | 0.2538527
52.2021 | 13.3239 | 10.40827 | 4.648963 | 2.915629 | 5.50494 | 0.254368
52.2121 | 13.3183 | 10.4109 | 4.652085 | 2.907397 | 5.503934 | 0.2548844
52.2221 | 13.336 | 10.41355 | 4.655197 | 2.922448 | 5.502953 | 0.2554018
52.2321 | 13.3391 | 10.41622 | 4.658302 | 2.922883 | 5.501995 | 0.2559203
52.2421 | 13.3343 | 10.4189 | 4.661398 | 2.915402 | 5.50106 | 0.2564398
52.2521 | 13.3463 | 10.4216 | 4.664486 | 2.924703 | 5.500151 | 0.2569603
52.2621 | 13.3304 | 10.42431 | 4.667565 | 2.906088 | 5.499265 | 0.257482
52.2721 | 13.3463 | 10.42704 | 4.670637 | 2.919257 | 5.498402 | 0.2580046
52.2821 | 13.3336 | 10.42979 | 4.673699 | 2.903809 | 5.497563 | 0.2585282
52.2921 | 13.3189 | 10.43256 | 4.676754 | 2.886345 | 5.496749 | 0.2590529
52.3021 | 13.3118 | 10.43534 | 4.6798 | 2.876464 | 5.495958 | 0.2595786
52.3121 | 13.2988 | 10.43813 | 4.682837 | 2.860667 | 5.49519 | 0.2601054
52.3221 | 13.2897 | 10.44095 | 4.685866 | 2.848755 | 5.494446 | 0.2606331
52.3321 | 13.2652 | 10.44377 | 4.688887 | 2.821425 | 5.493726 | 0.2611618
52.3421 | 13.2705 | 10.44662 | 4.691899 | 2.82388 | 5.49303 | 0.2616916
52.3521 | 13.2378 | 10.44948 | 4.694902 | 2.788318 | 5.492357 | 0.2622223
52.3621 | 13.2105 | 10.45236 | 4.697897 | 2.75814 | 5.491709 | 0.262754
52.3721 | 13.2045 | 10.45525 | 4.700883 | 2.749246 | 5.491084 | 0.2632867
52.3821 | 13.168 | 10.45816 | 4.703861 | 2.709836 | 5.490482 | 0.2638204
52.3921 | 13.1449 | 10.46109 | 4.70683 | 2.683811 | 5.489904 | 0.2643551
52.4021 | 13.1209 | 10.46403 | 4.709791 | 2.656869 | 5.48935 | 0.2648907
52.412 | 13.0962 | 10.46696 | 4.712713 | 2.629239 | 5.488826 | 0.2654219
52.422 | 13.0455 | 10.46993 | 4.715657 | 2.575565 | 5.488319 | 0.2659594
52.432 | 13.0482 | 10.47292 | 4.718591 | 2.575275 | 5.487835 | 0.2664979
52.442 | 12.9832 | 10.47593 | 4.721517 | 2.507271 | 5.487374 | 0.2670373
52.452 | 12.9762 | 10.47895 | 4.724434 | 2.49725 | 5.486938 | 0.2675776
52.462 | 12.9393 | 10.48199 | 4.727343 | 2.457312 | 5.486526 | 0.2681188
52.472 | 12.8883 | 10.48504 | 4.730243 | 2.40326 | 5.486137 | 0.268661
52.482 | 12.8514 | 10.48811 | 4.733134 | 2.363292 | 5.48577 | 0.269204
52.492 | 12.8263 | 10.49119 | 4.736016 | 2.335108 | 5.485428 | 0.269748
52.502 | 12.7902 | 10.49429 | 4.738889 | 2.295907 | 5.485111 | 0.2702928
52.512 | 12.7466 | 10.49741 | 4.741754 | 2.249192 | 5.484815 | 0.2708386
52.522 | 12.7205 | 10.50054 | 4.74461 | 2.219962 | 5.484543 | 0.2713851
52.532 | 12.6711 | 10.50368 | 4.747457 | 2.167416 | 5.484295 | 0.2719326
52.542 | 12.6307 | 10.50685 | 4.750295 | 2.123853 | 5.484072 | 0.2724809
52.552 | 12.6029 | 10.51002 | 4.753124 | 2.092876 | 5.483871 | 0.27303
52.562 | 12.5801 | 10.51322 | 4.755944 | 2.066884 | 5.483693 | 0.27358
52.572 | 12.5146 | 10.51642 | 4.758755 | 1.998175 | 5.483539 | 0.2741308
52.582 | 12.5044 | 10.51965 | 4.761558 | 1.984751 | 5.483409 | 0.2746824
52.592 | 12.4461 | 10.52289 | 4.764351 | 1.923212 | 5.483303 | 0.2752348
52.602 | 12.417 | 10.52614 | 4.767135 | 1.890858 | 5.483218 | 0.275788
52.612 | 12.3851 | 10.52941 | 4.769911 | 1.855689 | 5.483158 | 0.2763419
52.622 | 12.3481 | 10.5327 | 4.772677 | 1.815403 | 5.483123 | 0.2768967
52.632 | 12.3212 | 10.536 | 4.775434 | 1.785203 | 5.48311 | 0.2774521
52.642 | 12.2711 | 10.53931 | 4.778183 | 1.731788 | 5.483121 | 0.2780084
52.652 | 12.2295 | 10.54264 | 4.780922 | 1.686858 | 5.483154 | 0.2785653
52.662 | 12.2368 | 10.54599 | 4.783652 | 1.690812 | 5.483213 | 0.279123
52.672 | 12.1749 | 10.54935 | 4.786373 | 1.625551 | 5.483294 | 0.2796814
52.682 | 12.1386 | 10.55272 | 4.789085 | 1.585876 | 5.483399 | 0.2802404
52.692 | 12.1322 | 10.55611 | 4.791788 | 1.576086 | 5.483526 | 0.2808002
52.702 | 12.0947 | 10.55952 | 4.794481 | 1.53518 | 5.483678 | 0.2813606
52.712 | 12.0656 | 10.56294 | 4.797166 | 1.502659 | 5.483854 | 0.2819217
52.722 | 12.0507 | 10.56638 | 4.799841 | 1.484323 | 5.484053 | 0.2824834
52.732 | 12.0088 | 10.56983 | 4.802507 | 1.438974 | 5.484274 | 0.2830457
52.742 | 11.9928 | 10.57329 | 4.805164 | 1.419509 | 5.484519 | 0.2836087
52.752 | 11.9716 | 10.57677 | 4.807811 | 1.394828 | 5.484789 | 0.2841722
52.762 | 11.9535 | 10.58027 | 4.810449 | 1.373233 | 5.485081 | 0.2847363
52.772 | 11.9294 | 10.58378 | 4.813078 | 1.345624 | 5.485397 | 0.285301
52.782 | 11.8936 | 10.5873 | 4.815698 | 1.306299 | 5.485736 | 0.2858663
52.792 | 11.901 | 10.59084 | 4.818308 | 1.310159 | 5.4861 | 0.286432
52.802 | 11.8597 | 10.59439 | 4.82091 | 1.265306 | 5.486486 | 0.2869983
52.812 | 11.8396 | 10.59796 | 4.823501 | 1.241638 | 5.486896 | 0.2875651
52.822 | 11.8335 | 10.60155 | 4.826084 | 1.231955 | 5.487329 | 0.2881324
52.832 | 11.8 | 10.60514 | 4.828657 | 1.194856 | 5.487787 | 0.2887002
52.842 | 11.803 | 10.60876 | 4.83122 | 1.194244 | 5.488268 | 0.2892684
52.852 | 11.785 | 10.61238 | 4.833774 | 1.172618 | 5.488771 | 0.289837
52.862 | 11.7531 | 10.61602 | 4.836319 | 1.137076 | 5.489299 | 0.2904061
52.872 | 11.7674 | 10.61968 | 4.838854 | 1.14772 | 5.48985 | 0.2909756
52.882 | 11.7403 | 10.62335 | 4.84138 | 1.11695 | 5.490425 | 0.2915455
52.892 | 11.7214 | 10.62704 | 4.843897 | 1.094365 | 5.491023 | 0.2921157
52.902 | 11.7325 | 10.63073 | 4.846403 | 1.101767 | 5.491644 | 0.2926863
52.912 | 11.6963 | 10.63445 | 4.848901 | 1.061853 | 5.492289 | 0.2932572
52.922 | 11.6921 | 10.63818 | 4.851389 | 1.053925 | 5.492958 | 0.2938284
52.932 | 11.6831 | 10.64192 | 4.853867 | 1.041183 | 5.493651 | 0.2943999
52.942 | 11.6666 | 10.64567 | 4.856336 | 1.020927 | 5.494366 | 0.2949717
52.952 | 11.6679 | 10.64944 | 4.858795 | 1.018456 | 5.495105 | 0.2955437
52.962 | 11.6463 | 10.65323 | 4.861244 | 0.9930712 | 5.495868 | 0.296116
52.972 | 11.6273 | 10.65703 | 4.863684 | 0.9702723 | 5.496655 | 0.2966885
52.982 | 11.6307 | 10.66084 | 4.866115 | 0.9698596 | 5.497465 | 0.2972611
52.9919 | 11.6177 | 10.66463 | 4.868511 | 0.9530718 | 5.498289 | 0.2978283
53.0019 | 11.6138 | 10.66847 | 4.870922 | 0.9453304 | 5.499146 | 0.2984013
53.0119 | 11.5872 | 10.67233 | 4.873324 | 0.9148747 | 5.500027 | 0.2989744
53.0219 | 11.5897 | 10.67619 | 4.875716 | 0.9135058 | 5.500931 | 0.2995476
53.0319 | 11.5907 | 10.68008 | 4.878098 | 0.9106223 | 5.501859 | 0.3001209
53.0419 | 11.568 | 10.68397 | 4.88047 | 0.884025 | 5.502811 | 0.3006943
53.0519 | 11.567 | 10.68789 | 4.882833 | 0.8791136 | 5.503786 | 0.3012678
53.0619 | 11.5657 | 10.69181 | 4.885186 | 0.8738883 | 5.504785 | 0.3018412
53.0719 | 11.5386 | 10.69575 | 4.887529 | 0.8428493 | 5.505807 | 0.3024147
53.0819 | 11.5501 | 10.6997 | 4.889862 | 0.8503962 | 5.506854 | 0.3029881
53.0919 | 11.531 | 10.70367 | 4.892186 | 0.8273295 | 5.507923 | 0.3035615
53.1019 | 11.5304 | 10.70765 | 4.894499 | 0.8227486 | 5.509017 | 0.3041348
53.1119 | 11.5319 | 10.71165 | 4.896803 | 0.8202541 | 5.510135 | 0.304708
53.1219 | 11.5167 | 10.71565 | 4.899097 | 0.801046 | 5.511275 | 0.3052811
53.1319 | 11.5039 | 10.71968 | 4.901382 | 0.7842239 | 5.51244 | 0.305854
53.1419 | 11.5058 | 10.72371 | 4.903656 | 0.7820882 | 5.513629 | 0.3064268
53.1519 | 11.4994 | 10.72776 | 4.905921 | 0.7716391 | 5.514841 | 0.3069993
53.1619 | 11.4998 | 10.73182 | 4.908175 | 0.7679756 | 5.516078 | 0.3075717
53.1719 | 11.4777 | 10.7359 | 4.91042 | 0.7417991 | 5.517337 | 0.3081438
53.1819 | 11.4888 | 10.73999 | 4.912655 | 0.748809 | 5.518621 | 0.3087157
53.1919 | 11.4958 | 10.7441 | 4.914879 | 0.7517045 | 5.519929 | 0.3092872
53.2019 | 11.468 | 10.74821 | 4.917094 | 0.7197873 | 5.52126 | 0.3098585
53.2119 | 11.4792 | 10.75234 | 4.919299 | 0.7268564 | 5.522615 | 0.3104294
53.2219 | 11.4638 | 10.75649 | 4.921494 | 0.7073122 | 5.523994 | 0.3109999
53.2319 | 11.4766 | 10.76065 | 4.923679 | 0.7159539 | 5.525397 | 0.31157
53.2419 | 11.4812 | 10.76482 | 4.925854 | 0.7163823 | 5.526824 | 0.3121397
53.2519 | 11.4524 | 10.769 | 4.928019 | 0.6833976 | 5.528275 | 0.3127089
53.2619 | 11.465 | 10.7732 | 4.930174 | 0.6917999 | 5.529749 | 0.3132777
53.2719 | 11.4636 | 10.77741 | 4.932318 | 0.6861877 | 5.531248 | 0.3138459
53.2819 | 11.4598 | 10.78164 | 4.934453 | 0.678163 | 5.53277 | 0.3144136
53.2919 | 11.4461 | 10.78588 | 4.936578 | 0.660225 | 5.534317 | 0.3149807
53.3019 | 11.4444 | 10.79013 | 4.938692 | 0.654273 | 5.535888 | 0.3155473
53.3119 | 11.4482 | 10.79439 | 4.940796 | 0.6538083 | 5.537482 | 0.3161132
53.3219 | 11.454 | 10.79867 | 4.942891 | 0.6553302 | 5.539101 | 0.3166785
53.3319 | 11.4412 | 10.80296 | 4.944975 | 0.6382389 | 5.540743 | 0.3172431
53.3419 | 11.4385 | 10.80727 | 4.947049 | 0.6312344 | 5.54241 | 0.317807
53.3519 | 11.4376 | 10.81158 | 4.949113 | 0.6260166 | 5.544101 | 0.3183701
53.3619 | 11.4331 | 10.81591 | 4.951166 | 0.6171858 | 5.545816 | 0.3189325
53.3719 | 11.4436 | 10.82026 | 4.95321 | 0.623342 | 5.547554 | 0.3194941
53.3819 | 11.43 | 10.82461 | 4.955243 | 0.6053851 | 5.549317 | 0.3200548
53.3919 | 11.4279 | 10.82899 | 4.957266 | 0.5989149 | 5.551105 | 0.3206147
53.4019 | 11.4323 | 10.83337 | 4.959278 | 0.5989319 | 5.552916 | 0.3211737
53.4119 | 11.4285 | 10.83776 | 4.961281 | 0.5907356 | 5.554752 | 0.3217318
53.4219 | 11.4343 | 10.84217 | 4.963273 | 0.5921263 | 5.556612 | 0.3222889
53.4319 | 11.4163 | 10.8466 | 4.965255 | 0.5697043 | 5.558496 | 0.3228451
53.4419 | 11.4292 | 10.85103 | 4.967227 | 0.578169 | 5.560404 | 0.3234002
53.4519 | 11.4184 | 10.85548 | 4.969188 | 0.562921 | 5.562337 | 0.3239543
53.4619 | 11.408 | 10.85994 | 4.971139 | 0.54806 | 5.564294 | 0.3245073
53.4719 | 11.4179 | 10.86441 | 4.973079 | 0.553486 | 5.566275 | 0.3250592
53.4819 | 11.4137 | 10.8689 | 4.97501 | 0.5447995 | 5.568281 | 0.32561
53.4919 | 11.4152 | 10.8734 | 4.97693 | 0.5417999 | 5.570311 | 0.3261596
53.5019 | 11.4159 | 10.87791 | 4.978839 | 0.5379872 | 5.572366 | 0.326708
53.5119 | 11.4105 | 10.88244 | 4.980738 | 0.5280624 | 5.574444 | 0.3272551
53.5219 | 11.4144 | 10.88698 | 4.982627 | 0.5274242 | 5.576548 | 0.327801
53.5319 | 11.4078 | 10.89153 | 4.984506 | 0.5162733 | 5.578675 | 0.3283456
53.5419 | 11.405 | 10.89609 | 4.986374 | 0.5089103 | 5.580827 | 0.3288889
53.5519 | 11.4022 | 10.90067 | 4.988231 | 0.5015338 | 5.583004 | 0.3294307
53.5619 | 11.4075 | 10.90525 | 4.990078 | 0.502245 | 5.585206 | 0.3299712
53.5719 | 11.41 | 10.90986 | 4.991915 | 0.5001435 | 5.587432 | 0.3305102
53.5818 | 11.3967 | 10.91443 | 4.993723 | 0.4822737 | 5.589661 | 0.3310424
53.5918 | 11.3992 | 10.91905 | 4.995538 | 0.4801474 | 5.591936 | 0.3315785
53.6018 | 11.395 | 10.92369 | 4.997344 | 0.4713087 | 5.594235 | 0.332113
53.6118 | 11.3886 | 10.92834 | 4.999138 | 0.4602558 | 5.59656 | 0.332646
53.6218 | 11.3862 | 10.93301 | 5.000923 | 0.4531922 | 5.598908 | 0.3331774
53.6318 | 11.3875 | 10.93769 | 5.002696 | 0.4498145 | 5.601282 | 0.3337071
53.6418 | 11.3848 | 10.94237 | 5.004459 | 0.4424257 | 5.60368 | 0.3342352
53.6518 | 11.3873 | 10.94708 | 5.006212 | 0.4402224 | 5.606104 | 0.3347615
53.6618 | 11.3814 | 10.95179 | 5.007954 | 0.4296094 | 5.608551 | 0.3352861
53.6718 | 11.3724 | 10.95652 | 5.009685 | 0.4158815 | 5.611024 | 0.3358089
53.6818 | 11.3784 | 10.96126 | 5.011406 | 0.4171427 | 5.613521 | 0.33633
53.6918 | 11.3671 | 10.96601 | 5.013116 | 0.4010899 | 5.616045 | 0.3368491
53.7018 | 11.3685 | 10.97077 | 5.014816 | 0.3977253 | 5.618593 | 0.3373664
53.7118 | 11.361 | 10.97555 | 5.016505 | 0.3854486 | 5.621165 | 0.3378818
53.7218 | 11.3635 | 10.98034 | 5.018183 | 0.3831597 | 5.623762 | 0.3383952
53.7318 | 11.3619 | 10.98514 | 5.01985 | 0.3767581 | 5.626385 | 0.3389066
53.7418 | 11.3596 | 10.98996 | 5.021507 | 0.3696443 | 5.629032 | 0.339416
53.7518 | 11.3471 | 10.99478 | 5.023154 | 0.3523181 | 5.631705 | 0.3399234
53.7618 | 11.3525 | 10.99962 | 5.024789 | 0.3528797 | 5.634402 | 0.3404286
53.7718 | 11.3421 | 11.00447 | 5.026414 | 0.337629 | 5.637125 | 0.3409317
53.7818 | 11.3418 | 11.00933 | 5.028028 | 0.3324657 | 5.639873 | 0.3414327
53.7918 | 11.325 | 11.01421 | 5.029632 | 0.3107906 | 5.642646 | 0.3419315
53.8018 | 11.3366 | 11.0191 | 5.031224 | 0.317503 | 5.645445 | 0.342428
53.8118 | 11.3345 | 11.024 | 5.032806 | 0.310503 | 5.648269 | 0.3429222
53.8218 | 11.3141 | 11.02891 | 5.034377 | 0.2851907 | 5.651118 | 0.3434142
53.8318 | 11.3243 | 11.03383 | 5.035938 | 0.2904663 | 5.653992 | 0.3439038
53.8418 | 11.337 | 11.03877 | 5.037487 | 0.2982302 | 5.656892 | 0.344391
53.8518 | 11.297 | 11.04372 | 5.039026 | 0.2532826 | 5.659816 | 0.3448758
53.8618 | 11.3254 | 11.04868 | 5.040554 | 0.276721 | 5.662767 | 0.3453582
53.8718 | 11.3082 | 11.05365 | 5.042071 | 0.2545486 | 5.665742 | 0.345838
53.8818 | 11.3079 | 11.05864 | 5.043578 | 0.2492628 | 5.668744 | 0.3463154
53.8918 | 11.2951 | 11.06363 | 5.045073 | 0.2314664 | 5.67177 | 0.3467901
53.9018 | 11.3102 | 11.06864 | 5.046558 | 0.2415559 | 5.674824 | 0.3472623
53.9118 | 11.305 | 11.07367 | 5.048031 | 0.231335 | 5.677902 | 0.3477319
53.9218 | 11.2906 | 11.0787 | 5.049494 | 0.2119011 | 5.681006 | 0.3481988
53.9318 | 11.2829 | 11.08374 | 5.050946 | 0.1991564 | 5.684134 | 0.348663
53.9418 | 11.2886 | 11.0888 | 5.052387 | 0.1997973 | 5.687291 | 0.3491244
53.9518 | 11.2822 | 11.09387 | 5.053818 | 0.1883275 | 5.690472 | 0.3495831
53.9618 | 11.2747 | 11.09895 | 5.055237 | 0.1757453 | 5.693679 | 0.350039
53.9718 | 11.2728 | 11.10405 | 5.056645 | 0.1687514 | 5.696911 | 0.350492
53.9818 | 11.2721 | 11.10915 | 5.058043 | 0.1629452 | 5.70017 | 0.3509422
53.9918 | 11.2765 | 11.11427 | 5.059429 | 0.1622272 | 5.703454 | 0.3513894
54.0018 | 11.2532 | 11.1194 | 5.060805 | 0.1337972 | 5.706764 | 0.3518337
54.0118 | 11.259 | 11.12454 | 5.062169 | 0.1344555 | 5.7101 | 0.352275
54.0218 | 11.2606 | 11.1297 | 5.063523 | 0.1309012 | 5.713462 | 0.3527133
54.0318 | 11.2479 | 11.13487 | 5.064866 | 0.1130347 | 5.716851 | 0.3531485
54.0418 | 11.2527 | 11.14004 | 5.066197 | 0.1126564 | 5.720266 | 0.3535807
54.0518 | 11.2531 | 11.14523 | 5.067518 | 0.1078664 | 5.723706 | 0.3540097
54.0618 | 11.2385 | 11.15044 | 5.068828 | 0.08806434 | 5.727173 | 0.3544355
54.0718 | 11.2543 | 11.15565 | 5.070126 | 0.09865008 | 5.730666 | 0.3548582
54.0818 | 11.2367 | 11.16088 | 5.071414 | 0.0758239 | 5.734185 | 0.3552777
54.0918 | 11.2276 | 11.16611 | 5.07269 | 0.06148573 | 5.73773 | 0.3556938
54.1018 | 11.2305 | 11.17136 | 5.073956 | 0.05913664 | 5.741301 | 0.3561067
54.1118 | 11.2244 | 11.17663 | 5.07521 | 0.04777368 | 5.7449 | 0.3565163
54.1218 | 11.2244 | 11.1819 | 5.076453 | 0.04250031 | 5.748524 | 0.3569225
54.1318 | 11.2284 | 11.18719 | 5.077685 | 0.04121377 | 5.752176 | 0.3573252
54.1418 | 11.2122 | 11.19248 | 5.078906 | 0.01971678 | 5.755852 | 0.3577246
54.1518 | 11.2287 | 11.19779 | 5.080117 | 0.03090532 | 5.759558 | 0.3581205
54.1617 | 11.209 | 11.20306 | 5.081303 | 0.00593861 | 5.763249 | 0.358509
54.1717 | 11.2087 | 11.2084 | 5.082491 | 0.0003048272 | 5.767006 | 0.3588979
54.1817 | 11.2342 | 11.21374 | 5.083668 | 0.02045924 | 5.770789 | 0.3592832
54.1917 | 11.1986 | 11.2191 | 5.084834 | -0.02049864 | 5.7746 | 0.359665
54.2017 | 11.2083 | 11.22447 | 5.085988 | -0.01616879 | 5.778438 | 0.3600431
54.2117 | 11.2241 | 11.22985 | 5.087131 | -0.005750248 | 5.782301 | 0.3604175
54.2217 | 11.1918 | 11.23524 | 5.088264 | -0.04344398 | 5.786192 | 0.3607883
54.2317 | 11.2149 | 11.24065 | 5.089385 | -0.02574983 | 5.79011 | 0.3611553
54.2417 | 11.2027 | 11.24607 | 5.090494 | -0.04336761 | 5.794055 | 0.3615186
54.2517 | 11.2069 | 11.2515 | 5.091593 | -0.0445974 | 5.798026 | 0.3618781
54.2617 | 11.207 | 11.25694 | 5.09268 | -0.04993924 | 5.802025 | 0.3622337
54.2717 | 11.1773 | 11.26239 | 5.093756 | -0.08509279 | 5.806051 | 0.3625855
54.2817 | 11.2017 | 11.26786 | 5.094821 | -0.06615869 | 5.810104 | 0.3629335
54.2917 | 11.2045 | 11.27334 | 5.095875 | -0.06883654 | 5.814184 | 0.3632775
54.3017 | 11.1846 | 11.27883 | 5.096918 | -0.09422647 | 5.818291 | 0.3636176
54.3117 | 11.2023 | 11.28433 | 5.097949 | -0.08202815 | 5.822426 | 0.3639537
54.3217 | 11.1922 | 11.28984 | 5.098969 | -0.09764257 | 5.826588 | 0.3642858
54.3317 | 11.1883 | 11.29537 | 5.099978 | -0.1070682 | 5.830777 | 0.3646139
54.3417 | 11.2003 | 11.30091 | 5.100975 | -0.1006063 | 5.834993 | 0.3649379
54.3517 | 11.1785 | 11.30646 | 5.101961 | -0.1279567 | 5.839238 | 0.3652579
54.3617 | 11.201 | 11.31202 | 5.102936 | -0.1110189 | 5.843509 | 0.3655737
54.3717 | 11.1905 | 11.31759 | 5.1039 | -0.1270936 | 5.847809 | 0.3658854
54.3817 | 11.1788 | 11.32318 | 5.104852 | -0.1443802 | 5.852135 | 0.3661929
54.3917 | 11.199 | 11.32878 | 5.105793 | -0.1297789 | 5.85649 | 0.3664962
54.4017 | 11.1857 | 11.33439 | 5.106723 | -0.14869 | 5.860872 | 0.3667953
54.4117 | 11.1819 | 11.34001 | 5.107641 | -0.158113 | 5.865282 | 0.3670902
54.4217 | 11.1721 | 11.34565 | 5.108548 | -0.173548 | 5.869719 | 0.3673808
54.4317 | 11.1784 | 11.3513 | 5.109444 | -0.1728956 | 5.874185 | 0.367667
54.4417 | 11.1901 | 11.35696 | 5.110328 | -0.1668554 | 5.878678 | 0.3679489
54.4517 | 11.1678 | 11.36263 | 5.111201 | -0.1948275 | 5.8832 | 0.3682265
54.4617 | 11.1684 | 11.36831 | 5.112063 | -0.1999115 | 5.887749 | 0.3684997
54.4717 | 11.1809 | 11.37401 | 5.112913 | -0.193108 | 5.892327 | 0.3687685
54.4817 | 11.1812 | 11.37972 | 5.113752 | -0.1985172 | 5.896933 | 0.3690329
54.4917 | 11.1701 | 11.38544 | 5.114579 | -0.2153382 | 5.901566 | 0.3692928
54.5017 | 11.1731 | 11.39117 | 5.115395 | -0.2180717 | 5.906228 | 0.3695482
54.5117 | 11.1718 | 11.39692 | 5.1162 | -0.2251176 | 5.910919 | 0.3697991
54.5217 | 11.1642 | 11.40268 | 5.116993 | -0.238476 | 5.915637 | 0.3700456
54.5317 | 11.1634 | 11.40845 | 5.117775 | -0.2450467 | 5.920384 | 0.3702874
54.5417 | 11.1641 | 11.41423 | 5.118545 | -0.25013 | 5.92516 | 0.3705247
54.5517 | 11.177 | 11.42003 | 5.119304 | -0.2430254 | 5.929964 | 0.3707575
54.5617 | 11.1549 | 11.42583 | 5.120052 | -0.2709334 | 5.934796 | 0.3709856
54.5717 | 11.1548 | 11.43165 | 5.120788 | -0.2768546 | 5.939658 | 0.371209
54.5817 | 11.1608 | 11.43749 | 5.121513 | -0.2766874 | 5.944547 | 0.3714279
54.5917 | 11.141 | 11.44333 | 5.122226 | -0.3023337 | 5.949466 | 0.371642
54.6017 | 11.1465 | 11.44919 | 5.122928 | -0.3026921 | 5.954413 | 0.3718515
54.6117 | 11.1483 | 11.45506 | 5.123618 | -0.306763 | 5.959389 | 0.3720562
54.6217 | 11.147 | 11.46095 | 5.124297 | -0.3139468 | 5.964394 | 0.3722563
54.6317 | 11.1481 | 11.46684 | 5.124964 | -0.3187434 | 5.969428 | 0.3724516
54.6417 | 11.1368 | 11.47275 | 5.12562 | -0.3359526 | 5.974491 | 0.3726421
54.6517 | 11.1503 | 11.47867 | 5.126264 | -0.3283748 | 5.979583 | 0.3728279
54.6617 | 11.1319 | 11.48461 | 5.126897 | -0.3527096 | 5.984704 | 0.3730088
54.6717 | 11.1349 | 11.49056 | 5.127518 | -0.3556573 | 5.989854 | 0.3731849
54.6817 | 11.1297 | 11.49652 | 5.128128 | -0.366818 | 5.995034 | 0.3733562
54.6917 | 11.1355 | 11.50249 | 5.128726 | -0.3669913 | 6.000242 | 0.3735227
54.7017 | 11.1271 | 11.50848 | 5.129313 | -0.3813775 | 6.00548 | 0.3736843
54.7117 | 11.1253 | 11.51448 | 5.129888 | -0.389177 | 6.010748 | 0.373841
54.7217 | 11.1322 | 11.52049 | 5.130452 | -0.3882896 | 6.016045 | 0.3739929
54.7317 | 11.1149 | 11.52652 | 5.131004 | -0.4116153 | 6.021371 | 0.3741398
54.7417 | 11.1234 | 11.53255 | 5.131545 | -0.4091541 | 6.026727 | 0.3742819
54.7516 | 11.0991 | 11.53855 | 5.132069 | -0.4394461 | 6.03206 | 0.3744176
54.7616 | 11.1067 | 11.54461 | 5.132586 | -0.4379113 | 6.037475 | 0.3745498
54.7716 | 11.1136 | 11.55069 | 5.133092 | -0.4370903 | 6.042921 | 0.3746771
54.7816 | 11.0986 | 11.55678 | 5.133587 | -0.458181 | 6.048395 | 0.3747994
54.7916 | 11.1038 | 11.56289 | 5.13407 | -0.4590859 | 6.0539 | 0.3749167
54.8016 | 11.101 | 11.569 | 5.134541 | -0.4680037 | 6.059434 | 0.3750291
54.8116 | 11.1001 | 11.57514 | 5.135001 | -0.475036 | 6.064999 | 0.3751364
54.8216 | 11.1047 | 11.58128 | 5.135449 | -0.4765812 | 6.070594 | 0.3752388
54.8316 | 11.0748 | 11.58744 | 5.135885 | -0.5126398 | 6.076218 | 0.3753361
54.8416 | 11.0996 | 11.59361 | 5.13631 | -0.4940117 | 6.081873 | 0.3754285
54.8516 | 11.0993 | 11.5998 | 5.136723 | -0.5004981 | 6.087559 | 0.3755158
54.8616 | 11.0827 | 11.606 | 5.137125 | -0.5232972 | 6.093274 | 0.375598
54.8716 | 11.0841 | 11.61221 | 5.137515 | -0.5281105 | 6.09902 | 0.3756753
54.8816 | 11.0758 | 11.61844 | 5.137894 | -0.5426377 | 6.104797 | 0.3757475
54.8916 | 11.0877 | 11.62468 | 5.138261 | -0.5369788 | 6.110604 | 0.3758146
54.9016 | 11.0747 | 11.63093 | 5.138616 | -0.5562337 | 6.116441 | 0.3758767
54.9116 | 11.0646 | 11.6372 | 5.138959 | -0.5726023 | 6.122309 | 0.3759337
54.9216 | 11.0835 | 11.64349 | 5.139291 | -0.5599851 | 6.128208 | 0.3759857
54.9316 | 11.0711 | 11.64978 | 5.139611 | -0.5786818 | 6.134138 | 0.3760326
54.9416 | 11.0578 | 11.65609 | 5.13992 | -0.5982932 | 6.140099 | 0.3760744
54.9516 | 11.0736 | 11.66242 | 5.140217 | -0.5888184 | 6.14609 | 0.3761112
54.9616 | 11.0735 | 11.66876 | 5.140502 | -0.5952579 | 6.152113 | 0.3761429
54.9716 | 11.0757 | 11.67511 | 5.140776 | -0.5994114 | 6.158166 | 0.3761695
54.9816 | 11.0714 | 11.68148 | 5.141038 | -0.61008 | 6.164251 | 0.376191
54.9916 | 11.0652 | 11.68786 | 5.141288 | -0.6226621 | 6.170366 | 0.3762074
55.0016 | 11.0772 | 11.69426 | 5.141527 | -0.6170592 | 6.176514 | 0.3762188
55.0116 | 11.0807 | 11.70067 | 5.141754 | -0.619971 | 6.182692 | 0.3762251
55.0216 | 11.0749 | 11.7071 | 5.141969 | -0.6321974 | 6.188902 | 0.3762263
55.0316 | 11.0678 | 11.71354 | 5.142173 | -0.6457381 | 6.195143 | 0.3762224
55.0416 | 11.0805 | 11.71999 | 5.142364 | -0.6394935 | 6.201415 | 0.3762135
55.0516 | 11.0665 | 11.72646 | 5.142545 | -0.6599643 | 6.20772 | 0.3761995
55.0616 | 11.0692 | 11.73295 | 5.142713 | -0.6637497 | 6.214056 | 0.3761805
55.0716 | 11.0707 | 11.73945 | 5.14287 | -0.6687501 | 6.220424 | 0.3761563
55.0816 | 11.0765 | 11.74597 | 5.143015 | -0.6694658 | 6.226824 | 0.3761272
55.0916 | 11.0767 | 11.7525 | 5.143148 | -0.6757961 | 6.233255 | 0.3760929
55.1016 | 11.0651 | 11.75904 | 5.14327 | -0.6939416 | 6.239718 | 0.3760536
55.1116 | 11.075 | 11.7656 | 5.14338 | -0.6906025 | 6.246213 | 0.3760093
55.1216 | 11.0839 | 11.77218 | 5.143478 | -0.6882787 | 6.252741 | 0.3759599
55.1316 | 11.0714 | 11.77877 | 5.143565 | -0.7073707 | 6.259301 | 0.3759055
55.1416 | 11.0723 | 11.78538 | 5.143639 | -0.7130775 | 6.265892 | 0.3758461
55.1516 | 11.0699 | 11.792 | 5.143702 | -0.7221004 | 6.272516 | 0.3757817
55.1616 | 11.0891 | 11.79864 | 5.143754 | -0.7095385 | 6.279173 | 0.3757123
55.1716 | 11.0666 | 11.80529 | 5.143793 | -0.7386927 | 6.285862 | 0.3756378
55.1816 | 11.0653 | 11.81196 | 5.143821 | -0.7466625 | 6.292583 | 0.3755584
55.1916 | 11.0727 | 11.81865 | 5.143837 | -0.7459486 | 6.299338 | 0.375474
55.2016 | 11.0806 | 11.82535 | 5.143841 | -0.74475 | 6.306124 | 0.3753847
55.2116 | 11.0716 | 11.83207 | 5.143834 | -0.7604674 | 6.312943 | 0.3752903
55.2216 | 11.0621 | 11.8388 | 5.143815 | -0.7767016 | 6.319796 | 0.3751911
55.2316 | 11.0502 | 11.84555 | 5.143784 | -0.7953517 | 6.326681 | 0.3750869
55.2416 | 11.079 | 11.85232 | 5.143741 | -0.7733175 | 6.333599 | 0.3749777
55.2516 | 11.0593 | 11.8591 | 5.143687 | -0.7998 | 6.34055 | 0.3748637
55.2616 | 11.0642 | 11.8659 | 5.14362 | -0.8016995 | 6.347534 | 0.3747448
55.2716 | 11.0534 | 11.87272 | 5.143542 | -0.8193153 | 6.354552 | 0.374621
55.2816 | 11.0574 | 11.87955 | 5.143453 | -0.8221471 | 6.361602 | 0.3744923
55.2916 | 11.0776 | 11.8864 | 5.143351 | -0.808796 | 6.368686 | 0.3743588
55.3016 | 11.0522 | 11.89326 | 5.143238 | -0.8410619 | 6.375804 | 0.3742204
55.3116 | 11.0464 | 11.90014 | 5.143113 | -0.8537449 | 6.382955 | 0.3740772
55.3216 | 11.0632 | 11.90704 | 5.142976 | -0.8438444 | 6.390139 | 0.3739292
55.3315 | 11.061 | 11.91389 | 5.142829 | -0.8528898 | 6.397283 | 0.3737779
55.3415 | 11.0519 | 11.92082 | 5.142669 | -0.8689235 | 6.404535 | 0.3736204
55.3515 | 11.0581 | 11.92777 | 5.142496 | -0.869674 | 6.411819 | 0.3734581
55.3615 | 11.0455 | 11.93474 | 5.142313 | -0.8892424 | 6.419139 | 0.3732911
55.3715 | 11.0579 | 11.94173 | 5.142117 | -0.8838285 | 6.426492 | 0.3731194
55.3815 | 11.0412 | 11.94873 | 5.14191 | -0.9075316 | 6.433879 | 0.372943
55.3915 | 11.0498 | 11.95575 | 5.14169 | -0.9059522 | 6.4413 | 0.3727618
55.4015 | 11.0519 | 11.96279 | 5.141459 | -0.9108907 | 6.448755 | 0.3725761
55.4115 | 11.0492 | 11.96985 | 5.141217 | -0.920647 | 6.456245 | 0.3723856
55.4215 | 11.0473 | 11.97692 | 5.140962 | -0.9296215 | 6.463769 | 0.3721906
55.4315 | 11.0598 | 11.98401 | 5.140696 | -0.9242139 | 6.471327 | 0.3719909
55.4415 | 11.0546 | 11.99112 | 5.140418 | -0.9365239 | 6.47892 | 0.3717867
55.4515 | 11.0479 | 11.99825 | 5.140128 | -0.9503525 | 6.486547 | 0.3715779
55.4615 | 11.0636 | 12.0054 | 5.139826 | -0.9417999 | 6.49421 | 0.3713645
55.4715 | 11.044 | 12.01256 | 5.139512 | -0.968565 | 6.501906 | 0.3711467
55.4815 | 11.0616 | 12.01975 | 5.139187 | -0.9581491 | 6.509638 | 0.3709243
55.4915 | 11.0597 | 12.02695 | 5.13885 | -0.9672514 | 6.517404 | 0.3706975
55.5015 | 11.0542 | 12.03417 | 5.138501 | -0.9799725 | 6.525205 | 0.3704663
55.5115 | 11.0732 | 12.04141 | 5.13814 | -0.9682124 | 6.533042 | 0.3702306
55.5215 | 11.0558 | 12.04867 | 5.137768 | -0.9928715 | 6.540913 | 0.3699905
55.5315 | 11.062 | 12.05595 | 5.137383 | -0.9939492 | 6.54882 | 0.369746
55.5415 | 11.0561 | 12.06325 | 5.136987 | -1.007147 | 6.556762 | 0.3694972
55.5515 | 11.0664 | 12.07056 | 5.136579 | -1.004163 | 6.56474 | 0.3692441
55.5615 | 11.0644 | 12.0779 | 5.136159 | -1.013499 | 6.572753 | 0.3689867
55.5715 | 11.0589 | 12.08525 | 5.135728 | -1.026354 | 6.580801 | 0.368725
55.5815 | 11.0629 | 12.09263 | 5.135284 | -1.029729 | 6.588885 | 0.368459
55.5915 | 11.0687 | 12.10002 | 5.134829 | -1.031323 | 6.597005 | 0.3681889
55.6015 | 11.0748 | 12.10744 | 5.134362 | -1.032637 | 6.60516 | 0.3679145
55.6115 | 11.0689 | 12.11487 | 5.133883 | -1.045972 | 6.613352 | 0.367636
55.6215 | 11.081 | 12.12233 | 5.133393 | -1.041326 | 6.62158 | 0.3673533
55.6315 | 11.0583 | 12.1298 | 5.13289 | -1.0715 | 6.629843 | 0.3670665
55.6415 | 11.0843 | 12.13729 | 5.132376 | -1.052994 | 6.638142 | 0.3667757
55.6515 | 11.0774 | 12.14481 | 5.13185 | -1.067409 | 6.646478 | 0.3664808
55.6615 | 11.0611 | 12.15234 | 5.131312 | -1.091244 | 6.65485 | 0.3661819
55.6715 | 11.0887 | 12.1599 | 5.130763 | -1.0712 | 6.663259 | 0.3658789
55.6815 | 11.0702 | 12.16748 | 5.130201 | -1.097277 | 6.671704 | 0.365572
55.6915 | 11.0682 | 12.17507 | 5.129628 | -1.106874 | 6.680184 | 0.3652612
55.7015 | 11.0775 | 12.18269 | 5.129043 | -1.105192 | 6.688702 | 0.3649465
55.7115 | 11.0615 | 12.19033 | 5.128446 | -1.128831 | 6.697257 | 0.3646279
55.7215 | 11.0709 | 12.19799 | 5.127837 | -1.127092 | 6.705849 | 0.3643055
55.7315 | 11.0758 | 12.20567 | 5.127217 | -1.129874 | 6.714477 | 0.3639792
55.7415 | 11.0667 | 12.21338 | 5.126585 | -1.146677 | 6.723143 | 0.3636491
55.7515 | 11.0751 | 12.2211 | 5.125941 | -1.146001 | 6.731845 | 0.3633153
55.7615 | 11.0657 | 12.22885 | 5.125285 | -1.163147 | 6.740584 | 0.3629778
55.7715 | 11.0742 | 12.23661 | 5.124617 | -1.162415 | 6.749361 | 0.3626366
55.7815 | 11.0822 | 12.2444 | 5.123938 | -1.162204 | 6.758175 | 0.3622918
55.7915 | 11.075 | 12.25222 | 5.123246 | -1.177216 | 6.767027 | 0.3619433
55.8015 | 11.0726 | 12.26005 | 5.122543 | -1.18745 | 6.775915 | 0.3615912
55.8115 | 11.079 | 12.26791 | 5.121829 | -1.188906 | 6.784841 | 0.3612355
55.8215 | 11.064 | 12.27578 | 5.121102 | -1.211784 | 6.793805 | 0.3608764
55.8315 | 11.0902 | 12.28368 | 5.120364 | -1.193484 | 6.802807 | 0.3605137
55.8415 | 11.071 | 12.29161 | 5.119613 | -1.220607 | 6.811846 | 0.3601476
55.8515 | 11.076 | 12.29955 | 5.118851 | -1.223553 | 6.820924 | 0.3597781
55.8615 | 11.0837 | 12.30752 | 5.118078 | -1.223822 | 6.83004 | 0.3594051
55.8715 | 11.0701 | 12.31551 | 5.117292 | -1.245414 | 6.839194 | 0.3590288
55.8815 | 11.0687 | 12.32353 | 5.116495 | -1.254829 | 6.848385 | 0.3586492
55.8915 | 11.085 | 12.33157 | 5.115685 | -1.246567 | 6.857615 | 0.3582663
55.9015 | 11.0852 | 12.33963 | 5.114864 | -1.254427 | 6.866883 | 0.3578801
55.9115 | 11.0885 | 12.34771 | 5.114032 | -1.259212 | 6.87619 | 0.3574907
55.9214 | 11.0901 | 12.35574 | 5.113196 | -1.265641 | 6.885444 | 0.357102
55.9314 | 11.0809 | 12.36387 | 5.11234 | -1.282973 | 6.894827 | 0.3567063
55.9414 | 11.0904 | 12.37203 | 5.111472 | -1.281628 | 6.904249 | 0.3563075
55.9514 | 11.107 | 12.38021 | 5.110592 | -1.273208 | 6.91371 | 0.3559056
55.9614 | 11.0844 | 12.38841 | 5.109701 | -1.304011 | 6.92321 | 0.3555006
55.9714 | 11.0998 | 12.39664 | 5.108797 | -1.296839 | 6.932749 | 0.3550926
55.9814 | 11.1004 | 12.40489 | 5.107882 | -1.30449 | 6.942326 | 0.3546816
55.9914 | 11.0853 | 12.41317 | 5.106956 | -1.327866 | 6.951943 | 0.3542677
56.0014 | 11.1117 | 12.42147 | 5.106017 | -1.309767 | 6.961599 | 0.3538509
56.0114 | 11.0961 | 12.42979 | 5.105067 | -1.333692 | 6.971294 | 0.3534312
56.0214 | 11.099 | 12.43814 | 5.104105 | -1.339142 | 6.981029 | 0.3530086
56.0314 | 11.0902 | 12.44652 | 5.103131 | -1.356318 | 6.990803 | 0.3525833
56.0414 | 11.0972 | 12.45492 | 5.102145 | -1.357717 | 7.000617 | 0.3521551
56.0514 | 11.1047 | 12.46334 | 5.101148 | -1.358642 | 7.01047 | 0.3517243
56.0614 | 11.1115 | 12.47179 | 5.100139 | -1.360293 | 7.020363 | 0.3512907
56.0714 | 11.0988 | 12.48027 | 5.099118 | -1.381469 | 7.030296 | 0.3508545
56.0814 | 11.1109 | 12.48877 | 5.098086 | -1.37787 | 7.040268 | 0.3504157
56.0914 | 11.1009 | 12.4973 | 5.097042 | -1.396398 | 7.050282 | 0.3499742
56.1014 | 11.1135 | 12.50585 | 5.095986 | -1.39235 | 7.060334 | 0.3495303
56.1114 | 11.1058 | 12.51443 | 5.094918 | -1.408629 | 7.070427 | 0.3490838
56.1214 | 11.1149 | 12.52303 | 5.093839 | -1.408134 | 7.080561 | 0.3486348
56.1314 | 11.1068 | 12.53167 | 5.092748 | -1.424865 | 7.090734 | 0.3481834
56.1414 | 11.1039 | 12.54032 | 5.091645 | -1.436423 | 7.100949 | 0.3477295
56.1514 | 11.1071 | 12.54901 | 5.09053 | -1.441906 | 7.111203 | 0.3472733
56.1614 | 11.1156 | 12.55772 | 5.089404 | -1.442117 | 7.121499 | 0.3468148
56.1714 | 11.1043 | 12.56645 | 5.088266 | -1.462154 | 7.131834 | 0.3463539
56.1814 | 11.1039 | 12.57522 | 5.087116 | -1.471318 | 7.142211 | 0.3458908
56.1914 | 11.1087 | 12.58401 | 5.085955 | -1.475309 | 7.152629 | 0.3454255
56.2014 | 11.1091 | 12.59283 | 5.084782 | -1.483727 | 7.163088 | 0.3449579
56.2114 | 11.1158 | 12.60167 | 5.083597 | -1.485872 | 7.173587 | 0.3444882
56.2214 | 11.1197 | 12.61055 | 5.0824 | -1.490845 | 7.184128 | 0.3440164
56.2314 | 11.106 | 12.61944 | 5.081192 | -1.513445 | 7.19471 | 0.3435425
56.2414 | 11.1271 | 12.62837 | 5.079972 | -1.501272 | 7.205333 | 0.3430665
56.2514 | 11.1128 | 12.63733 | 5.078741 | -1.524528 | 7.215998 | 0.3425886
56.2614 | 11.1267 | 12.64631 | 5.077498 | -1.51961 | 7.226704 | 0.3421086
56.2714 | 11.1326 | 12.65532 | 5.076243 | -1.522721 | 7.237452 | 0.3416267
56.2814 | 11.1245 | 12.66436 | 5.074976 | -1.539861 | 7.248242 | 0.341143
56.2914 | 11.1195 | 12.67343 | 5.073698 | -1.553929 | 7.259073 | 0.3406573
56.3014 | 11.1363 | 12.68252 | 5.072408 | -1.546224 | 7.269946 | 0.3401698
56.3114 | 11.1296 | 12.69165 | 5.071107 | -1.562049 | 7.280861 | 0.3396805
56.3214 | 11.1412 | 12.7008 | 5.069794 | -1.559602 | 7.291818 | 0.3391894
56.3314 | 11.1368 | 12.70998 | 5.068469 | -1.573183 | 7.302817 | 0.3386966
56.3414 | 11.1327 | 12.71919 | 5.067133 | -1.586494 | 7.313859 | 0.3382022
56.3514 | 11.1432 | 12.72843 | 5.065785 | -1.585234 | 7.324943 | 0.337706
56.3614 | 11.1383 | 12.7377 | 5.064425 | -1.599402 | 7.336068 | 0.3372083
56.3714 | 11.1506 | 12.747 | 5.063054 | -1.5964 | 7.347237 | 0.3367089
56.3814 | 11.1403 | 12.75633 | 5.061671 | -1.616027 | 7.358448 | 0.336208
56.3914 | 11.1545 | 12.76568 | 5.060276 | -1.611184 | 7.369702 | 0.3357056
56.4014 | 11.1626 | 12.77507 | 5.05887 | -1.61247 | 7.380998 | 0.3352017
56.4114 | 11.1578 | 12.78449 | 5.057453 | -1.626686 | 7.392337 | 0.3346963
56.4214 | 11.1493 | 12.79393 | 5.056023 | -1.644632 | 7.403719 | 0.3341896
56.4314 | 11.1594 | 12.80341 | 5.054582 | -1.644008 | 7.415144 | 0.3336814
56.4414 | 11.1689 | 12.81291 | 5.05313 | -1.644014 | 7.426613 | 0.3331719
56.4514 | 11.1529 | 12.82245 | 5.051666 | -1.669551 | 7.438124 | 0.3326611
56.4614 | 11.1766 | 12.83202 | 5.05019 | -1.655417 | 7.449678 | 0.332149
56.4714 | 11.1695 | 12.84162 | 5.048703 | -1.672115 | 7.461276 | 0.3316357
56.4814 | 11.1757 | 12.85124 | 5.047204 | -1.675542 | 7.472917 | 0.3311212
56.4914 | 11.158 | 12.8609 | 5.045694 | -1.702902 | 7.484602 | 0.3306055
56.5013 | 11.1576 | 12.87049 | 5.044187 | -1.71289 | 7.496209 | 0.3300938
56.5113 | 11.1837 | 12.88021 | 5.042654 | -1.696511 | 7.507981 | 0.3295758
56.5213 | 11.1667 | 12.88996 | 5.041109 | -1.723262 | 7.519795 | 0.3290568
56.5313 | 11.177 | 12.89974 | 5.039553 | -1.722744 | 7.531655 | 0.3285367
56.5413 | 11.1779 | 12.90956 | 5.037985 | -1.731658 | 7.543557 | 0.3280156
56.5513 | 11.1791 | 12.9194 | 5.036406 | -1.740303 | 7.555504 | 0.3274936
56.5613 | 11.1814 | 12.92928 | 5.034815 | -1.74788 | 7.567495 | 0.3269706
56.5713 | 11.1876 | 12.93919 | 5.033212 | -1.751589 | 7.57953 | 0.3264467
56.5813 | 11.1869 | 12.94913 | 5.031599 | -1.76223 | 7.591609 | 0.3259219
56.5913 | 11.1917 | 12.9591 | 5.029973 | -1.767402 | 7.603733 | 0.3253962
56.6013 | 11.1756 | 12.96911 | 5.028336 | -1.793506 | 7.6159 | 0.3248698
56.6113 | 11.1892 | 12.97914 | 5.026688 | -1.789943 | 7.628113 | 0.3243426
56.6213 | 11.2074 | 12.98921 | 5.025028 | -1.781813 | 7.64037 | 0.3238146
56.6313 | 11.1949 | 12.99931 | 5.023357 | -1.804414 | 7.652671 | 0.3232859
56.6413 | 11.1962 | 13.00945 | 5.021674 | -1.813248 | 7.665018 | 0.3227565
56.6513 | 11.1885 | 13.01961 | 5.01998 | -1.831115 | 7.677408 | 0.3222264
56.6613 | 11.1883 | 13.02981 | 5.018274 | -1.841514 | 7.689845 | 0.3216958
56.6713 | 11.1936 | 13.04005 | 5.016557 | -1.846447 | 7.702326 | 0.3211645
56.6813 | 11.2028 | 13.05031 | 5.014828 | -1.847513 | 7.714852 | 0.3206327
56.6913 | 11.2019 | 13.06061 | 5.013088 | -1.858711 | 7.727423 | 0.3201003
56.7013 | 11.2141 | 13.07094 | 5.011337 | -1.856843 | 7.740039 | 0.3195674
56.7113 | 11.2127 | 13.08131 | 5.009574 | -1.868609 | 7.7527 | 0.3190341
56.7213 | 11.1966 | 13.09171 | 5.0078 | -1.895107 | 7.765407 | 0.3185003
56.7313 | 11.2235 | 13.10214 | 5.006014 | -1.87864 | 7.778159 | 0.3179661
56.7413 | 11.2134 | 13.11261 | 5.004217 | -1.899205 | 7.790957 | 0.3174315
56.7513 | 11.2163 | 13.1231 | 5.002409 | -1.906805 | 7.803799 | 0.3168965
56.7613 | 11.2305 | 13.13364 | 5.000589 | -1.903139 | 7.816688 | 0.3163613
56.7713 | 11.2147 | 13.14421 | 4.998758 | -1.929507 | 7.829623 | 0.3158257
56.7813 | 11.2307 | 13.15481 | 4.996916 | -1.924109 | 7.842603 | 0.3152898
56.7913 | 11.2293 | 13.16544 | 4.995062 | -1.936144 | 7.855629 | 0.3147537
56.8013 | 11.2242 | 13.17612 | 4.993197 | -1.951915 | 7.868701 | 0.3142174
56.8113 | 11.2404 | 13.18682 | 4.99132 | -1.94642 | 7.881819 | 0.313681
56.8213 | 11.2314 | 13.19756 | 4.989432 | -1.96616 | 7.894983 | 0.3131443
56.8313 | 11.2274 | 13.20833 | 4.987533 | -1.980934 | 7.908193 | 0.3126075
56.8413 | 11.2525 | 13.21914 | 4.985623 | -1.966643 | 7.92145 | 0.3120706
56.8513 | 11.2479 | 13.22999 | 4.983701 | -1.982087 | 7.934752 | 0.3115337
56.8613 | 11.2519 | 13.24087 | 4.981768 | -1.988966 | 7.948101 | 0.3109967
56.8713 | 11.2604 | 13.25178 | 4.979824 | -1.99138 | 7.961497 | 0.3104596
56.8813 | 11.2518 | 13.26273 | 4.977868 | -2.010929 | 7.974938 | 0.3099226
56.8913 | 11.2713 | 13.27371 | 4.975901 | -2.002414 | 7.988427 | 0.3093856
56.9013 | 11.2711 | 13.28473 | 4.973923 | -2.013634 | 8.001962 | 0.3088487
56.9113 | 11.2625 | 13.29579 | 4.971934 | -2.033288 | 8.015543 | 0.3083118
56.9213 | 11.2821 | 13.30688 | 4.969933 | -2.02478 | 8.029172 | 0.3077751
56.9313 | 11.287 | 13.31801 | 4.967921 | -2.031007 | 8.042847 | 0.3072385
56.9413 | 11.2893 | 13.32917 | 4.965898 | -2.039869 | 8.056569 | 0.3067021
56.9513 | 11.2918 | 13.34037 | 4.963864 | -2.048568 | 8.070338 | 0.3061658
56.9613 | 11.2876 | 13.3516 | 4.961818 | -2.064002 | 8.084154 | 0.3056298
56.9713 | 11.2755 | 13.36287 | 4.959761 | -2.087372 | 8.098017 | 0.3050939
56.9813 | 11.3071 | 13.37418 | 4.957694 | -2.067079 | 8.111927 | 0.3045584
56.9913 | 11.3049 | 13.38552 | 4.955615 | -2.080622 | 8.125884 | 0.3040231
57.0013 | 11.2988 | 13.3969 | 4.953524 | -2.098101 | 8.139889 | 0.3034881
57.0113 | 11.3011 | 13.40832 | 4.951423 | -2.107216 | 8.153939 | 0.3029535
57.0213 | 11.3003 | 13.41977 | 4.94931 | -2.119469 | 8.168039 | 0.3024192
57.0313 | 11.3155 | 13.43126 | 4.947187 | -2.115758 | 8.182186 | 0.3018853
57.0413 | 11.3202 | 13.44278 | 4.945052 | -2.122583 | 8.19638 | 0.3013518
57.0513 | 11.3132 | 13.45435 | 4.942906 | -2.141145 | 8.210621 | 0.3008187
57.0613 | 11.3221 | 13.46594 | 4.940749 | -2.143845 | 8.22491 | 0.300286
57.0713 | 11.3053 | 13.47758 | 4.938581 | -2.172281 | 8.239246 | 0.2997538
57.0813 | 11.3118 | 13.48925 | 4.936401 | -2.177454 | 8.25363 | 0.2992221
57.0912 | 11.3178 | 13.50085 | 4.934233 | -2.18305 | 8.26792 | 0.2986962
57.1012 | 11.311 | 13.5126 | 4.932032 | -2.201597 | 8.2824 | 0.2981656
57.1112 | 11.3313 | 13.52438 | 4.929819 | -2.193082 | 8.296927 | 0.2976355
57.1212 | 11.3155 | 13.5362 | 4.927596 | -2.220703 | 8.311501 | 0.2971059
57.1312 | 11.3027 | 13.54806 | 4.925362 | -2.245363 | 8.326124 | 0.296577
57.1412 | 11.3214 | 13.55996 | 4.923116 | -2.238559 | 8.340794 | 0.2960487
57.1512 | 11.3212 | 13.57189 | 4.92086 | -2.250693 | 8.355513 | 0.295521
57.1612 | 11.3135 | 13.58387 | 4.918592 | -2.270366 | 8.370279 | 0.294994
57.1712 | 11.33 | 13.59588 | 4.916314 | -2.265875 | 8.385094 | 0.2944676
57.1812 | 11.3322 | 13.60792 | 4.914024 | -2.275723 | 8.399957 | 0.293942
57.1912 | 11.3205 | 13.62001 | 4.911724 | -2.299508 | 8.414868 | 0.293417
57.2012 | 11.3288 | 13.63213 | 4.909412 | -2.303331 | 8.429826 | 0.2928928
57.2112 | 11.3227 | 13.64429 | 4.90709 | -2.321593 | 8.444834 | 0.2923694
57.2212 | 11.3352 | 13.65649 | 4.904756 | -2.321292 | 8.459889 | 0.2918467
57.2312 | 11.3398 | 13.66873 | 4.902412 | -2.32893 | 8.474993 | 0.2913248
57.2412 | 11.3457 | 13.68101 | 4.900057 | -2.335305 | 8.490145 | 0.2908037
57.2512 | 11.3601 | 13.69332 | 4.897691 | -2.333219 | 8.505345 | 0.2902835
57.2612 | 11.3443 | 13.70567 | 4.895314 | -2.361372 | 8.520594 | 0.2897641
57.2712 | 11.3424 | 13.71806 | 4.892926 | -2.375663 | 8.535891 | 0.2892456
57.2812 | 11.3588 | 13.73049 | 4.890527 | -2.371692 | 8.551237 | 0.2887279
57.2912 | 11.3476 | 13.74296 | 4.888117 | -2.395359 | 8.566631 | 0.2882112
57.3012 | 11.3541 | 13.75546 | 4.885697 | -2.401365 | 8.582073 | 0.2876953
57.3112 | 11.3766 | 13.76801 | 4.883265 | -2.39141 | 8.597564 | 0.2871804
57.3212 | 11.3837 | 13.78059 | 4.880823 | -2.396893 | 8.613104 | 0.2866665
57.3312 | 11.3846 | 13.79322 | 4.87837 | -2.408616 | 8.628692 | 0.2861535
57.3412 | 11.3881 | 13.80588 | 4.875906 | -2.417777 | 8.644329 | 0.2856415
57.3512 | 11.3961 | 13.81858 | 4.873432 | -2.422476 | 8.660014 | 0.2851305
57.3612 | 11.3901 | 13.83131 | 4.870946 | -2.441215 | 8.675748 | 0.2846205
57.3712 | 11.4063 | 13.84409 | 4.86845 | -2.437792 | 8.69153 | 0.2841115
57.3812 | 11.4076 | 13.85691 | 4.865943 | -2.449308 | 8.707362 | 0.2836036
57.3912 | 11.4093 | 13.86976 | 4.863425 | -2.460463 | 8.723241 | 0.2830968
57.4012 | 11.4348 | 13.88266 | 4.860897 | -2.447857 | 8.73917 | 0.282591
57.4112 | 11.4193 | 13.89559 | 4.858358 | -2.476291 | 8.755147 | 0.2820863
57.4212 | 11.4426 | 13.90856 | 4.855808 | -2.465963 | 8.771173 | 0.2815827
57.4312 | 11.4256 | 13.92157 | 4.853247 | -2.495974 | 8.787247 | 0.2810803
57.4412 | 11.4455 | 13.93463 | 4.850676 | -2.489125 | 8.803371 | 0.280579
57.4512 | 11.4482 | 13.94771 | 4.848094 | -2.499514 | 8.819542 | 0.2800788
57.4612 | 11.4497 | 13.96084 | 4.845501 | -2.511143 | 8.835762 | 0.2795798
57.4712 | 11.4701 | 13.97401 | 4.842898 | -2.503912 | 8.852032 | 0.2790819
57.4812 | 11.4862 | 13.98722 | 4.840284 | -2.501019 | 8.86835 | 0.2785853
57.4912 | 11.4581 | 14.00046 | 4.837659 | -2.542365 | 8.884716 | 0.2780898
57.5012 | 11.4809 | 14.01375 | 4.835024 | -2.532851 | 8.901132 | 0.2775956
57.5112 | 11.4867 | 14.02708 | 4.832378 | -2.540375 | 8.917595 | 0.2771026
57.5212 | 11.4935 | 14.04044 | 4.829722 | -2.54694 | 8.934107 | 0.2766108
57.5312 | 11.5034 | 14.05384 | 4.827055 | -2.550444 | 8.950669 | 0.2761203
57.5412 | 11.5074 | 14.06729 | 4.824377 | -2.559887 | 8.967279 | 0.2756311
57.5512 | 11.513 | 14.08077 | 4.821689 | -2.56777 | 8.983937 | 0.2751431
57.5612 | 11.5186 | 14.09429 | 4.81899 | -2.575691 | 9.000644 | 0.2746564
57.5712 | 11.5079 | 14.10785 | 4.816281 | -2.599951 | 9.017399 | 0.274171
57.5812 | 11.5238 | 14.12145 | 4.813562 | -2.597653 | 9.034204 | 0.2736869
57.5912 | 11.5339 | 14.13509 | 4.810831 | -2.601191 | 9.051056 | 0.2732042
57.6012 | 11.5308 | 14.14877 | 4.808091 | -2.617971 | 9.067957 | 0.2727228
57.6112 | 11.5345 | 14.16249 | 4.80534 | -2.627989 | 9.084907 | 0.2722427
57.6212 | 11.5502 | 14.17625 | 4.802578 | -2.626046 | 9.101904 | 0.271764
57.6312 | 11.5472 | 14.19004 | 4.799806 | -2.642844 | 9.118952 | 0.2712866
57.6412 | 11.55 | 14.20388 | 4.797024 | -2.65388 | 9.136046 | 0.2708106
57.6512 | 11.565 | 14.21776 | 4.794231 | -2.652756 | 9.153189 | 0.270336
57.6612 | 11.5535 | 14.23167 | 4.791427 | -2.67817 | 9.17038 | 0.2698628
57.6711 | 11.569 | 14.24548 | 4.788642 | -2.676481 | 9.187443 | 0.2693957
57.6811 | 11.5706 | 14.25947 | 4.785818 | -2.688874 | 9.20473 | 0.2689253
57.6911 | 11.5707 | 14.27351 | 4.782984 | -2.702806 | 9.222066 | 0.2684564
57.7011 | 11.5949 | 14.28758 | 4.780139 | -2.692677 | 9.239449 | 0.2679888
57.7111 | 11.5786 | 14.30169 | 4.777284 | -2.723088 | 9.256882 | 0.2675227
57.7211 | 11.5885 | 14.31584 | 4.774419 | -2.727338 | 9.274362 | 0.2670581
57.7311 | 11.5935 | 14.33003 | 4.771543 | -2.736527 | 9.29189 | 0.2665949
57.7411 | 11.5871 | 14.34426 | 4.768657 | -2.757155 | 9.309465 | 0.2661332
57.7511 | 11.5928 | 14.35852 | 4.765761 | -2.765722 | 9.327089 | 0.2656729
57.7611 | 11.5922 | 14.37283 | 4.762854 | -2.780628 | 9.34476 | 0.2652141
57.7711 | 11.5911 | 14.38717 | 4.759938 | -2.796074 | 9.362479 | 0.2647569
57.7811 | 11.6034 | 14.40156 | 4.757011 | -2.798157 | 9.380246 | 0.2643011
57.7911 | 11.5987 | 14.41598 | 4.754074 | -2.81728 | 9.39806 | 0.2638468
57.8011 | 11.6135 | 14.43044 | 4.751126 | -2.816942 | 9.415922 | 0.263394
57.8111 | 11.6176 | 14.44494 | 4.748169 | -2.827342 | 9.433831 | 0.2629428
57.8211 | 11.6087 | 14.45948 | 4.745201 | -2.850781 | 9.451787 | 0.2624931
57.8311 | 11.6183 | 14.47406 | 4.742223 | -2.855759 | 9.469791 | 0.2620449
57.8411 | 11.6245 | 14.48868 | 4.739235 | -2.864175 | 9.487842 | 0.2615983
57.8511 | 11.6296 | 14.50333 | 4.736237 | -2.87373 | 9.50594 | 0.2611532
57.8611 | 11.6353 | 14.51802 | 4.733229 | -2.882724 | 9.524086 | 0.2607097
57.8711 | 11.6301 | 14.53276 | 4.73021 | -2.902655 | 9.542277 | 0.2602677
57.8811 | 11.6396 | 14.54753 | 4.727182 | -2.907925 | 9.560516 | 0.2598273
57.8911 | 11.6459 | 14.56233 | 4.724143 | -2.916434 | 9.578802 | 0.2593885
57.9011 | 11.6293 | 14.57718 | 4.721095 | -2.94788 | 9.597134 | 0.2589513
57.9111 | 11.6467 | 14.59207 | 4.718036 | -2.945365 | 9.615513 | 0.2585156
57.9211 | 11.655 | 14.60699 | 4.714968 | -2.951987 | 9.633938 | 0.2580815
57.9311 | 11.6515 | 14.62195 | 4.711889 | -2.970448 | 9.65241 | 0.2576491
57.9411 | 11.6574 | 14.63695 | 4.7088 | -2.979546 | 9.670928 | 0.2572182
57.9511 | 11.6813 | 14.65198 | 4.705702 | -2.970682 | 9.689492 | 0.2567889
57.9611 | 11.6641 | 14.66706 | 4.702593 | -3.002956 | 9.708102 | 0.2563613
57.9711 | 11.6933 | 14.68217 | 4.699475 | -2.988867 | 9.726757 | 0.2559352
57.9811 | 11.6899 | 14.69732 | 4.696346 | -3.007416 | 9.745459 | 0.2555108
57.9911 | 11.6933 | 14.7125 | 4.693208 | -3.019201 | 9.764205 | 0.255088
58.0011 | 11.7122 | 14.72772 | 4.69006 | -3.015524 | 9.782998 | 0.2546669
58.0111 | 11.7003 | 14.74298 | 4.686902 | -3.042684 | 9.801835 | 0.2542473
58.0211 | 11.7137 | 14.75828 | 4.683734 | -3.044582 | 9.820719 | 0.2538294
58.0311 | 11.7335 | 14.77362 | 4.680556 | -3.040116 | 9.839647 | 0.2534132
58.0411 | 11.7319 | 14.78899 | 4.677368 | -3.057086 | 9.85862 | 0.2529986
58.0511 | 11.7342 | 14.80439 | 4.674171 | -3.070194 | 9.877637 | 0.2525856
58.0611 | 11.7387 | 14.81984 | 4.670964 | -3.081138 | 9.8967 | 0.2521743
58.0711 | 11.7404 | 14.83532 | 4.667747 | -3.094918 | 9.915807 | 0.2517647
58.0811 | 11.7631 | 14.85083 | 4.66452 | -3.087734 | 9.934957 | 0.2513567
58.0911 | 11.7661 | 14.86639 | 4.661283 | -3.100287 | 9.954153 | 0.2509503
58.1011 | 11.7737 | 14.88197 | 4.658037 | -3.108275 | 9.973392 | 0.2505457
58.1111 | 11.7931 | 14.8976 | 4.654781 | -3.104499 | 9.992675 | 0.2501427
58.1211 | 11.7924 | 14.91326 | 4.651515 | -3.120859 | 10.012 | 0.2497414
58.1311 | 11.7852 | 14.92895 | 4.64824 | -3.143754 | 10.03137 | 0.2493417
58.1411 | 11.8138 | 14.94469 | 4.644955 | -3.130885 | 10.05079 | 0.2489437
58.1511 | 11.8198 | 14.96045 | 4.64166 | -3.140651 | 10.07024 | 0.2485474
58.1611 | 11.8291 | 14.97625 | 4.638356 | -3.147151 | 10.08974 | 0.2481528
58.1711 | 11.8439 | 14.99209 | 4.635042 | -3.148186 | 10.10928 | 0.2477599
58.1811 | 11.8403 | 15.00796 | 4.631719 | -3.167656 | 10.12887 | 0.2473686
58.1911 | 11.853 | 15.02386 | 4.628386 | -3.170861 | 10.1485 | 0.2469791
58.2011 | 11.8639 | 15.0398 | 4.625043 | -3.175899 | 10.16816 | 0.2465912
58.2111 | 11.864 | 15.05577 | 4.621691 | -3.191772 | 10.18788 | 0.246205
58.2211 | 11.8767 | 15.07178 | 4.618329 | -3.195079 | 10.20763 | 0.2458205
58.2311 | 11.8872 | 15.08782 | 4.614958 | -3.200619 | 10.22742 | 0.2454377
58.2411 | 11.8912 | 15.10389 | 4.611578 | -3.212694 | 10.24726 | 0.2450566
58.2511 | 11.9147 | 15.12 | 4.608187 | -3.205301 | 10.26714 | 0.2446772
58.261 | 11.9233 | 15.13598 | 4.604822 | -3.212684 | 10.28686 | 0.2443033
58.271 | 11.9307 | 15.15216 | 4.601413 | -3.221457 | 10.30682 | 0.2439272
58.281 | 11.9479 | 15.16836 | 4.597995 | -3.220463 | 10.32682 | 0.2435529
58.291 | 11.9627 | 15.1846 | 4.594567 | -3.221901 | 10.34685 | 0.2431803
58.301 | 11.9552 | 15.20087 | 4.59113 | -3.245671 | 10.36693 | 0.2428094
58.311 | 11.9824 | 15.21717 | 4.587683 | -3.234773 | 10.38705 | 0.2424401
58.321 | 11.9852 | 15.23351 | 4.584228 | -3.248307 | 10.40721 | 0.2420726
58.331 | 11.9898 | 15.24987 | 4.580762 | -3.260073 | 10.4274 | 0.2417068
58.341 | 11.9976 | 15.26627 | 4.577288 | -3.268669 | 10.44764 | 0.2413426
58.351 | 12.0155 | 15.2827 | 4.573804 | -3.267197 | 10.46791 | 0.2409802
58.361 | 12.0258 | 15.29916 | 4.570311 | -3.273356 | 10.48823 | 0.2406195
58.371 | 12.0208 | 15.31565 | 4.566809 | -3.294845 | 10.50858 | 0.2402604
58.381 | 12.0326 | 15.33216 | 4.563298 | -3.299564 | 10.52896 | 0.2399031
58.391 | 12.0562 | 15.34871 | 4.559777 | -3.292515 | 10.54939 | 0.2395475
58.401 | 12.0647 | 15.36529 | 4.556247 | -3.300593 | 10.56985 | 0.2391936
58.411 | 12.069 | 15.3819 | 4.552708 | -3.312901 | 10.59035 | 0.2388414
58.421 | 12.0985 | 15.39854 | 4.54916 | -3.300039 | 10.61089 | 0.2384909
58.431 | 12.1033 | 15.41521 | 4.545602 | -3.311907 | 10.63146 | 0.238142
58.441 | 12.0924 | 15.4319 | 4.542036 | -3.339502 | 10.65207 | 0.2377949
58.451 | 12.1261 | 15.44863 | 4.53846 | -3.322526 | 10.67272 | 0.2374495
58.461 | 12.1242 | 15.46538 | 4.534876 | -3.341177 | 10.6934 | 0.2371058
58.471 | 12.122 | 15.48216 | 4.531282 | -3.360158 | 10.71411 | 0.2367637
58.481 | 12.1542 | 15.49896 | 4.527679 | -3.344764 | 10.73486 | 0.2364234
58.491 | 12.1593 | 15.5158 | 4.524067 | -3.356499 | 10.75565 | 0.2360848
58.501 | 12.1704 | 15.53266 | 4.520447 | -3.36226 | 10.77647 | 0.2357478
58.511 | 12.1693 | 15.54955 | 4.516817 | -3.380247 | 10.79732 | 0.2354125
58.521 | 12.1886 | 15.56646 | 4.513178 | -3.377862 | 10.8182 | 0.235079
58.531 | 12.1948 | 15.5834 | 4.509531 | -3.3886 | 10.83912 | 0.2347471
58.541 | 12.2108 | 15.60036 | 4.505874 | -3.389565 | 10.86007 | 0.2344169
58.551 | 12.2177 | 15.61735 | 4.502208 | -3.399654 | 10.88106 | 0.2340884
58.561 | 12.2356 | 15.63437 | 4.498534 | -3.39877 | 10.90207 | 0.2337616
58.571 | 12.2453 | 15.65141 | 4.494851 | -3.40611 | 10.92312 | 0.2334364
58.581 | 12.2549 | 15.66847 | 4.491159 | -3.413573 | 10.9442 | 0.2331129
58.591 | 12.2725 | 15.68556 | 4.487458 | -3.41306 | 10.96531 | 0.2327911
58.601 | 12.2785 | 15.70267 | 4.483748 | -3.424172 | 10.98645 | 0.232471
58.611 | 12.2902 | 15.71981 | 4.48003 | -3.429606 | 11.00762 | 0.2321526
58.621 | 12.3105 | 15.73696 | 4.476302 | -3.426462 | 11.02882 | 0.2318358
58.631 | 12.3194 | 15.75414 | 4.472566 | -3.43474 | 11.05005 | 0.2315207
58.641 | 12.3253 | 15.77134 | 4.468822 | -3.446042 | 11.07131 | 0.2312073
58.651 | 12.3461 | 15.78856 | 4.465068 | -3.442463 | 11.0926 | 0.2308955
58.661 | 12.3491 | 15.80581 | 4.461306 | -3.456707 | 11.11392 | 0.2305854
58.671 | 12.3525 | 15.82307 | 4.457535 | -3.470571 | 11.13526 | 0.2302769
58.681 | 12.3765 | 15.84036 | 4.453756 | -3.463855 | 11.15663 | 0.2299701
58.691 | 12.3736 | 15.85766 | 4.449968 | -3.48406 | 11.17803 | 0.229665
58.701 | 12.395 | 15.87498 | 4.446171 | -3.479982 | 11.19945 | 0.2293615
58.711 | 12.4167 | 15.89233 | 4.442366 | -3.475625 | 11.2209 | 0.2290596
58.721 | 12.4031 | 15.90969 | 4.438552 | -3.506586 | 11.24237 | 0.2287594
58.731 | 12.4279 | 15.92707 | 4.43473 | -3.499166 | 11.26388 | 0.2284608
58.741 | 12.4509 | 15.94446 | 4.430899 | -3.493563 | 11.2854 | 0.2281639
58.751 | 12.4427 | 15.96188 | 4.42706 | -3.519177 | 11.30695 | 0.2278686
58.761 | 12.4685 | 15.97931 | 4.423212 | -3.510807 | 11.32852 | 0.2275749
58.771 | 12.486 | 15.99676 | 4.419356 | -3.510756 | 11.35012 | 0.2272829
58.781 | 12.4846 | 16.01422 | 4.415491 | -3.52962 | 11.37174 | 0.2269924
58.791 | 12.5041 | 16.0317 | 4.411618 | -3.527599 | 11.39338 | 0.2267037
58.801 | 12.5123 | 16.04919 | 4.407736 | -3.536893 | 11.41504 | 0.2264165
58.811 | 12.5285 | 16.0667 | 4.403847 | -3.538201 | 11.43672 | 0.2261309
58.821 | 12.5394 | 16.08422 | 4.399948 | -3.544825 | 11.45843 | 0.225847
58.831 | 12.5505 | 16.10176 | 4.396042 | -3.55126 | 11.48015 | 0.2255646
58.8409 | 12.5595 | 16.11913 | 4.392166 | -3.559627 | 11.50167 | 0.2252867
58.8509 | 12.5712 | 16.13669 | 4.388243 | -3.565488 | 11.52344 | 0.2250075
58.8609 | 12.5829 | 16.15426 | 4.384312 | -3.571362 | 11.54522 | 0.2247299
58.8709 | 12.6066 | 16.17185 | 4.380372 | -3.565247 | 11.56702 | 0.224454
58.8809 | 12.619 | 16.18944 | 4.376425 | -3.570443 | 11.58884 | 0.2241796
58.8909 | 12.622 | 16.20705 | 4.372469 | -3.585049 | 11.61067 | 0.2239067
58.9009 | 12.6448 | 16.22467 | 4.368505 | -3.579866 | 11.63253 | 0.2236355
58.9109 | 12.6633 | 16.24229 | 4.364533 | -3.578991 | 11.65439 | 0.2233659
58.9209 | 12.6654 | 16.25993 | 4.360552 | -3.594525 | 11.67628 | 0.2230978
58.9309 | 12.6861 | 16.27757 | 4.356564 | -3.591469 | 11.69817 | 0.2228312
58.9409 | 12.6951 | 16.29522 | 4.352567 | -3.60012 | 11.72009 | 0.2225663
58.9509 | 12.7072 | 16.31288 | 4.348563 | -3.605677 | 11.74201 | 0.2223029
58.9609 | 12.7284 | 16.33054 | 4.34455 | -3.602141 | 11.76395 | 0.222041
58.9709 | 12.7465 | 16.34821 | 4.340529 | -3.601712 | 11.7859 | 0.2217807
58.9809 | 12.7514 | 16.36589 | 4.336501 | -3.614487 | 11.80786 | 0.2215219
58.9909 | 12.7703 | 16.38357 | 4.332464 | -3.613268 | 11.82984 | 0.2212647
59.0009 | 12.7745 | 16.40125 | 4.328419 | -3.626754 | 11.85183 | 0.221009
59.0109 | 12.8058 | 16.41894 | 4.324367 | -3.613142 | 11.87382 | 0.2207548
59.0209 | 12.819 | 16.43663 | 4.320306 | -3.617634 | 11.89583 | 0.2205022
59.0309 | 12.8232 | 16.45433 | 4.316238 | -3.631128 | 11.91784 | 0.2202511
59.0409 | 12.852 | 16.47202 | 4.312162 | -3.620025 | 11.93986 | 0.2200015
59.0509 | 12.8698 | 16.48972 | 4.308078 | -3.619922 | 11.96189 | 0.2197533
59.0609 | 12.8737 | 16.50742 | 4.303986 | -3.633719 | 11.98393 | 0.2195067
59.0709 | 12.9047 | 16.52512 | 4.299887 | -3.620417 | 12.00597 | 0.2192617
59.0809 | 12.9148 | 16.54282 | 4.295779 | -3.628015 | 12.02802 | 0.2190181
59.0909 | 12.928 | 16.56051 | 4.291664 | -3.632511 | 12.05007 | 0.2187759
59.1009 | 12.9647 | 16.57821 | 4.287541 | -3.613505 | 12.07213 | 0.2185353
59.1109 | 12.9655 | 16.5959 | 4.283411 | -3.630396 | 12.09419 | 0.2182961
59.1209 | 12.9833 | 16.61358 | 4.279273 | -3.630284 | 12.11625 | 0.2180585
59.1309 | 13.0106 | 16.63127 | 4.275127 | -3.620669 | 12.13832 | 0.2178222
59.1409 | 13.0304 | 16.64895 | 4.270974 | -3.618548 | 12.16039 | 0.2175875
59.1509 | 13.0366 | 16.66662 | 4.266813 | -3.630023 | 12.18246 | 0.2173542
59.1609 | 13.0575 | 16.68429 | 4.262644 | -3.626792 | 12.20453 | 0.2171223
59.1709 | 13.0847 | 16.70195 | 4.258468 | -3.617253 | 12.22659 | 0.2168919
59.1809 | 13.0937 | 16.71961 | 4.254284 | -3.625908 | 12.24866 | 0.2166629
59.1909 | 13.1297 | 16.73725 | 4.250093 | -3.607554 | 12.27073 | 0.2164354
59.2009 | 13.141 | 16.75489 | 4.245894 | -3.613892 | 12.29279 | 0.2162093
59.2109 | 13.1467 | 16.77252 | 4.241688 | -3.62582 | 12.31485 | 0.2159846
59.2209 | 13.1868 | 16.79014 | 4.237475 | -3.603338 | 12.3369 | 0.2157613
59.2309 | 13.197 | 16.80774 | 4.233254 | -3.610744 | 12.35895 | 0.2155395
59.2409 | 13.2092 | 16.82534 | 4.229025 | -3.616139 | 12.38099 | 0.215319
59.2509 | 13.2464 | 16.84292 | 4.22479 | -3.596523 | 12.40303 | 0.2150999
59.2609 | 13.2501 | 16.86049 | 4.220547 | -3.610392 | 12.42506 | 0.2148822
59.2709 | 13.2753 | 16.87805 | 4.216296 | -3.602747 | 12.44709 | 0.214666
59.2809 | 13.3007 | 16.89559 | 4.212039 | -3.594889 | 12.4691 | 0.2144511
59.2909 | 13.3065 | 16.91311 | 4.207774 | -3.606615 | 12.4911 | 0.2142375
59.3009 | 13.3367 | 16.93062 | 4.203502 | -3.593923 | 12.5131 | 0.2140254
59.3109 | 13.3503 | 16.94812 | 4.199222 | -3.597816 | 12.53508 | 0.2138146
59.3209 | 13.3671 | 16.96559 | 4.194936 | -3.59849 | 12.55705 | 0.2136051
59.3309 | 13.3876 | 16.98305 | 4.190642 | -3.595446 | 12.57901 | 0.213397
59.3409 | 13.4122 | 17.00048 | 4.186341 | -3.588283 | 12.60095 | 0.2131903
59.3509 | 13.4276 | 17.0179 | 4.182033 | -3.590299 | 12.62288 | 0.2129848
59.3609 | 13.4515 | 17.0353 | 4.177718 | -3.583795 | 12.6448 | 0.2127807
59.3709 | 13.4646 | 17.05267 | 4.173396 | -3.588069 | 12.66669 | 0.212578
59.3809 | 13.4853 | 17.07002 | 4.169067 | -3.58472 | 12.68858 | 0.2123765
59.3909 | 13.5245 | 17.08735 | 4.164731 | -3.562848 | 12.71044 | 0.2121764
59.4009 | 13.5283 | 17.10465 | 4.160387 | -3.576351 | 12.73229 | 0.2119775
59.4109 | 13.5407 | 17.12193 | 4.156037 | -3.58123 | 12.75411 | 0.21178
59.4209 | 13.5776 | 17.13918 | 4.15168 | -3.561583 | 12.77592 | 0.2115837
59.4308 | 13.5905 | 17.15624 | 4.14736 | -3.565742 | 12.79749 | 0.2113906
59.4408 | 13.6166 | 17.17344 | 4.142989 | -3.556841 | 12.81925 | 0.2111969
59.4508 | 13.631 | 17.19061 | 4.138611 | -3.559611 | 12.84099 | 0.2110045
59.4608 | 13.6485 | 17.20775 | 4.134227 | -3.559252 | 12.86271 | 0.2108133
59.4708 | 13.6739 | 17.22486 | 4.129836 | -3.550963 | 12.8844 | 0.2106234
59.4808 | 13.7146 | 17.24194 | 4.125438 | -3.527343 | 12.90607 | 0.2104347
59.4908 | 13.7017 | 17.25899 | 4.121033 | -3.55729 | 12.92771 | 0.2102473
59.5008 | 13.7556 | 17.27601 | 4.116621 | -3.520406 | 12.94932 | 0.210061
59.5108 | 13.7688 | 17.29299 | 4.112203 | -3.524189 | 12.97091 | 0.2098761
59.5208 | 13.7742 | 17.30993 | 4.107778 | -3.535734 | 12.99246 | 0.2096923
59.5308 | 13.826 | 17.32685 | 4.103346 | -3.500846 | 13.01399 | 0.2095098
59.5408 | 13.845 | 17.34372 | 4.098908 | -3.498721 | 13.03548 | 0.2093284
59.5508 | 13.8523 | 17.36056 | 4.094463 | -3.50826 | 13.05695 | 0.2091483
59.5608 | 13.8931 | 17.37736 | 4.090012 | -3.48426 | 13.07838 | 0.2089694
59.5708 | 13.9177 | 17.39412 | 4.085554 | -3.47642 | 13.09978 | 0.2087916
59.5808 | 13.9322 | 17.41084 | 4.081089 | -3.478641 | 13.12114 | 0.208615
59.5908 | 13.9656 | 17.42752 | 4.076618 | -3.461921 | 13.14246 | 0.2084396
59.6008 | 13.9865 | 17.44416 | 4.07214 | -3.45766 | 13.16375 | 0.2082654
59.6108 | 14.0144 | 17.46076 | 4.067657 | -3.446356 | 13.18501 | 0.2080923
59.6208 | 14.0434 | 17.47731 | 4.063166 | -3.433907 | 13.20622 | 0.2079203
59.6308 | 14.0645 | 17.49381 | 4.058669 | -3.429314 | 13.2274 | 0.2077495
59.6408 | 14.0893 | 17.51028 | 4.054166 | -3.420977 | 13.24853 | 0.2075798
59.6508 | 14.1376 | 17.52669 | 4.049657 | -3.389091 | 13.26962 | 0.2074113
59.6608 | 14.1431 | 17.54306 | 4.045141 | -3.399959 | 13.29067 | 0.2072438
59.6708 | 14.1711 | 17.55938 | 4.040619 | -3.388278 | 13.31168 | 0.2070775
59.6808 | 14.2122 | 17.57565 | 4.036091 | -3.363448 | 13.33265 | 0.2069123
59.6908 | 14.2367 | 17.59187 | 4.031556 | -3.355168 | 13.35356 | 0.2067481
59.7008 | 14.2649 | 17.60804 | 4.027015 | -3.343137 | 13.37444 | 0.2065851
59.7108 | 14.2901 | 17.62415 | 4.022468 | -3.334052 | 13.39526 | 0.2064231
59.7208 | 14.3174 | 17.64022 | 4.017915 | -3.322815 | 13.41604 | 0.2062622
59.7308 | 14.3581 | 17.65622 | 4.013356 | -3.298124 | 13.43677 | 0.2061024
59.7408 | 14.3787 | 17.67218 | 4.00879 | -3.293477 | 13.45744 | 0.2059436
59.7508 | 14.4122 | 17.68807 | 4.004219 | -3.275874 | 13.47807 | 0.2057859
59.7608 | 14.4318 | 17.70391 | 3.999642 | -3.272114 | 13.49864 | 0.2056292
59.7708 | 14.4799 | 17.7197 | 3.995058 | -3.239796 | 13.51916 | 0.2054736
59.7808 | 14.5025 | 17.73542 | 3.990469 | -3.232919 | 13.53963 | 0.2053189
59.7908 | 14.5364 | 17.75108 | 3.985873 | -3.214681 | 13.56004 | 0.2051653
59.8008 | 14.5609 | 17.76668 | 3.981272 | -3.205783 | 13.5804 | 0.2050127
59.8108 | 14.5808 | 17.78222 | 3.976665 | -3.201421 | 13.6007 | 0.2048611
59.8208 | 14.6254 | 17.7977 | 3.972051 | -3.172297 | 13.62094 | 0.2047105
59.8308 | 14.6518 | 17.81311 | 3.967432 | -3.161308 | 13.64111 | 0.2045609
59.8408 | 14.6888 | 17.82845 | 3.962808 | -3.139655 | 13.66124 | 0.2044122
59.8508 | 14.7173 | 17.84374 | 3.958177 | -3.126436 | 13.68129 | 0.2042645
59.8608 | 14.7546 | 17.85895 | 3.953541 | -3.104348 | 13.70129 | 0.2041178
59.8708 | 14.7669 | 17.87409 | 3.948898 | -3.107194 | 13.72122 | 0.203972
59.8808 | 14.8052 | 17.88917 | 3.944251 | -3.083969 | 13.74109 | 0.2038272
59.8908 | 14.8594 | 17.90417 | 3.939597 | -3.044774 | 13.76089 | 0.2036832
59.9008 | 14.8531 | 17.91911 | 3.934938 | -3.066008 | 13.78063 | 0.2035403
59.9108 | 14.9083 | 17.93397 | 3.930273 | -3.025669 | 13.8003 | 0.2033982
59.9208 | 14.9211 | 17.94876 | 3.925603 | -3.027658 | 13.8199 | 0.2032571
59.9308 | 14.9519 | 17.96347 | 3.920927 | -3.011571 | 13.83943 | 0.2031168
59.9408 | 14.9883 | 17.97811 | 3.916245 | -2.989809 | 13.85889 | 0.2029775
59.9508 | 15.024 | 17.99267 | 3.911558 | -2.96867 | 13.87827 | 0.202839
59.9608 | 15.0485 | 18.00715 | 3.906866 | -2.958654 | 13.89759 | 0.2027014
59.9708 | 15.091 | 18.02156 | 3.902168 | -2.93056 | 13.91683 | 0.2025647
59.9808 | 15.1209 | 18.03589 | 3.897464 | -2.914986 | 13.93599 | 0.2024289
59.9908 | 15.1417 | 18.05013 | 3.892755 | -2.908431 | 13.95508 | 0.2022938
60.0008 | 15.1845 | 18.0643 | 3.888041 | -2.879795 | 13.97409 | 0.2021597
60.0107 | 15.2122 | 18.07823 | 3.883369 | -2.866032 | 13.99284 | 0.2020277
60.0207 | 15.2503 | 18.09223 | 3.878644 | -2.841931 | 14.01169 | 0.2018952
60.0307 | 15.2763 | 18.10614 | 3.873914 | -2.829843 | 14.03047 | 0.2017635
60.0407 | 15.2979 | 18.11997 | 3.869179 | -2.822071 | 14.04916 | 0.2016326
60.0507 | 15.3578 | 18.13371 | 3.864438 | -2.775911 | 14.06777 | 0.2015025
60.0607 | 15.3643 | 18.14736 | 3.859692 | -2.783064 | 14.0863 | 0.2013732
60.0707 | 15.4031 | 18.16093 | 3.854941 | -2.757827 | 14.10474 | 0.2012447
60.0807 | 15.4419 | 18.1744 | 3.850185 | -2.732502 | 14.1231 | 0.201117
60.0907 | 15.4715 | 18.18778 | 3.845424 | -2.716285 | 14.14137 | 0.20099
60.1007 | 15.5165 | 18.20108 | 3.840658 | -2.684576 | 14.15955 | 0.2008638
60.1107 | 15.5464 | 18.21427 | 3.835886 | -2.667872 | 14.17765 | 0.2007383
60.1207 | 15.5644 | 18.22738 | 3.83111 | -2.662976 | 14.19565 | 0.2006136
60.1307 | 15.6199 | 18.24038 | 3.826329 | -2.620485 | 14.21357 | 0.2004896
60.1407 | 15.6566 | 18.2533 | 3.821542 | -2.596697 | 14.23139 | 0.2003663
60.1507 | 15.6883 | 18.26611 | 3.816751 | -2.577812 | 14.24912 | 0.2002438
60.1607 | 15.7115 | 18.27883 | 3.811955 | -2.567328 | 14.26675 | 0.2001219
60.1707 | 15.7689 | 18.29144 | 3.807154 | -2.522545 | 14.28429 | 0.2000007
60.1807 | 15.7994 | 18.30396 | 3.802348 | -2.504562 | 14.30173 | 0.1998803
60.1907 | 15.836 | 18.31638 | 3.797537 | -2.480377 | 14.31908 | 0.1997605
60.2007 | 15.8779 | 18.32869 | 3.792722 | -2.45079 | 14.33633 | 0.1996414
60.2107 | 15.8943 | 18.3409 | 3.787902 | -2.4466 | 14.35348 | 0.1995229
60.2207 | 15.9639 | 18.35301 | 3.783077 | -2.389105 | 14.37052 | 0.1994051
60.2307 | 15.9872 | 18.365 | 3.778247 | -2.377805 | 14.38747 | 0.1992879
60.2407 | 16.0265 | 18.3769 | 3.773412 | -2.350399 | 14.40432 | 0.1991714
60.2507 | 16.0651 | 18.38868 | 3.768574 | -2.323585 | 14.42106 | 0.1990555
60.2607 | 16.1155 | 18.40036 | 3.76373 | -2.284863 | 14.43769 | 0.1989402
60.2707 | 16.1387 | 18.41193 | 3.758882 | -2.27323 | 14.45422 | 0.1988255
60.2807 | 16.182 | 18.42339 | 3.754029 | -2.241388 | 14.47065 | 0.1987114
60.2907 | 16.2216 | 18.43473 | 3.749172 | -2.213132 | 14.48696 | 0.198598
60.3007 | 16.2476 | 18.44597 | 3.74431 | -2.198367 | 14.50317 | 0.198485
60.3107 | 16.31 | 18.45709 | 3.739444 | -2.147086 | 14.51927 | 0.1983727
60.3207 | 16.3261 | 18.46809 | 3.734573 | -2.141992 | 14.53526 | 0.1982609
60.3307 | 16.383 | 18.47898 | 3.729698 | -2.095981 | 14.55113 | 0.1981497
60.3407 | 16.3973 | 18.48975 | 3.724819 | -2.092454 | 14.5669 | 0.1980391
60.3507 | 16.4492 | 18.50041 | 3.719935 | -2.05121 | 14.58255 | 0.1979289
60.3607 | 16.4794 | 18.51095 | 3.715047 | -2.031548 | 14.59808 | 0.1978193
60.3707 | 16.4958 | 18.52137 | 3.710155 | -2.025566 | 14.6135 | 0.1977102
60.3807 | 16.5685 | 18.53166 | 3.705258 | -1.963163 | 14.6288 | 0.1976017
60.3907 | 16.5713 | 18.54184 | 3.700357 | -1.970541 | 14.64399 | 0.1974936
60.4007 | 16.6322 | 18.55189 | 3.695453 | -1.919693 | 14.65905 | 0.197386
60.4107 | 16.6649 | 18.56182 | 3.690543 | -1.896924 | 14.674 | 0.1972789
60.4207 | 16.6906 | 18.57163 | 3.68563 | -1.88103 | 14.68883 | 0.1971723
60.4307 | 16.7334 | 18.58131 | 3.680713 | -1.847912 | 14.70353 | 0.1970662
60.4407 | 16.765 | 18.59087 | 3.675792 | -1.825868 | 14.71812 | 0.1969605
60.4507 | 16.8002 | 18.6003 | 3.670866 | -1.800096 | 14.73257 | 0.1968552
60.4607 | 16.8565 | 18.6096 | 3.665937 | -1.753097 | 14.74691 | 0.1967504
60.4707 | 16.8772 | 18.61877 | 3.661004 | -1.741569 | 14.76112 | 0.1966461
60.4807 | 16.9292 | 18.62781 | 3.656066 | -1.698611 | 14.7752 | 0.1965421
60.4907 | 16.9626 | 18.63672 | 3.651125 | -1.674123 | 14.78916 | 0.1964386
60.5007 | 17.0101 | 18.6455 | 3.64618 | -1.635403 | 14.80299 | 0.1963354
60.5107 | 17.0234 | 18.65415 | 3.641231 | -1.63075 | 14.81669 | 0.1962327
60.5207 | 17.0691 | 18.66266 | 3.636278 | -1.593564 | 14.83025 | 0.1961304
60.5307 | 17.104 | 18.67104 | 3.631322 | -1.567043 | 14.84369 | 0.1960284
60.5407 | 17.1476 | 18.67929 | 3.626362 | -1.531688 | 14.857 | 0.1959268
60.5507 | 17.2115 | 18.6874 | 3.621398 | -1.475897 | 14.87017 | 0.1958256
60.5607 | 17.2488 | 18.69537 | 3.61643 | -1.44657 | 14.88322 | 0.1957247
60.5707 | 17.276 | 18.7032 | 3.611459 | -1.427204 | 14.89612 | 0.1956242
60.5807 | 17.3281 | 18.7109 | 3.606484 | -1.3828 | 14.90889 | 0.195524
60.5907 | 17.3623 | 18.71846 | 3.601506 | -1.356157 | 14.92153 | 0.1954241
60.6006 | 17.4225 | 18.7258 | 3.596573 | -1.303304 | 14.93391 | 0.1953255
60.6106 | 17.4696 | 18.73308 | 3.591588 | -1.263482 | 14.94627 | 0.1952262
60.6206 | 17.5165 | 18.74022 | 3.586599 | -1.223716 | 14.95849 | 0.1951273
60.6306 | 17.5465 | 18.74721 | 3.581606 | -1.200709 | 14.97057 | 0.1950286
60.6406 | 17.5969 | 18.75406 | 3.57661 | -1.157159 | 14.98252 | 0.1949303
60.6506 | 17.6321 | 18.76077 | 3.571611 | -1.128666 | 14.99432 | 0.1948322
60.6606 | 17.6871 | 18.76733 | 3.566608 | -1.080226 | 15.00598 | 0.1947343
60.6706 | 17.7264 | 18.77374 | 3.561602 | -1.047341 | 15.0175 | 0.1946368
60.6806 | 17.7627 | 18.78001 | 3.556593 | -1.01731 | 15.02888 | 0.1945394
60.6906 | 17.8295 | 18.78613 | 3.551581 | -0.9566303 | 15.04011 | 0.1944423
60.7006 | 17.8804 | 18.7921 | 3.546565 | -0.9117041 | 15.05119 | 0.1943455
60.7106 | 17.8872 | 18.79793 | 3.541546 | -0.91073 | 15.06214 | 0.1942489
60.7206 | 17.9635 | 18.80361 | 3.536524 | -0.8401068 | 15.07293 | 0.1941525
60.7306 | 18.0012 | 18.80913 | 3.531498 | -0.8079331 | 15.08358 | 0.1940563
60.7406 | 18.0521 | 18.81451 | 3.52647 | -0.7624065 | 15.09408 | 0.1939603
60.7506 | 18.0995 | 18.81973 | 3.521438 | -0.7202306 | 15.10443 | 0.1938644
60.7606 | 18.1332 | 18.8248 | 3.516404 | -0.6916026 | 15.11463 | 0.1937688
60.7706 | 18.1759 | 18.82972 | 3.511366 | -0.653822 | 15.12468 | 0.1936733
60.7806 | 18.232 | 18.83449 | 3.506326 | -0.6024883 | 15.13458 | 0.1935781
60.7906 | 18.2835 | 18.8391 | 3.501282 | -0.5555999 | 15.14433 | 0.1934829
60.8006 | 18.2993 | 18.84356 | 3.496236 | -0.5442564 | 15.15393 | 0.193388
60.8106 | 18.3599 | 18.84786 | 3.491187 | -0.487959 | 15.16338 | 0.1932931
60.8206 | 18.4059 | 18.85201 | 3.486135 | -0.446106 | 15.17267 | 0.1931984
60.8306 | 18.4139 | 18.856 | 3.48108 | -0.4420961 | 15.18181 | 0.1931038
60.8406 | 18.5053 | 18.85983 | 3.476022 | -0.354529 | 15.1908 | 0.1930094
60.8506 | 18.539 | 18.8635 | 3.470962 | -0.3245025 | 15.19963 | 0.192915
60.8606 | 18.5772 | 18.86702 | 3.465899 | -0.2898195 | 15.2083 | 0.1928207
60.8706 | 18.6403 | 18.87038 | 3.460833 | -0.2300777 | 15.21682 | 0.1927266
60.8806 | 18.6927 | 18.87358 | 3.455764 | -0.1808764 | 15.22518 | 0.1926325
60.8906 | 18.7144 | 18.87662 | 3.450693 | -0.1622159 | 15.23338 | 0.1925386
60.9006 | 18.7515 | 18.87949 | 3.44562 | -0.1279937 | 15.24143 | 0.1924446
60.9106 | 18.8336 | 18.88221 | 3.440544 | -0.04861138 | 15.24932 | 0.1923508
60.9206 | 18.8354 | 18.88477 | 3.435465 | -0.04936757 | 15.25705 | 0.192257
60.9306 | 18.9402 | 18.88716 | 3.430384 | 0.05303741 | 15.26462 | 0.1921632
60.9406 | 18.9547 | 18.8894 | 3.4253 | 0.06530445 | 15.27203 | 0.1920695
60.9506 | 19.0175 | 18.89146 | 3.420214 | 0.1260353 | 15.27927 | 0.1919758
60.9606 | 19.0674 | 18.89337 | 3.415126 | 0.1740276 | 15.28636 | 0.1918822
60.9706 | 19.1092 | 18.89512 | 3.410035 | 0.2140847 | 15.29329 | 0.1917885
60.9806 | 19.1446 | 18.8967 | 3.404942 | 0.2479042 | 15.30006 | 0.1916949
60.9906 | 19.2157 | 18.89811 | 3.399847 | 0.3175908 | 15.30666 | 0.1916013
61.0006 | 19.2614 | 18.89936 | 3.394749 | 0.3620398 | 15.3131 | 0.1915077
61.0106 | 19.3022 | 18.90044 | 3.389649 | 0.4017556 | 15.31938 | 0.1914141
61.0206 | 19.3851 | 18.90136 | 3.384547 | 0.4837354 | 15.3255 | 0.1913204
61.0306 | 19.4137 | 18.90212 | 3.379443 | 0.5115826 | 15.33145 | 0.1912267
61.0406 | 19.465 | 18.90271 | 3.374337 | 0.5622947 | 15.33724 | 0.191133
61.0506 | 19.5338 | 18.90313 | 3.369229 | 0.6306747 | 15.34286 | 0.1910393
61.0606 | 19.5803 | 18.90338 | 3.364118 | 0.6769189 | 15.34832 | 0.1909455
61.0706 | 19.6263 | 18.90347 | 3.359006 | 0.7228328 | 15.35361 | 0.1908516
61.0806 | 19.7047 | 18.90339 | 3.353892 | 0.8013137 | 15.35874 | 0.1907577
61.0906 | 19.7465 | 18.90314 | 3.348775 | 0.8433612 | 15.3637 | 0.1906637
61.1006 | 19.7782 | 18.90272 | 3.343657 | 0.8754774 | 15.3685 | 0.1905697
61.1106 | 19.8661 | 18.90214 | 3.338537 | 0.9639624 | 15.37312 | 0.1904756
61.1206 | 19.9225 | 18.90139 | 3.333415 | 1.021114 | 15.37759 | 0.1903813
61.1306 | 19.9522 | 18.90046 | 3.328292 | 1.051735 | 15.38189 | 0.190287
61.1406 | 20.0276 | 18.89937 | 3.323166 | 1.128226 | 15.38602 | 0.1901926
61.1506 | 20.0712 | 18.89812 | 3.318039 | 1.173084 | 15.38998 | 0.1900981
61.1606 | 20.1444 | 18.89669 | 3.31291 | 1.247712 | 15.39377 | 0.1900035
61.1706 | 20.2124 | 18.89509 | 3.30778 | 1.317309 | 15.3974 | 0.1899087
61.1806 | 20.276 | 18.89332 | 3.302648 | 1.382675 | 15.40086 | 0.1898139
61.1905 | 20.3217 | 18.89141 | 3.297565 | 1.430292 | 15.40412 | 0.1897199
61.2005 | 20.375 | 18.8893 | 3.29243 | 1.485696 | 15.40725 | 0.1896247
61.2105 | 20.482 | 18.88703 | 3.287293 | 1.59497 | 15.41021 | 0.1895295
61.2205 | 20.5252 | 18.88459 | 3.282155 | 1.640613 | 15.413 | 0.189434
61.2305 | 20.6162 | 18.88197 | 3.277015 | 1.734228 | 15.41562 | 0.1893385
61.2405 | 20.6404 | 18.87919 | 3.271874 | 1.761213 | 15.41807 | 0.1892427
61.2505 | 20.7124 | 18.87623 | 3.266731 | 1.836165 | 15.42036 | 0.1891468
61.2605 | 20.8068 | 18.87311 | 3.261587 | 1.933689 | 15.42247 | 0.1890507
61.2705 | 20.8471 | 18.86982 | 3.256442 | 1.977282 | 15.42442 | 0.1889545
61.2805 | 20.939 | 18.86635 | 3.251296 | 2.072647 | 15.4262 | 0.188858
61.2905 | 20.9945 | 18.86272 | 3.246148 | 2.131781 | 15.42781 | 0.1887614
61.3005 | 21.0931 | 18.85891 | 3.240999 | 2.234185 | 15.42925 | 0.1886646
61.3105 | 21.141 | 18.85494 | 3.235849 | 2.286058 | 15.43053 | 0.1885676
61.3205 | 21.2516 | 18.8508 | 3.230697 | 2.400801 | 15.43163 | 0.1884703
61.3305 | 21.2768 | 18.84648 | 3.225545 | 2.430315 | 15.43257 | 0.1883729
61.3405 | 21.3558 | 18.842 | 3.220391 | 2.513798 | 15.43334 | 0.1882753
61.3505 | 21.435 | 18.83735 | 3.215237 | 2.59765 | 15.43394 | 0.1881774
61.3605 | 21.5782 | 18.83253 | 3.210081 | 2.745674 | 15.43437 | 0.1880793
61.3705 | 21.5948 | 18.82754 | 3.204925 | 2.767265 | 15.43463 | 0.187981
61.3805 | 21.686 | 18.82237 | 3.199767 | 2.863626 | 15.43472 | 0.1878825
61.3905 | 21.7453 | 18.81704 | 3.194609 | 2.928256 | 15.43465 | 0.1877837
61.4005 | 21.8181 | 18.81155 | 3.18945 | 3.006554 | 15.43441 | 0.1876846
61.4105 | 21.935 | 18.80588 | 3.18429 | 3.129122 | 15.434 | 0.1875853
61.4205 | 21.9702 | 18.80004 | 3.179129 | 3.170159 | 15.43343 | 0.1874858
61.4305 | 22.0606 | 18.79404 | 3.173968 | 3.266564 | 15.43268 | 0.187386
61.4405 | 22.153 | 18.78786 | 3.168805 | 3.365136 | 15.43177 | 0.187286
61.4505 | 22.2187 | 18.78152 | 3.163643 | 3.437176 | 15.4307 | 0.1871857
61.4605 | 22.3084 | 18.77502 | 3.158479 | 3.533383 | 15.42945 | 0.1870851
61.4705 | 22.3686 | 18.76834 | 3.153315 | 3.600259 | 15.42804 | 0.1869842
61.4805 | 22.45 | 18.7615 | 3.14815 | 3.6885 | 15.42647 | 0.1868831
61.4905 | 22.5209 | 18.75449 | 3.142985 | 3.766409 | 15.42472 | 0.1867817
61.5005 | 22.6338 | 18.74732 | 3.137819 | 3.886484 | 15.42282 | 0.18668
61.5105 | 22.669 | 18.73997 | 3.132653 | 3.929026 | 15.42074 | 0.186578
61.5205 | 22.7387 | 18.73247 | 3.127486 | 4.006232 | 15.41851 | 0.1864757
61.5305 | 22.8303 | 18.7248 | 3.122319 | 4.105503 | 15.4161 | 0.1863732
61.5405 | 22.8959 | 18.71696 | 3.117151 | 4.17894 | 15.41354 | 0.1862703
61.5505 | 22.9291 | 18.70896 | 3.111984 | 4.220142 | 15.41081 | 0.1861671
61.5605 | 23.0321 | 18.70079 | 3.106815 | 4.331305 | 15.40792 | 0.1860636
61.5705 | 23.0725 | 18.69247 | 3.101647 | 4.380035 | 15.40486 | 0.1859598
61.5805 | 23.1466 | 18.68397 | 3.096479 | 4.462629 | 15.40164 | 0.1858558
61.5905 | 23.1937 | 18.67532 | 3.09131 | 4.518381 | 15.39826 | 0.1857513
61.6005 | 23.2673 | 18.6665 | 3.086141 | 4.6008 | 15.39471 | 0.1856466
61.6105 | 23.2937 | 18.65752 | 3.080972 | 4.636181 | 15.39101 | 0.1855416
61.6205 | 23.3759 | 18.64838 | 3.075803 | 4.727521 | 15.38714 | 0.1854362
61.6305 | 23.4237 | 18.63908 | 3.070634 | 4.784623 | 15.38311 | 0.1853305
61.6405 | 23.4481 | 18.62961 | 3.065465 | 4.818487 | 15.37892 | 0.1852244
61.6505 | 23.5075 | 18.61999 | 3.060296 | 4.887508 | 15.37458 | 0.1851181
61.6605 | 23.5533 | 18.61021 | 3.055127 | 4.94309 | 15.37007 | 0.1850114
61.6705 | 23.5148 | 18.60027 | 3.049958 | 4.914534 | 15.3654 | 0.1849044
61.6805 | 23.654 | 18.59017 | 3.044789 | 5.063831 | 15.36058 | 0.184797
61.6905 | 23.6326 | 18.57991 | 3.039621 | 5.052687 | 15.3556 | 0.1846893
61.7005 | 23.6699 | 18.5695 | 3.034452 | 5.100404 | 15.35046 | 0.1845812
61.7105 | 23.6866 | 18.55893 | 3.029284 | 5.127674 | 15.34517 | 0.1844728
61.7205 | 23.6828 | 18.5482 | 3.024117 | 5.134598 | 15.33972 | 0.1843641
61.7305 | 23.7116 | 18.53732 | 3.018949 | 5.174283 | 15.33411 | 0.184255
61.7405 | 23.7547 | 18.52628 | 3.013782 | 5.228419 | 15.32835 | 0.1841456
61.7505 | 23.7521 | 18.51509 | 3.008616 | 5.237007 | 15.32244 | 0.1840358
61.7605 | 23.7472 | 18.50375 | 3.003449 | 5.243451 | 15.31637 | 0.1839256
61.7704 | 23.768 | 18.49237 | 2.998335 | 5.275634 | 15.31021 | 0.1838162
61.7804 | 23.7583 | 18.48072 | 2.99317 | 5.277583 | 15.30384 | 0.1837054
61.7904 | 23.7453 | 18.46892 | 2.988005 | 5.276381 | 15.29732 | 0.1835942
61.8004 | 23.7922 | 18.45697 | 2.982841 | 5.335231 | 15.29065 | 0.1834826
61.8104 | 23.7674 | 18.44487 | 2.977678 | 5.32253 | 15.28382 | 0.1833707
61.8204 | 23.703 | 18.43262 | 2.972515 | 5.270378 | 15.27685 | 0.1832584
61.8304 | 23.7348 | 18.42022 | 2.967353 | 5.314578 | 15.26972 | 0.1831458
61.8404 | 23.7037 | 18.40768 | 2.962192 | 5.296023 | 15.26245 | 0.1830328
61.8504 | 23.7043 | 18.39499 | 2.957031 | 5.309315 | 15.25503 | 0.1829194
61.8604 | 23.6816 | 18.38215 | 2.951871 | 5.299452 | 15.24747 | 0.1828057
61.8704 | 23.627 | 18.36916 | 2.946712 | 5.257837 | 15.23976 | 0.1826915
61.8804 | 23.5913 | 18.35604 | 2.941554 | 5.235264 | 15.2319 | 0.1825771
61.8904 | 23.5757 | 18.34276 | 2.936397 | 5.232939 | 15.2239 | 0.1824623
61.9004 | 23.5557 | 18.32935 | 2.931241 | 5.226352 | 15.21576 | 0.1823471
61.9104 | 23.5469 | 18.31579 | 2.926086 | 5.231111 | 15.20747 | 0.1822315
61.9204 | 23.4755 | 18.30209 | 2.920932 | 5.17341 | 15.19904 | 0.1821156
61.9304 | 23.4475 | 18.28825 | 2.915779 | 5.159251 | 15.19047 | 0.1819993
61.9404 | 23.389 | 18.27427 | 2.910627 | 5.11473 | 15.18176 | 0.1818827
61.9504 | 23.3899 | 18.26015 | 2.905476 | 5.12975 | 15.17291 | 0.1817656
61.9604 | 23.3216 | 18.24589 | 2.900326 | 5.075707 | 15.16392 | 0.1816482
61.9704 | 23.2607 | 18.2315 | 2.895178 | 5.0292 | 15.15479 | 0.1815305
61.9804 | 23.247 | 18.21697 | 2.890031 | 5.030031 | 15.14553 | 0.1814124
61.9904 | 23.1827 | 18.2023 | 2.884885 | 4.980397 | 15.13612 | 0.1812939
62.0004 | 23.1073 | 18.1875 | 2.87974 | 4.919799 | 15.12659 | 0.181175
62.0104 | 23.0882 | 18.17257 | 2.874597 | 4.915633 | 15.11691 | 0.1810558
62.0204 | 23.0324 | 18.1575 | 2.869455 | 4.874899 | 15.10711 | 0.1809362
62.0304 | 22.9408 | 18.1423 | 2.864315 | 4.798499 | 15.09717 | 0.1808163
62.0404 | 22.9283 | 18.12697 | 2.859176 | 4.801329 | 15.0871 | 0.180696
62.0504 | 22.8635 | 18.11151 | 2.854039 | 4.751988 | 15.0769 | 0.1805754
62.0604 | 22.8129 | 18.09592 | 2.848903 | 4.716977 | 15.06657 | 0.1804543
62.0704 | 22.7442 | 18.08021 | 2.843769 | 4.663993 | 15.05611 | 0.180333
62.0804 | 22.7159 | 18.06436 | 2.838636 | 4.651538 | 15.04551 | 0.1802112
62.0904 | 22.6566 | 18.04839 | 2.833506 | 4.608206 | 15.0348 | 0.1800891
62.1004 | 22.5699 | 18.0323 | 2.828376 | 4.537603 | 15.02395 | 0.1799667
62.1104 | 22.534 | 18.01608 | 2.823249 | 4.517922 | 15.01299 | 0.1798439
62.1204 | 22.5093 | 17.99973 | 2.818123 | 4.509565 | 15.00189 | 0.1797207
62.1304 | 22.398 | 17.98327 | 2.813 | 4.41473 | 14.99067 | 0.1795972
62.1404 | 22.372 | 17.96668 | 2.807878 | 4.405317 | 14.97933 | 0.1794733
62.1504 | 22.3186 | 17.94998 | 2.802758 | 4.368622 | 14.96787 | 0.1793492
62.1604 | 22.2556 | 17.93315 | 2.79764 | 4.322447 | 14.95629 | 0.1792246
62.1704 | 22.2263 | 17.91621 | 2.792523 | 4.310092 | 14.94458 | 0.1790997
62.1804 | 22.1541 | 17.89915 | 2.787409 | 4.254952 | 14.93276 | 0.1789745
62.1904 | 22.0978 | 17.88197 | 2.782297 | 4.215828 | 14.92083 | 0.1788489
62.2004 | 22.0712 | 17.86468 | 2.777187 | 4.206521 | 14.90877 | 0.178723
62.2104 | 22.0357 | 17.84727 | 2.77208 | 4.188428 | 14.8966 | 0.1785967
62.2204 | 21.9474 | 17.82975 | 2.766974 | 4.117648 | 14.88431 | 0.1784702
62.2304 | 21.9176 | 17.81212 | 2.76187 | 4.105477 | 14.87191 | 0.1783432
62.2404 | 21.8738 | 17.79438 | 2.756769 | 4.07942 | 14.85939 | 0.178216
62.2504 | 21.8407 | 17.77653 | 2.75167 | 4.064173 | 14.84677 | 0.1780884
62.2604 | 21.776 | 17.75857 | 2.746574 | 4.017434 | 14.83403 | 0.1779605
62.2704 | 21.7432 | 17.7405 | 2.741479 | 4.002701 | 14.82119 | 0.1778323
62.2804 | 21.6994 | 17.72232 | 2.736387 | 3.977077 | 14.80823 | 0.1777037
62.2904 | 21.6466 | 17.70404 | 2.731298 | 3.942558 | 14.79517 | 0.1775749
62.3004 | 21.6307 | 17.68566 | 2.726211 | 3.945043 | 14.782 | 0.1774457
62.3104 | 21.5592 | 17.66717 | 2.721127 | 3.892032 | 14.76872 | 0.1773162
62.3204 | 21.5014 | 17.64858 | 2.716045 | 3.852823 | 14.75535 | 0.1771864
62.3304 | 21.4997 | 17.62988 | 2.710965 | 3.869817 | 14.74186 | 0.1770563
62.3404 | 21.4322 | 17.61109 | 2.705889 | 3.821109 | 14.72828 | 0.1769259
62.3504 | 21.3939 | 17.5922 | 2.700815 | 3.8017 | 14.71459 | 0.1767952
62.3603 | 21.3637 | 17.5734 | 2.695794 | 3.790301 | 14.70094 | 0.1766655
62.3703 | 21.3345 | 17.55431 | 2.690725 | 3.780187 | 14.68705 | 0.1765342
62.3803 | 21.2549 | 17.53513 | 2.68566 | 3.719768 | 14.67307 | 0.1764026
62.3903 | 21.2616 | 17.51586 | 2.680597 | 3.745744 | 14.65899 | 0.1762707
62.4003 | 21.1908 | 17.49649 | 2.675536 | 3.694314 | 14.64481 | 0.1761386
62.4103 | 21.1675 | 17.47702 | 2.670479 | 3.690476 | 14.63054 | 0.1760061
62.4203 | 21.1142 | 17.45747 | 2.665425 | 3.65673 | 14.61617 | 0.1758734
62.4303 | 21.0845 | 17.43783 | 2.660373 | 3.646674 | 14.60171 | 0.1757404
62.4403 | 21.0622 | 17.41809 | 2.655325 | 3.644107 | 14.58716 | 0.1756071
62.4503 | 21.0049 | 17.39827 | 2.65028 | 3.606627 | 14.57252 | 0.1754736
62.4603 | 20.949 | 17.37836 | 2.645238 | 3.570636 | 14.55779 | 0.1753398
62.4703 | 20.9323 | 17.35837 | 2.640199 | 3.573929 | 14.54297 | 0.1752057
62.4803 | 20.9085 | 17.33829 | 2.635163 | 3.570207 | 14.52806 | 0.1750714
62.4903 | 20.8305 | 17.31813 | 2.63013 | 3.512369 | 14.51306 | 0.1749368
62.5003 | 20.8323 | 17.29789 | 2.625101 | 3.534414 | 14.49798 | 0.174802
62.5103 | 20.8042 | 17.27756 | 2.620074 | 3.52664 | 14.48282 | 0.1746669
62.5203 | 20.7426 | 17.25716 | 2.615052 | 3.485445 | 14.46757 | 0.1745316
62.5303 | 20.7245 | 17.23667 | 2.610032 | 3.48783 | 14.45224 | 0.1743961
62.5403 | 20.6854 | 17.21611 | 2.605016 | 3.469293 | 14.43683 | 0.1742603
62.5503 | 20.6542 | 17.19547 | 2.600003 | 3.458732 | 14.42134 | 0.1741243
62.5603 | 20.6062 | 17.17475 | 2.594994 | 3.431447 | 14.40577 | 0.173988
62.5703 | 20.5775 | 17.15396 | 2.589988 | 3.423537 | 14.39012 | 0.1738515
62.5803 | 20.5526 | 17.1331 | 2.584986 | 3.4195 | 14.3744 | 0.1737148
62.5903 | 20.5123 | 17.11217 | 2.579988 | 3.400135 | 14.3586 | 0.1735779
62.6003 | 20.4753 | 17.09116 | 2.574993 | 3.384142 | 14.34272 | 0.1734408
62.6103 | 20.4335 | 17.07008 | 2.570002 | 3.363419 | 14.32678 | 0.1733035
62.6203 | 20.4161 | 17.04894 | 2.565014 | 3.367164 | 14.31076 | 0.173166
62.6303 | 20.3571 | 17.02772 | 2.560031 | 3.329378 | 14.29466 | 0.1730282
62.6403 | 20.3363 | 17.00644 | 2.555051 | 3.329857 | 14.2785 | 0.1728903
62.6503 | 20.2918 | 16.9851 | 2.550075 | 3.306703 | 14.26227 | 0.1727522
62.6603 | 20.2779 | 16.96369 | 2.545102 | 3.314213 | 14.24597 | 0.1726139
62.6703 | 20.2312 | 16.94221 | 2.540134 | 3.288986 | 14.2296 | 0.1724755
62.6803 | 20.1996 | 16.92068 | 2.53517 | 3.278922 | 14.21317 | 0.1723368
62.6903 | 20.1729 | 16.89908 | 2.530209 | 3.273819 | 14.19667 | 0.172198
62.7003 | 20.1221 | 16.87742 | 2.525253 | 3.244676 | 14.18011 | 0.172059
62.7103 | 20.0872 | 16.85571 | 2.520301 | 3.231491 | 14.16349 | 0.1719199
62.7203 | 20.0765 | 16.83393 | 2.515352 | 3.242565 | 14.1468 | 0.1717806
62.7303 | 20.0419 | 16.81211 | 2.510408 | 3.229794 | 14.13006 | 0.1716411
62.7403 | 19.9582 | 16.79022 | 2.505468 | 3.167981 | 14.11325 | 0.1715015
62.7503 | 19.9605 | 16.76828 | 2.500533 | 3.19222 | 14.09639 | 0.1713617
62.7603 | 19.9141 | 16.74629 | 2.495601 | 3.167813 | 14.07946 | 0.1712218
62.7703 | 19.877 | 16.72424 | 2.490674 | 3.152759 | 14.06248 | 0.1710818
62.7803 | 19.8555 | 16.70214 | 2.485752 | 3.153356 | 14.04545 | 0.1709416
62.7903 | 19.8316 | 16.68 | 2.480833 | 3.151603 | 14.02836 | 0.1708013
62.8003 | 19.7604 | 16.6578 | 2.475919 | 3.102599 | 14.01122 | 0.1706609
62.8103 | 19.7373 | 16.63556 | 2.47101 | 3.101743 | 13.99403 | 0.1705204
62.8203 | 19.7243 | 16.61327 | 2.466105 | 3.111032 | 13.97678 | 0.1703798
62.8303 | 19.6763 | 16.59093 | 2.461204 | 3.08537 | 13.95949 | 0.170239
62.8403 | 19.6316 | 16.56855 | 2.456308 | 3.06305 | 13.94214 | 0.1700982
62.8503 | 19.6047 | 16.54613 | 2.451417 | 3.058575 | 13.92475 | 0.1699572
62.8603 | 19.5756 | 16.52366 | 2.446531 | 3.051942 | 13.90731 | 0.1698162
62.8703 | 19.5169 | 16.50115 | 2.441649 | 3.01575 | 13.88983 | 0.1696751
62.8803 | 19.5408 | 16.4786 | 2.436772 | 3.062199 | 13.8723 | 0.1695338
62.8903 | 19.4316 | 16.45601 | 2.431899 | 2.975587 | 13.85472 | 0.1693925
62.9003 | 19.4285 | 16.43339 | 2.427032 | 2.995114 | 13.8371 | 0.1692512
62.9103 | 19.3883 | 16.41072 | 2.422169 | 2.977577 | 13.81944 | 0.1691097
62.9203 | 19.3531 | 16.38802 | 2.417311 | 2.965077 | 13.80174 | 0.1689682
62.9303 | 19.3245 | 16.36529 | 2.412458 | 2.959212 | 13.784 | 0.1688267
62.9402 | 19.2836 | 16.34275 | 2.407659 | 2.94085 | 13.7664 | 0.1686865
62.9502 | 19.2533 | 16.31995 | 2.402816 | 2.933351 | 13.74859 | 0.1685448
62.9602 | 19.1908 | 16.29712 | 2.397978 | 2.893685 | 13.73073 | 0.1684031
62.9702 | 19.1895 | 16.27425 | 2.393145 | 2.91525 | 13.71284 | 0.1682613
62.9802 | 19.1406 | 16.25136 | 2.388317 | 2.889244 | 13.69492 | 0.1681196
62.9902 | 19.075 | 16.22843 | 2.383495 | 2.846569 | 13.67696 | 0.1679777
63.0002 | 19.0829 | 16.20548 | 2.378678 | 2.877418 | 13.65897 | 0.1678359
63.0102 | 19.0256 | 16.1825 | 2.373866 | 2.843097 | 13.64094 | 0.167694
63.0202 | 18.9823 | 16.1595 | 2.369059 | 2.822801 | 13.62289 | 0.1675522
63.0302 | 18.9556 | 16.13647 | 2.364257 | 2.819131 | 13.6048 | 0.1674103
63.0402 | 18.9218 | 16.11342 | 2.359461 | 2.808383 | 13.58669 | 0.1672684
63.0502 | 18.8585 | 16.09034 | 2.354671 | 2.768159 | 13.56854 | 0.1671265
63.0602 | 18.8356 | 16.06724 | 2.349886 | 2.768356 | 13.55037 | 0.1669846
63.0702 | 18.8038 | 16.04412 | 2.345106 | 2.759675 | 13.53218 | 0.1668427
63.0802 | 18.7251 | 16.02099 | 2.340332 | 2.704114 | 13.51395 | 0.1667008
63.0902 | 18.7408 | 15.99783 | 2.335563 | 2.742972 | 13.49571 | 0.166559
63.1002 | 18.6768 | 15.97465 | 2.3308 | 2.702146 | 13.47744 | 0.1664171
63.1102 | 18.6253 | 15.95146 | 2.326043 | 2.673839 | 13.45914 | 0.1662753
63.1202 | 18.6081 | 15.92825 | 2.321291 | 2.679848 | 13.44083 | 0.1661336
63.1302 | 18.5486 | 15.90503 | 2.316545 | 2.643572 | 13.42249 | 0.1659918
63.1402 | 18.5295 | 15.88179 | 2.311805 | 2.64771 | 13.40413 | 0.1658501
63.1502 | 18.4577 | 15.85854 | 2.307071 | 2.599161 | 13.38576 | 0.1657085
63.1602 | 18.4379 | 15.83528 | 2.302342 | 2.602624 | 13.36737 | 0.1655669
63.1702 | 18.3965 | 15.812 | 2.29762 | 2.584498 | 13.34896 | 0.1654253
63.1802 | 18.347 | 15.78872 | 2.292903 | 2.558284 | 13.33053 | 0.1652839
63.1902 | 18.2881 | 15.76542 | 2.288193 | 2.52268 | 13.31209 | 0.1651425
63.2002 | 18.277 | 15.74212 | 2.283488 | 2.534882 | 13.29363 | 0.1650011
63.2102 | 18.232 | 15.71881 | 2.278789 | 2.513193 | 13.27516 | 0.1648599
63.2202 | 18.1644 | 15.69549 | 2.274097 | 2.468911 | 13.25667 | 0.1647187
63.2302 | 18.1527 | 15.67217 | 2.26941 | 2.480534 | 13.23818 | 0.1645776
63.2402 | 18.0829 | 15.64884 | 2.26473 | 2.434063 | 13.21967 | 0.1644366
63.2502 | 18.0522 | 15.6255 | 2.260056 | 2.426696 | 13.20115 | 0.1642957
63.2602 | 18.0231 | 15.60217 | 2.255388 | 2.420931 | 13.18263 | 0.1641548
63.2702 | 17.9737 | 15.57883 | 2.250727 | 2.394869 | 13.16409 | 0.1640141
63.2802 | 17.9012 | 15.55549 | 2.246072 | 2.345709 | 13.14555 | 0.1638735
63.2902 | 17.91 | 15.53215 | 2.241423 | 2.377849 | 13.127 | 0.163733
63.3002 | 17.8444 | 15.50881 | 2.23678 | 2.335588 | 13.10844 | 0.1635927
63.3102 | 17.7861 | 15.48547 | 2.232145 | 2.300627 | 13.08988 | 0.1634524
63.3202 | 17.7889 | 15.46214 | 2.227515 | 2.326764 | 13.07131 | 0.1633123
63.3302 | 17.7018 | 15.4388 | 2.222892 | 2.262998 | 13.05274 | 0.1631723
63.3402 | 17.6793 | 15.41547 | 2.218276 | 2.263828 | 13.03416 | 0.1630325
63.3502 | 17.6156 | 15.39215 | 2.213666 | 2.223454 | 13.01559 | 0.1628927
63.3602 | 17.5886 | 15.36882 | 2.209063 | 2.219776 | 12.99701 | 0.1627532
63.3702 | 17.5302 | 15.34551 | 2.204467 | 2.18469 | 12.97843 | 0.1626138
63.3802 | 17.4997 | 15.3222 | 2.199877 | 2.177496 | 12.95985 | 0.1624745
63.3902 | 17.4524 | 15.2989 | 2.195294 | 2.153496 | 12.94127 | 0.1623354
63.4002 | 17.4137 | 15.27561 | 2.190718 | 2.138087 | 12.9227 | 0.1621964
63.4102 | 17.3689 | 15.25233 | 2.186149 | 2.116569 | 12.90412 | 0.1620576
63.4202 | 17.3458 | 15.22906 | 2.181587 | 2.116739 | 12.88556 | 0.161919
63.4302 | 17.266 | 15.2058 | 2.177031 | 2.0602 | 12.86699 | 0.1617806
63.4402 | 17.2482 | 15.18255 | 2.172483 | 2.065649 | 12.84843 | 0.1616424
63.4502 | 17.2062 | 15.15931 | 2.167941 | 2.046886 | 12.82987 | 0.1615043
63.4602 | 17.1551 | 15.13609 | 2.163407 | 2.019007 | 12.81132 | 0.1613664
63.4702 | 17.1253 | 15.11288 | 2.15888 | 2.012417 | 12.79278 | 0.1612287
63.4802 | 17.063 | 15.08969 | 2.154359 | 1.973311 | 12.77424 | 0.1610912
63.4902 | 17.028 | 15.06651 | 2.149846 | 1.96149 | 12.75571 | 0.1609539
63.5002 | 16.9833 | 15.04335 | 2.145341 | 1.939952 | 12.73719 | 0.1608168
63.5102 | 16.9594 | 15.0202 | 2.140842 | 1.939196 | 12.71868 | 0.16068
63.5202 | 16.9106 | 14.99708 | 2.136351 | 1.913525 | 12.70018 | 0.1605433
63.5301 | 16.8575 | 14.9742 | 2.131912 | 1.883305 | 12.68188 | 0.1604082
63.5401 | 16.83 | 14.9511 | 2.127435 | 1.878895 | 12.6634 | 0.160272
63.5501 | 16.8089 | 14.92803 | 2.122966 | 1.880866 | 12.64493 | 0.160136
63.5601 | 16.7287 | 14.90499 | 2.118504 | 1.823715 | 12.62648 | 0.1600002
63.5701 | 16.7257 | 14.88196 | 2.11405 | 1.843744 | 12.60804 | 0.1598647
63.5801 | 16.6815 | 14.85895 | 2.109603 | 1.82255 | 12.58962 | 0.1597294
63.5901 | 16.615 | 14.83597 | 2.105164 | 1.779033 | 12.57121 | 0.1595943
63.6001 | 16.6158 | 14.81301 | 2.100733 | 1.802793 | 12.55281 | 0.1594595
63.6101 | 16.565 | 14.79007 | 2.096309 | 1.774929 | 12.53444 | 0.1593249
63.6201 | 16.5075 | 14.76716 | 2.091893 | 1.74034 | 12.51608 | 0.1591906
63.6301 | 16.4881 | 14.74427 | 2.087484 | 1.743826 | 12.49773 | 0.1590566
63.6401 | 16.4445 | 14.72141 | 2.083084 | 1.723087 | 12.47941 | 0.1589228
63.6501 | 16.3876 | 14.69858 | 2.078691 | 1.68902 | 12.4611 | 0.1587892
63.6601 | 16.3712 | 14.67577 | 2.074306 | 1.695426 | 12.44281 | 0.158656
63.6701 | 16.344 | 14.653 | 2.069929 | 1.691004 | 12.42454 | 0.158523
63.6801 | 16.2898 | 14.63025 | 2.06556 | 1.659554 | 12.4063 | 0.1583902
63.6901 | 16.252 | 14.60753 | 2.061198 | 1.644474 | 12.38807 | 0.1582578
63.7001 | 16.2352 | 14.58484 | 2.056845 | 1.650364 | 12.36986 | 0.1581256
63.7101 | 16.1683 | 14.56218 | 2.0525 | 1.606123 | 12.35168 | 0.1579937
63.7201 | 16.1439 | 14.53955 | 2.048163 | 1.604353 | 12.33352 | 0.1578622
63.7301 | 16.0958 | 14.51695 | 2.043834 | 1.578848 | 12.31539 | 0.1577309
63.7401 | 16.0849 | 14.49439 | 2.039513 | 1.590514 | 12.29727 | 0.1575999
63.7501 | 16.0101 | 14.47185 | 2.035201 | 1.538246 | 12.27918 | 0.1574692
63.7601 | 16.004 | 14.44936 | 2.030897 | 1.554644 | 12.26112 | 0.1573388
63.7701 | 15.9649 | 14.42689 | 2.026601 | 1.538008 | 12.24308 | 0.1572087
63.7801 | 15.8991 | 14.40446 | 2.022313 | 1.494638 | 12.22507 | 0.1570789
63.7901 | 15.8719 | 14.38207 | 2.018034 | 1.489832 | 12.20709 | 0.1569494
63.8001 | 15.8448 | 14.35971 | 2.013763 | 1.48509 | 12.18913 | 0.1568202
63.8101 | 15.7981 | 14.33739 | 2.009501 | 1.460712 | 12.1712 | 0.1566914
63.8201 | 15.7682 | 14.3151 | 2.005247 | 1.453097 | 12.15329 | 0.1565629
63.8301 | 15.7194 | 14.29286 | 2.001001 | 1.426545 | 12.13542 | 0.1564347
63.8401 | 15.7037 | 14.27065 | 1.996765 | 1.433055 | 12.11757 | 0.1563068
63.8501 | 15.6391 | 14.24848 | 1.992536 | 1.390625 | 12.09976 | 0.1561793
63.8601 | 15.6331 | 14.22634 | 1.988317 | 1.406758 | 12.08197 | 0.1560521
63.8701 | 15.5739 | 14.20425 | 1.984106 | 1.369651 | 12.06422 | 0.1559252
63.8801 | 15.5308 | 14.1822 | 1.979904 | 1.348603 | 12.04649 | 0.1557987
63.8901 | 15.5234 | 14.16018 | 1.975711 | 1.363215 | 12.0288 | 0.1556725
63.9001 | 15.4795 | 14.13822 | 1.971526 | 1.341284 | 12.01114 | 0.1555467
63.9101 | 15.4215 | 14.11629 | 1.967351 | 1.305214 | 11.99351 | 0.1554212
63.9201 | 15.4107 | 14.0944 | 1.963184 | 1.3163 | 11.97592 | 0.1552961
63.9301 | 15.373 | 14.07256 | 1.959026 | 1.300443 | 11.95836 | 0.1551713
63.9401 | 15.3063 | 14.05075 | 1.954877 | 1.255546 | 11.94083 | 0.1550469
63.9501 | 15.3089 | 14.029 | 1.950738 | 1.279903 | 11.92334 | 0.1549228
63.9601 | 15.2607 | 14.00728 | 1.946607 | 1.253417 | 11.90588 | 0.1547991
63.9701 | 15.2378 | 13.98561 | 1.942485 | 1.252186 | 11.88845 | 0.1546758
63.9801 | 15.1868 | 13.96399 | 1.938373 | 1.222808 | 11.87107 | 0.1545528
63.9901 | 15.1707 | 13.94241 | 1.934269 | 1.228287 | 11.85371 | 0.1544302
64.0001 | 15.1265 | 13.92088 | 1.930175 | 1.205619 | 11.8364 | 0.154308
64.0101 | 15.0944 | 13.8994 | 1.92609 | 1.195005 | 11.81912 | 0.1541861
64.0201 | 15.0598 | 13.87796 | 1.922015 | 1.181844 | 11.80188 | 0.1540646
64.0301 | 15.0395 | 13.85657 | 1.917949 | 1.182935 | 11.78467 | 0.1539435
64.0401 | 14.9911 | 13.83522 | 1.913892 | 1.155878 | 11.76751 | 0.1538228
64.0501 | 14.974 | 13.81393 | 1.909844 | 1.160074 | 11.75038 | 0.1537025
64.0601 | 14.9396 | 13.79268 | 1.905806 | 1.146922 | 11.73329 | 0.1535826
64.0701 | 14.8806 | 13.77148 | 1.901778 | 1.10912 | 11.71624 | 0.153463
64.0801 | 14.8842 | 13.75033 | 1.897759 | 1.133869 | 11.69923 | 0.1533438
64.0901 | 14.8355 | 13.72923 | 1.89375 | 1.106268 | 11.68226 | 0.1532251
64.1001 | 14.8063 | 13.70818 | 1.88975 | 1.098117 | 11.66533 | 0.1531067
64.11 | 14.7795 | 13.6874 | 1.8858 | 1.092102 | 11.64861 | 0.1529899
64.12 | 14.7666 | 13.66645 | 1.881819 | 1.100149 | 11.63176 | 0.1528723
64.13 | 14.707 | 13.64555 | 1.877848 | 1.061446 | 11.61495 | 0.1527552
64.14 | 14.6774 | 13.62471 | 1.873887 | 1.052689 | 11.59819 | 0.1526384
64.15 | 14.661 | 13.60392 | 1.869936 | 1.057081 | 11.58146 | 0.152522
64.16 | 14.6386 | 13.58318 | 1.865995 | 1.05542 | 11.56478 | 0.1524061
64.17 | 14.5866 | 13.56249 | 1.862063 | 1.024107 | 11.54814 | 0.1522905
64.18 | 14.5714 | 13.54186 | 1.858142 | 1.029539 | 11.53154 | 0.1521754
64.19 | 14.5324 | 13.52128 | 1.85423 | 1.011119 | 11.51499 | 0.1520606
64.2 | 14.4999 | 13.50076 | 1.850329 | 0.9991444 | 11.49848 | 0.1519463
64.21 | 14.4705 | 13.48028 | 1.846437 | 0.9902161 | 11.48201 | 0.1518324
64.22 | 14.4461 | 13.45987 | 1.842556 | 0.9862321 | 11.46559 | 0.151719
64.23 | 14.4009 | 13.43951 | 1.838685 | 0.9613929 | 11.44922 | 0.1516059
64.24 | 14.3906 | 13.4192 | 1.834824 | 0.9713987 | 11.43288 | 0.1514933
64.25 | 14.3543 | 13.39895 | 1.830973 | 0.9553486 | 11.4166 | 0.1513811
64.26 | 14.3171 | 13.37876 | 1.827132 | 0.9383416 | 11.40036 | 0.1512693
64.27 | 14.2839 | 13.35862 | 1.823302 | 0.9252807 | 11.38416 | 0.151158
64.28 | 14.2682 | 13.33854 | 1.819482 | 0.9296599 | 11.36801 | 0.151047
64.29 | 14.2288 | 13.31852 | 1.815672 | 0.9102839 | 11.35191 | 0.1509366
64.3 | 14.1887 | 13.29855 | 1.811873 | 0.8901497 | 11.33585 | 0.1508265
64.31 | 14.1704 | 13.27864 | 1.808085 | 0.891758 | 11.31984 | 0.1507169
64.32 | 14.1434 | 13.25879 | 1.804306 | 0.8846084 | 11.30388 | 0.1506077
64.33 | 14.0895 | 13.239 | 1.800539 | 0.8505002 | 11.28796 | 0.1504989
64.34 | 14.0905 | 13.21927 | 1.796781 | 0.8712337 | 11.27209 | 0.1503906
64.35 | 14.0548 | 13.19959 | 1.793035 | 0.8552085 | 11.25627 | 0.1502828
64.36 | 14.0143 | 13.17998 | 1.789299 | 0.8343236 | 11.2405 | 0.1501753
64.37 | 13.9747 | 13.16042 | 1.785574 | 0.8142797 | 11.22478 | 0.1500683
64.38 | 13.9786 | 13.14092 | 1.781859 | 0.8376755 | 11.2091 | 0.1499618
64.39 | 13.9265 | 13.12149 | 1.778156 | 0.8050126 | 11.19348 | 0.1498557
64.4 | 13.9047 | 13.10211 | 1.774463 | 0.8025887 | 11.1779 | 0.14975
64.41 | 13.8702 | 13.0828 | 1.770781 | 0.7874028 | 11.16237 | 0.1496448
64.42 | 13.864 | 13.06354 | 1.767109 | 0.8004583 | 11.14689 | 0.14954
64.43 | 13.8121 | 13.04435 | 1.763449 | 0.7677501 | 11.13147 | 0.1494357
64.44 | 13.8072 | 13.02522 | 1.7598 | 0.7819823 | 11.11609 | 0.1493318
64.45 | 13.7591 | 13.00615 | 1.756161 | 0.7529521 | 11.10076 | 0.1492284
64.46 | 13.7561 | 12.98714 | 1.752534 | 0.7689607 | 11.08548 | 0.1491255
64.47 | 13.7088 | 12.96819 | 1.748918 | 0.7406067 | 11.07025 | 0.1490229
64.48 | 13.711 | 12.94931 | 1.745313 | 0.7616904 | 11.05508 | 0.1489209
64.49 | 13.6546 | 12.93049 | 1.741719 | 0.7241114 | 11.03995 | 0.1488193
64.5 | 13.6533 | 12.91173 | 1.738136 | 0.7415702 | 11.02488 | 0.1487181
64.51 | 13.6132 | 12.89303 | 1.734565 | 0.7201655 | 11.00985 | 0.1486174
64.52 | 13.5885 | 12.8744 | 1.731005 | 0.7140969 | 10.99488 | 0.1485172
64.53 | 13.5656 | 12.85583 | 1.727456 | 0.7097658 | 10.97996 | 0.1484174
64.54 | 13.5316 | 12.83733 | 1.723918 | 0.6942705 | 10.96509 | 0.1483181
64.55 | 13.5133 | 12.81889 | 1.720392 | 0.6944108 | 10.95028 | 0.1482193
64.56 | 13.4773 | 12.80051 | 1.716877 | 0.6767872 | 10.93551 | 0.1481209
64.57 | 13.4655 | 12.7822 | 1.713374 | 0.6832992 | 10.9208 | 0.1480229
64.58 | 13.4296 | 12.76395 | 1.709883 | 0.6656463 | 10.90615 | 0.1479254
64.59 | 13.4089 | 12.74577 | 1.706402 | 0.6631286 | 10.89154 | 0.1478284
64.6 | 13.3656 | 12.72765 | 1.702934 | 0.6379461 | 10.87699 | 0.1477319
64.61 | 13.3694 | 12.7096 | 1.699477 | 0.6597991 | 10.86249 | 0.1476358
64.62 | 13.3206 | 12.69161 | 1.696032 | 0.6289852 | 10.84804 | 0.1475402
64.63 | 13.2913 | 12.67369 | 1.692598 | 0.6176071 | 10.83365 | 0.147445
64.64 | 13.2737 | 12.65584 | 1.689176 | 0.6178624 | 10.81931 | 0.1473503
64.65 | 13.2337 | 12.63805 | 1.685766 | 0.5956513 | 10.80503 | 0.1472561
64.66 | 13.2141 | 12.62032 | 1.682368 | 0.593775 | 10.79079 | 0.1471623
64.67 | 13.1898 | 12.60267 | 1.678982 | 0.5871319 | 10.77662 | 0.147069
64.68 | 13.1592 | 12.58508 | 1.675607 | 0.5741224 | 10.76249 | 0.1469762
64.69 | 13.1129 | 12.56755 | 1.672245 | 0.545346 | 10.74843 | 0.1468838
64.6999 | 13.1224 | 12.55027 | 1.668927 | 0.5721337 | 10.73455 | 0.1467928
64.7099 | 13.0813 | 12.53288 | 1.665589 | 0.5484239 | 10.72059 | 0.1467014
64.7199 | 13.0394 | 12.51555 | 1.662262 | 0.5238466 | 10.70668 | 0.1466104
64.7299 | 13.0354 | 12.4983 | 1.658948 | 0.5371031 | 10.69283 | 0.1465199
64.7399 | 13.0094 | 12.48111 | 1.655645 | 0.5282914 | 10.67903 | 0.1464299
64.7499 | 12.9847 | 12.46399 | 1.652355 | 0.5207124 | 10.66529 | 0.1463403
64.7599 | 12.9422 | 12.44694 | 1.649077 | 0.4952647 | 10.65161 | 0.1462512
64.7699 | 12.9426 | 12.42996 | 1.645811 | 0.5126446 | 10.63798 | 0.1461626
64.7799 | 12.9143 | 12.41304 | 1.642558 | 0.5012628 | 10.6244 | 0.1460744
64.7899 | 12.8678 | 12.39619 | 1.639317 | 0.4716105 | 10.61089 | 0.1459867
64.7999 | 12.8689 | 12.37941 | 1.636088 | 0.489491 | 10.59742 | 0.1458995
64.8099 | 12.8381 | 12.3627 | 1.632872 | 0.4754012 | 10.58401 | 0.1458128
64.8199 | 12.8087 | 12.34606 | 1.629668 | 0.462644 | 10.57066 | 0.1457265
64.8299 | 12.8012 | 12.32948 | 1.626476 | 0.4717179 | 10.55737 | 0.1456406
64.8399 | 12.7892 | 12.31298 | 1.623297 | 0.4762219 | 10.54413 | 0.1455553
64.8499 | 12.7501 | 12.29654 | 1.620131 | 0.4535574 | 10.53094 | 0.1454704
64.8599 | 12.7227 | 12.28018 | 1.616977 | 0.4425234 | 10.51781 | 0.145386
64.8699 | 12.7224 | 12.26388 | 1.613836 | 0.4585237 | 10.50474 | 0.1453021
64.8799 | 12.7002 | 12.24765 | 1.610708 | 0.4525515 | 10.49172 | 0.1452186
64.8899 | 12.6691 | 12.23149 | 1.607592 | 0.4376085 | 10.47876 | 0.1451356
64.8999 | 12.6533 | 12.2154 | 1.604489 | 0.4378965 | 10.46586 | 0.145053
64.9099 | 12.6463 | 12.19939 | 1.601399 | 0.4469147 | 10.45302 | 0.144971
64.9199 | 12.6111 | 12.18344 | 1.598321 | 0.4276628 | 10.44023 | 0.1448893
64.9299 | 12.6013 | 12.16756 | 1.595257 | 0.4337412 | 10.42749 | 0.1448082
64.9399 | 12.5813 | 12.15175 | 1.592205 | 0.4295493 | 10.41482 | 0.1447275
64.9499 | 12.5578 | 12.13601 | 1.589166 | 0.4217867 | 10.4022 | 0.1446473
64.9599 | 12.5367 | 12.12035 | 1.586141 | 0.4163531 | 10.38964 | 0.1445676
64.9699 | 12.5246 | 12.10475 | 1.583128 | 0.4198506 | 10.37713 | 0.1444883
64.9799 | 12.51 | 12.08922 | 1.580128 | 0.4207762 | 10.36469 | 0.1444095
64.9899 | 12.4803 | 12.07377 | 1.577142 | 0.4065316 | 10.3523 | 0.1443311
64.9999 | 12.4632 | 12.05838 | 1.574168 | 0.4048158 | 10.33996 | 0.1442532
65.0099 | 12.458 | 12.04307 | 1.571208 | 0.4149297 | 10.32769 | 0.1441758
65.0199 | 12.4359 | 12.02783 | 1.568261 | 0.4080684 | 10.31547 | 0.1440989
65.0299 | 12.4225 | 12.01266 | 1.565327 | 0.409841 | 10.30331 | 0.1440224
65.0399 | 12.3973 | 11.99756 | 1.562406 | 0.3997408 | 10.29121 | 0.1439463
65.0499 | 12.3876 | 11.98253 | 1.559499 | 0.4050699 | 10.27916 | 0.1438708
65.0599 | 12.3603 | 11.96757 | 1.556605 | 0.3927282 | 10.26717 | 0.1437956
65.0699 | 12.3542 | 11.95269 | 1.553724 | 0.4015143 | 10.25524 | 0.143721
65.0799 | 12.3328 | 11.93787 | 1.550857 | 0.3949292 | 10.24337 | 0.1436468
65.0899 | 12.3144 | 11.92313 | 1.548004 | 0.3912721 | 10.23155 | 0.1435731
65.0999 | 12.2986 | 11.90846 | 1.545164 | 0.3901434 | 10.21979 | 0.1434998
65.1099 | 12.2866 | 11.89386 | 1.542337 | 0.3927441 | 10.20809 | 0.143427
65.1199 | 12.2743 | 11.87933 | 1.539524 | 0.3949741 | 10.19645 | 0.1433546
65.1299 | 12.2535 | 11.86487 | 1.536724 | 0.38863 | 10.18486 | 0.1432827
65.1399 | 12.2431 | 11.85049 | 1.533939 | 0.3926149 | 10.17334 | 0.1432113
65.1499 | 12.219 | 11.83617 | 1.531167 | 0.3828274 | 10.16187 | 0.1431403
65.1599 | 12.2117 | 11.82193 | 1.528408 | 0.3897672 | 10.15045 | 0.1430697
65.1699 | 12.1922 | 11.80777 | 1.525664 | 0.3844348 | 10.1391 | 0.1429996
65.1799 | 12.1814 | 11.79367 | 1.522933 | 0.3877302 | 10.12781 | 0.14293
65.1899 | 12.1671 | 11.77965 | 1.520216 | 0.3874539 | 10.11657 | 0.1428608
65.1999 | 12.1494 | 11.76569 | 1.517513 | 0.3837055 | 10.10539 | 0.1427921
65.2099 | 12.1265 | 11.75182 | 1.514824 | 0.3746841 | 10.09427 | 0.1427238
65.2199 | 12.1211 | 11.73801 | 1.512149 | 0.3830897 | 10.08321 | 0.142656
65.2299 | 12.102 | 11.72428 | 1.509487 | 0.3777238 | 10.0722 | 0.1425886
65.2399 | 12.0792 | 11.71062 | 1.50684 | 0.3685848 | 10.06125 | 0.1425216
65.2499 | 12.0701 | 11.69703 | 1.504207 | 0.3730738 | 10.05036 | 0.1424551
65.2599 | 12.0533 | 11.68351 | 1.501588 | 0.3697897 | 10.03953 | 0.1423891
65.2699 | 12.0345 | 11.67007 | 1.498983 | 0.36443 | 10.02876 | 0.1423235
65.2798 | 12.023 | 11.65684 | 1.496418 | 0.3661644 | 10.01816 | 0.142259
65.2898 | 12.0008 | 11.64354 | 1.493841 | 0.3572625 | 10.0075 | 0.1421942
65.2998 | 11.9955 | 11.63031 | 1.491279 | 0.3651883 | 9.996903 | 0.1421299
65.3098 | 11.9724 | 11.61716 | 1.488731 | 0.3552415 | 9.986362 | 0.1420661
65.3198 | 11.9541 | 11.60408 | 1.486197 | 0.3500205 | 9.97588 | 0.1420027
65.3298 | 11.9383 | 11.59107 | 1.483677 | 0.347227 | 9.965456 | 0.1419397
65.3398 | 11.9211 | 11.57814 | 1.481172 | 0.3429612 | 9.955089 | 0.1418772
65.3498 | 11.9102 | 11.56528 | 1.478682 | 0.3449221 | 9.944781 | 0.141815
65.3598 | 11.8815 | 11.55249 | 1.476205 | 0.3290097 | 9.934531 | 0.1417534
65.3698 | 11.868 | 11.53978 | 1.473744 | 0.3282242 | 9.92434 | 0.1416921
65.3798 | 11.8479 | 11.52713 | 1.471297 | 0.3207656 | 9.914207 | 0.1416313
65.3898 | 11.8374 | 11.51457 | 1.468864 | 0.3228336 | 9.904132 | 0.1415709
65.3998 | 11.8243 | 11.50207 | 1.466446 | 0.3222289 | 9.894114 | 0.141511
65.4098 | 11.807 | 11.48965 | 1.464043 | 0.3173506 | 9.884155 | 0.1414514
65.4198 | 11.7768 | 11.4773 | 1.461654 | 0.2994979 | 9.874256 | 0.1413924
65.4298 | 11.7753 | 11.46503 | 1.45928 | 0.3102739 | 9.864412 | 0.1413337
65.4398 | 11.7426 | 11.45282 | 1.456921 | 0.2897757 | 9.854628 | 0.1412754
65.4498 | 11.742 | 11.4407 | 1.454576 | 0.3013036 | 9.844903 | 0.1412176
65.4598 | 11.7296 | 11.42864 | 1.452247 | 0.3009588 | 9.835234 | 0.1411602
65.4698 | 11.7105 | 11.41666 | 1.449932 | 0.2938411 | 9.825624 | 0.1411032
65.4798 | 11.6926 | 11.40475 | 1.447632 | 0.2878494 | 9.816072 | 0.1410466
65.4898 | 11.6715 | 11.39292 | 1.445347 | 0.2785837 | 9.806579 | 0.1409904
65.4998 | 11.6634 | 11.38115 | 1.443077 | 0.2822455 | 9.797143 | 0.1409347
65.5098 | 11.6515 | 11.36947 | 1.440822 | 0.2820335 | 9.787765 | 0.1408793
65.5198 | 11.6312 | 11.35785 | 1.438582 | 0.2733473 | 9.778446 | 0.1408244
65.5298 | 11.6185 | 11.34631 | 1.436357 | 0.2721885 | 9.769184 | 0.1407699
65.5398 | 11.6155 | 11.33484 | 1.434148 | 0.2806554 | 9.759981 | 0.1407158
65.5498 | 11.6064 | 11.32345 | 1.431953 | 0.2829494 | 9.750835 | 0.1406621
65.5598 | 11.5792 | 11.31213 | 1.429774 | 0.26707 | 9.741748 | 0.1406088
65.5698 | 11.571 | 11.30088 | 1.427609 | 0.2701166 | 9.732718 | 0.1405559
65.5798 | 11.561 | 11.28971 | 1.425461 | 0.2712892 | 9.723747 | 0.1405034
65.5898 | 11.5532 | 11.27861 | 1.423327 | 0.2745883 | 9.714834 | 0.1404513
65.5998 | 11.5364 | 11.26759 | 1.421209 | 0.2688141 | 9.705978 | 0.1403996
65.6098 | 11.5279 | 11.25663 | 1.419106 | 0.2712666 | 9.69718 | 0.1403483
65.6198 | 11.5199 | 11.24576 | 1.417018 | 0.2741448 | 9.68844 | 0.1402974
65.6298 | 11.5036 | 11.23495 | 1.414946 | 0.2686494 | 9.679758 | 0.1402469
65.6398 | 11.4895 | 11.22422 | 1.412889 | 0.265281 | 9.671133 | 0.1401967
65.6498 | 11.4776 | 11.21356 | 1.410848 | 0.2640389 | 9.662566 | 0.140147
65.6598 | 11.459 | 11.20298 | 1.408822 | 0.2560228 | 9.654057 | 0.1400977
65.6698 | 11.4646 | 11.19247 | 1.406812 | 0.2721338 | 9.645605 | 0.1400487
65.6798 | 11.4534 | 11.18203 | 1.404818 | 0.27137 | 9.637212 | 0.1400001
65.6898 | 11.4344 | 11.17167 | 1.402839 | 0.2627321 | 9.628877 | 0.1399519
65.6998 | 11.4269 | 11.16138 | 1.400875 | 0.2655215 | 9.620599 | 0.1399041
65.7098 | 11.4188 | 11.15116 | 1.398928 | 0.2676377 | 9.612378 | 0.1398567
65.7198 | 11.4057 | 11.14102 | 1.396996 | 0.2646797 | 9.604215 | 0.1398096
65.7298 | 11.3911 | 11.13095 | 1.39508 | 0.2601484 | 9.596109 | 0.1397629
65.7398 | 11.3842 | 11.12096 | 1.39318 | 0.263243 | 9.58806 | 0.1397166
65.7498 | 11.3792 | 11.11104 | 1.391296 | 0.2681633 | 9.58007 | 0.1396707
65.7598 | 11.3644 | 11.10119 | 1.389427 | 0.2632113 | 9.572136 | 0.1396251
65.7698 | 11.3557 | 11.09142 | 1.387575 | 0.2642846 | 9.564261 | 0.1395799
65.7798 | 11.3372 | 11.08172 | 1.385738 | 0.2554844 | 9.556443 | 0.139535
65.7898 | 11.3412 | 11.07209 | 1.383917 | 0.2691109 | 9.548681 | 0.1394905
65.7998 | 11.3137 | 11.06254 | 1.382113 | 0.2511632 | 9.540978 | 0.1394464
65.8098 | 11.3103 | 11.05306 | 1.380324 | 0.2572422 | 9.533331 | 0.1394026
65.8198 | 11.3087 | 11.04365 | 1.378552 | 0.2650478 | 9.525741 | 0.1393592
65.8298 | 11.2856 | 11.03432 | 1.376795 | 0.2512792 | 9.518209 | 0.1393162
65.8398 | 11.2862 | 11.02506 | 1.375055 | 0.2611379 | 9.510734 | 0.1392735
65.8498 | 11.2787 | 11.01588 | 1.373331 | 0.2628225 | 9.503315 | 0.1392311
65.8598 | 11.272 | 11.00677 | 1.371623 | 0.2652334 | 9.495954 | 0.1391891
65.8697 | 11.25 | 10.99782 | 1.369948 | 0.2521832 | 9.48872 | 0.1391479
65.8797 | 11.2394 | 10.98885 | 1.368273 | 0.2505476 | 9.481473 | 0.1391065
65.8897 | 11.2388 | 10.97996 | 1.366614 | 0.2588382 | 9.474282 | 0.1390656
65.8997 | 11.2259 | 10.97114 | 1.364971 | 0.2547556 | 9.467148 | 0.1390249
65.9097 | 11.2201 | 10.9624 | 1.363345 | 0.2576991 | 9.460072 | 0.1389846
65.9197 | 11.2173 | 10.95373 | 1.361735 | 0.2635693 | 9.453051 | 0.1389446
65.9297 | 11.1893 | 10.94513 | 1.360141 | 0.2441657 | 9.446088 | 0.138905
65.9397 | 11.1858 | 10.93661 | 1.358564 | 0.2491891 | 9.439181 | 0.1388657
65.9497 | 11.1854 | 10.92816 | 1.357004 | 0.2572386 | 9.432331 | 0.1388267
65.9597 | 11.1653 | 10.91979 | 1.35546 | 0.2455148 | 9.425537 | 0.1387881
65.9697 | 11.1664 | 10.91148 | 1.353932 | 0.2549197 | 9.418798 | 0.1387497
65.9797 | 11.1502 | 10.90325 | 1.352422 | 0.2469461 | 9.412121 | 0.1387117
65.9897 | 11.1518 | 10.8951 | 1.350927 | 0.2567045 | 9.405494 | 0.138674
65.9997 | 11.1299 | 10.88702 | 1.34945 | 0.2428847 | 9.398929 | 0.1386366
66.0097 | 11.1278 | 10.879 | 1.347989 | 0.2487954 | 9.392416 | 0.1385996
66.0197 | 11.125 | 10.87107 | 1.346545 | 0.2539289 | 9.385963 | 0.1385628
66.0297 | 11.0963 | 10.86321 | 1.345118 | 0.2330929 | 9.379563 | 0.1385264
66.0397 | 11.1049 | 10.85542 | 1.343708 | 0.24948 | 9.373222 | 0.1384902
66.0497 | 11.0892 | 10.8477 | 1.342314 | 0.241497 | 9.366934 | 0.1384544
66.0597 | 11.0831 | 10.84006 | 1.340938 | 0.2430364 | 9.360707 | 0.1384188
66.0697 | 11.0685 | 10.83249 | 1.339578 | 0.2360074 | 9.354531 | 0.1383836
66.0797 | 11.0538 | 10.825 | 1.338235 | 0.2288011 | 9.348415 | 0.1383486
66.0897 | 11.0553 | 10.81757 | 1.336909 | 0.2377253 | 9.342352 | 0.138314
66.0997 | 11.0378 | 10.81023 | 1.3356 | 0.2275714 | 9.336349 | 0.1382796
66.1097 | 11.0402 | 10.80295 | 1.334309 | 0.2372471 | 9.330399 | 0.1382456
66.1197 | 11.0256 | 10.79575 | 1.333034 | 0.2298496 | 9.324505 | 0.1382118
66.1297 | 11.025 | 10.78862 | 1.331776 | 0.2363786 | 9.318667 | 0.1381783
66.1397 | 11.0013 | 10.78157 | 1.330536 | 0.2197339 | 9.312885 | 0.138145
66.1497 | 11.0045 | 10.77458 | 1.329313 | 0.229917 | 9.307158 | 0.1381121
66.1597 | 10.9927 | 10.76767 | 1.328107 | 0.2250269 | 9.301487 | 0.1380794
66.1697 | 10.9823 | 10.76084 | 1.326918 | 0.2214633 | 9.295872 | 0.138047
66.1797 | 10.9649 | 10.75407 | 1.325746 | 0.2108261 | 9.290313 | 0.1380149
66.1897 | 10.9702 | 10.74738 | 1.324592 | 0.2228165 | 9.284809 | 0.137983
66.1997 | 10.9557 | 10.74077 | 1.323455 | 0.2149336 | 9.27936 | 0.1379514
66.2097 | 10.9481 | 10.73422 | 1.322335 | 0.2138779 | 9.273967 | 0.13792
66.2197 | 10.9399 | 10.72775 | 1.321233 | 0.2121506 | 9.268627 | 0.137889
66.2297 | 10.9346 | 10.72135 | 1.320148 | 0.2132468 | 9.263347 | 0.1378581
66.2397 | 10.9304 | 10.71503 | 1.319081 | 0.2153745 | 9.258117 | 0.1378276
66.2497 | 10.9093 | 10.70878 | 1.318031 | 0.2005248 | 9.252947 | 0.1377972
66.2597 | 10.9157 | 10.70259 | 1.316999 | 0.2131053 | 9.247829 | 0.1377672
66.2697 | 10.9094 | 10.69649 | 1.315984 | 0.2129099 | 9.242769 | 0.1377373
66.2797 | 10.8928 | 10.69045 | 1.314987 | 0.2023455 | 9.23776 | 0.1377077
66.2897 | 10.8892 | 10.6845 | 1.314007 | 0.2047042 | 9.23281 | 0.1376784
66.2997 | 10.8905 | 10.67861 | 1.313045 | 0.2118948 | 9.227911 | 0.1376492
66.3097 | 10.8766 | 10.67279 | 1.312101 | 0.2038072 | 9.223072 | 0.1376204
66.3197 | 10.8634 | 10.66705 | 1.311174 | 0.1963517 | 9.218283 | 0.1375917
66.3297 | 10.8683 | 10.66138 | 1.310265 | 0.2069192 | 9.213552 | 0.1375633
66.3397 | 10.8599 | 10.65578 | 1.309374 | 0.2041176 | 9.208873 | 0.1375351
66.3497 | 10.8392 | 10.65026 | 1.308501 | 0.1889395 | 9.204253 | 0.1375071
66.3597 | 10.8373 | 10.64481 | 1.307645 | 0.1924913 | 9.199684 | 0.1374793
66.3697 | 10.8374 | 10.63943 | 1.306808 | 0.1979701 | 9.195171 | 0.1374518
66.3797 | 10.8265 | 10.63412 | 1.305988 | 0.1923763 | 9.190711 | 0.1374244
66.3897 | 10.8197 | 10.62889 | 1.305186 | 0.1908086 | 9.186308 | 0.1373973
66.3997 | 10.8171 | 10.62373 | 1.304402 | 0.1933702 | 9.181957 | 0.1373704
66.4097 | 10.8099 | 10.61864 | 1.303636 | 0.1912585 | 9.177662 | 0.1373436
66.4197 | 10.8028 | 10.61363 | 1.302888 | 0.1891741 | 9.173421 | 0.1373171
66.4297 | 10.8036 | 10.60868 | 1.302158 | 0.1949167 | 9.169234 | 0.1372908
66.4397 | 10.7858 | 10.60381 | 1.301446 | 0.1819884 | 9.165101 | 0.1372647
66.4496 | 10.7876 | 10.59906 | 1.30076 | 0.1885364 | 9.161065 | 0.137239
66.4596 | 10.7788 | 10.59434 | 1.300084 | 0.1844633 | 9.15704 | 0.1372132
66.4696 | 10.7716 | 10.58968 | 1.299426 | 0.1819174 | 9.153069 | 0.1371877
66.4796 | 10.769 | 10.5851 | 1.298787 | 0.1838996 | 9.149152 | 0.1371623
66.4896 | 10.7535 | 10.58059 | 1.298165 | 0.1729093 | 9.145288 | 0.1371371
66.4996 | 10.7544 | 10.57615 | 1.297562 | 0.1782466 | 9.141479 | 0.137112
66.5096 | 10.7474 | 10.57179 | 1.296977 | 0.1756116 | 9.137724 | 0.1370872
66.5196 | 10.7448 | 10.5675 | 1.296411 | 0.1773042 | 9.134022 | 0.1370625
66.5296 | 10.7361 | 10.56327 | 1.295863 | 0.1728251 | 9.130374 | 0.1370379
66.5396 | 10.742 | 10.55913 | 1.295333 | 0.182873 | 9.12678 | 0.1370136
66.5496 | 10.729 | 10.55505 | 1.294822 | 0.1739497 | 9.123239 | 0.1369894
66.5596 | 10.7174 | 10.55105 | 1.294329 | 0.1663533 | 9.119753 | 0.1369653
66.5696 | 10.7237 | 10.54711 | 1.293854 | 0.1765858 | 9.116319 | 0.1369414
66.5796 | 10.7115 | 10.54325 | 1.293398 | 0.1682456 | 9.112939 | 0.1369177
66.5896 | 10.7148 | 10.53947 | 1.29296 | 0.1753333 | 9.109612 | 0.1368941
66.5996 | 10.7005 | 10.53575 | 1.292541 | 0.1647486 | 9.106339 | 0.1368706
66.6096 | 10.7058 | 10.53211 | 1.292141 | 0.173693 | 9.103119 | 0.1368473
66.6196 | 10.6959 | 10.52854 | 1.291759 | 0.1673648 | 9.099952 | 0.1368241
66.6296 | 10.6918 | 10.52504 | 1.291396 | 0.1667645 | 9.096839 | 0.136801
66.6396 | 10.6767 | 10.52161 | 1.291051 | 0.1550924 | 9.093779 | 0.1367781
66.6496 | 10.6846 | 10.51825 | 1.290725 | 0.1663484 | 9.090771 | 0.1367553
66.6596 | 10.6741 | 10.51497 | 1.290418 | 0.1591329 | 9.087817 | 0.1367326
66.6696 | 10.6761 | 10.51176 | 1.290129 | 0.1643448 | 9.084916 | 0.1367101
66.6796 | 10.6696 | 10.50861 | 1.289859 | 0.160986 | 9.082067 | 0.1366876
66.6896 | 10.6706 | 10.50555 | 1.289608 | 0.1650537 | 9.079273 | 0.1366653
66.6996 | 10.6559 | 10.50255 | 1.289376 | 0.1533513 | 9.07653 | 0.1366431
66.7096 | 10.6636 | 10.49962 | 1.289162 | 0.1639771 | 9.073839 | 0.136621
66.7196 | 10.656 | 10.49677 | 1.288968 | 0.1592304 | 9.071203 | 0.136599
66.7296 | 10.6483 | 10.49399 | 1.288792 | 0.1543127 | 9.068618 | 0.1365771
66.7396 | 10.6378 | 10.49128 | 1.288636 | 0.146523 | 9.066086 | 0.1365552
66.7496 | 10.6465 | 10.48864 | 1.288498 | 0.1578616 | 9.063607 | 0.1365335
66.7596 | 10.6406 | 10.48607 | 1.288379 | 0.1545292 | 9.06118 | 0.1365119
66.7696 | 10.6301 | 10.48358 | 1.288279 | 0.1465245 | 9.058806 | 0.1364904
66.7796 | 10.6264 | 10.48115 | 1.288198 | 0.1452491 | 9.056484 | 0.1364689
66.7896 | 10.6312 | 10.4788 | 1.288136 | 0.1524014 | 9.054215 | 0.1364475
66.7996 | 10.6172 | 10.47652 | 1.288094 | 0.1406828 | 9.051997 | 0.1364262
66.8096 | 10.6137 | 10.47431 | 1.28807 | 0.1393925 | 9.049832 | 0.136405
66.8196 | 10.6203 | 10.47217 | 1.288066 | 0.1481314 | 9.047719 | 0.1363838
66.8296 | 10.6064 | 10.4701 | 1.28808 | 0.1362987 | 9.045658 | 0.1363627
66.8396 | 10.6111 | 10.46811 | 1.288114 | 0.1429938 | 9.04365 | 0.1363417
66.8496 | 10.6029 | 10.46618 | 1.288167 | 0.1367191 | 9.041693 | 0.1363207
66.8596 | 10.6042 | 10.46433 | 1.28824 | 0.139872 | 9.039788 | 0.1362997
66.8696 | 10.595 | 10.46255 | 1.288331 | 0.1324537 | 9.037936 | 0.1362789
66.8796 | 10.5854 | 10.46084 | 1.288442 | 0.1245648 | 9.036135 | 0.136258
66.8896 | 10.5873 | 10.4592 | 1.288572 | 0.1281043 | 9.034386 | 0.1362373
66.8996 | 10.5895 | 10.45763 | 1.288722 | 0.1318729 | 9.032689 | 0.1362165
66.9096 | 10.5703 | 10.45613 | 1.288891 | 0.1141696 | 9.031044 | 0.1361958
66.9196 | 10.5626 | 10.4547 | 1.289079 | 0.1078968 | 9.029449 | 0.1361752
66.9296 | 10.5679 | 10.45335 | 1.289287 | 0.1145509 | 9.027908 | 0.1361545
66.9396 | 10.5615 | 10.45206 | 1.289514 | 0.109435 | 9.026417 | 0.1361339
66.9496 | 10.5566 | 10.45085 | 1.289761 | 0.1057488 | 9.024977 | 0.1361133
66.9596 | 10.5548 | 10.44971 | 1.290027 | 0.1050909 | 9.02359 | 0.1360927
66.9696 | 10.5485 | 10.44864 | 1.290312 | 0.09986229 | 9.022253 | 0.1360722
66.9796 | 10.5423 | 10.44764 | 1.290617 | 0.09466205 | 9.020969 | 0.1360516
66.9896 | 10.5326 | 10.44671 | 1.290942 | 0.08589198 | 9.019735 | 0.1360311
66.9996 | 10.5309 | 10.44585 | 1.291286 | 0.08505061 | 9.018552 | 0.1360106
67.0096 | 10.5282 | 10.44506 | 1.29165 | 0.08313845 | 9.017421 | 0.1359901
67.0196 | 10.5173 | 10.44434 | 1.292034 | 0.07295593 | 9.016341 | 0.1359695
67.0296 | 10.5114 | 10.4437 | 1.292437 | 0.06770162 | 9.015312 | 0.135949
67.0395 | 10.5016 | 10.44312 | 1.292856 | 0.0584762 | 9.014339 | 0.1359287
67.0495 | 10.5073 | 10.44262 | 1.293298 | 0.06468029 | 9.013413 | 0.1359081
67.0595 | 10.4874 | 10.44218 | 1.29376 | 0.04521624 | 9.012536 | 0.1358876
67.0695 | 10.4908 | 10.44182 | 1.294242 | 0.0489792 | 9.011711 | 0.135867
67.0795 | 10.4881 | 10.44153 | 1.294744 | 0.04657414 | 9.010935 | 0.1358464
67.0895 | 10.4874 | 10.4413 | 1.295266 | 0.04609509 | 9.010214 | 0.1358257
67.0995 | 10.4799 | 10.44115 | 1.295807 | 0.03874903 | 9.009539 | 0.1358051
67.1095 | 10.4782 | 10.44107 | 1.296368 | 0.0371299 | 9.008917 | 0.1357844
67.1195 | 10.4722 | 10.44106 | 1.296949 | 0.03114253 | 9.008344 | 0.1357637
67.1295 | 10.4652 | 10.44112 | 1.29755 | 0.02408401 | 9.007823 | 0.1357429
67.1395 | 10.461 | 10.44124 | 1.298171 | 0.0197555 | 9.007351 | 0.1357221
67.1495 | 10.458 | 10.44145 | 1.298812 | 0.01655487 | 9.006932 | 0.1357012
67.1595 | 10.4569 | 10.44172 | 1.299473 | 0.01518492 | 9.006562 | 0.1356803
67.1695 | 10.4418 | 10.44206 | 1.300154 | -0.000255507 | 9.006242 | 0.1356594
67.1795 | 10.4495 | 10.44247 | 1.300855 | 0.00703154 | 9.005975 | 0.1356384
67.1895 | 10.4331 | 10.44295 | 1.301576 | -0.009847618 | 9.005755 | 0.1356173
67.1995 | 10.448 | 10.4435 | 1.302317 | 0.004499961 | 9.005587 | 0.1355961
67.2095 | 10.4338 | 10.44412 | 1.303078 | -0.01032076 | 9.005468 | 0.1355749
67.2195 | 10.4312 | 10.44481 | 1.303859 | -0.0136132 | 9.0054 | 0.1355537
67.2295 | 10.4325 | 10.44557 | 1.30466 | -0.01307353 | 9.005381 | 0.1355323
67.2395 | 10.428 | 10.44641 | 1.305482 | -0.0184069 | 9.005414 | 0.1355109
67.2495 | 10.431 | 10.44731 | 1.306324 | -0.01630753 | 9.005495 | 0.1354894
67.2595 | 10.4232 | 10.44828 | 1.307185 | -0.0250812 | 9.005628 | 0.1354678
67.2695 | 10.4189 | 10.44932 | 1.308067 | -0.03042169 | 9.005808 | 0.1354461
67.2795 | 10.42 | 10.45044 | 1.30897 | -0.03043564 | 9.006042 | 0.1354243
67.2895 | 10.4134 | 10.45162 | 1.309892 | -0.03821648 | 9.006322 | 0.1354024
67.2995 | 10.413 | 10.45287 | 1.310835 | -0.03986901 | 9.006653 | 0.1353805
67.3095 | 10.4077 | 10.45419 | 1.311798 | -0.04648982 | 9.007033 | 0.1353584
67.3195 | 10.4097 | 10.45558 | 1.312782 | -0.0458826 | 9.007464 | 0.1353362
67.3295 | 10.4002 | 10.45704 | 1.313786 | -0.05684361 | 9.007944 | 0.1353139
67.3395 | 10.4012 | 10.45858 | 1.31481 | -0.05737596 | 9.008474 | 0.1352915
67.3495 | 10.401 | 10.46018 | 1.315855 | -0.05917528 | 9.009052 | 0.135269
67.3595 | 10.4008 | 10.46185 | 1.31692 | -0.06104818 | 9.009682 | 0.1352464
67.3695 | 10.4005 | 10.46359 | 1.318005 | -0.06308672 | 9.010358 | 0.1352237
67.3795 | 10.3902 | 10.4654 | 1.319111 | -0.0751977 | 9.011086 | 0.1352008
67.3895 | 10.3914 | 10.46728 | 1.320238 | -0.07587765 | 9.011862 | 0.1351778
67.3995 | 10.4033 | 10.46923 | 1.321385 | -0.06592624 | 9.012687 | 0.1351546
67.4095 | 10.391 | 10.47125 | 1.322552 | -0.080246 | 9.013563 | 0.1351314
67.4195 | 10.3855 | 10.47333 | 1.32374 | -0.0878345 | 9.014487 | 0.135108
67.4295 | 10.3877 | 10.47549 | 1.324949 | -0.08779391 | 9.015461 | 0.1350844
67.4395 | 10.3861 | 10.47772 | 1.326178 | -0.09162052 | 9.016482 | 0.1350607
67.4495 | 10.3814 | 10.48002 | 1.327427 | -0.0986185 | 9.017554 | 0.1350369
67.4595 | 10.3706 | 10.48238 | 1.328698 | -0.1117844 | 9.018674 | 0.1350129
67.4695 | 10.3736 | 10.48482 | 1.329989 | -0.1112213 | 9.019844 | 0.1349887
67.4795 | 10.3792 | 10.48733 | 1.3313 | -0.1081257 | 9.021061 | 0.1349644
67.4895 | 10.3686 | 10.4899 | 1.332633 | -0.1213017 | 9.022329 | 0.13494
67.4995 | 10.3675 | 10.49254 | 1.333986 | -0.1250439 | 9.023643 | 0.1349153
67.5095 | 10.382 | 10.49526 | 1.335359 | -0.1132585 | 9.025009 | 0.1348905
67.5195 | 10.3685 | 10.49804 | 1.336754 | -0.1295399 | 9.02642 | 0.1348656
67.5295 | 10.3603 | 10.50089 | 1.338169 | -0.1405926 | 9.027883 | 0.1348404
67.5395 | 10.3647 | 10.50381 | 1.339605 | -0.1391118 | 9.029392 | 0.1348151
67.5495 | 10.3629 | 10.5068 | 1.341062 | -0.1439034 | 9.030952 | 0.1347896
67.5595 | 10.3626 | 10.50986 | 1.34254 | -0.1472609 | 9.032557 | 0.1347639
67.5695 | 10.3457 | 10.51299 | 1.344038 | -0.1672904 | 9.034214 | 0.134738
67.5795 | 10.3536 | 10.51619 | 1.345557 | -0.1625867 | 9.035917 | 0.134712
67.5895 | 10.349 | 10.51945 | 1.347097 | -0.1704532 | 9.03767 | 0.1346857
67.5995 | 10.3469 | 10.52279 | 1.348658 | -0.1758872 | 9.039469 | 0.1346593
67.6095 | 10.3322 | 10.52619 | 1.35024 | -0.1939932 | 9.04132 | 0.1346327
67.6194 | 10.3464 | 10.52963 | 1.351827 | -0.1832333 | 9.0432 | 0.1346061
67.6294 | 10.3447 | 10.53318 | 1.353451 | -0.1884751 | 9.045145 | 0.1345791
67.6394 | 10.3321 | 10.53678 | 1.355095 | -0.204684 | 9.047137 | 0.1345518
67.6494 | 10.3287 | 10.54046 | 1.356761 | -0.2117628 | 9.049178 | 0.1345243
67.6594 | 10.3277 | 10.54421 | 1.358447 | -0.2165104 | 9.051266 | 0.1344967
67.6694 | 10.3342 | 10.54803 | 1.360155 | -0.2138263 | 9.053403 | 0.1344688
67.6794 | 10.3172 | 10.55191 | 1.361883 | -0.234711 | 9.055587 | 0.1344407
67.6894 | 10.3268 | 10.55587 | 1.363633 | -0.229065 | 9.05782 | 0.1344123
67.6994 | 10.3263 | 10.55989 | 1.365404 | -0.2335871 | 9.0601 | 0.1343838
67.7094 | 10.3144 | 10.56398 | 1.367195 | -0.2495779 | 9.062427 | 0.134355
67.7194 | 10.3099 | 10.56814 | 1.369008 | -0.2582377 | 9.064803 | 0.134326
67.7294 | 10.3115 | 10.57236 | 1.370842 | -0.2608649 | 9.067226 | 0.1342968
67.7394 | 10.3042 | 10.57666 | 1.372697 | -0.2724603 | 9.069696 | 0.1342673
67.7494 | 10.3033 | 10.58103 | 1.374574 | -0.2777259 | 9.072215 | 0.1342376
67.7594 | 10.3032 | 10.58546 | 1.376471 | -0.2822594 | 9.074781 | 0.1342076
67.7694 | 10.3011 | 10.58996 | 1.378389 | -0.2888609 | 9.077394 | 0.1341774
67.7794 | 10.3001 | 10.59453 | 1.380329 | -0.2944298 | 9.080054 | 0.134147
67.7894 | 10.2921 | 10.59917 | 1.38229 | -0.3070682 | 9.082762 | 0.1341163
67.7994 | 10.3031 | 10.60388 | 1.384272 | -0.3007755 | 9.085518 | 0.1340853
67.8094 | 10.2909 | 10.60865 | 1.386276 | -0.3177501 | 9.08832 | 0.1340541
67.8194 | 10.2877 | 10.61349 | 1.3883 | -0.3257926 | 9.091169 | 0.1340227
67.8294 | 10.2802 | 10.6184 | 1.390346 | -0.3382031 | 9.094066 | 0.133991
67.8394 | 10.2917 | 10.62338 | 1.392414 | -0.3316822 | 9.09701 | 0.133959
67.8494 | 10.2833 | 10.62843 | 1.394502 | -0.3451296 | 9.100001 | 0.1339268
67.8594 | 10.2804 | 10.63354 | 1.396612 | -0.3531447 | 9.103038 | 0.1338942
67.8694 | 10.2819 | 10.63873 | 1.398743 | -0.3568276 | 9.106123 | 0.1338615
67.8794 | 10.2734 | 10.64398 | 1.400896 | -0.3705788 | 9.109255 | 0.1338284
67.8894 | 10.2774 | 10.6493 | 1.40307 | -0.3718988 | 9.112434 | 0.1337951
67.8994 | 10.2723 | 10.65469 | 1.405265 | -0.3823852 | 9.115659 | 0.1337615
67.9094 | 10.2767 | 10.66014 | 1.407482 | -0.3834398 | 9.11893 | 0.1337277
67.9194 | 10.2774 | 10.66566 | 1.40972 | -0.388263 | 9.12225 | 0.1336935
67.9294 | 10.2786 | 10.67125 | 1.411979 | -0.3926536 | 9.125615 | 0.1336591
67.9394 | 10.2673 | 10.67691 | 1.41426 | -0.4096112 | 9.129027 | 0.1336243
67.9494 | 10.2749 | 10.68264 | 1.416563 | -0.4077368 | 9.132485 | 0.1335893
67.9594 | 10.2756 | 10.68843 | 1.418886 | -0.4128299 | 9.13599 | 0.133554
67.9694 | 10.2725 | 10.69429 | 1.421232 | -0.421791 | 9.139541 | 0.1335184
67.9794 | 10.2708 | 10.70022 | 1.423598 | -0.4294203 | 9.143139 | 0.1334826
67.9894 | 10.274 | 10.70622 | 1.425987 | -0.432216 | 9.146783 | 0.1334464
67.9994 | 10.2735 | 10.71228 | 1.428396 | -0.4387795 | 9.150473 | 0.1334099
68.0094 | 10.2707 | 10.71841 | 1.430828 | -0.4477107 | 9.15421 | 0.1333731
68.0194 | 10.2627 | 10.72461 | 1.433281 | -0.4619103 | 9.157994 | 0.1333361
68.0294 | 10.2726 | 10.73087 | 1.435755 | -0.4582748 | 9.161821 | 0.1332987
68.0394 | 10.2663 | 10.73721 | 1.438251 | -0.4709084 | 9.165696 | 0.133261
68.0494 | 10.2701 | 10.74361 | 1.440769 | -0.4735095 | 9.169618 | 0.133223
68.0594 | 10.2732 | 10.75008 | 1.443308 | -0.4768767 | 9.173584 | 0.1331847
68.0694 | 10.273 | 10.75661 | 1.445868 | -0.4836116 | 9.177597 | 0.1331461
68.0794 | 10.2634 | 10.76321 | 1.448451 | -0.4998133 | 9.181655 | 0.1331071
68.0894 | 10.269 | 10.76988 | 1.451055 | -0.5008823 | 9.18576 | 0.1330679
68.0994 | 10.2732 | 10.77662 | 1.45368 | -0.5034183 | 9.18991 | 0.1330283
68.1094 | 10.2702 | 10.78342 | 1.456328 | -0.5132213 | 9.194105 | 0.1329884
68.1194 | 10.2617 | 10.79029 | 1.458997 | -0.5285912 | 9.198346 | 0.1329482
68.1294 | 10.2667 | 10.79723 | 1.461687 | -0.5305289 | 9.202634 | 0.1329077
68.1394 | 10.2683 | 10.80423 | 1.464399 | -0.5359332 | 9.206967 | 0.1328668
68.1494 | 10.263 | 10.8113 | 1.467133 | -0.548303 | 9.211344 | 0.1328257
68.1594 | 10.2613 | 10.81844 | 1.469889 | -0.5571413 | 9.215768 | 0.1327842
68.1694 | 10.2656 | 10.82565 | 1.472667 | -0.5600452 | 9.220236 | 0.1327423
68.1794 | 10.2645 | 10.83292 | 1.475466 | -0.5684161 | 9.22475 | 0.1327001
68.1894 | 10.2667 | 10.84025 | 1.478286 | -0.5735536 | 9.229309 | 0.1326576
68.1994 | 10.264 | 10.84766 | 1.481129 | -0.5836576 | 9.233914 | 0.1326148
68.2093 | 10.2701 | 10.85505 | 1.483965 | -0.5849494 | 9.238513 | 0.1325721
68.2193 | 10.267 | 10.86259 | 1.486851 | -0.5955855 | 9.243206 | 0.1325286
68.2293 | 10.27 | 10.87019 | 1.489758 | -0.6001888 | 9.247946 | 0.1324847
68.2393 | 10.2596 | 10.87786 | 1.492688 | -0.618258 | 9.25273 | 0.1324406
68.2493 | 10.2774 | 10.88559 | 1.495639 | -0.6081934 | 9.257558 | 0.132396
68.2593 | 10.2721 | 10.8934 | 1.498612 | -0.6212957 | 9.262433 | 0.1323512
68.2693 | 10.2776 | 10.90126 | 1.501607 | -0.6236638 | 9.267351 | 0.132306
68.2793 | 10.2693 | 10.9092 | 1.504624 | -0.6398982 | 9.272314 | 0.1322604
68.2893 | 10.2759 | 10.9172 | 1.507662 | -0.6412995 | 9.277323 | 0.1322145
68.2993 | 10.2782 | 10.92526 | 1.510723 | -0.6470649 | 9.282374 | 0.1321683
68.3093 | 10.2866 | 10.9334 | 1.513805 | -0.6467987 | 9.287472 | 0.1321217
68.3193 | 10.2792 | 10.9416 | 1.516909 | -0.6623957 | 9.292612 | 0.1320747
68.3293 | 10.2945 | 10.94986 | 1.520035 | -0.6553613 | 9.297799 | 0.1320274
68.3393 | 10.2955 | 10.95819 | 1.523183 | -0.6626905 | 9.303028 | 0.1319798
68.3493 | 10.2917 | 10.96659 | 1.526352 | -0.6748876 | 9.308303 | 0.1319318
68.3593 | 10.3008 | 10.97505 | 1.529544 | -0.6742488 | 9.313621 | 0.1318834
68.3693 | 10.3047 | 10.98358 | 1.532757 | -0.6788772 | 9.318985 | 0.1318347
68.3793 | 10.307 | 10.99217 | 1.535993 | -0.6851693 | 9.324391 | 0.1317857
68.3893 | 10.3074 | 11.00083 | 1.53925 | -0.6934284 | 9.329842 | 0.1317362
68.3993 | 10.3121 | 11.00955 | 1.542529 | -0.6974527 | 9.335337 | 0.1316865
68.4093 | 10.3218 | 11.01834 | 1.545831 | -0.6965423 | 9.340875 | 0.1316363
68.4193 | 10.3254 | 11.0272 | 1.549154 | -0.7017977 | 9.346458 | 0.1315858
68.4293 | 10.3194 | 11.03612 | 1.552499 | -0.7167181 | 9.352084 | 0.131535
68.4393 | 10.3288 | 11.0451 | 1.555866 | -0.7163037 | 9.357754 | 0.1314838
68.4493 | 10.3356 | 11.05416 | 1.559255 | -0.718555 | 9.363468 | 0.1314322
68.4593 | 10.3449 | 11.06327 | 1.562666 | -0.7183711 | 9.369225 | 0.1313802
68.4693 | 10.334 | 11.07245 | 1.566099 | -0.7384525 | 9.375026 | 0.1313279
68.4793 | 10.347 | 11.0817 | 1.569553 | -0.7346988 | 9.38087 | 0.1312753
68.4893 | 10.3504 | 11.09101 | 1.57303 | -0.7406102 | 9.386758 | 0.1312222
68.4993 | 10.3513 | 11.10039 | 1.576529 | -0.7490865 | 9.392689 | 0.1311688
68.5093 | 10.3544 | 11.10983 | 1.58005 | -0.7554277 | 9.398663 | 0.1311151
68.5193 | 10.3645 | 11.11933 | 1.583593 | -0.7548334 | 9.40468 | 0.131061
68.5293 | 10.3649 | 11.1289 | 1.587158 | -0.7640043 | 9.41074 | 0.1310065
68.5393 | 10.3703 | 11.13854 | 1.590744 | -0.7682407 | 9.416845 | 0.1309516
68.5493 | 10.3742 | 11.14824 | 1.594353 | -0.7740389 | 9.422989 | 0.1308964
68.5593 | 10.3683 | 11.158 | 1.597984 | -0.7897045 | 9.42918 | 0.1308408
68.5693 | 10.3776 | 11.16783 | 1.601637 | -0.7902328 | 9.435411 | 0.1307848
68.5793 | 10.3809 | 11.17773 | 1.605312 | -0.7968271 | 9.441687 | 0.1307285
68.5893 | 10.3842 | 11.18768 | 1.609009 | -0.8034834 | 9.448003 | 0.1306718
68.5993 | 10.3814 | 11.19771 | 1.612728 | -0.8163062 | 9.454364 | 0.1306147
68.6093 | 10.3956 | 11.20779 | 1.616469 | -0.8121913 | 9.460765 | 0.1305573
68.6193 | 10.3917 | 11.21794 | 1.620232 | -0.8262419 | 9.46721 | 0.1304995
68.6293 | 10.4005 | 11.22816 | 1.624017 | -0.8276551 | 9.473697 | 0.1304413
68.6393 | 10.403 | 11.23843 | 1.627824 | -0.8354336 | 9.480226 | 0.1303828
68.6493 | 10.4085 | 11.24878 | 1.631654 | -0.8402753 | 9.486798 | 0.1303239
68.6593 | 10.4122 | 11.25918 | 1.635505 | -0.846981 | 9.493411 | 0.1302646
68.6693 | 10.4144 | 11.26965 | 1.639378 | -0.8552507 | 9.500067 | 0.130205
68.6793 | 10.4213 | 11.28018 | 1.643274 | -0.8588839 | 9.506765 | 0.1301449
68.6893 | 10.4226 | 11.29078 | 1.647191 | -0.8681802 | 9.513504 | 0.1300845
68.6993 | 10.4293 | 11.30144 | 1.651131 | -0.8721402 | 9.520286 | 0.1300238
68.7093 | 10.4389 | 11.31216 | 1.655093 | -0.8732644 | 9.527109 | 0.1299627
68.7193 | 10.4444 | 11.32295 | 1.659076 | -0.878551 | 9.533974 | 0.1299012
68.7293 | 10.4484 | 11.3338 | 1.663082 | -0.8854011 | 9.54088 | 0.1298393
68.7393 | 10.4507 | 11.34472 | 1.66711 | -0.8940151 | 9.547828 | 0.1297771
68.7493 | 10.468 | 11.35569 | 1.67116 | -0.8876916 | 9.554817 | 0.1297145
68.7593 | 10.4688 | 11.36673 | 1.675232 | -0.8979311 | 9.561848 | 0.1296515
68.7693 | 10.4778 | 11.37783 | 1.679326 | -0.900033 | 9.568919 | 0.1295882
68.7793 | 10.4828 | 11.389 | 1.683442 | -0.9061989 | 9.576032 | 0.1295244
68.7892 | 10.4963 | 11.40012 | 1.687539 | -0.9038186 | 9.583119 | 0.129461
68.7992 | 10.4984 | 11.41141 | 1.691699 | -0.9130082 | 9.590312 | 0.1293966
68.8092 | 10.507 | 11.42276 | 1.695882 | -0.9157608 | 9.597548 | 0.1293318
68.8192 | 10.5123 | 11.43418 | 1.700086 | -0.9218768 | 9.604824 | 0.1292666
68.8292 | 10.5155 | 11.44565 | 1.704312 | -0.9301546 | 9.612141 | 0.1292011
68.8392 | 10.5409 | 11.45719 | 1.708561 | -0.9162937 | 9.619498 | 0.1291352
68.8492 | 10.5417 | 11.4688 | 1.712831 | -0.9270964 | 9.626896 | 0.1290689
68.8592 | 10.5434 | 11.48046 | 1.717124 | -0.937061 | 9.634335 | 0.1290023
68.8692 | 10.5585 | 11.49219 | 1.721439 | -0.9336879 | 9.641814 | 0.1289353
68.8792 | 10.5633 | 11.50398 | 1.725776 | -0.9406764 | 9.649333 | 0.1288679
68.8892 | 10.5787 | 11.51583 | 1.730135 | -0.9371263 | 9.656891 | 0.1288002
68.8992 | 10.577 | 11.52774 | 1.734516 | -0.9507385 | 9.66449 | 0.1287321
68.9092 | 10.5946 | 11.53971 | 1.738919 | -0.9451123 | 9.67213 | 0.1286637
68.9192 | 10.6026 | 11.55175 | 1.743344 | -0.9491479 | 9.679809 | 0.1285949
68.9292 | 10.6106 | 11.56384 | 1.747792 | -0.9532447 | 9.687527 | 0.1285257
68.9392 | 10.6213 | 11.576 | 1.752261 | -0.9547031 | 9.695286 | 0.1284562
68.9492 | 10.6271 | 11.58822 | 1.756753 | -0.9611224 | 9.703084 | 0.1283863
68.9592 | 10.635 | 11.6005 | 1.761266 | -0.9655035 | 9.710921 | 0.1283161
68.9692 | 10.6542 | 11.61285 | 1.765802 | -0.9586454 | 9.718798 | 0.1282455
68.9792 | 10.6604 | 11.62525 | 1.77036 | -0.9648488 | 9.726715 | 0.1281746
68.9892 | 10.6743 | 11.63771 | 1.774939 | -0.963412 | 9.734669 | 0.1281033
68.9992 | 10.6818 | 11.65024 | 1.779541 | -0.9684366 | 9.742664 | 0.1280316
69.0092 | 10.6995 | 11.66282 | 1.784165 | -0.9633217 | 9.750697 | 0.1279596
69.0192 | 10.7083 | 11.67547 | 1.788811 | -0.9671682 | 9.75877 | 0.1278872
69.0292 | 10.7299 | 11.68817 | 1.793479 | -0.9582738 | 9.76688 | 0.1278145
69.0392 | 10.7321 | 11.70094 | 1.798169 | -0.9688409 | 9.77503 | 0.1277415
69.0492 | 10.754 | 11.71377 | 1.802882 | -0.9597675 | 9.783218 | 0.127668
69.0592 | 10.7764 | 11.72665 | 1.807616 | -0.9502545 | 9.791444 | 0.1275943
69.0692 | 10.7801 | 11.7396 | 1.812372 | -0.9595016 | 9.799709 | 0.1275202
69.0792 | 10.8042 | 11.75261 | 1.81715 | -0.9484085 | 9.808012 | 0.1274457
69.0892 | 10.8229 | 11.76568 | 1.821951 | -0.9427758 | 9.816354 | 0.1273709
69.0992 | 10.8332 | 11.7788 | 1.826773 | -0.9456017 | 9.824733 | 0.1272958
69.1092 | 10.8616 | 11.79199 | 1.831618 | -0.930387 | 9.833149 | 0.1272203
69.1192 | 10.879 | 11.80523 | 1.836484 | -0.9262325 | 9.841604 | 0.1271445
69.1292 | 10.8957 | 11.81854 | 1.841373 | -0.9228377 | 9.850097 | 0.1270683
69.1392 | 10.9236 | 11.8319 | 1.846283 | -0.9083016 | 9.858627 | 0.1269918
69.1492 | 10.9486 | 11.84532 | 1.851216 | -0.8967243 | 9.867194 | 0.126915
69.1592 | 10.9623 | 11.85881 | 1.85617 | -0.8965068 | 9.875799 | 0.1268378
69.1692 | 10.9832 | 11.87235 | 1.861147 | -0.8891468 | 9.88444 | 0.1267603
69.1792 | 11.0229 | 11.88595 | 1.866145 | -0.8630467 | 9.893119 | 0.1266824
69.1892 | 11.0445 | 11.89961 | 1.871166 | -0.8551051 | 9.901835 | 0.1266043
69.1992 | 11.0661 | 11.91332 | 1.876208 | -0.847221 | 9.910587 | 0.1265258
69.2092 | 11.089 | 11.9271 | 1.881273 | -0.8380967 | 9.919377 | 0.1264469
69.2192 | 11.1238 | 11.94093 | 1.886359 | -0.8171286 | 9.928202 | 0.1263678
69.2292 | 11.148 | 11.95482 | 1.891468 | -0.8068201 | 9.937064 | 0.1262883
69.2392 | 11.1732 | 11.96877 | 1.896598 | -0.795569 | 9.945963 | 0.1262085
69.2492 | 11.2076 | 11.98278 | 1.90175 | -0.7751766 | 9.954898 | 0.1261283
69.2592 | 11.2401 | 11.99684 | 1.906925 | -0.7567404 | 9.963868 | 0.1260479
69.2692 | 11.2715 | 12.01096 | 1.912121 | -0.7394622 | 9.972874 | 0.1259671
69.2792 | 11.3111 | 12.02514 | 1.917339 | -0.714042 | 9.981917 | 0.125886
69.2892 | 11.3323 | 12.03938 | 1.922579 | -0.7070785 | 9.990995 | 0.1258046
69.2992 | 11.3733 | 12.05367 | 1.927841 | -0.6803719 | 10.00011 | 0.1257228
69.3092 | 11.4116 | 12.06802 | 1.933125 | -0.6564227 | 10.00926 | 0.1256408
69.3192 | 11.4491 | 12.08243 | 1.938431 | -0.6333303 | 10.01844 | 0.1255584
69.3292 | 11.4774 | 12.09689 | 1.943758 | -0.6194941 | 10.02766 | 0.1254758
69.3392 | 11.5169 | 12.11141 | 1.949108 | -0.5945149 | 10.03691 | 0.1253928
69.3492 | 11.5619 | 12.12599 | 1.954479 | -0.5640921 | 10.0462 | 0.1253095
69.3592 | 11.5976 | 12.14063 | 1.959873 | -0.5430258 | 10.05553 | 0.1252259
69.3692 | 11.6304 | 12.15532 | 1.965288 | -0.5249151 | 10.06489 | 0.125142
69.3791 | 11.6809 | 12.16991 | 1.97067 | -0.4890107 | 10.07418 | 0.1250586
69.3891 | 11.7213 | 12.18471 | 1.976129 | -0.4634113 | 10.08361 | 0.1249741
69.3991 | 11.7584 | 12.19957 | 1.981609 | -0.4411676 | 10.09307 | 0.1248893
69.4091 | 11.8155 | 12.21448 | 1.987111 | -0.3989795 | 10.10256 | 0.1248043
69.4191 | 11.8408 | 12.22945 | 1.992635 | -0.3886463 | 10.11209 | 0.1247189
69.4291 | 11.8849 | 12.24447 | 1.998181 | -0.3595681 | 10.12165 | 0.1246332
69.4391 | 11.9331 | 12.25955 | 2.003749 | -0.3264451 | 10.13125 | 0.1245472
69.4491 | 11.9706 | 12.27468 | 2.009338 | -0.3040772 | 10.14088 | 0.1244609
69.4591 | 12.0125 | 12.28986 | 2.014949 | -0.2773636 | 10.15054 | 0.1243744
69.4691 | 12.0587 | 12.30511 | 2.020582 | -0.2464053 | 10.16024 | 0.1242875
69.4791 | 12.0992 | 12.3204 | 2.026237 | -0.2212002 | 10.16996 | 0.1242004
69.4891 | 12.1337 | 12.33575 | 2.031913 | -0.2020503 | 10.17972 | 0.124113
69.4991 | 12.1722 | 12.35115 | 2.037611 | -0.178954 | 10.18952 | 0.1240253
69.5091 | 12.2172 | 12.36661 | 2.043331 | -0.1494111 | 10.19934 | 0.1239373
69.5191 | 12.2449 | 12.38212 | 2.049072 | -0.1372221 | 10.2092 | 0.1238491
69.5291 | 12.2929 | 12.39769 | 2.054835 | -0.1047871 | 10.21909 | 0.1237605
69.5391 | 12.3192 | 12.41331 | 2.06062 | -0.09410522 | 10.22901 | 0.1236718
69.5491 | 12.369 | 12.42898 | 2.066426 | -0.05997614 | 10.23897 | 0.1235827
69.5591 | 12.3899 | 12.4447 | 2.072255 | -0.05480018 | 10.24895 | 0.1234933
69.5691 | 12.4254 | 12.46048 | 2.078104 | -0.03507688 | 10.25897 | 0.1234037
69.5791 | 12.4523 | 12.47631 | 2.083975 | -0.02400587 | 10.26902 | 0.1233139
69.5891 | 12.4866 | 12.49219 | 2.089868 | -0.00558758 | 10.2791 | 0.1232237
69.5991 | 12.5201 | 12.50812 | 2.095783 | 0.01197805 | 10.28921 | 0.1231333
69.6091 | 12.5291 | 12.52411 | 2.101719 | 0.004992027 | 10.29935 | 0.1230427
69.6191 | 12.5548 | 12.54015 | 2.107676 | 0.01465463 | 10.30952 | 0.1229518
69.6291 | 12.5695 | 12.55623 | 2.113656 | 0.01326541 | 10.31972 | 0.1228606
69.6391 | 12.6053 | 12.57238 | 2.119656 | 0.03292332 | 10.32995 | 0.1227692
69.6491 | 12.6165 | 12.58857 | 2.125678 | 0.02793178 | 10.34021 | 0.1226775
69.6591 | 12.6199 | 12.60481 | 2.131722 | 0.01508777 | 10.3505 | 0.1225856
69.6691 | 12.6449 | 12.62111 | 2.137787 | 0.02379413 | 10.36083 | 0.1224934
69.6791 | 12.6652 | 12.63745 | 2.143874 | 0.02774833 | 10.37118 | 0.122401
69.6891 | 12.6536 | 12.65385 | 2.149982 | -0.0002462564 | 10.38156 | 0.1223083
69.6991 | 12.661 | 12.67029 | 2.156111 | -0.009292287 | 10.39197 | 0.1222154
69.7091 | 12.6822 | 12.68679 | 2.162262 | -0.004588304 | 10.4024 | 0.1221222
69.7191 | 12.6668 | 12.70333 | 2.168434 | -0.03653356 | 10.41287 | 0.1220289
69.7291 | 12.6697 | 12.71993 | 2.174628 | -0.0502289 | 10.42337 | 0.1219353
69.7391 | 12.6697 | 12.73657 | 2.180843 | -0.0668733 | 10.43389 | 0.1218414
69.7491 | 12.6659 | 12.75327 | 2.187079 | -0.08736761 | 10.44444 | 0.1217473
69.7591 | 12.6364 | 12.77001 | 2.193337 | -0.1336109 | 10.45502 | 0.121653
69.7691 | 12.6422 | 12.7868 | 2.199616 | -0.1446021 | 10.46563 | 0.1215585
69.7791 | 12.6241 | 12.80364 | 2.205916 | -0.1795422 | 10.47626 | 0.1214637
69.7891 | 12.6171 | 12.82053 | 2.212238 | -0.2034316 | 10.48692 | 0.1213687
69.7991 | 12.5914 | 12.83747 | 2.218581 | -0.2460682 | 10.49761 | 0.1212735
69.8091 | 12.5847 | 12.85445 | 2.224945 | -0.2697538 | 10.50833 | 0.1211781
69.8191 | 12.5483 | 12.87149 | 2.23133 | -0.3231861 | 10.51907 | 0.1210825
69.8291 | 12.5352 | 12.88857 | 2.237737 | -0.3533664 | 10.52984 | 0.1209866
69.8391 | 12.514 | 12.90569 | 2.244165 | -0.3916932 | 10.54064 | 0.1208906
69.8491 | 12.4814 | 12.92287 | 2.250613 | -0.4414677 | 10.55146 | 0.1207943
69.8591 | 12.4518 | 12.94009 | 2.257084 | -0.4882891 | 10.56231 | 0.1206978
69.8691 | 12.4331 | 12.95736 | 2.263575 | -0.5242569 | 10.57318 | 0.1206011
69.8791 | 12.3972 | 12.97467 | 2.270087 | -0.5774719 | 10.58408 | 0.1205042
69.8891 | 12.362 | 12.99203 | 2.27662 | -0.6300319 | 10.595 | 0.1204072
69.8991 | 12.3318 | 13.00944 | 2.283175 | -0.6776384 | 10.60595 | 0.1203099
69.9091 | 12.3017 | 13.02689 | 2.28975 | -0.7251898 | 10.61693 | 0.1202124
69.9191 | 12.2703 | 13.04439 | 2.296347 | -0.7740871 | 10.62793 | 0.1201147
69.9291 | 12.2361 | 13.06193 | 2.302964 | -0.8258291 | 10.63895 | 0.1200168
69.9391 | 12.2017 | 13.07952 | 2.309603 | -0.8778168 | 10.65 | 0.1199188
69.9491 | 12.1614 | 13.09715 | 2.316262 | -0.9357485 | 10.66107 | 0.1198205
69.959 | 12.1323 | 13.11465 | 2.322876 | -0.9823497 | 10.67205 | 0.1197231
69.969 | 12.1105 | 13.13237 | 2.329577 | -1.021869 | 10.68317 | 0.1196244
69.979 | 12.0556 | 13.15013 | 2.336299 | -1.094534 | 10.69431 | 0.1195257
69.989 | 12.0312 | 13.16794 | 2.343042 | -1.136741 | 10.70547 | 0.1194267
69.999 | 11.9938 | 13.18579 | 2.349805 | -1.191992 | 10.71666 | 0.1193275
70.009 | 11.9695 | 13.20369 | 2.35659 | -1.234186 | 10.72787 | 0.1192282
70.019 | 11.9266 | 13.22162 | 2.363395 | -1.295023 | 10.7391 | 0.1191287
70.029 | 11.8913 | 13.2396 | 2.370221 | -1.348303 | 10.75035 | 0.119029
70.039 | 11.8634 | 13.25762 | 2.377068 | -1.394225 | 10.76163 | 0.1189292
70.049 | 11.8379 | 13.27569 | 2.383936 | -1.437788 | 10.77292 | 0.1188292
70.059 | 11.8027 | 13.29379 | 2.390824 | -1.491094 | 10.78424 | 0.118729
70.069 | 11.7693 | 13.31194 | 2.397734 | -1.542642 | 10.79558 | 0.1186287
70.079 | 11.7593 | 13.33013 | 2.404663 | -1.570831 | 10.80694 | 0.1185282
70.089 | 11.7178 | 13.34836 | 2.411614 | -1.63056 | 10.81832 | 0.1184276
70.099 | 11.6965 | 13.36663 | 2.418585 | -1.670131 | 10.82972 | 0.1183268
70.109 | 11.6673 | 13.38494 | 2.425576 | -1.717641 | 10.84114 | 0.1182258
70.119 | 11.6471 | 13.40329 | 2.432588 | -1.756192 | 10.85258 | 0.1181247
70.129 | 11.6216 | 13.42168 | 2.439621 | -1.800083 | 10.86404 | 0.1180234
70.139 | 11.5986 | 13.44011 | 2.446674 | -1.841513 | 10.87552 | 0.117922
70.149 | 11.5759 | 13.45858 | 2.453748 | -1.882683 | 10.88701 | 0.1178205
70.159 | 11.5517 | 13.47709 | 2.460842 | -1.925391 | 10.89853 | 0.1177188
70.169 | 11.542 | 13.49564 | 2.467957 | -1.953639 | 10.91007 | 0.117617
70.179 | 11.5169 | 13.51422 | 2.475092 | -1.997325 | 10.92162 | 0.117515
70.189 | 11.5075 | 13.53285 | 2.482247 | -2.025349 | 10.93319 | 0.1174129
70.199 | 11.481 | 13.55151 | 2.489423 | -2.07051 | 10.94478 | 0.1173107
70.209 | 11.4766 | 13.57021 | 2.496619 | -2.09361 | 10.95638 | 0.1172083
70.219 | 11.4541 | 13.58895 | 2.503835 | -2.134846 | 10.96801 | 0.1171058
70.229 | 11.4378 | 13.60772 | 2.511072 | -2.16992 | 10.97964 | 0.1170032
70.239 | 11.4349 | 13.62653 | 2.518329 | -2.191631 | 10.9913 | 0.1169005
70.249 | 11.4126 | 13.64538 | 2.525606 | -2.232776 | 11.00297 | 0.1167976
70.259 | 11.411 | 13.66426 | 2.532903 | -2.253259 | 11.01466 | 0.1166946
70.269 | 11.3971 | 13.68318 | 2.540221 | -2.286078 | 11.02637 | 0.1165915
70.279 | 11.388 | 13.70213 | 2.547559 | -2.314132 | 11.03808 | 0.1164883
70.289 | 11.3759 | 13.72112 | 2.554916 | -2.34522 | 11.04982 | 0.116385
70.299 | 11.3698 | 13.74014 | 2.562294 | -2.370343 | 11.06157 | 0.1162815
70.309 | 11.3652 | 13.7592 | 2.569692 | -2.394001 | 11.07333 | 0.116178
70.319 | 11.35 | 13.77829 | 2.57711 | -2.428294 | 11.08511 | 0.1160743
70.329 | 11.3513 | 13.79742 | 2.584548 | -2.44612 | 11.0969 | 0.1159705
70.339 | 11.3413 | 13.81658 | 2.592006 | -2.475279 | 11.10871 | 0.1158667
70.349 | 11.335 | 13.83577 | 2.599483 | -2.500772 | 11.12053 | 0.1157627
70.359 | 11.3302 | 13.855 | 2.606981 | -2.524797 | 11.13236 | 0.1156586
70.369 | 11.3184 | 13.87426 | 2.614498 | -2.555855 | 11.1442 | 0.1155544
70.379 | 11.3233 | 13.89354 | 2.622036 | -2.570244 | 11.15606 | 0.1154502
70.389 | 11.3176 | 13.91287 | 2.629593 | -2.595267 | 11.16793 | 0.1153458
70.399 | 11.3073 | 13.93222 | 2.63717 | -2.62492 | 11.17981 | 0.1152413
70.409 | 11.3096 | 13.9516 | 2.644766 | -2.642004 | 11.1917 | 0.1151368
70.419 | 11.2938 | 13.97102 | 2.652383 | -2.677218 | 11.2036 | 0.1150322
70.429 | 11.2998 | 13.99046 | 2.660019 | -2.690665 | 11.21552 | 0.1149275
70.439 | 11.2958 | 14.00994 | 2.667674 | -2.71414 | 11.22744 | 0.1148227
70.449 | 11.2861 | 14.02945 | 2.67535 | -2.743347 | 11.23938 | 0.1147178
70.459 | 11.2869 | 14.04898 | 2.683045 | -2.762082 | 11.25132 | 0.1146128
70.469 | 11.2957 | 14.06855 | 2.690759 | -2.772845 | 11.26328 | 0.1145078
70.479 | 11.2792 | 14.08814 | 2.698493 | -2.808938 | 11.27524 | 0.1144027
70.489 | 11.2876 | 14.10776 | 2.706246 | -2.82016 | 11.28722 | 0.1142975
70.499 | 11.2829 | 14.12741 | 2.714019 | -2.844509 | 11.2992 | 0.1141922
70.509 | 11.2855 | 14.14709 | 2.721811 | -2.861585 | 11.31119 | 0.1140869
70.519 | 11.2928 | 14.16679 | 2.729623 | -2.873989 | 11.32318 | 0.1139815
70.529 | 11.2726 | 14.18652 | 2.737454 | -2.91392 | 11.33519 | 0.1138761
70.539 | 11.2812 | 14.20628 | 2.745304 | -2.925079 | 11.3472 | 0.1137706
70.5489 | 11.2852 | 14.22586 | 2.753094 | -2.940662 | 11.3591 | 0.1136661
70.5589 | 11.2909 | 14.24567 | 2.760983 | -2.95477 | 11.37113 | 0.1135604
70.5689 | 11.2873 | 14.26551 | 2.768891 | -2.978205 | 11.38316 | 0.1134547
70.5789 | 11.2918 | 14.28537 | 2.776818 | -2.993566 | 11.3952 | 0.113349
70.5889 | 11.2913 | 14.30525 | 2.784764 | -3.01395 | 11.40724 | 0.1132432
70.5989 | 11.3121 | 14.32516 | 2.792729 | -3.013059 | 11.41929 | 0.1131373
70.6089 | 11.3134 | 14.34509 | 2.800713 | -3.03169 | 11.43135 | 0.1130314
70.6189 | 11.313 | 14.36505 | 2.808716 | -3.052048 | 11.44341 | 0.1129255
70.6289 | 11.3167 | 14.38503 | 2.816738 | -3.068327 | 11.45547 | 0.1128195
70.6389 | 11.3409 | 14.40503 | 2.824779 | -3.064129 | 11.46754 | 0.1127134
70.6489 | 11.3317 | 14.42505 | 2.832839 | -3.093354 | 11.47961 | 0.1126073
70.6589 | 11.3473 | 14.4451 | 2.840918 | -3.0978 | 11.49168 | 0.1125012
70.6689 | 11.3527 | 14.46517 | 2.849015 | -3.11247 | 11.50376 | 0.112395
70.6789 | 11.3596 | 14.48526 | 2.857132 | -3.125659 | 11.51584 | 0.1122888
70.6889 | 11.3796 | 14.50537 | 2.865267 | -3.125769 | 11.52792 | 0.1121826
70.6989 | 11.3883 | 14.5255 | 2.873421 | -3.1372 | 11.54 | 0.1120763
70.7089 | 11.3994 | 14.54565 | 2.881593 | -3.14625 | 11.55209 | 0.11197
70.7189 | 11.408 | 14.56582 | 2.889784 | -3.157821 | 11.56417 | 0.1118637
70.7289 | 11.4227 | 14.58601 | 2.897994 | -3.16331 | 11.57626 | 0.1117573
70.7389 | 11.4275 | 14.60622 | 2.906222 | -3.178719 | 11.58835 | 0.111651
70.7489 | 11.4367 | 14.62645 | 2.914469 | -3.189746 | 11.60043 | 0.1115445
70.7589 | 11.4496 | 14.64669 | 2.922734 | -3.197091 | 11.61252 | 0.1114381
70.7689 | 11.4755 | 14.66695 | 2.931018 | -3.191453 | 11.6246 | 0.1113317
70.7789 | 11.4796 | 14.68723 | 2.93932 | -3.207634 | 11.63669 | 0.1112252
70.7889 | 11.4839 | 14.70753 | 2.94764 | -3.223629 | 11.64877 | 0.1111187
70.7989 | 11.5007 | 14.72784 | 2.955979 | -3.227143 | 11.66085 | 0.1110122
70.8089 | 11.523 | 14.74817 | 2.964336 | -3.225171 | 11.67293 | 0.1109057
70.8189 | 11.5224 | 14.76851 | 2.972711 | -3.246115 | 11.685 | 0.1107992
70.8289 | 11.5382 | 14.78887 | 2.981105 | -3.250675 | 11.69708 | 0.1106926
70.8389 | 11.5394 | 14.80925 | 2.989516 | -3.269849 | 11.70915 | 0.1105861
70.8489 | 11.5727 | 14.82964 | 2.997946 | -3.256937 | 11.72121 | 0.1104795
70.8589 | 11.5708 | 14.85004 | 3.006393 | -3.279239 | 11.73327 | 0.110373
70.8689 | 11.5848 | 14.87045 | 3.014859 | -3.285654 | 11.74533 | 0.1102664
70.8789 | 11.6005 | 14.89088 | 3.023342 | -3.290384 | 11.75738 | 0.1101598
70.8889 | 11.6084 | 14.91132 | 3.031844 | -3.302924 | 11.76943 | 0.1100533
70.8989 | 11.6249 | 14.93178 | 3.040363 | -3.306877 | 11.78147 | 0.1099467
70.9089 | 11.6242 | 14.95224 | 3.0489 | -3.328041 | 11.7935 | 0.1098402
70.9189 | 11.6481 | 14.97272 | 3.057455 | -3.324618 | 11.80553 | 0.1097336
70.9289 | 11.6558 | 14.9932 | 3.066028 | -3.337405 | 11.81755 | 0.109627
70.9389 | 11.6669 | 15.0137 | 3.074618 | -3.346802 | 11.82956 | 0.1095205
70.9489 | 11.6793 | 15.03421 | 3.083226 | -3.354909 | 11.84157 | 0.109414
70.9589 | 11.6889 | 15.05473 | 3.091852 | -3.365825 | 11.85357 | 0.1093075
70.9689 | 11.7031 | 15.07525 | 3.100495 | -3.37215 | 11.86555 | 0.1092009
70.9789 | 11.7179 | 15.09579 | 3.109155 | -3.377886 | 11.87754 | 0.1090944
70.9889 | 11.7263 | 15.11633 | 3.117833 | -3.390028 | 11.88951 | 0.108988
70.9989 | 11.742 | 15.13688 | 3.126529 | -3.394877 | 11.90147 | 0.1088815
71.0089 | 11.7585 | 15.15744 | 3.135242 | -3.398935 | 11.91342 | 0.1087751
71.0189 | 11.7622 | 15.178 | 3.143972 | -3.415799 | 11.92536 | 0.1086686
71.0289 | 11.7836 | 15.19857 | 3.152719 | -3.414969 | 11.93729 | 0.1085622
71.0389 | 11.7942 | 15.21914 | 3.161484 | -3.424945 | 11.9492 | 0.1084559
71.0489 | 11.8078 | 15.23973 | 3.170266 | -3.431927 | 11.96111 | 0.1083495
71.0589 | 11.8287 | 15.26031 | 3.179065 | -3.431612 | 11.973 | 0.1082432
71.0689 | 11.8308 | 15.2809 | 3.187881 | -3.450103 | 11.98489 | 0.1081369
71.0789 | 11.8585 | 15.3015 | 3.196714 | -3.443 | 11.99676 | 0.1080306
71.0889 | 11.8734 | 15.3221 | 3.205564 | -3.448697 | 12.00861 | 0.1079244
71.0989 | 11.8873 | 15.3427 | 3.214431 | -3.4554 | 12.02045 | 0.1078182
71.1089 | 11.9105 | 15.3633 | 3.223315 | -3.452803 | 12.03228 | 0.107712
71.1189 | 11.9283 | 15.38391 | 3.232215 | -3.45561 | 12.04409 | 0.1076058
71.1288 | 11.9434 | 15.40431 | 3.241043 | -3.460913 | 12.05577 | 0.1075008
71.1388 | 11.9626 | 15.42492 | 3.249977 | -3.462321 | 12.06755 | 0.1073947
71.1488 | 11.9798 | 15.44553 | 3.258928 | -3.465733 | 12.07932 | 0.1072887
71.1588 | 12.002 | 15.46614 | 3.267895 | -3.464144 | 12.09107 | 0.1071827
71.1688 | 12.0223 | 15.48675 | 3.276879 | -3.464454 | 12.1028 | 0.1070767
71.1788 | 12.0382 | 15.50736 | 3.285879 | -3.469163 | 12.11451 | 0.1069708
71.1888 | 12.0533 | 15.52797 | 3.294896 | -3.474672 | 12.12621 | 0.106865
71.1988 | 12.0705 | 15.54858 | 3.303929 | -3.478079 | 12.13789 | 0.1067591
71.2088 | 12.1032 | 15.56918 | 3.312979 | -3.465985 | 12.14955 | 0.1066534
71.2188 | 12.1104 | 15.58979 | 3.322045 | -3.479387 | 12.16119 | 0.1065476
71.2288 | 12.1387 | 15.61039 | 3.331127 | -3.471685 | 12.17282 | 0.106442
71.2388 | 12.1628 | 15.63098 | 3.340225 | -3.468181 | 12.18442 | 0.1063363
71.2488 | 12.1835 | 15.65157 | 3.34934 | -3.468073 | 12.196 | 0.1062308
71.2588 | 12.2054 | 15.67216 | 3.35847 | -3.466761 | 12.20757 | 0.1061253
71.2688 | 12.2204 | 15.69274 | 3.367617 | -3.472342 | 12.21911 | 0.1060198
71.2788 | 12.2455 | 15.71332 | 3.376779 | -3.46782 | 12.23063 | 0.1059144
71.2888 | 12.2646 | 15.73389 | 3.385958 | -3.469291 | 12.24212 | 0.105809
71.2988 | 12.2968 | 15.75446 | 3.395152 | -3.457656 | 12.2536 | 0.1057037
71.3088 | 12.3091 | 15.77501 | 3.404362 | -3.465913 | 12.26505 | 0.1055985
71.3188 | 12.3244 | 15.79556 | 3.413588 | -3.471163 | 12.27648 | 0.1054933
71.3288 | 12.3489 | 15.81611 | 3.42283 | -3.467206 | 12.28789 | 0.1053882
71.3388 | 12.3857 | 15.83664 | 3.432087 | -3.450941 | 12.29927 | 0.1052832
71.3488 | 12.3999 | 15.85716 | 3.44136 | -3.457265 | 12.31063 | 0.1051782
71.3588 | 12.418 | 15.87768 | 3.450649 | -3.459681 | 12.32196 | 0.1050733
71.3688 | 12.4403 | 15.89819 | 3.459952 | -3.457886 | 12.33327 | 0.1049684
71.3788 | 12.4684 | 15.91868 | 3.469272 | -3.450283 | 12.34455 | 0.1048636
71.3888 | 12.4866 | 15.93917 | 3.478606 | -3.452568 | 12.3558 | 0.1047589
71.3988 | 12.5169 | 15.95964 | 3.487956 | -3.442741 | 12.36703 | 0.1046542
71.4088 | 12.5447 | 15.9801 | 3.497321 | -3.435402 | 12.37823 | 0.1045497
71.4188 | 12.5553 | 16.00055 | 3.506702 | -3.445252 | 12.3894 | 0.1044451
71.4288 | 12.5882 | 16.02099 | 3.516097 | -3.432787 | 12.40055 | 0.1043407
71.4388 | 12.6144 | 16.04141 | 3.525508 | -3.427012 | 12.41167 | 0.1042364
71.4488 | 12.634 | 16.06182 | 3.534933 | -3.427821 | 12.42276 | 0.1041321
71.4588 | 12.6487 | 16.08222 | 3.544374 | -3.433517 | 12.43382 | 0.1040279
71.4688 | 12.6737 | 16.1026 | 3.553829 | -3.428897 | 12.44484 | 0.1039237
71.4788 | 12.7072 | 16.12296 | 3.5633 | -3.415762 | 12.45584 | 0.1038197
71.4888 | 12.7357 | 16.14331 | 3.572785 | -3.407611 | 12.46681 | 0.1037157
71.4988 | 12.7481 | 16.16364 | 3.582284 | -3.415544 | 12.47775 | 0.1036118
71.5088 | 12.7713 | 16.18396 | 3.591799 | -3.412661 | 12.48865 | 0.103508
71.5188 | 12.8008 | 16.20426 | 3.601328 | -3.40346 | 12.49953 | 0.1034042
71.5288 | 12.8303 | 16.22454 | 3.610871 | -3.394241 | 12.51037 | 0.1033006
71.5388 | 12.8475 | 16.2448 | 3.620429 | -3.397304 | 12.52118 | 0.103197
71.5488 | 12.8704 | 16.26505 | 3.630001 | -3.394648 | 12.53195 | 0.1030935
71.5588 | 12.8986 | 16.28527 | 3.639588 | -3.386672 | 12.54269 | 0.1029901
71.5688 | 12.9234 | 16.30548 | 3.649189 | -3.382079 | 12.5534 | 0.1028868
71.5788 | 12.9413 | 16.32566 | 3.658804 | -3.384363 | 12.56408 | 0.1027836
71.5888 | 12.9702 | 16.34583 | 3.668433 | -3.375626 | 12.57471 | 0.1026805
71.5988 | 12.9949 | 16.36597 | 3.678076 | -3.37107 | 12.58532 | 0.1025774
71.6088 | 13.0146 | 16.38609 | 3.687733 | -3.37149 | 12.59588 | 0.1024745
71.6188 | 13.0496 | 16.40619 | 3.697405 | -3.35659 | 12.60641 | 0.1023716
71.6288 | 13.0704 | 16.42627 | 3.70709 | -3.355866 | 12.61691 | 0.1022688
71.6388 | 13.1038 | 16.44632 | 3.716789 | -3.342518 | 12.62736 | 0.1021662
71.6488 | 13.1249 | 16.46635 | 3.726501 | -3.341448 | 12.63778 | 0.1020636
71.6588 | 13.1559 | 16.48635 | 3.736228 | -3.330452 | 12.64816 | 0.1019611
71.6688 | 13.1814 | 16.50633 | 3.745967 | -3.324932 | 12.65851 | 0.1018587
71.6788 | 13.2055 | 16.52629 | 3.755721 | -3.320786 | 12.66881 | 0.1017564
71.6888 | 13.2336 | 16.54622 | 3.765488 | -3.312617 | 12.67907 | 0.1016542
71.6988 | 13.266 | 16.56612 | 3.775268 | -3.300119 | 12.6893 | 0.1015521
71.7088 | 13.2955 | 16.58599 | 3.785062 | -3.290495 | 12.69948 | 0.1014501
71.7187 | 13.3117 | 16.60564 | 3.794771 | -3.293944 | 12.70952 | 0.1013492
71.7287 | 13.355 | 16.62547 | 3.804591 | -3.270465 | 12.71963 | 0.1012474
71.7387 | 13.3807 | 16.64526 | 3.814424 | -3.264558 | 12.72969 | 0.1011457
71.7487 | 13.4245 | 16.66502 | 3.824271 | -3.240521 | 12.73971 | 0.1010441
71.7587 | 13.4519 | 16.68476 | 3.83413 | -3.232857 | 12.74968 | 0.1009426
71.7687 | 13.4852 | 16.70446 | 3.844002 | -3.219262 | 12.75962 | 0.1008412
71.7787 | 13.5151 | 16.72414 | 3.853887 | -3.209038 | 12.76951 | 0.1007399
71.7887 | 13.5464 | 16.74378 | 3.863785 | -3.197382 | 12.77936 | 0.1006387
71.7987 | 13.5853 | 16.76339 | 3.873696 | -3.178094 | 12.78916 | 0.1005376
71.8087 | 13.6244 | 16.78298 | 3.883619 | -3.158577 | 12.79892 | 0.1004367
71.8187 | 13.6612 | 16.80253 | 3.893555 | -3.141326 | 12.80863 | 0.1003358
71.8287 | 13.6827 | 16.82204 | 3.903504 | -3.139342 | 12.8183 | 0.100235
71.8387 | 13.7293 | 16.84153 | 3.913464 | -3.112226 | 12.82793 | 0.1001344
71.8487 | 13.7664 | 16.86098 | 3.923438 | -3.094576 | 12.8375 | 0.1000338
71.8587 | 13.804 | 16.88039 | 3.933423 | -3.076391 | 12.84703 | 0.0999334
71.8687 | 13.8409 | 16.89977 | 3.943421 | -3.058872 | 12.85652 | 0.09983307
71.8787 | 13.8844 | 16.91912 | 3.953431 | -3.034719 | 12.86596 | 0.09973285
71.8887 | 13.9117 | 16.93843 | 3.963453 | -3.026728 | 12.87534 | 0.09963274
71.8987 | 13.9622 | 16.9577 | 3.973487 | -2.995504 | 12.88468 | 0.09953275
71.9087 | 13.99 | 16.97694 | 3.983533 | -2.986941 | 12.89398 | 0.09943287
71.9187 | 14.0268 | 16.99614 | 3.99359 | -2.969342 | 12.90322 | 0.0993331
71.9287 | 14.0699 | 17.01531 | 4.00366 | -2.945406 | 12.91241 | 0.09923345
71.9387 | 14.1106 | 17.03443 | 4.013741 | -2.923831 | 12.92156 | 0.09913391
71.9487 | 14.1569 | 17.05352 | 4.023834 | -2.896617 | 12.93065 | 0.09903449
71.9587 | 14.1889 | 17.07256 | 4.033938 | -2.883665 | 12.93969 | 0.09893517
71.9687 | 14.2096 | 17.09157 | 4.044054 | -2.881975 | 12.94868 | 0.09883598
71.9787 | 14.2714 | 17.11054 | 4.054182 | -2.839142 | 12.95762 | 0.09873691
71.9887 | 14.3008 | 17.12947 | 4.06432 | -2.828671 | 12.96651 | 0.09863794
71.9987 | 14.3398 | 17.14836 | 4.07447 | -2.808558 | 12.97535 | 0.0985391
72.0087 | 14.377 | 17.1672 | 4.084631 | -2.790205 | 12.98413 | 0.09844037
72.0187 | 14.4196 | 17.18601 | 4.094803 | -2.766409 | 12.99286 | 0.09834176
72.0287 | 14.4588 | 17.20477 | 4.104987 | -2.745971 | 13.00154 | 0.09824328
72.0387 | 14.4934 | 17.22349 | 4.115181 | -2.730091 | 13.01016 | 0.09814491
72.0487 | 14.5363 | 17.24217 | 4.125386 | -2.705867 | 13.01873 | 0.09804665
72.0587 | 14.5795 | 17.2608 | 4.135602 | -2.6813 | 13.02725 | 0.09794853
72.0687 | 14.6089 | 17.27939 | 4.145828 | -2.670489 | 13.03571 | 0.09785052
72.0787 | 14.6543 | 17.29793 | 4.156065 | -2.643632 | 13.04411 | 0.09775263
72.0887 | 14.6889 | 17.31643 | 4.166313 | -2.627531 | 13.05246 | 0.09765486
72.0987 | 14.7379 | 17.33489 | 4.176571 | -2.596985 | 13.06076 | 0.09755722
72.1087 | 14.7687 | 17.35329 | 4.18684 | -2.584593 | 13.06899 | 0.0974597
72.1187 | 14.8074 | 17.37165 | 4.197118 | -2.564255 | 13.07717 | 0.0973623
72.1287 | 14.8564 | 17.38997 | 4.207408 | -2.53357 | 13.0853 | 0.09726502
72.1387 | 14.8992 | 17.40824 | 4.217707 | -2.509038 | 13.09336 | 0.09716787
72.1487 | 14.9344 | 17.42646 | 4.228016 | -2.492057 | 13.10137 | 0.09707084
72.1587 | 14.9698 | 17.44463 | 4.238335 | -2.474828 | 13.10932 | 0.09697394
72.1687 | 15.0119 | 17.46275 | 4.248664 | -2.450852 | 13.11721 | 0.09687716
72.1787 | 15.0599 | 17.48083 | 4.259003 | -2.420926 | 13.12504 | 0.09678051
72.1887 | 15.1072 | 17.49885 | 4.269352 | -2.391651 | 13.13281 | 0.09668398
72.1987 | 15.1403 | 17.51683 | 4.279711 | -2.376525 | 13.14053 | 0.09658758
72.2087 | 15.1809 | 17.53475 | 4.290078 | -2.35385 | 13.14818 | 0.0964913
72.2187 | 15.2193 | 17.55263 | 4.300456 | -2.333325 | 13.15577 | 0.09639515
72.2287 | 15.2749 | 17.57045 | 4.310843 | -2.295546 | 13.1633 | 0.09629913
72.2387 | 15.3203 | 17.58822 | 4.321239 | -2.267919 | 13.17078 | 0.09620323
72.2487 | 15.3598 | 17.60594 | 4.331644 | -2.246138 | 13.17819 | 0.09610746
72.2587 | 15.4079 | 17.6236 | 4.342059 | -2.215705 | 13.18553 | 0.09601182
72.2687 | 15.4475 | 17.64122 | 4.352482 | -2.193718 | 13.19282 | 0.09591631
72.2787 | 15.5048 | 17.65878 | 4.362915 | -2.153979 | 13.20004 | 0.09582092
72.2887 | 15.5478 | 17.67629 | 4.373356 | -2.128486 | 13.2072 | 0.09572566
72.2987 | 15.609 | 17.69374 | 4.383806 | -2.084738 | 13.2143 | 0.09563053
72.3086 | 15.6412 | 17.71096 | 4.394161 | -2.069764 | 13.22127 | 0.09553646
72.3186 | 15.6906 | 17.72831 | 4.404628 | -2.037707 | 13.22824 | 0.09544158
72.3286 | 15.7523 | 17.7456 | 4.415104 | -1.993297 | 13.23515 | 0.09534684
72.3386 | 15.7988 | 17.76283 | 4.425589 | -1.96403 | 13.24199 | 0.09525222
72.3486 | 15.8456 | 17.78001 | 4.436082 | -1.934408 | 13.24877 | 0.09515774
72.3586 | 15.8952 | 17.79713 | 4.446583 | -1.901928 | 13.25548 | 0.09506339
72.3686 | 15.9535 | 17.81419 | 4.457092 | -1.860692 | 13.26213 | 0.09496916
72.3786 | 16.0054 | 17.8312 | 4.467609 | -1.8258 | 13.26872 | 0.09487507
72.3886 | 16.0552 | 17.84815 | 4.478135 | -1.792949 | 13.27523 | 0.0947811
72.3986 | 16.0989 | 17.86504 | 4.488668 | -1.766138 | 13.28168 | 0.09468727
72.4086 | 16.16 | 17.88187 | 4.499209 | -1.721872 | 13.28807 | 0.09459356
72.4186 | 16.2036 | 17.89865 | 4.509758 | -1.695045 | 13.29439 | 0.09449999
72.4286 | 16.2594 | 17.91536 | 4.520315 | -1.65596 | 13.30064 | 0.09440655
72.4386 | 16.3129 | 17.93201 | 4.530879 | -1.619114 | 13.30682 | 0.09431324
72.4486 | 16.3601 | 17.94861 | 4.54145 | -1.588511 | 13.31294 | 0.09422006
72.4586 | 16.3875 | 17.96515 | 4.552029 | -1.577647 | 13.31899 | 0.09412702
72.4686 | 16.4619 | 17.98162 | 4.562615 | -1.51972 | 13.32497 | 0.0940341
72.4786 | 16.5055 | 17.99803 | 4.573209 | -1.492533 | 13.33088 | 0.09394132
72.4886 | 16.5515 | 18.01439 | 4.583809 | -1.462886 | 13.33673 | 0.09384866
72.4986 | 16.6059 | 18.03068 | 4.594417 | -1.424776 | 13.3425 | 0.09375614
72.5086 | 16.6431 | 18.04691 | 4.605031 | -1.403806 | 13.34821 | 0.09366375
72.5186 | 16.6983 | 18.06307 | 4.615652 | -1.36477 | 13.35385 | 0.09357149
72.5286 | 16.7428 | 18.07917 | 4.62628 | -1.336374 | 13.35941 | 0.09347937
72.5386 | 16.7983 | 18.09522 | 4.636915 | -1.296915 | 13.36491 | 0.09338737
72.5486 | 16.8331 | 18.11119 | 4.647556 | -1.278092 | 13.37034 | 0.09329551
72.5586 | 16.8907 | 18.12711 | 4.658203 | -1.236406 | 13.3757 | 0.09320378
72.5686 | 16.9438 | 18.14295 | 4.668857 | -1.199154 | 13.38099 | 0.09311218
72.5786 | 16.9898 | 18.15874 | 4.679517 | -1.168939 | 13.3862 | 0.09302072
72.5886 | 17.0324 | 18.17446 | 4.690183 | -1.14206 | 13.39135 | 0.09292938
72.5986 | 17.0753 | 18.19012 | 4.700856 | -1.114816 | 13.39642 | 0.09283818
72.6086 | 17.1242 | 18.20571 | 4.711534 | -1.081505 | 13.40142 | 0.09274711
72.6186 | 17.192 | 18.22123 | 4.722218 | -1.029228 | 13.40635 | 0.09265617
72.6286 | 17.2389 | 18.23669 | 4.732908 | -0.9977875 | 13.41121 | 0.09256537
72.6386 | 17.2786 | 18.25208 | 4.743603 | -0.9734797 | 13.416 | 0.0924747
72.6486 | 17.327 | 18.2674 | 4.754304 | -0.9404046 | 13.42072 | 0.09238415
72.6586 | 17.3745 | 18.28266 | 4.765011 | -0.9081633 | 13.42536 | 0.09229374
72.6686 | 17.4276 | 18.29785 | 4.775722 | -0.870254 | 13.42993 | 0.09220346
72.6786 | 17.4903 | 18.31298 | 4.786439 | -0.8226778 | 13.43443 | 0.09211332
72.6886 | 17.5354 | 18.32803 | 4.797162 | -0.792634 | 13.43885 | 0.0920233
72.6986 | 17.569 | 18.34302 | 4.807889 | -0.7740212 | 13.4432 | 0.09193342
72.7086 | 17.6183 | 18.35794 | 4.818621 | -0.7396425 | 13.44748 | 0.09184367
72.7186 | 17.6618 | 18.37279 | 4.829358 | -0.710993 | 13.45168 | 0.09175405
72.7286 | 17.716 | 18.38757 | 4.8401 | -0.6715739 | 13.45581 | 0.09166456
72.7386 | 17.7716 | 18.40229 | 4.850847 | -0.6306866 | 13.45986 | 0.09157521
72.7486 | 17.8144 | 18.41693 | 4.861598 | -0.6025303 | 13.46385 | 0.09148598
72.7586 | 17.8551 | 18.43151 | 4.872353 | -0.5764053 | 13.46776 | 0.09139689
72.7686 | 17.909 | 18.44601 | 4.883113 | -0.5370073 | 13.47159 | 0.09130792
72.7786 | 17.942 | 18.46044 | 4.893877 | -0.518442 | 13.47535 | 0.09121909
72.7886 | 18.0164 | 18.4748 | 4.904645 | -0.4584048 | 13.47903 | 0.09113039
72.7986 | 18.0346 | 18.4891 | 4.915417 | -0.4544976 | 13.48264 | 0.09104182
72.8086 | 18.0844 | 18.50332 | 4.926193 | -0.4189198 | 13.48617 | 0.09095338
72.8186 | 18.1381 | 18.51747 | 4.936973 | -0.3793702 | 13.48963 | 0.09086507
72.8286 | 18.1778 | 18.53155 | 4.947757 | -0.3537484 | 13.49301 | 0.09077689
72.8386 | 18.2115 | 18.54556 | 4.958544 | -0.3340568 | 13.49632 | 0.09068884
72.8486 | 18.2736 | 18.55949 | 4.969335 | -0.2858923 | 13.49956 | 0.09060092
72.8586 | 18.3054 | 18.57335 | 4.980129 | -0.2679538 | 13.50271 | 0.09051313
72.8686 | 18.3531 | 18.58714 | 4.990927 | -0.2340445 | 13.50579 | 0.09042547
72.8786 | 18.4043 | 18.60086 | 5.001728 | -0.1965641 | 13.5088 | 0.09033794
72.8885 | 18.4465 | 18.61437 | 5.012423 | -0.1678728 | 13.5117 | 0.09025142
72.8985 | 18.4907 | 18.62795 | 5.02323 | -0.1372462 | 13.51455 | 0.09016416
72.9085 | 18.5272 | 18.64145 | 5.03404 | -0.1142467 | 13.51733 | 0.090077
72.9185 | 18.5738 | 18.65487 | 5.044852 | -0.08107272 | 13.52003 | 0.08998999
72.9285 | 18.6218 | 18.66822 | 5.055667 | -0.04642482 | 13.52265 | 0.08990309
72.9385 | 18.6642 | 18.6815 | 5.066484 | -0.01730373 | 13.5252 | 0.08981634
72.9485 | 18.7192 | 18.69471 | 5.077304 | 0.02449053 | 13.52768 | 0.0897297
72.9585 | 18.7306 | 18.70784 | 5.088126 | 0.02276031 | 13.53007 | 0.0896432
72.9685 | 18.7868 | 18.7209 | 5.098951 | 0.06590488 | 13.53239 | 0.08955681
72.9785 | 18.8467 | 18.73388 | 5.109777 | 0.1128224 | 13.53463 | 0.08947056
72.9885 | 18.89 | 18.74678 | 5.120606 | 0.143216 | 13.53679 | 0.08938443
72.9985 | 18.926 | 18.75962 | 5.131436 | 0.1663836 | 13.53888 | 0.08929844
73.0085 | 18.984 | 18.77237 | 5.142268 | 0.2116261 | 13.54089 | 0.08921256
73.0185 | 19.0057 | 18.78506 | 5.153102 | 0.2206448 | 13.54283 | 0.08912682
73.0285 | 19.0694 | 18.79766 | 5.163937 | 0.2717392 | 13.54468 | 0.0890412
73.0385 | 19.1162 | 18.81019 | 5.174774 | 0.3060078 | 13.54646 | 0.0889557
73.0485 | 19.1572 | 18.82265 | 5.185612 | 0.3345541 | 13.54816 | 0.08887034
73.0585 | 19.196 | 18.83503 | 5.196451 | 0.3609746 | 13.54979 | 0.08878508
73.0685 | 19.2331 | 18.84733 | 5.207292 | 0.3857724 | 13.55134 | 0.08869997
73.0785 | 19.2946 | 18.85955 | 5.218133 | 0.4350467 | 13.55281 | 0.08861496
73.0885 | 19.3259 | 18.8717 | 5.228975 | 0.4541961 | 13.5542 | 0.0885301
73.0985 | 19.3709 | 18.88378 | 5.239818 | 0.4871217 | 13.55552 | 0.08844534
73.1085 | 19.4113 | 18.89578 | 5.250661 | 0.5155248 | 13.55675 | 0.08836072
73.1185 | 19.469 | 18.90769 | 5.261505 | 0.5613053 | 13.55791 | 0.08827621
73.1285 | 19.5109 | 18.91954 | 5.27235 | 0.5913615 | 13.559 | 0.08819183
73.1385 | 19.5645 | 18.93131 | 5.283194 | 0.633195 | 13.56 | 0.08810757
73.1485 | 19.6018 | 18.94299 | 5.294039 | 0.6588054 | 13.56093 | 0.08802343
73.1585 | 19.6516 | 18.95461 | 5.304884 | 0.6969936 | 13.56178 | 0.08793941
73.1685 | 19.683 | 18.96614 | 5.315729 | 0.7168589 | 13.56256 | 0.08785552
73.1785 | 19.7345 | 18.9776 | 5.326573 | 0.7569023 | 13.56325 | 0.08777174
73.1885 | 19.7904 | 18.98898 | 5.337418 | 0.8014228 | 13.56387 | 0.0876881
73.1985 | 19.8395 | 19.00028 | 5.348261 | 0.8392211 | 13.56441 | 0.08760455
73.2085 | 19.8535 | 19.0115 | 5.359105 | 0.8419974 | 13.56488 | 0.08752115
73.2185 | 19.9194 | 19.02265 | 5.369947 | 0.8967511 | 13.56526 | 0.08743785
73.2285 | 19.973 | 19.03372 | 5.380789 | 0.9392828 | 13.56557 | 0.08735468
73.2385 | 20.0267 | 19.04471 | 5.39163 | 0.9819926 | 13.56581 | 0.08727161
73.2485 | 20.0657 | 19.05562 | 5.402469 | 1.010081 | 13.56596 | 0.08718868
73.2585 | 20.1069 | 19.06645 | 5.413308 | 1.040446 | 13.56604 | 0.08710585
73.2685 | 20.1504 | 19.07721 | 5.424145 | 1.073191 | 13.56604 | 0.08702315
73.2785 | 20.202 | 19.08789 | 5.434981 | 1.114115 | 13.56596 | 0.08694057
73.2885 | 20.2617 | 19.09848 | 5.445816 | 1.163216 | 13.56581 | 0.08685809
73.2985 | 20.3054 | 19.109 | 5.456648 | 1.196396 | 13.56558 | 0.08677574
73.3085 | 20.3528 | 19.11945 | 5.467479 | 1.233354 | 13.56527 | 0.0866935
73.3185 | 20.383 | 19.12981 | 5.478308 | 1.253191 | 13.56489 | 0.08661137
73.3285 | 20.4308 | 19.14009 | 5.489135 | 1.290708 | 13.56443 | 0.08652936
73.3385 | 20.4789 | 19.1503 | 5.49996 | 1.328601 | 13.56389 | 0.08644747
73.3485 | 20.5269 | 19.16042 | 5.510783 | 1.366475 | 13.56328 | 0.08636568
73.3585 | 20.5761 | 19.17047 | 5.521603 | 1.405627 | 13.56259 | 0.08628402
73.3685 | 20.6302 | 19.18044 | 5.532421 | 1.449758 | 13.56182 | 0.08620246
73.3785 | 20.6548 | 19.19033 | 5.543236 | 1.464467 | 13.56098 | 0.08612103
73.3885 | 20.7117 | 19.20014 | 5.554048 | 1.511557 | 13.56006 | 0.08603969
73.3985 | 20.7703 | 19.20988 | 5.564857 | 1.560425 | 13.55906 | 0.08595848
73.4085 | 20.8125 | 19.21953 | 5.575663 | 1.592971 | 13.55799 | 0.08587737
73.4185 | 20.8481 | 19.2291 | 5.586467 | 1.618996 | 13.55684 | 0.08579638
73.4285 | 20.9039 | 19.2386 | 5.597266 | 1.665302 | 13.55562 | 0.08571549
73.4385 | 20.9363 | 19.24802 | 5.608063 | 1.688285 | 13.55432 | 0.08563472
73.4485 | 20.9975 | 19.25735 | 5.618856 | 1.740148 | 13.55294 | 0.08555405
73.4585 | 21.0259 | 19.26661 | 5.629645 | 1.75929 | 13.55149 | 0.0854735
73.4685 | 21.0708 | 19.27579 | 5.64043 | 1.795012 | 13.54996 | 0.08539304
73.4784 | 21.1222 | 19.2848 | 5.651104 | 1.837403 | 13.54838 | 0.0853135
73.4884 | 21.1568 | 19.29382 | 5.661881 | 1.862982 | 13.5467 | 0.08523326
73.4984 | 21.2287 | 19.30276 | 5.672655 | 1.925939 | 13.54495 | 0.08515313
73.5084 | 21.2491 | 19.31162 | 5.683423 | 1.937476 | 13.54313 | 0.08507312
73.5184 | 21.3189 | 19.32041 | 5.694188 | 1.998492 | 13.54123 | 0.0849932
73.5284 | 21.347 | 19.32911 | 5.704948 | 2.017888 | 13.53925 | 0.08491339
73.5384 | 21.3861 | 19.33774 | 5.715703 | 2.048362 | 13.5372 | 0.08483369
73.5484 | 21.4378 | 19.34628 | 5.726453 | 2.091515 | 13.53508 | 0.08475409
73.5584 | 21.4855 | 19.35475 | 5.737198 | 2.130749 | 13.53288 | 0.0846746
73.5684 | 21.5215 | 19.36314 | 5.747938 | 2.158359 | 13.53061 | 0.0845952
73.5784 | 21.563 | 19.37145 | 5.758673 | 2.19155 | 13.52826 | 0.08451591
73.5884 | 21.5899 | 19.37968 | 5.769403 | 2.21022 | 13.52584 | 0.08443673
73.5984 | 21.6501 | 19.38783 | 5.780127 | 2.262268 | 13.52335 | 0.08435764
73.6084 | 21.6919 | 19.39591 | 5.790845 | 2.295995 | 13.52078 | 0.08427866
73.6184 | 21.7281 | 19.4039 | 5.801557 | 2.3242 | 13.51814 | 0.08419978
73.6284 | 21.7763 | 19.41181 | 5.812264 | 2.364486 | 13.51543 | 0.084121
73.6384 | 21.8037 | 19.41965 | 5.822964 | 2.38405 | 13.51264 | 0.08404232
73.6484 | 21.8409 | 19.42741 | 5.833659 | 2.413493 | 13.50978 | 0.08396374
73.6584 | 21.8906 | 19.43509 | 5.844346 | 2.455514 | 13.50685 | 0.08388526
73.6684 | 21.9301 | 19.44269 | 5.855028 | 2.487413 | 13.50385 | 0.08380687
73.6784 | 21.9645 | 19.45021 | 5.865703 | 2.514293 | 13.50078 | 0.08372858
73.6884 | 22.0048 | 19.45765 | 5.876371 | 2.547151 | 13.49763 | 0.0836504
73.6984 | 22.0166 | 19.46501 | 5.887032 | 2.551586 | 13.49441 | 0.0835723
73.7084 | 22.0594 | 19.4723 | 5.897686 | 2.587101 | 13.49112 | 0.08349431
73.7184 | 22.1224 | 19.47951 | 5.908333 | 2.642892 | 13.48776 | 0.08341641
73.7284 | 22.1356 | 19.48664 | 5.918972 | 2.648963 | 13.48433 | 0.08333861
73.7384 | 22.1821 | 19.49369 | 5.929604 | 2.688413 | 13.48082 | 0.0832609
73.7484 | 22.2146 | 19.50066 | 5.940229 | 2.713941 | 13.47725 | 0.08318328
73.7584 | 22.2515 | 19.50755 | 5.950845 | 2.743946 | 13.4736 | 0.08310576
73.7684 | 22.2795 | 19.51437 | 5.961454 | 2.76513 | 13.46989 | 0.08302833
73.7784 | 22.325 | 19.52111 | 5.972055 | 2.803892 | 13.4661 | 0.08295099
73.7884 | 22.3602 | 19.52777 | 5.982647 | 2.832432 | 13.46225 | 0.08287375
73.7984 | 22.3971 | 19.53435 | 5.993232 | 2.862749 | 13.45832 | 0.0827966
73.8084 | 22.4285 | 19.54085 | 6.003807 | 2.887645 | 13.45433 | 0.08271953
73.8184 | 22.4584 | 19.54728 | 6.014375 | 2.911119 | 13.45026 | 0.08264256
73.8284 | 22.4879 | 19.55363 | 6.024933 | 2.934269 | 13.44613 | 0.08256568
73.8384 | 22.532 | 19.5599 | 6.035483 | 2.972096 | 13.44193 | 0.08248889
73.8484 | 22.5648 | 19.5661 | 6.046023 | 2.998703 | 13.43766 | 0.08241219
73.8584 | 22.6072 | 19.57221 | 6.056554 | 3.034985 | 13.43332 | 0.08233557
73.8684 | 22.631 | 19.57825 | 6.067076 | 3.052746 | 13.42892 | 0.08225905
73.8784 | 22.6669 | 19.58422 | 6.077589 | 3.082683 | 13.42445 | 0.08218261
73.8884 | 22.7072 | 19.5901 | 6.088092 | 3.117097 | 13.4199 | 0.08210625
73.8984 | 22.7334 | 19.59591 | 6.098585 | 3.137489 | 13.4153 | 0.08202999
73.9084 | 22.7735 | 19.60164 | 6.109068 | 3.171858 | 13.41062 | 0.08195381
73.9184 | 22.797 | 19.6073 | 6.119541 | 3.189703 | 13.40588 | 0.08187771
73.9284 | 22.8234 | 19.61288 | 6.130004 | 3.210524 | 13.40107 | 0.0818017
73.9384 | 22.866 | 19.61838 | 6.140456 | 3.247622 | 13.3962 | 0.08172577
73.9484 | 22.893 | 19.6238 | 6.150898 | 3.269197 | 13.39126 | 0.08164993
73.9584 | 22.9148 | 19.62915 | 6.161329 | 3.285648 | 13.38625 | 0.08157416
73.9684 | 22.9539 | 19.63442 | 6.17175 | 3.319475 | 13.38118 | 0.08149849
73.9784 | 22.9784 | 19.63962 | 6.182159 | 3.338779 | 13.37604 | 0.08142289
73.9884 | 23.0057 | 19.64474 | 6.192557 | 3.360959 | 13.37084 | 0.08134738
73.9984 | 23.0227 | 19.64979 | 6.202944 | 3.372914 | 13.36557 | 0.08127194
74.0084 | 23.0752 | 19.65475 | 6.21332 | 3.420446 | 13.36024 | 0.08119658
74.0184 | 23.0906 | 19.65965 | 6.223684 | 3.430952 | 13.35484 | 0.08112131
74.0284 | 23.0974 | 19.66446 | 6.234036 | 3.432936 | 13.34938 | 0.08104612
74.0384 | 23.1355 | 19.66921 | 6.244377 | 3.466294 | 13.34386 | 0.080971
74.0484 | 23.1622 | 19.67387 | 6.254705 | 3.488327 | 13.33827 | 0.08089596
74.0583 | 23.2025 | 19.67842 | 6.264918 | 3.52408 | 13.33268 | 0.08082175
74.0683 | 23.1826 | 19.68294 | 6.275222 | 3.499664 | 13.32697 | 0.08074687
74.0783 | 23.2416 | 19.68738 | 6.285513 | 3.554222 | 13.32119 | 0.08067206
74.0883 | 23.2508 | 19.69175 | 6.295792 | 3.559054 | 13.31536 | 0.08059732
74.0983 | 23.2879 | 19.69604 | 6.306058 | 3.591861 | 13.30946 | 0.08052267
74.1083 | 23.3013 | 19.70026 | 6.316311 | 3.601043 | 13.3035 | 0.08044808
74.1183 | 23.3397 | 19.7044 | 6.326551 | 3.6353 | 13.29748 | 0.08037358
74.1283 | 23.3438 | 19.70847 | 6.336777 | 3.635335 | 13.29139 | 0.08029914
74.1383 | 23.3869 | 19.71246 | 6.34699 | 3.67444 | 13.28525 | 0.08022479
74.1483 | 23.3885 | 19.71638 | 6.357189 | 3.672119 | 13.27904 | 0.08015049
74.1583 | 23.415 | 19.72023 | 6.367375 | 3.694773 | 13.27278 | 0.08007628
74.1683 | 23.4536 | 19.724 | 6.377547 | 3.7296 | 13.26645 | 0.08000213
74.1783 | 23.4759 | 19.7277 | 6.387704 | 3.748197 | 13.26007 | 0.07992807
74.1883 | 23.4966 | 19.73133 | 6.397848 | 3.765272 | 13.25363 | 0.07985406
74.1983 | 23.5182 | 19.73488 | 6.407977 | 3.78332 | 13.24712 | 0.07978013
74.2083 | 23.526 | 19.73836 | 6.418091 | 3.787642 | 13.24056 | 0.07970627
74.2183 | 23.5753 | 19.74176 | 6.428191 | 3.833536 | 13.23394 | 0.07963248
74.2283 | 23.5908 | 19.7451 | 6.438275 | 3.845703 | 13.22726 | 0.07955875
74.2383 | 23.6366 | 19.74836 | 6.448345 | 3.888244 | 13.22053 | 0.0794851
74.2483 | 23.6551 | 19.75154 | 6.4584 | 3.90356 | 13.21373 | 0.07941151
74.2583 | 23.6678 | 19.75466 | 6.468439 | 3.913142 | 13.20688 | 0.07933799
74.2683 | 23.6954 | 19.7577 | 6.478462 | 3.937701 | 13.19997 | 0.07926453
74.2783 | 23.7417 | 19.76067 | 6.48847 | 3.981031 | 13.19301 | 0.07919115
74.2883 | 23.7681 | 19.76356 | 6.498462 | 4.004536 | 13.18598 | 0.07911783
74.2983 | 23.7988 | 19.76639 | 6.508438 | 4.032409 | 13.17891 | 0.07904457
74.3083 | 23.8302 | 19.76914 | 6.518397 | 4.061058 | 13.17177 | 0.07897138
74.3183 | 23.8458 | 19.77182 | 6.528341 | 4.073977 | 13.16458 | 0.07889825
74.3283 | 23.8871 | 19.77443 | 6.538267 | 4.112668 | 13.15734 | 0.07882519
74.3383 | 23.9238 | 19.77697 | 6.548177 | 4.14683 | 13.15004 | 0.07875219
74.3483 | 23.9554 | 19.77944 | 6.558071 | 4.175964 | 13.14269 | 0.07867926
74.3583 | 23.9873 | 19.78183 | 6.567947 | 4.20547 | 13.13528 | 0.07860637
74.3683 | 24.0136 | 19.78415 | 6.577806 | 4.229445 | 13.12782 | 0.07853357
74.3783 | 24.055 | 19.7864 | 6.587647 | 4.268597 | 13.1203 | 0.07846081
74.3883 | 24.0716 | 19.78859 | 6.597471 | 4.283012 | 13.11273 | 0.07838813
74.3983 | 24.1266 | 19.7907 | 6.607277 | 4.335901 | 13.10511 | 0.07831549
74.4083 | 24.1477 | 19.79274 | 6.617066 | 4.354961 | 13.09743 | 0.07824293
74.4183 | 24.1976 | 19.79471 | 6.626836 | 4.40289 | 13.0897 | 0.07817041
74.4283 | 24.2134 | 19.79661 | 6.636588 | 4.416792 | 13.08192 | 0.07809797
74.4383 | 24.2486 | 19.79844 | 6.646322 | 4.450162 | 13.07409 | 0.07802557
74.4483 | 24.2909 | 19.8002 | 6.656037 | 4.490703 | 13.06621 | 0.07795324
74.4583 | 24.3127 | 19.80189 | 6.665733 | 4.510814 | 13.05827 | 0.07788096
74.4683 | 24.3709 | 19.80351 | 6.67541 | 4.567395 | 13.05029 | 0.07780875
74.4783 | 24.4043 | 19.80505 | 6.685069 | 4.599245 | 13.04225 | 0.07773658
74.4883 | 24.4147 | 19.80653 | 6.694708 | 4.608165 | 13.03416 | 0.07766448
74.4983 | 24.4574 | 19.80794 | 6.704327 | 4.649458 | 13.02602 | 0.07759243
74.5083 | 24.4832 | 19.80929 | 6.713927 | 4.673914 | 13.01784 | 0.07752044
74.5183 | 24.5374 | 19.81056 | 6.723507 | 4.726842 | 13.0096 | 0.0774485
74.5283 | 24.56 | 19.81176 | 6.733067 | 4.748238 | 13.00132 | 0.07737662
74.5383 | 24.587 | 19.8129 | 6.742607 | 4.774105 | 12.99298 | 0.07730479
74.5483 | 24.6108 | 19.81396 | 6.752127 | 4.796839 | 12.9846 | 0.07723302
74.5583 | 24.6352 | 19.81496 | 6.761626 | 4.820243 | 12.97617 | 0.0771613
74.5683 | 24.6705 | 19.81589 | 6.771105 | 4.854615 | 12.96769 | 0.07708963
74.5783 | 24.7012 | 19.81674 | 6.780562 | 4.884455 | 12.95916 | 0.07701802
74.5883 | 24.7309 | 19.81754 | 6.789999 | 4.913364 | 12.95059 | 0.07694646
74.5983 | 24.769 | 19.81826 | 6.799415 | 4.950741 | 12.94197 | 0.07687495
74.6083 | 24.7707 | 19.81891 | 6.808809 | 4.951785 | 12.9333 | 0.07680349
74.6183 | 24.798 | 19.8195 | 6.818181 | 4.978499 | 12.92459 | 0.07673209
74.6283 | 24.8247 | 19.82002 | 6.827532 | 5.004683 | 12.91583 | 0.07666073
74.6383 | 24.8468 | 19.82047 | 6.83686 | 5.026327 | 12.90702 | 0.07658943
74.6482 | 24.8763 | 19.82085 | 6.846074 | 5.055447 | 12.89826 | 0.07651888
74.6582 | 24.8827 | 19.82117 | 6.855359 | 5.061529 | 12.88936 | 0.07644767
74.6682 | 24.8977 | 19.82142 | 6.864621 | 5.07628 | 12.88042 | 0.07637652
74.6782 | 24.9 | 19.8216 | 6.87386 | 5.078397 | 12.87144 | 0.07630541
74.6882 | 24.9161 | 19.82172 | 6.883077 | 5.094381 | 12.86241 | 0.07623436
74.6982 | 24.9402 | 19.82177 | 6.89227 | 5.118431 | 12.85334 | 0.07616335
74.7082 | 24.9412 | 19.82175 | 6.90144 | 5.11945 | 12.84422 | 0.07609239
74.7182 | 24.9405 | 19.82167 | 6.910587 | 5.118834 | 12.83506 | 0.07602148
74.7282 | 24.9397 | 19.82152 | 6.919711 | 5.118185 | 12.82585 | 0.07595061
74.7382 | 24.9481 | 19.8213 | 6.92881 | 5.126803 | 12.81661 | 0.07587979
74.7482 | 24.9452 | 19.82101 | 6.937886 | 5.124188 | 12.80732 | 0.07580902
74.7582 | 24.9367 | 19.82066 | 6.946937 | 5.116037 | 12.79799 | 0.0757383
74.7682 | 24.9328 | 19.82025 | 6.955964 | 5.112554 | 12.78861 | 0.07566762
74.7782 | 24.9353 | 19.81976 | 6.964967 | 5.115536 | 12.7792 | 0.07559699
74.7882 | 24.8805 | 19.81922 | 6.973945 | 5.061285 | 12.76974 | 0.0755264
74.7982 | 24.8862 | 19.8186 | 6.982898 | 5.067599 | 12.76025 | 0.07545586
74.8082 | 24.857 | 19.81792 | 6.991826 | 5.03908 | 12.75071 | 0.07538536
74.8182 | 24.8535 | 19.81718 | 7.000728 | 5.036325 | 12.74113 | 0.07531491
74.8282 | 24.8226 | 19.81636 | 7.009606 | 5.006237 | 12.73151 | 0.07524451
74.8382 | 24.796 | 19.81549 | 7.018457 | 4.980514 | 12.72186 | 0.07517414
74.8482 | 24.7642 | 19.81454 | 7.027283 | 4.949656 | 12.71216 | 0.07510382
74.8582 | 24.7372 | 19.81354 | 7.036082 | 4.923663 | 12.70242 | 0.07503355
74.8682 | 24.6728 | 19.81246 | 7.044856 | 4.860335 | 12.69265 | 0.07496332
74.8782 | 24.6526 | 19.81133 | 7.053603 | 4.841273 | 12.68283 | 0.07489313
74.8882 | 24.6083 | 19.81012 | 7.062323 | 4.798176 | 12.67298 | 0.07482298
74.8982 | 24.5706 | 19.80886 | 7.071017 | 4.761743 | 12.66309 | 0.07475288
74.9082 | 24.5106 | 19.80752 | 7.079683 | 4.703075 | 12.65316 | 0.07468282
74.9182 | 24.4641 | 19.80613 | 7.088323 | 4.657972 | 12.64319 | 0.0746128
74.9282 | 24.3982 | 19.80467 | 7.096935 | 4.593534 | 12.63319 | 0.07454282
74.9382 | 24.3767 | 19.80314 | 7.105519 | 4.573559 | 12.62315 | 0.07447288
74.9482 | 24.2931 | 19.80155 | 7.114076 | 4.491551 | 12.61307 | 0.07440299
74.9582 | 24.2487 | 19.79989 | 7.122605 | 4.448806 | 12.60296 | 0.07433314
74.9682 | 24.1782 | 19.79817 | 7.131105 | 4.380025 | 12.59281 | 0.07426332
74.9782 | 24.119 | 19.79639 | 7.139577 | 4.322609 | 12.58262 | 0.07419355
74.9882 | 24.0378 | 19.79454 | 7.148021 | 4.243257 | 12.5724 | 0.07412382
74.9982 | 23.986 | 19.79263 | 7.156435 | 4.193368 | 12.56214 | 0.07405413
75.0082 | 23.9178 | 19.79066 | 7.164821 | 4.127143 | 12.55185 | 0.07398448
75.0182 | 23.8613 | 19.78862 | 7.173178 | 4.072683 | 12.54152 | 0.07391487
75.0282 | 23.7963 | 19.78651 | 7.181505 | 4.009786 | 12.53116 | 0.0738453
75.0382 | 23.7222 | 19.78435 | 7.189803 | 3.937854 | 12.52077 | 0.07377577
75.0482 | 23.6381 | 19.78212 | 7.198071 | 3.855984 | 12.51034 | 0.07370627
75.0582 | 23.5665 | 19.77982 | 7.206309 | 3.786679 | 12.49988 | 0.07363682
75.0682 | 23.5107 | 19.77746 | 7.214517 | 3.733237 | 12.48938 | 0.07356741
75.0782 | 23.4443 | 19.77504 | 7.222694 | 3.66926 | 12.47885 | 0.07349803
75.0882 | 23.3739 | 19.77256 | 7.230841 | 3.601345 | 12.46829 | 0.0734287
75.0982 | 23.2975 | 19.77001 | 7.238957 | 3.527494 | 12.45769 | 0.0733594
75.1082 | 23.2275 | 19.76739 | 7.247042 | 3.460105 | 12.44706 | 0.07329014
75.1182 | 23.1654 | 19.76472 | 7.255096 | 3.40068 | 12.4364 | 0.07322092
75.1282 | 23.0826 | 19.76198 | 7.263119 | 3.320619 | 12.42571 | 0.07315173
75.1382 | 23.0251 | 19.75918 | 7.27111 | 3.265921 | 12.41499 | 0.07308259
75.1482 | 22.946 | 19.75632 | 7.279069 | 3.189684 | 12.40423 | 0.07301348
75.1582 | 22.8834 | 19.75339 | 7.286996 | 3.130013 | 12.39345 | 0.07294441
75.1682 | 22.8136 | 19.7504 | 7.294891 | 3.063204 | 12.38263 | 0.07287538
75.1782 | 22.7524 | 19.74734 | 7.302753 | 3.005058 | 12.37178 | 0.07280639
75.1882 | 22.682 | 19.74422 | 7.310583 | 2.937776 | 12.3609 | 0.07273743
75.1982 | 22.6204 | 19.74104 | 7.31838 | 2.879355 | 12.35 | 0.07266851
75.2082 | 22.5507 | 19.7378 | 7.326144 | 2.812899 | 12.33906 | 0.07259963
75.2182 | 22.4862 | 19.7345 | 7.333875 | 2.751704 | 12.32809 | 0.07253078
75.2281 | 22.4243 | 19.73116 | 7.341495 | 2.693142 | 12.3172 | 0.07246267
75.2381 | 22.3637 | 19.72773 | 7.349159 | 2.635973 | 12.30617 | 0.0723939
75.2481 | 22.2957 | 19.72423 | 7.35679 | 2.571466 | 12.29512 | 0.07232516
75.2581 | 22.2409 | 19.72068 | 7.364385 | 2.520222 | 12.28404 | 0.07225646
75.2681 | 22.1866 | 19.71706 | 7.371947 | 2.469541 | 12.27292 | 0.0721878
75.2781 | 22.1264 | 19.71338 | 7.379474 | 2.413023 | 12.26178 | 0.07211917
75.2881 | 22.0666 | 19.70963 | 7.386967 | 2.356968 | 12.25061 | 0.07205058
75.2981 | 22.0009 | 19.70583 | 7.394424 | 2.295073 | 12.23942 | 0.07198203
75.3081 | 21.9547 | 19.70196 | 7.401847 | 2.252744 | 12.2282 | 0.07191352
75.3181 | 21.9147 | 19.69802 | 7.409233 | 2.216675 | 12.21695 | 0.07184504
75.3281 | 21.8706 | 19.69403 | 7.416585 | 2.176571 | 12.20567 | 0.07177659
75.3381 | 21.8154 | 19.68997 | 7.4239 | 2.125429 | 12.19436 | 0.07170819
75.3481 | 21.7825 | 19.68585 | 7.43118 | 2.096648 | 12.18303 | 0.07163982
75.3581 | 21.7455 | 19.68167 | 7.438423 | 2.063832 | 12.17167 | 0.07157148
75.3681 | 21.6963 | 19.67742 | 7.44563 | 2.018876 | 12.16029 | 0.07150318
75.3781 | 21.6439 | 19.67312 | 7.4528 | 1.970785 | 12.14888 | 0.07143492
75.3881 | 21.6175 | 19.66874 | 7.459934 | 1.948755 | 12.13744 | 0.0713667
75.3981 | 21.5873 | 19.66431 | 7.46703 | 1.922988 | 12.12598 | 0.0712985
75.4081 | 21.5376 | 19.65982 | 7.474089 | 1.877784 | 12.1145 | 0.07123035
75.4181 | 21.5118 | 19.65526 | 7.48111 | 1.856541 | 12.10299 | 0.07116223
75.4281 | 21.4943 | 19.65064 | 7.488094 | 1.843662 | 12.09145 | 0.07109415
75.4381 | 21.4473 | 19.64596 | 7.495039 | 1.801344 | 12.07989 | 0.07102611
75.4481 | 21.4204 | 19.64121 | 7.501947 | 1.779191 | 12.0683 | 0.0709581
75.4581 | 21.41 | 19.6364 | 7.508816 | 1.7736 | 12.05669 | 0.07089012
75.4681 | 21.3733 | 19.63153 | 7.515646 | 1.74177 | 12.04506 | 0.07082219
75.4781 | 21.3484 | 19.6266 | 7.522437 | 1.721803 | 12.03341 | 0.07075429
75.4881 | 21.3153 | 19.6216 | 7.52919 | 1.6937 | 12.02172 | 0.07068643
75.4981 | 21.2998 | 19.61654 | 7.535903 | 1.683258 | 12.01002 | 0.0706186
75.5081 | 21.2577 | 19.61142 | 7.542576 | 1.646281 | 11.99829 | 0.07055081
75.5181 | 21.2422 | 19.60624 | 7.54921 | 1.635964 | 11.98654 | 0.07048305
75.5281 | 21.2145 | 19.60099 | 7.555804 | 1.613511 | 11.97477 | 0.07041533
75.5381 | 21.1892 | 19.59568 | 7.562357 | 1.59352 | 11.96297 | 0.07034765
75.5481 | 21.1585 | 19.59031 | 7.56887 | 1.568194 | 11.95116 | 0.07028
75.5581 | 21.1448 | 19.58487 | 7.575343 | 1.559929 | 11.93932 | 0.07021239
75.5681 | 21.1253 | 19.57937 | 7.581774 | 1.545927 | 11.92745 | 0.07014482
75.5781 | 21.0968 | 19.57381 | 7.588165 | 1.522988 | 11.91557 | 0.07007728
75.5881 | 21.0773 | 19.56819 | 7.594514 | 1.509112 | 11.90366 | 0.07000978
75.5981 | 21.0582 | 19.5625 | 7.600821 | 1.4957 | 11.89174 | 0.06994232
75.6081 | 21.0217 | 19.55675 | 7.607087 | 1.464949 | 11.87979 | 0.06987489
75.6181 | 21.0044 | 19.55094 | 7.61331 | 1.453463 | 11.86782 | 0.06980751
75.6281 | 20.967 | 19.54506 | 7.619492 | 1.421938 | 11.85583 | 0.06974015
75.6381 | 20.9393 | 19.53912 | 7.625631 | 1.400177 | 11.84382 | 0.06967284
75.6481 | 20.9276 | 19.53312 | 7.631727 | 1.39448 | 11.83179 | 0.06960556
75.6581 | 20.9039 | 19.52705 | 7.63778 | 1.376845 | 11.81974 | 0.06953832
75.6681 | 20.8721 | 19.52093 | 7.64379 | 1.351175 | 11.80766 | 0.06947112
75.6781 | 20.8471 | 19.51473 | 7.649756 | 1.332367 | 11.79557 | 0.06940395
75.6881 | 20.8155 | 19.50848 | 7.655679 | 1.307023 | 11.78346 | 0.06933682
75.6981 | 20.7943 | 19.50216 | 7.661558 | 1.292141 | 11.77133 | 0.06926974
75.7081 | 20.7697 | 19.49578 | 7.667393 | 1.273923 | 11.75918 | 0.06920268
75.7181 | 20.7342 | 19.48933 | 7.673184 | 1.244871 | 11.74701 | 0.06913567
75.7281 | 20.7109 | 19.48282 | 7.678929 | 1.228079 | 11.73482 | 0.0690687
75.7381 | 20.6764 | 19.47625 | 7.68463 | 1.200152 | 11.72262 | 0.06900176
75.7481 | 20.6323 | 19.46961 | 7.690286 | 1.16269 | 11.71039 | 0.06893486
75.7581 | 20.6011 | 19.46291 | 7.695897 | 1.138192 | 11.69814 | 0.068868
75.7681 | 20.5757 | 19.45615 | 7.701462 | 1.119555 | 11.68588 | 0.06880117
75.7781 | 20.5322 | 19.44932 | 7.706981 | 1.082885 | 11.6736 | 0.06873439
75.7881 | 20.486 | 19.44242 | 7.712455 | 1.043578 | 11.6613 | 0.06866764
75.7981 | 20.4623 | 19.43547 | 7.717882 | 1.026834 | 11.64898 | 0.06860094
75.8081 | 20.425 | 19.42844 | 7.723262 | 0.9965563 | 11.63665 | 0.06853427
75.818 | 20.3784 | 19.42143 | 7.728543 | 0.9569658 | 11.62442 | 0.06846831
75.828 | 20.3418 | 19.41428 | 7.73383 | 0.9275152 | 11.61205 | 0.06840172
75.838 | 20.2932 | 19.40707 | 7.73907 | 0.8861296 | 11.59967 | 0.06833517
75.848 | 20.23 | 19.39979 | 7.744263 | 0.8302072 | 11.58726 | 0.06826866
75.858 | 20.1835 | 19.39245 | 7.749407 | 0.7910503 | 11.57484 | 0.06820219
75.868 | 20.1325 | 19.38504 | 7.754504 | 0.7474574 | 11.5624 | 0.06813577
75.878 | 20.0856 | 19.37757 | 7.759553 | 0.7080297 | 11.54995 | 0.06806937
75.888 | 20.0345 | 19.37003 | 7.764553 | 0.664467 | 11.53748 | 0.06800303
75.898 | 19.9845 | 19.36243 | 7.769505 | 0.6220684 | 11.52499 | 0.06793672
75.908 | 19.9229 | 19.35476 | 7.774407 | 0.5681353 | 11.51249 | 0.06787045
75.918 | 19.8682 | 19.34703 | 7.779261 | 0.5211677 | 11.49997 | 0.06780423
75.928 | 19.8006 | 19.33924 | 7.784065 | 0.4613646 | 11.48743 | 0.06773804
75.938 | 19.7473 | 19.33137 | 7.788819 | 0.4159273 | 11.47488 | 0.0676719
75.948 | 19.6815 | 19.32344 | 7.793523 | 0.3580556 | 11.46232 | 0.06760579
75.958 | 19.626 | 19.31545 | 7.798177 | 0.3105497 | 11.44973 | 0.06753973
75.968 | 19.5463 | 19.30739 | 7.802781 | 0.238908 | 11.43714 | 0.06747371
75.978 | 19.4685 | 19.29927 | 7.807334 | 0.1692338 | 11.42452 | 0.06740773
75.988 | 19.4255 | 19.29107 | 7.811836 | 0.1344252 | 11.4119 | 0.0673418
75.998 | 19.3509 | 19.28282 | 7.816288 | 0.06808196 | 11.39925 | 0.06727591
76.008 | 19.2862 | 19.27449 | 7.820687 | 0.01170532 | 11.3866 | 0.06721006
76.018 | 19.2187 | 19.26611 | 7.825035 | -0.04740614 | 11.37393 | 0.06714425
76.028 | 19.1583 | 19.25765 | 7.829331 | -0.09934921 | 11.36124 | 0.06707849
76.038 | 19.0837 | 19.24913 | 7.833575 | -0.1654278 | 11.34854 | 0.06701276
76.048 | 19.0127 | 19.24054 | 7.837766 | -0.2278395 | 11.33583 | 0.06694709
76.058 | 18.9559 | 19.23188 | 7.841905 | -0.2759845 | 11.3231 | 0.06688145
76.068 | 18.8759 | 19.22316 | 7.845991 | -0.3472619 | 11.31036 | 0.06681586
76.078 | 18.8206 | 19.21437 | 7.850023 | -0.3937733 | 11.2976 | 0.06675032
76.088 | 18.7457 | 19.20552 | 7.854003 | -0.4598172 | 11.28483 | 0.06668481
76.098 | 18.6772 | 19.19659 | 7.857928 | -0.5193944 | 11.27205 | 0.06661935
76.108 | 18.6155 | 19.1876 | 7.8618 | -0.5721034 | 11.25925 | 0.06655394
76.118 | 18.5639 | 19.17855 | 7.865617 | -0.6146461 | 11.24644 | 0.06648857
76.128 | 18.481 | 19.16942 | 7.86938 | -0.6884209 | 11.23362 | 0.06642325
76.138 | 18.4431 | 19.16023 | 7.873088 | -0.7171276 | 11.22078 | 0.06635797
76.148 | 18.3613 | 19.15097 | 7.876741 | -0.7896672 | 11.20793 | 0.06629274
76.158 | 18.3149 | 19.14164 | 7.880339 | -0.8267382 | 11.19507 | 0.06622755
76.168 | 18.2606 | 19.13224 | 7.883881 | -0.8716421 | 11.1822 | 0.06616241
76.178 | 18.2055 | 19.12278 | 7.887368 | -0.917277 | 11.16931 | 0.06609731
76.188 | 18.1469 | 19.11324 | 7.890798 | -0.9663438 | 11.15641 | 0.06603226
76.198 | 18.0855 | 19.10364 | 7.894172 | -1.018142 | 11.1435 | 0.06596726
76.208 | 18.0272 | 19.09397 | 7.89749 | -1.066771 | 11.13058 | 0.06590231
76.218 | 17.9723 | 19.08423 | 7.900751 | -1.111933 | 11.11764 | 0.0658374
76.228 | 17.9332 | 19.07442 | 7.903955 | -1.141225 | 11.1047 | 0.06577254
76.238 | 17.8896 | 19.06455 | 7.907101 | -1.174948 | 11.09174 | 0.06570772
76.248 | 17.8334 | 19.0546 | 7.91019 | -1.221202 | 11.07877 | 0.06564296
76.258 | 17.8059 | 19.04459 | 7.913221 | -1.238686 | 11.06579 | 0.06557824
76.268 | 17.7344 | 19.0345 | 7.916194 | -1.300101 | 11.05279 | 0.06551356
76.278 | 17.7031 | 19.02435 | 7.919108 | -1.321246 | 11.03979 | 0.06544895
76.288 | 17.6398 | 19.01412 | 7.921964 | -1.374322 | 11.02677 | 0.06538437
76.298 | 17.6048 | 19.00383 | 7.924761 | -1.399028 | 11.01375 | 0.06531985
76.308 | 17.5539 | 18.99346 | 7.927498 | -1.439563 | 11.00071 | 0.06525537
76.318 | 17.5241 | 18.98303 | 7.930176 | -1.458929 | 10.98766 | 0.06519094
76.328 | 17.4677 | 18.97252 | 7.932795 | -1.504823 | 10.9746 | 0.06512657
76.338 | 17.4265 | 18.96195 | 7.935353 | -1.535448 | 10.96153 | 0.06506224
76.348 | 17.3969 | 18.9513 | 7.937851 | -1.554402 | 10.94845 | 0.06499796
76.358 | 17.3452 | 18.94059 | 7.940289 | -1.595385 | 10.93536 | 0.06493373
76.368 | 17.3201 | 18.9298 | 7.942665 | -1.609697 | 10.92226 | 0.06486956
76.378 | 17.2732 | 18.91894 | 7.944981 | -1.645737 | 10.90915 | 0.06480543
76.388 | 17.2351 | 18.90801 | 7.947235 | -1.672907 | 10.89603 | 0.06474135
76.3979 | 17.194 | 18.89711 | 7.949406 | -1.703112 | 10.88303 | 0.06467797
76.4079 | 17.1582 | 18.88604 | 7.951538 | -1.727839 | 10.86989 | 0.064614
76.4179 | 17.1212 | 18.87489 | 7.953607 | -1.753694 | 10.85674 | 0.06455007
76.4279 | 17.0866 | 18.86368 | 7.955613 | -1.777077 | 10.84358 | 0.0644862
76.4379 | 17.0447 | 18.85239 | 7.957557 | -1.807688 | 10.83041 | 0.06442238
76.4479 | 17.0013 | 18.84103 | 7.959438 | -1.839727 | 10.81723 | 0.06435862
76.4579 | 16.9795 | 18.82959 | 7.961256 | -1.850092 | 10.80404 | 0.0642949
76.4679 | 16.948 | 18.81809 | 7.96301 | -1.870085 | 10.79084 | 0.06423124
76.4779 | 16.9117 | 18.80651 | 7.9647 | -1.894806 | 10.77764 | 0.06416763
76.4879 | 16.8815 | 18.79485 | 7.966326 | -1.913353 | 10.76442 | 0.06410408
76.4979 | 16.8508 | 18.78313 | 7.967888 | -1.932328 | 10.7512 | 0.06404058
76.5079 | 16.823 | 18.77133 | 7.969385 | -1.948329 | 10.73797 | 0.06397713
76.5179 | 16.7734 | 18.75946 | 7.970817 | -1.986056 | 10.72473 | 0.06391373
76.5279 | 16.7455 | 18.74751 | 7.972184 | -2.00201 | 10.71148 | 0.0638504
76.5379 | 16.7224 | 18.73549 | 7.973485 | -2.01309 | 10.69822 | 0.06378711
76.5479 | 16.677 | 18.72339 | 7.974721 | -2.046395 | 10.68495 | 0.06372388
76.5579 | 16.6541 | 18.71123 | 7.97589 | -2.057127 | 10.67168 | 0.0636607
76.5679 | 16.6349 | 18.69898 | 7.976993 | -2.064083 | 10.65839 | 0.06359758
76.5779 | 16.5952 | 18.68667 | 7.97803 | -2.091466 | 10.6451 | 0.06353451
76.5879 | 16.5784 | 18.67427 | 7.978999 | -2.095874 | 10.6318 | 0.0634715
76.5979 | 16.5363 | 18.66181 | 7.979901 | -2.125506 | 10.6185 | 0.06340855
76.6079 | 16.516 | 18.64926 | 7.980736 | -2.133264 | 10.60518 | 0.06334565
76.6179 | 16.4944 | 18.63665 | 7.981503 | -2.142246 | 10.59186 | 0.0632828
76.6279 | 16.4526 | 18.62395 | 7.982202 | -2.171352 | 10.57853 | 0.06322001
76.6379 | 16.4315 | 18.61118 | 7.982833 | -2.179683 | 10.56519 | 0.06315728
76.6479 | 16.4034 | 18.59834 | 7.983395 | -2.194937 | 10.55185 | 0.06309461
76.6579 | 16.3777 | 18.58542 | 7.983887 | -2.207716 | 10.5385 | 0.06303199
76.6679 | 16.3463 | 18.57242 | 7.984311 | -2.226118 | 10.52514 | 0.06296943
76.6779 | 16.3206 | 18.55934 | 7.984665 | -2.238744 | 10.51177 | 0.06290692
76.6879 | 16.3021 | 18.54619 | 7.98495 | -2.244093 | 10.4984 | 0.06284447
76.6979 | 16.2758 | 18.53297 | 7.985164 | -2.257166 | 10.48502 | 0.06278209
76.7079 | 16.2485 | 18.51966 | 7.985308 | -2.271161 | 10.47163 | 0.06271976
76.7179 | 16.2204 | 18.50628 | 7.985381 | -2.285879 | 10.45824 | 0.06265748
76.7279 | 16.2029 | 18.49282 | 7.985384 | -2.289919 | 10.44484 | 0.06259527
76.7379 | 16.186 | 18.47928 | 7.985315 | -2.293282 | 10.43143 | 0.06253312
76.7479 | 16.1538 | 18.46567 | 7.985174 | -2.311866 | 10.41802 | 0.06247101
76.7579 | 16.1343 | 18.45197 | 7.984962 | -2.317674 | 10.4046 | 0.06240898
76.7679 | 16.1085 | 18.4382 | 7.984677 | -2.329702 | 10.39118 | 0.062347
76.7779 | 16.0823 | 18.42435 | 7.98432 | -2.342052 | 10.37775 | 0.06228508
76.7879 | 16.0656 | 18.41042 | 7.983891 | -2.344824 | 10.36431 | 0.06222322
76.7979 | 16.0476 | 18.39642 | 7.983388 | -2.348817 | 10.35087 | 0.06216142
76.8079 | 16.0194 | 18.38233 | 7.982812 | -2.362931 | 10.33742 | 0.06209967
76.8179 | 16.0046 | 18.36816 | 7.982162 | -2.363565 | 10.32396 | 0.062038
76.8279 | 15.9908 | 18.35392 | 7.981439 | -2.36312 | 10.3105 | 0.06197637
76.8379 | 15.9709 | 18.33959 | 7.980641 | -2.368694 | 10.29704 | 0.06191481
76.8479 | 15.9451 | 18.32519 | 7.979768 | -2.38009 | 10.28357 | 0.06185331
76.8579 | 15.9388 | 18.31071 | 7.978821 | -2.371905 | 10.27009 | 0.06179187
76.8679 | 15.9115 | 18.29614 | 7.977799 | -2.38464 | 10.25661 | 0.06173049
76.8779 | 15.8978 | 18.2815 | 7.976701 | -2.383695 | 10.24312 | 0.06166917
76.8879 | 15.8649 | 18.26677 | 7.975528 | -2.401869 | 10.22963 | 0.06160792
76.8979 | 15.8625 | 18.25196 | 7.974278 | -2.389462 | 10.21614 | 0.06154672
76.9079 | 15.8357 | 18.23707 | 7.972953 | -2.401373 | 10.20263 | 0.06148559
76.9179 | 15.8139 | 18.2221 | 7.97155 | -2.408204 | 10.18913 | 0.06142452
76.9279 | 15.7932 | 18.20705 | 7.970071 | -2.413852 | 10.17562 | 0.06136351
76.9379 | 15.7782 | 18.19192 | 7.968514 | -2.41372 | 10.1621 | 0.06130256
76.9479 | 15.7555 | 18.1767 | 7.96688 | -2.421205 | 10.14858 | 0.06124167
76.9579 | 15.7487 | 18.16141 | 7.965168 | -2.412708 | 10.13506 | 0.06118085
76.9679 | 15.7148 | 18.14603 | 7.963378 | -2.431229 | 10.12153 | 0.06112009
76.9779 | 15.7007 | 18.13057 | 7.961509 | -2.429867 | 10.108 | 0.06105939
76.9878 | 15.6816 | 18.11518 | 7.959582 | -2.433581 | 10.0946 | 0.06099936
76.9978 | 15.6683 | 18.09955 | 7.957556 | -2.431254 | 10.08106 | 0.06093878
77.0078 | 15.6405 | 18.08384 | 7.955451 | -2.443344 | 10.06751 | 0.06087827
77.0178 | 15.6202 | 18.06805 | 7.953266 | -2.44785 | 10.05397 | 0.06081783
77.0278 | 15.6149 | 18.05217 | 7.951001 | -2.437273 | 10.04041 | 0.06075744
77.0378 | 15.5899 | 18.03621 | 7.948656 | -2.446312 | 10.02686 | 0.06069712
77.0478 | 15.5686 | 18.02017 | 7.94623 | -2.451567 | 10.0133 | 0.06063686
77.0578 | 15.5634 | 18.00404 | 7.943724 | -2.440637 | 9.999737 | 0.06057667
77.0678 | 15.5471 | 17.98782 | 7.941136 | -2.440723 | 9.986171 | 0.06051654
77.0778 | 15.5291 | 17.97152 | 7.938466 | -2.442423 | 9.972601 | 0.06045648
77.0878 | 15.5145 | 17.95514 | 7.935715 | -2.440639 | 9.959028 | 0.06039647
77.0978 | 15.5033 | 17.93867 | 7.932881 | -2.43537 | 9.945453 | 0.06033654
77.1078 | 15.4883 | 17.92212 | 7.929965 | -2.433816 | 9.931875 | 0.06027666
77.1178 | 15.4692 | 17.90548 | 7.926966 | -2.436276 | 9.918293 | 0.06021686
77.1278 | 15.4607 | 17.88875 | 7.923884 | -2.42805 | 9.904709 | 0.06015711
77.1378 | 15.4506 | 17.87194 | 7.920718 | -2.421337 | 9.891122 | 0.06009743
77.1478 | 15.4315 | 17.85504 | 7.917469 | -2.423539 | 9.877532 | 0.06003781
77.1578 | 15.418 | 17.83805 | 7.914135 | -2.420054 | 9.86394 | 0.05997826
77.1678 | 15.4093 | 17.82098 | 7.910718 | -2.411681 | 9.850345 | 0.05991878
77.1778 | 15.3896 | 17.80382 | 7.907215 | -2.414222 | 9.836748 | 0.05985936
77.1878 | 15.3887 | 17.78658 | 7.903627 | -2.397877 | 9.82315 | 0.0598
77.1978 | 15.3662 | 17.76924 | 7.899954 | -2.403044 | 9.809549 | 0.05974071
77.2078 | 15.3593 | 17.75182 | 7.896196 | -2.392522 | 9.795945 | 0.05968149
77.2178 | 15.3441 | 17.73431 | 7.892351 | -2.390213 | 9.78234 | 0.05962233
77.2278 | 15.3191 | 17.71672 | 7.88842 | -2.397615 | 9.768732 | 0.05956324
77.2378 | 15.3153 | 17.69903 | 7.884402 | -2.38373 | 9.755124 | 0.05950421
77.2478 | 15.3006 | 17.68126 | 7.880297 | -2.380656 | 9.741513 | 0.05944524
77.2578 | 15.2916 | 17.66339 | 7.876105 | -2.371793 | 9.727901 | 0.05938634
77.2678 | 15.2708 | 17.64544 | 7.871825 | -2.37464 | 9.714287 | 0.05932751
77.2778 | 15.2638 | 17.6274 | 7.867458 | -2.363599 | 9.700673 | 0.05926875
77.2878 | 15.2494 | 17.60927 | 7.863002 | -2.359868 | 9.687056 | 0.05921005
77.2978 | 15.2384 | 17.59105 | 7.858457 | -2.352648 | 9.673439 | 0.05915141
77.3078 | 15.2244 | 17.57274 | 7.853823 | -2.348336 | 9.65982 | 0.05909284
77.3178 | 15.2099 | 17.55434 | 7.8491 | -2.344436 | 9.646201 | 0.05903434
77.3278 | 15.1951 | 17.53584 | 7.844288 | -2.340744 | 9.63258 | 0.0589759
77.3378 | 15.1802 | 17.51726 | 7.839386 | -2.337062 | 9.618959 | 0.05891753
77.3478 | 15.17 | 17.49859 | 7.834393 | -2.328589 | 9.605337 | 0.05885922
77.3578 | 15.1584 | 17.47982 | 7.82931 | -2.321425 | 9.591714 | 0.05880098
77.3678 | 15.1536 | 17.46097 | 7.824136 | -2.307369 | 9.57809 | 0.05874281
77.3778 | 15.1364 | 17.44202 | 7.81887 | -2.305622 | 9.564467 | 0.05868471
77.3878 | 15.1357 | 17.42298 | 7.813513 | -2.287282 | 9.550842 | 0.05862667
77.3978 | 15.1128 | 17.40385 | 7.808064 | -2.291051 | 9.537219 | 0.05856869
77.4078 | 15.1079 | 17.38463 | 7.802523 | -2.276727 | 9.523593 | 0.05851078
77.4178 | 15.0994 | 17.36531 | 7.796889 | -2.265911 | 9.509969 | 0.05845294
77.4278 | 15.0892 | 17.3459 | 7.791162 | -2.256702 | 9.496344 | 0.05839516
77.4378 | 15.0892 | 17.3264 | 7.785342 | -2.237199 | 9.48272 | 0.05833745
77.4478 | 15.0602 | 17.3068 | 7.779429 | -2.246604 | 9.469096 | 0.05827981
77.4578 | 15.0517 | 17.28711 | 7.773421 | -2.235415 | 9.455471 | 0.05822223
77.4678 | 15.0462 | 17.26733 | 7.767319 | -2.221132 | 9.441848 | 0.05816472
77.4778 | 15.0413 | 17.24746 | 7.761123 | -2.206155 | 9.428225 | 0.05810728
77.4878 | 15.0326 | 17.22748 | 7.754832 | -2.194884 | 9.414602 | 0.05804989
77.4978 | 15.0265 | 17.20742 | 7.748445 | -2.180918 | 9.40098 | 0.05799258
77.5078 | 15.0098 | 17.18726 | 7.741962 | -2.177457 | 9.387359 | 0.05793534
77.5178 | 14.9935 | 17.167 | 7.735384 | -2.173501 | 9.373739 | 0.05787816
77.5278 | 14.9902 | 17.14665 | 7.72871 | -2.156451 | 9.36012 | 0.05782104
77.5378 | 14.9692 | 17.1262 | 7.721938 | -2.157003 | 9.346501 | 0.057764
77.5478 | 14.9649 | 17.10566 | 7.71507 | -2.140762 | 9.332885 | 0.05770701
77.5578 | 14.9489 | 17.08502 | 7.708104 | -2.136123 | 9.319269 | 0.0576501
77.5677 | 14.9393 | 17.06449 | 7.701112 | -2.125194 | 9.305788 | 0.05759382
77.5777 | 14.9315 | 17.04366 | 7.693952 | -2.112164 | 9.292175 | 0.05753703
77.5877 | 14.9189 | 17.02274 | 7.686693 | -2.103837 | 9.278563 | 0.05748031
77.5977 | 14.9054 | 17.00171 | 7.679336 | -2.096313 | 9.264953 | 0.05742366
77.6077 | 14.8897 | 16.98059 | 7.671879 | -2.090891 | 9.251345 | 0.05736707
77.6177 | 14.8769 | 16.95937 | 7.664323 | -2.082472 | 9.237739 | 0.05731055
77.6277 | 14.8687 | 16.93806 | 7.656667 | -2.069356 | 9.224134 | 0.05725409
77.6377 | 14.8566 | 16.91664 | 7.648911 | -2.060042 | 9.210532 | 0.05719771
77.6477 | 14.8355 | 16.89513 | 7.641055 | -2.059628 | 9.196932 | 0.05714138
77.6577 | 14.8329 | 16.87352 | 7.633098 | -2.040617 | 9.183334 | 0.05708512
77.6677 | 14.8227 | 16.85181 | 7.62504 | -2.029107 | 9.169738 | 0.05702893
77.6777 | 14.8056 | 16.83 | 7.61688 | -2.024398 | 9.156145 | 0.0569728
77.6877 | 14.7944 | 16.80809 | 7.608618 | -2.013689 | 9.142554 | 0.05691674
77.6977 | 14.7861 | 16.78608 | 7.600254 | -1.999981 | 9.128965 | 0.05686074
77.7077 | 14.7676 | 16.76397 | 7.591788 | -1.996372 | 9.11538 | 0.05680481
77.7177 | 14.7646 | 16.74176 | 7.583218 | -1.977164 | 9.101797 | 0.05674894
77.7277 | 14.7438 | 16.71946 | 7.574546 | -1.975656 | 9.088217 | 0.05669313
77.7377 | 14.7339 | 16.69705 | 7.565769 | -1.963147 | 9.07464 | 0.0566374
77.7477 | 14.7218 | 16.67454 | 7.556889 | -1.952737 | 9.061066 | 0.05658172
77.7577 | 14.7111 | 16.65193 | 7.547904 | -1.940825 | 9.047495 | 0.05652612
77.7677 | 14.7081 | 16.62921 | 7.538815 | -1.921114 | 9.033928 | 0.05647057
77.7777 | 14.6872 | 16.6064 | 7.529621 | -1.919199 | 9.020364 | 0.05641509
77.7877 | 14.6696 | 16.58348 | 7.520321 | -1.913883 | 9.006802 | 0.05635968
77.7977 | 14.6508 | 16.56046 | 7.510915 | -1.909664 | 8.993245 | 0.05630432
77.8077 | 14.6493 | 16.53734 | 7.501403 | -1.888044 | 8.979692 | 0.05624904
77.8177 | 14.6336 | 16.51412 | 7.491785 | -1.88052 | 8.966141 | 0.05619381
77.8277 | 14.615 | 16.49079 | 7.48206 | -1.875794 | 8.952596 | 0.05613865
77.8377 | 14.5925 | 16.46736 | 7.472227 | -1.874864 | 8.939053 | 0.05608356
77.8477 | 14.5881 | 16.44383 | 7.462287 | -1.855731 | 8.925515 | 0.05602853
77.8577 | 14.5766 | 16.42019 | 7.452239 | -1.843594 | 8.911981 | 0.05597356
77.8677 | 14.5646 | 16.39645 | 7.442083 | -1.831854 | 8.898452 | 0.05591865
77.8777 | 14.5542 | 16.37261 | 7.431818 | -1.818408 | 8.884926 | 0.05586381
77.8877 | 14.5333 | 16.34866 | 7.421444 | -1.815358 | 8.871405 | 0.05580903
77.8977 | 14.5148 | 16.3246 | 7.410961 | -1.809803 | 8.857888 | 0.05575431
77.9077 | 14.5043 | 16.30044 | 7.400368 | -1.796143 | 8.844376 | 0.05569966
77.9177 | 14.4882 | 16.27618 | 7.389664 | -1.787978 | 8.830868 | 0.05564507
77.9277 | 14.4705 | 16.25181 | 7.378851 | -1.781308 | 8.817366 | 0.05559054
77.9377 | 14.4628 | 16.22733 | 7.367926 | -1.76453 | 8.803868 | 0.05553608
77.9477 | 14.4457 | 16.20275 | 7.35689 | -1.757048 | 8.790376 | 0.05548167
77.9577 | 14.4367 | 16.17806 | 7.345742 | -1.741358 | 8.776888 | 0.05542733
77.9677 | 14.4316 | 16.15326 | 7.334483 | -1.721661 | 8.763406 | 0.05537304
77.9777 | 14.4145 | 16.12836 | 7.323111 | -1.713858 | 8.749928 | 0.05531883
77.9877 | 14.398 | 16.10335 | 7.311626 | -1.705347 | 8.736456 | 0.05526467
77.9977 | 14.3868 | 16.07823 | 7.300028 | -1.691428 | 8.722989 | 0.05521057
78.0077 | 14.3723 | 16.053 | 7.288317 | -1.680702 | 8.709528 | 0.05515654
78.0177 | 14.3597 | 16.02767 | 7.276492 | -1.667968 | 8.696074 | 0.05510256
78.0277 | 14.3533 | 16.00222 | 7.264553 | -1.648925 | 8.682624 | 0.05504865
78.0377 | 14.3361 | 15.97667 | 7.252499 | -1.640573 | 8.66918 | 0.0549948
78.0477 | 14.3269 | 15.95101 | 7.24033 | -1.624113 | 8.655742 | 0.054941
78.0577 | 14.3247 | 15.92524 | 7.228045 | -1.600543 | 8.64231 | 0.05488727
78.0677 | 14.3071 | 15.89936 | 7.215645 | -1.592263 | 8.628884 | 0.0548336
78.0777 | 14.3034 | 15.87337 | 7.203129 | -1.569973 | 8.615464 | 0.05477998
78.0877 | 14.2951 | 15.84727 | 7.190497 | -1.552174 | 8.602051 | 0.05472643
78.0977 | 14.2864 | 15.82106 | 7.177747 | -1.534664 | 8.588644 | 0.05467294
78.1077 | 14.2788 | 15.79474 | 7.16488 | -1.515944 | 8.575244 | 0.0546195
78.1177 | 14.2674 | 15.76831 | 7.151896 | -1.500912 | 8.56185 | 0.05456612
78.1277 | 14.259 | 15.74177 | 7.138793 | -1.482769 | 8.548462 | 0.05451281
78.1377 | 14.2491 | 15.71511 | 7.125573 | -1.466014 | 8.535082 | 0.05445955
78.1477 | 14.2418 | 15.68835 | 7.112233 | -1.446547 | 8.521708 | 0.05440635
78.1576 | 14.2361 | 15.66174 | 7.09891 | -1.425641 | 8.508477 | 0.05435373
78.1676 | 14.2222 | 15.63475 | 7.085333 | -1.41255 | 8.495117 | 0.05430064
78.1776 | 14.2139 | 15.60765 | 7.071636 | -1.393747 | 8.481764 | 0.05424762
78.1876 | 14.2105 | 15.58043 | 7.057818 | -1.369931 | 8.468418 | 0.05419465
78.1976 | 14.1926 | 15.5531 | 7.04388 | -1.360502 | 8.45508 | 0.05414173
78.2076 | 14.1901 | 15.52566 | 7.029821 | -1.33556 | 8.44175 | 0.05408888
78.2176 | 14.1724 | 15.4981 | 7.015641 | -1.325704 | 8.428427 | 0.05403608
78.2276 | 14.1649 | 15.47043 | 7.001338 | -1.305533 | 8.415111 | 0.05398333
78.2376 | 14.1489 | 15.44265 | 6.986914 | -1.293748 | 8.401804 | 0.05393064
78.2476 | 14.1376 | 15.41475 | 6.972366 | -1.277146 | 8.388501 | 0.05387801
78.2576 | 14.1236 | 15.38673 | 6.957696 | -1.26313 | 8.375209 | 0.05382544
78.2676 | 14.1126 | 15.3586 | 6.942902 | -1.245999 | 8.361924 | 0.05377292
78.2776 | 14.1012 | 15.33035 | 6.927985 | -1.229153 | 8.348648 | 0.05372045
78.2876 | 14.089 | 15.30199 | 6.912943 | -1.21299 | 8.335379 | 0.05366804
78.2976 | 14.0764 | 15.27351 | 6.897777 | -1.197111 | 8.322119 | 0.05361569
78.3076 | 14.064 | 15.24492 | 6.882485 | -1.180915 | 8.308867 | 0.05356339
78.3176 | 14.0467 | 15.2162 | 6.867069 | -1.169503 | 8.295623 | 0.05351114
78.3276 | 14.0349 | 15.18737 | 6.851526 | -1.152473 | 8.282388 | 0.05345895
78.3376 | 14.0126 | 15.15843 | 6.835857 | -1.145827 | 8.269162 | 0.05340681
78.3476 | 13.9952 | 15.12936 | 6.820062 | -1.134161 | 8.255944 | 0.05335472
78.3576 | 13.9866 | 15.10018 | 6.80414 | -1.113578 | 8.242735 | 0.05330269
78.3676 | 13.9701 | 15.07087 | 6.78809 | -1.100775 | 8.229534 | 0.05325071
78.3776 | 13.9566 | 15.04145 | 6.771913 | -1.084855 | 8.216343 | 0.05319878
78.3876 | 13.9446 | 15.01191 | 6.755608 | -1.067314 | 8.20316 | 0.05314691
78.3976 | 13.9317 | 14.98225 | 6.739174 | -1.050554 | 8.189985 | 0.05309509
78.4076 | 13.907 | 14.95248 | 6.722611 | -1.045475 | 8.176821 | 0.05304332
78.4176 | 13.9006 | 14.92258 | 6.705918 | -1.021976 | 8.163666 | 0.0529916
78.4276 | 13.8881 | 14.89256 | 6.689096 | -1.004457 | 8.150521 | 0.05293993
78.4376 | 13.8687 | 14.86242 | 6.672144 | -0.9937166 | 8.137384 | 0.05288831
78.4476 | 13.851 | 14.83216 | 6.655061 | -0.9811553 | 8.124258 | 0.05283675
78.4576 | 13.836 | 14.80177 | 6.637847 | -0.9657742 | 8.111142 | 0.05278523
78.4676 | 13.8134 | 14.77127 | 6.620502 | -0.95787 | 8.098034 | 0.05273376
78.4776 | 13.8052 | 14.74064 | 6.603025 | -0.9354441 | 8.084937 | 0.05268235
78.4876 | 13.7808 | 14.7099 | 6.585416 | -0.9290955 | 8.071849 | 0.05263098
78.4976 | 13.7729 | 14.67902 | 6.567674 | -0.906123 | 8.058769 | 0.05257967
78.5076 | 13.7584 | 14.64803 | 6.549799 | -0.889629 | 8.045701 | 0.0525284
78.5176 | 13.7415 | 14.61691 | 6.531791 | -0.8754121 | 8.032644 | 0.05247718
78.5276 | 13.7247 | 14.58567 | 6.513649 | -0.8609713 | 8.019596 | 0.05242601
78.5376 | 13.7051 | 14.55431 | 6.495373 | -0.8492065 | 8.006559 | 0.05237488
78.5476 | 13.6903 | 14.52282 | 6.476962 | -0.8325177 | 7.993532 | 0.05232381
78.5576 | 13.672 | 14.4912 | 6.458416 | -0.8192038 | 7.980515 | 0.05227278
78.5676 | 13.6527 | 14.45947 | 6.439734 | -0.8067653 | 7.967509 | 0.0522218
78.5776 | 13.6412 | 14.4276 | 6.420917 | -0.786402 | 7.954514 | 0.05217087
78.5876 | 13.6151 | 14.39561 | 6.401964 | -0.7805139 | 7.94153 | 0.05211998
78.5976 | 13.6001 | 14.3635 | 6.382873 | -0.7633984 | 7.928556 | 0.05206914
78.6076 | 13.5875 | 14.33126 | 6.363646 | -0.743757 | 7.915593 | 0.05201834
78.6176 | 13.5662 | 14.29889 | 6.344281 | -0.7326872 | 7.902639 | 0.0519676
78.6276 | 13.5544 | 14.26639 | 6.324778 | -0.711993 | 7.889698 | 0.05191689
78.6376 | 13.5343 | 14.23377 | 6.305137 | -0.6994706 | 7.876768 | 0.05186623
78.6476 | 13.5209 | 14.20102 | 6.285357 | -0.680121 | 7.863849 | 0.05181562
78.6576 | 13.4999 | 14.16814 | 6.265438 | -0.6682432 | 7.850941 | 0.05176505
78.6676 | 13.4797 | 14.13514 | 6.245379 | -0.6554378 | 7.838045 | 0.05171452
78.6776 | 13.4661 | 14.102 | 6.22518 | -0.6359031 | 7.825159 | 0.05166404
78.6876 | 13.4527 | 14.06874 | 6.20484 | -0.6160395 | 7.812285 | 0.05161361
78.6976 | 13.4303 | 14.03535 | 6.18436 | -0.6050463 | 7.799423 | 0.05156321
78.7076 | 13.4153 | 14.00183 | 6.163739 | -0.5865254 | 7.786574 | 0.05151286
78.7176 | 13.3957 | 13.96817 | 6.142975 | -0.572473 | 7.773735 | 0.05146255
78.7276 | 13.3787 | 13.93439 | 6.12207 | -0.5556914 | 7.760909 | 0.05141228
78.7375 | 13.3607 | 13.90081 | 6.101233 | -0.5401146 | 7.748219 | 0.05136256
78.7475 | 13.3385 | 13.86677 | 6.080044 | -0.5282719 | 7.735416 | 0.05131238
78.7575 | 13.3279 | 13.8326 | 6.058711 | -0.504697 | 7.722624 | 0.05126224
78.7675 | 13.3009 | 13.79829 | 6.037234 | -0.4973908 | 7.709845 | 0.05121214
78.7775 | 13.2854 | 13.76385 | 6.015613 | -0.4784529 | 7.697078 | 0.05116207
78.7875 | 13.2696 | 13.72928 | 5.993847 | -0.459682 | 7.684323 | 0.05111205
78.7975 | 13.2468 | 13.69458 | 5.971936 | -0.4477785 | 7.67158 | 0.05106207
78.8075 | 13.2276 | 13.65974 | 5.94988 | -0.4321423 | 7.65885 | 0.05101214
78.8175 | 13.2077 | 13.62477 | 5.927677 | -0.4170719 | 7.646132 | 0.05096223
78.8275 | 13.192 | 13.58967 | 5.905329 | -0.3976681 | 7.633427 | 0.05091237
78.8375 | 13.1727 | 13.55443 | 5.882833 | -0.3817297 | 7.620734 | 0.05086255
78.8475 | 13.1476 | 13.51906 | 5.86019 | -0.3714567 | 7.608054 | 0.05081276
78.8575 | 13.1304 | 13.48355 | 5.837399 | -0.3531486 | 7.595386 | 0.05076302
78.8675 | 13.1149 | 13.44791 | 5.81446 | -0.333006 | 7.582732 | 0.05071331
78.8775 | 13.0998 | 13.41213 | 5.791373 | -0.3123275 | 7.570091 | 0.05066364
78.8875 | 13.0805 | 13.37621 | 5.768137 | -0.2957125 | 7.557462 | 0.050614
78.8975 | 13.0598 | 13.34016 | 5.744751 | -0.2803618 | 7.544847 | 0.05056441
78.9075 | 13.0333 | 13.30397 | 5.721215 | -0.2706731 | 7.532243 | 0.05051485
78.9175 | 13.0163 | 13.26765 | 5.697529 | -0.2513481 | 7.519654 | 0.05046532
78.9275 | 13.0015 | 13.23119 | 5.673692 | -0.2296864 | 7.507078 | 0.05041584
78.9375 | 12.9876 | 13.19459 | 5.649704 | -0.2069857 | 7.494515 | 0.05036638
78.9475 | 12.9648 | 13.15785 | 5.625565 | -0.1930466 | 7.481965 | 0.05031696
78.9575 | 12.9499 | 13.12097 | 5.601273 | -0.1710696 | 7.469429 | 0.05026758
78.9675 | 12.9331 | 13.08395 | 5.576829 | -0.1508536 | 7.456907 | 0.05021824
78.9775 | 12.9143 | 13.0468 | 5.552232 | -0.1324976 | 7.444397 | 0.05016892
78.9875 | 12.8933 | 13.0095 | 5.527481 | -0.1162023 | 7.431901 | 0.05011964
78.9975 | 12.8663 | 12.97207 | 5.502577 | -0.1057666 | 7.419419 | 0.0500704
79.0075 | 12.8503 | 12.93449 | 5.477518 | -0.08418992 | 7.406951 | 0.05002119
79.0175 | 12.8333 | 12.89677 | 5.452305 | -0.06347351 | 7.394497 | 0.04997201
79.0275 | 12.8203 | 12.85891 | 5.426936 | -0.03861467 | 7.382056 | 0.04992286
79.0375 | 12.8024 | 12.82092 | 5.401412 | -0.01851518 | 7.369629 | 0.04987375
79.0475 | 12.7821 | 12.78277 | 5.375732 | -0.0006732141 | 7.357217 | 0.04982467
79.0575 | 12.7646 | 12.74449 | 5.349895 | 0.02011093 | 7.344818 | 0.04977562
79.0675 | 12.7406 | 12.70606 | 5.323901 | 0.03453852 | 7.332433 | 0.0497266
79.0775 | 12.7205 | 12.66749 | 5.29775 | 0.05300858 | 7.320063 | 0.04967761
79.0875 | 12.7096 | 12.62878 | 5.271441 | 0.08082321 | 7.307707 | 0.04962866
79.0975 | 12.6838 | 12.58992 | 5.244974 | 0.09388095 | 7.295365 | 0.04957973
79.1075 | 12.6651 | 12.55092 | 5.218348 | 0.114183 | 7.283038 | 0.04953084
79.1175 | 12.6382 | 12.51177 | 5.191563 | 0.1264295 | 7.270726 | 0.04948197
79.1275 | 12.6267 | 12.47248 | 5.164618 | 0.154222 | 7.258427 | 0.04943313
79.1375 | 12.5982 | 12.43304 | 5.137513 | 0.1651599 | 7.246143 | 0.04938433
79.1475 | 12.5816 | 12.39346 | 5.110248 | 0.188144 | 7.233873 | 0.04933555
79.1575 | 12.5653 | 12.35373 | 5.082821 | 0.2115742 | 7.221618 | 0.0492868
79.1675 | 12.5436 | 12.31385 | 5.055233 | 0.2297509 | 7.209378 | 0.04923808
79.1775 | 12.5238 | 12.27383 | 5.027483 | 0.249974 | 7.197154 | 0.04918939
79.1875 | 12.5022 | 12.23365 | 4.999571 | 0.2685462 | 7.184942 | 0.04914073
79.1975 | 12.4847 | 12.19333 | 4.971496 | 0.2913654 | 7.172747 | 0.04909209
79.2075 | 12.4587 | 12.15287 | 4.943257 | 0.3058336 | 7.160566 | 0.04904348
79.2175 | 12.4374 | 12.11225 | 4.914855 | 0.3251498 | 7.1484 | 0.0489949
79.2275 | 12.4189 | 12.07148 | 4.886289 | 0.3474158 | 7.136249 | 0.04894634
79.2375 | 12.4045 | 12.03057 | 4.857557 | 0.3739308 | 7.124114 | 0.04889781
79.2475 | 12.3785 | 11.9895 | 4.828661 | 0.3889961 | 7.111993 | 0.04884931
79.2575 | 12.3674 | 11.94829 | 4.799599 | 0.4191122 | 7.099888 | 0.04880083
79.2675 | 12.3413 | 11.90692 | 4.770371 | 0.4343788 | 7.087797 | 0.04875238
79.2775 | 12.3273 | 11.8654 | 4.740977 | 0.4618962 | 7.075723 | 0.04870395
79.2875 | 12.3037 | 11.82373 | 4.711416 | 0.4799651 | 7.063664 | 0.04865555
79.2975 | 12.2872 | 11.78191 | 4.681687 | 0.5052863 | 7.05162 | 0.04860717
79.3075 | 12.264 | 11.73994 | 4.65179 | 0.5240601 | 7.039591 | 0.04855882
79.3175 | 12.236 | 11.69781 | 4.621725 | 0.538187 | 7.027578 | 0.04851049
79.3274 | 12.2232 | 11.65596 | 4.591794 | 0.567242 | 7.015702 | 0.04846266
79.3374 | 12.2046 | 11.61353 | 4.561392 | 0.5910741 | 7.003719 | 0.04841438
79.3474 | 12.1863 | 11.57094 | 4.530821 | 0.6153606 | 6.991753 | 0.04836612
79.3574 | 12.1648 | 11.5282 | 4.500079 | 0.6366015 | 6.979802 | 0.04831788
79.3674 | 12.1494 | 11.4853 | 4.469167 | 0.6640968 | 6.967867 | 0.04826967
79.3774 | 12.1257 | 11.44225 | 4.438083 | 0.683448 | 6.955948 | 0.04822148
79.3874 | 12.1042 | 11.39905 | 4.406828 | 0.7051549 | 6.944044 | 0.04817331
79.3974 | 12.087 | 11.35568 | 4.3754 | 0.7313183 | 6.932156 | 0.04812516
79.4074 | 12.0628 | 11.31216 | 4.3438 | 0.750638 | 6.920285 | 0.04807703
79.4174 | 12.0419 | 11.26849 | 4.312027 | 0.7734147 | 6.908429 | 0.04802893
79.4274 | 12.028 | 11.22465 | 4.280081 | 0.8033494 | 6.896589 | 0.04798084
79.4374 | 12.0023 | 11.18066 | 4.24796 | 0.8216417 | 6.884766 | 0.04793278
79.4474 | 11.983 | 11.13651 | 4.215665 | 0.8464922 | 6.872958 | 0.04788473
79.4574 | 11.9638 | 11.0922 | 4.183194 | 0.8716022 | 6.861167 | 0.04783671
79.4674 | 11.9421 | 11.04773 | 4.150549 | 0.8943708 | 6.849392 | 0.04778871
79.4774 | 11.9287 | 11.0031 | 4.117727 | 0.9255994 | 6.837633 | 0.04774073
79.4874 | 11.9052 | 10.95831 | 4.084729 | 0.9468882 | 6.82589 | 0.04769276
79.4974 | 11.8837 | 10.91336 | 4.051554 | 0.9703374 | 6.814164 | 0.04764482
79.5074 | 11.8632 | 10.86825 | 4.018202 | 0.9949478 | 6.802453 | 0.04759689
79.5174 | 11.8491 | 10.82298 | 3.984672 | 1.02612 | 6.79076 | 0.04754898
79.5274 | 11.8229 | 10.77755 | 3.950963 | 1.045353 | 6.779082 | 0.04750109
79.5374 | 11.8115 | 10.73195 | 3.917076 | 1.079549 | 6.767421 | 0.04745322
79.5474 | 11.7921 | 10.68619 | 3.883009 | 1.105908 | 6.755777 | 0.04740537
79.5574 | 11.7705 | 10.64027 | 3.848763 | 1.13023 | 6.74415 | 0.04735753
79.5674 | 11.7594 | 10.59418 | 3.814336 | 1.165216 | 6.732538 | 0.04730971
79.5774 | 11.7432 | 10.54793 | 3.779729 | 1.195266 | 6.720944 | 0.04726191
79.5874 | 11.723 | 10.50152 | 3.74494 | 1.22148 | 6.709365 | 0.04721413
79.5974 | 11.7029 | 10.45494 | 3.70997 | 1.24796 | 6.697804 | 0.04716635
79.6074 | 11.6913 | 10.4082 | 3.674817 | 1.283105 | 6.686259 | 0.04711861
79.6174 | 11.6755 | 10.36128 | 3.639482 | 1.314216 | 6.674732 | 0.04707087
79.6274 | 11.6497 | 10.31421 | 3.603963 | 1.335493 | 6.663221 | 0.04702315
79.6374 | 11.6379 | 10.26696 | 3.568261 | 1.370937 | 6.651727 | 0.04697544
79.6474 | 11.6272 | 10.21955 | 3.532374 | 1.407648 | 6.64025 | 0.04692776
79.6574 | 11.6069 | 10.17197 | 3.496303 | 1.434928 | 6.628789 | 0.04688008
79.6674 | 11.595 | 10.12422 | 3.460047 | 1.470775 | 6.617346 | 0.04683243
79.6774 | 11.5778 | 10.07631 | 3.423605 | 1.501491 | 6.605919 | 0.04678478
79.6874 | 11.5532 | 10.02822 | 3.386977 | 1.524977 | 6.594509 | 0.04673716
79.6974 | 11.5419 | 9.979969 | 3.350162 | 1.561931 | 6.583117 | 0.04668954
79.7074 | 11.5247 | 9.931544 | 3.31316 | 1.593156 | 6.571742 | 0.04664194
79.7174 | 11.5038 | 9.882948 | 3.27597 | 1.620852 | 6.560383 | 0.04659435
79.7274 | 11.4876 | 9.834181 | 3.238593 | 1.653419 | 6.549042 | 0.04654679
79.7374 | 11.4718 | 9.785243 | 3.201026 | 1.686557 | 6.537718 | 0.04649922
79.7474 | 11.4542 | 9.736133 | 3.163271 | 1.718067 | 6.526411 | 0.04645168
79.7574 | 11.4429 | 9.686851 | 3.125326 | 1.756049 | 6.515121 | 0.04640415
79.7674 | 11.4198 | 9.637395 | 3.08719 | 1.782405 | 6.503848 | 0.04635663
79.7774 | 11.4044 | 9.587767 | 3.048864 | 1.816633 | 6.492593 | 0.04630912
79.7874 | 11.389 | 9.537964 | 3.010347 | 1.851036 | 6.481355 | 0.04626163
79.7974 | 11.3727 | 9.487987 | 2.971639 | 1.884713 | 6.470135 | 0.04621415
79.8074 | 11.3559 | 9.437836 | 2.932738 | 1.918064 | 6.458932 | 0.04616668
79.8174 | 11.3373 | 9.387509 | 2.893644 | 1.949791 | 6.447745 | 0.04611923
79.8274 | 11.3192 | 9.337006 | 2.854358 | 1.982194 | 6.436577 | 0.04607178
79.8374 | 11.2975 | 9.286327 | 2.814877 | 2.011173 | 6.425426 | 0.04602435
79.8474 | 11.2818 | 9.235471 | 2.775203 | 2.046329 | 6.414292 | 0.04597692
79.8574 | 11.2688 | 9.184439 | 2.735334 | 2.084361 | 6.403176 | 0.04592952
79.8674 | 11.2503 | 9.133228 | 2.695269 | 2.117072 | 6.392077 | 0.04588212
79.8774 | 11.2373 | 9.081839 | 2.655009 | 2.155461 | 6.380995 | 0.04583473
79.8874 | 11.22 | 9.030272 | 2.614553 | 2.189728 | 6.369931 | 0.04578735
79.8974 | 11.201 | 8.978525 | 2.5739 | 2.222475 | 6.358885 | 0.04573999
79.9073 | 11.185 | 8.927119 | 2.533459 | 2.257881 | 6.347967 | 0.04569311
79.9173 | 11.1657 | 8.875014 | 2.492413 | 2.290686 | 6.336955 | 0.04564576
79.9273 | 11.1548 | 8.822729 | 2.451169 | 2.332071 | 6.325962 | 0.04559843
79.9373 | 11.1178 | 8.770263 | 2.409726 | 2.347537 | 6.314986 | 0.0455511
79.9473 | 11.1136 | 8.717615 | 2.368084 | 2.395985 | 6.304028 | 0.04550379
79.9573 | 11.0906 | 8.664785 | 2.326242 | 2.425815 | 6.293087 | 0.04545648
79.9673 | 11.078 | 8.611773 | 2.284199 | 2.466227 | 6.282164 | 0.04540919
79.9773 | 11.0579 | 8.558577 | 2.241956 | 2.499323 | 6.271258 | 0.0453619
79.9873 | 11.0404 | 8.505198 | 2.199512 | 2.535202 | 6.260371 | 0.04531463
79.9973 | 11.022 | 8.451634 | 2.156866 | 2.570366 | 6.249501 | 0.04526736