## Summary
Parameter | MoC_0.66 F m -3 m | MoO2_P21c_fixed P 21/c | Mo_Im3m_fixed I m -3 m
Sample | M7.csv | M7.csv | M7.csv
Method | GSAS-II | GSAS-II | GSAS-II
Phase name | MoC_0.66 F m -3 m | MoO2_P21c_fixed P 21/c | Mo_Im3m_fixed I m -3 m
COD / MP ID | manual | manual | manual
Formula | Mo4 C2.64 | Mo4 O8 | Mo2
Space group
Space group # | 225 | 14 | 229
Crystal system | cubic | monoclinic | cubic
a (Å) | 4.21375 | 5.54083 | 3.16762
b (Å) | 4.21375 | 4.86854 | 3.16762
c (Å) | 4.21375 | 5.64137 | 3.16762
α (°) | 90 | 90 | 90
β (°) | 90 | 120.175 | 90
γ (°) | 90 | 90 | 90
Volume (A^3) | 74.81782 | 131.55883 | 31.78326
da/a0 (%) | -0.923 | 0 | 0
db/b0 (%) | -0.923 | 0 | 0
dc/c0 (%) | -0.923 | 0 | 0
dV/V0 (%) | -2.743 | 0 | 0
Weight fraction (%) | 33.3 | 33.3 | 33.3
GSAS-II mass weight fraction (%) | 79.9 | 4.8 | 15.4
Weight fraction ± (%) | 1.51 | 2.75 | 1.43
Weight fraction error source | integrated_phase_area_full_covariance | integrated_phase_area_full_covariance | integrated_phase_area_full_covariance
Weight fraction propagated sigma (%) | 1.506 | 2.751 | 1.432
Weight fraction systematic floor (%) | 1 | 1 | 1
Weight fraction method | integrated_phase_pattern_area | integrated_phase_pattern_area | integrated_phase_pattern_area
Integrated phase fraction (%) | 33.3 | 33.3 | 33.3
Integrated - wt fraction (percentage points) | -46.57 | 28.53 | 17.93
Integrated phase fraction method | primary_quant_from_refined_phase_envelope | primary_quant_from_refined_phase_envelope | primary_quant_from_refined_phase_envelope
Crystallite size (nm) | 1000 | 1000 | 1000
Crystallite size source | gsas_hap_size | gsas_hap_size | gsas_hap_size
Scale factor | 2.20561 | 0.10661 | 0.918
Scale factor sigma | 0.03598777 | 0.0126175 | 0.02296669
Scale factor sigma (%) | 1.632 | 11.835 | 2.502
Scale factor sigma source | gsas_covariance | gsas_covariance | gsas_covariance
Scale * phase mass value | 916.3609 | 54.55796997 | 176.1467
Legacy mass-weighted scale value | 916.3609 | 54.55796997 | 176.1467
U (Caglioti) | 0.01489 | 0.01489 | 0.01489
V (Caglioti) | -0.01538 | -0.01538 | -0.01538
W (Caglioti) | 0.00566 | 0.00566 | 0.00566
X (Lorentzian) | 0 | 0 | 0
Y (Lorentzian) | 9.36827 | 9.36827 | 9.36827
η at strongest | 1 | 1 | 1
FWHM (°) | 9.8775 | 9.8775 | 9.8775
FWHM reference 2theta (deg) | 36.9247 | 36.9247 | 36.9247
FWHM reference hkl | [1, 1, 1] | [0, 2, 0] | [1, 1, 0]
N reflections | 5 | 40 | 3
Seeded by | gsas2 | gsas2 | gsas2
Zero shift (°) | -0.09261 | -0.09261 | -0.09261
Rwp (%) | 9.16 | 9.16 | 9.16
Rp (%) | 5.9 | 5.9 | 5.9
χ² | 1.032 | 1.032 | 1.032
GoF | 1.016 | 1.016 | 1.016

## Plot Data
2theta | Y_obs | Y_calc | Background | Residual | MoC_0.66 F m -3 m | MoO2_P21c_fixed P 21/c | Mo_Im3m_fixed I m -3 m | MoC_0.66 F m -3 m peak 2θ | MoC_0.66 F m -3 m [hkl] | MoO2_P21c_fixed P 21/c peak 2θ | MoO2_P21c_fixed P 21/c [hkl] | Mo_Im3m_fixed I m -3 m peak 2θ | Mo_Im3m_fixed I m -3 m [hkl]
10.0093 | 43.007 | 36.87263 | 36.47815 | 6.13437 | 0.1314924 | 0.1314924 | 0.1314924 | 36.917 | [111] | 18.508 | [100] | 40.229 | [110]
10.0193 | 42.9693 | 36.92311 | 36.52838 | 6.04619 | 0.1315769 | 0.1315769 | 0.1315769 | 42.889 | [200] | 25.836 | [011] | 58.201 | [200]
10.0293 | 42.9918 | 36.97328 | 36.5783 | 6.018516 | 0.1316615 | 0.1316615 | 0.1316615 | 62.268 | [220] | 25.922 | [111] | 73.118 | [211]
10.0393 | 42.9434 | 37.02315 | 36.62791 | 5.920247 | 0.1317462 | 0.1317462 | 0.1317462 | 74.643 | [311] | 31.696 | [102]
10.0493 | 42.9412 | 37.07272 | 36.67722 | 5.868483 | 0.131831 | 0.131831 | 0.131831 | 78.58 | [222] | 36.829 | [002]
10.0593 | 42.9053 | 37.12198 | 36.72623 | 5.783322 | 0.1319159 | 0.1319159 | 0.1319159 |  |  | 36.895 | [020]
10.0693 | 42.897 | 37.17094 | 36.77494 | 5.726063 | 0.1320008 | 0.1320008 | 0.1320008 |  |  | 37.078 | [202]
10.0793 | 42.9154 | 37.2196 | 36.82334 | 5.695804 | 0.1320859 | 0.1320859 | 0.1320859 |  |  | 37.131 | [111]
10.0893 | 42.8778 | 37.26795 | 36.87144 | 5.609846 | 0.132171 | 0.132171 | 0.132171 |  |  | 37.522 | [200]
10.0993 | 42.8807 | 37.31601 | 36.91924 | 5.564687 | 0.1322562 | 0.1322562 | 0.1322562 |  |  | 41.378 | [012]
10.1093 | 42.8366 | 37.36377 | 36.96675 | 5.472826 | 0.1323416 | 0.1323416 | 0.1323416 |  |  | 42.007 | [210]
10.1193 | 42.8612 | 37.41124 | 37.01396 | 5.449962 | 0.132427 | 0.132427 | 0.132427 |  |  | 49.414 | [122]
10.1293 | 42.819 | 37.45841 | 37.06087 | 5.360593 | 0.1325125 | 0.1325125 | 0.1325125 |  |  | 49.716 | [102]
10.1393 | 42.8139 | 37.50528 | 37.10749 | 5.308619 | 0.1325981 | 0.1325981 | 0.1325981 |  |  | 52.959 | [113]
10.1493 | 42.8069 | 37.55186 | 37.15381 | 5.255039 | 0.1326837 | 0.1326837 | 0.1326837 |  |  | 53.1 | [213]
10.1593 | 42.7912 | 37.59815 | 37.19984 | 5.193052 | 0.1327695 | 0.1327695 | 0.1327695 |  |  | 53.118 | [022]
10.1693 | 42.7534 | 37.64414 | 37.24558 | 5.109256 | 0.1328554 | 0.1328554 | 0.1328554 |  |  | 53.305 | [222]
10.1793 | 42.7717 | 37.68985 | 37.29102 | 5.081851 | 0.1329413 | 0.1329413 | 0.1329413 |  |  | 53.639 | [220]
10.1893 | 42.7264 | 37.73526 | 37.33618 | 4.991136 | 0.1330274 | 0.1330274 | 0.1330274 |  |  | 53.77 | [211]
10.1993 | 42.7401 | 37.78039 | 37.38105 | 4.959709 | 0.1331135 | 0.1331135 | 0.1331135 |  |  | 54.001 | [311]
10.2093 | 42.7107 | 37.82523 | 37.42563 | 4.88547 | 0.1331998 | 0.1331998 | 0.1331998 |  |  | 57.688 | [300]
10.2193 | 42.7036 | 37.86978 | 37.46992 | 4.833817 | 0.1332861 | 0.1332861 | 0.1332861 |  |  | 59.94 | [013]
10.2293 | 42.7042 | 37.91405 | 37.51393 | 4.79015 | 0.1333725 | 0.1333725 | 0.1333725 |  |  | 60.074 | [131]
10.2393 | 42.6868 | 37.95803 | 37.55766 | 4.728768 | 0.133459 | 0.133459 | 0.133459 |  |  | 60.329 | [313]
10.2493 | 42.693 | 38.00173 | 37.60109 | 4.691269 | 0.1335456 | 0.1335456 | 0.1335456 |  |  | 63.492 | [122]
10.2593 | 42.6875 | 38.04515 | 37.64425 | 4.642352 | 0.1336323 | 0.1336323 | 0.1336323 |  |  | 66.211 | [204]
10.2693 | 42.6504 | 38.08828 | 37.68713 | 4.562117 | 0.1337191 | 0.1337191 | 0.1337191 |  |  | 66.625 | [131]
10.2792 | 42.6446 | 38.13071 | 37.7293 | 4.51389 | 0.1338051 | 0.1338051 | 0.1338051 |  |  | 67.09 | [202]
10.2892 | 42.623 | 38.17329 | 37.77161 | 4.449712 | 0.1338921 | 0.1338921 | 0.1338921 |  |  | 67.577 | [402]
10.2992 | 42.6446 | 38.21559 | 37.81365 | 4.429012 | 0.1339792 | 0.1339792 | 0.1339792 |  |  | 69.251 | [104]
10.3092 | 42.6289 | 38.25761 | 37.85541 | 4.37129 | 0.1340663 | 0.1340663 | 0.1340663 |  |  | 69.571 | [304]
10.3192 | 42.6088 | 38.29935 | 37.89689 | 4.309445 | 0.1341536 | 0.1341536 | 0.1341536 |  |  | 72.783 | [113]
10.3292 | 42.6215 | 38.34082 | 37.9381 | 4.280675 | 0.1342409 | 0.1342409 | 0.1342409 |  |  | 73.658 | [311]
10.3392 | 42.59 | 38.38202 | 37.97903 | 4.20798 | 0.1343284 | 0.1343284 | 0.1343284 |  |  | 78.281 | [224]
10.3492 | 42.5933 | 38.42294 | 38.01969 | 4.170358 | 0.1344159 | 0.1344159 | 0.1344159 |  |  | 78.354 | [133]
10.3592 | 42.5985 | 38.46359 | 38.06008 | 4.134909 | 0.1345035 | 0.1345035 | 0.1345035 |  |  | 78.362 | [004]
10.3692 | 42.5957 | 38.50397 | 38.10019 | 4.091732 | 0.1345913 | 0.1345913 | 0.1345913 |  |  | 78.523 | [040]
10.3792 | 42.6077 | 38.54408 | 38.14004 | 4.063625 | 0.1346791 | 0.1346791 | 0.1346791 |  |  | 78.973 | [404]
10.3892 | 42.5828 | 38.58391 | 38.17961 | 3.998888 | 0.134767 | 0.134767 | 0.134767 |  |  | 79.104 | [222]
10.3992 | 42.5568 | 38.62348 | 38.21892 | 3.933319 | 0.134855 | 0.134855 | 0.134855 |  |  | 79.208 | [331]
10.4092 | 42.5619 | 38.66278 | 38.25795 | 3.899118 | 0.1349431 | 0.1349431 | 0.1349431 |  |  | 79.561 | [422]
10.4192 | 42.5342 | 38.70182 | 38.29672 | 3.832384 | 0.1350313 | 0.1350313 | 0.1350313
10.4292 | 42.57 | 38.74058 | 38.33523 | 3.829416 | 0.1351196 | 0.1351196 | 0.1351196
10.4392 | 42.5205 | 38.77909 | 38.37346 | 3.741412 | 0.135208 | 0.135208 | 0.135208
10.4492 | 42.5635 | 38.81733 | 38.41144 | 3.746172 | 0.1352965 | 0.1352965 | 0.1352965
10.4592 | 42.518 | 38.8553 | 38.44915 | 3.662696 | 0.1353851 | 0.1353851 | 0.1353851
10.4692 | 42.5323 | 38.89302 | 38.4866 | 3.639281 | 0.1354737 | 0.1354737 | 0.1354737
10.4792 | 42.4985 | 38.93047 | 38.52379 | 3.568027 | 0.1355625 | 0.1355625 | 0.1355625
10.4892 | 42.5271 | 38.96767 | 38.56071 | 3.559433 | 0.1356514 | 0.1356514 | 0.1356514
10.4992 | 42.5099 | 39.0046 | 38.59738 | 3.505298 | 0.1357403 | 0.1357403 | 0.1357403
10.5092 | 42.5079 | 39.04128 | 38.63379 | 3.466622 | 0.1358294 | 0.1358294 | 0.1358294
10.5192 | 42.4692 | 39.0777 | 38.66994 | 3.391502 | 0.1359186 | 0.1359186 | 0.1359186
10.5292 | 42.4693 | 39.11386 | 38.70584 | 3.355439 | 0.1360078 | 0.1360078 | 0.1360078
10.5392 | 42.4449 | 39.14977 | 38.74148 | 3.295132 | 0.1360972 | 0.1360972 | 0.1360972
10.5492 | 42.4507 | 39.18542 | 38.77686 | 3.265278 | 0.1361866 | 0.1361866 | 0.1361866
10.5592 | 42.4327 | 39.22082 | 38.81199 | 3.211878 | 0.1362762 | 0.1362762 | 0.1362762
10.5692 | 42.4358 | 39.25597 | 38.84687 | 3.179831 | 0.1363658 | 0.1363658 | 0.1363658
10.5792 | 42.4126 | 39.29086 | 38.8815 | 3.121735 | 0.1364555 | 0.1364555 | 0.1364555
10.5892 | 42.4116 | 39.32551 | 38.91587 | 3.08609 | 0.1365454 | 0.1365454 | 0.1365454
10.5992 | 42.3742 | 39.35991 | 38.95 | 3.014295 | 0.1366353 | 0.1366353 | 0.1366353
10.6092 | 42.4023 | 39.39405 | 38.98388 | 3.008248 | 0.1367254 | 0.1367254 | 0.1367254
10.6192 | 42.3827 | 39.42795 | 39.0175 | 2.95475 | 0.1368155 | 0.1368155 | 0.1368155
10.6292 | 42.3622 | 39.4616 | 39.05088 | 2.900598 | 0.1369057 | 0.1369057 | 0.1369057
10.6392 | 42.3353 | 39.49501 | 39.08402 | 2.840293 | 0.1369961 | 0.1369961 | 0.1369961
10.6492 | 42.3374 | 39.52817 | 39.11691 | 2.809232 | 0.1370865 | 0.1370865 | 0.1370865
10.6592 | 42.3184 | 39.56108 | 39.14955 | 2.757316 | 0.137177 | 0.137177 | 0.137177
10.6692 | 42.3121 | 39.59376 | 39.18195 | 2.718344 | 0.1372676 | 0.1372676 | 0.1372676
10.6792 | 42.3079 | 39.62619 | 39.21411 | 2.681714 | 0.1373584 | 0.1373584 | 0.1373584
10.6892 | 42.2787 | 39.65838 | 39.24603 | 2.620325 | 0.1374492 | 0.1374492 | 0.1374492
10.6992 | 42.2722 | 39.69032 | 39.2777 | 2.581877 | 0.1375401 | 0.1375401 | 0.1375401
10.7092 | 42.2494 | 39.72203 | 39.30914 | 2.527369 | 0.1376312 | 0.1376312 | 0.1376312
10.7192 | 42.2618 | 39.7535 | 39.34033 | 2.5083 | 0.1377223 | 0.1377223 | 0.1377223
10.7292 | 42.2523 | 39.78473 | 39.37129 | 2.467568 | 0.1378135 | 0.1378135 | 0.1378135
10.7392 | 42.2576 | 39.81573 | 39.40201 | 2.441874 | 0.1379048 | 0.1379048 | 0.1379048
10.7492 | 42.2103 | 39.84648 | 39.43249 | 2.363816 | 0.1379963 | 0.1379963 | 0.1379963
10.7592 | 42.2039 | 39.87701 | 39.46274 | 2.326894 | 0.1380878 | 0.1380878 | 0.1380878
10.7692 | 42.195 | 39.90729 | 39.49276 | 2.287706 | 0.1381794 | 0.1381794 | 0.1381794
10.7792 | 42.1824 | 39.93735 | 39.52254 | 2.245051 | 0.1382711 | 0.1382711 | 0.1382711
10.7892 | 42.1697 | 39.96717 | 39.55208 | 2.202529 | 0.138363 | 0.138363 | 0.138363
10.7992 | 42.1672 | 39.99676 | 39.5814 | 2.170439 | 0.1384549 | 0.1384549 | 0.1384549
10.8092 | 42.1371 | 40.02612 | 39.61048 | 2.11098 | 0.138547 | 0.138547 | 0.138547
10.8192 | 42.1457 | 40.05525 | 39.63933 | 2.090451 | 0.1386391 | 0.1386391 | 0.1386391
10.8292 | 42.1222 | 40.08415 | 39.66795 | 2.038051 | 0.1387313 | 0.1387313 | 0.1387313
10.8392 | 42.1191 | 40.11282 | 39.69635 | 2.00628 | 0.1388237 | 0.1388237 | 0.1388237
10.8492 | 42.1061 | 40.14126 | 39.72452 | 1.964836 | 0.1389161 | 0.1389161 | 0.1389161
10.8591 | 42.0659 | 40.1692 | 39.75218 | 1.8967 | 0.1390077 | 0.1390077 | 0.1390077
10.8691 | 42.0509 | 40.19719 | 39.77989 | 1.853706 | 0.1391004 | 0.1391004 | 0.1391004
10.8791 | 42.0523 | 40.22496 | 39.80738 | 1.827337 | 0.1391931 | 0.1391931 | 0.1391931
10.8891 | 42.0403 | 40.25251 | 39.83465 | 1.787792 | 0.139286 | 0.139286 | 0.139286
10.8991 | 42.0104 | 40.27983 | 39.86169 | 1.730571 | 0.1393789 | 0.1393789 | 0.1393789
10.9091 | 42.0015 | 40.30693 | 39.88851 | 1.694572 | 0.139472 | 0.139472 | 0.139472
10.9191 | 41.9918 | 40.33381 | 39.91511 | 1.657994 | 0.1395651 | 0.1395651 | 0.1395651
10.9291 | 41.9716 | 40.36046 | 39.94149 | 1.611137 | 0.1396584 | 0.1396584 | 0.1396584
10.9391 | 41.9515 | 40.3869 | 39.96764 | 1.5646 | 0.1397518 | 0.1397518 | 0.1397518
10.9491 | 41.9476 | 40.41312 | 39.99358 | 1.534482 | 0.1398452 | 0.1398452 | 0.1398452
10.9591 | 41.9401 | 40.43912 | 40.0193 | 1.500982 | 0.1399388 | 0.1399388 | 0.1399388
10.9691 | 41.9172 | 40.4649 | 40.0448 | 1.452299 | 0.1400325 | 0.1400325 | 0.1400325
10.9791 | 41.8841 | 40.49047 | 40.07009 | 1.393633 | 0.1401263 | 0.1401263 | 0.1401263
10.9891 | 41.8766 | 40.51582 | 40.09516 | 1.360782 | 0.1402201 | 0.1402201 | 0.1402201
10.9991 | 41.861 | 40.54095 | 40.12001 | 1.320047 | 0.1403141 | 0.1403141 | 0.1403141
11.0091 | 41.8419 | 40.56587 | 40.14465 | 1.276025 | 0.1404082 | 0.1404082 | 0.1404082
11.0191 | 41.8211 | 40.59058 | 40.16908 | 1.230517 | 0.1405024 | 0.1405024 | 0.1405024
11.0291 | 41.8183 | 40.61508 | 40.19329 | 1.203221 | 0.1405967 | 0.1405967 | 0.1405967
11.0391 | 41.8087 | 40.63936 | 40.21729 | 1.169336 | 0.1406911 | 0.1406911 | 0.1406911
11.0491 | 41.7805 | 40.66344 | 40.24108 | 1.117062 | 0.1407857 | 0.1407857 | 0.1407857
11.0591 | 41.7783 | 40.6873 | 40.26466 | 1.090998 | 0.1408803 | 0.1408803 | 0.1408803
11.0691 | 41.7748 | 40.71096 | 40.28803 | 1.063844 | 0.140975 | 0.140975 | 0.140975
11.0791 | 41.7462 | 40.7344 | 40.31119 | 1.011797 | 0.1410699 | 0.1410699 | 0.1410699
11.0891 | 41.7353 | 40.75764 | 40.33415 | 0.9776581 | 0.1411648 | 0.1411648 | 0.1411648
11.0991 | 41.7126 | 40.78067 | 40.35689 | 0.9319258 | 0.1412598 | 0.1412598 | 0.1412598
11.1091 | 41.7129 | 40.8035 | 40.37944 | 0.9093994 | 0.141355 | 0.141355 | 0.141355
11.1191 | 41.7069 | 40.82612 | 40.40177 | 0.8807781 | 0.1414502 | 0.1414502 | 0.1414502
11.1291 | 41.6904 | 40.84854 | 40.4239 | 0.841861 | 0.1415456 | 0.1415456 | 0.1415456
11.1391 | 41.6752 | 40.87075 | 40.44583 | 0.8044474 | 0.1416411 | 0.1416411 | 0.1416411
11.1491 | 41.6643 | 40.89276 | 40.46755 | 0.7715365 | 0.1417367 | 0.1417367 | 0.1417367
11.1591 | 41.6416 | 40.91457 | 40.48908 | 0.7270275 | 0.1418324 | 0.1418324 | 0.1418324
11.1691 | 41.6314 | 40.93618 | 40.5104 | 0.6952196 | 0.1419282 | 0.1419282 | 0.1419282
11.1791 | 41.6437 | 40.95759 | 40.53152 | 0.686112 | 0.1420241 | 0.1420241 | 0.1420241
11.1891 | 41.6289 | 40.9788 | 40.55244 | 0.650104 | 0.1421201 | 0.1421201 | 0.1421201
11.1991 | 41.6077 | 40.99981 | 40.57316 | 0.6078947 | 0.1422162 | 0.1422162 | 0.1422162
11.2091 | 41.5935 | 41.02062 | 40.59368 | 0.5728834 | 0.1423124 | 0.1423124 | 0.1423124
11.2191 | 41.5821 | 41.04123 | 40.614 | 0.5408692 | 0.1424088 | 0.1424088 | 0.1424088
11.2291 | 41.5716 | 41.06165 | 40.63413 | 0.5099515 | 0.1425052 | 0.1425052 | 0.1425052
11.2391 | 41.5605 | 41.08187 | 40.65407 | 0.4786293 | 0.1426018 | 0.1426018 | 0.1426018
11.2491 | 41.5551 | 41.1019 | 40.6738 | 0.4532021 | 0.1426984 | 0.1426984 | 0.1426984
11.2591 | 41.5344 | 41.12173 | 40.69335 | 0.4126689 | 0.1427952 | 0.1427952 | 0.1427952
11.2691 | 41.5256 | 41.14137 | 40.71269 | 0.3842291 | 0.1428921 | 0.1428921 | 0.1428921
11.2791 | 41.5166 | 41.16082 | 40.73185 | 0.3557818 | 0.1429891 | 0.1429891 | 0.1429891
11.2891 | 41.5079 | 41.18007 | 40.75082 | 0.3278264 | 0.1430862 | 0.1430862 | 0.1430862
11.2991 | 41.4862 | 41.19914 | 40.76959 | 0.2870619 | 0.1431834 | 0.1431834 | 0.1431834
11.3091 | 41.4702 | 41.21801 | 40.78817 | 0.2521878 | 0.1432807 | 0.1432807 | 0.1432807
11.3191 | 41.4471 | 41.2367 | 40.80656 | 0.2104031 | 0.1433782 | 0.1433782 | 0.1433782
11.3291 | 41.4257 | 41.25519 | 40.82477 | 0.1705072 | 0.1434757 | 0.1434757 | 0.1434757
11.3391 | 41.439 | 41.2735 | 40.84278 | 0.1654992 | 0.1435734 | 0.1435734 | 0.1435734
11.3491 | 41.4329 | 41.29162 | 40.86061 | 0.1412786 | 0.1436711 | 0.1436711 | 0.1436711
11.3591 | 41.4152 | 41.30956 | 40.87825 | 0.1056445 | 0.143769 | 0.143769 | 0.143769
11.3691 | 41.401 | 41.3273 | 40.8957 | 0.07369608 | 0.143867 | 0.143867 | 0.143867
11.3791 | 41.3841 | 41.34487 | 40.91297 | 0.03923272 | 0.1439651 | 0.1439651 | 0.1439651
11.3891 | 41.3663 | 41.36225 | 40.93006 | 0.004053584 | 0.1440633 | 0.1440633 | 0.1440633
11.3991 | 41.3485 | 41.37944 | 40.94696 | -0.030942 | 0.1441616 | 0.1441616 | 0.1441616
11.4091 | 41.3468 | 41.39645 | 40.96367 | -0.0496548 | 0.1442601 | 0.1442601 | 0.1442601
11.4191 | 41.3395 | 41.41329 | 40.98021 | -0.07378556 | 0.1443586 | 0.1443586 | 0.1443586
11.4291 | 41.3362 | 41.42994 | 40.99656 | -0.09373503 | 0.1444573 | 0.1444573 | 0.1444573
11.4391 | 41.3014 | 41.4464 | 41.01274 | -0.1450039 | 0.1445561 | 0.1445561 | 0.1445561
11.449 | 41.296 | 41.46253 | 41.02857 | -0.1665308 | 0.144654 | 0.144654 | 0.144654
11.459 | 41.2994 | 41.47864 | 41.04438 | -0.1792425 | 0.144753 | 0.144753 | 0.144753
11.469 | 41.2817 | 41.49458 | 41.06002 | -0.2128758 | 0.1448521 | 0.1448521 | 0.1448521
11.479 | 41.2656 | 41.51033 | 41.07548 | -0.2447314 | 0.1449513 | 0.1449513 | 0.1449513
11.489 | 41.2666 | 41.52591 | 41.09076 | -0.2593099 | 0.1450506 | 0.1450506 | 0.1450506
11.499 | 41.2474 | 41.54131 | 41.10586 | -0.2939123 | 0.1451501 | 0.1451501 | 0.1451501
11.509 | 41.2447 | 41.55654 | 41.12079 | -0.3118392 | 0.1452497 | 0.1452497 | 0.1452497
11.519 | 41.2289 | 41.57159 | 41.13554 | -0.3426912 | 0.1453493 | 0.1453493 | 0.1453493
11.529 | 41.2361 | 41.58647 | 41.15012 | -0.3503692 | 0.1454492 | 0.1454492 | 0.1454492
11.539 | 41.2097 | 41.60117 | 41.16453 | -0.3914738 | 0.1455491 | 0.1455491 | 0.1455491
11.549 | 41.2054 | 41.61571 | 41.17876 | -0.4103057 | 0.1456491 | 0.1456491 | 0.1456491
11.559 | 41.1948 | 41.63007 | 41.19282 | -0.4352657 | 0.1457492 | 0.1457492 | 0.1457492
11.569 | 41.2 | 41.64425 | 41.20671 | -0.4442544 | 0.1458495 | 0.1458495 | 0.1458495
11.579 | 41.1896 | 41.65827 | 41.22042 | -0.4686725 | 0.1459499 | 0.1459499 | 0.1459499
11.589 | 41.1903 | 41.67212 | 41.23397 | -0.4818208 | 0.1460504 | 0.1460504 | 0.1460504
11.599 | 41.1772 | 41.6858 | 41.24735 | -0.5086 | 0.146151 | 0.146151 | 0.146151
11.609 | 41.1618 | 41.69931 | 41.26056 | -0.5375107 | 0.1462517 | 0.1462517 | 0.1462517
11.619 | 41.1594 | 41.71265 | 41.2736 | -0.5532537 | 0.1463525 | 0.1463525 | 0.1463525
11.629 | 41.1521 | 41.72583 | 41.28647 | -0.5737296 | 0.1464535 | 0.1464535 | 0.1464535
11.639 | 41.1531 | 41.73884 | 41.29918 | -0.5857391 | 0.1465546 | 0.1465546 | 0.1465546
11.649 | 41.1324 | 41.75168 | 41.31172 | -0.619283 | 0.1466557 | 0.1466557 | 0.1466557
11.659 | 41.1291 | 41.76436 | 41.32409 | -0.6352618 | 0.146757 | 0.146757 | 0.146757
11.669 | 41.108 | 41.77688 | 41.3363 | -0.6688764 | 0.1468585 | 0.1468585 | 0.1468585
11.679 | 41.0947 | 41.78923 | 41.34835 | -0.6945273 | 0.14696 | 0.14696 | 0.14696
11.689 | 41.1049 | 41.80142 | 41.36023 | -0.6965153 | 0.1470617 | 0.1470617 | 0.1470617
11.699 | 41.0926 | 41.81344 | 41.37195 | -0.7208411 | 0.1471634 | 0.1471634 | 0.1471634
11.709 | 41.0896 | 41.82531 | 41.38351 | -0.7357053 | 0.1472654 | 0.1472654 | 0.1472654
11.719 | 41.0683 | 41.83701 | 41.39491 | -0.7687085 | 0.1473674 | 0.1473674 | 0.1473674
11.729 | 41.0598 | 41.84855 | 41.40614 | -0.7887515 | 0.1474695 | 0.1474695 | 0.1474695
11.739 | 41.0515 | 41.85994 | 41.41722 | -0.808435 | 0.1475717 | 0.1475717 | 0.1475717
11.749 | 41.0388 | 41.87116 | 41.42814 | -0.8323596 | 0.1476741 | 0.1476741 | 0.1476741
11.759 | 41.0192 | 41.88223 | 41.4389 | -0.863026 | 0.1477766 | 0.1477766 | 0.1477766
11.769 | 41.0069 | 41.89313 | 41.4495 | -0.8862348 | 0.1478792 | 0.1478792 | 0.1478792
11.779 | 40.9897 | 41.90389 | 41.45994 | -0.9141867 | 0.1479819 | 0.1479819 | 0.1479819
11.789 | 40.9642 | 41.91448 | 41.47023 | -0.9502824 | 0.1480848 | 0.1480848 | 0.1480848
11.799 | 40.9485 | 41.92492 | 41.48036 | -0.9764226 | 0.1481878 | 0.1481878 | 0.1481878
11.809 | 40.9453 | 41.93521 | 41.49034 | -0.9899079 | 0.1482909 | 0.1482909 | 0.1482909
11.819 | 40.9353 | 41.94534 | 41.50016 | -1.010039 | 0.1483941 | 0.1483941 | 0.1483941
11.829 | 40.925 | 41.95532 | 41.50982 | -1.030316 | 0.1484974 | 0.1484974 | 0.1484974
11.839 | 40.9107 | 41.96514 | 41.51934 | -1.054441 | 0.1486009 | 0.1486009 | 0.1486009
11.849 | 40.9 | 41.97481 | 41.5287 | -1.074813 | 0.1487044 | 0.1487044 | 0.1487044
11.859 | 40.8815 | 41.98433 | 41.53791 | -1.102833 | 0.1488081 | 0.1488081 | 0.1488081
11.869 | 40.8565 | 41.9937 | 41.54697 | -1.137203 | 0.1489119 | 0.1489119 | 0.1489119
11.879 | 40.8537 | 42.00292 | 41.55587 | -1.149222 | 0.1490159 | 0.1490159 | 0.1490159
11.889 | 40.8256 | 42.01199 | 41.56463 | -1.186392 | 0.14912 | 0.14912 | 0.14912
11.899 | 40.7995 | 42.02091 | 41.57324 | -1.221412 | 0.1492241 | 0.1492241 | 0.1492241
11.909 | 40.8117 | 42.02968 | 41.5817 | -1.217984 | 0.1493284 | 0.1493284 | 0.1493284
11.919 | 40.7913 | 42.03831 | 41.59001 | -1.247008 | 0.1494329 | 0.1494329 | 0.1494329
11.929 | 40.7933 | 42.04679 | 41.59817 | -1.253485 | 0.1495374 | 0.1495374 | 0.1495374
11.939 | 40.7699 | 42.05512 | 41.60619 | -1.285216 | 0.1496421 | 0.1496421 | 0.1496421
11.949 | 40.7787 | 42.0633 | 41.61406 | -1.284601 | 0.1497469 | 0.1497469 | 0.1497469
11.959 | 40.7564 | 42.07134 | 41.62178 | -1.31494 | 0.1498518 | 0.1498518 | 0.1498518
11.969 | 40.7517 | 42.07923 | 41.62936 | -1.327535 | 0.1499569 | 0.1499569 | 0.1499569
11.979 | 40.7343 | 42.08699 | 41.6368 | -1.352686 | 0.1500621 | 0.1500621 | 0.1500621
11.989 | 40.7289 | 42.09459 | 41.64409 | -1.365693 | 0.1501673 | 0.1501673 | 0.1501673
11.999 | 40.7256 | 42.10206 | 41.65124 | -1.376458 | 0.1502728 | 0.1502728 | 0.1502728
12.009 | 40.7024 | 42.10938 | 41.65825 | -1.40698 | 0.1503783 | 0.1503783 | 0.1503783
12.019 | 40.7101 | 42.11656 | 41.66511 | -1.406461 | 0.150484 | 0.150484 | 0.150484
12.0289 | 40.6809 | 42.12353 | 41.67177 | -1.442632 | 0.1505887 | 0.1505887 | 0.1505887
12.0389 | 40.6829 | 42.13043 | 41.67835 | -1.447533 | 0.1506946 | 0.1506946 | 0.1506946
12.0489 | 40.6799 | 42.13719 | 41.68479 | -1.457295 | 0.1508007 | 0.1508007 | 0.1508007
12.0589 | 40.6654 | 42.14382 | 41.6911 | -1.478417 | 0.1509068 | 0.1509068 | 0.1509068
12.0689 | 40.6786 | 42.1503 | 41.69726 | -1.471701 | 0.1510132 | 0.1510132 | 0.1510132
12.0789 | 40.6798 | 42.15665 | 41.70329 | -1.476848 | 0.1511196 | 0.1511196 | 0.1511196
12.0889 | 40.6618 | 42.16286 | 41.70918 | -1.501057 | 0.1512261 | 0.1512261 | 0.1512261
12.0989 | 40.6502 | 42.16893 | 41.71493 | -1.518729 | 0.1513328 | 0.1513328 | 0.1513328
12.1089 | 40.6468 | 42.17487 | 41.72055 | -1.528065 | 0.1514396 | 0.1514396 | 0.1514396
12.1189 | 40.6377 | 42.18067 | 41.72603 | -1.542966 | 0.1515466 | 0.1515466 | 0.1515466
12.1289 | 40.6177 | 42.18633 | 41.73137 | -1.568632 | 0.1516536 | 0.1516536 | 0.1516536
12.1389 | 40.6118 | 42.19186 | 41.73658 | -1.580064 | 0.1517608 | 0.1517608 | 0.1517608
12.1489 | 40.6059 | 42.19726 | 41.74166 | -1.591363 | 0.1518681 | 0.1518681 | 0.1518681
12.1589 | 40.6106 | 42.20253 | 41.7466 | -1.591928 | 0.1519756 | 0.1519756 | 0.1519756
12.1689 | 40.6073 | 42.20766 | 41.75141 | -1.600361 | 0.1520832 | 0.1520832 | 0.1520832
12.1789 | 40.596 | 42.21266 | 41.75609 | -1.616662 | 0.1521909 | 0.1521909 | 0.1521909
12.1889 | 40.5957 | 42.21753 | 41.76064 | -1.621831 | 0.1522987 | 0.1522987 | 0.1522987
12.1989 | 40.5986 | 42.22227 | 41.76505 | -1.62367 | 0.1524067 | 0.1524067 | 0.1524067
12.2089 | 40.5969 | 42.22688 | 41.76933 | -1.629979 | 0.1525147 | 0.1525147 | 0.1525147
12.2189 | 40.5914 | 42.23136 | 41.77349 | -1.639958 | 0.152623 | 0.152623 | 0.152623
12.2289 | 40.5735 | 42.23571 | 41.77751 | -1.662209 | 0.1527313 | 0.1527313 | 0.1527313
12.2389 | 40.5558 | 42.23993 | 41.78141 | -1.684131 | 0.1528398 | 0.1528398 | 0.1528398
12.2489 | 40.5682 | 42.24403 | 41.78518 | -1.675825 | 0.1529484 | 0.1529484 | 0.1529484
12.2589 | 40.5675 | 42.24799 | 41.78882 | -1.680493 | 0.1530572 | 0.1530572 | 0.1530572
12.2689 | 40.5675 | 42.25183 | 41.79233 | -1.684333 | 0.153166 | 0.153166 | 0.153166
12.2789 | 40.5581 | 42.25555 | 41.79572 | -1.697447 | 0.1532751 | 0.1532751 | 0.1532751
12.2889 | 40.5546 | 42.25914 | 41.79898 | -1.704536 | 0.1533842 | 0.1533842 | 0.1533842
12.2989 | 40.5503 | 42.2626 | 41.80212 | -1.7123 | 0.1534935 | 0.1534935 | 0.1534935
12.3089 | 40.5521 | 42.26594 | 41.80513 | -1.71384 | 0.1536029 | 0.1536029 | 0.1536029
12.3189 | 40.5439 | 42.26916 | 41.80802 | -1.725256 | 0.1537124 | 0.1537124 | 0.1537124
12.3289 | 40.561 | 42.27225 | 41.81078 | -1.711249 | 0.1538221 | 0.1538221 | 0.1538221
12.3389 | 40.5566 | 42.27522 | 41.81342 | -1.718619 | 0.1539319 | 0.1539319 | 0.1539319
12.3489 | 40.5254 | 42.27807 | 41.81594 | -1.752667 | 0.1540418 | 0.1540418 | 0.1540418
12.3589 | 40.5295 | 42.28079 | 41.81834 | -1.751293 | 0.1541519 | 0.1541519 | 0.1541519
12.3689 | 40.5228 | 42.2834 | 41.82061 | -1.760599 | 0.1542621 | 0.1542621 | 0.1542621
12.3789 | 40.5255 | 42.28588 | 41.82277 | -1.760384 | 0.1543724 | 0.1543724 | 0.1543724
12.3889 | 40.512 | 42.28825 | 41.8248 | -1.776249 | 0.1544829 | 0.1544829 | 0.1544829
12.3989 | 40.508 | 42.2905 | 41.82671 | -1.782495 | 0.1545935 | 0.1545935 | 0.1545935
12.4089 | 40.5012 | 42.29262 | 41.82851 | -1.791422 | 0.1547042 | 0.1547042 | 0.1547042
12.4189 | 40.5035 | 42.29463 | 41.83019 | -1.791131 | 0.1548151 | 0.1548151 | 0.1548151
12.4289 | 40.4974 | 42.29652 | 41.83174 | -1.799122 | 0.1549261 | 0.1549261 | 0.1549261
12.4389 | 40.4981 | 42.2983 | 41.83318 | -1.800197 | 0.1550373 | 0.1550373 | 0.1550373
12.4489 | 40.4856 | 42.29995 | 41.83451 | -1.814354 | 0.1551485 | 0.1551485 | 0.1551485
12.4589 | 40.4662 | 42.3015 | 41.83572 | -1.835296 | 0.1552599 | 0.1552599 | 0.1552599
12.4689 | 40.4612 | 42.30292 | 41.83681 | -1.841722 | 0.1553715 | 0.1553715 | 0.1553715
12.4789 | 40.4522 | 42.30423 | 41.83778 | -1.852033 | 0.1554832 | 0.1554832 | 0.1554832
12.4889 | 40.4264 | 42.30543 | 41.83864 | -1.879029 | 0.155595 | 0.155595 | 0.155595
12.4989 | 40.4288 | 42.30651 | 41.83939 | -1.877712 | 0.155707 | 0.155707 | 0.155707
12.5089 | 40.4268 | 42.30748 | 41.84002 | -1.880682 | 0.1558191 | 0.1558191 | 0.1558191
12.5189 | 40.4151 | 42.30834 | 41.84054 | -1.893238 | 0.1559313 | 0.1559313 | 0.1559313
12.5289 | 40.4113 | 42.30908 | 41.84095 | -1.897782 | 0.1560437 | 0.1560437 | 0.1560437
12.5389 | 40.4038 | 42.30971 | 41.84125 | -1.905915 | 0.1561562 | 0.1561562 | 0.1561562
12.5489 | 40.3864 | 42.31024 | 41.84143 | -1.923836 | 0.1562688 | 0.1562688 | 0.1562688
12.5589 | 40.3625 | 42.31065 | 41.8415 | -1.948147 | 0.1563816 | 0.1563816 | 0.1563816
12.5689 | 40.3619 | 42.31095 | 41.84146 | -1.949047 | 0.1564946 | 0.1564946 | 0.1564946
12.5789 | 40.3413 | 42.31114 | 41.84132 | -1.969838 | 0.1566076 | 0.1566076 | 0.1566076
12.5889 | 40.3224 | 42.31122 | 41.84106 | -1.98882 | 0.1567209 | 0.1567209 | 0.1567209
12.5989 | 40.3338 | 42.31119 | 41.84069 | -1.977393 | 0.1568342 | 0.1568342 | 0.1568342
12.6089 | 40.3135 | 42.31106 | 41.84021 | -1.997557 | 0.1569477 | 0.1569477 | 0.1569477
12.6188 | 40.2992 | 42.31082 | 41.83964 | -2.011618 | 0.1570602 | 0.1570602 | 0.1570602
12.6288 | 40.3005 | 42.31047 | 41.83895 | -2.009969 | 0.157174 | 0.157174 | 0.157174
12.6388 | 40.2792 | 42.31001 | 41.83815 | -2.030814 | 0.1572879 | 0.1572879 | 0.1572879
12.6488 | 40.2863 | 42.30945 | 41.83725 | -2.023152 | 0.1574019 | 0.1574019 | 0.1574019
12.6588 | 40.2684 | 42.30879 | 41.83624 | -2.040385 | 0.1575161 | 0.1575161 | 0.1575161
12.6688 | 40.2537 | 42.30801 | 41.83512 | -2.054313 | 0.1576304 | 0.1576304 | 0.1576304
12.6788 | 40.2502 | 42.30714 | 41.8339 | -2.056937 | 0.1577449 | 0.1577449 | 0.1577449
12.6888 | 40.2273 | 42.30616 | 41.83258 | -2.078856 | 0.1578595 | 0.1578595 | 0.1578595
12.6988 | 40.2199 | 42.30507 | 41.83115 | -2.085172 | 0.1579743 | 0.1579743 | 0.1579743
12.7088 | 40.2081 | 42.30389 | 41.82962 | -2.095785 | 0.1580892 | 0.1580892 | 0.1580892
12.7188 | 40.2024 | 42.3026 | 41.82798 | -2.100196 | 0.1582043 | 0.1582043 | 0.1582043
12.7288 | 40.2051 | 42.3012 | 41.82625 | -2.096104 | 0.1583194 | 0.1583194 | 0.1583194
12.7388 | 40.1818 | 42.29971 | 41.82441 | -2.117911 | 0.1584348 | 0.1584348 | 0.1584348
12.7488 | 40.1846 | 42.29812 | 41.82247 | -2.113517 | 0.1585503 | 0.1585503 | 0.1585503
12.7588 | 40.1789 | 42.29642 | 41.82042 | -2.117522 | 0.1586659 | 0.1586659 | 0.1586659
12.7688 | 40.1769 | 42.29463 | 41.81828 | -2.117727 | 0.1587816 | 0.1587816 | 0.1587816
12.7788 | 40.1557 | 42.29273 | 41.81604 | -2.137033 | 0.1588975 | 0.1588975 | 0.1588975
12.7888 | 40.1516 | 42.29074 | 41.8137 | -2.139139 | 0.1590136 | 0.1590136 | 0.1590136
12.7988 | 40.1147 | 42.28865 | 41.81126 | -2.173947 | 0.1591298 | 0.1591298 | 0.1591298
12.8088 | 40.1418 | 42.28646 | 41.80872 | -2.144657 | 0.1592462 | 0.1592462 | 0.1592462
12.8188 | 40.124 | 42.28417 | 41.80608 | -2.160169 | 0.1593627 | 0.1593627 | 0.1593627
12.8288 | 40.1166 | 42.28178 | 41.80335 | -2.165184 | 0.1594793 | 0.1594793 | 0.1594793
12.8388 | 40.108 | 42.2793 | 41.80051 | -2.171303 | 0.1595961 | 0.1595961 | 0.1595961
12.8488 | 40.1123 | 42.27672 | 41.79759 | -2.164425 | 0.159713 | 0.159713 | 0.159713
12.8588 | 40.0861 | 42.27405 | 41.79456 | -2.187952 | 0.1598301 | 0.1598301 | 0.1598301
12.8688 | 40.0793 | 42.27128 | 41.79144 | -2.191983 | 0.1599473 | 0.1599473 | 0.1599473
12.8788 | 40.085 | 42.26842 | 41.78823 | -2.183419 | 0.1600647 | 0.1600647 | 0.1600647
12.8888 | 40.0781 | 42.26546 | 41.78491 | -2.187362 | 0.1601822 | 0.1601822 | 0.1601822
12.8988 | 40.0705 | 42.26241 | 41.78151 | -2.19191 | 0.1602999 | 0.1602999 | 0.1602999
12.9088 | 40.0535 | 42.25927 | 41.77801 | -2.205765 | 0.1604177 | 0.1604177 | 0.1604177
12.9188 | 40.0512 | 42.25603 | 41.77442 | -2.204828 | 0.1605357 | 0.1605357 | 0.1605357
12.9288 | 40.0402 | 42.2527 | 41.77074 | -2.212498 | 0.1606538 | 0.1606538 | 0.1606538
12.9388 | 40.0243 | 42.24928 | 41.76696 | -2.224975 | 0.1607721 | 0.1607721 | 0.1607721
12.9488 | 40.0178 | 42.24576 | 41.76309 | -2.227962 | 0.1608905 | 0.1608905 | 0.1608905
12.9588 | 40.0052 | 42.24216 | 41.75913 | -2.236957 | 0.1610091 | 0.1610091 | 0.1610091
12.9688 | 39.9905 | 42.23846 | 41.75508 | -2.247962 | 0.1611278 | 0.1611278 | 0.1611278
12.9788 | 39.9823 | 42.23468 | 41.75094 | -2.252377 | 0.1612467 | 0.1612467 | 0.1612467
12.9888 | 39.988 | 42.2308 | 41.74671 | -2.242803 | 0.1613657 | 0.1613657 | 0.1613657
12.9988 | 39.9797 | 42.22684 | 41.74238 | -2.247139 | 0.1614849 | 0.1614849 | 0.1614849
13.0088 | 39.9681 | 42.22279 | 41.73797 | -2.254686 | 0.1616042 | 0.1616042 | 0.1616042
13.0188 | 39.9632 | 42.21864 | 41.73347 | -2.255445 | 0.1617237 | 0.1617237 | 0.1617237
13.0288 | 39.9469 | 42.21442 | 41.72889 | -2.267516 | 0.1618434 | 0.1618434 | 0.1618434
13.0388 | 39.9334 | 42.2101 | 41.72421 | -2.2767 | 0.1619631 | 0.1619631 | 0.1619631
13.0488 | 39.9229 | 42.2057 | 41.71945 | -2.282797 | 0.1620831 | 0.1620831 | 0.1620831
13.0588 | 39.9168 | 42.20121 | 41.7146 | -2.284408 | 0.1622032 | 0.1622032 | 0.1622032
13.0688 | 39.8863 | 42.19663 | 41.70966 | -2.310332 | 0.1623234 | 0.1623234 | 0.1623234
13.0788 | 39.893 | 42.19197 | 41.70464 | -2.298971 | 0.1624438 | 0.1624438 | 0.1624438
13.0888 | 39.8952 | 42.18722 | 41.69953 | -2.292025 | 0.1625644 | 0.1625644 | 0.1625644
13.0988 | 39.8865 | 42.18239 | 41.69434 | -2.295894 | 0.1626851 | 0.1626851 | 0.1626851
13.1088 | 39.8721 | 42.17748 | 41.68906 | -2.305379 | 0.162806 | 0.162806 | 0.162806
13.1188 | 39.8694 | 42.17248 | 41.6837 | -2.30308 | 0.162927 | 0.162927 | 0.162927
13.1288 | 39.8733 | 42.1674 | 41.67825 | -2.294097 | 0.1630482 | 0.1630482 | 0.1630482
13.1388 | 39.8724 | 42.16223 | 41.67272 | -2.289832 | 0.1631695 | 0.1631695 | 0.1631695
13.1488 | 39.8721 | 42.15698 | 41.66711 | -2.284884 | 0.163291 | 0.163291 | 0.163291
13.1588 | 39.8564 | 42.15165 | 41.66142 | -2.295255 | 0.1634127 | 0.1634127 | 0.1634127
13.1688 | 39.8541 | 42.14624 | 41.65564 | -2.292143 | 0.1635345 | 0.1635345 | 0.1635345
13.1788 | 39.8522 | 42.14075 | 41.64978 | -2.28855 | 0.1636564 | 0.1636564 | 0.1636564
13.1888 | 39.8276 | 42.13518 | 41.64384 | -2.307577 | 0.1637786 | 0.1637786 | 0.1637786
13.1987 | 39.8461 | 42.12958 | 41.63788 | -2.28348 | 0.1638996 | 0.1638996 | 0.1638996
13.2087 | 39.8302 | 42.12385 | 41.63178 | -2.293647 | 0.1640221 | 0.1640221 | 0.1640221
13.2187 | 39.8435 | 42.11803 | 41.6256 | -2.274535 | 0.1641447 | 0.1641447 | 0.1641447
13.2287 | 39.8322 | 42.11214 | 41.61934 | -2.279943 | 0.1642674 | 0.1642674 | 0.1642674
13.2387 | 39.8233 | 42.10617 | 41.613 | -2.282873 | 0.1643903 | 0.1643903 | 0.1643903
13.2487 | 39.8409 | 42.10012 | 41.60658 | -2.259225 | 0.1645134 | 0.1645134 | 0.1645134
13.2587 | 39.8206 | 42.094 | 41.60009 | -2.273399 | 0.1646367 | 0.1646367 | 0.1646367
13.2687 | 39.8191 | 42.08779 | 41.59351 | -2.268695 | 0.16476 | 0.16476 | 0.16476
13.2787 | 39.8259 | 42.08151 | 41.58686 | -2.255614 | 0.1648836 | 0.1648836 | 0.1648836
13.2887 | 39.8171 | 42.07516 | 41.58014 | -2.258057 | 0.1650073 | 0.1650073 | 0.1650073
13.2987 | 39.8098 | 42.06872 | 41.57333 | -2.258924 | 0.1651312 | 0.1651312 | 0.1651312
13.3087 | 39.8023 | 42.06221 | 41.56645 | -2.259915 | 0.1652552 | 0.1652552 | 0.1652552
13.3187 | 39.8071 | 42.05563 | 41.55949 | -2.24853 | 0.1653795 | 0.1653795 | 0.1653795
13.3287 | 39.8137 | 42.04897 | 41.55246 | -2.235271 | 0.1655038 | 0.1655038 | 0.1655038
13.3387 | 39.8024 | 42.04224 | 41.54535 | -2.239837 | 0.1656284 | 0.1656284 | 0.1656284
13.3487 | 39.765 | 42.03543 | 41.53817 | -2.270429 | 0.1657531 | 0.1657531 | 0.1657531
13.3587 | 39.7922 | 42.02855 | 41.53091 | -2.236347 | 0.1658779 | 0.1658779 | 0.1658779
13.3687 | 39.7643 | 42.02159 | 41.52358 | -2.257292 | 0.166003 | 0.166003 | 0.166003
13.3787 | 39.7671 | 42.01456 | 41.51618 | -2.247465 | 0.1661281 | 0.1661281 | 0.1661281
13.3887 | 39.7785 | 42.00746 | 41.5087 | -2.228964 | 0.1662535 | 0.1662535 | 0.1662535
13.3987 | 39.7728 | 42.00029 | 41.50115 | -2.227492 | 0.166379 | 0.166379 | 0.166379
13.4087 | 39.7607 | 41.99305 | 41.49353 | -2.232347 | 0.1665047 | 0.1665047 | 0.1665047
13.4187 | 39.7512 | 41.98573 | 41.48584 | -2.234532 | 0.1666306 | 0.1666306 | 0.1666306
13.4287 | 39.7556 | 41.97835 | 41.47808 | -2.222746 | 0.1667566 | 0.1667566 | 0.1667566
13.4387 | 39.7414 | 41.97089 | 41.47024 | -2.229489 | 0.1668828 | 0.1668828 | 0.1668828
13.4487 | 39.7521 | 41.96336 | 41.46233 | -2.211262 | 0.1670091 | 0.1670091 | 0.1670091
13.4587 | 39.7155 | 41.95576 | 41.45436 | -2.240265 | 0.1671356 | 0.1671356 | 0.1671356
13.4687 | 39.7113 | 41.9481 | 41.44631 | -2.236799 | 0.1672623 | 0.1672623 | 0.1672623
13.4787 | 39.707 | 41.94036 | 41.4382 | -2.233364 | 0.1673892 | 0.1673892 | 0.1673892
13.4887 | 39.7191 | 41.93256 | 41.43001 | -2.21346 | 0.1675162 | 0.1675162 | 0.1675162
13.4987 | 39.7202 | 41.92469 | 41.42176 | -2.204488 | 0.1676434 | 0.1676434 | 0.1676434
13.5087 | 39.7296 | 41.91675 | 41.41344 | -2.187149 | 0.1677708 | 0.1677708 | 0.1677708
13.5187 | 39.6983 | 41.90874 | 41.40505 | -2.210442 | 0.1678983 | 0.1678983 | 0.1678983
13.5287 | 39.7074 | 41.90067 | 41.39659 | -2.193268 | 0.168026 | 0.168026 | 0.168026
13.5387 | 39.7204 | 41.89253 | 41.38807 | -2.172127 | 0.1681539 | 0.1681539 | 0.1681539
13.5487 | 39.6966 | 41.88432 | 41.37947 | -2.18772 | 0.168282 | 0.168282 | 0.168282
13.5587 | 39.676 | 41.87605 | 41.37082 | -2.200047 | 0.1684102 | 0.1684102 | 0.1684102
13.5687 | 39.6593 | 41.86771 | 41.36209 | -2.208409 | 0.1685386 | 0.1685386 | 0.1685386
13.5787 | 39.6626 | 41.85931 | 41.3533 | -2.196705 | 0.1686671 | 0.1686671 | 0.1686671
13.5887 | 39.6588 | 41.85084 | 41.34445 | -2.192037 | 0.1687959 | 0.1687959 | 0.1687959
13.5987 | 39.658 | 41.8423 | 41.33553 | -2.184305 | 0.1689248 | 0.1689248 | 0.1689248
13.6087 | 39.6639 | 41.83371 | 41.32655 | -2.169808 | 0.1690539 | 0.1690539 | 0.1690539
13.6187 | 39.6428 | 41.82505 | 41.3175 | -2.182248 | 0.1691832 | 0.1691832 | 0.1691832
13.6287 | 39.6446 | 41.81632 | 41.30839 | -2.171724 | 0.1693126 | 0.1693126 | 0.1693126
13.6387 | 39.6346 | 41.80754 | 41.29921 | -2.172938 | 0.1694422 | 0.1694422 | 0.1694422
13.6487 | 39.6332 | 41.79869 | 41.28997 | -2.165489 | 0.169572 | 0.169572 | 0.169572
13.6587 | 39.6254 | 41.78978 | 41.28067 | -2.164378 | 0.1697019 | 0.1697019 | 0.1697019
13.6687 | 39.6164 | 41.7808 | 41.27131 | -2.164405 | 0.1698321 | 0.1698321 | 0.1698321
13.6787 | 39.596 | 41.77177 | 41.26188 | -2.17577 | 0.1699624 | 0.1699624 | 0.1699624
13.6887 | 39.5755 | 41.76267 | 41.2524 | -2.187175 | 0.1700929 | 0.1700929 | 0.1700929
13.6987 | 39.5778 | 41.75352 | 41.24285 | -2.175718 | 0.1702236 | 0.1702236 | 0.1702236
13.7087 | 39.5777 | 41.7443 | 41.23324 | -2.166602 | 0.1703544 | 0.1703544 | 0.1703544
13.7187 | 39.5643 | 41.73503 | 41.22357 | -2.170725 | 0.1704854 | 0.1704854 | 0.1704854
13.7287 | 39.5374 | 41.72569 | 41.21384 | -2.188289 | 0.1706166 | 0.1706166 | 0.1706166
13.7387 | 39.5493 | 41.71629 | 41.20405 | -2.166993 | 0.170748 | 0.170748 | 0.170748
13.7487 | 39.5398 | 41.70684 | 41.1942 | -2.167039 | 0.1708796 | 0.1708796 | 0.1708796
13.7587 | 39.5292 | 41.69733 | 41.18429 | -2.168125 | 0.1710113 | 0.1710113 | 0.1710113
13.7687 | 39.5234 | 41.68775 | 41.17432 | -2.164354 | 0.1711433 | 0.1711433 | 0.1711433
13.7787 | 39.512 | 41.67812 | 41.1643 | -2.166125 | 0.1712754 | 0.1712754 | 0.1712754
13.7886 | 39.514 | 41.66854 | 41.15432 | -2.154535 | 0.1714063 | 0.1714063 | 0.1714063
13.7986 | 39.5014 | 41.65879 | 41.14418 | -2.157392 | 0.1715388 | 0.1715388 | 0.1715388
13.8086 | 39.4532 | 41.64899 | 41.13398 | -2.195791 | 0.1716715 | 0.1716715 | 0.1716715
13.8186 | 39.4746 | 41.63913 | 41.12372 | -2.164535 | 0.1718043 | 0.1718043 | 0.1718043
13.8286 | 39.4667 | 41.62922 | 41.11341 | -2.162522 | 0.1719373 | 0.1719373 | 0.1719373
13.8386 | 39.4476 | 41.61925 | 41.10304 | -2.171653 | 0.1720705 | 0.1720705 | 0.1720705
13.8486 | 39.4492 | 41.60923 | 41.09262 | -2.160029 | 0.1722039 | 0.1722039 | 0.1722039
13.8586 | 39.4447 | 41.59915 | 41.08214 | -2.154449 | 0.1723374 | 0.1723374 | 0.1723374
13.8686 | 39.4226 | 41.58902 | 41.0716 | -2.166415 | 0.1724712 | 0.1724712 | 0.1724712
13.8786 | 39.4368 | 41.57883 | 41.06101 | -2.142027 | 0.1726051 | 0.1726051 | 0.1726051
13.8886 | 39.4284 | 41.56858 | 41.05037 | -2.140184 | 0.1727393 | 0.1727393 | 0.1727393
13.8986 | 39.3972 | 41.55829 | 41.03967 | -2.161087 | 0.1728736 | 0.1728736 | 0.1728736
13.9086 | 39.3871 | 41.54794 | 41.02891 | -2.160837 | 0.1730081 | 0.1730081 | 0.1730081
13.9186 | 39.4051 | 41.53753 | 41.01811 | -2.132434 | 0.1731428 | 0.1731428 | 0.1731428
13.9286 | 39.3816 | 41.52708 | 41.00725 | -2.145478 | 0.1732776 | 0.1732776 | 0.1732776
13.9386 | 39.3726 | 41.51657 | 40.99633 | -2.14397 | 0.1734127 | 0.1734127 | 0.1734127
13.9486 | 39.375 | 41.50601 | 40.98537 | -2.131009 | 0.1735479 | 0.1735479 | 0.1735479
13.9586 | 39.362 | 41.4954 | 40.97435 | -2.133397 | 0.1736834 | 0.1736834 | 0.1736834
13.9686 | 39.3672 | 41.48473 | 40.96328 | -2.117533 | 0.173819 | 0.173819 | 0.173819
13.9786 | 39.3401 | 41.47402 | 40.95215 | -2.133918 | 0.1739549 | 0.1739549 | 0.1739549
13.9886 | 39.336 | 41.46325 | 40.94098 | -2.127253 | 0.1740909 | 0.1740909 | 0.1740909
13.9986 | 39.346 | 41.45244 | 40.92976 | -2.106436 | 0.1742271 | 0.1742271 | 0.1742271
14.0086 | 39.3257 | 41.44157 | 40.91848 | -2.11587 | 0.1743635 | 0.1743635 | 0.1743635
14.0186 | 39.3003 | 41.43065 | 40.90715 | -2.130354 | 0.1745001 | 0.1745001 | 0.1745001
14.0286 | 39.2978 | 41.41969 | 40.89578 | -2.121888 | 0.1746368 | 0.1746368 | 0.1746368
14.0386 | 39.3019 | 41.40867 | 40.88435 | -2.106773 | 0.1747738 | 0.1747738 | 0.1747738
14.0486 | 39.3134 | 41.39761 | 40.87288 | -2.084209 | 0.174911 | 0.174911 | 0.174911
14.0586 | 39.2949 | 41.3865 | 40.86135 | -2.091597 | 0.1750483 | 0.1750483 | 0.1750483
14.0686 | 39.2818 | 41.37534 | 40.84978 | -2.093536 | 0.1751859 | 0.1751859 | 0.1751859
14.0786 | 39.2906 | 41.36413 | 40.83816 | -2.073527 | 0.1753237 | 0.1753237 | 0.1753237
14.0886 | 39.2692 | 41.35287 | 40.82649 | -2.083671 | 0.1754616 | 0.1754616 | 0.1754616
14.0986 | 39.2793 | 41.34157 | 40.81477 | -2.062267 | 0.1755998 | 0.1755998 | 0.1755998
14.1086 | 39.2591 | 41.33022 | 40.803 | -2.071117 | 0.1757381 | 0.1757381 | 0.1757381
14.1186 | 39.2549 | 41.31882 | 40.79119 | -2.063919 | 0.1758766 | 0.1758766 | 0.1758766
14.1286 | 39.2404 | 41.30738 | 40.77933 | -2.066976 | 0.1760154 | 0.1760154 | 0.1760154
14.1386 | 39.2562 | 41.29589 | 40.76742 | -2.039686 | 0.1761543 | 0.1761543 | 0.1761543
14.1486 | 39.2311 | 41.28435 | 40.75547 | -2.05325 | 0.1762934 | 0.1762934 | 0.1762934
14.1586 | 39.2318 | 41.27277 | 40.74347 | -2.040969 | 0.1764328 | 0.1764328 | 0.1764328
14.1686 | 39.2283 | 41.26114 | 40.73143 | -2.032843 | 0.1765723 | 0.1765723 | 0.1765723
14.1786 | 39.2401 | 41.24947 | 40.71934 | -2.009372 | 0.176712 | 0.176712 | 0.176712
14.1886 | 39.2375 | 41.23776 | 40.7072 | -2.000256 | 0.176852 | 0.176852 | 0.176852
14.1986 | 39.2215 | 41.226 | 40.69502 | -2.004496 | 0.1769921 | 0.1769921 | 0.1769921
14.2086 | 39.2322 | 41.21419 | 40.68279 | -1.981992 | 0.1771325 | 0.1771325 | 0.1771325
14.2186 | 39.2195 | 41.20234 | 40.67053 | -1.982844 | 0.177273 | 0.177273 | 0.177273
14.2286 | 39.1919 | 41.19045 | 40.65821 | -1.998553 | 0.1774138 | 0.1774138 | 0.1774138
14.2386 | 39.194 | 41.17852 | 40.64586 | -1.984519 | 0.1775547 | 0.1775547 | 0.1775547
14.2486 | 39.1979 | 41.16654 | 40.63345 | -1.968643 | 0.1776959 | 0.1776959 | 0.1776959
14.2586 | 39.1852 | 41.15452 | 40.62101 | -1.969323 | 0.1778372 | 0.1778372 | 0.1778372
14.2686 | 39.1665 | 41.14246 | 40.60853 | -1.975962 | 0.1779788 | 0.1779788 | 0.1779788
14.2786 | 39.161 | 41.13036 | 40.596 | -1.969358 | 0.1781206 | 0.1781206 | 0.1781206
14.2886 | 39.1534 | 41.11821 | 40.58343 | -1.964813 | 0.1782626 | 0.1782626 | 0.1782626
14.2986 | 39.1639 | 41.10603 | 40.57081 | -1.942127 | 0.1784048 | 0.1784048 | 0.1784048
14.3086 | 39.1499 | 41.0938 | 40.55816 | -1.9439 | 0.1785472 | 0.1785472 | 0.1785472
14.3186 | 39.1628 | 41.08153 | 40.54546 | -1.918732 | 0.1786898 | 0.1786898 | 0.1786898
14.3286 | 39.139 | 41.06922 | 40.53273 | -1.930223 | 0.1788326 | 0.1788326 | 0.1788326
14.3386 | 39.1192 | 41.05687 | 40.51995 | -1.937674 | 0.1789756 | 0.1789756 | 0.1789756
14.3486 | 39.113 | 41.04449 | 40.50713 | -1.931486 | 0.1791189 | 0.1791189 | 0.1791189
14.3586 | 39.1158 | 41.03206 | 40.49427 | -1.916257 | 0.1792623 | 0.1792623 | 0.1792623
14.3685 | 39.0961 | 41.01971 | 40.4815 | -1.923615 | 0.1794045 | 0.1794045 | 0.1794045
14.3785 | 39.0778 | 41.00721 | 40.46856 | -1.929409 | 0.1795484 | 0.1795484 | 0.1795484
14.3885 | 39.0725 | 40.99466 | 40.45559 | -1.922164 | 0.1796925 | 0.1796925 | 0.1796925
14.3985 | 39.063 | 40.98208 | 40.44257 | -1.91908 | 0.1798368 | 0.1798368 | 0.1798368
14.4085 | 39.0476 | 40.96946 | 40.42951 | -1.921858 | 0.1799813 | 0.1799813 | 0.1799813
14.4185 | 39.0406 | 40.9568 | 40.41642 | -1.916199 | 0.180126 | 0.180126 | 0.180126
14.4285 | 39.0499 | 40.9441 | 40.40329 | -1.894202 | 0.180271 | 0.180271 | 0.180271
14.4385 | 39.05 | 40.93137 | 40.39012 | -1.881367 | 0.1804161 | 0.1804161 | 0.1804161
14.4485 | 39.0277 | 40.9186 | 40.37691 | -1.890895 | 0.1805615 | 0.1805615 | 0.1805615
14.4585 | 39.0209 | 40.90579 | 40.36367 | -1.884887 | 0.1807071 | 0.1807071 | 0.1807071
14.4685 | 39.0266 | 40.89294 | 40.35038 | -1.866342 | 0.1808529 | 0.1808529 | 0.1808529
14.4785 | 39.0125 | 40.88006 | 40.33706 | -1.86756 | 0.1809989 | 0.1809989 | 0.1809989
14.4885 | 38.9922 | 40.86714 | 40.32371 | -1.874943 | 0.1811452 | 0.1811452 | 0.1811452
14.4985 | 38.9808 | 40.85419 | 40.31031 | -1.87339 | 0.1812917 | 0.1812917 | 0.1812917
14.5085 | 38.9726 | 40.8412 | 40.29689 | -1.868601 | 0.1814383 | 0.1814383 | 0.1814383
14.5185 | 38.971 | 40.82818 | 40.28342 | -1.857177 | 0.1815853 | 0.1815853 | 0.1815853
14.5285 | 38.9664 | 40.81512 | 40.26992 | -1.848718 | 0.1817324 | 0.1817324 | 0.1817324
14.5385 | 38.9477 | 40.80202 | 40.25639 | -1.854325 | 0.1818798 | 0.1818798 | 0.1818798
14.5485 | 38.9353 | 40.7889 | 40.24281 | -1.853597 | 0.1820273 | 0.1820273 | 0.1820273
14.5585 | 38.9337 | 40.77573 | 40.22921 | -1.842035 | 0.1821751 | 0.1821751 | 0.1821751
14.5685 | 38.9337 | 40.76254 | 40.21557 | -1.828838 | 0.1823232 | 0.1823232 | 0.1823232
14.5785 | 38.9372 | 40.74931 | 40.20189 | -1.812109 | 0.1824714 | 0.1824714 | 0.1824714
14.5885 | 38.9471 | 40.73605 | 40.18819 | -1.788946 | 0.1826199 | 0.1826199 | 0.1826199
14.5985 | 38.8935 | 40.72275 | 40.17444 | -1.82925 | 0.1827686 | 0.1827686 | 0.1827686
14.6085 | 38.9211 | 40.70942 | 40.16067 | -1.788321 | 0.1829176 | 0.1829176 | 0.1829176
14.6185 | 38.9008 | 40.69606 | 40.14686 | -1.795259 | 0.1830667 | 0.1830667 | 0.1830667
14.6285 | 38.8942 | 40.68266 | 40.13302 | -1.788465 | 0.1832161 | 0.1832161 | 0.1832161
14.6385 | 38.8763 | 40.66924 | 40.11914 | -1.792939 | 0.1833658 | 0.1833658 | 0.1833658
14.6485 | 38.8783 | 40.65578 | 40.10523 | -1.777481 | 0.1835156 | 0.1835156 | 0.1835156
14.6585 | 38.8566 | 40.64229 | 40.09129 | -1.785691 | 0.1836657 | 0.1836657 | 0.1836657
14.6685 | 38.8416 | 40.62877 | 40.07732 | -1.78717 | 0.183816 | 0.183816 | 0.183816
14.6785 | 38.8364 | 40.61522 | 40.06332 | -1.778818 | 0.1839666 | 0.1839666 | 0.1839666
14.6885 | 38.8373 | 40.60164 | 40.04928 | -1.764335 | 0.1841174 | 0.1841174 | 0.1841174
14.6985 | 38.8395 | 40.58802 | 40.03522 | -1.748522 | 0.1842684 | 0.1842684 | 0.1842684
14.7085 | 38.8329 | 40.57438 | 40.02112 | -1.741478 | 0.1844196 | 0.1844196 | 0.1844196
14.7185 | 38.839 | 40.5607 | 40.00699 | -1.721704 | 0.1845711 | 0.1845711 | 0.1845711
14.7285 | 38.8184 | 40.547 | 39.99283 | -1.7286 | 0.1847229 | 0.1847229 | 0.1847229
14.7385 | 38.8093 | 40.53327 | 39.97864 | -1.723967 | 0.1848748 | 0.1848748 | 0.1848748
14.7485 | 38.8074 | 40.5195 | 39.96442 | -1.712104 | 0.185027 | 0.185027 | 0.185027
14.7585 | 38.7796 | 40.50571 | 39.95017 | -1.726113 | 0.1851795 | 0.1851795 | 0.1851795
14.7685 | 38.777 | 40.49189 | 39.9359 | -1.714892 | 0.1853322 | 0.1853322 | 0.1853322
14.7785 | 38.7652 | 40.47804 | 39.92159 | -1.712842 | 0.1854851 | 0.1854851 | 0.1854851
14.7885 | 38.7631 | 40.46416 | 39.90725 | -1.701065 | 0.1856383 | 0.1856383 | 0.1856383
14.7985 | 38.7542 | 40.45026 | 39.89288 | -1.696059 | 0.1857917 | 0.1857917 | 0.1857917
14.8085 | 38.7678 | 40.43632 | 39.87849 | -1.668525 | 0.1859453 | 0.1859453 | 0.1859453
14.8185 | 38.7433 | 40.42236 | 39.86407 | -1.679063 | 0.1860992 | 0.1860992 | 0.1860992
14.8285 | 38.7319 | 40.40837 | 39.84961 | -1.676474 | 0.1862534 | 0.1862534 | 0.1862534
14.8385 | 38.7323 | 40.39436 | 39.83513 | -1.662058 | 0.1864078 | 0.1864078 | 0.1864078
14.8485 | 38.7362 | 40.38031 | 39.82063 | -1.644114 | 0.1865624 | 0.1865624 | 0.1865624
14.8585 | 38.7258 | 40.36624 | 39.80609 | -1.640444 | 0.1867173 | 0.1867173 | 0.1867173
14.8685 | 38.7121 | 40.35215 | 39.79153 | -1.640048 | 0.1868724 | 0.1868724 | 0.1868724
14.8785 | 38.6834 | 40.33803 | 39.77694 | -1.654625 | 0.1870278 | 0.1870278 | 0.1870278
14.8885 | 38.6723 | 40.32388 | 39.76233 | -1.651576 | 0.1871834 | 0.1871834 | 0.1871834
14.8985 | 38.6899 | 40.3097 | 39.74768 | -1.619801 | 0.1873393 | 0.1873393 | 0.1873393
14.9085 | 38.6807 | 40.2955 | 39.73301 | -1.614801 | 0.1874954 | 0.1874954 | 0.1874954
14.9185 | 38.6776 | 40.28128 | 39.71832 | -1.603675 | 0.1876518 | 0.1876518 | 0.1876518
14.9285 | 38.6661 | 40.26702 | 39.7036 | -1.600924 | 0.1878085 | 0.1878085 | 0.1878085
14.9385 | 38.6619 | 40.25275 | 39.68885 | -1.590849 | 0.1879654 | 0.1879654 | 0.1879654
14.9485 | 38.6458 | 40.23845 | 39.67408 | -1.592648 | 0.1881225 | 0.1881225 | 0.1881225
14.9584 | 38.6494 | 40.22427 | 39.65943 | -1.574867 | 0.1882784 | 0.1882784 | 0.1882784
14.9684 | 38.6266 | 40.20992 | 39.64461 | -1.583318 | 0.188436 | 0.188436 | 0.188436
14.9784 | 38.6278 | 40.19554 | 39.62976 | -1.567745 | 0.188594 | 0.188594 | 0.188594
14.9884 | 38.5949 | 40.18115 | 39.61489 | -1.586248 | 0.1887521 | 0.1887521 | 0.1887521
14.9984 | 38.618 | 40.16673 | 39.6 | -1.548727 | 0.1889106 | 0.1889106 | 0.1889106
15.0084 | 38.6104 | 40.15228 | 39.58508 | -1.541884 | 0.1890693 | 0.1890693 | 0.1890693
15.0184 | 38.6083 | 40.13782 | 39.57013 | -1.529517 | 0.1892283 | 0.1892283 | 0.1892283
15.0284 | 38.6033 | 40.12333 | 39.55516 | -1.520027 | 0.1893875 | 0.1893875 | 0.1893875
15.0384 | 38.6125 | 40.10881 | 39.54017 | -1.496314 | 0.189547 | 0.189547 | 0.189547
15.0484 | 38.5943 | 40.09428 | 39.52516 | -1.499979 | 0.1897067 | 0.1897067 | 0.1897067
15.0584 | 38.5734 | 40.07972 | 39.51012 | -1.506322 | 0.1898668 | 0.1898668 | 0.1898668
15.0684 | 38.5796 | 40.06514 | 39.49506 | -1.485542 | 0.1900271 | 0.1900271 | 0.1900271
15.0784 | 38.5772 | 40.05054 | 39.47998 | -1.473341 | 0.1901876 | 0.1901876 | 0.1901876
15.0884 | 38.5498 | 40.03592 | 39.46487 | -1.486118 | 0.1903485 | 0.1903485 | 0.1903485
15.0984 | 38.5282 | 40.02127 | 39.44974 | -1.493073 | 0.1905096 | 0.1905096 | 0.1905096
15.1084 | 38.546 | 40.00661 | 39.43459 | -1.460608 | 0.1906709 | 0.1906709 | 0.1906709
15.1184 | 38.5488 | 39.99192 | 39.41942 | -1.443121 | 0.1908326 | 0.1908326 | 0.1908326
15.1284 | 38.5478 | 39.97721 | 39.40423 | -1.429414 | 0.1909945 | 0.1909945 | 0.1909945
15.1384 | 38.5481 | 39.96249 | 39.38902 | -1.414385 | 0.1911567 | 0.1911567 | 0.1911567
15.1484 | 38.5599 | 39.94774 | 39.37378 | -1.387837 | 0.1913192 | 0.1913192 | 0.1913192
15.1584 | 38.5308 | 39.93297 | 39.35852 | -1.402168 | 0.1914819 | 0.1914819 | 0.1914819
15.1684 | 38.5337 | 39.91818 | 39.34324 | -1.38448 | 0.191645 | 0.191645 | 0.191645
15.1784 | 38.5279 | 39.90337 | 39.32795 | -1.375471 | 0.1918083 | 0.1918083 | 0.1918083
15.1884 | 38.5167 | 39.88854 | 39.31263 | -1.371843 | 0.1919719 | 0.1919719 | 0.1919719
15.1984 | 38.4931 | 39.8737 | 39.29729 | -1.380596 | 0.1921357 | 0.1921357 | 0.1921357
15.2084 | 38.4889 | 39.85883 | 39.28193 | -1.369929 | 0.1922999 | 0.1922999 | 0.1922999
15.2184 | 38.4885 | 39.84394 | 39.26655 | -1.355444 | 0.1924643 | 0.1924643 | 0.1924643
15.2284 | 38.4975 | 39.82904 | 39.25115 | -1.33154 | 0.1926291 | 0.1926291 | 0.1926291
15.2384 | 38.4994 | 39.81412 | 39.23573 | -1.314717 | 0.1927941 | 0.1927941 | 0.1927941
15.2484 | 38.5004 | 39.79918 | 39.2203 | -1.298775 | 0.1929594 | 0.1929594 | 0.1929594
15.2584 | 38.4975 | 39.78422 | 39.20484 | -1.286716 | 0.193125 | 0.193125 | 0.193125
15.2684 | 38.4951 | 39.76924 | 39.18937 | -1.274139 | 0.1932909 | 0.1932909 | 0.1932909
15.2784 | 38.477 | 39.75424 | 39.17387 | -1.277243 | 0.193457 | 0.193457 | 0.193457
15.2884 | 38.4693 | 39.73923 | 39.15836 | -1.269931 | 0.1936235 | 0.1936235 | 0.1936235
15.2984 | 38.4597 | 39.7242 | 39.14283 | -1.264501 | 0.1937902 | 0.1937902 | 0.1937902
15.3084 | 38.4402 | 39.70915 | 39.12728 | -1.268953 | 0.1939573 | 0.1939573 | 0.1939573
15.3184 | 38.4417 | 39.69409 | 39.11171 | -1.252389 | 0.1941246 | 0.1941246 | 0.1941246
15.3284 | 38.4417 | 39.67901 | 39.09613 | -1.237308 | 0.1942923 | 0.1942923 | 0.1942923
15.3384 | 38.4253 | 39.66391 | 39.08053 | -1.23861 | 0.1944602 | 0.1944602 | 0.1944602
15.3484 | 38.4422 | 39.6488 | 39.06491 | -1.206596 | 0.1946285 | 0.1946285 | 0.1946285
15.3584 | 38.4164 | 39.63367 | 39.04927 | -1.217265 | 0.194797 | 0.194797 | 0.194797
15.3684 | 38.4111 | 39.61852 | 39.03362 | -1.207419 | 0.1949659 | 0.1949659 | 0.1949659
15.3784 | 38.4124 | 39.60336 | 39.01795 | -1.190956 | 0.195135 | 0.195135 | 0.195135
15.3884 | 38.4055 | 39.58818 | 39.00226 | -1.182678 | 0.1953045 | 0.1953045 | 0.1953045
15.3984 | 38.3952 | 39.57298 | 38.98656 | -1.177785 | 0.1954743 | 0.1954743 | 0.1954743
15.4084 | 38.3757 | 39.55778 | 38.97084 | -1.182076 | 0.1956444 | 0.1956444 | 0.1956444
15.4184 | 38.3537 | 39.54255 | 38.95511 | -1.188852 | 0.1958148 | 0.1958148 | 0.1958148
15.4284 | 38.361 | 39.52731 | 38.93936 | -1.166313 | 0.1959855 | 0.1959855 | 0.1959855
15.4384 | 38.3409 | 39.51206 | 38.92359 | -1.17116 | 0.1961565 | 0.1961565 | 0.1961565
15.4484 | 38.3307 | 39.49679 | 38.90781 | -1.166091 | 0.1963278 | 0.1963278 | 0.1963278
15.4584 | 38.3323 | 39.48151 | 38.89201 | -1.149209 | 0.1964995 | 0.1964995 | 0.1964995
15.4684 | 38.2997 | 39.46621 | 38.8762 | -1.166512 | 0.1966714 | 0.1966714 | 0.1966714
15.4784 | 38.287 | 39.4509 | 38.86037 | -1.163901 | 0.1968437 | 0.1968437 | 0.1968437
15.4884 | 38.2983 | 39.43558 | 38.84453 | -1.137277 | 0.1970163 | 0.1970163 | 0.1970163
15.4984 | 38.3054 | 39.42024 | 38.82867 | -1.114838 | 0.1971892 | 0.1971892 | 0.1971892
15.5084 | 38.2822 | 39.40489 | 38.8128 | -1.122686 | 0.1973625 | 0.1973625 | 0.1973625
15.5184 | 38.2614 | 39.38952 | 38.79691 | -1.128121 | 0.1975361 | 0.1975361 | 0.1975361
15.5284 | 38.2595 | 39.37414 | 38.78101 | -1.114643 | 0.19771 | 0.19771 | 0.19771
15.5383 | 38.2622 | 39.35891 | 38.76526 | -1.096706 | 0.1978825 | 0.1978825 | 0.1978825
15.5483 | 38.26 | 39.3435 | 38.74933 | -1.083502 | 0.1980571 | 0.1980571 | 0.1980571
15.5583 | 38.2342 | 39.32809 | 38.73339 | -1.093886 | 0.198232 | 0.198232 | 0.198232
15.5683 | 38.2523 | 39.31266 | 38.71744 | -1.060357 | 0.1984072 | 0.1984072 | 0.1984072
15.5783 | 38.2212 | 39.29722 | 38.70147 | -1.076015 | 0.1985827 | 0.1985827 | 0.1985827
15.5883 | 38.2142 | 39.28176 | 38.68549 | -1.067562 | 0.1987586 | 0.1987586 | 0.1987586
15.5983 | 38.2241 | 39.2663 | 38.66949 | -1.042197 | 0.1989349 | 0.1989349 | 0.1989349
15.6083 | 38.2199 | 39.25082 | 38.65349 | -1.03092 | 0.1991115 | 0.1991115 | 0.1991115
15.6183 | 38.1886 | 39.23533 | 38.63747 | -1.046731 | 0.1992884 | 0.1992884 | 0.1992884
15.6283 | 38.1953 | 39.21983 | 38.62143 | -1.024531 | 0.1994657 | 0.1994657 | 0.1994657
15.6383 | 38.1871 | 39.20432 | 38.60539 | -1.01722 | 0.1996433 | 0.1996433 | 0.1996433
15.6483 | 38.2108 | 39.1888 | 38.58933 | -0.977998 | 0.1998213 | 0.1998213 | 0.1998213
15.6583 | 38.1862 | 39.17326 | 38.57327 | -0.9870648 | 0.1999996 | 0.1999996 | 0.1999996
15.6683 | 38.1881 | 39.15772 | 38.55719 | -0.969621 | 0.2001782 | 0.2001782 | 0.2001782
15.6783 | 38.1894 | 39.14217 | 38.54109 | -0.9527665 | 0.2003573 | 0.2003573 | 0.2003573
15.6883 | 38.1828 | 39.1266 | 38.52499 | -0.9438016 | 0.2005367 | 0.2005367 | 0.2005367
15.6983 | 38.1726 | 39.11103 | 38.50888 | -0.9384265 | 0.2007164 | 0.2007164 | 0.2007164
15.7083 | 38.1814 | 39.09544 | 38.49275 | -0.9140413 | 0.2008965 | 0.2008965 | 0.2008965
15.7183 | 38.1784 | 39.07985 | 38.47662 | -0.9014461 | 0.201077 | 0.201077 | 0.201077
15.7283 | 38.1369 | 39.06424 | 38.46047 | -0.9273412 | 0.2012578 | 0.2012578 | 0.2012578
15.7383 | 38.1366 | 39.04863 | 38.44431 | -0.9120267 | 0.201439 | 0.201439 | 0.201439
15.7483 | 38.1529 | 39.033 | 38.42814 | -0.8801028 | 0.2016205 | 0.2016205 | 0.2016205
15.7583 | 38.1534 | 39.01737 | 38.41196 | -0.8639697 | 0.2018025 | 0.2018025 | 0.2018025
15.7683 | 38.14 | 39.00173 | 38.39577 | -0.8617273 | 0.2019848 | 0.2019848 | 0.2019848
15.7783 | 38.1404 | 38.98608 | 38.37957 | -0.8456761 | 0.2021675 | 0.2021675 | 0.2021675
15.7883 | 38.1556 | 38.97042 | 38.36336 | -0.814816 | 0.2023505 | 0.2023505 | 0.2023505
15.7983 | 38.1328 | 38.95475 | 38.34715 | -0.8219473 | 0.2025339 | 0.2025339 | 0.2025339
15.8083 | 38.1197 | 38.93907 | 38.33092 | -0.8193701 | 0.2027178 | 0.2027178 | 0.2027178
15.8183 | 38.1163 | 38.92338 | 38.31468 | -0.8070846 | 0.202902 | 0.202902 | 0.202902
15.8283 | 38.0981 | 38.90769 | 38.29843 | -0.8095909 | 0.2030865 | 0.2030865 | 0.2030865
15.8383 | 38.0907 | 38.89199 | 38.28217 | -0.8012892 | 0.2032715 | 0.2032715 | 0.2032715
15.8483 | 38.0765 | 38.87628 | 38.26591 | -0.7997797 | 0.2034569 | 0.2034569 | 0.2034569
15.8583 | 38.0926 | 38.86056 | 38.24963 | -0.7679625 | 0.2036427 | 0.2036427 | 0.2036427
15.8683 | 38.0809 | 38.84484 | 38.23335 | -0.7639377 | 0.2038288 | 0.2038288 | 0.2038288
15.8783 | 38.085 | 38.82911 | 38.21706 | -0.7441054 | 0.2040154 | 0.2040154 | 0.2040154
15.8883 | 38.0977 | 38.81337 | 38.20076 | -0.715666 | 0.2042023 | 0.2042023 | 0.2042023
15.8983 | 38.0837 | 38.79762 | 38.18445 | -0.7139195 | 0.2043897 | 0.2043897 | 0.2043897
15.9083 | 38.0772 | 38.78187 | 38.16813 | -0.7046659 | 0.2045774 | 0.2045774 | 0.2045774
15.9183 | 38.0571 | 38.76611 | 38.15181 | -0.7090057 | 0.2047656 | 0.2047656 | 0.2047656
15.9283 | 38.0887 | 38.75034 | 38.13548 | -0.6616387 | 0.2049542 | 0.2049542 | 0.2049542
15.9383 | 38.0561 | 38.73457 | 38.11914 | -0.6784653 | 0.2051432 | 0.2051432 | 0.2051432
15.9483 | 38.0533 | 38.71879 | 38.10279 | -0.6654855 | 0.2053326 | 0.2053326 | 0.2053326
15.9583 | 38.0744 | 38.703 | 38.08643 | -0.6285995 | 0.2055225 | 0.2055225 | 0.2055225
15.9683 | 38.0717 | 38.68721 | 38.07007 | -0.6155074 | 0.2057127 | 0.2057127 | 0.2057127
15.9783 | 38.0728 | 38.67141 | 38.0537 | -0.5986095 | 0.2059034 | 0.2059034 | 0.2059034
15.9883 | 38.0669 | 38.65561 | 38.03732 | -0.5887057 | 0.2060945 | 0.2060945 | 0.2060945
15.9983 | 38.0772 | 38.6398 | 38.02094 | -0.5625964 | 0.2062861 | 0.2062861 | 0.2062861
16.0083 | 38.0743 | 38.62398 | 38.00455 | -0.5496816 | 0.2064781 | 0.2064781 | 0.2064781
16.0183 | 38.0711 | 38.60816 | 37.98815 | -0.5370615 | 0.2066705 | 0.2066705 | 0.2066705
16.0283 | 38.0647 | 38.59234 | 37.97175 | -0.5276361 | 0.2068633 | 0.2068633 | 0.2068633
16.0383 | 38.0532 | 38.57651 | 37.95534 | -0.5233058 | 0.2070566 | 0.2070566 | 0.2070566
16.0483 | 38.0587 | 38.56067 | 37.93892 | -0.5019705 | 0.2072504 | 0.2072504 | 0.2072504
16.0583 | 38.0593 | 38.54483 | 37.9225 | -0.4855305 | 0.2074446 | 0.2074446 | 0.2074446
16.0683 | 38.0735 | 38.52899 | 37.90607 | -0.4554858 | 0.2076392 | 0.2076392 | 0.2076392
16.0783 | 38.0842 | 38.51314 | 37.88963 | -0.4289366 | 0.2078343 | 0.2078343 | 0.2078343
16.0883 | 38.0831 | 38.49728 | 37.87319 | -0.4141832 | 0.2080299 | 0.2080299 | 0.2080299
16.0983 | 38.0645 | 38.48143 | 37.85675 | -0.4169256 | 0.2082259 | 0.2082259 | 0.2082259
16.1083 | 38.0935 | 38.46556 | 37.8403 | -0.3720639 | 0.2084224 | 0.2084224 | 0.2084224
16.1183 | 38.0887 | 38.4497 | 37.82384 | -0.3609983 | 0.2086194 | 0.2086194 | 0.2086194
16.1282 | 38.0805 | 38.43399 | 37.80754 | -0.3534875 | 0.2088148 | 0.2088148 | 0.2088148
16.1382 | 38.0749 | 38.41811 | 37.79108 | -0.3432146 | 0.2090128 | 0.2090128 | 0.2090128
16.1482 | 38.0531 | 38.40224 | 37.7746 | -0.3491381 | 0.2092112 | 0.2092112 | 0.2092112
16.1582 | 38.0718 | 38.38636 | 37.75813 | -0.3145582 | 0.20941 | 0.20941 | 0.20941
16.1682 | 38.08 | 38.37048 | 37.74165 | -0.290475 | 0.2096094 | 0.2096094 | 0.2096094
16.1782 | 38.0651 | 38.35459 | 37.72516 | -0.2894888 | 0.2098093 | 0.2098093 | 0.2098093
16.1882 | 38.0874 | 38.3387 | 37.70867 | -0.2512997 | 0.2100096 | 0.2100096 | 0.2100096
16.1982 | 38.0731 | 38.32281 | 37.69218 | -0.2497076 | 0.2102105 | 0.2102105 | 0.2102105
16.2082 | 38.0829 | 38.30691 | 37.67568 | -0.2240129 | 0.2104118 | 0.2104118 | 0.2104118
16.2182 | 38.0798 | 38.29102 | 37.65917 | -0.2112157 | 0.2106137 | 0.2106137 | 0.2106137
16.2282 | 38.0781 | 38.27512 | 37.64267 | -0.197016 | 0.2108161 | 0.2108161 | 0.2108161
16.2382 | 38.0957 | 38.25921 | 37.62616 | -0.1635141 | 0.211019 | 0.211019 | 0.211019
16.2482 | 38.0464 | 38.24331 | 37.60964 | -0.1969099 | 0.2112224 | 0.2112224 | 0.2112224
16.2582 | 38.0613 | 38.2274 | 37.59312 | -0.1661037 | 0.2114263 | 0.2114263 | 0.2114263
16.2682 | 38.0692 | 38.2115 | 37.5766 | -0.1422957 | 0.2116308 | 0.2116308 | 0.2116308
16.2782 | 38.0579 | 38.19559 | 37.56008 | -0.1376858 | 0.2118358 | 0.2118358 | 0.2118358
16.2882 | 38.0515 | 38.17967 | 37.54355 | -0.1281744 | 0.2120413 | 0.2120413 | 0.2120413
16.2982 | 38.0769 | 38.16376 | 37.52702 | -0.0868614 | 0.2122474 | 0.2122474 | 0.2122474
16.3082 | 38.0515 | 38.14785 | 37.51048 | -0.0963471 | 0.2124541 | 0.2124541 | 0.2124541
16.3182 | 38.054 | 38.13193 | 37.49395 | -0.07793149 | 0.2126612 | 0.2126612 | 0.2126612
16.3282 | 38.0414 | 38.11601 | 37.47741 | -0.0746148 | 0.212869 | 0.212869 | 0.212869
16.3382 | 38.0505 | 38.1001 | 37.46087 | -0.04959709 | 0.2130773 | 0.2130773 | 0.2130773
16.3482 | 38.0335 | 38.08418 | 37.44432 | -0.05067851 | 0.2132861 | 0.2132861 | 0.2132861
16.3582 | 38.0217 | 38.06826 | 37.42777 | -0.04655918 | 0.2134956 | 0.2134956 | 0.2134956
16.3682 | 38.0457 | 38.05234 | 37.41122 | -0.006639315 | 0.2137056 | 0.2137056 | 0.2137056
16.3782 | 38.038 | 38.03642 | 37.39467 | 0.001581062 | 0.2139162 | 0.2139162 | 0.2139162
16.3882 | 38.0363 | 38.0205 | 37.37812 | 0.01580178 | 0.2141274 | 0.2141274 | 0.2141274
16.3982 | 38.0324 | 38.00458 | 37.36156 | 0.02782277 | 0.2143392 | 0.2143392 | 0.2143392
16.4082 | 38.0258 | 37.98866 | 37.345 | 0.03714382 | 0.2145515 | 0.2145515 | 0.2145515
16.4182 | 38.0182 | 37.97274 | 37.32844 | 0.04546483 | 0.2147645 | 0.2147645 | 0.2147645
16.4282 | 37.9957 | 37.95681 | 37.31188 | 0.03888569 | 0.2149781 | 0.2149781 | 0.2149781
16.4382 | 38.0053 | 37.94089 | 37.29532 | 0.06440631 | 0.2151923 | 0.2151923 | 0.2151923
16.4482 | 37.9938 | 37.92497 | 37.27875 | 0.06882648 | 0.2154072 | 0.2154072 | 0.2154072
16.4582 | 37.9536 | 37.90905 | 37.26219 | 0.04454613 | 0.2156226 | 0.2156226 | 0.2156226
16.4682 | 37.9713 | 37.89313 | 37.24562 | 0.07816518 | 0.2158387 | 0.2158387 | 0.2158387
16.4782 | 37.9736 | 37.87722 | 37.22905 | 0.09638345 | 0.2160554 | 0.2160554 | 0.2160554
16.4882 | 37.947 | 37.8613 | 37.21248 | 0.08570079 | 0.2162728 | 0.2162728 | 0.2162728
16.4982 | 37.9483 | 37.84538 | 37.19591 | 0.1029171 | 0.2164909 | 0.2164909 | 0.2164909
16.5082 | 37.9489 | 37.82947 | 37.17934 | 0.1194323 | 0.2167095 | 0.2167095 | 0.2167095
16.5182 | 37.9353 | 37.81355 | 37.16277 | 0.1217462 | 0.2169289 | 0.2169289 | 0.2169289
16.5282 | 37.9205 | 37.79764 | 37.14619 | 0.1228588 | 0.2171489 | 0.2171489 | 0.2171489
16.5382 | 37.9148 | 37.78173 | 37.12962 | 0.1330698 | 0.2173696 | 0.2173696 | 0.2173696
16.5482 | 37.8971 | 37.76582 | 37.11305 | 0.1312793 | 0.217591 | 0.217591 | 0.217591
16.5582 | 37.8724 | 37.74991 | 37.09647 | 0.1224869 | 0.2178131 | 0.2178131 | 0.2178131
16.5682 | 37.8578 | 37.73401 | 37.0799 | 0.1237927 | 0.2180359 | 0.2180359 | 0.2180359
16.5782 | 37.8643 | 37.7181 | 37.06333 | 0.1461965 | 0.2182594 | 0.2182594 | 0.2182594
16.5882 | 37.8536 | 37.7022 | 37.04675 | 0.1513981 | 0.2184836 | 0.2184836 | 0.2184836
16.5982 | 37.8173 | 37.6863 | 37.03018 | 0.1309976 | 0.2187085 | 0.2187085 | 0.2187085
16.6082 | 37.8192 | 37.67041 | 37.0136 | 0.1487947 | 0.2189342 | 0.2189342 | 0.2189342
16.6182 | 37.7942 | 37.65451 | 36.99703 | 0.1396893 | 0.2191606 | 0.2191606 | 0.2191606
16.6282 | 37.8152 | 37.63862 | 36.98046 | 0.1765813 | 0.2193877 | 0.2193877 | 0.2193877
16.6382 | 37.7934 | 37.62273 | 36.96388 | 0.1706706 | 0.2196156 | 0.2196156 | 0.2196156
16.6482 | 37.79 | 37.60684 | 36.94731 | 0.1831571 | 0.2198443 | 0.2198443 | 0.2198443
16.6582 | 37.7711 | 37.59096 | 36.93074 | 0.1801406 | 0.2200737 | 0.2200737 | 0.2200737
16.6682 | 37.7511 | 37.57508 | 36.91417 | 0.176021 | 0.2203039 | 0.2203039 | 0.2203039
16.6782 | 37.766 | 37.5592 | 36.8976 | 0.2067983 | 0.2205349 | 0.2205349 | 0.2205349
16.6882 | 37.7446 | 37.54333 | 36.88103 | 0.2012722 | 0.2207667 | 0.2207667 | 0.2207667
16.6982 | 37.7562 | 37.52746 | 36.86446 | 0.2287427 | 0.2209993 | 0.2209993 | 0.2209993
16.7081 | 37.7274 | 37.51175 | 36.84806 | 0.215651 | 0.2212304 | 0.2212304 | 0.2212304
16.7181 | 37.7429 | 37.49589 | 36.83149 | 0.2470143 | 0.2214646 | 0.2214646 | 0.2214646
16.7281 | 37.7309 | 37.48003 | 36.81493 | 0.2508738 | 0.2216997 | 0.2216997 | 0.2216997
16.7381 | 37.7148 | 37.46417 | 36.79836 | 0.2506295 | 0.2219355 | 0.2219355 | 0.2219355
16.7481 | 37.7289 | 37.44832 | 36.7818 | 0.2805811 | 0.2221723 | 0.2221723 | 0.2221723
16.7581 | 37.7187 | 37.43247 | 36.76524 | 0.2862286 | 0.2224099 | 0.2224099 | 0.2224099
16.7681 | 37.6843 | 37.41663 | 36.74868 | 0.2676718 | 0.2226484 | 0.2226484 | 0.2226484
16.7781 | 37.704 | 37.40079 | 36.73213 | 0.3032106 | 0.2228877 | 0.2228877 | 0.2228877
16.7881 | 37.718 | 37.38496 | 36.71557 | 0.3330449 | 0.223128 | 0.223128 | 0.223128
16.7981 | 37.7135 | 37.36913 | 36.69902 | 0.3443746 | 0.2233692 | 0.2233692 | 0.2233692
16.8081 | 37.6962 | 37.3533 | 36.68247 | 0.3428996 | 0.2236112 | 0.2236112 | 0.2236112
16.8181 | 37.7033 | 37.33748 | 36.66592 | 0.3658197 | 0.2238542 | 0.2238542 | 0.2238542
16.8281 | 37.7151 | 37.32167 | 36.64937 | 0.3934349 | 0.2240982 | 0.2240982 | 0.2240982
16.8381 | 37.6817 | 37.30586 | 36.63283 | 0.375845 | 0.224343 | 0.224343 | 0.224343
16.8481 | 37.6743 | 37.29005 | 36.61628 | 0.3842498 | 0.2245889 | 0.2245889 | 0.2245889
16.8581 | 37.6972 | 37.27425 | 36.59974 | 0.4229494 | 0.2248357 | 0.2248357 | 0.2248357
16.8681 | 37.6649 | 37.25846 | 36.58321 | 0.4064434 | 0.2250835 | 0.2250835 | 0.2250835
16.8781 | 37.6615 | 37.24267 | 36.56667 | 0.418832 | 0.2253323 | 0.2253323 | 0.2253323
16.8881 | 37.6723 | 37.22689 | 36.55014 | 0.4454149 | 0.225582 | 0.225582 | 0.225582
16.8981 | 37.677 | 37.21111 | 36.53361 | 0.4658919 | 0.2258329 | 0.2258329 | 0.2258329
16.9081 | 37.6775 | 37.19534 | 36.51708 | 0.4821631 | 0.2260847 | 0.2260847 | 0.2260847
16.9181 | 37.6638 | 37.17957 | 36.50056 | 0.4842282 | 0.2263376 | 0.2263376 | 0.2263376
16.9281 | 37.6746 | 37.16381 | 36.48404 | 0.5107872 | 0.2265915 | 0.2265915 | 0.2265915
16.9381 | 37.6656 | 37.14806 | 36.46752 | 0.5175399 | 0.2268465 | 0.2268465 | 0.2268465
16.9481 | 37.6464 | 37.13231 | 36.45101 | 0.5140862 | 0.2271026 | 0.2271026 | 0.2271026
16.9581 | 37.6485 | 37.11657 | 36.43449 | 0.5319259 | 0.2273598 | 0.2273598 | 0.2273598
16.9681 | 37.6414 | 37.10084 | 36.41799 | 0.540559 | 0.2276181 | 0.2276181 | 0.2276181
16.9781 | 37.617 | 37.08511 | 36.40148 | 0.5318854 | 0.2278775 | 0.2278775 | 0.2278775
16.9881 | 37.611 | 37.0694 | 36.38498 | 0.541605 | 0.2281381 | 0.2281381 | 0.2281381
16.9981 | 37.6308 | 37.05368 | 36.36848 | 0.5771176 | 0.2283998 | 0.2283998 | 0.2283998
17.0081 | 37.611 | 37.03798 | 36.35199 | 0.573023 | 0.2286627 | 0.2286627 | 0.2286627
17.0181 | 37.6028 | 37.02228 | 36.3355 | 0.5805212 | 0.2289268 | 0.2289268 | 0.2289268
17.0281 | 37.5824 | 37.00659 | 36.31901 | 0.5758121 | 0.229192 | 0.229192 | 0.229192
17.0381 | 37.6063 | 36.9909 | 36.30253 | 0.6153954 | 0.2294585 | 0.2294585 | 0.2294585
17.0481 | 37.5802 | 36.97523 | 36.28605 | 0.6049713 | 0.2297262 | 0.2297262 | 0.2297262
17.0581 | 37.5961 | 36.95956 | 36.26958 | 0.6365394 | 0.2299952 | 0.2299952 | 0.2299952
17.0681 | 37.5733 | 36.9439 | 36.2531 | 0.6293996 | 0.2302654 | 0.2302654 | 0.2302654
17.0781 | 37.5723 | 36.92825 | 36.23664 | 0.6440519 | 0.2305369 | 0.2305369 | 0.2305369
17.0881 | 37.5701 | 36.9126 | 36.22017 | 0.6574961 | 0.2308097 | 0.2308097 | 0.2308097
17.0981 | 37.5587 | 36.89697 | 36.20372 | 0.6617322 | 0.2310838 | 0.2310838 | 0.2310838
17.1081 | 37.5692 | 36.88134 | 36.18726 | 0.6878599 | 0.2313592 | 0.2313592 | 0.2313592
17.1181 | 37.5579 | 36.86572 | 36.17081 | 0.6921792 | 0.231636 | 0.231636 | 0.231636
17.1281 | 37.5505 | 36.85011 | 36.15437 | 0.7003899 | 0.2319142 | 0.2319142 | 0.2319142
17.1381 | 37.5617 | 36.83451 | 36.13793 | 0.727192 | 0.2321937 | 0.2321937 | 0.2321937
17.1481 | 37.5478 | 36.81891 | 36.12149 | 0.7288852 | 0.2324746 | 0.2324746 | 0.2324746
17.1581 | 37.5382 | 36.80333 | 36.10506 | 0.7348695 | 0.232757 | 0.232757 | 0.232757
17.1681 | 37.5521 | 36.78776 | 36.08863 | 0.7643448 | 0.2330408 | 0.2330408 | 0.2330408
17.1781 | 37.535 | 36.77219 | 36.07221 | 0.7628109 | 0.233326 | 0.233326 | 0.233326
17.1881 | 37.5341 | 36.75663 | 36.05579 | 0.7774677 | 0.2336127 | 0.2336127 | 0.2336127
17.1981 | 37.5399 | 36.74108 | 36.03938 | 0.798815 | 0.2339009 | 0.2339009 | 0.2339009
17.2081 | 37.546 | 36.72555 | 36.02298 | 0.8204529 | 0.2341906 | 0.2341906 | 0.2341906
17.2181 | 37.5374 | 36.71002 | 36.00657 | 0.827381 | 0.2344819 | 0.2344819 | 0.2344819
17.2281 | 37.5364 | 36.6945 | 35.99018 | 0.8418994 | 0.2347747 | 0.2347747 | 0.2347747
17.2381 | 37.5275 | 36.67899 | 35.97378 | 0.8485078 | 0.2350691 | 0.2350691 | 0.2350691
17.2481 | 37.5461 | 36.66349 | 35.9574 | 0.8826062 | 0.235365 | 0.235365 | 0.235365
17.2581 | 37.5162 | 36.64801 | 35.94102 | 0.8681946 | 0.2356626 | 0.2356626 | 0.2356626
17.2681 | 37.5331 | 36.63253 | 35.92464 | 0.9005725 | 0.2359618 | 0.2359618 | 0.2359618
17.2781 | 37.5082 | 36.61706 | 35.90827 | 0.8911401 | 0.2362627 | 0.2362627 | 0.2362627
17.2881 | 37.5188 | 36.6016 | 35.89191 | 0.9171971 | 0.2365652 | 0.2365652 | 0.2365652
17.298 | 37.5004 | 36.58631 | 35.87571 | 0.914089 | 0.2368664 | 0.2368664 | 0.2368664
17.308 | 37.51 | 36.57088 | 35.85936 | 0.9391248 | 0.2371723 | 0.2371723 | 0.2371723
17.318 | 37.5017 | 36.55545 | 35.84301 | 0.9462496 | 0.23748 | 0.23748 | 0.23748
17.328 | 37.5279 | 36.54004 | 35.82667 | 0.9878633 | 0.2377894 | 0.2377894 | 0.2377894
17.338 | 37.5102 | 36.52463 | 35.81033 | 0.985566 | 0.2381006 | 0.2381006 | 0.2381006
17.348 | 37.5196 | 36.50924 | 35.794 | 1.010357 | 0.2384136 | 0.2384136 | 0.2384136
17.358 | 37.5041 | 36.49386 | 35.77768 | 1.010237 | 0.2387284 | 0.2387284 | 0.2387284
17.368 | 37.4847 | 36.47849 | 35.76136 | 1.006206 | 0.2390451 | 0.2390451 | 0.2390451
17.378 | 37.4759 | 36.46314 | 35.74505 | 1.012763 | 0.2393636 | 0.2393636 | 0.2393636
17.388 | 37.502 | 36.44779 | 35.72874 | 1.054208 | 0.239684 | 0.239684 | 0.239684
17.398 | 37.4874 | 36.43246 | 35.71244 | 1.054941 | 0.2400063 | 0.2400063 | 0.2400063
17.408 | 37.4923 | 36.41714 | 35.69615 | 1.075162 | 0.2403306 | 0.2403306 | 0.2403306
17.418 | 37.469 | 36.40183 | 35.67986 | 1.067171 | 0.2406568 | 0.2406568 | 0.2406568
17.428 | 37.4821 | 36.38653 | 35.66358 | 1.095568 | 0.2409849 | 0.2409849 | 0.2409849
17.438 | 37.4595 | 36.37125 | 35.6473 | 1.088252 | 0.2413151 | 0.2413151 | 0.2413151
17.448 | 37.4493 | 36.35598 | 35.63103 | 1.093324 | 0.2416472 | 0.2416472 | 0.2416472
17.458 | 37.463 | 36.34072 | 35.61477 | 1.122284 | 0.2419814 | 0.2419814 | 0.2419814
17.468 | 37.4172 | 36.32547 | 35.59852 | 1.09173 | 0.2423177 | 0.2423177 | 0.2423177
17.478 | 37.429 | 36.31024 | 35.58227 | 1.118764 | 0.242656 | 0.242656 | 0.242656
17.488 | 37.4494 | 36.29501 | 35.56603 | 1.154385 | 0.2429964 | 0.2429964 | 0.2429964
17.498 | 37.4213 | 36.27981 | 35.54979 | 1.141493 | 0.2433389 | 0.2433389 | 0.2433389
17.508 | 37.4184 | 36.26461 | 35.53356 | 1.153788 | 0.2436835 | 0.2436835 | 0.2436835
17.518 | 37.4202 | 36.24943 | 35.51734 | 1.17077 | 0.2440303 | 0.2440303 | 0.2440303
17.528 | 37.4152 | 36.23426 | 35.50112 | 1.180938 | 0.2443793 | 0.2443793 | 0.2443793
17.538 | 37.3777 | 36.21911 | 35.48492 | 1.158593 | 0.2447304 | 0.2447304 | 0.2447304
17.548 | 37.3819 | 36.20397 | 35.46871 | 1.177934 | 0.2450837 | 0.2450837 | 0.2450837
17.558 | 37.3809 | 36.18884 | 35.45252 | 1.192062 | 0.2454392 | 0.2454392 | 0.2454392
17.568 | 37.3311 | 36.17372 | 35.43633 | 1.157376 | 0.245797 | 0.245797 | 0.245797
17.578 | 37.3583 | 36.15862 | 35.42015 | 1.199676 | 0.2461569 | 0.2461569 | 0.2461569
17.588 | 37.3486 | 36.14354 | 35.40398 | 1.205062 | 0.2465192 | 0.2465192 | 0.2465192
17.598 | 37.3328 | 36.12847 | 35.38781 | 1.204334 | 0.2468837 | 0.2468837 | 0.2468837
17.608 | 37.3377 | 36.11341 | 35.37166 | 1.224292 | 0.2472504 | 0.2472504 | 0.2472504
17.618 | 37.3425 | 36.09836 | 35.35551 | 1.244136 | 0.2476195 | 0.2476195 | 0.2476195
17.628 | 37.3341 | 36.08333 | 35.33936 | 1.250766 | 0.2479908 | 0.2479908 | 0.2479908
17.638 | 37.3161 | 36.06832 | 35.32323 | 1.247782 | 0.2483644 | 0.2483644 | 0.2483644
17.648 | 37.3057 | 36.05332 | 35.3071 | 1.252383 | 0.2487403 | 0.2487403 | 0.2487403
17.658 | 37.3092 | 36.03833 | 35.29097 | 1.27087 | 0.2491185 | 0.2491185 | 0.2491185
17.668 | 37.2768 | 36.02336 | 35.27486 | 1.253442 | 0.249499 | 0.249499 | 0.249499
17.678 | 37.2681 | 36.0084 | 35.25875 | 1.2597 | 0.2498818 | 0.2498818 | 0.2498818
17.688 | 37.2825 | 35.99346 | 35.24266 | 1.289044 | 0.2502669 | 0.2502669 | 0.2502669
17.698 | 37.2829 | 35.97853 | 35.22656 | 1.304373 | 0.2506543 | 0.2506543 | 0.2506543
17.708 | 37.2567 | 35.96361 | 35.21048 | 1.293087 | 0.251044 | 0.251044 | 0.251044
17.718 | 37.262 | 35.94871 | 35.19441 | 1.313287 | 0.2514359 | 0.2514359 | 0.2514359
17.728 | 37.2487 | 35.93383 | 35.17834 | 1.314872 | 0.2518301 | 0.2518301 | 0.2518301
17.738 | 37.237 | 35.91896 | 35.16228 | 1.318043 | 0.2522265 | 0.2522265 | 0.2522265
17.748 | 37.2358 | 35.9041 | 35.14623 | 1.331699 | 0.2526252 | 0.2526252 | 0.2526252
17.758 | 37.2298 | 35.88926 | 35.13018 | 1.340541 | 0.253026 | 0.253026 | 0.253026
17.768 | 37.2296 | 35.87443 | 35.11414 | 1.355168 | 0.253429 | 0.253429 | 0.253429
17.778 | 37.1842 | 35.85962 | 35.09812 | 1.324581 | 0.2538342 | 0.2538342 | 0.2538342
17.788 | 37.2279 | 35.84482 | 35.0821 | 1.38308 | 0.2542415 | 0.2542415 | 0.2542415
17.798 | 37.204 | 35.83004 | 35.06608 | 1.373964 | 0.2546508 | 0.2546508 | 0.2546508
17.808 | 37.1949 | 35.81527 | 35.05008 | 1.379634 | 0.2550622 | 0.2550622 | 0.2550622
17.818 | 37.1751 | 35.80051 | 35.03408 | 1.37459 | 0.2554756 | 0.2554756 | 0.2554756
17.828 | 37.1795 | 35.78577 | 35.0181 | 1.393731 | 0.255891 | 0.255891 | 0.255891
17.838 | 37.1607 | 35.77104 | 35.00212 | 1.389659 | 0.2563083 | 0.2563083 | 0.2563083
17.848 | 37.1555 | 35.75633 | 34.98614 | 1.399173 | 0.2567273 | 0.2567273 | 0.2567273
17.858 | 37.1596 | 35.74163 | 34.97018 | 1.417973 | 0.2571482 | 0.2571482 | 0.2571482
17.868 | 37.1389 | 35.72694 | 34.95423 | 1.41196 | 0.2575708 | 0.2575708 | 0.2575708
17.878 | 37.0806 | 35.71227 | 34.93828 | 1.368334 | 0.257995 | 0.257995 | 0.257995
17.8879 | 37.123 | 35.69775 | 34.9225 | 1.425248 | 0.2584165 | 0.2584165 | 0.2584165
17.8979 | 37.1078 | 35.6831 | 34.90657 | 1.424696 | 0.2588438 | 0.2588438 | 0.2588438
17.9079 | 37.1073 | 35.66847 | 34.89065 | 1.438831 | 0.2592724 | 0.2592724 | 0.2592724
17.9179 | 37.0872 | 35.65385 | 34.87474 | 1.433353 | 0.2597024 | 0.2597024 | 0.2597024
17.9279 | 37.0939 | 35.63924 | 34.85884 | 1.454664 | 0.2601336 | 0.2601336 | 0.2601336
17.9379 | 37.0542 | 35.62464 | 34.84294 | 1.429562 | 0.2605658 | 0.2605658 | 0.2605658
17.9479 | 37.0727 | 35.61005 | 34.82705 | 1.462649 | 0.2609991 | 0.2609991 | 0.2609991
17.9579 | 37.0652 | 35.59548 | 34.81118 | 1.469725 | 0.2614332 | 0.2614332 | 0.2614332
17.9679 | 37.0566 | 35.58091 | 34.79531 | 1.475689 | 0.2618681 | 0.2618681 | 0.2618681
17.9779 | 36.9948 | 35.56636 | 34.77945 | 1.428444 | 0.2623036 | 0.2623036 | 0.2623036
17.9879 | 37.0176 | 35.55181 | 34.76359 | 1.465787 | 0.2627396 | 0.2627396 | 0.2627396
17.9979 | 37.0151 | 35.53728 | 34.74775 | 1.477822 | 0.2631759 | 0.2631759 | 0.2631759
18.0079 | 36.9778 | 35.52275 | 34.73192 | 1.455046 | 0.2636124 | 0.2636124 | 0.2636124
18.0179 | 37.004 | 35.50824 | 34.71609 | 1.495762 | 0.264049 | 0.264049 | 0.264049
18.0279 | 36.9801 | 35.49373 | 34.70027 | 1.486369 | 0.2644854 | 0.2644854 | 0.2644854
18.0379 | 36.9712 | 35.47923 | 34.68447 | 1.491968 | 0.2649216 | 0.2649216 | 0.2649216
18.0479 | 36.9719 | 35.46474 | 34.66867 | 1.50716 | 0.2653573 | 0.2653573 | 0.2653573
18.0579 | 36.9643 | 35.45026 | 34.65288 | 1.514044 | 0.2657924 | 0.2657924 | 0.2657924
18.0679 | 36.9807 | 35.43578 | 34.6371 | 1.544922 | 0.2662266 | 0.2662266 | 0.2662266
18.0779 | 36.8905 | 35.42131 | 34.62133 | 1.469194 | 0.2666599 | 0.2666599 | 0.2666599
18.0879 | 36.9286 | 35.40684 | 34.60556 | 1.52176 | 0.2670919 | 0.2670919 | 0.2670919
18.0979 | 36.9329 | 35.39238 | 34.58981 | 1.540522 | 0.2675226 | 0.2675226 | 0.2675226
18.1079 | 36.917 | 35.37792 | 34.57407 | 1.539079 | 0.2679516 | 0.2679516 | 0.2679516
18.1179 | 36.8916 | 35.36347 | 34.55833 | 1.528133 | 0.2683788 | 0.2683788 | 0.2683788
18.1279 | 36.9003 | 35.34902 | 34.5426 | 1.551283 | 0.268804 | 0.268804 | 0.268804
18.1379 | 36.8927 | 35.33457 | 34.52689 | 1.558131 | 0.269227 | 0.269227 | 0.269227
18.1479 | 36.8745 | 35.32012 | 34.51118 | 1.554377 | 0.2696475 | 0.2696475 | 0.2696475
18.1579 | 36.868 | 35.30568 | 34.49548 | 1.562322 | 0.2700653 | 0.2700653 | 0.2700653
18.1679 | 36.8949 | 35.29123 | 34.47979 | 1.603666 | 0.2704802 | 0.2704802 | 0.2704802
18.1779 | 36.7938 | 35.27679 | 34.46411 | 1.517011 | 0.270892 | 0.270892 | 0.270892
18.1879 | 36.8405 | 35.26234 | 34.44844 | 1.578156 | 0.2713004 | 0.2713004 | 0.2713004
18.1979 | 36.8602 | 35.2479 | 34.43278 | 1.612302 | 0.2717053 | 0.2717053 | 0.2717053
18.2079 | 36.8384 | 35.23345 | 34.41713 | 1.604951 | 0.2721064 | 0.2721064 | 0.2721064
18.2179 | 36.8409 | 35.219 | 34.40149 | 1.621902 | 0.2725034 | 0.2725034 | 0.2725034
18.2279 | 36.8163 | 35.20454 | 34.38586 | 1.611756 | 0.2728962 | 0.2728962 | 0.2728962
18.2379 | 36.8277 | 35.19009 | 34.37023 | 1.637615 | 0.2732846 | 0.2732846 | 0.2732846
18.2479 | 36.7862 | 35.17562 | 34.35462 | 1.610577 | 0.2736682 | 0.2736682 | 0.2736682
18.2579 | 36.8075 | 35.16115 | 34.33901 | 1.646345 | 0.274047 | 0.274047 | 0.274047
18.2679 | 36.7861 | 35.14668 | 34.32342 | 1.639419 | 0.2744207 | 0.2744207 | 0.2744207
18.2779 | 36.7221 | 35.1322 | 34.30783 | 1.589899 | 0.2747891 | 0.2747891 | 0.2747891
18.2879 | 36.7184 | 35.11771 | 34.29226 | 1.600686 | 0.2751521 | 0.2751521 | 0.2751521
18.2979 | 36.7659 | 35.10322 | 34.27669 | 1.66268 | 0.2755094 | 0.2755094 | 0.2755094
18.3079 | 36.7175 | 35.08872 | 34.26114 | 1.628782 | 0.2758609 | 0.2758609 | 0.2758609
18.3179 | 36.7163 | 35.07421 | 34.24559 | 1.642093 | 0.2762064 | 0.2762064 | 0.2762064
18.3279 | 36.703 | 35.05969 | 34.23005 | 1.643312 | 0.2765457 | 0.2765457 | 0.2765457
18.3379 | 36.7112 | 35.04516 | 34.21452 | 1.66604 | 0.2768787 | 0.2768787 | 0.2768787
18.3479 | 36.722 | 35.03062 | 34.19901 | 1.691378 | 0.2772054 | 0.2772054 | 0.2772054
18.3579 | 36.6885 | 35.01607 | 34.1835 | 1.672426 | 0.2775254 | 0.2775254 | 0.2775254
18.3679 | 36.6954 | 35.00152 | 34.168 | 1.693884 | 0.2778388 | 0.2778388 | 0.2778388
18.3779 | 36.615 | 34.98695 | 34.15251 | 1.628053 | 0.2781455 | 0.2781455 | 0.2781455
18.3879 | 36.6366 | 34.97237 | 34.13703 | 1.664232 | 0.2784453 | 0.2784453 | 0.2784453
18.3979 | 36.6548 | 34.95778 | 34.12156 | 1.697022 | 0.2787383 | 0.2787383 | 0.2787383
18.4079 | 36.6292 | 34.94318 | 34.1061 | 1.686024 | 0.2790242 | 0.2790242 | 0.2790242
18.4179 | 36.6101 | 34.92856 | 34.09065 | 1.681536 | 0.2793032 | 0.2793032 | 0.2793032
18.4279 | 36.6026 | 34.91394 | 34.07521 | 1.68866 | 0.2795752 | 0.2795752 | 0.2795752
18.4379 | 36.5991 | 34.89931 | 34.05978 | 1.699795 | 0.2798401 | 0.2798401 | 0.2798401
18.4479 | 36.5699 | 34.88466 | 34.04437 | 1.685241 | 0.280098 | 0.280098 | 0.280098
18.4579 | 36.5948 | 34.87 | 34.02896 | 1.724798 | 0.2803489 | 0.2803489 | 0.2803489
18.4678 | 36.5464 | 34.85548 | 34.01371 | 1.690919 | 0.2805904 | 0.2805904 | 0.2805904
18.4778 | 36.5041 | 34.8408 | 33.99832 | 1.663298 | 0.2808275 | 0.2808275 | 0.2808275
18.4878 | 36.5043 | 34.82611 | 33.98294 | 1.678188 | 0.2810577 | 0.2810577 | 0.2810577
18.4978 | 36.566 | 34.81141 | 33.96757 | 1.754588 | 0.2812812 | 0.2812812 | 0.2812812
18.5078 | 36.5296 | 34.7967 | 33.95221 | 1.732897 | 0.281498 | 0.281498 | 0.281498
18.5178 | 36.5371 | 34.78198 | 33.93686 | 1.755117 | 0.2817081 | 0.2817081 | 0.2817081
18.5278 | 36.5259 | 34.76725 | 33.92152 | 1.758646 | 0.2819118 | 0.2819118 | 0.2819118
18.5378 | 36.5076 | 34.75252 | 33.90619 | 1.755084 | 0.2821092 | 0.2821092 | 0.2821092
18.5478 | 36.5259 | 34.73777 | 33.89087 | 1.788131 | 0.2823004 | 0.2823004 | 0.2823004
18.5578 | 36.4919 | 34.72301 | 33.87556 | 1.768886 | 0.2824855 | 0.2824855 | 0.2824855
18.5678 | 36.4733 | 34.70825 | 33.86026 | 1.765048 | 0.2826647 | 0.2826647 | 0.2826647
18.5778 | 36.4213 | 34.69348 | 33.84497 | 1.727817 | 0.2828383 | 0.2828383 | 0.2828383
18.5878 | 36.4487 | 34.67871 | 33.82969 | 1.769993 | 0.2830063 | 0.2830063 | 0.2830063
18.5978 | 36.4599 | 34.66393 | 33.81442 | 1.795975 | 0.2831689 | 0.2831689 | 0.2831689
18.6078 | 36.4456 | 34.64914 | 33.79916 | 1.796462 | 0.2833265 | 0.2833265 | 0.2833265
18.6178 | 36.4291 | 34.63435 | 33.78391 | 1.794753 | 0.2834791 | 0.2834791 | 0.2834791
18.6278 | 36.4219 | 34.61955 | 33.76867 | 1.802349 | 0.2836269 | 0.2836269 | 0.2836269
18.6378 | 36.4253 | 34.60475 | 33.75344 | 1.820548 | 0.2837703 | 0.2837703 | 0.2837703
18.6478 | 36.4345 | 34.58995 | 33.73822 | 1.84455 | 0.2839093 | 0.2839093 | 0.2839093
18.6578 | 36.4111 | 34.57515 | 33.72301 | 1.835954 | 0.2840443 | 0.2840443 | 0.2840443
18.6678 | 36.3597 | 34.56034 | 33.70781 | 1.799359 | 0.2841754 | 0.2841754 | 0.2841754
18.6778 | 36.3431 | 34.54554 | 33.69263 | 1.797565 | 0.2843029 | 0.2843029 | 0.2843029
18.6878 | 36.3465 | 34.53073 | 33.67745 | 1.815771 | 0.284427 | 0.284427 | 0.284427
18.6978 | 36.3653 | 34.51592 | 33.66228 | 1.849376 | 0.284548 | 0.284548 | 0.284548
18.7078 | 36.3472 | 34.50112 | 33.64712 | 1.84608 | 0.284666 | 0.284666 | 0.284666
18.7178 | 36.3469 | 34.48632 | 33.63197 | 1.860581 | 0.2847813 | 0.2847813 | 0.2847813
18.7278 | 36.3228 | 34.47152 | 33.61684 | 1.85128 | 0.2848941 | 0.2848941 | 0.2848941
18.7378 | 36.2958 | 34.45672 | 33.60171 | 1.839076 | 0.2850046 | 0.2850046 | 0.2850046
18.7478 | 36.3195 | 34.44193 | 33.58659 | 1.877567 | 0.2851131 | 0.2851131 | 0.2851131
18.7578 | 36.2762 | 34.42715 | 33.57149 | 1.849053 | 0.2852197 | 0.2852197 | 0.2852197
18.7678 | 36.2283 | 34.41237 | 33.55639 | 1.815934 | 0.2853248 | 0.2853248 | 0.2853248
18.7778 | 36.2041 | 34.39759 | 33.54131 | 1.806509 | 0.2854284 | 0.2854284 | 0.2854284
18.7878 | 36.2111 | 34.38282 | 33.52623 | 1.828278 | 0.2855309 | 0.2855309 | 0.2855309
18.7978 | 36.2353 | 34.36806 | 33.51116 | 1.867238 | 0.2856323 | 0.2856323 | 0.2856323
18.8078 | 36.2059 | 34.35331 | 33.49611 | 1.852591 | 0.285733 | 0.285733 | 0.285733
18.8178 | 36.2223 | 34.33856 | 33.48107 | 1.883736 | 0.285833 | 0.285833 | 0.285833
18.8278 | 36.1894 | 34.32383 | 33.46603 | 1.865571 | 0.2859326 | 0.2859326 | 0.2859326
18.8378 | 36.1743 | 34.3091 | 33.45101 | 1.865197 | 0.286032 | 0.286032 | 0.286032
18.8478 | 36.1712 | 34.29439 | 33.43599 | 1.876813 | 0.2861313 | 0.2861313 | 0.2861313
18.8578 | 36.1072 | 34.27968 | 33.42099 | 1.827518 | 0.2862307 | 0.2862307 | 0.2862307
18.8678 | 36.114 | 34.26499 | 33.406 | 1.849012 | 0.2863303 | 0.2863303 | 0.2863303
18.8778 | 36.0549 | 34.25031 | 33.39101 | 1.804594 | 0.2864304 | 0.2864304 | 0.2864304
18.8878 | 36.0787 | 34.23564 | 33.37604 | 1.843065 | 0.286531 | 0.286531 | 0.286531
18.8978 | 36.0823 | 34.22098 | 33.36108 | 1.861323 | 0.2866323 | 0.2866323 | 0.2866323
18.9078 | 36.0712 | 34.20633 | 33.34613 | 1.864868 | 0.2867344 | 0.2867344 | 0.2867344
18.9178 | 36.0471 | 34.1917 | 33.33119 | 1.855399 | 0.2868376 | 0.2868376 | 0.2868376
18.9278 | 36.0295 | 34.17708 | 33.31626 | 1.852417 | 0.2869418 | 0.2869418 | 0.2869418
18.9378 | 36.0327 | 34.16248 | 33.30134 | 1.870221 | 0.2870472 | 0.2870472 | 0.2870472
18.9478 | 35.9916 | 34.14789 | 33.28643 | 1.843711 | 0.287154 | 0.287154 | 0.287154
18.9578 | 35.9826 | 34.13331 | 33.27153 | 1.849286 | 0.2872622 | 0.2872622 | 0.2872622
18.9678 | 35.9461 | 34.11875 | 33.25664 | 1.827346 | 0.2873719 | 0.2873719 | 0.2873719
18.9778 | 35.9531 | 34.10421 | 33.24176 | 1.848891 | 0.2874832 | 0.2874832 | 0.2874832
18.9878 | 35.9323 | 34.08968 | 33.22689 | 1.84262 | 0.2875962 | 0.2875962 | 0.2875962
18.9978 | 35.9664 | 34.07517 | 33.21203 | 1.891234 | 0.2877111 | 0.2877111 | 0.2877111
19.0078 | 35.9511 | 34.06067 | 33.19719 | 1.890431 | 0.2878278 | 0.2878278 | 0.2878278
19.0178 | 35.9088 | 34.04619 | 33.18235 | 1.862612 | 0.2879464 | 0.2879464 | 0.2879464
19.0278 | 35.9237 | 34.03172 | 33.16752 | 1.891977 | 0.2880671 | 0.2880671 | 0.2880671
19.0378 | 35.9079 | 34.01727 | 33.15271 | 1.890625 | 0.2881898 | 0.2881898 | 0.2881898
19.0478 | 35.8746 | 34.00284 | 33.1379 | 1.871757 | 0.2883147 | 0.2883147 | 0.2883147
19.0577 | 35.8133 | 33.98857 | 33.12325 | 1.824727 | 0.2884405 | 0.2884405 | 0.2884405
19.0677 | 35.8338 | 33.97418 | 33.10847 | 1.859624 | 0.2885698 | 0.2885698 | 0.2885698
19.0777 | 35.8167 | 33.9598 | 33.09369 | 1.856904 | 0.2887013 | 0.2887013 | 0.2887013
19.0877 | 35.7978 | 33.94543 | 33.07893 | 1.852367 | 0.2888352 | 0.2888352 | 0.2888352
19.0977 | 35.8339 | 33.93109 | 33.06417 | 1.902812 | 0.2889715 | 0.2889715 | 0.2889715
19.1077 | 35.8233 | 33.91676 | 33.04943 | 1.90654 | 0.2891101 | 0.2891101 | 0.2891101
19.1177 | 35.7803 | 33.90245 | 33.0347 | 1.87785 | 0.2892512 | 0.2892512 | 0.2892512
19.1277 | 35.783 | 33.88816 | 33.01997 | 1.894842 | 0.2893947 | 0.2893947 | 0.2893947
19.1377 | 35.7475 | 33.87388 | 33.00526 | 1.873617 | 0.2895407 | 0.2895407 | 0.2895407
19.1477 | 35.7202 | 33.85963 | 32.99056 | 1.860573 | 0.2896892 | 0.2896892 | 0.2896892
19.1577 | 35.6778 | 33.84539 | 32.97587 | 1.832411 | 0.2898403 | 0.2898403 | 0.2898403
19.1677 | 35.6735 | 33.83117 | 32.96119 | 1.842332 | 0.2899938 | 0.2899938 | 0.2899938
19.1777 | 35.6785 | 33.81697 | 32.94652 | 1.861534 | 0.2901499 | 0.2901499 | 0.2901499
19.1877 | 35.6496 | 33.80278 | 32.93186 | 1.846819 | 0.2903086 | 0.2903086 | 0.2903086
19.1977 | 35.6786 | 33.78862 | 32.91721 | 1.889985 | 0.2904698 | 0.2904698 | 0.2904698
19.2077 | 35.6399 | 33.77447 | 32.90257 | 1.865433 | 0.2906336 | 0.2906336 | 0.2906336
19.2177 | 35.6551 | 33.76034 | 32.88794 | 1.894763 | 0.2907999 | 0.2907999 | 0.2907999
19.2277 | 35.6149 | 33.74622 | 32.87332 | 1.868675 | 0.2909689 | 0.2909689 | 0.2909689
19.2377 | 35.6055 | 33.73213 | 32.85871 | 1.873369 | 0.2911404 | 0.2911404 | 0.2911404
19.2477 | 35.5327 | 33.71806 | 32.84411 | 1.814645 | 0.2913145 | 0.2913145 | 0.2913145
19.2577 | 35.5393 | 33.704 | 32.82952 | 1.835302 | 0.2914912 | 0.2914912 | 0.2914912
19.2677 | 35.5225 | 33.68996 | 32.81495 | 1.832541 | 0.2916705 | 0.2916705 | 0.2916705
19.2777 | 35.5137 | 33.67594 | 32.80038 | 1.837763 | 0.2918523 | 0.2918523 | 0.2918523
19.2877 | 35.5229 | 33.66193 | 32.78582 | 1.860966 | 0.2920367 | 0.2920367 | 0.2920367
19.2977 | 35.5199 | 33.64795 | 32.77128 | 1.871952 | 0.2922237 | 0.2922237 | 0.2922237
19.3077 | 35.5388 | 33.63398 | 32.75674 | 1.904819 | 0.2924131 | 0.2924131 | 0.2924131
19.3177 | 35.4992 | 33.62003 | 32.74222 | 1.879168 | 0.2926052 | 0.2926052 | 0.2926052
19.3277 | 35.4771 | 33.6061 | 32.7277 | 1.871 | 0.2927997 | 0.2927997 | 0.2927997
19.3377 | 35.4468 | 33.59219 | 32.7132 | 1.854613 | 0.2929968 | 0.2929968 | 0.2929968
19.3477 | 35.4063 | 33.57829 | 32.6987 | 1.828009 | 0.2931964 | 0.2931964 | 0.2931964
19.3577 | 35.414 | 33.56441 | 32.68422 | 1.849587 | 0.2933984 | 0.2933984 | 0.2933984
19.3677 | 35.3825 | 33.55055 | 32.66974 | 1.831947 | 0.293603 | 0.293603 | 0.293603
19.3777 | 35.3819 | 33.53671 | 32.65528 | 1.845189 | 0.29381 | 0.29381 | 0.29381
19.3877 | 35.4032 | 33.52289 | 32.64083 | 1.880314 | 0.2940194 | 0.2940194 | 0.2940194
19.3977 | 35.3821 | 33.50908 | 32.62638 | 1.873021 | 0.2942313 | 0.2942313 | 0.2942313
19.4077 | 35.3849 | 33.49529 | 32.61195 | 1.889611 | 0.2944456 | 0.2944456 | 0.2944456
19.4177 | 35.3738 | 33.48152 | 32.59753 | 1.892283 | 0.2946623 | 0.2946623 | 0.2946623
19.4277 | 35.355 | 33.46776 | 32.58312 | 1.887238 | 0.2948813 | 0.2948813 | 0.2948813
19.4377 | 35.2809 | 33.45402 | 32.56872 | 1.826875 | 0.2951028 | 0.2951028 | 0.2951028
19.4477 | 35.3072 | 33.4403 | 32.55433 | 1.866895 | 0.2953266 | 0.2953266 | 0.2953266
19.4577 | 35.2922 | 33.4266 | 32.53994 | 1.865598 | 0.2955527 | 0.2955527 | 0.2955527
19.4677 | 35.2629 | 33.41292 | 32.52557 | 1.849983 | 0.2957812 | 0.2957812 | 0.2957812
19.4777 | 35.242 | 33.39925 | 32.51121 | 1.842752 | 0.2960119 | 0.2960119 | 0.2960119
19.4877 | 35.2653 | 33.3856 | 32.49686 | 1.879703 | 0.296245 | 0.296245 | 0.296245
19.4977 | 35.2699 | 33.37196 | 32.48252 | 1.897937 | 0.2964803 | 0.2964803 | 0.2964803
19.5077 | 35.234 | 33.35835 | 32.46819 | 1.875654 | 0.2967179 | 0.2967179 | 0.2967179
19.5177 | 35.2246 | 33.34475 | 32.45387 | 1.879855 | 0.2969577 | 0.2969577 | 0.2969577
19.5277 | 35.1761 | 33.33116 | 32.43956 | 1.844938 | 0.2971996 | 0.2971996 | 0.2971996
19.5377 | 35.1489 | 33.3176 | 32.42526 | 1.831305 | 0.2974439 | 0.2974439 | 0.2974439
19.5477 | 35.1372 | 33.30405 | 32.41097 | 1.833155 | 0.2976903 | 0.2976903 | 0.2976903
19.5577 | 35.1315 | 33.29051 | 32.3967 | 1.840988 | 0.2979388 | 0.2979388 | 0.2979388
19.5677 | 35.1172 | 33.277 | 32.38243 | 1.840205 | 0.2981895 | 0.2981895 | 0.2981895
19.5777 | 35.0827 | 33.2635 | 32.36817 | 1.819205 | 0.2984424 | 0.2984424 | 0.2984424
19.5877 | 35.1052 | 33.25001 | 32.35392 | 1.855188 | 0.2986973 | 0.2986973 | 0.2986973
19.5977 | 35.0737 | 33.23654 | 32.33968 | 1.837155 | 0.2989544 | 0.2989544 | 0.2989544
19.6077 | 35.0554 | 33.22309 | 32.32545 | 1.832306 | 0.2992136 | 0.2992136 | 0.2992136
19.6177 | 35.0063 | 33.20966 | 32.31124 | 1.796641 | 0.2994747 | 0.2994747 | 0.2994747
19.6277 | 34.9617 | 33.19624 | 32.29703 | 1.765459 | 0.299738 | 0.299738 | 0.299738
19.6376 | 34.985 | 33.18297 | 32.28297 | 1.802027 | 0.3000007 | 0.3000007 | 0.3000007
19.6476 | 34.9331 | 33.16959 | 32.26878 | 1.763513 | 0.300268 | 0.300268 | 0.300268
19.6576 | 34.8994 | 33.15622 | 32.25461 | 1.743183 | 0.3005372 | 0.3005372 | 0.3005372
19.6676 | 34.9136 | 33.14286 | 32.24044 | 1.770737 | 0.3008085 | 0.3008085 | 0.3008085
19.6776 | 34.8649 | 33.12953 | 32.22628 | 1.735375 | 0.3010818 | 0.3010818 | 0.3010818
19.6876 | 34.9111 | 33.1162 | 32.21213 | 1.794897 | 0.301357 | 0.301357 | 0.301357
19.6976 | 34.8705 | 33.1029 | 32.19799 | 1.767603 | 0.3016342 | 0.3016342 | 0.3016342
19.7076 | 34.8362 | 33.08961 | 32.18387 | 1.746593 | 0.3019133 | 0.3019133 | 0.3019133
19.7176 | 34.7782 | 33.07633 | 32.16975 | 1.701868 | 0.3021943 | 0.3021943 | 0.3021943
19.7276 | 34.7831 | 33.06307 | 32.15564 | 1.720026 | 0.3024773 | 0.3024773 | 0.3024773
19.7376 | 34.7588 | 33.04983 | 32.14154 | 1.70897 | 0.3027621 | 0.3027621 | 0.3027621
19.7476 | 34.7274 | 33.0366 | 32.12746 | 1.690797 | 0.3030488 | 0.3030488 | 0.3030488
19.7576 | 34.6962 | 33.02339 | 32.11338 | 1.672809 | 0.3033373 | 0.3033373 | 0.3033373
19.7676 | 34.686 | 33.01019 | 32.09931 | 1.675806 | 0.3036277 | 0.3036277 | 0.3036277
19.7776 | 34.698 | 32.99701 | 32.08525 | 1.700987 | 0.30392 | 0.30392 | 0.30392
19.7876 | 34.668 | 32.98385 | 32.0712 | 1.684153 | 0.3042141 | 0.3042141 | 0.3042141
19.7976 | 34.6578 | 32.9707 | 32.05717 | 1.687104 | 0.3045099 | 0.3045099 | 0.3045099
19.8076 | 34.6176 | 32.95756 | 32.04314 | 1.660039 | 0.3048076 | 0.3048076 | 0.3048076
19.8176 | 34.5562 | 32.94444 | 32.02912 | 1.611759 | 0.3051071 | 0.3051071 | 0.3051071
19.8276 | 34.5718 | 32.93134 | 32.01511 | 1.640463 | 0.3054084 | 0.3054084 | 0.3054084
19.8376 | 34.5623 | 32.91825 | 32.00111 | 1.644053 | 0.3057114 | 0.3057114 | 0.3057114
19.8476 | 34.5344 | 32.90517 | 31.98712 | 1.629227 | 0.3060162 | 0.3060162 | 0.3060162
19.8576 | 34.5489 | 32.89211 | 31.97315 | 1.656787 | 0.3063227 | 0.3063227 | 0.3063227
19.8676 | 34.5378 | 32.87907 | 31.95918 | 1.658731 | 0.306631 | 0.306631 | 0.306631
19.8776 | 34.5416 | 32.86604 | 31.94522 | 1.675561 | 0.306941 | 0.306941 | 0.306941
19.8876 | 34.5213 | 32.85302 | 31.93127 | 1.668275 | 0.3072527 | 0.3072527 | 0.3072527
19.8976 | 34.5055 | 32.84003 | 31.91733 | 1.665475 | 0.3075662 | 0.3075662 | 0.3075662
19.9076 | 34.4472 | 32.82704 | 31.9034 | 1.62016 | 0.3078813 | 0.3078813 | 0.3078813
19.9176 | 34.4485 | 32.81407 | 31.88948 | 1.63443 | 0.3081981 | 0.3081981 | 0.3081981
19.9276 | 34.4449 | 32.80112 | 31.87557 | 1.643785 | 0.3085166 | 0.3085166 | 0.3085166
19.9376 | 34.446 | 32.78817 | 31.86166 | 1.657825 | 0.3088368 | 0.3088368 | 0.3088368
19.9476 | 34.3883 | 32.77525 | 31.84777 | 1.613051 | 0.3091586 | 0.3091586 | 0.3091586
19.9576 | 34.4024 | 32.76234 | 31.83389 | 1.640062 | 0.3094821 | 0.3094821 | 0.3094821
19.9676 | 34.4075 | 32.74944 | 31.82002 | 1.658059 | 0.3098072 | 0.3098072 | 0.3098072
19.9776 | 34.4128 | 32.73656 | 31.80616 | 1.676241 | 0.310134 | 0.310134 | 0.310134
19.9876 | 34.3824 | 32.72369 | 31.7923 | 1.658709 | 0.3104624 | 0.3104624 | 0.3104624
19.9976 | 34.3744 | 32.71084 | 31.77846 | 1.663562 | 0.3107925 | 0.3107925 | 0.3107925
20.0076 | 34.3422 | 32.698 | 31.76463 | 1.644201 | 0.3111241 | 0.3111241 | 0.3111241
20.0176 | 34.3344 | 32.68517 | 31.7508 | 1.649225 | 0.3114574 | 0.3114574 | 0.3114574
20.0276 | 34.3439 | 32.67236 | 31.73699 | 1.671535 | 0.3117923 | 0.3117923 | 0.3117923
20.0376 | 34.3203 | 32.65957 | 31.72318 | 1.660731 | 0.3121288 | 0.3121288 | 0.3121288
20.0476 | 34.2779 | 32.64679 | 31.70939 | 1.631112 | 0.3124668 | 0.3124668 | 0.3124668
20.0576 | 34.2737 | 32.63402 | 31.6956 | 1.639679 | 0.3128065 | 0.3128065 | 0.3128065
20.0676 | 34.2791 | 32.62127 | 31.68182 | 1.657832 | 0.3131477 | 0.3131477 | 0.3131477
20.0776 | 34.271 | 32.60853 | 31.66806 | 1.662471 | 0.3134905 | 0.3134905 | 0.3134905
20.0876 | 34.2506 | 32.5958 | 31.6543 | 1.654795 | 0.3138349 | 0.3138349 | 0.3138349
20.0976 | 34.175 | 32.58309 | 31.64055 | 1.591906 | 0.3141809 | 0.3141809 | 0.3141809
20.1076 | 34.2115 | 32.5704 | 31.62681 | 1.641102 | 0.3145284 | 0.3145284 | 0.3145284
20.1176 | 34.1741 | 32.55772 | 31.61308 | 1.616384 | 0.3148775 | 0.3148775 | 0.3148775
20.1276 | 34.1677 | 32.54505 | 31.59936 | 1.622652 | 0.3152281 | 0.3152281 | 0.3152281
20.1376 | 34.1478 | 32.53239 | 31.58565 | 1.615407 | 0.3155803 | 0.3155803 | 0.3155803
20.1476 | 34.157 | 32.51975 | 31.57195 | 1.637247 | 0.3159341 | 0.3159341 | 0.3159341
20.1576 | 34.1293 | 32.50713 | 31.55826 | 1.622173 | 0.3162893 | 0.3162893 | 0.3162893
20.1676 | 34.1296 | 32.49451 | 31.54458 | 1.635086 | 0.3166461 | 0.3166461 | 0.3166461
20.1776 | 34.1139 | 32.48192 | 31.5309 | 1.631984 | 0.3170045 | 0.3170045 | 0.3170045
20.1876 | 34.0525 | 32.46933 | 31.51724 | 1.583169 | 0.3173643 | 0.3173643 | 0.3173643
20.1976 | 34.0415 | 32.45676 | 31.50358 | 1.58474 | 0.3177258 | 0.3177258 | 0.3177258
20.2076 | 34.0338 | 32.4442 | 31.48994 | 1.589597 | 0.3180887 | 0.3180887 | 0.3180887
20.2176 | 34.0156 | 32.43166 | 31.4763 | 1.583941 | 0.3184531 | 0.3184531 | 0.3184531
20.2275 | 33.9605 | 32.41925 | 31.46281 | 1.541245 | 0.3188154 | 0.3188154 | 0.3188154
20.2375 | 33.9768 | 32.40674 | 31.44919 | 1.570061 | 0.3191829 | 0.3191829 | 0.3191829
20.2475 | 33.9439 | 32.39424 | 31.43558 | 1.549664 | 0.3195519 | 0.3195519 | 0.3195519
20.2575 | 33.9307 | 32.38175 | 31.42198 | 1.548952 | 0.3199224 | 0.3199224 | 0.3199224
20.2675 | 33.9295 | 32.36927 | 31.40839 | 1.560227 | 0.3202944 | 0.3202944 | 0.3202944
20.2775 | 33.9063 | 32.35681 | 31.39481 | 1.549489 | 0.320668 | 0.320668 | 0.320668
20.2875 | 33.8408 | 32.34436 | 31.38123 | 1.496437 | 0.321043 | 0.321043 | 0.321043
20.2975 | 33.831 | 32.33193 | 31.36767 | 1.499071 | 0.3214195 | 0.3214195 | 0.3214195
20.3075 | 33.8158 | 32.31951 | 31.35411 | 1.496292 | 0.3217976 | 0.3217976 | 0.3217976
20.3175 | 33.7883 | 32.3071 | 31.34057 | 1.4812 | 0.3221771 | 0.3221771 | 0.3221771
20.3275 | 33.7635 | 32.29471 | 31.32703 | 1.468793 | 0.3225582 | 0.3225582 | 0.3225582
20.3375 | 33.7454 | 32.28233 | 31.3135 | 1.463074 | 0.3229408 | 0.3229408 | 0.3229408
20.3475 | 33.7353 | 32.26996 | 31.29998 | 1.465341 | 0.3233248 | 0.3233248 | 0.3233248
20.3575 | 33.7628 | 32.25761 | 31.28647 | 1.505194 | 0.3237104 | 0.3237104 | 0.3237104
20.3675 | 33.697 | 32.24527 | 31.27297 | 1.451735 | 0.3240975 | 0.3240975 | 0.3240975
20.3775 | 33.6594 | 32.23294 | 31.25948 | 1.426461 | 0.3244861 | 0.3244861 | 0.3244861
20.3875 | 33.6483 | 32.22063 | 31.246 | 1.427675 | 0.3248762 | 0.3248762 | 0.3248762
20.3975 | 33.6399 | 32.20832 | 31.23252 | 1.431575 | 0.3252677 | 0.3252677 | 0.3252677
20.4075 | 33.6279 | 32.19604 | 31.21906 | 1.431862 | 0.3256608 | 0.3256608 | 0.3256608
20.4175 | 33.5686 | 32.18376 | 31.2056 | 1.384835 | 0.3260554 | 0.3260554 | 0.3260554
20.4275 | 33.581 | 32.1715 | 31.19215 | 1.409496 | 0.3264515 | 0.3264515 | 0.3264515
20.4375 | 33.5367 | 32.15926 | 31.17871 | 1.377443 | 0.3268491 | 0.3268491 | 0.3268491
20.4475 | 33.5316 | 32.14702 | 31.16528 | 1.384576 | 0.3272482 | 0.3272482 | 0.3272482
20.4575 | 33.5339 | 32.1348 | 31.15186 | 1.399097 | 0.3276488 | 0.3276488 | 0.3276488
20.4675 | 33.4661 | 32.1226 | 31.13844 | 1.343504 | 0.3280509 | 0.3280509 | 0.3280509
20.4775 | 33.4789 | 32.1104 | 31.12504 | 1.368499 | 0.3284546 | 0.3284546 | 0.3284546
20.4875 | 33.4569 | 32.09822 | 31.11164 | 1.35868 | 0.3288597 | 0.3288597 | 0.3288597
20.4975 | 33.4085 | 32.08605 | 31.09825 | 1.322448 | 0.3292664 | 0.3292664 | 0.3292664
20.5075 | 33.4178 | 32.0739 | 31.08487 | 1.343903 | 0.3296745 | 0.3296745 | 0.3296745
20.5175 | 33.4099 | 32.06176 | 31.0715 | 1.348144 | 0.3300842 | 0.3300842 | 0.3300842
20.5275 | 33.3944 | 32.04963 | 31.05814 | 1.344773 | 0.3304954 | 0.3304954 | 0.3304954
20.5375 | 33.3572 | 32.03751 | 31.04479 | 1.319688 | 0.3309082 | 0.3309082 | 0.3309082
20.5475 | 33.3735 | 32.02541 | 31.03144 | 1.348091 | 0.3313224 | 0.3313224 | 0.3313224
20.5575 | 33.3108 | 32.01332 | 31.0181 | 1.29748 | 0.3317382 | 0.3317382 | 0.3317382
20.5675 | 33.3157 | 32.00124 | 31.00478 | 1.314457 | 0.3321555 | 0.3321555 | 0.3321555
20.5775 | 33.3058 | 31.98918 | 30.99146 | 1.31662 | 0.3325743 | 0.3325743 | 0.3325743
20.5875 | 33.262 | 31.97713 | 30.97815 | 1.284871 | 0.3329947 | 0.3329947 | 0.3329947
20.5975 | 33.263 | 31.96509 | 30.96484 | 1.297909 | 0.3334166 | 0.3334166 | 0.3334166
20.6075 | 33.2429 | 31.95307 | 30.95155 | 1.289833 | 0.33384 | 0.33384 | 0.33384
20.6175 | 33.2185 | 31.94106 | 30.93826 | 1.277445 | 0.334265 | 0.334265 | 0.334265
20.6275 | 33.2225 | 31.92906 | 30.92498 | 1.293443 | 0.3346915 | 0.3346915 | 0.3346915
20.6375 | 33.2083 | 31.91707 | 30.91171 | 1.291229 | 0.3351196 | 0.3351196 | 0.3351196
20.6475 | 33.217 | 31.9051 | 30.89845 | 1.311902 | 0.3355492 | 0.3355492 | 0.3355492
20.6575 | 33.1532 | 31.89314 | 30.8852 | 1.260062 | 0.3359804 | 0.3359804 | 0.3359804
20.6675 | 33.1589 | 31.88119 | 30.87195 | 1.277709 | 0.3364132 | 0.3364132 | 0.3364132
20.6775 | 33.1333 | 31.86926 | 30.85871 | 1.264043 | 0.3368475 | 0.3368475 | 0.3368475
20.6875 | 33.1108 | 31.85734 | 30.84549 | 1.253465 | 0.3372833 | 0.3372833 | 0.3372833
20.6975 | 33.095 | 31.84543 | 30.83226 | 1.249573 | 0.3377208 | 0.3377208 | 0.3377208
20.7075 | 33.0895 | 31.83353 | 30.81905 | 1.255969 | 0.3381598 | 0.3381598 | 0.3381598
20.7175 | 33.054 | 31.82165 | 30.80585 | 1.232352 | 0.3386004 | 0.3386004 | 0.3386004
20.7275 | 33.0632 | 31.80978 | 30.79265 | 1.253422 | 0.3390426 | 0.3390426 | 0.3390426
20.7375 | 33.0603 | 31.79792 | 30.77946 | 1.26238 | 0.3394863 | 0.3394863 | 0.3394863
20.7475 | 32.9957 | 31.78608 | 30.76628 | 1.209624 | 0.3399317 | 0.3399317 | 0.3399317
20.7575 | 33.0308 | 31.77424 | 30.75311 | 1.256556 | 0.3403787 | 0.3403787 | 0.3403787
20.7675 | 33.0131 | 31.76242 | 30.73994 | 1.250675 | 0.3408272 | 0.3408272 | 0.3408272
20.7775 | 32.9669 | 31.75062 | 30.72679 | 1.216281 | 0.3412774 | 0.3412774 | 0.3412774
20.7875 | 32.9899 | 31.73882 | 30.71364 | 1.251075 | 0.3417292 | 0.3417292 | 0.3417292
20.7975 | 32.9445 | 31.72704 | 30.7005 | 1.217456 | 0.3421826 | 0.3421826 | 0.3421826
20.8074 | 32.9441 | 31.71539 | 30.68749 | 1.228706 | 0.3426331 | 0.3426331 | 0.3426331
20.8174 | 32.9163 | 31.70364 | 30.67437 | 1.212662 | 0.3430897 | 0.3430897 | 0.3430897
20.8274 | 32.9056 | 31.6919 | 30.66125 | 1.213705 | 0.343548 | 0.343548 | 0.343548
20.8374 | 32.8886 | 31.68016 | 30.64814 | 1.208435 | 0.3440079 | 0.3440079 | 0.3440079
20.8474 | 32.8739 | 31.66845 | 30.63504 | 1.205453 | 0.3444695 | 0.3444695 | 0.3444695
20.8574 | 32.8673 | 31.65674 | 30.62194 | 1.210557 | 0.3449327 | 0.3449327 | 0.3449327
20.8674 | 32.8412 | 31.64505 | 30.60886 | 1.19615 | 0.3453975 | 0.3453975 | 0.3453975
20.8774 | 32.8254 | 31.63337 | 30.59578 | 1.192029 | 0.3458641 | 0.3458641 | 0.3458641
20.8874 | 32.8264 | 31.6217 | 30.58271 | 1.204696 | 0.3463323 | 0.3463323 | 0.3463323
20.8974 | 32.7848 | 31.61005 | 30.56964 | 1.17475 | 0.3468022 | 0.3468022 | 0.3468022
20.9074 | 32.7702 | 31.59841 | 30.55659 | 1.171792 | 0.3472737 | 0.3472737 | 0.3472737
20.9174 | 32.7582 | 31.58678 | 30.54354 | 1.171421 | 0.347747 | 0.347747 | 0.347747
20.9274 | 32.7599 | 31.57516 | 30.5305 | 1.184737 | 0.3482219 | 0.3482219 | 0.3482219
20.9374 | 32.7281 | 31.56356 | 30.51746 | 1.164541 | 0.3486986 | 0.3486986 | 0.3486986
20.9474 | 32.6988 | 31.55197 | 30.50444 | 1.146832 | 0.3491769 | 0.3491769 | 0.3491769
20.9574 | 32.688 | 31.54039 | 30.49142 | 1.147611 | 0.349657 | 0.349657 | 0.349657
20.9674 | 32.684 | 31.52882 | 30.47841 | 1.155177 | 0.3501388 | 0.3501388 | 0.3501388
20.9774 | 32.6495 | 31.51727 | 30.4654 | 1.13223 | 0.3506223 | 0.3506223 | 0.3506223
20.9874 | 32.6264 | 31.50573 | 30.45241 | 1.120671 | 0.3511075 | 0.3511075 | 0.3511075
20.9974 | 32.6286 | 31.4942 | 30.43942 | 1.134399 | 0.3515945 | 0.3515945 | 0.3515945
21.0074 | 32.5824 | 31.48269 | 30.42644 | 1.099715 | 0.3520833 | 0.3520833 | 0.3520833
21.0174 | 32.5844 | 31.47118 | 30.41346 | 1.113218 | 0.3525738 | 0.3525738 | 0.3525738
21.0274 | 32.553 | 31.45969 | 30.40049 | 1.093308 | 0.3530661 | 0.3530661 | 0.3530661
21.0374 | 32.5342 | 31.44821 | 30.38753 | 1.085986 | 0.3535602 | 0.3535602 | 0.3535602
21.0474 | 32.5218 | 31.43675 | 30.37458 | 1.085051 | 0.354056 | 0.354056 | 0.354056
21.0574 | 32.5018 | 31.4253 | 30.36163 | 1.076504 | 0.3545537 | 0.3545537 | 0.3545537
21.0674 | 32.4821 | 31.41386 | 30.3487 | 1.068244 | 0.3550531 | 0.3550531 | 0.3550531
21.0774 | 32.4487 | 31.40243 | 30.33576 | 1.046272 | 0.3555543 | 0.3555543 | 0.3555543
21.0874 | 32.4408 | 31.39101 | 30.32284 | 1.049787 | 0.3560574 | 0.3560574 | 0.3560574
21.0974 | 32.437 | 31.37961 | 30.30992 | 1.05739 | 0.3565623 | 0.3565623 | 0.3565623
21.1074 | 32.4028 | 31.36822 | 30.29701 | 1.03458 | 0.357069 | 0.357069 | 0.357069
21.1174 | 32.3908 | 31.35684 | 30.28411 | 1.033957 | 0.3575775 | 0.3575775 | 0.3575775
21.1274 | 32.3779 | 31.34548 | 30.27121 | 1.032422 | 0.358088 | 0.358088 | 0.358088
21.1374 | 32.3596 | 31.33413 | 30.25832 | 1.025475 | 0.3586002 | 0.3586002 | 0.3586002
21.1474 | 32.3351 | 31.32279 | 30.24544 | 1.012314 | 0.3591144 | 0.3591144 | 0.3591144
21.1574 | 32.2973 | 31.31146 | 30.23257 | 0.9858419 | 0.3596304 | 0.3596304 | 0.3596304
21.1674 | 32.2999 | 31.30014 | 30.2197 | 0.9997567 | 0.3601483 | 0.3601483 | 0.3601483
21.1774 | 32.2701 | 31.28884 | 30.20684 | 0.9812589 | 0.3606681 | 0.3606681 | 0.3606681
21.1874 | 32.2432 | 31.27755 | 30.19398 | 0.9656486 | 0.3611898 | 0.3611898 | 0.3611898
21.1974 | 32.2315 | 31.26627 | 30.18113 | 0.9652258 | 0.3617135 | 0.3617135 | 0.3617135
21.2074 | 32.2387 | 31.25501 | 30.16829 | 0.9836904 | 0.362239 | 0.362239 | 0.362239
21.2174 | 32.2081 | 31.24376 | 30.15546 | 0.9643425 | 0.3627665 | 0.3627665 | 0.3627665
21.2274 | 32.1833 | 31.23252 | 30.14263 | 0.950782 | 0.3632959 | 0.3632959 | 0.3632959
21.2374 | 32.1928 | 31.22129 | 30.12981 | 0.971509 | 0.3638273 | 0.3638273 | 0.3638273
21.2474 | 32.1534 | 31.21008 | 30.11699 | 0.9433234 | 0.3643607 | 0.3643607 | 0.3643607
21.2574 | 32.1394 | 31.19887 | 30.10419 | 0.9405253 | 0.364896 | 0.364896 | 0.364896
21.2674 | 32.1184 | 31.18769 | 30.09139 | 0.9307146 | 0.3654334 | 0.3654334 | 0.3654334
21.2774 | 32.1121 | 31.17651 | 30.07859 | 0.9355913 | 0.3659727 | 0.3659727 | 0.3659727
21.2874 | 32.0693 | 31.16534 | 30.0658 | 0.9039554 | 0.366514 | 0.366514 | 0.366514
21.2974 | 32.0404 | 31.15419 | 30.05302 | 0.886207 | 0.3670574 | 0.3670574 | 0.3670574
21.3074 | 32.0665 | 31.14305 | 30.04025 | 0.9234461 | 0.3676028 | 0.3676028 | 0.3676028
21.3174 | 32.0463 | 31.13193 | 30.02748 | 0.9143726 | 0.3681502 | 0.3681502 | 0.3681502
21.3274 | 32.0199 | 31.12081 | 30.01471 | 0.8990864 | 0.3686997 | 0.3686997 | 0.3686997
21.3374 | 32.0143 | 31.10971 | 30.00196 | 0.9045876 | 0.3692512 | 0.3692512 | 0.3692512
21.3474 | 31.9967 | 31.09862 | 29.98921 | 0.8980763 | 0.3698049 | 0.3698049 | 0.3698049
21.3574 | 31.9708 | 31.08755 | 29.97647 | 0.8832523 | 0.3703606 | 0.3703606 | 0.3703606
21.3674 | 31.9504 | 31.07648 | 29.96373 | 0.8739158 | 0.3709184 | 0.3709184 | 0.3709184
21.3774 | 31.9245 | 31.06543 | 29.951 | 0.8590667 | 0.3714783 | 0.3714783 | 0.3714783
21.3874 | 31.9203 | 31.0544 | 29.93827 | 0.8659049 | 0.3720403 | 0.3720403 | 0.3720403
21.3973 | 31.9178 | 31.04348 | 29.92568 | 0.8743203 | 0.3725989 | 0.3725989 | 0.3725989
21.4073 | 31.869 | 31.03247 | 29.91297 | 0.8365334 | 0.3731652 | 0.3731652 | 0.3731652
21.4173 | 31.876 | 31.02147 | 29.90027 | 0.8545338 | 0.3737337 | 0.3737337 | 0.3737337
21.4273 | 31.8814 | 31.01048 | 29.88757 | 0.8709216 | 0.3743043 | 0.3743043 | 0.3743043
21.4373 | 31.8408 | 30.9995 | 29.87487 | 0.8412967 | 0.3748771 | 0.3748771 | 0.3748771
21.4473 | 31.8283 | 30.98854 | 29.86218 | 0.839759 | 0.3754522 | 0.3754522 | 0.3754522
21.4573 | 31.8145 | 30.97759 | 29.8495 | 0.8369088 | 0.3760294 | 0.3760294 | 0.3760294
21.4673 | 31.7917 | 30.96665 | 29.83683 | 0.8250458 | 0.3766089 | 0.3766089 | 0.3766089
21.4773 | 31.7754 | 30.95573 | 29.82416 | 0.8196702 | 0.3771906 | 0.3771906 | 0.3771906
21.4873 | 31.7462 | 30.94482 | 29.81149 | 0.8013818 | 0.3777746 | 0.3777746 | 0.3777746
21.4973 | 31.7615 | 30.93392 | 29.79884 | 0.8275808 | 0.3783608 | 0.3783608 | 0.3783608
21.5073 | 31.7484 | 30.92303 | 29.78619 | 0.8253667 | 0.3789494 | 0.3789494 | 0.3789494
21.5173 | 31.7239 | 30.91216 | 29.77354 | 0.8117402 | 0.3795401 | 0.3795401 | 0.3795401
21.5273 | 31.7225 | 30.9013 | 29.7609 | 0.8212008 | 0.3801333 | 0.3801333 | 0.3801333
21.5373 | 31.6962 | 30.89045 | 29.74827 | 0.8057487 | 0.3807287 | 0.3807287 | 0.3807287
21.5473 | 31.6975 | 30.87962 | 29.73564 | 0.8178836 | 0.3813265 | 0.3813265 | 0.3813265
21.5573 | 31.6688 | 30.86879 | 29.72301 | 0.8000059 | 0.3819266 | 0.3819266 | 0.3819266
21.5673 | 31.6496 | 30.85798 | 29.7104 | 0.7916153 | 0.3825292 | 0.3825292 | 0.3825292
21.5773 | 31.6258 | 30.84719 | 29.69779 | 0.7786119 | 0.383134 | 0.383134 | 0.383134
21.5873 | 31.6456 | 30.8364 | 29.68518 | 0.8091955 | 0.3837413 | 0.3837413 | 0.3837413
21.5973 | 31.6094 | 30.82563 | 29.67258 | 0.7837664 | 0.384351 | 0.384351 | 0.384351
21.6073 | 31.6039 | 30.81488 | 29.65999 | 0.7890244 | 0.3849631 | 0.3849631 | 0.3849631
21.6173 | 31.5982 | 30.80413 | 29.6474 | 0.7940694 | 0.3855777 | 0.3855777 | 0.3855777
21.6273 | 31.5728 | 30.7934 | 29.63481 | 0.7794015 | 0.3861947 | 0.3861947 | 0.3861947
21.6373 | 31.5855 | 30.78268 | 29.62224 | 0.8028207 | 0.3868142 | 0.3868142 | 0.3868142
21.6473 | 31.5502 | 30.77197 | 29.60966 | 0.778227 | 0.3874362 | 0.3874362 | 0.3874362
21.6573 | 31.5195 | 30.76128 | 29.5971 | 0.7582202 | 0.3880607 | 0.3880607 | 0.3880607
21.6673 | 31.536 | 30.7506 | 29.58454 | 0.7854004 | 0.3886878 | 0.3886878 | 0.3886878
21.6773 | 31.5304 | 30.73993 | 29.57198 | 0.7904676 | 0.3893173 | 0.3893173 | 0.3893173
21.6873 | 31.4888 | 30.72928 | 29.55943 | 0.7595219 | 0.3899494 | 0.3899494 | 0.3899494
21.6973 | 31.5156 | 30.71864 | 29.54688 | 0.796963 | 0.3905842 | 0.3905842 | 0.3905842
21.7073 | 31.4799 | 30.70801 | 29.53434 | 0.7718911 | 0.3912214 | 0.3912214 | 0.3912214
21.7173 | 31.4753 | 30.69739 | 29.52181 | 0.777906 | 0.3918614 | 0.3918614 | 0.3918614
21.7273 | 31.4416 | 30.68679 | 29.50928 | 0.7548079 | 0.3925038 | 0.3925038 | 0.3925038
21.7373 | 31.4401 | 30.6762 | 29.49676 | 0.7638965 | 0.3931491 | 0.3931491 | 0.3931491
21.7473 | 31.4202 | 30.66563 | 29.48424 | 0.7545721 | 0.3937969 | 0.3937969 | 0.3937969
21.7573 | 31.3981 | 30.65507 | 29.47172 | 0.7430342 | 0.3944474 | 0.3944474 | 0.3944474
21.7673 | 31.4034 | 30.64452 | 29.45921 | 0.7588835 | 0.3951006 | 0.3951006 | 0.3951006
21.7773 | 31.3908 | 30.63398 | 29.44671 | 0.7568193 | 0.3957565 | 0.3957565 | 0.3957565
21.7873 | 31.388 | 30.62346 | 29.43421 | 0.7645419 | 0.3964152 | 0.3964152 | 0.3964152
21.7973 | 31.3554 | 30.61295 | 29.42172 | 0.742451 | 0.3970767 | 0.3970767 | 0.3970767
21.8073 | 31.3491 | 30.60245 | 29.40923 | 0.7466471 | 0.3977408 | 0.3977408 | 0.3977408
21.8173 | 31.3453 | 30.59197 | 29.39675 | 0.7533296 | 0.3984079 | 0.3984079 | 0.3984079
21.8273 | 31.3018 | 30.5815 | 29.38427 | 0.7202989 | 0.3990776 | 0.3990776 | 0.3990776
21.8373 | 31.3067 | 30.57105 | 29.37179 | 0.7356546 | 0.3997503 | 0.3997503 | 0.3997503
21.8473 | 31.2994 | 30.5606 | 29.35933 | 0.738797 | 0.4004258 | 0.4004258 | 0.4004258
21.8573 | 31.2815 | 30.55017 | 29.34686 | 0.7313259 | 0.4011042 | 0.4011042 | 0.4011042
21.8673 | 31.2697 | 30.53976 | 29.3344 | 0.7299412 | 0.4017855 | 0.4017855 | 0.4017855
21.8773 | 31.2668 | 30.52936 | 29.32195 | 0.737443 | 0.4024697 | 0.4024697 | 0.4024697
21.8873 | 31.2524 | 30.51897 | 29.3095 | 0.7334314 | 0.4031568 | 0.4031568 | 0.4031568
21.8973 | 31.2387 | 30.50859 | 29.29705 | 0.7301062 | 0.4038468 | 0.4038468 | 0.4038468
21.9073 | 31.2129 | 30.49823 | 29.28461 | 0.7146673 | 0.4045398 | 0.4045398 | 0.4045398
21.9173 | 31.208 | 30.48789 | 29.27218 | 0.7201145 | 0.405236 | 0.405236 | 0.405236
21.9273 | 31.1885 | 30.47755 | 29.25975 | 0.7109482 | 0.405935 | 0.405935 | 0.405935
21.9373 | 31.1818 | 30.46723 | 29.24732 | 0.7145682 | 0.4066371 | 0.4066371 | 0.4066371
21.9473 | 31.1524 | 30.45693 | 29.2349 | 0.6954743 | 0.4073423 | 0.4073423 | 0.4073423
21.9573 | 31.1514 | 30.44663 | 29.22248 | 0.7047667 | 0.4080506 | 0.4080506 | 0.4080506
21.9673 | 31.1542 | 30.43635 | 29.21007 | 0.7178452 | 0.408762 | 0.408762 | 0.408762
21.9772 | 31.1303 | 30.42619 | 29.19778 | 0.7041071 | 0.4094694 | 0.4094694 | 0.4094694
21.9872 | 31.119 | 30.41594 | 29.18538 | 0.7030578 | 0.410187 | 0.410187 | 0.410187
21.9972 | 31.1074 | 30.40571 | 29.17298 | 0.7016948 | 0.4109078 | 0.4109078 | 0.4109078
22.0072 | 31.0943 | 30.39548 | 29.16059 | 0.6988177 | 0.4116319 | 0.4116319 | 0.4116319
22.0172 | 31.0679 | 30.38527 | 29.1482 | 0.6826265 | 0.4123591 | 0.4123591 | 0.4123591
22.0272 | 31.042 | 30.37508 | 29.13581 | 0.6669211 | 0.4130897 | 0.4130897 | 0.4130897
22.0372 | 31.0449 | 30.3649 | 29.12343 | 0.6800018 | 0.4138234 | 0.4138234 | 0.4138234
22.0472 | 31.0399 | 30.35473 | 29.11105 | 0.6851682 | 0.4145605 | 0.4145605 | 0.4145605
22.0572 | 31.0037 | 30.34458 | 29.09868 | 0.6591204 | 0.415301 | 0.415301 | 0.415301
22.0672 | 31.0167 | 30.33444 | 29.08631 | 0.6822581 | 0.4160448 | 0.4160448 | 0.4160448
22.0772 | 31.0148 | 30.32432 | 29.07394 | 0.6904818 | 0.4167919 | 0.4167919 | 0.4167919
22.0872 | 30.9766 | 30.31421 | 29.06158 | 0.662391 | 0.4175425 | 0.4175425 | 0.4175425
22.0972 | 30.9486 | 30.30411 | 29.04922 | 0.6444858 | 0.4182965 | 0.4182965 | 0.4182965
22.1072 | 30.9561 | 30.29403 | 29.03687 | 0.6620661 | 0.4190539 | 0.4190539 | 0.4190539
22.1172 | 30.946 | 30.28397 | 29.02452 | 0.6620319 | 0.4198149 | 0.4198149 | 0.4198149
22.1272 | 30.9017 | 30.27392 | 29.01218 | 0.6277833 | 0.4205793 | 0.4205793 | 0.4205793
22.1372 | 30.9124 | 30.26388 | 28.99984 | 0.6485199 | 0.4213473 | 0.4213473 | 0.4213473
22.1472 | 30.8965 | 30.25386 | 28.9875 | 0.6426419 | 0.4221189 | 0.4221189 | 0.4221189
22.1572 | 30.8963 | 30.24385 | 28.97517 | 0.6524491 | 0.422894 | 0.422894 | 0.422894
22.1672 | 30.8813 | 30.23386 | 28.96284 | 0.6474417 | 0.4236728 | 0.4236728 | 0.4236728
22.1772 | 30.8359 | 30.22388 | 28.95052 | 0.6120193 | 0.4244552 | 0.4244552 | 0.4244552
22.1872 | 30.8413 | 30.21392 | 28.93819 | 0.6273821 | 0.4252413 | 0.4252413 | 0.4252413
22.1972 | 30.8667 | 30.20397 | 28.92588 | 0.6627297 | 0.4260312 | 0.4260312 | 0.4260312
22.2072 | 30.8221 | 30.19404 | 28.91356 | 0.6280627 | 0.4268247 | 0.4268247 | 0.4268247
22.2172 | 30.7894 | 30.18412 | 28.90125 | 0.6052805 | 0.4276221 | 0.4276221 | 0.4276221
22.2272 | 30.8195 | 30.17422 | 28.88895 | 0.6452831 | 0.4284232 | 0.4284232 | 0.4284232
22.2372 | 30.7912 | 30.16433 | 28.87664 | 0.6268704 | 0.4292282 | 0.4292282 | 0.4292282
22.2472 | 30.7756 | 30.15446 | 28.86435 | 0.6211428 | 0.430037 | 0.430037 | 0.430037
22.2572 | 30.7587 | 30.1446 | 28.85205 | 0.6140996 | 0.4308498 | 0.4308498 | 0.4308498
22.2672 | 30.7537 | 30.13476 | 28.83976 | 0.6189411 | 0.4316664 | 0.4316664 | 0.4316664
22.2772 | 30.7277 | 30.12493 | 28.82747 | 0.6027671 | 0.4324871 | 0.4324871 | 0.4324871
22.2872 | 30.7151 | 30.11512 | 28.81519 | 0.5999778 | 0.4333116 | 0.4333116 | 0.4333116
22.2972 | 30.7015 | 30.10533 | 28.80291 | 0.5961727 | 0.4341403 | 0.4341403 | 0.4341403
22.3072 | 30.6819 | 30.09555 | 28.79063 | 0.586352 | 0.4349729 | 0.4349729 | 0.4349729
22.3172 | 30.6747 | 30.08578 | 28.77836 | 0.5889156 | 0.4358098 | 0.4358098 | 0.4358098
22.3272 | 30.6542 | 30.07604 | 28.76608 | 0.5781635 | 0.4366506 | 0.4366506 | 0.4366506
22.3372 | 30.6474 | 30.0663 | 28.75382 | 0.5810954 | 0.4374957 | 0.4374957 | 0.4374957
22.3472 | 30.6216 | 30.05659 | 28.74155 | 0.5650113 | 0.438345 | 0.438345 | 0.438345
22.3572 | 30.6046 | 30.04689 | 28.72929 | 0.5577114 | 0.4391985 | 0.4391985 | 0.4391985
22.3672 | 30.5798 | 30.0372 | 28.71704 | 0.5425952 | 0.4400563 | 0.4400563 | 0.4400563
22.3772 | 30.5551 | 30.02754 | 28.70478 | 0.5275631 | 0.4409183 | 0.4409183 | 0.4409183
22.3872 | 30.5545 | 30.01789 | 28.69253 | 0.5366146 | 0.4417847 | 0.4417847 | 0.4417847
22.3972 | 30.5236 | 30.00825 | 28.68028 | 0.5153497 | 0.4426555 | 0.4426555 | 0.4426555
22.4072 | 30.5018 | 29.99863 | 28.66804 | 0.5031684 | 0.4435307 | 0.4435307 | 0.4435307
22.4172 | 30.5089 | 29.98903 | 28.6558 | 0.5198708 | 0.4444103 | 0.4444103 | 0.4444103
22.4272 | 30.4816 | 29.97944 | 28.64356 | 0.5021565 | 0.4452944 | 0.4452944 | 0.4452944
22.4372 | 30.454 | 29.96987 | 28.63133 | 0.4841256 | 0.4461831 | 0.4461831 | 0.4461831
22.4472 | 30.4511 | 29.96032 | 28.61909 | 0.4907777 | 0.4470763 | 0.4470763 | 0.4470763
22.4572 | 30.4269 | 29.95079 | 28.60686 | 0.4761134 | 0.4479741 | 0.4479741 | 0.4479741
22.4672 | 30.4051 | 29.94127 | 28.59464 | 0.4638318 | 0.4488766 | 0.4488766 | 0.4488766
22.4772 | 30.3913 | 29.93177 | 28.58242 | 0.4595334 | 0.4497838 | 0.4497838 | 0.4497838
22.4872 | 30.3435 | 29.92228 | 28.5702 | 0.4212177 | 0.4506957 | 0.4506957 | 0.4506957
22.4972 | 30.384 | 29.91282 | 28.55798 | 0.471185 | 0.4516123 | 0.4516123 | 0.4516123
22.5072 | 30.3423 | 29.90337 | 28.54576 | 0.4389349 | 0.4525338 | 0.4525338 | 0.4525338
22.5172 | 30.3279 | 29.89393 | 28.53355 | 0.4339674 | 0.4534601 | 0.4534601 | 0.4534601
22.5272 | 30.3239 | 29.88452 | 28.52134 | 0.4393823 | 0.4543914 | 0.4543914 | 0.4543914
22.5372 | 30.328 | 29.87512 | 28.50914 | 0.4528799 | 0.4553275 | 0.4553275 | 0.4553275
22.5472 | 30.2595 | 29.86574 | 28.49693 | 0.3937596 | 0.4562686 | 0.4562686 | 0.4562686
22.5572 | 30.2747 | 29.85638 | 28.48473 | 0.4183215 | 0.4572148 | 0.4572148 | 0.4572148
22.5671 | 30.2801 | 29.84713 | 28.47266 | 0.4329723 | 0.4581565 | 0.4581565 | 0.4581565
22.5771 | 30.2243 | 29.8378 | 28.46046 | 0.3864985 | 0.4591128 | 0.4591128 | 0.4591128
22.5871 | 30.2208 | 29.82849 | 28.44827 | 0.3923064 | 0.4600744 | 0.4600744 | 0.4600744
22.5971 | 30.2298 | 29.8192 | 28.43608 | 0.4105963 | 0.4610411 | 0.4610411 | 0.4610411
22.6071 | 30.2234 | 29.80993 | 28.42389 | 0.4134678 | 0.462013 | 0.462013 | 0.462013
22.6171 | 30.187 | 29.80068 | 28.41171 | 0.386321 | 0.4629903 | 0.4629903 | 0.4629903
22.6271 | 30.1821 | 29.79144 | 28.39953 | 0.3906554 | 0.4639729 | 0.4639729 | 0.4639729
22.6371 | 30.1732 | 29.78223 | 28.38735 | 0.3909712 | 0.4649609 | 0.4649609 | 0.4649609
22.6471 | 30.1489 | 29.77303 | 28.37517 | 0.3758683 | 0.4659544 | 0.4659544 | 0.4659544
22.6571 | 30.1406 | 29.76385 | 28.36299 | 0.3767463 | 0.4669534 | 0.4669534 | 0.4669534
22.6671 | 30.1324 | 29.75469 | 28.35082 | 0.3777054 | 0.4679579 | 0.4679579 | 0.4679579
22.6771 | 30.0925 | 29.74555 | 28.33865 | 0.3469451 | 0.4689681 | 0.4689681 | 0.4689681
22.6871 | 30.1155 | 29.73643 | 28.32648 | 0.3790658 | 0.4699839 | 0.4699839 | 0.4699839
22.6971 | 30.0965 | 29.72733 | 28.31432 | 0.3691669 | 0.4710054 | 0.4710054 | 0.4710054
22.7071 | 30.1071 | 29.71825 | 28.30215 | 0.3888485 | 0.4720327 | 0.4720327 | 0.4720327
22.7171 | 30.0672 | 29.70919 | 28.28999 | 0.3580103 | 0.4730658 | 0.4730658 | 0.4730658
22.7271 | 30.0699 | 29.70015 | 28.27783 | 0.3697524 | 0.4741048 | 0.4741048 | 0.4741048
22.7371 | 30.0846 | 29.69113 | 28.26568 | 0.3934746 | 0.4751497 | 0.4751497 | 0.4751497
22.7471 | 30.037 | 29.68212 | 28.25352 | 0.3548766 | 0.4762006 | 0.4762006 | 0.4762006
22.7571 | 30.0277 | 29.67314 | 28.24137 | 0.3545583 | 0.4772576 | 0.4772576 | 0.4772576
22.7671 | 30.0352 | 29.66418 | 28.22922 | 0.3710197 | 0.4783206 | 0.4783206 | 0.4783206
22.7771 | 30.0163 | 29.65524 | 28.21707 | 0.3610606 | 0.4793898 | 0.4793898 | 0.4793898
22.7871 | 30.0039 | 29.64632 | 28.20492 | 0.3575809 | 0.4804652 | 0.4804652 | 0.4804652
22.7971 | 30.0155 | 29.63742 | 28.19278 | 0.3780802 | 0.4815469 | 0.4815469 | 0.4815469
22.8071 | 30.0034 | 29.62854 | 28.18064 | 0.3748586 | 0.4826349 | 0.4826349 | 0.4826349
22.8171 | 29.9828 | 29.61968 | 28.1685 | 0.3631161 | 0.4837293 | 0.4837293 | 0.4837293
22.8271 | 29.9807 | 29.61085 | 28.15636 | 0.3698521 | 0.4848302 | 0.4848302 | 0.4848302
22.8371 | 29.9607 | 29.60203 | 28.14422 | 0.3586666 | 0.4859376 | 0.4859376 | 0.4859376
22.8471 | 29.9734 | 29.59324 | 28.13209 | 0.3801596 | 0.4870516 | 0.4870516 | 0.4870516
22.8571 | 29.9602 | 29.58447 | 28.11995 | 0.3757309 | 0.4881722 | 0.4881722 | 0.4881722
22.8671 | 29.9499 | 29.57572 | 28.10782 | 0.3741802 | 0.4892996 | 0.4892996 | 0.4892996
22.8771 | 29.941 | 29.56699 | 28.09569 | 0.3740074 | 0.4904337 | 0.4904337 | 0.4904337
22.8871 | 29.9464 | 29.55829 | 28.08356 | 0.3881123 | 0.4915747 | 0.4915747 | 0.4915747
22.8971 | 29.9367 | 29.54961 | 28.07144 | 0.387095 | 0.4927226 | 0.4927226 | 0.4927226
22.9071 | 29.9157 | 29.54095 | 28.05931 | 0.3747549 | 0.4938774 | 0.4938774 | 0.4938774
22.9171 | 29.9046 | 29.53231 | 28.04719 | 0.372292 | 0.4950394 | 0.4950394 | 0.4950394
22.9271 | 29.9081 | 29.52369 | 28.03507 | 0.3844061 | 0.4962084 | 0.4962084 | 0.4962084
22.9371 | 29.8784 | 29.5151 | 28.02295 | 0.3632972 | 0.4973847 | 0.4973847 | 0.4973847
22.9471 | 29.8823 | 29.50654 | 28.01083 | 0.3757649 | 0.4985682 | 0.4985682 | 0.4985682
22.9571 | 29.8805 | 29.49799 | 27.99871 | 0.382509 | 0.499759 | 0.499759 | 0.499759
22.9671 | 29.8803 | 29.48947 | 27.9866 | 0.3908294 | 0.5009573 | 0.5009573 | 0.5009573
22.9771 | 29.8452 | 29.48097 | 27.97449 | 0.364226 | 0.502163 | 0.502163 | 0.502163
22.9871 | 29.8548 | 29.4725 | 27.96237 | 0.3822985 | 0.5033763 | 0.5033763 | 0.5033763
22.9971 | 29.8577 | 29.46405 | 27.95026 | 0.3936466 | 0.5045972 | 0.5045972 | 0.5045972
23.0071 | 29.8385 | 29.45563 | 27.93815 | 0.38287 | 0.5058259 | 0.5058259 | 0.5058259
23.0171 | 29.8059 | 29.44723 | 27.92604 | 0.3586689 | 0.5070623 | 0.5070623 | 0.5070623
23.0271 | 29.7931 | 29.43886 | 27.91394 | 0.3542429 | 0.5083066 | 0.5083066 | 0.5083066
23.0371 | 29.8022 | 29.43051 | 27.90183 | 0.3716918 | 0.5095589 | 0.5095589 | 0.5095589
23.0471 | 29.795 | 29.42218 | 27.88973 | 0.3728152 | 0.5108192 | 0.5108192 | 0.5108192
23.0571 | 29.7702 | 29.41389 | 27.87762 | 0.3563131 | 0.5120876 | 0.5120876 | 0.5120876
23.0671 | 29.7557 | 29.40561 | 27.86552 | 0.3500853 | 0.5133642 | 0.5133642 | 0.5133642
23.0771 | 29.7666 | 29.39737 | 27.85342 | 0.3692314 | 0.5146491 | 0.5146491 | 0.5146491
23.0871 | 29.7525 | 29.38915 | 27.84132 | 0.3633511 | 0.5159424 | 0.5159424 | 0.5159424
23.0971 | 29.7397 | 29.38096 | 27.82922 | 0.3587444 | 0.5172442 | 0.5172442 | 0.5172442
23.1071 | 29.7228 | 29.37279 | 27.81713 | 0.3500112 | 0.5185544 | 0.5185544 | 0.5185544
23.1171 | 29.7073 | 29.36465 | 27.80503 | 0.3426509 | 0.5198733 | 0.5198733 | 0.5198733
23.1271 | 29.7108 | 29.35654 | 27.79293 | 0.3542634 | 0.521201 | 0.521201 | 0.521201
23.1371 | 29.6975 | 29.34845 | 27.78084 | 0.3490485 | 0.5225374 | 0.5225374 | 0.5225374
23.147 | 29.6656 | 29.34047 | 27.76887 | 0.3251255 | 0.5238693 | 0.5238693 | 0.5238693
23.157 | 29.6657 | 29.33244 | 27.75677 | 0.3332551 | 0.5252236 | 0.5252236 | 0.5252236
23.167 | 29.6791 | 29.32444 | 27.74468 | 0.3546566 | 0.5265869 | 0.5265869 | 0.5265869
23.177 | 29.6545 | 29.31647 | 27.73259 | 0.3380298 | 0.5279594 | 0.5279594 | 0.5279594
23.187 | 29.6243 | 29.30853 | 27.7205 | 0.3157742 | 0.5293413 | 0.5293413 | 0.5293413
23.197 | 29.6359 | 29.30061 | 27.70841 | 0.3352896 | 0.5307325 | 0.5307325 | 0.5307325
23.207 | 29.6243 | 29.29272 | 27.69632 | 0.3315757 | 0.5321333 | 0.5321333 | 0.5321333
23.217 | 29.5879 | 29.28487 | 27.68424 | 0.3030324 | 0.5335435 | 0.5335435 | 0.5335435
23.227 | 29.5889 | 29.27704 | 27.67215 | 0.3118593 | 0.5349635 | 0.5349635 | 0.5349635
23.237 | 29.5554 | 29.26924 | 27.66006 | 0.2861559 | 0.5363933 | 0.5363933 | 0.5363933
23.247 | 29.5542 | 29.26148 | 27.64798 | 0.2927223 | 0.537833 | 0.537833 | 0.537833
23.257 | 29.5534 | 29.25374 | 27.63589 | 0.2996581 | 0.5392827 | 0.5392827 | 0.5392827
23.267 | 29.52 | 29.24604 | 27.62381 | 0.2739629 | 0.5407425 | 0.5407425 | 0.5407425
23.277 | 29.527 | 29.23836 | 27.61173 | 0.2886364 | 0.5422125 | 0.5422125 | 0.5422125
23.287 | 29.4876 | 29.23072 | 27.59964 | 0.2568782 | 0.5436929 | 0.5436929 | 0.5436929
23.297 | 29.4879 | 29.22311 | 27.58756 | 0.2647885 | 0.5451836 | 0.5451836 | 0.5451836
23.307 | 29.4644 | 29.21553 | 27.57548 | 0.2488664 | 0.546685 | 0.546685 | 0.546685
23.317 | 29.4542 | 29.20799 | 27.5634 | 0.2462117 | 0.5481971 | 0.5481971 | 0.5481971
23.327 | 29.4408 | 29.20048 | 27.55132 | 0.2403242 | 0.5497199 | 0.5497199 | 0.5497199
23.337 | 29.4142 | 29.193 | 27.53924 | 0.2212036 | 0.5512536 | 0.5512536 | 0.5512536
23.347 | 29.4177 | 29.18555 | 27.52716 | 0.2321497 | 0.5527984 | 0.5527984 | 0.5527984
23.357 | 29.3801 | 29.17814 | 27.51508 | 0.2019619 | 0.5543542 | 0.5543542 | 0.5543542
23.367 | 29.3777 | 29.17076 | 27.503 | 0.2069397 | 0.5559215 | 0.5559215 | 0.5559215
23.377 | 29.365 | 29.16342 | 27.49092 | 0.2015833 | 0.5575 | 0.5575 | 0.5575
23.387 | 29.3516 | 29.15611 | 27.47884 | 0.1954921 | 0.5590901 | 0.5590901 | 0.5590901
23.397 | 29.3283 | 29.14883 | 27.46676 | 0.1794656 | 0.5606918 | 0.5606918 | 0.5606918
23.407 | 29.3403 | 29.1416 | 27.45468 | 0.1987033 | 0.5623054 | 0.5623054 | 0.5623054
23.417 | 29.2998 | 29.13439 | 27.4426 | 0.1654053 | 0.5639308 | 0.5639308 | 0.5639308
23.427 | 29.3211 | 29.12723 | 27.43052 | 0.1938712 | 0.5655682 | 0.5655682 | 0.5655682
23.437 | 29.294 | 29.1201 | 27.41845 | 0.1739002 | 0.5672178 | 0.5672178 | 0.5672178
23.447 | 29.2891 | 29.11301 | 27.40637 | 0.1760921 | 0.5688798 | 0.5688798 | 0.5688798
23.457 | 29.2805 | 29.10595 | 27.39429 | 0.1745467 | 0.5705542 | 0.5705542 | 0.5705542
23.467 | 29.2622 | 29.09894 | 27.38221 | 0.1632636 | 0.5722411 | 0.5722411 | 0.5722411
23.477 | 29.2764 | 29.09196 | 27.37014 | 0.1844423 | 0.5739408 | 0.5739408 | 0.5739408
23.487 | 29.2658 | 29.08502 | 27.35806 | 0.180782 | 0.5756534 | 0.5756534 | 0.5756534
23.497 | 29.2386 | 29.07812 | 27.34598 | 0.1604829 | 0.577379 | 0.577379 | 0.577379
23.507 | 29.2331 | 29.07126 | 27.3339 | 0.1618445 | 0.5791177 | 0.5791177 | 0.5791177
23.517 | 29.2367 | 29.06443 | 27.32182 | 0.1722661 | 0.5808698 | 0.5808698 | 0.5808698
23.527 | 29.255 | 29.05765 | 27.30975 | 0.1973474 | 0.5826353 | 0.5826353 | 0.5826353
23.537 | 29.2176 | 29.05091 | 27.29767 | 0.1666881 | 0.5844144 | 0.5844144 | 0.5844144
23.547 | 29.2106 | 29.04421 | 27.28559 | 0.1663877 | 0.5862073 | 0.5862073 | 0.5862073
23.557 | 29.1913 | 29.03755 | 27.27351 | 0.1537457 | 0.588014 | 0.588014 | 0.588014
23.567 | 29.2155 | 29.03094 | 27.26143 | 0.1845615 | 0.589835 | 0.589835 | 0.589835
23.577 | 29.1983 | 29.02437 | 27.24935 | 0.1739349 | 0.5916701 | 0.5916701 | 0.5916701
23.587 | 29.1773 | 29.01783 | 27.23728 | 0.1594653 | 0.5935197 | 0.5935197 | 0.5935197
23.597 | 29.1545 | 29.01135 | 27.2252 | 0.1431526 | 0.5953837 | 0.5953837 | 0.5953837
23.607 | 29.1495 | 29.0049 | 27.21312 | 0.1445958 | 0.5972625 | 0.5972625 | 0.5972625
23.617 | 29.1384 | 28.99851 | 27.20104 | 0.1398945 | 0.5991563 | 0.5991563 | 0.5991563
23.627 | 29.1432 | 28.99215 | 27.18896 | 0.1510486 | 0.6010651 | 0.6010651 | 0.6010651
23.637 | 29.1203 | 28.98584 | 27.17688 | 0.1344574 | 0.6029891 | 0.6029891 | 0.6029891
23.647 | 29.1081 | 28.97958 | 27.16479 | 0.1285203 | 0.6049285 | 0.6049285 | 0.6049285
23.657 | 29.0892 | 28.97336 | 27.15271 | 0.1158366 | 0.6068837 | 0.6068837 | 0.6068837
23.667 | 29.083 | 28.96719 | 27.14063 | 0.1158063 | 0.6088545 | 0.6088545 | 0.6088545
23.677 | 29.0803 | 28.96107 | 27.12855 | 0.1192289 | 0.6108412 | 0.6108412 | 0.6108412
23.687 | 29.0648 | 28.955 | 27.11646 | 0.1098033 | 0.6128441 | 0.6128441 | 0.6128441
23.697 | 29.0368 | 28.94897 | 27.10438 | 0.08782922 | 0.6148634 | 0.6148634 | 0.6148634
23.707 | 29.0463 | 28.94299 | 27.0923 | 0.1033063 | 0.6168992 | 0.6168992 | 0.6168992
23.717 | 29.0341 | 28.93707 | 27.08021 | 0.09703404 | 0.6189515 | 0.6189515 | 0.6189515
23.727 | 29.0204 | 28.93119 | 27.06813 | 0.08921163 | 0.6210209 | 0.6210209 | 0.6210209
23.7369 | 29.0009 | 28.92542 | 27.05616 | 0.07548058 | 0.6230864 | 0.6230864 | 0.6230864
23.7469 | 28.9736 | 28.91964 | 27.04407 | 0.05395698 | 0.6251899 | 0.6251899 | 0.6251899
23.7569 | 28.977 | 28.91392 | 27.03199 | 0.06308137 | 0.627311 | 0.627311 | 0.627311
23.7669 | 28.9776 | 28.90825 | 27.0199 | 0.06935365 | 0.6294497 | 0.6294497 | 0.6294497
23.7769 | 28.9717 | 28.90263 | 27.00781 | 0.06907299 | 0.6316063 | 0.6316063 | 0.6316063
23.7869 | 28.9419 | 28.89706 | 26.99572 | 0.04483888 | 0.633781 | 0.633781 | 0.633781
23.7969 | 28.9289 | 28.89155 | 26.98363 | 0.03735048 | 0.635974 | 0.635974 | 0.635974
23.8069 | 28.9196 | 28.88609 | 26.97154 | 0.03350758 | 0.6381855 | 0.6381855 | 0.6381855
23.8169 | 28.9221 | 28.88069 | 26.95944 | 0.04140933 | 0.6404158 | 0.6404158 | 0.6404158
23.8269 | 28.8973 | 28.87534 | 26.94735 | 0.02195511 | 0.642665 | 0.642665 | 0.642665
23.8369 | 28.8782 | 28.87006 | 26.93526 | 0.00814428 | 0.6449334 | 0.6449334 | 0.6449334
23.8469 | 28.882 | 28.86482 | 26.92316 | 0.01717606 | 0.6472212 | 0.6472212 | 0.6472212
23.8569 | 28.861 | 28.85965 | 26.91106 | 0.001350053 | 0.6495286 | 0.6495286 | 0.6495286
23.8669 | 28.8484 | 28.85453 | 26.89897 | -0.006134317 | 0.6518558 | 0.6518558 | 0.6518558
23.8769 | 28.8343 | 28.84948 | 26.88687 | -0.01517798 | 0.6542031 | 0.6542031 | 0.6542031
23.8869 | 28.8133 | 28.84448 | 26.87477 | -0.03118159 | 0.6565708 | 0.6565708 | 0.6565708
23.8969 | 28.8204 | 28.83955 | 26.86267 | -0.01914576 | 0.6589589 | 0.6589589 | 0.6589589
23.9069 | 28.8066 | 28.83467 | 26.85057 | -0.02807103 | 0.6613679 | 0.6613679 | 0.6613679
23.9169 | 28.7809 | 28.82986 | 26.83846 | -0.0489583 | 0.6637978 | 0.6637978 | 0.6637978
23.9269 | 28.7555 | 28.82511 | 26.82636 | -0.06960825 | 0.666249 | 0.666249 | 0.666249
23.9369 | 28.73 | 28.82042 | 26.81426 | -0.09042156 | 0.6687218 | 0.6687218 | 0.6687218
23.9469 | 28.742 | 28.8158 | 26.80215 | -0.07379876 | 0.6712162 | 0.6712162 | 0.6712162
23.9569 | 28.7269 | 28.81124 | 26.79004 | -0.08434071 | 0.6737327 | 0.6737327 | 0.6737327
23.9669 | 28.6926 | 28.80675 | 26.77793 | -0.1141484 | 0.6762714 | 0.6762714 | 0.6762714
23.9769 | 28.6739 | 28.80232 | 26.76582 | -0.1284222 | 0.6788326 | 0.6788326 | 0.6788326
23.9869 | 28.6617 | 28.79796 | 26.75371 | -0.1362631 | 0.6814167 | 0.6814167 | 0.6814167
23.9969 | 28.6733 | 28.79367 | 26.7416 | -0.1203716 | 0.6840237 | 0.6840237 | 0.6840237
24.0069 | 28.6193 | 28.78945 | 26.72949 | -0.1701488 | 0.686654 | 0.686654 | 0.686654
24.0169 | 28.6202 | 28.7853 | 26.71737 | -0.1650954 | 0.689308 | 0.689308 | 0.689308
24.0269 | 28.5953 | 28.78121 | 26.70525 | -0.1859119 | 0.6919857 | 0.6919857 | 0.6919857
24.0369 | 28.5952 | 28.7772 | 26.69314 | -0.1819992 | 0.6946874 | 0.6946874 | 0.6946874
24.0469 | 28.5693 | 28.77326 | 26.68102 | -0.2039584 | 0.6974137 | 0.6974137 | 0.6974137
24.0569 | 28.5454 | 28.76939 | 26.6689 | -0.22399 | 0.7001646 | 0.7001646 | 0.7001646
24.0669 | 28.5328 | 28.76559 | 26.65677 | -0.2327948 | 0.7029403 | 0.7029403 | 0.7029403
24.0769 | 28.5385 | 28.76187 | 26.64465 | -0.2233737 | 0.7057412 | 0.7057412 | 0.7057412
24.0869 | 28.5101 | 28.75823 | 26.63252 | -0.2481276 | 0.7085677 | 0.7085677 | 0.7085677
24.0969 | 28.4822 | 28.75466 | 26.6204 | -0.2724576 | 0.7114201 | 0.7114201 | 0.7114201
24.1069 | 28.4914 | 28.75116 | 26.60827 | -0.2597638 | 0.7142984 | 0.7142984 | 0.7142984
24.1169 | 28.4753 | 28.74775 | 26.59614 | -0.2724476 | 0.7172031 | 0.7172031 | 0.7172031
24.1269 | 28.4409 | 28.74441 | 26.58401 | -0.3035095 | 0.7201344 | 0.7201344 | 0.7201344
24.1369 | 28.4484 | 28.74115 | 26.57187 | -0.2927509 | 0.7230927 | 0.7230927 | 0.7230927
24.1469 | 28.4322 | 28.73797 | 26.55974 | -0.3057723 | 0.7260782 | 0.7260782 | 0.7260782
24.1569 | 28.4323 | 28.73487 | 26.5476 | -0.3025746 | 0.7290913 | 0.7290913 | 0.7290913
24.1669 | 28.42 | 28.73186 | 26.53546 | -0.3118587 | 0.7321323 | 0.7321323 | 0.7321323
24.1769 | 28.4094 | 28.72893 | 26.52332 | -0.3195255 | 0.7352014 | 0.7352014 | 0.7352014
24.1869 | 28.4103 | 28.72608 | 26.51118 | -0.315776 | 0.738299 | 0.738299 | 0.738299
24.1969 | 28.3979 | 28.72331 | 26.49903 | -0.3254109 | 0.7414253 | 0.7414253 | 0.7414253
24.2069 | 28.3987 | 28.72063 | 26.48689 | -0.3219311 | 0.7445807 | 0.7445807 | 0.7445807
24.2169 | 28.3825 | 28.71804 | 26.47474 | -0.3355379 | 0.7477655 | 0.7477655 | 0.7477655
24.2269 | 28.3711 | 28.71553 | 26.46259 | -0.3444318 | 0.75098 | 0.75098 | 0.75098
24.2369 | 28.3774 | 28.71311 | 26.45044 | -0.335714 | 0.7542246 | 0.7542246 | 0.7542246
24.2469 | 28.373 | 28.71079 | 26.43829 | -0.3377852 | 0.7574995 | 0.7574995 | 0.7574995
24.2569 | 28.3822 | 28.70855 | 26.42613 | -0.3263466 | 0.7608051 | 0.7608051 | 0.7608051
24.2669 | 28.3442 | 28.7064 | 26.41397 | -0.3621988 | 0.7641416 | 0.7641416 | 0.7641416
24.2769 | 28.3491 | 28.70434 | 26.40181 | -0.3552429 | 0.7675094 | 0.7675094 | 0.7675094
24.2869 | 28.3479 | 28.70238 | 26.38965 | -0.3544799 | 0.7709089 | 0.7709089 | 0.7709089
24.2969 | 28.3525 | 28.70051 | 26.37749 | -0.3480107 | 0.7743403 | 0.7743403 | 0.7743403
24.3069 | 28.3454 | 28.69874 | 26.36532 | -0.3533363 | 0.777804 | 0.777804 | 0.777804
24.3168 | 28.3444 | 28.69707 | 26.35328 | -0.3526739 | 0.7812651 | 0.7812651 | 0.7812651
24.3268 | 28.3312 | 28.69549 | 26.34111 | -0.364291 | 0.7847941 | 0.7847941 | 0.7847941
24.3368 | 28.3374 | 28.69401 | 26.32894 | -0.3566056 | 0.7883562 | 0.7883562 | 0.7883562
24.3468 | 28.3436 | 28.69262 | 26.31676 | -0.3490188 | 0.7919519 | 0.7919519 | 0.7919519
24.3568 | 28.3203 | 28.69133 | 26.30459 | -0.3710314 | 0.7955815 | 0.7955815 | 0.7955815
24.3668 | 28.3191 | 28.69014 | 26.29241 | -0.3710448 | 0.7992454 | 0.7992454 | 0.7992454
24.3768 | 28.3077 | 28.68906 | 26.28023 | -0.3813594 | 0.8029437 | 0.8029437 | 0.8029437
24.3868 | 28.3087 | 28.68808 | 26.26805 | -0.3793765 | 0.806677 | 0.806677 | 0.806677
24.3968 | 28.2966 | 28.6872 | 26.25586 | -0.3905966 | 0.8104454 | 0.8104454 | 0.8104454
24.4068 | 28.2773 | 28.68642 | 26.24367 | -0.4091215 | 0.8142494 | 0.8142494 | 0.8142494
24.4168 | 28.2888 | 28.68575 | 26.23148 | -0.3969515 | 0.8180893 | 0.8180893 | 0.8180893
24.4268 | 28.2698 | 28.68519 | 26.21929 | -0.4153877 | 0.8219653 | 0.8219653 | 0.8219653
24.4368 | 28.2781 | 28.68473 | 26.2071 | -0.4066308 | 0.8258778 | 0.8258778 | 0.8258778
24.4468 | 28.2442 | 28.68438 | 26.1949 | -0.4401822 | 0.8298272 | 0.8298272 | 0.8298272
24.4568 | 28.2485 | 28.68414 | 26.1827 | -0.4356425 | 0.8338136 | 0.8338136 | 0.8338136
24.4668 | 28.239 | 28.68401 | 26.1705 | -0.4450127 | 0.8378375 | 0.8378375 | 0.8378375
24.4768 | 28.2257 | 28.68399 | 26.1583 | -0.4582935 | 0.841899 | 0.841899 | 0.841899
24.4868 | 28.2218 | 28.68409 | 26.14609 | -0.4622861 | 0.8459987 | 0.8459987 | 0.8459987
24.4968 | 28.2097 | 28.68429 | 26.13388 | -0.4745918 | 0.8501369 | 0.8501369 | 0.8501369
24.5068 | 28.2062 | 28.68461 | 26.12167 | -0.4784107 | 0.8543136 | 0.8543136 | 0.8543136
24.5168 | 28.175 | 28.68504 | 26.10946 | -0.5100436 | 0.8585292 | 0.8585292 | 0.8585292
24.5268 | 28.1786 | 28.68559 | 26.09724 | -0.5069919 | 0.8627841 | 0.8627841 | 0.8627841
24.5368 | 28.1596 | 28.68626 | 26.08502 | -0.5266564 | 0.8670786 | 0.8670786 | 0.8670786
24.5468 | 28.1453 | 28.68704 | 26.0728 | -0.5417376 | 0.8714128 | 0.8714128 | 0.8714128
24.5568 | 28.1438 | 28.68794 | 26.06057 | -0.5441362 | 0.8757871 | 0.8757871 | 0.8757871
24.5668 | 28.1279 | 28.68895 | 26.04835 | -0.5610534 | 0.8802017 | 0.8802017 | 0.8802017
24.5768 | 28.0995 | 28.69009 | 26.03612 | -0.5905899 | 0.884657 | 0.884657 | 0.884657
24.5868 | 28.0978 | 28.69135 | 26.02389 | -0.5935463 | 0.8891532 | 0.8891532 | 0.8891532
24.5968 | 28.0848 | 28.69272 | 26.01165 | -0.6079233 | 0.8936905 | 0.8936905 | 0.8936905
24.6068 | 28.0905 | 28.69422 | 25.99941 | -0.6037215 | 0.898269 | 0.898269 | 0.898269
24.6168 | 28.069 | 28.69584 | 25.98717 | -0.6268418 | 0.9028892 | 0.9028892 | 0.9028892
24.6268 | 28.0341 | 28.69758 | 25.97493 | -0.6634846 | 0.9075512 | 0.9075512 | 0.9075512
24.6368 | 28.0331 | 28.69945 | 25.96269 | -0.6663508 | 0.9122552 | 0.9122552 | 0.9122552
24.6468 | 28.0312 | 28.70144 | 25.95044 | -0.6702406 | 0.9170013 | 0.9170013 | 0.9170013
24.6568 | 28.015 | 28.70355 | 25.93819 | -0.6885549 | 0.9217899 | 0.9217899 | 0.9217899
24.6668 | 28.0118 | 28.70579 | 25.92593 | -0.693994 | 0.9266209 | 0.9266209 | 0.9266209
24.6768 | 27.979 | 28.70816 | 25.91367 | -0.7291582 | 0.9314947 | 0.9314947 | 0.9314947
24.6868 | 27.9823 | 28.71065 | 25.90141 | -0.7283481 | 0.9364113 | 0.9364113 | 0.9364113
24.6968 | 27.9794 | 28.71326 | 25.88915 | -0.7338643 | 0.941371 | 0.941371 | 0.941371
24.7068 | 27.9644 | 28.71601 | 25.87689 | -0.7516067 | 0.9463737 | 0.9463737 | 0.9463737
24.7168 | 27.9507 | 28.71888 | 25.86462 | -0.7681759 | 0.9514197 | 0.9514197 | 0.9514197
24.7268 | 27.9372 | 28.72187 | 25.85235 | -0.7846718 | 0.9565089 | 0.9565089 | 0.9565089
24.7368 | 27.9091 | 28.72499 | 25.84007 | -0.8158949 | 0.9616415 | 0.9616415 | 0.9616415
24.7468 | 27.925 | 28.72825 | 25.82779 | -0.8032456 | 0.9668176 | 0.9668176 | 0.9668176
24.7568 | 27.9008 | 28.73162 | 25.81551 | -0.8308233 | 0.972037 | 0.972037 | 0.972037
24.7668 | 27.8829 | 28.73513 | 25.80323 | -0.8522279 | 0.9772998 | 0.9772998 | 0.9772998
24.7768 | 27.8803 | 28.73876 | 25.79094 | -0.85846 | 0.9826061 | 0.9826061 | 0.9826061
24.7868 | 27.8773 | 28.74252 | 25.77865 | -0.8652196 | 0.9879559 | 0.9879559 | 0.9879559
24.7968 | 27.8914 | 28.74641 | 25.76636 | -0.8550057 | 0.9933489 | 0.9933489 | 0.9933489
24.8068 | 27.8571 | 28.75042 | 25.75406 | -0.8933185 | 0.9987851 | 0.9987851 | 0.9987851
24.8168 | 27.851 | 28.75456 | 25.74176 | -0.9035575 | 1.004265 | 1.004265 | 1.004265
24.8268 | 27.814 | 28.75882 | 25.72946 | -0.9448225 | 1.009787 | 1.009787 | 1.009787
24.8368 | 27.8294 | 28.76321 | 25.71716 | -0.933813 | 1.015352 | 1.015352 | 1.015352
24.8468 | 27.8148 | 28.76773 | 25.70485 | -0.9529283 | 1.02096 | 1.02096 | 1.02096
24.8568 | 27.8114 | 28.77237 | 25.69254 | -0.9609671 | 1.026611 | 1.026611 | 1.026611
24.8668 | 27.7877 | 28.77713 | 25.68022 | -0.9894296 | 1.032303 | 1.032303 | 1.032303
24.8768 | 27.7708 | 28.78201 | 25.6679 | -1.011215 | 1.038038 | 1.038038 | 1.038038
24.8868 | 27.7505 | 28.78702 | 25.65558 | -1.036521 | 1.043813 | 1.043813 | 1.043813
24.8968 | 27.7448 | 28.79215 | 25.64326 | -1.047347 | 1.049631 | 1.049631 | 1.049631
24.9067 | 27.7348 | 28.79734 | 25.63105 | -1.06254 | 1.05543 | 1.05543 | 1.05543
24.9167 | 27.7284 | 28.8027 | 25.61872 | -1.074303 | 1.061328 | 1.061328 | 1.061328
24.9267 | 27.7247 | 28.80818 | 25.60638 | -1.083482 | 1.067266 | 1.067266 | 1.067266
24.9367 | 27.6883 | 28.81378 | 25.59405 | -1.125476 | 1.073243 | 1.073243 | 1.073243
24.9467 | 27.6861 | 28.81948 | 25.5817 | -1.133384 | 1.07926 | 1.07926 | 1.07926
24.9567 | 27.6879 | 28.8253 | 25.56936 | -1.137403 | 1.085314 | 1.085314 | 1.085314
24.9667 | 27.6518 | 28.83123 | 25.55701 | -1.179432 | 1.091407 | 1.091407 | 1.091407
24.9767 | 27.6599 | 28.83727 | 25.54466 | -1.177368 | 1.097536 | 1.097536 | 1.097536
24.9867 | 27.6416 | 28.84341 | 25.5323 | -1.201809 | 1.103702 | 1.103702 | 1.103702
24.9967 | 27.6152 | 28.84965 | 25.51995 | -1.234454 | 1.109903 | 1.109903 | 1.109903
25.0067 | 27.6153 | 28.856 | 25.50758 | -1.240699 | 1.116139 | 1.116139 | 1.116139
25.0167 | 27.6206 | 28.86244 | 25.49522 | -1.241842 | 1.122408 | 1.122408 | 1.122408
25.0267 | 27.5979 | 28.86898 | 25.48285 | -1.27108 | 1.128711 | 1.128711 | 1.128711
25.0367 | 27.5959 | 28.87561 | 25.47048 | -1.279711 | 1.135045 | 1.135045 | 1.135045
25.0467 | 27.582 | 28.88233 | 25.4581 | -1.30033 | 1.14141 | 1.14141 | 1.14141
25.0567 | 27.5561 | 28.88914 | 25.44572 | -1.333035 | 1.147805 | 1.147805 | 1.147805
25.0667 | 27.5379 | 28.89602 | 25.43334 | -1.358123 | 1.154229 | 1.154229 | 1.154229
25.0767 | 27.5622 | 28.90299 | 25.42095 | -1.340789 | 1.16068 | 1.16068 | 1.16068
25.0867 | 27.535 | 28.91003 | 25.40856 | -1.37503 | 1.167157 | 1.167157 | 1.167157
25.0967 | 27.527 | 28.91714 | 25.39616 | -1.390142 | 1.173659 | 1.173659 | 1.173659
25.1067 | 27.5136 | 28.92432 | 25.38377 | -1.410721 | 1.180185 | 1.180185 | 1.180185
25.1167 | 27.4899 | 28.93156 | 25.37136 | -1.441662 | 1.186733 | 1.186733 | 1.186733
25.1267 | 27.5134 | 28.93886 | 25.35896 | -1.42546 | 1.193301 | 1.193301 | 1.193301
25.1367 | 27.4779 | 28.94621 | 25.34655 | -1.468312 | 1.199887 | 1.199887 | 1.199887
25.1467 | 27.4643 | 28.95361 | 25.33414 | -1.489311 | 1.206492 | 1.206492 | 1.206492
25.1567 | 27.4543 | 28.96105 | 25.32172 | -1.506754 | 1.213111 | 1.213111 | 1.213111
25.1667 | 27.4571 | 28.96853 | 25.3093 | -1.511434 | 1.219745 | 1.219745 | 1.219745
25.1767 | 27.4439 | 28.97605 | 25.29688 | -1.532146 | 1.22639 | 1.22639 | 1.22639
25.1867 | 27.4416 | 28.98358 | 25.28445 | -1.541984 | 1.233045 | 1.233045 | 1.233045
25.1967 | 27.3993 | 28.99114 | 25.27202 | -1.591841 | 1.239708 | 1.239708 | 1.239708
25.2067 | 27.3923 | 28.99871 | 25.25958 | -1.606414 | 1.246378 | 1.246378 | 1.246378
25.2167 | 27.3719 | 29.00629 | 25.24714 | -1.634393 | 1.253051 | 1.253051 | 1.253051
25.2267 | 27.3801 | 29.01387 | 25.2347 | -1.633773 | 1.259725 | 1.259725 | 1.259725
25.2367 | 27.3677 | 29.02145 | 25.22225 | -1.653747 | 1.266399 | 1.266399 | 1.266399
25.2467 | 27.3432 | 29.02901 | 25.2098 | -1.685809 | 1.27307 | 1.27307 | 1.27307
25.2567 | 27.3368 | 29.03655 | 25.19734 | -1.699749 | 1.279735 | 1.279735 | 1.279735
25.2667 | 27.3285 | 29.04406 | 25.18489 | -1.715562 | 1.286392 | 1.286392 | 1.286392
25.2767 | 27.3284 | 29.05154 | 25.17242 | -1.72314 | 1.293039 | 1.293039 | 1.293039
25.2867 | 27.2865 | 29.05897 | 25.15996 | -1.772474 | 1.299673 | 1.299673 | 1.299673
25.2967 | 27.3139 | 29.06636 | 25.14749 | -1.752457 | 1.30629 | 1.30629 | 1.30629
25.3067 | 27.2718 | 29.07368 | 25.13501 | -1.80188 | 1.31289 | 1.31289 | 1.31289
25.3167 | 27.2753 | 29.08093 | 25.12253 | -1.805635 | 1.319467 | 1.319467 | 1.319467
25.3267 | 27.2632 | 29.08811 | 25.11005 | -1.824912 | 1.326021 | 1.326021 | 1.326021
25.3367 | 27.2619 | 29.0952 | 25.09756 | -1.833304 | 1.332547 | 1.332547 | 1.332547
25.3467 | 27.2239 | 29.1022 | 25.08507 | -1.878301 | 1.339043 | 1.339043 | 1.339043
25.3567 | 27.2269 | 29.10909 | 25.07258 | -1.882194 | 1.345506 | 1.345506 | 1.345506
25.3667 | 27.209 | 29.11587 | 25.06008 | -1.906874 | 1.351932 | 1.351932 | 1.351932
25.3767 | 27.2063 | 29.12253 | 25.04758 | -1.916229 | 1.358318 | 1.358318 | 1.358318
25.3867 | 27.1772 | 29.12905 | 25.03507 | -1.951853 | 1.364662 | 1.364662 | 1.364662
25.3967 | 27.1843 | 29.13543 | 25.02256 | -1.951134 | 1.370959 | 1.370959 | 1.370959
25.4067 | 27.1614 | 29.14166 | 25.01004 | -1.980262 | 1.377207 | 1.377207 | 1.377207
25.4167 | 27.1571 | 29.14773 | 24.99752 | -1.990626 | 1.383402 | 1.383402 | 1.383402
25.4267 | 27.1485 | 29.15362 | 24.985 | -2.005118 | 1.38954 | 1.38954 | 1.38954
25.4367 | 27.158 | 29.15933 | 24.97247 | -2.001327 | 1.395619 | 1.395619 | 1.395619
25.4467 | 27.1244 | 29.16484 | 24.95994 | -2.040441 | 1.401634 | 1.401634 | 1.401634
25.4567 | 27.1332 | 29.17015 | 24.9474 | -2.036951 | 1.407583 | 1.407583 | 1.407583
25.4667 | 27.1252 | 29.17525 | 24.93486 | -2.050047 | 1.413462 | 1.413462 | 1.413462
25.4767 | 27.1273 | 29.18012 | 24.92232 | -2.052816 | 1.419266 | 1.419266 | 1.419266
25.4866 | 27.1147 | 29.1847 | 24.90989 | -2.070003 | 1.424937 | 1.424937 | 1.424937
25.4966 | 27.1127 | 29.18909 | 24.89734 | -2.076392 | 1.430584 | 1.430584 | 1.430584
25.5066 | 27.1023 | 29.19322 | 24.88478 | -2.090922 | 1.436147 | 1.436147 | 1.436147
25.5166 | 27.1021 | 29.19708 | 24.87222 | -2.094984 | 1.441621 | 1.441621 | 1.441621
25.5266 | 27.1094 | 29.20067 | 24.85965 | -2.091267 | 1.447004 | 1.447004 | 1.447004
25.5366 | 27.0782 | 29.20396 | 24.84708 | -2.12576 | 1.452292 | 1.452292 | 1.452292
25.5466 | 27.0968 | 29.20695 | 24.83451 | -2.110152 | 1.457481 | 1.457481 | 1.457481
25.5566 | 27.0582 | 29.20963 | 24.82193 | -2.151434 | 1.462568 | 1.462568 | 1.462568
25.5666 | 27.0923 | 29.21199 | 24.80935 | -2.119694 | 1.467549 | 1.467549 | 1.467549
25.5766 | 27.0785 | 29.21402 | 24.79676 | -2.135523 | 1.472422 | 1.472422 | 1.472422
25.5866 | 27.0548 | 29.21571 | 24.78417 | -2.160909 | 1.477181 | 1.477181 | 1.477181
25.5966 | 27.0441 | 29.21704 | 24.77157 | -2.172944 | 1.481825 | 1.481825 | 1.481825
25.6066 | 27.0468 | 29.21802 | 24.75897 | -2.171217 | 1.48635 | 1.48635 | 1.48635
25.6166 | 27.0235 | 29.21862 | 24.74636 | -2.195119 | 1.490752 | 1.490752 | 1.490752
25.6266 | 27.0387 | 29.21884 | 24.73375 | -2.180139 | 1.495029 | 1.495029 | 1.495029
25.6366 | 27.0272 | 29.21867 | 24.72114 | -2.19147 | 1.499177 | 1.499177 | 1.499177
25.6466 | 27.0051 | 29.2181 | 24.70852 | -2.213001 | 1.503194 | 1.503194 | 1.503194
25.6566 | 27.0015 | 29.21712 | 24.6959 | -2.215625 | 1.507077 | 1.507077 | 1.507077
25.6666 | 26.9815 | 29.21573 | 24.68327 | -2.234232 | 1.510822 | 1.510822 | 1.510822
25.6766 | 26.9717 | 29.21392 | 24.67064 | -2.242215 | 1.514427 | 1.514427 | 1.514427
25.6866 | 26.989 | 29.21167 | 24.658 | -2.222666 | 1.517889 | 1.517889 | 1.517889
25.6966 | 26.9334 | 29.20898 | 24.64536 | -2.275577 | 1.521207 | 1.521207 | 1.521207
25.7066 | 26.9498 | 29.20584 | 24.63271 | -2.256042 | 1.524377 | 1.524377 | 1.524377
25.7166 | 26.937 | 29.20225 | 24.62006 | -2.265252 | 1.527397 | 1.527397 | 1.527397
25.7266 | 26.9111 | 29.1982 | 24.6074 | -2.287103 | 1.530266 | 1.530266 | 1.530266
25.7366 | 26.9205 | 29.19369 | 24.59475 | -2.273188 | 1.532981 | 1.532981 | 1.532981
25.7466 | 26.8875 | 29.1887 | 24.58208 | -2.301202 | 1.53554 | 1.53554 | 1.53554
25.7566 | 26.8911 | 29.18324 | 24.56941 | -2.292139 | 1.537942 | 1.537942 | 1.537942
25.7666 | 26.8836 | 29.17729 | 24.55674 | -2.293695 | 1.540186 | 1.540186 | 1.540186
25.7766 | 26.8784 | 29.17087 | 24.54406 | -2.292465 | 1.542268 | 1.542268 | 1.542268
25.7866 | 26.8472 | 29.16395 | 24.53138 | -2.316746 | 1.54419 | 1.54419 | 1.54419
25.7966 | 26.8477 | 29.15653 | 24.51869 | -2.308835 | 1.545948 | 1.545948 | 1.545948
25.8066 | 26.8525 | 29.14863 | 24.506 | -2.296128 | 1.547544 | 1.547544 | 1.547544
25.8166 | 26.8319 | 29.14022 | 24.4933 | -2.308324 | 1.548974 | 1.548974 | 1.548974
25.8266 | 26.8231 | 29.13132 | 24.4806 | -2.30822 | 1.55024 | 1.55024 | 1.55024
25.8366 | 26.8135 | 29.12192 | 24.46789 | -2.308415 | 1.551341 | 1.551341 | 1.551341
25.8466 | 26.812 | 29.11201 | 24.45518 | -2.300009 | 1.552276 | 1.552276 | 1.552276
25.8566 | 26.7902 | 29.1016 | 24.44247 | -2.311401 | 1.553045 | 1.553045 | 1.553045
25.8666 | 26.7772 | 29.09069 | 24.42975 | -2.313491 | 1.553648 | 1.553648 | 1.553648
25.8766 | 26.7796 | 29.07928 | 24.41702 | -2.29968 | 1.554086 | 1.554086 | 1.554086
25.8866 | 26.777 | 29.06737 | 24.40429 | -2.290368 | 1.554359 | 1.554359 | 1.554359
25.8966 | 26.7573 | 29.05496 | 24.39156 | -2.297659 | 1.554468 | 1.554468 | 1.554468
25.9066 | 26.779 | 29.04205 | 24.37882 | -2.263053 | 1.554412 | 1.554412 | 1.554412
25.9166 | 26.756 | 29.02865 | 24.36607 | -2.272654 | 1.554194 | 1.554194 | 1.554194
25.9266 | 26.7469 | 29.01476 | 24.35332 | -2.267864 | 1.553814 | 1.553814 | 1.553814
25.9366 | 26.75 | 29.00039 | 24.34057 | -2.250388 | 1.553273 | 1.553273 | 1.553273
25.9466 | 26.7551 | 28.98553 | 24.32781 | -2.230429 | 1.552573 | 1.552573 | 1.552573
25.9566 | 26.7335 | 28.97019 | 24.31505 | -2.236692 | 1.551715 | 1.551715 | 1.551715
25.9666 | 26.7306 | 28.95438 | 24.30228 | -2.223781 | 1.550701 | 1.550701 | 1.550701
25.9766 | 26.7179 | 28.9381 | 24.28951 | -2.220203 | 1.549533 | 1.549533 | 1.549533
25.9866 | 26.7322 | 28.92136 | 24.27673 | -2.189163 | 1.548212 | 1.548212 | 1.548212
25.9966 | 26.7074 | 28.90417 | 24.26394 | -2.196767 | 1.546741 | 1.546741 | 1.546741
26.0066 | 26.7006 | 28.88652 | 24.25116 | -2.185922 | 1.545122 | 1.545122 | 1.545122
26.0166 | 26.701 | 28.86843 | 24.23836 | -2.167435 | 1.543357 | 1.543357 | 1.543357
26.0266 | 26.6687 | 28.84991 | 24.22557 | -2.181213 | 1.541449 | 1.541449 | 1.541449
26.0366 | 26.6622 | 28.83096 | 24.21276 | -2.168764 | 1.5394 | 1.5394 | 1.5394
26.0466 | 26.6587 | 28.8116 | 24.19996 | -2.152896 | 1.537213 | 1.537213 | 1.537213
26.0566 | 26.65 | 28.79182 | 24.18714 | -2.141817 | 1.534891 | 1.534891 | 1.534891
26.0666 | 26.6444 | 28.77164 | 24.17433 | -2.127237 | 1.532437 | 1.532437 | 1.532437
26.0765 | 26.6169 | 28.75127 | 24.16163 | -2.13437 | 1.529879 | 1.529879 | 1.529879
26.0865 | 26.618 | 28.73032 | 24.14881 | -2.112316 | 1.52717 | 1.52717 | 1.52717
26.0965 | 26.5921 | 28.70899 | 24.13597 | -2.116888 | 1.524338 | 1.524338 | 1.524338
26.1065 | 26.5791 | 28.68729 | 24.12314 | -2.108194 | 1.521386 | 1.521386 | 1.521386
26.1165 | 26.5555 | 28.66524 | 24.11029 | -2.109745 | 1.518317 | 1.518317 | 1.518317
26.1265 | 26.5639 | 28.64285 | 24.09745 | -2.07895 | 1.515135 | 1.515135 | 1.515135
26.1365 | 26.5372 | 28.62012 | 24.08459 | -2.082921 | 1.511842 | 1.511842 | 1.511842
26.1465 | 26.5201 | 28.59707 | 24.07174 | -2.076967 | 1.508443 | 1.508443 | 1.508443
26.1565 | 26.5194 | 28.5737 | 24.05888 | -2.054298 | 1.504941 | 1.504941 | 1.504941
26.1665 | 26.5071 | 28.55003 | 24.04601 | -2.042925 | 1.501339 | 1.501339 | 1.501339
26.1765 | 26.4823 | 28.52606 | 24.03314 | -2.043759 | 1.497641 | 1.497641 | 1.497641
26.1865 | 26.4611 | 28.50181 | 24.02026 | -2.04071 | 1.49385 | 1.49385 | 1.49385
26.1965 | 26.4607 | 28.47729 | 24.00738 | -2.016589 | 1.489971 | 1.489971 | 1.489971
26.2065 | 26.4437 | 28.45251 | 23.99449 | -2.008807 | 1.486006 | 1.486006 | 1.486006
26.2165 | 26.4207 | 28.42747 | 23.9816 | -2.006774 | 1.481959 | 1.481959 | 1.481959
26.2265 | 26.4236 | 28.4022 | 23.9687 | -1.978601 | 1.477834 | 1.477834 | 1.477834
26.2365 | 26.396 | 28.3767 | 23.9558 | -1.980699 | 1.473634 | 1.473634 | 1.473634
26.2465 | 26.3863 | 28.35098 | 23.94289 | -1.964678 | 1.469363 | 1.469363 | 1.469363
26.2565 | 26.378 | 28.32505 | 23.92998 | -1.947051 | 1.465025 | 1.465025 | 1.465025
26.2665 | 26.3601 | 28.29893 | 23.91706 | -1.938826 | 1.460623 | 1.460623 | 1.460623
26.2765 | 26.3515 | 28.27261 | 23.90413 | -1.921113 | 1.45616 | 1.45616 | 1.45616
26.2865 | 26.3479 | 28.24613 | 23.89121 | -1.898225 | 1.45164 | 1.45164 | 1.45164
26.2965 | 26.3042 | 28.21947 | 23.87827 | -1.915271 | 1.447066 | 1.447066 | 1.447066
26.3065 | 26.3078 | 28.19266 | 23.86533 | -1.884861 | 1.442442 | 1.442442 | 1.442442
26.3165 | 26.29 | 28.1657 | 23.85239 | -1.875705 | 1.437772 | 1.437772 | 1.437772
26.3265 | 26.279 | 28.13861 | 23.83944 | -1.859613 | 1.433057 | 1.433057 | 1.433057
26.3365 | 26.2505 | 28.1114 | 23.82649 | -1.860896 | 1.428303 | 1.428303 | 1.428303
26.3465 | 26.2538 | 28.08406 | 23.81353 | -1.830262 | 1.423511 | 1.423511 | 1.423511
26.3565 | 26.2219 | 28.05662 | 23.80056 | -1.834721 | 1.418686 | 1.418686 | 1.418686
26.3665 | 26.1969 | 28.02908 | 23.78759 | -1.832183 | 1.41383 | 1.41383 | 1.41383
26.3765 | 26.1895 | 28.00146 | 23.77462 | -1.811956 | 1.408946 | 1.408946 | 1.408946
26.3865 | 26.1693 | 27.97375 | 23.76164 | -1.80445 | 1.404037 | 1.404037 | 1.404037
26.3965 | 26.1804 | 27.94597 | 23.74865 | -1.765574 | 1.399106 | 1.399106 | 1.399106
26.4065 | 26.1411 | 27.91813 | 23.73566 | -1.777035 | 1.394157 | 1.394157 | 1.394157
26.4165 | 26.1273 | 27.89024 | 23.72267 | -1.762943 | 1.389192 | 1.389192 | 1.389192
26.4265 | 26.116 | 27.8623 | 23.70967 | -1.746305 | 1.384212 | 1.384212 | 1.384212
26.4365 | 26.0837 | 27.83433 | 23.69666 | -1.750629 | 1.379223 | 1.379223 | 1.379223
26.4465 | 26.0875 | 27.80632 | 23.68365 | -1.718824 | 1.374225 | 1.374225 | 1.374225
26.4565 | 26.0648 | 27.7783 | 23.67063 | -1.713497 | 1.369221 | 1.369221 | 1.369221
26.4665 | 26.0274 | 27.75026 | 23.65761 | -1.722855 | 1.364215 | 1.364215 | 1.364215
26.4765 | 26.0369 | 27.72221 | 23.64458 | -1.685305 | 1.359207 | 1.359207 | 1.359207
26.4865 | 26.0134 | 27.69416 | 23.63155 | -1.680755 | 1.354201 | 1.354201 | 1.354201
26.4965 | 25.97 | 27.66611 | 23.61851 | -1.696111 | 1.349199 | 1.349199 | 1.349199
26.5065 | 25.9837 | 27.63808 | 23.60547 | -1.654379 | 1.344203 | 1.344203 | 1.344203
26.5165 | 25.9366 | 27.61007 | 23.59242 | -1.673467 | 1.339215 | 1.339215 | 1.339215
26.5265 | 25.9342 | 27.58208 | 23.57937 | -1.647879 | 1.334236 | 1.334236 | 1.334236
26.5365 | 25.905 | 27.55412 | 23.56631 | -1.649122 | 1.329271 | 1.329271 | 1.329271
26.5465 | 25.8948 | 27.5262 | 23.55325 | -1.631402 | 1.324318 | 1.324318 | 1.324318
26.5565 | 25.8782 | 27.49832 | 23.54018 | -1.620123 | 1.319382 | 1.319382 | 1.319382
26.5665 | 25.8606 | 27.47049 | 23.5271 | -1.609892 | 1.314463 | 1.314463 | 1.314463
26.5765 | 25.8443 | 27.44271 | 23.51402 | -1.598413 | 1.309564 | 1.309564 | 1.309564
26.5865 | 25.8396 | 27.41499 | 23.50094 | -1.575392 | 1.304685 | 1.304685 | 1.304685
26.5965 | 25.8112 | 27.38733 | 23.48785 | -1.576132 | 1.299829 | 1.299829 | 1.299829
26.6065 | 25.7872 | 27.35974 | 23.47475 | -1.572538 | 1.294996 | 1.294996 | 1.294996
26.6165 | 25.7865 | 27.33222 | 23.46165 | -1.545716 | 1.290189 | 1.290189 | 1.290189
26.6265 | 25.7656 | 27.30477 | 23.44854 | -1.539167 | 1.285409 | 1.285409 | 1.285409
26.6365 | 25.7469 | 27.2774 | 23.43543 | -1.530497 | 1.280656 | 1.280656 | 1.280656
26.6465 | 25.7257 | 27.25011 | 23.42231 | -1.52441 | 1.275933 | 1.275933 | 1.275933
26.6564 | 25.7145 | 27.22318 | 23.40932 | -1.508681 | 1.271287 | 1.271287 | 1.271287
26.6664 | 25.7098 | 27.19607 | 23.39619 | -1.486267 | 1.266625 | 1.266625 | 1.266625
26.6764 | 25.6924 | 27.16905 | 23.38306 | -1.476646 | 1.261996 | 1.261996 | 1.261996
26.6864 | 25.6827 | 27.14212 | 23.36992 | -1.459421 | 1.2574 | 1.2574 | 1.2574
26.6964 | 25.666 | 27.11529 | 23.35678 | -1.449294 | 1.252839 | 1.252839 | 1.252839
26.7064 | 25.6585 | 27.08857 | 23.34363 | -1.430067 | 1.248314 | 1.248314 | 1.248314
26.7164 | 25.6412 | 27.06194 | 23.33047 | -1.420745 | 1.243825 | 1.243825 | 1.243825
26.7264 | 25.6234 | 27.03543 | 23.31731 | -1.412028 | 1.239373 | 1.239373 | 1.239373
26.7364 | 25.6047 | 27.00902 | 23.30414 | -1.40432 | 1.234958 | 1.234958 | 1.234958
26.7464 | 25.6093 | 26.98272 | 23.29097 | -1.373422 | 1.230583 | 1.230583 | 1.230583
26.7564 | 25.605 | 26.95654 | 23.2778 | -1.351536 | 1.226246 | 1.226246 | 1.226246
26.7664 | 25.5883 | 26.93046 | 23.26461 | -1.342164 | 1.22195 | 1.22195 | 1.22195
26.7764 | 25.5748 | 26.90451 | 23.25143 | -1.329709 | 1.217694 | 1.217694 | 1.217694
26.7864 | 25.5613 | 26.87867 | 23.23823 | -1.317371 | 1.213479 | 1.213479 | 1.213479
26.7964 | 25.5239 | 26.85295 | 23.22504 | -1.329051 | 1.209305 | 1.209305 | 1.209305
26.8064 | 25.5349 | 26.82735 | 23.21183 | -1.292453 | 1.205174 | 1.205174 | 1.205174
26.8164 | 25.5066 | 26.80188 | 23.19862 | -1.295276 | 1.201084 | 1.201084 | 1.201084
26.8264 | 25.5021 | 26.77652 | 23.18541 | -1.274422 | 1.197038 | 1.197038 | 1.197038
26.8364 | 25.499 | 26.75129 | 23.17219 | -1.252291 | 1.193034 | 1.193034 | 1.193034
26.8464 | 25.4673 | 26.72619 | 23.15896 | -1.258886 | 1.189074 | 1.189074 | 1.189074
26.8564 | 25.4633 | 26.70121 | 23.14573 | -1.237906 | 1.185158 | 1.185158 | 1.185158
26.8664 | 25.4407 | 26.67635 | 23.1325 | -1.235652 | 1.181286 | 1.181286 | 1.181286
26.8764 | 25.4203 | 26.65163 | 23.11925 | -1.231325 | 1.177457 | 1.177457 | 1.177457
26.8864 | 25.4216 | 26.62703 | 23.10601 | -1.205426 | 1.173673 | 1.173673 | 1.173673
26.8964 | 25.4051 | 26.60255 | 23.09275 | -1.197455 | 1.169934 | 1.169934 | 1.169934
26.9064 | 25.3801 | 26.57821 | 23.0795 | -1.198112 | 1.166239 | 1.166239 | 1.166239
26.9164 | 25.3793 | 26.554 | 23.06623 | -1.174697 | 1.162588 | 1.162588 | 1.162588
26.9264 | 25.359 | 26.52991 | 23.05296 | -1.170913 | 1.158983 | 1.158983 | 1.158983
26.9364 | 25.329 | 26.50596 | 23.03969 | -1.176956 | 1.155423 | 1.155423 | 1.155423
26.9464 | 25.3316 | 26.48213 | 23.02641 | -1.15053 | 1.151907 | 1.151907 | 1.151907
26.9564 | 25.3014 | 26.45843 | 23.01312 | -1.157032 | 1.148436 | 1.148436 | 1.148436
26.9664 | 25.3053 | 26.43486 | 22.99983 | -1.129564 | 1.14501 | 1.14501 | 1.14501
26.9764 | 25.2759 | 26.41142 | 22.98654 | -1.135525 | 1.14163 | 1.14163 | 1.14163
26.9864 | 25.2425 | 26.38811 | 22.97323 | -1.145615 | 1.138293 | 1.138293 | 1.138293
26.9964 | 25.2325 | 26.36493 | 22.95993 | -1.132433 | 1.135002 | 1.135002 | 1.135002
27.0064 | 25.2251 | 26.34188 | 22.94661 | -1.116781 | 1.131756 | 1.131756 | 1.131756
27.0164 | 25.2047 | 26.31896 | 22.9333 | -1.114257 | 1.128554 | 1.128554 | 1.128554
27.0264 | 25.2075 | 26.29616 | 22.91997 | -1.08866 | 1.125396 | 1.125396 | 1.125396
27.0364 | 25.1686 | 26.27349 | 22.90664 | -1.104892 | 1.122283 | 1.122283 | 1.122283
27.0464 | 25.167 | 26.25095 | 22.89331 | -1.08395 | 1.119214 | 1.119214 | 1.119214
27.0564 | 25.1412 | 26.22854 | 22.87997 | -1.087335 | 1.116189 | 1.116189 | 1.116189
27.0664 | 25.1253 | 26.20625 | 22.86662 | -1.080947 | 1.113208 | 1.113208 | 1.113208
27.0764 | 25.1234 | 26.18408 | 22.85327 | -1.060684 | 1.110271 | 1.110271 | 1.110271
27.0864 | 25.0979 | 26.16205 | 22.83991 | -1.064146 | 1.107377 | 1.107377 | 1.107377
27.0964 | 25.0769 | 26.14013 | 22.82655 | -1.063234 | 1.104527 | 1.104527 | 1.104527
27.1064 | 25.0677 | 26.11834 | 22.81318 | -1.050644 | 1.10172 | 1.10172 | 1.10172
27.1164 | 25.0476 | 26.09668 | 22.79981 | -1.049079 | 1.098956 | 1.098956 | 1.098956
27.1264 | 25.029 | 26.07514 | 22.78643 | -1.046135 | 1.096234 | 1.096234 | 1.096234
27.1364 | 25.031 | 26.05371 | 22.77305 | -1.022714 | 1.093555 | 1.093555 | 1.093555
27.1464 | 25.0053 | 26.03241 | 22.75966 | -1.027114 | 1.090918 | 1.090918 | 1.090918
27.1564 | 25.005 | 26.01123 | 22.74626 | -1.006234 | 1.088324 | 1.088324 | 1.088324
27.1664 | 24.9713 | 25.99017 | 22.73286 | -1.018873 | 1.08577 | 1.08577 | 1.08577
27.1764 | 24.967 | 25.96923 | 22.71946 | -1.002232 | 1.083259 | 1.083259 | 1.083259
27.1864 | 24.9558 | 25.94841 | 22.70604 | -0.9926091 | 1.080788 | 1.080788 | 1.080788
27.1964 | 24.9446 | 25.9277 | 22.69263 | -0.9831031 | 1.078358 | 1.078358 | 1.078358
27.2064 | 24.9331 | 25.90711 | 22.67921 | -0.9740131 | 1.075969 | 1.075969 | 1.075969
27.2164 | 24.9152 | 25.88664 | 22.66578 | -0.9714394 | 1.073621 | 1.073621 | 1.073621
27.2264 | 24.9267 | 25.86628 | 22.65234 | -0.9395801 | 1.071312 | 1.071312 | 1.071312
27.2364 | 24.9005 | 25.84603 | 22.6389 | -0.9455345 | 1.069043 | 1.069043 | 1.069043
27.2463 | 24.8958 | 25.8261 | 22.62559 | -0.9303027 | 1.066836 | 1.066836 | 1.066836
27.2563 | 24.8847 | 25.80608 | 22.61214 | -0.9213806 | 1.064646 | 1.064646 | 1.064646
27.2663 | 24.8736 | 25.78617 | 22.59869 | -0.91257 | 1.062494 | 1.062494 | 1.062494
27.2763 | 24.866 | 25.76637 | 22.58523 | -0.9003699 | 1.060381 | 1.060381 | 1.060381
27.2863 | 24.8581 | 25.74668 | 22.57176 | -0.8885793 | 1.058306 | 1.058306 | 1.058306
27.2963 | 24.8521 | 25.7271 | 22.55829 | -0.8749965 | 1.056269 | 1.056269 | 1.056269
27.3063 | 24.8439 | 25.70762 | 22.54481 | -0.8637214 | 1.05427 | 1.05427 | 1.05427
27.3163 | 24.8093 | 25.68825 | 22.53133 | -0.8789533 | 1.052308 | 1.052308 | 1.052308
27.3263 | 24.8194 | 25.66899 | 22.51784 | -0.8495905 | 1.050384 | 1.050384 | 1.050384
27.3363 | 24.7984 | 25.64983 | 22.50435 | -0.8514333 | 1.048496 | 1.048496 | 1.048496
27.3463 | 24.8038 | 25.63078 | 22.49085 | -0.8269788 | 1.046644 | 1.046644 | 1.046644
27.3563 | 24.7779 | 25.61183 | 22.47734 | -0.8339276 | 1.044829 | 1.044829 | 1.044829
27.3663 | 24.7566 | 25.59298 | 22.46383 | -0.8363785 | 1.043049 | 1.043049 | 1.043049
27.3763 | 24.763 | 25.57423 | 22.45031 | -0.8112309 | 1.041306 | 1.041306 | 1.041306
27.3863 | 24.761 | 25.55558 | 22.43679 | -0.7945825 | 1.039597 | 1.039597 | 1.039597
27.3963 | 24.7363 | 25.53703 | 22.42327 | -0.8007337 | 1.037923 | 1.037923 | 1.037923
27.4063 | 24.7111 | 25.51858 | 22.40973 | -0.8074832 | 1.036283 | 1.036283 | 1.036283
27.4163 | 24.71 | 25.50023 | 22.39619 | -0.7902302 | 1.034678 | 1.034678 | 1.034678
27.4263 | 24.7063 | 25.48197 | 22.38265 | -0.7756731 | 1.033107 | 1.033107 | 1.033107
27.4363 | 24.6848 | 25.46381 | 22.3691 | -0.7790117 | 1.03157 | 1.03157 | 1.03157
27.4463 | 24.6812 | 25.44575 | 22.35555 | -0.7645451 | 1.030066 | 1.030066 | 1.030066
27.4563 | 24.6345 | 25.42777 | 22.34199 | -0.7932724 | 1.028595 | 1.028595 | 1.028595
27.4663 | 24.6704 | 25.40989 | 22.32842 | -0.7394917 | 1.027156 | 1.027156 | 1.027156
27.4763 | 24.6312 | 25.3921 | 22.31485 | -0.7609034 | 1.025751 | 1.025751 | 1.025751
27.4863 | 24.6228 | 25.37441 | 22.30128 | -0.751606 | 1.024377 | 1.024377 | 1.024377
27.4963 | 24.6281 | 25.3568 | 22.28769 | -0.7286992 | 1.023035 | 1.023035 | 1.023035
27.5063 | 24.6242 | 25.33928 | 22.27411 | -0.7150804 | 1.021725 | 1.021725 | 1.021725
27.5163 | 24.5833 | 25.32185 | 22.26051 | -0.7385506 | 1.020446 | 1.020446 | 1.020446
27.5263 | 24.5979 | 25.30451 | 22.24692 | -0.7066082 | 1.019198 | 1.019198 | 1.019198
27.5363 | 24.5664 | 25.28725 | 22.23331 | -0.7208529 | 1.017981 | 1.017981 | 1.017981
27.5463 | 24.5648 | 25.27008 | 22.2197 | -0.7052824 | 1.016793 | 1.016793 | 1.016793
27.5563 | 24.5785 | 25.253 | 22.20609 | -0.6744971 | 1.015637 | 1.015637 | 1.015637
27.5663 | 24.5443 | 25.236 | 22.19247 | -0.6916956 | 1.014509 | 1.014509 | 1.014509
27.5763 | 24.5559 | 25.21908 | 22.17884 | -0.6631777 | 1.013412 | 1.013412 | 1.013412
27.5863 | 24.5294 | 25.20224 | 22.16521 | -0.6728424 | 1.012344 | 1.012344 | 1.012344
27.5963 | 24.5269 | 25.18549 | 22.15157 | -0.6585877 | 1.011304 | 1.011304 | 1.011304
27.6063 | 24.5163 | 25.16881 | 22.13793 | -0.6525141 | 1.010294 | 1.010294 | 1.010294
27.6163 | 24.4968 | 25.15222 | 22.12428 | -0.6554204 | 1.009312 | 1.009312 | 1.009312
27.6263 | 24.4658 | 25.13571 | 22.11063 | -0.6699062 | 1.008358 | 1.008358 | 1.008358
27.6363 | 24.4785 | 25.11927 | 22.09697 | -0.6407694 | 1.007432 | 1.007432 | 1.007432
27.6463 | 24.47 | 25.10291 | 22.08331 | -0.6329104 | 1.006533 | 1.006533 | 1.006533
27.6563 | 24.448 | 25.08663 | 22.06964 | -0.638628 | 1.005662 | 1.005662 | 1.005662
27.6663 | 24.4455 | 25.07042 | 22.05597 | -0.6249223 | 1.004819 | 1.004819 | 1.004819
27.6763 | 24.4065 | 25.05429 | 22.04229 | -0.6477907 | 1.004001 | 1.004001 | 1.004001
27.6863 | 24.4259 | 25.03823 | 22.0286 | -0.612334 | 1.003211 | 1.003211 | 1.003211
27.6963 | 24.3961 | 25.02225 | 22.01491 | -0.6261508 | 1.002447 | 1.002447 | 1.002447
27.7063 | 24.3697 | 25.00634 | 22.00121 | -0.636641 | 1.001709 | 1.001709 | 1.001709
27.7163 | 24.3799 | 24.9905 | 21.98751 | -0.6106024 | 1.000997 | 1.000997 | 1.000997
27.7263 | 24.3719 | 24.97474 | 21.97381 | -0.6028361 | 1.00031 | 1.00031 | 1.00031
27.7363 | 24.3412 | 24.95904 | 21.96009 | -0.6178398 | 0.999649 | 0.999649 | 0.999649
27.7463 | 24.3353 | 24.94341 | 21.94638 | -0.6081144 | 0.9990131 | 0.9990131 | 0.9990131
27.7563 | 24.3184 | 24.92786 | 21.93265 | -0.6094574 | 0.9984019 | 0.9984019 | 0.9984019
27.7663 | 24.302 | 24.91237 | 21.91892 | -0.6103694 | 0.9978154 | 0.9978154 | 0.9978154
27.7763 | 24.2996 | 24.89695 | 21.90519 | -0.5973493 | 0.9972534 | 0.9972534 | 0.9972534
27.7863 | 24.2742 | 24.8816 | 21.89145 | -0.6073969 | 0.9967158 | 0.9967158 | 0.9967158
27.7963 | 24.2715 | 24.86631 | 21.8777 | -0.5948102 | 0.9962018 | 0.9962018 | 0.9962018
27.8063 | 24.2494 | 24.85109 | 21.86395 | -0.6016899 | 0.9957118 | 0.9957118 | 0.9957118
27.8163 | 24.2353 | 24.83593 | 21.8502 | -0.6006348 | 0.9952452 | 0.9952452 | 0.9952452
27.8262 | 24.2257 | 24.821 | 21.83658 | -0.5952954 | 0.9948066 | 0.9948066 | 0.9948066
27.8362 | 24.1891 | 24.80597 | 21.82281 | -0.6168683 | 0.9943862 | 0.9943862 | 0.9943862
27.8462 | 24.2081 | 24.791 | 21.80904 | -0.5829044 | 0.9939888 | 0.9939888 | 0.9939888
27.8562 | 24.1917 | 24.7761 | 21.79526 | -0.5844033 | 0.9936141 | 0.9936141 | 0.9936141
27.8662 | 24.1693 | 24.76126 | 21.78148 | -0.5919646 | 0.993262 | 0.993262 | 0.993262
27.8762 | 24.1649 | 24.74649 | 21.76769 | -0.5815872 | 0.992932 | 0.992932 | 0.992932
27.8862 | 24.1619 | 24.73177 | 21.7539 | -0.5698705 | 0.9926241 | 0.9926241 | 0.9926241
27.8962 | 24.1494 | 24.71711 | 21.7401 | -0.5677144 | 0.9923382 | 0.9923382 | 0.9923382
27.9062 | 24.1506 | 24.70252 | 21.7263 | -0.5519181 | 0.992074 | 0.992074 | 0.992074
27.9162 | 24.1214 | 24.68798 | 21.71249 | -0.5665808 | 0.9918312 | 0.9918312 | 0.9918312
27.9262 | 24.1013 | 24.6735 | 21.69867 | -0.5722023 | 0.9916098 | 0.9916098 | 0.9916098
27.9362 | 24.1021 | 24.65908 | 21.68485 | -0.5569816 | 0.9914095 | 0.9914095 | 0.9914095
27.9462 | 24.0933 | 24.64472 | 21.67103 | -0.5514186 | 0.9912301 | 0.9912301 | 0.9912301
27.9562 | 24.0948 | 24.63041 | 21.6572 | -0.5356125 | 0.9910714 | 0.9910714 | 0.9910714
27.9662 | 24.0836 | 24.61616 | 21.64336 | -0.5325629 | 0.9909334 | 0.9909334 | 0.9909334
27.9762 | 24.0696 | 24.60197 | 21.62952 | -0.5323688 | 0.9908157 | 0.9908157 | 0.9908157
27.9862 | 24.0537 | 24.58783 | 21.61568 | -0.5341306 | 0.9907183 | 0.9907183 | 0.9907183
27.9962 | 24.0506 | 24.57375 | 21.60182 | -0.5231469 | 0.9906408 | 0.9906408 | 0.9906408
28.0062 | 24.0241 | 24.55972 | 21.58797 | -0.5356177 | 0.9905833 | 0.9905833 | 0.9905833
28.0162 | 24.0262 | 24.54574 | 21.57411 | -0.5195422 | 0.9905455 | 0.9905455 | 0.9905455
28.0262 | 23.9989 | 24.53182 | 21.56024 | -0.5329202 | 0.9905272 | 0.9905272 | 0.9905272
28.0362 | 24.0092 | 24.51795 | 21.54637 | -0.5087511 | 0.9905283 | 0.9905283 | 0.9905283
28.0462 | 23.9863 | 24.50413 | 21.53249 | -0.5178343 | 0.9905486 | 0.9905486 | 0.9905486
28.0562 | 23.982 | 24.49037 | 21.51861 | -0.5083693 | 0.9905879 | 0.9905879 | 0.9905879
28.0662 | 23.9732 | 24.47666 | 21.50472 | -0.5034559 | 0.9906462 | 0.9906462 | 0.9906462
28.0762 | 23.9551 | 24.46299 | 21.49082 | -0.5078935 | 0.9907232 | 0.9907232 | 0.9907232
28.0862 | 23.9449 | 24.44938 | 21.47693 | -0.5044817 | 0.9908188 | 0.9908188 | 0.9908188
28.0962 | 23.948 | 24.43582 | 21.46302 | -0.4878199 | 0.9909328 | 0.9909328 | 0.9909328
28.1062 | 23.9211 | 24.42231 | 21.44911 | -0.5012079 | 0.9910651 | 0.9910651 | 0.9910651
28.1162 | 23.8999 | 24.40885 | 21.4352 | -0.5089452 | 0.9912156 | 0.9912156 | 0.9912156
28.1262 | 23.9075 | 24.39543 | 21.42128 | -0.4879311 | 0.9913841 | 0.9913841 | 0.9913841
28.1362 | 23.8804 | 24.38207 | 21.40735 | -0.5016655 | 0.9915704 | 0.9915704 | 0.9915704
28.1462 | 23.8817 | 24.36875 | 21.39342 | -0.4870479 | 0.9917745 | 0.9917745 | 0.9917745
28.1562 | 23.8663 | 24.35548 | 21.37949 | -0.489178 | 0.9919962 | 0.9919962 | 0.9919962
28.1662 | 23.8403 | 24.34226 | 21.36555 | -0.501955 | 0.9922353 | 0.9922353 | 0.9922353
28.1762 | 23.8535 | 24.32908 | 21.3516 | -0.475579 | 0.9924917 | 0.9924917 | 0.9924917
28.1862 | 23.8288 | 24.31595 | 21.33765 | -0.4871495 | 0.9927654 | 0.9927654 | 0.9927654
28.1962 | 23.8271 | 24.30287 | 21.3237 | -0.4757659 | 0.9930561 | 0.9930561 | 0.9930561
28.2062 | 23.8036 | 24.28983 | 21.30974 | -0.4862279 | 0.9933637 | 0.9933637 | 0.9933637
28.2162 | 23.8038 | 24.27684 | 21.29577 | -0.4730353 | 0.9936881 | 0.9936881 | 0.9936881
28.2262 | 23.7911 | 24.26389 | 21.2818 | -0.4727875 | 0.9940292 | 0.9940292 | 0.9940292
28.2362 | 23.7942 | 24.25098 | 21.26782 | -0.4567846 | 0.994387 | 0.994387 | 0.994387
28.2462 | 23.7574 | 24.23813 | 21.25384 | -0.4807256 | 0.9947611 | 0.9947611 | 0.9947611
28.2562 | 23.7714 | 24.22531 | 21.23986 | -0.4539105 | 0.9951515 | 0.9951515 | 0.9951515
28.2662 | 23.7376 | 24.21254 | 21.22586 | -0.474939 | 0.9955582 | 0.9955582 | 0.9955582
28.2762 | 23.7372 | 24.19981 | 21.21187 | -0.462611 | 0.9959811 | 0.9959811 | 0.9959811
28.2862 | 23.7514 | 24.18713 | 21.19787 | -0.4357256 | 0.9964198 | 0.9964198 | 0.9964198
28.2962 | 23.7188 | 24.17448 | 21.18386 | -0.4556828 | 0.9968745 | 0.9968745 | 0.9968745
28.3062 | 23.7262 | 24.16188 | 21.16985 | -0.4356822 | 0.9973449 | 0.9973449 | 0.9973449
28.3162 | 23.7088 | 24.14932 | 21.15583 | -0.4405234 | 0.9978309 | 0.9978309 | 0.9978309
28.3262 | 23.6947 | 24.13681 | 21.14181 | -0.4421067 | 0.9983327 | 0.9983327 | 0.9983327
28.3362 | 23.6875 | 24.12433 | 21.12778 | -0.436831 | 0.9988498 | 0.9988498 | 0.9988498
28.3462 | 23.6866 | 24.1119 | 21.11375 | -0.4252962 | 0.9993821 | 0.9993821 | 0.9993821
28.3562 | 23.6625 | 24.0995 | 21.09971 | -0.4370023 | 0.9999299 | 0.9999299 | 0.9999299
28.3662 | 23.6697 | 24.08715 | 21.08567 | -0.4174491 | 1.000493 | 1.000493 | 1.000493
28.3762 | 23.6517 | 24.07484 | 21.07162 | -0.4231359 | 1.001071 | 1.001071 | 1.001071
28.3862 | 23.6501 | 24.06256 | 21.05757 | -0.4124624 | 1.001664 | 1.001664 | 1.001664
28.3962 | 23.6526 | 24.05033 | 21.04351 | -0.3977287 | 1.002271 | 1.002271 | 1.002271
28.4062 | 23.6167 | 24.03813 | 21.02945 | -0.4214344 | 1.002894 | 1.002894 | 1.002894
28.4161 | 23.6303 | 24.0261 | 21.01553 | -0.3958006 | 1.003525 | 1.003525 | 1.003525
28.4261 | 23.6129 | 24.01398 | 21.00145 | -0.4010838 | 1.004177 | 1.004177 | 1.004177
28.4361 | 23.5788 | 24.00191 | 20.98738 | -0.4231052 | 1.004843 | 1.004843 | 1.004843
28.4461 | 23.5974 | 23.98987 | 20.9733 | -0.3924653 | 1.005523 | 1.005523 | 1.005523
28.4561 | 23.5712 | 23.97786 | 20.95921 | -0.4066645 | 1.006219 | 1.006219 | 1.006219
28.4661 | 23.5642 | 23.9659 | 20.94512 | -0.4017006 | 1.006928 | 1.006928 | 1.006928
28.4761 | 23.5552 | 23.95397 | 20.93102 | -0.398774 | 1.007651 | 1.007651 | 1.007651
28.4861 | 23.5335 | 23.94209 | 20.91692 | -0.4085852 | 1.008389 | 1.008389 | 1.008389
28.4961 | 23.5334 | 23.93023 | 20.90281 | -0.3968336 | 1.00914 | 1.00914 | 1.00914
28.5061 | 23.5157 | 23.91842 | 20.8887 | -0.40272 | 1.009906 | 1.009906 | 1.009906
28.5161 | 23.5078 | 23.90664 | 20.87458 | -0.3988416 | 1.010686 | 1.010686 | 1.010686
28.5261 | 23.482 | 23.8949 | 20.86046 | -0.4129005 | 1.011479 | 1.011479 | 1.011479
28.5361 | 23.4751 | 23.8832 | 20.84634 | -0.4080957 | 1.012286 | 1.012286 | 1.012286
28.5461 | 23.449 | 23.87153 | 20.83221 | -0.4225277 | 1.013107 | 1.013107 | 1.013107
28.5561 | 23.4567 | 23.85989 | 20.81807 | -0.4031949 | 1.013941 | 1.013941 | 1.013941
28.5661 | 23.4299 | 23.8483 | 20.80393 | -0.4183973 | 1.014789 | 1.014789 | 1.014789
28.5761 | 23.4242 | 23.83674 | 20.78979 | -0.4125361 | 1.01565 | 1.01565 | 1.01565
28.5861 | 23.4036 | 23.82521 | 20.77564 | -0.4216107 | 1.016525 | 1.016525 | 1.016525
28.5961 | 23.3911 | 23.81372 | 20.76148 | -0.4226198 | 1.017413 | 1.017413 | 1.017413
28.6061 | 23.3791 | 23.80226 | 20.74732 | -0.4231636 | 1.018314 | 1.018314 | 1.018314
28.6161 | 23.3603 | 23.79084 | 20.73316 | -0.4305425 | 1.019229 | 1.019229 | 1.019229
28.6261 | 23.3437 | 23.77946 | 20.71899 | -0.4357567 | 1.020157 | 1.020157 | 1.020157
28.6361 | 23.3357 | 23.76811 | 20.70481 | -0.4324052 | 1.021097 | 1.021097 | 1.021097
28.6461 | 23.3236 | 23.75679 | 20.69063 | -0.4331871 | 1.022051 | 1.022051 | 1.022051
28.6561 | 23.2939 | 23.7455 | 20.67645 | -0.451604 | 1.023018 | 1.023018 | 1.023018
28.6661 | 23.305 | 23.73426 | 20.66226 | -0.4292555 | 1.023998 | 1.023998 | 1.023998
28.6761 | 23.2857 | 23.72304 | 20.64807 | -0.4373401 | 1.02499 | 1.02499 | 1.02499
28.6861 | 23.2801 | 23.71186 | 20.63387 | -0.431758 | 1.025995 | 1.025995 | 1.025995
28.6961 | 23.2638 | 23.70071 | 20.61967 | -0.4369101 | 1.027014 | 1.027014 | 1.027014
28.7061 | 23.2583 | 23.6896 | 20.60546 | -0.4312961 | 1.028045 | 1.028045 | 1.028045
28.7161 | 23.2415 | 23.67852 | 20.59125 | -0.4370151 | 1.029088 | 1.029088 | 1.029088
28.7261 | 23.2434 | 23.66747 | 20.57703 | -0.4240663 | 1.030144 | 1.030144 | 1.030144
28.7361 | 23.2263 | 23.65645 | 20.56281 | -0.4301511 | 1.031213 | 1.031213 | 1.031213
28.7461 | 23.2075 | 23.64547 | 20.54859 | -0.4379691 | 1.032294 | 1.032294 | 1.032294
28.7561 | 23.2093 | 23.63452 | 20.53436 | -0.4252205 | 1.033388 | 1.033388 | 1.033388
28.7661 | 23.1921 | 23.6236 | 20.52012 | -0.4315032 | 1.034494 | 1.034494 | 1.034494
28.7761 | 23.1938 | 23.61272 | 20.50588 | -0.4189193 | 1.035612 | 1.035612 | 1.035612
28.7861 | 23.1763 | 23.60187 | 20.49164 | -0.4255674 | 1.036743 | 1.036743 | 1.036743
28.7961 | 23.1755 | 23.59105 | 20.47739 | -0.4155488 | 1.037887 | 1.037887 | 1.037887
28.8061 | 23.1621 | 23.58026 | 20.46314 | -0.4181617 | 1.039042 | 1.039042 | 1.039042
28.8161 | 23.1646 | 23.56951 | 20.44888 | -0.4049061 | 1.04021 | 1.04021 | 1.04021
28.8261 | 23.1429 | 23.55878 | 20.43461 | -0.4158831 | 1.041389 | 1.041389 | 1.041389
28.8361 | 23.141 | 23.54809 | 20.42035 | -0.4070927 | 1.042582 | 1.042582 | 1.042582
28.8461 | 23.1302 | 23.53743 | 20.40608 | -0.4072327 | 1.043785 | 1.043785 | 1.043785
28.8561 | 23.1302 | 23.52681 | 20.3918 | -0.396606 | 1.045002 | 1.045002 | 1.045002
28.8661 | 23.1087 | 23.51621 | 20.37752 | -0.4075092 | 1.04623 | 1.04623 | 1.04623
28.8761 | 23.0983 | 23.50565 | 20.36323 | -0.4073454 | 1.04747 | 1.04747 | 1.04747
28.8861 | 23.1107 | 23.49511 | 20.34894 | -0.3844119 | 1.048722 | 1.048722 | 1.048722
28.8961 | 23.0899 | 23.48461 | 20.33465 | -0.3947111 | 1.049987 | 1.049987 | 1.049987
28.9061 | 23.0774 | 23.47414 | 20.32035 | -0.3967401 | 1.051263 | 1.051263 | 1.051263
28.9161 | 23.0918 | 23.4637 | 20.30605 | -0.3719016 | 1.052551 | 1.052551 | 1.052551
28.9261 | 23.0647 | 23.45329 | 20.29174 | -0.3885931 | 1.053851 | 1.053851 | 1.053851
28.9361 | 23.0671 | 23.44292 | 20.27743 | -0.375817 | 1.055163 | 1.055163 | 1.055163
28.9461 | 23.0398 | 23.43257 | 20.26311 | -0.3927705 | 1.056486 | 1.056486 | 1.056486
28.9561 | 23.0375 | 23.42226 | 20.24879 | -0.3847563 | 1.057821 | 1.057821 | 1.057821
28.9661 | 23.0198 | 23.41197 | 20.23447 | -0.3921714 | 1.059168 | 1.059168 | 1.059168
28.9761 | 23.028 | 23.40172 | 20.22014 | -0.3737192 | 1.060527 | 1.060527 | 1.060527
28.9861 | 23.0133 | 23.3915 | 20.2058 | -0.3781958 | 1.061897 | 1.061897 | 1.061897
28.9961 | 22.9984 | 23.3813 | 20.19147 | -0.3829041 | 1.063279 | 1.063279 | 1.063279
29.006 | 22.9976 | 23.37125 | 20.17727 | -0.3736454 | 1.06466 | 1.06466 | 1.06466
29.016 | 22.9839 | 23.36111 | 20.16292 | -0.3772145 | 1.066065 | 1.066065 | 1.066065
29.026 | 22.9671 | 23.35101 | 20.14857 | -0.3839143 | 1.067482 | 1.067482 | 1.067482
29.036 | 22.9602 | 23.34094 | 20.13421 | -0.3807445 | 1.06891 | 1.06891 | 1.06891
29.046 | 22.9589 | 23.33091 | 20.11985 | -0.3720052 | 1.070351 | 1.070351 | 1.070351
29.056 | 22.9396 | 23.3209 | 20.10549 | -0.3812965 | 1.071802 | 1.071802 | 1.071802
29.066 | 22.9333 | 23.31092 | 20.09112 | -0.377618 | 1.073266 | 1.073266 | 1.073266
29.076 | 22.9118 | 23.30097 | 20.07675 | -0.3891701 | 1.07474 | 1.07474 | 1.07474
29.086 | 22.917 | 23.29105 | 20.06237 | -0.3740524 | 1.076227 | 1.076227 | 1.076227
29.096 | 22.8804 | 23.28117 | 20.04799 | -0.4007651 | 1.077725 | 1.077725 | 1.077725
29.106 | 22.8844 | 23.27131 | 20.03361 | -0.3869078 | 1.079234 | 1.079234 | 1.079234
29.116 | 22.8632 | 23.26148 | 20.01922 | -0.3982807 | 1.080755 | 1.080755 | 1.080755
29.126 | 22.8566 | 23.25168 | 20.00482 | -0.395084 | 1.082287 | 1.082287 | 1.082287
29.136 | 22.846 | 23.24192 | 19.99043 | -0.3959176 | 1.083831 | 1.083831 | 1.083831
29.146 | 22.8528 | 23.23218 | 19.97602 | -0.3793812 | 1.085386 | 1.085386 | 1.085386
29.156 | 22.833 | 23.22248 | 19.96162 | -0.3894751 | 1.086953 | 1.086953 | 1.086953
29.166 | 22.8214 | 23.2128 | 19.94721 | -0.3913993 | 1.088531 | 1.088531 | 1.088531
29.176 | 22.8114 | 23.20315 | 19.93279 | -0.3917534 | 1.09012 | 1.09012 | 1.09012
29.186 | 22.7977 | 23.19354 | 19.91837 | -0.3958376 | 1.091721 | 1.091721 | 1.091721
29.196 | 22.7876 | 23.18395 | 19.90395 | -0.396352 | 1.093333 | 1.093333 | 1.093333
29.206 | 22.784 | 23.1744 | 19.88953 | -0.3903963 | 1.094957 | 1.094957 | 1.094957
29.216 | 22.7833 | 23.16487 | 19.8751 | -0.3815711 | 1.096592 | 1.096592 | 1.096592
29.226 | 22.7482 | 23.15538 | 19.86066 | -0.4071758 | 1.098238 | 1.098238 | 1.098238
29.236 | 22.7705 | 23.14591 | 19.84622 | -0.3754107 | 1.099896 | 1.099896 | 1.099896
29.246 | 22.7451 | 23.13648 | 19.83178 | -0.3913757 | 1.101566 | 1.101566 | 1.101566
29.256 | 22.7368 | 23.12707 | 19.81733 | -0.3902708 | 1.103246 | 1.103246 | 1.103246
29.266 | 22.7261 | 23.1177 | 19.80288 | -0.3915961 | 1.104938 | 1.104938 | 1.104938
29.276 | 22.7254 | 23.10835 | 19.78843 | -0.3829514 | 1.106641 | 1.106641 | 1.106641
29.286 | 22.7236 | 23.09904 | 19.77397 | -0.375437 | 1.108356 | 1.108356 | 1.108356
29.296 | 22.7047 | 23.08975 | 19.75951 | -0.3850528 | 1.110082 | 1.110082 | 1.110082
29.306 | 22.7022 | 23.0805 | 19.74504 | -0.3782986 | 1.11182 | 1.11182 | 1.11182
29.316 | 22.7147 | 23.07127 | 19.73057 | -0.3565746 | 1.113568 | 1.113568 | 1.113568
29.326 | 22.7041 | 23.06208 | 19.71609 | -0.357981 | 1.115329 | 1.115329 | 1.115329
29.336 | 22.6906 | 23.05292 | 19.70162 | -0.3623176 | 1.1171 | 1.1171 | 1.1171
29.346 | 22.6913 | 23.04378 | 19.68713 | -0.3524843 | 1.118883 | 1.118883 | 1.118883
29.356 | 22.6752 | 23.03468 | 19.67265 | -0.3594814 | 1.120678 | 1.120678 | 1.120678
29.366 | 22.6749 | 23.02561 | 19.65816 | -0.3507087 | 1.122483 | 1.122483 | 1.122483
29.376 | 22.6733 | 23.01657 | 19.64367 | -0.3432666 | 1.1243 | 1.1243 | 1.1243
29.386 | 22.6558 | 23.00755 | 19.62917 | -0.3517548 | 1.126129 | 1.126129 | 1.126129
29.396 | 22.6611 | 22.99857 | 19.61467 | -0.3374732 | 1.127969 | 1.127969 | 1.127969
29.406 | 22.6732 | 22.98962 | 19.60016 | -0.3164222 | 1.12982 | 1.12982 | 1.12982
29.416 | 22.6554 | 22.9807 | 19.58565 | -0.3253018 | 1.131683 | 1.131683 | 1.131683
29.426 | 22.6315 | 22.97181 | 19.57114 | -0.3403118 | 1.133557 | 1.133557 | 1.133557
29.436 | 22.6191 | 22.96295 | 19.55662 | -0.3438525 | 1.135443 | 1.135443 | 1.135443
29.446 | 22.6349 | 22.95412 | 19.5421 | -0.3192237 | 1.13734 | 1.13734 | 1.13734
29.456 | 22.6026 | 22.94533 | 19.52758 | -0.3427256 | 1.139248 | 1.139248 | 1.139248
29.466 | 22.6235 | 22.93656 | 19.51305 | -0.3130581 | 1.141168 | 1.141168 | 1.141168
29.476 | 22.6108 | 22.92782 | 19.49852 | -0.3170213 | 1.1431 | 1.1431 | 1.1431
29.486 | 22.5896 | 22.91912 | 19.48399 | -0.3295154 | 1.145043 | 1.145043 | 1.145043
29.496 | 22.5939 | 22.91044 | 19.46945 | -0.3165403 | 1.146997 | 1.146997 | 1.146997
29.506 | 22.5738 | 22.9018 | 19.45491 | -0.3279963 | 1.148963 | 1.148963 | 1.148963
29.516 | 22.565 | 22.89318 | 19.44036 | -0.3281833 | 1.15094 | 1.15094 | 1.15094
29.526 | 22.5655 | 22.8846 | 19.42581 | -0.3191009 | 1.152929 | 1.152929 | 1.152929
29.536 | 22.5499 | 22.87605 | 19.41126 | -0.3261501 | 1.15493 | 1.15493 | 1.15493
29.546 | 22.5303 | 22.86753 | 19.3967 | -0.33723 | 1.156942 | 1.156942 | 1.156942
29.556 | 22.5326 | 22.85904 | 19.38214 | -0.3264413 | 1.158966 | 1.158966 | 1.158966
29.566 | 22.5148 | 22.85058 | 19.36758 | -0.3357836 | 1.161001 | 1.161001 | 1.161001
29.576 | 22.5142 | 22.84216 | 19.35301 | -0.3279577 | 1.163048 | 1.163048 | 1.163048
29.5859 | 22.4966 | 22.83385 | 19.33859 | -0.3372466 | 1.165086 | 1.165086 | 1.165086
29.5959 | 22.4822 | 22.82548 | 19.32401 | -0.343283 | 1.167156 | 1.167156 | 1.167156
29.6059 | 22.4706 | 22.81715 | 19.30944 | -0.3465511 | 1.169238 | 1.169238 | 1.169238
29.6159 | 22.4671 | 22.80885 | 19.29486 | -0.3417507 | 1.171331 | 1.171331 | 1.171331
29.6259 | 22.4706 | 22.80058 | 19.28027 | -0.3299821 | 1.173437 | 1.173437 | 1.173437
29.6359 | 22.4482 | 22.79234 | 19.26568 | -0.3441448 | 1.175553 | 1.175553 | 1.175553
29.6459 | 22.4427 | 22.78414 | 19.25109 | -0.3414397 | 1.177682 | 1.177682 | 1.177682
29.6559 | 22.4331 | 22.77597 | 19.2365 | -0.3428664 | 1.179822 | 1.179822 | 1.179822
29.6659 | 22.4141 | 22.76782 | 19.2219 | -0.3537243 | 1.181974 | 1.181974 | 1.181974
29.6759 | 22.4021 | 22.75972 | 19.2073 | -0.357616 | 1.184139 | 1.184139 | 1.184139
29.6859 | 22.4191 | 22.75164 | 19.1927 | -0.3325381 | 1.186314 | 1.186314 | 1.186314
29.6959 | 22.3864 | 22.74359 | 19.17809 | -0.3571946 | 1.188502 | 1.188502 | 1.188502
29.7059 | 22.3838 | 22.73558 | 19.16348 | -0.3517812 | 1.190701 | 1.190701 | 1.190701
29.7159 | 22.3742 | 22.7276 | 19.14886 | -0.3534022 | 1.192913 | 1.192913 | 1.192913
29.7259 | 22.3615 | 22.71965 | 19.13424 | -0.3581539 | 1.195136 | 1.195136 | 1.195136
29.7359 | 22.3765 | 22.71174 | 19.11962 | -0.3352404 | 1.197372 | 1.197372 | 1.197372
29.7459 | 22.3436 | 22.70386 | 19.105 | -0.3602571 | 1.199619 | 1.199619 | 1.199619
29.7559 | 22.3375 | 22.69601 | 19.09037 | -0.3585091 | 1.201879 | 1.201879 | 1.201879
29.7659 | 22.3381 | 22.68819 | 19.07574 | -0.3500927 | 1.20415 | 1.20415 | 1.20415
29.7759 | 22.3246 | 22.68041 | 19.06111 | -0.3558097 | 1.206434 | 1.206434 | 1.206434
29.7859 | 22.3251 | 22.67266 | 19.04647 | -0.3475592 | 1.208729 | 1.208729 | 1.208729
29.7959 | 22.3412 | 22.66494 | 19.03183 | -0.3237424 | 1.211037 | 1.211037 | 1.211037
29.8059 | 22.3109 | 22.65726 | 19.01719 | -0.3463587 | 1.213357 | 1.213357 | 1.213357
29.8159 | 22.3111 | 22.64961 | 19.00254 | -0.3385087 | 1.215689 | 1.215689 | 1.215689
29.8259 | 22.3023 | 22.64199 | 18.98789 | -0.3396918 | 1.218033 | 1.218033 | 1.218033
29.8359 | 22.2984 | 22.63441 | 18.97324 | -0.3360088 | 1.22039 | 1.22039 | 1.22039
29.8459 | 22.2913 | 22.62686 | 18.95858 | -0.3355595 | 1.222759 | 1.222759 | 1.222759
29.8559 | 22.2859 | 22.61934 | 18.94393 | -0.3334441 | 1.22514 | 1.22514 | 1.22514
29.8659 | 22.2887 | 22.61186 | 18.92926 | -0.3231624 | 1.227533 | 1.227533 | 1.227533
29.8759 | 22.2726 | 22.60442 | 18.9146 | -0.3318151 | 1.229939 | 1.229939 | 1.229939
29.8859 | 22.2645 | 22.597 | 18.89993 | -0.3325019 | 1.232357 | 1.232357 | 1.232357
29.8959 | 22.2824 | 22.58962 | 18.88526 | -0.3072232 | 1.234788 | 1.234788 | 1.234788
29.9059 | 22.2579 | 22.58228 | 18.87059 | -0.3243791 | 1.237231 | 1.237231 | 1.237231
29.9159 | 22.2457 | 22.57497 | 18.85591 | -0.329268 | 1.239686 | 1.239686 | 1.239686
29.9259 | 22.2262 | 22.56769 | 18.84123 | -0.341494 | 1.242154 | 1.242154 | 1.242154
29.9359 | 22.2441 | 22.56045 | 18.82655 | -0.3163525 | 1.244635 | 1.244635 | 1.244635
29.9459 | 22.2236 | 22.55325 | 18.81186 | -0.3296485 | 1.247128 | 1.247128 | 1.247128
29.9559 | 22.2175 | 22.54608 | 18.79718 | -0.3285772 | 1.249634 | 1.249634 | 1.249634
29.9659 | 22.2163 | 22.53894 | 18.78248 | -0.3226429 | 1.252153 | 1.252153 | 1.252153
29.9759 | 22.1971 | 22.53184 | 18.76779 | -0.3347423 | 1.254684 | 1.254684 | 1.254684
29.9859 | 22.1928 | 22.52478 | 18.75309 | -0.3319793 | 1.257228 | 1.257228 | 1.257228
29.9959 | 22.1869 | 22.51775 | 18.73839 | -0.3308496 | 1.259785 | 1.259785 | 1.259785
30.0059 | 22.178 | 22.51076 | 18.72369 | -0.3327577 | 1.262355 | 1.262355 | 1.262355
30.0159 | 22.1746 | 22.5038 | 18.70899 | -0.3292004 | 1.264938 | 1.264938 | 1.264938
30.0259 | 22.153 | 22.49688 | 18.69428 | -0.3438797 | 1.267533 | 1.267533 | 1.267533
30.0359 | 22.1523 | 22.48999 | 18.67957 | -0.3376947 | 1.270142 | 1.270142 | 1.270142
30.0459 | 22.1422 | 22.48315 | 18.66486 | -0.340946 | 1.272763 | 1.272763 | 1.272763
30.0559 | 22.1218 | 22.47633 | 18.65014 | -0.3545341 | 1.275398 | 1.275398 | 1.275398
30.0659 | 22.1135 | 22.46956 | 18.63542 | -0.3560583 | 1.278045 | 1.278045 | 1.278045
30.0759 | 22.1109 | 22.46282 | 18.6207 | -0.3519195 | 1.280706 | 1.280706 | 1.280706
30.0859 | 22.1064 | 22.45612 | 18.60598 | -0.3497174 | 1.28338 | 1.28338 | 1.28338
30.0959 | 22.0901 | 22.44945 | 18.59125 | -0.3593526 | 1.286067 | 1.286067 | 1.286067
30.1059 | 22.0926 | 22.44283 | 18.57652 | -0.3502251 | 1.288768 | 1.288768 | 1.288768
30.1159 | 22.08 | 22.43623 | 18.56179 | -0.3562346 | 1.291481 | 1.291481 | 1.291481
30.1259 | 22.0708 | 22.42968 | 18.54706 | -0.3588815 | 1.294208 | 1.294208 | 1.294208
30.1359 | 22.0647 | 22.42317 | 18.53232 | -0.3584662 | 1.296949 | 1.296949 | 1.296949
30.1459 | 22.0442 | 22.41669 | 18.51758 | -0.3724888 | 1.299703 | 1.299703 | 1.299703
30.1559 | 22.0697 | 22.41025 | 18.50284 | -0.3405489 | 1.30247 | 1.30247 | 1.30247
30.1659 | 22.0384 | 22.40385 | 18.48809 | -0.3654463 | 1.30525 | 1.30525 | 1.30525
30.1758 | 22.0302 | 22.39755 | 18.4735 | -0.3673477 | 1.308017 | 1.308017 | 1.308017
30.1858 | 22.0323 | 22.39122 | 18.45875 | -0.3589225 | 1.310825 | 1.310825 | 1.310825
30.1958 | 22.0265 | 22.38494 | 18.444 | -0.3584358 | 1.313647 | 1.313647 | 1.313647
30.2058 | 22.0172 | 22.37869 | 18.42924 | -0.361488 | 1.316482 | 1.316482 | 1.316482
30.2158 | 22.0119 | 22.37248 | 18.41449 | -0.3605788 | 1.319331 | 1.319331 | 1.319331
30.2258 | 22.0149 | 22.36631 | 18.39973 | -0.3514089 | 1.322194 | 1.322194 | 1.322194
30.2358 | 22.0016 | 22.36018 | 18.38497 | -0.3585782 | 1.325071 | 1.325071 | 1.325071
30.2458 | 21.9892 | 22.35409 | 18.3702 | -0.3648868 | 1.327961 | 1.327961 | 1.327961
30.2558 | 21.9887 | 22.34804 | 18.35544 | -0.3593351 | 1.330866 | 1.330866 | 1.330866
30.2658 | 21.9805 | 22.34202 | 18.34067 | -0.3615235 | 1.333785 | 1.333785 | 1.333785
30.2758 | 21.9898 | 22.33605 | 18.3259 | -0.3462515 | 1.336717 | 1.336717 | 1.336717
30.2858 | 21.9731 | 22.33012 | 18.31113 | -0.3570196 | 1.339664 | 1.339664 | 1.339664
30.2958 | 21.9637 | 22.32423 | 18.29635 | -0.360528 | 1.342625 | 1.342625 | 1.342625
30.3058 | 21.9529 | 22.31838 | 18.28158 | -0.3654767 | 1.3456 | 1.3456 | 1.3456
30.3158 | 21.9658 | 22.31257 | 18.2668 | -0.3467662 | 1.34859 | 1.34859 | 1.34859
30.3258 | 21.942 | 22.3068 | 18.25202 | -0.3647963 | 1.351593 | 1.351593 | 1.351593
30.3358 | 21.9318 | 22.30107 | 18.23723 | -0.3692679 | 1.354612 | 1.354612 | 1.354612
30.3458 | 21.9524 | 22.29538 | 18.22245 | -0.3429803 | 1.357644 | 1.357644 | 1.357644
30.3558 | 21.9266 | 22.28973 | 18.20766 | -0.3631342 | 1.360691 | 1.360691 | 1.360691
30.3658 | 21.9235 | 22.28413 | 18.19287 | -0.3606295 | 1.363753 | 1.363753 | 1.363753
30.3758 | 21.924 | 22.27857 | 18.17808 | -0.3545665 | 1.366829 | 1.366829 | 1.366829
30.3858 | 21.9115 | 22.27305 | 18.16329 | -0.3615456 | 1.36992 | 1.36992 | 1.36992
30.3958 | 21.903 | 22.26757 | 18.14849 | -0.3645668 | 1.373026 | 1.373026 | 1.373026
30.4058 | 21.8939 | 22.26213 | 18.13369 | -0.3682301 | 1.376146 | 1.376146 | 1.376146
30.4158 | 21.888 | 22.25674 | 18.11889 | -0.3687361 | 1.379281 | 1.379281 | 1.379281
30.4258 | 21.8829 | 22.25138 | 18.10409 | -0.3684846 | 1.382431 | 1.382431 | 1.382431
30.4358 | 21.8904 | 22.24608 | 18.08929 | -0.3556761 | 1.385596 | 1.385596 | 1.385596
30.4458 | 21.8782 | 22.24081 | 18.07448 | -0.3626105 | 1.388776 | 1.388776 | 1.388776
30.4558 | 21.8742 | 22.23559 | 18.05967 | -0.3613883 | 1.391971 | 1.391971 | 1.391971
30.4658 | 21.8699 | 22.23041 | 18.04487 | -0.3605093 | 1.395181 | 1.395181 | 1.395181
30.4758 | 21.851 | 22.22527 | 18.03005 | -0.3742744 | 1.398407 | 1.398407 | 1.398407
30.4858 | 21.8496 | 22.22018 | 18.01524 | -0.3705829 | 1.401647 | 1.401647 | 1.401647
30.4958 | 21.8512 | 22.21514 | 18.00043 | -0.3639358 | 1.404903 | 1.404903 | 1.404903
30.5058 | 21.8503 | 22.21013 | 17.98561 | -0.3598328 | 1.408174 | 1.408174 | 1.408174
30.5158 | 21.8368 | 22.20517 | 17.97079 | -0.3683742 | 1.411461 | 1.411461 | 1.411461
30.5258 | 21.8345 | 22.20026 | 17.95597 | -0.3657602 | 1.414763 | 1.414763 | 1.414763
30.5358 | 21.8423 | 22.19539 | 17.94115 | -0.3530912 | 1.418081 | 1.418081 | 1.418081
30.5458 | 21.8369 | 22.19057 | 17.92633 | -0.3536671 | 1.421414 | 1.421414 | 1.421414
30.5558 | 21.8241 | 22.18579 | 17.9115 | -0.3616885 | 1.424763 | 1.424763 | 1.424763
30.5658 | 21.8129 | 22.18106 | 17.89667 | -0.368155 | 1.428127 | 1.428127 | 1.428127
30.5758 | 21.8319 | 22.17637 | 17.88185 | -0.3444676 | 1.431507 | 1.431507 | 1.431507
30.5858 | 21.8058 | 22.17173 | 17.86701 | -0.3659258 | 1.434904 | 1.434904 | 1.434904
30.5958 | 21.8094 | 22.16713 | 17.85218 | -0.3577301 | 1.438316 | 1.438316 | 1.438316
30.6058 | 21.8074 | 22.16258 | 17.83735 | -0.3551808 | 1.441744 | 1.441744 | 1.441744
30.6158 | 21.8023 | 22.15808 | 17.82251 | -0.3557778 | 1.445188 | 1.445188 | 1.445188
30.6258 | 21.7955 | 22.15362 | 17.80768 | -0.3581218 | 1.448648 | 1.448648 | 1.448648
30.6358 | 21.8006 | 22.14921 | 17.79284 | -0.3486125 | 1.452124 | 1.452124 | 1.452124
30.6458 | 21.7954 | 22.14485 | 17.778 | -0.3494506 | 1.455617 | 1.455617 | 1.455617
30.6558 | 21.797 | 22.14054 | 17.76316 | -0.3435359 | 1.459126 | 1.459126 | 1.459126
30.6658 | 21.7882 | 22.13627 | 17.74832 | -0.3480687 | 1.462651 | 1.462651 | 1.462651
30.6758 | 21.7982 | 22.13205 | 17.73347 | -0.3338496 | 1.466192 | 1.466192 | 1.466192
30.6858 | 21.7902 | 22.12788 | 17.71863 | -0.3376781 | 1.46975 | 1.46975 | 1.46975
30.6958 | 21.7785 | 22.12376 | 17.70378 | -0.345255 | 1.473325 | 1.473325 | 1.473325
30.7058 | 21.7968 | 22.11968 | 17.68893 | -0.3228803 | 1.476916 | 1.476916 | 1.476916
30.7158 | 21.7847 | 22.11565 | 17.67408 | -0.3309542 | 1.480524 | 1.480524 | 1.480524
30.7258 | 21.7851 | 22.11168 | 17.65923 | -0.3265771 | 1.484149 | 1.484149 | 1.484149
30.7358 | 21.7766 | 22.10775 | 17.64438 | -0.3311493 | 1.48779 | 1.48779 | 1.48779
30.7458 | 21.7921 | 22.10387 | 17.62953 | -0.3117705 | 1.491448 | 1.491448 | 1.491448
30.7557 | 21.7754 | 22.10008 | 17.61482 | -0.3246791 | 1.495087 | 1.495087 | 1.495087
30.7657 | 21.7952 | 22.0963 | 17.59996 | -0.3010995 | 1.498779 | 1.498779 | 1.498779
30.7757 | 21.7842 | 22.09257 | 17.58511 | -0.3083697 | 1.502488 | 1.502488 | 1.502488
30.7857 | 21.7911 | 22.08889 | 17.57025 | -0.2977898 | 1.506214 | 1.506214 | 1.506214
30.7957 | 21.7762 | 22.08526 | 17.55539 | -0.3090607 | 1.509958 | 1.509958 | 1.509958
30.8057 | 21.7753 | 22.08168 | 17.54053 | -0.3063819 | 1.513718 | 1.513718 | 1.513718
30.8157 | 21.7633 | 22.07815 | 17.52567 | -0.3148542 | 1.517496 | 1.517496 | 1.517496
30.8257 | 21.7741 | 22.07468 | 17.5108 | -0.3005777 | 1.521292 | 1.521292 | 1.521292
30.8357 | 21.7629 | 22.07125 | 17.49594 | -0.3083525 | 1.525105 | 1.525105 | 1.525105
30.8457 | 21.7575 | 22.06788 | 17.48107 | -0.3103788 | 1.528935 | 1.528935 | 1.528935
30.8557 | 21.7335 | 22.06456 | 17.46621 | -0.331057 | 1.532784 | 1.532784 | 1.532784
30.8657 | 21.7595 | 22.06129 | 17.45134 | -0.3017872 | 1.536649 | 1.536649 | 1.536649
30.8757 | 21.7336 | 22.05807 | 17.43647 | -0.3244697 | 1.540533 | 1.540533 | 1.540533
30.8857 | 21.7329 | 22.0549 | 17.4216 | -0.3220044 | 1.544434 | 1.544434 | 1.544434
30.8957 | 21.7219 | 22.05179 | 17.40673 | -0.3298919 | 1.548354 | 1.548354 | 1.548354
30.9057 | 21.7202 | 22.04873 | 17.39186 | -0.3285328 | 1.552291 | 1.552291 | 1.552291
30.9157 | 21.7054 | 22.04573 | 17.37699 | -0.3403269 | 1.556246 | 1.556246 | 1.556246
30.9257 | 21.7106 | 22.04277 | 17.36211 | -0.3321737 | 1.56022 | 1.56022 | 1.56022
30.9357 | 21.7079 | 22.03987 | 17.34724 | -0.3319749 | 1.564211 | 1.564211 | 1.564211
30.9457 | 21.6807 | 22.03703 | 17.33237 | -0.3563308 | 1.568222 | 1.568222 | 1.568222
30.9557 | 21.6751 | 22.03424 | 17.31749 | -0.3591388 | 1.57225 | 1.57225 | 1.57225
30.9657 | 21.6862 | 22.0315 | 17.30261 | -0.3453028 | 1.576296 | 1.576296 | 1.576296
30.9757 | 21.6712 | 22.02882 | 17.28774 | -0.3576202 | 1.580361 | 1.580361 | 1.580361
30.9857 | 21.6703 | 22.02619 | 17.27286 | -0.3558933 | 1.584445 | 1.584445 | 1.584445
30.9957 | 21.6596 | 22.02362 | 17.25798 | -0.3640212 | 1.588547 | 1.588547 | 1.588547
31.0057 | 21.6683 | 22.0211 | 17.2431 | -0.3528043 | 1.592668 | 1.592668 | 1.592668
31.0157 | 21.6443 | 22.01864 | 17.22822 | -0.3743433 | 1.596808 | 1.596808 | 1.596808
31.0257 | 21.6498 | 22.01624 | 17.21334 | -0.3664386 | 1.600966 | 1.600966 | 1.600966
31.0357 | 21.6342 | 22.01389 | 17.19846 | -0.3796894 | 1.605144 | 1.605144 | 1.605144
31.0457 | 21.6367 | 22.0116 | 17.18358 | -0.3748965 | 1.60934 | 1.60934 | 1.60934
31.0557 | 21.6206 | 22.00936 | 17.16869 | -0.3887606 | 1.613556 | 1.613556 | 1.613556
31.0657 | 21.6142 | 22.00718 | 17.15381 | -0.3929811 | 1.617791 | 1.617791 | 1.617791
31.0757 | 21.6071 | 22.00506 | 17.13893 | -0.3979593 | 1.622045 | 1.622045 | 1.622045
31.0857 | 21.6166 | 22.00299 | 17.12404 | -0.3863942 | 1.626318 | 1.626318 | 1.626318
31.0957 | 21.602 | 22.00099 | 17.10916 | -0.398987 | 1.63061 | 1.63061 | 1.63061
31.1057 | 21.6147 | 21.99904 | 17.09427 | -0.3843378 | 1.634922 | 1.634922 | 1.634922
31.1157 | 21.6073 | 21.99715 | 17.07938 | -0.3898472 | 1.639254 | 1.639254 | 1.639254
31.1257 | 21.5936 | 21.99531 | 17.0645 | -0.4017144 | 1.643605 | 1.643605 | 1.643605
31.1357 | 21.6021 | 21.99354 | 17.04961 | -0.3914402 | 1.647976 | 1.647976 | 1.647976
31.1457 | 21.5817 | 21.99183 | 17.03472 | -0.4101253 | 1.652367 | 1.652367 | 1.652367
31.1557 | 21.6017 | 21.99017 | 17.01984 | -0.3884695 | 1.656777 | 1.656777 | 1.656777
31.1657 | 21.6043 | 21.98857 | 17.00495 | -0.3842734 | 1.661208 | 1.661208 | 1.661208
31.1757 | 21.5956 | 21.98704 | 16.99006 | -0.3914364 | 1.665659 | 1.665659 | 1.665659
31.1857 | 21.582 | 21.98556 | 16.97517 | -0.4035599 | 1.670129 | 1.670129 | 1.670129
31.1957 | 21.591 | 21.98415 | 16.96028 | -0.393145 | 1.67462 | 1.67462 | 1.67462
31.2057 | 21.5857 | 21.98279 | 16.94539 | -0.3970888 | 1.679131 | 1.679131 | 1.679131
31.2157 | 21.6025 | 21.98149 | 16.93051 | -0.3789947 | 1.683663 | 1.683663 | 1.683663
31.2257 | 21.6003 | 21.98026 | 16.91562 | -0.3799602 | 1.688215 | 1.688215 | 1.688215
31.2357 | 21.5921 | 21.97909 | 16.90073 | -0.3869887 | 1.692788 | 1.692788 | 1.692788
31.2457 | 21.6089 | 21.97798 | 16.88584 | -0.3690784 | 1.697381 | 1.697381 | 1.697381
31.2557 | 21.6008 | 21.97693 | 16.87095 | -0.3761301 | 1.701995 | 1.701995 | 1.701995
31.2657 | 21.6151 | 21.97594 | 16.85606 | -0.3608439 | 1.706629 | 1.706629 | 1.706629
31.2757 | 21.6034 | 21.97502 | 16.84117 | -0.3716212 | 1.711285 | 1.711285 | 1.711285
31.2857 | 21.6124 | 21.97416 | 16.82628 | -0.3617614 | 1.715962 | 1.715962 | 1.715962
31.2957 | 21.5944 | 21.97336 | 16.81138 | -0.3789643 | 1.72066 | 1.72066 | 1.72066
31.3057 | 21.6076 | 21.97263 | 16.79649 | -0.365031 | 1.725379 | 1.725379 | 1.725379
31.3157 | 21.6072 | 21.97196 | 16.7816 | -0.3647617 | 1.730119 | 1.730119 | 1.730119
31.3257 | 21.605 | 21.97136 | 16.76671 | -0.3663571 | 1.734881 | 1.734881 | 1.734881
31.3357 | 21.6221 | 21.97082 | 16.75182 | -0.3487165 | 1.739665 | 1.739665 | 1.739665
31.3456 | 21.5888 | 21.97035 | 16.73708 | -0.3815454 | 1.744421 | 1.744421 | 1.744421
31.3556 | 21.6288 | 21.96993 | 16.72219 | -0.3411347 | 1.749248 | 1.749248 | 1.749248
31.3656 | 21.6106 | 21.96959 | 16.7073 | -0.358989 | 1.754096 | 1.754096 | 1.754096
31.3756 | 21.6115 | 21.96931 | 16.69241 | -0.3578102 | 1.758966 | 1.758966 | 1.758966
31.3856 | 21.6117 | 21.9691 | 16.67752 | -0.3573972 | 1.763859 | 1.763859 | 1.763859
31.3956 | 21.611 | 21.96895 | 16.66263 | -0.3579506 | 1.768773 | 1.768773 | 1.768773
31.4056 | 21.6112 | 21.96887 | 16.64774 | -0.3576714 | 1.77371 | 1.77371 | 1.77371
31.4156 | 21.6137 | 21.96886 | 16.63285 | -0.3551601 | 1.778669 | 1.778669 | 1.778669
31.4256 | 21.6254 | 21.96892 | 16.61796 | -0.3435158 | 1.783651 | 1.783651 | 1.783651
31.4356 | 21.6118 | 21.96904 | 16.60308 | -0.3572397 | 1.788655 | 1.788655 | 1.788655
31.4456 | 21.6116 | 21.96923 | 16.58819 | -0.3576325 | 1.793682 | 1.793682 | 1.793682
31.4556 | 21.6137 | 21.96949 | 16.5733 | -0.3557941 | 1.798732 | 1.798732 | 1.798732
31.4656 | 21.6065 | 21.96983 | 16.55841 | -0.363325 | 1.803805 | 1.803805 | 1.803805
31.4756 | 21.6197 | 21.97023 | 16.54352 | -0.3505255 | 1.8089 | 1.8089 | 1.8089
31.4856 | 21.5978 | 21.9707 | 16.52864 | -0.3728966 | 1.81402 | 1.81402 | 1.81402
31.4956 | 21.6031 | 21.97124 | 16.51375 | -0.3681379 | 1.819162 | 1.819162 | 1.819162
31.5056 | 21.5962 | 21.97185 | 16.49886 | -0.37565 | 1.824328 | 1.824328 | 1.824328
31.5156 | 21.5935 | 21.97253 | 16.48398 | -0.3790341 | 1.829518 | 1.829518 | 1.829518
31.5256 | 21.5898 | 21.97329 | 16.46909 | -0.3834895 | 1.834732 | 1.834732 | 1.834732
31.5356 | 21.595 | 21.97412 | 16.45421 | -0.3791174 | 1.839969 | 1.839969 | 1.839969
31.5456 | 21.5903 | 21.97502 | 16.43933 | -0.3847176 | 1.845231 | 1.845231 | 1.845231
31.5556 | 21.5926 | 21.97599 | 16.42444 | -0.3833921 | 1.850517 | 1.850517 | 1.850517
31.5656 | 21.5869 | 21.97704 | 16.40956 | -0.3901389 | 1.855827 | 1.855827 | 1.855827
31.5756 | 21.5833 | 21.97816 | 16.39468 | -0.3948606 | 1.861161 | 1.861161 | 1.861161
31.5856 | 21.5858 | 21.97936 | 16.3798 | -0.3935569 | 1.866521 | 1.866521 | 1.866521
31.5956 | 21.5866 | 21.98063 | 16.36491 | -0.3940283 | 1.871905 | 1.871905 | 1.871905
31.6056 | 21.5764 | 21.98197 | 16.35003 | -0.4055749 | 1.877314 | 1.877314 | 1.877314
31.6156 | 21.5827 | 21.9834 | 16.33515 | -0.4006978 | 1.882748 | 1.882748 | 1.882748
31.6256 | 21.5896 | 21.9849 | 16.32028 | -0.3952976 | 1.888207 | 1.888207 | 1.888207
31.6356 | 21.5701 | 21.98647 | 16.3054 | -0.4163737 | 1.893692 | 1.893692 | 1.893692
31.6456 | 21.5862 | 21.98813 | 16.29052 | -0.4019274 | 1.899202 | 1.899202 | 1.899202
31.6556 | 21.5847 | 21.98986 | 16.27564 | -0.40516 | 1.904739 | 1.904739 | 1.904739
31.6656 | 21.5706 | 21.99167 | 16.26077 | -0.4210712 | 1.910301 | 1.910301 | 1.910301
31.6756 | 21.584 | 21.99356 | 16.24589 | -0.4095611 | 1.915889 | 1.915889 | 1.915889
31.6856 | 21.5746 | 21.99553 | 16.23102 | -0.4209306 | 1.921504 | 1.921504 | 1.921504
31.6956 | 21.593 | 21.99758 | 16.21615 | -0.4045812 | 1.927145 | 1.927145 | 1.927145
31.7056 | 21.5953 | 21.99971 | 16.20128 | -0.4044118 | 1.932812 | 1.932812 | 1.932812
31.7156 | 21.5755 | 22.00192 | 16.1864 | -0.4264249 | 1.938507 | 1.938507 | 1.938507
31.7256 | 21.5991 | 22.00422 | 16.17153 | -0.4051193 | 1.944228 | 1.944228 | 1.944228
31.7356 | 21.6024 | 22.0066 | 16.15666 | -0.4041965 | 1.949977 | 1.949977 | 1.949977
31.7456 | 21.5835 | 22.00906 | 16.1418 | -0.4255566 | 1.955753 | 1.955753 | 1.955753
31.7556 | 21.6237 | 22.0116 | 16.12693 | -0.3879008 | 1.961557 | 1.961557 | 1.961557
31.7656 | 21.5939 | 22.01423 | 16.11206 | -0.4203292 | 1.967388 | 1.967388 | 1.967388
31.7756 | 21.6252 | 22.01694 | 16.0972 | -0.3917425 | 1.973248 | 1.973248 | 1.973248
31.7856 | 21.6089 | 22.01974 | 16.08234 | -0.4108419 | 1.979135 | 1.979135 | 1.979135
31.7956 | 21.6204 | 22.02263 | 16.06747 | -0.4022274 | 1.985051 | 1.985051 | 1.985051
31.8056 | 21.6213 | 22.0256 | 16.05261 | -0.4042992 | 1.990996 | 1.990996 | 1.990996
31.8156 | 21.6349 | 22.02866 | 16.03775 | -0.3937594 | 1.996969 | 1.996969 | 1.996969
31.8256 | 21.616 | 22.03181 | 16.02289 | -0.4158079 | 2.002972 | 2.002972 | 2.002972
31.8356 | 21.639 | 22.03504 | 16.00804 | -0.3960448 | 2.009003 | 2.009003 | 2.009003
31.8456 | 21.6355 | 22.03837 | 15.99318 | -0.4028711 | 2.015064 | 2.015064 | 2.015064
31.8556 | 21.641 | 22.04179 | 15.97832 | -0.4007883 | 2.021155 | 2.021155 | 2.021155
31.8656 | 21.64 | 22.0453 | 15.96347 | -0.4052957 | 2.027275 | 2.027275 | 2.027275
31.8756 | 21.6439 | 22.04889 | 15.94862 | -0.4049943 | 2.033426 | 2.033426 | 2.033426
31.8856 | 21.6662 | 22.05259 | 15.93377 | -0.3863863 | 2.039607 | 2.039607 | 2.039607
31.8956 | 21.6591 | 22.05637 | 15.91892 | -0.3972711 | 2.045818 | 2.045818 | 2.045818
31.9056 | 21.6552 | 22.06025 | 15.90407 | -0.4050487 | 2.05206 | 2.05206 | 2.05206
31.9156 | 21.6602 | 22.06422 | 15.88922 | -0.4040214 | 2.058333 | 2.058333 | 2.058333
31.9255 | 21.6598 | 22.06825 | 15.87453 | -0.4084478 | 2.064574 | 2.064574 | 2.064574
31.9355 | 21.6791 | 22.07241 | 15.85968 | -0.3933118 | 2.07091 | 2.07091 | 2.07091
31.9455 | 21.6793 | 22.07667 | 15.84484 | -0.3973698 | 2.077277 | 2.077277 | 2.077277
31.9555 | 21.6914 | 22.08103 | 15.83 | -0.3896271 | 2.083676 | 2.083676 | 2.083676
31.9655 | 21.68 | 22.08548 | 15.81516 | -0.4054807 | 2.090107 | 2.090107 | 2.090107
31.9755 | 21.6915 | 22.09003 | 15.80032 | -0.398535 | 2.096571 | 2.096571 | 2.096571
31.9855 | 21.6915 | 22.09469 | 15.78549 | -0.4031867 | 2.103067 | 2.103067 | 2.103067
31.9955 | 21.7084 | 22.09944 | 15.77065 | -0.3910398 | 2.109596 | 2.109596 | 2.109596
32.0055 | 21.6955 | 22.10429 | 15.75582 | -0.4087943 | 2.116158 | 2.116158 | 2.116158
32.0155 | 21.7101 | 22.10925 | 15.74099 | -0.3991507 | 2.122754 | 2.122754 | 2.122754
32.0255 | 21.7026 | 22.11431 | 15.72616 | -0.4117096 | 2.129383 | 2.129383 | 2.129383
32.0355 | 21.7254 | 22.11947 | 15.71133 | -0.3940722 | 2.136046 | 2.136046 | 2.136046
32.0455 | 21.7105 | 22.12474 | 15.69651 | -0.4142392 | 2.142744 | 2.142744 | 2.142744
32.0555 | 21.7123 | 22.13011 | 15.68168 | -0.417811 | 2.149476 | 2.149476 | 2.149476
32.0655 | 21.7389 | 22.13559 | 15.66686 | -0.3966882 | 2.156242 | 2.156242 | 2.156242
32.0755 | 21.7276 | 22.14117 | 15.65204 | -0.4135734 | 2.163044 | 2.163044 | 2.163044
32.0855 | 21.7526 | 22.14686 | 15.63722 | -0.3942649 | 2.16988 | 2.16988 | 2.16988
32.0955 | 21.7404 | 22.15267 | 15.62241 | -0.412265 | 2.176753 | 2.176753 | 2.176753
32.1055 | 21.75 | 22.15857 | 15.60759 | -0.4085742 | 2.18366 | 2.18366 | 2.18366
32.1155 | 21.7577 | 22.16459 | 15.59278 | -0.4068947 | 2.190605 | 2.190605 | 2.190605
32.1255 | 21.7689 | 22.17073 | 15.57797 | -0.401825 | 2.197585 | 2.197585 | 2.197585
32.1355 | 21.7726 | 22.17697 | 15.56316 | -0.4043672 | 2.204602 | 2.204602 | 2.204602
32.1455 | 21.7716 | 22.18332 | 15.54836 | -0.4117215 | 2.211655 | 2.211655 | 2.211655
32.1555 | 21.786 | 22.18979 | 15.53355 | -0.4037901 | 2.218746 | 2.218746 | 2.218746
32.1655 | 21.8032 | 22.19637 | 15.51875 | -0.3931741 | 2.225875 | 2.225875 | 2.225875
32.1755 | 21.8025 | 22.20307 | 15.50395 | -0.4005707 | 2.233041 | 2.233041 | 2.233041
32.1855 | 21.8193 | 22.20989 | 15.48915 | -0.390586 | 2.240245 | 2.240245 | 2.240245
32.1955 | 21.806 | 22.21682 | 15.47436 | -0.4108156 | 2.247487 | 2.247487 | 2.247487
32.2055 | 21.8272 | 22.22387 | 15.45956 | -0.3966654 | 2.254768 | 2.254768 | 2.254768
32.2155 | 21.8165 | 22.23103 | 15.44477 | -0.4145316 | 2.262087 | 2.262087 | 2.262087
32.2255 | 21.869 | 22.23832 | 15.42998 | -0.3693193 | 2.269446 | 2.269446 | 2.269446
32.2355 | 21.8558 | 22.24573 | 15.41519 | -0.3899256 | 2.276844 | 2.276844 | 2.276844
32.2455 | 21.8657 | 22.25326 | 15.40041 | -0.3875552 | 2.284282 | 2.284282 | 2.284282
32.2555 | 21.8797 | 22.26091 | 15.38563 | -0.3812068 | 2.29176 | 2.29176 | 2.29176
32.2655 | 21.8839 | 22.26868 | 15.37085 | -0.3847819 | 2.299278 | 2.299278 | 2.299278
32.2755 | 21.9046 | 22.27658 | 15.35607 | -0.3719808 | 2.306837 | 2.306837 | 2.306837
32.2855 | 21.9016 | 22.2846 | 15.3413 | -0.3830049 | 2.314437 | 2.314437 | 2.314437
32.2955 | 21.9242 | 22.29276 | 15.32652 | -0.3685558 | 2.322078 | 2.322078 | 2.322078
32.3055 | 21.9182 | 22.30103 | 15.31175 | -0.3828332 | 2.32976 | 2.32976 | 2.32976
32.3155 | 21.9245 | 22.30944 | 15.29698 | -0.3849389 | 2.337485 | 2.337485 | 2.337485
32.3255 | 21.9482 | 22.31797 | 15.28222 | -0.3697741 | 2.345252 | 2.345252 | 2.345252
32.3355 | 21.9354 | 22.32664 | 15.26746 | -0.3912388 | 2.353061 | 2.353061 | 2.353061
32.3455 | 21.9567 | 22.33543 | 15.2527 | -0.3787348 | 2.360913 | 2.360913 | 2.360913
32.3555 | 21.9629 | 22.34436 | 15.23794 | -0.3814621 | 2.368808 | 2.368808 | 2.368808
32.3655 | 21.9971 | 22.35342 | 15.22318 | -0.3563225 | 2.376746 | 2.376746 | 2.376746
32.3755 | 21.979 | 22.36262 | 15.20843 | -0.3836167 | 2.384729 | 2.384729 | 2.384729
32.3855 | 22.0008 | 22.37195 | 15.19368 | -0.3711461 | 2.392755 | 2.392755 | 2.392755
32.3955 | 22.0124 | 22.38141 | 15.17893 | -0.3690117 | 2.400826 | 2.400826 | 2.400826
32.4055 | 22.0294 | 22.39101 | 15.16419 | -0.3616139 | 2.408941 | 2.408941 | 2.408941
32.4155 | 22.0297 | 22.40076 | 15.14945 | -0.3710559 | 2.417103 | 2.417103 | 2.417103
32.4255 | 22.0427 | 22.41063 | 15.13471 | -0.3679341 | 2.425308 | 2.425308 | 2.425308
32.4355 | 22.0536 | 22.42065 | 15.11997 | -0.3670549 | 2.433561 | 2.433561 | 2.433561
32.4455 | 22.0708 | 22.43081 | 15.10524 | -0.3600136 | 2.441858 | 2.441858 | 2.441858
32.4555 | 22.056 | 22.44112 | 15.09051 | -0.3851182 | 2.450203 | 2.450203 | 2.450203
32.4655 | 22.0917 | 22.45156 | 15.07578 | -0.3598622 | 2.458594 | 2.458594 | 2.458594
32.4755 | 22.092 | 22.46215 | 15.06106 | -0.370154 | 2.467032 | 2.467032 | 2.467032
32.4855 | 22.1155 | 22.47289 | 15.04633 | -0.3573873 | 2.475517 | 2.475517 | 2.475517
32.4955 | 22.0993 | 22.48377 | 15.03162 | -0.3844692 | 2.484051 | 2.484051 | 2.484051
32.5055 | 22.1093 | 22.4948 | 15.0169 | -0.3854977 | 2.492633 | 2.492633 | 2.492633
32.5154 | 22.1447 | 22.50586 | 15.00233 | -0.3611626 | 2.501176 | 2.501176 | 2.501176
32.5254 | 22.1455 | 22.51719 | 14.98762 | -0.3716888 | 2.509855 | 2.509855 | 2.509855
32.5354 | 22.1599 | 22.52866 | 14.97292 | -0.3687648 | 2.518583 | 2.518583 | 2.518583
32.5454 | 22.167 | 22.54029 | 14.95821 | -0.3732935 | 2.52736 | 2.52736 | 2.52736
32.5554 | 22.1677 | 22.55208 | 14.94351 | -0.3843754 | 2.536188 | 2.536188 | 2.536188
32.5654 | 22.1908 | 22.56401 | 14.92881 | -0.3732107 | 2.545065 | 2.545065 | 2.545065
32.5754 | 22.1968 | 22.5761 | 14.91412 | -0.3793017 | 2.553994 | 2.553994 | 2.553994
32.5854 | 22.2058 | 22.58835 | 14.89943 | -0.3825485 | 2.562973 | 2.562973 | 2.562973
32.5954 | 22.232 | 22.60075 | 14.88474 | -0.3687538 | 2.572004 | 2.572004 | 2.572004
32.6054 | 22.2444 | 22.61332 | 14.87006 | -0.368917 | 2.581087 | 2.581087 | 2.581087
32.6154 | 22.2447 | 22.62604 | 14.85537 | -0.3813406 | 2.590222 | 2.590222 | 2.590222
32.6254 | 22.2811 | 22.63893 | 14.8407 | -0.3578254 | 2.59941 | 2.59941 | 2.59941
32.6354 | 22.2941 | 22.65197 | 14.82602 | -0.3578717 | 2.60865 | 2.60865 | 2.60865
32.6454 | 22.2868 | 22.66518 | 14.81135 | -0.378382 | 2.617944 | 2.617944 | 2.617944
32.6554 | 22.3149 | 22.67856 | 14.79668 | -0.3636568 | 2.627292 | 2.627292 | 2.627292
32.6654 | 22.3087 | 22.6921 | 14.78202 | -0.3833978 | 2.636694 | 2.636694 | 2.636694
32.6754 | 22.3365 | 22.7058 | 14.76735 | -0.3693048 | 2.64615 | 2.64615 | 2.64615
32.6854 | 22.3631 | 22.71968 | 14.7527 | -0.3565818 | 2.655662 | 2.655662 | 2.655662
32.6954 | 22.3643 | 22.73373 | 14.73804 | -0.3694268 | 2.665229 | 2.665229 | 2.665229
32.7054 | 22.3814 | 22.74794 | 14.72339 | -0.3665442 | 2.674852 | 2.674852 | 2.674852
32.7154 | 22.4002 | 22.76233 | 14.70874 | -0.3621327 | 2.68453 | 2.68453 | 2.68453
32.7254 | 22.4006 | 22.77689 | 14.6941 | -0.3762944 | 2.694266 | 2.694266 | 2.694266
32.7354 | 22.4134 | 22.79163 | 14.67946 | -0.3782312 | 2.704058 | 2.704058 | 2.704058
32.7454 | 22.4298 | 22.80654 | 14.66482 | -0.3767432 | 2.713908 | 2.713908 | 2.713908
32.7554 | 22.4403 | 22.82163 | 14.65019 | -0.3813338 | 2.723816 | 2.723816 | 2.723816
32.7654 | 22.4647 | 22.8369 | 14.63556 | -0.3722019 | 2.733782 | 2.733782 | 2.733782
32.7754 | 22.4628 | 22.85235 | 14.62093 | -0.3895502 | 2.743807 | 2.743807 | 2.743807
32.7854 | 22.4792 | 22.86798 | 14.60631 | -0.3887797 | 2.753891 | 2.753891 | 2.753891
32.7954 | 22.4829 | 22.88379 | 14.59169 | -0.4008915 | 2.764034 | 2.764034 | 2.764034
32.8054 | 22.5057 | 22.89979 | 14.57707 | -0.3940878 | 2.774238 | 2.774238 | 2.774238
32.8154 | 22.5251 | 22.91597 | 14.56246 | -0.3908681 | 2.784502 | 2.784502 | 2.784502
32.8254 | 22.5232 | 22.93234 | 14.54785 | -0.4091373 | 2.794828 | 2.794828 | 2.794828
32.8354 | 22.5566 | 22.94889 | 14.53325 | -0.3922924 | 2.805214 | 2.805214 | 2.805214
32.8454 | 22.5662 | 22.96564 | 14.51865 | -0.399438 | 2.815662 | 2.815662 | 2.815662
32.8554 | 22.5728 | 22.98257 | 14.50406 | -0.4097748 | 2.826173 | 2.826173 | 2.826173
32.8654 | 22.6163 | 22.9997 | 14.48946 | -0.3834028 | 2.836747 | 2.836747 | 2.836747
32.8754 | 22.5998 | 23.01702 | 14.47487 | -0.4172247 | 2.847383 | 2.847383 | 2.847383
32.8854 | 22.6314 | 23.03454 | 14.46029 | -0.4031414 | 2.858084 | 2.858084 | 2.858084
32.8954 | 22.6606 | 23.05226 | 14.44571 | -0.3916562 | 2.868849 | 2.868849 | 2.868849
32.9054 | 22.6749 | 23.07017 | 14.43113 | -0.3952679 | 2.879678 | 2.879678 | 2.879678
32.9154 | 22.7111 | 23.08828 | 14.41656 | -0.3771796 | 2.890572 | 2.890572 | 2.890572
32.9254 | 22.7006 | 23.10659 | 14.40199 | -0.4059927 | 2.901533 | 2.901533 | 2.901533
32.9354 | 22.7351 | 23.12511 | 14.38743 | -0.3900074 | 2.912559 | 2.912559 | 2.912559
32.9454 | 22.7565 | 23.14383 | 14.37287 | -0.3873266 | 2.923652 | 2.923652 | 2.923652
32.9554 | 22.7771 | 23.16275 | 14.35831 | -0.3856514 | 2.934812 | 2.934812 | 2.934812
32.9654 | 22.8097 | 23.18188 | 14.34376 | -0.3721831 | 2.94604 | 2.94604 | 2.94604
32.9754 | 22.807 | 23.20122 | 14.32922 | -0.3942241 | 2.957336 | 2.957336 | 2.957336
32.9854 | 22.8333 | 23.22078 | 14.31467 | -0.3874752 | 2.968701 | 2.968701 | 2.968701
32.9954 | 22.8612 | 23.24054 | 14.30013 | -0.3793382 | 2.980135 | 2.980135 | 2.980135
33.0054 | 22.8537 | 23.26051 | 14.2856 | -0.4068142 | 2.991638 | 2.991638 | 2.991638
33.0154 | 22.9075 | 23.28071 | 14.27107 | -0.3732056 | 3.003212 | 3.003212 | 3.003212
33.0254 | 22.9138 | 23.30111 | 14.25654 | -0.3873134 | 3.014857 | 3.014857 | 3.014857
33.0354 | 22.9544 | 23.32174 | 14.24202 | -0.3673406 | 3.026573 | 3.026573 | 3.026573
33.0454 | 22.9689 | 23.34259 | 14.2275 | -0.3736866 | 3.038361 | 3.038361 | 3.038361
33.0554 | 22.9707 | 23.36365 | 14.21299 | -0.3929546 | 3.050221 | 3.050221 | 3.050221
33.0654 | 23.0069 | 23.38495 | 14.19848 | -0.3780461 | 3.062155 | 3.062155 | 3.062155
33.0754 | 23.0368 | 23.40646 | 14.18398 | -0.3696629 | 3.074162 | 3.074162 | 3.074162
33.0854 | 23.0501 | 23.42821 | 14.16948 | -0.3781062 | 3.086243 | 3.086243 | 3.086243
33.0953 | 23.1071 | 23.44996 | 14.15513 | -0.342859 | 3.098277 | 3.098277 | 3.098277
33.1053 | 23.112 | 23.47216 | 14.14064 | -0.3601587 | 3.110507 | 3.110507 | 3.110507
33.1153 | 23.1442 | 23.49459 | 14.12615 | -0.3503905 | 3.122813 | 3.122813 | 3.122813
33.1253 | 23.1659 | 23.51726 | 14.11167 | -0.3513554 | 3.135195 | 3.135195 | 3.135195
33.1353 | 23.1703 | 23.54016 | 14.09719 | -0.3698565 | 3.147654 | 3.147654 | 3.147654
33.1453 | 23.2221 | 23.56329 | 14.08272 | -0.3411943 | 3.160191 | 3.160191 | 3.160191
33.1553 | 23.2435 | 23.58667 | 14.06825 | -0.3431701 | 3.172805 | 3.172805 | 3.172805
33.1653 | 23.2716 | 23.61029 | 14.05379 | -0.338688 | 3.185499 | 3.185499 | 3.185499
33.1753 | 23.3064 | 23.63415 | 14.03933 | -0.3277488 | 3.198272 | 3.198272 | 3.198272
33.1853 | 23.3211 | 23.65825 | 14.02488 | -0.3371545 | 3.211125 | 3.211125 | 3.211125
33.1953 | 23.3512 | 23.68261 | 14.01043 | -0.3314061 | 3.224058 | 3.224058 | 3.224058
33.2053 | 23.4059 | 23.70721 | 13.99599 | -0.3013078 | 3.237074 | 3.237074 | 3.237074
33.2153 | 23.3959 | 23.73206 | 13.98155 | -0.3361588 | 3.25017 | 3.25017 | 3.25017
33.2253 | 23.4526 | 23.75716 | 13.96711 | -0.3045621 | 3.263349 | 3.263349 | 3.263349
33.2353 | 23.4818 | 23.78252 | 13.95268 | -0.3007197 | 3.276612 | 3.276612 | 3.276612
33.2453 | 23.5144 | 23.80813 | 13.93826 | -0.2937337 | 3.289958 | 3.289958 | 3.289958
33.2553 | 23.5209 | 23.83401 | 13.92384 | -0.3131087 | 3.303389 | 3.303389 | 3.303389
33.2653 | 23.5624 | 23.86014 | 13.90943 | -0.2977416 | 3.316905 | 3.316905 | 3.316905
33.2753 | 23.6056 | 23.88654 | 13.89502 | -0.2809366 | 3.330507 | 3.330507 | 3.330507
33.2853 | 23.6213 | 23.91319 | 13.88061 | -0.2918947 | 3.344194 | 3.344194 | 3.344194
33.2953 | 23.6444 | 23.94012 | 13.86621 | -0.2957202 | 3.357969 | 3.357969 | 3.357969
33.3053 | 23.6924 | 23.96732 | 13.85182 | -0.2749151 | 3.371832 | 3.371832 | 3.371832
33.3153 | 23.7278 | 23.99478 | 13.83743 | -0.2669787 | 3.385783 | 3.385783 | 3.385783
33.3253 | 23.752 | 24.02251 | 13.82305 | -0.270514 | 3.399823 | 3.399823 | 3.399823
33.3353 | 23.787 | 24.05053 | 13.80867 | -0.2635262 | 3.413953 | 3.413953 | 3.413953
33.3453 | 23.8117 | 24.07881 | 13.79429 | -0.2671147 | 3.428174 | 3.428174 | 3.428174
33.3553 | 23.8576 | 24.10738 | 13.77992 | -0.2497827 | 3.442486 | 3.442486 | 3.442486
33.3653 | 23.8508 | 24.13623 | 13.76556 | -0.285431 | 3.45689 | 3.45689 | 3.45689
33.3753 | 23.9194 | 24.16536 | 13.7512 | -0.2459621 | 3.471387 | 3.471387 | 3.471387
33.3853 | 23.9372 | 24.19478 | 13.73685 | -0.2575805 | 3.485977 | 3.485977 | 3.485977
33.3953 | 23.9717 | 24.22449 | 13.7225 | -0.2527867 | 3.500662 | 3.500662 | 3.500662
33.4053 | 24.0161 | 24.25448 | 13.70816 | -0.2383791 | 3.51544 | 3.51544 | 3.51544
33.4153 | 24.0409 | 24.28477 | 13.69382 | -0.2438668 | 3.530315 | 3.530315 | 3.530315
33.4253 | 24.0803 | 24.31535 | 13.67949 | -0.2350494 | 3.545286 | 3.545286 | 3.545286
33.4353 | 24.0954 | 24.34623 | 13.66516 | -0.2508298 | 3.560355 | 3.560355 | 3.560355
33.4453 | 24.1484 | 24.37741 | 13.65084 | -0.2290085 | 3.575522 | 3.575522 | 3.575522
33.4553 | 24.1974 | 24.40889 | 13.63653 | -0.2114904 | 3.590788 | 3.590788 | 3.590788
33.4653 | 24.2153 | 24.44068 | 13.62222 | -0.2253762 | 3.606153 | 3.606153 | 3.606153
33.4753 | 24.2417 | 24.47277 | 13.60791 | -0.2310676 | 3.621618 | 3.621618 | 3.621618
33.4853 | 24.2902 | 24.50517 | 13.59361 | -0.214969 | 3.637185 | 3.637185 | 3.637185
33.4953 | 24.3253 | 24.53788 | 13.57932 | -0.2125801 | 3.652853 | 3.652853 | 3.652853
33.5053 | 24.3685 | 24.57091 | 13.56503 | -0.20241 | 3.668625 | 3.668625 | 3.668625
33.5153 | 24.3853 | 24.60425 | 13.55075 | -0.2189531 | 3.6845 | 3.6845 | 3.6845
33.5253 | 24.4504 | 24.63791 | 13.53648 | -0.1875148 | 3.70048 | 3.70048 | 3.70048
33.5353 | 24.5022 | 24.6719 | 13.5222 | -0.1696976 | 3.716564 | 3.716564 | 3.716564
33.5453 | 24.5238 | 24.7062 | 13.50794 | -0.1824045 | 3.732755 | 3.732755 | 3.732755
33.5553 | 24.5732 | 24.74084 | 13.49368 | -0.1676377 | 3.749053 | 3.749053 | 3.749053
33.5653 | 24.6094 | 24.7758 | 13.47943 | -0.1664012 | 3.765458 | 3.765458 | 3.765458
33.5753 | 24.6458 | 24.81109 | 13.46518 | -0.1652949 | 3.781972 | 3.781972 | 3.781972
33.5853 | 24.7164 | 24.84672 | 13.45094 | -0.1303249 | 3.798596 | 3.798596 | 3.798596
33.5953 | 24.7178 | 24.88269 | 13.4367 | -0.1648909 | 3.81533 | 3.81533 | 3.81533
33.6053 | 24.8004 | 24.919 | 13.42247 | -0.1185975 | 3.832176 | 3.832176 | 3.832176
33.6153 | 24.8375 | 24.95565 | 13.40825 | -0.1181452 | 3.849133 | 3.849133 | 3.849133
33.6253 | 24.8887 | 24.99264 | 13.39403 | -0.1039386 | 3.866204 | 3.866204 | 3.866204
33.6353 | 24.9122 | 25.02998 | 13.37981 | -0.1177817 | 3.883389 | 3.883389 | 3.883389
33.6453 | 24.9641 | 25.06767 | 13.36561 | -0.1035743 | 3.900689 | 3.900689 | 3.900689
33.6553 | 25.029 | 25.10572 | 13.35141 | -0.07671611 | 3.918103 | 3.918103 | 3.918103
33.6653 | 25.0909 | 25.14412 | 13.33721 | -0.05321928 | 3.935636 | 3.935636 | 3.935636
33.6753 | 25.1095 | 25.18288 | 13.32302 | -0.07338244 | 3.953286 | 3.953286 | 3.953286
33.6852 | 25.1805 | 25.22161 | 13.30898 | -0.041113 | 3.970877 | 3.970877 | 3.970877
33.6952 | 25.2098 | 25.2611 | 13.29481 | -0.05129821 | 3.988764 | 3.988764 | 3.988764
33.7052 | 25.2973 | 25.30095 | 13.28064 | -0.003651959 | 4.006772 | 4.006772 | 4.006772
33.7152 | 25.3515 | 25.34118 | 13.26647 | 0.01032279 | 4.024902 | 4.024902 | 4.024902
33.7252 | 25.3973 | 25.38178 | 13.25231 | 0.01552409 | 4.043154 | 4.043154 | 4.043154
33.7352 | 25.4549 | 25.42275 | 13.23816 | 0.03214687 | 4.061531 | 4.061531 | 4.061531
33.7452 | 25.4947 | 25.46411 | 13.22401 | 0.0305909 | 4.080031 | 4.080031 | 4.080031
33.7552 | 25.5746 | 25.50585 | 13.20988 | 0.0687532 | 4.098657 | 4.098657 | 4.098657
33.7652 | 25.6273 | 25.54797 | 13.19574 | 0.07932651 | 4.117411 | 4.117411 | 4.117411
33.7752 | 25.6765 | 25.59049 | 13.18161 | 0.08601092 | 4.136291 | 4.136291 | 4.136291
33.7852 | 25.7439 | 25.6334 | 13.16749 | 0.1105048 | 4.1553 | 4.1553 | 4.1553
33.7952 | 25.8025 | 25.6767 | 13.15338 | 0.1258011 | 4.17444 | 4.17444 | 4.17444
33.8052 | 25.8848 | 25.7204 | 13.13927 | 0.1643996 | 4.19371 | 4.19371 | 4.19371
33.8152 | 25.9236 | 25.7645 | 13.12517 | 0.159096 | 4.213111 | 4.213111 | 4.213111
33.8252 | 25.9758 | 25.80901 | 13.11107 | 0.1667865 | 4.232646 | 4.232646 | 4.232646
33.8352 | 26.0799 | 25.85393 | 13.09699 | 0.2259699 | 4.252315 | 4.252315 | 4.252315
33.8452 | 26.1374 | 25.89926 | 13.0829 | 0.2381398 | 4.272119 | 4.272119 | 4.272119
33.8552 | 26.2145 | 25.94501 | 13.06883 | 0.2694947 | 4.292059 | 4.292059 | 4.292059
33.8652 | 26.294 | 25.99117 | 13.05476 | 0.302831 | 4.312137 | 4.312137 | 4.312137
33.8752 | 26.3288 | 26.03775 | 13.0407 | 0.2910455 | 4.332353 | 4.332353 | 4.332353
33.8852 | 26.4285 | 26.08477 | 13.02664 | 0.3437349 | 4.352708 | 4.352708 | 4.352708
33.8952 | 26.5032 | 26.1322 | 13.01259 | 0.3709954 | 4.373205 | 4.373205 | 4.373205
33.9052 | 26.607 | 26.18008 | 12.99855 | 0.4269242 | 4.393843 | 4.393843 | 4.393843
33.9152 | 26.6963 | 26.22838 | 12.98451 | 0.467916 | 4.414624 | 4.414624 | 4.414624
33.9252 | 26.7365 | 26.27713 | 12.97048 | 0.4593697 | 4.435549 | 4.435549 | 4.435549
33.9352 | 26.8385 | 26.32632 | 12.95646 | 0.5121796 | 4.45662 | 4.45662 | 4.45662
33.9452 | 26.9182 | 26.37596 | 12.94244 | 0.5422433 | 4.477838 | 4.477838 | 4.477838
33.9552 | 27.0317 | 26.42604 | 12.92843 | 0.6056566 | 4.499203 | 4.499203 | 4.499203
33.9652 | 27.1042 | 26.47658 | 12.91443 | 0.6276167 | 4.520717 | 4.520717 | 4.520717
33.9752 | 27.1649 | 26.52758 | 12.90044 | 0.6373192 | 4.542382 | 4.542382 | 4.542382
33.9852 | 27.2854 | 26.57904 | 12.88645 | 0.7063603 | 4.564198 | 4.564198 | 4.564198
33.9952 | 27.3886 | 26.63096 | 12.87247 | 0.7576373 | 4.586166 | 4.586166 | 4.586166
34.0052 | 27.4792 | 26.68335 | 12.85849 | 0.7958458 | 4.608288 | 4.608288 | 4.608288
34.0152 | 27.5949 | 26.73622 | 12.84452 | 0.8586809 | 4.630566 | 4.630566 | 4.630566
34.0252 | 27.6925 | 26.78956 | 12.83056 | 0.9029408 | 4.653 | 4.653 | 4.653
34.0352 | 27.8252 | 26.84338 | 12.81661 | 0.981819 | 4.675592 | 4.675592 | 4.675592
34.0452 | 27.9073 | 26.89768 | 12.80266 | 1.009616 | 4.698342 | 4.698342 | 4.698342
34.0552 | 28.0257 | 26.95248 | 12.78872 | 1.073223 | 4.721253 | 4.721253 | 4.721253
34.0652 | 28.1664 | 27.00776 | 12.77479 | 1.158639 | 4.744325 | 4.744325 | 4.744325
34.0752 | 28.2619 | 27.06354 | 12.76086 | 1.198359 | 4.767561 | 4.767561 | 4.767561
34.0852 | 28.4095 | 27.11982 | 12.74694 | 1.28968 | 4.79096 | 4.79096 | 4.79096
34.0952 | 28.5289 | 27.1766 | 12.73303 | 1.352297 | 4.814525 | 4.814525 | 4.814525
34.1052 | 28.6313 | 27.23389 | 12.71912 | 1.397406 | 4.838257 | 4.838257 | 4.838257
34.1152 | 28.7761 | 27.2917 | 12.70523 | 1.484402 | 4.862157 | 4.862157 | 4.862157
34.1252 | 28.9155 | 27.35002 | 12.69134 | 1.565484 | 4.886227 | 4.886227 | 4.886227
34.1352 | 29.0468 | 27.40886 | 12.67745 | 1.637944 | 4.910468 | 4.910468 | 4.910468
34.1452 | 29.1731 | 27.46822 | 12.66358 | 1.704882 | 4.93488 | 4.93488 | 4.93488
34.1552 | 29.2791 | 27.52811 | 12.64971 | 1.75099 | 4.959467 | 4.959467 | 4.959467
34.1652 | 29.4491 | 27.58854 | 12.63585 | 1.860564 | 4.98423 | 4.98423 | 4.98423
34.1752 | 29.5775 | 27.6495 | 12.62199 | 1.928005 | 5.009167 | 5.009167 | 5.009167
34.1852 | 29.7076 | 27.711 | 12.60815 | 1.9966 | 5.034285 | 5.034285 | 5.034285
34.1952 | 29.8597 | 27.77305 | 12.59431 | 2.086652 | 5.05958 | 5.05958 | 5.05958
34.2052 | 29.9794 | 27.83565 | 12.58047 | 2.143754 | 5.085057 | 5.085057 | 5.085057
34.2152 | 30.1434 | 27.8988 | 12.56665 | 2.2446 | 5.110716 | 5.110716 | 5.110716
34.2252 | 30.2904 | 27.96251 | 12.55283 | 2.32789 | 5.136559 | 5.136559 | 5.136559
34.2352 | 30.4193 | 28.02679 | 12.53902 | 2.392513 | 5.162588 | 5.162588 | 5.162588
34.2452 | 30.5596 | 28.09163 | 12.52522 | 2.467971 | 5.188802 | 5.188802 | 5.188802
34.2552 | 30.6764 | 28.15704 | 12.51143 | 2.519356 | 5.215205 | 5.215205 | 5.215205
34.2651 | 30.8423 | 28.22238 | 12.49778 | 2.619922 | 5.241533 | 5.241533 | 5.241533
34.2751 | 30.9857 | 28.28895 | 12.484 | 2.696755 | 5.268315 | 5.268315 | 5.268315
34.2851 | 31.1058 | 28.3561 | 12.47023 | 2.749701 | 5.29529 | 5.29529 | 5.29529
34.2951 | 31.2706 | 28.42384 | 12.45646 | 2.846758 | 5.322459 | 5.322459 | 5.322459
34.3051 | 31.3714 | 28.49218 | 12.44271 | 2.879219 | 5.349825 | 5.349825 | 5.349825
34.3151 | 31.518 | 28.56112 | 12.42896 | 2.95688 | 5.377387 | 5.377387 | 5.377387
34.3251 | 31.6496 | 28.63066 | 12.41522 | 3.018938 | 5.405148 | 5.405148 | 5.405148
34.3351 | 31.7999 | 28.70081 | 12.40148 | 3.099086 | 5.43311 | 5.43311 | 5.43311
34.3451 | 31.9064 | 28.77158 | 12.38776 | 3.134818 | 5.461275 | 5.461275 | 5.461275
34.3551 | 32.0316 | 28.84297 | 12.37404 | 3.188634 | 5.489642 | 5.489642 | 5.489642
34.3651 | 32.1473 | 28.91497 | 12.36033 | 3.232325 | 5.518215 | 5.518215 | 5.518215
34.3751 | 32.259 | 28.98761 | 12.34663 | 3.271387 | 5.546995 | 5.546995 | 5.546995
34.3851 | 32.3765 | 29.06088 | 12.33293 | 3.315617 | 5.575983 | 5.575983 | 5.575983
34.3951 | 32.5078 | 29.13479 | 12.31925 | 3.373007 | 5.605182 | 5.605182 | 5.605182
34.4051 | 32.5849 | 29.20935 | 12.30557 | 3.375555 | 5.634592 | 5.634592 | 5.634592
34.4151 | 32.6931 | 29.28455 | 12.2919 | 3.408554 | 5.664216 | 5.664216 | 5.664216
34.4251 | 32.8056 | 29.3604 | 12.27824 | 3.445201 | 5.694054 | 5.694054 | 5.694054
34.4351 | 32.8919 | 29.43691 | 12.26458 | 3.45499 | 5.724109 | 5.724109 | 5.724109
34.4451 | 32.9864 | 29.51408 | 12.25094 | 3.472315 | 5.754383 | 5.754383 | 5.754383
34.4551 | 33.0951 | 29.59193 | 12.2373 | 3.503173 | 5.784877 | 5.784877 | 5.784877
34.4651 | 33.1722 | 29.67044 | 12.22367 | 3.501757 | 5.815592 | 5.815592 | 5.815592
34.4751 | 33.24 | 29.74964 | 12.21004 | 3.490364 | 5.846531 | 5.846531 | 5.846531
34.4851 | 33.3336 | 29.82951 | 12.19643 | 3.504085 | 5.877695 | 5.877695 | 5.877695
34.4951 | 33.4145 | 29.91008 | 12.18282 | 3.50442 | 5.909085 | 5.909085 | 5.909085
34.5051 | 33.4685 | 29.99134 | 12.16923 | 3.477158 | 5.940705 | 5.940705 | 5.940705
34.5151 | 33.5537 | 30.0733 | 12.15564 | 3.4804 | 5.972555 | 5.972555 | 5.972555
34.5251 | 33.617 | 30.15596 | 12.14205 | 3.461037 | 6.004636 | 6.004636 | 6.004636
34.5351 | 33.6877 | 30.23934 | 12.12848 | 3.448364 | 6.036951 | 6.036951 | 6.036951
34.5451 | 33.7583 | 30.32342 | 12.11492 | 3.434879 | 6.069501 | 6.069501 | 6.069501
34.5551 | 33.7928 | 30.40823 | 12.10136 | 3.384571 | 6.10229 | 6.10229 | 6.10229
34.5651 | 33.8533 | 30.49376 | 12.08781 | 3.359541 | 6.135316 | 6.135316 | 6.135316
34.5751 | 33.9168 | 30.58002 | 12.07427 | 3.336778 | 6.168583 | 6.168583 | 6.168583
34.5851 | 33.954 | 30.66702 | 12.06074 | 3.286982 | 6.202093 | 6.202093 | 6.202093
34.5951 | 34.0193 | 30.75476 | 12.04722 | 3.264542 | 6.235847 | 6.235847 | 6.235847
34.6051 | 34.0636 | 30.84324 | 12.0337 | 3.220357 | 6.269847 | 6.269847 | 6.269847
34.6151 | 34.1153 | 30.93248 | 12.0202 | 3.182821 | 6.304095 | 6.304095 | 6.304095
34.6251 | 34.1548 | 31.02247 | 12.0067 | 3.132329 | 6.338591 | 6.338591 | 6.338591
34.6351 | 34.177 | 31.11323 | 11.99321 | 3.063773 | 6.373339 | 6.373339 | 6.373339
34.6451 | 34.233 | 31.20475 | 11.97973 | 3.02825 | 6.408341 | 6.408341 | 6.408341
34.6551 | 34.2849 | 31.29705 | 11.96626 | 2.987854 | 6.443597 | 6.443597 | 6.443597
34.6651 | 34.3225 | 31.39012 | 11.95279 | 2.932379 | 6.47911 | 6.47911 | 6.47911
34.6751 | 34.3433 | 31.48398 | 11.93934 | 2.859321 | 6.514881 | 6.514881 | 6.514881
34.6851 | 34.406 | 31.57863 | 11.92589 | 2.827372 | 6.550913 | 6.550913 | 6.550913
34.6951 | 34.4422 | 31.67407 | 11.91245 | 2.76813 | 6.587206 | 6.587206 | 6.587206
34.7051 | 34.4785 | 31.77031 | 11.89902 | 2.708189 | 6.623763 | 6.623763 | 6.623763
34.7151 | 34.5299 | 31.86736 | 11.8856 | 2.662541 | 6.660586 | 6.660586 | 6.660586
34.7251 | 34.5553 | 31.96522 | 11.87219 | 2.590083 | 6.697676 | 6.697676 | 6.697676
34.7351 | 34.6175 | 32.06389 | 11.85879 | 2.553608 | 6.735035 | 6.735035 | 6.735035
34.7451 | 34.6548 | 32.16339 | 11.84539 | 2.491412 | 6.772665 | 6.772665 | 6.772665
34.7551 | 34.7057 | 32.26371 | 11.83201 | 2.44199 | 6.810567 | 6.810567 | 6.810567
34.7651 | 34.7374 | 32.36487 | 11.81863 | 2.372534 | 6.848745 | 6.848745 | 6.848745
34.7751 | 34.77 | 32.46686 | 11.80526 | 2.303142 | 6.887198 | 6.887198 | 6.887198
34.7851 | 34.8591 | 32.56969 | 11.7919 | 2.289406 | 6.92593 | 6.92593 | 6.92593
34.7951 | 34.9147 | 32.67338 | 11.77855 | 2.241323 | 6.964941 | 6.964941 | 6.964941
34.8051 | 34.94 | 32.77792 | 11.76521 | 2.162084 | 7.004235 | 7.004235 | 7.004235
34.8151 | 35.0039 | 32.88331 | 11.75188 | 2.120588 | 7.043811 | 7.043811 | 7.043811
34.8251 | 35.1016 | 32.98957 | 11.73856 | 2.112026 | 7.083672 | 7.083672 | 7.083672
34.8351 | 35.1425 | 33.0967 | 11.72524 | 2.045795 | 7.123821 | 7.123821 | 7.123821
34.8451 | 35.1905 | 33.20471 | 11.71194 | 1.985792 | 7.164257 | 7.164257 | 7.164257
34.855 | 35.2747 | 33.3125 | 11.69877 | 1.962202 | 7.204575 | 7.204575 | 7.204575
34.865 | 35.344 | 33.42226 | 11.68549 | 1.921741 | 7.245591 | 7.245591 | 7.245591
34.875 | 35.4307 | 33.53291 | 11.67221 | 1.897788 | 7.286901 | 7.286901 | 7.286901
34.885 | 35.4983 | 33.64446 | 11.65894 | 1.853844 | 7.328506 | 7.328506 | 7.328506
34.895 | 35.5839 | 33.7569 | 11.64568 | 1.826998 | 7.370408 | 7.370408 | 7.370408
34.905 | 35.6398 | 33.87025 | 11.63243 | 1.769547 | 7.412608 | 7.412608 | 7.412608
34.915 | 35.7559 | 33.98452 | 11.61919 | 1.771383 | 7.45511 | 7.45511 | 7.45511
34.925 | 35.7986 | 34.09969 | 11.60595 | 1.698905 | 7.497913 | 7.497913 | 7.497913
34.935 | 35.908 | 34.21579 | 11.59273 | 1.69221 | 7.54102 | 7.54102 | 7.54102
34.945 | 36.0155 | 34.33281 | 11.57952 | 1.682685 | 7.584432 | 7.584432 | 7.584432
34.955 | 36.077 | 34.45076 | 11.56631 | 1.626235 | 7.628151 | 7.628151 | 7.628151
34.965 | 36.1886 | 34.56965 | 11.55312 | 1.618948 | 7.672178 | 7.672178 | 7.672178
34.975 | 36.2839 | 34.68948 | 11.53993 | 1.594423 | 7.716515 | 7.716515 | 7.716515
34.985 | 36.3671 | 34.81025 | 11.52675 | 1.556853 | 7.761164 | 7.761164 | 7.761164
34.995 | 36.4941 | 34.93196 | 11.51359 | 1.562136 | 7.806125 | 7.806125 | 7.806125
35.005 | 36.5629 | 35.05463 | 11.50043 | 1.508266 | 7.851401 | 7.851401 | 7.851401
35.015 | 36.6808 | 35.17826 | 11.48728 | 1.50254 | 7.896993 | 7.896993 | 7.896993
35.025 | 36.7819 | 35.30285 | 11.47414 | 1.47905 | 7.942903 | 7.942903 | 7.942903
35.035 | 36.8992 | 35.42841 | 11.46101 | 1.470794 | 7.989131 | 7.989131 | 7.989131
35.045 | 37.004 | 35.55493 | 11.44789 | 1.449072 | 8.035678 | 8.035678 | 8.035678
35.055 | 37.1291 | 35.68243 | 11.43478 | 1.446673 | 8.082548 | 8.082548 | 8.082548
35.065 | 37.2602 | 35.8109 | 11.42168 | 1.4493 | 8.12974 | 8.12974 | 8.12974
35.075 | 37.3718 | 35.94036 | 11.40859 | 1.43144 | 8.177257 | 8.177257 | 8.177257
35.085 | 37.4296 | 36.0708 | 11.39551 | 1.358799 | 8.225098 | 8.225098 | 8.225098
35.095 | 37.5666 | 36.20223 | 11.38244 | 1.364368 | 8.273265 | 8.273265 | 8.273265
35.105 | 37.7137 | 36.33466 | 11.36937 | 1.379045 | 8.321761 | 8.321761 | 8.321761
35.115 | 37.8186 | 36.46808 | 11.35632 | 1.350524 | 8.370585 | 8.370585 | 8.370585
35.125 | 37.9585 | 36.60249 | 11.34328 | 1.356005 | 8.419739 | 8.419739 | 8.419739
35.135 | 38.0759 | 36.73791 | 11.33024 | 1.337987 | 8.469223 | 8.469223 | 8.469223
35.145 | 38.1953 | 36.87434 | 11.31722 | 1.320958 | 8.51904 | 8.51904 | 8.51904
35.155 | 38.3321 | 37.01178 | 11.30421 | 1.320325 | 8.56919 | 8.56919 | 8.56919
35.165 | 38.4378 | 37.15022 | 11.2912 | 1.28758 | 8.619673 | 8.619673 | 8.619673
35.175 | 38.6189 | 37.28968 | 11.27821 | 1.329223 | 8.67049 | 8.67049 | 8.67049
35.185 | 38.7363 | 37.43015 | 11.26522 | 1.306148 | 8.721643 | 8.721643 | 8.721643
35.195 | 38.8767 | 37.57165 | 11.25225 | 1.305055 | 8.773132 | 8.773132 | 8.773132
35.205 | 39.0192 | 37.71416 | 11.23928 | 1.305043 | 8.824958 | 8.824958 | 8.824958
35.215 | 39.1238 | 37.85769 | 11.22633 | 1.266109 | 8.877121 | 8.877121 | 8.877121
35.225 | 39.3328 | 38.00225 | 11.21338 | 1.330549 | 8.929623 | 8.929623 | 8.929623
35.235 | 39.4287 | 38.14783 | 11.20045 | 1.280867 | 8.982462 | 8.982462 | 8.982462
35.245 | 39.5638 | 38.29444 | 11.18752 | 1.269357 | 9.03564 | 9.03564 | 9.03564
35.255 | 39.7246 | 38.44208 | 11.17461 | 1.28252 | 9.089157 | 9.089157 | 9.089157
35.265 | 39.8846 | 38.59075 | 11.1617 | 1.293852 | 9.143015 | 9.143015 | 9.143015
35.275 | 40.0069 | 38.74044 | 11.14881 | 1.266458 | 9.197211 | 9.197211 | 9.197211
35.285 | 40.1818 | 38.89117 | 11.13592 | 1.290631 | 9.251749 | 9.251749 | 9.251749
35.295 | 40.3115 | 39.04293 | 11.12305 | 1.268573 | 9.306626 | 9.306626 | 9.306626
35.305 | 40.4585 | 39.19571 | 11.11018 | 1.26279 | 9.361842 | 9.361842 | 9.361842
35.315 | 40.6432 | 39.34953 | 11.09733 | 1.293673 | 9.417399 | 9.417399 | 9.417399
35.325 | 40.7721 | 39.50437 | 11.08448 | 1.267727 | 9.473296 | 9.473296 | 9.473296
35.335 | 40.9547 | 39.66025 | 11.07165 | 1.294453 | 9.529532 | 9.529532 | 9.529532
35.345 | 41.0817 | 39.81715 | 11.05883 | 1.264553 | 9.586107 | 9.586107 | 9.586107
35.355 | 41.2691 | 39.97508 | 11.04601 | 1.294023 | 9.643021 | 9.643021 | 9.643021
35.365 | 41.4479 | 40.13403 | 11.03321 | 1.313873 | 9.700273 | 9.700273 | 9.700273
35.375 | 41.5778 | 40.29401 | 11.02042 | 1.283793 | 9.757864 | 9.757864 | 9.757864
35.385 | 41.8001 | 40.455 | 11.00763 | 1.345097 | 9.81579 | 9.81579 | 9.81579
35.395 | 41.9121 | 40.61702 | 10.99486 | 1.29508 | 9.874053 | 9.874053 | 9.874053
35.405 | 42.1206 | 40.78005 | 10.9821 | 1.34055 | 9.932651 | 9.932651 | 9.932651
35.415 | 42.2596 | 40.9441 | 10.96935 | 1.315504 | 9.991583 | 9.991583 | 9.991583
35.425 | 42.4253 | 41.10915 | 10.9566 | 1.316153 | 10.05085 | 10.05085 | 10.05085
35.4349 | 42.6529 | 41.27354 | 10.944 | 1.379361 | 10.10985 | 10.10985 | 10.10985
35.4449 | 42.7506 | 41.44059 | 10.93128 | 1.31001 | 10.16977 | 10.16977 | 10.16977
35.4549 | 42.9645 | 41.60864 | 10.91857 | 1.35586 | 10.23002 | 10.23002 | 10.23002
35.4649 | 43.1201 | 41.77767 | 10.90587 | 1.342425 | 10.2906 | 10.2906 | 10.2906
35.4749 | 43.3067 | 41.9477 | 10.89318 | 1.358999 | 10.35151 | 10.35151 | 10.35151
35.4849 | 43.4828 | 42.11871 | 10.8805 | 1.36409 | 10.41274 | 10.41274 | 10.41274
35.4949 | 43.6391 | 42.29069 | 10.86783 | 1.348412 | 10.47429 | 10.47429 | 10.47429
35.5049 | 43.8278 | 42.46364 | 10.85518 | 1.364161 | 10.53615 | 10.53615 | 10.53615
35.5149 | 43.9386 | 42.63755 | 10.84253 | 1.301048 | 10.59834 | 10.59834 | 10.59834
35.5249 | 44.1747 | 42.81242 | 10.82989 | 1.362284 | 10.66084 | 10.66084 | 10.66084
35.5349 | 44.3368 | 42.98823 | 10.81727 | 1.348573 | 10.72365 | 10.72365 | 10.72365
35.5449 | 44.4449 | 43.16498 | 10.80465 | 1.279921 | 10.78678 | 10.78678 | 10.78678
35.5549 | 44.697 | 43.34266 | 10.79205 | 1.354342 | 10.8502 | 10.8502 | 10.8502
35.5649 | 44.8278 | 43.52126 | 10.77945 | 1.306541 | 10.91394 | 10.91394 | 10.91394
35.5749 | 45.0227 | 43.70077 | 10.76687 | 1.321931 | 10.97797 | 10.97797 | 10.97797
35.5849 | 45.1773 | 43.88119 | 10.7543 | 1.296115 | 11.0423 | 11.0423 | 11.0423
35.5949 | 45.3565 | 44.06249 | 10.74174 | 1.294014 | 11.10692 | 11.10692 | 11.10692
35.6049 | 45.5344 | 44.24467 | 10.72918 | 1.289735 | 11.17183 | 11.17183 | 11.17183
35.6149 | 45.7098 | 44.42771 | 10.71664 | 1.282085 | 11.23702 | 11.23702 | 11.23702
35.6249 | 45.9132 | 44.61162 | 10.70412 | 1.301582 | 11.3025 | 11.3025 | 11.3025
35.6349 | 46.0322 | 44.79637 | 10.6916 | 1.235835 | 11.36826 | 11.36826 | 11.36826
35.6449 | 46.2583 | 44.98194 | 10.67909 | 1.276362 | 11.43428 | 11.43428 | 11.43428
35.6549 | 46.4189 | 45.16833 | 10.66659 | 1.250574 | 11.50058 | 11.50058 | 11.50058
35.6649 | 46.6285 | 45.35552 | 10.65411 | 1.272981 | 11.56714 | 11.56714 | 11.56714
35.6749 | 46.8191 | 45.54349 | 10.64163 | 1.275605 | 11.63395 | 11.63395 | 11.63395
35.6849 | 46.9187 | 45.73224 | 10.62917 | 1.18646 | 11.70102 | 11.70102 | 11.70102
35.6949 | 47.1626 | 45.92174 | 10.61672 | 1.240859 | 11.76834 | 11.76834 | 11.76834
35.7049 | 47.3323 | 46.11197 | 10.60428 | 1.220326 | 11.8359 | 11.8359 | 11.8359
35.7149 | 47.5102 | 46.30293 | 10.59185 | 1.207268 | 11.9037 | 11.9037 | 11.9037
35.7249 | 47.718 | 46.49459 | 10.57943 | 1.223412 | 11.97172 | 11.97172 | 11.97172
35.7349 | 47.8383 | 46.68693 | 10.56702 | 1.151375 | 12.03997 | 12.03997 | 12.03997
35.7449 | 48.0635 | 46.87993 | 10.55462 | 1.183573 | 12.10844 | 12.10844 | 12.10844
35.7549 | 48.2343 | 47.07357 | 10.54223 | 1.160729 | 12.17711 | 12.17711 | 12.17711
35.7649 | 48.4273 | 47.26784 | 10.52986 | 1.159462 | 12.24599 | 12.24599 | 12.24599
35.7749 | 48.5786 | 47.4627 | 10.5175 | 1.115898 | 12.31507 | 12.31507 | 12.31507
35.7849 | 48.7977 | 47.65815 | 10.50514 | 1.13955 | 12.38434 | 12.38434 | 12.38434
35.7949 | 48.9783 | 47.85415 | 10.4928 | 1.124147 | 12.45378 | 12.45378 | 12.45378
35.8049 | 49.1568 | 48.05068 | 10.48047 | 1.106121 | 12.5234 | 12.5234 | 12.5234
35.8149 | 49.3259 | 48.24772 | 10.46815 | 1.078179 | 12.59319 | 12.59319 | 12.59319
35.8249 | 49.4993 | 48.44524 | 10.45585 | 1.054055 | 12.66313 | 12.66313 | 12.66313
35.8349 | 49.7637 | 48.64322 | 10.44355 | 1.120478 | 12.73322 | 12.73322 | 12.73322
35.8449 | 49.8572 | 48.84163 | 10.43126 | 1.015567 | 12.80346 | 12.80346 | 12.80346
35.8549 | 50.1069 | 49.04044 | 10.41899 | 1.066456 | 12.87382 | 12.87382 | 12.87382
35.8649 | 50.2679 | 49.23963 | 10.40673 | 1.028272 | 12.9443 | 12.9443 | 12.9443
35.8749 | 50.4145 | 49.43916 | 10.39448 | 0.9753382 | 13.01489 | 13.01489 | 13.01489
35.8849 | 50.6782 | 49.63901 | 10.38224 | 1.039187 | 13.08559 | 13.08559 | 13.08559
35.8949 | 50.8098 | 49.83915 | 10.37001 | 0.9706506 | 13.15638 | 13.15638 | 13.15638
35.9049 | 51.0029 | 50.03954 | 10.35779 | 0.9633585 | 13.22725 | 13.22725 | 13.22725
35.9149 | 51.1904 | 50.24016 | 10.34559 | 0.9502441 | 13.29819 | 13.29819 | 13.29819
35.9249 | 51.3816 | 50.44096 | 10.33339 | 0.9406391 | 13.36919 | 13.36919 | 13.36919
35.9349 | 51.5433 | 50.64192 | 10.32121 | 0.9013772 | 13.44024 | 13.44024 | 13.44024
35.9449 | 51.7684 | 50.84301 | 10.30904 | 0.9253894 | 13.51132 | 13.51132 | 13.51132
35.9549 | 51.9488 | 51.04419 | 10.29688 | 0.9046123 | 13.58243 | 13.58243 | 13.58243
35.9649 | 52.0839 | 51.24541 | 10.28474 | 0.8384861 | 13.65356 | 13.65356 | 13.65356
35.9749 | 52.3186 | 51.44666 | 10.2726 | 0.8719447 | 13.72468 | 13.72468 | 13.72468
35.9849 | 52.4627 | 51.64788 | 10.26048 | 0.8148227 | 13.7958 | 13.7958 | 13.7958
35.9949 | 52.7101 | 51.84904 | 10.24836 | 0.8610573 | 13.86689 | 13.86689 | 13.86689
36.0049 | 52.8308 | 52.05011 | 10.23626 | 0.7806939 | 13.93795 | 13.93795 | 13.93795
36.0149 | 53.0632 | 52.25103 | 10.22417 | 0.812168 | 14.00895 | 14.00895 | 14.00895
36.0248 | 53.2695 | 52.44977 | 10.21222 | 0.8197298 | 14.07918 | 14.07918 | 14.07918
36.0348 | 53.4104 | 52.65031 | 10.20015 | 0.7600947 | 14.15005 | 14.15005 | 14.15005
36.0448 | 53.6669 | 52.85057 | 10.1881 | 0.8163264 | 14.22083 | 14.22083 | 14.22083
36.0548 | 53.8027 | 53.05054 | 10.17606 | 0.7521619 | 14.29149 | 14.29149 | 14.29149
36.0648 | 54.0372 | 53.25016 | 10.16402 | 0.7870395 | 14.36205 | 14.36205 | 14.36205
36.0748 | 54.1809 | 53.44939 | 10.15201 | 0.731509 | 14.43246 | 14.43246 | 14.43246
36.0848 | 54.3816 | 53.64818 | 10.14 | 0.733419 | 14.50273 | 14.50273 | 14.50273
36.0948 | 54.5427 | 53.84649 | 10.128 | 0.6962067 | 14.57283 | 14.57283 | 14.57283
36.1048 | 54.7314 | 54.04428 | 10.11602 | 0.6871229 | 14.64275 | 14.64275 | 14.64275
36.1148 | 54.9333 | 54.24149 | 10.10405 | 0.6918144 | 14.71248 | 14.71248 | 14.71248
36.1248 | 55.0595 | 54.43807 | 10.09209 | 0.6214261 | 14.78199 | 14.78199 | 14.78199
36.1348 | 55.2276 | 54.63399 | 10.08014 | 0.593611 | 14.85128 | 14.85128 | 14.85128
36.1448 | 55.3918 | 54.82918 | 10.06821 | 0.562616 | 14.92033 | 14.92033 | 14.92033
36.1548 | 55.5777 | 55.02361 | 10.05629 | 0.5540901 | 14.98911 | 14.98911 | 14.98911
36.1648 | 55.7483 | 55.21722 | 10.04437 | 0.5310802 | 15.05762 | 15.05762 | 15.05762
36.1748 | 55.88 | 55.40996 | 10.03247 | 0.4700438 | 15.12583 | 15.12583 | 15.12583
36.1848 | 56.0938 | 55.60177 | 10.02059 | 0.492027 | 15.19373 | 15.19373 | 15.19373
36.1948 | 56.2796 | 55.79261 | 10.00871 | 0.4869878 | 15.2613 | 15.2613 | 15.2613
36.2048 | 56.4096 | 55.98243 | 9.996849 | 0.427169 | 15.32853 | 15.32853 | 15.32853
36.2148 | 56.572 | 56.17117 | 9.984998 | 0.400833 | 15.39539 | 15.39539 | 15.39539
36.2248 | 56.7593 | 56.35877 | 9.973159 | 0.4005282 | 15.46187 | 15.46187 | 15.46187
36.2348 | 56.9015 | 56.54519 | 9.961332 | 0.3563094 | 15.52795 | 15.52795 | 15.52795
36.2448 | 57.0608 | 56.73037 | 9.949518 | 0.3304266 | 15.59362 | 15.59362 | 15.59362
36.2548 | 57.2064 | 56.91426 | 9.937715 | 0.2921444 | 15.65885 | 15.65885 | 15.65885
36.2648 | 57.3439 | 57.09679 | 9.925925 | 0.2471062 | 15.72362 | 15.72362 | 15.72362
36.2748 | 57.4979 | 57.27792 | 9.914147 | 0.2199768 | 15.78793 | 15.78793 | 15.78793
36.2848 | 57.6319 | 57.45759 | 9.902381 | 0.1743065 | 15.85174 | 15.85174 | 15.85174
36.2948 | 57.8242 | 57.63575 | 9.890628 | 0.1884533 | 15.91504 | 15.91504 | 15.91504
36.3048 | 57.9316 | 57.81233 | 9.878887 | 0.1192717 | 15.97781 | 15.97781 | 15.97781
36.3148 | 58.0907 | 57.98728 | 9.867158 | 0.1034203 | 16.04004 | 16.04004 | 16.04004
36.3248 | 58.2357 | 58.16055 | 9.855441 | 0.07515459 | 16.1017 | 16.1017 | 16.1017
36.3348 | 58.3727 | 58.33207 | 9.843737 | 0.04062828 | 16.16278 | 16.16278 | 16.16278
36.3448 | 58.4967 | 58.5018 | 9.832045 | -0.005100624 | 16.22325 | 16.22325 | 16.22325
36.3548 | 58.6726 | 58.66967 | 9.820366 | 0.002926127 | 16.2831 | 16.2831 | 16.2831
36.3648 | 58.8466 | 58.83563 | 9.808699 | 0.01096668 | 16.34231 | 16.34231 | 16.34231
36.3748 | 58.9429 | 58.99963 | 9.797044 | -0.0567267 | 16.40086 | 16.40086 | 16.40086
36.3848 | 59.0951 | 59.16159 | 9.785402 | -0.06649151 | 16.45873 | 16.45873 | 16.45873
36.3948 | 59.2345 | 59.32148 | 9.773772 | -0.08697796 | 16.5159 | 16.5159 | 16.5159
36.4048 | 59.362 | 59.47922 | 9.762155 | -0.1172246 | 16.57236 | 16.57236 | 16.57236
36.4148 | 59.5532 | 59.63478 | 9.75055 | -0.08158348 | 16.62808 | 16.62808 | 16.62808
36.4248 | 59.6087 | 59.78809 | 9.738958 | -0.1793875 | 16.68304 | 16.68304 | 16.68304
36.4348 | 59.8046 | 59.93909 | 9.727379 | -0.134494 | 16.73724 | 16.73724 | 16.73724
36.4448 | 59.955 | 60.08774 | 9.715811 | -0.1327362 | 16.79064 | 16.79064 | 16.79064
36.4548 | 60.0243 | 60.23396 | 9.704257 | -0.2096613 | 16.84323 | 16.84323 | 16.84323
36.4648 | 60.1844 | 60.37772 | 9.692715 | -0.1933233 | 16.895 | 16.895 | 16.895
36.4748 | 60.2549 | 60.51896 | 9.681186 | -0.2640647 | 16.94593 | 16.94593 | 16.94593
36.4848 | 60.4179 | 60.65763 | 9.669669 | -0.2397266 | 16.99599 | 16.99599 | 16.99599
36.4948 | 60.4976 | 60.79366 | 9.658165 | -0.2960635 | 17.04517 | 17.04517 | 17.04517
36.5048 | 60.6178 | 60.92702 | 9.646674 | -0.3092181 | 17.09345 | 17.09345 | 17.09345
36.5148 | 60.752 | 61.05764 | 9.635195 | -0.3056433 | 17.14082 | 17.14082 | 17.14082
36.5248 | 60.8279 | 61.18549 | 9.623729 | -0.357588 | 17.18725 | 17.18725 | 17.18725
36.5348 | 60.9399 | 61.3105 | 9.612276 | -0.3706039 | 17.23274 | 17.23274 | 17.23274
36.5448 | 61.0518 | 61.43264 | 9.600835 | -0.380839 | 17.27727 | 17.27727 | 17.27727
36.5548 | 61.1638 | 61.55184 | 9.589408 | -0.3880447 | 17.32081 | 17.32081 | 17.32081
36.5648 | 61.2505 | 61.66808 | 9.577993 | -0.4175779 | 17.36336 | 17.36336 | 17.36336
36.5748 | 61.3428 | 61.78129 | 9.566591 | -0.43849 | 17.4049 | 17.4049 | 17.4049
36.5848 | 61.4579 | 61.89144 | 9.555202 | -0.4335353 | 17.44541 | 17.44541 | 17.44541
36.5948 | 61.5335 | 61.99848 | 9.543825 | -0.4649751 | 17.48488 | 17.48488 | 17.48488
36.6047 | 61.6056 | 62.10134 | 9.532575 | -0.4957353 | 17.52292 | 17.52292 | 17.52292
36.6147 | 61.7533 | 62.20206 | 9.521224 | -0.4487625 | 17.56028 | 17.56028 | 17.56028
36.6247 | 61.7731 | 62.29956 | 9.509887 | -0.5264572 | 17.59656 | 17.59656 | 17.59656
36.6347 | 61.8653 | 62.39378 | 9.498562 | -0.5284775 | 17.63174 | 17.63174 | 17.63174
36.6447 | 61.9685 | 62.48468 | 9.48725 | -0.5161844 | 17.66581 | 17.66581 | 17.66581
36.6547 | 62.0549 | 62.57225 | 9.475951 | -0.5173485 | 17.69877 | 17.69877 | 17.69877
36.6647 | 62.1703 | 62.65643 | 9.464665 | -0.4861311 | 17.73059 | 17.73059 | 17.73059
36.6747 | 62.2144 | 62.7372 | 9.453391 | -0.5228002 | 17.76127 | 17.76127 | 17.76127
36.6847 | 62.3193 | 62.81451 | 9.442131 | -0.4952133 | 17.79079 | 17.79079 | 17.79079
36.6947 | 62.3455 | 62.88836 | 9.430884 | -0.5428573 | 17.81916 | 17.81916 | 17.81916
36.7047 | 62.4679 | 62.95869 | 9.41965 | -0.4907909 | 17.84635 | 17.84635 | 17.84635
36.7147 | 62.5354 | 63.02549 | 9.40843 | -0.4900883 | 17.87235 | 17.87235 | 17.87235
36.7247 | 62.6071 | 63.08873 | 9.397222 | -0.4816314 | 17.89717 | 17.89717 | 17.89717
36.7347 | 62.6461 | 63.14839 | 9.386027 | -0.5022862 | 17.92079 | 17.92079 | 17.92079
36.7447 | 62.7143 | 63.20443 | 9.374845 | -0.4901334 | 17.9432 | 17.9432 | 17.9432
36.7547 | 62.7643 | 63.25685 | 9.363677 | -0.4925533 | 17.96439 | 17.96439 | 17.96439
36.7647 | 62.8128 | 63.30562 | 9.352522 | -0.4928211 | 17.98437 | 17.98437 | 17.98437
36.7747 | 62.866 | 63.35073 | 9.34138 | -0.4847312 | 18.00312 | 18.00312 | 18.00312
36.7847 | 62.9179 | 63.39216 | 9.330251 | -0.47426 | 18.02064 | 18.02064 | 18.02064
36.7947 | 62.9867 | 63.42989 | 9.319135 | -0.4431938 | 18.03692 | 18.03692 | 18.03692
36.8047 | 62.9878 | 63.46391 | 9.308033 | -0.4761135 | 18.05196 | 18.05196 | 18.05196
36.8147 | 63.073 | 63.49423 | 9.296943 | -0.421226 | 18.06576 | 18.06576 | 18.06576
36.8247 | 63.0623 | 63.5208 | 9.285868 | -0.4585048 | 18.07831 | 18.07831 | 18.07831
36.8347 | 63.1088 | 63.54365 | 9.274805 | -0.4348543 | 18.08962 | 18.08962 | 18.08962
36.8447 | 63.1448 | 63.56277 | 9.263756 | -0.4179676 | 18.09967 | 18.09967 | 18.09967
36.8547 | 63.1542 | 63.57814 | 9.25272 | -0.4239383 | 18.10847 | 18.10847 | 18.10847
36.8647 | 63.2041 | 63.58977 | 9.241697 | -0.3856734 | 18.11603 | 18.11603 | 18.11603
36.8747 | 63.1621 | 63.59767 | 9.230688 | -0.4355656 | 18.12233 | 18.12233 | 18.12233
36.8847 | 63.2411 | 63.60181 | 9.219692 | -0.3607094 | 18.12737 | 18.12737 | 18.12737
36.8947 | 63.2398 | 63.60223 | 9.208709 | -0.3624312 | 18.13117 | 18.13117 | 18.13117
36.9047 | 63.2635 | 63.59892 | 9.19774 | -0.3354226 | 18.13373 | 18.13373 | 18.13373
36.9147 | 63.241 | 63.5919 | 9.186784 | -0.3508973 | 18.13504 | 18.13504 | 18.13504
36.9247 | 63.2936 | 63.58116 | 9.175842 | -0.2875614 | 18.13511 | 18.13511 | 18.13511
36.9347 | 63.2833 | 63.56673 | 9.164913 | -0.2834308 | 18.13394 | 18.13394 | 18.13394
36.9447 | 63.2827 | 63.54861 | 9.153998 | -0.265909 | 18.13154 | 18.13154 | 18.13154
36.9547 | 63.3133 | 63.52682 | 9.143096 | -0.2135226 | 18.12791 | 18.12791 | 18.12791
36.9647 | 63.3231 | 63.50139 | 9.132208 | -0.1782852 | 18.12306 | 18.12306 | 18.12306
36.9747 | 63.2284 | 63.47231 | 9.121333 | -0.2439127 | 18.11699 | 18.11699 | 18.11699
36.9847 | 63.2676 | 63.43963 | 9.110472 | -0.1720342 | 18.10972 | 18.10972 | 18.10972
36.9947 | 63.2446 | 63.40336 | 9.099624 | -0.15876 | 18.10125 | 18.10125 | 18.10125
37.0047 | 63.2666 | 63.36353 | 9.08879 | -0.09692732 | 18.09158 | 18.09158 | 18.09158
37.0147 | 63.2448 | 63.32015 | 9.077969 | -0.07534984 | 18.08073 | 18.08073 | 18.08073
37.0247 | 63.1698 | 63.27326 | 9.067163 | -0.10346 | 18.0687 | 18.0687 | 18.0687
37.0347 | 63.1845 | 63.22289 | 9.056369 | -0.03838553 | 18.05551 | 18.05551 | 18.05551
37.0447 | 63.1323 | 63.16907 | 9.04559 | -0.03676644 | 18.04116 | 18.04116 | 18.04116
37.0547 | 63.1123 | 63.11183 | 9.034824 | 0.0004749257 | 18.02567 | 18.02567 | 18.02567
37.0647 | 63.1239 | 63.05119 | 9.024072 | 0.07271007 | 18.00904 | 18.00904 | 18.00904
37.0747 | 63.0016 | 62.98721 | 9.013333 | 0.0143948 | 17.99129 | 17.99129 | 17.99129
37.0847 | 63.0584 | 62.9199 | 9.002608 | 0.1384993 | 17.97243 | 17.97243 | 17.97243
37.0947 | 62.95 | 62.84933 | 8.991897 | 0.1006733 | 17.95248 | 17.95248 | 17.95248
37.1047 | 62.8935 | 62.77551 | 8.9812 | 0.1179896 | 17.93144 | 17.93144 | 17.93144
37.1147 | 62.8638 | 62.6985 | 8.970516 | 0.1652999 | 17.90933 | 17.90933 | 17.90933
37.1247 | 62.8089 | 62.61833 | 8.959847 | 0.1905713 | 17.88616 | 17.88616 | 17.88616
37.1347 | 62.7296 | 62.53504 | 8.949191 | 0.194555 | 17.86195 | 17.86195 | 17.86195
37.1447 | 62.6684 | 62.44869 | 8.938548 | 0.2197062 | 17.83672 | 17.83672 | 17.83672
37.1547 | 62.6074 | 62.35932 | 8.92792 | 0.2480842 | 17.81047 | 17.81047 | 17.81047
37.1647 | 62.5747 | 62.26696 | 8.917306 | 0.3077354 | 17.78322 | 17.78322 | 17.78322
37.1747 | 62.5067 | 62.17168 | 8.906705 | 0.3350172 | 17.75499 | 17.75499 | 17.75499
37.1847 | 62.4802 | 62.07352 | 8.896118 | 0.4066782 | 17.7258 | 17.7258 | 17.7258
37.1946 | 62.3213 | 61.97355 | 8.885651 | 0.3477514 | 17.69597 | 17.69597 | 17.69597
37.2046 | 62.3137 | 61.8698 | 8.875092 | 0.443899 | 17.6649 | 17.6649 | 17.6649
37.2146 | 62.2398 | 61.76332 | 8.864547 | 0.476482 | 17.63292 | 17.63292 | 17.63292
37.2246 | 62.1722 | 61.65416 | 8.854016 | 0.5180415 | 17.60005 | 17.60005 | 17.60005
37.2346 | 62.1528 | 61.54237 | 8.843499 | 0.6104258 | 17.56629 | 17.56629 | 17.56629
37.2446 | 62.0165 | 61.42801 | 8.832995 | 0.5884854 | 17.53167 | 17.53167 | 17.53167
37.2546 | 61.9553 | 61.31114 | 8.822506 | 0.6441608 | 17.49621 | 17.49621 | 17.49621
37.2646 | 61.8671 | 61.19179 | 8.812031 | 0.6753064 | 17.45992 | 17.45992 | 17.45992
37.2746 | 61.7708 | 61.07005 | 8.80157 | 0.7007548 | 17.42283 | 17.42283 | 17.42283
37.2846 | 61.7628 | 60.94594 | 8.791123 | 0.8168619 | 17.38494 | 17.38494 | 17.38494
37.2946 | 61.6005 | 60.81954 | 8.78069 | 0.7809631 | 17.34628 | 17.34628 | 17.34628
37.3046 | 61.6008 | 60.6909 | 8.77027 | 0.9099048 | 17.30687 | 17.30687 | 17.30687
37.3146 | 61.4278 | 60.56007 | 8.759866 | 0.8677333 | 17.26673 | 17.26673 | 17.26673
37.3246 | 61.4118 | 60.42711 | 8.749475 | 0.9846887 | 17.22588 | 17.22588 | 17.22588
37.3346 | 61.3169 | 60.29209 | 8.739098 | 1.024809 | 17.18433 | 17.18433 | 17.18433
37.3446 | 61.2093 | 60.15506 | 8.728735 | 1.054242 | 17.14211 | 17.14211 | 17.14211
37.3546 | 61.1756 | 60.01607 | 8.718387 | 1.159527 | 17.09923 | 17.09923 | 17.09923
37.3646 | 61.1027 | 59.87519 | 8.708053 | 1.22751 | 17.05571 | 17.05571 | 17.05571
37.3746 | 60.9607 | 59.73247 | 8.697733 | 1.228225 | 17.01158 | 17.01158 | 17.01158
37.3846 | 60.8845 | 59.58797 | 8.687427 | 1.296526 | 16.96685 | 16.96685 | 16.96685
37.3946 | 60.7958 | 59.44176 | 8.677135 | 1.354042 | 16.92154 | 16.92154 | 16.92154
37.4046 | 60.6977 | 59.29388 | 8.666858 | 1.403821 | 16.87567 | 16.87567 | 16.87567
37.4146 | 60.58 | 59.1444 | 8.656595 | 1.435602 | 16.82927 | 16.82927 | 16.82927
37.4246 | 60.5009 | 58.99337 | 8.646346 | 1.507526 | 16.78234 | 16.78234 | 16.78234
37.4346 | 60.3972 | 58.84086 | 8.636111 | 1.556343 | 16.73492 | 16.73492 | 16.73492
37.4446 | 60.2814 | 58.68691 | 8.625891 | 1.59449 | 16.68701 | 16.68701 | 16.68701
37.4546 | 60.2006 | 58.5316 | 8.615685 | 1.669004 | 16.63864 | 16.63864 | 16.63864
37.4646 | 60.0576 | 58.37497 | 8.605493 | 1.682634 | 16.58982 | 16.58982 | 16.58982
37.4746 | 60.0152 | 58.21708 | 8.595315 | 1.798123 | 16.54059 | 16.54059 | 16.54059
37.4846 | 59.9258 | 58.05799 | 8.585152 | 1.867814 | 16.49094 | 16.49094 | 16.49094
37.4946 | 59.8035 | 57.89775 | 8.575004 | 1.905747 | 16.44092 | 16.44092 | 16.44092
37.5046 | 59.6712 | 57.73643 | 8.564869 | 1.934768 | 16.39052 | 16.39052 | 16.39052
37.5146 | 59.6426 | 57.57408 | 8.554749 | 2.068525 | 16.33978 | 16.33978 | 16.33978
37.5246 | 59.424 | 57.41074 | 8.544644 | 2.013262 | 16.2887 | 16.2887 | 16.2887
37.5346 | 59.3856 | 57.24648 | 8.534553 | 2.139118 | 16.23731 | 16.23731 | 16.23731
37.5446 | 59.2424 | 57.08136 | 8.524476 | 2.161045 | 16.18563 | 16.18563 | 16.18563
37.5546 | 59.1629 | 56.91542 | 8.514414 | 2.247483 | 16.13367 | 16.13367 | 16.13367
37.5646 | 59.1152 | 56.74871 | 8.504366 | 2.366488 | 16.08145 | 16.08145 | 16.08145
37.5746 | 58.9246 | 56.5813 | 8.494333 | 2.343302 | 16.02899 | 16.02899 | 16.02899
37.5846 | 58.9195 | 56.41323 | 8.484314 | 2.506272 | 15.9763 | 15.9763 | 15.9763
37.5946 | 58.7239 | 56.24455 | 8.47431 | 2.47935 | 15.92341 | 15.92341 | 15.92341
37.6046 | 58.7146 | 56.07532 | 8.46432 | 2.639279 | 15.87033 | 15.87033 | 15.87033
37.6146 | 58.5571 | 55.90559 | 8.454345 | 2.651513 | 15.81708 | 15.81708 | 15.81708
37.6246 | 58.4392 | 55.7354 | 8.444384 | 2.703801 | 15.76367 | 15.76367 | 15.76367
37.6346 | 58.3535 | 55.5648 | 8.434438 | 2.788696 | 15.71012 | 15.71012 | 15.71012
37.6446 | 58.1979 | 55.39385 | 8.424507 | 2.80405 | 15.65645 | 15.65645 | 15.65645
37.6546 | 58.1549 | 55.22258 | 8.41459 | 2.932316 | 15.60266 | 15.60266 | 15.60266
37.6646 | 57.9787 | 55.05106 | 8.404687 | 2.927643 | 15.54879 | 15.54879 | 15.54879
37.6746 | 57.9261 | 54.87932 | 8.3948 | 3.046783 | 15.49484 | 15.49484 | 15.49484
37.6846 | 57.7869 | 54.7074 | 8.384927 | 3.079501 | 15.44082 | 15.44082 | 15.44082
37.6946 | 57.7175 | 54.53536 | 8.375068 | 3.182143 | 15.38676 | 15.38676 | 15.38676
37.7046 | 57.6392 | 54.36323 | 8.365225 | 3.275971 | 15.33267 | 15.33267 | 15.33267
37.7146 | 57.465 | 54.19106 | 8.355395 | 3.273936 | 15.27856 | 15.27856 | 15.27856
37.7246 | 57.4405 | 54.0189 | 8.345581 | 3.4216 | 15.22444 | 15.22444 | 15.22444
37.7346 | 57.3272 | 53.84679 | 8.335781 | 3.480415 | 15.17033 | 15.17033 | 15.17033
37.7446 | 57.2017 | 53.67476 | 8.325996 | 3.526942 | 15.11625 | 15.11625 | 15.11625
37.7546 | 57.1033 | 53.50285 | 8.316226 | 3.60045 | 15.06221 | 15.06221 | 15.06221
37.7646 | 57.0061 | 53.33111 | 8.306471 | 3.674995 | 15.00821 | 15.00821 | 15.00821
37.7745 | 56.9089 | 53.16128 | 8.296827 | 3.747621 | 14.95482 | 14.95482 | 14.95482
37.7845 | 56.7683 | 52.98998 | 8.287101 | 3.778319 | 14.90096 | 14.90096 | 14.90096
37.7945 | 56.6756 | 52.81896 | 8.27739 | 3.85664 | 14.84719 | 14.84719 | 14.84719
37.8045 | 56.5479 | 52.64825 | 8.267693 | 3.89965 | 14.79352 | 14.79352 | 14.79352
37.8145 | 56.4771 | 52.4779 | 8.258012 | 3.999203 | 14.73996 | 14.73996 | 14.73996
37.8245 | 56.3077 | 52.30793 | 8.248345 | 3.999775 | 14.68653 | 14.68653 | 14.68653
37.8345 | 56.3044 | 52.13837 | 8.238693 | 4.166029 | 14.63323 | 14.63323 | 14.63323
37.8445 | 56.1553 | 51.96927 | 8.229056 | 4.186031 | 14.58007 | 14.58007 | 14.58007
37.8545 | 56.0485 | 51.80065 | 8.219433 | 4.247846 | 14.52707 | 14.52707 | 14.52707
37.8645 | 55.9164 | 51.63256 | 8.209826 | 4.283842 | 14.47424 | 14.47424 | 14.47424
37.8745 | 55.7756 | 51.465 | 8.200233 | 4.310595 | 14.42159 | 14.42159 | 14.42159
37.8845 | 55.7105 | 51.29803 | 8.190656 | 4.412466 | 14.36913 | 14.36913 | 14.36913
37.8945 | 55.5343 | 51.13166 | 8.181093 | 4.402635 | 14.31686 | 14.31686 | 14.31686
37.9045 | 55.4643 | 50.96594 | 8.171545 | 4.498365 | 14.2648 | 14.2648 | 14.2648
37.9145 | 55.2721 | 50.80087 | 8.162012 | 4.471231 | 14.21295 | 14.21295 | 14.21295
37.9245 | 55.1654 | 50.63649 | 8.152494 | 4.52891 | 14.16133 | 14.16133 | 14.16133
37.9345 | 55.0637 | 50.47283 | 8.142991 | 4.590867 | 14.10995 | 14.10995 | 14.10995
37.9445 | 54.8708 | 50.30992 | 8.133503 | 4.560883 | 14.0588 | 14.0588 | 14.0588
37.9545 | 54.7915 | 50.14777 | 8.12403 | 4.643732 | 14.00791 | 14.00791 | 14.00791
37.9645 | 54.6234 | 49.98641 | 8.114572 | 4.636986 | 13.95728 | 13.95728 | 13.95728
37.9745 | 54.4537 | 49.82588 | 8.105129 | 4.627823 | 13.90692 | 13.90692 | 13.90692
37.9845 | 54.3283 | 49.66618 | 8.095701 | 4.662122 | 13.85683 | 13.85683 | 13.85683
37.9945 | 54.1319 | 49.50734 | 8.086288 | 4.624556 | 13.80702 | 13.80702 | 13.80702
38.0045 | 53.9977 | 49.34939 | 8.076891 | 4.648309 | 13.7575 | 13.7575 | 13.7575
38.0145 | 53.7916 | 49.19234 | 8.067508 | 4.599258 | 13.70828 | 13.70828 | 13.70828
38.0245 | 53.6208 | 49.03621 | 8.05814 | 4.584587 | 13.65936 | 13.65936 | 13.65936
38.0345 | 53.4834 | 48.88104 | 8.048787 | 4.602363 | 13.61075 | 13.61075 | 13.61075
38.0445 | 53.269 | 48.72682 | 8.03945 | 4.54218 | 13.56246 | 13.56246 | 13.56246
38.0545 | 53.1075 | 48.57359 | 8.030128 | 4.533913 | 13.51449 | 13.51449 | 13.51449
38.0645 | 52.9456 | 48.42135 | 8.02082 | 4.524249 | 13.46684 | 13.46684 | 13.46684
38.0745 | 52.7277 | 48.27014 | 8.011528 | 4.457564 | 13.41954 | 13.41954 | 13.41954
38.0845 | 52.5271 | 48.11995 | 8.002251 | 4.407154 | 13.37256 | 13.37256 | 13.37256
38.0945 | 52.2749 | 47.97081 | 7.992989 | 4.304086 | 13.32594 | 13.32594 | 13.32594
38.1045 | 52.1151 | 47.82275 | 7.983743 | 4.292354 | 13.27967 | 13.27967 | 13.27967
38.1145 | 51.8829 | 47.67576 | 7.974511 | 4.207142 | 13.23375 | 13.23375 | 13.23375
38.1245 | 51.6833 | 47.52986 | 7.965295 | 4.153438 | 13.18819 | 13.18819 | 13.18819
38.1345 | 51.4722 | 47.38507 | 7.956094 | 4.08713 | 13.14299 | 13.14299 | 13.14299
38.1445 | 51.2106 | 47.24141 | 7.946908 | 3.969193 | 13.09817 | 13.09817 | 13.09817
38.1545 | 51.0365 | 47.09887 | 7.937737 | 3.937628 | 13.05371 | 13.05371 | 13.05371
38.1645 | 50.8079 | 46.95748 | 7.928582 | 3.850418 | 13.00963 | 13.00963 | 13.00963
38.1745 | 50.6086 | 46.81726 | 7.919442 | 3.791345 | 12.96594 | 12.96594 | 12.96594
38.1845 | 50.3809 | 46.67819 | 7.910317 | 3.702707 | 12.92263 | 12.92263 | 12.92263
38.1945 | 50.114 | 46.54031 | 7.901207 | 3.573692 | 12.8797 | 12.8797 | 12.8797
38.2045 | 49.9572 | 46.40362 | 7.892113 | 3.553585 | 12.83717 | 12.83717 | 12.83717
38.2145 | 49.6656 | 46.26812 | 7.883034 | 3.397479 | 12.79503 | 12.79503 | 12.79503
38.2245 | 49.4656 | 46.13383 | 7.87397 | 3.331765 | 12.75329 | 12.75329 | 12.75329
38.2345 | 49.289 | 46.00077 | 7.864922 | 3.288234 | 12.71195 | 12.71195 | 12.71195
38.2445 | 49.0268 | 45.86892 | 7.855889 | 3.157878 | 12.67101 | 12.67101 | 12.67101
38.2545 | 48.8164 | 45.73831 | 7.846871 | 3.078088 | 12.63048 | 12.63048 | 12.63048
38.2645 | 48.5236 | 45.60894 | 7.837869 | 2.914656 | 12.59036 | 12.59036 | 12.59036
38.2745 | 48.4178 | 45.48082 | 7.828882 | 2.936981 | 12.55065 | 12.55065 | 12.55065
38.2845 | 48.1263 | 45.35395 | 7.81991 | 2.772348 | 12.51135 | 12.51135 | 12.51135
38.2945 | 47.9671 | 45.22834 | 7.810954 | 2.738757 | 12.47246 | 12.47246 | 12.47246
38.3045 | 47.7011 | 45.104 | 7.802013 | 2.597099 | 12.434 | 12.434 | 12.434
38.3145 | 47.4936 | 44.98093 | 7.793088 | 2.51267 | 12.39595 | 12.39595 | 12.39595
38.3245 | 47.3107 | 44.85914 | 7.784178 | 2.45156 | 12.35832 | 12.35832 | 12.35832
38.3345 | 47.086 | 44.73863 | 7.775283 | 2.347375 | 12.32111 | 12.32111 | 12.32111
38.3445 | 46.9226 | 44.6194 | 7.766404 | 2.303198 | 12.28433 | 12.28433 | 12.28433
38.3545 | 46.6957 | 44.50146 | 7.75754 | 2.194239 | 12.24797 | 12.24797 | 12.24797
38.3644 | 46.4909 | 44.38599 | 7.74878 | 2.104915 | 12.2124 | 12.2124 | 12.2124
38.3744 | 46.2995 | 44.27063 | 7.739947 | 2.028872 | 12.17689 | 12.17689 | 12.17689
38.3844 | 46.1419 | 44.15657 | 7.73113 | 1.985332 | 12.14181 | 12.14181 | 12.14181
38.3944 | 45.9597 | 44.04381 | 7.722328 | 1.915891 | 12.10716 | 12.10716 | 12.10716
38.4044 | 45.7854 | 43.93235 | 7.713542 | 1.853048 | 12.07294 | 12.07294 | 12.07294
38.4144 | 45.596 | 43.82221 | 7.704771 | 1.773794 | 12.03915 | 12.03915 | 12.03915
38.4244 | 45.4312 | 43.71337 | 7.696015 | 1.717835 | 12.00578 | 12.00578 | 12.00578
38.4344 | 45.3138 | 43.60584 | 7.687275 | 1.707964 | 11.97285 | 11.97285 | 11.97285
38.4444 | 45.0466 | 43.49961 | 7.678551 | 1.546987 | 11.94035 | 11.94035 | 11.94035
38.4544 | 44.9399 | 43.39471 | 7.669842 | 1.545193 | 11.90829 | 11.90829 | 11.90829
38.4644 | 44.7348 | 43.2911 | 7.661149 | 1.443695 | 11.87665 | 11.87665 | 11.87665
38.4744 | 44.5672 | 43.18882 | 7.652471 | 1.378378 | 11.84545 | 11.84545 | 11.84545
38.4844 | 44.4376 | 43.08785 | 7.643809 | 1.349752 | 11.81468 | 11.81468 | 11.81468
38.4944 | 44.2778 | 42.98819 | 7.635163 | 1.289612 | 11.78434 | 11.78434 | 11.78434
38.5044 | 44.1509 | 42.88984 | 7.626532 | 1.261064 | 11.75443 | 11.75443 | 11.75443
38.5144 | 43.9896 | 42.7928 | 7.617917 | 1.196804 | 11.72496 | 11.72496 | 11.72496
38.5244 | 43.8736 | 42.69707 | 7.609317 | 1.176535 | 11.69592 | 11.69592 | 11.69592
38.5344 | 43.6917 | 42.60264 | 7.600733 | 1.089057 | 11.6673 | 11.6673 | 11.6673
38.5444 | 43.5662 | 42.50953 | 7.592164 | 1.056673 | 11.63912 | 11.63912 | 11.63912
38.5544 | 43.4446 | 42.41771 | 7.583612 | 1.026885 | 11.61137 | 11.61137 | 11.61137
38.5644 | 43.3107 | 42.3272 | 7.575075 | 0.9834959 | 11.58404 | 11.58404 | 11.58404
38.5744 | 43.19 | 42.238 | 7.566553 | 0.9520026 | 11.55715 | 11.55715 | 11.55715
38.5844 | 43.0399 | 42.15009 | 7.558047 | 0.8898118 | 11.53068 | 11.53068 | 11.53068
38.5944 | 42.9786 | 42.06347 | 7.549557 | 0.9151276 | 11.50464 | 11.50464 | 11.50464
38.6044 | 42.8167 | 41.97815 | 7.541083 | 0.8385476 | 11.47902 | 11.47902 | 11.47902
38.6144 | 42.7052 | 41.89412 | 7.532624 | 0.8110803 | 11.45383 | 11.45383 | 11.45383
38.6244 | 42.5698 | 41.81137 | 7.524181 | 0.7584256 | 11.42906 | 11.42906 | 11.42906
38.6344 | 42.5005 | 41.72991 | 7.515754 | 0.7705867 | 11.40472 | 11.40472 | 11.40472
38.6444 | 42.3446 | 41.64973 | 7.507343 | 0.6948703 | 11.3808 | 11.3808 | 11.3808
38.6544 | 42.2773 | 41.57082 | 7.498947 | 0.7064775 | 11.35729 | 11.35729 | 11.35729
38.6644 | 42.1388 | 41.49319 | 7.490567 | 0.6456146 | 11.33421 | 11.33421 | 11.33421
38.6744 | 42.0569 | 41.41682 | 7.482202 | 0.6400845 | 11.31154 | 11.31154 | 11.31154
38.6844 | 41.9551 | 41.34171 | 7.473854 | 0.6133922 | 11.28928 | 11.28928 | 11.28928
38.6944 | 41.8681 | 41.26786 | 7.465521 | 0.6002382 | 11.26745 | 11.26745 | 11.26745
38.7044 | 41.7708 | 41.19527 | 7.457204 | 0.5755341 | 11.24602 | 11.24602 | 11.24602
38.7144 | 41.6897 | 41.12392 | 7.448903 | 0.5657819 | 11.22501 | 11.22501 | 11.22501
38.7244 | 41.5964 | 41.05382 | 7.440618 | 0.542584 | 11.2044 | 11.2044 | 11.2044
38.7344 | 41.5878 | 40.98495 | 7.432348 | 0.6028479 | 11.1842 | 11.1842 | 11.1842
38.7444 | 41.4267 | 40.91732 | 7.424094 | 0.5093818 | 11.16441 | 11.16441 | 11.16441
38.7544 | 41.4015 | 40.85091 | 7.415856 | 0.5505867 | 11.14502 | 11.14502 | 11.14502
38.7644 | 41.3206 | 40.78573 | 7.407634 | 0.5348718 | 11.12603 | 11.12603 | 11.12603
38.7744 | 41.2761 | 40.72176 | 7.399428 | 0.554341 | 11.10744 | 11.10744 | 11.10744
38.7844 | 41.1995 | 40.659 | 7.391238 | 0.5405009 | 11.08925 | 11.08925 | 11.08925
38.7944 | 41.1861 | 40.59744 | 7.383063 | 0.5886608 | 11.07146 | 11.07146 | 11.07146
38.8044 | 41.1052 | 40.53708 | 7.374904 | 0.5681217 | 11.05406 | 11.05406 | 11.05406
38.8144 | 41.078 | 40.47791 | 7.366762 | 0.6000938 | 11.03705 | 11.03705 | 11.03705
38.8244 | 41.0523 | 40.41992 | 7.358635 | 0.6323847 | 11.02043 | 11.02043 | 11.02043
38.8344 | 40.972 | 40.3631 | 7.350524 | 0.6088986 | 11.00419 | 11.00419 | 11.00419
38.8444 | 41.0018 | 40.30746 | 7.342428 | 0.694345 | 10.98834 | 10.98834 | 10.98834
38.8544 | 40.9282 | 40.25297 | 7.334349 | 0.6752289 | 10.97287 | 10.97287 | 10.97287
38.8644 | 40.8991 | 40.19964 | 7.326286 | 0.6994578 | 10.95779 | 10.95779 | 10.95779
38.8744 | 40.8999 | 40.14746 | 7.318238 | 0.7524416 | 10.94307 | 10.94307 | 10.94307
38.8844 | 40.8609 | 40.09641 | 7.310207 | 0.7644878 | 10.92874 | 10.92874 | 10.92874
38.8944 | 40.9189 | 40.0465 | 7.302191 | 0.8724014 | 10.91477 | 10.91477 | 10.91477
38.9044 | 40.8621 | 39.99771 | 7.294192 | 0.8643932 | 10.90117 | 10.90117 | 10.90117
38.9144 | 40.9081 | 39.95003 | 7.286208 | 0.9580705 | 10.88794 | 10.88794 | 10.88794
38.9244 | 40.8907 | 39.90346 | 7.27824 | 0.9872389 | 10.87507 | 10.87507 | 10.87507
38.9344 | 40.9109 | 39.85799 | 7.270288 | 1.052912 | 10.86257 | 10.86257 | 10.86257
38.9443 | 40.9085 | 39.81404 | 7.262432 | 1.09446 | 10.85054 | 10.85054 | 10.85054
38.9543 | 40.9798 | 39.77073 | 7.254512 | 1.209074 | 10.83874 | 10.83874 | 10.83874
38.9643 | 40.9745 | 39.72849 | 7.246608 | 1.246015 | 10.82729 | 10.82729 | 10.82729
38.9743 | 41.0532 | 39.6873 | 7.23872 | 1.365896 | 10.81619 | 10.81619 | 10.81619
38.9843 | 41.1086 | 39.64718 | 7.230848 | 1.461423 | 10.80544 | 10.80544 | 10.80544
38.9943 | 41.1606 | 39.60809 | 7.222992 | 1.552509 | 10.79503 | 10.79503 | 10.79503
39.0043 | 41.2442 | 39.57004 | 7.215152 | 1.674158 | 10.78496 | 10.78496 | 10.78496
39.0143 | 41.3306 | 39.53302 | 7.207328 | 1.797583 | 10.77523 | 10.77523 | 10.77523
39.0243 | 41.3642 | 39.49701 | 7.19952 | 1.867193 | 10.76583 | 10.76583 | 10.76583
39.0343 | 41.4803 | 39.462 | 7.191728 | 2.0183 | 10.75676 | 10.75676 | 10.75676
39.0443 | 41.6125 | 39.42799 | 7.183952 | 2.184511 | 10.74801 | 10.74801 | 10.74801
39.0543 | 41.7115 | 39.39496 | 7.176192 | 2.316536 | 10.73959 | 10.73959 | 10.73959
39.0643 | 41.8219 | 39.36291 | 7.168449 | 2.45899 | 10.73149 | 10.73149 | 10.73149
39.0743 | 42.0403 | 39.33182 | 7.160721 | 2.708481 | 10.7237 | 10.7237 | 10.7237
39.0843 | 42.0877 | 39.30168 | 7.153009 | 2.786018 | 10.71622 | 10.71622 | 10.71622
39.0943 | 42.2771 | 39.27249 | 7.145314 | 3.004612 | 10.70906 | 10.70906 | 10.70906
39.1043 | 42.4168 | 39.24422 | 7.137634 | 3.172577 | 10.7022 | 10.7022 | 10.7022
39.1143 | 42.5836 | 39.21688 | 7.129971 | 3.366723 | 10.69564 | 10.69564 | 10.69564
39.1243 | 42.7459 | 39.19044 | 7.122324 | 3.555462 | 10.68937 | 10.68937 | 10.68937
39.1343 | 42.9493 | 39.1649 | 7.114692 | 3.7844 | 10.6834 | 10.6834 | 10.6834
39.1443 | 43.1299 | 39.14025 | 7.107077 | 3.989654 | 10.67772 | 10.67772 | 10.67772
39.1543 | 43.344 | 39.11646 | 7.099478 | 4.227537 | 10.67233 | 10.67233 | 10.67233
39.1643 | 43.6201 | 39.09354 | 7.091895 | 4.526558 | 10.66722 | 10.66722 | 10.66722
39.1743 | 43.7389 | 39.07147 | 7.084329 | 4.667427 | 10.66238 | 10.66238 | 10.66238
39.1843 | 43.9794 | 39.05024 | 7.076778 | 4.92916 | 10.65782 | 10.65782 | 10.65782
39.1943 | 44.2327 | 39.02983 | 7.069244 | 5.202868 | 10.65353 | 10.65353 | 10.65353
39.2043 | 44.4304 | 39.01024 | 7.061725 | 5.420163 | 10.6495 | 10.6495 | 10.6495
39.2143 | 44.6988 | 38.99144 | 7.054223 | 5.707358 | 10.64574 | 10.64574 | 10.64574
39.2243 | 44.9073 | 38.97344 | 7.046737 | 5.933864 | 10.64223 | 10.64223 | 10.64223
39.2343 | 45.185 | 38.9562 | 7.039267 | 6.228797 | 10.63898 | 10.63898 | 10.63898
39.2443 | 45.4357 | 38.93973 | 7.031813 | 6.495968 | 10.63597 | 10.63597 | 10.63597
39.2543 | 45.7011 | 38.92401 | 7.024376 | 6.777092 | 10.63321 | 10.63321 | 10.63321
39.2643 | 45.9264 | 38.90902 | 7.016954 | 7.01738 | 10.63069 | 10.63069 | 10.63069
39.2743 | 46.1466 | 38.89476 | 7.009549 | 7.251845 | 10.6284 | 10.6284 | 10.6284
39.2843 | 46.414 | 38.8812 | 7.00216 | 7.532803 | 10.62635 | 10.62635 | 10.62635
39.2943 | 46.6579 | 38.86833 | 6.994787 | 7.789566 | 10.62452 | 10.62452 | 10.62452
39.3043 | 46.8642 | 38.85615 | 6.98743 | 8.008047 | 10.62291 | 10.62291 | 10.62291
39.3143 | 47.1497 | 38.84464 | 6.98009 | 8.305062 | 10.62152 | 10.62152 | 10.62152
39.3243 | 47.3393 | 38.83378 | 6.972766 | 8.505524 | 10.62034 | 10.62034 | 10.62034
39.3343 | 47.5712 | 38.82355 | 6.965458 | 8.747648 | 10.61936 | 10.61936 | 10.61936
39.3443 | 47.843 | 38.81396 | 6.958166 | 9.029045 | 10.6186 | 10.6186 | 10.6186
39.3543 | 48.0027 | 38.80497 | 6.95089 | 9.197733 | 10.61803 | 10.61803 | 10.61803
39.3643 | 48.2049 | 38.79658 | 6.943631 | 9.408325 | 10.61765 | 10.61765 | 10.61765
39.3743 | 48.3938 | 38.78877 | 6.936388 | 9.605033 | 10.61746 | 10.61746 | 10.61746
39.3843 | 48.5607 | 38.78152 | 6.929161 | 9.779179 | 10.61745 | 10.61745 | 10.61745
39.3943 | 48.7372 | 38.77483 | 6.92195 | 9.962369 | 10.61763 | 10.61763 | 10.61763
39.4043 | 48.8675 | 38.76868 | 6.914756 | 10.09882 | 10.61797 | 10.61797 | 10.61797
39.4143 | 49.0654 | 38.76305 | 6.907578 | 10.30235 | 10.61849 | 10.61849 | 10.61849
39.4243 | 49.1945 | 38.75792 | 6.900416 | 10.43658 | 10.61917 | 10.61917 | 10.61917
39.4343 | 49.2629 | 38.75329 | 6.89327 | 10.50961 | 10.62001 | 10.62001 | 10.62001
39.4443 | 49.3712 | 38.74914 | 6.886141 | 10.62206 | 10.621 | 10.621 | 10.621
39.4543 | 49.4154 | 38.74544 | 6.879027 | 10.66996 | 10.62214 | 10.62214 | 10.62214
39.4643 | 49.4847 | 38.7422 | 6.871931 | 10.7425 | 10.62342 | 10.62342 | 10.62342
39.4743 | 49.4848 | 38.73938 | 6.86485 | 10.74542 | 10.62484 | 10.62484 | 10.62484
39.4843 | 49.5308 | 38.73698 | 6.857786 | 10.79382 | 10.6264 | 10.6264 | 10.6264
39.4943 | 49.5034 | 38.73498 | 6.850738 | 10.76842 | 10.62808 | 10.62808 | 10.62808
39.5043 | 49.4936 | 38.73337 | 6.843706 | 10.76023 | 10.62989 | 10.62989 | 10.62989
39.5143 | 49.4889 | 38.73212 | 6.83669 | 10.75678 | 10.63181 | 10.63181 | 10.63181
39.5243 | 49.4076 | 38.73123 | 6.829691 | 10.67637 | 10.63385 | 10.63385 | 10.63385
39.5342 | 49.3 | 38.73068 | 6.822778 | 10.56932 | 10.63597 | 10.63597 | 10.63597
39.5442 | 49.151 | 38.73045 | 6.815811 | 10.42055 | 10.63821 | 10.63821 | 10.63821
39.5542 | 49.0582 | 38.73052 | 6.808861 | 10.32768 | 10.64055 | 10.64055 | 10.64055
39.5642 | 48.9376 | 38.73088 | 6.801927 | 10.20672 | 10.64299 | 10.64299 | 10.64299
39.5742 | 48.7615 | 38.73152 | 6.795009 | 10.02998 | 10.6455 | 10.6455 | 10.6455
39.5842 | 48.5861 | 38.73242 | 6.788108 | 9.853678 | 10.6481 | 10.6481 | 10.6481
39.5942 | 48.4056 | 38.73356 | 6.781223 | 9.672035 | 10.65078 | 10.65078 | 10.65078
39.6042 | 48.1875 | 38.73494 | 6.774354 | 9.452565 | 10.65353 | 10.65353 | 10.65353
39.6142 | 47.9349 | 38.73652 | 6.767501 | 9.198379 | 10.65634 | 10.65634 | 10.65634
39.6242 | 47.7011 | 38.7383 | 6.760665 | 8.962798 | 10.65921 | 10.65921 | 10.65921
39.6342 | 47.4069 | 38.74026 | 6.753845 | 8.666635 | 10.66214 | 10.66214 | 10.66214
39.6442 | 47.1846 | 38.74239 | 6.747042 | 8.442206 | 10.66512 | 10.66512 | 10.66512
39.6542 | 46.8564 | 38.74467 | 6.740255 | 8.111725 | 10.66814 | 10.66814 | 10.66814
39.6642 | 46.5996 | 38.74709 | 6.733484 | 7.852509 | 10.6712 | 10.6712 | 10.6712
39.6742 | 46.3587 | 38.74963 | 6.72673 | 7.609074 | 10.6743 | 10.6743 | 10.6743
39.6842 | 45.9801 | 38.75227 | 6.719992 | 7.227832 | 10.67743 | 10.67743 | 10.67743
39.6942 | 45.711 | 38.755 | 6.71327 | 6.956001 | 10.68058 | 10.68058 | 10.68058
39.7042 | 45.3675 | 38.75781 | 6.706564 | 6.609694 | 10.68375 | 10.68375 | 10.68375
39.7142 | 45.0794 | 38.76067 | 6.699876 | 6.31873 | 10.68693 | 10.68693 | 10.68693
39.7242 | 44.735 | 38.76358 | 6.693203 | 5.971418 | 10.69013 | 10.69013 | 10.69013
39.7342 | 44.4415 | 38.76652 | 6.686547 | 5.674975 | 10.69333 | 10.69333 | 10.69333
39.7442 | 44.0759 | 38.76948 | 6.679907 | 5.306418 | 10.69653 | 10.69653 | 10.69653
39.7542 | 43.7852 | 38.77244 | 6.673283 | 5.01276 | 10.69972 | 10.69972 | 10.69972
39.7642 | 43.4675 | 38.77539 | 6.666676 | 4.692113 | 10.7029 | 10.7029 | 10.7029
39.7742 | 43.1239 | 38.77831 | 6.660085 | 4.345592 | 10.70607 | 10.70607 | 10.70607
39.7842 | 42.8247 | 38.78119 | 6.653511 | 4.043513 | 10.70923 | 10.70923 | 10.70923
39.7942 | 42.5057 | 38.78401 | 6.646953 | 3.721689 | 10.71235 | 10.71235 | 10.71235
39.8042 | 42.1973 | 38.78677 | 6.640411 | 3.410529 | 10.71545 | 10.71545 | 10.71545
39.8142 | 41.8712 | 38.78945 | 6.633886 | 3.081754 | 10.71852 | 10.71852 | 10.71852
39.8242 | 41.5766 | 38.79203 | 6.627377 | 2.784574 | 10.72155 | 10.72155 | 10.72155
39.8342 | 41.2734 | 38.7945 | 6.620885 | 2.478898 | 10.72454 | 10.72454 | 10.72454
39.8442 | 41.0685 | 38.79686 | 6.614409 | 2.271644 | 10.72748 | 10.72748 | 10.72748
39.8542 | 40.7281 | 38.79908 | 6.607949 | 1.929019 | 10.73038 | 10.73038 | 10.73038
39.8642 | 40.4762 | 38.80116 | 6.601506 | 1.675043 | 10.73322 | 10.73322 | 10.73322
39.8742 | 40.2317 | 38.80308 | 6.595079 | 1.42862 | 10.736 | 10.736 | 10.736
39.8842 | 39.9498 | 38.80483 | 6.588669 | 1.144969 | 10.73872 | 10.73872 | 10.73872
39.8942 | 39.7134 | 38.80641 | 6.582275 | 0.906993 | 10.74138 | 10.74138 | 10.74138
39.9042 | 39.4326 | 38.80779 | 6.575897 | 0.6248107 | 10.74396 | 10.74396 | 10.74396
39.9142 | 39.271 | 38.80897 | 6.569536 | 0.4620277 | 10.74648 | 10.74648 | 10.74648
39.9242 | 39.0399 | 38.80994 | 6.563191 | 0.2299584 | 10.74892 | 10.74892 | 10.74892
39.9342 | 38.84 | 38.81069 | 6.556863 | 0.02931225 | 10.75128 | 10.75128 | 10.75128
39.9442 | 38.6228 | 38.8112 | 6.550551 | -0.1884042 | 10.75355 | 10.75355 | 10.75355
39.9542 | 38.4016 | 38.81148 | 6.544255 | -0.4098776 | 10.75574 | 10.75574 | 10.75574
39.9642 | 38.2114 | 38.8115 | 6.537976 | -0.6000988 | 10.75784 | 10.75784 | 10.75784
39.9742 | 38.029 | 38.81126 | 6.531713 | -0.7822588 | 10.75985 | 10.75985 | 10.75985
39.9842 | 37.8804 | 38.81075 | 6.525467 | -0.9303515 | 10.76176 | 10.76176 | 10.76176
39.9942 | 37.6775 | 38.80997 | 6.519237 | -1.132466 | 10.76358 | 10.76358 | 10.76358
40.0042 | 37.5626 | 38.8089 | 6.513024 | -1.246298 | 10.76529 | 10.76529 | 10.76529
40.0142 | 37.4008 | 38.80753 | 6.506827 | -1.406732 | 10.7669 | 10.7669 | 10.7669
40.0242 | 37.2384 | 38.80587 | 6.500646 | -1.567471 | 10.76841 | 10.76841 | 10.76841
40.0342 | 37.106 | 38.8039 | 6.494482 | -1.6979 | 10.76981 | 10.76981 | 10.76981
40.0442 | 36.9644 | 38.80162 | 6.488334 | -1.837218 | 10.77109 | 10.77109 | 10.77109
40.0542 | 36.8245 | 38.79901 | 6.482203 | -1.974514 | 10.77227 | 10.77227 | 10.77227
40.0642 | 36.7272 | 38.79609 | 6.476088 | -2.068886 | 10.77333 | 10.77333 | 10.77333
40.0742 | 36.6833 | 38.79283 | 6.469989 | -2.109527 | 10.77428 | 10.77428 | 10.77428
40.0842 | 36.5146 | 38.78923 | 6.463907 | -2.274633 | 10.77511 | 10.77511 | 10.77511
40.0942 | 36.4372 | 38.7853 | 6.457842 | -2.348098 | 10.77582 | 10.77582 | 10.77582
40.1042 | 36.3092 | 38.78102 | 6.451793 | -2.471818 | 10.77641 | 10.77641 | 10.77641
40.1142 | 36.2726 | 38.77639 | 6.44576 | -2.50379 | 10.77688 | 10.77688 | 10.77688
40.1241 | 36.1577 | 38.77146 | 6.439804 | -2.613762 | 10.77722 | 10.77722 | 10.77722
40.1341 | 36.0818 | 38.76613 | 6.433804 | -2.684333 | 10.77744 | 10.77744 | 10.77744
40.1441 | 36.0089 | 38.76044 | 6.42782 | -2.751543 | 10.77754 | 10.77754 | 10.77754
40.1541 | 35.9567 | 38.7544 | 6.421853 | -2.797698 | 10.77752 | 10.77752 | 10.77752
40.1641 | 35.9043 | 38.74799 | 6.415902 | -2.84369 | 10.77736 | 10.77736 | 10.77736
40.1741 | 35.8296 | 38.74122 | 6.409968 | -2.911621 | 10.77708 | 10.77708 | 10.77708
40.1841 | 35.7953 | 38.73409 | 6.40405 | -2.938785 | 10.77668 | 10.77668 | 10.77668
40.1941 | 35.6932 | 38.72659 | 6.398149 | -3.033387 | 10.77615 | 10.77615 | 10.77615
40.2041 | 35.6846 | 38.71872 | 6.392264 | -3.034125 | 10.77549 | 10.77549 | 10.77549
40.2141 | 35.5915 | 38.7105 | 6.386395 | -3.119 | 10.7747 | 10.7747 | 10.7747
40.2241 | 35.6148 | 38.70191 | 6.380543 | -3.087108 | 10.77379 | 10.77379 | 10.77379
40.2341 | 35.5623 | 38.69296 | 6.374707 | -3.130657 | 10.77275 | 10.77275 | 10.77275
40.2441 | 35.525 | 38.68364 | 6.368888 | -3.158645 | 10.77159 | 10.77159 | 10.77159
40.2541 | 35.4977 | 38.67397 | 6.363086 | -3.176269 | 10.77029 | 10.77029 | 10.77029
40.2641 | 35.4537 | 38.66394 | 6.357299 | -3.210244 | 10.76888 | 10.76888 | 10.76888
40.2741 | 35.4191 | 38.65356 | 6.351529 | -3.234461 | 10.76734 | 10.76734 | 10.76734
40.2841 | 35.3625 | 38.64283 | 6.345776 | -3.280328 | 10.76568 | 10.76568 | 10.76568
40.2941 | 35.3594 | 38.63174 | 6.340039 | -3.272345 | 10.7639 | 10.7639 | 10.7639
40.3041 | 35.3996 | 38.62032 | 6.334318 | -3.220719 | 10.762 | 10.762 | 10.762
40.3141 | 35.3125 | 38.60855 | 6.328614 | -3.296049 | 10.75998 | 10.75998 | 10.75998
40.3241 | 35.2911 | 38.59645 | 6.322926 | -3.305348 | 10.75784 | 10.75784 | 10.75784
40.3341 | 35.2748 | 38.58402 | 6.317255 | -3.309218 | 10.75559 | 10.75559 | 10.75559
40.3441 | 35.2363 | 38.57126 | 6.3116 | -3.334961 | 10.75322 | 10.75322 | 10.75322
40.3541 | 35.1966 | 38.55819 | 6.305962 | -3.361585 | 10.75074 | 10.75074 | 10.75074
40.3641 | 35.2191 | 38.5448 | 6.30034 | -3.325695 | 10.74815 | 10.74815 | 10.74815
40.3741 | 35.1949 | 38.5311 | 6.294734 | -3.336205 | 10.74546 | 10.74546 | 10.74546
40.3841 | 35.2166 | 38.51711 | 6.289145 | -3.300508 | 10.74265 | 10.74265 | 10.74265
40.3941 | 35.1441 | 38.50282 | 6.283573 | -3.358716 | 10.73975 | 10.73975 | 10.73975
40.4041 | 35.1756 | 38.48824 | 6.278016 | -3.312635 | 10.73674 | 10.73674 | 10.73674
40.4141 | 35.1225 | 38.47338 | 6.272477 | -3.350879 | 10.73363 | 10.73363 | 10.73363
40.4241 | 35.1167 | 38.45825 | 6.266953 | -3.341551 | 10.73043 | 10.73043 | 10.73043
40.4341 | 35.1057 | 38.44286 | 6.261446 | -3.337157 | 10.72714 | 10.72714 | 10.72714
40.4441 | 35.104 | 38.42721 | 6.255956 | -3.32321 | 10.72375 | 10.72375 | 10.72375
40.4541 | 35.1363 | 38.41132 | 6.250482 | -3.275018 | 10.72028 | 10.72028 | 10.72028
40.4641 | 35.054 | 38.39519 | 6.245024 | -3.341189 | 10.71672 | 10.71672 | 10.71672
40.4741 | 35.0929 | 38.37883 | 6.239583 | -3.285929 | 10.71308 | 10.71308 | 10.71308
40.4841 | 35.0574 | 38.36225 | 6.234158 | -3.304853 | 10.70936 | 10.70936 | 10.70936
40.4941 | 35.0488 | 38.34547 | 6.228749 | -3.296667 | 10.70557 | 10.70557 | 10.70557
40.5041 | 35.0444 | 38.32848 | 6.223357 | -3.284082 | 10.70171 | 10.70171 | 10.70171
40.5141 | 35.0489 | 38.31131 | 6.217982 | -3.262408 | 10.69778 | 10.69778 | 10.69778
40.5241 | 35.0547 | 38.29395 | 6.212623 | -3.239255 | 10.69378 | 10.69378 | 10.69378
40.5341 | 35.0278 | 38.27643 | 6.20728 | -3.248635 | 10.68972 | 10.68972 | 10.68972
40.5441 | 35.0291 | 38.25876 | 6.201953 | -3.229658 | 10.6856 | 10.6856 | 10.6856
40.5541 | 35.0481 | 38.24094 | 6.196643 | -3.192836 | 10.68143 | 10.68143 | 10.68143
40.5641 | 35.0407 | 38.22297 | 6.19135 | -3.182271 | 10.67721 | 10.67721 | 10.67721
40.5741 | 35.0227 | 38.20489 | 6.186073 | -3.182188 | 10.67294 | 10.67294 | 10.67294
40.5841 | 35.0565 | 38.18669 | 6.180812 | -3.130194 | 10.66863 | 10.66863 | 10.66863
40.5941 | 35.0211 | 38.1684 | 6.175568 | -3.147296 | 10.66428 | 10.66428 | 10.66428
40.6041 | 35.0628 | 38.15001 | 6.17034 | -3.08721 | 10.65989 | 10.65989 | 10.65989
40.6141 | 35.0363 | 38.13155 | 6.165128 | -3.095248 | 10.65547 | 10.65547 | 10.65547
40.6241 | 35.0639 | 38.11303 | 6.159933 | -3.049125 | 10.65103 | 10.65103 | 10.65103
40.6341 | 35.0709 | 38.09444 | 6.154754 | -3.023541 | 10.64656 | 10.64656 | 10.64656
40.6441 | 35.0838 | 38.07582 | 6.149592 | -2.992017 | 10.64208 | 10.64208 | 10.64208
40.6541 | 35.0772 | 38.05716 | 6.144446 | -2.979963 | 10.63757 | 10.63757 | 10.63757
40.6641 | 35.0779 | 38.03849 | 6.139316 | -2.960593 | 10.63306 | 10.63306 | 10.63306
40.6741 | 35.1283 | 38.01982 | 6.134203 | -2.891516 | 10.62854 | 10.62854 | 10.62854
40.6841 | 35.1029 | 38.00115 | 6.129106 | -2.898248 | 10.62401 | 10.62401 | 10.62401
40.6941 | 35.1385 | 37.9825 | 6.124026 | -2.843997 | 10.61949 | 10.61949 | 10.61949
40.704 | 35.1333 | 37.96407 | 6.119012 | -2.830768 | 10.61502 | 10.61502 | 10.61502
40.714 | 35.1102 | 37.94549 | 6.113965 | -2.835295 | 10.61051 | 10.61051 | 10.61051
40.724 | 35.2041 | 37.92698 | 6.108933 | -2.722879 | 10.60602 | 10.60602 | 10.60602
40.734 | 35.1924 | 37.90853 | 6.103918 | -2.716132 | 10.60154 | 10.60154 | 10.60154
40.744 | 35.2125 | 37.89017 | 6.098919 | -2.677668 | 10.59708 | 10.59708 | 10.59708
40.754 | 35.2079 | 37.8719 | 6.093937 | -2.663997 | 10.59265 | 10.59265 | 10.59265
40.764 | 35.2188 | 37.85373 | 6.088971 | -2.634932 | 10.58825 | 10.58825 | 10.58825
40.774 | 35.2294 | 37.83569 | 6.084021 | -2.606287 | 10.58389 | 10.58389 | 10.58389
40.784 | 35.2346 | 37.81777 | 6.079088 | -2.583173 | 10.57956 | 10.57956 | 10.57956
40.794 | 35.2619 | 37.8 | 6.074171 | -2.538102 | 10.57528 | 10.57528 | 10.57528
40.804 | 35.3104 | 37.78239 | 6.06927 | -2.471989 | 10.57104 | 10.57104 | 10.57104
40.814 | 35.2659 | 37.76494 | 6.064386 | -2.49904 | 10.56685 | 10.56685 | 10.56685
40.824 | 35.2753 | 37.74767 | 6.059518 | -2.472372 | 10.56272 | 10.56272 | 10.56272
40.834 | 35.3352 | 37.7306 | 6.054666 | -2.395397 | 10.55864 | 10.55864 | 10.55864
40.844 | 35.3179 | 37.71373 | 6.049831 | -2.395826 | 10.55463 | 10.55463 | 10.55463
40.854 | 35.3488 | 37.69707 | 6.045012 | -2.348269 | 10.55069 | 10.55069 | 10.55069
40.864 | 35.3757 | 37.68064 | 6.040209 | -2.304942 | 10.54681 | 10.54681 | 10.54681
40.874 | 35.3748 | 37.66445 | 6.035423 | -2.289651 | 10.54301 | 10.54301 | 10.54301
40.884 | 35.37 | 37.64851 | 6.030653 | -2.278513 | 10.53929 | 10.53929 | 10.53929
40.894 | 35.3783 | 37.63283 | 6.025899 | -2.254533 | 10.53564 | 10.53564 | 10.53564
40.904 | 35.4244 | 37.61743 | 6.021162 | -2.193028 | 10.53209 | 10.53209 | 10.53209
40.914 | 35.4053 | 37.60231 | 6.016441 | -2.197006 | 10.52862 | 10.52862 | 10.52862
40.924 | 35.4625 | 37.58748 | 6.011736 | -2.124978 | 10.52525 | 10.52525 | 10.52525
40.934 | 35.4604 | 37.57296 | 6.007048 | -2.112557 | 10.52197 | 10.52197 | 10.52197
40.944 | 35.4688 | 37.55875 | 6.002376 | -2.089952 | 10.51879 | 10.51879 | 10.51879
40.954 | 35.4766 | 37.54487 | 5.99772 | -2.068274 | 10.51572 | 10.51572 | 10.51572
40.964 | 35.5255 | 37.53133 | 5.99308 | -2.005826 | 10.51275 | 10.51275 | 10.51275
40.974 | 35.5001 | 37.51813 | 5.988457 | -2.018025 | 10.50989 | 10.50989 | 10.50989
40.984 | 35.5353 | 37.50529 | 5.98385 | -1.969993 | 10.50715 | 10.50715 | 10.50715
40.994 | 35.5342 | 37.49282 | 5.979259 | -1.958615 | 10.50452 | 10.50452 | 10.50452
41.004 | 35.5673 | 37.48072 | 5.974685 | -1.913423 | 10.50201 | 10.50201 | 10.50201
41.014 | 35.5722 | 37.46901 | 5.970127 | -1.896807 | 10.49963 | 10.49963 | 10.49963
41.024 | 35.6107 | 37.45769 | 5.965585 | -1.846991 | 10.49737 | 10.49737 | 10.49737
41.034 | 35.6114 | 37.44678 | 5.961059 | -1.835379 | 10.49524 | 10.49524 | 10.49524
41.044 | 35.6371 | 37.4363 | 5.956549 | -1.799201 | 10.49325 | 10.49325 | 10.49325
41.054 | 35.6506 | 37.4262 | 5.952056 | -1.775597 | 10.49138 | 10.49138 | 10.49138
41.064 | 35.6609 | 37.41655 | 5.947579 | -1.755647 | 10.48966 | 10.48966 | 10.48966
41.074 | 35.6881 | 37.40733 | 5.943119 | -1.719233 | 10.48807 | 10.48807 | 10.48807
41.084 | 35.7304 | 37.39856 | 5.938674 | -1.668161 | 10.48663 | 10.48663 | 10.48663
41.094 | 35.7388 | 37.39025 | 5.934246 | -1.651446 | 10.48533 | 10.48533 | 10.48533
41.104 | 35.7666 | 37.38239 | 5.929834 | -1.615788 | 10.48418 | 10.48418 | 10.48418
41.114 | 35.7461 | 37.375 | 5.925438 | -1.628902 | 10.48319 | 10.48319 | 10.48319
41.124 | 35.8123 | 37.36808 | 5.921059 | -1.555782 | 10.48234 | 10.48234 | 10.48234
41.134 | 35.7885 | 37.36165 | 5.916695 | -1.57315 | 10.48165 | 10.48165 | 10.48165
41.144 | 35.8471 | 37.3557 | 5.912348 | -1.508598 | 10.48112 | 10.48112 | 10.48112
41.154 | 35.8359 | 37.35025 | 5.908017 | -1.514345 | 10.48074 | 10.48074 | 10.48074
41.164 | 35.8537 | 37.34531 | 5.903702 | -1.491611 | 10.48054 | 10.48054 | 10.48054
41.174 | 35.8698 | 37.34084 | 5.899404 | -1.471038 | 10.48048 | 10.48048 | 10.48048
41.184 | 35.9033 | 37.33689 | 5.895121 | -1.433593 | 10.48059 | 10.48059 | 10.48059
41.194 | 35.915 | 37.33347 | 5.890855 | -1.418472 | 10.48087 | 10.48087 | 10.48087
41.204 | 35.9513 | 37.33056 | 5.886605 | -1.379263 | 10.48132 | 10.48132 | 10.48132
41.214 | 35.9434 | 37.32819 | 5.882371 | -1.384785 | 10.48194 | 10.48194 | 10.48194
41.224 | 35.9642 | 37.32633 | 5.878153 | -1.362131 | 10.48273 | 10.48273 | 10.48273
41.234 | 35.9659 | 37.32502 | 5.873952 | -1.359117 | 10.48369 | 10.48369 | 10.48369
41.244 | 36.0038 | 37.32423 | 5.869766 | -1.320435 | 10.48482 | 10.48482 | 10.48482
41.254 | 36.0706 | 37.324 | 5.865597 | -1.2534 | 10.48613 | 10.48613 | 10.48613
41.264 | 36.0479 | 37.3243 | 5.861444 | -1.2764 | 10.48762 | 10.48762 | 10.48762
41.274 | 36.0794 | 37.32515 | 5.857307 | -1.245753 | 10.48928 | 10.48928 | 10.48928
41.284 | 36.0752 | 37.32656 | 5.853186 | -1.251358 | 10.49112 | 10.49112 | 10.49112
41.2939 | 36.1039 | 37.3285 | 5.849122 | -1.224599 | 10.49313 | 10.49313 | 10.49313
41.3039 | 36.1206 | 37.331 | 5.845034 | -1.210404 | 10.49532 | 10.49532 | 10.49532
41.3139 | 36.1824 | 37.33406 | 5.840961 | -1.151665 | 10.4977 | 10.4977 | 10.4977
41.3239 | 36.1613 | 37.33768 | 5.836904 | -1.176383 | 10.50026 | 10.50026 | 10.50026
41.3339 | 36.1812 | 37.34187 | 5.832864 | -1.160666 | 10.503 | 10.503 | 10.503
41.3439 | 36.2061 | 37.34661 | 5.828839 | -1.140507 | 10.50592 | 10.50592 | 10.50592
41.3539 | 36.1995 | 37.35191 | 5.824831 | -1.152412 | 10.50903 | 10.50903 | 10.50903
41.3639 | 36.254 | 37.35778 | 5.820839 | -1.103776 | 10.51231 | 10.51231 | 10.51231
41.3739 | 36.275 | 37.3642 | 5.816863 | -1.089203 | 10.51578 | 10.51578 | 10.51578
41.3839 | 36.2852 | 37.37119 | 5.812903 | -1.085995 | 10.51943 | 10.51943 | 10.51943
41.3939 | 36.2817 | 37.37875 | 5.808958 | -1.097047 | 10.52326 | 10.52326 | 10.52326
41.4039 | 36.3023 | 37.38686 | 5.805031 | -1.08456 | 10.52728 | 10.52728 | 10.52728
41.4139 | 36.3211 | 37.39554 | 5.801119 | -1.074437 | 10.53147 | 10.53147 | 10.53147
41.4239 | 36.3273 | 37.40477 | 5.797223 | -1.077471 | 10.53585 | 10.53585 | 10.53585
41.4339 | 36.324 | 37.41456 | 5.793343 | -1.090563 | 10.54041 | 10.54041 | 10.54041
41.4439 | 36.3902 | 37.42491 | 5.789479 | -1.034715 | 10.54515 | 10.54515 | 10.54515
41.4539 | 36.3422 | 37.43582 | 5.785631 | -1.093616 | 10.55006 | 10.55006 | 10.55006
41.4639 | 36.386 | 37.44727 | 5.781799 | -1.061271 | 10.55516 | 10.55516 | 10.55516
41.4739 | 36.3837 | 37.45928 | 5.777984 | -1.075575 | 10.56043 | 10.56043 | 10.56043
41.4839 | 36.3695 | 37.47182 | 5.774184 | -1.102325 | 10.56588 | 10.56588 | 10.56588
41.4939 | 36.3699 | 37.48492 | 5.7704 | -1.115018 | 10.57151 | 10.57151 | 10.57151
41.5039 | 36.4306 | 37.49855 | 5.766632 | -1.067952 | 10.57731 | 10.57731 | 10.57731
41.5139 | 36.431 | 37.51272 | 5.76288 | -1.08172 | 10.58328 | 10.58328 | 10.58328
41.5239 | 36.3896 | 37.52742 | 5.759144 | -1.13782 | 10.58943 | 10.58943 | 10.58943
41.5339 | 36.4214 | 37.54265 | 5.755424 | -1.121248 | 10.59574 | 10.59574 | 10.59574
41.5439 | 36.3699 | 37.5584 | 5.75172 | -1.188498 | 10.60223 | 10.60223 | 10.60223
41.5539 | 36.408 | 37.57466 | 5.748032 | -1.166665 | 10.60888 | 10.60888 | 10.60888
41.5639 | 36.4659 | 37.59144 | 5.74436 | -1.125544 | 10.61569 | 10.61569 | 10.61569
41.5739 | 36.4223 | 37.60873 | 5.740704 | -1.18643 | 10.62268 | 10.62268 | 10.62268
41.5839 | 36.4376 | 37.62652 | 5.737064 | -1.188918 | 10.62982 | 10.62982 | 10.62982
41.5939 | 36.4422 | 37.6448 | 5.73344 | -1.202598 | 10.63712 | 10.63712 | 10.63712
41.6039 | 36.4282 | 37.66357 | 5.729831 | -1.235368 | 10.64458 | 10.64458 | 10.64458
41.6139 | 36.5088 | 37.68282 | 5.726239 | -1.174017 | 10.65219 | 10.65219 | 10.65219
41.6239 | 36.5488 | 37.70254 | 5.722662 | -1.15374 | 10.65996 | 10.65996 | 10.65996
41.6339 | 36.4955 | 37.72273 | 5.719102 | -1.22723 | 10.66788 | 10.66788 | 10.66788
41.6439 | 36.504 | 37.74338 | 5.715557 | -1.239378 | 10.67594 | 10.67594 | 10.67594
41.6539 | 36.5194 | 37.76448 | 5.712028 | -1.24508 | 10.68415 | 10.68415 | 10.68415
41.6639 | 36.5156 | 37.78602 | 5.708515 | -1.270423 | 10.6925 | 10.6925 | 10.6925
41.6739 | 36.5945 | 37.808 | 5.705018 | -1.213498 | 10.70099 | 10.70099 | 10.70099
41.6839 | 36.6037 | 37.8304 | 5.701536 | -1.226701 | 10.70962 | 10.70962 | 10.70962
41.6939 | 36.5943 | 37.85322 | 5.698071 | -1.25892 | 10.71838 | 10.71838 | 10.71838
41.7039 | 36.5713 | 37.87644 | 5.694621 | -1.305144 | 10.72727 | 10.72727 | 10.72727
41.7139 | 36.5916 | 37.90006 | 5.691187 | -1.308464 | 10.73629 | 10.73629 | 10.73629
41.7239 | 36.6167 | 37.92407 | 5.687769 | -1.307374 | 10.74543 | 10.74543 | 10.74543
41.7339 | 36.6354 | 37.94846 | 5.684367 | -1.313058 | 10.7547 | 10.7547 | 10.7547
41.7439 | 36.6257 | 37.97321 | 5.68098 | -1.34751 | 10.76408 | 10.76408 | 10.76408
41.7539 | 36.6328 | 37.99831 | 5.67761 | -1.365513 | 10.77357 | 10.77357 | 10.77357
41.7639 | 36.581 | 38.02377 | 5.674255 | -1.442766 | 10.78317 | 10.78317 | 10.78317
41.7739 | 36.657 | 38.04955 | 5.670916 | -1.392546 | 10.79288 | 10.79288 | 10.79288
41.7839 | 36.6251 | 38.07565 | 5.667592 | -1.450549 | 10.80269 | 10.80269 | 10.80269
41.7939 | 36.6626 | 38.10206 | 5.664285 | -1.43946 | 10.81259 | 10.81259 | 10.81259
41.8039 | 36.6303 | 38.12877 | 5.660993 | -1.498469 | 10.82259 | 10.82259 | 10.82259
41.8139 | 36.617 | 38.15576 | 5.657717 | -1.538757 | 10.83268 | 10.83268 | 10.83268
41.8239 | 36.5998 | 38.18302 | 5.654456 | -1.583221 | 10.84285 | 10.84285 | 10.84285
41.8339 | 36.6333 | 38.21054 | 5.651212 | -1.577236 | 10.85311 | 10.85311 | 10.85311
41.8439 | 36.5956 | 38.2383 | 5.647983 | -1.642702 | 10.86344 | 10.86344 | 10.86344
41.8539 | 36.624 | 38.2663 | 5.64477 | -1.642297 | 10.87384 | 10.87384 | 10.87384
41.8639 | 36.6163 | 38.29451 | 5.641572 | -1.678207 | 10.88431 | 10.88431 | 10.88431
41.8738 | 36.5656 | 38.32265826 | 5.638422 | -1.757058 | 10.89475 | 10.89475 | 10.89475
41.8838 | 36.5882 | 38.35125 | 5.635256 | -1.763053 | 10.90533 | 10.90533 | 10.90533
41.8938 | 36.5549 | 38.38003 | 5.632105 | -1.825131 | 10.91598 | 10.91598 | 10.91598
41.9038 | 36.5329 | 38.40896 | 5.62897 | -1.876057 | 10.92666 | 10.92666 | 10.92666
41.9138 | 36.6069 | 38.43803 | 5.625851 | -1.831133 | 10.93739 | 10.93739 | 10.93739
41.9238 | 36.552 | 38.46724 | 5.622747 | -1.915235 | 10.94816 | 10.94816 | 10.94816
41.9338 | 36.5159 | 38.49655 | 5.619659 | -1.980651 | 10.95896 | 10.95896 | 10.95896
41.9438 | 36.5159 | 38.52596 | 5.616586 | -2.01006 | 10.96979 | 10.96979 | 10.96979
41.9538 | 36.4855 | 38.55545 | 5.61353 | -2.069951 | 10.98064 | 10.98064 | 10.98064
41.9638 | 36.5153 | 38.585 | 5.610488 | -2.069703 | 10.9915 | 10.9915 | 10.9915
41.9738 | 36.5057 | 38.6146 | 5.607463 | -2.108904 | 11.00238 | 11.00238 | 11.00238
41.9838 | 36.4762 | 38.64424 | 5.604453 | -2.168036 | 11.01326 | 11.01326 | 11.01326
41.9938 | 36.4372 | 38.67388 | 5.601458 | -2.236676 | 11.02414 | 11.02414 | 11.02414
42.0038 | 36.4303 | 38.70352 | 5.598479 | -2.273217 | 11.03501 | 11.03501 | 11.03501
42.0138 | 36.412 | 38.73313 | 5.595516 | -2.321131 | 11.04587 | 11.04587 | 11.04587
42.0238 | 36.4558 | 38.76271 | 5.592568 | -2.306911 | 11.05671 | 11.05671 | 11.05671
42.0338 | 36.4148 | 38.79223 | 5.589636 | -2.37743 | 11.06753 | 11.06753 | 11.06753
42.0438 | 36.3766 | 38.82168 | 5.586719 | -2.445077 | 11.07832 | 11.07832 | 11.07832
42.0538 | 36.3548 | 38.85103 | 5.583818 | -2.49623 | 11.08907 | 11.08907 | 11.08907
42.0638 | 36.3705 | 38.88027 | 5.580932 | -2.50977 | 11.09978 | 11.09978 | 11.09978
42.0738 | 36.3331 | 38.90938 | 5.578061 | -2.576277 | 11.11044 | 11.11044 | 11.11044
42.0838 | 36.374 | 38.93834 | 5.575207 | -2.564339 | 11.12104 | 11.12104 | 11.12104
42.0938 | 36.2941 | 38.96713 | 5.572367 | -2.673029 | 11.13159 | 11.13159 | 11.13159
42.1038 | 36.3063 | 38.99573 | 5.569544 | -2.689434 | 11.14206 | 11.14206 | 11.14206
42.1138 | 36.2678 | 39.02413 | 5.566735 | -2.756333 | 11.15247 | 11.15247 | 11.15247
42.1238 | 36.2449 | 39.05231 | 5.563942 | -2.807406 | 11.16279 | 11.16279 | 11.16279
42.1338 | 36.2916 | 39.08023 | 5.561165 | -2.788635 | 11.17302 | 11.17302 | 11.17302
42.1438 | 36.2255 | 39.1079 | 5.558403 | -2.882398 | 11.18317 | 11.18317 | 11.18317
42.1538 | 36.2473 | 39.13528 | 5.555656 | -2.887976 | 11.19321 | 11.19321 | 11.19321
42.1638 | 36.1779 | 39.16236 | 5.552925 | -2.984455 | 11.20314 | 11.20314 | 11.20314
42.1738 | 36.183 | 39.18911 | 5.550209 | -3.006105 | 11.21297 | 11.21297 | 11.21297
42.1838 | 36.1511 | 39.21551 | 5.547508 | -3.064414 | 11.22267 | 11.22267 | 11.22267
42.1938 | 36.1518 | 39.24156 | 5.544823 | -3.089761 | 11.23225 | 11.23225 | 11.23225
42.2038 | 36.1502 | 39.26722 | 5.542153 | -3.11702 | 11.24169 | 11.24169 | 11.24169
42.2138 | 36.1175 | 39.29248 | 5.539499 | -3.17498 | 11.25099 | 11.25099 | 11.25099
42.2238 | 36.0817 | 39.31732 | 5.53686 | -3.235616 | 11.26015 | 11.26015 | 11.26015
42.2338 | 36.0445 | 39.34171 | 5.534236 | -3.297208 | 11.26916 | 11.26916 | 11.26916
42.2438 | 36.0554 | 39.36563 | 5.531628 | -3.310231 | 11.278 | 11.278 | 11.278
42.2538 | 36.0812 | 39.38908 | 5.529034 | -3.307876 | 11.28668 | 11.28668 | 11.28668
42.2638 | 36.0244 | 39.41202 | 5.526457 | -3.387616 | 11.29519 | 11.29519 | 11.29519
42.2738 | 35.9605 | 39.43444 | 5.523894 | -3.473936 | 11.30351 | 11.30351 | 11.30351
42.2838 | 35.9316 | 39.45631 | 5.521347 | -3.524708 | 11.31165 | 11.31165 | 11.31165
42.2938 | 35.9194 | 39.47761 | 5.518815 | -3.558214 | 11.3196 | 11.3196 | 11.3196
42.3038 | 35.9583 | 39.49834 | 5.516298 | -3.540037 | 11.32735 | 11.32735 | 11.32735
42.3138 | 35.8702 | 39.51846 | 5.513796 | -3.648257 | 11.33489 | 11.33489 | 11.33489
42.3238 | 35.8495 | 39.53795 | 5.51131 | -3.688452 | 11.34221 | 11.34221 | 11.34221
42.3338 | 35.7684 | 39.55681 | 5.508839 | -3.788405 | 11.34932 | 11.34932 | 11.34932
42.3438 | 35.7679 | 39.57499 | 5.506383 | -3.807094 | 11.3562 | 11.3562 | 11.3562
42.3538 | 35.808 | 39.5925 | 5.503942 | -3.784496 | 11.36285 | 11.36285 | 11.36285
42.3638 | 35.7428 | 39.60929 | 5.501517 | -3.866495 | 11.36926 | 11.36926 | 11.36926
42.3738 | 35.665 | 39.62538 | 5.499106 | -3.960377 | 11.37542 | 11.37542 | 11.37542
42.3838 | 35.6387 | 39.64072 | 5.496711 | -4.002017 | 11.38134 | 11.38134 | 11.38134
42.3938 | 35.584 | 39.65529 | 5.494331 | -4.071293 | 11.38699 | 11.38699 | 11.38699
42.4038 | 35.6375 | 39.66909 | 5.491966 | -4.031592 | 11.39238 | 11.39238 | 11.39238
42.4138 | 35.5687 | 39.68209 | 5.489616 | -4.113394 | 11.39749 | 11.39749 | 11.39749
42.4238 | 35.5059 | 39.69428 | 5.487281 | -4.188379 | 11.40233 | 11.40233 | 11.40233
42.4338 | 35.4487 | 39.70563 | 5.484962 | -4.256929 | 11.40689 | 11.40689 | 11.40689
42.4438 | 35.3957 | 39.71612 | 5.482657 | -4.320424 | 11.41116 | 11.41116 | 11.41116
42.4538 | 35.4379 | 39.72575 | 5.480368 | -4.287852 | 11.41513 | 11.41513 | 11.41513
42.4637 | 35.3388 | 39.73439 | 5.478116 | -4.395593 | 11.41876 | 11.41876 | 11.41876
42.4737 | 35.3109 | 39.74224 | 5.475856 | -4.431337 | 11.42213 | 11.42213 | 11.42213
42.4837 | 35.258 | 39.74915 | 5.473612 | -4.491153 | 11.42518 | 11.42518 | 11.42518
42.4937 | 35.1956 | 39.75513 | 5.471382 | -4.55953 | 11.42792 | 11.42792 | 11.42792
42.5037 | 35.1974 | 39.76015 | 5.469168 | -4.562753 | 11.43033 | 11.43033 | 11.43033
42.5137 | 35.1294 | 39.7642 | 5.466969 | -4.634804 | 11.43241 | 11.43241 | 11.43241
42.5237 | 35.0925 | 39.76726 | 5.464784 | -4.674764 | 11.43416 | 11.43416 | 11.43416
42.5337 | 35.0709 | 39.76932 | 5.462615 | -4.69842 | 11.43557 | 11.43557 | 11.43557
42.5437 | 34.9889 | 39.77036 | 5.46046 | -4.781457 | 11.43663 | 11.43663 | 11.43663
42.5537 | 34.9925 | 39.77036 | 5.458321 | -4.777861 | 11.43735 | 11.43735 | 11.43735
42.5637 | 34.9547 | 39.76931 | 5.456196 | -4.814613 | 11.43771 | 11.43771 | 11.43771
42.5737 | 34.9116 | 39.76721 | 5.454086 | -4.855605 | 11.43771 | 11.43771 | 11.43771
42.5837 | 34.8627 | 39.76401 | 5.451992 | -4.901314 | 11.43734 | 11.43734 | 11.43734
42.5937 | 34.8128 | 39.75974 | 5.449912 | -4.946938 | 11.43661 | 11.43661 | 11.43661
42.6037 | 34.7818 | 39.75435 | 5.447847 | -4.972554 | 11.4355 | 11.4355 | 11.4355
42.6137 | 34.7643 | 39.74785 | 5.445797 | -4.983554 | 11.43402 | 11.43402 | 11.43402
42.6237 | 34.7227 | 39.74022 | 5.443761 | -5.017524 | 11.43215 | 11.43215 | 11.43215
42.6337 | 34.6456 | 39.73145 | 5.441741 | -5.085853 | 11.4299 | 11.4299 | 11.4299
42.6437 | 34.625 | 39.72153 | 5.439735 | -5.096531 | 11.42727 | 11.42727 | 11.42727
42.6537 | 34.5563 | 39.71044 | 5.437744 | -5.154144 | 11.42423 | 11.42423 | 11.42423
42.6637 | 34.5663 | 39.69819 | 5.435769 | -5.131886 | 11.42081 | 11.42081 | 11.42081
42.6737 | 34.4986 | 39.68474 | 5.433807 | -5.186136 | 11.41698 | 11.41698 | 11.41698
42.6837 | 34.4374 | 39.6701 | 5.431861 | -5.232697 | 11.41275 | 11.41275 | 11.41275
42.6937 | 34.3584 | 39.65426 | 5.429929 | -5.295856 | 11.40811 | 11.40811 | 11.40811
42.7037 | 34.3211 | 39.6372 | 5.428013 | -5.3161 | 11.40306 | 11.40306 | 11.40306
42.7137 | 34.3271 | 39.61892 | 5.42611 | -5.291825 | 11.3976 | 11.3976 | 11.3976
42.7237 | 34.2455 | 39.59942 | 5.424223 | -5.353918 | 11.39173 | 11.39173 | 11.39173
42.7337 | 34.1803 | 39.57868 | 5.42235 | -5.39838 | 11.38544 | 11.38544 | 11.38544
42.7437 | 34.1212 | 39.5567 | 5.420493 | -5.4355 | 11.37874 | 11.37874 | 11.37874
42.7537 | 34.0637 | 39.53346 | 5.418649 | -5.469765 | 11.37161 | 11.37161 | 11.37161
42.7637 | 34.0643 | 39.50898 | 5.416821 | -5.444678 | 11.36405 | 11.36405 | 11.36405
42.7737 | 33.9754 | 39.48324 | 5.415007 | -5.507838 | 11.35608 | 11.35608 | 11.35608
42.7837 | 33.8584 | 39.45623 | 5.413207 | -5.597827 | 11.34767 | 11.34767 | 11.34767
42.7937 | 33.8771 | 39.42795 | 5.411423 | -5.550847 | 11.33884 | 11.33884 | 11.33884
42.8037 | 33.7844 | 39.3984 | 5.409653 | -5.613998 | 11.32958 | 11.32958 | 11.32958
42.8137 | 33.7378 | 39.36757 | 5.407897 | -5.629772 | 11.31989 | 11.31989 | 11.31989
42.8237 | 33.682 | 39.33547 | 5.406157 | -5.653466 | 11.30977 | 11.30977 | 11.30977
42.8337 | 33.5769 | 39.30208 | 5.40443 | -5.725178 | 11.29922 | 11.29922 | 11.29922
42.8437 | 33.5639 | 39.26741 | 5.402719 | -5.703509 | 11.28823 | 11.28823 | 11.28823
42.8537 | 33.4532 | 39.23146 | 5.401022 | -5.778258 | 11.27681 | 11.27681 | 11.27681
42.8637 | 33.4329 | 39.19423 | 5.399339 | -5.761325 | 11.26496 | 11.26496 | 11.26496
42.8737 | 33.3729 | 39.1557 | 5.397671 | -5.782804 | 11.25268 | 11.25268 | 11.25268
42.8837 | 33.3004 | 39.1159 | 5.396017 | -5.815502 | 11.23996 | 11.23996 | 11.23996
42.8937 | 33.2637 | 39.07481 | 5.394378 | -5.811115 | 11.22681 | 11.22681 | 11.22681
42.9037 | 33.1561 | 39.03245 | 5.392754 | -5.87635 | 11.21323 | 11.21323 | 11.21323
42.9137 | 33.1213 | 38.9888 | 5.391144 | -5.867503 | 11.19922 | 11.19922 | 11.19922
42.9237 | 33.0584 | 38.94388 | 5.389548 | -5.88548 | 11.18478 | 11.18478 | 11.18478
42.9337 | 33.0058 | 38.89768 | 5.387967 | -5.891884 | 11.16991 | 11.16991 | 11.16991
42.9437 | 32.9372 | 38.85021 | 5.3864 | -5.913015 | 11.1546 | 11.1546 | 11.1546
42.9537 | 32.8918 | 38.80149 | 5.384848 | -5.909686 | 11.13888 | 11.13888 | 11.13888
42.9637 | 32.8069 | 38.75149 | 5.38331 | -5.944591 | 11.12273 | 11.12273 | 11.12273
42.9737 | 32.7683 | 38.70024 | 5.381786 | -5.931939 | 11.10615 | 11.10615 | 11.10615
42.9837 | 32.7079 | 38.64774 | 5.380277 | -5.939839 | 11.08915 | 11.08915 | 11.08915
42.9937 | 32.6189 | 38.594 | 5.378782 | -5.975096 | 11.07174 | 11.07174 | 11.07174
43.0037 | 32.5651 | 38.53901 | 5.377301 | -5.97391 | 11.0539 | 11.0539 | 11.0539
43.0137 | 32.4909 | 38.48279 | 5.375835 | -5.991894 | 11.03565 | 11.03565 | 11.03565
43.0237 | 32.445 | 38.42535 | 5.374383 | -5.980354 | 11.01699 | 11.01699 | 11.01699
43.0337 | 32.3525 | 38.3667 | 5.372946 | -6.014199 | 10.99792 | 10.99792 | 10.99792
43.0436 | 32.298 | 38.30743 | 5.371536 | -6.009433 | 10.97863 | 10.97863 | 10.97863
43.0536 | 32.2474 | 38.24638 | 5.370127 | -5.998979 | 10.95875 | 10.95875 | 10.95875
43.0636 | 32.1526 | 38.18414 | 5.368732 | -6.031538 | 10.93847 | 10.93847 | 10.93847
43.0736 | 32.1081 | 38.12072 | 5.367352 | -6.012616 | 10.91779 | 10.91779 | 10.91779
43.0836 | 32.0113 | 38.05613 | 5.365985 | -6.044826 | 10.89671 | 10.89671 | 10.89671
43.0936 | 31.9853 | 37.99037 | 5.364633 | -6.005074 | 10.87525 | 10.87525 | 10.87525
43.1036 | 31.9075 | 37.92347 | 5.363295 | -6.015973 | 10.85339 | 10.85339 | 10.85339
43.1136 | 31.8331 | 37.85543 | 5.361971 | -6.022335 | 10.83115 | 10.83115 | 10.83115
43.1236 | 31.7809 | 37.78627 | 5.360661 | -6.00537 | 10.80854 | 10.80854 | 10.80854
43.1336 | 31.7093 | 37.71599 | 5.359365 | -6.006692 | 10.78554 | 10.78554 | 10.78554
43.1436 | 31.6669 | 37.64461 | 5.358084 | -5.977712 | 10.76218 | 10.76218 | 10.76218
43.1536 | 31.5825 | 37.57214 | 5.356816 | -5.989643 | 10.73844 | 10.73844 | 10.73844
43.1636 | 31.5122 | 37.4986 | 5.355563 | -5.986398 | 10.71434 | 10.71434 | 10.71434
43.1736 | 31.4553 | 37.42399 | 5.354324 | -5.968688 | 10.68989 | 10.68989 | 10.68989
43.1836 | 31.3715 | 37.34833 | 5.353098 | -5.976832 | 10.66508 | 10.66508 | 10.66508
43.1936 | 31.3128 | 37.27164 | 5.351887 | -5.958837 | 10.63992 | 10.63992 | 10.63992
43.2036 | 31.2579 | 37.19392 | 5.35069 | -5.936024 | 10.61441 | 10.61441 | 10.61441
43.2136 | 31.1758 | 37.1152 | 5.349507 | -5.939405 | 10.58857 | 10.58857 | 10.58857
43.2236 | 31.1277 | 37.03549 | 5.348338 | -5.907794 | 10.56239 | 10.56239 | 10.56239
43.2336 | 30.9975 | 36.95481 | 5.347183 | -5.957306 | 10.53587 | 10.53587 | 10.53587
43.2436 | 31.005 | 36.87315 | 5.346042 | -5.868153 | 10.50904 | 10.50904 | 10.50904
43.2536 | 30.8631 | 36.79056 | 5.344915 | -5.927461 | 10.48188 | 10.48188 | 10.48188
43.2636 | 30.847 | 36.70704 | 5.343801 | -5.860036 | 10.45441 | 10.45441 | 10.45441
43.2736 | 30.7554 | 36.6226 | 5.342702 | -5.867197 | 10.42663 | 10.42663 | 10.42663
43.2836 | 30.6786 | 36.53726 | 5.341617 | -5.858662 | 10.39855 | 10.39855 | 10.39855
43.2936 | 30.6602 | 36.45104 | 5.340545 | -5.790845 | 10.37017 | 10.37017 | 10.37017
43.3036 | 30.5484 | 36.36396 | 5.339488 | -5.815563 | 10.34149 | 10.34149 | 10.34149
43.3136 | 30.4815 | 36.27604 | 5.338444 | -5.794535 | 10.31253 | 10.31253 | 10.31253
43.3236 | 30.4161 | 36.18727 | 5.337414 | -5.771173 | 10.28329 | 10.28329 | 10.28329
43.3336 | 30.3779 | 36.0977 | 5.336398 | -5.719796 | 10.25377 | 10.25377 | 10.25377
43.3436 | 30.3 | 36.00732 | 5.335395 | -5.707323 | 10.22398 | 10.22398 | 10.22398
43.3536 | 30.1697 | 35.91617 | 5.334407 | -5.746474 | 10.19392 | 10.19392 | 10.19392
43.3636 | 30.1722 | 35.82426 | 5.333432 | -5.65206 | 10.16361 | 10.16361 | 10.16361
43.3736 | 30.1002 | 35.7316 | 5.332471 | -5.631401 | 10.13304 | 10.13304 | 10.13304
43.3836 | 30.0561 | 35.63822 | 5.331524 | -5.582116 | 10.10223 | 10.10223 | 10.10223
43.3936 | 29.9711 | 35.54412 | 5.330591 | -5.573024 | 10.07118 | 10.07118 | 10.07118
43.4036 | 29.8777 | 35.44934 | 5.329671 | -5.571635 | 10.03989 | 10.03989 | 10.03989
43.4136 | 29.8647 | 35.35388 | 5.328765 | -5.489175 | 10.00837 | 10.00837 | 10.00837
43.4236 | 29.8348 | 35.25776 | 5.327872 | -5.422956 | 9.976628 | 9.976628 | 9.976628
43.4336 | 29.7149 | 35.161 | 5.326994 | -5.446101 | 9.944669 | 9.944669 | 9.944669
43.4436 | 29.6543 | 35.06363 | 5.326128 | -5.409326 | 9.912499 | 9.912499 | 9.912499
43.4536 | 29.5961 | 34.96565 | 5.325277 | -5.369546 | 9.880123 | 9.880123 | 9.880123
43.4636 | 29.579 | 34.86708 | 5.324439 | -5.288083 | 9.847548 | 9.847548 | 9.847548
43.4736 | 29.5003 | 34.76795 | 5.323615 | -5.267652 | 9.814779 | 9.814779 | 9.814779
43.4836 | 29.4024 | 34.66827 | 5.322804 | -5.265874 | 9.781823 | 9.781823 | 9.781823
43.4936 | 29.3434 | 34.56806 | 5.322007 | -5.224663 | 9.748685 | 9.748685 | 9.748685
43.5036 | 29.2818 | 34.46734 | 5.321224 | -5.185537 | 9.715371 | 9.715371 | 9.715371
43.5136 | 29.2526 | 34.36612 | 5.320453 | -5.113518 | 9.681888 | 9.681888 | 9.681888
43.5236 | 29.1205 | 34.26442 | 5.319697 | -5.143919 | 9.648241 | 9.648241 | 9.648241
43.5336 | 29.0663 | 34.16226 | 5.318954 | -5.095959 | 9.614435 | 9.614435 | 9.614435
43.5436 | 29.0153 | 34.05966 | 5.318224 | -5.044359 | 9.580478 | 9.580478 | 9.580478
43.5536 | 28.9521 | 33.95663 | 5.317508 | -5.004531 | 9.546374 | 9.546374 | 9.546374
43.5636 | 28.8688 | 33.8532 | 5.316806 | -4.984396 | 9.51213 | 9.51213 | 9.51213
43.5736 | 28.7963 | 33.74937 | 5.316116 | -4.95307 | 9.477751 | 9.477751 | 9.477751
43.5836 | 28.7196 | 33.64517 | 5.315441 | -4.92557 | 9.443243 | 9.443243 | 9.443243
43.5936 | 28.673 | 33.54061 | 5.314778 | -4.867614 | 9.408612 | 9.408612 | 9.408612
43.6036 | 28.6079 | 33.43572 | 5.314129 | -4.827818 | 9.373863 | 9.373863 | 9.373863
43.6136 | 28.5237 | 33.3305 | 5.313493 | -4.806804 | 9.339003 | 9.339003 | 9.339003
43.6236 | 28.459 | 33.22498 | 5.312871 | -4.765979 | 9.304036 | 9.304036 | 9.304036
43.6335 | 28.3736 | 33.12025 | 5.312268 | -4.746647 | 9.269326 | 9.269326 | 9.269326
43.6435 | 28.3696 | 33.01417 | 5.311672 | -4.644566 | 9.234164 | 9.234164 | 9.234164
43.6535 | 28.2325 | 32.90783 | 5.311089 | -4.675328 | 9.198913 | 9.198913 | 9.198913
43.6635 | 28.1828 | 32.80125 | 5.31052 | -4.618448 | 9.163576 | 9.163576 | 9.163576
43.6735 | 28.1033 | 32.69444 | 5.309964 | -4.591143 | 9.12816 | 9.12816 | 9.12816
43.6835 | 28.051 | 32.58743 | 5.309421 | -4.536431 | 9.09267 | 9.09267 | 9.09267
43.6935 | 28.0073 | 32.48023 | 5.308892 | -4.472928 | 9.057112 | 9.057112 | 9.057112
43.7035 | 27.8852 | 32.37284 | 5.308375 | -4.487645 | 9.02149 | 9.02149 | 9.02149
43.7135 | 27.8439 | 32.2653 | 5.307872 | -4.421402 | 8.98581 | 8.98581 | 8.98581
43.7235 | 27.754 | 32.15761 | 5.307382 | -4.40361 | 8.950076 | 8.950076 | 8.950076
43.7335 | 27.7683 | 32.04979 | 5.306905 | -4.281488 | 8.914294 | 8.914294 | 8.914294
43.7435 | 27.601 | 31.94185 | 5.306441 | -4.34085 | 8.878469 | 8.878469 | 8.878469
43.7535 | 27.5596 | 31.83381 | 5.30599 | -4.274209 | 8.842606 | 8.842606 | 8.842606
43.7635 | 27.5009 | 31.72568 | 5.305553 | -4.22478 | 8.806709 | 8.806709 | 8.806709
43.7735 | 27.4371 | 31.61747 | 5.305128 | -4.180375 | 8.770782 | 8.770782 | 8.770782
43.7835 | 27.3781 | 31.50921 | 5.304717 | -4.131115 | 8.734833 | 8.734833 | 8.734833
43.7935 | 27.2432 | 31.40091 | 5.304318 | -4.157707 | 8.698863 | 8.698863 | 8.698863
43.8035 | 27.2031 | 31.29257 | 5.303933 | -4.089466 | 8.662878 | 8.662878 | 8.662878
43.8135 | 27.1796 | 31.18421 | 5.30356 | -4.004608 | 8.626882 | 8.626882 | 8.626882
43.8235 | 27.0313 | 31.07585 | 5.303201 | -4.044546 | 8.590882 | 8.590882 | 8.590882
43.8335 | 27.0089 | 30.96749 | 5.302855 | -3.958588 | 8.554878 | 8.554878 | 8.554878
43.8435 | 26.9048 | 30.85915 | 5.302521 | -3.954354 | 8.518878 | 8.518878 | 8.518878
43.8535 | 26.8422 | 30.75085 | 5.3022 | -3.908652 | 8.482884 | 8.482884 | 8.482884
43.8635 | 26.7879 | 30.64259 | 5.301893 | -3.854692 | 8.4469 | 8.4469 | 8.4469
43.8735 | 26.7027 | 30.5344 | 5.301598 | -3.831695 | 8.410933 | 8.410933 | 8.410933
43.8835 | 26.6552 | 30.42626 | 5.301316 | -3.771064 | 8.374983 | 8.374983 | 8.374983
43.8935 | 26.5579 | 30.31822 | 5.301047 | -3.760319 | 8.339057 | 8.339057 | 8.339057
43.9035 | 26.5038 | 30.21026 | 5.30079 | -3.706463 | 8.303158 | 8.303158 | 8.303158
43.9135 | 26.4665 | 30.10241 | 5.300547 | -3.635911 | 8.267288 | 8.267288 | 8.267288
43.9235 | 26.3237 | 29.99468 | 5.300316 | -3.670979 | 8.231454 | 8.231454 | 8.231454
43.9335 | 26.2847 | 29.88707 | 5.300098 | -3.602371 | 8.195658 | 8.195658 | 8.195658
43.9435 | 26.2429 | 29.7796 | 5.299893 | -3.536698 | 8.159902 | 8.159902 | 8.159902
43.9535 | 26.1787 | 29.67227 | 5.299701 | -3.493574 | 8.124191 | 8.124191 | 8.124191
43.9635 | 26.0797 | 29.56511 | 5.299521 | -3.485408 | 8.088529 | 8.088529 | 8.088529
43.9735 | 25.9864 | 29.45811 | 5.299354 | -3.471711 | 8.052919 | 8.052919 | 8.052919
43.9835 | 25.9458 | 29.35129 | 5.2992 | -3.40549 | 8.017363 | 8.017363 | 8.017363
43.9935 | 25.9154 | 29.24466 | 5.299058 | -3.329257 | 7.981866 | 7.981866 | 7.981866
44.0035 | 25.7913 | 29.13822 | 5.298929 | -3.346921 | 7.94643 | 7.94643 | 7.94643
44.0135 | 25.698 | 29.03199 | 5.298813 | -3.333992 | 7.91106 | 7.91106 | 7.91106
44.0235 | 25.6768 | 28.92598 | 5.298709 | -3.249177 | 7.875756 | 7.875756 | 7.875756
44.0335 | 25.6394 | 28.82019 | 5.298618 | -3.180787 | 7.840523 | 7.840523 | 7.840523
44.0435 | 25.5066 | 28.71463 | 5.29854 | -3.208026 | 7.805362 | 7.805362 | 7.805362
44.0535 | 25.4475 | 28.60931 | 5.298474 | -3.161808 | 7.770278 | 7.770278 | 7.770278
44.0635 | 25.4029 | 28.50424 | 5.29842 | -3.101337 | 7.735272 | 7.735272 | 7.735272
44.0735 | 25.3483 | 28.39943 | 5.298379 | -3.051127 | 7.700349 | 7.700349 | 7.700349
44.0835 | 25.2815 | 28.29488 | 5.298351 | -3.013377 | 7.665509 | 7.665509 | 7.665509
44.0935 | 25.1353 | 28.1906 | 5.298335 | -3.055303 | 7.630756 | 7.630756 | 7.630756
44.1035 | 25.1559 | 28.08661 | 5.298331 | -2.930706 | 7.596092 | 7.596092 | 7.596092
44.1135 | 25.0723 | 27.9829 | 5.29834 | -2.910598 | 7.561519 | 7.561519 | 7.561519
44.1235 | 25.0108 | 27.87948 | 5.298361 | -2.868684 | 7.527041 | 7.527041 | 7.527041
44.1335 | 24.8899 | 27.77637 | 5.298395 | -2.886468 | 7.492658 | 7.492658 | 7.492658
44.1435 | 24.8741 | 27.67356 | 5.298441 | -2.799461 | 7.458373 | 7.458373 | 7.458373
44.1535 | 24.8079 | 27.57107 | 5.298499 | -2.763166 | 7.424189 | 7.424189 | 7.424189
44.1635 | 24.7615 | 27.46889 | 5.29857 | -2.70739 | 7.390107 | 7.390107 | 7.390107
44.1735 | 24.6214 | 27.36704 | 5.298653 | -2.745642 | 7.35613 | 7.35613 | 7.35613
44.1835 | 24.5851 | 27.26553 | 5.298749 | -2.680427 | 7.322259 | 7.322259 | 7.322259
44.1935 | 24.567 | 27.16435 | 5.298856 | -2.597346 | 7.288496 | 7.288496 | 7.288496
44.2035 | 24.4853 | 27.06351 | 5.298976 | -2.578209 | 7.254844 | 7.254844 | 7.254844
44.2134 | 24.3776 | 26.964 | 5.299107 | -2.586403 | 7.221632 | 7.221632 | 7.221632
44.2234 | 24.3069 | 26.86387 | 5.299251 | -2.556965 | 7.188205 | 7.188205 | 7.188205
44.2334 | 24.3133 | 26.76408 | 5.299407 | -2.450785 | 7.154892 | 7.154892 | 7.154892
44.2434 | 24.2373 | 26.66467 | 5.299576 | -2.427368 | 7.121697 | 7.121697 | 7.121697
44.2534 | 24.1175 | 26.56562 | 5.299757 | -2.448119 | 7.088621 | 7.088621 | 7.088621
44.2634 | 24.0787 | 26.46694 | 5.29995 | -2.388241 | 7.055664 | 7.055664 | 7.055664
44.2734 | 24.0586 | 26.36864 | 5.300155 | -2.310041 | 7.022829 | 7.022829 | 7.022829
44.2834 | 23.9773 | 26.27072 | 5.300372 | -2.293418 | 6.990116 | 6.990116 | 6.990116
44.2934 | 23.8618 | 26.17318 | 5.300601 | -2.311384 | 6.957528 | 6.957528 | 6.957528
44.3034 | 23.8265 | 26.07604 | 5.300842 | -2.249537 | 6.925065 | 6.925065 | 6.925065
44.3134 | 23.814 | 25.97928 | 5.301095 | -2.165284 | 6.892729 | 6.892729 | 6.892729
44.3234 | 23.7039 | 25.88293 | 5.301361 | -2.179025 | 6.860521 | 6.860521 | 6.860521
44.3334 | 23.6375 | 25.78697 | 5.301638 | -2.149467 | 6.828443 | 6.828443 | 6.828443
44.3434 | 23.5816 | 25.69141 | 5.301927 | -2.109812 | 6.796495 | 6.796495 | 6.796495
44.3534 | 23.5624 | 25.59626 | 5.302229 | -2.033859 | 6.764677 | 6.764677 | 6.764677
44.3634 | 23.472 | 25.50152 | 5.302542 | -2.029518 | 6.732992 | 6.732992 | 6.732992
44.3734 | 23.3854 | 25.40719 | 5.302867 | -2.021789 | 6.701441 | 6.701441 | 6.701441
44.3834 | 23.361 | 25.31327 | 5.303204 | -1.952272 | 6.670023 | 6.670023 | 6.670023
44.3934 | 23.2857 | 25.21978 | 5.303553 | -1.934076 | 6.638741 | 6.638741 | 6.638741
44.4034 | 23.2179 | 25.12669 | 5.303913 | -1.908793 | 6.607593 | 6.607593 | 6.607593
44.4134 | 23.1702 | 25.03404 | 5.304286 | -1.863838 | 6.576584 | 6.576584 | 6.576584
44.4234 | 23.109 | 24.9418 | 5.30467 | -1.832803 | 6.545711 | 6.545711 | 6.545711
44.4334 | 23.0409 | 24.84999 | 5.305066 | -1.809095 | 6.514976 | 6.514976 | 6.514976
44.4434 | 22.985 | 24.75862 | 5.305474 | -1.773615 | 6.48438 | 6.48438 | 6.48438
44.4534 | 22.9347 | 24.66766 | 5.305894 | -1.732965 | 6.453924 | 6.453924 | 6.453924
44.4634 | 22.8361 | 24.57715 | 5.306325 | -1.741047 | 6.423607 | 6.423607 | 6.423607
44.4734 | 22.8247 | 24.48706 | 5.306769 | -1.662363 | 6.393432 | 6.393432 | 6.393432
44.4834 | 22.7318 | 24.39741 | 5.307223 | -1.665612 | 6.363396 | 6.363396 | 6.363396
44.4934 | 22.6854 | 24.3082 | 5.30769 | -1.622798 | 6.333503 | 6.333503 | 6.333503
44.5034 | 22.6194 | 24.21942 | 5.308168 | -1.600022 | 6.303751 | 6.303751 | 6.303751
44.5134 | 22.5506 | 24.13108 | 5.308658 | -1.580485 | 6.274142 | 6.274142 | 6.274142
44.5234 | 22.5286 | 24.04319 | 5.309159 | -1.514587 | 6.244676 | 6.244676 | 6.244676
44.5334 | 22.3835 | 23.95573 | 5.309672 | -1.572229 | 6.215352 | 6.215352 | 6.215352
44.5434 | 22.3803 | 23.86871 | 5.310196 | -1.488414 | 6.186172 | 6.186172 | 6.186172
44.5534 | 22.3289 | 23.78214 | 5.310732 | -1.453242 | 6.157137 | 6.157137 | 6.157137
44.5634 | 22.2522 | 23.69601 | 5.31128 | -1.443813 | 6.128244 | 6.128244 | 6.128244
44.5734 | 22.1468 | 23.61033 | 5.311839 | -1.463527 | 6.099496 | 6.099496 | 6.099496
44.5834 | 22.1555 | 23.52509 | 5.31241 | -1.369587 | 6.070893 | 6.070893 | 6.070893
44.5934 | 22.0859 | 23.44029 | 5.312992 | -1.354391 | 6.042433 | 6.042433 | 6.042433
44.6034 | 22.0258 | 23.35594 | 5.313585 | -1.330141 | 6.014119 | 6.014119 | 6.014119
44.6134 | 21.9125 | 23.27204 | 5.31419 | -1.359537 | 5.985949 | 5.985949 | 5.985949
44.6234 | 21.9333 | 23.18858 | 5.314806 | -1.255277 | 5.957924 | 5.957924 | 5.957924
44.6334 | 21.8367 | 23.10557 | 5.315434 | -1.268866 | 5.930044 | 5.930044 | 5.930044
44.6434 | 21.7907 | 23.023 | 5.316073 | -1.232299 | 5.902309 | 5.902309 | 5.902309
44.6534 | 21.7178 | 22.94088 | 5.316723 | -1.223078 | 5.874718 | 5.874718 | 5.874718
44.6634 | 21.6647 | 22.8592 | 5.317385 | -1.194504 | 5.847273 | 5.847273 | 5.847273
44.6734 | 21.6402 | 22.77797 | 5.318058 | -1.137773 | 5.819972 | 5.819972 | 5.819972
44.6834 | 21.5722 | 22.69719 | 5.318742 | -1.124991 | 5.792817 | 5.792817 | 5.792817
44.6934 | 21.4973 | 22.61685 | 5.319437 | -1.119553 | 5.765805 | 5.765805 | 5.765805
44.7034 | 21.4441 | 22.53696 | 5.320144 | -1.09286 | 5.738939 | 5.738939 | 5.738939
44.7134 | 21.408 | 22.45751 | 5.320862 | -1.049514 | 5.712217 | 5.712217 | 5.712217
44.7234 | 21.3603 | 22.37851 | 5.321591 | -1.01821 | 5.68564 | 5.68564 | 5.68564
44.7334 | 21.2804 | 22.29995 | 5.322331 | -1.019548 | 5.659206 | 5.659206 | 5.659206
44.7434 | 21.2577 | 22.22183 | 5.323082 | -0.9641313 | 5.632916 | 5.632916 | 5.632916
44.7534 | 21.209 | 22.14416 | 5.323845 | -0.9351564 | 5.606771 | 5.606771 | 5.606771
44.7634 | 21.1117 | 22.06692 | 5.324618 | -0.9552246 | 5.580769 | 5.580769 | 5.580769
44.7734 | 21.1138 | 21.99013 | 5.325403 | -0.8763325 | 5.55491 | 5.55491 | 5.55491
44.7834 | 21.0365 | 21.91378 | 5.326198 | -0.8772797 | 5.529194 | 5.529194 | 5.529194
44.7934 | 20.9755 | 21.83787 | 5.327005 | -0.862368 | 5.503621 | 5.503621 | 5.503621
44.8033 | 20.9224 | 21.76315 | 5.327814 | -0.8407503 | 5.478445 | 5.478445 | 5.478445
44.8133 | 20.8908 | 21.68811 | 5.328643 | -0.7973085 | 5.453155 | 5.453155 | 5.453155
44.8233 | 20.8307 | 21.61351 | 5.329483 | -0.7828055 | 5.428008 | 5.428008 | 5.428008
44.8333 | 20.7663 | 21.53934 | 5.330333 | -0.7730366 | 5.403001 | 5.403001 | 5.403001
44.8433 | 20.7084 | 21.4656 | 5.331194 | -0.757203 | 5.378136 | 5.378136 | 5.378136
44.8533 | 20.6849 | 21.3923 | 5.332067 | -0.7074 | 5.353411 | 5.353411 | 5.353411
44.8633 | 20.5916 | 21.31943 | 5.33295 | -0.7278328 | 5.328828 | 5.328828 | 5.328828
44.8733 | 20.5627 | 21.24699 | 5.333844 | -0.6842943 | 5.304383498 | 5.304383498 | 5.304383498
44.8833 | 20.5247 | 21.17499 | 5.334749 | -0.6502867 | 5.280079 | 5.280079 | 5.280079
44.8933 | 20.4446 | 21.10341 | 5.335664 | -0.6588056 | 5.255914 | 5.255914 | 5.255914
44.9033 | 20.4179 | 21.03226 | 5.336591 | -0.6143557 | 5.231888 | 5.231888 | 5.231888
44.9133 | 20.3757 | 20.96153 | 5.337528 | -0.585827 | 5.208 | 5.208 | 5.208
44.9233 | 20.3346 | 20.89123 | 5.338476 | -0.5566267 | 5.18425 | 5.18425 | 5.18425
44.9333 | 20.2526 | 20.82135 | 5.339434 | -0.568745 | 5.160637 | 5.160637 | 5.160637
44.9433 | 20.2332 | 20.75189 | 5.340404 | -0.5186905 | 5.137162 | 5.137162 | 5.137162
44.9533 | 20.2074 | 20.68285 | 5.341384 | -0.4754498 | 5.113822 | 5.113822 | 5.113822
44.9633 | 20.0971 | 20.61423 | 5.342374 | -0.5171332 | 5.09062 | 5.09062 | 5.09062
44.9733 | 20.1016 | 20.54603 | 5.343376 | -0.4444299 | 5.067551 | 5.067551 | 5.067551
44.9833 | 20.0701 | 20.47825 | 5.344388 | -0.4081458 | 5.044619 | 5.044619 | 5.044619
44.9933 | 19.9811 | 20.41087 | 5.34541 | -0.4297719 | 5.021821 | 5.021821 | 5.021821
45.0033 | 19.956 | 20.34392 | 5.346443 | -0.3879154 | 4.999157 | 4.999157 | 4.999157
45.0133 | 19.9234 | 20.27736 | 5.347487 | -0.3539645 | 4.976626 | 4.976626 | 4.976626
45.0233 | 19.8684 | 20.21123 | 5.348541 | -0.3428268 | 4.954229 | 4.954229 | 4.954229
45.0333 | 19.7999 | 20.14549 | 5.349606 | -0.3455949 | 4.931963 | 4.931963 | 4.931963
45.0433 | 19.7914 | 20.08017 | 5.350681 | -0.2887699 | 4.90983 | 4.90983 | 4.90983
45.0533 | 19.725 | 20.01525 | 5.351766 | -0.2902479 | 4.887827 | 4.887827 | 4.887827
45.0633 | 19.7082 | 19.95073 | 5.352862 | -0.2425292 | 4.865956 | 4.865956 | 4.865956
45.0733 | 19.6558 | 19.88661 | 5.353968 | -0.2308131 | 4.844215 | 4.844215 | 4.844215
45.0833 | 19.5831 | 19.82289 | 5.355085 | -0.2397945 | 4.822603 | 4.822603 | 4.822603
45.0933 | 19.6113 | 19.75957 | 5.356212 | -0.1482741 | 4.801121 | 4.801121 | 4.801121
45.1033 | 19.5144 | 19.69665 | 5.35735 | -0.1822476 | 4.779766 | 4.779766 | 4.779766
45.1133 | 19.4518 | 19.63412 | 5.358497 | -0.1823178 | 4.75854 | 4.75854 | 4.75854
45.1233 | 19.4494 | 19.57197 | 5.359656 | -0.122575 | 4.73744 | 4.73744 | 4.73744
45.1333 | 19.4195 | 19.51023 | 5.360824 | -0.09072721 | 4.716468 | 4.716468 | 4.716468
45.1433 | 19.3439 | 19.44886 | 5.362002 | -0.1049643 | 4.695621 | 4.695621 | 4.695621
45.1533 | 19.3285 | 19.38789 | 5.363191 | -0.05939186 | 4.6749 | 4.6749 | 4.6749
45.1633 | 19.2899 | 19.3273 | 5.36439 | -0.03740076 | 4.654304 | 4.654304 | 4.654304
45.1733 | 19.2402 | 19.2671 | 5.365599 | -0.02689573 | 4.633832 | 4.633832 | 4.633832
45.1833 | 19.1615 | 19.20727 | 5.366819 | -0.04576717 | 4.613483 | 4.613483 | 4.613483
45.1933 | 19.1708 | 19.14782 | 5.368048 | 0.02297706 | 4.593258 | 4.593258 | 4.593258
45.2033 | 19.1257 | 19.08875 | 5.369288 | 0.03694924 | 4.573154 | 4.573154 | 4.573154
45.2133 | 19.0464 | 19.03006 | 5.370537 | 0.01634189 | 4.553174 | 4.553174 | 4.553174
45.2233 | 19.0515 | 18.97174 | 5.371797 | 0.07976461 | 4.533313 | 4.533313 | 4.533313
45.2333 | 19.0251 | 18.91379 | 5.373067 | 0.1113112 | 4.513574 | 4.513574 | 4.513574
45.2433 | 18.9289 | 18.85621 | 5.374346 | 0.07269355 | 4.493953 | 4.493953 | 4.493953
45.2533 | 18.9356 | 18.799 | 5.375636 | 0.1366031 | 4.474454 | 4.474454 | 4.474454
45.2633 | 18.8836 | 18.74215 | 5.376936 | 0.1414517 | 4.455071 | 4.455071 | 4.455071
45.2733 | 18.8526 | 18.68567 | 5.378245 | 0.166933 | 4.435807 | 4.435807 | 4.435807
45.2833 | 18.7969 | 18.62955 | 5.379565 | 0.1673548 | 4.41666 | 4.41666 | 4.41666
45.2933 | 18.7961 | 18.57379 | 5.380894 | 0.2223139 | 4.397631 | 4.397631 | 4.397631
45.3033 | 18.7424 | 18.51838 | 5.382234 | 0.2240172 | 4.378716 | 4.378716 | 4.378716
45.3133 | 18.6828 | 18.46334 | 5.383583 | 0.2194626 | 4.359918 | 4.359918 | 4.359918
45.3233 | 18.6895 | 18.40865 | 5.384942 | 0.2808543 | 4.341235 | 4.341235 | 4.341235
45.3333 | 18.6041 | 18.35431 | 5.386311 | 0.2497939 | 4.322665 | 4.322665 | 4.322665
45.3433 | 18.6113 | 18.30032 | 5.387689 | 0.3109818 | 4.30421 | 4.30421 | 4.30421
45.3533 | 18.5429 | 18.24668 | 5.389078 | 0.2962222 | 4.285867 | 4.285867 | 4.285867
45.3633 | 18.4991 | 18.19338 | 5.390476 | 0.3057161 | 4.267636 | 4.267636 | 4.267636
45.3733 | 18.5034 | 18.14043 | 5.391884 | 0.3629659 | 4.249517 | 4.249517 | 4.249517
45.3832 | 18.4528 | 18.08835 | 5.393287 | 0.3644518 | 4.231687 | 4.231687 | 4.231687
45.3932 | 18.3737 | 18.03608 | 5.394714 | 0.337621 | 4.213788 | 4.213788 | 4.213788
45.4032 | 18.4042 | 17.98415 | 5.396151 | 0.4200503 | 4.196 | 4.196 | 4.196
45.4132 | 18.3332 | 17.93256 | 5.397597 | 0.4006445 | 4.17832 | 4.17832 | 4.17832
45.4232 | 18.2954 | 17.8813 | 5.399053 | 0.4141028 | 4.160748 | 4.160748 | 4.160748
45.4332 | 18.2341 | 17.83037 | 5.400518 | 0.4037314 | 4.143283 | 4.143283 | 4.143283
45.4432 | 18.2717 | 17.77978 | 5.401993 | 0.4919238 | 4.125928 | 4.125928 | 4.125928
45.4532 | 18.1736 | 17.72951 | 5.403478 | 0.4440897 | 4.108678 | 4.108678 | 4.108678
45.4632 | 18.161 | 17.67957 | 5.404972 | 0.4814287 | 4.091533 | 4.091533 | 4.091533
45.4732 | 18.1458 | 17.62996 | 5.406475 | 0.5158422 | 4.074494 | 4.074494 | 4.074494
45.4832 | 18.0899 | 17.58067 | 5.407988 | 0.5092314 | 4.05756 | 4.05756 | 4.05756
45.4932 | 18.0356 | 17.5317 | 5.409511 | 0.5038981 | 4.04073 | 4.04073 | 4.04073
45.5032 | 18.0361 | 17.48305 | 5.411042 | 0.5530485 | 4.024003 | 4.024003 | 4.024003
45.5132 | 17.9957 | 17.43472 | 5.412584 | 0.5609793 | 4.007379 | 4.007379 | 4.007379
45.5232 | 17.9306 | 17.38671 | 5.414134 | 0.5438938 | 3.990857 | 3.990857 | 3.990857
45.5332 | 17.902 | 17.33901 | 5.415694 | 0.5629943 | 3.974437 | 3.974437 | 3.974437
45.5432 | 17.9141 | 17.29161 | 5.417263 | 0.6224856 | 3.958117 | 3.958117 | 3.958117
45.5532 | 17.83 | 17.24453 | 5.418841 | 0.5854651 | 3.941898 | 3.941898 | 3.941898
45.5632 | 17.807 | 17.19776 | 5.420429 | 0.6092357 | 3.925778 | 3.925778 | 3.925778
45.5732 | 17.7796 | 17.1513 | 5.422026 | 0.6282998 | 3.909758 | 3.909758 | 3.909758
45.5832 | 17.7608 | 17.10514 | 5.423632 | 0.6556599 | 3.893836 | 3.893836 | 3.893836
45.5932 | 17.6961 | 17.05928 | 5.425248 | 0.6368181 | 3.878011 | 3.878011 | 3.878011
45.6032 | 17.6722 | 17.01373 | 5.426872 | 0.6584738 | 3.862285 | 3.862285 | 3.862285
45.6132 | 17.6823 | 16.96847 | 5.428506 | 0.7138307 | 3.846655 | 3.846655 | 3.846655
45.6232 | 17.5953 | 16.92351 | 5.430148 | 0.6717918 | 3.83112 | 3.83112 | 3.83112
45.6332 | 17.5501 | 16.87884 | 5.4318 | 0.6712574 | 3.815681 | 3.815681 | 3.815681
45.6432 | 17.5976 | 16.83447 | 5.433461 | 0.7631295 | 3.800336 | 3.800336 | 3.800336
45.6532 | 17.4909 | 16.79039 | 5.435131 | 0.7005084 | 3.785087 | 3.785087 | 3.785087
45.6632 | 17.4603 | 16.7466 | 5.43681 | 0.7137001 | 3.76993 | 3.76993 | 3.76993
45.6732 | 17.4956 | 16.7031 | 5.438498 | 0.7925013 | 3.754867 | 3.754867 | 3.754867
45.6832 | 17.427 | 16.65988 | 5.440195 | 0.7671193 | 3.739895 | 3.739895 | 3.739895
45.6932 | 17.3519 | 16.61695 | 5.441901 | 0.7349493 | 3.725017 | 3.725017 | 3.725017
45.7032 | 17.3948 | 16.5743 | 5.443615 | 0.8204984 | 3.710229 | 3.710229 | 3.710229
45.7132 | 17.3446 | 16.53193 | 5.445339 | 0.8126675 | 3.695531 | 3.695531 | 3.695531
45.7232 | 17.2676 | 16.48984 | 5.447072 | 0.7777561 | 3.680924 | 3.680924 | 3.680924
45.7332 | 17.2925 | 16.44803 | 5.448813 | 0.8444679 | 3.666406 | 3.666406 | 3.666406
45.7432 | 17.2631 | 16.4065 | 5.450563 | 0.856603 | 3.651978 | 3.651978 | 3.651978
45.7532 | 17.1999 | 16.36523 | 5.452322 | 0.8346661 | 3.637637 | 3.637637 | 3.637637
45.7632 | 17.2072 | 16.32424 | 5.45409 | 0.8829568 | 3.623384 | 3.623384 | 3.623384
45.7732 | 17.1873 | 16.28352 | 5.455866 | 0.9037759 | 3.609219 | 3.609219 | 3.609219
45.7832 | 17.1223 | 16.24307 | 5.457652 | 0.8792261 | 3.595141 | 3.595141 | 3.595141
45.7932 | 17.1095 | 16.20289 | 5.459446 | 0.9066117 | 3.581148 | 3.581148 | 3.581148
45.8032 | 17.092 | 16.16297 | 5.461248 | 0.9290309 | 3.56724 | 3.56724 | 3.56724
45.8132 | 17.0592 | 16.12331 | 5.46306 | 0.9358864 | 3.553418 | 3.553418 | 3.553418
45.8232 | 17.0243 | 16.08392 | 5.464879 | 0.9403788 | 3.539681 | 3.539681 | 3.539681
45.8332 | 17.0038 | 16.04479 | 5.466708 | 0.9590132 | 3.526026 | 3.526026 | 3.526026
45.8432 | 16.9912 | 16.00591 | 5.468545 | 0.985288 | 3.512456 | 3.512456 | 3.512456
45.8532 | 16.9324 | 15.96729 | 5.470391 | 0.9651055 | 3.498968 | 3.498968 | 3.498968
45.8632 | 16.929 | 15.92893 | 5.472245 | 1.000068 | 3.485563 | 3.485563 | 3.485563
45.8732 | 16.8894 | 15.89082 | 5.474107 | 0.9985773 | 3.472238 | 3.472238 | 3.472238
45.8832 | 16.8471 | 15.85296 | 5.475979 | 0.9941352 | 3.458995 | 3.458995 | 3.458995
45.8932 | 16.8407 | 15.81536 | 5.477858 | 1.025342 | 3.445833 | 3.445833 | 3.445833
45.9032 | 16.8134 | 15.778 | 5.479746 | 1.0354 | 3.432751 | 3.432751 | 3.432751
45.9132 | 16.7822 | 15.74089 | 5.481643 | 1.041311 | 3.419749 | 3.419749 | 3.419749
45.9232 | 16.7381 | 15.70402 | 5.483547 | 1.034076 | 3.406826 | 3.406826 | 3.406826
45.9332 | 16.7545 | 15.6674 | 5.48546 | 1.0871 | 3.39398 | 3.39398 | 3.39398
45.9432 | 16.695 | 15.63102 | 5.487382 | 1.063978 | 3.381213 | 3.381213 | 3.381213
45.9532 | 16.6381 | 15.59488 | 5.489312 | 1.043216 | 3.368524 | 3.368524 | 3.368524
45.9632 | 16.6661 | 15.55898 | 5.49125 | 1.107117 | 3.355911 | 3.355911 | 3.355911
45.9731 | 16.619 | 15.52368 | 5.493177 | 1.095319 | 3.343501 | 3.343501 | 3.343501
45.9831 | 16.5746 | 15.48825 | 5.495131 | 1.086348 | 3.33104 | 3.33104 | 3.33104
45.9931 | 16.5757 | 15.45306 | 5.497094 | 1.122643 | 3.318655 | 3.318655 | 3.318655
46.0031 | 16.5505 | 15.4181 | 5.499064 | 1.132402 | 3.306345 | 3.306345 | 3.306345
46.0131 | 16.5143 | 15.38337 | 5.501043 | 1.130931 | 3.294109 | 3.294109 | 3.294109
46.0231 | 16.4627 | 15.34887 | 5.503031 | 1.11383 | 3.281947 | 3.281947 | 3.281947
46.0331 | 16.4753 | 15.3146 | 5.505026 | 1.1607 | 3.269858 | 3.269858 | 3.269858
46.0431 | 16.4234 | 15.28056 | 5.507029 | 1.142843 | 3.257843 | 3.257843 | 3.257843
46.0531 | 16.3929 | 15.24674 | 5.50904 | 1.146161 | 3.2459 | 3.2459 | 3.2459
46.0631 | 16.4054 | 15.21315 | 5.51106 | 1.192255 | 3.234029 | 3.234029 | 3.234029
46.0731 | 16.3687 | 15.17977 | 5.513087 | 1.188927 | 3.222229 | 3.222229 | 3.222229
46.0831 | 16.3171 | 15.14663 | 5.515122 | 1.170471 | 3.210502 | 3.210502 | 3.210502
46.0931 | 16.3364 | 15.1137 | 5.517166 | 1.222701 | 3.198844 | 3.198844 | 3.198844
46.1031 | 16.2624 | 15.08098 | 5.519217 | 1.181418 | 3.187255 | 3.187255 | 3.187255
46.1131 | 16.2642 | 15.04849 | 5.521276 | 1.215713 | 3.175737 | 3.175737 | 3.175737
46.1231 | 16.2487 | 15.01621 | 5.523343 | 1.232493 | 3.164288 | 3.164288 | 3.164288
46.1331 | 16.218 | 14.98414 | 5.525418 | 1.233859 | 3.152908 | 3.152908 | 3.152908
46.1431 | 16.1773 | 14.95229 | 5.527501 | 1.225011 | 3.141596 | 3.141596 | 3.141596
46.1531 | 16.2041 | 14.92065 | 5.529591 | 1.283454 | 3.130352 | 3.130352 | 3.130352
46.1631 | 16.128 | 14.88922 | 5.531689 | 1.238785 | 3.119175 | 3.119175 | 3.119175
46.1731 | 16.1076 | 14.85799 | 5.533795 | 1.249608 | 3.108066 | 3.108066 | 3.108066
46.1831 | 16.1244 | 14.82698 | 5.535909 | 1.297424 | 3.097022 | 3.097022 | 3.097022
46.1931 | 16.0606 | 14.79617 | 5.538031 | 1.264435 | 3.086045 | 3.086045 | 3.086045
46.2031 | 16.0481 | 14.76556 | 5.54016 | 1.282541 | 3.075133 | 3.075133 | 3.075133
46.2131 | 16.0446 | 14.73516 | 5.542296 | 1.309444 | 3.064287 | 3.064287 | 3.064287
46.2231 | 15.99 | 14.70495 | 5.544441 | 1.285045 | 3.053505 | 3.053505 | 3.053505
46.2331 | 15.9978 | 14.67495 | 5.546593 | 1.322846 | 3.042787 | 3.042787 | 3.042787
46.2431 | 15.9548 | 14.64515 | 5.548752 | 1.309648 | 3.032133 | 3.032133 | 3.032133
46.2531 | 15.9485 | 14.61555 | 5.550919 | 1.33295 | 3.021543 | 3.021543 | 3.021543
46.2631 | 15.9114 | 14.58614 | 5.553094 | 1.325258 | 3.011016 | 3.011016 | 3.011016
46.2731 | 15.9006 | 14.55693 | 5.555276 | 1.34367 | 3.000551 | 3.000551 | 3.000551
46.2831 | 15.8797 | 14.52791 | 5.557466 | 1.351788 | 2.990149 | 2.990149 | 2.990149
46.2931 | 15.8349 | 14.49909 | 5.559663 | 1.335812 | 2.979808 | 2.979808 | 2.979808
46.3031 | 15.8398 | 14.47045 | 5.561867 | 1.369347 | 2.969529 | 2.969529 | 2.969529
46.3131 | 15.818 | 14.44201 | 5.564079 | 1.37599 | 2.95931 | 2.95931 | 2.95931
46.3231 | 15.7598 | 14.41375 | 5.566298 | 1.346045 | 2.949152 | 2.949152 | 2.949152
46.3331 | 15.7722 | 14.38569 | 5.568525 | 1.386507 | 2.939056 | 2.939056 | 2.939056
46.3431 | 15.7286 | 14.35781 | 5.570759 | 1.370787 | 2.929018 | 2.929018 | 2.929018
46.3531 | 15.7271 | 14.33011 | 5.573 | 1.396987 | 2.919038 | 2.919038 | 2.919038
46.3631 | 15.6875 | 14.3026 | 5.575248 | 1.384898 | 2.909118 | 2.909118 | 2.909118
46.3731 | 15.6572 | 14.27527 | 5.577504 | 1.381926 | 2.899257 | 2.899257 | 2.899257
46.3831 | 15.6753 | 14.24813 | 5.579767 | 1.427172 | 2.889454 | 2.889454 | 2.889454
46.3931 | 15.6246 | 14.22116 | 5.582037 | 1.403438 | 2.879708 | 2.879708 | 2.879708
46.4031 | 15.5928 | 14.19438 | 5.584314 | 1.398424 | 2.870021 | 2.870021 | 2.870021
46.4131 | 15.6121 | 14.16777 | 5.586598 | 1.444332 | 2.86039 | 2.86039 | 2.86039
46.4231 | 15.5512 | 14.14134 | 5.58889 | 1.409864 | 2.850815 | 2.850815 | 2.850815
46.4331 | 15.5679 | 14.11508 | 5.591188 | 1.452819 | 2.841297 | 2.841297 | 2.841297
46.4431 | 15.5497 | 14.089 | 5.593494 | 1.460699 | 2.831835 | 2.831835 | 2.831835
46.4531 | 15.4918 | 14.06309 | 5.595807 | 1.428707 | 2.822429 | 2.822429 | 2.822429
46.4631 | 15.5046 | 14.03736 | 5.598126 | 1.467241 | 2.813077 | 2.813077 | 2.813077
46.4731 | 15.4738 | 14.0118 | 5.600453 | 1.462004 | 2.803781 | 2.803781 | 2.803781
46.4831 | 15.4483 | 13.9864 | 5.602787 | 1.461897 | 2.794539 | 2.794539 | 2.794539
46.4931 | 15.4504 | 13.96118 | 5.605127 | 1.489222 | 2.78535 | 2.78535 | 2.78535
46.5031 | 15.417 | 13.93612 | 5.607475 | 1.480877 | 2.776216 | 2.776216 | 2.776216
46.5131 | 15.3881 | 13.91123 | 5.609829 | 1.476866 | 2.767135 | 2.767135 | 2.767135
46.5231 | 15.3997 | 13.88651 | 5.61219 | 1.513189 | 2.758107 | 2.758107 | 2.758107
46.5331 | 15.347 | 13.86195 | 5.614558 | 1.485047 | 2.749132 | 2.749132 | 2.749132
46.5431 | 15.3355 | 13.83756 | 5.616933 | 1.497942 | 2.740209 | 2.740209 | 2.740209
46.553 | 15.307 | 13.81357 | 5.619291 | 1.493433 | 2.731425 | 2.731425 | 2.731425
46.563 | 15.3153 | 13.7895 | 5.621679 | 1.525805 | 2.722605 | 2.722605 | 2.722605
46.573 | 15.2868 | 13.76558 | 5.624074 | 1.521216 | 2.713837 | 2.713837 | 2.713837
46.583 | 15.2654 | 13.74183 | 5.626475 | 1.523568 | 2.705119 | 2.705119 | 2.705119
46.593 | 15.2484 | 13.71824 | 5.628884 | 1.53016 | 2.696452 | 2.696452 | 2.696452
46.603 | 15.2238 | 13.6948 | 5.631299 | 1.528996 | 2.687835 | 2.687835 | 2.687835
46.613 | 15.2229 | 13.67153 | 5.63372 | 1.551375 | 2.679268 | 2.679268 | 2.679268
46.623 | 15.1752 | 13.6484 | 5.636148 | 1.526799 | 2.670751 | 2.670751 | 2.670751
46.633 | 15.1701 | 13.62543 | 5.638583 | 1.544667 | 2.662283 | 2.662283 | 2.662283
46.643 | 15.1683 | 13.60262 | 5.641025 | 1.565683 | 2.653864 | 2.653864 | 2.653864
46.653 | 15.1099 | 13.57995 | 5.643472 | 1.529946 | 2.645494 | 2.645494 | 2.645494
46.663 | 15.1137 | 13.55744 | 5.645927 | 1.556257 | 2.637172 | 2.637172 | 2.637172
46.673 | 15.1305 | 13.53508 | 5.648387 | 1.595418 | 2.628898 | 2.628898 | 2.628898
46.683 | 15.0493 | 13.51287 | 5.650855 | 1.536429 | 2.620672 | 2.620672 | 2.620672
46.693 | 15.0571 | 13.49081 | 5.653328 | 1.566292 | 2.612493 | 2.612493 | 2.612493
46.703 | 15.0516 | 13.46889 | 5.655808 | 1.582706 | 2.604362 | 2.604362 | 2.604362
46.713 | 15.0102 | 13.44713 | 5.658295 | 1.563074 | 2.596277 | 2.596277 | 2.596277
46.723 | 15.0062 | 13.4255 | 5.660787 | 1.580697 | 2.588239 | 2.588239 | 2.588239
46.733 | 15.0067 | 13.40403 | 5.663286 | 1.602673 | 2.580247 | 2.580247 | 2.580247
46.743 | 14.9542 | 13.38269 | 5.665791 | 1.571507 | 2.572301 | 2.572301 | 2.572301
46.753 | 14.96 | 13.3615 | 5.668303 | 1.598497 | 2.5644 | 2.5644 | 2.5644
46.763 | 14.9561 | 13.34046 | 5.670821 | 1.615645 | 2.556545 | 2.556545 | 2.556545
46.773 | 14.9095 | 13.31955 | 5.673345 | 1.589951 | 2.548735 | 2.548735 | 2.548735
46.783 | 14.8995 | 13.29878 | 5.675875 | 1.600717 | 2.540969 | 2.540969 | 2.540969
46.793 | 14.9028 | 13.27816 | 5.678411 | 1.624644 | 2.533248 | 2.533248 | 2.533248
46.803 | 14.8563 | 13.25767 | 5.680953 | 1.598632 | 2.525571 | 2.525571 | 2.525571
46.813 | 14.8651 | 13.23732 | 5.683502 | 1.627783 | 2.517938 | 2.517938 | 2.517938
46.823 | 14.8485 | 13.2171 | 5.686056 | 1.631396 | 2.510349 | 2.510349 | 2.510349
46.833 | 14.8015 | 13.19703 | 5.688617 | 1.604474 | 2.502803 | 2.502803 | 2.502803
46.843 | 14.8463 | 13.17708 | 5.691184 | 1.669217 | 2.4953 | 2.4953 | 2.4953
46.853 | 14.7647 | 13.15728 | 5.693756 | 1.607424 | 2.48784 | 2.48784 | 2.48784
46.863 | 14.7577 | 13.1376 | 5.696335 | 1.620099 | 2.480422 | 2.480422 | 2.480422
46.873 | 14.8077 | 13.11806 | 5.698919 | 1.689641 | 2.473047 | 2.473047 | 2.473047
46.883 | 14.6973 | 13.09865 | 5.70151 | 1.598651 | 2.465713 | 2.465713 | 2.465713
46.893 | 14.7382 | 13.07937 | 5.704106 | 1.65883 | 2.458421 | 2.458421 | 2.458421
46.903 | 14.7302 | 13.06022 | 5.706708 | 1.669979 | 2.451171 | 2.451171 | 2.451171
46.913 | 14.6617 | 13.0412 | 5.709316 | 1.620499 | 2.443962 | 2.443962 | 2.443962
46.923 | 14.7082 | 13.02231 | 5.71193 | 1.68589 | 2.436793 | 2.436793 | 2.436793
46.933 | 14.6625 | 13.00355 | 5.714549 | 1.658954 | 2.429665 | 2.429665 | 2.429665
46.943 | 14.6365 | 12.98491 | 5.717175 | 1.65159 | 2.422578 | 2.422578 | 2.422578
46.953 | 14.657 | 12.9664 | 5.719806 | 1.690601 | 2.415531 | 2.415531 | 2.415531
46.963 | 14.6259 | 12.94801 | 5.722443 | 1.677886 | 2.408524 | 2.408524 | 2.408524
46.973 | 14.5942 | 12.92975 | 5.725085 | 1.664447 | 2.401556 | 2.401556 | 2.401556
46.983 | 14.6316 | 12.91162 | 5.727733 | 1.719983 | 2.394628 | 2.394628 | 2.394628
46.993 | 14.5665 | 12.8936 | 5.730387 | 1.672897 | 2.387739 | 2.387739 | 2.387739
47.003 | 14.5888 | 12.87571 | 5.733046 | 1.713088 | 2.380889 | 2.380889 | 2.380889
47.013 | 14.5822 | 12.85794 | 5.735711 | 1.724259 | 2.374077 | 2.374077 | 2.374077
47.023 | 14.5161 | 12.84029 | 5.738381 | 1.675807 | 2.367304 | 2.367304 | 2.367304
47.033 | 14.5517 | 12.82276 | 5.741057 | 1.728936 | 2.360569 | 2.360569 | 2.360569
47.043 | 14.5419 | 12.80535 | 5.743739 | 1.736546 | 2.353872 | 2.353872 | 2.353872
47.053 | 14.4725 | 12.78806 | 5.746425 | 1.684437 | 2.347212 | 2.347212 | 2.347212
47.063 | 14.5381 | 12.77089 | 5.749118 | 1.767211 | 2.340591 | 2.340591 | 2.340591
47.073 | 14.4594 | 12.75383 | 5.751815 | 1.705568 | 2.334006 | 2.334006 | 2.334006
47.083 | 14.4911 | 12.73689 | 5.754518 | 1.754207 | 2.327458 | 2.327458 | 2.327458
47.093 | 14.4727 | 12.72007 | 5.757227 | 1.752631 | 2.320947 | 2.320947 | 2.320947
47.103 | 14.4306 | 12.70336 | 5.759941 | 1.727241 | 2.314473 | 2.314473 | 2.314473
47.113 | 14.4751 | 12.68676 | 5.76266 | 1.788336 | 2.308035 | 2.308035 | 2.308035
47.123 | 14.4036 | 12.67028 | 5.765384 | 1.733318 | 2.301633 | 2.301633 | 2.301633
47.133 | 14.4047 | 12.65391 | 5.768114 | 1.750787 | 2.295267 | 2.295267 | 2.295267
47.1429 | 14.4033 | 12.63782 | 5.770821 | 1.76548 | 2.289 | 2.289 | 2.289
47.1529 | 14.4014 | 12.62167 | 5.773561 | 1.779726 | 2.282704 | 2.282704 | 2.282704
47.1629 | 14.3672 | 12.60564 | 5.776306 | 1.761561 | 2.276444 | 2.276444 | 2.276444
47.1729 | 14.3662 | 12.58971 | 5.779056 | 1.776487 | 2.270219 | 2.270219 | 2.270219
47.1829 | 14.3501 | 12.5739 | 5.781812 | 1.776202 | 2.264029 | 2.264029 | 2.264029
47.1929 | 14.3325 | 12.55819 | 5.784572 | 1.774309 | 2.257873 | 2.257873 | 2.257873
47.2029 | 14.3265 | 12.54259 | 5.787338 | 1.783908 | 2.251751 | 2.251751 | 2.251751
47.2129 | 14.2716 | 12.5271 | 5.790108 | 1.744499 | 2.245664 | 2.245664 | 2.245664
47.2229 | 14.314 | 12.51172 | 5.792884 | 1.802283 | 2.239611 | 2.239611 | 2.239611
47.2329 | 14.3036 | 12.49644 | 5.795664 | 1.807162 | 2.233591 | 2.233591 | 2.233591
47.2429 | 14.223 | 12.48127 | 5.79845 | 1.741735 | 2.227605 | 2.227605 | 2.227605
47.2529 | 14.2787 | 12.4662 | 5.80124 | 1.812502 | 2.221653 | 2.221653 | 2.221653
47.2629 | 14.2072 | 12.45124 | 5.804036 | 1.755965 | 2.215733 | 2.215733 | 2.215733
47.2729 | 14.2266 | 12.43638 | 5.806836 | 1.790224 | 2.209847 | 2.209847 | 2.209847
47.2829 | 14.2194 | 12.42162 | 5.809641 | 1.797781 | 2.203993 | 2.203993 | 2.203993
47.2929 | 14.1525 | 12.40697 | 5.812451 | 1.745535 | 2.198171 | 2.198171 | 2.198171
47.3029 | 14.2034 | 12.39241 | 5.815265 | 1.810988 | 2.192382 | 2.192382 | 2.192382
47.3129 | 14.1604 | 12.37796 | 5.818085 | 1.782438 | 2.186626 | 2.186626 | 2.186626
47.3229 | 14.142 | 12.36361 | 5.820909 | 1.778389 | 2.180901 | 2.180901 | 2.180901
47.3329 | 14.1284 | 12.34936 | 5.823738 | 1.779039 | 2.175208 | 2.175208 | 2.175208
47.3429 | 14.1033 | 12.33521 | 5.826572 | 1.76809 | 2.169546 | 2.169546 | 2.169546
47.3529 | 14.11 | 12.32116 | 5.82941 | 1.788843 | 2.163916 | 2.163916 | 2.163916
47.3629 | 14.0879 | 12.3072 | 5.832253 | 1.780697 | 2.158317 | 2.158317 | 2.158317
47.3729 | 14.0585 | 12.29335 | 5.8351 | 1.765153 | 2.152749 | 2.152749 | 2.152749
47.3829 | 14.0648 | 12.27959 | 5.837952 | 1.785212 | 2.147212 | 2.147212 | 2.147212
47.3929 | 14.0337 | 12.26593 | 5.840809 | 1.767774 | 2.141706 | 2.141706 | 2.141706
47.4029 | 14.0408 | 12.25236 | 5.84367 | 1.788441 | 2.13623 | 2.13623 | 2.13623
47.4129 | 14.0296 | 12.23889 | 5.846536 | 1.790712 | 2.130784 | 2.130784 | 2.130784
47.4229 | 13.9716 | 12.22551 | 5.849406 | 1.746089 | 2.125368 | 2.125368 | 2.125368
47.4329 | 14.0163 | 12.21223 | 5.852281 | 1.804071 | 2.119983 | 2.119983 | 2.119983
47.4429 | 13.9524 | 12.19904 | 5.85516 | 1.75336 | 2.114627 | 2.114627 | 2.114627
47.4529 | 13.9683 | 12.18594 | 5.858043 | 1.782355 | 2.109301 | 2.109301 | 2.109301
47.4629 | 13.9524 | 12.17294 | 5.860931 | 1.779458 | 2.104004 | 2.104004 | 2.104004
47.4729 | 13.9236 | 12.16003 | 5.863823 | 1.763568 | 2.098736 | 2.098736 | 2.098736
47.4829 | 13.9449 | 12.14721 | 5.866719 | 1.797687 | 2.093498 | 2.093498 | 2.093498
47.4929 | 13.8988 | 12.13448 | 5.86962 | 1.764316 | 2.088288 | 2.088288 | 2.088288
47.5029 | 13.9219 | 12.12185 | 5.872525 | 1.800053 | 2.083107 | 2.083107 | 2.083107
47.5129 | 13.8759 | 12.1093 | 5.875434 | 1.766601 | 2.077955 | 2.077955 | 2.077955
47.5229 | 13.8828 | 12.09684 | 5.878348 | 1.785959 | 2.072831 | 2.072831 | 2.072831
47.5329 | 13.8582 | 12.08447 | 5.881265 | 1.773729 | 2.067735 | 2.067735 | 2.067735
47.5429 | 13.8506 | 12.07219 | 5.884187 | 1.77841 | 2.062668 | 2.062668 | 2.062668
47.5529 | 13.853 | 12.06 | 5.887113 | 1.793003 | 2.057628 | 2.057628 | 2.057628
47.5629 | 13.8258 | 12.04789 | 5.890043 | 1.777909 | 2.052616 | 2.052616 | 2.052616
47.5729 | 13.8501 | 12.03587 | 5.892977 | 1.814228 | 2.047632 | 2.047632 | 2.047632
47.5829 | 13.7941 | 12.02394 | 5.895915 | 1.770161 | 2.042675 | 2.042675 | 2.042675
47.5929 | 13.7983 | 12.01209 | 5.898857 | 1.786207 | 2.037745 | 2.037745 | 2.037745
47.6029 | 13.8004 | 12.00033 | 5.901803 | 1.800069 | 2.032843 | 2.032843 | 2.032843
47.6129 | 13.7842 | 11.98865 | 5.904753 | 1.795546 | 2.027967 | 2.027967 | 2.027967
47.6229 | 13.7741 | 11.97706 | 5.907707 | 1.797038 | 2.023118 | 2.023118 | 2.023118
47.6329 | 13.7623 | 11.96555 | 5.910665 | 1.796746 | 2.018296 | 2.018296 | 2.018296
47.6429 | 13.7458 | 11.95413 | 5.913627 | 1.791672 | 2.0135 | 2.0135 | 2.0135
47.6529 | 13.7492 | 11.94279 | 5.916593 | 1.806414 | 2.008731 | 2.008731 | 2.008731
47.6629 | 13.7319 | 11.93153 | 5.919562 | 1.800373 | 2.003988 | 2.003988 | 2.003988
47.6729 | 13.7202 | 11.92035 | 5.922535 | 1.799851 | 1.999271 | 1.999271 | 1.999271
47.6829 | 13.7214 | 11.90925 | 5.925512 | 1.812147 | 1.99458 | 1.99458 | 1.99458
47.6929 | 13.6851 | 11.89824 | 5.928493 | 1.786862 | 1.989915 | 1.989915 | 1.989915
47.7029 | 13.6905 | 11.8873 | 5.931478 | 1.803197 | 1.985275 | 1.985275 | 1.985275
47.7129 | 13.6581 | 11.87645 | 5.934466 | 1.781651 | 1.980661 | 1.980661 | 1.980661
47.7228 | 13.6765 | 11.86578 | 5.937428 | 1.810719 | 1.976118 | 1.976118 | 1.976118
47.7328 | 13.6523 | 11.85508 | 5.940424 | 1.797216 | 1.971553 | 1.971553 | 1.971553
47.7428 | 13.6265 | 11.84447 | 5.943423 | 1.782034 | 1.967015 | 1.967015 | 1.967015
47.7528 | 13.6443 | 11.83393 | 5.946425 | 1.810373 | 1.9625 | 1.9625 | 1.9625
47.7628 | 13.6335 | 11.82347 | 5.949432 | 1.810035 | 1.958011 | 1.958011 | 1.958011
47.7728 | 13.6172 | 11.81308 | 5.952442 | 1.804119 | 1.953547 | 1.953547 | 1.953547
47.7828 | 13.6049 | 11.80277 | 5.955455 | 1.802126 | 1.949106 | 1.949106 | 1.949106
47.7928 | 13.5915 | 11.79254 | 5.958472 | 1.798956 | 1.944691 | 1.944691 | 1.944691
47.8028 | 13.5724 | 11.78239 | 5.961492 | 1.790011 | 1.940299 | 1.940299 | 1.940299
47.8128 | 13.5796 | 11.77231 | 5.964516 | 1.807289 | 1.935932 | 1.935932 | 1.935932
47.8228 | 13.5531 | 11.76231 | 5.967543 | 1.790793 | 1.931588 | 1.931588 | 1.931588
47.8328 | 13.5597 | 11.75238 | 5.970573 | 1.807321 | 1.927268 | 1.927268 | 1.927268
47.8428 | 13.5325 | 11.74252 | 5.973607 | 1.789976 | 1.922972 | 1.922972 | 1.922972
47.8528 | 13.5415 | 11.73274 | 5.976644 | 1.808756 | 1.9187 | 1.9187 | 1.9187
47.8628 | 13.5089 | 11.72304 | 5.979685 | 1.785863 | 1.914451 | 1.914451 | 1.914451
47.8728 | 13.5158 | 11.7134 | 5.982729 | 1.802396 | 1.910225 | 1.910225 | 1.910225
47.8828 | 13.4895 | 11.70384 | 5.985775 | 1.785657 | 1.906022 | 1.906022 | 1.906022
47.8928 | 13.5054 | 11.69435 | 5.988826 | 1.811046 | 1.901843 | 1.901843 | 1.901843
47.9028 | 13.4731 | 11.68494 | 5.991879 | 1.788162 | 1.897686 | 1.897686 | 1.897686
47.9128 | 13.4931 | 11.67559 | 5.994936 | 1.817508 | 1.893552 | 1.893552 | 1.893552
47.9228 | 13.4741 | 11.66632 | 5.997995 | 1.807781 | 1.889441 | 1.889441 | 1.889441
47.9328 | 13.4466 | 11.65712 | 6.001058 | 1.789485 | 1.885352 | 1.885352 | 1.885352
47.9428 | 13.459 | 11.64798 | 6.004124 | 1.811017 | 1.881286 | 1.881286 | 1.881286
47.9528 | 13.4232 | 11.63892 | 6.007193 | 1.78428 | 1.877242 | 1.877242 | 1.877242
47.9628 | 13.4533 | 11.62993 | 6.010265 | 1.823374 | 1.87322 | 1.87322 | 1.87322
47.9728 | 13.4029 | 11.621 | 6.013339 | 1.781898 | 1.869221 | 1.869221 | 1.869221
47.9828 | 13.426 | 11.61215 | 6.016417 | 1.813854 | 1.865243 | 1.865243 | 1.865243
47.9928 | 13.3938 | 11.60336 | 6.019498 | 1.790441 | 1.861287 | 1.861287 | 1.861287
48.0028 | 13.3969 | 11.59464 | 6.022582 | 1.80226 | 1.857353 | 1.857353 | 1.857353
48.0128 | 13.3795 | 11.58599 | 6.025669 | 1.793511 | 1.85344 | 1.85344 | 1.85344
48.0228 | 13.3879 | 11.5774 | 6.028758 | 1.810496 | 1.849549 | 1.849549 | 1.849549
48.0328 | 13.3457 | 11.56889 | 6.03185 | 1.776813 | 1.845679 | 1.845679 | 1.845679
48.0428 | 13.3681 | 11.56044 | 6.034946 | 1.807664 | 1.84183 | 1.84183 | 1.84183
48.0528 | 13.336 | 11.55205 | 6.038044 | 1.783949 | 1.838003 | 1.838003 | 1.838003
48.0628 | 13.3523 | 11.54373 | 6.041144 | 1.808568 | 1.834196 | 1.834196 | 1.834196
48.0728 | 13.3079 | 11.53548 | 6.044248 | 1.772421 | 1.83041 | 1.83041 | 1.83041
48.0828 | 13.3389 | 11.52729 | 6.047354 | 1.81161 | 1.826645 | 1.826645 | 1.826645
48.0928 | 13.3064 | 11.51917 | 6.050463 | 1.787234 | 1.822901 | 1.822901 | 1.822901
48.1028 | 13.3023 | 11.51111 | 6.053574 | 1.791194 | 1.819177 | 1.819177 | 1.819177
48.1128 | 13.3138 | 11.50311 | 6.056688 | 1.810689 | 1.815474 | 1.815474 | 1.815474
48.1228 | 13.2665 | 11.49518 | 6.059805 | 1.771321 | 1.811791 | 1.811791 | 1.811791
48.1328 | 13.2951 | 11.48731 | 6.062924 | 1.80779 | 1.808129 | 1.808129 | 1.808129
48.1428 | 13.2636 | 11.4795 | 6.066046 | 1.784096 | 1.804486 | 1.804486 | 1.804486
48.1528 | 13.2677 | 11.47176 | 6.06917 | 1.795939 | 1.800863 | 1.800863 | 1.800863
48.1628 | 13.271 | 11.46408 | 6.072297 | 1.806921 | 1.797261 | 1.797261 | 1.797261
48.1728 | 13.2279 | 11.45646 | 6.075426 | 1.77144 | 1.793678 | 1.793678 | 1.793678
48.1828 | 13.2505 | 11.4489 | 6.078558 | 1.801598 | 1.790115 | 1.790115 | 1.790115
48.1928 | 13.2365 | 11.44141 | 6.081692 | 1.795095 | 1.786571 | 1.786571 | 1.786571
48.2028 | 13.2023 | 11.43397 | 6.084829 | 1.76833 | 1.783047 | 1.783047 | 1.783047
48.2128 | 13.2291 | 11.42659 | 6.087968 | 1.802506 | 1.779542 | 1.779542 | 1.779542
48.2228 | 13.1824 | 11.41928 | 6.091109 | 1.763121 | 1.776057 | 1.776057 | 1.776057
48.2328 | 13.2329 | 11.41202 | 6.094252 | 1.820876 | 1.772591 | 1.772591 | 1.772591
48.2428 | 13.1635 | 11.40483 | 6.097398 | 1.758672 | 1.769143 | 1.769143 | 1.769143
48.2528 | 13.2059 | 11.39769 | 6.100546 | 1.808209 | 1.765715 | 1.765715 | 1.765715
48.2628 | 13.1615 | 11.39061 | 6.103696 | 1.770887 | 1.762306 | 1.762306 | 1.762306
48.2728 | 13.1803 | 11.38359 | 6.106849 | 1.796706 | 1.758915 | 1.758915 | 1.758915
48.2828 | 13.1454 | 11.37663 | 6.110003 | 1.768767 | 1.755543 | 1.755543 | 1.755543
48.2928 | 13.1545 | 11.36973 | 6.11316 | 1.784771 | 1.75219 | 1.75219 | 1.75219
48.3028 | 13.1561 | 11.36288 | 6.116319 | 1.793217 | 1.748855 | 1.748855 | 1.748855
48.3127 | 13.1355 | 11.35616 | 6.119448 | 1.779337 | 1.745572 | 1.745572 | 1.745572
48.3227 | 13.1231 | 11.34943 | 6.122611 | 1.773669 | 1.742273 | 1.742273 | 1.742273
48.3327 | 13.1336 | 11.34276 | 6.125776 | 1.790845 | 1.738993 | 1.738993 | 1.738993
48.3427 | 13.0995 | 11.33614 | 6.128943 | 1.763364 | 1.735731 | 1.735731 | 1.735731
48.3527 | 13.1265 | 11.32957 | 6.132112 | 1.796927 | 1.732487 | 1.732487 | 1.732487
48.3627 | 13.083 | 11.32306 | 6.135283 | 1.759935 | 1.72926 | 1.72926 | 1.72926
48.3727 | 13.118 | 11.31661 | 6.138456 | 1.801388 | 1.726052 | 1.726052 | 1.726052
48.3827 | 13.0526 | 11.31022 | 6.141631 | 1.742385 | 1.722861 | 1.722861 | 1.722861
48.3927 | 13.1119 | 11.30387 | 6.144808 | 1.808027 | 1.719688 | 1.719688 | 1.719688
48.4027 | 13.0419 | 11.29758 | 6.147986 | 1.744316 | 1.716533 | 1.716533 | 1.716533
48.4127 | 13.0934 | 11.29135 | 6.151166 | 1.80205 | 1.713394 | 1.713394 | 1.713394
48.4227 | 13.0426 | 11.28517 | 6.154349 | 1.75743 | 1.710274 | 1.710274 | 1.710274
48.4327 | 13.0811 | 11.27904 | 6.157533 | 1.802056 | 1.70717 | 1.70717 | 1.70717
48.4427 | 13.0358 | 11.27297 | 6.160718 | 1.76283 | 1.704084 | 1.704084 | 1.704084
48.4527 | 13.0483 | 11.26695 | 6.163906 | 1.781351 | 1.701015 | 1.701015 | 1.701015
48.4627 | 13.043 | 11.26098 | 6.167095 | 1.782019 | 1.697962 | 1.697962 | 1.697962
48.4727 | 13.0312 | 11.25507 | 6.170285 | 1.776134 | 1.694927 | 1.694927 | 1.694927
48.4827 | 13.0212 | 11.2492 | 6.173478 | 1.771998 | 1.691908 | 1.691908 | 1.691908
48.4927 | 13.0224 | 11.24339 | 6.176672 | 1.779009 | 1.688906 | 1.688906 | 1.688906
48.5027 | 13.0099 | 11.23763 | 6.179867 | 1.772269 | 1.685921 | 1.685921 | 1.685921
48.5127 | 13.0157 | 11.23192 | 6.183064 | 1.783778 | 1.682953 | 1.682953 | 1.682953
48.5227 | 12.9879 | 11.22626 | 6.186263 | 1.761636 | 1.68 | 1.68 | 1.68
48.5327 | 13.0062 | 11.22066 | 6.189463 | 1.785544 | 1.677064 | 1.677064 | 1.677064
48.5427 | 12.9725 | 11.2151 | 6.192665 | 1.7574 | 1.674145 | 1.674145 | 1.674145
48.5527 | 12.9961 | 11.20959 | 6.195868 | 1.786507 | 1.671242 | 1.671242 | 1.671242
48.5627 | 12.9534 | 11.20414 | 6.199072 | 1.749264 | 1.668354 | 1.668354 | 1.668354
48.5727 | 12.9777 | 11.19873 | 6.202278 | 1.778972 | 1.665483 | 1.665483 | 1.665483
48.5827 | 12.951 | 11.19337 | 6.205485 | 1.75763 | 1.662628 | 1.662628 | 1.662628
48.5927 | 12.9553 | 11.18806 | 6.208694 | 1.767239 | 1.659789 | 1.659789 | 1.659789
48.6027 | 12.9394 | 11.1828 | 6.211904 | 1.7566 | 1.656965 | 1.656965 | 1.656965
48.6127 | 12.939 | 11.17759 | 6.215115 | 1.761412 | 1.654157 | 1.654157 | 1.654157
48.6227 | 12.9324 | 11.17242 | 6.218328 | 1.759976 | 1.651365 | 1.651365 | 1.651365
48.6327 | 12.8957 | 11.16731 | 6.221541 | 1.728392 | 1.648589 | 1.648589 | 1.648589
48.6427 | 12.9471 | 11.16224 | 6.224756 | 1.784861 | 1.645828 | 1.645828 | 1.645828
48.6527 | 12.8706 | 11.15722 | 6.227972 | 1.713382 | 1.643082 | 1.643082 | 1.643082
48.6627 | 12.9343 | 11.15224 | 6.23119 | 1.782056 | 1.640351 | 1.640351 | 1.640351
48.6727 | 12.8594 | 11.14732 | 6.234408 | 1.712083 | 1.637636 | 1.637636 | 1.637636
48.6827 | 12.9042 | 11.14244 | 6.237628 | 1.761763 | 1.634936 | 1.634936 | 1.634936
48.6927 | 12.8521 | 11.1376 | 6.240848 | 1.714498 | 1.632251 | 1.632251 | 1.632251
48.7027 | 12.8675 | 11.13281 | 6.24407 | 1.734686 | 1.629581 | 1.629581 | 1.629581
48.7127 | 12.8436 | 11.12807 | 6.247293 | 1.715528 | 1.626927 | 1.626927 | 1.626927
48.7227 | 12.8568 | 11.12338 | 6.250516 | 1.733424 | 1.624287 | 1.624287 | 1.624287
48.7327 | 12.8348 | 11.11872 | 6.253741 | 1.716076 | 1.621661 | 1.621661 | 1.621661
48.7427 | 12.8438 | 11.11412 | 6.256966 | 1.729683 | 1.61905 | 1.61905 | 1.61905
48.7527 | 12.8214 | 11.10956 | 6.260193 | 1.711844 | 1.616454 | 1.616454 | 1.616454
48.7627 | 12.8138 | 11.10504 | 6.26342 | 1.708761 | 1.613873 | 1.613873 | 1.613873
48.7727 | 12.8037 | 11.10057 | 6.266649 | 1.703134 | 1.611306 | 1.611306 | 1.611306
48.7827 | 12.7968 | 11.09614 | 6.269878 | 1.700662 | 1.608753 | 1.608753 | 1.608753
48.7927 | 12.8021 | 11.09175 | 6.273108 | 1.710347 | 1.606215 | 1.606215 | 1.606215
48.8027 | 12.7686 | 11.08741 | 6.276339 | 1.681188 | 1.603691 | 1.603691 | 1.603691
48.8127 | 12.7903 | 11.08311 | 6.27957 | 1.707187 | 1.601181 | 1.601181 | 1.601181
48.8227 | 12.762 | 11.07886 | 6.282802 | 1.683141 | 1.598686 | 1.598686 | 1.598686
48.8327 | 12.7746 | 11.07465 | 6.286035 | 1.699953 | 1.596204 | 1.596204 | 1.596204
48.8427 | 12.747 | 11.07048 | 6.289269 | 1.676521 | 1.593737 | 1.593737 | 1.593737
48.8527 | 12.7639 | 11.06635 | 6.292503 | 1.697548 | 1.591283 | 1.591283 | 1.591283
48.8627 | 12.7166 | 11.06227 | 6.295738 | 1.654333728 | 1.588843 | 1.588843 | 1.588843
48.8727 | 12.7349 | 11.05822 | 6.298974 | 1.676676 | 1.586417 | 1.586417 | 1.586417
48.8827 | 12.7295 | 11.05422 | 6.30221 | 1.675277 | 1.584004 | 1.584004 | 1.584004
48.8926 | 12.7302 | 11.0503 | 6.305414 | 1.679897 | 1.58163 | 1.58163 | 1.58163
48.9026 | 12.703 | 11.04638 | 6.308651 | 1.656616 | 1.579244 | 1.579244 | 1.579244
48.9126 | 12.694 | 11.04251 | 6.311889 | 1.651494 | 1.576872 | 1.576872 | 1.576872
48.9226 | 12.6989 | 11.03867 | 6.315127 | 1.660231 | 1.574514 | 1.574514 | 1.574514
48.9326 | 12.6716 | 11.03487 | 6.318366 | 1.636727 | 1.572169 | 1.572169 | 1.572169
48.9426 | 12.6966 | 11.03112 | 6.321605 | 1.665483 | 1.569837 | 1.569837 | 1.569837
48.9526 | 12.6529 | 11.0274 | 6.324844 | 1.625499 | 1.567519 | 1.567519 | 1.567519
48.9626 | 12.6872 | 11.02373 | 6.328084 | 1.663475 | 1.565214 | 1.565214 | 1.565214
48.9726 | 12.6297 | 11.02009 | 6.331324 | 1.609611 | 1.562922 | 1.562922 | 1.562922
48.9826 | 12.6774 | 11.01649 | 6.334565 | 1.660907 | 1.560643 | 1.560643 | 1.560643
48.9926 | 12.6295 | 11.01294 | 6.337805 | 1.616565 | 1.558377 | 1.558377 | 1.558377
49.0026 | 12.6567 | 11.00942 | 6.341046 | 1.647283 | 1.556123 | 1.556123 | 1.556123
49.0126 | 12.6049 | 11.00594 | 6.344288 | 1.598963 | 1.553883 | 1.553883 | 1.553883
49.0226 | 12.6335 | 11.0025 | 6.347529 | 1.631004 | 1.551656 | 1.551656 | 1.551656
49.0326 | 12.6054 | 10.99909 | 6.350771 | 1.606306 | 1.549441 | 1.549441 | 1.549441
49.0426 | 12.5947 | 10.99573 | 6.354013 | 1.59897 | 1.547239 | 1.547239 | 1.547239
49.0526 | 12.6229 | 10.9924 | 6.357255 | 1.630496 | 1.54505 | 1.54505 | 1.54505
49.0626 | 12.5672 | 10.98912 | 6.360497 | 1.578085 | 1.542873 | 1.542873 | 1.542873
49.0726 | 12.6163 | 10.98586 | 6.363739 | 1.630435 | 1.540709 | 1.540709 | 1.540709
49.0826 | 12.5518 | 10.98265 | 6.366981 | 1.569149 | 1.538557 | 1.538557 | 1.538557
49.0926 | 12.6036 | 10.97948 | 6.370224 | 1.624125 | 1.536417 | 1.536417 | 1.536417
49.1026 | 12.5311 | 10.97634 | 6.373466 | 1.554764 | 1.53429 | 1.53429 | 1.53429
49.1126 | 12.5897 | 10.97323 | 6.376708 | 1.616466 | 1.532175 | 1.532175 | 1.532175
49.1226 | 12.5215 | 10.97017 | 6.37995 | 1.551331 | 1.530073 | 1.530073 | 1.530073
49.1326 | 12.559 | 10.96714 | 6.383193 | 1.591861 | 1.527982 | 1.527982 | 1.527982
49.1426 | 12.5311 | 10.96415 | 6.386435 | 1.566953 | 1.525904 | 1.525904 | 1.525904
49.1526 | 12.5387 | 10.96119 | 6.389677 | 1.57751 | 1.523838 | 1.523838 | 1.523838
49.1626 | 12.5229 | 10.95827 | 6.392918 | 1.564631 | 1.521784 | 1.521784 | 1.521784
49.1726 | 12.5275 | 10.95538 | 6.39616 | 1.572116 | 1.519741 | 1.519741 | 1.519741
49.1826 | 12.5147 | 10.95253 | 6.399401 | 1.562166 | 1.517711 | 1.517711 | 1.517711
49.1926 | 12.5029 | 10.94972 | 6.402643 | 1.55318 | 1.515692 | 1.515692 | 1.515692
49.2026 | 12.4864 | 10.94694 | 6.405884 | 1.539459 | 1.513686 | 1.513686 | 1.513686
49.2126 | 12.4959 | 10.9442 | 6.409124 | 1.551703 | 1.511691 | 1.511691 | 1.511691
49.2226 | 12.4978 | 10.94149 | 6.412365 | 1.556313 | 1.509708 | 1.509708 | 1.509708
49.2326 | 12.4995 | 10.93881 | 6.415605 | 1.560687 | 1.507736 | 1.507736 | 1.507736
49.2426 | 12.4693 | 10.93617 | 6.418844 | 1.533128 | 1.505776 | 1.505776 | 1.505776
49.2526 | 12.4943 | 10.93357 | 6.422084 | 1.560734 | 1.503828 | 1.503828 | 1.503828
49.2626 | 12.449 | 10.93099 | 6.425323 | 1.518006 | 1.501891 | 1.501891 | 1.501891
49.2726 | 12.4844 | 10.92846 | 6.428561 | 1.555943 | 1.499965 | 1.499965 | 1.499965
49.2826 | 12.4498 | 10.92595 | 6.431799 | 1.523847 | 1.498051 | 1.498051 | 1.498051
49.2926 | 12.4635 | 10.92348 | 6.435037 | 1.540017 | 1.496149 | 1.496149 | 1.496149
49.3026 | 12.4536 | 10.92105 | 6.438274 | 1.532555 | 1.494257 | 1.494257 | 1.494257
49.3126 | 12.4492 | 10.91864 | 6.44151 | 1.530558 | 1.492377 | 1.492377 | 1.492377
49.3226 | 12.4479 | 10.91627 | 6.444746 | 1.531629 | 1.490508 | 1.490508 | 1.490508
49.3326 | 12.4425 | 10.91393 | 6.447981 | 1.528566 | 1.488651 | 1.488651 | 1.488651
49.3426 | 12.4532 | 10.91163 | 6.451216 | 1.541571 | 1.486804 | 1.486804 | 1.486804
49.3526 | 12.4252 | 10.90936 | 6.45445 | 1.515843 | 1.484969 | 1.484969 | 1.484969
49.3626 | 12.4262 | 10.90712 | 6.457684 | 1.519082 | 1.483145 | 1.483145 | 1.483145
49.3726 | 12.4307 | 10.90491 | 6.460917 | 1.525789 | 1.481331 | 1.481331 | 1.481331
49.3826 | 12.4024 | 10.90274 | 6.464149 | 1.499664 | 1.479529 | 1.479529 | 1.479529
49.3926 | 12.4284 | 10.90059 | 6.46738 | 1.527807 | 1.477738 | 1.477738 | 1.477738
49.4026 | 12.4065 | 10.89848 | 6.470611 | 1.508018 | 1.475957 | 1.475957 | 1.475957
49.4126 | 12.4291 | 10.8964 | 6.47384 | 1.532697 | 1.474188 | 1.474188 | 1.474188
49.4226 | 12.393 | 10.89436 | 6.477069 | 1.498644 | 1.472429 | 1.472429 | 1.472429
49.4326 | 12.4042 | 10.89234 | 6.480298 | 1.51186 | 1.470681 | 1.470681 | 1.470681
49.4426 | 12.3888 | 10.89036 | 6.483525 | 1.498444 | 1.468944 | 1.468944 | 1.468944
49.4526 | 12.3906 | 10.8884 | 6.486751 | 1.502198 | 1.467217 | 1.467217 | 1.467217
49.4626 | 12.3938 | 10.88648 | 6.489977 | 1.50732 | 1.465501 | 1.465501 | 1.465501
49.4726 | 12.3782 | 10.88459 | 6.493201 | 1.493611 | 1.463796 | 1.463796 | 1.463796
49.4825 | 12.3747 | 10.88275 | 6.496393 | 1.491952 | 1.462118 | 1.462118 | 1.462118
49.4925 | 12.3852 | 10.88092 | 6.499615 | 1.504282 | 1.460434 | 1.460434 | 1.460434
49.5025 | 12.351 | 10.87912 | 6.502837 | 1.471882 | 1.458761 | 1.458761 | 1.458761
49.5125 | 12.3796 | 10.87735 | 6.506057 | 1.502251 | 1.457097 | 1.457097 | 1.457097
49.5225 | 12.3471 | 10.87561 | 6.509277 | 1.471489 | 1.455445 | 1.455445 | 1.455445
49.5325 | 12.3629 | 10.8739 | 6.512495 | 1.488997 | 1.453803 | 1.453803 | 1.453803
49.5425 | 12.3305 | 10.87222 | 6.515713 | 1.458276 | 1.452171 | 1.452171 | 1.452171
49.5525 | 12.3444 | 10.87058 | 6.518929 | 1.473824 | 1.450549 | 1.450549 | 1.450549
49.5625 | 12.3398 | 10.86896 | 6.522144 | 1.470842 | 1.448938 | 1.448938 | 1.448938
49.5725 | 12.3411 | 10.86737 | 6.525357 | 1.47373 | 1.447337 | 1.447337 | 1.447337
49.5825 | 12.325 | 10.86581 | 6.52857 | 1.459189 | 1.445747 | 1.445747 | 1.445747
49.5925 | 12.3348 | 10.86428 | 6.531781 | 1.470519 | 1.444167 | 1.444167 | 1.444167
49.6025 | 12.2916 | 10.86278 | 6.534991 | 1.428819 | 1.442597 | 1.442597 | 1.442597
49.6125 | 12.3469 | 10.86131 | 6.5382 | 1.485589 | 1.441037 | 1.441037 | 1.441037
49.6225 | 12.2873 | 10.85987 | 6.541408 | 1.427431 | 1.439487 | 1.439487 | 1.439487
49.6325 | 12.3335 | 10.85846 | 6.544614 | 1.475043 | 1.437948 | 1.437948 | 1.437948
49.6425 | 12.2884 | 10.85707 | 6.547819 | 1.431327 | 1.436418 | 1.436418 | 1.436418
49.6525 | 12.3093 | 10.85572 | 6.551022 | 1.453581 | 1.434899 | 1.434899 | 1.434899
49.6625 | 12.2917 | 10.85439 | 6.554224 | 1.437307 | 1.43339 | 1.43339 | 1.43339
49.6725 | 12.305 | 10.8531 | 6.557424 | 1.451904 | 1.431891 | 1.431891 | 1.431891
49.6825 | 12.2828 | 10.85183 | 6.560624 | 1.430972 | 1.430401 | 1.430401 | 1.430401
49.6925 | 12.2785 | 10.85059 | 6.563821 | 1.427912 | 1.428922 | 1.428922 | 1.428922
49.7025 | 12.262 | 10.84938 | 6.567017 | 1.412624 | 1.427453 | 1.427453 | 1.427453
49.7125 | 12.2959 | 10.84819 | 6.570212 | 1.447707 | 1.425994 | 1.425994 | 1.425994
49.7225 | 12.2442 | 10.84704 | 6.573405 | 1.397162 | 1.424544 | 1.424544 | 1.424544
49.7325 | 12.2855 | 10.84591 | 6.576596 | 1.439589 | 1.423105 | 1.423105 | 1.423105
49.7425 | 12.2537 | 10.84481 | 6.579786 | 1.408888 | 1.421675 | 1.421675 | 1.421675
49.7525 | 12.2476 | 10.84374 | 6.582974 | 1.403859 | 1.420256 | 1.420256 | 1.420256
49.7625 | 12.258 | 10.8427 | 6.58616 | 1.415302 | 1.418846 | 1.418846 | 1.418846
49.7725 | 12.2291 | 10.84168 | 6.589345 | 1.387417 | 1.417446 | 1.417446 | 1.417446
49.7825 | 12.267 | 10.8407 | 6.592528 | 1.426305 | 1.416056 | 1.416056 | 1.416056
49.7925 | 12.2144 | 10.83974 | 6.59571 | 1.374665 | 1.414675 | 1.414675 | 1.414675
49.8025 | 12.2369 | 10.8388 | 6.598889 | 1.398097 | 1.413305 | 1.413305 | 1.413305
49.8125 | 12.2191 | 10.8379 | 6.602067 | 1.381202 | 1.411944 | 1.411944 | 1.411944
49.8225 | 12.2249 | 10.83702 | 6.605243 | 1.38788 | 1.410592 | 1.410592 | 1.410592
49.8325 | 12.2081 | 10.83617 | 6.608417 | 1.37193 | 1.409251 | 1.409251 | 1.409251
49.8425 | 12.2201 | 10.83535 | 6.611589 | 1.384753 | 1.407919 | 1.407919 | 1.407919
49.8525 | 12.1793 | 10.83455 | 6.61476 | 1.344749 | 1.406597 | 1.406597 | 1.406597
49.8625 | 12.2189 | 10.83378 | 6.617928 | 1.385117 | 1.405285 | 1.405285 | 1.405285
49.8725 | 12.1748 | 10.83304 | 6.621095 | 1.341759 | 1.403982 | 1.403982 | 1.403982
49.8825 | 12.1913 | 10.83233 | 6.62426 | 1.358974 | 1.402689 | 1.402689 | 1.402689
49.8925 | 12.1813 | 10.83164 | 6.627422 | 1.349662 | 1.401405 | 1.401405 | 1.401405
49.9025 | 12.1749 | 10.83098 | 6.630583 | 1.343923 | 1.400131 | 1.400131 | 1.400131
49.9125 | 12.1813 | 10.83034 | 6.633741 | 1.350957 | 1.398867 | 1.398867 | 1.398867
49.9225 | 12.1577 | 10.82974 | 6.636898 | 1.327964 | 1.397613 | 1.397613 | 1.397613
49.9325 | 12.1538 | 10.82915 | 6.640052 | 1.324645 | 1.396367 | 1.396367 | 1.396367
49.9425 | 12.1563 | 10.8286 | 6.643205 | 1.3277 | 1.395132 | 1.395132 | 1.395132
49.9525 | 12.1652 | 10.82807 | 6.646355 | 1.337127 | 1.393906 | 1.393906 | 1.393906
49.9625 | 12.1324 | 10.82757 | 6.649503 | 1.304829 | 1.392689 | 1.392689 | 1.392689
49.9725 | 12.1654 | 10.8271 | 6.652649 | 1.338304 | 1.391482 | 1.391482 | 1.391482
49.9825 | 12.1171 | 10.82665 | 6.655793 | 1.290453 | 1.390285 | 1.390285 | 1.390285
49.9925 | 12.1624 | 10.82623 | 6.658934 | 1.336175 | 1.389097 | 1.389097 | 1.389097
50.0025 | 12.108 | 10.82583 | 6.662074 | 1.282171 | 1.387919 | 1.387919 | 1.387919
50.0125 | 12.1293 | 10.82546 | 6.665211 | 1.303841 | 1.38675 | 1.38675 | 1.38675
50.0225 | 12.1164 | 10.82512 | 6.668345 | 1.291284 | 1.38559 | 1.38559 | 1.38559
50.0325 | 12.1013 | 10.8248 | 6.671478 | 1.276502 | 1.38444 | 1.38444 | 1.38444
50.0425 | 12.1181 | 10.82451 | 6.674608 | 1.293594 | 1.383299 | 1.383299 | 1.383299
50.0525 | 12.0986 | 10.82424 | 6.677735 | 1.274359 | 1.382168 | 1.382168 | 1.382168
50.0624 | 12.0966 | 10.824 | 6.680829 | 1.272597 | 1.381058 | 1.381058 | 1.381058
50.0724 | 12.0976 | 10.82379 | 6.683952 | 1.273811 | 1.379945 | 1.379945 | 1.379945
50.0824 | 12.1053 | 10.8236 | 6.687073 | 1.2817 | 1.378842 | 1.378842 | 1.378842
50.0924 | 12.066 | 10.82344 | 6.690191 | 1.242562 | 1.377749 | 1.377749 | 1.377749
50.1024 | 12.0965 | 10.8233 | 6.693306 | 1.273199 | 1.376665 | 1.376665 | 1.376665
50.1124 | 12.052 | 10.82319 | 6.696419 | 1.22881 | 1.37559 | 1.37559 | 1.37559
50.1224 | 12.0814 | 10.8231 | 6.69953 | 1.258296 | 1.374525 | 1.374525 | 1.374525
50.1324 | 12.064 | 10.82304 | 6.702638 | 1.240955 | 1.373469 | 1.373469 | 1.373469
50.1424 | 12.0589 | 10.82301 | 6.705743 | 1.23589 | 1.372422 | 1.372422 | 1.372422
50.1524 | 12.072 | 10.823 | 6.708846 | 1.248999 | 1.371385 | 1.371385 | 1.371385
50.1624 | 12.0404 | 10.82302 | 6.711946 | 1.217382 | 1.370357 | 1.370357 | 1.370357
50.1724 | 12.0756 | 10.82306 | 6.715043 | 1.25254 | 1.369339 | 1.369339 | 1.369339
50.1824 | 12.0323 | 10.82313 | 6.718138 | 1.209172 | 1.36833 | 1.36833 | 1.36833
50.1924 | 12.0614 | 10.82322 | 6.72123 | 1.238179 | 1.36733 | 1.36733 | 1.36733
50.2024 | 12.0297 | 10.82334 | 6.724319 | 1.206361 | 1.36634 | 1.36634 | 1.36634
50.2124 | 12.0298 | 10.82348 | 6.727406 | 1.206317 | 1.365359 | 1.365359 | 1.365359
50.2224 | 12.0524 | 10.82365 | 6.73049 | 1.228748 | 1.364387 | 1.364387 | 1.364387
50.2324 | 12.0204 | 10.82385 | 6.733571 | 1.196554 | 1.363425 | 1.363425 | 1.363425
50.2424 | 12.0412 | 10.82407 | 6.736649 | 1.217135 | 1.362472 | 1.362472 | 1.362472
50.2524 | 12.0117 | 10.82431 | 6.739725 | 1.18739 | 1.361528 | 1.361528 | 1.361528
50.2624 | 12.0298 | 10.82458 | 6.742797 | 1.205221 | 1.360594 | 1.360594 | 1.360594
50.2724 | 12.0239 | 10.82487 | 6.745867 | 1.199026 | 1.359669 | 1.359669 | 1.359669
50.2824 | 12.0267 | 10.82519 | 6.748933 | 1.201507 | 1.358753 | 1.358753 | 1.358753
50.2924 | 12.0089 | 10.82554 | 6.751997 | 1.183362 | 1.357847 | 1.357847 | 1.357847
50.3024 | 12.0129 | 10.82591 | 6.755058 | 1.186992 | 1.35695 | 1.35695 | 1.35695
50.3124 | 12.0081 | 10.8263 | 6.758116 | 1.181798 | 1.356062 | 1.356062 | 1.356062
50.3224 | 12.0081 | 10.82672 | 6.761171 | 1.181378 | 1.355184 | 1.355184 | 1.355184
50.3324 | 12.0135 | 10.82717 | 6.764223 | 1.186334 | 1.354315 | 1.354315 | 1.354315
50.3424 | 11.9871 | 10.82764 | 6.767271 | 1.159465 | 1.353455 | 1.353455 | 1.353455
50.3524 | 12.0209 | 10.82813 | 6.770317 | 1.19277 | 1.352604 | 1.352604 | 1.352604
50.3624 | 11.9524 | 10.82865 | 6.77336 | 1.123751 | 1.351763 | 1.351763 | 1.351763
50.3724 | 12.0029 | 10.82919 | 6.776399 | 1.173708 | 1.350931 | 1.350931 | 1.350931
50.3824 | 11.9824 | 10.82976 | 6.779436 | 1.15264 | 1.350108 | 1.350108 | 1.350108
50.3924 | 11.9689 | 10.83035 | 6.782469 | 1.138547 | 1.349295 | 1.349295 | 1.349295
50.4024 | 12.0026 | 10.83097 | 6.785499 | 1.171629 | 1.348491 | 1.348491 | 1.348491
50.4124 | 11.9493 | 10.83161 | 6.788526 | 1.117687 | 1.347696 | 1.347696 | 1.347696
50.4224 | 11.9803 | 10.83228 | 6.791549 | 1.14802 | 1.34691 | 1.34691 | 1.34691
50.4324 | 11.9546 | 10.83297 | 6.794569 | 1.121628 | 1.346134 | 1.346134 | 1.346134
50.4424 | 11.9521 | 10.83369 | 6.797587 | 1.118412 | 1.345367 | 1.345367 | 1.345367
50.4524 | 11.9803 | 10.83443 | 6.8006 | 1.145872 | 1.344609 | 1.344609 | 1.344609
50.4624 | 11.9432 | 10.83519 | 6.803611 | 1.108007 | 1.343861 | 1.343861 | 1.343861
50.4724 | 11.9745 | 10.83598 | 6.806618 | 1.138517 | 1.343122 | 1.343122 | 1.343122
50.4824 | 11.9387 | 10.8368 | 6.809621 | 1.101903 | 1.342392 | 1.342392 | 1.342392
50.4924 | 11.9348 | 10.83763 | 6.812622 | 1.097165 | 1.341671 | 1.341671 | 1.341671
50.5024 | 11.9573 | 10.8385 | 6.815618 | 1.118803 | 1.34096 | 1.34096 | 1.34096
50.5124 | 11.9349 | 10.83938 | 6.818612 | 1.095516 | 1.340257 | 1.340257 | 1.340257
50.5224 | 11.9416 | 10.8403 | 6.821602 | 1.101304 | 1.339565 | 1.339565 | 1.339565
50.5324 | 11.9294 | 10.84123 | 6.824588 | 1.088169 | 1.338881 | 1.338881 | 1.338881
50.5424 | 11.9465 | 10.84219 | 6.827571 | 1.104309 | 1.338206 | 1.338206 | 1.338206
50.5524 | 11.9199 | 10.84317 | 6.830551 | 1.076725 | 1.337541 | 1.337541 | 1.337541
50.5624 | 11.9319 | 10.84418 | 6.833527 | 1.087717 | 1.336885 | 1.336885 | 1.336885
50.5724 | 11.9365 | 10.84522 | 6.836499 | 1.091285 | 1.336239 | 1.336239 | 1.336239
50.5824 | 11.918 | 10.84627 | 6.839468 | 1.071728 | 1.335601 | 1.335601 | 1.335601
50.5924 | 11.9403 | 10.84735 | 6.842433 | 1.092948 | 1.334973 | 1.334973 | 1.334973
50.6024 | 11.9032 | 10.84846 | 6.845394 | 1.054743 | 1.334354 | 1.334354 | 1.334354
50.6124 | 11.929 | 10.84959 | 6.848352 | 1.079415 | 1.333744 | 1.333744 | 1.333744
50.6224 | 11.913 | 10.85074 | 6.851306 | 1.062262 | 1.333144 | 1.333144 | 1.333144
50.6324 | 11.9146 | 10.85191 | 6.854257 | 1.062686 | 1.332553 | 1.332553 | 1.332553
50.6424 | 11.9341 | 10.85311 | 6.857203 | 1.080985 | 1.33197 | 1.33197 | 1.33197
50.6523 | 11.9022 | 10.85433 | 6.860117 | 1.047873 | 1.331403 | 1.331403 | 1.331403
50.6623 | 11.9116 | 10.85557 | 6.863056 | 1.056025 | 1.33084 | 1.33084 | 1.33084
50.6723 | 11.9114 | 10.85685 | 6.865991 | 1.054554 | 1.330285 | 1.330285 | 1.330285
50.6823 | 11.9002 | 10.85814 | 6.868923 | 1.042058 | 1.32974 | 1.32974 | 1.32974
50.6923 | 11.9197 | 10.85946 | 6.871851 | 1.060238 | 1.329204 | 1.329204 | 1.329204
50.7023 | 11.8975 | 10.8608 | 6.874774 | 1.036695 | 1.328677 | 1.328677 | 1.328677
50.7123 | 11.8924 | 10.86217 | 6.877694 | 1.030229 | 1.328159 | 1.328159 | 1.328159
50.7223 | 11.9023 | 10.86356 | 6.880611 | 1.038738 | 1.32765 | 1.32765 | 1.32765
50.7323 | 11.8952 | 10.86498 | 6.883523 | 1.030224 | 1.327151 | 1.327151 | 1.327151
50.7423 | 11.9157 | 10.86641 | 6.886431 | 1.049286 | 1.326661 | 1.326661 | 1.326661
50.7523 | 11.8706 | 10.86787 | 6.889335 | 1.002726 | 1.32618 | 1.32618 | 1.32618
50.7623 | 11.9029 | 10.86936 | 6.892235 | 1.033541 | 1.325708 | 1.325708 | 1.325708
50.7723 | 11.8872 | 10.87087 | 6.895131 | 1.016333 | 1.325245 | 1.325245 | 1.325245
50.7823 | 11.887 | 10.8724 | 6.898024 | 1.014601 | 1.324792 | 1.324792 | 1.324792
50.7923 | 11.9014 | 10.87395 | 6.900912 | 1.027446 | 1.324347 | 1.324347 | 1.324347
50.8023 | 11.8656 | 10.87553 | 6.903796 | 0.990068 | 1.323912 | 1.323912 | 1.323912
50.8123 | 11.8771 | 10.87713 | 6.906676 | 0.9999664 | 1.323486 | 1.323486 | 1.323486
50.8223 | 11.8784 | 10.87876 | 6.909551 | 0.9996413 | 1.323069 | 1.323069 | 1.323069
50.8323 | 11.878 | 10.88041 | 6.912423 | 0.9975934 | 1.322661 | 1.322661 | 1.322661
50.8423 | 11.8938 | 10.88208 | 6.91529 | 1.011722 | 1.322263 | 1.322263 | 1.322263
50.8523 | 11.8438 | 10.88377 | 6.918154 | 0.9600278 | 1.321873 | 1.321873 | 1.321873
50.8623 | 11.8606 | 10.88549 | 6.921013 | 0.9751102 | 1.321492 | 1.321492 | 1.321492
50.8723 | 11.8916 | 10.88723 | 6.923868 | 1.004369 | 1.321121 | 1.321121 | 1.321121
50.8823 | 11.8465 | 10.88899 | 6.926718 | 0.957506 | 1.320759 | 1.320759 | 1.320759
50.8923 | 11.8848 | 10.89078 | 6.929564 | 0.9940193 | 1.320405 | 1.320405 | 1.320405
50.9023 | 11.854 | 10.89259 | 6.932406 | 0.9614098 | 1.320061 | 1.320061 | 1.320061
50.9123 | 11.8575 | 10.89442 | 6.935244 | 0.9630772 | 1.319726 | 1.319726 | 1.319726
50.9223 | 11.882 | 10.89628 | 6.938077 | 0.9857224 | 1.3194 | 1.3194 | 1.3194
50.9323 | 11.8438 | 10.89816 | 6.940906 | 0.9456443 | 1.319083 | 1.319083 | 1.319083
50.9423 | 11.8563 | 10.90006 | 6.943731 | 0.9562436 | 1.318775 | 1.318775 | 1.318775
50.9523 | 11.8649 | 10.90198 | 6.946551 | 0.9629199 | 1.318476 | 1.318476 | 1.318476
50.9623 | 11.859 | 10.90393 | 6.949367 | 0.9550745 | 1.318186 | 1.318186 | 1.318186
50.9723 | 11.875 | 10.90589 | 6.952178 | 0.9691056 | 1.317905 | 1.317905 | 1.317905
50.9823 | 11.8419 | 10.90789 | 6.954985 | 0.9340147 | 1.317633 | 1.317633 | 1.317633
50.9923 | 11.8524 | 10.9099 | 6.957787 | 0.942501 | 1.317371 | 1.317371 | 1.317371
51.0023 | 11.8671 | 10.91193 | 6.960585 | 0.9551653 | 1.317116 | 1.317116 | 1.317116
51.0123 | 11.8421 | 10.91399 | 6.963379 | 0.928107 | 1.316871 | 1.316871 | 1.316871
51.0223 | 11.8538 | 10.91607 | 6.966167 | 0.9377263 | 1.316635 | 1.316635 | 1.316635
51.0323 | 11.8527 | 10.91818 | 6.968951 | 0.9345234 | 1.316408 | 1.316408 | 1.316408
51.0423 | 11.8553 | 10.9203 | 6.971731 | 0.9349987 | 1.31619 | 1.31619 | 1.31619
51.0523 | 11.8523 | 10.92245 | 6.974506 | 0.9298514 | 1.315981 | 1.315981 | 1.315981
51.0623 | 11.8564 | 10.92462 | 6.977276 | 0.9317822 | 1.31578 | 1.31578 | 1.31578
51.0723 | 11.8423 | 10.92681 | 6.980042 | 0.9154907 | 1.315589 | 1.315589 | 1.315589
51.0823 | 11.8662 | 10.92902 | 6.982803 | 0.937178 | 1.315406 | 1.315406 | 1.315406
51.0923 | 11.8363 | 10.93126 | 6.985559 | 0.9050431 | 1.315233 | 1.315233 | 1.315233
51.1023 | 11.8516 | 10.93351 | 6.988311 | 0.9180861 | 1.315068 | 1.315068 | 1.315068
51.1123 | 11.8447 | 10.93579 | 6.991058 | 0.9089076 | 1.314912 | 1.314912 | 1.314912
51.1223 | 11.8517 | 10.93809 | 6.9938 | 0.9136073 | 1.314764 | 1.314764 | 1.314764
51.1323 | 11.8501 | 10.94041 | 6.996537 | 0.9096859 | 1.314626 | 1.314626 | 1.314626
51.1423 | 11.8473 | 10.94276 | 6.999269 | 0.9045424 | 1.314496 | 1.314496 | 1.314496
51.1523 | 11.8419 | 10.94512 | 7.001997 | 0.8967778 | 1.314375 | 1.314375 | 1.314375
51.1623 | 11.8478 | 10.94751 | 7.00472 | 0.9002914 | 1.314263 | 1.314263 | 1.314263
51.1723 | 11.8375 | 10.94992 | 7.007438 | 0.8875844 | 1.314159 | 1.314159 | 1.314159
51.1823 | 11.8357 | 10.95234 | 7.010151 | 0.8833558 | 1.314064 | 1.314064 | 1.314064
51.1923 | 11.8422 | 10.95479 | 7.012859 | 0.8874059 | 1.313978 | 1.313978 | 1.313978
51.2023 | 11.8221 | 10.95727 | 7.015562 | 0.8648349 | 1.313901 | 1.313901 | 1.313901
51.2123 | 11.8464 | 10.95976 | 7.01826 | 0.8866434 | 1.313832 | 1.313832 | 1.313832
51.2223 | 11.8269 | 10.96227 | 7.020954 | 0.8646305 | 1.313772 | 1.313772 | 1.313772
51.2323 | 11.8309 | 10.9648 | 7.023642 | 0.8660967 | 1.31372 | 1.31372 | 1.31372
51.2422 | 11.8291 | 10.96733 | 7.026299 | 0.8617681 | 1.313678 | 1.313678 | 1.313678
51.2522 | 11.8315 | 10.96991 | 7.028977 | 0.8615931 | 1.313643 | 1.313643 | 1.313643
51.2622 | 11.8327 | 10.9725 | 7.03165 | 0.860198 | 1.313617 | 1.313617 | 1.313617
51.2722 | 11.8293 | 10.97512 | 7.034319 | 0.8541818 | 1.3136 | 1.3136 | 1.3136
51.2822 | 11.8202 | 10.97775 | 7.036982 | 0.8424457 | 1.313591 | 1.313591 | 1.313591
51.2922 | 11.839 | 10.98041 | 7.03964 | 0.858589 | 1.31359 | 1.31359 | 1.31359
51.3022 | 11.8296 | 10.98309 | 7.042293 | 0.8465123 | 1.313598 | 1.313598 | 1.313598
51.3122 | 11.8262 | 10.98578 | 7.04494 | 0.8404158 | 1.313615 | 1.313615 | 1.313615
51.3222 | 11.8297 | 10.9885 | 7.047583 | 0.8411987 | 1.313639 | 1.313639 | 1.313639
51.3322 | 11.8316 | 10.99124 | 7.05022 | 0.8403617 | 1.313673 | 1.313673 | 1.313673
51.3422 | 11.8318 | 10.99399 | 7.052853 | 0.837805 | 1.313714 | 1.313714 | 1.313714
51.3522 | 11.8206 | 10.99677 | 7.05548 | 0.823829 | 1.313764 | 1.313764 | 1.313764
51.3622 | 11.8217 | 10.99957 | 7.058101 | 0.8221328 | 1.313822 | 1.313822 | 1.313822
51.3722 | 11.8378 | 11.00238 | 7.060718 | 0.835417 | 1.313888 | 1.313888 | 1.313888
51.3822 | 11.8384 | 11.00522 | 7.063329 | 0.8331821 | 1.313963 | 1.313963 | 1.313963
51.3922 | 11.8281 | 11.00807 | 7.065935 | 0.8200284 | 1.314046 | 1.314046 | 1.314046
51.4022 | 11.8343 | 11.01095 | 7.068535 | 0.8233547 | 1.314137 | 1.314137 | 1.314137
51.4122 | 11.8336 | 11.01384 | 7.071131 | 0.819762 | 1.314236 | 1.314236 | 1.314236
51.4222 | 11.8472 | 11.01675 | 7.07372 | 0.8304505 | 1.314343 | 1.314343 | 1.314343
51.4322 | 11.8444 | 11.01968 | 7.076305 | 0.8247206 | 1.314458 | 1.314458 | 1.314458
51.4422 | 11.8335 | 11.02263 | 7.078884 | 0.8108713 | 1.314582 | 1.314582 | 1.314582
51.4522 | 11.8575 | 11.0256 | 7.081457 | 0.8319034 | 1.314713 | 1.314713 | 1.314713
51.4622 | 11.8457 | 11.02858 | 7.084026 | 0.8171173 | 1.314852 | 1.314852 | 1.314852
51.4722 | 11.846 | 11.03159 | 7.086588 | 0.8144132 | 1.314999 | 1.314999 | 1.314999
51.4822 | 11.8548 | 11.03461 | 7.089146 | 0.8201903 | 1.315155 | 1.315155 | 1.315155
51.4922 | 11.8528 | 11.03765 | 7.091697 | 0.8151492 | 1.315318 | 1.315318 | 1.315318
51.5022 | 11.8591 | 11.04071 | 7.094244 | 0.81839 | 1.315489 | 1.315489 | 1.315489
51.5122 | 11.8611 | 11.04379 | 7.096784 | 0.8173138 | 1.315667 | 1.315667 | 1.315667
51.5222 | 11.8637 | 11.04688 | 7.099319 | 0.8168187 | 1.315854 | 1.315854 | 1.315854
51.5322 | 11.8838 | 11.04999 | 7.101849 | 0.8338069 | 1.316048 | 1.316048 | 1.316048
51.5422 | 11.8791 | 11.05312 | 7.104373 | 0.825977 | 1.31625 | 1.31625 | 1.31625
51.5522 | 11.875 | 11.05627 | 7.106891 | 0.8187304 | 1.316459 | 1.316459 | 1.316459
51.5622 | 11.8949 | 11.05943 | 7.109404 | 0.8354664 | 1.316677 | 1.316677 | 1.316677
51.5722 | 11.9013 | 11.06261 | 7.111911 | 0.8386852 | 1.316901 | 1.316901 | 1.316901
51.5822 | 11.9007 | 11.06581 | 7.114412 | 0.834887 | 1.317134 | 1.317134 | 1.317134
51.5922 | 11.9131 | 11.06903 | 7.116908 | 0.8440722 | 1.317373 | 1.317373 | 1.317373
51.6022 | 11.9199 | 11.07226 | 7.119398 | 0.8476411 | 1.31762 | 1.31762 | 1.31762
51.6122 | 11.933 | 11.07551 | 7.121882 | 0.857493 | 1.317875 | 1.317875 | 1.317875
51.6222 | 11.9444 | 11.07877 | 7.124361 | 0.8656288 | 1.318137 | 1.318137 | 1.318137
51.6322 | 11.9595 | 11.08205 | 7.126834 | 0.8774485 | 1.318406 | 1.318406 | 1.318406
51.6422 | 11.9675 | 11.08535 | 7.129301 | 0.8821525 | 1.318682 | 1.318682 | 1.318682
51.6522 | 11.9915 | 11.08866 | 7.131762 | 0.9028402 | 1.318966 | 1.318966 | 1.318966
51.6622 | 11.9902 | 11.09199 | 7.134217 | 0.8982123 | 1.319257 | 1.319257 | 1.319257
51.6722 | 12.0045 | 11.09533 | 7.136667 | 0.909169 | 1.319555 | 1.319555 | 1.319555
51.6822 | 12.0221 | 11.09869 | 7.13911 | 0.9234108 | 1.31986 | 1.31986 | 1.31986
51.6922 | 12.0399 | 11.10206 | 7.141548 | 0.9378367 | 1.320172 | 1.320172 | 1.320172
51.7022 | 12.0574 | 11.10545 | 7.14398 | 0.9519479 | 1.320491 | 1.320491 | 1.320491
51.7122 | 12.0628 | 11.10886 | 7.146406 | 0.9539442 | 1.320817 | 1.320817 | 1.320817
51.7222 | 12.0972 | 11.11227 | 7.148826 | 0.9849263 | 1.321149 | 1.321149 | 1.321149
51.7322 | 12.1151 | 11.11571 | 7.15124 | 0.9993934 | 1.321489 | 1.321489 | 1.321489
51.7422 | 12.1268 | 11.11915 | 7.153648 | 1.007646 | 1.321835 | 1.321835 | 1.321835
51.7522 | 12.1561 | 11.12261 | 7.15605 | 1.033485 | 1.322188 | 1.322188 | 1.322188
51.7622 | 12.172 | 11.12609 | 7.158446 | 1.04591 | 1.322548 | 1.322548 | 1.322548
51.7722 | 12.1888 | 11.12958 | 7.160836 | 1.059221 | 1.322914 | 1.322914 | 1.322914
51.7822 | 12.2252 | 11.13308 | 7.16322 | 1.092119 | 1.323287 | 1.323287 | 1.323287
51.7922 | 12.2413 | 11.1366 | 7.165598 | 1.104703 | 1.323666 | 1.323666 | 1.323666
51.8022 | 12.2572 | 11.14013 | 7.16797 | 1.117074 | 1.324052 | 1.324052 | 1.324052
51.8122 | 12.2872 | 11.14367 | 7.170336 | 1.143533 | 1.324444 | 1.324444 | 1.324444
51.8221 | 12.3032 | 11.14719 | 7.172672 | 1.156013 | 1.324838 | 1.324838 | 1.324838
51.8321 | 12.3416 | 11.15075 | 7.175026 | 1.190846 | 1.325243 | 1.325243 | 1.325243
51.8421 | 12.3668 | 11.15433 | 7.177373 | 1.212466 | 1.325653 | 1.325653 | 1.325653
51.8521 | 12.3743 | 11.15793 | 7.179715 | 1.216375 | 1.32607 | 1.32607 | 1.32607
51.8621 | 12.4238 | 11.16153 | 7.18205 | 1.262271 | 1.326493 | 1.326493 | 1.326493
51.8721 | 12.446 | 11.16514 | 7.184379 | 1.280856 | 1.326922 | 1.326922 | 1.326922
51.8821 | 12.4659 | 11.16877 | 7.186701 | 1.297129 | 1.327356 | 1.327356 | 1.327356
51.8921 | 12.4967 | 11.17241 | 7.189018 | 1.324291 | 1.327797 | 1.327797 | 1.327797
51.9021 | 12.5361 | 11.17606 | 7.191328 | 1.360042 | 1.328243 | 1.328243 | 1.328243
51.9121 | 12.5577 | 11.17972 | 7.193632 | 1.377981 | 1.328696 | 1.328696 | 1.328696
51.9221 | 12.5955 | 11.18339 | 7.19593 | 1.41211 | 1.329153 | 1.329153 | 1.329153
51.9321 | 12.6228 | 11.18707 | 7.198221 | 1.435729 | 1.329617 | 1.329617 | 1.329617
51.9421 | 12.6552 | 11.19076 | 7.200506 | 1.464437 | 1.330086 | 1.330086 | 1.330086
51.9521 | 12.6836 | 11.19446 | 7.202785 | 1.489136 | 1.33056 | 1.33056 | 1.33056
51.9621 | 12.7104 | 11.19818 | 7.205057 | 1.512224 | 1.331039 | 1.331039 | 1.331039
51.9721 | 12.7595 | 11.2019 | 7.207323 | 1.557603 | 1.331524 | 1.331524 | 1.331524
51.9821 | 12.7821 | 11.20563 | 7.209583 | 1.576473 | 1.332015 | 1.332015 | 1.332015
51.9921 | 12.8097 | 11.20937 | 7.211836 | 1.600334 | 1.33251 | 1.33251 | 1.33251
52.0021 | 12.8347 | 11.21311 | 7.214083 | 1.621586 | 1.33301 | 1.33301 | 1.33301
52.0121 | 12.8847 | 11.21687 | 7.216323 | 1.667829 | 1.333516 | 1.333516 | 1.333516
52.0221 | 12.8954 | 11.22064 | 7.218557 | 1.674764 | 1.334026 | 1.334026 | 1.334026
52.0321 | 12.9475 | 11.22441 | 7.220784 | 1.723091 | 1.334542 | 1.334542 | 1.334542
52.0421 | 12.9561 | 11.22819 | 7.223005 | 1.72791 | 1.335062 | 1.335062 | 1.335062
52.0521 | 13.0059 | 11.23198 | 7.225219 | 1.773922 | 1.335586 | 1.335586 | 1.335586
52.0621 | 13.0273 | 11.23577 | 7.227427 | 1.791525 | 1.336116 | 1.336116 | 1.336116
52.0721 | 13.0545 | 11.23958 | 7.229628 | 1.814923 | 1.33665 | 1.33665 | 1.33665
52.0821 | 13.0926 | 11.24339 | 7.231823 | 1.849213 | 1.337188 | 1.337188 | 1.337188
52.0921 | 13.1176 | 11.2472 | 7.234011 | 1.870396 | 1.337731 | 1.337731 | 1.337731
52.1021 | 13.1169 | 11.25103 | 7.236193 | 1.865873 | 1.338278 | 1.338278 | 1.338278
52.1121 | 13.1649 | 11.25486 | 7.238368 | 1.910045 | 1.338829 | 1.338829 | 1.338829
52.1221 | 13.1982 | 11.25869 | 7.240536 | 1.93951 | 1.339385 | 1.339385 | 1.339385
52.1321 | 13.1882 | 11.26253 | 7.242698 | 1.92567 | 1.339944 | 1.339944 | 1.339944
52.1421 | 13.2421 | 11.26638 | 7.244853 | 1.975724 | 1.340508 | 1.340508 | 1.340508
52.1521 | 13.2414 | 11.27023 | 7.247001 | 1.971174 | 1.341075 | 1.341075 | 1.341075
52.1621 | 13.265 | 11.27408 | 7.249142 | 1.990919 | 1.341646 | 1.341646 | 1.341646
52.1721 | 13.2771 | 11.27794 | 7.251277 | 1.999159 | 1.342221 | 1.342221 | 1.342221
52.1821 | 13.2957 | 11.2818 | 7.253406 | 2.013896 | 1.3428 | 1.3428 | 1.3428
52.1921 | 13.2964 | 11.28567 | 7.255527 | 2.010728 | 1.343382 | 1.343382 | 1.343382
52.2021 | 13.3239 | 11.28954 | 7.257642 | 2.034356 | 1.343967 | 1.343967 | 1.343967
52.2121 | 13.3183 | 11.29342 | 7.259749 | 2.024882 | 1.344556 | 1.344556 | 1.344556
52.2221 | 13.336 | 11.2973 | 7.261851 | 2.038704 | 1.345148 | 1.345148 | 1.345148
52.2321 | 13.3391 | 11.30118 | 7.263945 | 2.037924 | 1.345744 | 1.345744 | 1.345744
52.2421 | 13.3343 | 11.30506 | 7.266032 | 2.029241 | 1.346342 | 1.346342 | 1.346342
52.2521 | 13.3463 | 11.30894 | 7.268113 | 2.037355 | 1.346944 | 1.346944 | 1.346944
52.2621 | 13.3304 | 11.31283 | 7.270187 | 2.017568 | 1.347548 | 1.347548 | 1.347548
52.2721 | 13.3463 | 11.31672 | 7.272254 | 2.029579 | 1.348156 | 1.348156 | 1.348156
52.2821 | 13.3336 | 11.32061 | 7.274314 | 2.012989 | 1.348766 | 1.348766 | 1.348766
52.2921 | 13.3189 | 11.3245 | 7.276367 | 1.994398 | 1.349379 | 1.349379 | 1.349379
52.3021 | 13.3118 | 11.32839 | 7.278413 | 1.983406 | 1.349994 | 1.349994 | 1.349994
52.3121 | 13.2988 | 11.33229 | 7.280452 | 1.966513 | 1.350612 | 1.350612 | 1.350612
52.3221 | 13.2897 | 11.33618 | 7.282484 | 1.95352 | 1.351232 | 1.351232 | 1.351232
52.3321 | 13.2652 | 11.34007 | 7.28451 | 1.925128 | 1.351854 | 1.351854 | 1.351854
52.3421 | 13.2705 | 11.34396 | 7.286528 | 1.926535 | 1.352479 | 1.352479 | 1.352479
52.3521 | 13.2378 | 11.34786 | 7.288539 | 1.889944 | 1.353106 | 1.353106 | 1.353106
52.3621 | 13.2105 | 11.35175 | 7.290544 | 1.858753 | 1.353734 | 1.353734 | 1.353734
52.3721 | 13.2045 | 11.35564 | 7.292541 | 1.848864 | 1.354365 | 1.354365 | 1.354365
52.3821 | 13.168 | 11.35952 | 7.294531 | 1.808476 | 1.354998 | 1.354998 | 1.354998
52.3921 | 13.1449 | 11.36341 | 7.296514 | 1.78149 | 1.355632 | 1.355632 | 1.355632
52.4021 | 13.1209 | 11.36729 | 7.29849 | 1.753607 | 1.356268 | 1.356268 | 1.356268
52.412 | 13.0962 | 11.37114 | 7.30044 | 1.725064 | 1.356899 | 1.356899 | 1.356899
52.422 | 13.0455 | 11.37501 | 7.302402 | 1.670486 | 1.357537 | 1.357537 | 1.357537
52.432 | 13.0482 | 11.37889 | 7.304357 | 1.66931 | 1.358178 | 1.358178 | 1.358178
52.442 | 12.9832 | 11.38276 | 7.306304 | 1.600438 | 1.358819 | 1.358819 | 1.358819
52.452 | 12.9762 | 11.38663 | 7.308245 | 1.58957 | 1.359462 | 1.359462 | 1.359462
52.462 | 12.9393 | 11.39049 | 7.310178 | 1.548805 | 1.360105 | 1.360105 | 1.360105
52.472 | 12.8883 | 11.39436 | 7.312105 | 1.493945 | 1.36075 | 1.36075 | 1.36075
52.482 | 12.8514 | 11.39821 | 7.314024 | 1.453189 | 1.361396 | 1.361396 | 1.361396
52.492 | 12.8263 | 11.40206 | 7.315935 | 1.424238 | 1.362042 | 1.362042 | 1.362042
52.502 | 12.7902 | 11.40591 | 7.31784 | 1.384293 | 1.362689 | 1.362689 | 1.362689
52.512 | 12.7466 | 11.40975 | 7.319737 | 1.336852 | 1.363337 | 1.363337 | 1.363337
52.522 | 12.7205 | 11.41358 | 7.321627 | 1.306918 | 1.363985 | 1.363985 | 1.363985
52.532 | 12.6711 | 11.41741 | 7.32351 | 1.253689 | 1.364633 | 1.364633 | 1.364633
52.542 | 12.6307 | 11.42123 | 7.325386 | 1.209467 | 1.365282 | 1.365282 | 1.365282
52.552 | 12.6029 | 11.42505 | 7.327254 | 1.177852 | 1.365931 | 1.365931 | 1.365931
52.562 | 12.5801 | 11.42886 | 7.329115 | 1.151243 | 1.366581 | 1.366581 | 1.366581
52.572 | 12.5146 | 11.43266 | 7.330969 | 1.081942 | 1.36723 | 1.36723 | 1.36723
52.582 | 12.5044 | 11.43645 | 7.332815 | 1.067948 | 1.367879 | 1.367879 | 1.367879
52.592 | 12.4461 | 11.44024 | 7.334654 | 1.005862 | 1.368528 | 1.368528 | 1.368528
52.602 | 12.417 | 11.44402 | 7.336485 | 0.9729843 | 1.369177 | 1.369177 | 1.369177
52.612 | 12.3851 | 11.44779 | 7.338309 | 0.9373147 | 1.369825 | 1.369825 | 1.369825
52.622 | 12.3481 | 11.45155 | 7.340126 | 0.8965537 | 1.370473 | 1.370473 | 1.370473
52.632 | 12.3212 | 11.4553 | 7.341935 | 0.8659019 | 1.371121 | 1.371121 | 1.371121
52.642 | 12.2711 | 11.45904 | 7.343737 | 0.8120591 | 1.371768 | 1.371768 | 1.371768
52.652 | 12.2295 | 11.46277 | 7.345532 | 0.766726 | 1.372414 | 1.372414 | 1.372414
52.662 | 12.2368 | 11.4665 | 7.347319 | 0.7703027 | 1.373059 | 1.373059 | 1.373059
52.672 | 12.1749 | 11.47021 | 7.349098 | 0.7046895 | 1.373704 | 1.373704 | 1.373704
52.682 | 12.1386 | 11.47391 | 7.35087 | 0.6646865 | 1.374348 | 1.374348 | 1.374348
52.692 | 12.1322 | 11.47761 | 7.352635 | 0.6545944 | 1.37499 | 1.37499 | 1.37499
52.702 | 12.0947 | 11.48129 | 7.354392 | 0.6134131 | 1.375632 | 1.375632 | 1.375632
52.712 | 12.0656 | 11.48496 | 7.356142 | 0.5806431 | 1.376272 | 1.376272 | 1.376272
52.722 | 12.0507 | 11.48862 | 7.357883 | 0.5620845 | 1.376911 | 1.376911 | 1.376911
52.732 | 12.0088 | 11.49226 | 7.359618 | 0.5165376 | 1.377548 | 1.377548 | 1.377548
52.742 | 11.9928 | 11.4959 | 7.361345 | 0.4969026 | 1.378184 | 1.378184 | 1.378184
52.752 | 11.9716 | 11.49952 | 7.363064 | 0.4720801 | 1.378819 | 1.378819 | 1.378819
52.762 | 11.9535 | 11.50313 | 7.364776 | 0.4503699 | 1.379451 | 1.379451 | 1.379451
52.772 | 11.9294 | 11.50673 | 7.36648 | 0.4226726 | 1.380083 | 1.380083 | 1.380083
52.782 | 11.8936 | 11.51031 | 7.368176 | 0.3832883 | 1.380712 | 1.380712 | 1.380712
52.792 | 11.901 | 11.51388 | 7.369865 | 0.3871174 | 1.381339 | 1.381339 | 1.381339
52.802 | 11.8597 | 11.51744 | 7.371546 | 0.3422599 | 1.381965 | 1.381965 | 1.381965
52.812 | 11.8396 | 11.52098 | 7.37322 | 0.3186161 | 1.382588 | 1.382588 | 1.382588
52.822 | 11.8335 | 11.52451 | 7.374886 | 0.3089864 | 1.383209 | 1.383209 | 1.383209
52.832 | 11.8 | 11.52803 | 7.376544 | 0.2719711 | 1.383828 | 1.383828 | 1.383828
52.842 | 11.803 | 11.53153 | 7.378194 | 0.2714701 | 1.384445 | 1.384445 | 1.384445
52.852 | 11.785 | 11.53502 | 7.379837 | 0.249984 | 1.38506 | 1.38506 | 1.38506
52.862 | 11.7531 | 11.53849 | 7.381472 | 0.2146128 | 1.385672 | 1.385672 | 1.385672
52.872 | 11.7674 | 11.54194 | 7.383099 | 0.2254568 | 1.386281 | 1.386281 | 1.386281
52.882 | 11.7403 | 11.54538 | 7.384719 | 0.1949161 | 1.386888 | 1.386888 | 1.386888
52.892 | 11.7214 | 11.54881 | 7.38633 | 0.1725912 | 1.387493 | 1.387493 | 1.387493
52.902 | 11.7325 | 11.55222 | 7.387934 | 0.180282 | 1.388095 | 1.388095 | 1.388095
52.912 | 11.6963 | 11.55561 | 7.38953 | 0.1406891 | 1.388693 | 1.388693 | 1.388693
52.922 | 11.6921 | 11.55899 | 7.391119 | 0.1331121 | 1.38929 | 1.38929 | 1.38929
52.932 | 11.6831 | 11.56235 | 7.392699 | 0.1207517 | 1.389883 | 1.389883 | 1.389883
52.942 | 11.6666 | 11.56569 | 7.394272 | 0.1009082 | 1.390473 | 1.390473 | 1.390473
52.952 | 11.6679 | 11.56902 | 7.395837 | 0.09888142 | 1.391061 | 1.391061 | 1.391061
52.962 | 11.6463 | 11.57233 | 7.397394 | 0.07397168 | 1.391645 | 1.391645 | 1.391645
52.972 | 11.6273 | 11.57562 | 7.398943 | 0.05167921 | 1.392226 | 1.392226 | 1.392226
52.982 | 11.6307 | 11.5789 | 7.400484 | 0.05180399 | 1.392804 | 1.392804 | 1.392804
52.9919 | 11.6177 | 11.58212 | 7.402002 | 0.03557879 | 1.393373 | 1.393373 | 1.393373
53.0019 | 11.6138 | 11.58536 | 7.403528 | 0.0284392 | 1.393944 | 1.393944 | 1.393944
53.0119 | 11.5872 | 11.58858 | 7.405046 | -0.0013823 | 1.394512 | 1.394512 | 1.394512
53.0219 | 11.5897 | 11.59179 | 7.406555 | -0.002086521 | 1.395077 | 1.395077 | 1.395077
53.0319 | 11.5907 | 11.59497 | 7.408057 | -0.004272031 | 1.395638 | 1.395638 | 1.395638
53.0419 | 11.568 | 11.59814 | 7.409551 | -0.03013867 | 1.396196 | 1.396196 | 1.396196
53.0519 | 11.567 | 11.60129 | 7.411037 | -0.03428725 | 1.39675 | 1.39675 | 1.39675
53.0619 | 11.5657 | 11.60442 | 7.412515 | -0.03871759 | 1.397301 | 1.397301 | 1.397301
53.0719 | 11.5386 | 11.60753 | 7.413985 | -0.06892862 | 1.397848 | 1.397848 | 1.397848
53.0819 | 11.5501 | 11.61062 | 7.415446 | -0.06052 | 1.398391 | 1.398391 | 1.398391
53.0919 | 11.531 | 11.61369 | 7.4169 | -0.0826926 | 1.398931 | 1.398931 | 1.398931
53.1019 | 11.5304 | 11.61675 | 7.418346 | -0.08634683 | 1.399467 | 1.399467 | 1.399467
53.1119 | 11.5319 | 11.61978 | 7.419784 | -0.08788094 | 1.399999 | 1.399999 | 1.399999
53.1219 | 11.5167 | 11.6228 | 7.421214 | -0.1060952 | 1.400527 | 1.400527 | 1.400527
53.1319 | 11.5039 | 11.62579 | 7.422635 | -0.1218903 | 1.401052 | 1.401052 | 1.401052
53.1419 | 11.5058 | 11.62877 | 7.424049 | -0.1229661 | 1.401572 | 1.401572 | 1.401572
53.1519 | 11.4994 | 11.63172 | 7.425455 | -0.132322 | 1.402089 | 1.402089 | 1.402089
53.1619 | 11.4998 | 11.63466 | 7.426852 | -0.1348574 | 1.402602 | 1.402602 | 1.402602
53.1719 | 11.4777 | 11.63757 | 7.428241 | -0.1598728 | 1.40311 | 1.40311 | 1.40311
53.1819 | 11.4888 | 11.64047 | 7.429623 | -0.1516688 | 1.403615 | 1.403615 | 1.403615
53.1919 | 11.4958 | 11.64334 | 7.430996 | -0.1475445 | 1.404116 | 1.404116 | 1.404116
53.2019 | 11.468 | 11.6462 | 7.432361 | -0.1781991 | 1.404613 | 1.404613 | 1.404613
53.2119 | 11.4792 | 11.64903 | 7.433717 | -0.1698341 | 1.405106 | 1.405106 | 1.405106
53.2219 | 11.4638 | 11.65185 | 7.435066 | -0.1880489 | 1.405594 | 1.405594 | 1.405594
53.2319 | 11.4766 | 11.65464 | 7.436406 | -0.1780436 | 1.406079 | 1.406079 | 1.406079
53.2419 | 11.4812 | 11.65742 | 7.437739 | -0.1762173 | 1.40656 | 1.40656 | 1.40656
53.2519 | 11.4524 | 11.66017 | 7.439063 | -0.2077703 | 1.407036 | 1.407036 | 1.407036
53.2619 | 11.465 | 11.6629 | 7.440379 | -0.1979029 | 1.407508 | 1.407508 | 1.407508
53.2719 | 11.4636 | 11.66562 | 7.441686 | -0.2020157 | 1.407976 | 1.407976 | 1.407976
53.2819 | 11.4598 | 11.66831 | 7.442986 | -0.2085071 | 1.40844 | 1.40844 | 1.40844
53.2919 | 11.4461 | 11.67098 | 7.444277 | -0.2248776 | 1.4089 | 1.4089 | 1.4089
53.3019 | 11.4444 | 11.67363 | 7.44556 | -0.229228 | 1.409356 | 1.409356 | 1.409356
53.3119 | 11.4482 | 11.67626 | 7.446835 | -0.2280582 | 1.409808 | 1.409808 | 1.409808
53.3219 | 11.454 | 11.67887 | 7.448101 | -0.2248673 | 1.410255 | 1.410255 | 1.410255
53.3319 | 11.4412 | 11.68146 | 7.449359 | -0.2402552 | 1.410699 | 1.410699 | 1.410699
53.3419 | 11.4385 | 11.68402 | 7.450609 | -0.2455228 | 1.411138 | 1.411138 | 1.411138
53.3519 | 11.4376 | 11.68657 | 7.45185 | -0.2489704 | 1.411573 | 1.411573 | 1.411573
53.3619 | 11.4331 | 11.6891 | 7.453084 | -0.2559968 | 1.412004 | 1.412004 | 1.412004
53.3719 | 11.4436 | 11.6916 | 7.454308 | -0.2480022 | 1.412431 | 1.412431 | 1.412431
53.3819 | 11.43 | 11.69409 | 7.455525 | -0.2640877 | 1.412854 | 1.412854 | 1.412854
53.3919 | 11.4279 | 11.69655 | 7.456733 | -0.2686528 | 1.413273 | 1.413273 | 1.413273
53.4019 | 11.4323 | 11.699 | 7.457933 | -0.2666972 | 1.413688 | 1.413688 | 1.413688
53.4119 | 11.4285 | 11.70142 | 7.459125 | -0.272921 | 1.414099 | 1.414099 | 1.414099
53.4219 | 11.4343 | 11.70382 | 7.460308 | -0.2695241 | 1.414505 | 1.414505 | 1.414505
53.4319 | 11.4163 | 11.70621 | 7.461482 | -0.2899077 | 1.414908 | 1.414908 | 1.414908
53.4419 | 11.4292 | 11.70857 | 7.462649 | -0.2793704 | 1.415307 | 1.415307 | 1.415307
53.4519 | 11.4184 | 11.71091 | 7.463807 | -0.2925127 | 1.415702 | 1.415702 | 1.415702
53.4619 | 11.408 | 11.71324 | 7.464956 | -0.3052351 | 1.416093 | 1.416093 | 1.416093
53.4719 | 11.4179 | 11.71554 | 7.466097 | -0.2976378 | 1.41648 | 1.41648 | 1.41648
53.4819 | 11.4137 | 11.71782 | 7.46723 | -0.3041208 | 1.416864 | 1.416864 | 1.416864
53.4919 | 11.4152 | 11.72008 | 7.468354 | -0.3048834 | 1.417243 | 1.417243 | 1.417243
53.5019 | 11.4159 | 11.72233 | 7.46947 | -0.3064259 | 1.417619 | 1.417619 | 1.417619
53.5119 | 11.4105 | 11.72455 | 7.470577 | -0.3140489 | 1.417991 | 1.417991 | 1.417991
53.5219 | 11.4144 | 11.72675 | 7.471676 | -0.3123529 | 1.418359 | 1.418359 | 1.418359
53.5319 | 11.4078 | 11.72894 | 7.472766 | -0.321137 | 1.418724 | 1.418724 | 1.418724
53.5419 | 11.405 | 11.7311 | 7.473848 | -0.3261015 | 1.419084 | 1.419084 | 1.419084
53.5519 | 11.4022 | 11.73325 | 7.474921 | -0.3310472 | 1.419442 | 1.419442 | 1.419442
53.5619 | 11.4075 | 11.73537 | 7.475986 | -0.3278739 | 1.419796 | 1.419796 | 1.419796
53.5719 | 11.41 | 11.73748 | 7.477042 | -0.3274815 | 1.420146 | 1.420146 | 1.420146
53.5818 | 11.3967 | 11.73955 | 7.47808 | -0.3428496 | 1.42049 | 1.42049 | 1.42049
53.5918 | 11.3992 | 11.74162 | 7.479119 | -0.3424202 | 1.420834 | 1.420834 | 1.420834
53.6018 | 11.395 | 11.74367 | 7.48015 | -0.3486717 | 1.421174 | 1.421174 | 1.421174
53.6118 | 11.3886 | 11.7457 | 7.481172 | -0.3571048 | 1.421511 | 1.421511 | 1.421511
53.6218 | 11.3862 | 11.74772 | 7.482186 | -0.3615198 | 1.421845 | 1.421845 | 1.421845
53.6318 | 11.3875 | 11.74972 | 7.483191 | -0.3622173 | 1.422176 | 1.422176 | 1.422176
53.6418 | 11.3848 | 11.7517 | 7.484187 | -0.3668959 | 1.422503 | 1.422503 | 1.422503
53.6518 | 11.3873 | 11.75366 | 7.485175 | -0.3663573 | 1.422827 | 1.422827 | 1.422827
53.6618 | 11.3814 | 11.7556 | 7.486154 | -0.3742012 | 1.423149 | 1.423149 | 1.423149
53.6718 | 11.3724 | 11.75753 | 7.487125 | -0.3851278 | 1.423468 | 1.423468 | 1.423468
53.6818 | 11.3784 | 11.75944 | 7.488087 | -0.3810371 | 1.423783 | 1.423783 | 1.423783
53.6918 | 11.3671 | 11.76133 | 7.48904 | -0.3942295 | 1.424096 | 1.424096 | 1.424096
53.7018 | 11.3685 | 11.7632 | 7.489985 | -0.3947048 | 1.424407 | 1.424407 | 1.424407
53.7118 | 11.361 | 11.76506 | 7.490921 | -0.4040637 | 1.424714 | 1.424714 | 1.424714
53.7218 | 11.3635 | 11.76691 | 7.491849 | -0.4034063 | 1.425019 | 1.425019 | 1.425019
53.7318 | 11.3619 | 11.76873 | 7.492768 | -0.4068328 | 1.425322 | 1.425322 | 1.425322
53.7418 | 11.3596 | 11.77054 | 7.493678 | -0.410943 | 1.425622 | 1.425622 | 1.425622
53.7518 | 11.3471 | 11.77234 | 7.494579 | -0.425238 | 1.42592 | 1.42592 | 1.42592
53.7618 | 11.3525 | 11.77412 | 7.495472 | -0.4216171 | 1.426215 | 1.426215 | 1.426215
53.7718 | 11.3421 | 11.77588 | 7.496356 | -0.4337808 | 1.426508 | 1.426508 | 1.426508
53.7818 | 11.3418 | 11.77763 | 7.497231 | -0.4358294 | 1.426799 | 1.426799 | 1.426799
53.7918 | 11.325 | 11.77936 | 7.498098 | -0.4543633 | 1.427088 | 1.427088 | 1.427088
53.8018 | 11.3366 | 11.78108 | 7.498956 | -0.4444829 | 1.427376 | 1.427376 | 1.427376
53.8118 | 11.3345 | 11.78279 | 7.499805 | -0.4482875 | 1.427661 | 1.427661 | 1.427661
53.8218 | 11.3141 | 11.78448 | 7.500646 | -0.4703782 | 1.427944 | 1.427944 | 1.427944
53.8318 | 11.3243 | 11.78616 | 7.501477 | -0.4618553 | 1.428226 | 1.428226 | 1.428226
53.8418 | 11.337 | 11.78782 | 7.5023 | -0.4508192 | 1.428506 | 1.428506 | 1.428506
53.8518 | 11.297 | 11.78947 | 7.503115 | -0.4924687 | 1.428785 | 1.428785 | 1.428785
53.8618 | 11.3254 | 11.79111 | 7.50392 | -0.4657053 | 1.429062 | 1.429062 | 1.429062
53.8718 | 11.3082 | 11.79273 | 7.504717 | -0.4845291 | 1.429337 | 1.429337 | 1.429337
53.8818 | 11.3079 | 11.79434 | 7.505505 | -0.4864409 | 1.429612 | 1.429612 | 1.429612
53.8918 | 11.2951 | 11.79594 | 7.506284 | -0.5008395 | 1.429885 | 1.429885 | 1.429885
53.9018 | 11.3102 | 11.79753 | 7.507054 | -0.4873265 | 1.430157 | 1.430157 | 1.430157
53.9118 | 11.305 | 11.7991 | 7.507815 | -0.4941017 | 1.430429 | 1.430429 | 1.430429
53.9218 | 11.2906 | 11.80067 | 7.508568 | -0.5100654 | 1.430699 | 1.430699 | 1.430699
53.9318 | 11.2829 | 11.80222 | 7.509312 | -0.5193178 | 1.430969 | 1.430969 | 1.430969
53.9418 | 11.2886 | 11.80376 | 7.510047 | -0.5151593 | 1.431237 | 1.431237 | 1.431237
53.9518 | 11.2822 | 11.80529 | 7.510773 | -0.52309 | 1.431506 | 1.431506 | 1.431506
53.9618 | 11.2747 | 11.80681 | 7.511491 | -0.5321101 | 1.431773 | 1.431773 | 1.431773
53.9718 | 11.2728 | 11.80832 | 7.512199 | -0.5355207 | 1.432041 | 1.432041 | 1.432041
53.9818 | 11.2721 | 11.80982 | 7.512899 | -0.5377211 | 1.432307 | 1.432307 | 1.432307
53.9918 | 11.2765 | 11.81131 | 7.51359 | -0.5348123 | 1.432574 | 1.432574 | 1.432574
54.0018 | 11.2532 | 11.81279 | 7.514272 | -0.5595944 | 1.432841 | 1.432841 | 1.432841
54.0118 | 11.259 | 11.81427 | 7.514945 | -0.5552673 | 1.433108 | 1.433108 | 1.433108
54.0218 | 11.2606 | 11.81573 | 7.515609 | -0.5551315 | 1.433374 | 1.433374 | 1.433374
54.0318 | 11.2479 | 11.81719 | 7.516264 | -0.5692874 | 1.433641 | 1.433641 | 1.433641
54.0418 | 11.2527 | 11.81864 | 7.51691 | -0.5659354 | 1.433908 | 1.433908 | 1.433908
54.0518 | 11.2531 | 11.82008 | 7.517548 | -0.566976 | 1.434176 | 1.434176 | 1.434176
54.0618 | 11.2385 | 11.82151 | 7.518176 | -0.5830085 | 1.434444 | 1.434444 | 1.434444
54.0718 | 11.2543 | 11.82293 | 7.518796 | -0.5686343 | 1.434713 | 1.434713 | 1.434713
54.0818 | 11.2367 | 11.82435 | 7.519407 | -0.5876536 | 1.434982 | 1.434982 | 1.434982
54.0918 | 11.2276 | 11.82577 | 7.520009 | -0.5981665 | 1.435253 | 1.435253 | 1.435253
54.1018 | 11.2305 | 11.82717 | 7.520601 | -0.5966725 | 1.435524 | 1.435524 | 1.435524
54.1118 | 11.2244 | 11.82857 | 7.521185 | -0.6041732 | 1.435796 | 1.435796 | 1.435796
54.1218 | 11.2244 | 11.82997 | 7.52176 | -0.605568 | 1.436069 | 1.436069 | 1.436069
54.1318 | 11.2284 | 11.83136 | 7.522326 | -0.6029583 | 1.436344 | 1.436344 | 1.436344
54.1418 | 11.2122 | 11.83274 | 7.522883 | -0.620543 | 1.43662 | 1.43662 | 1.43662
54.1518 | 11.2287 | 11.83412 | 7.523432 | -0.6054237 | 1.436897 | 1.436897 | 1.436897
54.1617 | 11.209 | 11.83549 | 7.523965 | -0.6264857 | 1.437173 | 1.437173 | 1.437173
54.1717 | 11.2087 | 11.83686 | 7.524495 | -0.628158 | 1.437454 | 1.437454 | 1.437454
54.1817 | 11.2342 | 11.83823 | 7.525017 | -0.6040268 | 1.437737 | 1.437737 | 1.437737
54.1917 | 11.1986 | 11.83959 | 7.525529 | -0.6409922 | 1.438021 | 1.438021 | 1.438021
54.2017 | 11.2083 | 11.84095 | 7.526032 | -0.6326548 | 1.438308 | 1.438308 | 1.438308
54.2117 | 11.2241 | 11.84231 | 7.526527 | -0.6182147 | 1.438596 | 1.438596 | 1.438596
54.2217 | 11.1918 | 11.84367 | 7.527012 | -0.6518723 | 1.438887 | 1.438887 | 1.438887
54.2317 | 11.2149 | 11.84503 | 7.527488 | -0.6301281 | 1.43918 | 1.43918 | 1.43918
54.2417 | 11.2027 | 11.84638 | 7.527955 | -0.6436821 | 1.439476 | 1.439476 | 1.439476
54.2517 | 11.2069 | 11.84773 | 7.528413 | -0.6408348 | 1.439774 | 1.439774 | 1.439774
54.2617 | 11.207 | 11.84909 | 7.528863 | -0.6420867 | 1.440075 | 1.440075 | 1.440075
54.2717 | 11.1773 | 11.85044 | 7.529303 | -0.6731377 | 1.440378 | 1.440378 | 1.440378
54.2817 | 11.2017 | 11.85179 | 7.529734 | -0.6500884 | 1.440685 | 1.440685 | 1.440685
54.2917 | 11.2045 | 11.85314 | 7.530156 | -0.6486392 | 1.440994 | 1.440994 | 1.440994
54.3017 | 11.1846 | 11.85449 | 7.530569 | -0.6698901 | 1.441307 | 1.441307 | 1.441307
54.3117 | 11.2023 | 11.85584 | 7.530973 | -0.6535419 | 1.441623 | 1.441623 | 1.441623
54.3217 | 11.1922 | 11.85719 | 7.531368 | -0.6649948 | 1.441942 | 1.441942 | 1.441942
54.3317 | 11.1883 | 11.85855 | 7.531753 | -0.6702486 | 1.442265 | 1.442265 | 1.442265
54.3417 | 11.2003 | 11.8599 | 7.53213 | -0.6596042 | 1.442591 | 1.442591 | 1.442591
54.3517 | 11.1785 | 11.86126 | 7.532498 | -0.6827619 | 1.442921 | 1.442921 | 1.442921
54.3617 | 11.201 | 11.86262 | 7.532856 | -0.6616216 | 1.443255 | 1.443255 | 1.443255
54.3717 | 11.1905 | 11.86398 | 7.533206 | -0.6734842 | 1.443593 | 1.443593 | 1.443593
54.3817 | 11.1788 | 11.86535 | 7.533546 | -0.6865496 | 1.443934 | 1.443934 | 1.443934
54.3917 | 11.199 | 11.86672 | 7.533878 | -0.6677184 | 1.44428 | 1.44428 | 1.44428
54.4017 | 11.1857 | 11.86809 | 7.5342 | -0.6823907 | 1.44463 | 1.44463 | 1.44463
54.4117 | 11.1819 | 11.86947 | 7.534513 | -0.6875671 | 1.444985 | 1.444985 | 1.444985
54.4217 | 11.1721 | 11.87085 | 7.534817 | -0.6987473 | 1.445343 | 1.445343 | 1.445343
54.4317 | 11.1784 | 11.87223 | 7.535112 | -0.6938322 | 1.445707 | 1.445707 | 1.445707
54.4417 | 11.1901 | 11.87362 | 7.535398 | -0.6835221 | 1.446075 | 1.446075 | 1.446075
54.4517 | 11.1678 | 11.87502 | 7.535674 | -0.7072171 | 1.446448 | 1.446448 | 1.446448
54.4617 | 11.1684 | 11.87642 | 7.535942 | -0.7080177 | 1.446825 | 1.446825 | 1.446825
54.4717 | 11.1809 | 11.87782 | 7.5362 | -0.6969241 | 1.447208 | 1.447208 | 1.447208
54.4817 | 11.1812 | 11.87924 | 7.536449 | -0.6980367 | 1.447596 | 1.447596 | 1.447596
54.4917 | 11.1701 | 11.88066 | 7.53669 | -0.7105559 | 1.447989 | 1.447989 | 1.447989
54.5017 | 11.1731 | 11.88208 | 7.536921 | -0.7089818 | 1.448387 | 1.448387 | 1.448387
54.5117 | 11.1718 | 11.88351 | 7.537142 | -0.7117147 | 1.448791 | 1.448791 | 1.448791
54.5217 | 11.1642 | 11.88495 | 7.537355 | -0.7207548 | 1.4492 | 1.4492 | 1.4492
54.5317 | 11.1634 | 11.8864 | 7.537559 | -0.723003 | 1.449615 | 1.449615 | 1.449615
54.5417 | 11.1641 | 11.88786 | 7.537753 | -0.7237592 | 1.450035 | 1.450035 | 1.450035
54.5517 | 11.177 | 11.88932 | 7.537938 | -0.7123236 | 1.450462 | 1.450462 | 1.450462
54.5617 | 11.1549 | 11.8908 | 7.538114 | -0.7358966 | 1.450894 | 1.450894 | 1.450894
54.5717 | 11.1548 | 11.89228 | 7.538281 | -0.7374788 | 1.451333 | 1.451333 | 1.451333
54.5817 | 11.1608 | 11.89377 | 7.538439 | -0.7329703 | 1.451777 | 1.451777 | 1.451777
54.5917 | 11.141 | 11.89527 | 7.538587 | -0.7542711 | 1.452228 | 1.452228 | 1.452228
54.6017 | 11.1465 | 11.89678 | 7.538727 | -0.7502819 | 1.452685 | 1.452685 | 1.452685
54.6117 | 11.1483 | 11.8983 | 7.538857 | -0.7500029 | 1.453149 | 1.453149 | 1.453149
54.6217 | 11.147 | 11.89983 | 7.538978 | -0.7528344 | 1.453619 | 1.453619 | 1.453619
54.6317 | 11.1481 | 11.90138 | 7.53909 | -0.7532767 | 1.454096 | 1.454096 | 1.454096
54.6417 | 11.1368 | 11.90293 | 7.539192 | -0.7661301 | 1.454579 | 1.454579 | 1.454579
54.6517 | 11.1503 | 11.90449 | 7.539285 | -0.7541945 | 1.45507 | 1.45507 | 1.45507
54.6617 | 11.1319 | 11.90607 | 7.53937 | -0.7741709 | 1.455567 | 1.455567 | 1.455567
54.6717 | 11.1349 | 11.90766 | 7.539445 | -0.7727592 | 1.456072 | 1.456072 | 1.456072
54.6817 | 11.1297 | 11.90926 | 7.53951 | -0.7795597 | 1.456583 | 1.456583 | 1.456583
54.6917 | 11.1355 | 11.91087 | 7.539567 | -0.7753724 | 1.457102 | 1.457102 | 1.457102
54.7017 | 11.1271 | 11.9125 | 7.539614 | -0.7853983 | 1.457628 | 1.457628 | 1.457628
54.7117 | 11.1253 | 11.91414 | 7.539653 | -0.7888376 | 1.458162 | 1.458162 | 1.458162
54.7217 | 11.1322 | 11.91579 | 7.539682 | -0.7835898 | 1.458703 | 1.458703 | 1.458703
54.7317 | 11.1149 | 11.91746 | 7.539701 | -0.8025555 | 1.459251 | 1.459251 | 1.459251
54.7417 | 11.1234 | 11.91914 | 7.539712 | -0.7957353 | 1.459808 | 1.459808 | 1.459808
54.7516 | 11.0991 | 11.92081 | 7.539713 | -0.8217132 | 1.460367 | 1.460367 | 1.460367
54.7616 | 11.1067 | 11.92252 | 7.539705 | -0.8158216 | 1.460939 | 1.460939 | 1.460939
54.7716 | 11.1136 | 11.92424 | 7.539688 | -0.8106444 | 1.461519 | 1.461519 | 1.461519
54.7816 | 11.0986 | 11.92598 | 7.539662 | -0.8273829 | 1.462107 | 1.462107 | 1.462107
54.7916 | 11.1038 | 11.92774 | 7.539626 | -0.8239363 | 1.462703 | 1.462703 | 1.462703
54.8016 | 11.101 | 11.92951 | 7.539581 | -0.8285054 | 1.463308 | 1.463308 | 1.463308
54.8116 | 11.1001 | 11.93129 | 7.539527 | -0.8311899 | 1.463921 | 1.463921 | 1.463921
54.8216 | 11.1047 | 11.93309 | 7.539464 | -0.8283911 | 1.464542 | 1.464542 | 1.464542
54.8316 | 11.0748 | 11.93491 | 7.539392 | -0.8601086 | 1.465172 | 1.465172 | 1.465172
54.8416 | 11.0996 | 11.93674 | 7.53931 | -0.8371422 | 1.465811 | 1.465811 | 1.465811
54.8516 | 11.0993 | 11.93859 | 7.539219 | -0.839293 | 1.466458 | 1.466458 | 1.466458
54.8616 | 11.0827 | 11.94046 | 7.539119 | -0.8577606 | 1.467114 | 1.467114 | 1.467114
54.8716 | 11.0841 | 11.94235 | 7.539009 | -0.8582461 | 1.467779 | 1.467779 | 1.467779
54.8816 | 11.0758 | 11.94425 | 7.53889 | -0.8684488 | 1.468453 | 1.468453 | 1.468453
54.8916 | 11.0877 | 11.94617 | 7.538762 | -0.8584694 | 1.469136 | 1.469136 | 1.469136
54.9016 | 11.0747 | 11.94811 | 7.538625 | -0.8734079 | 1.469828 | 1.469828 | 1.469828
54.9116 | 11.0646 | 11.95007 | 7.538479 | -0.8854654 | 1.470529 | 1.470529 | 1.470529
54.9216 | 11.0835 | 11.95204 | 7.538323 | -0.868541 | 1.471239 | 1.471239 | 1.471239
54.9316 | 11.0711 | 11.95404 | 7.538158 | -0.8829353 | 1.471959 | 1.471959 | 1.471959
54.9416 | 11.0578 | 11.95605 | 7.537983 | -0.8982489 | 1.472688 | 1.472688 | 1.472688
54.9516 | 11.0736 | 11.95808 | 7.5378 | -0.8844817 | 1.473427 | 1.473427 | 1.473427
54.9616 | 11.0735 | 11.96013 | 7.537607 | -0.8866342 | 1.474176 | 1.474176 | 1.474176
54.9716 | 11.0757 | 11.96221 | 7.537405 | -0.8865063 | 1.474934 | 1.474934 | 1.474934
54.9816 | 11.0714 | 11.9643 | 7.537194 | -0.8928984 | 1.475702 | 1.475702 | 1.475702
54.9916 | 11.0652 | 11.96641 | 7.536973 | -0.9012109 | 1.476479 | 1.476479 | 1.476479
55.0016 | 11.0772 | 11.96854 | 7.536743 | -0.8913436 | 1.477267 | 1.477267 | 1.477267
55.0116 | 11.0807 | 11.9707 | 7.536504 | -0.8899968 | 1.478064 | 1.478064 | 1.478064
55.0216 | 11.0749 | 11.97287 | 7.536255 | -0.8979711 | 1.478872 | 1.478872 | 1.478872
55.0316 | 11.0678 | 11.97507 | 7.535998 | -0.9072665 | 1.47969 | 1.47969 | 1.47969
55.0416 | 11.0805 | 11.97728 | 7.535731 | -0.8967834 | 1.480518 | 1.480518 | 1.480518
55.0516 | 11.0665 | 11.97952 | 7.535455 | -0.9130214 | 1.481356 | 1.481356 | 1.481356
55.0616 | 11.0692 | 11.98178 | 7.535169 | -0.9125811 | 1.482204 | 1.482204 | 1.482204
55.0716 | 11.0707 | 11.98406 | 7.534874 | -0.9133633 | 1.483063 | 1.483063 | 1.483063
55.0816 | 11.0765 | 11.98637 | 7.53457 | -0.909867 | 1.483932 | 1.483932 | 1.483932
55.0916 | 11.0767 | 11.98869 | 7.534257 | -0.9119935 | 1.484812 | 1.484812 | 1.484812
55.1016 | 11.0651 | 11.99104 | 7.533934 | -0.9259423 | 1.485703 | 1.485703 | 1.485703
55.1116 | 11.075 | 11.99341 | 7.533602 | -0.9184139 | 1.486604 | 1.486604 | 1.486604
55.1216 | 11.0839 | 11.99581 | 7.533261 | -0.9119084 | 1.487516 | 1.487516 | 1.487516
55.1316 | 11.0714 | 11.99823 | 7.532911 | -0.9268261 | 1.488438 | 1.488438 | 1.488438
55.1416 | 11.0723 | 12.00067 | 7.532551 | -0.9283668 | 1.489372 | 1.489372 | 1.489372
55.1516 | 11.0699 | 12.00313 | 7.532182 | -0.9332314 | 1.490317 | 1.490317 | 1.490317
55.1616 | 11.0891 | 12.00562 | 7.531804 | -0.9165198 | 1.491272 | 1.491272 | 1.491272
55.1716 | 11.0666 | 12.00813 | 7.531416 | -0.9415317 | 1.492239 | 1.492239 | 1.492239
55.1816 | 11.0653 | 12.01067 | 7.531019 | -0.9453678 | 1.493216 | 1.493216 | 1.493216
55.1916 | 11.0727 | 12.01323 | 7.530613 | -0.940528 | 1.494205 | 1.494205 | 1.494205
55.2016 | 11.0806 | 12.01581 | 7.530198 | -0.9352131 | 1.495205 | 1.495205 | 1.495205
55.2116 | 11.0716 | 12.01842 | 7.529773 | -0.9468226 | 1.496217 | 1.496217 | 1.496217
55.2216 | 11.0621 | 12.02106 | 7.529339 | -0.9589566 | 1.497239 | 1.497239 | 1.497239
55.2316 | 11.0502 | 12.02372 | 7.528896 | -0.9735157 | 1.498273 | 1.498273 | 1.498273
55.2416 | 11.079 | 12.0264 | 7.528443 | -0.9474001 | 1.499319 | 1.499319 | 1.499319
55.2516 | 11.0593 | 12.02911 | 7.527981 | -0.9698096 | 1.500376 | 1.500376 | 1.500376
55.2616 | 11.0642 | 12.03184 | 7.52751 | -0.9676445 | 1.501445 | 1.501445 | 1.501445
55.2716 | 11.0534 | 12.0346 | 7.52703 | -0.9812048 | 1.502525 | 1.502525 | 1.502525
55.2816 | 11.0574 | 12.03739 | 7.52654 | -0.9799916 | 1.503617 | 1.503617 | 1.503617
55.2916 | 11.0776 | 12.0402 | 7.526041 | -0.962604 | 1.504721 | 1.504721 | 1.504721
55.3016 | 11.0522 | 12.04304 | 7.525533 | -0.9908424 | 1.505836 | 1.505836 | 1.505836
55.3116 | 11.0464 | 12.04591 | 7.525016 | -0.9995067 | 1.506964 | 1.506964 | 1.506964
55.3216 | 11.0632 | 12.0488 | 7.524489 | -0.985598 | 1.508103 | 1.508103 | 1.508103
55.3315 | 11.061 | 12.05169 | 7.523959 | -0.9906859 | 1.509242 | 1.509242 | 1.509242
55.3415 | 11.0519 | 12.05463 | 7.523413 | -1.00273 | 1.510406 | 1.510406 | 1.510406
55.3515 | 11.0581 | 12.0576 | 7.522859 | -0.9995012 | 1.511581 | 1.511581 | 1.511581
55.3615 | 11.0455 | 12.0606 | 7.522295 | -1.015099 | 1.512768 | 1.512768 | 1.512768
55.3715 | 11.0579 | 12.06362 | 7.521722 | -1.005724 | 1.513967 | 1.513967 | 1.513967
55.3815 | 11.0412 | 12.06668 | 7.52114 | -1.025476 | 1.515179 | 1.515179 | 1.515179
55.3915 | 11.0498 | 12.06976 | 7.520549 | -1.019956 | 1.516402 | 1.516402 | 1.516402
55.4015 | 11.0519 | 12.07286 | 7.519948 | -1.020963 | 1.517638 | 1.517638 | 1.517638
55.4115 | 11.0492 | 12.076 | 7.519338 | -1.026798 | 1.518887 | 1.518887 | 1.518887
55.4215 | 11.0473 | 12.07916 | 7.518719 | -1.031861 | 1.520147 | 1.520147 | 1.520147
55.4315 | 11.0598 | 12.08235 | 7.51809 | -1.022552 | 1.52142 | 1.52142 | 1.52142
55.4415 | 11.0546 | 12.08557 | 7.517452 | -1.030971 | 1.522706 | 1.522706 | 1.522706
55.4515 | 11.0479 | 12.08882 | 7.516805 | -1.040917 | 1.524004 | 1.524004 | 1.524004
55.4615 | 11.0636 | 12.09209 | 7.516149 | -1.028493 | 1.525315 | 1.525315 | 1.525315
55.4715 | 11.044 | 12.0954 | 7.515483 | -1.051396 | 1.526638 | 1.526638 | 1.526638
55.4815 | 11.0616 | 12.09873 | 7.514809 | -1.037129 | 1.527973 | 1.527973 | 1.527973
55.4915 | 11.0597 | 12.10209 | 7.514125 | -1.04239 | 1.529322 | 1.529322 | 1.529322
55.5015 | 11.0542 | 12.10548 | 7.513431 | -1.05128 | 1.530683 | 1.530683 | 1.530683
55.5115 | 11.0732 | 12.1089 | 7.512729 | -1.035698 | 1.532056 | 1.532056 | 1.532056
55.5215 | 11.0558 | 12.11235 | 7.512017 | -1.056546 | 1.533443 | 1.533443 | 1.533443
55.5315 | 11.062 | 12.11582 | 7.511296 | -1.053823 | 1.534842 | 1.534842 | 1.534842
55.5415 | 11.0561 | 12.11933 | 7.510566 | -1.063229 | 1.536254 | 1.536254 | 1.536254
55.5515 | 11.0664 | 12.12286 | 7.509826 | -1.056464 | 1.537679 | 1.537679 | 1.537679
55.5615 | 11.0644 | 12.12643 | 7.509078 | -1.062029 | 1.539117 | 1.539117 | 1.539117
55.5715 | 11.0589 | 12.13002 | 7.50832 | -1.071123 | 1.540568 | 1.540568 | 1.540568
55.5815 | 11.0629 | 12.13365 | 7.507552 | -1.070747 | 1.542032 | 1.542032 | 1.542032
55.5915 | 11.0687 | 12.1373 | 7.506776 | -1.068601 | 1.543508 | 1.543508 | 1.543508
55.6015 | 11.0748 | 12.14098 | 7.50599 | -1.066184 | 1.544998 | 1.544998 | 1.544998
55.6115 | 11.0689 | 12.1447 | 7.505196 | -1.075798 | 1.546501 | 1.546501 | 1.546501
55.6215 | 11.081 | 12.14844 | 7.504391 | -1.067441 | 1.548017 | 1.548017 | 1.548017
55.6315 | 11.0583 | 12.15221 | 7.503578 | -1.093915 | 1.549545 | 1.549545 | 1.549545
55.6415 | 11.0843 | 12.15602 | 7.502756 | -1.071719 | 1.551088 | 1.551088 | 1.551088
55.6515 | 11.0774 | 12.15985 | 7.501924 | -1.082453 | 1.552643 | 1.552643 | 1.552643
55.6615 | 11.0611 | 12.16372 | 7.501083 | -1.102617 | 1.554211 | 1.554211 | 1.554211
55.6715 | 11.0887 | 12.16761 | 7.500233 | -1.078912 | 1.555793 | 1.555793 | 1.555793
55.6815 | 11.0702 | 12.17154 | 7.499374 | -1.101338 | 1.557388 | 1.557388 | 1.557388
55.6915 | 11.0682 | 12.17549 | 7.498505 | -1.107294 | 1.558996 | 1.558996 | 1.558996
55.7015 | 11.0775 | 12.17948 | 7.497627 | -1.10198 | 1.560618 | 1.560618 | 1.560618
55.7115 | 11.0615 | 12.1835 | 7.496741 | -1.121998 | 1.562252 | 1.562252 | 1.562252
55.7215 | 11.0709 | 12.18755 | 7.495845 | -1.116646 | 1.5639 | 1.5639 | 1.5639
55.7315 | 11.0758 | 12.19162 | 7.494939 | -1.115825 | 1.565562 | 1.565562 | 1.565562
55.7415 | 11.0667 | 12.19573 | 7.494025 | -1.129035 | 1.567237 | 1.567237 | 1.567237
55.7515 | 11.0751 | 12.19988 | 7.493101 | -1.124776 | 1.568925 | 1.568925 | 1.568925
55.7615 | 11.0657 | 12.20405 | 7.492168 | -1.138348 | 1.570627 | 1.570627 | 1.570627
55.7715 | 11.0742 | 12.20825 | 7.491226 | -1.134051 | 1.572342 | 1.572342 | 1.572342
55.7815 | 11.0822 | 12.21249 | 7.490275 | -1.130286 | 1.57407 | 1.57407 | 1.57407
55.7915 | 11.075 | 12.21675 | 7.489315 | -1.141751 | 1.575812 | 1.575812 | 1.575812
55.8015 | 11.0726 | 12.22105 | 7.488345 | -1.148448 | 1.577567 | 1.577567 | 1.577567
55.8115 | 11.079 | 12.22538 | 7.487367 | -1.146376 | 1.579336 | 1.579336 | 1.579336
55.8215 | 11.064 | 12.22974 | 7.486379 | -1.165736 | 1.581119 | 1.581119 | 1.581119
55.8315 | 11.0902 | 12.23413 | 7.485382 | -1.143927 | 1.582915 | 1.582915 | 1.582915
55.8415 | 11.071 | 12.23855 | 7.484376 | -1.16755 | 1.584725 | 1.584725 | 1.584725
55.8515 | 11.076 | 12.243 | 7.483361 | -1.167004 | 1.586548 | 1.586548 | 1.586548
55.8615 | 11.0837 | 12.24749 | 7.482337 | -1.16379 | 1.588385 | 1.588385 | 1.588385
55.8715 | 11.0701 | 12.25201 | 7.481303 | -1.181907 | 1.590235 | 1.590235 | 1.590235
55.8815 | 11.0687 | 12.25656 | 7.480261 | -1.187856 | 1.592099 | 1.592099 | 1.592099
55.8915 | 11.085 | 12.26114 | 7.479209 | -1.176137 | 1.593976 | 1.593976 | 1.593976
55.9015 | 11.0852 | 12.26575 | 7.478148 | -1.180549 | 1.595867 | 1.595867 | 1.595867
55.9115 | 11.0885 | 12.27039 | 7.477078 | -1.181894 | 1.597772 | 1.597772 | 1.597772
55.9214 | 11.0901 | 12.27502 | 7.47601 | -1.184923 | 1.599671 | 1.599671 | 1.599671
55.9314 | 11.0809 | 12.27973 | 7.474922 | -1.198831 | 1.601603 | 1.601603 | 1.601603
55.9414 | 11.0904 | 12.28447 | 7.473825 | -1.194069 | 1.603548 | 1.603548 | 1.603548
55.9514 | 11.107 | 12.28924 | 7.472718 | -1.182241 | 1.605508 | 1.605508 | 1.605508
55.9614 | 11.0844 | 12.29404 | 7.471603 | -1.209643 | 1.60748 | 1.60748 | 1.60748
55.9714 | 11.0998 | 12.29888 | 7.470478 | -1.199079 | 1.609467 | 1.609467 | 1.609467
55.9814 | 11.1004 | 12.30375 | 7.469345 | -1.203346 | 1.611467 | 1.611467 | 1.611467
55.9914 | 11.0853 | 12.30864 | 7.468202 | -1.223344 | 1.613481 | 1.613481 | 1.613481
56.0014 | 11.1117 | 12.31358 | 7.467051 | -1.201875 | 1.615508 | 1.615508 | 1.615508
56.0114 | 11.0961 | 12.31854 | 7.46589 | -1.222437 | 1.617549 | 1.617549 | 1.617549
56.0214 | 11.099 | 12.32353 | 7.46472 | -1.224533 | 1.619604 | 1.619604 | 1.619604
56.0314 | 11.0902 | 12.32856 | 7.463541 | -1.238358 | 1.621672 | 1.621672 | 1.621672
56.0414 | 11.0972 | 12.33362 | 7.462353 | -1.236417 | 1.623755 | 1.623755 | 1.623755
56.0514 | 11.1047 | 12.33871 | 7.461156 | -1.234007 | 1.62585 | 1.62585 | 1.62585
56.0614 | 11.1115 | 12.34383 | 7.45995 | -1.23233 | 1.62796 | 1.62796 | 1.62796
56.0714 | 11.0988 | 12.34898 | 7.458735 | -1.250184 | 1.630083 | 1.630083 | 1.630083
56.0814 | 11.1109 | 12.35417 | 7.457511 | -1.243271 | 1.63222 | 1.63222 | 1.63222
56.0914 | 11.1009 | 12.35939 | 7.456278 | -1.258488 | 1.63437 | 1.63437 | 1.63437
56.1014 | 11.1135 | 12.36464 | 7.455036 | -1.251139 | 1.636534 | 1.636534 | 1.636534
56.1114 | 11.1058 | 12.36992 | 7.453785 | -1.26412 | 1.638712 | 1.638712 | 1.638712
56.1214 | 11.1149 | 12.37523 | 7.452525 | -1.260334 | 1.640903 | 1.640903 | 1.640903
56.1314 | 11.1068 | 12.38058 | 7.451256 | -1.273779 | 1.643108 | 1.643108 | 1.643108
56.1414 | 11.1039 | 12.38596 | 7.449978 | -1.282058 | 1.645327 | 1.645327 | 1.645327
56.1514 | 11.1071 | 12.39137 | 7.44869 | -1.284266 | 1.647559 | 1.647559 | 1.647559
56.1614 | 11.1156 | 12.39681 | 7.447394 | -1.281208 | 1.649805 | 1.649805 | 1.649805
56.1714 | 11.1043 | 12.40228 | 7.446089 | -1.29798 | 1.652064 | 1.652064 | 1.652064
56.1814 | 11.1039 | 12.40779 | 7.444775 | -1.303886 | 1.654337 | 1.654337 | 1.654337
56.1914 | 11.1087 | 12.41332 | 7.443452 | -1.304621 | 1.656623 | 1.656623 | 1.656623
56.2014 | 11.1091 | 12.41889 | 7.44212 | -1.30979 | 1.658923 | 1.658923 | 1.658923
56.2114 | 11.1158 | 12.42449 | 7.440779 | -1.308689 | 1.661237 | 1.661237 | 1.661237
56.2214 | 11.1197 | 12.43012 | 7.439429 | -1.310421 | 1.663564 | 1.663564 | 1.663564
56.2314 | 11.106 | 12.43578 | 7.438071 | -1.329783 | 1.665904 | 1.665904 | 1.665904
56.2414 | 11.1271 | 12.44148 | 7.436703 | -1.314377 | 1.668258 | 1.668258 | 1.668258
56.2514 | 11.1128 | 12.4472 | 7.435326 | -1.334403 | 1.670626 | 1.670626 | 1.670626
56.2614 | 11.1267 | 12.45296 | 7.433941 | -1.326259 | 1.673006 | 1.673006 | 1.673006
56.2714 | 11.1326 | 12.45875 | 7.432546 | -1.326149 | 1.675401 | 1.675401 | 1.675401
56.2814 | 11.1245 | 12.46457 | 7.431143 | -1.340068 | 1.677808 | 1.677808 | 1.677808
56.2914 | 11.1195 | 12.47042 | 7.42973 | -1.350919 | 1.68023 | 1.68023 | 1.68023
56.3014 | 11.1363 | 12.4763 | 7.428309 | -1.34 | 1.682664 | 1.682664 | 1.682664
56.3114 | 11.1296 | 12.48221 | 7.426879 | -1.352614 | 1.685112 | 1.685112 | 1.685112
56.3214 | 11.1412 | 12.48816 | 7.42544 | -1.346958 | 1.687573 | 1.687573 | 1.687573
56.3314 | 11.1368 | 12.49413 | 7.423992 | -1.357334 | 1.690047 | 1.690047 | 1.690047
56.3414 | 11.1327 | 12.50014 | 7.422535 | -1.367438 | 1.692534 | 1.692534 | 1.692534
56.3514 | 11.1432 | 12.50618 | 7.42107 | -1.362976 | 1.695035 | 1.695035 | 1.695035
56.3614 | 11.1383 | 12.51224 | 7.419595 | -1.373943 | 1.697549 | 1.697549 | 1.697549
56.3714 | 11.1506 | 12.51834 | 7.418112 | -1.367742 | 1.700077 | 1.700077 | 1.700077
56.3814 | 11.1403 | 12.52447 | 7.41662 | -1.38417 | 1.702617 | 1.702617 | 1.702617
56.3914 | 11.1545 | 12.53063 | 7.415119 | -1.37613 | 1.70517 | 1.70517 | 1.70517
56.4014 | 11.1626 | 12.53682 | 7.413609 | -1.374219 | 1.707736 | 1.707736 | 1.707736
56.4114 | 11.1578 | 12.54304 | 7.412091 | -1.385239 | 1.710316 | 1.710316 | 1.710316
56.4214 | 11.1493 | 12.54929 | 7.410563 | -1.399988 | 1.712908 | 1.712908 | 1.712908
56.4314 | 11.1594 | 12.55557 | 7.409027 | -1.396169 | 1.715514 | 1.715514 | 1.715514
56.4414 | 11.1689 | 12.56188 | 7.407482 | -1.392979 | 1.718132 | 1.718132 | 1.718132
56.4514 | 11.1529 | 12.56822 | 7.405928 | -1.41532 | 1.720764 | 1.720764 | 1.720764
56.4614 | 11.1766 | 12.57459 | 7.404366 | -1.397988 | 1.723408 | 1.723408 | 1.723408
56.4714 | 11.1695 | 12.58099 | 7.402794 | -1.411489 | 1.726065 | 1.726065 | 1.726065
56.4814 | 11.1757 | 12.58742 | 7.401214 | -1.411719 | 1.728735 | 1.728735 | 1.728735
56.4914 | 11.158 | 12.59388 | 7.399625 | -1.435876 | 1.731417 | 1.731417 | 1.731417
56.5013 | 11.1576 | 12.6003 | 7.398044 | -1.442699 | 1.734085 | 1.734085 | 1.734085
56.5113 | 11.1837 | 12.60682 | 7.396438 | -1.423116 | 1.736793 | 1.736793 | 1.736793
56.5213 | 11.1667 | 12.61336 | 7.394823 | -1.446662 | 1.739513 | 1.739513 | 1.739513
56.5313 | 11.177 | 12.61994 | 7.393199 | -1.442937 | 1.742246 | 1.742246 | 1.742246
56.5413 | 11.1779 | 12.62654 | 7.391566 | -1.448641 | 1.744991 | 1.744991 | 1.744991
56.5513 | 11.1791 | 12.63317 | 7.389925 | -1.454073 | 1.747749 | 1.747749 | 1.747749
56.5613 | 11.1814 | 12.63983 | 7.388275 | -1.458434 | 1.75052 | 1.75052 | 1.75052
56.5713 | 11.1876 | 12.64652 | 7.386617 | -1.458924 | 1.753302 | 1.753302 | 1.753302
56.5813 | 11.1869 | 12.65324 | 7.38495 | -1.466342 | 1.756097 | 1.756097 | 1.756097
56.5913 | 11.1917 | 12.65999 | 7.383274 | -1.468288 | 1.758905 | 1.758905 | 1.758905
56.6013 | 11.1756 | 12.66676 | 7.381589 | -1.491162 | 1.761724 | 1.761724 | 1.761724
56.6113 | 11.1892 | 12.67356 | 7.379896 | -1.484364 | 1.764556 | 1.764556 | 1.764556
56.6213 | 11.2074 | 12.68039 | 7.378194 | -1.472994 | 1.7674 | 1.7674 | 1.7674
56.6313 | 11.1949 | 12.68725 | 7.376484 | -1.492351 | 1.770256 | 1.770256 | 1.770256
56.6413 | 11.1962 | 12.69414 | 7.374765 | -1.497936 | 1.773124 | 1.773124 | 1.773124
56.6513 | 11.1885 | 12.70105 | 7.373037 | -1.512548 | 1.776004 | 1.776004 | 1.776004
56.6613 | 11.1883 | 12.70799 | 7.371301 | -1.519687 | 1.778895 | 1.778895 | 1.778895
56.6713 | 11.1936 | 12.71495 | 7.369556 | -1.521352 | 1.781799 | 1.781799 | 1.781799
56.6813 | 11.2028 | 12.72195 | 7.367802 | -1.519145 | 1.784714 | 1.784714 | 1.784714
56.6913 | 11.2019 | 12.72896 | 7.36604 | -1.527065 | 1.787642 | 1.787642 | 1.787642
56.7013 | 11.2141 | 12.73601 | 7.364269 | -1.52191 | 1.79058 | 1.79058 | 1.79058
56.7113 | 11.2127 | 12.74308 | 7.36249 | -1.530382 | 1.793531 | 1.793531 | 1.793531
56.7213 | 11.1966 | 12.75018 | 7.360702 | -1.553581 | 1.796493 | 1.796493 | 1.796493
56.7313 | 11.2235 | 12.7573 | 7.358906 | -1.533804 | 1.799466 | 1.799466 | 1.799466
56.7413 | 11.2134 | 12.76445 | 7.357101 | -1.551054 | 1.802451 | 1.802451 | 1.802451
56.7513 | 11.2163 | 12.77163 | 7.355288 | -1.555329 | 1.805447 | 1.805447 | 1.805447
56.7613 | 11.2305 | 12.77883 | 7.353466 | -1.548329 | 1.808454 | 1.808454 | 1.808454
56.7713 | 11.2147 | 12.78605 | 7.351635 | -1.571355 | 1.811473 | 1.811473 | 1.811473
56.7813 | 11.2307 | 12.79331 | 7.349796 | -1.562605 | 1.814503 | 1.814503 | 1.814503
56.7913 | 11.2293 | 12.80058 | 7.347949 | -1.57128 | 1.817544 | 1.817544 | 1.817544
56.8013 | 11.2242 | 12.80788 | 7.346093 | -1.58368 | 1.820596 | 1.820596 | 1.820596
56.8113 | 11.2404 | 12.8152 | 7.344229 | -1.574804 | 1.823659 | 1.823659 | 1.823659
56.8213 | 11.2314 | 12.82255 | 7.342356 | -1.591152 | 1.826732 | 1.826732 | 1.826732
56.8313 | 11.2274 | 12.82992 | 7.340475 | -1.602524 | 1.829817 | 1.829817 | 1.829817
56.8413 | 11.2525 | 12.83732 | 7.338585 | -1.58482 | 1.832912 | 1.832912 | 1.832912
56.8513 | 11.2479 | 12.84474 | 7.336687 | -1.59684 | 1.836018 | 1.836018 | 1.836018
56.8613 | 11.2519 | 12.85218 | 7.33478 | -1.600282 | 1.839134 | 1.839134 | 1.839134
56.8713 | 11.2604 | 12.85965 | 7.332865 | -1.599248 | 1.842261 | 1.842261 | 1.842261
56.8813 | 11.2518 | 12.86714 | 7.330942 | -1.615336 | 1.845398 | 1.845398 | 1.845398
56.8913 | 11.2713 | 12.87465 | 7.32901 | -1.603347 | 1.848546 | 1.848546 | 1.848546
56.9013 | 11.2711 | 12.88218 | 7.32707 | -1.61108 | 1.851704 | 1.851704 | 1.851704
56.9113 | 11.2625 | 12.88974 | 7.325121 | -1.627236 | 1.854871 | 1.854871 | 1.854871
56.9213 | 11.2821 | 12.89731 | 7.323164 | -1.615213 | 1.85805 | 1.85805 | 1.85805
56.9313 | 11.287 | 12.90491 | 7.321199 | -1.617912 | 1.861238 | 1.861238 | 1.861238
56.9413 | 11.2893 | 12.91253 | 7.319225 | -1.623233 | 1.864436 | 1.864436 | 1.864436
56.9513 | 11.2918 | 12.92017 | 7.317244 | -1.628375 | 1.867644 | 1.867644 | 1.867644
56.9613 | 11.2876 | 12.92784 | 7.315253 | -1.640238 | 1.870861 | 1.870861 | 1.870861
56.9713 | 11.2755 | 12.93552 | 7.313255 | -1.660021 | 1.874089 | 1.874089 | 1.874089
56.9813 | 11.3071 | 12.94323 | 7.311248 | -1.636125 | 1.877326 | 1.877326 | 1.877326
56.9913 | 11.3049 | 12.95095 | 7.309233 | -1.64605 | 1.880572 | 1.880572 | 1.880572
57.0013 | 11.2988 | 12.95869 | 7.30721 | -1.659894 | 1.883828 | 1.883828 | 1.883828
57.0113 | 11.3011 | 12.96646 | 7.305178 | -1.665358 | 1.887093 | 1.887093 | 1.887093
57.0213 | 11.3003 | 12.97424 | 7.303138 | -1.673942 | 1.890368 | 1.890368 | 1.890368
57.0313 | 11.3155 | 12.98204 | 7.30109 | -1.666544 | 1.893652 | 1.893652 | 1.893652
57.0413 | 11.3202 | 12.98987 | 7.299034 | -1.669667 | 1.896944 | 1.896944 | 1.896944
57.0513 | 11.3132 | 12.99771 | 7.296969 | -1.684507 | 1.900246 | 1.900246 | 1.900246
57.0613 | 11.3221 | 13.00557 | 7.294896 | -1.683466 | 1.903557 | 1.903557 | 1.903557
57.0713 | 11.3053 | 13.01344 | 7.292815 | -1.708143 | 1.906876 | 1.906876 | 1.906876
57.0813 | 11.3118 | 13.02134 | 7.290726 | -1.709539 | 1.910204 | 1.910204 | 1.910204
57.0912 | 11.3178 | 13.02917 | 7.28865 | -1.711372 | 1.913507 | 1.913507 | 1.913507
57.1012 | 11.311 | 13.0371 | 7.286544 | -1.726103 | 1.916853 | 1.916853 | 1.916853
57.1112 | 11.3313 | 13.04505 | 7.284431 | -1.71375 | 1.920206 | 1.920206 | 1.920206
57.1212 | 11.3155 | 13.05301 | 7.282309 | -1.737514 | 1.923568 | 1.923568 | 1.923568
57.1312 | 11.3027 | 13.061 | 7.280179 | -1.758295 | 1.926939 | 1.926939 | 1.926939
57.1412 | 11.3214 | 13.06899 | 7.278041 | -1.747593 | 1.930317 | 1.930317 | 1.930317
57.1512 | 11.3212 | 13.07701 | 7.275895 | -1.755806 | 1.933704 | 1.933704 | 1.933704
57.1612 | 11.3135 | 13.08504 | 7.273741 | -1.771535 | 1.937098 | 1.937098 | 1.937098
57.1712 | 11.33 | 13.09308 | 7.271579 | -1.763081 | 1.940501 | 1.940501 | 1.940501
57.1812 | 11.3322 | 13.10114 | 7.269409 | -1.768941 | 1.943911 | 1.943911 | 1.943911
57.1912 | 11.3205 | 13.10922 | 7.26723 | -1.788716 | 1.947329 | 1.947329 | 1.947329
57.2012 | 11.3288 | 13.11731 | 7.265044 | -1.788507 | 1.950754 | 1.950754 | 1.950754
57.2112 | 11.3227 | 13.12541 | 7.26285 | -1.802711 | 1.954187 | 1.954187 | 1.954187
57.2212 | 11.3352 | 13.13353 | 7.260647 | -1.79833 | 1.957628 | 1.957628 | 1.957628
57.2312 | 11.3398 | 13.14166 | 7.258437 | -1.801863 | 1.961075 | 1.961075 | 1.961075
57.2412 | 11.3457 | 13.14981 | 7.256218 | -1.80411 | 1.96453 | 1.96453 | 1.96453
57.2512 | 11.3601 | 13.15797 | 7.253992 | -1.797869 | 1.967992 | 1.967992 | 1.967992
57.2612 | 11.3443 | 13.16614 | 7.251758 | -1.821842 | 1.971462 | 1.971462 | 1.971462
57.2712 | 11.3424 | 13.17433 | 7.249515 | -1.831928 | 1.974938 | 1.974938 | 1.974938
57.2812 | 11.3588 | 13.18253 | 7.247265 | -1.823727 | 1.978421 | 1.978421 | 1.978421
57.2912 | 11.3476 | 13.19074 | 7.245007 | -1.843138 | 1.98191 | 1.98191 | 1.98191
57.3012 | 11.3541 | 13.19896 | 7.242741 | -1.844861 | 1.985407 | 1.985407 | 1.985407
57.3112 | 11.3766 | 13.2072 | 7.240467 | -1.830595 | 1.98891 | 1.98891 | 1.98891
57.3212 | 11.3837 | 13.21544 | 7.238185 | -1.831741 | 1.992419 | 1.992419 | 1.992419
57.3312 | 11.3846 | 13.2237 | 7.235895 | -1.839099 | 1.995935 | 1.995935 | 1.995935
57.3412 | 11.3881 | 13.23197 | 7.233597 | -1.843867 | 1.999457 | 1.999457 | 1.999457
57.3512 | 11.3961 | 13.24025 | 7.231292 | -1.844147 | 2.002985 | 2.002985 | 2.002985
57.3612 | 11.3901 | 13.24854 | 7.228979 | -1.858436 | 2.006519 | 2.006519 | 2.006519
57.3712 | 11.4063 | 13.25684 | 7.226657 | -1.850536 | 2.01006 | 2.01006 | 2.01006
57.3812 | 11.4076 | 13.26515 | 7.224328 | -1.857546 | 2.013606 | 2.013606 | 2.013606
57.3912 | 11.4093 | 13.27347 | 7.221992 | -1.864165 | 2.017158 | 2.017158 | 2.017158
57.4012 | 11.4348 | 13.28179 | 7.219647 | -1.846994 | 2.020716 | 2.020716 | 2.020716
57.4112 | 11.4193 | 13.29013 | 7.217295 | -1.870832 | 2.024279 | 2.024279 | 2.024279
57.4212 | 11.4426 | 13.29848 | 7.214935 | -1.855879 | 2.027848 | 2.027848 | 2.027848
57.4312 | 11.4256 | 13.30683 | 7.212567 | -1.881234 | 2.031422 | 2.031422 | 2.031422
57.4412 | 11.4455 | 13.3152 | 7.210191 | -1.869698 | 2.035002 | 2.035002 | 2.035002
57.4512 | 11.4482 | 13.32357 | 7.207808 | -1.87537 | 2.038587 | 2.038587 | 2.038587
57.4612 | 11.4497 | 13.33195 | 7.205417 | -1.88225 | 2.042178 | 2.042178 | 2.042178
57.4712 | 11.4701 | 13.34034 | 7.203018 | -1.870237 | 2.045773 | 2.045773 | 2.045773
57.4812 | 11.4862 | 13.34873 | 7.200612 | -1.862532 | 2.049373 | 2.049373 | 2.049373
57.4912 | 11.4581 | 13.35713 | 7.198197 | -1.899034 | 2.052979 | 2.052979 | 2.052979
57.5012 | 11.4809 | 13.36554 | 7.195776 | -1.884643 | 2.056589 | 2.056589 | 2.056589
57.5112 | 11.4867 | 13.37396 | 7.193346 | -1.887258 | 2.060204 | 2.060204 | 2.060204
57.5212 | 11.4935 | 13.38238 | 7.190909 | -1.88888 | 2.063823 | 2.063823 | 2.063823
57.5312 | 11.5034 | 13.39081 | 7.188465 | -1.887408 | 2.067448 | 2.067448 | 2.067448
57.5412 | 11.5074 | 13.39924 | 7.186013 | -1.891842 | 2.071076 | 2.071076 | 2.071076
57.5512 | 11.513 | 13.40768 | 7.183553 | -1.894682 | 2.07471 | 2.07471 | 2.07471
57.5612 | 11.5186 | 13.41613 | 7.181085 | -1.897528 | 2.078347 | 2.078347 | 2.078347
57.5712 | 11.5079 | 13.42458 | 7.178611 | -1.916678 | 2.081989 | 2.081989 | 2.081989
57.5812 | 11.5238 | 13.43303 | 7.176128 | -1.909234 | 2.085635 | 2.085635 | 2.085635
57.5912 | 11.5339 | 13.44149 | 7.173638 | -1.907595 | 2.089286 | 2.089286 | 2.089286
57.6012 | 11.5308 | 13.44996 | 7.171141 | -1.919161 | 2.09294 | 2.09294 | 2.09294
57.6112 | 11.5345 | 13.45843 | 7.168636 | -1.92393 | 2.096598 | 2.096598 | 2.096598
57.6212 | 11.5502 | 13.4669 | 7.166123 | -1.916704 | 2.10026 | 2.10026 | 2.10026
57.6312 | 11.5472 | 13.47538 | 7.163603 | -1.928183 | 2.103927 | 2.103927 | 2.103927
57.6412 | 11.55 | 13.48387 | 7.161076 | -1.933865 | 2.107596 | 2.107596 | 2.107596
57.6512 | 11.565 | 13.49235 | 7.158541 | -1.927351 | 2.11127 | 2.11127 | 2.11127
57.6612 | 11.5535 | 13.50084 | 7.155999 | -1.94734 | 2.114947 | 2.114947 | 2.114947
57.6711 | 11.569 | 13.50925 | 7.153475 | -1.940247 | 2.118591 | 2.118591 | 2.118591
57.6811 | 11.5706 | 13.51774 | 7.150918 | -1.947143 | 2.122275 | 2.122275 | 2.122275
57.6911 | 11.5707 | 13.52624 | 7.148353 | -1.955542 | 2.125963 | 2.125963 | 2.125963
57.7011 | 11.5949 | 13.53474 | 7.145782 | -1.939844 | 2.129654 | 2.129654 | 2.129654
57.7111 | 11.5786 | 13.54325 | 7.143202 | -1.964649 | 2.133349 | 2.133349 | 2.133349
57.7211 | 11.5885 | 13.55176 | 7.140616 | -1.963256 | 2.137047 | 2.137047 | 2.137047
57.7311 | 11.5935 | 13.56027 | 7.138022 | -1.966766 | 2.140748 | 2.140748 | 2.140748
57.7411 | 11.5871 | 13.56878 | 7.135421 | -1.981678 | 2.144452 | 2.144452 | 2.144452
57.7511 | 11.5928 | 13.57729 | 7.132813 | -1.984492 | 2.14816 | 2.14816 | 2.14816
57.7611 | 11.5922 | 13.58581 | 7.130197 | -1.993608 | 2.15187 | 2.15187 | 2.15187
57.7711 | 11.5911 | 13.59433 | 7.127574 | -2.003226 | 2.155584 | 2.155584 | 2.155584
57.7811 | 11.6034 | 13.60285 | 7.124944 | -1.999446 | 2.159301 | 2.159301 | 2.159301
57.7911 | 11.5987 | 13.61137 | 7.122307 | -2.012668 | 2.16302 | 2.16302 | 2.16302
57.8011 | 11.6135 | 13.61989 | 7.119662 | -2.006391 | 2.166743 | 2.166743 | 2.166743
57.8111 | 11.6176 | 13.62842 | 7.117011 | -2.010816 | 2.170468 | 2.170468 | 2.170468
57.8211 | 11.6087 | 13.63694 | 7.114352 | -2.028242 | 2.174197 | 2.174197 | 2.174197
57.8311 | 11.6183 | 13.64547 | 7.111686 | -2.027169 | 2.177928 | 2.177928 | 2.177928
57.8411 | 11.6245 | 13.654 | 7.109012 | -2.029498 | 2.181662 | 2.181662 | 2.181662
57.8511 | 11.6296 | 13.66253 | 7.106332 | -2.032928 | 2.185399 | 2.185399 | 2.185399
57.8611 | 11.6353 | 13.67106 | 7.103644 | -2.035759 | 2.189138 | 2.189138 | 2.189138
57.8711 | 11.6301 | 13.67959 | 7.10095 | -2.049491 | 2.19288 | 2.19288 | 2.19288
57.8811 | 11.6396 | 13.68812 | 7.098248 | -2.048524 | 2.196625 | 2.196625 | 2.196625
57.8911 | 11.6459 | 13.69666 | 7.095539 | -2.050758 | 2.200373 | 2.200373 | 2.200373
57.9011 | 11.6293 | 13.70519 | 7.092823 | -2.075893 | 2.204123 | 2.204123 | 2.204123
57.9111 | 11.6467 | 13.71373 | 7.0901 | -2.067029 | 2.207876 | 2.207876 | 2.207876
57.9211 | 11.655 | 13.72227 | 7.087371 | -2.067266 | 2.211632 | 2.211632 | 2.211632
57.9311 | 11.6515 | 13.7308 | 7.084634 | -2.079303 | 2.21539 | 2.21539 | 2.21539
57.9411 | 11.6574 | 13.73934 | 7.08189 | -2.081942 | 2.219151 | 2.219151 | 2.219151
57.9511 | 11.6813 | 13.74788 | 7.079139 | -2.066581 | 2.222914 | 2.222914 | 2.222914
57.9611 | 11.6641 | 13.75642 | 7.076381 | -2.092321 | 2.22668 | 2.22668 | 2.22668
57.9711 | 11.6933 | 13.76496 | 7.073616 | -2.071662 | 2.230449 | 2.230449 | 2.230449
57.9811 | 11.6899 | 13.7735 | 7.070845 | -2.083604 | 2.23422 | 2.23422 | 2.23422
57.9911 | 11.6933 | 13.78205 | 7.068066 | -2.088747 | 2.237994 | 2.237994 | 2.237994
58.0011 | 11.7122 | 13.79059 | 7.06528 | -2.078391 | 2.24177 | 2.24177 | 2.24177
58.0111 | 11.7003 | 13.79914 | 7.062488 | -2.098835 | 2.245549 | 2.245549 | 2.245549
58.0211 | 11.7137 | 13.80768 | 7.059689 | -2.093982 | 2.249331 | 2.249331 | 2.249331
58.0311 | 11.7335 | 13.81623 | 7.056883 | -2.082729 | 2.253115 | 2.253115 | 2.253115
58.0411 | 11.7319 | 13.82478 | 7.05407 | -2.092877 | 2.256902 | 2.256902 | 2.256902
58.0511 | 11.7342 | 13.83333 | 7.05125 | -2.099127 | 2.260692 | 2.260692 | 2.260692
58.0611 | 11.7387 | 13.84188 | 7.048423 | -2.103178 | 2.264485 | 2.264485 | 2.264485
58.0711 | 11.7404 | 13.85043 | 7.04559 | -2.110031 | 2.26828 | 2.26828 | 2.26828
58.0811 | 11.7631 | 13.85898 | 7.04275 | -2.095885 | 2.272078 | 2.272078 | 2.272078
58.0911 | 11.7661 | 13.86754 | 7.039903 | -2.10144 | 2.275879 | 2.275879 | 2.275879
58.1011 | 11.7737 | 13.8761 | 7.03705 | -2.102398 | 2.279683 | 2.279683 | 2.279683
58.1111 | 11.7931 | 13.88466 | 7.034189 | -2.091557 | 2.283489 | 2.283489 | 2.283489
58.1211 | 11.7924 | 13.89322 | 7.031323 | -2.100819 | 2.287299 | 2.287299 | 2.287299
58.1311 | 11.7852 | 13.90178 | 7.028449 | -2.116583 | 2.291111 | 2.291111 | 2.291111
58.1411 | 11.8138 | 13.91035 | 7.025569 | -2.096548 | 2.294927 | 2.294927 | 2.294927
58.1511 | 11.8198 | 13.91892 | 7.022682 | -2.099117 | 2.298745 | 2.298745 | 2.298745
58.1611 | 11.8291 | 13.92749 | 7.019788 | -2.098388 | 2.302567 | 2.302567 | 2.302567
58.1711 | 11.8439 | 13.93606 | 7.016888 | -2.092162 | 2.306391 | 2.306391 | 2.306391
58.1811 | 11.8403 | 13.94464 | 7.013981 | -2.104339 | 2.310219 | 2.310219 | 2.310219
58.1911 | 11.853 | 13.95322 | 7.011068 | -2.100219 | 2.31405 | 2.31405 | 2.31405
58.2011 | 11.8639 | 13.9618 | 7.008148 | -2.097903 | 2.317885 | 2.317885 | 2.317885
58.2111 | 11.864 | 13.97039 | 7.005222 | -2.10639 | 2.321723 | 2.321723 | 2.321723
58.2211 | 11.8767 | 13.97898 | 7.002289 | -2.102282 | 2.325564 | 2.325564 | 2.325564
58.2311 | 11.8872 | 13.98758 | 6.99935 | -2.100377 | 2.329409 | 2.329409 | 2.329409
58.2411 | 11.8912 | 13.99618 | 6.996404 | -2.104976 | 2.333258 | 2.333258 | 2.333258
58.2511 | 11.9147 | 14.00478 | 6.993451 | -2.09008 | 2.33711 | 2.33711 | 2.33711
58.261 | 11.9233 | 14.01331 | 6.990522 | -2.090006 | 2.340928 | 2.340928 | 2.340928
58.271 | 11.9307 | 14.02192 | 6.987557 | -2.09122 | 2.344788 | 2.344788 | 2.344788
58.281 | 11.9479 | 14.03054 | 6.984585 | -2.082639 | 2.348651 | 2.348651 | 2.348651
58.291 | 11.9627 | 14.03916 | 6.981607 | -2.076463 | 2.352519 | 2.352519 | 2.352519
58.301 | 11.9552 | 14.04779 | 6.978623 | -2.092593 | 2.35639 | 2.35639 | 2.35639
58.311 | 11.9824 | 14.05643 | 6.975632 | -2.07403 | 2.360266 | 2.360266 | 2.360266
58.321 | 11.9852 | 14.06507 | 6.972635 | -2.079873 | 2.364146 | 2.364146 | 2.364146
58.331 | 11.9898 | 14.07372 | 6.969632 | -2.083922 | 2.36803 | 2.36803 | 2.36803
58.341 | 11.9976 | 14.08238 | 6.966622 | -2.084778 | 2.371919 | 2.371919 | 2.371919
58.351 | 12.0155 | 14.09104 | 6.963607 | -2.075542 | 2.375812 | 2.375812 | 2.375812
58.361 | 12.0258 | 14.09971 | 6.960584 | -2.073913 | 2.37971 | 2.37971 | 2.37971
58.371 | 12.0208 | 14.10839 | 6.957556 | -2.087592 | 2.383612 | 2.383612 | 2.383612
58.381 | 12.0326 | 14.11708 | 6.954521 | -2.08448 | 2.38752 | 2.38752 | 2.38752
58.391 | 12.0562 | 14.12578 | 6.95148 | -2.069576 | 2.391432 | 2.391432 | 2.391432
58.401 | 12.0647 | 14.13448 | 6.948433 | -2.069781 | 2.395349 | 2.395349 | 2.395349
58.411 | 12.069 | 14.1432 | 6.94538 | -2.074196 | 2.399272 | 2.399272 | 2.399272
58.421 | 12.0985 | 14.15192 | 6.942321 | -2.05342 | 2.4032 | 2.4032 | 2.4032
58.431 | 12.1033 | 14.16065 | 6.939255 | -2.057353 | 2.407133 | 2.407133 | 2.407133
58.441 | 12.0924 | 14.1694 | 6.936184 | -2.076998 | 2.411071 | 2.411071 | 2.411071
58.451 | 12.1261 | 14.17815 | 6.933106 | -2.052053 | 2.415016 | 2.415016 | 2.415016
58.461 | 12.1242 | 14.18692 | 6.930022 | -2.06272 | 2.418966 | 2.418966 | 2.418966
58.471 | 12.122 | 14.1957 | 6.926932 | -2.073697 | 2.422922 | 2.422922 | 2.422922
58.481 | 12.1542 | 14.20449 | 6.923836 | -2.050287 | 2.426884 | 2.426884 | 2.426884
58.491 | 12.1593 | 14.21329 | 6.920734 | -2.053989 | 2.430852 | 2.430852 | 2.430852
58.501 | 12.1704 | 14.2221 | 6.917626 | -2.051704 | 2.434826 | 2.434826 | 2.434826
58.511 | 12.1693 | 14.23093 | 6.914512 | -2.061632 | 2.438807 | 2.438807 | 2.438807
58.521 | 12.1886 | 14.23977 | 6.911393 | -2.051174 | 2.442794 | 2.442794 | 2.442794
58.531 | 12.1948 | 14.24863 | 6.908267 | -2.05383 | 2.446788 | 2.446788 | 2.446788
58.541 | 12.2108 | 14.2575 | 6.905135 | -2.0467 | 2.450788 | 2.450788 | 2.450788
58.551 | 12.2177 | 14.26638 | 6.901997 | -2.048685 | 2.454796 | 2.454796 | 2.454796
58.561 | 12.2356 | 14.27529 | 6.898854 | -2.039685 | 2.458811 | 2.458811 | 2.458811
58.571 | 12.2453 | 14.2842 | 6.895704 | -2.038901 | 2.462832 | 2.462832 | 2.462832
58.581 | 12.2549 | 14.29313 | 6.892549 | -2.038234 | 2.466861 | 2.466861 | 2.466861
58.591 | 12.2725 | 14.30208 | 6.889388 | -2.029583 | 2.470898 | 2.470898 | 2.470898
58.601 | 12.2785 | 14.31105 | 6.886221 | -2.032548 | 2.474942 | 2.474942 | 2.474942
58.611 | 12.2902 | 14.32003 | 6.883048 | -2.029833 | 2.478995 | 2.478995 | 2.478995
58.621 | 12.3105 | 14.32903 | 6.87987 | -2.018534 | 2.483055 | 2.483055 | 2.483055
58.631 | 12.3194 | 14.33805 | 6.876686 | -2.018654 | 2.487123 | 2.487123 | 2.487123
58.641 | 12.3253 | 14.34709 | 6.873496 | -2.021794 | 2.491199 | 2.491199 | 2.491199
58.651 | 12.3461 | 14.35615 | 6.8703 | -2.010052 | 2.495284 | 2.495284 | 2.495284
58.661 | 12.3491 | 14.36523 | 6.867099 | -2.016131 | 2.499377 | 2.499377 | 2.499377
58.671 | 12.3525 | 14.37433 | 6.863892 | -2.02183 | 2.503479 | 2.503479 | 2.503479
58.681 | 12.3765 | 14.38345 | 6.860679 | -2.00695 | 2.50759 | 2.50759 | 2.50759
58.691 | 12.3736 | 14.39259 | 6.857461 | -2.018991 | 2.51171 | 2.51171 | 2.51171
58.701 | 12.395 | 14.40175 | 6.854237 | -2.006755 | 2.515839 | 2.515839 | 2.515839
58.711 | 12.4167 | 14.41094 | 6.851008 | -1.99424 | 2.519978 | 2.519978 | 2.519978
58.721 | 12.4031 | 14.42015 | 6.847773 | -2.017049 | 2.524126 | 2.524126 | 2.524126
58.731 | 12.4279 | 14.42938 | 6.844532 | -2.001481 | 2.528283 | 2.528283 | 2.528283
58.741 | 12.4509 | 14.43864 | 6.841286 | -1.987737 | 2.53245 | 2.53245 | 2.53245
58.751 | 12.4427 | 14.44792 | 6.838034 | -2.005217 | 2.536628 | 2.536628 | 2.536628
58.761 | 12.4685 | 14.45722 | 6.834777 | -1.988722 | 2.540815 | 2.540815 | 2.540815
58.771 | 12.486 | 14.46655 | 6.831515 | -1.980554 | 2.545013 | 2.545013 | 2.545013
58.781 | 12.4846 | 14.47591 | 6.828246 | -1.99131 | 2.549221 | 2.549221 | 2.549221
58.791 | 12.5041 | 14.48529 | 6.824973 | -1.981192 | 2.55344 | 2.55344 | 2.55344
58.801 | 12.5123 | 14.4947 | 6.821694 | -1.982403 | 2.55767 | 2.55767 | 2.55767
58.811 | 12.5285 | 14.50414 | 6.81841 | -1.975641 | 2.56191 | 2.56191 | 2.56191
58.821 | 12.5394 | 14.51361 | 6.81512 | -1.974206 | 2.566162 | 2.566162 | 2.566162
58.831 | 12.5505 | 14.5231 | 6.811825 | -1.972601 | 2.570425 | 2.570425 | 2.570425
58.8409 | 12.5595 | 14.53252 | 6.808558 | -1.973024 | 2.574655 | 2.574655 | 2.574655
58.8509 | 12.5712 | 14.54208 | 6.805253 | -1.970876 | 2.578941 | 2.578941 | 2.578941
58.8609 | 12.5829 | 14.55166 | 6.801942 | -1.968758 | 2.583239 | 2.583239 | 2.583239
58.8709 | 12.6066 | 14.56127 | 6.798626 | -1.954671 | 2.587548 | 2.587548 | 2.587548
58.8809 | 12.619 | 14.57092 | 6.795304 | -1.951915 | 2.59187 | 2.59187 | 2.59187
58.8909 | 12.622 | 14.58059 | 6.791978 | -1.958591 | 2.596204 | 2.596204 | 2.596204
58.9009 | 12.6448 | 14.5903 | 6.788646 | -1.945499 | 2.600551 | 2.600551 | 2.600551
58.9109 | 12.6633 | 14.60004 | 6.785309 | -1.93674 | 2.60491 | 2.60491 | 2.60491
58.9209 | 12.6654 | 14.60981 | 6.781967 | -1.944414 | 2.609282 | 2.609282 | 2.609282
58.9309 | 12.6861 | 14.61962 | 6.77862 | -1.933522 | 2.613667 | 2.613667 | 2.613667
58.9409 | 12.6951 | 14.62946 | 6.775267 | -1.934363 | 2.618065 | 2.618065 | 2.618065
58.9509 | 12.7072 | 14.63934 | 6.77191 | -1.932139 | 2.622476 | 2.622476 | 2.622476
58.9609 | 12.7284 | 14.64925 | 6.768548 | -1.920851 | 2.626901 | 2.626901 | 2.626901
58.9709 | 12.7465 | 14.6592 | 6.76518 | -1.912698 | 2.631339 | 2.631339 | 2.631339
58.9809 | 12.7514 | 14.66918 | 6.761807 | -1.917782 | 2.635792 | 2.635792 | 2.635792
58.9909 | 12.7703 | 14.6792 | 6.75843 | -1.908903 | 2.640258 | 2.640258 | 2.640258
59.0009 | 12.7745 | 14.68926 | 6.755047 | -1.91476 | 2.644738 | 2.644738 | 2.644738
59.0109 | 12.8058 | 14.69936 | 6.75166 | -1.893556 | 2.649232 | 2.649232 | 2.649232
59.0209 | 12.819 | 14.70949 | 6.748267 | -1.890489 | 2.653741 | 2.653741 | 2.653741
59.0309 | 12.8232 | 14.71966 | 6.74487 | -1.896462 | 2.658264 | 2.658264 | 2.658264
59.0409 | 12.852 | 14.72987 | 6.741468 | -1.877874 | 2.662802 | 2.662802 | 2.662802
59.0509 | 12.8698 | 14.74013 | 6.73806 | -1.870326 | 2.667355 | 2.667355 | 2.667355
59.0609 | 12.8737 | 14.75042 | 6.734648 | -1.876718 | 2.671923 | 2.671923 | 2.671923
59.0709 | 12.9047 | 14.76075 | 6.731232 | -1.856051 | 2.676507 | 2.676507 | 2.676507
59.0809 | 12.9148 | 14.77112 | 6.72781 | -1.856324 | 2.681105 | 2.681105 | 2.681105
59.0909 | 12.928 | 14.78154 | 6.724383 | -1.85354 | 2.685719 | 2.685719 | 2.685719
59.1009 | 12.9647 | 14.792 | 6.720952 | -1.827298 | 2.690349 | 2.690349 | 2.690349
59.1109 | 12.9655 | 14.8025 | 6.717516 | -1.836999 | 2.694994 | 2.694994 | 2.694994
59.1209 | 12.9833 | 14.81304 | 6.714075 | -1.829743 | 2.699656 | 2.699656 | 2.699656
59.1309 | 13.0106 | 14.82363 | 6.71063 | -1.81303 | 2.704333 | 2.704333 | 2.704333
59.1409 | 13.0304 | 14.83426 | 6.70718 | -1.803862 | 2.709027 | 2.709027 | 2.709027
59.1509 | 13.0366 | 14.84494 | 6.703725 | -1.808337 | 2.713737 | 2.713737 | 2.713737
59.1609 | 13.0575 | 14.85566 | 6.700266 | -1.798159 | 2.718465 | 2.718465 | 2.718465
59.1709 | 13.0847 | 14.86643 | 6.696802 | -1.781726 | 2.723208 | 2.723208 | 2.723208
59.1809 | 13.0937 | 14.87724 | 6.693333 | -1.783538 | 2.727968 | 2.727968 | 2.727968
59.1909 | 13.1297 | 14.8881 | 6.68986 | -1.758397 | 2.732746 | 2.732746 | 2.732746
59.2009 | 13.141 | 14.899 | 6.686382 | -1.758003 | 2.73754 | 2.73754 | 2.73754
59.2109 | 13.1467 | 14.90996 | 6.6829 | -1.763256 | 2.742352 | 2.742352 | 2.742352
59.2209 | 13.1868 | 14.92096 | 6.679413 | -1.734156 | 2.747181 | 2.747181 | 2.747181
59.2309 | 13.197 | 14.932 | 6.675922 | -1.735005 | 2.752028 | 2.752028 | 2.752028
59.2409 | 13.2092 | 14.9431 | 6.672426 | -1.733902 | 2.756892 | 2.756892 | 2.756892
59.2509 | 13.2464 | 14.95425 | 6.668926 | -1.707849 | 2.761774 | 2.761774 | 2.761774
59.2609 | 13.2501 | 14.96544 | 6.665422 | -1.715344 | 2.766674 | 2.766674 | 2.766674
59.2709 | 13.2753 | 14.97669 | 6.661913 | -1.701389 | 2.771592 | 2.771592 | 2.771592
59.2809 | 13.3007 | 14.98798 | 6.6584 | -1.687284 | 2.776528 | 2.776528 | 2.776528
59.2909 | 13.3065 | 14.99933 | 6.654882 | -1.69283 | 2.781483 | 2.781483 | 2.781483
59.3009 | 13.3367 | 15.01073 | 6.65136 | -1.674027 | 2.786456 | 2.786456 | 2.786456
59.3109 | 13.3503 | 15.02217 | 6.647834 | -1.671875 | 2.791447 | 2.791447 | 2.791447
59.3209 | 13.3671 | 15.03367 | 6.644303 | -1.666574 | 2.796457 | 2.796457 | 2.796457
59.3309 | 13.3876 | 15.04523 | 6.640768 | -1.657626 | 2.801486 | 2.801486 | 2.801486
59.3409 | 13.4122 | 15.05683 | 6.637229 | -1.64463 | 2.806534 | 2.806534 | 2.806534
59.3509 | 13.4276 | 15.06849 | 6.633686 | -1.640886 | 2.8116 | 2.8116 | 2.8116
59.3609 | 13.4515 | 15.0802 | 6.630139 | -1.628696 | 2.816686 | 2.816686 | 2.816686
59.3709 | 13.4646 | 15.09196 | 6.626587 | -1.627359 | 2.82179 | 2.82179 | 2.82179
59.3809 | 13.4853 | 15.10378 | 6.623031 | -1.618476 | 2.826915 | 2.826915 | 2.826915
59.3909 | 13.5245 | 15.11565 | 6.619472 | -1.591147 | 2.832058 | 2.832058 | 2.832058
59.4009 | 13.5283 | 15.12757 | 6.615908 | -1.599272 | 2.837222 | 2.837222 | 2.837222
59.4109 | 13.5407 | 15.13955 | 6.61234 | -1.598852 | 2.842404 | 2.842404 | 2.842404
59.4209 | 13.5776 | 15.15159 | 6.608768 | -1.573987 | 2.847606 | 2.847606 | 2.847606
59.4308 | 13.5905 | 15.16356 | 6.605227 | -1.573061 | 2.852778 | 2.852778 | 2.852778
59.4408 | 13.6166 | 15.17571 | 6.601647 | -1.559106 | 2.858019 | 2.858019 | 2.858019
59.4508 | 13.631 | 15.18791 | 6.598063 | -1.556906 | 2.863281 | 2.863281 | 2.863281
59.4608 | 13.6485 | 15.20016 | 6.594476 | -1.551664 | 2.868563 | 2.868563 | 2.868563
59.4708 | 13.6739 | 15.21248 | 6.590884 | -1.538577 | 2.873864 | 2.873864 | 2.873864
59.4808 | 13.7146 | 15.22485 | 6.587288 | -1.510247 | 2.879186 | 2.879186 | 2.879186
59.4908 | 13.7017 | 15.23727 | 6.583688 | -1.535574 | 2.884529 | 2.884529 | 2.884529
59.5008 | 13.7556 | 15.24976 | 6.580085 | -1.494158 | 2.889891 | 2.889891 | 2.889891
59.5108 | 13.7688 | 15.2623 | 6.576477 | -1.493499 | 2.895274 | 2.895274 | 2.895274
59.5208 | 13.7742 | 15.2749 | 6.572866 | -1.500697 | 2.900677 | 2.900677 | 2.900677
59.5308 | 13.826 | 15.28755 | 6.569251 | -1.461554 | 2.906101 | 2.906101 | 2.906101
59.5408 | 13.845 | 15.30027 | 6.565633 | -1.455268 | 2.911545 | 2.911545 | 2.911545
59.5508 | 13.8523 | 15.31304 | 6.56201 | -1.460741 | 2.91701 | 2.91701 | 2.91701
59.5608 | 13.8931 | 15.32587 | 6.558384 | -1.432772 | 2.922496 | 2.922496 | 2.922496
59.5708 | 13.9177 | 15.33876 | 6.554754 | -1.421061 | 2.928002 | 2.928002 | 2.928002
59.5808 | 13.9322 | 15.35171 | 6.551121 | -1.419509 | 2.93353 | 2.93353 | 2.93353
59.5908 | 13.9656 | 15.36472 | 6.547483 | -1.399115 | 2.939077 | 2.939077 | 2.939077
59.6008 | 13.9865 | 15.37778 | 6.543843 | -1.391281 | 2.944646 | 2.944646 | 2.944646
59.6108 | 14.0144 | 15.39091 | 6.540198 | -1.376506 | 2.950236 | 2.950236 | 2.950236
59.6208 | 14.0434 | 15.40409 | 6.53655 | -1.36069 | 2.955847 | 2.955847 | 2.955847
59.6308 | 14.0645 | 15.41733 | 6.532899 | -1.352833 | 2.961478 | 2.961478 | 2.961478
59.6408 | 14.0893 | 15.43064 | 6.529244 | -1.341337 | 2.967131 | 2.967131 | 2.967131
59.6508 | 14.1376 | 15.444 | 6.525585 | -1.306399 | 2.972805 | 2.972805 | 2.972805
59.6608 | 14.1431 | 15.45742 | 6.521923 | -1.31432 | 2.978499 | 2.978499 | 2.978499
59.6708 | 14.1711 | 15.4709 | 6.518258 | -1.299802 | 2.984215 | 2.984215 | 2.984215
59.6808 | 14.2122 | 15.48444 | 6.514589 | -1.272244 | 2.989952 | 2.989952 | 2.989952
59.6908 | 14.2367 | 15.49804 | 6.510917 | -1.261344 | 2.995709 | 2.995709 | 2.995709
59.7008 | 14.2649 | 15.51171 | 6.507241 | -1.246805 | 3.001488 | 3.001488 | 3.001488
59.7108 | 14.2901 | 15.52543 | 6.503562 | -1.235327 | 3.007288 | 3.007288 | 3.007288
59.7208 | 14.3174 | 15.53921 | 6.49988 | -1.221807 | 3.013109 | 3.013109 | 3.013109
59.7308 | 14.3581 | 15.55305 | 6.496194 | -1.194948 | 3.018951 | 3.018951 | 3.018951
59.7408 | 14.3787 | 15.56695 | 6.492505 | -1.188249 | 3.024815 | 3.024815 | 3.024815
59.7508 | 14.4122 | 15.58091 | 6.488813 | -1.168709 | 3.030699 | 3.030699 | 3.030699
59.7608 | 14.4318 | 15.59493 | 6.485117 | -1.163129 | 3.036604 | 3.036604 | 3.036604
59.7708 | 14.4799 | 15.60901 | 6.481419 | -1.12911 | 3.04253 | 3.04253 | 3.04253
59.7808 | 14.5025 | 15.62315 | 6.477717 | -1.12065 | 3.048478 | 3.048478 | 3.048478
59.7908 | 14.5364 | 15.63735 | 6.474012 | -1.10095 | 3.054446 | 3.054446 | 3.054446
59.8008 | 14.5609 | 15.65161 | 6.470304 | -1.09071 | 3.060435 | 3.060435 | 3.060435
59.8108 | 14.5808 | 15.66593 | 6.466593 | -1.085129 | 3.066445 | 3.066445 | 3.066445
59.8208 | 14.6254 | 15.68031 | 6.462878 | -1.054908 | 3.072476 | 3.072476 | 3.072476
59.8308 | 14.6518 | 15.69475 | 6.459161 | -1.042945 | 3.078528 | 3.078528 | 3.078528
59.8408 | 14.6888 | 15.70924 | 6.455441 | -1.020443 | 3.084601 | 3.084601 | 3.084601
59.8508 | 14.7173 | 15.7238 | 6.451717 | -1.0065 | 3.090694 | 3.090694 | 3.090694
59.8608 | 14.7546 | 15.73842 | 6.447991 | -0.9838154 | 3.096808 | 3.096808 | 3.096808
59.8708 | 14.7669 | 15.75309 | 6.444262 | -0.9861898 | 3.102943 | 3.102943 | 3.102943
59.8808 | 14.8052 | 15.76782 | 6.440529 | -0.9626242 | 3.109098 | 3.109098 | 3.109098
59.8908 | 14.8594 | 15.78262 | 6.436794 | -0.923216 | 3.115274 | 3.115274 | 3.115274
59.9008 | 14.8531 | 15.79747 | 6.433056 | -0.9443657 | 3.12147 | 3.12147 | 3.12147
59.9108 | 14.9083 | 15.81237 | 6.429315 | -0.9040743 | 3.127686 | 3.127686 | 3.127686
59.9208 | 14.9211 | 15.82734 | 6.425571 | -0.9062414 | 3.133923 | 3.133923 | 3.133923
59.9308 | 14.9519 | 15.84237 | 6.421825 | -0.890465 | 3.14018 | 3.14018 | 3.14018
59.9408 | 14.9883 | 15.85745 | 6.418076 | -0.8691469 | 3.146457 | 3.146457 | 3.146457
59.9508 | 15.024 | 15.87259 | 6.414323 | -0.8485867 | 3.152754 | 3.152754 | 3.152754
59.9608 | 15.0485 | 15.88778 | 6.410569 | -0.8392817 | 3.159071 | 3.159071 | 3.159071
59.9708 | 15.091 | 15.90303 | 6.406811 | -0.812035 | 3.165408 | 3.165408 | 3.165408
59.9808 | 15.1209 | 15.91834 | 6.403051 | -0.7974449 | 3.171765 | 3.171765 | 3.171765
59.9908 | 15.1417 | 15.93371 | 6.399288 | -0.7920097 | 3.178141 | 3.178141 | 3.178141
60.0008 | 15.1845 | 15.94913 | 6.395523 | -0.7646307 | 3.184536 | 3.184536 | 3.184536
60.0107 | 15.2122 | 15.96445 | 6.391792 | -0.7522462 | 3.190885 | 3.190885 | 3.190885
60.0207 | 15.2503 | 15.97998 | 6.388021 | -0.7296778 | 3.197319 | 3.197319 | 3.197319
60.0307 | 15.2763 | 15.99556 | 6.384248 | -0.7192634 | 3.203772 | 3.203772 | 3.203772
60.0407 | 15.2979 | 16.01121 | 6.380473 | -0.7133113 | 3.210246 | 3.210246 | 3.210246
60.0507 | 15.3578 | 16.02691 | 6.376694 | -0.6691061 | 3.216737 | 3.216737 | 3.216737
60.0607 | 15.3643 | 16.04265 | 6.372914 | -0.6783543 | 3.223247 | 3.223247 | 3.223247
60.0707 | 15.4031 | 16.05845 | 6.36913 | -0.6553549 | 3.229775 | 3.229775 | 3.229775
60.0807 | 15.4419 | 16.07431 | 6.365345 | -0.6324099 | 3.236322 | 3.236322 | 3.236322
60.0907 | 15.4715 | 16.09022 | 6.361557 | -0.6187158 | 3.242886 | 3.242886 | 3.242886
60.1007 | 15.5165 | 16.10617 | 6.357766 | -0.5896743 | 3.249469 | 3.249469 | 3.249469
60.1107 | 15.5464 | 16.12218 | 6.353974 | -0.5757843 | 3.25607 | 3.25607 | 3.25607
60.1207 | 15.5644 | 16.13824 | 6.350179 | -0.5738445 | 3.262689 | 3.262689 | 3.262689
60.1307 | 15.6199 | 16.15435 | 6.346381 | -0.5344486 | 3.269322 | 3.269322 | 3.269322
60.1407 | 15.6566 | 16.17051 | 6.342582 | -0.5139093 | 3.275976 | 3.275976 | 3.275976
60.1507 | 15.6883 | 16.18672 | 6.33878 | -0.49842 | 3.282647 | 3.282647 | 3.282647
60.1607 | 15.7115 | 16.20298 | 6.334976 | -0.4914798 | 3.289335 | 3.289335 | 3.289335
60.1707 | 15.7689 | 16.21929 | 6.33117 | -0.4503868 | 3.296039 | 3.296039 | 3.296039
60.1807 | 15.7994 | 16.23564 | 6.327361 | -0.4362418 | 3.30276 | 3.30276 | 3.30276
60.1907 | 15.836 | 16.25204 | 6.323551 | -0.4160445 | 3.309498 | 3.309498 | 3.309498
60.2007 | 15.8779 | 16.26849 | 6.319738 | -0.3905938 | 3.316252 | 3.316252 | 3.316252
60.2107 | 15.8943 | 16.28499 | 6.315923 | -0.3906882 | 3.323022 | 3.323022 | 3.323022
60.2207 | 15.9639 | 16.30153 | 6.312106 | -0.3376282 | 3.329807 | 3.329807 | 3.329807
60.2307 | 15.9872 | 16.31812 | 6.308287 | -0.3309204 | 3.336611 | 3.336611 | 3.336611
60.2407 | 16.0265 | 16.33475 | 6.304466 | -0.3082496 | 3.343428 | 3.343428 | 3.343428
60.2507 | 16.0651 | 16.35141 | 6.300644 | -0.2863135 | 3.350257 | 3.350257 | 3.350257
60.2607 | 16.1155 | 16.36813 | 6.296819 | -0.2526282 | 3.357103 | 3.357103 | 3.357103
60.2707 | 16.1387 | 16.38488 | 6.292992 | -0.2461839 | 3.363964 | 3.363964 | 3.363964
60.2807 | 16.182 | 16.40168 | 6.289163 | -0.2196816 | 3.370839 | 3.370839 | 3.370839
60.2907 | 16.2216 | 16.41852 | 6.285333 | -0.1969194 | 3.377729 | 3.377729 | 3.377729
60.3007 | 16.2476 | 16.4354 | 6.2815 | -0.1877968 | 3.384632 | 3.384632 | 3.384632
60.3107 | 16.31 | 16.45231 | 6.277666 | -0.1423127 | 3.391549 | 3.391549 | 3.391549
60.3207 | 16.3261 | 16.46927 | 6.27383 | -0.1431671 | 3.398479 | 3.398479 | 3.398479
60.3307 | 16.383 | 16.48626 | 6.269992 | -0.1032588 | 3.405422 | 3.405422 | 3.405422
60.3407 | 16.3973 | 16.50329 | 6.266153 | -0.1059858 | 3.412378 | 3.412378 | 3.412378
60.3507 | 16.4492 | 16.52036 | 6.262312 | -0.07115712 | 3.419348 | 3.419348 | 3.419348
60.3607 | 16.4794 | 16.53746 | 6.258469 | -0.05805595 | 3.426329 | 3.426329 | 3.426329
60.3707 | 16.4958 | 16.55459 | 6.254624 | -0.05878697 | 3.433321 | 3.433321 | 3.433321
60.3807 | 16.5685 | 16.57174 | 6.250778 | -0.003243774 | 3.440322 | 3.440322 | 3.440322
60.3907 | 16.5713 | 16.58894 | 6.24693 | -0.01764094 | 3.447337 | 3.447337 | 3.447337
60.4007 | 16.6322 | 16.60617 | 6.243081 | 0.0260315 | 3.454363 | 3.454363 | 3.454363
60.4107 | 16.6649 | 16.62343 | 6.23923 | 0.04147317 | 3.461399 | 3.461399 | 3.461399
60.4207 | 16.6906 | 16.64071 | 6.235377 | 0.04988646 | 3.468446 | 3.468446 | 3.468446
60.4307 | 16.7334 | 16.65803 | 6.231523 | 0.07537117 | 3.475502 | 3.475502 | 3.475502
60.4407 | 16.765 | 16.67537 | 6.227667 | 0.08962861 | 3.482568 | 3.482568 | 3.482568
60.4507 | 16.8002 | 16.69274 | 6.22381 | 0.1074597 | 3.489643 | 3.489643 | 3.489643
60.4607 | 16.8565 | 16.71013 | 6.219952 | 0.1463662 | 3.496727 | 3.496727 | 3.496727
60.4707 | 16.8772 | 16.72755 | 6.216092 | 0.1496492 | 3.50382 | 3.50382 | 3.50382
60.4807 | 16.9292 | 16.745 | 6.212231 | 0.1841998 | 3.510923 | 3.510923 | 3.510923
60.4907 | 16.9626 | 16.76246 | 6.208369 | 0.2001368 | 3.518032 | 3.518032 | 3.518032
60.5007 | 17.0101 | 16.77994 | 6.204505 | 0.2301606 | 3.525145 | 3.525145 | 3.525145
60.5107 | 17.0234 | 16.79744 | 6.20064 | 0.2259582 | 3.532267 | 3.532267 | 3.532267
60.5207 | 17.0691 | 16.81496 | 6.196773 | 0.2541356 | 3.539397 | 3.539397 | 3.539397
60.5307 | 17.104 | 16.8325 | 6.192906 | 0.2714963 | 3.546533 | 3.546533 | 3.546533
60.5407 | 17.1476 | 16.85006 | 6.189037 | 0.2975412 | 3.553674 | 3.553674 | 3.553674
60.5507 | 17.2115 | 16.86763 | 6.185167 | 0.3438697 | 3.560821 | 3.560821 | 3.560821
60.5607 | 17.2488 | 16.88521 | 6.181296 | 0.3635856 | 3.567973 | 3.567973 | 3.567973
60.5707 | 17.276 | 16.90281 | 6.177423 | 0.3731878 | 3.57513 | 3.57513 | 3.57513
60.5807 | 17.3281 | 16.92042 | 6.17355 | 0.4076789 | 3.58229 | 3.58229 | 3.58229
60.5907 | 17.3623 | 16.93804 | 6.169675 | 0.4242607 | 3.589455 | 3.589455 | 3.589455
60.6006 | 17.4225 | 16.9555 | 6.165839 | 0.4670025 | 3.596553 | 3.596553 | 3.596553
60.6106 | 17.4696 | 16.97313 | 6.161962 | 0.4964668 | 3.603724 | 3.603724 | 3.603724
60.6206 | 17.5165 | 16.99077 | 6.158085 | 0.5257254 | 3.610897 | 3.610897 | 3.610897
60.6306 | 17.5465 | 17.00842 | 6.154206 | 0.5380784 | 3.618072 | 3.618072 | 3.618072
60.6406 | 17.5969 | 17.02607 | 6.150327 | 0.5708282 | 3.625248 | 3.625248 | 3.625248
60.6506 | 17.6321 | 17.04372 | 6.146446 | 0.5883757 | 3.632426 | 3.632426 | 3.632426
60.6606 | 17.6871 | 17.06138 | 6.142565 | 0.6257224 | 3.639604 | 3.639604 | 3.639604
60.6706 | 17.7264 | 17.07903 | 6.138683 | 0.6473684 | 3.646783 | 3.646783 | 3.646783
60.6806 | 17.7627 | 17.09668 | 6.1348 | 0.6660171 | 3.653961 | 3.653961 | 3.653961
60.6906 | 17.8295 | 17.11433 | 6.130916 | 0.715169 | 3.661138 | 3.661138 | 3.661138
60.7006 | 17.8804 | 17.13198 | 6.127032 | 0.7484249 | 3.668314 | 3.668314 | 3.668314
60.7106 | 17.8872 | 17.14961 | 6.123147 | 0.7375892 | 3.675488 | 3.675488 | 3.675488
60.7206 | 17.9635 | 17.16724 | 6.119261 | 0.7962594 | 3.68266 | 3.68266 | 3.68266
60.7306 | 18.0012 | 17.18486 | 6.115374 | 0.8163386 | 3.689829 | 3.689829 | 3.689829
60.7406 | 18.0521 | 17.20247 | 6.111487 | 0.8496293 | 3.696995 | 3.696995 | 3.696995
60.7506 | 18.0995 | 17.22007 | 6.107599 | 0.8794327 | 3.704156 | 3.704156 | 3.704156
60.7606 | 18.1332 | 17.23765 | 6.10371 | 0.8955488 | 3.711314 | 3.711314 | 3.711314
60.7706 | 18.1759 | 17.25522 | 6.099821 | 0.92068 | 3.718466 | 3.718466 | 3.718466
60.7806 | 18.232 | 17.27277 | 6.095932 | 0.9592284 | 3.725613 | 3.725613 | 3.725613
60.7906 | 18.2835 | 17.2903 | 6.092042 | 0.9931957 | 3.732754 | 3.732754 | 3.732754
60.8006 | 18.2993 | 17.30782 | 6.088151 | 0.9914831 | 3.739889 | 3.739889 | 3.739889
60.8106 | 18.3599 | 17.32531 | 6.08426 | 1.034591 | 3.747016 | 3.747016 | 3.747016
60.8206 | 18.4059 | 17.34278 | 6.080368 | 1.063124 | 3.754136 | 3.754136 | 3.754136
60.8306 | 18.4139 | 17.36022 | 6.076476 | 1.053681 | 3.761248 | 3.761248 | 3.761248
60.8406 | 18.5053 | 17.37763 | 6.072584 | 1.127666 | 3.76835 | 3.76835 | 3.76835
60.8506 | 18.539 | 17.39502 | 6.068691 | 1.143978 | 3.775444 | 3.775444 | 3.775444
60.8606 | 18.5772 | 17.41238 | 6.064798 | 1.164819 | 3.782528 | 3.782528 | 3.782528
60.8706 | 18.6403 | 17.42971 | 6.060905 | 1.210594 | 3.7896 | 3.7896 | 3.7896
60.8806 | 18.6927 | 17.447 | 6.057011 | 1.245702 | 3.796662 | 3.796662 | 3.796662
60.8906 | 18.7144 | 17.46426 | 6.053117 | 1.250145 | 3.803713 | 3.803713 | 3.803713
60.9006 | 18.7515 | 17.48147 | 6.049223 | 1.270025 | 3.810751 | 3.810751 | 3.810751
60.9106 | 18.8336 | 17.49866 | 6.045329 | 1.334944 | 3.817776 | 3.817776 | 3.817776
60.9206 | 18.8354 | 17.5158 | 6.041434 | 1.319604 | 3.824787 | 3.824787 | 3.824787
60.9306 | 18.9402 | 17.53289 | 6.03754 | 1.407306 | 3.831785 | 3.831785 | 3.831785
60.9406 | 18.9547 | 17.54995 | 6.033645 | 1.404751 | 3.838768 | 3.838768 | 3.838768
60.9506 | 19.0175 | 17.56696 | 6.02975 | 1.450544 | 3.845735 | 3.845735 | 3.845735
60.9606 | 19.0674 | 17.58392 | 6.025855 | 1.483484 | 3.852687 | 3.852687 | 3.852687
60.9706 | 19.1092 | 17.60083 | 6.021961 | 1.508374 | 3.859622 | 3.859622 | 3.859622
60.9806 | 19.1446 | 17.61768 | 6.018066 | 1.526916 | 3.866539 | 3.866539 | 3.866539
60.9906 | 19.2157 | 17.63449 | 6.014171 | 1.581211 | 3.87344 | 3.87344 | 3.87344
61.0006 | 19.2614 | 17.65124 | 6.010276 | 1.610161 | 3.880321 | 3.880321 | 3.880321
61.0106 | 19.3022 | 17.66793 | 6.006382 | 1.63427 | 3.887183 | 3.887183 | 3.887183
61.0206 | 19.3851 | 17.68456 | 6.002487 | 1.700537 | 3.894025 | 3.894025 | 3.894025
61.0306 | 19.4137 | 17.70113 | 5.998593 | 1.712565 | 3.900847 | 3.900847 | 3.900847
61.0406 | 19.465 | 17.71764 | 5.994699 | 1.747357 | 3.907648 | 3.907648 | 3.907648
61.0506 | 19.5338 | 17.73409 | 5.990805 | 1.799714 | 3.914427 | 3.914427 | 3.914427
61.0606 | 19.5803 | 17.75046 | 5.986911 | 1.829838 | 3.921184 | 3.921184 | 3.921184
61.0706 | 19.6263 | 17.76677 | 5.983017 | 1.859531 | 3.927917 | 3.927917 | 3.927917
61.0806 | 19.7047 | 17.78301 | 5.979124 | 1.921695 | 3.934627 | 3.934627 | 3.934627
61.0906 | 19.7465 | 17.79917 | 5.975231 | 1.947332 | 3.941312 | 3.941312 | 3.941312
61.1006 | 19.7782 | 17.81526 | 5.971339 | 1.962944 | 3.947972 | 3.947972 | 3.947972
61.1106 | 19.8661 | 17.83127 | 5.967446 | 2.034833 | 3.954607 | 3.954607 | 3.954607
61.1206 | 19.9225 | 17.8472 | 5.963555 | 2.075302 | 3.961215 | 3.961215 | 3.961215
61.1306 | 19.9522 | 17.86305 | 5.959663 | 2.089151 | 3.967795 | 3.967795 | 3.967795
61.1406 | 20.0276 | 17.87882 | 5.955773 | 2.148785 | 3.974348 | 3.974348 | 3.974348
61.1506 | 20.0712 | 17.8945 | 5.951882 | 2.176702 | 3.980872 | 3.980872 | 3.980872
61.1606 | 20.1444 | 17.91009 | 5.947992 | 2.234308 | 3.987367 | 3.987367 | 3.987367
61.1706 | 20.2124 | 17.9256 | 5.944103 | 2.286801 | 3.993832 | 3.993832 | 3.993832
61.1806 | 20.276 | 17.94101 | 5.940214 | 2.334988 | 4.000266 | 4.000266 | 4.000266
61.1905 | 20.3217 | 17.95618 | 5.936365 | 2.365519 | 4.006605 | 4.006605 | 4.006605
61.2005 | 20.375 | 17.97141 | 5.932477 | 2.403593 | 4.012976 | 4.012976 | 4.012976
61.2105 | 20.482 | 17.98654 | 5.928591 | 2.495465 | 4.019315 | 4.019315 | 4.019315
61.2205 | 20.5252 | 18.00156 | 5.924704 | 2.523636 | 4.02562 | 4.02562 | 4.02562
61.2305 | 20.6162 | 18.01649 | 5.920819 | 2.599711 | 4.03189 | 4.03189 | 4.03189
61.2405 | 20.6404 | 18.03131 | 5.916934 | 2.609088 | 4.038126 | 4.038126 | 4.038126
61.2505 | 20.7124 | 18.04603 | 5.91305 | 2.666371 | 4.044326 | 4.044326 | 4.044326
61.2605 | 20.8068 | 18.06064 | 5.909167 | 2.746163 | 4.05049 | 4.05049 | 4.05049
61.2705 | 20.8471 | 18.07513 | 5.905285 | 2.771966 | 4.056616 | 4.056616 | 4.056616
61.2805 | 20.939 | 18.08952 | 5.901404 | 2.849481 | 4.062705 | 4.062705 | 4.062705
61.2905 | 20.9945 | 18.10379 | 5.897523 | 2.89071 | 4.068755 | 4.068755 | 4.068755
61.3005 | 21.0931 | 18.11794 | 5.893643 | 2.975156 | 4.074767 | 4.074767 | 4.074767
61.3105 | 21.141 | 18.13198 | 5.889765 | 3.009021 | 4.080738 | 4.080738 | 4.080738
61.3205 | 21.2516 | 18.14589 | 5.885887 | 3.105707 | 4.086669 | 4.086669 | 4.086669
61.3305 | 21.2768 | 18.15968 | 5.88201 | 3.117115 | 4.092558 | 4.092558 | 4.092558
61.3405 | 21.3558 | 18.17335 | 5.878135 | 3.182449 | 4.098405 | 4.098405 | 4.098405
61.3505 | 21.435 | 18.18689 | 5.87426 | 3.248111 | 4.10421 | 4.10421 | 4.10421
61.3605 | 21.5782 | 18.2003 | 5.870387 | 3.377901 | 4.109971 | 4.109971 | 4.109971
61.3705 | 21.5948 | 18.21358 | 5.866514 | 3.381224 | 4.115687 | 4.115687 | 4.115687
61.3805 | 21.686 | 18.22672 | 5.862643 | 3.45928 | 4.121359 | 4.121359 | 4.121359
61.3905 | 21.7453 | 18.23973 | 5.858773 | 3.505572 | 4.126985 | 4.126985 | 4.126985
61.4005 | 21.8181 | 18.2526 | 5.854904 | 3.565502 | 4.132565 | 4.132565 | 4.132565
61.4105 | 21.935 | 18.26533 | 5.851036 | 3.669672 | 4.138097 | 4.138097 | 4.138097
61.4205 | 21.9702 | 18.27792 | 5.84717 | 3.692283 | 4.143582 | 4.143582 | 4.143582
61.4305 | 22.0606 | 18.29036 | 5.843305 | 3.770239 | 4.149019 | 4.149019 | 4.149019
61.4405 | 22.153 | 18.30266 | 5.839441 | 3.850342 | 4.154406 | 4.154406 | 4.154406
61.4505 | 22.2187 | 18.31481 | 5.835579 | 3.903894 | 4.159742 | 4.159742 | 4.159742
61.4605 | 22.3084 | 18.32681 | 5.831718 | 3.981595 | 4.165029 | 4.165029 | 4.165029
61.4705 | 22.3686 | 18.33865 | 5.827858 | 4.029949 | 4.170264 | 4.170264 | 4.170264
61.4805 | 22.45 | 18.35034 | 5.824 | 4.099657 | 4.175447 | 4.175447 | 4.175447
61.4905 | 22.5209 | 18.36188 | 5.820143 | 4.159023 | 4.180578 | 4.180578 | 4.180578
61.5005 | 22.6338 | 18.37325 | 5.816288 | 4.260547 | 4.185655 | 4.185655 | 4.185655
61.5105 | 22.669 | 18.38447 | 5.812434 | 4.284532 | 4.190678 | 4.190678 | 4.190678
61.5205 | 22.7387 | 18.39552 | 5.808582 | 4.343179 | 4.195646 | 4.195646 | 4.195646
61.5305 | 22.8303 | 18.40641 | 5.804732 | 4.423892 | 4.200559 | 4.200559 | 4.200559
61.5405 | 22.8959 | 18.41713 | 5.800883 | 4.478771 | 4.205415 | 4.205415 | 4.205415
61.5505 | 22.9291 | 18.42768 | 5.797036 | 4.501419 | 4.210215 | 4.210215 | 4.210215
61.5605 | 23.0321 | 18.43806 | 5.79319 | 4.594039 | 4.214957 | 4.214957 | 4.214957
61.5705 | 23.0725 | 18.44827 | 5.789346 | 4.624231 | 4.219641 | 4.219641 | 4.219641
61.5805 | 23.1466 | 18.4583 | 5.785504 | 4.688297 | 4.224266 | 4.224266 | 4.224266
61.5905 | 23.1937 | 18.46816 | 5.781663 | 4.72554 | 4.228832 | 4.228832 | 4.228832
61.6005 | 23.2673 | 18.47784 | 5.777825 | 4.789462 | 4.233338 | 4.233338 | 4.233338
61.6105 | 23.2937 | 18.48734 | 5.773988 | 4.806364 | 4.237783 | 4.237783 | 4.237783
61.6205 | 23.3759 | 18.49665 | 5.770153 | 4.879249 | 4.242166 | 4.242166 | 4.242166
61.6305 | 23.4237 | 18.50578 | 5.76632 | 4.917918 | 4.246487 | 4.246487 | 4.246487
61.6405 | 23.4481 | 18.51473 | 5.762489 | 4.933375 | 4.250746 | 4.250746 | 4.250746
61.6505 | 23.5075 | 18.52348 | 5.758659 | 4.984019 | 4.254941 | 4.254941 | 4.254941
61.6605 | 23.5533 | 18.53205 | 5.754832 | 5.021252 | 4.259072 | 4.259072 | 4.259072
61.6705 | 23.5148 | 18.54042 | 5.751007 | 4.974377 | 4.263139 | 4.263139 | 4.263139
61.6805 | 23.654 | 18.54861 | 5.747183 | 5.105395 | 4.267141 | 4.267141 | 4.267141
61.6905 | 23.6326 | 18.55659 | 5.743362 | 5.07601 | 4.271076 | 4.271076 | 4.271076
61.7005 | 23.6699 | 18.56438 | 5.739543 | 5.105521 | 4.274945 | 4.274945 | 4.274945
61.7105 | 23.6866 | 18.57197 | 5.735726 | 5.114629 | 4.278748 | 4.278748 | 4.278748
61.7205 | 23.6828 | 18.57936 | 5.731911 | 5.10344 | 4.282483 | 4.282483 | 4.282483
61.7305 | 23.7116 | 18.58655 | 5.728098 | 5.125053 | 4.28615 | 4.28615 | 4.28615
61.7405 | 23.7547 | 18.59353 | 5.724288 | 5.161169 | 4.289748 | 4.289748 | 4.289748
61.7505 | 23.7521 | 18.60031 | 5.720479 | 5.151791 | 4.293277 | 4.293277 | 4.293277
61.7605 | 23.7472 | 18.60688 | 5.716673 | 5.14032 | 4.296736 | 4.296736 | 4.296736
61.7704 | 23.768 | 18.61318 | 5.712907 | 5.154821 | 4.300091 | 4.300091 | 4.300091
61.7804 | 23.7583 | 18.61933 | 5.709106 | 5.138967 | 4.303409 | 4.303409 | 4.303409
61.7904 | 23.7453 | 18.62528 | 5.705307 | 5.120025 | 4.306656 | 4.306656 | 4.306656
61.8004 | 23.7922 | 18.631 | 5.70151 | 5.161195 | 4.309832 | 4.309832 | 4.309832
61.8104 | 23.7674 | 18.63652 | 5.697715 | 5.13088 | 4.312935 | 4.312935 | 4.312935
61.8204 | 23.703 | 18.64182 | 5.693923 | 5.061184 | 4.315964 | 4.315964 | 4.315964
61.8304 | 23.7348 | 18.6469 | 5.690134 | 5.087903 | 4.318921 | 4.318921 | 4.318921
61.8404 | 23.7037 | 18.65176 | 5.686347 | 5.051942 | 4.321804 | 4.321804 | 4.321804
61.8504 | 23.7043 | 18.6564 | 5.682562 | 5.047901 | 4.324612 | 4.324612 | 4.324612
61.8604 | 23.6816 | 18.66082 | 5.67878 | 5.020783 | 4.327346 | 4.327346 | 4.327346
61.8704 | 23.627 | 18.66501 | 5.675001 | 4.961988 | 4.330004 | 4.330004 | 4.330004
61.8804 | 23.5913 | 18.66898 | 5.671224 | 4.922317 | 4.332586 | 4.332586 | 4.332586
61.8904 | 23.5757 | 18.67273 | 5.66745 | 4.902971 | 4.335093 | 4.335093 | 4.335093
61.9004 | 23.5557 | 18.67625 | 5.663678 | 4.879452 | 4.337523 | 4.337523 | 4.337523
61.9104 | 23.5469 | 18.67954 | 5.65991 | 4.867364 | 4.339875 | 4.339875 | 4.339875
61.9204 | 23.4755 | 18.68259 | 5.656143 | 4.792905 | 4.34215 | 4.34215 | 4.34215
61.9304 | 23.4475 | 18.68543 | 5.65238 | 4.762075 | 4.344348 | 4.344348 | 4.344348
61.9404 | 23.389 | 18.68802 | 5.64862 | 4.700977 | 4.346468 | 4.346468 | 4.346468
61.9504 | 23.3899 | 18.69039 | 5.644862 | 4.699512 | 4.348509 | 4.348509 | 4.348509
61.9604 | 23.3216 | 18.69252 | 5.641107 | 4.629081 | 4.350471 | 4.350471 | 4.350471
61.9704 | 23.2607 | 18.69441 | 5.637355 | 4.566285 | 4.352353 | 4.352353 | 4.352353
61.9804 | 23.247 | 18.69608 | 5.633606 | 4.550924 | 4.354157 | 4.354157 | 4.354157
61.9904 | 23.1827 | 18.6975 | 5.62986 | 4.4852 | 4.35588 | 4.35588 | 4.35588
62.0004 | 23.1073 | 18.69869 | 5.626116 | 4.408614 | 4.357523 | 4.357523 | 4.357523
62.0104 | 23.0882 | 18.69963 | 5.622376 | 4.388567 | 4.359086 | 4.359086 | 4.359086
62.0204 | 23.0324 | 18.70034 | 5.618639 | 4.332059 | 4.360567 | 4.360567 | 4.360567
62.0304 | 22.9408 | 18.70081 | 5.614905 | 4.239992 | 4.361968 | 4.361968 | 4.361968
62.0404 | 22.9283 | 18.70104 | 5.611174 | 4.227265 | 4.363287 | 4.363287 | 4.363287
62.0504 | 22.8635 | 18.70102 | 5.607446 | 4.16248 | 4.364525 | 4.364525 | 4.364525
62.0604 | 22.8129 | 18.70076 | 5.603721 | 4.112137 | 4.365681 | 4.365681 | 4.365681
62.0704 | 22.7442 | 18.70026 | 5.599999 | 4.043937 | 4.366755 | 4.366755 | 4.366755
62.0804 | 22.7159 | 18.69952 | 5.59628 | 4.016382 | 4.367746 | 4.367746 | 4.367746
62.0904 | 22.6566 | 18.69853 | 5.592565 | 3.958071 | 4.368655 | 4.368655 | 4.368655
62.1004 | 22.5699 | 18.6973 | 5.588853 | 3.872605 | 4.369481 | 4.369481 | 4.369481
62.1104 | 22.534 | 18.69582 | 5.585144 | 3.838184 | 4.370224 | 4.370224 | 4.370224
62.1204 | 22.5093 | 18.69409 | 5.581439 | 3.815209 | 4.370884 | 4.370884 | 4.370884
62.1304 | 22.398 | 18.69212 | 5.577737 | 3.705881 | 4.371461 | 4.371461 | 4.371461
62.1404 | 22.372 | 18.6899 | 5.574038 | 3.682099 | 4.371954 | 4.371954 | 4.371954
62.1504 | 22.3186 | 18.68744 | 5.570343 | 3.631165 | 4.372364 | 4.372364 | 4.372364
62.1604 | 22.2556 | 18.68472 | 5.566651 | 3.570877 | 4.372691 | 4.372691 | 4.372691
62.1704 | 22.2263 | 18.68176 | 5.562962 | 3.544537 | 4.372933 | 4.372933 | 4.372933
62.1804 | 22.1541 | 18.67855 | 5.559277 | 3.475546 | 4.373092 | 4.373092 | 4.373092
62.1904 | 22.0978 | 18.6751 | 5.555596 | 3.422702 | 4.373167 | 4.373167 | 4.373167
62.2004 | 22.0712 | 18.67139 | 5.551918 | 3.399808 | 4.373158 | 4.373158 | 4.373158
62.2104 | 22.0357 | 18.66744 | 5.548244 | 3.368262 | 4.373065 | 4.373065 | 4.373065
62.2204 | 21.9474 | 18.66324 | 5.544573 | 3.284164 | 4.372888 | 4.372888 | 4.372888
62.2304 | 21.9176 | 18.65879 | 5.540906 | 3.258814 | 4.372627 | 4.372627 | 4.372627
62.2404 | 21.8738 | 18.65409 | 5.537242 | 3.219714 | 4.372281 | 4.372281 | 4.372281
62.2504 | 21.8407 | 18.64914 | 5.533583 | 3.191562 | 4.371852 | 4.371852 | 4.371852
62.2604 | 21.776 | 18.64394 | 5.529927 | 3.132059 | 4.371338 | 4.371338 | 4.371338
62.2704 | 21.7432 | 18.6385 | 5.526274 | 3.104705 | 4.37074 | 4.37074 | 4.37074
62.2804 | 21.6994 | 18.6328 | 5.522626 | 3.066598 | 4.370059 | 4.370059 | 4.370059
62.2904 | 21.6466 | 18.62686 | 5.518981 | 3.01974 | 4.369293 | 4.369293 | 4.369293
62.3004 | 21.6307 | 18.62067 | 5.515341 | 3.01003 | 4.368443 | 4.368443 | 4.368443
62.3104 | 21.5592 | 18.61423 | 5.511704 | 2.944969 | 4.367509 | 4.367509 | 4.367509
62.3204 | 21.5014 | 18.60755 | 5.508071 | 2.893854 | 4.366492 | 4.366492 | 4.366492
62.3304 | 21.4997 | 18.60061 | 5.504441 | 2.899086 | 4.365391 | 4.365391 | 4.365391
62.3404 | 21.4322 | 18.59343 | 5.500816 | 2.838765 | 4.364206 | 4.364206 | 4.364206
62.3504 | 21.3939 | 18.58601 | 5.497195 | 2.807891 | 4.362938 | 4.362938 | 4.362938
62.3603 | 21.3637 | 18.57842 | 5.493614 | 2.785285 | 4.3616 | 4.3616 | 4.3616
62.3703 | 21.3345 | 18.5705 | 5.490001 | 2.763999 | 4.360167 | 4.360167 | 4.360167
62.3803 | 21.2549 | 18.56234 | 5.486392 | 2.692558 | 4.35865 | 4.35865 | 4.35865
62.3903 | 21.2616 | 18.55394 | 5.482787 | 2.707662 | 4.35705 | 4.35705 | 4.35705
62.4003 | 21.1908 | 18.54529 | 5.479186 | 2.645509 | 4.355368 | 4.355368 | 4.355368
62.4103 | 21.1675 | 18.5364 | 5.475589 | 2.6311 | 4.353603 | 4.353603 | 4.353603
62.4203 | 21.1142 | 18.52727 | 5.471997 | 2.586933 | 4.351757 | 4.351757 | 4.351757
62.4303 | 21.0845 | 18.51789 | 5.468409 | 2.566607 | 4.349828 | 4.349828 | 4.349828
62.4403 | 21.0622 | 18.50828 | 5.464825 | 2.553923 | 4.347817 | 4.347817 | 4.347817
62.4503 | 21.0049 | 18.49842 | 5.461245 | 2.50648 | 4.345725 | 4.345725 | 4.345725
62.4603 | 20.949 | 18.48833 | 5.45767 | 2.460674 | 4.343552 | 4.343552 | 4.343552
62.4703 | 20.9323 | 18.47799 | 5.454099 | 2.454309 | 4.341297 | 4.341297 | 4.341297
62.4803 | 20.9085 | 18.46742 | 5.450532 | 2.44108 | 4.338963 | 4.338963 | 4.338963
62.4903 | 20.8305 | 18.45661 | 5.44697 | 2.37389 | 4.336547 | 4.336547 | 4.336547
62.5003 | 20.8323 | 18.44556 | 5.443412 | 2.386735 | 4.334051 | 4.334051 | 4.334051
62.5103 | 20.8042 | 18.43429 | 5.439858 | 2.369913 | 4.331476 | 4.331476 | 4.331476
62.5203 | 20.7426 | 18.42277 | 5.43631 | 2.319826 | 4.328821 | 4.328821 | 4.328821
62.5303 | 20.7245 | 18.41103 | 5.432765 | 2.313471 | 4.326088 | 4.326088 | 4.326088
62.5403 | 20.6854 | 18.39905 | 5.429225 | 2.286349 | 4.323275 | 4.323275 | 4.323275
62.5503 | 20.6542 | 18.38684 | 5.42569 | 2.267358 | 4.320384 | 4.320384 | 4.320384
62.5603 | 20.6062 | 18.37441 | 5.422159 | 2.231794 | 4.317415 | 4.317415 | 4.317415
62.5703 | 20.5775 | 18.36174 | 5.418633 | 2.215761 | 4.314368 | 4.314368 | 4.314368
62.5803 | 20.5526 | 18.34885 | 5.415112 | 2.203753 | 4.311245 | 4.311245 | 4.311245
62.5903 | 20.5123 | 18.33573 | 5.411595 | 2.176572 | 4.308044 | 4.308044 | 4.308044
62.6003 | 20.4753 | 18.32239 | 5.408083 | 2.152915 | 4.304767 | 4.304767 | 4.304767
62.6103 | 20.4335 | 18.30882 | 5.404576 | 2.124681 | 4.301414 | 4.301414 | 4.301414
62.6203 | 20.4161 | 18.29503 | 5.401074 | 2.121069 | 4.297986 | 4.297986 | 4.297986
62.6303 | 20.3571 | 18.28102 | 5.397576 | 2.076076 | 4.294483 | 4.294483 | 4.294483
62.6403 | 20.3363 | 18.2668 | 5.394083 | 2.069504 | 4.290904 | 4.290904 | 4.290904
62.6503 | 20.2918 | 18.25235 | 5.390596 | 2.039449 | 4.287252 | 4.287252 | 4.287252
62.6603 | 20.2779 | 18.23769 | 5.387113 | 2.04021 | 4.283526 | 4.283526 | 4.283526
62.6703 | 20.2312 | 18.22281 | 5.383635 | 2.008386 | 4.279727 | 4.279727 | 4.279727
62.6803 | 20.1996 | 18.20773 | 5.380161 | 1.991874 | 4.275855 | 4.275855 | 4.275855
62.6903 | 20.1729 | 18.19242 | 5.376693 | 1.980475 | 4.27191 | 4.27191 | 4.27191
62.7003 | 20.1221 | 18.17692 | 5.37323 | 1.945185 | 4.267895 | 4.267895 | 4.267895
62.7103 | 20.0872 | 18.1612 | 5.369772 | 1.926004 | 4.263808 | 4.263808 | 4.263808
62.7203 | 20.0765 | 18.14527 | 5.366319 | 1.931231 | 4.25965 | 4.25965 | 4.25965
62.7303 | 20.0419 | 18.12914 | 5.362871 | 1.912761 | 4.255423 | 4.255423 | 4.255423
62.7403 | 19.9582 | 18.1128 | 5.359429 | 1.845396 | 4.251125 | 4.251125 | 4.251125
62.7503 | 19.9605 | 18.09627 | 5.355991 | 1.864232 | 4.246759 | 4.246759 | 4.246759
62.7603 | 19.9141 | 18.07953 | 5.352559 | 1.834569 | 4.242324 | 4.242324 | 4.242324
62.7703 | 19.877 | 18.0626 | 5.349131 | 1.814404 | 4.237821 | 4.237821 | 4.237821
62.7803 | 19.8555 | 18.04546 | 5.34571 | 1.810036 | 4.233252 | 4.233252 | 4.233252
62.7903 | 19.8316 | 18.02814 | 5.342293 | 1.803462 | 4.228615 | 4.228615 | 4.228615
62.8003 | 19.7604 | 18.01062 | 5.338882 | 1.749781 | 4.223912 | 4.223912 | 4.223912
62.8103 | 19.7373 | 17.99291 | 5.335476 | 1.744392 | 4.219144 | 4.219144 | 4.219144
62.8203 | 19.7243 | 17.97501 | 5.332075 | 1.749292 | 4.214311 | 4.214311 | 4.214311
62.8303 | 19.6763 | 17.95692 | 5.32868 | 1.71938 | 4.209413 | 4.209413 | 4.209413
62.8403 | 19.6316 | 17.93865 | 5.32529 | 1.692953 | 4.204453 | 4.204453 | 4.204453
62.8503 | 19.6047 | 17.92019 | 5.321906 | 1.68451 | 4.199428 | 4.199428 | 4.199428
62.8603 | 19.5756 | 17.90155 | 5.318527 | 1.674048 | 4.194342 | 4.194342 | 4.194342
62.8703 | 19.5169 | 17.88273 | 5.315153 | 1.634168 | 4.189193 | 4.189193 | 4.189193
62.8803 | 19.5408 | 17.86374 | 5.311785 | 1.677064 | 4.183984 | 4.183984 | 4.183984
62.8903 | 19.4316 | 17.84456 | 5.308423 | 1.587037 | 4.178713 | 4.178713 | 4.178713
62.9003 | 19.4285 | 17.82522 | 5.305067 | 1.603285 | 4.173383 | 4.173383 | 4.173383
62.9103 | 19.3883 | 17.8057 | 5.301716 | 1.582602 | 4.167994 | 4.167994 | 4.167994
62.9203 | 19.3531 | 17.78601 | 5.29837 | 1.567092 | 4.162546 | 4.162546 | 4.162546
62.9303 | 19.3245 | 17.76615 | 5.29503 | 1.558348 | 4.15704 | 4.15704 | 4.15704
62.9402 | 19.2836 | 17.74633 | 5.29173 | 1.537269 | 4.151534 | 4.151534 | 4.151534
62.9502 | 19.2533 | 17.72615 | 5.288402 | 1.527153 | 4.145915 | 4.145915 | 4.145915
62.9602 | 19.1908 | 17.7058 | 5.285079 | 1.485001 | 4.14024 | 4.14024 | 4.14024
62.9702 | 19.1895 | 17.68529 | 5.281762 | 1.504208 | 4.13451 | 4.13451 | 4.13451
62.9802 | 19.1406 | 17.66463 | 5.278451 | 1.475972 | 4.128726 | 4.128726 | 4.128726
62.9902 | 19.075 | 17.64381 | 5.275146 | 1.431193 | 4.122887 | 4.122887 | 4.122887
63.0002 | 19.0829 | 17.62283 | 5.271847 | 1.460066 | 4.116996 | 4.116996 | 4.116996
63.0102 | 19.0256 | 17.60171 | 5.268554 | 1.423892 | 4.111051 | 4.111051 | 4.111051
63.0202 | 18.9823 | 17.58043 | 5.265267 | 1.401865 | 4.105056 | 4.105056 | 4.105056
63.0302 | 18.9556 | 17.55901 | 5.261985 | 1.396587 | 4.099009 | 4.099009 | 4.099009
63.0402 | 18.9218 | 17.53745 | 5.25871 | 1.384354 | 4.092912 | 4.092912 | 4.092912
63.0502 | 18.8585 | 17.51574 | 5.255441 | 1.342763 | 4.086765 | 4.086765 | 4.086765
63.0602 | 18.8356 | 17.49389 | 5.252178 | 1.341714 | 4.080569 | 4.080569 | 4.080569
63.0702 | 18.8038 | 17.4719 | 5.248921 | 1.331902 | 4.074326 | 4.074326 | 4.074326
63.0802 | 18.7251 | 17.44977 | 5.24567 | 1.275328 | 4.068034 | 4.068034 | 4.068034
63.0902 | 18.7408 | 17.42751 | 5.242425 | 1.313288 | 4.061696 | 4.061696 | 4.061696
63.1002 | 18.6768 | 17.40512 | 5.239186 | 1.27168 | 4.055311 | 4.055311 | 4.055311
63.1102 | 18.6253 | 17.3826 | 5.235954 | 1.242701 | 4.048882 | 4.048882 | 4.048882
63.1202 | 18.6081 | 17.35995 | 5.232727 | 1.248151 | 4.042407 | 4.042407 | 4.042407
63.1302 | 18.5486 | 17.33717 | 5.229507 | 1.211426 | 4.035889 | 4.035889 | 4.035889
63.1402 | 18.5295 | 17.31428 | 5.226294 | 1.215224 | 4.029327 | 4.029327 | 4.029327
63.1502 | 18.4577 | 17.29126 | 5.223086 | 1.166442 | 4.022724 | 4.022724 | 4.022724
63.1602 | 18.4379 | 17.26812 | 5.219885 | 1.169783 | 4.016077 | 4.016077 | 4.016077
63.1702 | 18.3965 | 17.24486 | 5.216691 | 1.151638 | 4.00939 | 4.00939 | 4.00939
63.1802 | 18.347 | 17.22149 | 5.213502 | 1.125508 | 4.002663 | 4.002663 | 4.002663
63.1902 | 18.2881 | 17.19801 | 5.210321 | 1.090091 | 3.995896 | 3.995896 | 3.995896
63.2002 | 18.277 | 17.17442 | 5.207145 | 1.102584 | 3.98909 | 3.98909 | 3.98909
63.2102 | 18.232 | 17.15071 | 5.203976 | 1.081285 | 3.982246 | 3.982246 | 3.982246
63.2202 | 18.1644 | 17.12691 | 5.200814 | 1.037492 | 3.975365 | 3.975365 | 3.975365
63.2302 | 18.1527 | 17.103 | 5.197658 | 1.049703 | 3.968446 | 3.968446 | 3.968446
63.2402 | 18.0829 | 17.07898 | 5.194509 | 1.003916 | 3.961491 | 3.961491 | 3.961491
63.2502 | 18.0522 | 17.05487 | 5.191366 | 0.9973285 | 3.954502 | 3.954502 | 3.954502
63.2602 | 18.0231 | 17.03066 | 5.18823 | 0.9924372 | 3.947477 | 3.947477 | 3.947477
63.2702 | 17.9737 | 17.00636 | 5.185101 | 0.9673417 | 3.940419 | 3.940419 | 3.940419
63.2802 | 17.9012 | 16.98196 | 5.181979 | 0.9192384 | 3.933328 | 3.933328 | 3.933328
63.2902 | 17.91 | 16.95747 | 5.178863 | 0.9525261 | 3.926204 | 3.926204 | 3.926204
63.3002 | 17.8444 | 16.9329 | 5.175753 | 0.9115027 | 3.919048 | 3.919048 | 3.919048
63.3102 | 17.7861 | 16.90823 | 5.172651 | 0.8778656 | 3.911861 | 3.911861 | 3.911861
63.3202 | 17.7889 | 16.88349 | 5.169555 | 0.9054124 | 3.904644 | 3.904644 | 3.904644
63.3302 | 17.7018 | 16.85866 | 5.166467 | 0.8431428 | 3.897397 | 3.897397 | 3.897397
63.3402 | 17.6793 | 16.83375 | 5.163385 | 0.8455519 | 3.890121 | 3.890121 | 3.890121
63.3502 | 17.6156 | 16.80876 | 5.16031 | 0.8068385 | 3.882817 | 3.882817 | 3.882817
63.3602 | 17.5886 | 16.7837 | 5.157242 | 0.8049024 | 3.875485 | 3.875485 | 3.875485
63.3702 | 17.5302 | 16.75856 | 5.154181 | 0.7716393 | 3.868127 | 3.868127 | 3.868127
63.3802 | 17.4997 | 16.73335 | 5.151126 | 0.7663478 | 3.860742 | 3.860742 | 3.860742
63.3902 | 17.4524 | 16.70807 | 5.148079 | 0.7443256 | 3.853332 | 3.853332 | 3.853332
63.4002 | 17.4137 | 16.68273 | 5.145039 | 0.7309716 | 3.845896 | 3.845896 | 3.845896
63.4102 | 17.3689 | 16.65732 | 5.142006 | 0.7115816 | 3.838437 | 3.838437 | 3.838437
63.4202 | 17.3458 | 16.63184 | 5.13898 | 0.7139573 | 3.830954 | 3.830954 | 3.830954
63.4302 | 17.266 | 16.60631 | 5.135961 | 0.6596915 | 3.823449 | 3.823449 | 3.823449
63.4402 | 17.2482 | 16.58071 | 5.132949 | 0.6674865 | 3.815921 | 3.815921 | 3.815921
63.4502 | 17.2062 | 16.55506 | 5.129945 | 0.6511382 | 3.808372 | 3.808372 | 3.808372
63.4602 | 17.1551 | 16.52935 | 5.126947 | 0.6257451 | 3.800802 | 3.800802 | 3.800802
63.4702 | 17.1253 | 16.50359 | 5.123957 | 0.6217053 | 3.793212 | 3.793212 | 3.793212
63.4802 | 17.063 | 16.47778 | 5.120974 | 0.5852169 | 3.785603 | 3.785603 | 3.785603
63.4902 | 17.028 | 16.45192 | 5.117999 | 0.5760768 | 3.777975 | 3.777975 | 3.777975
63.5002 | 16.9833 | 16.42602 | 5.11503 | 0.5572842 | 3.770328 | 3.770328 | 3.770328
63.5102 | 16.9594 | 16.40006 | 5.112069 | 0.5593366 | 3.762665 | 3.762665 | 3.762665
63.5202 | 16.9106 | 16.37407 | 5.109116 | 0.5365334 | 3.754984 | 3.754984 | 3.754984
63.5301 | 16.8575 | 16.34829 | 5.106199 | 0.5092112 | 3.747363 | 3.747363 | 3.747363
63.5401 | 16.83 | 16.32221 | 5.10326 | 0.5077873 | 3.739651 | 3.739651 | 3.739651
63.5501 | 16.8089 | 16.2961 | 5.100329 | 0.5128016 | 3.731923 | 3.731923 | 3.731923
63.5601 | 16.7287 | 16.26995 | 5.097405 | 0.458751 | 3.724181 | 3.724181 | 3.724181
63.5701 | 16.7257 | 16.24377 | 5.094488 | 0.4819343 | 3.716426 | 3.716426 | 3.716426
63.5801 | 16.6815 | 16.21755 | 5.091579 | 0.4639485 | 3.708657 | 3.708657 | 3.708657
63.5901 | 16.615 | 16.19131 | 5.088678 | 0.4236939 | 3.700876 | 3.700876 | 3.700876
63.6001 | 16.6158 | 16.16503 | 5.085784 | 0.4507664 | 3.693083 | 3.693083 | 3.693083
63.6101 | 16.565 | 16.13873 | 5.082898 | 0.426266 | 3.685279 | 3.685279 | 3.685279
63.6201 | 16.5075 | 16.11241 | 5.080019 | 0.3950894 | 3.677464 | 3.677464 | 3.677464
63.6301 | 16.4881 | 16.08606 | 5.077149 | 0.4020354 | 3.669639 | 3.669639 | 3.669639
63.6401 | 16.4445 | 16.0597 | 5.074285 | 0.3848021 | 3.661804 | 3.661804 | 3.661804
63.6501 | 16.3876 | 16.03331 | 5.07143 | 0.3542889 | 3.65396 | 3.65396 | 3.65396
63.6601 | 16.3712 | 16.00691 | 5.068582 | 0.3642931 | 3.646108 | 3.646108 | 3.646108
63.6701 | 16.344 | 15.98049 | 5.065742 | 0.3635119 | 3.638249 | 3.638249 | 3.638249
63.6801 | 16.2898 | 15.95405 | 5.06291 | 0.3357451 | 3.630382 | 3.630382 | 3.630382
63.6901 | 16.252 | 15.92761 | 5.060086 | 0.3243896 | 3.622508 | 3.622508 | 3.622508
63.7001 | 16.2352 | 15.90116 | 5.057269 | 0.3340449 | 3.614629 | 3.614629 | 3.614629
63.7101 | 16.1683 | 15.87469 | 5.054461 | 0.2936098 | 3.606743 | 3.606743 | 3.606743
63.7201 | 16.1439 | 15.84822 | 5.05166 | 0.2956807 | 3.598853 | 3.598853 | 3.598853
63.7301 | 16.0958 | 15.82174 | 5.048868 | 0.2740572 | 3.590958 | 3.590958 | 3.590958
63.7401 | 16.0849 | 15.79526 | 5.046083 | 0.2896383 | 3.58306 | 3.58306 | 3.58306
63.7501 | 16.0101 | 15.76878 | 5.043306 | 0.2413207 | 3.575158 | 3.575158 | 3.575158
63.7601 | 16.004 | 15.7423 | 5.040538 | 0.261703 | 3.567253 | 3.567253 | 3.567253
63.7701 | 15.9649 | 15.71581 | 5.037777 | 0.2490854 | 3.559346 | 3.559346 | 3.559346
63.7801 | 15.8991 | 15.68934 | 5.035024 | 0.2097648 | 3.551437 | 3.551437 | 3.551437
63.7901 | 15.8719 | 15.66286 | 5.03228 | 0.2090393 | 3.543527 | 3.543527 | 3.543527
63.8001 | 15.8448 | 15.63639 | 5.029544 | 0.2084092 | 3.535616 | 3.535616 | 3.535616
63.8101 | 15.7981 | 15.60993 | 5.026815 | 0.1881709 | 3.527705 | 3.527705 | 3.527705
63.8201 | 15.7682 | 15.58347 | 5.024095 | 0.1847254 | 3.519793 | 3.519793 | 3.519793
63.8301 | 15.7194 | 15.55703 | 5.021384 | 0.1623678 | 3.511883 | 3.511883 | 3.511883
63.8401 | 15.7037 | 15.5306 | 5.01868 | 0.173099 | 3.503974 | 3.503974 | 3.503974
63.8501 | 15.6391 | 15.50418 | 5.015985 | 0.1349167 | 3.496066 | 3.496066 | 3.496066
63.8601 | 15.6331 | 15.47778 | 5.013298 | 0.1553198 | 3.488161 | 3.488161 | 3.488161
63.8701 | 15.5739 | 15.45139 | 5.010619 | 0.1225075 | 3.480258 | 3.480258 | 3.480258
63.8801 | 15.5308 | 15.42502 | 5.007949 | 0.1057769 | 3.472358 | 3.472358 | 3.472358
63.8901 | 15.5234 | 15.39867 | 5.005287 | 0.1247273 | 3.464462 | 3.464462 | 3.464462
63.9001 | 15.4795 | 15.37234 | 5.002634 | 0.1071582 | 3.456569 | 3.456569 | 3.456569
63.9101 | 15.4215 | 15.34603 | 4.999988 | 0.07546743 | 3.448681 | 3.448681 | 3.448681
63.9201 | 15.4107 | 15.31975 | 4.997352 | 0.09095233 | 3.440799 | 3.440799 | 3.440799
63.9301 | 15.373 | 15.29349 | 4.994724 | 0.07951407 | 3.432921 | 3.432921 | 3.432921
63.9401 | 15.3063 | 15.26725 | 4.992104 | 0.03905023 | 3.425049 | 3.425049 | 3.425049
63.9501 | 15.3089 | 15.24104 | 4.989493 | 0.06785902 | 3.417183 | 3.417183 | 3.417183
63.9601 | 15.2607 | 15.21486 | 4.98689 | 0.04583886 | 3.409324 | 3.409324 | 3.409324
63.9701 | 15.2378 | 15.18871 | 4.984296 | 0.04909031 | 3.401471 | 3.401471 | 3.401471
63.9801 | 15.1868 | 15.16259 | 4.981711 | 0.02421056 | 3.393626 | 3.393626 | 3.393626
63.9901 | 15.1707 | 15.1365 | 4.979134 | 0.0341987 | 3.385789 | 3.385789 | 3.385789
64.0001 | 15.1265 | 15.11045 | 4.976566 | 0.01605369 | 3.37796 | 3.37796 | 3.37796
64.0101 | 15.0944 | 15.08443 | 4.974007 | 0.009974066 | 3.37014 | 3.37014 | 3.37014
64.0201 | 15.0598 | 15.05844 | 4.971456 | 0.00135962 | 3.362328 | 3.362328 | 3.362328
64.0301 | 15.0395 | 15.03249 | 4.968914 | 0.007007953 | 3.354526 | 3.354526 | 3.354526
64.0401 | 14.9911 | 15.00658 | 4.966381 | -0.01548232 | 3.346734 | 3.346734 | 3.346734
64.0501 | 14.974 | 14.98071 | 4.963857 | -0.006710519 | 3.338951 | 3.338951 | 3.338951
64.0601 | 14.9396 | 14.95488 | 4.961341 | -0.0152799 | 3.33118 | 3.33118 | 3.33118
64.0701 | 14.8806 | 14.92909 | 4.958835 | -0.04848942 | 3.323418 | 3.323418 | 3.323418
64.0801 | 14.8842 | 14.90334 | 4.956337 | -0.01914223 | 3.315668 | 3.315668 | 3.315668
64.0901 | 14.8355 | 14.87764 | 4.953848 | -0.04213794 | 3.30793 | 3.30793 | 3.30793
64.1001 | 14.8063 | 14.85198 | 4.951368 | -0.04567866 | 3.300204 | 3.300204 | 3.300204
64.11 | 14.7795 | 14.82662 | 4.948922 | -0.04712257 | 3.292567 | 3.292567 | 3.292567
64.12 | 14.7666 | 14.80106 | 4.946459 | -0.0344553 | 3.284865 | 3.284865 | 3.284865
64.13 | 14.707 | 14.77554 | 4.944006 | -0.06853523 | 3.277176 | 3.277176 | 3.277176
64.14 | 14.6774 | 14.75006 | 4.941562 | -0.07266327 | 3.2695 | 3.2695 | 3.2695
64.15 | 14.661 | 14.72464 | 4.939127 | -0.06364103 | 3.261838 | 3.261838 | 3.261838
64.16 | 14.6386 | 14.69927 | 4.936701 | -0.060669 | 3.254189 | 3.254189 | 3.254189
64.17 | 14.5866 | 14.67395 | 4.934284 | -0.08734989 | 3.246555 | 3.246555 | 3.246555
64.18 | 14.5714 | 14.64868 | 4.931877 | -0.07728166 | 3.238935 | 3.238935 | 3.238935
64.19 | 14.5324 | 14.62347 | 4.929478 | -0.09106655 | 3.231329 | 3.231329 | 3.231329
64.2 | 14.4999 | 14.59831 | 4.927089 | -0.09840725 | 3.223739 | 3.223739 | 3.223739
64.21 | 14.4705 | 14.5732 | 4.924709 | -0.1027022 | 3.216164 | 3.216164 | 3.216164
64.22 | 14.4461 | 14.54815 | 4.922338 | -0.1020535 | 3.208605 | 3.208605 | 3.208605
64.23 | 14.4009 | 14.52316 | 4.919976 | -0.1222606 | 3.201061 | 3.201061 | 3.201061
64.24 | 14.3906 | 14.49823 | 4.917624 | -0.1076262 | 3.193534 | 3.193534 | 3.193534
64.25 | 14.3543 | 14.47335 | 4.915281 | -0.1190504 | 3.186023 | 3.186023 | 3.186023
64.26 | 14.3171 | 14.44854 | 4.912947 | -0.1314352 | 3.178529 | 3.178529 | 3.178529
64.27 | 14.2839 | 14.42378 | 4.910623 | -0.1398781 | 3.171052 | 3.171052 | 3.171052
64.28 | 14.2682 | 14.39908 | 4.908308 | -0.1308825 | 3.163592 | 3.163592 | 3.163592
64.29 | 14.2288 | 14.37445 | 4.906002 | -0.1456488 | 3.156149 | 3.156149 | 3.156149
64.3 | 14.1887 | 14.34988 | 4.903706 | -0.1611777 | 3.148724 | 3.148724 | 3.148724
64.31 | 14.1704 | 14.32537 | 4.901419 | -0.1549696 | 3.141317 | 3.141317 | 3.141317
64.32 | 14.1434 | 14.30093 | 4.899142 | -0.1575257 | 3.133928 | 3.133928 | 3.133928
64.33 | 14.0895 | 14.27655 | 4.896875 | -0.1870465 | 3.126557 | 3.126557 | 3.126557
64.34 | 14.0905 | 14.25223 | 4.894617 | -0.1617331 | 3.119206 | 3.119206 | 3.119206
64.35 | 14.0548 | 14.22798 | 4.892368 | -0.1731844 | 3.111872 | 3.111872 | 3.111872
64.36 | 14.0143 | 14.2038 | 4.890129 | -0.1895036 | 3.104558 | 3.104558 | 3.104558
64.37 | 13.9747 | 14.17969 | 4.8879 | -0.2049903 | 3.097264 | 3.097264 | 3.097264
64.38 | 13.9786 | 14.15565 | 4.88568 | -0.1770453 | 3.089988 | 3.089988 | 3.089988
64.39 | 13.9265 | 14.13167 | 4.88347 | -0.2051677 | 3.082733 | 3.082733 | 3.082733
64.4 | 13.9047 | 14.10776 | 4.88127 | -0.2030605 | 3.075497 | 3.075497 | 3.075497
64.41 | 13.8702 | 14.08392 | 4.879079 | -0.213724 | 3.068282 | 3.068282 | 3.068282
64.42 | 13.864 | 14.06016 | 4.876898 | -0.1961572 | 3.061086 | 3.061086 | 3.061086
64.43 | 13.8121 | 14.03646 | 4.874727 | -0.2243611 | 3.053911 | 3.053911 | 3.053911
64.44 | 13.8072 | 14.01284 | 4.872566 | -0.2056379 | 3.046757 | 3.046757 | 3.046757
64.45 | 13.7591 | 13.98929 | 4.870414 | -0.2301861 | 3.039624 | 3.039624 | 3.039624
64.46 | 13.7561 | 13.96581 | 4.868272 | -0.2097072 | 3.032512 | 3.032512 | 3.032512
64.47 | 13.7088 | 13.9424 | 4.866141 | -0.2336026 | 3.025421 | 3.025421 | 3.025421
64.48 | 13.711 | 13.91907 | 4.864019 | -0.2080711 | 3.018351 | 3.018351 | 3.018351
64.49 | 13.6546 | 13.89581 | 4.861907 | -0.2412142 | 3.011303 | 3.011303 | 3.011303
64.5 | 13.6533 | 13.87263 | 4.859804 | -0.219333 | 3.004276 | 3.004276 | 3.004276
64.51 | 13.6132 | 13.84953 | 4.857712 | -0.2363265 | 2.997271 | 2.997271 | 2.997271
64.52 | 13.5885 | 13.8265 | 4.85563 | -0.2379962 | 2.990289 | 2.990289 | 2.990289
64.53 | 13.5656 | 13.80354 | 4.853558 | -0.2379426 | 2.983328 | 2.983328 | 2.983328
64.54 | 13.5316 | 13.78067 | 4.851496 | -0.249065 | 2.97639 | 2.97639 | 2.97639
64.55 | 13.5133 | 13.75787 | 4.849444 | -0.2445661 | 2.969474 | 2.969474 | 2.969474
64.56 | 13.4773 | 13.73514 | 4.847402 | -0.2578436 | 2.962581 | 2.962581 | 2.962581
64.57 | 13.4655 | 13.7125 | 4.84537 | -0.2470007 | 2.95571 | 2.95571 | 2.95571
64.58 | 13.4296 | 13.68994 | 4.843348 | -0.2603361 | 2.948863 | 2.948863 | 2.948863
64.59 | 13.4089 | 13.66745 | 4.841337 | -0.2585502 | 2.942038 | 2.942038 | 2.942038
64.6 | 13.3656 | 13.64504 | 4.839335 | -0.2794428 | 2.935236 | 2.935236 | 2.935236
64.61 | 13.3694 | 13.62272 | 4.837344 | -0.2533164 | 2.928458 | 2.928458 | 2.928458
64.62 | 13.3206 | 13.60047 | 4.835363 | -0.2798697 | 2.921702 | 2.921702 | 2.921702
64.63 | 13.2913 | 13.5783 | 4.833392 | -0.2870042 | 2.914971 | 2.914971 | 2.914971
64.64 | 13.2737 | 13.55622 | 4.831432 | -0.2825193 | 2.908263 | 2.908263 | 2.908263
64.65 | 13.2337 | 13.53422 | 4.829481 | -0.3005159 | 2.901578 | 2.901578 | 2.901578
64.66 | 13.2141 | 13.51229 | 4.827541 | -0.2981937 | 2.894917 | 2.894917 | 2.894917
64.67 | 13.1898 | 13.49045 | 4.825612 | -0.3006542 | 2.888281 | 2.888281 | 2.888281
64.68 | 13.1592 | 13.4687 | 4.823693 | -0.3094956 | 2.881668 | 2.881668 | 2.881668
64.69 | 13.1129 | 13.44702 | 4.821784 | -0.3341213 | 2.875079 | 2.875079 | 2.875079
64.6999 | 13.1224 | 13.42564 | 4.819904 | -0.3032437 | 2.86858 | 2.86858 | 2.86858
64.7099 | 13.0813 | 13.40413 | 4.818016 | -0.3228333 | 2.862039 | 2.862039 | 2.862039
64.7199 | 13.0394 | 13.38271 | 4.816139 | -0.3433066 | 2.855523 | 2.855523 | 2.855523
64.7299 | 13.0354 | 13.36136 | 4.814272 | -0.325964 | 2.849031 | 2.849031 | 2.849031
64.7399 | 13.0094 | 13.34011 | 4.812415 | -0.3307057 | 2.842564 | 2.842564 | 2.842564
64.7499 | 12.9847 | 13.31893 | 4.810569 | -0.334231 | 2.836121 | 2.836121 | 2.836121
64.7599 | 12.9422 | 13.29784 | 4.808733 | -0.3556409 | 2.829703 | 2.829703 | 2.829703
64.7699 | 12.9426 | 13.27684 | 4.806908 | -0.3342362 | 2.823309 | 2.823309 | 2.823309
64.7799 | 12.9143 | 13.25592 | 4.805094 | -0.341616 | 2.816941 | 2.816941 | 2.816941
64.7899 | 12.8678 | 13.23508 | 4.80329 | -0.3672803 | 2.810597 | 2.810597 | 2.810597
64.7999 | 12.8689 | 13.21433 | 4.801497 | -0.345431 | 2.804278 | 2.804278 | 2.804278
64.8099 | 12.8381 | 13.19367 | 4.799714 | -0.3555668 | 2.797984 | 2.797984 | 2.797984
64.8199 | 12.8087 | 13.17309 | 4.797943 | -0.3643885 | 2.791715 | 2.791715 | 2.791715
64.8299 | 12.8012 | 13.1526 | 4.796182 | -0.351396 | 2.785471 | 2.785471 | 2.785471
64.8399 | 12.7892 | 13.13219 | 4.794431 | -0.34299 | 2.779253 | 2.779253 | 2.779253
64.8499 | 12.7501 | 13.11187 | 4.792692 | -0.3617709 | 2.77306 | 2.77306 | 2.77306
64.8599 | 12.7227 | 13.09164 | 4.790963 | -0.3689374 | 2.766892 | 2.766892 | 2.766892
64.8699 | 12.7224 | 13.07149 | 4.789245 | -0.3490915 | 2.760749 | 2.760749 | 2.760749
64.8799 | 12.7002 | 13.05143 | 4.787538 | -0.3512311 | 2.754631 | 2.754631 | 2.754631
64.8899 | 12.6691 | 13.03146 | 4.785841 | -0.3623591 | 2.748539 | 2.748539 | 2.748539
64.8999 | 12.6533 | 13.01157 | 4.784156 | -0.3582731 | 2.742472 | 2.742472 | 2.742472
64.9099 | 12.6463 | 12.99178 | 4.782481 | -0.3454751 | 2.736431 | 2.736431 | 2.736431
64.9199 | 12.6111 | 12.97206 | 4.780818 | -0.3609646 | 2.730416 | 2.730416 | 2.730416
64.9299 | 12.6013 | 12.95244 | 4.779165 | -0.351141 | 2.724425 | 2.724425 | 2.724425
64.9399 | 12.5813 | 12.93291 | 4.777523 | -0.351606 | 2.718461 | 2.718461 | 2.718461
64.9499 | 12.5578 | 12.91346 | 4.775892 | -0.3556577 | 2.712522 | 2.712522 | 2.712522
64.9599 | 12.5367 | 12.8941 | 4.774272 | -0.3573976 | 2.706608 | 2.706608 | 2.706608
64.9699 | 12.5246 | 12.87483 | 4.772663 | -0.3502261 | 2.700721 | 2.700721 | 2.700721
64.9799 | 12.51 | 12.85564 | 4.771066 | -0.3456416 | 2.694859 | 2.694859 | 2.694859
64.9899 | 12.4803 | 12.83655 | 4.769479 | -0.3562457 | 2.689022 | 2.689022 | 2.689022
64.9999 | 12.4632 | 12.81754 | 4.767903 | -0.3543381 | 2.683212 | 2.683212 | 2.683212
65.0099 | 12.458 | 12.79862 | 4.766339 | -0.3406185 | 2.677427 | 2.677427 | 2.677427
65.0199 | 12.4359 | 12.77979 | 4.764785 | -0.3438874 | 2.671667 | 2.671667 | 2.671667
65.0299 | 12.4225 | 12.76104 | 4.763243 | -0.3385447 | 2.665934 | 2.665934 | 2.665934
65.0399 | 12.3973 | 12.74239 | 4.761712 | -0.3450903 | 2.660226 | 2.660226 | 2.660226
65.0499 | 12.3876 | 12.72382 | 4.760192 | -0.3362242 | 2.654544 | 2.654544 | 2.654544
65.0599 | 12.3603 | 12.70535 | 4.758684 | -0.3450473 | 2.648888 | 2.648888 | 2.648888
65.0699 | 12.3542 | 12.68696 | 4.757186 | -0.3327581 | 2.643257 | 2.643257 | 2.643257
65.0799 | 12.3328 | 12.66866 | 4.7557 | -0.3358579 | 2.637653 | 2.637653 | 2.637653
65.0899 | 12.3144 | 12.65045 | 4.754225 | -0.3360468 | 2.632074 | 2.632074 | 2.632074
65.0999 | 12.2986 | 12.63232 | 4.752762 | -0.3337229 | 2.62652 | 2.62652 | 2.62652
65.1099 | 12.2866 | 12.61429 | 4.751309 | -0.3276894 | 2.620993 | 2.620993 | 2.620993
65.1199 | 12.2743 | 12.59634 | 4.749868 | -0.3220432 | 2.615492 | 2.615492 | 2.615492
65.1299 | 12.2535 | 12.57849 | 4.748439 | -0.3249863 | 2.610016 | 2.610016 | 2.610016
65.1399 | 12.2431 | 12.56072 | 4.747021 | -0.3176182 | 2.604566 | 2.604566 | 2.604566
65.1499 | 12.219 | 12.54304 | 4.745614 | -0.3240378 | 2.599141 | 2.599141 | 2.599141
65.1599 | 12.2117 | 12.52545 | 4.744219 | -0.3137479 | 2.593743 | 2.593743 | 2.593743
65.1699 | 12.1922 | 12.50794 | 4.742835 | -0.3157445 | 2.58837 | 2.58837 | 2.58837
65.1799 | 12.1814 | 12.49053 | 4.741462 | -0.3091319 | 2.583023 | 2.583023 | 2.583023
65.1899 | 12.1671 | 12.47321 | 4.740101 | -0.3061064 | 2.577702 | 2.577702 | 2.577702
65.1999 | 12.1494 | 12.45597 | 4.738752 | -0.3065695 | 2.572406 | 2.572406 | 2.572406
65.2099 | 12.1265 | 12.43882 | 4.737414 | -0.3123221 | 2.567136 | 2.567136 | 2.567136
65.2199 | 12.1211 | 12.42176 | 4.736088 | -0.3006623 | 2.561892 | 2.561892 | 2.561892
65.2299 | 12.102 | 12.40479 | 4.734773 | -0.3027922 | 2.556673 | 2.556673 | 2.556673
65.2399 | 12.0792 | 12.38791 | 4.733469 | -0.3087091 | 2.55148 | 2.55148 | 2.55148
65.2499 | 12.0701 | 12.37111 | 4.732178 | -0.301015 | 2.546312 | 2.546312 | 2.546312
65.2599 | 12.0533 | 12.35441 | 4.730898 | -0.301109 | 2.54117 | 2.54117 | 2.54117
65.2699 | 12.0345 | 12.33779 | 4.72963 | -0.3032919 | 2.536054 | 2.536054 | 2.536054
65.2798 | 12.023 | 12.32143 | 4.728385 | -0.2984285 | 2.531014 | 2.531014 | 2.531014
65.2898 | 12.0008 | 12.30499 | 4.72714 | -0.3041867 | 2.525949 | 2.525949 | 2.525949
65.2998 | 11.9955 | 12.28863 | 4.725907 | -0.2931335 | 2.520909 | 2.520909 | 2.520909
65.3098 | 11.9724 | 12.27237 | 4.724685 | -0.2999674 | 2.515894 | 2.515894 | 2.515894
65.3198 | 11.9541 | 12.25619 | 4.723475 | -0.3020895 | 2.510905 | 2.510905 | 2.510905
65.3298 | 11.9383 | 12.2401 | 4.722277 | -0.3018006 | 2.505941 | 2.505941 | 2.505941
65.3398 | 11.9211 | 12.2241 | 4.721091 | -0.3029982 | 2.501002 | 2.501002 | 2.501002
65.3498 | 11.9102 | 12.20818 | 4.719916 | -0.2979844 | 2.496089 | 2.496089 | 2.496089
65.3598 | 11.8815 | 12.19236 | 4.718754 | -0.3108572 | 2.491201 | 2.491201 | 2.491201
65.3698 | 11.868 | 12.17662 | 4.717603 | -0.308619 | 2.486339 | 2.486339 | 2.486339
65.3798 | 11.8479 | 12.16097 | 4.716464 | -0.3130671 | 2.481501 | 2.481501 | 2.481501
65.3898 | 11.8374 | 12.1454 | 4.715337 | -0.3080029 | 2.476689 | 2.476689 | 2.476689
65.3998 | 11.8243 | 12.12993 | 4.714222 | -0.3056268 | 2.471902 | 2.471902 | 2.471902
65.4098 | 11.807 | 12.11454 | 4.713118 | -0.3075367 | 2.46714 | 2.46714 | 2.46714
65.4198 | 11.7768 | 12.09923 | 4.712027 | -0.3224347 | 2.462403 | 2.462403 | 2.462403
65.4298 | 11.7753 | 12.08402 | 4.710948 | -0.3087196 | 2.457691 | 2.457691 | 2.457691
65.4398 | 11.7426 | 12.06889 | 4.70988 | -0.3262916 | 2.453004 | 2.453004 | 2.453004
65.4498 | 11.742 | 12.05385 | 4.708825 | -0.3118497 | 2.448342 | 2.448342 | 2.448342
65.4598 | 11.7296 | 12.0389 | 4.707781 | -0.3092952 | 2.443705 | 2.443705 | 2.443705
65.4698 | 11.7105 | 12.02403 | 4.70675 | -0.3135271 | 2.439092 | 2.439092 | 2.439092
65.4798 | 11.6926 | 12.00925 | 4.705731 | -0.3166454 | 2.434505 | 2.434505 | 2.434505
65.4898 | 11.6715 | 11.99455 | 4.704723 | -0.3230498 | 2.429942 | 2.429942 | 2.429942
65.4998 | 11.6634 | 11.97994 | 4.703728 | -0.3165407 | 2.425404 | 2.425404 | 2.425404
65.5098 | 11.6515 | 11.96542 | 4.702745 | -0.3139178 | 2.420891 | 2.420891 | 2.420891
65.5198 | 11.6312 | 11.95098 | 4.701774 | -0.3197807 | 2.416402 | 2.416402 | 2.416402
65.5298 | 11.6185 | 11.93663 | 4.700816 | -0.3181294 | 2.411938 | 2.411938 | 2.411938
65.5398 | 11.6155 | 11.92236 | 4.699869 | -0.3068639 | 2.407498 | 2.407498 | 2.407498
65.5498 | 11.6064 | 11.90818 | 4.698935 | -0.3017845 | 2.403083 | 2.403083 | 2.403083
65.5598 | 11.5792 | 11.89409 | 4.698013 | -0.3148903 | 2.398693 | 2.398693 | 2.398693
65.5698 | 11.571 | 11.88008 | 4.697103 | -0.3090809 | 2.394326 | 2.394326 | 2.394326
65.5798 | 11.561 | 11.86616 | 4.696205 | -0.3051574 | 2.389984 | 2.389984 | 2.389984
65.5898 | 11.5532 | 11.85232 | 4.695319 | -0.2991188 | 2.385666 | 2.385666 | 2.385666
65.5998 | 11.5364 | 11.83856 | 4.694446 | -0.302165 | 2.381373 | 2.381373 | 2.381373
65.6098 | 11.5279 | 11.8249 | 4.693585 | -0.2969966 | 2.377104 | 2.377104 | 2.377104
65.6198 | 11.5199 | 11.81131 | 4.692737 | -0.2914127 | 2.372859 | 2.372859 | 2.372859
65.6298 | 11.5036 | 11.79781 | 4.6919 | -0.2942125 | 2.368637 | 2.368637 | 2.368637
65.6398 | 11.4895 | 11.7844 | 4.691076 | -0.2948969 | 2.36444 | 2.36444 | 2.36444
65.6498 | 11.4776 | 11.77107 | 4.690265 | -0.2934661 | 2.360267 | 2.360267 | 2.360267
65.6598 | 11.459 | 11.75782 | 4.689466 | -0.298819 | 2.356118 | 2.356118 | 2.356118
65.6698 | 11.4646 | 11.74466 | 4.688679 | -0.2800563 | 2.351992 | 2.351992 | 2.351992
65.6798 | 11.4534 | 11.73158 | 4.687905 | -0.2781767 | 2.347891 | 2.347891 | 2.347891
65.6898 | 11.4344 | 11.71858 | 4.687143 | -0.2841809 | 2.343813 | 2.343813 | 2.343813
65.6998 | 11.4269 | 11.70567 | 4.686393 | -0.2787688 | 2.339759 | 2.339759 | 2.339759
65.7098 | 11.4188 | 11.69284 | 4.685656 | -0.27404 | 2.335728 | 2.335728 | 2.335728
65.7198 | 11.4057 | 11.68009 | 4.684932 | -0.2743949 | 2.331721 | 2.331721 | 2.331721
65.7298 | 11.3911 | 11.66743 | 4.68422 | -0.2763321 | 2.327738 | 2.327738 | 2.327738
65.7398 | 11.3842 | 11.65485 | 4.68352 | -0.2706523 | 2.323777 | 2.323777 | 2.323777
65.7498 | 11.3792 | 11.64236 | 4.682833 | -0.2631556 | 2.319841 | 2.319841 | 2.319841
65.7598 | 11.3644 | 11.62994 | 4.682159 | -0.2655409 | 2.315927 | 2.315927 | 2.315927
65.7698 | 11.3557 | 11.61761 | 4.681497 | -0.2619087 | 2.312037 | 2.312037 | 2.312037
65.7798 | 11.3372 | 11.60536 | 4.680847 | -0.268159 | 2.308171 | 2.308171 | 2.308171
65.7898 | 11.3412 | 11.59319 | 4.680211 | -0.2519909 | 2.304327 | 2.304327 | 2.304327
65.7998 | 11.3137 | 11.58111 | 4.679587 | -0.2674054 | 2.300506 | 2.300506 | 2.300506
65.8098 | 11.3103 | 11.5691 | 4.678975 | -0.2588012 | 2.296709 | 2.296709 | 2.296709
65.8198 | 11.3087 | 11.55718 | 4.678377 | -0.2484786 | 2.292934 | 2.292934 | 2.292934
65.8298 | 11.2856 | 11.54534 | 4.67779 | -0.2597374 | 2.289182 | 2.289182 | 2.289182
65.8398 | 11.2862 | 11.53358 | 4.677217 | -0.2473776 | 2.285454 | 2.285454 | 2.285454
65.8498 | 11.2787 | 11.5219 | 4.676656 | -0.243199 | 2.281748 | 2.281748 | 2.281748
65.8598 | 11.272 | 11.5103 | 4.676108 | -0.2383013 | 2.278064 | 2.278064 | 2.278064
65.8697 | 11.25 | 11.4989 | 4.675578 | -0.2488985 | 2.27444 | 2.27444 | 2.27444
65.8797 | 11.2394 | 11.48746 | 4.675055 | -0.2480616 | 2.270802 | 2.270802 | 2.270802
65.8897 | 11.2388 | 11.4761 | 4.674546 | -0.2373046 | 2.267186 | 2.267186 | 2.267186
65.8997 | 11.2259 | 11.46483 | 4.674048 | -0.2389281 | 2.263593 | 2.263593 | 2.263593
65.9097 | 11.2201 | 11.45363 | 4.673564 | -0.2335313 | 2.260022 | 2.260022 | 2.260022
65.9197 | 11.2173 | 11.44251 | 4.673092 | -0.2252149 | 2.256474 | 2.256474 | 2.256474
65.9297 | 11.1893 | 11.43148 | 4.672634 | -0.2421779 | 2.252948 | 2.252948 | 2.252948
65.9397 | 11.1858 | 11.42052 | 4.672188 | -0.2347203 | 2.249444 | 2.249444 | 2.249444
65.9497 | 11.1854 | 11.40964 | 4.671755 | -0.2242431 | 2.245963 | 2.245963 | 2.245963
65.9597 | 11.1653 | 11.39884 | 4.671335 | -0.2335441 | 2.242503 | 2.242503 | 2.242503
65.9697 | 11.1664 | 11.38812 | 4.670927 | -0.2217243 | 2.239066 | 2.239066 | 2.239066
65.9797 | 11.1502 | 11.37748 | 4.670533 | -0.2272838 | 2.23565 | 2.23565 | 2.23565
65.9897 | 11.1518 | 11.36692 | 4.670151 | -0.215122 | 2.232257 | 2.232257 | 2.232257
65.9997 | 11.1299 | 11.35644 | 4.669783 | -0.2265388 | 2.228885 | 2.228885 | 2.228885
66.0097 | 11.1278 | 11.34603 | 4.669427 | -0.2182335 | 2.225535 | 2.225535 | 2.225535
66.0197 | 11.125 | 11.33571 | 4.669085 | -0.2107066 | 2.222207 | 2.222207 | 2.222207
66.0297 | 11.0963 | 11.32546 | 4.668755 | -0.2291583 | 2.218901 | 2.218901 | 2.218901
66.0397 | 11.1049 | 11.31529 | 4.668438 | -0.2103873 | 2.215616 | 2.215616 | 2.215616
66.0497 | 11.0892 | 11.30519 | 4.668135 | -0.2159943 | 2.212353 | 2.212353 | 2.212353
66.0597 | 11.0831 | 11.29518 | 4.667844 | -0.2120787 | 2.209112 | 2.209112 | 2.209112
66.0697 | 11.0685 | 11.28524 | 4.667566 | -0.2167401 | 2.205891 | 2.205891 | 2.205891
66.0797 | 11.0538 | 11.27538 | 4.667302 | -0.2215793 | 2.202693 | 2.202693 | 2.202693
66.0897 | 11.0553 | 11.2656 | 4.66705 | -0.2102955 | 2.199515 | 2.199515 | 2.199515
66.0997 | 11.0378 | 11.25589 | 4.666812 | -0.218088 | 2.196359 | 2.196359 | 2.196359
66.1097 | 11.0402 | 11.24626 | 4.666586 | -0.2060575 | 2.193224 | 2.193224 | 2.193224
66.1197 | 11.0256 | 11.2367 | 4.666374 | -0.2111035 | 2.19011 | 2.19011 | 2.19011
66.1297 | 11.025 | 11.22723 | 4.666175 | -0.2022261 | 2.187017 | 2.187017 | 2.187017
66.1397 | 11.0013 | 11.21782 | 4.665989 | -0.2165244 | 2.183945 | 2.183945 | 2.183945
66.1497 | 11.0045 | 11.2085 | 4.665816 | -0.203999 | 2.180894 | 2.180894 | 2.180894
66.1597 | 10.9927 | 11.19925 | 4.665656 | -0.2065493 | 2.177864 | 2.177864 | 2.177864
66.1697 | 10.9823 | 11.19008 | 4.665509 | -0.2077753 | 2.174855 | 2.174855 | 2.174855
66.1797 | 10.9649 | 11.18098 | 4.665376 | -0.216077 | 2.171867 | 2.171867 | 2.171867
66.1897 | 10.9702 | 11.17195 | 4.665256 | -0.2017535 | 2.168899 | 2.168899 | 2.168899
66.1997 | 10.9557 | 11.16301 | 4.665149 | -0.2073054 | 2.165952 | 2.165952 | 2.165952
66.2097 | 10.9481 | 11.15413 | 4.665055 | -0.2060326 | 2.163026 | 2.163026 | 2.163026
66.2197 | 10.9399 | 11.14533 | 4.664974 | -0.2054342 | 2.16012 | 2.16012 | 2.16012
66.2297 | 10.9346 | 11.13661 | 4.664907 | -0.2020103 | 2.157234 | 2.157234 | 2.157234
66.2397 | 10.9304 | 11.12796 | 4.664853 | -0.1975615 | 2.154369 | 2.154369 | 2.154369
66.2497 | 10.9093 | 11.11939 | 4.664812 | -0.2100868 | 2.151525 | 2.151525 | 2.151525
66.2597 | 10.9157 | 11.11089 | 4.664785 | -0.1951861 | 2.1487 | 2.1487 | 2.1487
66.2697 | 10.9094 | 11.10246 | 4.664771 | -0.1930596 | 2.145896 | 2.145896 | 2.145896
66.2797 | 10.8928 | 11.09411 | 4.66477 | -0.2013067 | 2.143112 | 2.143112 | 2.143112
66.2897 | 10.8892 | 11.08583 | 4.664782 | -0.1966273 | 2.140348 | 2.140348 | 2.140348
66.2997 | 10.8905 | 11.07762 | 4.664808 | -0.1871215 | 2.137605 | 2.137605 | 2.137605
66.3097 | 10.8766 | 11.06949 | 4.664847 | -0.1928892 | 2.134881 | 2.134881 | 2.134881
66.3197 | 10.8634 | 11.06143 | 4.664899 | -0.1980303 | 2.132177 | 2.132177 | 2.132177
66.3297 | 10.8683 | 11.05344 | 4.664965 | -0.185144 | 2.129493 | 2.129493 | 2.129493
66.3397 | 10.8599 | 11.04553 | 4.665044 | -0.1856305 | 2.126829 | 2.126829 | 2.126829
66.3497 | 10.8392 | 11.03769 | 4.665137 | -0.19849 | 2.124184 | 2.124184 | 2.124184
66.3597 | 10.8373 | 11.02992 | 4.665243 | -0.1926215 | 2.121559 | 2.121559 | 2.121559
66.3697 | 10.8374 | 11.02223 | 4.665363 | -0.1848257 | 2.118954 | 2.118954 | 2.118954
66.3797 | 10.8265 | 11.0146 | 4.665495 | -0.1881024 | 2.116369 | 2.116369 | 2.116369
66.3897 | 10.8197 | 11.00705 | 4.665642 | -0.187351 | 2.113803 | 2.113803 | 2.113803
66.3997 | 10.8171 | 10.99957 | 4.665802 | -0.1824711 | 2.111257 | 2.111257 | 2.111257
66.4097 | 10.8099 | 10.99216 | 4.665975 | -0.1822631 | 2.108729 | 2.108729 | 2.108729
66.4197 | 10.8028 | 10.98483 | 4.666161 | -0.1820269 | 2.106222 | 2.106222 | 2.106222
66.4297 | 10.8036 | 10.97756 | 4.666362 | -0.1739621 | 2.103733 | 2.103733 | 2.103733
66.4397 | 10.7858 | 10.97037 | 4.666575 | -0.1845688 | 2.101264 | 2.101264 | 2.101264
66.4496 | 10.7876 | 10.96332 | 4.6668 | -0.1757175 | 2.098839 | 2.098839 | 2.098839
66.4596 | 10.7788 | 10.95626 | 4.667041 | -0.1774639 | 2.096408 | 2.096408 | 2.096408
66.4696 | 10.7716 | 10.94928 | 4.667295 | -0.1776829 | 2.093996 | 2.093996 | 2.093996
66.4796 | 10.769 | 10.94237 | 4.667562 | -0.1733723 | 2.091603 | 2.091603 | 2.091603
66.4896 | 10.7535 | 10.93553 | 4.667844 | -0.1820325 | 2.08923 | 2.08923 | 2.08923
66.4996 | 10.7544 | 10.92876 | 4.668138 | -0.1743613 | 2.086874 | 2.086874 | 2.086874
66.5096 | 10.7474 | 10.92206 | 4.668447 | -0.1746618 | 2.084538 | 2.084538 | 2.084538
66.5196 | 10.7448 | 10.91543 | 4.668769 | -0.1706321 | 2.082221 | 2.082221 | 2.082221
66.5296 | 10.7361 | 10.90887 | 4.669104 | -0.1727731 | 2.079923 | 2.079923 | 2.079923
66.5396 | 10.742 | 10.90238 | 4.669453 | -0.1603817 | 2.077643 | 2.077643 | 2.077643
66.5496 | 10.729 | 10.89596 | 4.669816 | -0.1669614 | 2.075382 | 2.075382 | 2.075382
66.5596 | 10.7174 | 10.88961 | 4.670192 | -0.1722103 | 2.073139 | 2.073139 | 2.073139
66.5696 | 10.7237 | 10.88333 | 4.670582 | -0.1596291 | 2.070916 | 2.070916 | 2.070916
66.5796 | 10.7115 | 10.87712 | 4.670986 | -0.1656157 | 2.06871 | 2.06871 | 2.06871
66.5896 | 10.7148 | 10.87097 | 4.671403 | -0.1561722 | 2.066523 | 2.066523 | 2.066523
66.5996 | 10.7005 | 10.8649 | 4.671834 | -0.1643981 | 2.064355 | 2.064355 | 2.064355
66.6096 | 10.7058 | 10.85889 | 4.672279 | -0.1530931 | 2.062205 | 2.062205 | 2.062205
66.6196 | 10.6959 | 10.85295 | 4.672737 | -0.1570543 | 2.060072 | 2.060072 | 2.060072
66.6296 | 10.6918 | 10.84709 | 4.673209 | -0.1552866 | 2.057959 | 2.057959 | 2.057959
66.6396 | 10.6767 | 10.84129 | 4.673695 | -0.1645852 | 2.055863 | 2.055863 | 2.055863
66.6496 | 10.6846 | 10.83555 | 4.674194 | -0.1509543 | 2.053787 | 2.053787 | 2.053787
66.6596 | 10.6741 | 10.82989 | 4.674707 | -0.1557892 | 2.051727 | 2.051727 | 2.051727
66.6696 | 10.6761 | 10.82429 | 4.675234 | -0.1481922 | 2.049686 | 2.049686 | 2.049686
66.6796 | 10.6696 | 10.81876 | 4.675775 | -0.1491644 | 2.047663 | 2.047663 | 2.047663
66.6896 | 10.6706 | 10.8133 | 4.676329 | -0.1427033 | 2.045658 | 2.045658 | 2.045658
66.6996 | 10.6559 | 10.80791 | 4.676897 | -0.15201 | 2.043671 | 2.043671 | 2.043671
66.7096 | 10.6636 | 10.80258 | 4.677479 | -0.1389837 | 2.041702 | 2.041702 | 2.041702
66.7196 | 10.656 | 10.79733 | 4.678075 | -0.1413254 | 2.03975 | 2.03975 | 2.03975
66.7296 | 10.6483 | 10.79213 | 4.678684 | -0.1438339 | 2.037817 | 2.037817 | 2.037817
66.7396 | 10.6378 | 10.78701 | 4.679307 | -0.1492093 | 2.035901 | 2.035901 | 2.035901
66.7496 | 10.6465 | 10.78195 | 4.679944 | -0.135451 | 2.034002 | 2.034002 | 2.034002
66.7596 | 10.6406 | 10.77696 | 4.680595 | -0.1363604 | 2.032122 | 2.032122 | 2.032122
66.7696 | 10.6301 | 10.77204 | 4.681259 | -0.1419363 | 2.030259 | 2.030259 | 2.030259
66.7796 | 10.6264 | 10.76718 | 4.681938 | -0.1407781 | 2.028413 | 2.028413 | 2.028413
66.7896 | 10.6312 | 10.76239 | 4.68263 | -0.1311871 | 2.026586 | 2.026586 | 2.026586
66.7996 | 10.6172 | 10.75766 | 4.683336 | -0.1404614 | 2.024775 | 2.024775 | 2.024775
66.8096 | 10.6137 | 10.753 | 4.684056 | -0.1393025 | 2.022982 | 2.022982 | 2.022982
66.8196 | 10.6203 | 10.74841 | 4.68479 | -0.1281091 | 2.021206 | 2.021206 | 2.021206
66.8296 | 10.6064 | 10.74388 | 4.685537 | -0.1374824 | 2.019448 | 2.019448 | 2.019448
66.8396 | 10.6111 | 10.73942 | 4.686299 | -0.1283206 | 2.017707 | 2.017707 | 2.017707
66.8496 | 10.6029 | 10.73503 | 4.687074 | -0.1321254 | 2.015984 | 2.015984 | 2.015984
66.8596 | 10.6042 | 10.7307 | 4.687863 | -0.1264956 | 2.014277 | 2.014277 | 2.014277
66.8696 | 10.595 | 10.72643 | 4.688666 | -0.1314299 | 2.012588 | 2.012588 | 2.012588
66.8796 | 10.5854 | 10.72223 | 4.689483 | -0.1368315 | 2.010916 | 2.010916 | 2.010916
66.8896 | 10.5873 | 10.7181 | 4.690314 | -0.1307962 | 2.009261 | 2.009261 | 2.009261
66.8996 | 10.5895 | 10.71403 | 4.691159 | -0.1245278 | 2.007623 | 2.007623 | 2.007623
66.9096 | 10.5703 | 10.71002 | 4.692018 | -0.1397224 | 2.006002 | 2.006002 | 2.006002
66.9196 | 10.5626 | 10.70608 | 4.692891 | -0.1434832 | 2.004398 | 2.004398 | 2.004398
66.9296 | 10.5679 | 10.70221 | 4.693777 | -0.1343082 | 2.00281 | 2.00281 | 2.00281
66.9396 | 10.5615 | 10.6984 | 4.694678 | -0.1368984 | 2.00124 | 2.00124 | 2.00124
66.9496 | 10.5566 | 10.69465 | 4.695592 | -0.1380528 | 1.999687 | 1.999687 | 1.999687
66.9596 | 10.5548 | 10.69097 | 4.69652 | -0.136172 | 1.998151 | 1.998151 | 1.998151
66.9696 | 10.5485 | 10.68735 | 4.697463 | -0.1388548 | 1.996631 | 1.996631 | 1.996631
66.9796 | 10.5423 | 10.6838 | 4.698419 | -0.1415023 | 1.995128 | 1.995128 | 1.995128
66.9896 | 10.5326 | 10.68031 | 4.699389 | -0.1477135 | 1.993641 | 1.993641 | 1.993641
66.9996 | 10.5309 | 10.67689 | 4.700373 | -0.1459892 | 1.992172 | 1.992172 | 1.992172
67.0096 | 10.5282 | 10.67353 | 4.701372 | -0.1453288 | 1.990719 | 1.990719 | 1.990719
67.0196 | 10.5173 | 10.67023 | 4.702384 | -0.1529318 | 1.989283 | 1.989283 | 1.989283
67.0296 | 10.5114 | 10.667 | 4.70341 | -0.1555982 | 1.987863 | 1.987863 | 1.987863
67.0395 | 10.5016 | 10.66386 | 4.70444 | -0.162261 | 1.986474 | 1.986474 | 1.986474
67.0495 | 10.5073 | 10.66075 | 4.705494 | -0.1534542 | 1.985087 | 1.985087 | 1.985087
67.0595 | 10.4874 | 10.65771 | 4.706562 | -0.1703107 | 1.983716 | 1.983716 | 1.983716
67.0695 | 10.4908 | 10.65473 | 4.707644 | -0.1639312 | 1.982363 | 1.982363 | 1.982363
67.0795 | 10.4881 | 10.65181 | 4.70874 | -0.1637147 | 1.981025 | 1.981025 | 1.981025
67.0895 | 10.4874 | 10.64896 | 4.70985 | -0.161561 | 1.979704 | 1.979704 | 1.979704
67.0995 | 10.4799 | 10.64617 | 4.710974 | -0.1662704 | 1.978399 | 1.978399 | 1.978399
67.1095 | 10.4782 | 10.64344 | 4.712112 | -0.1652429 | 1.97711 | 1.97711 | 1.97711
67.1195 | 10.4722 | 10.64078 | 4.713264 | -0.1685783 | 1.975838 | 1.975838 | 1.975838
67.1295 | 10.4652 | 10.63818 | 4.71443 | -0.1729763 | 1.974582 | 1.974582 | 1.974582
67.1395 | 10.461 | 10.63564 | 4.71561 | -0.1746374 | 1.973342 | 1.973342 | 1.973342
67.1495 | 10.458 | 10.63316 | 4.716804 | -0.1751603 | 1.972119 | 1.972119 | 1.972119
67.1595 | 10.4569 | 10.63075 | 4.718012 | -0.1738464 | 1.970911 | 1.970911 | 1.970911
67.1695 | 10.4418 | 10.62839 | 4.719235 | -0.1865947 | 1.96972 | 1.96972 | 1.96972
67.1795 | 10.4495 | 10.62611 | 4.720471 | -0.1766052 | 1.968545 | 1.968545 | 1.968545
67.1895 | 10.4331 | 10.62388 | 4.721721 | -0.1907782 | 1.967386 | 1.967386 | 1.967386
67.1995 | 10.448 | 10.62171 | 4.722986 | -0.1737132 | 1.966242 | 1.966242 | 1.966242
67.2095 | 10.4338 | 10.61961 | 4.724264 | -0.1858103 | 1.965115 | 1.965115 | 1.965115
67.2195 | 10.4312 | 10.61757 | 4.725557 | -0.1863692 | 1.964004 | 1.964004 | 1.964004
67.2295 | 10.4325 | 10.61559 | 4.726864 | -0.1830907 | 1.962909 | 1.962909 | 1.962909
67.2395 | 10.428 | 10.61367 | 4.728184 | -0.1856734 | 1.96183 | 1.96183 | 1.96183
67.2495 | 10.431 | 10.61182 | 4.729519 | -0.1808179 | 1.960766 | 1.960766 | 1.960766
67.2595 | 10.4232 | 10.61002 | 4.730868 | -0.1868242 | 1.959719 | 1.959719 | 1.959719
67.2695 | 10.4189 | 10.60829 | 4.732231 | -0.1893924 | 1.958687 | 1.958687 | 1.958687
67.2795 | 10.42 | 10.60662 | 4.733608 | -0.1866224 | 1.957671 | 1.957671 | 1.957671
67.2895 | 10.4134 | 10.60501 | 4.734999 | -0.1916132 | 1.956671 | 1.956671 | 1.956671
67.2995 | 10.413 | 10.60347 | 4.736404 | -0.1904655 | 1.955687 | 1.955687 | 1.955687
67.3095 | 10.4077 | 10.60198 | 4.737824 | -0.1942792 | 1.954719 | 1.954719 | 1.954719
67.3195 | 10.4097 | 10.60055 | 4.739257 | -0.1908542 | 1.953766 | 1.953766 | 1.953766
67.3295 | 10.4002 | 10.59919 | 4.740705 | -0.1989905 | 1.952829 | 1.952829 | 1.952829
67.3395 | 10.4012 | 10.59789 | 4.742166 | -0.196688 | 1.951907 | 1.951907 | 1.951907
67.3495 | 10.401 | 10.59665 | 4.743642 | -0.1956463 | 1.951001 | 1.951001 | 1.951001
67.3595 | 10.4008 | 10.59547 | 4.745132 | -0.1946656 | 1.950111 | 1.950111 | 1.950111
67.3695 | 10.4005 | 10.59435 | 4.746636 | -0.193846 | 1.949237 | 1.949237 | 1.949237
67.3795 | 10.3902 | 10.59329 | 4.748154 | -0.2030869 | 1.948378 | 1.948378 | 1.948378
67.3895 | 10.3914 | 10.59229 | 4.749686 | -0.2008891 | 1.947534 | 1.947534 | 1.947534
67.3995 | 10.4033 | 10.59135 | 4.751232 | -0.1880517 | 1.946707 | 1.946707 | 1.946707
67.4095 | 10.391 | 10.59047 | 4.752792 | -0.1994748 | 1.945894 | 1.945894 | 1.945894
67.4195 | 10.3855 | 10.58966 | 4.754367 | -0.2041587 | 1.945097 | 1.945097 | 1.945097
67.4295 | 10.3877 | 10.5889 | 4.755955 | -0.2012034 | 1.944316 | 1.944316 | 1.944316
67.4395 | 10.3861 | 10.58821 | 4.757558 | -0.2021082 | 1.94355 | 1.94355 | 1.94355
67.4495 | 10.3814 | 10.58757 | 4.759175 | -0.2061735 | 1.9428 | 1.9428 | 1.9428
67.4595 | 10.3706 | 10.587 | 4.760806 | -0.2163993 | 1.942065 | 1.942065 | 1.942065
67.4695 | 10.3736 | 10.58649 | 4.762451 | -0.2128853 | 1.941345 | 1.941345 | 1.941345
67.4795 | 10.3792 | 10.58603 | 4.76411 | -0.2068318 | 1.940641 | 1.940641 | 1.940641
67.4895 | 10.3686 | 10.58564 | 4.765783 | -0.2170385 | 1.939952 | 1.939952 | 1.939952
67.4995 | 10.3675 | 10.5853 | 4.76747 | -0.2178047 | 1.939278 | 1.939278 | 1.939278
67.5095 | 10.382 | 10.58503 | 4.769172 | -0.2030317 | 1.93862 | 1.93862 | 1.93862
67.5195 | 10.3685 | 10.58482 | 4.770887 | -0.2163185 | 1.937977 | 1.937977 | 1.937977
67.5295 | 10.3603 | 10.58467 | 4.772617 | -0.2243651 | 1.937349 | 1.937349 | 1.937349
67.5395 | 10.3647 | 10.58457 | 4.774361 | -0.2198722 | 1.936737 | 1.936737 | 1.936737
67.5495 | 10.3629 | 10.58454 | 4.776119 | -0.2216385 | 1.93614 | 1.93614 | 1.93614
67.5595 | 10.3626 | 10.58457 | 4.777891 | -0.221965 | 1.935558 | 1.935558 | 1.935558
67.5695 | 10.3457 | 10.58465 | 4.779677 | -0.2389515 | 1.934991 | 1.934991 | 1.934991
67.5795 | 10.3536 | 10.5848 | 4.781477 | -0.2311973 | 1.93444 | 1.93444 | 1.93444
67.5895 | 10.349 | 10.585 | 4.783292 | -0.2360027 | 1.933904 | 1.933904 | 1.933904
67.5995 | 10.3469 | 10.58527 | 4.78512 | -0.2383682 | 1.933383 | 1.933383 | 1.933383
67.6095 | 10.3322 | 10.58559 | 4.786963 | -0.2533933 | 1.932877 | 1.932877 | 1.932877
67.6194 | 10.3464 | 10.58597 | 4.788801 | -0.2395724 | 1.93239 | 1.93239 | 1.93239
67.6294 | 10.3447 | 10.58642 | 4.790672 | -0.2417159 | 1.931915 | 1.931915 | 1.931915
67.6394 | 10.3321 | 10.58692 | 4.792557 | -0.2548192 | 1.931454 | 1.931454 | 1.931454
67.6494 | 10.3287 | 10.58748 | 4.794456 | -0.2587811 | 1.931009 | 1.931009 | 1.931009
67.6594 | 10.3277 | 10.5881 | 4.796369 | -0.260403 | 1.930578 | 1.930578 | 1.930578
67.6694 | 10.3342 | 10.58878 | 4.798296 | -0.2545839 | 1.930163 | 1.930163 | 1.930163
67.6794 | 10.3172 | 10.58952 | 4.800237 | -0.2723242 | 1.929762 | 1.929762 | 1.929762
67.6894 | 10.3268 | 10.59032 | 4.802192 | -0.2635241 | 1.929377 | 1.929377 | 1.929377
67.6994 | 10.3263 | 10.59118 | 4.804162 | -0.2648826 | 1.929007 | 1.929007 | 1.929007
67.7094 | 10.3144 | 10.5921 | 4.806145 | -0.2777009 | 1.928652 | 1.928652 | 1.928652
67.7194 | 10.3099 | 10.59308 | 4.808143 | -0.283178 | 1.928312 | 1.928312 | 1.928312
67.7294 | 10.3115 | 10.59411 | 4.810155 | -0.2826144 | 1.927987 | 1.927987 | 1.927987
67.7394 | 10.3042 | 10.59521 | 4.81218 | -0.2910099 | 1.927677 | 1.927677 | 1.927677
67.7494 | 10.3033 | 10.59636 | 4.81422 | -0.2930638 | 1.927381 | 1.927381 | 1.927381
67.7594 | 10.3032 | 10.59758 | 4.816274 | -0.2943774 | 1.927101 | 1.927101 | 1.927101
67.7694 | 10.3011 | 10.59885 | 4.818342 | -0.29775 | 1.926836 | 1.926836 | 1.926836
67.7794 | 10.3001 | 10.60018 | 4.820424 | -0.3000815 | 1.926586 | 1.926586 | 1.926586
67.7894 | 10.2921 | 10.60157 | 4.822521 | -0.3094714 | 1.92635 | 1.92635 | 1.92635
67.7994 | 10.3031 | 10.60302 | 4.824631 | -0.2999208 | 1.92613 | 1.92613 | 1.92613
67.8094 | 10.2909 | 10.60453 | 4.826755 | -0.313629 | 1.925925 | 1.925925 | 1.925925
67.8194 | 10.2877 | 10.6061 | 4.828894 | -0.318396 | 1.925734 | 1.925734 | 1.925734
67.8294 | 10.2802 | 10.60772 | 4.831046 | -0.3275214 | 1.925558 | 1.925558 | 1.925558
67.8394 | 10.2917 | 10.60941 | 4.833213 | -0.3177058 | 1.925398 | 1.925398 | 1.925398
67.8494 | 10.2833 | 10.61115 | 4.835393 | -0.3278497 | 1.925252 | 1.925252 | 1.925252
67.8594 | 10.2804 | 10.61295 | 4.837588 | -0.3325514 | 1.925121 | 1.925121 | 1.925121
67.8694 | 10.2819 | 10.61481 | 4.839796 | -0.3329115 | 1.925005 | 1.925005 | 1.925005
67.8794 | 10.2734 | 10.61673 | 4.842019 | -0.343331 | 1.924904 | 1.924904 | 1.924904
67.8894 | 10.2774 | 10.61871 | 4.844256 | -0.341309 | 1.924818 | 1.924818 | 1.924818
67.8994 | 10.2723 | 10.62075 | 4.846507 | -0.3484459 | 1.924746 | 1.924746 | 1.924746
67.9094 | 10.2767 | 10.62284 | 4.848771 | -0.3461408 | 1.92469 | 1.92469 | 1.92469
67.9194 | 10.2774 | 10.62499 | 4.85105 | -0.3475944 | 1.924648 | 1.924648 | 1.924648
67.9294 | 10.2786 | 10.62721 | 4.853343 | -0.348607 | 1.924621 | 1.924621 | 1.924621
67.9394 | 10.2673 | 10.62948 | 4.85565 | -0.3621776 | 1.924609 | 1.924609 | 1.924609
67.9494 | 10.2749 | 10.63181 | 4.857971 | -0.3569069 | 1.924612 | 1.924612 | 1.924612
67.9594 | 10.2756 | 10.63419 | 4.860306 | -0.3585946 | 1.92463 | 1.92463 | 1.92463
67.9694 | 10.2725 | 10.63664 | 4.862655 | -0.3641408 | 1.924662 | 1.924662 | 1.924662
67.9794 | 10.2708 | 10.63915 | 4.865018 | -0.3683458 | 1.924709 | 1.924709 | 1.924709
67.9894 | 10.274 | 10.64171 | 4.867394 | -0.3677089 | 1.924772 | 1.924772 | 1.924772
67.9994 | 10.2735 | 10.64433 | 4.869785 | -0.37083 | 1.924848 | 1.924848 | 1.924848
68.0094 | 10.2707 | 10.64701 | 4.87219 | -0.3763102 | 1.92494 | 1.92494 | 1.92494
68.0194 | 10.2627 | 10.64975 | 4.874609 | -0.3870485 | 1.925047 | 1.925047 | 1.925047
68.0294 | 10.2726 | 10.65254 | 4.877042 | -0.3799449 | 1.925168 | 1.925168 | 1.925168
68.0394 | 10.2663 | 10.6554 | 4.879488 | -0.3890996 | 1.925304 | 1.925304 | 1.925304
68.0494 | 10.2701 | 10.65831 | 4.881949 | -0.3882131 | 1.925455 | 1.925455 | 1.925455
68.0594 | 10.2732 | 10.66128 | 4.884424 | -0.3880849 | 1.92562 | 1.92562 | 1.92562
68.0694 | 10.273 | 10.66431 | 4.886912 | -0.3913148 | 1.925801 | 1.925801 | 1.925801
68.0794 | 10.2634 | 10.6674 | 4.889415 | -0.4040026 | 1.925996 | 1.925996 | 1.925996
68.0894 | 10.269 | 10.67055 | 4.891931 | -0.401549 | 1.926206 | 1.926206 | 1.926206
68.0994 | 10.2732 | 10.67375 | 4.894461 | -0.400554 | 1.926431 | 1.926431 | 1.926431
68.1094 | 10.2702 | 10.67702 | 4.897005 | -0.4068169 | 1.92667 | 1.92667 | 1.92667
68.1194 | 10.2617 | 10.68034 | 4.899564 | -0.4186377 | 1.926925 | 1.926925 | 1.926925
68.1294 | 10.2667 | 10.68372 | 4.902136 | -0.4170168 | 1.927194 | 1.927194 | 1.927194
68.1394 | 10.2683 | 10.68716 | 4.904722 | -0.4188553 | 1.927478 | 1.927478 | 1.927478
68.1494 | 10.263 | 10.69065 | 4.907321 | -0.427651 | 1.927777 | 1.927777 | 1.927777
68.1594 | 10.2613 | 10.6942 | 4.909935 | -0.4329048 | 1.92809 | 1.92809 | 1.92809
68.1694 | 10.2656 | 10.69782 | 4.912563 | -0.4322165 | 1.928418 | 1.928418 | 1.928418
68.1794 | 10.2645 | 10.70149 | 4.915204 | -0.436987 | 1.928761 | 1.928761 | 1.928761
68.1894 | 10.2667 | 10.70522 | 4.917859 | -0.4385154 | 1.929119 | 1.929119 | 1.929119
68.1994 | 10.264 | 10.709 | 4.920528 | -0.4450019 | 1.929491 | 1.929491 | 1.929491
68.2093 | 10.2701 | 10.71281 | 4.923184 | -0.4427095 | 1.929875 | 1.929875 | 1.929875
68.2193 | 10.267 | 10.71671 | 4.925881 | -0.4497119 | 1.930277 | 1.930277 | 1.930277
68.2293 | 10.27 | 10.72067 | 4.928591 | -0.4506721 | 1.930694 | 1.930694 | 1.930694
68.2393 | 10.2596 | 10.72469 | 4.931316 | -0.4650907 | 1.931125 | 1.931125 | 1.931125
68.2493 | 10.2774 | 10.72877 | 4.934054 | -0.4513674 | 1.931571 | 1.931571 | 1.931571
68.2593 | 10.2721 | 10.7329 | 4.936805 | -0.4608022 | 1.932032 | 1.932032 | 1.932032
68.2693 | 10.2776 | 10.7371 | 4.939571 | -0.4594951 | 1.932508 | 1.932508 | 1.932508
68.2793 | 10.2693 | 10.74135 | 4.94235 | -0.4720461 | 1.932999 | 1.932999 | 1.932999
68.2893 | 10.2759 | 10.74566 | 4.945144 | -0.4697551 | 1.933504 | 1.933504 | 1.933504
68.2993 | 10.2782 | 10.75002 | 4.947951 | -0.4718225 | 1.934024 | 1.934024 | 1.934024
68.3093 | 10.2866 | 10.75445 | 4.950771 | -0.4678476 | 1.934559 | 1.934559 | 1.934559
68.3193 | 10.2792 | 10.75893 | 4.953606 | -0.4797311 | 1.935109 | 1.935109 | 1.935109
68.3293 | 10.2945 | 10.76347 | 4.956454 | -0.4689725 | 1.935673 | 1.935673 | 1.935673
68.3393 | 10.2955 | 10.76807 | 4.959316 | -0.4725723 | 1.936252 | 1.936252 | 1.936252
68.3493 | 10.2917 | 10.77273 | 4.962191 | -0.4810296 | 1.936846 | 1.936846 | 1.936846
68.3593 | 10.3008 | 10.77745 | 4.96508 | -0.4766455 | 1.937455 | 1.937455 | 1.937455
68.3693 | 10.3047 | 10.78222 | 4.967983 | -0.4775194 | 1.938079 | 1.938079 | 1.938079
68.3793 | 10.307 | 10.78705 | 4.9709 | -0.4800512 | 1.938717 | 1.938717 | 1.938717
68.3893 | 10.3074 | 10.79194 | 4.97383 | -0.4845412 | 1.93937 | 1.93937 | 1.93937
68.3993 | 10.3121 | 10.79689 | 4.976774 | -0.4847891 | 1.940038 | 1.940038 | 1.940038
68.4093 | 10.3218 | 10.8019 | 4.979731 | -0.4800957 | 1.940721 | 1.940721 | 1.940721
68.4193 | 10.3254 | 10.80696 | 4.982703 | -0.4815594 | 1.941419 | 1.941419 | 1.941419
68.4293 | 10.3194 | 10.81208 | 4.985687 | -0.4926819 | 1.942132 | 1.942132 | 1.942132
68.4393 | 10.3288 | 10.81726 | 4.988686 | -0.488462 | 1.942859 | 1.942859 | 1.942859
68.4493 | 10.3356 | 10.8225 | 4.991698 | -0.4869007 | 1.943601 | 1.943601 | 1.943601
68.4593 | 10.3449 | 10.8278 | 4.994723 | -0.4828974 | 1.944358 | 1.944358 | 1.944358
68.4693 | 10.334 | 10.83315 | 4.997763 | -0.4991519 | 1.94513 | 1.94513 | 1.94513
68.4793 | 10.347 | 10.83856 | 5.000815 | -0.4915649 | 1.945917 | 1.945917 | 1.945917
68.4893 | 10.3504 | 10.84404 | 5.003881 | -0.493636 | 1.946718 | 1.946718 | 1.946718
68.4993 | 10.3513 | 10.84956 | 5.006961 | -0.4982644 | 1.947534 | 1.947534 | 1.947534
68.5093 | 10.3544 | 10.85515 | 5.010055 | -0.5007518 | 1.948366 | 1.948366 | 1.948366
68.5193 | 10.3645 | 10.8608 | 5.013161 | -0.4962972 | 1.949212 | 1.949212 | 1.949212
68.5293 | 10.3649 | 10.8665 | 5.016282 | -0.5016004 | 1.950073 | 1.950073 | 1.950073
68.5393 | 10.3703 | 10.87226 | 5.019416 | -0.5019617 | 1.950949 | 1.950949 | 1.950949
68.5493 | 10.3742 | 10.87808 | 5.022563 | -0.5038814 | 1.951839 | 1.951839 | 1.951839
68.5593 | 10.3683 | 10.88396 | 5.025724 | -0.515659 | 1.952745 | 1.952745 | 1.952745
68.5693 | 10.3776 | 10.8899 | 5.028898 | -0.5122951 | 1.953666 | 1.953666 | 1.953666
68.5793 | 10.3809 | 10.89589 | 5.032086 | -0.5149886 | 1.954601 | 1.954601 | 1.954601
68.5893 | 10.3842 | 10.90194 | 5.035287 | -0.5177409 | 1.955551 | 1.955551 | 1.955551
68.5993 | 10.3814 | 10.90805 | 5.038501 | -0.5266515 | 1.956517 | 1.956517 | 1.956517
68.6093 | 10.3956 | 10.91422 | 5.041729 | -0.5186198 | 1.957497 | 1.957497 | 1.957497
68.6193 | 10.3917 | 10.92045 | 5.04497 | -0.5287464 | 1.958492 | 1.958492 | 1.958492
68.6293 | 10.4005 | 10.92673 | 5.048225 | -0.5262316 | 1.959502 | 1.959502 | 1.959502
68.6393 | 10.403 | 10.93307 | 5.051493 | -0.5300746 | 1.960527 | 1.960527 | 1.960527
68.6493 | 10.4085 | 10.93948 | 5.054774 | -0.5309759 | 1.961567 | 1.961567 | 1.961567
68.6593 | 10.4122 | 10.94594 | 5.058069 | -0.5337351 | 1.962622 | 1.962622 | 1.962622
68.6693 | 10.4144 | 10.95245 | 5.061377 | -0.5380528 | 1.963692 | 1.963692 | 1.963692
68.6793 | 10.4213 | 10.95903 | 5.064698 | -0.5377286 | 1.964777 | 1.964777 | 1.964777
68.6893 | 10.4226 | 10.96566 | 5.068033 | -0.543063 | 1.965877 | 1.965877 | 1.965877
68.6993 | 10.4293 | 10.97236 | 5.07138 | -0.5430553 | 1.966992 | 1.966992 | 1.966992
68.7093 | 10.4389 | 10.97911 | 5.074742 | -0.5402058 | 1.968121 | 1.968121 | 1.968121
68.7193 | 10.4444 | 10.98591 | 5.078116 | -0.5415149 | 1.969266 | 1.969266 | 1.969266
68.7293 | 10.4484 | 10.99278 | 5.081503 | -0.5443822 | 1.970426 | 1.970426 | 1.970426
68.7393 | 10.4507 | 10.99971 | 5.084904 | -0.5490074 | 1.971601 | 1.971601 | 1.971601
68.7493 | 10.468 | 11.00669 | 5.088318 | -0.5386909 | 1.972791 | 1.972791 | 1.972791
68.7593 | 10.4688 | 11.01373 | 5.091745 | -0.5449331 | 1.973996 | 1.973996 | 1.973996
68.7693 | 10.4778 | 11.02083 | 5.095185 | -0.5430335 | 1.975216 | 1.975216 | 1.975216
68.7793 | 10.4828 | 11.02799 | 5.098639 | -0.5451925 | 1.976451 | 1.976451 | 1.976451
68.7892 | 10.4963 | 11.03514 | 5.102071 | -0.538838 | 1.977689 | 1.977689 | 1.977689
68.7992 | 10.4984 | 11.04241 | 5.10555 | -0.5440125 | 1.978954 | 1.978954 | 1.978954
68.8092 | 10.507 | 11.04975 | 5.109043 | -0.5427457 | 1.980234 | 1.980234 | 1.980234
68.8192 | 10.5123 | 11.05714 | 5.112548 | -0.5448373 | 1.98153 | 1.98153 | 1.98153
68.8292 | 10.5155 | 11.06459 | 5.116067 | -0.5490871 | 1.98284 | 1.98284 | 1.98284
68.8392 | 10.5409 | 11.0721 | 5.119599 | -0.5311955 | 1.984166 | 1.984166 | 1.984166
68.8492 | 10.5417 | 11.07966 | 5.123144 | -0.5379622 | 1.985506 | 1.985506 | 1.985506
68.8592 | 10.5434 | 11.08729 | 5.126702 | -0.5438876 | 1.986862 | 1.986862 | 1.986862
68.8692 | 10.5585 | 11.09497 | 5.130272 | -0.5364715 | 1.988233 | 1.988233 | 1.988233
68.8792 | 10.5633 | 11.10271 | 5.133856 | -0.5394132 | 1.989619 | 1.989619 | 1.989619
68.8892 | 10.5787 | 11.11051 | 5.137453 | -0.5318136 | 1.99102 | 1.99102 | 1.99102
68.8992 | 10.577 | 11.11837 | 5.141063 | -0.5413725 | 1.992437 | 1.992437 | 1.992437
68.9092 | 10.5946 | 11.12629 | 5.144685 | -0.5316904 | 1.993868 | 1.993868 | 1.993868
68.9192 | 10.6026 | 11.13427 | 5.148321 | -0.5316662 | 1.995315 | 1.995315 | 1.995315
68.9292 | 10.6106 | 11.1423 | 5.151969 | -0.5317007 | 1.996777 | 1.996777 | 1.996777
68.9392 | 10.6213 | 11.15039 | 5.155631 | -0.5290939 | 1.998254 | 1.998254 | 1.998254
68.9492 | 10.6271 | 11.15855 | 5.159305 | -0.5314452 | 1.999747 | 1.999747 | 1.999747
68.9592 | 10.635 | 11.16676 | 5.162992 | -0.5317558 | 2.001255 | 2.001255 | 2.001255
68.9692 | 10.6542 | 11.17502 | 5.166692 | -0.5208243 | 2.002778 | 2.002778 | 2.002778
68.9792 | 10.6604 | 11.18335 | 5.170404 | -0.5229514 | 2.004316 | 2.004316 | 2.004316
68.9892 | 10.6743 | 11.19174 | 5.17413 | -0.5174374 | 2.005869 | 2.005869 | 2.005869
68.9992 | 10.6818 | 11.20018 | 5.177868 | -0.5183821 | 2.007438 | 2.007438 | 2.007438
69.0092 | 10.6995 | 11.20868 | 5.181619 | -0.509183 | 2.009021 | 2.009021 | 2.009021
69.0192 | 10.7083 | 11.21725 | 5.185382 | -0.5089468 | 2.010621 | 2.010621 | 2.010621
69.0292 | 10.7299 | 11.22587 | 5.189159 | -0.4959672 | 2.012236 | 2.012236 | 2.012236
69.0392 | 10.7321 | 11.23455 | 5.192948 | -0.5024463 | 2.013866 | 2.013866 | 2.013866
69.0492 | 10.754 | 11.24328 | 5.196749 | -0.4892842 | 2.015512 | 2.015512 | 2.015512
69.0592 | 10.7764 | 11.25208 | 5.200564 | -0.4756806 | 2.017172 | 2.017172 | 2.017172
69.0692 | 10.7801 | 11.26094 | 5.204391 | -0.4808358 | 2.018848 | 2.018848 | 2.018848
69.0792 | 10.8042 | 11.26985 | 5.20823 | -0.4656499 | 2.02054 | 2.02054 | 2.02054
69.0892 | 10.8229 | 11.27882 | 5.212082 | -0.4559226 | 2.022247 | 2.022247 | 2.022247
69.0992 | 10.8332 | 11.28785 | 5.215947 | -0.4546541 | 2.023969 | 2.023969 | 2.023969
69.1092 | 10.8616 | 11.29694 | 5.219824 | -0.4353441 | 2.025707 | 2.025707 | 2.025707
69.1192 | 10.879 | 11.30609 | 5.223714 | -0.4270931 | 2.02746 | 2.02746 | 2.02746
69.1292 | 10.8957 | 11.3153 | 5.227616 | -0.4196009 | 2.029228 | 2.029228 | 2.029228
69.1392 | 10.9236 | 11.32457 | 5.231531 | -0.4009675 | 2.031012 | 2.031012 | 2.031012
69.1492 | 10.9486 | 11.33389 | 5.235458 | -0.385293 | 2.032812 | 2.032812 | 2.032812
69.1592 | 10.9623 | 11.34328 | 5.239398 | -0.3809773 | 2.034626 | 2.034626 | 2.034626
69.1692 | 10.9832 | 11.35272 | 5.24335 | -0.3695209 | 2.036457 | 2.036457 | 2.036457
69.1792 | 11.0229 | 11.36222 | 5.247314 | -0.3393226 | 2.038303 | 2.038303 | 2.038303
69.1892 | 11.0445 | 11.37178 | 5.251291 | -0.3272835 | 2.040164 | 2.040164 | 2.040164
69.1992 | 11.0661 | 11.3814 | 5.25528 | -0.3153033 | 2.042041 | 2.042041 | 2.042041
69.2092 | 11.089 | 11.39108 | 5.259282 | -0.3020824 | 2.043934 | 2.043934 | 2.043934
69.2192 | 11.1238 | 11.40082 | 5.263295 | -0.2770201 | 2.045842 | 2.045842 | 2.045842
69.2292 | 11.148 | 11.41062 | 5.267322 | -0.2626166 | 2.047765 | 2.047765 | 2.047765
69.2392 | 11.1732 | 11.42047 | 5.27136 | -0.2472725 | 2.049704 | 2.049704 | 2.049704
69.2492 | 11.2076 | 11.43039 | 5.27541 | -0.2227871 | 2.051659 | 2.051659 | 2.051659
69.2592 | 11.2401 | 11.44036 | 5.279473 | -0.2002583 | 2.053628 | 2.053628 | 2.053628
69.2692 | 11.2715 | 11.45039 | 5.283548 | -0.178893 | 2.055615 | 2.055615 | 2.055615
69.2792 | 11.3111 | 11.46048 | 5.287635 | -0.1493847 | 2.057616 | 2.057616 | 2.057616
69.2892 | 11.3323 | 11.47064 | 5.291735 | -0.1383354 | 2.059634 | 2.059634 | 2.059634
69.2992 | 11.3733 | 11.48085 | 5.295846 | -0.1075453 | 2.061666 | 2.061666 | 2.061666
69.3092 | 11.4116 | 11.49111 | 5.29997 | -0.07951409 | 2.063715 | 2.063715 | 2.063715
69.3192 | 11.4491 | 11.50144 | 5.304105 | -0.05234197 | 2.065779 | 2.065779 | 2.065779
69.3292 | 11.4774 | 11.51183 | 5.308253 | -0.0344291 | 2.067859 | 2.067859 | 2.067859
69.3392 | 11.5169 | 11.52227 | 5.312413 | -0.005374737 | 2.069954 | 2.069954 | 2.069954
69.3492 | 11.5619 | 11.53278 | 5.316584 | 0.02911971 | 2.072065 | 2.072065 | 2.072065
69.3592 | 11.5976 | 11.54334 | 5.320768 | 0.05425533 | 2.074192 | 2.074192 | 2.074192
69.3692 | 11.6304 | 11.55397 | 5.324964 | 0.07643171 | 2.076335 | 2.076335 | 2.076335
69.3791 | 11.6809 | 11.56454 | 5.329129 | 0.1163575 | 2.078471 | 2.078471 | 2.078471
69.3891 | 11.7213 | 11.57528 | 5.333348 | 0.1460161 | 2.080645 | 2.080645 | 2.080645
69.3991 | 11.7584 | 11.58608 | 5.33758 | 0.1723157 | 2.082835 | 2.082835 | 2.082835
69.4091 | 11.8155 | 11.59694 | 5.341823 | 0.2185565 | 2.08504 | 2.08504 | 2.08504
69.4191 | 11.8408 | 11.60786 | 5.346077 | 0.2329374 | 2.087262 | 2.087262 | 2.087262
69.4291 | 11.8849 | 11.61884 | 5.350344 | 0.2660594 | 2.089499 | 2.089499 | 2.089499
69.4391 | 11.9331 | 11.62988 | 5.354623 | 0.3032219 | 2.091752 | 2.091752 | 2.091752
69.4491 | 11.9706 | 11.64097 | 5.358913 | 0.3296253 | 2.094021 | 2.094021 | 2.094021
69.4591 | 12.0125 | 11.65213 | 5.363215 | 0.3603695 | 2.096305 | 2.096305 | 2.096305
69.4691 | 12.0587 | 11.66335 | 5.367529 | 0.3953542 | 2.098606 | 2.098606 | 2.098606
69.4791 | 12.0992 | 11.67462 | 5.371854 | 0.4245799 | 2.100922 | 2.100922 | 2.100922
69.4891 | 12.1337 | 11.68595 | 5.376191 | 0.4477465 | 2.103254 | 2.103254 | 2.103254
69.4991 | 12.1722 | 11.69735 | 5.38054 | 0.4748534 | 2.105602 | 2.105602 | 2.105602
69.5091 | 12.2172 | 11.7088 | 5.3849 | 0.508401 | 2.107966 | 2.107966 | 2.107966
69.5191 | 12.2449 | 11.72031 | 5.389272 | 0.5245894 | 2.110346 | 2.110346 | 2.110346
69.5291 | 12.2929 | 11.73188 | 5.393655 | 0.5610186 | 2.112742 | 2.112742 | 2.112742
69.5391 | 12.3192 | 11.74351 | 5.39805 | 0.5756884 | 2.115154 | 2.115154 | 2.115154
69.5491 | 12.369 | 11.7552 | 5.402456 | 0.6137989 | 2.117582 | 2.117582 | 2.117582
69.5591 | 12.3899 | 11.76695 | 5.406874 | 0.6229496 | 2.120025 | 2.120025 | 2.120025
69.5691 | 12.4254 | 11.77876 | 5.411304 | 0.6466416 | 2.122485 | 2.122485 | 2.122485
69.5791 | 12.4523 | 11.79063 | 5.415744 | 0.6616738 | 2.124961 | 2.124961 | 2.124961
69.5891 | 12.4866 | 11.80255 | 5.420196 | 0.6840467 | 2.127452 | 2.127452 | 2.127452
69.5991 | 12.5201 | 11.81454 | 5.42466 | 0.70556 | 2.12996 | 2.12996 | 2.12996
69.6091 | 12.5291 | 11.82659 | 5.429134 | 0.7025143 | 2.132484 | 2.132484 | 2.132484
69.6191 | 12.5548 | 11.83869 | 5.433621 | 0.7161093 | 2.135023 | 2.135023 | 2.135023
69.6291 | 12.5695 | 11.85086 | 5.438118 | 0.7186446 | 2.137579 | 2.137579 | 2.137579
69.6391 | 12.6053 | 11.86308 | 5.442626 | 0.7422206 | 2.140151 | 2.140151 | 2.140151
69.6491 | 12.6165 | 11.87536 | 5.447146 | 0.7411368 | 2.142739 | 2.142739 | 2.142739
69.6591 | 12.6199 | 11.88771 | 5.451677 | 0.7321938 | 2.145343 | 2.145343 | 2.145343
69.6691 | 12.6449 | 11.90011 | 5.456219 | 0.7447915 | 2.147963 | 2.147963 | 2.147963
69.6791 | 12.6652 | 11.91257 | 5.460773 | 0.7526299 | 2.150599 | 2.150599 | 2.150599
69.6891 | 12.6536 | 11.92509 | 5.465337 | 0.7285086 | 2.153252 | 2.153252 | 2.153252
69.6991 | 12.661 | 11.93767 | 5.469912 | 0.7233277 | 2.15592 | 2.15592 | 2.15592
69.7091 | 12.6822 | 11.95031 | 5.474499 | 0.7318878 | 2.158604 | 2.158604 | 2.158604
69.7191 | 12.6668 | 11.96301 | 5.479096 | 0.7037885 | 2.161305 | 2.161305 | 2.161305
69.7291 | 12.6697 | 11.97577 | 5.483705 | 0.693929 | 2.164022 | 2.164022 | 2.164022
69.7391 | 12.6697 | 11.98859 | 5.488324 | 0.6811111 | 2.166755 | 2.166755 | 2.166755
69.7491 | 12.6659 | 12.00147 | 5.492954 | 0.6644331 | 2.169504 | 2.169504 | 2.169504
69.7591 | 12.6364 | 12.0144 | 5.497596 | 0.6219958 | 2.17227 | 2.17227 | 2.17227
69.7691 | 12.6422 | 12.0274 | 5.502248 | 0.6147988 | 2.175051 | 2.175051 | 2.175051
69.7791 | 12.6241 | 12.04046 | 5.50691 | 0.5836426 | 2.177849 | 2.177849 | 2.177849
69.7891 | 12.6171 | 12.05357 | 5.511584 | 0.5635269 | 2.180663 | 2.180663 | 2.180663
69.7991 | 12.5914 | 12.06675 | 5.516269 | 0.5246518 | 2.183493 | 2.183493 | 2.183493
69.8091 | 12.5847 | 12.07998 | 5.520964 | 0.5047175 | 2.18634 | 2.18634 | 2.18634
69.8191 | 12.5483 | 12.09328 | 5.52567 | 0.4550237 | 2.189202 | 2.189202 | 2.189202
69.8291 | 12.5352 | 12.10663 | 5.530386 | 0.4285703 | 2.192081 | 2.192081 | 2.192081
69.8391 | 12.514 | 12.12004 | 5.535113 | 0.3939576 | 2.194976 | 2.194976 | 2.194976
69.8491 | 12.4814 | 12.13351 | 5.539851 | 0.347885 | 2.197888 | 2.197888 | 2.197888
69.8591 | 12.4518 | 12.14705 | 5.5446 | 0.3047544 | 2.200815 | 2.200815 | 2.200815
69.8691 | 12.4331 | 12.16064 | 5.549359 | 0.272463 | 2.20376 | 2.20376 | 2.20376
69.8791 | 12.3972 | 12.17429 | 5.554128 | 0.2229124 | 2.20672 | 2.20672 | 2.20672
69.8891 | 12.362 | 12.188 | 5.558908 | 0.1740031 | 2.209696 | 2.209696 | 2.209696
69.8991 | 12.3318 | 12.20177 | 5.563698 | 0.1300335 | 2.212689 | 2.212689 | 2.212689
69.9091 | 12.3017 | 12.21559 | 5.568499 | 0.08610555 | 2.215698 | 2.215698 | 2.215698
69.9191 | 12.2703 | 12.22948 | 5.57331 | 0.04081791 | 2.218724 | 2.218724 | 2.218724
69.9291 | 12.2361 | 12.24343 | 5.578132 | -0.007329361 | 2.221766 | 2.221766 | 2.221766
69.9391 | 12.2017 | 12.25744 | 5.582964 | -0.05573606 | 2.224824 | 2.224824 | 2.224824
69.9491 | 12.1614 | 12.2715 | 5.587806 | -0.1101019 | 2.227899 | 2.227899 | 2.227899
69.959 | 12.1323 | 12.28548 | 5.592609 | -0.1531842 | 2.230958 | 2.230958 | 2.230958
69.969 | 12.1105 | 12.29967 | 5.597472 | -0.1891676 | 2.234065 | 2.234065 | 2.234065
69.979 | 12.0556 | 12.31391 | 5.602345 | -0.2583105 | 2.237189 | 2.237189 | 2.237189
69.989 | 12.0312 | 12.32821 | 5.607227 | -0.2970131 | 2.240329 | 2.240329 | 2.240329
69.999 | 11.9938 | 12.34258 | 5.61212 | -0.348777 | 2.243486 | 2.243486 | 2.243486
70.009 | 11.9695 | 12.357 | 5.617023 | -0.3874953 | 2.246657 | 2.246657 | 2.246657
70.019 | 11.9266 | 12.37148 | 5.621936 | -0.444877 | 2.249847 | 2.249847 | 2.249847
70.029 | 11.8913 | 12.38601 | 5.62686 | -0.4947143 | 2.253052 | 2.253052 | 2.253052
70.039 | 11.8634 | 12.40061 | 5.631793 | -0.5372149 | 2.256274 | 2.256274 | 2.256274
70.049 | 11.8379 | 12.41527 | 5.636736 | -0.5773699 | 2.259511 | 2.259511 | 2.259511
70.059 | 11.8027 | 12.42999 | 5.641689 | -0.6272884 | 2.262767 | 2.262767 | 2.262767
70.069 | 11.7693 | 12.44476 | 5.646651 | -0.675461 | 2.266037 | 2.266037 | 2.266037
70.079 | 11.7593 | 12.4596 | 5.651624 | -0.7002988 | 2.269325 | 2.269325 | 2.269325
70.089 | 11.7178 | 12.47449 | 5.656606 | -0.7566896 | 2.272628 | 2.272628 | 2.272628
70.099 | 11.6965 | 12.48944 | 5.661599 | -0.7929448 | 2.275949 | 2.275949 | 2.275949
70.109 | 11.6673 | 12.50445 | 5.6666 | -0.8371533 | 2.279284 | 2.279284 | 2.279284
70.119 | 11.6471 | 12.51953 | 5.671612 | -0.8724269 | 2.282638 | 2.282638 | 2.282638
70.129 | 11.6216 | 12.53465 | 5.676633 | -0.9130533 | 2.286007 | 2.286007 | 2.286007
70.139 | 11.5986 | 12.54984 | 5.681664 | -0.9512446 | 2.289393 | 2.289393 | 2.289393
70.149 | 11.5759 | 12.56509 | 5.686705 | -0.9891879 | 2.292794 | 2.292794 | 2.292794
70.159 | 11.5517 | 12.5804 | 5.691755 | -1.028698 | 2.296214 | 2.296214 | 2.296214
70.169 | 11.542 | 12.59576 | 5.696814 | -1.053759 | 2.299648 | 2.299648 | 2.299648
70.179 | 11.5169 | 12.61118 | 5.701883 | -1.094282 | 2.3031 | 2.3031 | 2.3031
70.189 | 11.5075 | 12.62666 | 5.706962 | -1.119164 | 2.306568 | 2.306568 | 2.306568
70.199 | 11.481 | 12.64221 | 5.71205 | -1.161205 | 2.310052 | 2.310052 | 2.310052
70.209 | 11.4766 | 12.65781 | 5.717147 | -1.181205 | 2.313553 | 2.313553 | 2.313553
70.219 | 11.4541 | 12.67346 | 5.722253 | -1.219362 | 2.31707 | 2.31707 | 2.31707
70.229 | 11.4378 | 12.68918 | 5.727369 | -1.251379 | 2.320603 | 2.320603 | 2.320603
70.239 | 11.4349 | 12.70495 | 5.732494 | -1.270054 | 2.324153 | 2.324153 | 2.324153
70.249 | 11.4126 | 12.72079 | 5.737629 | -1.30819 | 2.327721 | 2.327721 | 2.327721
70.259 | 11.411 | 12.73668 | 5.742772 | -1.325679 | 2.331302 | 2.331302 | 2.331302
70.269 | 11.3971 | 12.75263 | 5.747925 | -1.355531 | 2.334902 | 2.334902 | 2.334902
70.279 | 11.388 | 12.76864 | 5.753087 | -1.380637 | 2.338517 | 2.338517 | 2.338517
70.289 | 11.3759 | 12.78471 | 5.758257 | -1.408807 | 2.34215 | 2.34215 | 2.34215
70.299 | 11.3698 | 12.80083 | 5.763437 | -1.431029 | 2.345797 | 2.345797 | 2.345797
70.309 | 11.3652 | 12.81701 | 5.768626 | -1.451814 | 2.349463 | 2.349463 | 2.349463
70.319 | 11.35 | 12.83325 | 5.773824 | -1.483252 | 2.353143 | 2.353143 | 2.353143
70.329 | 11.3513 | 12.84955 | 5.77903 | -1.498254 | 2.356841 | 2.356841 | 2.356841
70.339 | 11.3413 | 12.86591 | 5.784246 | -1.524608 | 2.360554 | 2.360554 | 2.360554
70.349 | 11.335 | 12.88233 | 5.78947 | -1.547326 | 2.364285 | 2.364285 | 2.364285
70.359 | 11.3302 | 12.89879 | 5.794703 | -1.568595 | 2.368031 | 2.368031 | 2.368031
70.369 | 11.3184 | 12.91533 | 5.799945 | -1.596929 | 2.371795 | 2.371795 | 2.371795
70.379 | 11.3233 | 12.93191 | 5.805196 | -1.608614 | 2.375573 | 2.375573 | 2.375573
70.389 | 11.3176 | 12.94856 | 5.810455 | -1.630963 | 2.379369 | 2.379369 | 2.379369
70.399 | 11.3073 | 12.96526 | 5.815723 | -1.657962 | 2.38318 | 2.38318 | 2.38318
70.409 | 11.3096 | 12.98203 | 5.820999 | -1.672427 | 2.387009 | 2.387009 | 2.387009
70.419 | 11.2938 | 12.99884 | 5.826284 | -1.705041 | 2.390852 | 2.390852 | 2.390852
70.429 | 11.2998 | 13.01572 | 5.831578 | -1.715917 | 2.394713 | 2.394713 | 2.394713
70.439 | 11.2958 | 13.03265 | 5.83688 | -1.736849 | 2.39859 | 2.39859 | 2.39859
70.449 | 11.2861 | 13.04964 | 5.84219 | -1.76354 | 2.402483 | 2.402483 | 2.402483
70.459 | 11.2869 | 13.06669 | 5.847509 | -1.779787 | 2.406393 | 2.406393 | 2.406393
70.469 | 11.2957 | 13.08379 | 5.852836 | -1.788091 | 2.410319 | 2.410319 | 2.410319
70.479 | 11.2792 | 13.10095 | 5.858171 | -1.821752 | 2.41426 | 2.41426 | 2.41426
70.489 | 11.2876 | 13.11817 | 5.863515 | -1.830571 | 2.418219 | 2.418219 | 2.418219
70.499 | 11.2829 | 13.13545 | 5.868867 | -1.852548 | 2.422194 | 2.422194 | 2.422194
70.509 | 11.2855 | 13.15278 | 5.874227 | -1.867276 | 2.426183 | 2.426183 | 2.426183
70.519 | 11.2928 | 13.17017 | 5.879595 | -1.877367 | 2.430191 | 2.430191 | 2.430191
70.529 | 11.2726 | 13.18761 | 5.884971 | -1.915009 | 2.434213 | 2.434213 | 2.434213
70.539 | 11.2812 | 13.20511 | 5.890355 | -1.923913 | 2.438252 | 2.438252 | 2.438252
70.5489 | 11.2852 | 13.22249 | 5.895693 | -1.937292 | 2.442266 | 2.442266 | 2.442266
70.5589 | 11.2909 | 13.24011 | 5.901094 | -1.949205 | 2.446337 | 2.446337 | 2.446337
70.5689 | 11.2873 | 13.25777 | 5.906502 | -1.970474 | 2.450424 | 2.450424 | 2.450424
70.5789 | 11.2918 | 13.2755 | 5.911917 | -1.983699 | 2.454527 | 2.454527 | 2.454527
70.5889 | 11.2913 | 13.29328 | 5.917341 | -2.00198 | 2.458646 | 2.458646 | 2.458646
70.5989 | 11.3121 | 13.31112 | 5.922773 | -1.999017 | 2.462782 | 2.462782 | 2.462782
70.6089 | 11.3134 | 13.32901 | 5.928212 | -2.01561 | 2.466933 | 2.466933 | 2.466933
70.6189 | 11.313 | 13.34696 | 5.933659 | -2.033958 | 2.4711 | 2.4711 | 2.4711
70.6289 | 11.3167 | 13.36496 | 5.939114 | -2.048261 | 2.475282 | 2.475282 | 2.475282
70.6389 | 11.3409 | 13.38302 | 5.944576 | -2.04212 | 2.479481 | 2.479481 | 2.479481
70.6489 | 11.3317 | 13.40113 | 5.950046 | -2.069434 | 2.483696 | 2.483696 | 2.483696
70.6589 | 11.3473 | 13.4193 | 5.955523 | -2.072003 | 2.487927 | 2.487927 | 2.487927
70.6689 | 11.3527 | 13.43753 | 5.961008 | -2.084827 | 2.492173 | 2.492173 | 2.492173
70.6789 | 11.3596 | 13.45581 | 5.9665 | -2.096206 | 2.496435 | 2.496435 | 2.496435
70.6889 | 11.3796 | 13.47414 | 5.971999 | -2.09454 | 2.500714 | 2.500714 | 2.500714
70.6989 | 11.3883 | 13.49253 | 5.977506 | -2.104228 | 2.505007 | 2.505007 | 2.505007
70.7089 | 11.3994 | 13.51097 | 5.98302 | -2.111571 | 2.509317 | 2.509317 | 2.509317
70.7189 | 11.408 | 13.52947 | 5.988542 | -2.121468 | 2.513642 | 2.513642 | 2.513642
70.7289 | 11.4227 | 13.54802 | 5.994071 | -2.12532 | 2.517983 | 2.517983 | 2.517983
70.7389 | 11.4275 | 13.56663 | 5.999606 | -2.139126 | 2.52234 | 2.52234 | 2.52234
70.7489 | 11.4367 | 13.58528 | 6.005149 | -2.148584 | 2.526712 | 2.526712 | 2.526712
70.7589 | 11.4496 | 13.604 | 6.010699 | -2.154398 | 2.531099 | 2.531099 | 2.531099
70.7689 | 11.4755 | 13.62276 | 6.016256 | -2.147265 | 2.535503 | 2.535503 | 2.535503
70.7789 | 11.4796 | 13.64159 | 6.02182 | -2.161986 | 2.539922 | 2.539922 | 2.539922
70.7889 | 11.4839 | 13.66046 | 6.027391 | -2.176559 | 2.544356 | 2.544356 | 2.544356
70.7989 | 11.5007 | 13.67939 | 6.032969 | -2.178686 | 2.548806 | 2.548806 | 2.548806
70.8089 | 11.523 | 13.69837 | 6.038553 | -2.175366 | 2.553271 | 2.553271 | 2.553271
70.8189 | 11.5224 | 13.7174 | 6.044145 | -2.194999 | 2.557751 | 2.557751 | 2.557751
70.8289 | 11.5382 | 13.73648 | 6.049743 | -2.198284 | 2.562247 | 2.562247 | 2.562247
70.8389 | 11.5394 | 13.75562 | 6.055347 | -2.216222 | 2.566758 | 2.566758 | 2.566758
70.8489 | 11.5727 | 13.77481 | 6.060959 | -2.202113 | 2.571285 | 2.571285 | 2.571285
70.8589 | 11.5708 | 13.79406 | 6.066577 | -2.223256 | 2.575826 | 2.575826 | 2.575826
70.8689 | 11.5848 | 13.81335 | 6.072201 | -2.22855 | 2.580383 | 2.580383 | 2.580383
70.8789 | 11.6005 | 13.8327 | 6.077832 | -2.232197 | 2.584955 | 2.584955 | 2.584955
70.8889 | 11.6084 | 13.8521 | 6.08347 | -2.243695 | 2.589542 | 2.589542 | 2.589542
70.8989 | 11.6249 | 13.87155 | 6.089114 | -2.246645 | 2.594144 | 2.594144 | 2.594144
70.9089 | 11.6242 | 13.89105 | 6.094764 | -2.266846 | 2.598761 | 2.598761 | 2.598761
70.9189 | 11.6481 | 13.9106 | 6.10042 | -2.262498 | 2.603393 | 2.603393 | 2.603393
70.9289 | 11.6558 | 13.9302 | 6.106083 | -2.274402 | 2.608039 | 2.608039 | 2.608039
70.9389 | 11.6669 | 13.94986 | 6.111752 | -2.282956 | 2.612701 | 2.612701 | 2.612701
70.9489 | 11.6793 | 13.96956 | 6.117427 | -2.290261 | 2.617378 | 2.617378 | 2.617378
70.9589 | 11.6889 | 13.98931 | 6.123108 | -2.300415 | 2.622069 | 2.622069 | 2.622069
70.9689 | 11.7031 | 14.00912 | 6.128796 | -2.30602 | 2.626775 | 2.626775 | 2.626775
70.9789 | 11.7179 | 14.02898 | 6.134489 | -2.311076 | 2.631496 | 2.631496 | 2.631496
70.9889 | 11.7263 | 14.04888 | 6.140188 | -2.32258 | 2.636231 | 2.636231 | 2.636231
70.9989 | 11.742 | 14.06883 | 6.145893 | -2.326834 | 2.64098 | 2.64098 | 2.64098
71.0089 | 11.7585 | 14.08884 | 6.151604 | -2.330338 | 2.645745 | 2.645745 | 2.645745
71.0189 | 11.7622 | 14.10889 | 6.157321 | -2.346691 | 2.650523 | 2.650523 | 2.650523
71.0289 | 11.7836 | 14.12899 | 6.163043 | -2.345393 | 2.655316 | 2.655316 | 2.655316
71.0389 | 11.7942 | 14.14914 | 6.168772 | -2.354943 | 2.660124 | 2.660124 | 2.660124
71.0489 | 11.8078 | 14.16934 | 6.174505 | -2.361542 | 2.664945 | 2.664945 | 2.664945
71.0589 | 11.8287 | 14.18959 | 6.180245 | -2.360889 | 2.669781 | 2.669781 | 2.669781
71.0689 | 11.8308 | 14.20988 | 6.18599 | -2.379084 | 2.674631 | 2.674631 | 2.674631
71.0789 | 11.8585 | 14.23023 | 6.19174 | -2.371726 | 2.679495 | 2.679495 | 2.679495
71.0889 | 11.8734 | 14.25062 | 6.197496 | -2.377217 | 2.684374 | 2.684374 | 2.684374
71.0989 | 11.8873 | 14.27105 | 6.203257 | -2.383754 | 2.689266 | 2.689266 | 2.689266
71.1089 | 11.9105 | 14.29154 | 6.209024 | -2.381039 | 2.694172 | 2.694172 | 2.694172
71.1189 | 11.9283 | 14.31207 | 6.214796 | -2.38377 | 2.699092 | 2.699092 | 2.699092
71.1288 | 11.9434 | 14.33244 | 6.220515 | -2.389044 | 2.703976 | 2.703976 | 2.703976
71.1388 | 11.9626 | 14.35307 | 6.226297 | -2.390468 | 2.708923 | 2.708923 | 2.708923
71.1488 | 11.9798 | 14.37374 | 6.232085 | -2.393937 | 2.713884 | 2.713884 | 2.713884
71.1588 | 12.002 | 14.39445 | 6.237877 | -2.392453 | 2.718859 | 2.718859 | 2.718859
71.1688 | 12.0223 | 14.41521 | 6.243675 | -2.392914 | 2.723846 | 2.723846 | 2.723846
71.1788 | 12.0382 | 14.43602 | 6.249477 | -2.39782 | 2.728848 | 2.728848 | 2.728848
71.1888 | 12.0533 | 14.45687 | 6.255285 | -2.403571 | 2.733862 | 2.733862 | 2.733862
71.1988 | 12.0705 | 14.47777 | 6.261097 | -2.407267 | 2.73889 | 2.73889 | 2.73889
71.2088 | 12.1032 | 14.49871 | 6.266914 | -2.395508 | 2.743931 | 2.743931 | 2.743931
71.2188 | 12.1104 | 14.51969 | 6.272736 | -2.409292 | 2.748986 | 2.748986 | 2.748986
71.2288 | 12.1387 | 14.54072 | 6.278562 | -2.40202 | 2.754053 | 2.754053 | 2.754053
71.2388 | 12.1628 | 14.56179 | 6.284393 | -2.398992 | 2.759133 | 2.759133 | 2.759133
71.2488 | 12.1835 | 14.58291 | 6.290229 | -2.399407 | 2.764226 | 2.764226 | 2.764226
71.2588 | 12.2054 | 14.60407 | 6.296069 | -2.398665 | 2.769332 | 2.769332 | 2.769332
71.2688 | 12.2204 | 14.62527 | 6.301914 | -2.404866 | 2.774451 | 2.774451 | 2.774451
71.2788 | 12.2455 | 14.64651 | 6.307763 | -2.401009 | 2.779582 | 2.779582 | 2.779582
71.2888 | 12.2646 | 14.66779 | 6.313616 | -2.403194 | 2.784726 | 2.784726 | 2.784726
71.2988 | 12.2968 | 14.68912 | 6.319474 | -2.392321 | 2.789882 | 2.789882 | 2.789882
71.3088 | 12.3091 | 14.71049 | 6.325336 | -2.401389 | 2.795051 | 2.795051 | 2.795051
71.3188 | 12.3244 | 14.7319 | 6.331202 | -2.407498 | 2.800232 | 2.800232 | 2.800232
71.3288 | 12.3489 | 14.75335 | 6.337073 | -2.404448 | 2.805425 | 2.805425 | 2.805425
71.3388 | 12.3857 | 14.77484 | 6.342947 | -2.389139 | 2.810631 | 2.810631 | 2.810631
71.3488 | 12.3999 | 14.79637 | 6.348826 | -2.396469 | 2.815848 | 2.815848 | 2.815848
71.3588 | 12.418 | 14.81794 | 6.354708 | -2.39994 | 2.821077 | 2.821077 | 2.821077
71.3688 | 12.4403 | 14.83955 | 6.360595 | -2.39925 | 2.826318 | 2.826318 | 2.826318
71.3788 | 12.4684 | 14.8612 | 6.366485 | -2.392799 | 2.831571 | 2.831571 | 2.831571
71.3888 | 12.4866 | 14.88289 | 6.372379 | -2.396286 | 2.836836 | 2.836836 | 2.836836
71.3988 | 12.5169 | 14.90461 | 6.378277 | -2.387712 | 2.842112 | 2.842112 | 2.842112
71.4088 | 12.5447 | 14.92638 | 6.384178 | -2.381677 | 2.8474 | 2.8474 | 2.8474
71.4188 | 12.5553 | 14.94818 | 6.390084 | -2.392879 | 2.852698 | 2.852698 | 2.852698
71.4288 | 12.5882 | 14.97002 | 6.395992 | -2.381818 | 2.858009 | 2.858009 | 2.858009
71.4388 | 12.6144 | 14.99189 | 6.401904 | -2.377495 | 2.86333 | 2.86333 | 2.86333
71.4488 | 12.634 | 15.01381 | 6.40782 | -2.379808 | 2.868663 | 2.868663 | 2.868663
71.4588 | 12.6487 | 15.03576 | 6.413739 | -2.387057 | 2.874006 | 2.874006 | 2.874006
71.4688 | 12.6737 | 15.05774 | 6.419662 | -2.384042 | 2.87936 | 2.87936 | 2.87936
71.4788 | 12.7072 | 15.07976 | 6.425588 | -2.372563 | 2.884725 | 2.884725 | 2.884725
71.4888 | 12.7357 | 15.10182 | 6.431517 | -2.366118 | 2.8901 | 2.8901 | 2.8901
71.4988 | 12.7481 | 15.12391 | 6.437449 | -2.375809 | 2.895487 | 2.895487 | 2.895487
71.5088 | 12.7713 | 15.14603 | 6.443384 | -2.374734 | 2.900883 | 2.900883 | 2.900883
71.5188 | 12.8008 | 15.16819 | 6.449322 | -2.367392 | 2.90629 | 2.90629 | 2.90629
71.5288 | 12.8303 | 15.19038 | 6.455264 | -2.360085 | 2.911707 | 2.911707 | 2.911707
71.5388 | 12.8475 | 15.21261 | 6.461208 | -2.365111 | 2.917134 | 2.917134 | 2.917134
71.5488 | 12.8704 | 15.23487 | 6.467155 | -2.364469 | 2.922571 | 2.922571 | 2.922571
71.5588 | 12.8986 | 15.25716 | 6.473105 | -2.358559 | 2.928018 | 2.928018 | 2.928018
71.5688 | 12.9234 | 15.27948 | 6.479057 | -2.356082 | 2.933475 | 2.933475 | 2.933475
71.5788 | 12.9413 | 15.30184 | 6.485013 | -2.360535 | 2.938941 | 2.938941 | 2.938941
71.5888 | 12.9702 | 15.32422 | 6.490971 | -2.35402 | 2.944417 | 2.944417 | 2.944417
71.5988 | 12.9949 | 15.34664 | 6.496931 | -2.351736 | 2.949902 | 2.949902 | 2.949902
71.6088 | 13.0146 | 15.36908 | 6.502894 | -2.354481 | 2.955396 | 2.955396 | 2.955396
71.6188 | 13.0496 | 15.39156 | 6.50886 | -2.341958 | 2.960899 | 2.960899 | 2.960899
71.6288 | 13.0704 | 15.41406 | 6.514828 | -2.343662 | 2.966411 | 2.966411 | 2.966411
71.6388 | 13.1038 | 15.4366 | 6.520798 | -2.332796 | 2.971933 | 2.971933 | 2.971933
71.6488 | 13.1249 | 15.45916 | 6.526771 | -2.334259 | 2.977463 | 2.977463 | 2.977463
71.6588 | 13.1559 | 15.48175 | 6.532745 | -2.325849 | 2.983001 | 2.983001 | 2.983001
71.6688 | 13.1814 | 15.50437 | 6.538722 | -2.322966 | 2.988548 | 2.988548 | 2.988548
71.6788 | 13.2055 | 15.52701 | 6.544701 | -2.321512 | 2.994104 | 2.994104 | 2.994104
71.6888 | 13.2336 | 15.54968 | 6.550682 | -2.316083 | 2.999667 | 2.999667 | 2.999667
71.6988 | 13.266 | 15.57238 | 6.556665 | -2.30638 | 3.005238 | 3.005238 | 3.005238
71.7088 | 13.2955 | 15.5951 | 6.56265 | -2.299604 | 3.010818 | 3.010818 | 3.010818
71.7187 | 13.3117 | 15.61762 | 6.568577 | -2.305922 | 3.016349 | 3.016349 | 3.016349
71.7287 | 13.355 | 15.6404 | 6.574565 | -2.285395 | 3.021943 | 3.021943 | 3.021943
71.7387 | 13.3807 | 15.66319 | 6.580555 | -2.282493 | 3.027546 | 3.027546 | 3.027546
71.7487 | 13.4245 | 15.68601 | 6.586547 | -2.261514 | 3.033156 | 3.033156 | 3.033156
71.7587 | 13.4519 | 15.70886 | 6.59254 | -2.256958 | 3.038773 | 3.038773 | 3.038773
71.7687 | 13.4852 | 15.73173 | 6.598535 | -2.246526 | 3.044397 | 3.044397 | 3.044397
71.7787 | 13.5151 | 15.75461 | 6.604531 | -2.239515 | 3.050028 | 3.050028 | 3.050028
71.7887 | 13.5464 | 15.77753 | 6.610529 | -2.231126 | 3.055666 | 3.055666 | 3.055666
71.7987 | 13.5853 | 15.80046 | 6.616528 | -2.215158 | 3.06131 | 3.06131 | 3.06131
71.8087 | 13.6244 | 15.82341 | 6.622528 | -2.199012 | 3.066961 | 3.066961 | 3.066961
71.8187 | 13.6612 | 15.84638 | 6.62853 | -2.185185 | 3.072618 | 3.072618 | 3.072618
71.8287 | 13.6827 | 15.86938 | 6.634532 | -2.186678 | 3.078282 | 3.078282 | 3.078282
71.8387 | 13.7293 | 15.89239 | 6.640536 | -2.16309 | 3.083951 | 3.083951 | 3.083951
71.8487 | 13.7664 | 15.91542 | 6.646541 | -2.149021 | 3.089627 | 3.089627 | 3.089627
71.8587 | 13.804 | 15.93847 | 6.652546 | -2.13447 | 3.095308 | 3.095308 | 3.095308
71.8687 | 13.8409 | 15.96154 | 6.658553 | -2.120637 | 3.100995 | 3.100995 | 3.100995
71.8787 | 13.8844 | 15.98462 | 6.66456 | -2.10022 | 3.106687 | 3.106687 | 3.106687
71.8887 | 13.9117 | 16.00772 | 6.670568 | -2.096021 | 3.112384 | 3.112384 | 3.112384
71.8987 | 13.9622 | 16.03084 | 6.676577 | -2.068636 | 3.118086 | 3.118086 | 3.118086
71.9087 | 13.99 | 16.05397 | 6.682586 | -2.063968 | 3.123794 | 3.123794 | 3.123794
71.9187 | 14.0268 | 16.07711 | 6.688596 | -2.050315 | 3.129506 | 3.129506 | 3.129506
71.9287 | 14.0699 | 16.10027 | 6.694607 | -2.030375 | 3.135223 | 3.135223 | 3.135223
71.9387 | 14.1106 | 16.12345 | 6.700618 | -2.012849 | 3.140944 | 3.140944 | 3.140944
71.9487 | 14.1569 | 16.14664 | 6.706629 | -1.989737 | 3.146669 | 3.146669 | 3.146669
71.9587 | 14.1889 | 16.16984 | 6.71264 | -1.980937 | 3.152399 | 3.152399 | 3.152399
71.9687 | 14.2096 | 16.19305 | 6.718652 | -1.983449 | 3.158132 | 3.158132 | 3.158132
71.9787 | 14.2714 | 16.21627 | 6.724664 | -1.944873 | 3.16387 | 3.16387 | 3.16387
71.9887 | 14.3008 | 16.23951 | 6.730676 | -1.938707 | 3.169611 | 3.169611 | 3.169611
71.9987 | 14.3398 | 16.26275 | 6.736687 | -1.922952 | 3.175355 | 3.175355 | 3.175355
72.0087 | 14.377 | 16.28601 | 6.742699 | -1.909006 | 3.181102 | 3.181102 | 3.181102
72.0187 | 14.4196 | 16.30927 | 6.748711 | -1.889669 | 3.186853 | 3.186853 | 3.186853
72.0287 | 14.4588 | 16.33254 | 6.754723 | -1.873741 | 3.192606 | 3.192606 | 3.192606
72.0387 | 14.4934 | 16.35582 | 6.760734 | -1.86242 | 3.198362 | 3.198362 | 3.198362
72.0487 | 14.5363 | 16.37911 | 6.766745 | -1.842807 | 3.204121 | 3.204121 | 3.204121
72.0587 | 14.5795 | 16.4024 | 6.772755 | -1.822901 | 3.209882 | 3.209882 | 3.209882
72.0687 | 14.6089 | 16.4257 | 6.778765 | -1.8168 | 3.215645 | 3.215645 | 3.215645
72.0787 | 14.6543 | 16.44901 | 6.784775 | -1.794706 | 3.22141 | 3.22141 | 3.22141
72.0887 | 14.6889 | 16.47232 | 6.790784 | -1.783415 | 3.227177 | 3.227177 | 3.227177
72.0987 | 14.7379 | 16.49563 | 6.796792 | -1.757729 | 3.232945 | 3.232945 | 3.232945
72.1087 | 14.7687 | 16.51895 | 6.8028 | -1.750246 | 3.238715 | 3.238715 | 3.238715
72.1187 | 14.8074 | 16.54227 | 6.808807 | -1.734867 | 3.244487 | 3.244487 | 3.244487
72.1287 | 14.8564 | 16.56559 | 6.814812 | -1.709189 | 3.250259 | 3.250259 | 3.250259
72.1387 | 14.8992 | 16.58891 | 6.820817 | -1.689713 | 3.256032 | 3.256032 | 3.256032
72.1487 | 14.9344 | 16.61224 | 6.826821 | -1.677837 | 3.261805 | 3.261805 | 3.261805
72.1587 | 14.9698 | 16.63556 | 6.832824 | -1.665764 | 3.26758 | 3.26758 | 3.26758
72.1687 | 15.0119 | 16.65889 | 6.838826 | -1.646988 | 3.273354 | 3.273354 | 3.273354
72.1787 | 15.0599 | 16.68221 | 6.844826 | -1.622312 | 3.279129 | 3.279129 | 3.279129
72.1887 | 15.1072 | 16.70553 | 6.850825 | -1.598334 | 3.284903 | 3.284903 | 3.284903
72.1987 | 15.1403 | 16.72885 | 6.856823 | -1.588555 | 3.290677 | 3.290677 | 3.290677
72.2087 | 15.1809 | 16.75217 | 6.86282 | -1.571271 | 3.296451 | 3.296451 | 3.296451
72.2187 | 15.2193 | 16.77548 | 6.868814 | -1.556185 | 3.302223 | 3.302223 | 3.302223
72.2287 | 15.2749 | 16.79879 | 6.874808 | -1.523894 | 3.307995 | 3.307995 | 3.307995
72.2387 | 15.3203 | 16.8221 | 6.880799 | -1.501798 | 3.313766 | 3.313766 | 3.313766
72.2487 | 15.3598 | 16.8454 | 6.886789 | -1.485596 | 3.319536 | 3.319536 | 3.319536
72.2587 | 15.4079 | 16.86869 | 6.892777 | -1.460788 | 3.325304 | 3.325304 | 3.325304
72.2687 | 15.4475 | 16.89197 | 6.898763 | -1.444473 | 3.33107 | 3.33107 | 3.33107
72.2787 | 15.5048 | 16.91525 | 6.904748 | -1.41045 | 3.336834 | 3.336834 | 3.336834
72.2887 | 15.5478 | 16.93852 | 6.91073 | -1.390718 | 3.342596 | 3.342596 | 3.342596
72.2987 | 15.609 | 16.96178 | 6.91671 | -1.352778 | 3.348356 | 3.348356 | 3.348356
72.3086 | 15.6412 | 16.9848 | 6.922628 | -1.343598 | 3.354057 | 3.354057 | 3.354057
72.3186 | 15.6906 | 17.00804 | 6.928604 | -1.317437 | 3.359811 | 3.359811 | 3.359811
72.3286 | 15.7523 | 17.03127 | 6.934578 | -1.278965 | 3.365562 | 3.365562 | 3.365562
72.3386 | 15.7988 | 17.05448 | 6.940549 | -1.25568 | 3.37131 | 3.37131 | 3.37131
72.3486 | 15.8456 | 17.07768 | 6.946518 | -1.232084 | 3.377056 | 3.377056 | 3.377056
72.3586 | 15.8952 | 17.10087 | 6.952484 | -1.205675 | 3.382797 | 3.382797 | 3.382797
72.3686 | 15.9535 | 17.12405 | 6.958447 | -1.17055 | 3.388534 | 3.388534 | 3.388534
72.3786 | 16.0054 | 17.14721 | 6.964408 | -1.14181 | 3.394267 | 3.394267 | 3.394267
72.3886 | 16.0552 | 17.17036 | 6.970367 | -1.115156 | 3.399997 | 3.399997 | 3.399997
72.3986 | 16.0989 | 17.19349 | 6.976322 | -1.094586 | 3.405721 | 3.405721 | 3.405721
72.4086 | 16.16 | 17.2166 | 6.982274 | -1.056597 | 3.411441 | 3.411441 | 3.411441
72.4186 | 16.2036 | 17.23969 | 6.988224 | -1.036091 | 3.417156 | 3.417156 | 3.417156
72.4286 | 16.2594 | 17.26277 | 6.99417 | -1.003367 | 3.422866 | 3.422866 | 3.422866
72.4386 | 16.3129 | 17.28582 | 7.000114 | -0.9729237 | 3.42857 | 3.42857 | 3.42857
72.4486 | 16.3601 | 17.30886 | 7.006054 | -0.9487599 | 3.434269 | 3.434269 | 3.434269
72.4586 | 16.3875 | 17.33188 | 7.011991 | -0.944376 | 3.439962 | 3.439962 | 3.439962
72.4686 | 16.4619 | 17.35487 | 7.017924 | -0.8929695 | 3.445648 | 3.445648 | 3.445648
72.4786 | 16.5055 | 17.37784 | 7.023855 | -0.8723417 | 3.451329 | 3.451329 | 3.451329
72.4886 | 16.5515 | 17.40079 | 7.029781 | -0.849291 | 3.457003 | 3.457003 | 3.457003
72.4986 | 16.6059 | 17.42372 | 7.035704 | -0.8178163 | 3.462671 | 3.462671 | 3.462671
72.5086 | 16.6431 | 17.44662 | 7.041624 | -0.8035171 | 3.468331 | 3.468331 | 3.468331
72.5186 | 16.6983 | 17.46949 | 7.047539 | -0.7711932 | 3.473985 | 3.473985 | 3.473985
72.5286 | 16.7428 | 17.49234 | 7.053451 | -0.7495421 | 3.47963 | 3.47963 | 3.47963
72.5386 | 16.7983 | 17.51516 | 7.059359 | -0.7168643 | 3.485268 | 3.485268 | 3.485268
72.5486 | 16.8331 | 17.53796 | 7.065264 | -0.7048601 | 3.490899 | 3.490899 | 3.490899
72.5586 | 16.8907 | 17.56073 | 7.071164 | -0.6700263 | 3.496521 | 3.496521 | 3.496521
72.5686 | 16.9438 | 17.58346 | 7.07706 | -0.6396643 | 3.502135 | 3.502135 | 3.502135
72.5786 | 16.9898 | 17.60617 | 7.082951 | -0.6163723 | 3.50774 | 3.50774 | 3.50774
72.5886 | 17.0324 | 17.62885 | 7.088839 | -0.5964485 | 3.513336 | 3.513336 | 3.513336
72.5986 | 17.0753 | 17.65149 | 7.094722 | -0.5761947 | 3.518924 | 3.518924 | 3.518924
72.6086 | 17.1242 | 17.67411 | 7.100601 | -0.5499085 | 3.524502 | 3.524502 | 3.524502
72.6186 | 17.192 | 17.69669 | 7.106475 | -0.5046881 | 3.530071 | 3.530071 | 3.530071
72.6286 | 17.2389 | 17.71923 | 7.112345 | -0.4803343 | 3.53563 | 3.53563 | 3.53563
72.6386 | 17.2786 | 17.74175 | 7.11821 | -0.4631466 | 3.541179 | 3.541179 | 3.541179
72.6486 | 17.327 | 17.76422 | 7.124071 | -0.4372233 | 3.546718 | 3.546718 | 3.546718
72.6586 | 17.3745 | 17.78666 | 7.129926 | -0.4121627 | 3.552245 | 3.552245 | 3.552245
72.6686 | 17.4276 | 17.80907 | 7.135777 | -0.3814666 | 3.557763 | 3.557763 | 3.557763
72.6786 | 17.4903 | 17.83143 | 7.141623 | -0.3411316 | 3.56327 | 3.56327 | 3.56327
72.6886 | 17.5354 | 17.85376 | 7.147463 | -0.3183595 | 3.568765 | 3.568765 | 3.568765
72.6986 | 17.569 | 17.87605 | 7.153299 | -0.3070468 | 3.574249 | 3.574249 | 3.574249
72.7086 | 17.6183 | 17.89829 | 7.159129 | -0.2799937 | 3.579721 | 3.579721 | 3.579721
72.7186 | 17.6618 | 17.9205 | 7.164955 | -0.2587005 | 3.585182 | 3.585182 | 3.585182
72.7286 | 17.716 | 17.94267 | 7.170774 | -0.2266659 | 3.590631 | 3.590631 | 3.590631
72.7386 | 17.7716 | 17.96479 | 7.176589 | -0.1931877 | 3.596066 | 3.596066 | 3.596066
72.7486 | 17.8144 | 17.98687 | 7.182397 | -0.1724656 | 3.601489 | 3.601489 | 3.601489
72.7586 | 17.8551 | 18.0089 | 7.188201 | -0.1538004 | 3.6069 | 3.6069 | 3.6069
72.7686 | 17.909 | 18.03089 | 7.193998 | -0.12189 | 3.612297 | 3.612297 | 3.612297
72.7786 | 17.942 | 18.05283 | 7.19979 | -0.1108335 | 3.617681 | 3.617681 | 3.617681
72.7886 | 18.0164 | 18.07473 | 7.205576 | -0.05833034 | 3.623051 | 3.623051 | 3.623051
72.7986 | 18.0346 | 18.09658 | 7.211356 | -0.0619792 | 3.628408 | 3.628408 | 3.628408
72.8086 | 18.0844 | 18.11838 | 7.21713 | -0.03398076 | 3.63375 | 3.63375 | 3.63375
72.8186 | 18.1381 | 18.14013 | 7.222898 | -0.002033274 | 3.639078 | 3.639078 | 3.639078
72.8286 | 18.1778 | 18.16183 | 7.22866 | 0.01596522 | 3.644392 | 3.644392 | 3.644392
72.8386 | 18.2115 | 18.18349 | 7.234415 | 0.02801327 | 3.64969 | 3.64969 | 3.64969
72.8486 | 18.2736 | 18.20509 | 7.240165 | 0.06851369 | 3.654974 | 3.654974 | 3.654974
72.8586 | 18.3054 | 18.22663 | 7.245907 | 0.07876616 | 3.660242 | 3.660242 | 3.660242
72.8686 | 18.3531 | 18.24813 | 7.251644 | 0.1049723 | 3.665495 | 3.665495 | 3.665495
72.8786 | 18.4043 | 18.26957 | 7.257374 | 0.1347331 | 3.670731 | 3.670731 | 3.670731
72.8885 | 18.4465 | 18.29074 | 7.263039 | 0.1557646 | 3.675899 | 3.675899 | 3.675899
72.8985 | 18.4907 | 18.31207 | 7.268756 | 0.1786339 | 3.681103 | 3.681103 | 3.681103
72.9085 | 18.5272 | 18.33334 | 7.274466 | 0.193861 | 3.686291 | 3.686291 | 3.686291
72.9185 | 18.5738 | 18.35456 | 7.280168 | 0.2192445 | 3.691462 | 3.691462 | 3.691462
72.9285 | 18.6218 | 18.37571 | 7.285864 | 0.2460867 | 3.696616 | 3.696616 | 3.696616
72.9385 | 18.6642 | 18.39681 | 7.291553 | 0.2673872 | 3.701753 | 3.701753 | 3.701753
72.9485 | 18.7192 | 18.41785 | 7.297234 | 0.301348 | 3.706873 | 3.706873 | 3.706873
72.9585 | 18.7306 | 18.43883 | 7.302909 | 0.2917707 | 3.711974 | 3.711974 | 3.711974
72.9685 | 18.7868 | 18.45975 | 7.308576 | 0.3270531 | 3.717057 | 3.717057 | 3.717057
72.9785 | 18.8467 | 18.4806 | 7.314235 | 0.3660979 | 3.722122 | 3.722122 | 3.722122
72.9885 | 18.89 | 18.50139 | 7.319887 | 0.3886067 | 3.727169 | 3.727169 | 3.727169
72.9985 | 18.926 | 18.52212 | 7.325532 | 0.403879 | 3.732196 | 3.732196 | 3.732196
73.0085 | 18.984 | 18.54278 | 7.331169 | 0.4412159 | 3.737205 | 3.737205 | 3.737205
73.0185 | 19.0057 | 18.56338 | 7.336798 | 0.442319 | 3.742194 | 3.742194 | 3.742194
73.0285 | 19.0694 | 18.58391 | 7.342419 | 0.4854883 | 3.747164 | 3.747164 | 3.747164
73.0385 | 19.1162 | 18.60438 | 7.348033 | 0.5118248 | 3.752114 | 3.752114 | 3.752114
73.0485 | 19.1572 | 18.62477 | 7.353638 | 0.5324293 | 3.757044 | 3.757044 | 3.757044
73.0585 | 19.196 | 18.6451 | 7.359235 | 0.5509027 | 3.761954 | 3.761954 | 3.761954
73.0685 | 19.2331 | 18.66535 | 7.364825 | 0.5677457 | 3.766843 | 3.766843 | 3.766843
73.0785 | 19.2946 | 18.68554 | 7.370406 | 0.6090602 | 3.771711 | 3.771711 | 3.771711
73.0885 | 19.3259 | 18.70565 | 7.375978 | 0.6202462 | 3.776559 | 3.776559 | 3.776559
73.0985 | 19.3709 | 18.7257 | 7.381542 | 0.645203 | 3.781385 | 3.781385 | 3.781385
73.1085 | 19.4113 | 18.74567 | 7.387098 | 0.6656345 | 3.786189 | 3.786189 | 3.786189
73.1185 | 19.469 | 18.76556 | 7.392645 | 0.7034389 | 3.790972 | 3.790972 | 3.790972
73.1285 | 19.5109 | 18.78538 | 7.398184 | 0.7255179 | 3.795733 | 3.795733 | 3.795733
73.1385 | 19.5645 | 18.80513 | 7.403713 | 0.7593729 | 3.800471 | 3.800471 | 3.800471
73.1485 | 19.6018 | 18.8248 | 7.409234 | 0.7770047 | 3.805187 | 3.805187 | 3.805187
73.1585 | 19.6516 | 18.84439 | 7.414746 | 0.8072134 | 3.80988 | 3.80988 | 3.80988
73.1685 | 19.683 | 18.8639 | 7.420249 | 0.8190995 | 3.814551 | 3.814551 | 3.814551
73.1785 | 19.7345 | 18.88333 | 7.425743 | 0.8511655 | 3.819197 | 3.819197 | 3.819197
73.1885 | 19.7904 | 18.90269 | 7.431227 | 0.8877103 | 3.823821 | 3.823821 | 3.823821
73.1985 | 19.8395 | 18.92196 | 7.436702 | 0.9175363 | 3.82842 | 3.82842 | 3.82842
73.2085 | 19.8535 | 18.94116 | 7.442168 | 0.9123435 | 3.832996 | 3.832996 | 3.832996
73.2185 | 19.9194 | 18.96027 | 7.447625 | 0.9591323 | 3.837548 | 3.837548 | 3.837548
73.2285 | 19.973 | 18.9793 | 7.453072 | 0.9937047 | 3.842075 | 3.842075 | 3.842075
73.2385 | 20.0267 | 18.99824 | 7.458509 | 1.028461 | 3.846577 | 3.846577 | 3.846577
73.2485 | 20.0657 | 19.0171 | 7.463936 | 1.048601 | 3.851054 | 3.851054 | 3.851054
73.2585 | 20.1069 | 19.03587 | 7.469354 | 1.071027 | 3.855506 | 3.855506 | 3.855506
73.2685 | 20.1504 | 19.05456 | 7.474762 | 1.095839 | 3.859933 | 3.859933 | 3.859933
73.2785 | 20.202 | 19.07316 | 7.48016 | 1.128838 | 3.864334 | 3.864334 | 3.864334
73.2885 | 20.2617 | 19.09167 | 7.485548 | 1.170025 | 3.868709 | 3.868709 | 3.868709
73.2985 | 20.3054 | 19.1101 | 7.490925 | 1.1953 | 3.873058 | 3.873058 | 3.873058
73.3085 | 20.3528 | 19.12843 | 7.496293 | 1.224366 | 3.877381 | 3.877381 | 3.877381
73.3185 | 20.383 | 19.14668 | 7.501649 | 1.236321 | 3.881677 | 3.881677 | 3.881677
73.3285 | 20.4308 | 19.16483 | 7.506996 | 1.265967 | 3.885946 | 3.885946 | 3.885946
73.3385 | 20.4789 | 19.1829 | 7.512332 | 1.296005 | 3.890188 | 3.890188 | 3.890188
73.3485 | 20.5269 | 19.20086 | 7.517657 | 1.326036 | 3.894402 | 3.894402 | 3.894402
73.3585 | 20.5761 | 19.21874 | 7.522972 | 1.35736 | 3.898589 | 3.898589 | 3.898589
73.3685 | 20.6302 | 19.23652 | 7.528276 | 1.393679 | 3.902748 | 3.902748 | 3.902748
73.3785 | 20.6548 | 19.25421 | 7.533569 | 1.400591 | 3.90688 | 3.90688 | 3.90688
73.3885 | 20.7117 | 19.2718 | 7.538851 | 1.4399 | 3.910983 | 3.910983 | 3.910983
73.3985 | 20.7703 | 19.28929 | 7.544122 | 1.481006 | 3.915057 | 3.915057 | 3.915057
73.4085 | 20.8125 | 19.30669 | 7.549382 | 1.505809 | 3.919103 | 3.919103 | 3.919103
73.4185 | 20.8481 | 19.32399 | 7.554631 | 1.524109 | 3.92312 | 3.92312 | 3.92312
73.4285 | 20.9039 | 19.34119 | 7.559868 | 1.56271 | 3.927107 | 3.927107 | 3.927107
73.4385 | 20.9363 | 19.35829 | 7.565094 | 1.578009 | 3.931066 | 3.931066 | 3.931066
73.4485 | 20.9975 | 19.37529 | 7.570308 | 1.622209 | 3.934994 | 3.934994 | 3.934994
73.4585 | 21.0259 | 19.39219 | 7.575511 | 1.633711 | 3.938893 | 3.938893 | 3.938893
73.4685 | 21.0708 | 19.40899 | 7.580702 | 1.661814 | 3.942762 | 3.942762 | 3.942762
73.4784 | 21.1222 | 19.42552 | 7.585829 | 1.696682 | 3.946563 | 3.946563 | 3.946563
73.4884 | 21.1568 | 19.44211 | 7.590996 | 1.71469 | 3.950371 | 3.950371 | 3.950371
73.4984 | 21.2287 | 19.4586 | 7.596152 | 1.770102 | 3.954149 | 3.954149 | 3.954149
73.5084 | 21.2491 | 19.47498 | 7.601295 | 1.77412 | 3.957895 | 3.957895 | 3.957895
73.5184 | 21.3189 | 19.49126 | 7.606426 | 1.827642 | 3.96161 | 3.96161 | 3.96161
73.5284 | 21.347 | 19.50743 | 7.611545 | 1.839572 | 3.965294 | 3.965294 | 3.965294
73.5384 | 21.3861 | 19.52349 | 7.616652 | 1.862609 | 3.968946 | 3.968946 | 3.968946
73.5484 | 21.4378 | 19.53945 | 7.621746 | 1.898353 | 3.972567 | 3.972567 | 3.972567
73.5584 | 21.4855 | 19.55529 | 7.626828 | 1.930206 | 3.976155 | 3.976155 | 3.976155
73.5684 | 21.5215 | 19.57103 | 7.631897 | 1.950469 | 3.979712 | 3.979712 | 3.979712
73.5784 | 21.563 | 19.58666 | 7.636953 | 1.976341 | 3.983235 | 3.983235 | 3.983235
73.5884 | 21.5899 | 19.60218 | 7.641996 | 1.987724 | 3.986727 | 3.986727 | 3.986727
73.5984 | 21.6501 | 19.61758 | 7.647027 | 2.03252 | 3.990185 | 3.990185 | 3.990185
73.6084 | 21.6919 | 19.63287 | 7.652044 | 2.059027 | 3.99361 | 3.99361 | 3.99361
73.6184 | 21.7281 | 19.64805 | 7.657049 | 2.080046 | 3.997002 | 3.997002 | 3.997002
73.6284 | 21.7763 | 19.66312 | 7.66204 | 2.113179 | 4.00036 | 4.00036 | 4.00036
73.6384 | 21.8037 | 19.67807 | 7.667018 | 2.125628 | 4.003685 | 4.003685 | 4.003685
73.6484 | 21.8409 | 19.69291 | 7.671982 | 2.14799 | 4.006976 | 4.006976 | 4.006976
73.6584 | 21.8906 | 19.70763 | 7.676934 | 2.182969 | 4.010232 | 4.010232 | 4.010232
73.6684 | 21.9301 | 19.72224 | 7.681871 | 2.207864 | 4.013455 | 4.013455 | 4.013455
73.6784 | 21.9645 | 19.73672 | 7.686795 | 2.227775 | 4.016643 | 4.016643 | 4.016643
73.6884 | 22.0048 | 19.75109 | 7.691705 | 2.253706 | 4.019796 | 4.019796 | 4.019796
73.6984 | 22.0166 | 19.76535 | 7.696601 | 2.251253 | 4.022915 | 4.022915 | 4.022915
73.7084 | 22.0594 | 19.77948 | 7.701483 | 2.27992 | 4.025999 | 4.025999 | 4.025999
73.7184 | 22.1224 | 19.79349 | 7.706352 | 2.328908 | 4.029047 | 4.029047 | 4.029047
73.7284 | 22.1356 | 19.80739 | 7.711206 | 2.328214 | 4.03206 | 4.03206 | 4.03206
73.7384 | 22.1821 | 19.82116 | 7.716046 | 2.360942 | 4.035038 | 4.035038 | 4.035038
73.7484 | 22.2146 | 19.83481 | 7.720871 | 2.379792 | 4.037979 | 4.037979 | 4.037979
73.7584 | 22.2515 | 19.84834 | 7.725682 | 2.403164 | 4.040885 | 4.040885 | 4.040885
73.7684 | 22.2795 | 19.86174 | 7.730479 | 2.417759 | 4.043754 | 4.043754 | 4.043754
73.7784 | 22.325 | 19.87502 | 7.735261 | 2.449976 | 4.046588 | 4.046588 | 4.046588
73.7884 | 22.3602 | 19.88818 | 7.740028 | 2.472019 | 4.049385 | 4.049385 | 4.049385
73.7984 | 22.3971 | 19.90121 | 7.74478 | 2.495886 | 4.052145 | 4.052145 | 4.052145
73.8084 | 22.4285 | 19.91412 | 7.749518 | 2.514379 | 4.054868 | 4.054868 | 4.054868
73.8184 | 22.4584 | 19.9269 | 7.75424 | 2.531496 | 4.057555 | 4.057555 | 4.057555
73.8284 | 22.4879 | 19.93956 | 7.758948 | 2.548341 | 4.060204 | 4.060204 | 4.060204
73.8384 | 22.532 | 19.95209 | 7.76364 | 2.579913 | 4.062816 | 4.062816 | 4.062816
73.8484 | 22.5648 | 19.96449 | 7.768317 | 2.600313 | 4.06539 | 4.06539 | 4.06539
73.8584 | 22.6072 | 19.97676 | 7.772978 | 2.63044 | 4.067927 | 4.067927 | 4.067927
73.8684 | 22.631 | 19.9889 | 7.777624 | 2.642097 | 4.070426 | 4.070426 | 4.070426
73.8784 | 22.6669 | 20.00092 | 7.782254 | 2.665983 | 4.072887 | 4.072887 | 4.072887
73.8884 | 22.7072 | 20.0128 | 7.786869 | 2.694399 | 4.075311 | 4.075311 | 4.075311
73.8984 | 22.7334 | 20.02455 | 7.791468 | 2.708846 | 4.077695 | 4.077695 | 4.077695
73.9084 | 22.7735 | 20.03618 | 7.796051 | 2.737322 | 4.080042 | 4.080042 | 4.080042
73.9184 | 22.797 | 20.04767 | 7.800618 | 2.749331 | 4.08235 | 4.08235 | 4.08235
73.9284 | 22.8234 | 20.05903 | 7.805169 | 2.764373 | 4.084619 | 4.084619 | 4.084619
73.9384 | 22.866 | 20.07025 | 7.809703 | 2.795745 | 4.08685 | 4.08685 | 4.08685
73.9484 | 22.893 | 20.08135 | 7.814222 | 2.811652 | 4.089042 | 4.089042 | 4.089042
73.9584 | 22.9148 | 20.09231 | 7.818724 | 2.822493 | 4.091195 | 4.091195 | 4.091195
73.9684 | 22.9539 | 20.10313 | 7.823209 | 2.850767 | 4.093308 | 4.093308 | 4.093308
73.9784 | 22.9784 | 20.11382 | 7.827678 | 2.864576 | 4.095382 | 4.095382 | 4.095382
73.9884 | 23.0057 | 20.12438 | 7.83213 | 2.881319 | 4.097417 | 4.097417 | 4.097417
73.9984 | 23.0227 | 20.1348 | 7.836566 | 2.887898 | 4.099412 | 4.099412 | 4.099412
74.0084 | 23.0752 | 20.14509 | 7.840984 | 2.930114 | 4.101367 | 4.101367 | 4.101367
74.0184 | 23.0906 | 20.15523 | 7.845386 | 2.935366 | 4.103283 | 4.103283 | 4.103283
74.0284 | 23.0974 | 20.16525 | 7.84977 | 2.932153 | 4.105159 | 4.105159 | 4.105159
74.0384 | 23.1355 | 20.17512 | 7.854138 | 2.960379 | 4.106994 | 4.106994 | 4.106994
74.0484 | 23.1622 | 20.18486 | 7.858488 | 2.977342 | 4.10879 | 4.10879 | 4.10879
74.0583 | 23.2025 | 20.19436 | 7.862777 | 3.008143 | 4.110527 | 4.110527 | 4.110527
74.0683 | 23.1826 | 20.20382 | 7.867092 | 2.978782 | 4.112242 | 4.112242 | 4.112242
74.0783 | 23.2416 | 20.21314 | 7.87139 | 3.02846 | 4.113917 | 4.113917 | 4.113917
74.0883 | 23.2508 | 20.22232 | 7.87567 | 3.028478 | 4.115551 | 4.115551 | 4.115551
74.0983 | 23.2879 | 20.23137 | 7.879932 | 3.056533 | 4.117145 | 4.117145 | 4.117145
74.1083 | 23.3013 | 20.24027 | 7.884177 | 3.061031 | 4.118697 | 4.118697 | 4.118697
74.1183 | 23.3397 | 20.24903 | 7.888403 | 3.090669 | 4.120209 | 4.120209 | 4.120209
74.1283 | 23.3438 | 20.25765 | 7.892611 | 3.086148 | 4.12168 | 4.12168 | 4.12168
74.1383 | 23.3869 | 20.26613 | 7.896802 | 3.120767 | 4.12311 | 4.12311 | 4.12311
74.1483 | 23.3885 | 20.27447 | 7.900973 | 3.11403 | 4.124499 | 4.124499 | 4.124499
74.1583 | 23.415 | 20.28267 | 7.905127 | 3.132333 | 4.125847 | 4.125847 | 4.125847
74.1683 | 23.4536 | 20.29072 | 7.909261 | 3.162878 | 4.127154 | 4.127154 | 4.127154
74.1783 | 23.4759 | 20.29863 | 7.913378 | 3.177266 | 4.128419 | 4.128419 | 4.128419
74.1883 | 23.4966 | 20.3064 | 7.917475 | 3.190197 | 4.129643 | 4.129643 | 4.129643
74.1983 | 23.5182 | 20.31403 | 7.921554 | 3.204171 | 4.130825 | 4.130825 | 4.130825
74.2083 | 23.526 | 20.32151 | 7.925614 | 3.204489 | 4.131966 | 4.131966 | 4.131966
74.2183 | 23.5753 | 20.32885 | 7.929655 | 3.246451 | 4.133065 | 4.133065 | 4.133065
74.2283 | 23.5908 | 20.33604 | 7.933676 | 3.254756 | 4.134123 | 4.134123 | 4.134123
74.2383 | 23.6366 | 20.34309 | 7.937679 | 3.293506 | 4.135138 | 4.135138 | 4.135138
74.2483 | 23.6551 | 20.35 | 7.941662 | 3.305101 | 4.136112 | 4.136112 | 4.136112
74.2583 | 23.6678 | 20.35676 | 7.945625 | 3.31104 | 4.137045 | 4.137045 | 4.137045
74.2683 | 23.6954 | 20.36338 | 7.94957 | 3.332025 | 4.137935 | 4.137935 | 4.137935
74.2783 | 23.7417 | 20.36985 | 7.953494 | 3.371854 | 4.138784 | 4.138784 | 4.138784
74.2883 | 23.7681 | 20.37617 | 7.957399 | 3.39193 | 4.13959 | 4.13959 | 4.13959
74.2983 | 23.7988 | 20.38235 | 7.961284 | 3.41645 | 4.140355 | 4.140355 | 4.140355
74.3083 | 23.8302 | 20.38838 | 7.965149 | 3.441818 | 4.141078 | 4.141078 | 4.141078
74.3183 | 23.8458 | 20.39427 | 7.968994 | 3.45153 | 4.141759 | 4.141759 | 4.141759
74.3283 | 23.8871 | 20.40001 | 7.972818 | 3.487089 | 4.142397 | 4.142397 | 4.142397
74.3383 | 23.9238 | 20.4056 | 7.976623 | 3.518195 | 4.142994 | 4.142994 | 4.142994
74.3483 | 23.9554 | 20.41105 | 7.980407 | 3.544347 | 4.143549 | 4.143549 | 4.143549
74.3583 | 23.9873 | 20.41635 | 7.984171 | 3.570946 | 4.144061 | 4.144061 | 4.144061
74.3683 | 24.0136 | 20.42151 | 7.987914 | 3.592092 | 4.144531 | 4.144531 | 4.144531
74.3783 | 24.055 | 20.42651 | 7.991636 | 3.628486 | 4.144959 | 4.144959 | 4.144959
74.3883 | 24.0716 | 20.43137 | 7.995338 | 3.640225 | 4.145346 | 4.145346 | 4.145346
74.3983 | 24.1266 | 20.43609 | 7.999018 | 3.690513 | 4.14569 | 4.14569 | 4.14569
74.4083 | 24.1477 | 20.44065 | 8.002678 | 3.707048 | 4.145992 | 4.145992 | 4.145992
74.4183 | 24.1976 | 20.44507 | 8.006316 | 3.75253 | 4.146251 | 4.146251 | 4.146251
74.4283 | 24.2134 | 20.44934 | 8.009934 | 3.764061 | 4.146469 | 4.146469 | 4.146469
74.4383 | 24.2486 | 20.45346 | 8.01353 | 3.795137 | 4.146644 | 4.146644 | 4.146644
74.4483 | 24.2909 | 20.45744 | 8.017104 | 3.833462 | 4.146778 | 4.146778 | 4.146778
74.4583 | 24.3127 | 20.46126 | 8.020657 | 3.851435 | 4.146869 | 4.146869 | 4.146869
74.4683 | 24.3709 | 20.46494 | 8.024189 | 3.905956 | 4.146918 | 4.146918 | 4.146918
74.4783 | 24.4043 | 20.46848 | 8.027698 | 3.935824 | 4.146926 | 4.146926 | 4.146926
74.4883 | 24.4147 | 20.47186 | 8.031186 | 3.94284 | 4.146891 | 4.146891 | 4.146891
74.4983 | 24.4574 | 20.4751 | 8.034652 | 3.982304 | 4.146815 | 4.146815 | 4.146815
74.5083 | 24.4832 | 20.47818 | 8.038096 | 4.005016 | 4.146696 | 4.146696 | 4.146696
74.5183 | 24.5374 | 20.48112 | 8.041518 | 4.056276 | 4.146536 | 4.146536 | 4.146536
74.5283 | 24.56 | 20.48392 | 8.044917 | 4.076083 | 4.146333 | 4.146333 | 4.146333
74.5383 | 24.587 | 20.48656 | 8.048294 | 4.100438 | 4.146089 | 4.146089 | 4.146089
74.5483 | 24.6108 | 20.48906 | 8.051648 | 4.121742 | 4.145803 | 4.145803 | 4.145803
74.5583 | 24.6352 | 20.49141 | 8.05498 | 4.143793 | 4.145476 | 4.145476 | 4.145476
74.5683 | 24.6705 | 20.49361 | 8.058289 | 4.176891 | 4.145107 | 4.145107 | 4.145107
74.5783 | 24.7012 | 20.49566 | 8.061575 | 4.205537 | 4.144696 | 4.144696 | 4.144696
74.5883 | 24.7309 | 20.49757 | 8.064839 | 4.23333 | 4.144244 | 4.144244 | 4.144244
74.5983 | 24.769 | 20.49933 | 8.068079 | 4.269671 | 4.14375 | 4.14375 | 4.14375
74.6083 | 24.7707 | 20.50094 | 8.071296 | 4.269759 | 4.143215 | 4.143215 | 4.143215
74.6183 | 24.798 | 20.50241 | 8.07449 | 4.295594 | 4.142638 | 4.142638 | 4.142638
74.6283 | 24.8247 | 20.50372 | 8.077661 | 4.320977 | 4.142021 | 4.142021 | 4.142021
74.6383 | 24.8468 | 20.50489 | 8.080808 | 4.341906 | 4.141362 | 4.141362 | 4.141362
74.6482 | 24.8763 | 20.50591 | 8.0839 | 4.370393 | 4.140669 | 4.140669 | 4.140669
74.6582 | 24.8827 | 20.50679 | 8.087 | 4.375914 | 4.139928 | 4.139928 | 4.139928
74.6682 | 24.8977 | 20.50752 | 8.090077 | 4.390181 | 4.139148 | 4.139148 | 4.139148
74.6782 | 24.9 | 20.5081 | 8.093129 | 4.391895 | 4.138325 | 4.138325 | 4.138325
74.6882 | 24.9161 | 20.50855 | 8.096157 | 4.407555 | 4.137463 | 4.137463 | 4.137463
74.6982 | 24.9402 | 20.50884 | 8.099162 | 4.431362 | 4.136559 | 4.136559 | 4.136559
74.7082 | 24.9412 | 20.50899 | 8.102142 | 4.432213 | 4.135615 | 4.135615 | 4.135615
74.7182 | 24.9405 | 20.50899 | 8.105097 | 4.431511 | 4.134631 | 4.134631 | 4.134631
74.7282 | 24.9397 | 20.50885 | 8.108028 | 4.430853 | 4.133606 | 4.133606 | 4.133606
74.7382 | 24.9481 | 20.50856 | 8.110935 | 4.439542 | 4.132541 | 4.132541 | 4.132541
74.7482 | 24.9452 | 20.50813 | 8.113817 | 4.437075 | 4.131436 | 4.131436 | 4.131436
74.7582 | 24.9367 | 20.50755 | 8.116674 | 4.429153 | 4.130291 | 4.130291 | 4.130291
74.7682 | 24.9328 | 20.50682 | 8.119506 | 4.425975 | 4.129106 | 4.129106 | 4.129106
74.7782 | 24.9353 | 20.50596 | 8.122314 | 4.429341 | 4.127882 | 4.127882 | 4.127882
74.7882 | 24.8805 | 20.50495 | 8.125096 | 4.37555 | 4.126618 | 4.126618 | 4.126618
74.7982 | 24.8862 | 20.5038 | 8.127853 | 4.382403 | 4.125315 | 4.125315 | 4.125315
74.8082 | 24.857 | 20.5025 | 8.130584 | 4.354499 | 4.123972 | 4.123972 | 4.123972
74.8182 | 24.8535 | 20.50106 | 8.13329 | 4.352439 | 4.12259 | 4.12259 | 4.12259
74.8282 | 24.8226 | 20.49948 | 8.135971 | 4.323121 | 4.121169 | 4.121169 | 4.121169
74.8382 | 24.796 | 20.49775 | 8.138626 | 4.298246 | 4.11971 | 4.11971 | 4.11971
74.8482 | 24.7642 | 20.49589 | 8.141255 | 4.268312 | 4.118211 | 4.118211 | 4.118211
74.8582 | 24.7372 | 20.49388 | 8.143858 | 4.243321 | 4.116674 | 4.116674 | 4.116674
74.8682 | 24.6728 | 20.49173 | 8.146435 | 4.18107 | 4.115098 | 4.115098 | 4.115098
74.8782 | 24.6526 | 20.48944 | 8.148986 | 4.16316 | 4.113485 | 4.113485 | 4.113485
74.8882 | 24.6083 | 20.48701 | 8.151511 | 4.121293 | 4.111832 | 4.111832 | 4.111832
74.8982 | 24.5706 | 20.48444 | 8.154009 | 4.086164 | 4.110142 | 4.110142 | 4.110142
74.9082 | 24.5106 | 20.48172 | 8.156481 | 4.028875 | 4.108414 | 4.108414 | 4.108414
74.9182 | 24.4641 | 20.47888 | 8.158927 | 3.985224 | 4.10665 | 4.10665 | 4.10665
74.9282 | 24.3982 | 20.47589 | 8.161346 | 3.922314 | 4.104847 | 4.104847 | 4.104847
74.9382 | 24.3767 | 20.47276 | 8.163738 | 3.903942 | 4.103007 | 4.103007 | 4.103007
74.9482 | 24.2931 | 20.46949 | 8.166103 | 3.823609 | 4.101129 | 4.101129 | 4.101129
74.9582 | 24.2487 | 20.46609 | 8.168441 | 3.782613 | 4.099215 | 4.099215 | 4.099215
74.9682 | 24.1782 | 20.46255 | 8.170752 | 3.715655 | 4.097265 | 4.097265 | 4.097265
74.9782 | 24.119 | 20.45887 | 8.173035 | 3.660133 | 4.095277 | 4.095277 | 4.095277
74.9882 | 24.0378 | 20.45505 | 8.175292 | 3.582749 | 4.093253 | 4.093253 | 4.093253
74.9982 | 23.986 | 20.4511 | 8.177521 | 3.5349 | 4.091193 | 4.091193 | 4.091193
75.0082 | 23.9178 | 20.44701 | 8.179722 | 3.470788 | 4.089097 | 4.089097 | 4.089097
75.0182 | 23.8613 | 20.44279 | 8.181895 | 3.41851 | 4.086965 | 4.086965 | 4.086965
75.0282 | 23.7963 | 20.43843 | 8.184041 | 3.357866 | 4.084798 | 4.084798 | 4.084798
75.0382 | 23.7222 | 20.43394 | 8.186159 | 3.288256 | 4.082595 | 4.082595 | 4.082595
75.0482 | 23.6381 | 20.42932 | 8.188249 | 3.20878 | 4.080357 | 4.080357 | 4.080357
75.0582 | 23.5665 | 20.42456 | 8.190311 | 3.141938 | 4.078084 | 4.078084 | 4.078084
75.0682 | 23.5107 | 20.41967 | 8.192344 | 3.091028 | 4.075776 | 4.075776 | 4.075776
75.0782 | 23.4443 | 20.41465 | 8.194349 | 3.029652 | 4.073433 | 4.073433 | 4.073433
75.0882 | 23.3739 | 20.40949 | 8.196325 | 2.964406 | 4.071056 | 4.071056 | 4.071056
75.0982 | 23.2975 | 20.40421 | 8.198273 | 2.893291 | 4.068645 | 4.068645 | 4.068645
75.1082 | 23.2275 | 20.39879 | 8.200192 | 2.828707 | 4.0662 | 4.0662 | 4.0662
75.1182 | 23.1654 | 20.39325 | 8.202083 | 2.772152 | 4.063722 | 4.063722 | 4.063722
75.1282 | 23.0826 | 20.38757 | 8.203944 | 2.695027 | 4.06121 | 4.06121 | 4.06121
75.1382 | 23.0251 | 20.38177 | 8.205776 | 2.643331 | 4.058664 | 4.058664 | 4.058664
75.1482 | 22.946 | 20.37584 | 8.20758 | 2.570164 | 4.056085 | 4.056085 | 4.056085
75.1582 | 22.8834 | 20.36978 | 8.209353 | 2.513624 | 4.053474 | 4.053474 | 4.053474
75.1682 | 22.8136 | 20.36359 | 8.211098 | 2.45001 | 4.050831 | 4.050831 | 4.050831
75.1782 | 22.7524 | 20.35728 | 8.212813 | 2.395124 | 4.048154 | 4.048154 | 4.048154
75.1882 | 22.682 | 20.35083 | 8.214498 | 2.331166 | 4.045445 | 4.045445 | 4.045445
75.1982 | 22.6204 | 20.34427 | 8.216153 | 2.276131 | 4.042705 | 4.042705 | 4.042705
75.2082 | 22.5507 | 20.33758 | 8.217779 | 2.213122 | 4.039933 | 4.039933 | 4.039933
75.2182 | 22.4862 | 20.33076 | 8.219375 | 2.155437 | 4.037129 | 4.037129 | 4.037129
75.2281 | 22.4243 | 20.32389 | 8.220925 | 2.100406 | 4.034323 | 4.034323 | 4.034323
75.2381 | 22.3637 | 20.31683 | 8.22246 | 2.046866 | 4.031458 | 4.031458 | 4.031458
75.2481 | 22.2957 | 20.30965 | 8.223965 | 1.986049 | 4.028562 | 4.028562 | 4.028562
75.2581 | 22.2409 | 20.30235 | 8.22544 | 1.938554 | 4.025635 | 4.025635 | 4.025635
75.2681 | 22.1866 | 20.29492 | 8.226884 | 1.891681 | 4.022678 | 4.022678 | 4.022678
75.2781 | 22.1264 | 20.28737 | 8.228298 | 1.839029 | 4.019691 | 4.019691 | 4.019691
75.2881 | 22.0666 | 20.2797 | 8.229681 | 1.786895 | 4.016675 | 4.016675 | 4.016675
75.2981 | 22.0009 | 20.27192 | 8.231032 | 1.728983 | 4.013628 | 4.013628 | 4.013628
75.3081 | 21.9547 | 20.26401 | 8.232353 | 1.690688 | 4.010553 | 4.010553 | 4.010553
75.3181 | 21.9147 | 20.25599 | 8.233643 | 1.658712 | 4.007448 | 4.007448 | 4.007448
75.3281 | 21.8706 | 20.24785 | 8.234901 | 1.622752 | 4.004316 | 4.004316 | 4.004316
75.3381 | 21.8154 | 20.23959 | 8.236128 | 1.575811 | 4.001154 | 4.001154 | 4.001154
75.3481 | 21.7825 | 20.23122 | 8.237324 | 1.551285 | 3.997964 | 3.997964 | 3.997964
75.3581 | 21.7455 | 20.22273 | 8.238487 | 1.522775 | 3.994746 | 3.994746 | 3.994746
75.3681 | 21.6963 | 20.21412 | 8.239619 | 1.482179 | 3.991501 | 3.991501 | 3.991501
75.3781 | 21.6439 | 20.2054 | 8.24072 | 1.438497 | 3.988228 | 3.988228 | 3.988228
75.3881 | 21.6175 | 20.19657 | 8.241788 | 1.42093 | 3.984928 | 3.984928 | 3.984928
75.3981 | 21.5873 | 20.18763 | 8.242824 | 1.399675 | 3.9816 | 3.9816 | 3.9816
75.4081 | 21.5376 | 20.17857 | 8.243828 | 1.359032 | 3.978247 | 3.978247 | 3.978247
75.4181 | 21.5118 | 20.1694 | 8.2448 | 1.342401 | 3.974866 | 3.974866 | 3.974866
75.4281 | 21.4943 | 20.16012 | 8.245739 | 1.334181 | 3.97146 | 3.97146 | 3.97146
75.4381 | 21.4473 | 20.15073 | 8.246645 | 1.29657 | 3.968028 | 3.968028 | 3.968028
75.4481 | 21.4204 | 20.14123 | 8.247519 | 1.27917 | 3.96457 | 3.96457 | 3.96457
75.4581 | 21.41 | 20.13162 | 8.248361 | 1.278378 | 3.961087 | 3.961087 | 3.961087
75.4681 | 21.3733 | 20.1219 | 8.249169 | 1.251395 | 3.957579 | 3.957579 | 3.957579
75.4781 | 21.3484 | 20.11208 | 8.249944 | 1.236319 | 3.954046 | 3.954046 | 3.954046
75.4881 | 21.3153 | 20.10215 | 8.250686 | 1.213149 | 3.950488 | 3.950488 | 3.950488
75.4981 | 21.2998 | 20.09211 | 8.251395 | 1.207686 | 3.946907 | 3.946907 | 3.946907
75.5081 | 21.2577 | 20.08197 | 8.25207 | 1.175728 | 3.943301 | 3.943301 | 3.943301
75.5181 | 21.2422 | 20.07173 | 8.252712 | 1.170474 | 3.939671 | 3.939671 | 3.939671
75.5281 | 21.2145 | 20.06138 | 8.25332 | 1.153124 | 3.936019 | 3.936019 | 3.936019
75.5381 | 21.1892 | 20.05092 | 8.253894 | 1.138279 | 3.932342 | 3.932342 | 3.932342
75.5481 | 21.1585 | 20.04036 | 8.254435 | 1.118135 | 3.928643 | 3.928643 | 3.928643
75.5581 | 21.1448 | 20.02971 | 8.254942 | 1.115094 | 3.924921 | 3.924921 | 3.924921
75.5681 | 21.1253 | 20.01895 | 8.255414 | 1.106354 | 3.921177 | 3.921177 | 3.921177
75.5781 | 21.0968 | 20.00809 | 8.255852 | 1.088713 | 3.917411 | 3.917411 | 3.917411
75.5881 | 21.0773 | 19.99713 | 8.256256 | 1.080174 | 3.913623 | 3.913623 | 3.913623
75.5981 | 21.0582 | 19.98607 | 8.256626 | 1.072133 | 3.909814 | 3.909814 | 3.909814
75.6081 | 21.0217 | 19.97491 | 8.256961 | 1.046791 | 3.905983 | 3.905983 | 3.905983
75.6181 | 21.0044 | 19.96365 | 8.257261 | 1.040746 | 3.902131 | 3.902131 | 3.902131
75.6281 | 20.967 | 19.9523 | 8.257526 | 1.014699 | 3.898258 | 3.898258 | 3.898258
75.6381 | 20.9393 | 19.94085 | 8.257756 | 0.9984475 | 3.894365 | 3.894365 | 3.894365
75.6481 | 20.9276 | 19.92931 | 8.257952 | 0.998291 | 3.890452 | 3.890452 | 3.890452
75.6581 | 20.9039 | 19.91767 | 8.258112 | 0.98623 | 3.886519 | 3.886519 | 3.886519
75.6681 | 20.8721 | 19.90594 | 8.258237 | 0.9661638 | 3.882566 | 3.882566 | 3.882566
75.6781 | 20.8471 | 19.89411 | 8.258326 | 0.9529902 | 3.878595 | 3.878595 | 3.878595
75.6881 | 20.8155 | 19.88219 | 8.25838 | 0.9333103 | 3.874603 | 3.874603 | 3.874603
75.6981 | 20.7943 | 19.87018 | 8.258398 | 0.9241219 | 3.870593 | 3.870593 | 3.870593
75.7081 | 20.7697 | 19.85807 | 8.25838 | 0.9116255 | 3.866565 | 3.866565 | 3.866565
75.7181 | 20.7342 | 19.84588 | 8.258327 | 0.8883195 | 3.862518 | 3.862518 | 3.862518
75.7281 | 20.7109 | 19.8336 | 8.258237 | 0.8773043 | 3.858453 | 3.858453 | 3.858453
75.7381 | 20.6764 | 19.82122 | 8.258112 | 0.8551776 | 3.85437 | 3.85437 | 3.85437
75.7481 | 20.6323 | 19.80876 | 8.25795 | 0.82354 | 3.85027 | 3.85027 | 3.85027
75.7581 | 20.6011 | 19.79621 | 8.257751 | 0.8048905 | 3.846153 | 3.846153 | 3.846153
75.7681 | 20.5757 | 19.78357 | 8.257516 | 0.7921285 | 3.842018 | 3.842018 | 3.842018
75.7781 | 20.5322 | 19.77085 | 8.257245 | 0.7613529 | 3.837867 | 3.837867 | 3.837867
75.7881 | 20.486 | 19.75804 | 8.256937 | 0.7279639 | 3.8337 | 3.8337 | 3.8337
75.7981 | 20.4623 | 19.74514 | 8.256592 | 0.7171593 | 3.829516 | 3.829516 | 3.829516
75.8081 | 20.425 | 19.73216 | 8.256209 | 0.6928392 | 3.825317 | 3.825317 | 3.825317
75.818 | 20.3784 | 19.71922 | 8.255795 | 0.6591755 | 3.821143 | 3.821143 | 3.821143
75.828 | 20.3418 | 19.70608 | 8.255338 | 0.6357225 | 3.816913 | 3.816913 | 3.816913
75.838 | 20.2932 | 19.69285 | 8.254845 | 0.6003505 | 3.812668 | 3.812668 | 3.812668
75.848 | 20.23 | 19.67954 | 8.254314 | 0.550462 | 3.808408 | 3.808408 | 3.808408
75.858 | 20.1835 | 19.66615 | 8.253745 | 0.5173541 | 3.804134 | 3.804134 | 3.804134
75.868 | 20.1325 | 19.65267 | 8.253139 | 0.4798272 | 3.799845 | 3.799845 | 3.799845
75.878 | 20.0856 | 19.63912 | 8.252495 | 0.4464801 | 3.795542 | 3.795542 | 3.795542
75.888 | 20.0345 | 19.62549 | 8.251813 | 0.4090128 | 3.791225 | 3.791225 | 3.791225
75.898 | 19.9845 | 19.61178 | 8.251092 | 0.3727234 | 3.786895 | 3.786895 | 3.786895
75.908 | 19.9229 | 19.59799 | 8.250334 | 0.3249136 | 3.782551 | 3.782551 | 3.782551
75.918 | 19.8682 | 19.58412 | 8.249537 | 0.2840804 | 3.778194 | 3.778194 | 3.778194
75.928 | 19.8006 | 19.57018 | 8.248702 | 0.230423 | 3.773825 | 3.773825 | 3.773825
75.938 | 19.7473 | 19.55616 | 8.247828 | 0.1911436 | 3.769443 | 3.769443 | 3.769443
75.948 | 19.6815 | 19.54206 | 8.246916 | 0.1394381 | 3.765049 | 3.765049 | 3.765049
75.958 | 19.626 | 19.52789 | 8.245964 | 0.09810807 | 3.760643 | 3.760643 | 3.760643
75.968 | 19.5463 | 19.51365 | 8.244974 | 0.03265297 | 3.756224 | 3.756224 | 3.756224
75.978 | 19.4685 | 19.49933 | 8.243945 | -0.03083011 | 3.751795 | 3.751795 | 3.751795
75.988 | 19.4255 | 19.48494 | 8.242876 | -0.05943913 | 3.747354 | 3.747354 | 3.747354
75.998 | 19.3509 | 19.47048 | 8.241768 | -0.1195754 | 3.742902 | 3.742902 | 3.742902
76.008 | 19.2862 | 19.45594 | 8.240621 | -0.1697408 | 3.73844 | 3.73844 | 3.73844
76.018 | 19.2187 | 19.44133 | 8.239434 | -0.2226349 | 3.733967 | 3.733967 | 3.733967
76.028 | 19.1583 | 19.42666 | 8.238207 | -0.2683585 | 3.729484 | 3.729484 | 3.729484
76.038 | 19.0837 | 19.41191 | 8.236941 | -0.3282109 | 3.72499 | 3.72499 | 3.72499
76.048 | 19.0127 | 19.39709 | 8.235634 | -0.3843945 | 3.720487 | 3.720487 | 3.720487
76.058 | 18.9559 | 19.38221 | 8.234288 | -0.42631 | 3.715974 | 3.715974 | 3.715974
76.068 | 18.8759 | 19.36726 | 8.232901 | -0.4913573 | 3.711452 | 3.711452 | 3.711452
76.078 | 18.8206 | 19.35224 | 8.231474 | -0.5316365 | 3.706921 | 3.706921 | 3.706921
76.088 | 18.7457 | 19.33715 | 8.230007 | -0.59145 | 3.702381 | 3.702381 | 3.702381
76.098 | 18.6772 | 19.322 | 8.228499 | -0.6447957 | 3.697832 | 3.697832 | 3.697832
76.108 | 18.6155 | 19.30678 | 8.226951 | -0.6912763 | 3.693275 | 3.693275 | 3.693275
76.118 | 18.5639 | 19.29149 | 8.225361 | -0.7275909 | 3.68871 | 3.68871 | 3.68871
76.128 | 18.481 | 19.27614 | 8.223731 | -0.7951402 | 3.684136 | 3.684136 | 3.684136
76.138 | 18.4431 | 19.26073 | 8.22206 | -0.8176267 | 3.679556 | 3.679556 | 3.679556
76.148 | 18.3613 | 19.24525 | 8.220347 | -0.8839481 | 3.674967 | 3.674967 | 3.674967
76.158 | 18.3149 | 19.22971 | 8.218593 | -0.9148062 | 3.670371 | 3.670371 | 3.670371
76.168 | 18.2606 | 19.2141 | 8.216798 | -0.9535021 | 3.665768 | 3.665768 | 3.665768
76.178 | 18.2055 | 19.19844 | 8.214961 | -0.9929355 | 3.661158 | 3.661158 | 3.661158
76.188 | 18.1469 | 19.18271 | 8.213083 | -1.035807 | 3.656541 | 3.656541 | 3.656541
76.198 | 18.0855 | 19.16692 | 8.211163 | -1.081419 | 3.651919 | 3.651919 | 3.651919
76.208 | 18.0272 | 19.15107 | 8.209201 | -1.123869 | 3.647289 | 3.647289 | 3.647289
76.218 | 17.9723 | 19.13516 | 8.207196 | -1.162859 | 3.642654 | 3.642654 | 3.642654
76.228 | 17.9332 | 19.11919 | 8.20515 | -1.185989 | 3.638013 | 3.638013 | 3.638013
76.238 | 17.8896 | 19.10316 | 8.203061 | -1.213561 | 3.633366 | 3.633366 | 3.633366
76.248 | 17.8334 | 19.08707 | 8.20093 | -1.253674 | 3.628714 | 3.628714 | 3.628714
76.258 | 17.8059 | 19.07093 | 8.198757 | -1.265029 | 3.624057 | 3.624057 | 3.624057
76.268 | 17.7344 | 19.05473 | 8.196541 | -1.320325 | 3.619395 | 3.619395 | 3.619395
76.278 | 17.7031 | 19.03847 | 8.194281 | -1.335365 | 3.614728 | 3.614728 | 3.614728
76.288 | 17.6398 | 19.02215 | 8.191979 | -1.382347 | 3.610056 | 3.610056 | 3.610056
76.298 | 17.6048 | 19.00577 | 8.189634 | -1.400974 | 3.60538 | 3.60538 | 3.60538
76.308 | 17.5539 | 18.98934 | 8.187246 | -1.435445 | 3.600699 | 3.600699 | 3.600699
76.318 | 17.5241 | 18.97286 | 8.184815 | -1.44876 | 3.596015 | 3.596015 | 3.596015
76.328 | 17.4677 | 18.95632 | 8.18234 | -1.488621 | 3.591327 | 3.591327 | 3.591327
76.338 | 17.4265 | 18.93973 | 8.179822 | -1.513229 | 3.586636 | 3.586636 | 3.586636
76.348 | 17.3969 | 18.92308 | 8.17726 | -1.52618 | 3.58194 | 3.58194 | 3.58194
76.358 | 17.3452 | 18.90638 | 8.174654 | -1.561178 | 3.577242 | 3.577242 | 3.577242
76.368 | 17.3201 | 18.88962 | 8.172004 | -1.569524 | 3.57254 | 3.57254 | 3.57254
76.378 | 17.2732 | 18.87282 | 8.16931 | -1.599617 | 3.567836 | 3.567836 | 3.567836
76.388 | 17.2351 | 18.85596 | 8.166572 | -1.620857 | 3.563128 | 3.563128 | 3.563128
76.3979 | 17.194 | 18.83922 | 8.163818 | -1.645216 | 3.558466 | 3.558466 | 3.558466
76.4079 | 17.1582 | 18.82225 | 8.160992 | -1.664053 | 3.553754 | 3.553754 | 3.553754
76.4179 | 17.1212 | 18.80524 | 8.158121 | -1.684039 | 3.549039 | 3.549039 | 3.549039
76.4279 | 17.0866 | 18.78817 | 8.155205 | -1.701572 | 3.544322 | 3.544322 | 3.544322
76.4379 | 17.0447 | 18.77106 | 8.152245 | -1.726356 | 3.539604 | 3.539604 | 3.539604
76.4479 | 17.0013 | 18.75389 | 8.14924 | -1.75259 | 3.534883 | 3.534883 | 3.534883
76.4579 | 16.9795 | 18.73667 | 8.14619 | -1.757174 | 3.530161 | 3.530161 | 3.530161
76.4679 | 16.948 | 18.71941 | 8.143095 | -1.771408 | 3.525438 | 3.525438 | 3.525438
76.4779 | 16.9117 | 18.70209 | 8.139954 | -1.790393 | 3.520713 | 3.520713 | 3.520713
76.4879 | 16.8815 | 18.68473 | 8.136768 | -1.803231 | 3.515988 | 3.515988 | 3.515988
76.4979 | 16.8508 | 18.66732 | 8.133536 | -1.816517 | 3.51126 | 3.51126 | 3.51126
76.5079 | 16.823 | 18.64986 | 8.130259 | -1.826858 | 3.506533 | 3.506533 | 3.506533
76.5179 | 16.7734 | 18.63235 | 8.126936 | -1.85895 | 3.501805 | 3.501805 | 3.501805
76.5279 | 16.7455 | 18.61479 | 8.123567 | -1.869294 | 3.497076 | 3.497076 | 3.497076
76.5379 | 16.7224 | 18.59719 | 8.120152 | -1.874792 | 3.492347 | 3.492347 | 3.492347
76.5479 | 16.677 | 18.57954 | 8.116691 | -1.902542 | 3.487617 | 3.487617 | 3.487617
76.5579 | 16.6541 | 18.56185 | 8.113183 | -1.907747 | 3.482888 | 3.482888 | 3.482888
76.5679 | 16.6349 | 18.5441 | 8.109629 | -1.909203 | 3.478158 | 3.478158 | 3.478158
76.5779 | 16.5952 | 18.52632 | 8.106029 | -1.931115 | 3.473429 | 3.473429 | 3.473429
76.5879 | 16.5784 | 18.50848 | 8.102381 | -1.93008 | 3.4687 | 3.4687 | 3.4687
76.5979 | 16.5363 | 18.4906 | 8.098687 | -1.9543 | 3.463971 | 3.463971 | 3.463971
76.6079 | 16.516 | 18.47267 | 8.094946 | -1.956675 | 3.459243 | 3.459243 | 3.459243
76.6179 | 16.4944 | 18.45471 | 8.091159 | -1.960306 | 3.454516 | 3.454516 | 3.454516
76.6279 | 16.4526 | 18.43669 | 8.087323 | -1.984091 | 3.449789 | 3.449789 | 3.449789
76.6379 | 16.4315 | 18.41863 | 8.083441 | -1.987132 | 3.445064 | 3.445064 | 3.445064
76.6479 | 16.4034 | 18.40053 | 8.079511 | -1.997127 | 3.440339 | 3.440339 | 3.440339
76.6579 | 16.3777 | 18.38238 | 8.075534 | -2.00468 | 3.435615 | 3.435615 | 3.435615
76.6679 | 16.3463 | 18.36419 | 8.071508 | -2.017889 | 3.430893 | 3.430893 | 3.430893
76.6779 | 16.3206 | 18.34595 | 8.067435 | -2.025353 | 3.426173 | 3.426173 | 3.426173
76.6879 | 16.3021 | 18.32767 | 8.063314 | -2.025575 | 3.421453 | 3.421453 | 3.421453
76.6979 | 16.2758 | 18.30935 | 8.059146 | -2.033553 | 3.416736 | 3.416736 | 3.416736
76.7079 | 16.2485 | 18.29099 | 8.054928 | -2.042488 | 3.41202 | 3.41202 | 3.41202
76.7179 | 16.2204 | 18.27258 | 8.050663 | -2.05218 | 3.407306 | 3.407306 | 3.407306
76.7279 | 16.2029 | 18.25413 | 8.046349 | -2.05123 | 3.402594 | 3.402594 | 3.402594
76.7379 | 16.186 | 18.23564 | 8.041986 | -2.049637 | 3.397883 | 3.397883 | 3.397883
76.7479 | 16.1538 | 18.2171 | 8.037575 | -2.063302 | 3.393176 | 3.393176 | 3.393176
76.7579 | 16.1343 | 18.19852 | 8.033115 | -2.064224 | 3.38847 | 3.38847 | 3.38847
76.7679 | 16.1085 | 18.1799 | 8.028606 | -2.071404 | 3.383766 | 3.383766 | 3.383766
76.7779 | 16.0823 | 18.16124 | 8.024048 | -2.078943 | 3.379065 | 3.379065 | 3.379065
76.7879 | 16.0656 | 18.14254 | 8.019441 | -2.076941 | 3.374367 | 3.374367 | 3.374367
76.7979 | 16.0476 | 18.1238 | 8.014784 | -2.076196 | 3.369671 | 3.369671 | 3.369671
76.8079 | 16.0194 | 18.10501 | 8.010078 | -2.08561 | 3.364977 | 3.364977 | 3.364977
76.8179 | 16.0046 | 18.08618 | 8.005322 | -2.081583 | 3.360287 | 3.360287 | 3.360287
76.8279 | 15.9908 | 18.06732 | 8.000517 | -2.076515 | 3.355599 | 3.355599 | 3.355599
76.8379 | 15.9709 | 18.04841 | 7.995662 | -2.077505 | 3.350915 | 3.350915 | 3.350915
76.8479 | 15.9451 | 18.02945 | 7.990756 | -2.084354 | 3.346233 | 3.346233 | 3.346233
76.8579 | 15.9388 | 18.01046 | 7.985801 | -2.071663 | 3.341554 | 3.341554 | 3.341554
76.8679 | 15.9115 | 17.99143 | 7.980796 | -2.079931 | 3.336879 | 3.336879 | 3.336879
76.8779 | 15.8978 | 17.97236 | 7.97574 | -2.074558 | 3.332206 | 3.332206 | 3.332206
76.8879 | 15.8649 | 17.95324 | 7.970633 | -2.088344 | 3.327537 | 3.327537 | 3.327537
76.8979 | 15.8625 | 17.93409 | 7.965476 | -2.07159 | 3.322871 | 3.322871 | 3.322871
76.9079 | 15.8357 | 17.9149 | 7.960269 | -2.079195 | 3.318209 | 3.318209 | 3.318209
76.9179 | 15.8139 | 17.89566 | 7.95501 | -2.081761 | 3.31355 | 3.31355 | 3.31355
76.9279 | 15.7932 | 17.87639 | 7.949701 | -2.083185 | 3.308895 | 3.308895 | 3.308895
76.9379 | 15.7782 | 17.85707 | 7.94434 | -2.07887 | 3.304243 | 3.304243 | 3.304243
76.9479 | 15.7555 | 17.83771 | 7.938928 | -2.082213 | 3.299595 | 3.299595 | 3.299595
76.9579 | 15.7487 | 17.81832 | 7.933465 | -2.069618 | 3.294951 | 3.294951 | 3.294951
76.9679 | 15.7148 | 17.79888 | 7.92795 | -2.08408 | 3.29031 | 3.29031 | 3.29031
76.9779 | 15.7007 | 17.7794 | 7.922384 | -2.078704 | 3.285673 | 3.285673 | 3.285673
76.9878 | 15.6816 | 17.76008 | 7.916822 | -2.078478 | 3.281085 | 3.281085 | 3.281085
76.9978 | 15.6683 | 17.74052 | 7.911152 | -2.072222 | 3.276456 | 3.276456 | 3.276456
77.0078 | 15.6405 | 17.72093 | 7.905431 | -2.080425 | 3.271831 | 3.271831 | 3.271831
77.0178 | 15.6202 | 17.70129 | 7.899657 | -2.081089 | 3.26721 | 3.26721 | 3.26721
77.0278 | 15.6149 | 17.68161 | 7.893831 | -2.066712 | 3.262594 | 3.262594 | 3.262594
77.0378 | 15.5899 | 17.6619 | 7.887953 | -2.071995 | 3.257981 | 3.257981 | 3.257981
77.0478 | 15.5686 | 17.64214 | 7.882022 | -2.073539 | 3.253372 | 3.253372 | 3.253372
77.0578 | 15.5634 | 17.62234 | 7.876039 | -2.058941 | 3.248767 | 3.248767 | 3.248767
77.0678 | 15.5471 | 17.6025 | 7.870003 | -2.055404 | 3.244167 | 3.244167 | 3.244167
77.0778 | 15.5291 | 17.58263 | 7.863914 | -2.053526 | 3.239571 | 3.239571 | 3.239571
77.0878 | 15.5145 | 17.56271 | 7.857772 | -2.048209 | 3.234979 | 3.234979 | 3.234979
77.0978 | 15.5033 | 17.54275 | 7.851577 | -2.03945 | 3.230391 | 3.230391 | 3.230391
77.1078 | 15.4883 | 17.52275 | 7.845328 | -2.034452 | 3.225808 | 3.225808 | 3.225808
77.1178 | 15.4692 | 17.50271 | 7.839026 | -2.033513 | 3.221229 | 3.221229 | 3.221229
77.1278 | 15.4607 | 17.48263 | 7.832671 | -2.021934 | 3.216654 | 3.216654 | 3.216654
77.1378 | 15.4506 | 17.46251 | 7.826262 | -2.011914 | 3.212084 | 3.212084 | 3.212084
77.1478 | 15.4315 | 17.44235 | 7.819799 | -2.010855 | 3.207519 | 3.207519 | 3.207519
77.1578 | 15.418 | 17.42215 | 7.813282 | -2.004154 | 3.202957 | 3.202957 | 3.202957
77.1678 | 15.4093 | 17.40191 | 7.806711 | -1.992612 | 3.1984 | 3.1984 | 3.1984
77.1778 | 15.3896 | 17.38163 | 7.800086 | -1.99203 | 3.193848 | 3.193848 | 3.193848
77.1878 | 15.3887 | 17.36131 | 7.793407 | -1.972607 | 3.1893 | 3.1893 | 3.1893
77.1978 | 15.3662 | 17.34094 | 7.786674 | -1.974743 | 3.184757 | 3.184757 | 3.184757
77.2078 | 15.3593 | 17.32054 | 7.779885 | -1.961238 | 3.180218 | 3.180218 | 3.180218
77.2178 | 15.3441 | 17.30009 | 7.773042 | -1.955992 | 3.175683 | 3.175683 | 3.175683
77.2278 | 15.3191 | 17.27961 | 7.766145 | -1.960506 | 3.171154 | 3.171154 | 3.171154
77.2378 | 15.3153 | 17.25908 | 7.759192 | -1.943777 | 3.166628 | 3.166628 | 3.166628
77.2478 | 15.3006 | 17.23851 | 7.752185 | -1.937906 | 3.162107 | 3.162107 | 3.162107
77.2578 | 15.2916 | 17.2179 | 7.745122 | -1.926295 | 3.157591 | 3.157591 | 3.157591
77.2678 | 15.2708 | 17.19724 | 7.738004 | -1.926442 | 3.153079 | 3.153079 | 3.153079
77.2778 | 15.2638 | 17.17655 | 7.73083 | -1.912747 | 3.148572 | 3.148572 | 3.148572
77.2878 | 15.2494 | 17.15581 | 7.723601 | -1.90641 | 3.14407 | 3.14407 | 3.14407
77.2978 | 15.2384 | 17.13503 | 7.716316 | -1.896632 | 3.139572 | 3.139572 | 3.139572
77.3078 | 15.2244 | 17.11421 | 7.708976 | -1.88981 | 3.135078 | 3.135078 | 3.135078
77.3178 | 15.2099 | 17.09335 | 7.701579 | -1.883447 | 3.130589 | 3.130589 | 3.130589
77.3278 | 15.1951 | 17.07244 | 7.694126 | -1.877341 | 3.126105 | 3.126105 | 3.126105
77.3378 | 15.1802 | 17.05149 | 7.686618 | -1.871293 | 3.121625 | 3.121625 | 3.121625
77.3478 | 15.17 | 17.0305 | 7.679052 | -1.860502 | 3.11715 | 3.11715 | 3.11715
77.3578 | 15.1584 | 17.00947 | 7.671431 | -1.851067 | 3.112679 | 3.112679 | 3.112679
77.3678 | 15.1536 | 16.98839 | 7.663753 | -1.834791 | 3.108213 | 3.108213 | 3.108213
77.3778 | 15.1364 | 16.96727 | 7.656018 | -1.83087 | 3.103751 | 3.103751 | 3.103751
77.3878 | 15.1357 | 16.94611 | 7.648226 | -1.810407 | 3.099294 | 3.099294 | 3.099294
77.3978 | 15.1128 | 16.9249 | 7.640377 | -1.812099 | 3.094841 | 3.094841 | 3.094841
77.4078 | 15.1079 | 16.90365 | 7.632472 | -1.795748 | 3.090392 | 3.090392 | 3.090392
77.4178 | 15.0994 | 16.88235 | 7.624509 | -1.782954 | 3.085948 | 3.085948 | 3.085948
77.4278 | 15.0892 | 16.86101 | 7.616488 | -1.771814 | 3.081509 | 3.081509 | 3.081509
77.4378 | 15.0892 | 16.83963 | 7.608411 | -1.750431 | 3.077074 | 3.077074 | 3.077074
77.4478 | 15.0602 | 16.8182 | 7.600275 | -1.758004 | 3.072643 | 3.072643 | 3.072643
77.4578 | 15.0517 | 16.79673 | 7.592082 | -1.745031 | 3.068216 | 3.068216 | 3.068216
77.4678 | 15.0462 | 16.77521 | 7.583831 | -1.729014 | 3.063794 | 3.063794 | 3.063794
77.4778 | 15.0413 | 16.75365 | 7.575522 | -1.712352 | 3.059376 | 3.059376 | 3.059376
77.4878 | 15.0326 | 16.73204 | 7.567155 | -1.699444 | 3.054963 | 3.054963 | 3.054963
77.4978 | 15.0265 | 16.71039 | 7.55873 | -1.683892 | 3.050554 | 3.050554 | 3.050554
77.5078 | 15.0098 | 16.68869 | 7.550247 | -1.678893 | 3.046149 | 3.046149 | 3.046149
77.5178 | 14.9935 | 16.66695 | 7.541705 | -1.673448 | 3.041748 | 3.041748 | 3.041748
77.5278 | 14.9902 | 16.64516 | 7.533104 | -1.654958 | 3.037351 | 3.037351 | 3.037351
77.5378 | 14.9692 | 16.62332 | 7.524445 | -1.654121 | 3.032959 | 3.032959 | 3.032959
77.5478 | 14.9649 | 16.60144 | 7.515727 | -1.636538 | 3.02857 | 3.02857 | 3.02857
77.5578 | 14.9489 | 16.57951 | 7.506949 | -1.630609 | 3.024186 | 3.024186 | 3.024186
77.5677 | 14.9393 | 16.55776 | 7.498202 | -1.618455 | 3.019851 | 3.019851 | 3.019851
77.5777 | 14.9315 | 16.53573 | 7.489307 | -1.604232 | 3.015475 | 3.015475 | 3.015475
77.5877 | 14.9189 | 16.51366 | 7.480353 | -1.594762 | 3.011103 | 3.011103 | 3.011103
77.5977 | 14.9054 | 16.49154 | 7.471339 | -1.586144 | 3.006735 | 3.006735 | 3.006735
77.6077 | 14.8897 | 16.46938 | 7.462265 | -1.579677 | 3.002371 | 3.002371 | 3.002371
77.6177 | 14.8769 | 16.44716 | 7.453132 | -1.570262 | 2.99801 | 2.99801 | 2.99801
77.6277 | 14.8687 | 16.4249 | 7.443939 | -1.5562 | 2.993654 | 2.993654 | 2.993654
77.6377 | 14.8566 | 16.40259 | 7.434686 | -1.545989 | 2.989301 | 2.989301 | 2.989301
77.6477 | 14.8355 | 16.38023 | 7.425373 | -1.544729 | 2.984952 | 2.984952 | 2.984952
77.6577 | 14.8329 | 16.35782 | 7.416 | -1.52492 | 2.980607 | 2.980607 | 2.980607
77.6677 | 14.8227 | 16.33536 | 7.406566 | -1.512662 | 2.976265 | 2.976265 | 2.976265
77.6777 | 14.8056 | 16.31286 | 7.397072 | -1.507255 | 2.971928 | 2.971928 | 2.971928
77.6877 | 14.7944 | 16.2903 | 7.387517 | -1.495897 | 2.967593 | 2.967593 | 2.967593
77.6977 | 14.7861 | 16.26769 | 7.377902 | -1.481591 | 2.963263 | 2.963263 | 2.963263
77.7077 | 14.7676 | 16.24503 | 7.368225 | -1.477433 | 2.958936 | 2.958936 | 2.958936
77.7177 | 14.7646 | 16.22233 | 7.358488 | -1.457725 | 2.954612 | 2.954612 | 2.954612
77.7277 | 14.7438 | 16.19957 | 7.348689 | -1.455767 | 2.950293 | 2.950293 | 2.950293
77.7377 | 14.7339 | 16.17676 | 7.33883 | -1.442857 | 2.945976 | 2.945976 | 2.945976
77.7477 | 14.7218 | 16.1539 | 7.328908 | -1.432096 | 2.941663 | 2.941663 | 2.941663
77.7577 | 14.7111 | 16.13098 | 7.318926 | -1.419884 | 2.937353 | 2.937353 | 2.937353
77.7677 | 14.7081 | 16.10802 | 7.308881 | -1.39992 | 2.933046 | 2.933046 | 2.933046
77.7777 | 14.6872 | 16.08501 | 7.298775 | -1.397805 | 2.928743 | 2.928743 | 2.928743
77.7877 | 14.6696 | 16.06194 | 7.288608 | -1.392336 | 2.924443 | 2.924443 | 2.924443
77.7977 | 14.6508 | 16.03882 | 7.278378 | -1.388016 | 2.920146 | 2.920146 | 2.920146
77.8077 | 14.6493 | 16.01564 | 7.268086 | -1.366342 | 2.915852 | 2.915852 | 2.915852
77.8177 | 14.6336 | 15.99242 | 7.257731 | -1.358815 | 2.911561 | 2.911561 | 2.911561
77.8277 | 14.615 | 15.96914 | 7.247315 | -1.354135 | 2.907274 | 2.907274 | 2.907274
77.8377 | 14.5925 | 15.9458 | 7.236836 | -1.353302 | 2.902989 | 2.902989 | 2.902989
77.8477 | 14.5881 | 15.92241 | 7.226294 | -1.334315 | 2.898707 | 2.898707 | 2.898707
77.8577 | 14.5766 | 15.89897 | 7.215689 | -1.322374 | 2.894428 | 2.894428 | 2.894428
77.8677 | 14.5646 | 15.87548 | 7.205022 | -1.310878 | 2.890152 | 2.890152 | 2.890152
77.8777 | 14.5542 | 15.85193 | 7.194292 | -1.297728 | 2.885879 | 2.885879 | 2.885879
77.8877 | 14.5333 | 15.82832 | 7.183498 | -1.295022 | 2.881608 | 2.881608 | 2.881608
77.8977 | 14.5148 | 15.80466 | 7.172641 | -1.289862 | 2.87734 | 2.87734 | 2.87734
77.9077 | 14.5043 | 15.78095 | 7.161721 | -1.276647 | 2.873075 | 2.873075 | 2.873075
77.9177 | 14.4882 | 15.75717 | 7.150738 | -1.268975 | 2.868812 | 2.868812 | 2.868812
77.9277 | 14.4705 | 15.73335 | 7.13969 | -1.262848 | 2.864552 | 2.864552 | 2.864552
77.9377 | 14.4628 | 15.70946 | 7.128579 | -1.246664 | 2.860295 | 2.860295 | 2.860295
77.9477 | 14.4457 | 15.68552 | 7.117404 | -1.239825 | 2.85604 | 2.85604 | 2.85604
77.9577 | 14.4367 | 15.66153 | 7.106166 | -1.224828 | 2.851787 | 2.851787 | 2.851787
77.9677 | 14.4316 | 15.63747 | 7.094863 | -1.205873 | 2.847537 | 2.847537 | 2.847537
77.9777 | 14.4145 | 15.61336 | 7.083495 | -1.198863 | 2.843289 | 2.843289 | 2.843289
77.9877 | 14.398 | 15.58919 | 7.072064 | -1.191193 | 2.839043 | 2.839043 | 2.839043
77.9977 | 14.3868 | 15.56497 | 7.060568 | -1.178167 | 2.8348 | 2.8348 | 2.8348
78.0077 | 14.3723 | 15.54068 | 7.049007 | -1.168383 | 2.830559 | 2.830559 | 2.830559
78.0177 | 14.3597 | 15.51634 | 7.037382 | -1.15664 | 2.826319 | 2.826319 | 2.826319
78.0277 | 14.3533 | 15.49194 | 7.025691 | -1.138638 | 2.822082 | 2.822082 | 2.822082
78.0377 | 14.3361 | 15.46748 | 7.013936 | -1.131378 | 2.817847 | 2.817847 | 2.817847
78.0477 | 14.3269 | 15.44296 | 7.002116 | -1.116058 | 2.813614 | 2.813614 | 2.813614
78.0577 | 14.3247 | 15.41838 | 6.99023 | -1.093678 | 2.809383 | 2.809383 | 2.809383
78.0677 | 14.3071 | 15.39374 | 6.978279 | -1.08664 | 2.805154 | 2.805154 | 2.805154
78.0777 | 14.3034 | 15.36904 | 6.966263 | -1.065641 | 2.800926 | 2.800926 | 2.800926
78.0877 | 14.2951 | 15.34428 | 6.954181 | -1.049182 | 2.7967 | 2.7967 | 2.7967
78.0977 | 14.2864 | 15.31946 | 6.942033 | -1.033063 | 2.792477 | 2.792477 | 2.792477
78.1077 | 14.2788 | 15.29458 | 6.92982 | -1.015783 | 2.788254 | 2.788254 | 2.788254
78.1177 | 14.2674 | 15.26964 | 6.91754 | -1.002242 | 2.784034 | 2.784034 | 2.784034
78.1277 | 14.259 | 15.24464 | 6.905194 | -0.9856392 | 2.779815 | 2.779815 | 2.779815
78.1377 | 14.2491 | 15.21958 | 6.892783 | -0.9704751 | 2.775597 | 2.775597 | 2.775597
78.1477 | 14.2418 | 15.19445 | 6.880304 | -0.9526492 | 2.771382 | 2.771382 | 2.771382
78.1576 | 14.2361 | 15.16951 | 6.867886 | -0.9334105 | 2.767208 | 2.767208 | 2.767208
78.1676 | 14.2222 | 15.14426 | 6.855275 | -0.9220613 | 2.762995 | 2.762995 | 2.762995
78.1776 | 14.2139 | 15.11895 | 6.842598 | -0.9050491 | 2.758784 | 2.758784 | 2.758784
78.1876 | 14.2105 | 15.09357 | 6.829854 | -0.8830736 | 2.754573 | 2.754573 | 2.754573
78.1976 | 14.1926 | 15.06814 | 6.817043 | -0.8755363 | 2.750365 | 2.750365 | 2.750365
78.2076 | 14.1901 | 15.04263 | 6.804165 | -0.8525347 | 2.746157 | 2.746157 | 2.746157
78.2176 | 14.1724 | 15.01707 | 6.791219 | -0.8446701 | 2.74195 | 2.74195 | 2.74195
78.2276 | 14.1649 | 14.99144 | 6.778207 | -0.8265415 | 2.737745 | 2.737745 | 2.737745
78.2376 | 14.1489 | 14.96575 | 6.765127 | -0.8168487 | 2.733541 | 2.733541 | 2.733541
78.2476 | 14.1376 | 14.93999 | 6.751979 | -0.8023916 | 2.729338 | 2.729338 | 2.729338
78.2576 | 14.1236 | 14.91417 | 6.738764 | -0.7905698 | 2.725135 | 2.725135 | 2.725135
78.2676 | 14.1126 | 14.88828 | 6.725481 | -0.7756834 | 2.720934 | 2.720934 | 2.720934
78.2776 | 14.1012 | 14.86233 | 6.71213 | -0.7611317 | 2.716734 | 2.716734 | 2.716734
78.2876 | 14.089 | 14.83632 | 6.698711 | -0.7473154 | 2.712535 | 2.712535 | 2.712535
78.2976 | 14.0764 | 14.81023 | 6.685224 | -0.7338322 | 2.708336 | 2.708336 | 2.708336
78.3076 | 14.064 | 14.78408 | 6.671668 | -0.720085 | 2.704139 | 2.704139 | 2.704139
78.3176 | 14.0467 | 14.75787 | 6.658044 | -0.7111703 | 2.699942 | 2.699942 | 2.699942
78.3276 | 14.0349 | 14.73159 | 6.644352 | -0.6966903 | 2.695746 | 2.695746 | 2.695746
78.3376 | 14.0126 | 14.70524 | 6.630591 | -0.6926427 | 2.691551 | 2.691551 | 2.691551
78.3476 | 13.9952 | 14.67883 | 6.616761 | -0.6836294 | 2.687356 | 2.687356 | 2.687356
78.3576 | 13.9866 | 14.65235 | 6.602862 | -0.6657488 | 2.683162 | 2.683162 | 2.683162
78.3676 | 13.9701 | 14.6258 | 6.588895 | -0.6557001 | 2.678968 | 2.678968 | 2.678968
78.3776 | 13.9566 | 14.59919 | 6.574858 | -0.6425854 | 2.674776 | 2.674776 | 2.674776
78.3876 | 13.9446 | 14.5725 | 6.560752 | -0.6279029 | 2.670584 | 2.670584 | 2.670584
78.3976 | 13.9317 | 14.54575 | 6.546576 | -0.6140519 | 2.666392 | 2.666392 | 2.666392
78.4076 | 13.907 | 14.51893 | 6.532331 | -0.611933 | 2.662201 | 2.662201 | 2.662201
78.4176 | 13.9006 | 14.49205 | 6.518017 | -0.5914461 | 2.65801 | 2.65801 | 2.65801
78.4276 | 13.8881 | 14.46509 | 6.503633 | -0.5769908 | 2.653819 | 2.653819 | 2.653819
78.4376 | 13.8687 | 14.43807 | 6.489179 | -0.5693659 | 2.649629 | 2.649629 | 2.649629
78.4476 | 13.851 | 14.41097 | 6.474655 | -0.559973 | 2.645439 | 2.645439 | 2.645439
78.4576 | 13.836 | 14.38381 | 6.46006 | -0.5478104 | 2.64125 | 2.64125 | 2.64125
78.4676 | 13.8134 | 14.35658 | 6.445396 | -0.5431792 | 2.637061 | 2.637061 | 2.637061
78.4776 | 13.8052 | 14.32928 | 6.430662 | -0.5240779 | 2.632872 | 2.632872 | 2.632872
78.4876 | 13.7808 | 14.30191 | 6.415856 | -0.5211067 | 2.628683 | 2.628683 | 2.628683
78.4976 | 13.7729 | 14.27447 | 6.400981 | -0.5015654 | 2.624495 | 2.624495 | 2.624495
78.5076 | 13.7584 | 14.24695 | 6.386034 | -0.4885539 | 2.620306 | 2.620306 | 2.620306
78.5176 | 13.7415 | 14.21937 | 6.371017 | -0.477873 | 2.616119 | 2.616119 | 2.616119
78.5276 | 13.7247 | 14.19172 | 6.355929 | -0.46702 | 2.61193 | 2.61193 | 2.61193
78.5376 | 13.7051 | 14.164 | 6.34077 | -0.4588981 | 2.607743 | 2.607743 | 2.607743
78.5476 | 13.6903 | 14.1362 | 6.32554 | -0.4459035 | 2.603554 | 2.603554 | 2.603554
78.5576 | 13.672 | 14.10834 | 6.310239 | -0.4363392 | 2.599367 | 2.599367 | 2.599367
78.5676 | 13.6527 | 14.0804 | 6.294866 | -0.4277017 | 2.595179 | 2.595179 | 2.595179
78.5776 | 13.6412 | 14.05239 | 6.279421 | -0.4111947 | 2.590991 | 2.590991 | 2.590991
78.5876 | 13.6151 | 14.02431 | 6.263905 | -0.4092145 | 2.586803 | 2.586803 | 2.586803
78.5976 | 13.6001 | 13.99616 | 6.248318 | -0.3960636 | 2.582615 | 2.582615 | 2.582615
78.6076 | 13.5875 | 13.96794 | 6.232658 | -0.3804392 | 2.578427 | 2.578427 | 2.578427
78.6176 | 13.5662 | 13.93964 | 6.216927 | -0.3734438 | 2.574239 | 2.574239 | 2.574239
78.6276 | 13.5544 | 13.91128 | 6.201123 | -0.3568751 | 2.570051 | 2.570051 | 2.570051
78.6376 | 13.5343 | 13.88283 | 6.185247 | -0.3485345 | 2.565862 | 2.565862 | 2.565862
78.6476 | 13.5209 | 13.85432 | 6.169299 | -0.333421 | 2.561674 | 2.561674 | 2.561674
78.6576 | 13.4999 | 13.82573 | 6.153278 | -0.3258348 | 2.557486 | 2.557486 | 2.557486
78.6676 | 13.4797 | 13.79707 | 6.137185 | -0.317375 | 2.553297 | 2.553297 | 2.553297
78.6776 | 13.4661 | 13.76834 | 6.121019 | -0.3022427 | 2.549108 | 2.549108 | 2.549108
78.6876 | 13.4527 | 13.73954 | 6.104781 | -0.286836 | 2.544918 | 2.544918 | 2.544918
78.6976 | 13.4303 | 13.71066 | 6.088469 | -0.2803558 | 2.540729 | 2.540729 | 2.540729
78.7076 | 13.4153 | 13.6817 | 6.072085 | -0.2664032 | 2.53654 | 2.53654 | 2.53654
78.7176 | 13.3957 | 13.65268 | 6.055627 | -0.2569763 | 2.53235 | 2.53235 | 2.53235
78.7276 | 13.3787 | 13.62357 | 6.039096 | -0.2448745 | 2.528159 | 2.528159 | 2.528159
78.7375 | 13.3607 | 13.59469 | 6.022658 | -0.2339942 | 2.524012 | 2.524012 | 2.524012
78.7475 | 13.3385 | 13.56545 | 6.005981 | -0.2269451 | 2.519821 | 2.519821 | 2.519821
78.7575 | 13.3279 | 13.53612 | 5.989231 | -0.2082222 | 2.515631 | 2.515631 | 2.515631
78.7675 | 13.3009 | 13.50672 | 5.972406 | -0.2058237 | 2.511439 | 2.511439 | 2.511439
78.7775 | 13.2854 | 13.47725 | 5.955508 | -0.1918512 | 2.507248 | 2.507248 | 2.507248
78.7875 | 13.2696 | 13.4477 | 5.938536 | -0.1781039 | 2.503056 | 2.503056 | 2.503056
78.7975 | 13.2468 | 13.41808 | 5.92149 | -0.1712812 | 2.498864 | 2.498864 | 2.498864
78.8075 | 13.2276 | 13.38838 | 5.90437 | -0.1607838 | 2.494671 | 2.494671 | 2.494671
78.8175 | 13.2077 | 13.35861 | 5.887175 | -0.1509112 | 2.490479 | 2.490479 | 2.490479
78.8275 | 13.192 | 13.32876 | 5.869906 | -0.1367632 | 2.486286 | 2.486286 | 2.486286
78.8375 | 13.1727 | 13.29884 | 5.852563 | -0.1261389 | 2.482092 | 2.482092 | 2.482092
78.8475 | 13.1476 | 13.26884 | 5.835144 | -0.1212402 | 2.477899 | 2.477899 | 2.477899
78.8575 | 13.1304 | 13.23876 | 5.817652 | -0.1083649 | 2.473704 | 2.473704 | 2.473704
78.8675 | 13.1149 | 13.20861 | 5.800084 | -0.09371429 | 2.46951 | 2.46951 | 2.46951
78.8775 | 13.0998 | 13.17839 | 5.782441 | -0.07858838 | 2.465316 | 2.465316 | 2.465316
78.8875 | 13.0805 | 13.14809 | 5.764724 | -0.06758536 | 2.461121 | 2.461121 | 2.461121
78.8975 | 13.0598 | 13.11771 | 5.746931 | -0.05790659 | 2.456925 | 2.456925 | 2.456925
78.9075 | 13.0333 | 13.08725 | 5.729063 | -0.05395128 | 2.45273 | 2.45273 | 2.45273
78.9175 | 13.0163 | 13.05672 | 5.711119 | -0.04041978 | 2.448534 | 2.448534 | 2.448534
78.9275 | 13.0015 | 13.02611 | 5.6931 | -0.02461224 | 2.444337 | 2.444337 | 2.444337
78.9375 | 12.9876 | 12.99543 | 5.675005 | -0.007827794 | 2.440141 | 2.440141 | 2.440141
78.9475 | 12.9648 | 12.96467 | 5.656835 | 0.0001332437 | 2.435944 | 2.435944 | 2.435944
78.9575 | 12.9499 | 12.93383 | 5.638588 | 0.01607078 | 2.431747 | 2.431747 | 2.431747
78.9675 | 12.9331 | 12.90291 | 5.620266 | 0.03018542 | 2.42755 | 2.42755 | 2.42755
78.9775 | 12.9143 | 12.87192 | 5.601868 | 0.0423767 | 2.423352 | 2.423352 | 2.423352
78.9875 | 12.8933 | 12.84085 | 5.583393 | 0.0524453 | 2.419154 | 2.419154 | 2.419154
78.9975 | 12.8663 | 12.80971 | 5.564842 | 0.05659031 | 2.414956 | 2.414956 | 2.414956
79.0075 | 12.8503 | 12.77849 | 5.546215 | 0.07181339 | 2.410757 | 2.410757 | 2.410757
79.0175 | 12.8333 | 12.74719 | 5.527511 | 0.08611277 | 2.406559 | 2.406559 | 2.406559
79.0275 | 12.8203 | 12.71581 | 5.50873 | 0.1044897 | 2.40236 | 2.40236 | 2.40236
79.0375 | 12.8024 | 12.68436 | 5.489873 | 0.1180445 | 2.398161 | 2.398161 | 2.398161
79.0475 | 12.7821 | 12.65282 | 5.470939 | 0.1292764 | 2.393961 | 2.393961 | 2.393961
79.0575 | 12.7646 | 12.62121 | 5.451928 | 0.1433852 | 2.389762 | 2.389762 | 2.389762
79.0675 | 12.7406 | 12.58953 | 5.43284 | 0.1510722 | 2.385563 | 2.385563 | 2.385563
79.0775 | 12.7205 | 12.55776 | 5.413675 | 0.1627363 | 2.381363 | 2.381363 | 2.381363
79.0875 | 12.7096 | 12.52592 | 5.394432 | 0.183679 | 2.377163 | 2.377163 | 2.377163
79.0975 | 12.6838 | 12.494 | 5.375112 | 0.1897988 | 2.372963 | 2.372963 | 2.372963
79.1075 | 12.6651 | 12.462 | 5.355715 | 0.2030967 | 2.368763 | 2.368763 | 2.368763
79.1175 | 12.6382 | 12.42993 | 5.33624 | 0.2082724 | 2.364563 | 2.364563 | 2.364563
79.1275 | 12.6267 | 12.39777 | 5.316687 | 0.2289261 | 2.360362 | 2.360362 | 2.360362
79.1375 | 12.5982 | 12.36554 | 5.297056 | 0.2326569 | 2.356162 | 2.356162 | 2.356162
79.1475 | 12.5816 | 12.33323 | 5.277348 | 0.2483667 | 2.351962 | 2.351962 | 2.351962
79.1575 | 12.5653 | 12.30085 | 5.257561 | 0.2644541 | 2.347762 | 2.347762 | 2.347762
79.1675 | 12.5436 | 12.26838 | 5.237696 | 0.2752199 | 2.343561 | 2.343561 | 2.343561
79.1775 | 12.5238 | 12.23584 | 5.217753 | 0.287963 | 2.339361 | 2.339361 | 2.339361
79.1875 | 12.5022 | 12.20322 | 5.197732 | 0.2989849 | 2.335161 | 2.335161 | 2.335161
79.1975 | 12.4847 | 12.17051 | 5.177632 | 0.314185 | 2.330961 | 2.330961 | 2.330961
79.2075 | 12.4587 | 12.13774 | 5.157454 | 0.3209628 | 2.326761 | 2.326761 | 2.326761
79.2175 | 12.4374 | 12.10488 | 5.137197 | 0.3325199 | 2.322561 | 2.322561 | 2.322561
79.2275 | 12.4189 | 12.07195 | 5.116861 | 0.3469543 | 2.318362 | 2.318362 | 2.318362
79.2375 | 12.4045 | 12.03893 | 5.096446 | 0.3655674 | 2.314162 | 2.314162 | 2.314162
79.2475 | 12.3785 | 12.00584 | 5.075952 | 0.372659 | 2.309963 | 2.309963 | 2.309963
79.2575 | 12.3674 | 11.97267 | 5.055379 | 0.3947288 | 2.305764 | 2.305764 | 2.305764
79.2675 | 12.3413 | 11.93942 | 5.034727 | 0.4018767 | 2.301565 | 2.301565 | 2.301565
79.2775 | 12.3273 | 11.9061 | 5.013995 | 0.4212033 | 2.297367 | 2.297367 | 2.297367
79.2875 | 12.3037 | 11.87269 | 4.993185 | 0.4310081 | 2.293169 | 2.293169 | 2.293169
79.2975 | 12.2872 | 11.83921 | 4.972294 | 0.4479916 | 2.288971 | 2.288971 | 2.288971
79.3075 | 12.264 | 11.80565 | 4.951324 | 0.4583536 | 2.284774 | 2.284774 | 2.284774
79.3175 | 12.236 | 11.77201 | 4.930274 | 0.4639936 | 2.280577 | 2.280577 | 2.280577
79.3274 | 12.2232 | 11.73862 | 4.909356 | 0.4845774 | 2.276422 | 2.276422 | 2.276422
79.3374 | 12.2046 | 11.70483 | 4.888147 | 0.4997737 | 2.272226 | 2.272226 | 2.272226
79.3474 | 12.1863 | 11.67095 | 4.866859 | 0.5153487 | 2.268031 | 2.268031 | 2.268031
79.3574 | 12.1648 | 11.637 | 4.84549 | 0.5278019 | 2.263836 | 2.263836 | 2.263836
79.3674 | 12.1494 | 11.60297 | 4.82404 | 0.5464344 | 2.259642 | 2.259642 | 2.259642
79.3774 | 12.1257 | 11.56886 | 4.802511 | 0.5568445 | 2.255448 | 2.255448 | 2.255448
79.3874 | 12.1042 | 11.53467 | 4.780901 | 0.5695332 | 2.251255 | 2.251255 | 2.251255
79.3974 | 12.087 | 11.5004 | 4.75921 | 0.5866012 | 2.247063 | 2.247063 | 2.247063
79.4074 | 12.0628 | 11.46605 | 4.737439 | 0.5967466 | 2.242872 | 2.242872 | 2.242872
79.4174 | 12.0419 | 11.43163 | 4.715587 | 0.6102709 | 2.238681 | 2.238681 | 2.238681
79.4274 | 12.028 | 11.39713 | 4.693654 | 0.6308738 | 2.234491 | 2.234491 | 2.234491
79.4374 | 12.0023 | 11.36255 | 4.67164 | 0.6397549 | 2.230302 | 2.230302 | 2.230302
79.4474 | 11.983 | 11.32789 | 4.649545 | 0.6551149 | 2.226113 | 2.226113 | 2.226113
79.4574 | 11.9638 | 11.29315 | 4.627369 | 0.6706529 | 2.221926 | 2.221926 | 2.221926
79.4674 | 11.9421 | 11.25833 | 4.605111 | 0.6837699 | 2.21774 | 2.21774 | 2.21774
79.4774 | 11.9287 | 11.22344 | 4.582773 | 0.7052648 | 2.213554 | 2.213554 | 2.213554
79.4874 | 11.9052 | 11.18846 | 4.560352 | 0.7167383 | 2.20937 | 2.20937 | 2.20937
79.4974 | 11.8837 | 11.15341 | 4.537851 | 0.7302904 | 2.205186 | 2.205186 | 2.205186
79.5074 | 11.8632 | 11.11828 | 4.515267 | 0.7449207 | 2.201004 | 2.201004 | 2.201004
79.5174 | 11.8491 | 11.08307 | 4.492602 | 0.7660293 | 2.196823 | 2.196823 | 2.196823
79.5274 | 11.8229 | 11.04778 | 4.469855 | 0.7751161 | 2.192643 | 2.192643 | 2.192643
79.5374 | 11.8115 | 11.01242 | 4.447026 | 0.7990817 | 2.188464 | 2.188464 | 2.188464
79.5474 | 11.7921 | 10.97697 | 4.424114 | 0.8151253 | 2.184287 | 2.184287 | 2.184287
79.5574 | 11.7705 | 10.94145 | 4.401121 | 0.8290471 | 2.180111 | 2.180111 | 2.180111
79.5674 | 11.7594 | 10.90585 | 4.378046 | 0.8535471 | 2.175936 | 2.175936 | 2.175936
79.5774 | 11.7432 | 10.87017 | 4.354888 | 0.8730253 | 2.171762 | 2.171762 | 2.171762
79.5874 | 11.723 | 10.83442 | 4.331647 | 0.8885822 | 2.16759 | 2.16759 | 2.16759
79.5974 | 11.7029 | 10.79858 | 4.308324 | 0.9043164 | 2.16342 | 2.16342 | 2.16342
79.6074 | 11.6913 | 10.76267 | 4.284919 | 0.9286291 | 2.159251 | 2.159251 | 2.159251
79.6174 | 11.6755 | 10.72668 | 4.26143 | 0.9488202 | 2.155083 | 2.155083 | 2.155083
79.6274 | 11.6497 | 10.69061 | 4.237859 | 0.9590894 | 2.150917 | 2.150917 | 2.150917
79.6374 | 11.6379 | 10.65446 | 4.214205 | 0.983436 | 2.146753 | 2.146753 | 2.146753
79.6474 | 11.6272 | 10.61824 | 4.190468 | 1.008961 | 2.14259 | 2.14259 | 2.14259
79.6574 | 11.6069 | 10.58194 | 4.166648 | 1.024964 | 2.138429 | 2.138429 | 2.138429
79.6674 | 11.595 | 10.54556 | 4.142744 | 1.049445 | 2.13427 | 2.13427 | 2.13427
79.6774 | 11.5778 | 10.5091 | 4.118757 | 1.068703 | 2.130113 | 2.130113 | 2.130113
79.6874 | 11.5532 | 10.47256 | 4.094687 | 1.08064 | 2.125958 | 2.125958 | 2.125958
79.6974 | 11.5419 | 10.43595 | 4.070533 | 1.105954 | 2.121804 | 2.121804 | 2.121804
79.7074 | 11.5247 | 10.39925 | 4.046296 | 1.125447 | 2.117653 | 2.117653 | 2.117653
79.7174 | 11.5038 | 10.36248 | 4.021975 | 1.141316 | 2.113503 | 2.113503 | 2.113503
79.7274 | 11.4876 | 10.32564 | 3.99757 | 1.161964 | 2.109355 | 2.109355 | 2.109355
79.7374 | 11.4718 | 10.28871 | 3.973081 | 1.183089 | 2.10521 | 2.10521 | 2.10521
79.7474 | 11.4542 | 10.25171 | 3.948508 | 1.202492 | 2.101067 | 2.101067 | 2.101067
79.7574 | 11.4429 | 10.21463 | 3.923852 | 1.228272 | 2.096925 | 2.096925 | 2.096925
79.7674 | 11.4198 | 10.17747 | 3.899111 | 1.24233 | 2.092786 | 2.092786 | 2.092786
79.7774 | 11.4044 | 10.14023 | 3.874285 | 1.264166 | 2.08865 | 2.08865 | 2.08865
79.7874 | 11.389 | 10.10292 | 3.849376 | 1.286079 | 2.084515 | 2.084515 | 2.084515
79.7974 | 11.3727 | 10.06553 | 3.824382 | 1.307169 | 2.080383 | 2.080383 | 2.080383
79.8074 | 11.3559 | 10.02806 | 3.799303 | 1.327836 | 2.076253 | 2.076253 | 2.076253
79.8174 | 11.3373 | 9.990519 | 3.77414 | 1.346781 | 2.072126 | 2.072126 | 2.072126
79.8274 | 11.3192 | 9.952897 | 3.748892 | 1.366303 | 2.068001 | 2.068001 | 2.068001
79.8374 | 11.2975 | 9.915197 | 3.72356 | 1.382303 | 2.063879 | 2.063879 | 2.063879
79.8474 | 11.2818 | 9.877421 | 3.698142 | 1.404379 | 2.05976 | 2.05976 | 2.05976
79.8574 | 11.2688 | 9.839568 | 3.672639 | 1.429232 | 2.055643 | 2.055643 | 2.055643
79.8674 | 11.2503 | 9.801637 | 3.647052 | 1.448663 | 2.051528 | 2.051528 | 2.051528
79.8774 | 11.2373 | 9.763629 | 3.621379 | 1.473671 | 2.047417 | 2.047417 | 2.047417
79.8874 | 11.22 | 9.725545 | 3.595621 | 1.494455 | 2.043308 | 2.043308 | 2.043308
79.8974 | 11.201 | 9.687383 | 3.569778 | 1.513617 | 2.039202 | 2.039202 | 2.039202
79.9073 | 11.185 | 9.64953 | 3.544109 | 1.53547 | 2.035141 | 2.035141 | 2.035141
79.9173 | 11.1657 | 9.611216 | 3.518095 | 1.554484 | 2.03104 | 2.03104 | 2.03104
79.9273 | 11.1548 | 9.572825 | 3.491996 | 1.581975 | 2.026943 | 2.026943 | 2.026943
79.9373 | 11.1178 | 9.534357 | 3.465811 | 1.583443 | 2.022849 | 2.022849 | 2.022849
79.9473 | 11.1136 | 9.495813 | 3.439541 | 1.617787 | 2.018757 | 2.018757 | 2.018757
79.9573 | 11.0906 | 9.457192 | 3.413185 | 1.633408 | 2.014669 | 2.014669 | 2.014669
79.9673 | 11.078 | 9.418495 | 3.386742 | 1.659505 | 2.010584 | 2.010584 | 2.010584
79.9773 | 11.0579 | 9.37972 | 3.360214 | 1.67818 | 2.006502 | 2.006502 | 2.006502
79.9873 | 11.0404 | 9.34087 | 3.3336 | 1.69953 | 2.002423 | 2.002423 | 2.002423
79.9973 | 11.022 | 9.301943 | 3.306899 | 1.720057 | 1.998348 | 1.998348 | 1.998348