## Summary
Parameter | MoC_0.66 F m -3 m | Mo_Im3m_fixed I m -3 m
Sample | M7.csv | M7.csv
Method | GSAS-II | GSAS-II
Phase name | MoC_0.66 F m -3 m | Mo_Im3m_fixed I m -3 m
COD / MP ID | manual | manual
Formula | Mo4 C2.64 | Mo2
Space group
Space group # | 225 | 229
Crystal system | cubic | cubic
a (Å) | 4.23725 | 3.28157
b (Å) | 4.23725 | 3.28157
c (Å) | 4.23725 | 3.28157
α (°) | 90 | 90
β (°) | 90 | 90
γ (°) | 90 | 90
Volume (A^3) | 76.07681 | 35.33811
da/a0 (%) | -0.37 | 3.597
db/b0 (%) | -0.37 | 3.597
dc/c0 (%) | -0.37 | 3.597
dV/V0 (%) | -1.107 | 11.185
Weight fraction (%) | 87.4 | 12.6
GSAS-II mass weight fraction (%) | 40.5 | 59.5
Weight fraction ± (%) | 2.07 | 2.07
Weight fraction error source | integrated_phase_area_diagonal_covariance+binary_closure | integrated_phase_area_diagonal_covariance+binary_closure
Weight fraction propagated sigma (%) | 2.065 | 2.065
Weight fraction systematic floor (%) | 1.748 | 1
Weight fraction method | integrated_phase_pattern_area | integrated_phase_pattern_area
Integrated phase fraction (%) | 87.4 | 12.6
Integrated - wt fraction (percentage points) | 46.88 | -46.88
Integrated phase fraction method | primary_quant_from_refined_phase_envelope | primary_quant_from_refined_phase_envelope
Crystallite size (nm) | 1000 | 1000
Crystallite size source | gsas_hap_size | gsas_hap_size
Scale factor | 1.21139 | 3.84575
Scale factor sigma | 0.0212627 | 0.71716112
Scale factor sigma (%) | 1.755 | 18.648
Scale factor sigma source | gsas_covariance | gsas_covariance
Scale * phase mass value | 503.2953 | 737.9234
Legacy mass-weighted scale value | 503.2953 | 737.9234
U (Caglioti) | 0.01489 | 0.01489
V (Caglioti) | -0.01538 | -0.01538
W (Caglioti) | 0.00566 | 0.00566
X (Lorentzian) | 0 | 0
Y (Lorentzian) | 8.3955 | 8.3955
η at strongest | 1 | 1
FWHM (°) | 8.8499 | 8.9047
FWHM reference 2theta (deg) | 36.8447 | 38.9044
FWHM reference hkl | [1, 1, 1] | [1, 1, 0]
N reflections | 5 | 3
Seeded by | gsas2 | gsas2
Zero shift (°) | 0.09777 | 0.09777
Rwp (%) | 6.29 | 6.29
Rp (%) | 3.39 | 3.39
χ² | 0.486 | 0.486
GoF | 0.697 | 0.697

## Plot Data
2theta | Y_obs | Y_calc | Background | Residual | MoC_0.66 F m -3 m | Mo_Im3m_fixed I m -3 m | MoC_0.66 F m -3 m peak 2θ | MoC_0.66 F m -3 m [hkl] | Mo_Im3m_fixed I m -3 m peak 2θ | Mo_Im3m_fixed I m -3 m [hkl]
10.0093 | 43.007 | 41.70278 | 41.38617 | 1.304217 | 0.2683668 | 0.04825072 | 36.705 | [111] | 38.775 | [110]
10.0193 | 42.9693 | 41.70144 | 41.38463 | 1.267859 | 0.2685226 | 0.04828357 | 42.64 | [200] | 55.998 | [200]
10.0293 | 42.9918 | 41.70008 | 41.38308 | 1.291723 | 0.2686785 | 0.04831644 | 61.884 | [220] | 70.195 | [211]
10.0393 | 42.9434 | 41.69869 | 41.38151 | 1.244709 | 0.2688346 | 0.04834935 | 74.159 | [311]
10.0493 | 42.9412 | 41.69728 | 41.37991 | 1.243916 | 0.2689909 | 0.0483823 | 78.061 | [222]
10.0593 | 42.9053 | 41.69586 | 41.37829 | 1.209444 | 0.2691473 | 0.04841528
10.0693 | 42.897 | 41.69441 | 41.37665 | 1.202594 | 0.2693038 | 0.04844829
10.0793 | 42.9154 | 41.69294 | 41.37499 | 1.222465 | 0.2694605 | 0.04848135
10.0893 | 42.8778 | 41.69144 | 41.37331 | 1.186357 | 0.2696173 | 0.04851443
10.0993 | 42.8807 | 41.68993 | 41.37161 | 1.19077 | 0.2697743 | 0.04854755
10.1093 | 42.8366 | 41.6884 | 41.36988 | 1.148205 | 0.2699315 | 0.0485807
10.1193 | 42.8612 | 41.68684 | 41.36814 | 1.17436 | 0.2700888 | 0.04861388
10.1293 | 42.819 | 41.68526 | 41.36637 | 1.133737 | 0.2702462 | 0.04864709
10.1393 | 42.8139 | 41.68367 | 41.36458 | 1.130235 | 0.2704038 | 0.04868035
10.1493 | 42.8069 | 41.68205 | 41.36277 | 1.124853 | 0.2705616 | 0.04871364
10.1593 | 42.7912 | 41.68041 | 41.36094 | 1.110792 | 0.2707195 | 0.04874697
10.1693 | 42.7534 | 41.67875 | 41.35909 | 1.074652 | 0.2708775 | 0.04878032
10.1793 | 42.7717 | 41.67707 | 41.35722 | 1.094633 | 0.2710357 | 0.04881371
10.1893 | 42.7264 | 41.67537 | 41.35532 | 1.051035 | 0.2711941 | 0.04884713
10.1993 | 42.7401 | 41.67364 | 41.35341 | 1.066457 | 0.2713526 | 0.04888059
10.2093 | 42.7107 | 41.6719 | 41.35147 | 1.0388 | 0.2715113 | 0.04891409
10.2193 | 42.7036 | 41.67014 | 41.34952 | 1.033463 | 0.2716701 | 0.04894761
10.2293 | 42.7042 | 41.66835 | 41.34754 | 1.035847 | 0.2718291 | 0.04898118
10.2393 | 42.6868 | 41.66655 | 41.34555 | 1.020252 | 0.2719881 | 0.04901478
10.2493 | 42.693 | 41.66472 | 41.34353 | 1.028276 | 0.2721474 | 0.04904841
10.2593 | 42.6875 | 41.66288 | 41.34149 | 1.024621 | 0.2723069 | 0.04908208
10.2693 | 42.6504 | 41.66101 | 41.33943 | 0.9893868 | 0.2724665 | 0.04911578
10.2792 | 42.6446 | 41.65915 | 41.33737 | 0.9854536 | 0.2726246 | 0.04914918
10.2892 | 42.623 | 41.65724 | 41.33527 | 0.9657592 | 0.2727845 | 0.04918295
10.2992 | 42.6446 | 41.65531 | 41.33315 | 0.9892851 | 0.2729445 | 0.04921676
10.3092 | 42.6289 | 41.65337 | 41.33101 | 0.975531 | 0.2731047 | 0.0492506
10.3192 | 42.6088 | 41.6514 | 41.32885 | 0.957397 | 0.2732651 | 0.04928448
10.3292 | 42.6215 | 41.64942 | 41.32667 | 0.9720831 | 0.2734256 | 0.04931839
10.3392 | 42.59 | 41.64741 | 41.32447 | 0.942589 | 0.2735862 | 0.04935234
10.3492 | 42.5933 | 41.64539 | 41.32225 | 0.9479149 | 0.2737471 | 0.04938632
10.3592 | 42.5985 | 41.64334 | 41.32001 | 0.9551607 | 0.273908 | 0.04942034
10.3692 | 42.5957 | 41.64127 | 41.31775 | 0.9544263 | 0.2740692 | 0.04945439
10.3792 | 42.6077 | 41.63919 | 41.31547 | 0.9685116 | 0.2742305 | 0.04948848
10.3892 | 42.5828 | 41.63708 | 41.31317 | 0.9457167 | 0.2743919 | 0.0495226
10.3992 | 42.5568 | 41.63496 | 41.31085 | 0.9218414 | 0.2745535 | 0.04955676
10.4092 | 42.5619 | 41.63281 | 41.30851 | 0.9290858 | 0.2747153 | 0.04959096
10.4192 | 42.5342 | 41.63065 | 41.30615 | 0.9035498 | 0.2748772 | 0.04962519
10.4292 | 42.57 | 41.62847 | 41.30377 | 0.9415333 | 0.2750392 | 0.04965946
10.4392 | 42.5205 | 41.62626 | 41.30137 | 0.8942362 | 0.2752015 | 0.04969376
10.4492 | 42.5635 | 41.62404 | 41.29895 | 0.9394587 | 0.2753639 | 0.04972809
10.4592 | 42.518 | 41.6218 | 41.29651 | 0.8962005 | 0.2755264 | 0.04976247
10.4692 | 42.5323 | 41.61954 | 41.29405 | 0.9127616 | 0.2756891 | 0.04979688
10.4792 | 42.4985 | 41.61726 | 41.29157 | 0.8812421 | 0.275852 | 0.04983133
10.4892 | 42.5271 | 41.61496 | 41.28908 | 0.9121418 | 0.276015 | 0.04986581
10.4992 | 42.5099 | 41.61264 | 41.28656 | 0.8972608 | 0.2761782 | 0.04990033
10.5092 | 42.5079 | 41.6103 | 41.28402 | 0.8975989 | 0.2763415 | 0.04993488
10.5192 | 42.4692 | 41.60794 | 41.28147 | 0.8612561 | 0.276505 | 0.04996947
10.5292 | 42.4693 | 41.60557 | 41.27889 | 0.8637324 | 0.2766687 | 0.05000409
10.5392 | 42.4449 | 41.60317 | 41.2763 | 0.8417277 | 0.2768325 | 0.05003875
10.5492 | 42.4507 | 41.60076 | 41.27369 | 0.849942 | 0.2769965 | 0.05007346
10.5592 | 42.4327 | 41.59832 | 41.27106 | 0.8343753 | 0.2771606 | 0.05010818
10.5692 | 42.4358 | 41.59587 | 41.2684 | 0.8399274 | 0.2773249 | 0.05014296
10.5792 | 42.4126 | 41.5934 | 41.26573 | 0.8191984 | 0.2774894 | 0.05017776
10.5892 | 42.4116 | 41.59091 | 41.26305 | 0.8206882 | 0.277654 | 0.0502126
10.5992 | 42.3742 | 41.5884 | 41.26034 | 0.7857968 | 0.2778188 | 0.05024748
10.6092 | 42.4023 | 41.58588 | 41.25761 | 0.8164241 | 0.2779837 | 0.0502824
10.6192 | 42.3827 | 41.58333 | 41.25486 | 0.79937 | 0.2781488 | 0.05031735
10.6292 | 42.3622 | 41.58077 | 41.2521 | 0.7814346 | 0.278314 | 0.05035235
10.6392 | 42.3353 | 41.57818 | 41.24932 | 0.7571178 | 0.2784795 | 0.05038737
10.6492 | 42.3374 | 41.57558 | 41.24651 | 0.7618195 | 0.2786451 | 0.05042243
10.6592 | 42.3184 | 41.57296 | 41.24369 | 0.7454398 | 0.2788108 | 0.05045753
10.6692 | 42.3121 | 41.57032 | 41.24085 | 0.7417785 | 0.2789767 | 0.05049267
10.6792 | 42.3079 | 41.56766 | 41.23799 | 0.7402356 | 0.2791428 | 0.05052784
10.6892 | 42.2787 | 41.56499 | 41.23512 | 0.713711 | 0.279309 | 0.05056306
10.6992 | 42.2722 | 41.5623 | 41.23222 | 0.7099049 | 0.2794754 | 0.05059831
10.7092 | 42.2494 | 41.55958 | 41.22931 | 0.689817 | 0.279642 | 0.05063359
10.7192 | 42.2618 | 41.55685 | 41.22638 | 0.7049473 | 0.2798087 | 0.05066891
10.7292 | 42.2523 | 41.5541 | 41.22342 | 0.6981958 | 0.2799756 | 0.05070427
10.7392 | 42.2576 | 41.55134 | 41.22046 | 0.7062625 | 0.2801427 | 0.05073967
10.7492 | 42.2103 | 41.54855 | 41.21747 | 0.6617474 | 0.2803099 | 0.0507751
10.7592 | 42.2039 | 41.54575 | 41.21446 | 0.6581503 | 0.2804773 | 0.05081057
10.7692 | 42.195 | 41.54293 | 41.21144 | 0.6520712 | 0.2806448 | 0.05084608
10.7792 | 42.1824 | 41.54009 | 41.2084 | 0.6423102 | 0.2808126 | 0.05088162
10.7892 | 42.1697 | 41.53723 | 41.20534 | 0.6324671 | 0.2809804 | 0.05091722
10.7992 | 42.1672 | 41.53436 | 41.20226 | 0.6328419 | 0.2811485 | 0.05095283
10.8092 | 42.1371 | 41.53147 | 41.19916 | 0.6056346 | 0.2813167 | 0.05098848
10.8192 | 42.1457 | 41.52855 | 41.19605 | 0.6171451 | 0.2814851 | 0.05102419
10.8292 | 42.1222 | 41.52563 | 41.19291 | 0.5965734 | 0.2816536 | 0.05105991
10.8392 | 42.1191 | 41.52268 | 41.18976 | 0.5964195 | 0.2818223 | 0.05109569
10.8492 | 42.1061 | 41.51972 | 41.18659 | 0.5863832 | 0.2819912 | 0.0511315
10.8591 | 42.0659 | 41.51677 | 41.18344 | 0.5491348 | 0.2821585 | 0.05116699
10.8691 | 42.0509 | 41.51377 | 41.18024 | 0.5371337 | 0.2823278 | 0.05120287
10.8791 | 42.0523 | 41.51075 | 41.17701 | 0.5415502 | 0.2824972 | 0.05123879
10.8891 | 42.0403 | 41.50772 | 41.17377 | 0.5325842 | 0.2826667 | 0.05127475
10.8991 | 42.0104 | 41.50466 | 41.17052 | 0.5057358 | 0.2828364 | 0.05131075
10.9091 | 42.0015 | 41.5016 | 41.16724 | 0.4999048 | 0.2830063 | 0.05134679
10.9191 | 41.9918 | 41.49851 | 41.16395 | 0.4932913 | 0.2831763 | 0.05138286
10.9291 | 41.9716 | 41.4954 | 41.16064 | 0.4761951 | 0.2833466 | 0.05141898
10.9391 | 41.9515 | 41.49228 | 41.15731 | 0.4592164 | 0.2835169 | 0.05145513
10.9491 | 41.9476 | 41.48915 | 41.15397 | 0.4584549 | 0.2836875 | 0.05149132
10.9591 | 41.9401 | 41.48599 | 41.1506 | 0.4541107 | 0.2838582 | 0.05152755
10.9691 | 41.9172 | 41.48282 | 41.14722 | 0.4343838 | 0.2840291 | 0.05156381
10.9791 | 41.8841 | 41.47963 | 41.14383 | 0.404474 | 0.2842002 | 0.05160012
10.9891 | 41.8766 | 41.47642 | 41.14041 | 0.4001814 | 0.2843714 | 0.05163646
10.9991 | 41.861 | 41.47319 | 41.13698 | 0.387806 | 0.2845428 | 0.05167285
11.0091 | 41.8419 | 41.46995 | 41.13353 | 0.3719476 | 0.2847144 | 0.05170926
11.0191 | 41.8211 | 41.46669 | 41.13006 | 0.3544063 | 0.2848861 | 0.05174572
11.0291 | 41.8183 | 41.46342 | 41.12658 | 0.354882 | 0.2850581 | 0.05178222
11.0391 | 41.8087 | 41.46013 | 41.12308 | 0.3485747 | 0.2852302 | 0.05181876
11.0491 | 41.7805 | 41.45682 | 41.11956 | 0.3236843 | 0.2854024 | 0.05185533
11.0591 | 41.7783 | 41.45349 | 41.11602 | 0.3248108 | 0.2855748 | 0.05189195
11.0691 | 41.7748 | 41.45015 | 41.11247 | 0.3246542 | 0.2857475 | 0.0519286
11.0791 | 41.7462 | 41.44679 | 41.1089 | 0.2994144 | 0.2859202 | 0.0519653
11.0891 | 41.7353 | 41.44341 | 41.10531 | 0.2918914 | 0.2860932 | 0.05200203
11.0991 | 41.7126 | 41.44001 | 41.10171 | 0.2725852 | 0.2862663 | 0.0520388
11.1091 | 41.7129 | 41.4366 | 41.09809 | 0.2762956 | 0.2864396 | 0.05207562
11.1191 | 41.7069 | 41.43318 | 41.09445 | 0.2737228 | 0.2866131 | 0.05211247
11.1291 | 41.6904 | 41.42973 | 41.0908 | 0.2606666 | 0.2867867 | 0.05214935
11.1391 | 41.6752 | 41.42627 | 41.08713 | 0.248927 | 0.2869605 | 0.05218627
11.1491 | 41.6643 | 41.4228 | 41.08344 | 0.2415039 | 0.2871345 | 0.05222324
11.1591 | 41.6416 | 41.4193 | 41.07973 | 0.2222974 | 0.2873087 | 0.05226025
11.1691 | 41.6314 | 41.41579 | 41.07601 | 0.2156075 | 0.287483 | 0.0522973
11.1791 | 41.6437 | 41.41227 | 41.07227 | 0.2314339 | 0.2876575 | 0.05233439
11.1891 | 41.6289 | 41.40872 | 41.06852 | 0.2201768 | 0.2878322 | 0.05237151
11.1991 | 41.6077 | 41.40516 | 41.06475 | 0.2025362 | 0.288007 | 0.05240868
11.2091 | 41.5935 | 41.40159 | 41.06096 | 0.1919118 | 0.2881821 | 0.05244588
11.2191 | 41.5821 | 41.398 | 41.05716 | 0.1841038 | 0.2883573 | 0.05248313
11.2291 | 41.5716 | 41.39439 | 41.05333 | 0.1772121 | 0.2885327 | 0.05252041
11.2391 | 41.5605 | 41.39076 | 41.0495 | 0.1697366 | 0.2887083 | 0.05255774
11.2491 | 41.5551 | 41.38712 | 41.04564 | 0.1679773 | 0.288884 | 0.05259511
11.2591 | 41.5344 | 41.38347 | 41.04177 | 0.1509342 | 0.2890599 | 0.05263251
11.2691 | 41.5256 | 41.37979 | 41.03789 | 0.1458073 | 0.289236 | 0.05266995
11.2791 | 41.5166 | 41.3761 | 41.03398 | 0.1404965 | 0.2894123 | 0.05270745
11.2891 | 41.5079 | 41.3724 | 41.03006 | 0.1355018 | 0.2895887 | 0.05274497
11.2991 | 41.4862 | 41.36868 | 41.02613 | 0.1175232 | 0.2897653 | 0.05278253
11.3091 | 41.4702 | 41.36494 | 41.02218 | 0.1052605 | 0.2899421 | 0.05282014
11.3191 | 41.4471 | 41.36119 | 41.01821 | 0.08591383 | 0.2901191 | 0.05285779
11.3291 | 41.4257 | 41.35742 | 41.01423 | 0.0682831 | 0.2902963 | 0.05289548
11.3391 | 41.439 | 41.35363 | 41.01022 | 0.0853683 | 0.2904736 | 0.05293321
11.3491 | 41.4329 | 41.34983 | 41.00621 | 0.08306936 | 0.2906512 | 0.05297097
11.3591 | 41.4152 | 41.34601 | 41.00218 | 0.0691863 | 0.2908288 | 0.05300878
11.3691 | 41.401 | 41.34218 | 40.99813 | 0.05881903 | 0.2910067 | 0.05304664
11.3791 | 41.3841 | 41.33833 | 40.99406 | 0.04576754 | 0.2911848 | 0.05308452
11.3891 | 41.3663 | 41.33447 | 40.98998 | 0.03183182 | 0.291363 | 0.05312245
11.3991 | 41.3485 | 41.33059 | 40.98589 | 0.01791179 | 0.2915414 | 0.05316043
11.4091 | 41.3468 | 41.32669 | 40.98177 | 0.02010744 | 0.29172 | 0.05319844
11.4191 | 41.3395 | 41.32278 | 40.97765 | 0.01671877 | 0.2918988 | 0.0532365
11.4291 | 41.3362 | 41.31885 | 40.9735 | 0.01734571 | 0.2920777 | 0.05327459
11.4391 | 41.3014 | 41.31491 | 40.96934 | -0.01351176 | 0.2922569 | 0.05331272
11.449 | 41.296 | 41.31099 | 40.96521 | -0.01499335 | 0.2924344 | 0.05335052
11.459 | 41.2994 | 41.30702 | 40.96102 | -0.00761993 | 0.2926139 | 0.05338875
11.469 | 41.2817 | 41.30303 | 40.95681 | -0.021331 | 0.2927936 | 0.053427
11.479 | 41.2656 | 41.29903 | 40.95259 | -0.0334266 | 0.2929735 | 0.0534653
11.489 | 41.2666 | 41.29501 | 40.94835 | -0.02840678 | 0.2931535 | 0.05350366
11.499 | 41.2474 | 41.29097 | 40.9441 | -0.04357155 | 0.2933337 | 0.05354204
11.509 | 41.2447 | 41.28692 | 40.93983 | -0.04222099 | 0.2935142 | 0.05358046
11.519 | 41.2289 | 41.28286 | 40.93554 | -0.05395505 | 0.2936947 | 0.05361892
11.529 | 41.2361 | 41.27877 | 40.93124 | -0.04267383 | 0.2938755 | 0.05365743
11.539 | 41.2097 | 41.27468 | 40.92692 | -0.06497734 | 0.2940565 | 0.05369599
11.549 | 41.2054 | 41.27057 | 40.92259 | -0.06516561 | 0.2942376 | 0.05373458
11.559 | 41.1948 | 41.26644 | 40.91825 | -0.07163868 | 0.294419 | 0.05377321
11.569 | 41.2 | 41.2623 | 40.91388 | -0.06229655 | 0.2946005 | 0.05381189
11.579 | 41.1896 | 41.25814 | 40.90951 | -0.0685393 | 0.2947822 | 0.05385061
11.589 | 41.1903 | 41.25397 | 40.90511 | -0.0636669 | 0.294964 | 0.05388936
11.599 | 41.1772 | 41.24978 | 40.90071 | -0.07257944 | 0.2951461 | 0.05392817
11.609 | 41.1618 | 41.24558 | 40.89628 | -0.0837769 | 0.2953284 | 0.05396701
11.619 | 41.1594 | 41.24136 | 40.89184 | -0.08195933 | 0.2955108 | 0.0540059
11.629 | 41.1521 | 41.23713 | 40.88739 | -0.08502678 | 0.2956934 | 0.05404483
11.639 | 41.1531 | 41.23288 | 40.88292 | -0.07977924 | 0.2958763 | 0.0540838
11.649 | 41.1324 | 41.22862 | 40.87843 | -0.09621677 | 0.2960593 | 0.05412281
11.659 | 41.1291 | 41.22434 | 40.87394 | -0.09523941 | 0.2962424 | 0.05416188
11.669 | 41.108 | 41.22005 | 40.86942 | -0.1120472 | 0.2964258 | 0.05420097
11.679 | 41.0947 | 41.21574 | 40.86489 | -0.12104 | 0.2966094 | 0.0542401
11.689 | 41.1049 | 41.21142 | 40.86035 | -0.1065181 | 0.2967931 | 0.05427929
11.699 | 41.0926 | 41.20708 | 40.85579 | -0.1144814 | 0.2969771 | 0.05431852
11.709 | 41.0896 | 41.20273 | 40.85121 | -0.1131299 | 0.2971612 | 0.05435779
11.719 | 41.0683 | 41.19836 | 40.84662 | -0.1300637 | 0.2973455 | 0.0543971
11.729 | 41.0598 | 41.19398 | 40.84202 | -0.1341828 | 0.29753 | 0.05443645
11.739 | 41.0515 | 41.18959 | 40.8374 | -0.1380872 | 0.2977147 | 0.05447585
11.749 | 41.0388 | 41.18518 | 40.83276 | -0.146377 | 0.2978996 | 0.0545153
11.759 | 41.0192 | 41.18075 | 40.82811 | -0.1615521 | 0.2980847 | 0.05455478
11.769 | 41.0069 | 41.17631 | 40.82345 | -0.1694126 | 0.2982699 | 0.05459431
11.779 | 40.9897 | 41.17186 | 40.81877 | -0.1821586 | 0.2984554 | 0.05463387
11.789 | 40.9642 | 41.16739 | 40.81408 | -0.2031901 | 0.298641 | 0.05467349
11.799 | 40.9485 | 41.16291 | 40.80937 | -0.214407 | 0.2988269 | 0.05471314
11.809 | 40.9453 | 41.15841 | 40.80464 | -0.2131095 | 0.2990129 | 0.05475284
11.819 | 40.9353 | 41.1539 | 40.79991 | -0.2185975 | 0.2991991 | 0.05479258
11.829 | 40.925 | 41.14937 | 40.79515 | -0.2243711 | 0.2993855 | 0.05483238
11.839 | 40.9107 | 41.14483 | 40.79039 | -0.2341303 | 0.2995721 | 0.05487221
11.849 | 40.9 | 41.14028 | 40.7856 | -0.2402751 | 0.2997589 | 0.05491208
11.859 | 40.8815 | 41.13571 | 40.78081 | -0.2542056 | 0.2999459 | 0.054952
11.869 | 40.8565 | 41.13112 | 40.776 | -0.2746218 | 0.3001331 | 0.05499196
11.879 | 40.8537 | 41.12652 | 40.77117 | -0.2728237 | 0.3003205 | 0.05503197
11.889 | 40.8256 | 41.12191 | 40.76633 | -0.2963113 | 0.300508 | 0.05507202
11.899 | 40.7995 | 41.11728 | 40.76148 | -0.3177847 | 0.3006958 | 0.0551121
11.909 | 40.8117 | 41.11264 | 40.75661 | -0.3009439 | 0.3008837 | 0.05515225
11.919 | 40.7913 | 41.10799 | 40.75172 | -0.3166889 | 0.3010719 | 0.05519243
11.929 | 40.7933 | 41.10332 | 40.74683 | -0.3100197 | 0.3012602 | 0.05523265
11.939 | 40.7699 | 41.09864 | 40.74191 | -0.3287364 | 0.3014487 | 0.05527292
11.949 | 40.7787 | 41.09394 | 40.73699 | -0.3152391 | 0.3016375 | 0.05531323
11.959 | 40.7564 | 41.08923 | 40.73205 | -0.3328276 | 0.3018264 | 0.0553536
11.969 | 40.7517 | 41.0845 | 40.72709 | -0.3328022 | 0.3020155 | 0.055394
11.979 | 40.7343 | 41.07976 | 40.72212 | -0.3454626 | 0.3022048 | 0.05543445
11.989 | 40.7289 | 41.07501 | 40.71714 | -0.3461091 | 0.3023944 | 0.05547494
11.999 | 40.7256 | 41.07024 | 40.71214 | -0.3446417 | 0.3025841 | 0.05551548
12.009 | 40.7024 | 41.06546 | 40.70713 | -0.3630603 | 0.302774 | 0.05555605
12.019 | 40.7101 | 41.06066 | 40.7021 | -0.3505649 | 0.3029641 | 0.05559668
12.0289 | 40.6809 | 41.0559 | 40.69711 | -0.3750038 | 0.3031525 | 0.05563695
12.0389 | 40.6829 | 41.05108 | 40.69206 | -0.3681809 | 0.303343 | 0.05567767
12.0489 | 40.6799 | 41.04624 | 40.68699 | -0.3663441 | 0.3035337 | 0.05571843
12.0589 | 40.6654 | 41.04139 | 40.68191 | -0.3759935 | 0.3037245 | 0.05575922
12.0689 | 40.6786 | 41.03653 | 40.67681 | -0.3579291 | 0.3039156 | 0.05580007
12.0789 | 40.6798 | 41.03165 | 40.6717 | -0.3518509 | 0.3041069 | 0.05584097
12.0889 | 40.6618 | 41.02676 | 40.66658 | -0.364959 | 0.3042984 | 0.05588192
12.0989 | 40.6502 | 41.02185 | 40.66144 | -0.3716534 | 0.3044901 | 0.0559229
12.1089 | 40.6468 | 41.01693 | 40.65629 | -0.3701341 | 0.304682 | 0.05596393
12.1189 | 40.6377 | 41.012 | 40.65112 | -0.3743011 | 0.3048741 | 0.05600501
12.1289 | 40.6177 | 41.00705 | 40.64594 | -0.3893544 | 0.3050663 | 0.05604614
12.1389 | 40.6118 | 41.00209 | 40.64075 | -0.3902942 | 0.3052589 | 0.05608729
12.1489 | 40.6059 | 40.99712 | 40.63554 | -0.3912204 | 0.3054515 | 0.05612851
12.1589 | 40.6106 | 40.99213 | 40.63032 | -0.381533 | 0.3056444 | 0.05616977
12.1689 | 40.6073 | 40.98713 | 40.62508 | -0.3798321 | 0.3058375 | 0.05621108
12.1789 | 40.596 | 40.98212 | 40.61983 | -0.3861176 | 0.3060308 | 0.05625243
12.1889 | 40.5957 | 40.97709 | 40.61457 | -0.3813896 | 0.3062243 | 0.05629382
12.1989 | 40.5986 | 40.97205 | 40.60929 | -0.3734482 | 0.306418 | 0.05633527
12.2089 | 40.5969 | 40.96699 | 40.604 | -0.3700933 | 0.3066119 | 0.05637676
12.2189 | 40.5914 | 40.96192 | 40.5987 | -0.370525 | 0.306806 | 0.05641828
12.2289 | 40.5735 | 40.95684 | 40.59338 | -0.3833432 | 0.3070003 | 0.05645987
12.2389 | 40.5558 | 40.95175 | 40.58805 | -0.3959482 | 0.3071948 | 0.05650149
12.2489 | 40.5682 | 40.94664 | 40.58271 | -0.3784398 | 0.3073896 | 0.05654317
12.2589 | 40.5675 | 40.94152 | 40.57735 | -0.374018 | 0.3075845 | 0.05658489
12.2689 | 40.5675 | 40.93638 | 40.57198 | -0.3688829 | 0.3077796 | 0.05662665
12.2789 | 40.5581 | 40.93123 | 40.56659 | -0.3731345 | 0.3079749 | 0.05666847
12.2889 | 40.5546 | 40.92607 | 40.56119 | -0.3714729 | 0.3081704 | 0.05671033
12.2989 | 40.5503 | 40.9209 | 40.55578 | -0.370598 | 0.3083662 | 0.05675223
12.3089 | 40.5521 | 40.91571 | 40.55035 | -0.3636099 | 0.3085621 | 0.05679418
12.3189 | 40.5439 | 40.91051 | 40.54491 | -0.3666087 | 0.3087583 | 0.05683618
12.3289 | 40.561 | 40.90529 | 40.53946 | -0.3442942 | 0.3089546 | 0.05687823
12.3389 | 40.5566 | 40.90007 | 40.534 | -0.3434667 | 0.3091512 | 0.05692032
12.3489 | 40.5254 | 40.89483 | 40.52852 | -0.3694259 | 0.3093479 | 0.05696246
12.3589 | 40.5295 | 40.88957 | 40.52302 | -0.3600721 | 0.3095449 | 0.05700465
12.3689 | 40.5228 | 40.88431 | 40.51752 | -0.3615052 | 0.3097421 | 0.05704689
12.3789 | 40.5255 | 40.87903 | 40.512 | -0.3535253 | 0.3099395 | 0.05708917
12.3889 | 40.512 | 40.87373 | 40.50646 | -0.3617323 | 0.3101371 | 0.05713149
12.3989 | 40.508 | 40.86843 | 40.50092 | -0.3604262 | 0.3103349 | 0.05717386
12.4089 | 40.5012 | 40.86311 | 40.49536 | -0.3619073 | 0.3105329 | 0.05721629
12.4189 | 40.5035 | 40.85778 | 40.48979 | -0.3542753 | 0.3107312 | 0.05725877
12.4289 | 40.4974 | 40.85243 | 40.4842 | -0.3550304 | 0.3109296 | 0.05730128
12.4389 | 40.4981 | 40.84707 | 40.4786 | -0.3489726 | 0.3111282 | 0.05734385
12.4489 | 40.4856 | 40.8417 | 40.47299 | -0.3561018 | 0.3113271 | 0.05738646
12.4589 | 40.4662 | 40.83632 | 40.46736 | -0.3701182 | 0.3115261 | 0.05742912
12.4689 | 40.4612 | 40.83092 | 40.46172 | -0.3697217 | 0.3117254 | 0.05747183
12.4789 | 40.4522 | 40.82551 | 40.45607 | -0.3733123 | 0.3119249 | 0.05751458
12.4889 | 40.4264 | 40.82009 | 40.45041 | -0.3936902 | 0.3121246 | 0.05755739
12.4989 | 40.4288 | 40.81466 | 40.44473 | -0.3858553 | 0.3123245 | 0.05760024
12.5089 | 40.4268 | 40.80921 | 40.43904 | -0.3824076 | 0.3125246 | 0.05764315
12.5189 | 40.4151 | 40.80375 | 40.43334 | -0.3886471 | 0.312725 | 0.0576861
12.5289 | 40.4113 | 40.79827 | 40.42762 | -0.3869739 | 0.3129255 | 0.0577291
12.5389 | 40.4038 | 40.79279 | 40.42189 | -0.388988 | 0.3131262 | 0.05777214
12.5489 | 40.3864 | 40.78729 | 40.41615 | -0.4008894 | 0.3133272 | 0.05781524
12.5589 | 40.3625 | 40.78178 | 40.41039 | -0.419278 | 0.3135284 | 0.05785837
12.5689 | 40.3619 | 40.77625 | 40.40462 | -0.4143541 | 0.3137298 | 0.05790157
12.5789 | 40.3413 | 40.77072 | 40.39884 | -0.4294176 | 0.3139314 | 0.05794481
12.5889 | 40.3224 | 40.76517 | 40.39305 | -0.4427684 | 0.3141333 | 0.05798809
12.5989 | 40.3338 | 40.75961 | 40.38724 | -0.4258066 | 0.3143353 | 0.05803143
12.6089 | 40.3135 | 40.75403 | 40.38142 | -0.4405322 | 0.3145375 | 0.05807482
12.6188 | 40.2992 | 40.7485 | 40.37565 | -0.4493013 | 0.3147379 | 0.05811782
12.6288 | 40.3005 | 40.7429 | 40.3698 | -0.442402 | 0.3149407 | 0.0581613
12.6388 | 40.2792 | 40.73729 | 40.36394 | -0.4580902 | 0.3151436 | 0.05820484
12.6488 | 40.2863 | 40.73167 | 40.35807 | -0.4453659 | 0.3153467 | 0.05824842
12.6588 | 40.2684 | 40.72603 | 40.35219 | -0.4576291 | 0.31555 | 0.05829206
12.6688 | 40.2537 | 40.72038 | 40.34629 | -0.4666799 | 0.3157535 | 0.05833574
12.6788 | 40.2502 | 40.71472 | 40.34038 | -0.4645183 | 0.3159573 | 0.05837947
12.6888 | 40.2273 | 40.70904 | 40.33446 | -0.4817442 | 0.3161613 | 0.05842324
12.6988 | 40.2199 | 40.70336 | 40.32853 | -0.4834578 | 0.3163655 | 0.05846707
12.7088 | 40.2081 | 40.69766 | 40.32258 | -0.489559 | 0.3165699 | 0.05851095
12.7188 | 40.2024 | 40.69195 | 40.31662 | -0.4895478 | 0.3167746 | 0.05855488
12.7288 | 40.2051 | 40.68622 | 40.31065 | -0.4811243 | 0.3169794 | 0.05859886
12.7388 | 40.1818 | 40.68049 | 40.30466 | -0.4986885 | 0.3171845 | 0.05864288
12.7488 | 40.1846 | 40.67474 | 40.29866 | -0.4901404 | 0.3173898 | 0.05868697
12.7588 | 40.1789 | 40.66898 | 40.29265 | -0.49008 | 0.3175953 | 0.05873109
12.7688 | 40.1769 | 40.66321 | 40.28663 | -0.4863074 | 0.317801 | 0.05877526
12.7788 | 40.1557 | 40.65742 | 40.2806 | -0.5017225 | 0.318007 | 0.05881949
12.7888 | 40.1516 | 40.65163 | 40.27455 | -0.5000254 | 0.3182132 | 0.05886377
12.7988 | 40.1147 | 40.64582 | 40.26849 | -0.5311161 | 0.3184196 | 0.0589081
12.8088 | 40.1418 | 40.63999 | 40.26242 | -0.4981946 | 0.3186262 | 0.05895248
12.8188 | 40.124 | 40.63416 | 40.25633 | -0.510161 | 0.3188331 | 0.0589969
12.8288 | 40.1166 | 40.62832 | 40.25023 | -0.5117152 | 0.3190401 | 0.05904139
12.8388 | 40.108 | 40.62246 | 40.24412 | -0.5144573 | 0.3192474 | 0.05908592
12.8488 | 40.1123 | 40.61659 | 40.238 | -0.5042873 | 0.3194549 | 0.05913049
12.8588 | 40.0861 | 40.61071 | 40.23187 | -0.5246052 | 0.3196626 | 0.05917512
12.8688 | 40.0793 | 40.60481 | 40.22572 | -0.525511 | 0.3198706 | 0.0592198
12.8788 | 40.085 | 40.5989 | 40.21956 | -0.5139048 | 0.3200788 | 0.05926455
12.8888 | 40.0781 | 40.59299 | 40.21339 | -0.5148866 | 0.3202872 | 0.05930933
12.8988 | 40.0705 | 40.58706 | 40.20721 | -0.5165563 | 0.3204958 | 0.05935416
12.9088 | 40.0535 | 40.58111 | 40.20101 | -0.527614 | 0.3207047 | 0.05939905
12.9188 | 40.0512 | 40.57516 | 40.1948 | -0.5239598 | 0.3209138 | 0.05944399
12.9288 | 40.0402 | 40.56919 | 40.18858 | -0.5289936 | 0.3211231 | 0.05948898
12.9388 | 40.0243 | 40.56322 | 40.18235 | -0.5389154 | 0.3213326 | 0.05953401
12.9488 | 40.0178 | 40.55723 | 40.1761 | -0.5394253 | 0.3215424 | 0.0595791
12.9588 | 40.0052 | 40.55122 | 40.16985 | -0.5460233 | 0.3217523 | 0.05962425
12.9688 | 39.9905 | 40.54521 | 40.16358 | -0.5547095 | 0.3219626 | 0.05966944
12.9788 | 39.9823 | 40.53918 | 40.1573 | -0.5568837 | 0.322173 | 0.05971469
12.9888 | 39.988 | 40.53315 | 40.151 | -0.5451461 | 0.3223837 | 0.05975999
12.9988 | 39.9797 | 40.5271 | 40.1447 | -0.5473966 | 0.3225946 | 0.05980534
13.0088 | 39.9681 | 40.52104 | 40.13838 | -0.5529354 | 0.3228057 | 0.05985074
13.0188 | 39.9632 | 40.51496 | 40.13205 | -0.5517623 | 0.3230171 | 0.05989619
13.0288 | 39.9469 | 40.50888 | 40.12571 | -0.5619774 | 0.3232286 | 0.0599417
13.0388 | 39.9334 | 40.50278 | 40.11935 | -0.5693808 | 0.3234404 | 0.05998725
13.0488 | 39.9229 | 40.49667 | 40.11299 | -0.5737724 | 0.3236525 | 0.06003287
13.0588 | 39.9168 | 40.49055 | 40.10661 | -0.5737523 | 0.3238648 | 0.06007853
13.0688 | 39.8863 | 40.48442 | 40.10022 | -0.5981205 | 0.3240773 | 0.06012424
13.0788 | 39.893 | 40.47828 | 40.09382 | -0.5852769 | 0.32429 | 0.06017002
13.0888 | 39.8952 | 40.47212 | 40.0874 | -0.5769217 | 0.324503 | 0.06021584
13.0988 | 39.8865 | 40.46595 | 40.08098 | -0.5794548 | 0.3247162 | 0.0602617
13.1088 | 39.8721 | 40.45978 | 40.07454 | -0.5876762 | 0.3249296 | 0.06030763
13.1188 | 39.8694 | 40.45359 | 40.06809 | -0.584186 | 0.3251433 | 0.06035361
13.1288 | 39.8733 | 40.44738 | 40.06163 | -0.5740842 | 0.3253572 | 0.06039964
13.1388 | 39.8724 | 40.44117 | 40.05515 | -0.5687708 | 0.3255713 | 0.06044572
13.1488 | 39.8721 | 40.43495 | 40.04867 | -0.5628458 | 0.3257856 | 0.06049186
13.1588 | 39.8564 | 40.42871 | 40.04217 | -0.5723093 | 0.3260002 | 0.06053805
13.1688 | 39.8541 | 40.42246 | 40.03566 | -0.5683611 | 0.3262151 | 0.06058429
13.1788 | 39.8522 | 40.4162 | 40.02914 | -0.5640015 | 0.3264301 | 0.0606306
13.1888 | 39.8276 | 40.40993 | 40.02261 | -0.5823303 | 0.3266454 | 0.06067694
13.1987 | 39.8461 | 40.40371 | 40.01613 | -0.5576105 | 0.3268588 | 0.06072288
13.2087 | 39.8302 | 40.39742 | 40.00957 | -0.5672164 | 0.3270745 | 0.06076934
13.2187 | 39.8435 | 40.39111 | 40.003 | -0.5476109 | 0.3272906 | 0.06081585
13.2287 | 39.8322 | 40.38479 | 39.99642 | -0.5525939 | 0.3275068 | 0.06086241
13.2387 | 39.8233 | 40.37847 | 39.98983 | -0.5551654 | 0.3277233 | 0.06090902
13.2487 | 39.8409 | 40.37213 | 39.98323 | -0.5312256 | 0.32794 | 0.0609557
13.2587 | 39.8206 | 40.36577 | 39.97661 | -0.5451743 | 0.3281569 | 0.06100242
13.2687 | 39.8191 | 40.35941 | 39.96999 | -0.5403116 | 0.3283741 | 0.0610492
13.2787 | 39.8259 | 40.35304 | 39.96335 | -0.5271375 | 0.3285915 | 0.06109603
13.2887 | 39.8171 | 40.34665 | 39.9567 | -0.5295521 | 0.3288092 | 0.06114292
13.2987 | 39.8098 | 40.34026 | 39.95004 | -0.5304553 | 0.3290271 | 0.06118986
13.3087 | 39.8023 | 40.33385 | 39.94337 | -0.5315472 | 0.3292452 | 0.06123686
13.3187 | 39.8071 | 40.32743 | 39.93668 | -0.5203278 | 0.3294636 | 0.06128391
13.3287 | 39.8137 | 40.321 | 39.92998 | -0.5072971 | 0.3296822 | 0.06133101
13.3387 | 39.8024 | 40.31456 | 39.92328 | -0.5121551 | 0.3299011 | 0.06137818
13.3487 | 39.765 | 40.3081 | 39.91656 | -0.5431018 | 0.3301202 | 0.06142539
13.3587 | 39.7922 | 40.30164 | 39.90982 | -0.5094372 | 0.3303395 | 0.06147266
13.3687 | 39.7643 | 40.29516 | 39.90308 | -0.5308614 | 0.3305591 | 0.06151999
13.3787 | 39.7671 | 40.28867 | 39.89633 | -0.5215744 | 0.3307789 | 0.06156736
13.3887 | 39.7785 | 40.28218 | 39.88956 | -0.5036761 | 0.330999 | 0.0616148
13.3987 | 39.7728 | 40.27567 | 39.88279 | -0.5028667 | 0.3312194 | 0.06166228
13.4087 | 39.7607 | 40.26915 | 39.876 | -0.5084461 | 0.3314399 | 0.06170982
13.4187 | 39.7512 | 40.26261 | 39.8692 | -0.5114143 | 0.3316607 | 0.06175743
13.4287 | 39.7556 | 40.25607 | 39.86238 | -0.5004713 | 0.3318817 | 0.06180508
13.4387 | 39.7414 | 40.24952 | 39.85556 | -0.5081173 | 0.332103 | 0.06185279
13.4487 | 39.7521 | 40.24295 | 39.84873 | -0.490852 | 0.3323245 | 0.06190056
13.4587 | 39.7155 | 40.23638 | 39.84188 | -0.5208757 | 0.3325463 | 0.06194838
13.4687 | 39.7113 | 40.22979 | 39.83502 | -0.5184883 | 0.3327683 | 0.06199626
13.4787 | 39.707 | 40.22319 | 39.82815 | -0.5161898 | 0.3329906 | 0.06204419
13.4887 | 39.7191 | 40.21658 | 39.82127 | -0.4974802 | 0.3332131 | 0.06209217
13.4987 | 39.7202 | 40.20996 | 39.81438 | -0.4897595 | 0.3334359 | 0.06214023
13.5087 | 39.7296 | 40.20333 | 39.80748 | -0.4737279 | 0.3336589 | 0.06218833
13.5187 | 39.6983 | 40.19669 | 39.80057 | -0.4983852 | 0.3338821 | 0.06223648
13.5287 | 39.7074 | 40.19003 | 39.79364 | -0.4826315 | 0.3341056 | 0.0622847
13.5387 | 39.7204 | 40.18337 | 39.7867 | -0.4629668 | 0.3343294 | 0.06233297
13.5487 | 39.6966 | 40.17669 | 39.77976 | -0.480091 | 0.3345533 | 0.06238129
13.5587 | 39.676 | 40.17 | 39.7728 | -0.4940044 | 0.3347776 | 0.06242968
13.5687 | 39.6593 | 40.16331 | 39.76583 | -0.5040068 | 0.3350021 | 0.06247811
13.5787 | 39.6626 | 40.1566 | 39.75884 | -0.4939982 | 0.3352268 | 0.0625266
13.5887 | 39.6588 | 40.14988 | 39.75185 | -0.4910787 | 0.3354518 | 0.06257516
13.5987 | 39.658 | 40.14315 | 39.74485 | -0.4851483 | 0.3356771 | 0.06262377
13.6087 | 39.6639 | 40.13641 | 39.73783 | -0.4725069 | 0.3359026 | 0.06267244
13.6187 | 39.6428 | 40.12965 | 39.73081 | -0.4868548 | 0.3361283 | 0.06272117
13.6287 | 39.6446 | 40.12289 | 39.72377 | -0.4782917 | 0.3363543 | 0.06276995
13.6387 | 39.6346 | 40.11612 | 39.71672 | -0.4815177 | 0.3365806 | 0.06281878
13.6487 | 39.6332 | 40.10933 | 39.70966 | -0.4761329 | 0.3368071 | 0.06286767
13.6587 | 39.6254 | 40.10254 | 39.70259 | -0.4771373 | 0.3370338 | 0.06291663
13.6687 | 39.6164 | 40.09573 | 39.6955 | -0.4793309 | 0.3372608 | 0.06296564
13.6787 | 39.596 | 40.08891 | 39.68841 | -0.4929137 | 0.3374881 | 0.0630147
13.6887 | 39.5755 | 40.08209 | 39.68131 | -0.5065856 | 0.3377156 | 0.06306383
13.6987 | 39.5778 | 40.07525 | 39.67419 | -0.4974468 | 0.3379434 | 0.06311302
13.7087 | 39.5777 | 40.0684 | 39.66706 | -0.4906971 | 0.3381713 | 0.06316226
13.7187 | 39.5643 | 40.06154 | 39.65993 | -0.4972368 | 0.3383996 | 0.06321156
13.7287 | 39.5374 | 40.05467 | 39.65278 | -0.5172657 | 0.3386282 | 0.06326092
13.7387 | 39.5493 | 40.04778 | 39.64562 | -0.4984839 | 0.338857 | 0.06331033
13.7487 | 39.5398 | 40.04089 | 39.63845 | -0.5010913 | 0.339086 | 0.0633598
13.7587 | 39.5292 | 40.03399 | 39.63126 | -0.5047881 | 0.3393153 | 0.06340933
13.7687 | 39.5234 | 40.02707 | 39.62407 | -0.5036741 | 0.3395449 | 0.06345892
13.7787 | 39.512 | 40.02015 | 39.61687 | -0.5081495 | 0.3397747 | 0.06350857
13.7886 | 39.514 | 40.01328 | 39.60972 | -0.4992836 | 0.3400024 | 0.06355777
13.7986 | 39.5014 | 40.00634 | 39.6025 | -0.5049378 | 0.3402328 | 0.06360754
13.8086 | 39.4532 | 39.99938 | 39.59526 | -0.5461813 | 0.3404634 | 0.06365737
13.8186 | 39.4746 | 39.99241 | 39.58801 | -0.5178142 | 0.3406942 | 0.06370724
13.8286 | 39.4667 | 39.98544 | 39.58075 | -0.5187365 | 0.3409253 | 0.0637572
13.8386 | 39.4476 | 39.97845 | 39.57348 | -0.5308481 | 0.3411567 | 0.0638072
13.8486 | 39.4492 | 39.97145 | 39.5662 | -0.5222492 | 0.3413883 | 0.06385725
13.8586 | 39.4447 | 39.96444 | 39.55891 | -0.5197397 | 0.3416202 | 0.06390737
13.8686 | 39.4226 | 39.95742 | 39.55161 | -0.5348197 | 0.3418523 | 0.06395755
13.8786 | 39.4368 | 39.95039 | 39.5443 | -0.5135891 | 0.3420848 | 0.06400779
13.8886 | 39.4284 | 39.94335 | 39.53697 | -0.5149479 | 0.3423175 | 0.06405809
13.8986 | 39.3972 | 39.9363 | 39.52964 | -0.5390962 | 0.3425504 | 0.06410844
13.9086 | 39.3871 | 39.92923 | 39.52229 | -0.542134 | 0.3427836 | 0.06415886
13.9186 | 39.4051 | 39.92216 | 39.51493 | -0.5170613 | 0.343017 | 0.06420934
13.9286 | 39.3816 | 39.91508 | 39.50757 | -0.5334781 | 0.3432507 | 0.06425988
13.9386 | 39.3726 | 39.90798 | 39.50019 | -0.5353844 | 0.3434848 | 0.06431047
13.9486 | 39.375 | 39.90088 | 39.4928 | -0.5258803 | 0.343719 | 0.06436112
13.9586 | 39.362 | 39.89377 | 39.4854 | -0.5317656 | 0.3439535 | 0.06441184
13.9686 | 39.3672 | 39.88664 | 39.47799 | -0.5194406 | 0.3441883 | 0.06446262
13.9786 | 39.3401 | 39.87951 | 39.47057 | -0.5394051 | 0.3444234 | 0.06451346
13.9886 | 39.336 | 39.87236 | 39.46314 | -0.5363592 | 0.3446587 | 0.06456436
13.9986 | 39.346 | 39.8652 | 39.45569 | -0.5192028 | 0.3448942 | 0.06461531
14.0086 | 39.3257 | 39.85804 | 39.44824 | -0.5323361 | 0.3451301 | 0.06466634
14.0186 | 39.3003 | 39.85086 | 39.44078 | -0.550559 | 0.3453662 | 0.06471742
14.0286 | 39.2978 | 39.84367 | 39.4333 | -0.5458715 | 0.3456026 | 0.06476855
14.0386 | 39.3019 | 39.83647 | 39.42581 | -0.5345736 | 0.3458392 | 0.06481975
14.0486 | 39.3134 | 39.82927 | 39.41832 | -0.5158654 | 0.3460762 | 0.06487101
14.0586 | 39.2949 | 39.82205 | 39.41081 | -0.5271469 | 0.3463134 | 0.06492234
14.0686 | 39.2818 | 39.81482 | 39.40329 | -0.533018 | 0.3465508 | 0.06497372
14.0786 | 39.2906 | 39.80758 | 39.39577 | -0.5169788 | 0.3467886 | 0.06502518
14.0886 | 39.2692 | 39.80033 | 39.38823 | -0.5311293 | 0.3470265 | 0.06507668
14.0986 | 39.2793 | 39.79307 | 39.38068 | -0.5137695 | 0.3472648 | 0.06512825
14.1086 | 39.2591 | 39.7858 | 39.37312 | -0.5266994 | 0.3475034 | 0.06517988
14.1186 | 39.2549 | 39.77852 | 39.36555 | -0.523619 | 0.3477422 | 0.06523157
14.1286 | 39.2404 | 39.77123 | 39.35796 | -0.5308284 | 0.3479812 | 0.06528333
14.1386 | 39.2562 | 39.76393 | 39.35037 | -0.5077275 | 0.3482206 | 0.06533514
14.1486 | 39.2311 | 39.75662 | 39.34277 | -0.5255164 | 0.3484603 | 0.06538702
14.1586 | 39.2318 | 39.7493 | 39.33516 | -0.5174951 | 0.3487001 | 0.06543896
14.1686 | 39.2283 | 39.74196 | 39.32753 | -0.5136635 | 0.3489403 | 0.06549097
14.1786 | 39.2401 | 39.73462 | 39.3199 | -0.4945218 | 0.3491808 | 0.06554303
14.1886 | 39.2375 | 39.72727 | 39.31225 | -0.4897698 | 0.3494215 | 0.06559516
14.1986 | 39.2215 | 39.71991 | 39.3046 | -0.4984077 | 0.3496625 | 0.06564734
14.2086 | 39.2322 | 39.71254 | 39.29693 | -0.4803353 | 0.3499038 | 0.0656996
14.2186 | 39.2195 | 39.70515 | 39.28926 | -0.4856528 | 0.3501454 | 0.06575191
14.2286 | 39.1919 | 39.69776 | 39.28157 | -0.5058602 | 0.3503872 | 0.06580429
14.2386 | 39.194 | 39.69036 | 39.27387 | -0.4963574 | 0.3506293 | 0.06585673
14.2486 | 39.1979 | 39.68294 | 39.26616 | -0.4850445 | 0.3508717 | 0.06590924
14.2586 | 39.1852 | 39.67552 | 39.25845 | -0.4903215 | 0.3511143 | 0.06596181
14.2686 | 39.1665 | 39.66809 | 39.25072 | -0.5015883 | 0.3513573 | 0.06601444
14.2786 | 39.161 | 39.66065 | 39.24298 | -0.4996451 | 0.3516005 | 0.06606712
14.2886 | 39.1534 | 39.65319 | 39.23523 | -0.4997917 | 0.351844 | 0.06611988
14.2986 | 39.1639 | 39.64573 | 39.22747 | -0.4818283 | 0.3520878 | 0.06617271
14.3086 | 39.1499 | 39.63825 | 39.2197 | -0.4883548 | 0.3523319 | 0.06622559
14.3186 | 39.1628 | 39.63077 | 39.21192 | -0.4679713 | 0.3525762 | 0.06627854
14.3286 | 39.139 | 39.62328 | 39.20413 | -0.4842777 | 0.3528209 | 0.06633157
14.3386 | 39.1192 | 39.61577 | 39.19632 | -0.4965741 | 0.3530657 | 0.06638464
14.3486 | 39.113 | 39.60826 | 39.18851 | -0.4952605 | 0.3533109 | 0.06643778
14.3586 | 39.1158 | 39.60074 | 39.18069 | -0.4849368 | 0.3535564 | 0.06649098
14.3685 | 39.0961 | 39.59328 | 39.17294 | -0.4971785 | 0.3537997 | 0.06654372
14.3785 | 39.0778 | 39.58573 | 39.16509 | -0.5079349 | 0.3540457 | 0.06659705
14.3885 | 39.0725 | 39.57818 | 39.15724 | -0.5056813 | 0.354292 | 0.06665044
14.3985 | 39.063 | 39.57062 | 39.14938 | -0.5076178 | 0.3545387 | 0.0667039
14.4085 | 39.0476 | 39.56304 | 39.1415 | -0.5154443 | 0.3547856 | 0.06675742
14.4185 | 39.0406 | 39.55546 | 39.13362 | -0.5148609 | 0.3550327 | 0.06681102
14.4285 | 39.0499 | 39.54787 | 39.12572 | -0.4979675 | 0.3552802 | 0.06686467
14.4385 | 39.05 | 39.54026 | 39.11782 | -0.4902641 | 0.3555279 | 0.06691839
14.4485 | 39.0277 | 39.53265 | 39.1099 | -0.5049509 | 0.355776 | 0.06697218
14.4585 | 39.0209 | 39.52503 | 39.10198 | -0.5041277 | 0.3560243 | 0.06702604
14.4685 | 39.0266 | 39.51739 | 39.09404 | -0.4907946 | 0.3562729 | 0.06707995
14.4785 | 39.0125 | 39.50975 | 39.0861 | -0.4972516 | 0.3565218 | 0.06713393
14.4885 | 38.9922 | 39.5021 | 39.07814 | -0.5098988 | 0.3567709 | 0.06718798
14.4985 | 38.9808 | 39.49444 | 39.07017 | -0.513636 | 0.3570204 | 0.06724208
14.5085 | 38.9726 | 39.48676 | 39.0622 | -0.5141635 | 0.3572702 | 0.06729626
14.5185 | 38.971 | 39.47908 | 39.05421 | -0.508081 | 0.3575203 | 0.06735051
14.5285 | 38.9664 | 39.47139 | 39.04621 | -0.5049887 | 0.3577706 | 0.06740482
14.5385 | 38.9477 | 39.46369 | 39.03821 | -0.5159865 | 0.3580212 | 0.0674592
14.5485 | 38.9353 | 39.45597 | 39.03019 | -0.5206745 | 0.3582721 | 0.06751365
14.5585 | 38.9337 | 39.44825 | 39.02216 | -0.5145527 | 0.3585233 | 0.06756816
14.5685 | 38.9337 | 39.44052 | 39.01412 | -0.5068211 | 0.3587749 | 0.06762273
14.5785 | 38.9372 | 39.43278 | 39.00608 | -0.4955798 | 0.3590267 | 0.06767736
14.5885 | 38.9471 | 39.42503 | 38.99802 | -0.4779286 | 0.3592788 | 0.06773207
14.5985 | 38.8935 | 39.41727 | 38.98995 | -0.5237676 | 0.3595312 | 0.06778685
14.6085 | 38.9211 | 39.4095 | 38.98187 | -0.4883969 | 0.3597838 | 0.06784169
14.6185 | 38.9008 | 39.40172 | 38.97378 | -0.5009163 | 0.3600368 | 0.0678966
14.6285 | 38.8942 | 39.39393 | 38.96568 | -0.4997261 | 0.3602901 | 0.06795158
14.6385 | 38.8763 | 39.38613 | 38.95758 | -0.5098261 | 0.3605436 | 0.06800662
14.6485 | 38.8783 | 39.37832 | 38.94946 | -0.5000164 | 0.3607975 | 0.06806173
14.6585 | 38.8566 | 39.3705 | 38.94133 | -0.5138969 | 0.3610517 | 0.06811689
14.6685 | 38.8416 | 39.36267 | 38.93319 | -0.5210677 | 0.3613061 | 0.06817215
14.6785 | 38.8364 | 39.35483 | 38.92504 | -0.5184289 | 0.3615609 | 0.06822746
14.6885 | 38.8373 | 39.34698 | 38.91688 | -0.5096803 | 0.361816 | 0.06828284
14.6985 | 38.8395 | 39.33912 | 38.90871 | -0.499622 | 0.3620713 | 0.06833828
14.7085 | 38.8329 | 39.33125 | 38.90053 | -0.4983541 | 0.362327 | 0.06839381
14.7185 | 38.839 | 39.32338 | 38.89234 | -0.4843765 | 0.3625829 | 0.06844939
14.7285 | 38.8184 | 39.31549 | 38.88415 | -0.4970892 | 0.3628391 | 0.06850505
14.7385 | 38.8093 | 39.30759 | 38.87594 | -0.4982923 | 0.3630957 | 0.06856076
14.7485 | 38.8074 | 39.29969 | 38.86772 | -0.4922858 | 0.3633525 | 0.06861654
14.7585 | 38.7796 | 39.29177 | 38.85949 | -0.5121696 | 0.3636097 | 0.06867241
14.7685 | 38.777 | 39.28384 | 38.85125 | -0.5068438 | 0.3638672 | 0.06872833
14.7785 | 38.7652 | 39.27591 | 38.843 | -0.5107084 | 0.3641249 | 0.06878432
14.7885 | 38.7631 | 39.26796 | 38.83474 | -0.5048634 | 0.364383 | 0.0688404
14.7985 | 38.7542 | 39.26001 | 38.82647 | -0.5058087 | 0.3646413 | 0.06889653
14.8085 | 38.7678 | 39.25204 | 38.81819 | -0.4842445 | 0.3649 | 0.06895272
14.8185 | 38.7433 | 39.24407 | 38.8099 | -0.5007707 | 0.365159 | 0.06900899
14.8285 | 38.7319 | 39.23609 | 38.8016 | -0.5041874 | 0.3654183 | 0.06906533
14.8385 | 38.7323 | 39.22809 | 38.79329 | -0.4957944 | 0.3656779 | 0.06912174
14.8485 | 38.7362 | 39.22009 | 38.78498 | -0.4838919 | 0.3659378 | 0.06917821
14.8585 | 38.7258 | 39.21208 | 38.77665 | -0.4862799 | 0.366198 | 0.06923477
14.8685 | 38.7121 | 39.20406 | 38.76831 | -0.4919584 | 0.3664585 | 0.06929139
14.8785 | 38.6834 | 39.19603 | 38.75996 | -0.5126273 | 0.3667193 | 0.06934808
14.8885 | 38.6723 | 39.18799 | 38.7516 | -0.5156867 | 0.3669804 | 0.06940483
14.8985 | 38.6899 | 39.17994 | 38.74323 | -0.4900366 | 0.3672418 | 0.06946166
14.9085 | 38.6807 | 39.17188 | 38.73485 | -0.491177 | 0.3675036 | 0.06951855
14.9185 | 38.6776 | 39.16381 | 38.72647 | -0.4862078 | 0.3677656 | 0.06957552
14.9285 | 38.6661 | 39.15573 | 38.71807 | -0.4896293 | 0.368028 | 0.06963255
14.9385 | 38.6619 | 39.14764 | 38.70966 | -0.4857413 | 0.3682907 | 0.06968966
14.9485 | 38.6458 | 39.13954 | 38.70124 | -0.4937437 | 0.3685537 | 0.06974685
14.9584 | 38.6494 | 39.13152 | 38.6929 | -0.4821178 | 0.3688143 | 0.06980352
14.9684 | 38.6266 | 39.1234 | 38.68446 | -0.4968015 | 0.3690779 | 0.06986084
14.9784 | 38.6278 | 39.11528 | 38.67602 | -0.4874757 | 0.3693419 | 0.06991823
14.9884 | 38.5949 | 39.10714 | 38.66756 | -0.5122405 | 0.3696061 | 0.06997569
14.9984 | 38.618 | 39.099 | 38.65909 | -0.4809959 | 0.3698706 | 0.07003324
15.0084 | 38.6104 | 39.09084 | 38.65062 | -0.4804418 | 0.3701355 | 0.07009084
15.0184 | 38.6083 | 39.08268 | 38.64213 | -0.4743784 | 0.3704007 | 0.07014851
15.0284 | 38.6033 | 39.07451 | 38.63363 | -0.4712055 | 0.3706662 | 0.07020627
15.0384 | 38.6125 | 39.06632 | 38.62513 | -0.4538233 | 0.3709319 | 0.07026407
15.0484 | 38.5943 | 39.05813 | 38.61661 | -0.4638316 | 0.3711981 | 0.07032197
15.0584 | 38.5734 | 39.04993 | 38.60809 | -0.4765306 | 0.3714645 | 0.07037993
15.0684 | 38.5796 | 39.04172 | 38.59955 | -0.4621203 | 0.3717313 | 0.07043796
15.0784 | 38.5772 | 39.0335 | 38.59101 | -0.4563005 | 0.3719983 | 0.07049607
15.0884 | 38.5498 | 39.02527 | 38.58245 | -0.4754715 | 0.3722657 | 0.07055426
15.0984 | 38.5282 | 39.01703 | 38.57389 | -0.4888331 | 0.3725335 | 0.07061251
15.1084 | 38.546 | 39.00879 | 38.56531 | -0.4627853 | 0.3728015 | 0.07067084
15.1184 | 38.5488 | 39.00053 | 38.55673 | -0.4517282 | 0.3730698 | 0.07072923
15.1284 | 38.5478 | 38.99226 | 38.54814 | -0.4444618 | 0.3733385 | 0.0707877
15.1384 | 38.5481 | 38.98399 | 38.53953 | -0.4358861 | 0.3736075 | 0.07084624
15.1484 | 38.5599 | 38.9757 | 38.53092 | -0.4158011 | 0.3738768 | 0.07090486
15.1584 | 38.5308 | 38.96741 | 38.5223 | -0.4366068 | 0.3741465 | 0.07096355
15.1684 | 38.5337 | 38.9591 | 38.51366 | -0.4254032 | 0.3744164 | 0.07102232
15.1784 | 38.5279 | 38.95079 | 38.50502 | -0.4228904 | 0.3746867 | 0.07108116
15.1884 | 38.5167 | 38.94247 | 38.49637 | -0.4257683 | 0.3749573 | 0.07114006
15.1984 | 38.4931 | 38.93414 | 38.48771 | -0.4410368 | 0.3752283 | 0.07119904
15.2084 | 38.4889 | 38.9258 | 38.47904 | -0.4368962 | 0.3754995 | 0.07125809
15.2184 | 38.4885 | 38.91745 | 38.47036 | -0.4289463 | 0.3757711 | 0.07131722
15.2284 | 38.4975 | 38.90909 | 38.46167 | -0.4115872 | 0.376043 | 0.07137643
15.2384 | 38.4994 | 38.90072 | 38.45297 | -0.4013189 | 0.3763153 | 0.07143571
15.2484 | 38.5004 | 38.89234 | 38.44426 | -0.3919413 | 0.3765878 | 0.07149507
15.2584 | 38.4975 | 38.88395 | 38.43554 | -0.3864545 | 0.3768607 | 0.07155449
15.2684 | 38.4951 | 38.87556 | 38.42681 | -0.3804585 | 0.377134 | 0.071614
15.2784 | 38.477 | 38.86715 | 38.41807 | -0.3901533 | 0.3774075 | 0.07167357
15.2884 | 38.4693 | 38.85874 | 38.40932 | -0.3894389 | 0.3776814 | 0.07173322
15.2984 | 38.4597 | 38.85032 | 38.40057 | -0.3906154 | 0.3779556 | 0.07179295
15.3084 | 38.4402 | 38.84188 | 38.3918 | -0.4016827 | 0.3782302 | 0.07185274
15.3184 | 38.4417 | 38.83344 | 38.38302 | -0.3917407 | 0.378505 | 0.07191262
15.3284 | 38.4417 | 38.82499 | 38.37424 | -0.3832897 | 0.3787802 | 0.07197257
15.3384 | 38.4253 | 38.81653 | 38.36544 | -0.3912295 | 0.3790558 | 0.07203261
15.3484 | 38.4422 | 38.80806 | 38.35664 | -0.3658601 | 0.3793316 | 0.07209271
15.3584 | 38.4164 | 38.79958 | 38.34782 | -0.3831816 | 0.3796079 | 0.07215289
15.3684 | 38.4111 | 38.79109 | 38.339 | -0.379994 | 0.3798844 | 0.07221314
15.3784 | 38.4124 | 38.7826 | 38.33016 | -0.3701973 | 0.3801613 | 0.07227346
15.3884 | 38.4055 | 38.77409 | 38.32132 | -0.3685914 | 0.3804385 | 0.07233388
15.3984 | 38.3952 | 38.76558 | 38.31247 | -0.3703765 | 0.3807161 | 0.07239435
15.4084 | 38.3757 | 38.75705 | 38.3036 | -0.3813524 | 0.3809939 | 0.07245491
15.4184 | 38.3537 | 38.74852 | 38.29473 | -0.3948192 | 0.3812721 | 0.07251555
15.4284 | 38.361 | 38.73998 | 38.28585 | -0.378977 | 0.3815507 | 0.07257627
15.4384 | 38.3409 | 38.73143 | 38.27696 | -0.3905257 | 0.3818296 | 0.07263706
15.4484 | 38.3307 | 38.72287 | 38.26806 | -0.3921653 | 0.3821088 | 0.07269791
15.4584 | 38.3323 | 38.7143 | 38.25915 | -0.3819959 | 0.3823884 | 0.07275885
15.4684 | 38.2997 | 38.70572 | 38.25023 | -0.4060174 | 0.3826683 | 0.07281987
15.4784 | 38.287 | 38.69713 | 38.2413 | -0.4101299 | 0.3829486 | 0.07288096
15.4884 | 38.2983 | 38.68853 | 38.23236 | -0.3902333 | 0.3832292 | 0.07294213
15.4984 | 38.3054 | 38.67993 | 38.22341 | -0.3745277 | 0.3835101 | 0.0730034
15.5084 | 38.2822 | 38.67131 | 38.21446 | -0.3891131 | 0.3837914 | 0.07306472
15.5184 | 38.2614 | 38.66269 | 38.20549 | -0.4012895 | 0.384073 | 0.07312613
15.5284 | 38.2595 | 38.65406 | 38.19651 | -0.3945568 | 0.384355 | 0.07318761
15.5383 | 38.2622 | 38.6455 | 38.18762 | -0.3833016 | 0.3846345 | 0.07324856
15.5483 | 38.26 | 38.63685 | 38.17862 | -0.3768511 | 0.3849171 | 0.0733102
15.5583 | 38.2342 | 38.62819 | 38.16962 | -0.3939915 | 0.3852001 | 0.07337191
15.5683 | 38.2523 | 38.61952 | 38.16061 | -0.367223 | 0.3854835 | 0.07343371
15.5783 | 38.2212 | 38.61085 | 38.15158 | -0.3896455 | 0.3857672 | 0.07349558
15.5883 | 38.2142 | 38.60216 | 38.14255 | -0.3879591 | 0.3860512 | 0.07355753
15.5983 | 38.2241 | 38.59346 | 38.13351 | -0.3693637 | 0.3863356 | 0.07361956
15.6083 | 38.2199 | 38.58476 | 38.12446 | -0.3648593 | 0.3866203 | 0.07368167
15.6183 | 38.1886 | 38.57605 | 38.1154 | -0.387446 | 0.3869054 | 0.07374386
15.6283 | 38.1953 | 38.56732 | 38.10633 | -0.3720238 | 0.3871908 | 0.07380613
15.6383 | 38.1871 | 38.55859 | 38.09725 | -0.3714926 | 0.3874766 | 0.07386848
15.6483 | 38.2108 | 38.54985 | 38.08816 | -0.3390525 | 0.3877627 | 0.0739309
15.6583 | 38.1862 | 38.5411 | 38.07906 | -0.3549035 | 0.3880492 | 0.07399341
15.6683 | 38.1881 | 38.53235 | 38.06995 | -0.3442457 | 0.388336 | 0.074056
15.6783 | 38.1894 | 38.52358 | 38.06084 | -0.3341789 | 0.3886233 | 0.07411866
15.6883 | 38.1828 | 38.5148 | 38.05171 | -0.3320032 | 0.3889108 | 0.0741814
15.6983 | 38.1726 | 38.50602 | 38.04258 | -0.3334186 | 0.3891987 | 0.07424422
15.7083 | 38.1814 | 38.49723 | 38.03343 | -0.3158252 | 0.3894869 | 0.07430715
15.7183 | 38.1784 | 38.48842 | 38.02428 | -0.3100228 | 0.3897755 | 0.07437014
15.7283 | 38.1369 | 38.47961 | 38.01511 | -0.3427116 | 0.3900645 | 0.07443319
15.7383 | 38.1366 | 38.47079 | 38.00594 | -0.3341916 | 0.3903538 | 0.07449634
15.7483 | 38.1529 | 38.46196 | 37.99676 | -0.3090627 | 0.3906435 | 0.07455957
15.7583 | 38.1534 | 38.45312 | 37.98757 | -0.299725 | 0.3909335 | 0.07462288
15.7683 | 38.14 | 38.44428 | 37.97837 | -0.3042784 | 0.3912239 | 0.07468627
15.7783 | 38.1404 | 38.43542 | 37.96916 | -0.295023 | 0.3915146 | 0.07474974
15.7883 | 38.1556 | 38.42656 | 37.95994 | -0.2709588 | 0.3918057 | 0.0748133
15.7983 | 38.1328 | 38.41769 | 37.95071 | -0.2848858 | 0.3920972 | 0.07487694
15.8083 | 38.1197 | 38.4088 | 37.94147 | -0.2891039 | 0.392389 | 0.07494065
15.8183 | 38.1163 | 38.39991 | 37.93223 | -0.2836133 | 0.3926812 | 0.07500444
15.8283 | 38.0981 | 38.39101 | 37.92297 | -0.2929139 | 0.3929738 | 0.07506832
15.8383 | 38.0907 | 38.38211 | 37.91371 | -0.2914057 | 0.3932667 | 0.07513228
15.8483 | 38.0765 | 38.37319 | 37.90443 | -0.2966887 | 0.3935599 | 0.07519632
15.8583 | 38.0926 | 38.36426 | 37.89515 | -0.2716629 | 0.3938536 | 0.07526046
15.8683 | 38.0809 | 38.35533 | 37.88586 | -0.2744284 | 0.3941476 | 0.07532466
15.8783 | 38.085 | 38.34639 | 37.87655 | -0.2613851 | 0.3944419 | 0.07538896
15.8883 | 38.0977 | 38.33743 | 37.86724 | -0.2397331 | 0.3947367 | 0.07545334
15.8983 | 38.0837 | 38.32847 | 37.85792 | -0.2447723 | 0.3950318 | 0.07551779
15.9083 | 38.0772 | 38.3195 | 37.84859 | -0.2423028 | 0.3953272 | 0.07558233
15.9183 | 38.0571 | 38.31052 | 37.83925 | -0.2534246 | 0.3956231 | 0.07564695
15.9283 | 38.0887 | 38.30154 | 37.82991 | -0.2128376 | 0.3959193 | 0.07571165
15.9383 | 38.0561 | 38.29254 | 37.82055 | -0.2364419 | 0.3962159 | 0.07577644
15.9483 | 38.0533 | 38.28354 | 37.81118 | -0.2302375 | 0.3965128 | 0.07584131
15.9583 | 38.0744 | 38.27452 | 37.80181 | -0.2001244 | 0.3968101 | 0.07590628
15.9683 | 38.0717 | 38.2655 | 37.79242 | -0.1938026 | 0.3971078 | 0.07597133
15.9783 | 38.0728 | 38.25647 | 37.78303 | -0.1836721 | 0.3974058 | 0.07603645
15.9883 | 38.0669 | 38.24743 | 37.77363 | -0.180533 | 0.3977042 | 0.07610166
15.9983 | 38.0772 | 38.23839 | 37.76422 | -0.1611852 | 0.3980031 | 0.07616695
16.0083 | 38.0743 | 38.22933 | 37.75479 | -0.1550287 | 0.3983022 | 0.07623233
16.0183 | 38.0711 | 38.22026 | 37.74536 | -0.1491635 | 0.3986018 | 0.07629779
16.0283 | 38.0647 | 38.21119 | 37.73592 | -0.1464897 | 0.3989017 | 0.07636333
16.0383 | 38.0532 | 38.20211 | 37.72648 | -0.1489073 | 0.399202 | 0.07642898
16.0483 | 38.0587 | 38.19302 | 37.71702 | -0.1343161 | 0.3995026 | 0.0764947
16.0583 | 38.0593 | 38.18392 | 37.70755 | -0.1246164 | 0.3998037 | 0.0765605
16.0683 | 38.0735 | 38.17481 | 37.69808 | -0.101308 | 0.4001051 | 0.07662638
16.0783 | 38.0842 | 38.16569 | 37.68859 | -0.08149109 | 0.4004069 | 0.07669235
16.0883 | 38.0831 | 38.15657 | 37.6791 | -0.07346551 | 0.4007091 | 0.07675841
16.0983 | 38.0645 | 38.14743 | 37.6696 | -0.08293131 | 0.4010116 | 0.07682456
16.1083 | 38.0935 | 38.13829 | 37.66008 | -0.04478852 | 0.4013146 | 0.07689078
16.1183 | 38.0887 | 38.12914 | 37.65056 | -0.04043712 | 0.4016179 | 0.0769571
16.1282 | 38.0805 | 38.12007 | 37.64113 | -0.03956879 | 0.4019185 | 0.07702285
16.1382 | 38.0749 | 38.1109 | 37.63159 | -0.03600033 | 0.4022226 | 0.07708934
16.1482 | 38.0531 | 38.10172 | 37.62204 | -0.04862327 | 0.4025271 | 0.0771559
16.1582 | 38.0718 | 38.09254 | 37.61248 | -0.0207377 | 0.4028319 | 0.07722257
16.1682 | 38.08 | 38.08334 | 37.60292 | -0.003343531 | 0.4031372 | 0.07728933
16.1782 | 38.0651 | 38.07414 | 37.59334 | -0.009040806 | 0.4034428 | 0.07735617
16.1882 | 38.0874 | 38.06493 | 37.58376 | 0.02247044 | 0.4037488 | 0.07742309
16.1982 | 38.0731 | 38.05571 | 37.57416 | 0.01739022 | 0.4040552 | 0.0774901
16.2082 | 38.0829 | 38.04648 | 37.56456 | 0.03641856 | 0.4043619 | 0.0775572
16.2182 | 38.0798 | 38.03724 | 37.55495 | 0.04255543 | 0.4046691 | 0.07762438
16.2282 | 38.0781 | 38.028 | 37.54533 | 0.05010079 | 0.4049766 | 0.07769165
16.2382 | 38.0957 | 38.01875 | 37.5357 | 0.07695467 | 0.4052846 | 0.07775902
16.2482 | 38.0464 | 38.00948 | 37.52606 | 0.03691706 | 0.4055929 | 0.07782646
16.2582 | 38.0613 | 38.00021 | 37.51642 | 0.06108792 | 0.4059016 | 0.07789401
16.2682 | 38.0692 | 37.99093 | 37.50676 | 0.07826727 | 0.4062107 | 0.07796164
16.2782 | 38.0579 | 37.98164 | 37.4971 | 0.07625517 | 0.4065202 | 0.07802934
16.2882 | 38.0515 | 37.97235 | 37.48742 | 0.0791515 | 0.4068301 | 0.07809716
16.2982 | 38.0769 | 37.96304 | 37.47774 | 0.1138563 | 0.4071404 | 0.07816504
16.3082 | 38.0515 | 37.95373 | 37.46805 | 0.09776958 | 0.4074511 | 0.07823302
16.3182 | 38.054 | 37.94441 | 37.45835 | 0.1095913 | 0.4077621 | 0.07830108
16.3282 | 38.0414 | 37.93508 | 37.44864 | 0.1063215 | 0.4080736 | 0.07836925
16.3382 | 38.0505 | 37.92574 | 37.43892 | 0.1247601 | 0.4083855 | 0.0784375
16.3482 | 38.0335 | 37.91639 | 37.42919 | 0.1171072 | 0.4086977 | 0.07850584
16.3582 | 38.0217 | 37.90704 | 37.41945 | 0.1146627 | 0.4090104 | 0.07857427
16.3682 | 38.0457 | 37.89767 | 37.40971 | 0.1480266 | 0.4093234 | 0.07864279
16.3782 | 38.038 | 37.8883 | 37.39995 | 0.1496989 | 0.4096369 | 0.0787114
16.3882 | 38.0363 | 37.87892 | 37.39019 | 0.1573796 | 0.4099508 | 0.07878009
16.3982 | 38.0324 | 37.86953 | 37.38042 | 0.1628688 | 0.410265 | 0.07884888
16.4082 | 38.0258 | 37.86013 | 37.37064 | 0.1656664 | 0.4105796 | 0.07891776
16.4182 | 38.0182 | 37.85073 | 37.36085 | 0.1674723 | 0.4108947 | 0.07898674
16.4282 | 37.9957 | 37.84131 | 37.35105 | 0.1543866 | 0.4112102 | 0.0790558
16.4382 | 38.0053 | 37.83189 | 37.34124 | 0.1734093 | 0.4115261 | 0.07912496
16.4482 | 37.9938 | 37.82246 | 37.33142 | 0.1713404 | 0.4118423 | 0.0791942
16.4582 | 37.9536 | 37.81302 | 37.3216 | 0.1405798 | 0.412159 | 0.07926353
16.4682 | 37.9713 | 37.80357 | 37.31176 | 0.1677276 | 0.4124761 | 0.07933295
16.4782 | 37.9736 | 37.79412 | 37.30192 | 0.1794837 | 0.4127935 | 0.07940247
16.4882 | 37.947 | 37.78465 | 37.29207 | 0.1623483 | 0.4131114 | 0.07947208
16.4982 | 37.9483 | 37.77518 | 37.28221 | 0.1731211 | 0.4134297 | 0.07954178
16.5082 | 37.9489 | 37.7657 | 37.27234 | 0.1832022 | 0.4137484 | 0.07961159
16.5182 | 37.9353 | 37.75621 | 37.26246 | 0.1790917 | 0.4140676 | 0.07968148
16.5282 | 37.9205 | 37.74671 | 37.25257 | 0.1737895 | 0.4143871 | 0.07975146
16.5382 | 37.9148 | 37.7372 | 37.24268 | 0.1775956 | 0.414707 | 0.07982152
16.5482 | 37.8971 | 37.72769 | 37.23277 | 0.16941 | 0.4150273 | 0.07989169
16.5582 | 37.8724 | 37.71817 | 37.22286 | 0.1542327 | 0.4153481 | 0.07996194
16.5682 | 37.8578 | 37.70864 | 37.21293 | 0.1491637 | 0.4156692 | 0.08003229
16.5782 | 37.8643 | 37.6991 | 37.203 | 0.165203 | 0.4159908 | 0.08010273
16.5882 | 37.8536 | 37.68955 | 37.19306 | 0.1640506 | 0.4163128 | 0.08017329
16.5982 | 37.8173 | 37.67999 | 37.18311 | 0.1373064 | 0.4166353 | 0.08024392
16.6082 | 37.8192 | 37.67043 | 37.17316 | 0.1487705 | 0.4169581 | 0.08031464
16.6182 | 37.7942 | 37.66086 | 37.16319 | 0.1333429 | 0.4172813 | 0.08038545
16.6282 | 37.8152 | 37.65128 | 37.15322 | 0.1639235 | 0.417605 | 0.08045637
16.6382 | 37.7934 | 37.64169 | 37.14323 | 0.1517123 | 0.4179291 | 0.08052737
16.6482 | 37.79 | 37.63209 | 37.13324 | 0.1579094 | 0.4182535 | 0.08059848
16.6582 | 37.7711 | 37.62249 | 37.12324 | 0.1486148 | 0.4185784 | 0.08066967
16.6682 | 37.7511 | 37.61287 | 37.11323 | 0.1382283 | 0.4189038 | 0.08074097
16.6782 | 37.766 | 37.60325 | 37.10321 | 0.1627501 | 0.4192295 | 0.08081237
16.6882 | 37.7446 | 37.59362 | 37.09318 | 0.15098 | 0.4195557 | 0.08088384
16.6982 | 37.7562 | 37.58398 | 37.08314 | 0.1722182 | 0.4198823 | 0.08095542
16.7081 | 37.7274 | 37.57443 | 37.0732 | 0.1529681 | 0.4202061 | 0.08102638
16.7181 | 37.7429 | 37.56478 | 37.06315 | 0.1781226 | 0.4205335 | 0.08109814
16.7281 | 37.7309 | 37.55511 | 37.05308 | 0.1757853 | 0.4208614 | 0.08117
16.7381 | 37.7148 | 37.54544 | 37.04301 | 0.1693561 | 0.4211897 | 0.08124197
16.7481 | 37.7289 | 37.53576 | 37.03293 | 0.1931351 | 0.4215184 | 0.08131401
16.7581 | 37.7187 | 37.52608 | 37.02284 | 0.1926223 | 0.4218475 | 0.08138617
16.7681 | 37.6843 | 37.51638 | 37.01275 | 0.1679177 | 0.4221771 | 0.08145841
16.7781 | 37.704 | 37.50668 | 37.00264 | 0.1973212 | 0.4225071 | 0.08153076
16.7881 | 37.718 | 37.49697 | 36.99253 | 0.2210329 | 0.4228375 | 0.0816032
16.7981 | 37.7135 | 37.48725 | 36.9824 | 0.2262526 | 0.4231684 | 0.08167575
16.8081 | 37.6962 | 37.47752 | 36.97227 | 0.2186805 | 0.4234997 | 0.08174839
16.8181 | 37.7033 | 37.46778 | 36.96213 | 0.2355166 | 0.4238314 | 0.08182112
16.8281 | 37.7151 | 37.45804 | 36.95198 | 0.2570608 | 0.4241635 | 0.08189395
16.8381 | 37.6817 | 37.44829 | 36.94182 | 0.233413 | 0.4244961 | 0.08196687
16.8481 | 37.6743 | 37.43853 | 36.93166 | 0.2357734 | 0.4248292 | 0.08203991
16.8581 | 37.6972 | 37.42876 | 36.92148 | 0.2684419 | 0.4251626 | 0.08211302
16.8681 | 37.6649 | 37.41898 | 36.9113 | 0.2459185 | 0.4254965 | 0.08218624
16.8781 | 37.6615 | 37.4092 | 36.90111 | 0.2523031 | 0.4258309 | 0.08225959
16.8881 | 37.6723 | 37.3994 | 36.89091 | 0.2728958 | 0.4261656 | 0.082333
16.8981 | 37.677 | 37.3896 | 36.8807 | 0.2873966 | 0.4265008 | 0.08240653
16.9081 | 37.6775 | 37.37979 | 36.87048 | 0.2977055 | 0.4268365 | 0.08248014
16.9181 | 37.6638 | 37.36998 | 36.86025 | 0.2938224 | 0.4271726 | 0.08255385
16.9281 | 37.6746 | 37.36015 | 36.85002 | 0.3144474 | 0.4275091 | 0.08262768
16.9381 | 37.6656 | 37.35032 | 36.83977 | 0.3152804 | 0.4278461 | 0.08270158
16.9481 | 37.6464 | 37.34048 | 36.82952 | 0.3059215 | 0.4281834 | 0.0827756
16.9581 | 37.6485 | 37.33063 | 36.81926 | 0.3178706 | 0.4285213 | 0.08284972
16.9681 | 37.6414 | 37.32077 | 36.80899 | 0.3206277 | 0.4288596 | 0.08292394
16.9781 | 37.617 | 37.31091 | 36.79871 | 0.3060929 | 0.4291983 | 0.08299826
16.9881 | 37.611 | 37.30103 | 36.78842 | 0.309966 | 0.4295375 | 0.08307268
16.9981 | 37.6308 | 37.29115 | 36.77813 | 0.3396472 | 0.4298772 | 0.08314718
17.0081 | 37.611 | 37.28126 | 36.76782 | 0.3297363 | 0.4302173 | 0.08322181
17.0181 | 37.6028 | 37.27137 | 36.75751 | 0.3314335 | 0.4305578 | 0.08329652
17.0281 | 37.5824 | 37.26146 | 36.74719 | 0.3209386 | 0.4308987 | 0.08337134
17.0381 | 37.6063 | 37.25155 | 36.73686 | 0.3547517 | 0.4312402 | 0.08344626
17.0481 | 37.5802 | 37.24163 | 36.72652 | 0.3385728 | 0.4315821 | 0.0835213
17.0581 | 37.5961 | 37.2317 | 36.71618 | 0.3644018 | 0.4319244 | 0.08359642
17.0681 | 37.5733 | 37.22176 | 36.70582 | 0.3515388 | 0.4322671 | 0.08367165
17.0781 | 37.5723 | 37.21182 | 36.69546 | 0.3604838 | 0.4326104 | 0.08374697
17.0881 | 37.5701 | 37.20186 | 36.68509 | 0.3682367 | 0.4329541 | 0.0838224
17.0981 | 37.5587 | 37.1919 | 36.67471 | 0.3667975 | 0.4332982 | 0.08389793
17.1081 | 37.5692 | 37.18193 | 36.66432 | 0.3872663 | 0.4336428 | 0.08397357
17.1181 | 37.5579 | 37.17196 | 36.65392 | 0.385943 | 0.4339879 | 0.08404931
17.1281 | 37.5505 | 37.16197 | 36.64351 | 0.3885276 | 0.4343334 | 0.08412516
17.1381 | 37.5617 | 37.15198 | 36.6331 | 0.4097201 | 0.4346793 | 0.0842011
17.1481 | 37.5478 | 37.14198 | 36.62268 | 0.4058205 | 0.4350258 | 0.08427716
17.1581 | 37.5382 | 37.13197 | 36.61225 | 0.4062289 | 0.4353726 | 0.0843533
17.1681 | 37.5521 | 37.12195 | 36.60181 | 0.4301451 | 0.43572 | 0.08442955
17.1781 | 37.535 | 37.11193 | 36.59136 | 0.4230691 | 0.4360678 | 0.08450592
17.1881 | 37.5341 | 37.1019 | 36.5809 | 0.4322011 | 0.4364161 | 0.08458237
17.1981 | 37.5399 | 37.09186 | 36.57044 | 0.448041 | 0.4367648 | 0.08465894
17.2081 | 37.546 | 37.08181 | 36.55996 | 0.4641886 | 0.4371141 | 0.08473562
17.2181 | 37.5374 | 37.07176 | 36.54948 | 0.4656442 | 0.4374637 | 0.08481241
17.2281 | 37.5364 | 37.06169 | 36.53899 | 0.4747076 | 0.4378138 | 0.08488928
17.2381 | 37.5275 | 37.05162 | 36.52849 | 0.4758789 | 0.4381644 | 0.08496627
17.2481 | 37.5461 | 37.04154 | 36.51798 | 0.504558 | 0.4385155 | 0.08504337
17.2581 | 37.5162 | 37.03146 | 36.50747 | 0.4847449 | 0.438867 | 0.08512057
17.2681 | 37.5331 | 37.02136 | 36.49694 | 0.5117396 | 0.439219 | 0.08519785
17.2781 | 37.5082 | 37.01126 | 36.48641 | 0.4969422 | 0.4395715 | 0.08527527
17.2881 | 37.5188 | 37.00115 | 36.47587 | 0.5176526 | 0.4399244 | 0.08535279
17.298 | 37.5004 | 36.99113 | 36.46543 | 0.5092695 | 0.4402743 | 0.08542964
17.308 | 37.51 | 36.981 | 36.45487 | 0.5289954 | 0.4406282 | 0.08550737
17.318 | 37.5017 | 36.97087 | 36.4443 | 0.5308291 | 0.4409826 | 0.08558519
17.328 | 37.5279 | 36.96073 | 36.43373 | 0.5671705 | 0.4413374 | 0.08566313
17.338 | 37.5102 | 36.95058 | 36.42315 | 0.5596197 | 0.4416927 | 0.08574119
17.348 | 37.5196 | 36.94042 | 36.41256 | 0.5791768 | 0.4420484 | 0.08581935
17.358 | 37.5041 | 36.93026 | 36.40196 | 0.5738415 | 0.4424047 | 0.08589761
17.368 | 37.4847 | 36.92009 | 36.39135 | 0.564614 | 0.4427615 | 0.08597598
17.378 | 37.4759 | 36.90991 | 36.38073 | 0.5659943 | 0.4431187 | 0.08605445
17.388 | 37.502 | 36.89972 | 36.37011 | 0.6022822 | 0.4434764 | 0.08613304
17.398 | 37.4874 | 36.88952 | 36.35948 | 0.597878 | 0.4438346 | 0.08621173
17.408 | 37.4923 | 36.87932 | 36.34883 | 0.6129815 | 0.4441932 | 0.08629053
17.418 | 37.469 | 36.86911 | 36.33819 | 0.5998926 | 0.4445524 | 0.08636944
17.428 | 37.4821 | 36.85889 | 36.32753 | 0.6232115 | 0.444912 | 0.08644847
17.438 | 37.4595 | 36.84866 | 36.31686 | 0.610838 | 0.4452721 | 0.0865276
17.448 | 37.4493 | 36.83843 | 36.30619 | 0.6108723 | 0.4456327 | 0.08660684
17.458 | 37.463 | 36.82819 | 36.29551 | 0.6348143 | 0.4459938 | 0.08668618
17.468 | 37.4172 | 36.81794 | 36.28482 | 0.599264 | 0.4463554 | 0.08676564
17.478 | 37.429 | 36.80768 | 36.27412 | 0.6213213 | 0.4467175 | 0.0868452
17.488 | 37.4494 | 36.79741 | 36.26341 | 0.6519863 | 0.44708 | 0.08692488
17.498 | 37.4213 | 36.78714 | 36.25269 | 0.634159 | 0.447443 | 0.08700466
17.508 | 37.4184 | 36.77686 | 36.24197 | 0.6415393 | 0.4478065 | 0.08708458
17.518 | 37.4202 | 36.76657 | 36.23124 | 0.6536273 | 0.4481706 | 0.08716458
17.528 | 37.4152 | 36.75628 | 36.2205 | 0.6589229 | 0.4485351 | 0.0872447
17.538 | 37.3777 | 36.74597 | 36.20975 | 0.6317262 | 0.4489001 | 0.08732493
17.548 | 37.3819 | 36.73566 | 36.19899 | 0.646237 | 0.4492656 | 0.08740526
17.558 | 37.3809 | 36.72534 | 36.18823 | 0.6555555 | 0.4496316 | 0.08748573
17.568 | 37.3311 | 36.71502 | 36.17745 | 0.6160816 | 0.4499981 | 0.08756629
17.578 | 37.3583 | 36.70468 | 36.16667 | 0.6536154 | 0.4503651 | 0.08764696
17.588 | 37.3486 | 36.69434 | 36.15588 | 0.6542567 | 0.4507326 | 0.08772776
17.598 | 37.3328 | 36.68399 | 36.14509 | 0.6488056 | 0.4511006 | 0.08780866
17.608 | 37.3377 | 36.67364 | 36.13428 | 0.6640621 | 0.4514691 | 0.08788967
17.618 | 37.3425 | 36.66327 | 36.12346 | 0.6792262 | 0.4518381 | 0.08797079
17.628 | 37.3341 | 36.6529 | 36.11264 | 0.6811979 | 0.4522075 | 0.08805203
17.638 | 37.3161 | 36.64252 | 36.10181 | 0.673577 | 0.4525776 | 0.08813339
17.648 | 37.3057 | 36.63214 | 36.09097 | 0.6735638 | 0.4529481 | 0.08821484
17.658 | 37.3092 | 36.62174 | 36.08013 | 0.6874582 | 0.4533191 | 0.08829643
17.668 | 37.2768 | 36.61134 | 36.06927 | 0.66546 | 0.4536906 | 0.08837811
17.678 | 37.2681 | 36.60093 | 36.05841 | 0.6671694 | 0.4540626 | 0.08845993
17.688 | 37.2825 | 36.59051 | 36.04754 | 0.6919863 | 0.4544352 | 0.08854186
17.698 | 37.2829 | 36.58009 | 36.03666 | 0.7028108 | 0.4548082 | 0.08862389
17.708 | 37.2567 | 36.56966 | 36.02577 | 0.6870427 | 0.4551817 | 0.08870604
17.718 | 37.262 | 36.55922 | 36.01487 | 0.7027822 | 0.4555558 | 0.0887883
17.728 | 37.2487 | 36.54877 | 36.00397 | 0.6999291 | 0.4559304 | 0.08887067
17.738 | 37.237 | 36.53832 | 35.99306 | 0.6986837 | 0.4563054 | 0.08895317
17.748 | 37.2358 | 36.52785 | 35.98214 | 0.7079455 | 0.4566811 | 0.08903578
17.758 | 37.2298 | 36.51739 | 35.97121 | 0.712415 | 0.4570572 | 0.08911852
17.768 | 37.2296 | 36.50691 | 35.96027 | 0.7226918 | 0.4574338 | 0.08920136
17.778 | 37.1842 | 36.49642 | 35.94933 | 0.6877762 | 0.457811 | 0.08928432
17.788 | 37.2279 | 36.48593 | 35.93838 | 0.741968 | 0.4581887 | 0.08936738
17.798 | 37.204 | 36.47543 | 35.92742 | 0.7285673 | 0.4585668 | 0.08945057
17.808 | 37.1949 | 36.46493 | 35.91645 | 0.7299739 | 0.4589456 | 0.08953389
17.818 | 37.1751 | 36.45441 | 35.90547 | 0.7206881 | 0.4593248 | 0.0896173
17.828 | 37.1795 | 36.44389 | 35.89448 | 0.7356097 | 0.4597045 | 0.08970084
17.838 | 37.1607 | 36.43336 | 35.88349 | 0.7273386 | 0.4600848 | 0.08978452
17.848 | 37.1555 | 36.42282 | 35.87249 | 0.732675 | 0.4604656 | 0.08986829
17.858 | 37.1596 | 36.41228 | 35.86148 | 0.7473188 | 0.4608469 | 0.0899522
17.868 | 37.1389 | 36.40173 | 35.85047 | 0.73717 | 0.4612288 | 0.0900362
17.878 | 37.0806 | 36.39117 | 35.83944 | 0.6894286 | 0.4616111 | 0.09012032
17.8879 | 37.123 | 36.38071 | 35.82852 | 0.7422888 | 0.4619903 | 0.09020373
17.8979 | 37.1078 | 36.37014 | 35.81748 | 0.7376621 | 0.4623737 | 0.09028811
17.9079 | 37.1073 | 36.35956 | 35.80643 | 0.7477428 | 0.4627576 | 0.09037259
17.9179 | 37.0872 | 36.34897 | 35.79537 | 0.7382308 | 0.4631421 | 0.0904572
17.9279 | 37.0939 | 36.33837 | 35.7843 | 0.7555261 | 0.4635272 | 0.09054192
17.9379 | 37.0542 | 36.32777 | 35.77323 | 0.7264288 | 0.4639127 | 0.09062676
17.9479 | 37.0727 | 36.31716 | 35.76215 | 0.7555388 | 0.4642988 | 0.09071172
17.9579 | 37.0652 | 36.30654 | 35.75106 | 0.7586562 | 0.4646854 | 0.0907968
17.9679 | 37.0566 | 36.29592 | 35.73996 | 0.7606808 | 0.4650726 | 0.09088202
17.9779 | 36.9948 | 36.28529 | 35.72886 | 0.7095129 | 0.4654603 | 0.09096735
17.9879 | 37.0176 | 36.27465 | 35.71775 | 0.7429522 | 0.4658485 | 0.09105279
17.9979 | 37.0151 | 36.264 | 35.70663 | 0.7510988 | 0.4662373 | 0.09113836
18.0079 | 36.9778 | 36.25335 | 35.6955 | 0.7244527 | 0.4666266 | 0.09122404
18.0179 | 37.004 | 36.24269 | 35.68436 | 0.7613138 | 0.4670165 | 0.09130985
18.0279 | 36.9801 | 36.23202 | 35.67321 | 0.7480823 | 0.467407 | 0.09139578
18.0379 | 36.9712 | 36.22134 | 35.66206 | 0.7498581 | 0.4677979 | 0.09148183
18.0479 | 36.9719 | 36.21066 | 35.6509 | 0.7612411 | 0.4681894 | 0.09156802
18.0579 | 36.9643 | 36.19997 | 35.63973 | 0.7643313 | 0.4685814 | 0.09165432
18.0679 | 36.9807 | 36.18927 | 35.62856 | 0.7914288 | 0.468974 | 0.09174073
18.0779 | 36.8905 | 36.17857 | 35.61737 | 0.7119336 | 0.4693671 | 0.09182728
18.0879 | 36.9286 | 36.16785 | 35.60618 | 0.7607456 | 0.4697608 | 0.09191394
18.0979 | 36.9329 | 36.15714 | 35.59498 | 0.7757647 | 0.4701551 | 0.09200073
18.1079 | 36.917 | 36.14641 | 35.58377 | 0.7705911 | 0.4705499 | 0.09208764
18.1179 | 36.8916 | 36.13568 | 35.57256 | 0.7559248 | 0.4709452 | 0.09217467
18.1279 | 36.9003 | 36.12493 | 35.56133 | 0.7753656 | 0.4713411 | 0.09226185
18.1379 | 36.8927 | 36.11419 | 35.5501 | 0.7785136 | 0.4717375 | 0.09234913
18.1479 | 36.8745 | 36.10343 | 35.53886 | 0.7710688 | 0.4721345 | 0.09243654
18.1579 | 36.868 | 36.09267 | 35.52761 | 0.7753312 | 0.4725321 | 0.09252408
18.1679 | 36.8949 | 36.0819 | 35.51636 | 0.8130008 | 0.4729302 | 0.09261173
18.1779 | 36.7938 | 36.07112 | 35.50509 | 0.7226775 | 0.4733289 | 0.09269952
18.1879 | 36.8405 | 36.06034 | 35.49382 | 0.7801613 | 0.4737281 | 0.09278744
18.1979 | 36.8602 | 36.04955 | 35.48254 | 0.8106523 | 0.474128 | 0.09287545
18.2079 | 36.8384 | 36.03875 | 35.47126 | 0.7996505 | 0.4745283 | 0.09296362
18.2179 | 36.8409 | 36.02794 | 35.45996 | 0.8129558 | 0.4749292 | 0.09305192
18.2279 | 36.8163 | 36.01713 | 35.44866 | 0.7991682 | 0.4753307 | 0.09314033
18.2379 | 36.8277 | 36.00631 | 35.43735 | 0.8213878 | 0.4757328 | 0.09322888
18.2479 | 36.7862 | 35.99549 | 35.42603 | 0.7907144 | 0.4761354 | 0.09331754
18.2579 | 36.8075 | 35.98465 | 35.41471 | 0.8228482 | 0.4765386 | 0.09340633
18.2679 | 36.7861 | 35.97381 | 35.40337 | 0.812289 | 0.4769424 | 0.09349526
18.2779 | 36.7221 | 35.96296 | 35.39203 | 0.7591369 | 0.4773467 | 0.09358429
18.2879 | 36.7184 | 35.95211 | 35.38068 | 0.7662919 | 0.4777516 | 0.09367348
18.2979 | 36.7659 | 35.94125 | 35.36933 | 0.824654 | 0.478157 | 0.09376279
18.3079 | 36.7175 | 35.93038 | 35.35796 | 0.7871231 | 0.4785631 | 0.09385222
18.3179 | 36.7163 | 35.9195 | 35.34659 | 0.7967993 | 0.4789697 | 0.0939418
18.3279 | 36.703 | 35.90862 | 35.33521 | 0.7943825 | 0.4793769 | 0.09403148
18.3379 | 36.7112 | 35.89773 | 35.32382 | 0.8134728 | 0.4797847 | 0.09412129
18.3479 | 36.722 | 35.88683 | 35.31243 | 0.8351701 | 0.4801931 | 0.09421125
18.3579 | 36.6885 | 35.87593 | 35.30102 | 0.8125744 | 0.480602 | 0.09430133
18.3679 | 36.6954 | 35.86501 | 35.28961 | 0.8303857 | 0.4810115 | 0.09439153
18.3779 | 36.615 | 35.8541 | 35.27819 | 0.760904 | 0.4814216 | 0.09448189
18.3879 | 36.6366 | 35.84317 | 35.26677 | 0.7934294 | 0.4818323 | 0.09457235
18.3979 | 36.6548 | 35.83224 | 35.25533 | 0.8225617 | 0.4822436 | 0.09466295
18.4079 | 36.6292 | 35.8213 | 35.24389 | 0.807901 | 0.4826554 | 0.09475369
18.4179 | 36.6101 | 35.81035 | 35.23244 | 0.7997473 | 0.4830678 | 0.09484456
18.4279 | 36.6026 | 35.7994 | 35.22098 | 0.8032005 | 0.4834809 | 0.09493554
18.4379 | 36.5991 | 35.78844 | 35.20952 | 0.8106607 | 0.4838945 | 0.09502667
18.4479 | 36.5699 | 35.77747 | 35.19805 | 0.7924278 | 0.4843087 | 0.09511792
18.4579 | 36.5948 | 35.7665 | 35.18657 | 0.828302 | 0.4847234 | 0.09520931
18.4678 | 36.5464 | 35.75563 | 35.17519 | 0.7907731 | 0.4851347 | 0.09529992
18.4778 | 36.5041 | 35.74464 | 35.1637 | 0.759461 | 0.4855507 | 0.09539158
18.4878 | 36.5043 | 35.73364 | 35.15219 | 0.7706558 | 0.4859672 | 0.09548337
18.4978 | 36.566 | 35.72264 | 35.14068 | 0.8433575 | 0.4863843 | 0.09557528
18.5078 | 36.5296 | 35.71163 | 35.12916 | 0.8179661 | 0.4868021 | 0.09566734
18.5178 | 36.5371 | 35.70062 | 35.11764 | 0.8364816 | 0.4872205 | 0.09575952
18.5278 | 36.5259 | 35.6896 | 35.1061 | 0.836304 | 0.4876395 | 0.09585185
18.5378 | 36.5076 | 35.67857 | 35.09456 | 0.8290332 | 0.488059 | 0.0959443
18.5478 | 36.5259 | 35.66753 | 35.08301 | 0.8583693 | 0.4884792 | 0.0960369
18.5578 | 36.4919 | 35.65649 | 35.07146 | 0.8354123 | 0.4888999 | 0.09612962
18.5678 | 36.4733 | 35.64544 | 35.05989 | 0.8278621 | 0.4893213 | 0.09622247
18.5778 | 36.4213 | 35.63438 | 35.04832 | 0.7869188 | 0.4897433 | 0.09631546
18.5878 | 36.4487 | 35.62332 | 35.03674 | 0.8253823 | 0.4901658 | 0.09640859
18.5978 | 36.4599 | 35.61225 | 35.02516 | 0.8476526 | 0.490589 | 0.09650186
18.6078 | 36.4456 | 35.60117 | 35.01356 | 0.8444298 | 0.4910128 | 0.09659526
18.6178 | 36.4291 | 35.59009 | 35.00196 | 0.8390137 | 0.4914372 | 0.09668881
18.6278 | 36.4219 | 35.579 | 34.99035 | 0.8429045 | 0.4918623 | 0.09678248
18.6378 | 36.4253 | 35.5679 | 34.97873 | 0.8574021 | 0.4922879 | 0.09687629
18.6478 | 36.4345 | 35.55679 | 34.96711 | 0.8777064 | 0.4927141 | 0.09697024
18.6578 | 36.4111 | 35.54568 | 34.95548 | 0.8654175 | 0.493141 | 0.09706431
18.6678 | 36.3597 | 35.53456 | 34.94384 | 0.8251354 | 0.4935684 | 0.09715854
18.6778 | 36.3431 | 35.52344 | 34.93219 | 0.81966 | 0.4939966 | 0.0972529
18.6878 | 36.3465 | 35.51231 | 34.92054 | 0.8341913 | 0.4944253 | 0.09734741
18.6978 | 36.3653 | 35.50117 | 34.90887 | 0.8641295 | 0.4948546 | 0.09744204
18.7078 | 36.3472 | 35.49003 | 34.8972 | 0.8571743 | 0.4952846 | 0.09753681
18.7178 | 36.3469 | 35.47887 | 34.88553 | 0.8680259 | 0.4957152 | 0.09763173
18.7278 | 36.3228 | 35.46772 | 34.87384 | 0.8550842 | 0.4961464 | 0.09772679
18.7378 | 36.2958 | 35.45655 | 34.86215 | 0.8392492 | 0.4965782 | 0.09782198
18.7478 | 36.3195 | 35.44538 | 34.85045 | 0.8741209 | 0.4970106 | 0.09791731
18.7578 | 36.2762 | 35.4342 | 34.83874 | 0.8419993 | 0.4974437 | 0.09801277
18.7678 | 36.2283 | 35.42302 | 34.82703 | 0.8052844 | 0.4978774 | 0.0981084
18.7778 | 36.2041 | 35.41182 | 34.81531 | 0.7922761 | 0.4983118 | 0.09820415
18.7878 | 36.2111 | 35.40063 | 34.80358 | 0.8104745 | 0.4987468 | 0.09830006
18.7978 | 36.2353 | 35.38942 | 34.79184 | 0.8458796 | 0.4991824 | 0.09839609
18.8078 | 36.2059 | 35.37821 | 34.7801 | 0.8276912 | 0.4996186 | 0.09849228
18.8178 | 36.2223 | 35.36699 | 34.76835 | 0.8553096 | 0.5000555 | 0.09858858
18.8278 | 36.1894 | 35.35577 | 34.75659 | 0.8336346 | 0.500493 | 0.09868504
18.8378 | 36.1743 | 35.34453 | 34.74482 | 0.8297662 | 0.5009311 | 0.09878165
18.8478 | 36.1712 | 35.3333 | 34.73305 | 0.8379044 | 0.50137 | 0.09887839
18.8578 | 36.1072 | 35.32205 | 34.72127 | 0.7851492 | 0.5018094 | 0.09897529
18.8678 | 36.114 | 35.3108 | 34.70948 | 0.8032006 | 0.5022495 | 0.09907232
18.8778 | 36.0549 | 35.29954 | 34.69768 | 0.7553586 | 0.5026902 | 0.09916951
18.8878 | 36.0787 | 35.28828 | 34.68588 | 0.7904232 | 0.5031315 | 0.09926681
18.8978 | 36.0823 | 35.27701 | 34.67407 | 0.8052943 | 0.5035736 | 0.09936428
18.9078 | 36.0712 | 35.26573 | 34.66225 | 0.805472 | 0.5040163 | 0.09946188
18.9178 | 36.0471 | 35.25444 | 34.65042 | 0.7926562 | 0.5044595 | 0.09955964
18.9278 | 36.0295 | 35.24315 | 34.63859 | 0.786347 | 0.5049035 | 0.09965754
18.9378 | 36.0327 | 35.23186 | 34.62675 | 0.8008443 | 0.5053481 | 0.09975557
18.9478 | 35.9916 | 35.22055 | 34.6149 | 0.7710481 | 0.5057934 | 0.09985378
18.9578 | 35.9826 | 35.20924 | 34.60305 | 0.7733585 | 0.5062393 | 0.09995211
18.9678 | 35.9461 | 35.19792 | 34.59119 | 0.7481754 | 0.5066859 | 0.1000506
18.9778 | 35.9531 | 35.1866 | 34.57932 | 0.7664987 | 0.5071331 | 0.1001492
18.9878 | 35.9323 | 35.17527 | 34.56744 | 0.7570285 | 0.507581 | 0.100248
18.9978 | 35.9664 | 35.16394 | 34.55556 | 0.8024649 | 0.5080295 | 0.1003469
19.0078 | 35.9511 | 35.15259 | 34.54367 | 0.7985076 | 0.5084788 | 0.100446
19.0178 | 35.9088 | 35.14124 | 34.53177 | 0.7675569 | 0.5089286 | 0.1005452
19.0278 | 35.9237 | 35.12989 | 34.51986 | 0.7938126 | 0.5093792 | 0.1006445
19.0378 | 35.9079 | 35.11853 | 34.50795 | 0.7893747 | 0.5098304 | 0.1007441
19.0478 | 35.8746 | 35.10716 | 34.49603 | 0.7674433 | 0.5102823 | 0.1008437
19.0577 | 35.8133 | 35.0959 | 34.48422 | 0.7174045 | 0.5107303 | 0.1009425
19.0677 | 35.8338 | 35.08451 | 34.47229 | 0.7492858 | 0.5111835 | 0.1010425
19.0777 | 35.8167 | 35.07313 | 34.46035 | 0.7435736 | 0.5116373 | 0.1011426
19.0877 | 35.7978 | 35.06173 | 34.4484 | 0.7360678 | 0.5120919 | 0.1012428
19.0977 | 35.8339 | 35.05033 | 34.43644 | 0.7835683 | 0.5125471 | 0.1013432
19.1077 | 35.8233 | 35.03892 | 34.42448 | 0.7843752 | 0.513003 | 0.1014438
19.1177 | 35.7803 | 35.02751 | 34.41251 | 0.7527885 | 0.5134596 | 0.1015445
19.1277 | 35.783 | 35.01609 | 34.40053 | 0.7669081 | 0.5139168 | 0.1016453
19.1377 | 35.7475 | 35.00467 | 34.38854 | 0.7428341 | 0.5143747 | 0.1017463
19.1477 | 35.7202 | 34.99323 | 34.37655 | 0.7269665 | 0.5148333 | 0.1018475
19.1577 | 35.6778 | 34.98179 | 34.36455 | 0.6960052 | 0.5152926 | 0.1019488
19.1677 | 35.6735 | 34.97035 | 34.35255 | 0.7031502 | 0.5157525 | 0.1020503
19.1777 | 35.6785 | 34.9589 | 34.34053 | 0.7196014 | 0.5162132 | 0.1021519
19.1877 | 35.6496 | 34.94744 | 34.32851 | 0.702159 | 0.5166746 | 0.1022536
19.1977 | 35.6786 | 34.93598 | 34.31648 | 0.742623 | 0.5171366 | 0.1023556
19.2077 | 35.6399 | 34.92451 | 34.30445 | 0.7153931 | 0.5175994 | 0.1024576
19.2177 | 35.6551 | 34.91303 | 34.29241 | 0.7420696 | 0.5180627 | 0.1025598
19.2277 | 35.6149 | 34.90155 | 34.28036 | 0.7133523 | 0.5185268 | 0.1026622
19.2377 | 35.6055 | 34.89006 | 34.2683 | 0.7154413 | 0.5189916 | 0.1027648
19.2477 | 35.5327 | 34.87856 | 34.25624 | 0.6541366 | 0.5194571 | 0.1028674
19.2577 | 35.5393 | 34.86706 | 34.24417 | 0.672238 | 0.5199233 | 0.1029703
19.2677 | 35.5225 | 34.85555 | 34.23209 | 0.6669457 | 0.5203902 | 0.1030733
19.2777 | 35.5137 | 34.84404 | 34.22001 | 0.6696596 | 0.5208578 | 0.1031764
19.2877 | 35.5229 | 34.83252 | 34.20791 | 0.6903798 | 0.5213261 | 0.1032797
19.2977 | 35.5199 | 34.82099 | 34.19582 | 0.6989061 | 0.521795 | 0.1033832
19.3077 | 35.5388 | 34.80946 | 34.18371 | 0.7293386 | 0.5222647 | 0.1034868
19.3177 | 35.4992 | 34.79792 | 34.1716 | 0.7012773 | 0.5227351 | 0.1035906
19.3277 | 35.4771 | 34.78638 | 34.15948 | 0.6907222 | 0.5232062 | 0.1036945
19.3377 | 35.4468 | 34.77483 | 34.14735 | 0.6719732 | 0.523678 | 0.1037986
19.3477 | 35.4063 | 34.76327 | 34.13522 | 0.6430304 | 0.5241505 | 0.1039029
19.3577 | 35.414 | 34.75171 | 34.12308 | 0.6622937 | 0.5246238 | 0.1040073
19.3677 | 35.3825 | 34.74014 | 34.11093 | 0.6423632 | 0.5250978 | 0.1041118
19.3777 | 35.3819 | 34.72856 | 34.09877 | 0.6533388 | 0.5255724 | 0.1042165
19.3877 | 35.4032 | 34.71698 | 34.08661 | 0.6862205 | 0.5260477 | 0.1043214
19.3977 | 35.3821 | 34.70539 | 34.07444 | 0.6767083 | 0.5265238 | 0.1044265
19.4077 | 35.3849 | 34.6938 | 34.06227 | 0.6911022 | 0.5270006 | 0.1045317
19.4177 | 35.3738 | 34.6822 | 34.05008 | 0.6916022 | 0.5274782 | 0.104637
19.4277 | 35.355 | 34.67059 | 34.03789 | 0.6844082 | 0.5279564 | 0.1047425
19.4377 | 35.2809 | 34.65898 | 34.0257 | 0.6219203 | 0.5284354 | 0.1048482
19.4477 | 35.3072 | 34.64736 | 34.01349 | 0.6598385 | 0.5289151 | 0.104954
19.4577 | 35.2922 | 34.63574 | 34.00128 | 0.6564627 | 0.5293955 | 0.10506
19.4677 | 35.2629 | 34.62411 | 33.98906 | 0.638793 | 0.5298766 | 0.1051662
19.4777 | 35.242 | 34.61247 | 33.97684 | 0.6295292 | 0.5303586 | 0.1052725
19.4877 | 35.2653 | 34.60083 | 33.96461 | 0.6644715 | 0.5308412 | 0.105379
19.4977 | 35.2699 | 34.58918 | 33.95237 | 0.6807198 | 0.5313245 | 0.1054857
19.5077 | 35.234 | 34.57753 | 33.94012 | 0.6564741 | 0.5318086 | 0.1055925
19.5177 | 35.2246 | 34.56587 | 33.92787 | 0.6587343 | 0.5322934 | 0.1056995
19.5277 | 35.1761 | 34.5542 | 33.91561 | 0.6219006 | 0.532779 | 0.1058066
19.5377 | 35.1489 | 34.54253 | 33.90335 | 0.6063728 | 0.5332653 | 0.1059139
19.5477 | 35.1372 | 34.53085 | 33.89108 | 0.606351 | 0.5337523 | 0.1060213
19.5577 | 35.1315 | 34.51916 | 33.8788 | 0.6123351 | 0.5342401 | 0.106129
19.5677 | 35.1172 | 34.50747 | 33.86651 | 0.6097251 | 0.5347286 | 0.1062368
19.5777 | 35.0827 | 34.49578 | 33.85422 | 0.5869211 | 0.5352179 | 0.1063447
19.5877 | 35.1052 | 34.48408 | 33.84192 | 0.621123 | 0.5357079 | 0.1064528
19.5977 | 35.0737 | 34.47237 | 33.82961 | 0.6013307 | 0.5361987 | 0.1065611
19.6077 | 35.0554 | 34.46066 | 33.8173 | 0.5947444 | 0.5366901 | 0.1066696
19.6177 | 35.0063 | 34.44894 | 33.80498 | 0.557364 | 0.5371824 | 0.1067782
19.6277 | 34.9617 | 34.43721 | 33.79265 | 0.5244895 | 0.5376754 | 0.106887
19.6376 | 34.985 | 34.4256 | 33.78044 | 0.5594034 | 0.5381642 | 0.1069949
19.6476 | 34.9331 | 34.41386 | 33.7681 | 0.5192405 | 0.5386588 | 0.107104
19.6576 | 34.8994 | 34.40212 | 33.75575 | 0.4972835 | 0.539154 | 0.1072133
19.6676 | 34.9136 | 34.39037 | 33.74339 | 0.5232322 | 0.5396501 | 0.1073227
19.6776 | 34.8649 | 34.37861 | 33.73103 | 0.4862869 | 0.5401468 | 0.1074324
19.6876 | 34.9111 | 34.36685 | 33.71867 | 0.5442473 | 0.5406444 | 0.1075421
19.6976 | 34.8705 | 34.35509 | 33.70629 | 0.5154135 | 0.5411428 | 0.1076521
19.7076 | 34.8362 | 34.34331 | 33.69391 | 0.4928855 | 0.5416419 | 0.1077622
19.7176 | 34.7782 | 34.33154 | 33.68152 | 0.4466633 | 0.5421417 | 0.1078725
19.7276 | 34.7831 | 34.31975 | 33.66913 | 0.4633468 | 0.5426423 | 0.107983
19.7376 | 34.7588 | 34.30796 | 33.65673 | 0.4508361 | 0.5431437 | 0.1080937
19.7476 | 34.7274 | 34.29617 | 33.64432 | 0.4312312 | 0.5436459 | 0.1082045
19.7576 | 34.6962 | 34.28437 | 33.6319 | 0.411832 | 0.5441489 | 0.1083155
19.7676 | 34.686 | 34.27256 | 33.61948 | 0.4134386 | 0.5446526 | 0.1084266
19.7776 | 34.698 | 34.26075 | 33.60705 | 0.4372508 | 0.5451571 | 0.1085379
19.7876 | 34.668 | 34.24893 | 33.59462 | 0.4190688 | 0.5456624 | 0.1086494
19.7976 | 34.6578 | 34.23711 | 33.58218 | 0.4206924 | 0.5461684 | 0.1087611
19.8076 | 34.6176 | 34.22528 | 33.56973 | 0.3923218 | 0.5466752 | 0.108873
19.8176 | 34.5562 | 34.21344 | 33.55728 | 0.3427568 | 0.5471829 | 0.108985
19.8276 | 34.5718 | 34.2016 | 33.54481 | 0.3701975 | 0.5476913 | 0.1090972
19.8376 | 34.5623 | 34.18976 | 33.53235 | 0.3725438 | 0.5482005 | 0.1092095
19.8476 | 34.5344 | 34.1779 | 33.51987 | 0.3564958 | 0.5487105 | 0.1093221
19.8576 | 34.5489 | 34.16605 | 33.50739 | 0.3828535 | 0.5492213 | 0.1094348
19.8676 | 34.5378 | 34.15418 | 33.4949 | 0.3836167 | 0.5497329 | 0.1095477
19.8776 | 34.5416 | 34.14231 | 33.48241 | 0.3992856 | 0.5502453 | 0.1096608
19.8876 | 34.5213 | 34.13044 | 33.46991 | 0.39086 | 0.5507584 | 0.109774
19.8976 | 34.5055 | 34.11856 | 33.4574 | 0.38694 | 0.5512724 | 0.1098874
19.9076 | 34.4472 | 34.10667 | 33.44489 | 0.3405257 | 0.5517872 | 0.110001
19.9176 | 34.4485 | 34.09478 | 33.43237 | 0.3537169 | 0.5523027 | 0.1101148
19.9276 | 34.4449 | 34.08289 | 33.41984 | 0.3620137 | 0.5528191 | 0.1102287
19.9376 | 34.446 | 34.07098 | 33.4073 | 0.375016 | 0.5533363 | 0.1103429
19.9476 | 34.3883 | 34.05908 | 33.39476 | 0.3292238 | 0.5538543 | 0.1104572
19.9576 | 34.4024 | 34.04716 | 33.38222 | 0.3552372 | 0.5543731 | 0.1105717
19.9676 | 34.4075 | 34.03524 | 33.36966 | 0.3722561 | 0.5548927 | 0.1106863
19.9776 | 34.4128 | 34.02332 | 33.35711 | 0.3894805 | 0.5554132 | 0.1108012
19.9876 | 34.3824 | 34.01139 | 33.34454 | 0.3710103 | 0.5559344 | 0.1109162
19.9976 | 34.3744 | 33.99945 | 33.33197 | 0.3749457 | 0.5564564 | 0.1110314
20.0076 | 34.3422 | 33.98751 | 33.31939 | 0.3546866 | 0.5569793 | 0.1111468
20.0176 | 34.3344 | 33.97557 | 33.3068 | 0.3588329 | 0.5575029 | 0.1112623
20.0276 | 34.3439 | 33.96362 | 33.29421 | 0.3802847 | 0.5580275 | 0.1113781
20.0376 | 34.3203 | 33.95166 | 33.28161 | 0.3686418 | 0.5585528 | 0.111494
20.0476 | 34.2779 | 33.9397 | 33.26901 | 0.3382044 | 0.559079 | 0.1116101
20.0576 | 34.2737 | 33.92773 | 33.2564 | 0.3459725 | 0.559606 | 0.1117264
20.0676 | 34.2791 | 33.91575 | 33.24378 | 0.3633459 | 0.5601338 | 0.1118429
20.0776 | 34.271 | 33.90378 | 33.23115 | 0.3672247 | 0.5606625 | 0.1119595
20.0876 | 34.2506 | 33.89179 | 33.21852 | 0.3588089 | 0.561192 | 0.1120764
20.0976 | 34.175 | 33.8798 | 33.20589 | 0.2951986 | 0.5617222 | 0.1121934
20.1076 | 34.2115 | 33.86781 | 33.19324 | 0.3436935 | 0.5622534 | 0.1123106
20.1176 | 34.1741 | 33.85581 | 33.18059 | 0.3182938 | 0.5627854 | 0.112428
20.1276 | 34.1677 | 33.8438 | 33.16794 | 0.3238994 | 0.5633182 | 0.1125456
20.1376 | 34.1478 | 33.83179 | 33.15527 | 0.3160104 | 0.5638519 | 0.1126634
20.1476 | 34.157 | 33.81977 | 33.14261 | 0.3372267 | 0.5643864 | 0.1127813
20.1576 | 34.1293 | 33.80775 | 33.12993 | 0.3215482 | 0.5649218 | 0.1128994
20.1676 | 34.1296 | 33.79572 | 33.11725 | 0.3338751 | 0.565458 | 0.1130178
20.1776 | 34.1139 | 33.78369 | 33.10456 | 0.3302073 | 0.565995 | 0.1131363
20.1876 | 34.0525 | 33.77166 | 33.09187 | 0.2808448 | 0.5665329 | 0.1132549
20.1976 | 34.0415 | 33.75961 | 33.07917 | 0.2818874 | 0.5670717 | 0.1133738
20.2076 | 34.0338 | 33.74756 | 33.06646 | 0.2862353 | 0.5676113 | 0.1134929
20.2176 | 34.0156 | 33.73551 | 33.05375 | 0.2800885 | 0.5681518 | 0.1136122
20.2275 | 33.9605 | 33.72357 | 33.04116 | 0.2369263 | 0.5686877 | 0.1137304
20.2375 | 33.9768 | 33.71151 | 33.02843 | 0.2652898 | 0.5692299 | 0.11385
20.2475 | 33.9439 | 33.69944 | 33.0157 | 0.2444586 | 0.5697729 | 0.1139699
20.2575 | 33.9307 | 33.68737 | 33.00296 | 0.2433326 | 0.5703168 | 0.1140899
20.2675 | 33.9295 | 33.67529 | 32.99022 | 0.2542117 | 0.5708616 | 0.1142101
20.2775 | 33.9063 | 33.6632 | 32.97747 | 0.243096 | 0.5714072 | 0.1143305
20.2875 | 33.8408 | 33.65111 | 32.96471 | 0.1896854 | 0.5719537572 | 0.1144511
20.2975 | 33.831 | 33.63902 | 32.95195 | 0.19198 | 0.5725011 | 0.1145719
20.3075 | 33.8158 | 33.62692 | 32.93918 | 0.1888798 | 0.5730494 | 0.1146928
20.3175 | 33.7883 | 33.61482 | 32.9264 | 0.1734846 | 0.5735985 | 0.114814
20.3275 | 33.7635 | 33.60271 | 32.91362 | 0.1607945 | 0.5741486 | 0.1149353
20.3375 | 33.7454 | 33.59059 | 32.90083 | 0.1548096 | 0.5746995 | 0.1150569
20.3475 | 33.7353 | 33.57847 | 32.88804 | 0.1568298 | 0.5752512 | 0.1151786
20.3575 | 33.7628 | 33.56635 | 32.87524 | 0.1964549 | 0.5758039 | 0.1153006
20.3675 | 33.697 | 33.55421 | 32.86243 | 0.1427853 | 0.5763574 | 0.1154227
20.3775 | 33.6594 | 33.54208 | 32.84962 | 0.1173206 | 0.5769119 | 0.115545
20.3875 | 33.6483 | 33.52994 | 32.8368 | 0.118361 | 0.5774672 | 0.1156675
20.3975 | 33.6399 | 33.51779 | 32.82398 | 0.1221064 | 0.5780234 | 0.1157903
20.4075 | 33.6279 | 33.50564 | 32.81115 | 0.1222568 | 0.5785805 | 0.1159132
20.4175 | 33.5686 | 33.49349 | 32.79831 | 0.07511218 | 0.5791385 | 0.1160363
20.4275 | 33.581 | 33.48133 | 32.78547 | 0.09967257 | 0.5796974 | 0.1161596
20.4375 | 33.5367 | 33.46916 | 32.77262 | 0.06753794 | 0.5802572 | 0.1162831
20.4475 | 33.5316 | 33.45699 | 32.75977 | 0.07460829 | 0.5808179 | 0.1164068
20.4575 | 33.5339 | 33.44482 | 32.74691 | 0.08908363 | 0.5813795 | 0.1165307
20.4675 | 33.4661 | 33.43264 | 32.73404 | 0.03346386 | 0.5819421 | 0.1166548
20.4775 | 33.4789 | 33.42045 | 32.72117 | 0.05844908 | 0.5825055 | 0.1167791
20.4875 | 33.4569 | 33.40826 | 32.70829 | 0.04863919 | 0.5830698 | 0.1169036
20.4975 | 33.4085 | 33.39607 | 32.6954 | 0.0124342 | 0.583635 | 0.1170283
20.5075 | 33.4178 | 33.38387 | 32.68251 | 0.03393409 | 0.5842012 | 0.1171532
20.5175 | 33.4099 | 33.37166 | 32.66961 | 0.03823886 | 0.5847683 | 0.1172783
20.5275 | 33.3944 | 33.35945 | 32.65671 | 0.03494857 | 0.5853362 | 0.1174036
20.5375 | 33.3572 | 33.34724 | 32.6438 | 0.009963064 | 0.5859052 | 0.1175291
20.5475 | 33.3735 | 33.33502 | 32.63089 | 0.03848243 | 0.586475 | 0.1176548
20.5575 | 33.3108 | 33.32279 | 32.61797 | -0.01199337 | 0.5870458 | 0.1177807
20.5675 | 33.3157 | 33.31056 | 32.60504 | 0.00513565 | 0.5876175 | 0.1179068
20.5775 | 33.3058 | 33.29833 | 32.59211 | 0.007469493 | 0.5881901 | 0.1180332
20.5875 | 33.262 | 33.28609 | 32.57917 | -0.02409187 | 0.5887636 | 0.1181597
20.5975 | 33.263 | 33.27385 | 32.56622 | -0.01084843 | 0.5893381 | 0.1182864
20.6075 | 33.2429 | 33.2616 | 32.55327 | -0.01870026 | 0.5899135 | 0.1184133
20.6175 | 33.2185 | 33.24935 | 32.54032 | -0.03084732 | 0.5904899 | 0.1185405
20.6275 | 33.2225 | 33.23709 | 32.52735 | -0.01458963 | 0.5910672 | 0.1186678
20.6375 | 33.2083 | 33.22483 | 32.51439 | -0.01652715 | 0.5916454 | 0.1187953
20.6475 | 33.217 | 33.21256 | 32.50141 | 0.00443998 | 0.5922246 | 0.1189231
20.6575 | 33.1532 | 33.20029 | 32.48843 | -0.04708812 | 0.5928047 | 0.1190511
20.6675 | 33.1589 | 33.18801 | 32.47545 | -0.02911158 | 0.5933858 | 0.1191792
20.6775 | 33.1333 | 33.17573 | 32.46245 | -0.04243033 | 0.5939679 | 0.1193076
20.6875 | 33.1108 | 33.16344 | 32.44946 | -0.05264438 | 0.5945508 | 0.1194362
20.6975 | 33.095 | 33.15115 | 32.43645 | -0.0561538 | 0.5951348 | 0.119565
20.7075 | 33.0895 | 33.13886 | 32.42344 | -0.04935853 | 0.5957197 | 0.119694
20.7175 | 33.054 | 33.12656 | 32.41043 | -0.07255864 | 0.5963055 | 0.1198232
20.7275 | 33.0632 | 33.11425 | 32.39741 | -0.05105412 | 0.5968923 | 0.1199526
20.7375 | 33.0603 | 33.10195 | 32.38438 | -0.04164504 | 0.5974801 | 0.1200822
20.7475 | 32.9957 | 33.08963 | 32.37135 | -0.09393128 | 0.5980688 | 0.1202121
20.7575 | 33.0308 | 33.07731 | 32.35831 | -0.04651301 | 0.5986585 | 0.1203421
20.7675 | 33.0131 | 33.06499 | 32.34527 | -0.05189012 | 0.5992492 | 0.1204724
20.7775 | 32.9669 | 33.05266 | 32.33222 | -0.08576264 | 0.5998408 | 0.1206029
20.7875 | 32.9899 | 33.04033 | 32.31916 | -0.05043069 | 0.6004335 | 0.1207336
20.7975 | 32.9445 | 33.02799 | 32.3061 | -0.08349417 | 0.6010271 | 0.1208645
20.8074 | 32.9441 | 33.01578 | 32.29317 | -0.07167655 | 0.6016157 | 0.1209943
20.8174 | 32.9163 | 33.00343 | 32.28009 | -0.08713109 | 0.6022113 | 0.1211256
20.8274 | 32.9056 | 32.99108 | 32.26702 | -0.08548103 | 0.6028078 | 0.1212571
20.8374 | 32.8886 | 32.97873 | 32.25393 | -0.09012652 | 0.6034053 | 0.1213889
20.8474 | 32.8739 | 32.96637 | 32.24084 | -0.09246752 | 0.6040038 | 0.1215209
20.8574 | 32.8673 | 32.954 | 32.22775 | -0.08670414 | 0.6046034 | 0.121653
20.8674 | 32.8412 | 32.94164 | 32.21465 | -0.1004363 | 0.6052039 | 0.1217855
20.8774 | 32.8254 | 32.92926 | 32.20154 | -0.1038639 | 0.6058053 | 0.1219181
20.8874 | 32.8264 | 32.91689 | 32.18843 | -0.09048725 | 0.6064078 | 0.122051
20.8974 | 32.7848 | 32.90451 | 32.17531 | -0.1197062 | 0.6070114 | 0.122184
20.9074 | 32.7702 | 32.89212 | 32.16219 | -0.1219206 | 0.6076159 | 0.1223173
20.9174 | 32.7582 | 32.87973 | 32.14906 | -0.1215306 | 0.6082213 | 0.1224508
20.9274 | 32.7599 | 32.86734 | 32.13592 | -0.1074364 | 0.6088278 | 0.1225845
20.9374 | 32.7281 | 32.85494 | 32.12278 | -0.1268378 | 0.6094353 | 0.1227184
20.9474 | 32.6988 | 32.84253 | 32.10964 | -0.1437348 | 0.6100439 | 0.1228526
20.9574 | 32.688 | 32.83013 | 32.09649 | -0.1421276 | 0.6106534 | 0.122987
20.9674 | 32.684 | 32.81772 | 32.08333 | -0.1337159 | 0.6112639 | 0.1231216
20.9774 | 32.6495 | 32.8053 | 32.07017 | -0.1557999 | 0.6118755 | 0.1232564
20.9874 | 32.6264 | 32.79288 | 32.057 | -0.1664798 | 0.6124881 | 0.1233915
20.9974 | 32.6286 | 32.78046 | 32.04383 | -0.1518553 | 0.6131018 | 0.1235267
21.0074 | 32.5824 | 32.76803 | 32.03065 | -0.1856265 | 0.6137163 | 0.1236622
21.0174 | 32.5844 | 32.75559 | 32.01746 | -0.1711934 | 0.614332 | 0.1237979
21.0274 | 32.553 | 32.74316 | 32.00427 | -0.1901562 | 0.6149487 | 0.1239339
21.0374 | 32.5342 | 32.73071 | 31.99108 | -0.1965149 | 0.6155665 | 0.1240701
21.0474 | 32.5218 | 32.71827 | 31.97788 | -0.1964691 | 0.6161852 | 0.1242064
21.0574 | 32.5018 | 32.70582 | 31.96467 | -0.2040192 | 0.6168049 | 0.1243431
21.0674 | 32.4821 | 32.69337 | 31.95146 | -0.2112652 | 0.6174259 | 0.1244799
21.0774 | 32.4487 | 32.68091 | 31.93824 | -0.2322071 | 0.6180478 | 0.124617
21.0874 | 32.4408 | 32.66844 | 31.92502 | -0.2276446 | 0.6186707 | 0.1247543
21.0974 | 32.437 | 32.65598 | 31.91179 | -0.218978 | 0.6192946 | 0.1248918
21.1074 | 32.4028 | 32.64351 | 31.89856 | -0.2407074 | 0.6199197 | 0.1250295
21.1174 | 32.3908 | 32.63103 | 31.88532 | -0.2402327 | 0.6205459 | 0.1251675
21.1274 | 32.3779 | 32.61855 | 31.87208 | -0.2406538 | 0.6211729 | 0.1253058
21.1374 | 32.3596 | 32.60607 | 31.85883 | -0.2464708 | 0.6218011 | 0.1254442
21.1474 | 32.3351 | 32.59358 | 31.84557 | -0.2584838 | 0.6224304 | 0.1255829
21.1574 | 32.2973 | 32.58109 | 31.83231 | -0.2837928 | 0.6230607 | 0.1257218
21.1674 | 32.2999 | 32.5686 | 31.81904 | -0.2686976 | 0.6236921 | 0.1258609
21.1774 | 32.2701 | 32.5561 | 31.80577 | -0.2859985 | 0.6243246 | 0.1260003
21.1874 | 32.2432 | 32.5436 | 31.7925 | -0.3003952 | 0.6249581 | 0.1261399
21.1974 | 32.2315 | 32.53109 | 31.77922 | -0.299588 | 0.6255927 | 0.1262797
21.2074 | 32.2387 | 32.51858 | 31.76593 | -0.2798768 | 0.6262283 | 0.1264198
21.2174 | 32.2081 | 32.50606 | 31.75264 | -0.2979616 | 0.626865 | 0.1265601
21.2274 | 32.1833 | 32.49354 | 31.73934 | -0.3102424 | 0.6275028 | 0.1267006
21.2374 | 32.1928 | 32.48102 | 31.72604 | -0.2882194 | 0.6281418 | 0.1268414
21.2474 | 32.1534 | 32.46849 | 31.71273 | -0.3150924 | 0.6287818 | 0.1269824
21.2574 | 32.1394 | 32.45596 | 31.69941 | -0.3165613 | 0.6294229 | 0.1271236
21.2674 | 32.1184 | 32.44343 | 31.6861 | -0.3250264 | 0.630065 | 0.1272651
21.2774 | 32.1121 | 32.43089 | 31.67277 | -0.3187877 | 0.6307083 | 0.1274068
21.2874 | 32.0693 | 32.41835 | 31.65944 | -0.3490451 | 0.6313527 | 0.1275488
21.2974 | 32.0404 | 32.4058 | 31.64611 | -0.3653985 | 0.6319981 | 0.127691
21.3074 | 32.0665 | 32.39325 | 31.63277 | -0.3267481 | 0.6326446 | 0.1278334
21.3174 | 32.0463 | 32.38069 | 31.61943 | -0.334394 | 0.6332924 | 0.1279761
21.3274 | 32.0199 | 32.36814 | 31.60608 | -0.3482359 | 0.6339412 | 0.128119
21.3374 | 32.0143 | 32.35557 | 31.59272 | -0.341274 | 0.634591 | 0.1282621
21.3474 | 31.9967 | 32.34301 | 31.57936 | -0.3463083 | 0.635242 | 0.1284055
21.3574 | 31.9708 | 32.33044 | 31.566 | -0.3596389 | 0.6358941 | 0.1285491
21.3674 | 31.9504 | 32.31787 | 31.55263 | -0.3674657 | 0.6365474 | 0.128693
21.3774 | 31.9245 | 32.30529 | 31.53925 | -0.3807887 | 0.6372017 | 0.1288371
21.3874 | 31.9203 | 32.29271 | 31.52587 | -0.3724079 | 0.6378571 | 0.1289815
21.3973 | 31.9178 | 32.28025 | 31.51262 | -0.3624493 | 0.6385071 | 0.1291247
21.4073 | 31.869 | 32.26766 | 31.49923 | -0.3986612 | 0.6391648 | 0.1292695
21.4173 | 31.876 | 32.25507 | 31.48583 | -0.3790694 | 0.6398237 | 0.1294146
21.4273 | 31.8814 | 32.24247 | 31.47243 | -0.3610738 | 0.6404836 | 0.1295599
21.4373 | 31.8408 | 32.22987 | 31.45902 | -0.3890747 | 0.6411448 | 0.1297055
21.4473 | 31.8283 | 32.21727 | 31.44561 | -0.3889718 | 0.641807 | 0.1298514
21.4573 | 31.8145 | 32.20467 | 31.4322 | -0.3901653 | 0.6424704 | 0.1299974
21.4673 | 31.7917 | 32.19206 | 31.41878 | -0.4003552 | 0.6431349 | 0.1301437
21.4773 | 31.7754 | 32.17944 | 31.40535 | -0.4040415 | 0.6438006 | 0.1302903
21.4873 | 31.7462 | 32.16682 | 31.39192 | -0.4206241 | 0.6444674 | 0.1304371
21.4973 | 31.7615 | 32.1542 | 31.37848 | -0.3927032 | 0.6451354 | 0.1305842
21.5073 | 31.7484 | 32.14158 | 31.36504 | -0.3931788 | 0.6458045 | 0.1307315
21.5173 | 31.7239 | 32.12895 | 31.3516 | -0.4050507 | 0.6464748 | 0.1308791
21.5273 | 31.7225 | 32.11632 | 31.33815 | -0.3938191 | 0.6471463 | 0.1310269
21.5373 | 31.6962 | 32.10368 | 31.32469 | -0.407484 | 0.6478189 | 0.131175
21.5473 | 31.6975 | 32.09105 | 31.31123 | -0.3935453 | 0.6484927 | 0.1313233
21.5573 | 31.6688 | 32.0784 | 31.29776 | -0.4096032 | 0.6491676 | 0.1314719
21.5673 | 31.6496 | 32.06576 | 31.28429 | -0.4161576 | 0.6498437 | 0.1316207
21.5773 | 31.6258 | 32.05311 | 31.27082 | -0.4273085 | 0.650521 | 0.1317698
21.5873 | 31.6456 | 32.04046 | 31.25734 | -0.394856 | 0.6511995 | 0.1319192
21.5973 | 31.6094 | 32.0278 | 31.24385 | -0.4184 | 0.6518792 | 0.1320688
21.6073 | 31.6039 | 32.01514 | 31.23036 | -0.4112405 | 0.65256 | 0.1322186
21.6173 | 31.5982 | 32.00248 | 31.21687 | -0.4042777 | 0.653242 | 0.1323687
21.6273 | 31.5728 | 31.98981 | 31.20337 | -0.4170115 | 0.6539252 | 0.1325191
21.6373 | 31.5855 | 31.97714 | 31.18986 | -0.3916419 | 0.6546097 | 0.1326697
21.6473 | 31.5502 | 31.96447 | 31.17635 | -0.4142689 | 0.6552952 | 0.1328206
21.6573 | 31.5195 | 31.95179 | 31.16284 | -0.4322926 | 0.6559821 | 0.1329717
21.6673 | 31.536 | 31.93911 | 31.14932 | -0.4031129 | 0.65667 | 0.1331231
21.6773 | 31.5304 | 31.92643 | 31.1358 | -0.39603 | 0.6573593 | 0.1332748
21.6873 | 31.4888 | 31.91374 | 31.12227 | -0.4249437 | 0.6580497 | 0.1334266
21.6973 | 31.5156 | 31.90105 | 31.10873 | -0.3854541 | 0.6587413 | 0.1335788
21.7073 | 31.4799 | 31.88836 | 31.0952 | -0.4084612 | 0.6594341 | 0.1337313
21.7173 | 31.4753 | 31.87567 | 31.08165 | -0.4003651 | 0.6601282 | 0.133884
21.7273 | 31.4416 | 31.86297 | 31.06811 | -0.4213658 | 0.6608235 | 0.1340369
21.7373 | 31.4401 | 31.85026 | 31.05455 | -0.4101631 | 0.6615199 | 0.1341901
21.7473 | 31.4202 | 31.83756 | 31.041 | -0.4173573 | 0.6622176 | 0.1343436
21.7573 | 31.3981 | 31.82485 | 31.02743 | -0.4267483 | 0.6629166 | 0.1344974
21.7673 | 31.4034 | 31.81214 | 31.01387 | -0.408736 | 0.6636167 | 0.1346514
21.7773 | 31.3908 | 31.79942 | 31.0003 | -0.4086207 | 0.6643181 | 0.1348057
21.7873 | 31.388 | 31.7867 | 30.98672 | -0.3987021 | 0.6650208 | 0.1349602
21.7973 | 31.3554 | 31.77398 | 30.97314 | -0.4185804 | 0.6657247 | 0.1351151
21.8073 | 31.3491 | 31.76126 | 30.95956 | -0.4121556 | 0.6664298 | 0.1352702
21.8173 | 31.3453 | 31.74853 | 30.94597 | -0.4032277 | 0.6671362 | 0.1354255
21.8273 | 31.3018 | 31.7358 | 30.93237 | -0.4339966 | 0.6678438 | 0.1355811
21.8373 | 31.3067 | 31.72306 | 30.91877 | -0.4163626 | 0.6685527 | 0.135737
21.8473 | 31.2994 | 31.71033 | 30.90517 | -0.4109254 | 0.6692628 | 0.1358932
21.8573 | 31.2815 | 31.69759 | 30.89156 | -0.4160852 | 0.6699742 | 0.1360496
21.8673 | 31.2697 | 31.68484 | 30.87795 | -0.4151419 | 0.6706868 | 0.1362063
21.8773 | 31.2668 | 31.6721 | 30.86433 | -0.4052956 | 0.6714007 | 0.1363633
21.8873 | 31.2524 | 31.65935 | 30.85071 | -0.4069463 | 0.6721159 | 0.1365205
21.8973 | 31.2387 | 31.64659 | 30.83708 | -0.407894 | 0.6728323 | 0.1366781
21.9073 | 31.2129 | 31.63384 | 30.82345 | -0.4209388 | 0.6735501 | 0.1368359
21.9173 | 31.208 | 31.62108 | 30.80982 | -0.4130806 | 0.6742691 | 0.1369939
21.9273 | 31.1885 | 31.60832 | 30.79618 | -0.4198194 | 0.6749894 | 0.1371523
21.9373 | 31.1818 | 31.59556 | 30.78253 | -0.4137554 | 0.6757109 | 0.1373109
21.9473 | 31.1524 | 31.58279 | 30.76888 | -0.4303883 | 0.6764338 | 0.1374698
21.9573 | 31.1514 | 31.57002 | 30.75523 | -0.4186185 | 0.6771579 | 0.137629
21.9673 | 31.1542 | 31.55725 | 30.74157 | -0.4030457 | 0.6778833 | 0.1377884
21.9772 | 31.1303 | 31.5446 | 30.72805 | -0.4142978 | 0.6786028 | 0.1379465
21.9872 | 31.119 | 31.53182 | 30.71438 | -0.4128194 | 0.6793309 | 0.1381066
21.9972 | 31.1074 | 31.51904 | 30.70071 | -0.4116382 | 0.6800603 | 0.1382668
22.0072 | 31.0943 | 31.50625 | 30.68704 | -0.411954 | 0.6807908 | 0.1384274
22.0172 | 31.0679 | 31.49347 | 30.67336 | -0.4255671 | 0.6815227 | 0.1385883
22.0272 | 31.042 | 31.48068 | 30.65967 | -0.4386774 | 0.682256 | 0.1387493
22.0372 | 31.0449 | 31.46788 | 30.64598 | -0.4229849 | 0.6829906 | 0.1389107
22.0472 | 31.0399 | 31.45509 | 30.63229 | -0.4151897 | 0.6837265 | 0.1390725
22.0572 | 31.0037 | 31.44229 | 30.61859 | -0.4385916 | 0.6844635 | 0.1392344
22.0672 | 31.0167 | 31.42949 | 30.60489 | -0.412791 | 0.6852022 | 0.1393967
22.0772 | 31.0148 | 31.41669 | 30.59119 | -0.4018877 | 0.6859421 | 0.1395593
22.0872 | 30.9766 | 31.40388 | 30.57748 | -0.4272816 | 0.6866833 | 0.1397221
22.0972 | 30.9486 | 31.39107 | 30.56376 | -0.4424728 | 0.6874257 | 0.1398852
22.1072 | 30.9561 | 31.37826 | 30.55004 | -0.4221614 | 0.6881696 | 0.1400486
22.1172 | 30.946 | 31.36545 | 30.53632 | -0.4194473 | 0.6889149 | 0.1402123
22.1272 | 30.9017 | 31.35263 | 30.52259 | -0.4509307 | 0.6896615 | 0.1403762
22.1372 | 30.9124 | 31.33981 | 30.50886 | -0.4274112 | 0.6904092 | 0.1405405
22.1472 | 30.8965 | 31.32699 | 30.49513 | -0.4304893 | 0.6911585 | 0.1407051
22.1572 | 30.8963 | 31.31416 | 30.48139 | -0.4178649 | 0.6919092 | 0.1408699
22.1672 | 30.8813 | 31.30134 | 30.46764 | -0.4200378 | 0.6926612 | 0.141035
22.1772 | 30.8359 | 31.28851 | 30.45389 | -0.4526083 | 0.6934145 | 0.1412005
22.1872 | 30.8413 | 31.27568 | 30.44014 | -0.434376 | 0.6941691 | 0.1413662
22.1972 | 30.8667 | 31.26284 | 30.42638 | -0.3961414 | 0.6949253 | 0.1415322
22.2072 | 30.8221 | 31.25 | 30.41262 | -0.4279043 | 0.6956827 | 0.1416985
22.2172 | 30.7894 | 31.23716 | 30.39886 | -0.4477646 | 0.6964415 | 0.1418651
22.2272 | 30.8195 | 31.22432 | 30.38509 | -0.4048224 | 0.6972016 | 0.142032
22.2372 | 30.7912 | 31.21148 | 30.37132 | -0.420278 | 0.6979633 | 0.1421993
22.2472 | 30.7756 | 31.19863 | 30.35754 | -0.423031 | 0.6987263 | 0.1423667
22.2572 | 30.7587 | 31.18578 | 30.34376 | -0.4270816 | 0.6994907 | 0.1425345
22.2672 | 30.7537 | 31.17293 | 30.32997 | -0.4192297 | 0.7002563 | 0.1427026
22.2772 | 30.7277 | 31.16008 | 30.31618 | -0.4323755 | 0.7010235 | 0.1428709
22.2872 | 30.7151 | 31.14722 | 30.30239 | -0.4321191 | 0.7017922 | 0.1430396
22.2972 | 30.7015 | 31.13436 | 30.28859 | -0.4328601 | 0.7025621 | 0.1432086
22.3072 | 30.6819 | 31.1215 | 30.27479 | -0.4395988 | 0.7033334 | 0.1433779
22.3172 | 30.6747 | 31.10864 | 30.26098 | -0.4339353 | 0.7041062 | 0.1435475
22.3272 | 30.6542 | 31.09577 | 30.24717 | -0.4415694 | 0.7048804 | 0.1437174
22.3372 | 30.6474 | 31.0829 | 30.23336 | -0.4355013 | 0.7056561 | 0.1438876
22.3472 | 30.6216 | 31.07003 | 30.21954 | -0.4484308 | 0.7064331 | 0.1440581
22.3572 | 30.6046 | 31.05716 | 30.20572 | -0.4525582 | 0.7072115 | 0.1442289
22.3672 | 30.5798 | 31.04428 | 30.19189 | -0.4644832 | 0.7079915 | 0.1443999
22.3772 | 30.5551 | 31.03141 | 30.17806 | -0.4763062 | 0.7087729 | 0.1445714
22.3872 | 30.5545 | 31.01853 | 30.16423 | -0.4640267 | 0.7095555 | 0.1447431
22.3972 | 30.5236 | 31.00565 | 30.15039 | -0.4820452 | 0.7103398 | 0.1449151
22.4072 | 30.5018 | 30.99276 | 30.13655 | -0.4909616 | 0.7111255 | 0.1450875
22.4172 | 30.5089 | 30.97988 | 30.1227 | -0.4709757 | 0.7119126 | 0.1452601
22.4272 | 30.4816 | 30.96699 | 30.10885 | -0.4853878 | 0.7127012 | 0.145433
22.4372 | 30.454 | 30.9541 | 30.095 | -0.5000976 | 0.7134911 | 0.1456063
22.4472 | 30.4511 | 30.94121 | 30.08114 | -0.4901054 | 0.7142826 | 0.1457798
22.4572 | 30.4269 | 30.92831 | 30.06728 | -0.5014112 | 0.7150756 | 0.1459537
22.4672 | 30.4051 | 30.91541 | 30.05342 | -0.5103148 | 0.71587 | 0.1461279
22.4772 | 30.3913 | 30.90252 | 30.03955 | -0.5112163 | 0.7166658 | 0.1463024
22.4872 | 30.3435 | 30.88962 | 30.02568 | -0.5461159 | 0.7174632 | 0.1464773
22.4972 | 30.384 | 30.87671 | 30.0118 | -0.4927135 | 0.7182621 | 0.1466524
22.5072 | 30.3423 | 30.86381 | 29.99792 | -0.521509 | 0.7190624 | 0.1468278
22.5172 | 30.3279 | 30.8509 | 29.98403 | -0.5230025 | 0.7198641 | 0.1470036
22.5272 | 30.3239 | 30.83799 | 29.97015 | -0.5140941 | 0.7206674 | 0.1471797
22.5372 | 30.328 | 30.82508 | 29.95626 | -0.4970838 | 0.7214723 | 0.1473561
22.5472 | 30.2595 | 30.81217 | 29.94236 | -0.5526715 | 0.7222786 | 0.1475328
22.5572 | 30.2747 | 30.79926 | 29.92846 | -0.5245572 | 0.7230863 | 0.1477098
22.5671 | 30.2801 | 30.78647 | 29.9147 | -0.5063701 | 0.7238874 | 0.1478854
22.5771 | 30.2243 | 30.77355 | 29.90079 | -0.5492522 | 0.7246982 | 0.1480631
22.5871 | 30.2208 | 30.76063 | 29.88688 | -0.5398324 | 0.7255105 | 0.1482411
22.5971 | 30.2298 | 30.74771 | 29.87297 | -0.5179107 | 0.7263243 | 0.1484194
22.6071 | 30.2234 | 30.73479 | 29.85905 | -0.5113872 | 0.7271397 | 0.1485981
22.6171 | 30.187 | 30.72186 | 29.84513 | -0.5348618 | 0.7279566 | 0.148777
22.6271 | 30.1821 | 30.70893 | 29.8312 | -0.5268347 | 0.728775 | 0.1489563
22.6371 | 30.1732 | 30.69601 | 29.81728 | -0.5228058 | 0.7295949 | 0.1491359
22.6471 | 30.1489 | 30.68308 | 29.80334 | -0.5341751 | 0.7304163 | 0.1493159
22.6571 | 30.1406 | 30.67014 | 29.78941 | -0.5295428 | 0.7312394 | 0.1494961
22.6671 | 30.1324 | 30.65721 | 29.77547 | -0.5248087 | 0.7320639 | 0.1496767
22.6771 | 30.0925 | 30.64427 | 29.76153 | -0.5517728 | 0.73289 | 0.1498577
22.6871 | 30.1155 | 30.63134 | 29.74758 | -0.5158353 | 0.7337177 | 0.1500389
22.6971 | 30.0965 | 30.6184 | 29.73363 | -0.5218961 | 0.7345469 | 0.1502205
22.7071 | 30.1071 | 30.60546 | 29.71968 | -0.4983552 | 0.7353777 | 0.1504024
22.7171 | 30.0672 | 30.59251 | 29.70572 | -0.5253128 | 0.7362101 | 0.1505847
22.7271 | 30.0699 | 30.57957 | 29.69176 | -0.5096687 | 0.737044 | 0.1507672
22.7371 | 30.0846 | 30.56662 | 29.67779 | -0.482023 | 0.7378795 | 0.1509501
22.7471 | 30.037 | 30.55368 | 29.66383 | -0.5166757 | 0.7387166 | 0.1511334
22.7571 | 30.0277 | 30.54073 | 29.64985 | -0.5130268 | 0.7395552 | 0.151317
22.7671 | 30.0352 | 30.52778 | 29.63588 | -0.4925764 | 0.7403955 | 0.1515009
22.7771 | 30.0163 | 30.51482 | 29.6219 | -0.4985244 | 0.7412373 | 0.1516851
22.7871 | 30.0039 | 30.50187 | 29.60792 | -0.497971 | 0.7420807 | 0.1518697
22.7971 | 30.0155 | 30.48892 | 29.59394 | -0.4734161 | 0.7429258 | 0.1520547
22.8071 | 30.0034 | 30.47596 | 29.57995 | -0.4725597 | 0.7437725 | 0.1522399
22.8171 | 29.9828 | 30.463 | 29.56596 | -0.4802018 | 0.7446207 | 0.1524255
22.8271 | 29.9807 | 30.45004 | 29.55196 | -0.4693424 | 0.7454706 | 0.1526115
22.8371 | 29.9607 | 30.43708 | 29.53796 | -0.4763817 | 0.746322 | 0.1527978
22.8471 | 29.9734 | 30.42412 | 29.52396 | -0.4507195 | 0.7471751 | 0.1529844
22.8571 | 29.9602 | 30.41116 | 29.50995 | -0.450956 | 0.7480299 | 0.1531714
22.8671 | 29.9499 | 30.39819 | 29.49595 | -0.4482911 | 0.7488862 | 0.1533587
22.8771 | 29.941 | 30.38522 | 29.48193 | -0.4442248 | 0.7497442 | 0.1535464
22.8871 | 29.9464 | 30.37226 | 29.46792 | -0.4258572 | 0.7506038 | 0.1537344
22.8971 | 29.9367 | 30.35929 | 29.4539 | -0.4225883 | 0.7514651 | 0.1539228
22.9071 | 29.9157 | 30.34632 | 29.43988 | -0.4306181 | 0.752328 | 0.1541115
22.9171 | 29.9046 | 30.33335 | 29.42585 | -0.4287466 | 0.7531926 | 0.1543005
22.9271 | 29.9081 | 30.32037 | 29.41183 | -0.4122738 | 0.7540588 | 0.1544899
22.9371 | 29.8784 | 30.3074 | 29.39779 | -0.4289999 | 0.7549267 | 0.1546797
22.9471 | 29.8823 | 30.29442 | 29.38376 | -0.4121246 | 0.7557962 | 0.1548698
22.9571 | 29.8805 | 30.28145 | 29.36972 | -0.4009482 | 0.7566674 | 0.1550602
22.9671 | 29.8803 | 30.26847 | 29.35568 | -0.3881706 | 0.7575403 | 0.155251
22.9771 | 29.8452 | 30.25549 | 29.34163 | -0.4102918 | 0.7584149 | 0.1554422
22.9871 | 29.8548 | 30.24251 | 29.32759 | -0.3877119 | 0.7592911 | 0.1556337
22.9971 | 29.8577 | 30.22953 | 29.31354 | -0.3718307 | 0.760169 | 0.1558256
23.0071 | 29.8385 | 30.21655 | 29.29948 | -0.3780486 | 0.7610487 | 0.1560178
23.0171 | 29.8059 | 30.20357 | 29.28542 | -0.3976653 | 0.76193 | 0.1562104
23.0271 | 29.7931 | 30.19058 | 29.27136 | -0.397481 | 0.7628131 | 0.1564033
23.0371 | 29.8022 | 30.1776 | 29.2573 | -0.3753956 | 0.7636978 | 0.1565967
23.0471 | 29.795 | 30.16461 | 29.24323 | -0.3696091 | 0.7645842 | 0.1567903
23.0571 | 29.7702 | 30.15162 | 29.22916 | -0.3814217 | 0.7654724 | 0.1569843
23.0671 | 29.7557 | 30.13863 | 29.21509 | -0.3829331 | 0.7663623 | 0.1571787
23.0771 | 29.7666 | 30.12564 | 29.20102 | -0.3590437 | 0.7672539 | 0.1573735
23.0871 | 29.7525 | 30.11265 | 29.18694 | -0.3601533 | 0.7681472 | 0.1575686
23.0971 | 29.7397 | 30.09966 | 29.17286 | -0.3599619 | 0.7690423 | 0.1577641
23.1071 | 29.7228 | 30.08667 | 29.15877 | -0.3638695 | 0.7699391 | 0.1579599
23.1171 | 29.7073 | 30.07368 | 29.14468 | -0.3663763 | 0.7708376 | 0.1581561
23.1271 | 29.7108 | 30.06068 | 29.13059 | -0.3498822 | 0.7717379 | 0.1583527
23.1371 | 29.6975 | 30.04769 | 29.1165 | -0.3501872 | 0.7726399 | 0.1585496
23.147 | 29.6656 | 30.03482 | 29.10254 | -0.3692215 | 0.7735349 | 0.1587449
23.157 | 29.6657 | 30.02182 | 29.08844 | -0.3561249 | 0.7744404 | 0.1589426
23.167 | 29.6791 | 30.00883 | 29.07434 | -0.3297273 | 0.7753477 | 0.1591406
23.177 | 29.6545 | 29.99583 | 29.06023 | -0.3413291 | 0.7762568 | 0.1593391
23.187 | 29.6243 | 29.98283 | 29.04612 | -0.35853 | 0.7771676 | 0.1595379
23.197 | 29.6359 | 29.96983 | 29.03201 | -0.3339302 | 0.7780802 | 0.159737
23.207 | 29.6243 | 29.95683 | 29.0179 | -0.3325297 | 0.7789947 | 0.1599366
23.217 | 29.5879 | 29.94383 | 29.00378 | -0.3559284 | 0.7799109 | 0.1601365
23.227 | 29.5889 | 29.93083 | 28.98966 | -0.3419265 | 0.780829 | 0.1603368
23.237 | 29.5554 | 29.91782 | 28.97554 | -0.3624237 | 0.7817487 | 0.1605374
23.247 | 29.5542 | 29.90482 | 28.96141 | -0.3506204 | 0.7826704 | 0.1607385
23.257 | 29.5534 | 29.89182 | 28.94728 | -0.3384164 | 0.7835938 | 0.1609399
23.267 | 29.52 | 29.87881 | 28.93315 | -0.3588119 | 0.784519 | 0.1611417
23.277 | 29.527 | 29.86581 | 28.91902 | -0.3388066 | 0.785446 | 0.1613439
23.287 | 29.4876 | 29.8528 | 28.90488 | -0.3652009 | 0.786375 | 0.1615464
23.297 | 29.4879 | 29.83979 | 28.89074 | -0.3518945 | 0.7873057 | 0.1617494
23.307 | 29.4644 | 29.82679 | 28.8766 | -0.3623877 | 0.7882383 | 0.1619528
23.317 | 29.4542 | 29.81378 | 28.86245 | -0.3595801 | 0.7891725 | 0.1621564
23.327 | 29.4408 | 29.80077 | 28.8483 | -0.3599722 | 0.7901088 | 0.1623605
23.337 | 29.4142 | 29.78776 | 28.83415 | -0.3735637 | 0.7910469 | 0.162565
23.347 | 29.4177 | 29.77475 | 28.82 | -0.3570549 | 0.7919869 | 0.1627699
23.357 | 29.3801 | 29.76175 | 28.80584 | -0.3816454 | 0.7929285 | 0.1629752
23.367 | 29.3777 | 29.74874 | 28.79168 | -0.3710357 | 0.7938723 | 0.1631808
23.377 | 29.365 | 29.73573 | 28.77752 | -0.3707255 | 0.7948179 | 0.1633869
23.387 | 29.3516 | 29.72271 | 28.76336 | -0.3711149 | 0.7957653 | 0.1635933
23.397 | 29.3283 | 29.7097 | 28.74919 | -0.381404 | 0.7967146 | 0.1638001
23.407 | 29.3403 | 29.69669 | 28.73502 | -0.3563927 | 0.7976659 | 0.1640074
23.417 | 29.2998 | 29.68368 | 28.72085 | -0.383881 | 0.7986189 | 0.164215
23.427 | 29.3211 | 29.67067 | 28.70667 | -0.349569 | 0.7995738 | 0.164423
23.437 | 29.294 | 29.65766 | 28.69249 | -0.3636568 | 0.8005307 | 0.1646314
23.447 | 29.2891 | 29.64464 | 28.67831 | -0.3555442 | 0.8014895 | 0.1648402
23.457 | 29.2805 | 29.63163 | 28.66413 | -0.3511314 | 0.8024502 | 0.1650494
23.467 | 29.2622 | 29.61862 | 28.64995 | -0.3564184 | 0.8034128 | 0.165259
23.477 | 29.2764 | 29.60561 | 28.63576 | -0.3292052 | 0.8043774 | 0.165469
23.487 | 29.2658 | 29.59259 | 28.62157 | -0.3267918 | 0.8053438 | 0.1656795
23.497 | 29.2386 | 29.57958 | 28.60738 | -0.3409781 | 0.8063122 | 0.1658903
23.507 | 29.2331 | 29.56656 | 28.59318 | -0.3334643 | 0.8072825 | 0.1661015
23.517 | 29.2367 | 29.55355 | 28.57898 | -0.3168504 | 0.8082548 | 0.1663131
23.527 | 29.255 | 29.54054 | 28.56478 | -0.2855364 | 0.809229 | 0.1665251
23.537 | 29.2176 | 29.52752 | 28.55058 | -0.3099223 | 0.8102052 | 0.1667376
23.547 | 29.2106 | 29.51451 | 28.53637 | -0.3039081 | 0.8111833 | 0.1669504
23.557 | 29.1913 | 29.50149 | 28.52217 | -0.3101939 | 0.8121635 | 0.1671637
23.567 | 29.2155 | 29.48848 | 28.50796 | -0.2729794 | 0.8131454 | 0.1673773
23.577 | 29.1983 | 29.47547 | 28.49374 | -0.2771652 | 0.8141296 | 0.1675914
23.587 | 29.1773 | 29.46245 | 28.47953 | -0.285151 | 0.8151157 | 0.1678059
23.597 | 29.1545 | 29.44944 | 28.46531 | -0.2949366 | 0.8161037 | 0.1680208
23.607 | 29.1495 | 29.43642 | 28.45109 | -0.2869223 | 0.8170936 | 0.1682361
23.617 | 29.1384 | 29.42341 | 28.43687 | -0.2850083 | 0.8180857 | 0.1684518
23.627 | 29.1432 | 29.41039 | 28.42265 | -0.2671942 | 0.8190798 | 0.1686679
23.637 | 29.1203 | 29.39738 | 28.40842 | -0.2770802 | 0.8200758 | 0.1688845
23.647 | 29.1081 | 29.38437 | 28.39419 | -0.2762664 | 0.8210739 | 0.1691015
23.657 | 29.0892 | 29.37135 | 28.37996 | -0.2821528 | 0.822074 | 0.1693189
23.667 | 29.083 | 29.35834 | 28.36573 | -0.2753391 | 0.8230761 | 0.1695367
23.677 | 29.0803 | 29.34533 | 28.35149 | -0.2650258 | 0.8240802 | 0.1697549
23.687 | 29.0648 | 29.33231 | 28.33725 | -0.2675127 | 0.8250865 | 0.1699736
23.697 | 29.0368 | 29.3193 | 28.32301 | -0.2824998 | 0.8260947 | 0.1701927
23.707 | 29.0463 | 29.30629 | 28.30877 | -0.2599871 | 0.8271049 | 0.1704122
23.717 | 29.0341 | 29.29327 | 28.29453 | -0.2591748 | 0.8281173 | 0.1706321
23.727 | 29.0204 | 29.28026 | 28.28028 | -0.2598627 | 0.8291317 | 0.1708525
23.7369 | 29.0009 | 29.26738 | 28.26617 | -0.2664808 | 0.8301378 | 0.1710711
23.7469 | 28.9736 | 29.25437 | 28.25192 | -0.2807694 | 0.8311563 | 0.1712923
23.7569 | 28.977 | 29.24136 | 28.23767 | -0.2643583 | 0.832177 | 0.171514
23.7669 | 28.9776 | 29.22835 | 28.22341 | -0.2507476 | 0.8331996 | 0.171736
23.7769 | 28.9717 | 29.21534 | 28.20915 | -0.2436373 | 0.8342245 | 0.1719586
23.7869 | 28.9419 | 29.20233 | 28.19489 | -0.2604273 | 0.8352513 | 0.1721815
23.7969 | 28.9289 | 29.18932 | 28.18063 | -0.2604179 | 0.8362803 | 0.1724049
23.8069 | 28.9196 | 29.17631 | 28.16637 | -0.2567088 | 0.8373114 | 0.1726287
23.8169 | 28.9221 | 29.1633 | 28.1521 | -0.2412003 | 0.8383446 | 0.172853
23.8269 | 28.8973 | 29.15029 | 28.13783 | -0.2529922 | 0.83938 | 0.1730777
23.8369 | 28.8782 | 29.13728 | 28.12356 | -0.2590847 | 0.8404174 | 0.1733028
23.8469 | 28.882 | 29.12428 | 28.10929 | -0.2422777 | 0.841457 | 0.1735284
23.8569 | 28.861 | 29.11127 | 28.09502 | -0.2502713 | 0.8424987 | 0.1737544
23.8669 | 28.8484 | 29.09827 | 28.08074 | -0.2498655 | 0.8435426 | 0.1739809
23.8769 | 28.8343 | 29.08526 | 28.06646 | -0.2509602 | 0.8445886 | 0.1742078
23.8869 | 28.8133 | 29.07226 | 28.05218 | -0.2589557 | 0.8456369 | 0.1744351
23.8969 | 28.8204 | 29.05925 | 28.0379 | -0.2388517 | 0.8466873 | 0.1746629
23.9069 | 28.8066 | 29.04625 | 28.02362 | -0.2396484 | 0.8477398 | 0.1748912
23.9169 | 28.7809 | 29.03325 | 28.00933 | -0.2523457 | 0.8487944 | 0.1751198
23.9269 | 28.7555 | 29.02024 | 27.99504 | -0.2647439 | 0.8498514 | 0.175349
23.9369 | 28.73 | 29.00724 | 27.98075 | -0.2772428 | 0.8509105 | 0.1755786
23.9469 | 28.742 | 28.99424 | 27.96646 | -0.2522423 | 0.8519718 | 0.1758086
23.9569 | 28.7269 | 28.98124 | 27.95217 | -0.2543427 | 0.8530353 | 0.1760391
23.9669 | 28.6926 | 28.96824 | 27.93787 | -0.2756439 | 0.854101 | 0.1762701
23.9769 | 28.6739 | 28.95525 | 27.92358 | -0.2813459 | 0.8551689 | 0.1765015
23.9869 | 28.6617 | 28.94225 | 27.90928 | -0.2805487 | 0.856239 | 0.1767334
23.9969 | 28.6733 | 28.92925 | 27.89498 | -0.2559524 | 0.8573114 | 0.1769657
24.0069 | 28.6193 | 28.91626 | 27.88067 | -0.296957 | 0.858386 | 0.1771985
24.0169 | 28.6202 | 28.90326 | 27.86637 | -0.2830625 | 0.8594629 | 0.1774317
24.0269 | 28.5953 | 28.89027 | 27.85206 | -0.2949688 | 0.8605419 | 0.1776654
24.0369 | 28.5952 | 28.87728 | 27.83775 | -0.2820762 | 0.8616233 | 0.1778996
24.0469 | 28.5693 | 28.86428 | 27.82344 | -0.2949845 | 0.8627069 | 0.1781343
24.0569 | 28.5454 | 28.85129 | 27.80913 | -0.3058938 | 0.8637928 | 0.1783694
24.0669 | 28.5328 | 28.8383 | 27.79482 | -0.3055041 | 0.8648809 | 0.1786049
24.0769 | 28.5385 | 28.82532 | 27.7805 | -0.2868155 | 0.8659713 | 0.178841
24.0869 | 28.5101 | 28.81233 | 27.76619 | -0.3022279 | 0.8670641 | 0.1790775
24.0969 | 28.4822 | 28.79934 | 27.75187 | -0.3171413 | 0.868159 | 0.1793145
24.1069 | 28.4914 | 28.78636 | 27.73755 | -0.294956 | 0.8692564 | 0.1795519
24.1169 | 28.4753 | 28.77337 | 27.72323 | -0.2980717 | 0.870356 | 0.1797899
24.1269 | 28.4409 | 28.76039 | 27.7089 | -0.3194885 | 0.871458 | 0.1800282
24.1369 | 28.4484 | 28.74741 | 27.69458 | -0.2990066 | 0.8725622 | 0.1802671
24.1469 | 28.4322 | 28.73443 | 27.68025 | -0.3022258 | 0.8736688 | 0.1805065
24.1569 | 28.4323 | 28.72145 | 27.66592 | -0.2891462 | 0.8747777 | 0.1807463
24.1669 | 28.42 | 28.70847 | 27.65159 | -0.2884678 | 0.8758889 | 0.1809866
24.1769 | 28.4094 | 28.69549 | 27.63726 | -0.2860907 | 0.8770026 | 0.1812274
24.1869 | 28.4103 | 28.68251 | 27.62293 | -0.2722149 | 0.8781185 | 0.1814687
24.1969 | 28.3979 | 28.66954 | 27.60859 | -0.2716405 | 0.8792369 | 0.1817104
24.2069 | 28.3987 | 28.65657 | 27.59426 | -0.2578672 | 0.8803575 | 0.1819527
24.2169 | 28.3825 | 28.6436 | 27.57992 | -0.2610954 | 0.8814807 | 0.1821954
24.2269 | 28.3711 | 28.63062 | 27.56558 | -0.2595249 | 0.8826061 | 0.1824386
24.2369 | 28.3774 | 28.61766 | 27.55124 | -0.2402558 | 0.8837339 | 0.1826823
24.2469 | 28.373 | 28.60469 | 27.5369 | -0.2316882 | 0.8848642 | 0.1829265
24.2569 | 28.3822 | 28.59172 | 27.52255 | -0.2095219 | 0.8859968 | 0.1831712
24.2669 | 28.3442 | 28.57876 | 27.50821 | -0.2345571 | 0.8871319 | 0.1834164
24.2769 | 28.3491 | 28.56579 | 27.49386 | -0.2166938 | 0.8882693 | 0.183662
24.2869 | 28.3479 | 28.55283 | 27.47951 | -0.204932 | 0.8894093 | 0.1839082
24.2969 | 28.3525 | 28.53987 | 27.46517 | -0.1873717 | 0.8905516 | 0.1841549
24.3069 | 28.3454 | 28.52691 | 27.45081 | -0.1815129 | 0.8916963 | 0.184402
24.3168 | 28.3444 | 28.51409 | 27.43661 | -0.1696857 | 0.8928323 | 0.1846472
24.3268 | 28.3312 | 28.50113 | 27.42225 | -0.16993 | 0.893982 | 0.1848954
24.3368 | 28.3374 | 28.48818 | 27.4079 | -0.1507761 | 0.8951341 | 0.185144
24.3468 | 28.3436 | 28.47522 | 27.39354 | -0.1316237 | 0.8962887 | 0.1853932
24.3568 | 28.3203 | 28.46227 | 27.37918 | -0.1419731 | 0.8974458 | 0.1856429
24.3668 | 28.3191 | 28.44932 | 27.36483 | -0.1302241 | 0.8986053 | 0.185893
24.3768 | 28.3077 | 28.43638 | 27.35047 | -0.1286767 | 0.8997673 | 0.1861437
24.3868 | 28.3087 | 28.42343 | 27.3361 | -0.1147312 | 0.9009318 | 0.1863948
24.3968 | 28.2966 | 28.41049 | 27.32174 | -0.1138874 | 0.9020989 | 0.1866466
24.4068 | 28.2773 | 28.39755 | 27.30738 | -0.1202454 | 0.9032685 | 0.1868988
24.4168 | 28.2888 | 28.38461 | 27.29301 | -0.09580517 | 0.9044406 | 0.1871515
24.4268 | 28.2698 | 28.37167 | 27.27865 | -0.1018668 | 0.9056152 | 0.1874047
24.4368 | 28.2781 | 28.35873 | 27.26428 | -0.0806303 | 0.9067924 | 0.1876585
24.4468 | 28.2442 | 28.3458 | 27.24991 | -0.1015956 | 0.907972 | 0.1879127
24.4568 | 28.2485 | 28.33286 | 27.23554 | -0.08436272 | 0.9091542 | 0.1881675
24.4668 | 28.239 | 28.31993 | 27.22117 | -0.08093185 | 0.910339 | 0.1884228
24.4768 | 28.2257 | 28.307 | 27.2068 | -0.08130299 | 0.9115264 | 0.1886787
24.4868 | 28.2218 | 28.29408 | 27.19242 | -0.07227599 | 0.9127164 | 0.188935
24.4968 | 28.2097 | 28.28115 | 27.17805 | -0.07145099 | 0.9139089 | 0.1891919
24.5068 | 28.2062 | 28.26823 | 27.16367 | -0.06202792 | 0.915104 | 0.1894492
24.5168 | 28.175 | 28.25531 | 27.1493 | -0.08030699 | 0.9163017 | 0.1897072
24.5268 | 28.1786 | 28.24239 | 27.13492 | -0.06378815 | 0.917502 | 0.1899657
24.5368 | 28.1596 | 28.22947 | 27.12054 | -0.06987125 | 0.9187049 | 0.1902246
24.5468 | 28.1453 | 28.21656 | 27.10616 | -0.07125658 | 0.9199105 | 0.1904841
24.5568 | 28.1438 | 28.20364 | 27.09178 | -0.05984394 | 0.9211187 | 0.1907442
24.5668 | 28.1279 | 28.19073 | 27.0774 | -0.06283363 | 0.9223296 | 0.1910048
24.5768 | 28.0995 | 28.17783 | 27.06302 | -0.07832535 | 0.923543 | 0.1912659
24.5868 | 28.0978 | 28.16492 | 27.04863 | -0.06711927 | 0.9247591 | 0.1915275
24.5968 | 28.0848 | 28.15202 | 27.03425 | -0.06721544 | 0.9259779 | 0.1917897
24.6068 | 28.0905 | 28.13911 | 27.01986 | -0.04861386 | 0.9271994 | 0.1920525
24.6168 | 28.069 | 28.12621 | 27.00548 | -0.05721454 | 0.9284235 | 0.1923157
24.6268 | 28.0341 | 28.11332 | 26.99109 | -0.07921748 | 0.9296503 | 0.1925795
24.6368 | 28.0331 | 28.10042 | 26.9767 | -0.06732272 | 0.9308798 | 0.1928439
24.6468 | 28.0312 | 28.08753 | 26.96231 | -0.05633043 | 0.9321121 | 0.1931088
24.6568 | 28.015 | 28.07464 | 26.94792 | -0.05964038 | 0.933347 | 0.1933742
24.6668 | 28.0118 | 28.06175 | 26.93353 | -0.04995278 | 0.9345846 | 0.1936402
24.6768 | 27.979 | 28.04887 | 26.91914 | -0.06986757 | 0.935825 | 0.1939068
24.6868 | 27.9823 | 28.03598 | 26.90474 | -0.05368481 | 0.9370681 | 0.1941739
24.6968 | 27.9794 | 28.0231 | 26.89035 | -0.04370454 | 0.938314 | 0.1944416
24.7068 | 27.9644 | 28.01023 | 26.87595 | -0.04582668 | 0.9395626 | 0.1947098
24.7168 | 27.9507 | 27.99735 | 26.86156 | -0.04665136 | 0.9408139 | 0.1949785
24.7268 | 27.9372 | 27.98448 | 26.84716 | -0.04727872 | 0.9420681 | 0.1952479
24.7368 | 27.9091 | 27.97161 | 26.83277 | -0.06250851 | 0.9433251 | 0.1955178
24.7468 | 27.925 | 27.95874 | 26.81837 | -0.03374085 | 0.9445847 | 0.1957882
24.7568 | 27.9008 | 27.94588 | 26.80397 | -0.04507578 | 0.9458472 | 0.1960592
24.7668 | 27.8829 | 27.93301 | 26.78957 | -0.05011343 | 0.9471125 | 0.1963308
24.7768 | 27.8803 | 27.92015 | 26.77517 | -0.03985378 | 0.9483807 | 0.196603
24.7868 | 27.8773 | 27.9073 | 26.76077 | -0.02999664 | 0.9496515 | 0.1968756
24.7968 | 27.8914 | 27.89444 | 26.74637 | -0.003042349 | 0.9509253 | 0.1971489
24.8068 | 27.8571 | 27.88159 | 26.73197 | -0.02449075 | 0.9522019 | 0.1974228
24.8168 | 27.851 | 27.86874 | 26.71756 | -0.01774194 | 0.9534814 | 0.1976972
24.8268 | 27.814 | 27.8559 | 26.70316 | -0.0418959 | 0.9547637 | 0.1979722
24.8368 | 27.8294 | 27.84305 | 26.68876 | -0.0136527 | 0.956049 | 0.1982477
24.8468 | 27.8148 | 27.83021 | 26.67435 | -0.01541223 | 0.957337 | 0.1985239
24.8568 | 27.8114 | 27.81737 | 26.65995 | -0.005974725 | 0.9586279 | 0.1988006
24.8668 | 27.7877 | 27.80454 | 26.64554 | -0.01683996 | 0.9599217 | 0.1990779
24.8768 | 27.7708 | 27.79171 | 26.63113 | -0.0209082 | 0.9612184 | 0.1993558
24.8868 | 27.7505 | 27.77888 | 26.61673 | -0.02837934 | 0.962518 | 0.1996343
24.8968 | 27.7448 | 27.76605 | 26.60232 | -0.02125355 | 0.9638206 | 0.1999134
24.9067 | 27.7348 | 27.75336 | 26.58806 | -0.01855844 | 0.9651126 | 0.2001902
24.9167 | 27.7284 | 27.74054 | 26.57365 | -0.0121386 | 0.9664211 | 0.2004704
24.9267 | 27.7247 | 27.72772 | 26.55924 | -0.003021801 | 0.9677325 | 0.2007512
24.9367 | 27.6883 | 27.71491 | 26.54483 | -0.02660785 | 0.9690467 | 0.2010326
24.9467 | 27.6861 | 27.7021 | 26.53042 | -0.01599716 | 0.970364 | 0.2013146
24.9567 | 27.6879 | 27.68929 | 26.51601 | -0.001389497 | 0.9716842 | 0.2015972
24.9667 | 27.6518 | 27.67649 | 26.5016 | -0.0246851 | 0.9730075 | 0.2018804
24.9767 | 27.6599 | 27.66368 | 26.48719 | -0.003783648 | 0.9743336 | 0.2021642
24.9867 | 27.6416 | 27.65089 | 26.47277 | -0.00928553 | 0.9756629 | 0.2024486
24.9967 | 27.6152 | 27.63809 | 26.45836 | -0.02289054 | 0.9769951 | 0.2027336
25.0067 | 27.6153 | 27.6253 | 26.44395 | -0.00999886 | 0.9783303 | 0.2030192
25.0167 | 27.6206 | 27.61251 | 26.42954 | 0.00808963 | 0.9796686 | 0.2033054
25.0267 | 27.5979 | 27.59973 | 26.41512 | -0.001825206 | 0.9810099 | 0.2035922
25.0367 | 27.5959 | 27.58694 | 26.40071 | 0.008956592 | 0.9823543 | 0.2038796
25.0467 | 27.582 | 27.57416 | 26.3863 | 0.00783515 | 0.9837017 | 0.2041676
25.0567 | 27.5561 | 27.56139 | 26.37188 | -0.005289655 | 0.9850521 | 0.2044562
25.0667 | 27.5379 | 27.54862 | 26.35747 | -0.01071793 | 0.9864057 | 0.2047455
25.0767 | 27.5622 | 27.53585 | 26.34305 | 0.02635035 | 0.9877624 | 0.2050354
25.0867 | 27.535 | 27.52308 | 26.32864 | 0.0119153 | 0.9891221 | 0.2053259
25.0967 | 27.527 | 27.51032 | 26.31422 | 0.01667667 | 0.990485 | 0.205617
25.1067 | 27.5136 | 27.49757 | 26.29981 | 0.01603462 | 0.991851 | 0.2059087
25.1167 | 27.4899 | 27.48481 | 26.28539 | 0.005088989 | 0.9932201 | 0.206201
25.1267 | 27.5134 | 27.47206 | 26.27097 | 0.04133986 | 0.9945923 | 0.206494
25.1367 | 27.4779 | 27.45931 | 26.25656 | 0.01858718 | 0.9959677 | 0.2067876
25.1467 | 27.4643 | 27.44657 | 26.24214 | 0.01773084 | 0.9973462 | 0.2070818
25.1567 | 27.4543 | 27.43383 | 26.22772 | 0.02047092 | 0.9987279 | 0.2073767
25.1667 | 27.4571 | 27.42109 | 26.21331 | 0.03600731 | 1.000113 | 0.2076722
25.1767 | 27.4439 | 27.40836 | 26.19889 | 0.03553994 | 1.001501 | 0.2079683
25.1867 | 27.4416 | 27.39563 | 26.18447 | 0.04596912 | 1.002892 | 0.208265
25.1967 | 27.3993 | 27.38291 | 26.17006 | 0.01639431 | 1.004287 | 0.2085624
25.2067 | 27.3923 | 27.37018 | 26.15564 | 0.02211582 | 1.005684 | 0.2088604
25.2167 | 27.3719 | 27.35747 | 26.14122 | 0.01443353 | 1.007085 | 0.2091591
25.2267 | 27.3801 | 27.34475 | 26.1268 | 0.0353475 | 1.008489 | 0.2094584
25.2367 | 27.3677 | 27.33204 | 26.11239 | 0.03565759 | 1.009897 | 0.2097584
25.2467 | 27.3432 | 27.31934 | 26.09797 | 0.02386383 | 1.011308 | 0.210059
25.2567 | 27.3368 | 27.30663 | 26.08355 | 0.03016615 | 1.012722 | 0.2103602
25.2667 | 27.3285 | 27.29394 | 26.06913 | 0.03456455 | 1.014139 | 0.2106621
25.2767 | 27.3284 | 27.28124 | 26.05472 | 0.04715907 | 1.015559 | 0.2109647
25.2867 | 27.2865 | 27.26855 | 26.0403 | 0.01794951 | 1.016983 | 0.2112679
25.2967 | 27.3139 | 27.25586 | 26.02588 | 0.05803601 | 1.01841 | 0.2115718
25.3067 | 27.2718 | 27.24318 | 26.01146 | 0.02861851 | 1.019841 | 0.2118763
25.3167 | 27.2753 | 27.2305 | 25.99705 | 0.04479685 | 1.021275 | 0.2121814
25.3267 | 27.2632 | 27.21783 | 25.98263 | 0.0453712 | 1.022712 | 0.2124873
25.3367 | 27.2619 | 27.20516 | 25.96821 | 0.0567414 | 1.024152 | 0.2127938
25.3467 | 27.2239 | 27.19249 | 25.9538 | 0.0314075 | 1.025596 | 0.2131009
25.3567 | 27.2269 | 27.17983 | 25.93938 | 0.04706934 | 1.027043 | 0.2134088
25.3667 | 27.209 | 27.16717 | 25.92496 | 0.04182707 | 1.028494 | 0.2137173
25.3767 | 27.2063 | 27.15452 | 25.91055 | 0.05178054 | 1.029948 | 0.2140265
25.3867 | 27.1772 | 27.14187 | 25.89613 | 0.03532984 | 1.031405 | 0.2143363
25.3967 | 27.1843 | 27.12923 | 25.88171 | 0.05507475 | 1.032866 | 0.2146468
25.4067 | 27.1614 | 27.11658 | 25.8673 | 0.04481543 | 1.03433 | 0.214958
25.4167 | 27.1571 | 27.10395 | 25.85288 | 0.05315179 | 1.035798 | 0.2152699
25.4267 | 27.1485 | 27.09132 | 25.83846 | 0.05718364 | 1.03727 | 0.2155824
25.4367 | 27.158 | 27.07869 | 25.82405 | 0.07931134 | 1.038744 | 0.2158957
25.4467 | 27.1244 | 27.06607 | 25.80963 | 0.05833447 | 1.040222 | 0.2162096
25.4567 | 27.1332 | 27.05345 | 25.79522 | 0.07975326 | 1.041704 | 0.2165242
25.4667 | 27.1252 | 27.04083 | 25.7808 | 0.08436748 | 1.043189 | 0.2168395
25.4767 | 27.1273 | 27.02822 | 25.76639 | 0.0990773 | 1.044678 | 0.2171555
25.4866 | 27.1147 | 27.01574 | 25.75212 | 0.09895614 | 1.046155 | 0.217469
25.4966 | 27.1127 | 27.00314 | 25.73771 | 0.1095568 | 1.047651 | 0.2177864
25.5066 | 27.1023 | 26.99055 | 25.72329 | 0.111753 | 1.04915 | 0.2181044
25.5166 | 27.1021 | 26.97796 | 25.70888 | 0.1241446 | 1.050653 | 0.2184231
25.5266 | 27.1094 | 26.96537 | 25.69447 | 0.1440314 | 1.052159 | 0.2187427
25.5366 | 27.0782 | 26.95279 | 25.68005 | 0.1254138 | 1.053669 | 0.2190628
25.5466 | 27.0968 | 26.94021 | 25.66564 | 0.1565913 | 1.055182 | 0.2193836
25.5566 | 27.0582 | 26.92764 | 25.65123 | 0.1305641 | 1.0567 | 0.2197052
25.5666 | 27.0923 | 26.91507 | 25.63682 | 0.1772321 | 1.05822 | 0.2200275
25.5766 | 27.0785 | 26.9025 | 25.62241 | 0.1759953 | 1.059745 | 0.2203505
25.5866 | 27.0548 | 26.88995 | 25.608 | 0.1648538 | 1.061273 | 0.2206742
25.5966 | 27.0441 | 26.87739 | 25.59359 | 0.1667074 | 1.062804 | 0.2209986
25.6066 | 27.0468 | 26.86484 | 25.57918 | 0.1819563 | 1.06434 | 0.2213238
25.6166 | 27.0235 | 26.8523 | 25.56477 | 0.1712001 | 1.065879 | 0.2216497
25.6266 | 27.0387 | 26.83976 | 25.55036 | 0.198939 | 1.067421 | 0.2219762
25.6366 | 27.0272 | 26.82723 | 25.53596 | 0.1999731 | 1.068968 | 0.2223035
25.6466 | 27.0051 | 26.8147 | 25.52155 | 0.190402 | 1.070518 | 0.2226316
25.6566 | 27.0015 | 26.80217 | 25.50714 | 0.199326 | 1.072072 | 0.2229603
25.6666 | 26.9815 | 26.78966 | 25.49274 | 0.191845 | 1.073629 | 0.2232898
25.6766 | 26.9717 | 26.77714 | 25.47833 | 0.1945588 | 1.075191 | 0.22362
25.6866 | 26.989 | 26.76463 | 25.46393 | 0.2243677 | 1.076756 | 0.2239509
25.6966 | 26.9334 | 26.75213 | 25.44952 | 0.1812712 | 1.078324 | 0.2242827
25.7066 | 26.9498 | 26.73963 | 25.43512 | 0.2101698 | 1.079897 | 0.224615
25.7166 | 26.937 | 26.72714 | 25.42072 | 0.2098631 | 1.081473 | 0.2249482
25.7266 | 26.9111 | 26.71465 | 25.40631 | 0.1964511 | 1.083054 | 0.2252821
25.7366 | 26.9205 | 26.70217 | 25.39191 | 0.2183339 | 1.084638 | 0.2256168
25.7466 | 26.8875 | 26.68969 | 25.37751 | 0.1978115 | 1.086226 | 0.2259522
25.7566 | 26.8911 | 26.67722 | 25.36311 | 0.2138837 | 1.087818 | 0.2262883
25.7666 | 26.8836 | 26.66475 | 25.34871 | 0.2188507 | 1.089413 | 0.2266252
25.7766 | 26.8784 | 26.65229 | 25.33431 | 0.2261122 | 1.091013 | 0.2269629
25.7866 | 26.8472 | 26.63983 | 25.31991 | 0.2073683 | 1.092616 | 0.2273014
25.7966 | 26.8477 | 26.62738 | 25.30552 | 0.220319 | 1.094223 | 0.2276405
25.8066 | 26.8525 | 26.61494 | 25.29112 | 0.2375644 | 1.095835 | 0.2279804
25.8166 | 26.8319 | 26.6025 | 25.27673 | 0.2294041 | 1.09745 | 0.2283211
25.8266 | 26.8231 | 26.59006 | 25.26233 | 0.2330382 | 1.099069 | 0.2286626
25.8366 | 26.8135 | 26.57763 | 25.24794 | 0.235867 | 1.100692 | 0.2290048
25.8466 | 26.812 | 26.56521 | 25.23354 | 0.2467902 | 1.102319 | 0.2293478
25.8566 | 26.7902 | 26.55279 | 25.21915 | 0.2374077 | 1.10395 | 0.2296916
25.8666 | 26.7772 | 26.54038 | 25.20476 | 0.2368196 | 1.105585 | 0.2300361
25.8766 | 26.7796 | 26.52797 | 25.19037 | 0.2516258 | 1.107224 | 0.2303814
25.8866 | 26.777 | 26.51557 | 25.17598 | 0.2614263 | 1.108867 | 0.2307275
25.8966 | 26.7573 | 26.50318 | 25.16159 | 0.254121 | 1.110514 | 0.2310744
25.9066 | 26.779 | 26.49079 | 25.1472 | 0.28821 | 1.112165 | 0.2314221
25.9166 | 26.756 | 26.47841 | 25.13282 | 0.2775933 | 1.113821 | 0.2317705
25.9266 | 26.7469 | 26.46603 | 25.11843 | 0.2808707 | 1.11548 | 0.2321197
25.9366 | 26.75 | 26.45366 | 25.10404 | 0.2963424 | 1.117143 | 0.2324697
25.9466 | 26.7551 | 26.44129 | 25.08966 | 0.3138078 | 1.118811 | 0.2328207
25.9566 | 26.7335 | 26.42893 | 25.07528 | 0.3045677 | 1.120482 | 0.2331722
25.9666 | 26.7306 | 26.41658 | 25.0609 | 0.3140216 | 1.122158 | 0.2335246
25.9766 | 26.7179 | 26.40423 | 25.04651 | 0.3136694 | 1.123838 | 0.2338778
25.9866 | 26.7322 | 26.39189 | 25.03213 | 0.3403112 | 1.125522 | 0.2342319
25.9966 | 26.7074 | 26.37955 | 25.01776 | 0.3278469 | 1.12721 | 0.2345868
26.0066 | 26.7006 | 26.36722 | 25.00338 | 0.3333766 | 1.128903 | 0.2349423
26.0166 | 26.701 | 26.3549 | 24.989 | 0.3461003 | 1.130599 | 0.2352987
26.0266 | 26.6687 | 26.34258 | 24.97463 | 0.3261176 | 1.1323 | 0.2356561
26.0366 | 26.6622 | 26.33027 | 24.96025 | 0.331929 | 1.134005 | 0.2360142
26.0466 | 26.6587 | 26.31797 | 24.94588 | 0.3407342 | 1.135715 | 0.236373
26.0566 | 26.65 | 26.30567 | 24.93151 | 0.3443331 | 1.137428 | 0.2367327
26.0666 | 26.6444 | 26.29337 | 24.91713 | 0.3510256 | 1.139146 | 0.2370933
26.0765 | 26.6169 | 26.28121 | 24.90291 | 0.3356895 | 1.140851 | 0.2374509
26.0865 | 26.618 | 26.26893 | 24.88854 | 0.3490695 | 1.142578 | 0.2378131
26.0965 | 26.5921 | 26.25666 | 24.87417 | 0.3354432 | 1.144308 | 0.2381761
26.1065 | 26.5791 | 26.24439 | 24.85981 | 0.3347105 | 1.146043 | 0.23854
26.1165 | 26.5555 | 26.23213 | 24.84544 | 0.3233715 | 1.147783 | 0.2389047
26.1265 | 26.5639 | 26.21987 | 24.83108 | 0.3440259 | 1.149527 | 0.2392702
26.1365 | 26.5372 | 26.20763 | 24.81671 | 0.3295738 | 1.151275 | 0.2396365
26.1465 | 26.5201 | 26.19538 | 24.80235 | 0.3247152 | 1.153028 | 0.2400037
26.1565 | 26.5194 | 26.18315 | 24.78799 | 0.3362501 | 1.154785 | 0.2403718
26.1665 | 26.5071 | 26.17092 | 24.77363 | 0.3361785 | 1.156546 | 0.2407407
26.1765 | 26.4823 | 26.1587 | 24.75928 | 0.3235999 | 1.158312 | 0.2411104
26.1865 | 26.4611 | 26.14648 | 24.74492 | 0.3146151 | 1.160083 | 0.241481
26.1965 | 26.4607 | 26.13428 | 24.73057 | 0.3264235 | 1.161857 | 0.2418525
26.2065 | 26.4437 | 26.12207 | 24.71621 | 0.3216252 | 1.163637 | 0.2422248
26.2165 | 26.4207 | 26.10988 | 24.70186 | 0.3108198 | 1.165421 | 0.2425979
26.2265 | 26.4236 | 26.09769 | 24.68751 | 0.325908 | 1.167209 | 0.242972
26.2365 | 26.396 | 26.08551 | 24.67316 | 0.3104894 | 1.169002 | 0.2433469
26.2465 | 26.3863 | 26.07334 | 24.65881 | 0.3129638 | 1.170799 | 0.2437226
26.2565 | 26.378 | 26.06117 | 24.64447 | 0.3168311 | 1.172602 | 0.2440993
26.2665 | 26.3601 | 26.04901 | 24.63012 | 0.3110919 | 1.174408 | 0.2444768
26.2765 | 26.3515 | 26.03685 | 24.61578 | 0.3146458 | 1.176219 | 0.2448552
26.2865 | 26.3479 | 26.02471 | 24.60144 | 0.3231925 | 1.178035 | 0.2452345
26.2965 | 26.3042 | 26.01257 | 24.5871 | 0.2916319 | 1.179856 | 0.2456146
26.3065 | 26.3078 | 26.00044 | 24.57276 | 0.3073647 | 1.181681 | 0.2459957
26.3165 | 26.29 | 25.98831 | 24.55842 | 0.3016903 | 1.183511 | 0.2463776
26.3265 | 26.279 | 25.97619 | 24.54409 | 0.3028088 | 1.185345 | 0.2467604
26.3365 | 26.2505 | 25.96408 | 24.52975 | 0.2864198 | 1.187185 | 0.2471441
26.3465 | 26.2538 | 25.95198 | 24.51542 | 0.3018242 | 1.189029 | 0.2475287
26.3565 | 26.2219 | 25.93988 | 24.50109 | 0.2820212 | 1.190877 | 0.2479143
26.3665 | 26.1969 | 25.92779 | 24.48676 | 0.2691108 | 1.192731 | 0.2483007
26.3765 | 26.1895 | 25.91571 | 24.47243 | 0.2737931 | 1.194589 | 0.248688
26.3865 | 26.1693 | 25.90363 | 24.4581 | 0.2656681 | 1.196452 | 0.2490762
26.3965 | 26.1804 | 25.89156 | 24.44378 | 0.2888358 | 1.19832 | 0.2494653
26.4065 | 26.1411 | 25.8795 | 24.42946 | 0.2615962 | 1.200192 | 0.2498554
26.4165 | 26.1273 | 25.86745 | 24.41513 | 0.2598491 | 1.20207 | 0.2502464
26.4265 | 26.116 | 25.85541 | 24.40082 | 0.2605943 | 1.203952 | 0.2506383
26.4365 | 26.0837 | 25.84337 | 24.3865 | 0.2403323 | 1.205839 | 0.251031
26.4465 | 26.0875 | 25.83134 | 24.37218 | 0.2561629 | 1.207731 | 0.2514248
26.4565 | 26.0648 | 25.81931 | 24.35787 | 0.2454856 | 1.209629 | 0.2518195
26.4665 | 26.0274 | 25.8073 | 24.34355 | 0.2201006 | 1.211531 | 0.2522151
26.4765 | 26.0369 | 25.79529 | 24.32924 | 0.2416083 | 1.213437 | 0.2526116
26.4865 | 26.0134 | 25.78329 | 24.31493 | 0.2301083 | 1.215349 | 0.253009
26.4965 | 25.97 | 25.7713 | 24.30063 | 0.1987006 | 1.217266 | 0.2534074
26.5065 | 25.9837 | 25.75932 | 24.28632 | 0.2243849 | 1.219188 | 0.2538068
26.5165 | 25.9366 | 25.74734 | 24.27202 | 0.1892617 | 1.221115 | 0.2542071
26.5265 | 25.9342 | 25.73537 | 24.25771 | 0.1988307 | 1.223046 | 0.2546083
26.5365 | 25.905 | 25.72341 | 24.24341 | 0.1815917 | 1.224983 | 0.2550105
26.5465 | 25.8948 | 25.71146 | 24.22912 | 0.1833446 | 1.226926 | 0.2554136
26.5565 | 25.8782 | 25.69951 | 24.21482 | 0.17869 | 1.228873 | 0.2558177
26.5665 | 25.8606 | 25.68757 | 24.20053 | 0.1730274 | 1.230825 | 0.2562228
26.5765 | 25.8443 | 25.67564 | 24.18623 | 0.1686565 | 1.232782 | 0.2566288
26.5865 | 25.8396 | 25.66372 | 24.17194 | 0.1758777 | 1.234745 | 0.2570358
26.5965 | 25.8112 | 25.65181 | 24.15765 | 0.1593911 | 1.236712 | 0.2574438
26.6065 | 25.7872 | 25.6399 | 24.14337 | 0.1472964 | 1.238685 | 0.2578527
26.6165 | 25.7865 | 25.62801 | 24.12908 | 0.158493 | 1.240663 | 0.2582626
26.6265 | 25.7656 | 25.61612 | 24.1148 | 0.1494819 | 1.242646 | 0.2586735
26.6365 | 25.7469 | 25.60424 | 24.10052 | 0.1426627 | 1.244634 | 0.2590854
26.6465 | 25.7257 | 25.59237 | 24.08624 | 0.133335 | 1.246628 | 0.2594982
26.6564 | 25.7145 | 25.58062 | 24.0721 | 0.1338801 | 1.248607 | 0.259908
26.6664 | 25.7098 | 25.56876 | 24.05783 | 0.141036 | 1.250612 | 0.2603228
26.6764 | 25.6924 | 25.55692 | 24.04356 | 0.1354835 | 1.252621 | 0.2607386
26.6864 | 25.6827 | 25.54508 | 24.02929 | 0.1376225 | 1.254636 | 0.2611554
26.6964 | 25.666 | 25.53325 | 24.01502 | 0.1327533 | 1.256656 | 0.2615732
26.7064 | 25.6585 | 25.52142 | 24.00075 | 0.1370754 | 1.258682 | 0.2619921
26.7164 | 25.6412 | 25.50961 | 23.98649 | 0.1315892 | 1.260713 | 0.2624119
26.7264 | 25.6234 | 25.49781 | 23.97222 | 0.1255944 | 1.262749 | 0.2628327
26.7364 | 25.6047 | 25.48601 | 23.95796 | 0.1186908 | 1.264791 | 0.2632546
26.7464 | 25.6093 | 25.47422 | 23.94371 | 0.1350788 | 1.266838 | 0.2636775
26.7564 | 25.605 | 25.46244 | 23.92945 | 0.142558 | 1.268891 | 0.2641014
26.7664 | 25.5883 | 25.45067 | 23.9152 | 0.1376288 | 1.270949 | 0.2645262
26.7764 | 25.5748 | 25.43891 | 23.90094 | 0.1358906 | 1.273013 | 0.2649522
26.7864 | 25.5613 | 25.42716 | 23.88669 | 0.1341436 | 1.275082 | 0.2653792
26.7964 | 25.5239 | 25.41541 | 23.87245 | 0.108488 | 1.277157 | 0.2658072
26.8064 | 25.5349 | 25.40368 | 23.8582 | 0.1312235 | 1.279237 | 0.2662362
26.8164 | 25.5066 | 25.39195 | 23.84396 | 0.11465 | 1.281323 | 0.2666663
26.8264 | 25.5021 | 25.38023 | 23.82972 | 0.1218676 | 1.283415 | 0.2670974
26.8364 | 25.499 | 25.36852 | 23.81548 | 0.1304763 | 1.285512 | 0.2675296
26.8464 | 25.4673 | 25.35682 | 23.80125 | 0.1104762 | 1.287615 | 0.2679628
26.8564 | 25.4633 | 25.34513 | 23.78701 | 0.1181668 | 1.289724 | 0.268397
26.8664 | 25.4407 | 25.33345 | 23.77278 | 0.1072483 | 1.291838 | 0.2688324
26.8764 | 25.4203 | 25.32178 | 23.75855 | 0.09852077 | 1.293958 | 0.2692688
26.8864 | 25.4216 | 25.31012 | 23.74433 | 0.1114842 | 1.296084 | 0.2697062
26.8964 | 25.4051 | 25.29846 | 23.7301 | 0.1066383 | 1.298215 | 0.2701448
26.9064 | 25.3801 | 25.28682 | 23.71588 | 0.09328299 | 1.300353 | 0.2705844
26.9164 | 25.3793 | 25.27518 | 23.70166 | 0.1041186 | 1.302496 | 0.2710251
26.9264 | 25.359 | 25.26355 | 23.68744 | 0.09544507 | 1.304644 | 0.2714667
26.9364 | 25.329 | 25.25194 | 23.67323 | 0.07706203 | 1.306799 | 0.2719095
26.9464 | 25.3316 | 25.24033 | 23.65902 | 0.09126945 | 1.30896 | 0.2723535
26.9564 | 25.3014 | 25.22873 | 23.64481 | 0.07266751 | 1.311127 | 0.2727985
26.9664 | 25.3053 | 25.21714 | 23.6306 | 0.08815623 | 1.313299 | 0.2732446
26.9764 | 25.2759 | 25.20556 | 23.6164 | 0.07033538 | 1.315477 | 0.2736917
26.9864 | 25.2425 | 25.194 | 23.60219 | 0.04850485 | 1.317662 | 0.2741401
26.9964 | 25.2325 | 25.18244 | 23.58799 | 0.05006485 | 1.319852 | 0.2745895
27.0064 | 25.2251 | 25.17088 | 23.5738 | 0.05421509 | 1.322048 | 0.27504
27.0164 | 25.2047 | 25.15934 | 23.5596 | 0.04535595 | 1.324251 | 0.2754915
27.0264 | 25.2075 | 25.14781 | 23.54541 | 0.05968686 | 1.326459 | 0.2759443
27.0364 | 25.1686 | 25.13629 | 23.53122 | 0.03230791 | 1.328674 | 0.2763981
27.0464 | 25.167 | 25.12478 | 23.51703 | 0.0422193 | 1.330894 | 0.2768531
27.0564 | 25.1412 | 25.11328 | 23.50285 | 0.02792103 | 1.333121 | 0.2773091
27.0664 | 25.1253 | 25.10179 | 23.48867 | 0.02351253 | 1.335354 | 0.2777664
27.0764 | 25.1234 | 25.09031 | 23.47449 | 0.03309431 | 1.337593 | 0.2782247
27.0864 | 25.0979 | 25.07883 | 23.46031 | 0.01906609 | 1.339838 | 0.2786842
27.0964 | 25.0769 | 25.06737 | 23.44614 | 0.009528072 | 1.342089 | 0.2791447
27.1064 | 25.0677 | 25.05592 | 23.43197 | 0.01177973 | 1.344347 | 0.2796065
27.1164 | 25.0476 | 25.04448 | 23.4178 | 0.003121295 | 1.346611 | 0.2800694
27.1264 | 25.029 | 25.03305 | 23.40363 | -0.004047071 | 1.348881 | 0.2805335
27.1364 | 25.031 | 25.02163 | 23.38947 | 0.009374297 | 1.351158 | 0.2809986
27.1464 | 25.0053 | 25.01021 | 23.37531 | -0.004914474 | 1.353441 | 0.281465
27.1564 | 25.005 | 24.99881 | 23.36115 | 0.006186302 | 1.35573 | 0.2819326
27.1664 | 24.9713 | 24.98742 | 23.347 | -0.01612325 | 1.358026 | 0.2824013
27.1764 | 24.967 | 24.97604 | 23.33284 | -0.009042821 | 1.360327 | 0.2828711
27.1864 | 24.9558 | 24.96467 | 23.31869 | -0.00887295 | 1.362636 | 0.2833421
27.1964 | 24.9446 | 24.95331 | 23.30455 | -0.00871357 | 1.364951 | 0.2838144
27.2064 | 24.9331 | 24.94196 | 23.2904 | -0.008864658 | 1.367272 | 0.2842878
27.2164 | 24.9152 | 24.93063 | 23.27626 | -0.01542625 | 1.3696 | 0.2847624
27.2264 | 24.9267 | 24.9193 | 23.26213 | 0.007401801 | 1.371934 | 0.2852381
27.2364 | 24.9005 | 24.90798 | 23.24799 | -0.007481045 | 1.374275 | 0.2857151
27.2463 | 24.8958 | 24.89679 | 23.234 | -0.0009871373 | 1.376599 | 0.2861884
27.2563 | 24.8847 | 24.88549 | 23.21987 | -0.0007912185 | 1.378954 | 0.2866677
27.2663 | 24.8736 | 24.87421 | 23.20574 | -0.0006058336 | 1.381314 | 0.2871483
27.2763 | 24.866 | 24.86293 | 23.19162 | 0.003069003 | 1.383681 | 0.28763
27.2863 | 24.8581 | 24.85167 | 23.1775 | 0.006432523 | 1.386056 | 0.288113
27.2963 | 24.8521 | 24.84041 | 23.16338 | 0.01168515 | 1.388437 | 0.2885972
27.3063 | 24.8439 | 24.82917 | 23.14927 | 0.01472721 | 1.390824 | 0.2890826
27.3163 | 24.8093 | 24.81794 | 23.13515 | -0.008641423 | 1.393218 | 0.2895693
27.3263 | 24.8194 | 24.80672 | 23.12105 | 0.01267874 | 1.395619 | 0.2900571
27.3363 | 24.7984 | 24.79551 | 23.10694 | 0.002887225 | 1.398027 | 0.2905463
27.3463 | 24.8038 | 24.78431 | 23.09284 | 0.01948513 | 1.400442 | 0.2910366
27.3563 | 24.7779 | 24.77313 | 23.07874 | 0.004772155 | 1.402863 | 0.2915282
27.3663 | 24.7566 | 24.76195 | 23.06464 | -0.005352208 | 1.405292 | 0.292021
27.3763 | 24.763 | 24.75079 | 23.05055 | 0.01221195 | 1.407727 | 0.2925151
27.3863 | 24.761 | 24.73964 | 23.03646 | 0.02136486 | 1.41017 | 0.2930104
27.3963 | 24.7363 | 24.72849 | 23.02237 | 0.007806669 | 1.412619 | 0.293507
27.4063 | 24.7111 | 24.71736 | 23.00828 | -0.006262638 | 1.415075 | 0.2940049
27.4163 | 24.71 | 24.70624 | 22.9942 | 0.003756243 | 1.417538 | 0.294504
27.4263 | 24.7063 | 24.69514 | 22.98012 | 0.0111637 | 1.420009 | 0.2950044
27.4363 | 24.6848 | 24.68404 | 22.96605 | 0.0007597677 | 1.422486 | 0.2955061
27.4463 | 24.6812 | 24.67296 | 22.95198 | 0.008244471 | 1.424971 | 0.296009
27.4563 | 24.6345 | 24.66188 | 22.93791 | -0.02738274 | 1.427463 | 0.2965133
27.4663 | 24.6704 | 24.65082 | 22.92384 | 0.01957845 | 1.429962 | 0.2970188
27.4763 | 24.6312 | 24.63977 | 22.90978 | -0.00857191 | 1.432468 | 0.2975256
27.4863 | 24.6228 | 24.62873 | 22.89572 | -0.005933802 | 1.434981 | 0.2980337
27.4963 | 24.6281 | 24.61771 | 22.88166 | 0.01039222 | 1.437502 | 0.2985432
27.5063 | 24.6242 | 24.60669 | 22.86761 | 0.01750621 | 1.44003 | 0.2990539
27.5163 | 24.5833 | 24.59569 | 22.85356 | -0.01239133 | 1.442565 | 0.2995659
27.5263 | 24.5979 | 24.5847 | 22.83951 | 0.0131994 | 1.445107 | 0.3000793
27.5363 | 24.5664 | 24.57372 | 22.82547 | -0.007322212 | 1.447657 | 0.300594
27.5463 | 24.5648 | 24.56276 | 22.81143 | 0.002044165 | 1.450215 | 0.3011099
27.5563 | 24.5785 | 24.5518 | 22.79739 | 0.02669859 | 1.45278 | 0.3016273
27.5663 | 24.5443 | 24.54086 | 22.78336 | 0.003441143 | 1.455352 | 0.3021459
27.5763 | 24.5559 | 24.52993 | 22.76933 | 0.02597154 | 1.457931 | 0.3026659
27.5863 | 24.5294 | 24.51901 | 22.7553 | 0.01038896 | 1.460519 | 0.3031873
27.5963 | 24.5269 | 24.50811 | 22.74128 | 0.01879467 | 1.463114 | 0.30371
27.6063 | 24.5163 | 24.49721 | 22.72726 | 0.01908841 | 1.465716 | 0.304234
27.6163 | 24.4968 | 24.48633 | 22.71325 | 0.01046948 | 1.468326 | 0.3047594
27.6263 | 24.4658 | 24.47546 | 22.69923 | -0.00966214 | 1.470944 | 0.3052862
27.6363 | 24.4785 | 24.46461 | 22.68522 | 0.01389375 | 1.473569 | 0.3058143
27.6463 | 24.47 | 24.45376 | 22.67122 | 0.01623746 | 1.476202 | 0.3063438
27.6563 | 24.448 | 24.44293 | 22.65721 | 0.005068986 | 1.478842 | 0.3068747
27.6663 | 24.4455 | 24.43211 | 22.64321 | 0.0133873 | 1.481491 | 0.3074069
27.6763 | 24.4065 | 24.42131 | 22.62922 | -0.01480701 | 1.484148 | 0.3079406
27.6863 | 24.4259 | 24.41051 | 22.61523 | 0.01538612 | 1.486812 | 0.3084756
27.6963 | 24.3961 | 24.39973 | 22.60124 | -0.003633102 | 1.489483 | 0.309012
27.7063 | 24.3697 | 24.38897 | 22.58725 | -0.01926584 | 1.492164 | 0.3095498
27.7163 | 24.3799 | 24.37821 | 22.57327 | 0.001688817 | 1.494851 | 0.310089
27.7263 | 24.3719 | 24.36747 | 22.55929 | 0.004430532 | 1.497547 | 0.3106297
27.7363 | 24.3412 | 24.35674 | 22.54532 | -0.0155402 | 1.500251 | 0.3111718
27.7463 | 24.3353 | 24.34602 | 22.53135 | -0.01072444 | 1.502963 | 0.3117152
27.7563 | 24.3184 | 24.33532 | 22.51738 | -0.01692197 | 1.505683 | 0.3122601
27.7663 | 24.302 | 24.32463 | 22.50342 | -0.02263222 | 1.508411 | 0.3128064
27.7763 | 24.2996 | 24.31396 | 22.48945 | -0.01435539 | 1.511146 | 0.3133542
27.7863 | 24.2742 | 24.30329 | 22.4755 | -0.0290923 | 1.513891 | 0.3139034
27.7963 | 24.2715 | 24.29264 | 22.46155 | -0.02114247 | 1.516643 | 0.314454
27.8063 | 24.2494 | 24.28201 | 22.4476 | -0.03260569 | 1.519404 | 0.3150061
27.8163 | 24.2353 | 24.27138 | 22.43365 | -0.03608203 | 1.522172 | 0.3155597
27.8262 | 24.2257 | 24.26088 | 22.41985 | -0.03517869 | 1.524922 | 0.3161093
27.8362 | 24.1891 | 24.25028 | 22.40591 | -0.0611822 | 1.527708 | 0.3166657
27.8462 | 24.2081 | 24.2397 | 22.39197 | -0.03159919 | 1.530502 | 0.3172236
27.8562 | 24.1917 | 24.22913 | 22.37804 | -0.03742947 | 1.533303 | 0.3177829
27.8662 | 24.1693 | 24.21857 | 22.36412 | -0.04927396 | 1.536114 | 0.3183439
27.8762 | 24.1649 | 24.20803 | 22.35019 | -0.04313179 | 1.538933 | 0.3189063
27.8862 | 24.1619 | 24.1975 | 22.33627 | -0.03560345 | 1.541761 | 0.3194701
27.8962 | 24.1494 | 24.18699 | 22.32236 | -0.03758867 | 1.544597 | 0.3200354
27.9062 | 24.1506 | 24.17649 | 22.30844 | -0.02588819 | 1.547441 | 0.3206023
27.9162 | 24.1214 | 24.166 | 22.29454 | -0.0446014 | 1.550295 | 0.3211707
27.9262 | 24.1013 | 24.15553 | 22.28063 | -0.05422856 | 1.553157 | 0.3217405
27.9362 | 24.1021 | 24.14507 | 22.26673 | -0.0429697 | 1.556027 | 0.3223119
27.9462 | 24.0933 | 24.13463 | 22.25283 | -0.04132502 | 1.558906 | 0.3228848
27.9562 | 24.0948 | 24.12419 | 22.23894 | -0.02939436 | 1.561794 | 0.3234592
27.9662 | 24.0836 | 24.11378 | 22.22505 | -0.03017807 | 1.564691 | 0.3240352
27.9762 | 24.0696 | 24.10338 | 22.21117 | -0.03377588 | 1.567597 | 0.3246127
27.9862 | 24.0537 | 24.09299 | 22.19728 | -0.03928795 | 1.570511 | 0.3251917
27.9962 | 24.0506 | 24.08261 | 22.18341 | -0.03201449 | 1.573435 | 0.3257723
28.0062 | 24.0241 | 24.07226 | 22.16953 | -0.04815542 | 1.576367 | 0.3263545
28.0162 | 24.0262 | 24.06191 | 22.15566 | -0.03571073 | 1.579308 | 0.3269382
28.0262 | 23.9989 | 24.05158 | 22.1418 | -0.05268053 | 1.582258 | 0.3275233
28.0362 | 24.0092 | 24.04127 | 22.12794 | -0.03206512 | 1.585218 | 0.3281103
28.0462 | 23.9863 | 24.03096 | 22.11408 | -0.0446642 | 1.588186 | 0.3286987
28.0562 | 23.982 | 24.02068 | 22.10023 | -0.038678 | 1.591164 | 0.3292887
28.0662 | 23.9732 | 24.01041 | 22.08638 | -0.03720632 | 1.59415 | 0.3298802
28.0762 | 23.9551 | 24.00015 | 22.07253 | -0.04504991 | 1.597146 | 0.3304735
28.0862 | 23.9449 | 23.98991 | 22.05869 | -0.04500801 | 1.600151 | 0.3310682
28.0962 | 23.948 | 23.97968 | 22.04485 | -0.03168128 | 1.603166 | 0.3316647
28.1062 | 23.9211 | 23.96947 | 22.03102 | -0.0483693 | 1.606189 | 0.3322626
28.1162 | 23.8999 | 23.95927 | 22.01719 | -0.05937253 | 1.609222 | 0.3328623
28.1262 | 23.9075 | 23.94909 | 22.00336 | -0.04159091 | 1.612265 | 0.3334635
28.1362 | 23.8804 | 23.93892 | 21.98954 | -0.05852439 | 1.615317 | 0.3340664
28.1462 | 23.8817 | 23.92877 | 21.97572 | -0.04707281 | 1.618378 | 0.3346708
28.1562 | 23.8663 | 23.91864 | 21.96191 | -0.05233703 | 1.621449 | 0.335277
28.1662 | 23.8403 | 23.90852 | 21.9481 | -0.06821632 | 1.624529 | 0.3358848
28.1762 | 23.8535 | 23.89841 | 21.9343 | -0.04491101 | 1.627619 | 0.3364943
28.1862 | 23.8288 | 23.88832 | 21.9205 | -0.05952124 | 1.630719 | 0.3371054
28.1962 | 23.8271 | 23.87825 | 21.9067 | -0.05114693 | 1.633828 | 0.3377181
28.2062 | 23.8036 | 23.86819 | 21.89291 | -0.06458814 | 1.636947 | 0.3383326
28.2162 | 23.8038 | 23.85815 | 21.87912 | -0.05434504 | 1.640076 | 0.3389487
28.2262 | 23.7911 | 23.84812 | 21.86534 | -0.05701783 | 1.643215 | 0.3395664
28.2362 | 23.7942 | 23.83811 | 21.85156 | -0.0439061 | 1.646363 | 0.340186
28.2462 | 23.7574 | 23.82811 | 21.83778 | -0.07071033 | 1.649521 | 0.3408071
28.2562 | 23.7714 | 23.81813 | 21.82401 | -0.04673052 | 1.652689 | 0.34143
28.2662 | 23.7376 | 23.80817 | 21.81024 | -0.07056655 | 1.655868 | 0.3420545
28.2762 | 23.7372 | 23.79822 | 21.79648 | -0.0610186 | 1.659056 | 0.3426808
28.2862 | 23.7514 | 23.78829 | 21.78272 | -0.03688683 | 1.662254 | 0.3433089
28.2962 | 23.7188 | 23.77837 | 21.76897 | -0.05957115 | 1.665462 | 0.3439386
28.3062 | 23.7262 | 23.76847 | 21.75522 | -0.0422717 | 1.668681 | 0.3445701
28.3162 | 23.7088 | 23.75859 | 21.74148 | -0.04978828 | 1.67191 | 0.3452032
28.3262 | 23.6947 | 23.74872 | 21.72773 | -0.05402157 | 1.675149 | 0.3458382
28.3362 | 23.6875 | 23.73887 | 21.714 | -0.05137116 | 1.678398 | 0.3464749
28.3462 | 23.6866 | 23.72904 | 21.70027 | -0.04243719 | 1.681657 | 0.3471134
28.3562 | 23.6625 | 23.71922 | 21.68654 | -0.05671943 | 1.684927 | 0.3477535
28.3662 | 23.6697 | 23.70942 | 21.67282 | -0.03971876 | 1.688208 | 0.3483956
28.3762 | 23.6517 | 23.69963 | 21.6591 | -0.04793457 | 1.691498 | 0.3490394
28.3862 | 23.6501 | 23.68987 | 21.64538 | -0.03976709 | 1.6948 | 0.3496849
28.3962 | 23.6526 | 23.68012 | 21.63167 | -0.02751618 | 1.698111 | 0.3503322
28.4062 | 23.6167 | 23.67038 | 21.61797 | -0.05368252 | 1.701434 | 0.3509814
28.4161 | 23.6303 | 23.66076 | 21.6044 | -0.0304624 | 1.704733 | 0.3516257
28.4261 | 23.6129 | 23.65106 | 21.59071 | -0.03816227 | 1.708077 | 0.3522784
28.4361 | 23.5788 | 23.64138 | 21.57701 | -0.06257914 | 1.711431 | 0.352933
28.4461 | 23.5974 | 23.63171 | 21.56333 | -0.03431336 | 1.714797 | 0.3535893
28.4561 | 23.5712 | 23.62206 | 21.54964 | -0.05086458 | 1.718173 | 0.3542475
28.4661 | 23.5642 | 23.61243 | 21.53597 | -0.04823306 | 1.721559 | 0.3549076
28.4761 | 23.5552 | 23.60282 | 21.52229 | -0.04761882 | 1.724957 | 0.3555694
28.4861 | 23.5335 | 23.59322 | 21.50862 | -0.0597221 | 1.728366 | 0.3562332
28.4961 | 23.5334 | 23.58364 | 21.49496 | -0.05024234 | 1.731785 | 0.3568988
28.5061 | 23.5157 | 23.57408 | 21.4813 | -0.05838091 | 1.735216 | 0.3575662
28.5161 | 23.5078 | 23.56454 | 21.46764 | -0.05673681 | 1.738659 | 0.3582356
28.5261 | 23.482 | 23.55501 | 21.45399 | -0.07301026 | 1.742112 | 0.3589067
28.5361 | 23.4751 | 23.5455 | 21.44035 | -0.07040103 | 1.745576 | 0.3595798
28.5461 | 23.449 | 23.53601 | 21.4267 | -0.08701071 | 1.749052 | 0.3602548
28.5561 | 23.4567 | 23.52654 | 21.41307 | -0.06983742 | 1.752539 | 0.3609317
28.5661 | 23.4299 | 23.51708 | 21.39943 | -0.08718234 | 1.756037 | 0.3616105
28.5761 | 23.4242 | 23.50764 | 21.38581 | -0.08344463 | 1.759546 | 0.3622911
28.5861 | 23.4036 | 23.49823 | 21.37218 | -0.09462618 | 1.763068 | 0.3629738
28.5961 | 23.3911 | 23.48883 | 21.35857 | -0.09772523 | 1.7666 | 0.3636583
28.6061 | 23.3791 | 23.47944 | 21.34495 | -0.1003426 | 1.770145 | 0.3643448
28.6161 | 23.3603 | 23.47008 | 21.33134 | -0.1097782 | 1.773701 | 0.3650332
28.6261 | 23.3437 | 23.46073 | 21.31774 | -0.1170325 | 1.777268 | 0.3657236
28.6361 | 23.3357 | 23.4514 | 21.30414 | -0.1157048 | 1.780848 | 0.3664159
28.6461 | 23.3236 | 23.4421 | 21.29055 | -0.1184959 | 1.784439 | 0.3671102
28.6561 | 23.2939 | 23.43281 | 21.27696 | -0.1389054 | 1.788042 | 0.3678064
28.6661 | 23.305 | 23.42353 | 21.26337 | -0.1185338 | 1.791656 | 0.3685047
28.6761 | 23.2857 | 23.41428 | 21.24979 | -0.1285809 | 1.795283 | 0.3692049
28.6861 | 23.2801 | 23.40505 | 21.23622 | -0.1249466 | 1.798922 | 0.3699071
28.6961 | 23.2638 | 23.39583 | 21.22265 | -0.1320314 | 1.802573 | 0.3706113
28.7061 | 23.2583 | 23.38664 | 21.20908 | -0.1283352 | 1.806236 | 0.3713175
28.7161 | 23.2415 | 23.37746 | 21.19552 | -0.135958 | 1.809911 | 0.3720257
28.7261 | 23.2434 | 23.3683 | 21.18197 | -0.1248999 | 1.813598 | 0.372736
28.7361 | 23.2263 | 23.35916 | 21.16842 | -0.132861 | 1.817298 | 0.3734483
28.7461 | 23.2075 | 23.35004 | 21.15487 | -0.1425411 | 1.821009 | 0.3741627
28.7561 | 23.2093 | 23.34094 | 21.14133 | -0.1316412 | 1.824734 | 0.374879
28.7661 | 23.1921 | 23.33186 | 21.12779 | -0.1397603 | 1.82847 | 0.3755975
28.7761 | 23.1938 | 23.3228 | 21.11426 | -0.128999 | 1.83222 | 0.376318
28.7861 | 23.1763 | 23.31376 | 21.10074 | -0.1374568 | 1.835981 | 0.3770406
28.7961 | 23.1755 | 23.30474 | 21.08721 | -0.1292351 | 1.839756 | 0.3777652
28.8061 | 23.1621 | 23.29573 | 21.0737 | -0.1336327 | 1.843543 | 0.3784919
28.8161 | 23.1646 | 23.28675 | 21.06019 | -0.1221502 | 1.847342 | 0.3792207
28.8261 | 23.1429 | 23.27779 | 21.04668 | -0.1348876 | 1.851155 | 0.3799517
28.8361 | 23.141 | 23.26884 | 21.03318 | -0.1278449 | 1.85498 | 0.3806847
28.8461 | 23.1302 | 23.25992 | 21.01968 | -0.1297224 | 1.858819 | 0.3814198
28.8561 | 23.1302 | 23.25102 | 21.00619 | -0.1208201 | 1.86267 | 0.3821572
28.8661 | 23.1087 | 23.24214 | 20.99271 | -0.1334376 | 1.866534 | 0.3828965
28.8761 | 23.0983 | 23.23328 | 20.97923 | -0.1349759 | 1.870412 | 0.3836382
28.8861 | 23.1107 | 23.22443 | 20.96575 | -0.1137341 | 1.874302 | 0.3843818
28.8961 | 23.0899 | 23.21561 | 20.95228 | -0.1257131 | 1.878206 | 0.3851277
28.9061 | 23.0774 | 23.20681 | 20.93881 | -0.1294126 | 1.882123 | 0.3858757
28.9161 | 23.0918 | 23.19803 | 20.92535 | -0.1062327 | 1.886053 | 0.386626
28.9261 | 23.0647 | 23.18927 | 20.9119 | -0.1245734 | 1.889997 | 0.3873784
28.9361 | 23.0671 | 23.18053 | 20.89845 | -0.113435 | 1.893954 | 0.3881329
28.9461 | 23.0398 | 23.17182 | 20.885 | -0.1320174 | 1.897924 | 0.3888897
28.9561 | 23.0375 | 23.16312 | 20.87156 | -0.125621 | 1.901909 | 0.3896487
28.9661 | 23.0198 | 23.15445 | 20.85813 | -0.1346454 | 1.905906 | 0.3904099
28.9761 | 23.028 | 23.14579 | 20.8447 | -0.117791 | 1.909918 | 0.3911734
28.9861 | 23.0133 | 23.13716 | 20.83128 | -0.1238578 | 1.913943 | 0.3919391
28.9961 | 22.9984 | 23.12855 | 20.81786 | -0.130146 | 1.917982 | 0.3927071
29.006 | 22.9976 | 23.12004 | 20.80458 | -0.1224414 | 1.921995 | 0.3934696
29.016 | 22.9839 | 23.11147 | 20.79117 | -0.1275723 | 1.926062 | 0.3942421
29.026 | 22.9671 | 23.10292 | 20.77777 | -0.1358246 | 1.930143 | 0.3950168
29.036 | 22.9602 | 23.0944 | 20.76437 | -0.1341985 | 1.934238 | 0.3957936
29.046 | 22.9589 | 23.08589 | 20.75097 | -0.1269943 | 1.938347 | 0.3965729
29.056 | 22.9396 | 23.07741 | 20.73759 | -0.137812 | 1.94247 | 0.3973546
29.066 | 22.9333 | 23.06895 | 20.72421 | -0.1356514 | 1.946608 | 0.3981384
29.076 | 22.9118 | 23.06051 | 20.71083 | -0.1487127 | 1.95076 | 0.3989244
29.086 | 22.917 | 23.0521 | 20.69746 | -0.1350965 | 1.954926 | 0.3997131
29.096 | 22.8804 | 23.0437 | 20.68409 | -0.1633023 | 1.959107 | 0.4005039
29.106 | 22.8844 | 23.03533 | 20.67073 | -0.1509303 | 1.963303 | 0.4012971
29.116 | 22.8632 | 23.02698 | 20.65738 | -0.1637806 | 1.967513 | 0.4020925
29.126 | 22.8566 | 23.01865 | 20.64403 | -0.1620535 | 1.971738 | 0.4028905
29.136 | 22.846 | 23.01035 | 20.63068 | -0.164349 | 1.975977 | 0.4036907
29.146 | 22.8528 | 23.00207 | 20.61734 | -0.1492669 | 1.980232 | 0.4044934
29.156 | 22.833 | 22.99381 | 20.60401 | -0.1608077 | 1.984501 | 0.4052984
29.166 | 22.8214 | 22.98557 | 20.59068 | -0.1641711 | 1.988785 | 0.4061057
29.176 | 22.8114 | 22.97736 | 20.57736 | -0.1659576 | 1.993085 | 0.4069157
29.186 | 22.7977 | 22.96917 | 20.56404 | -0.1714674 | 1.997399 | 0.4077279
29.196 | 22.7876 | 22.961 | 20.55073 | -0.1734001 | 2.001729 | 0.4085426
29.206 | 22.784 | 22.95286 | 20.53742 | -0.1688556 | 2.006074 | 0.4093596
29.216 | 22.7833 | 22.94473 | 20.52412 | -0.161435 | 2.010435 | 0.4101793
29.226 | 22.7482 | 22.93664 | 20.51083 | -0.1884376 | 2.014811 | 0.4110013
29.236 | 22.7705 | 22.92856 | 20.49754 | -0.1580634 | 2.019202 | 0.4118258
29.246 | 22.7451 | 22.92051 | 20.48425 | -0.175413 | 2.023609 | 0.4126526
29.256 | 22.7368 | 22.91249 | 20.47097 | -0.1756865 | 2.028031 | 0.4134822
29.266 | 22.7261 | 22.90448 | 20.4577 | -0.1783835 | 2.032469 | 0.4143141
29.276 | 22.7254 | 22.8965 | 20.44443 | -0.1711046 | 2.036923 | 0.4151486
29.286 | 22.7236 | 22.88855 | 20.43117 | -0.1649492 | 2.041393 | 0.4159854
29.296 | 22.7047 | 22.88062 | 20.41791 | -0.1759183 | 2.045879 | 0.416825
29.306 | 22.7022 | 22.87271 | 20.40466 | -0.1705116 | 2.050381 | 0.417667
29.316 | 22.7147 | 22.86483 | 20.39142 | -0.1501291 | 2.054899 | 0.4185116
29.326 | 22.7041 | 22.85697 | 20.37818 | -0.1528707 | 2.059433 | 0.4193586
29.336 | 22.6906 | 22.84914 | 20.36495 | -0.1585372 | 2.063984 | 0.4202084
29.346 | 22.6913 | 22.84133 | 20.35172 | -0.1500283 | 2.068551 | 0.4210607
29.356 | 22.6752 | 22.83354 | 20.33849 | -0.1583438 | 2.073134 | 0.4219155
29.366 | 22.6749 | 22.82578 | 20.32528 | -0.150884 | 2.077734 | 0.4227728
29.376 | 22.6733 | 22.81805 | 20.31207 | -0.1447495 | 2.08235 | 0.423633
29.386 | 22.6558 | 22.81034 | 20.29886 | -0.1545398 | 2.086983 | 0.4244957
29.396 | 22.6611 | 22.80266 | 20.28566 | -0.1415551 | 2.091633 | 0.425361
29.406 | 22.6732 | 22.795 | 20.27247 | -0.1217958 | 2.096299 | 0.4262289
29.416 | 22.6554 | 22.78736 | 20.25928 | -0.1319615 | 2.100983 | 0.4270994
29.426 | 22.6315 | 22.77975 | 20.2461 | -0.1482529 | 2.105683 | 0.4279728
29.436 | 22.6191 | 22.77217 | 20.23292 | -0.1530699 | 2.110401 | 0.4288487
29.446 | 22.6349 | 22.76461 | 20.21975 | -0.1297123 | 2.115136 | 0.4297273
29.456 | 22.6026 | 22.75708 | 20.20658 | -0.1544803 | 2.119888 | 0.4306084
29.466 | 22.6235 | 22.74957 | 20.19343 | -0.1260748 | 2.124657 | 0.4314926
29.476 | 22.6108 | 22.74209 | 20.18027 | -0.1312946 | 2.129444 | 0.4323793
29.486 | 22.5896 | 22.73464 | 20.16712 | -0.1450408 | 2.134248 | 0.4332687
29.496 | 22.5939 | 22.72721 | 20.15398 | -0.1333129 | 2.13907 | 0.4341608
29.506 | 22.5738 | 22.71981 | 20.14085 | -0.1460116 | 2.14391 | 0.4350559
29.516 | 22.565 | 22.71244 | 20.12772 | -0.1474365 | 2.148767 | 0.4359535
29.526 | 22.5655 | 22.70509 | 20.11459 | -0.139588 | 2.153642 | 0.436854
29.536 | 22.5499 | 22.69777 | 20.10147 | -0.147866 | 2.158535 | 0.4377571
29.546 | 22.5303 | 22.69047 | 20.08836 | -0.160171 | 2.163446 | 0.4386633
29.556 | 22.5326 | 22.6832 | 20.07525 | -0.1506026 | 2.168376 | 0.4395721
29.566 | 22.5148 | 22.67596 | 20.06215 | -0.1611612 | 2.173323 | 0.4404838
29.576 | 22.5142 | 22.66875 | 20.04906 | -0.1545469 | 2.178289 | 0.4413981
29.5859 | 22.4966 | 22.66163 | 20.0361 | -0.1650313 | 2.183223 | 0.4423062
29.5959 | 22.4822 | 22.65447 | 20.02302 | -0.1722714 | 2.188226 | 0.4432264
29.6059 | 22.4706 | 22.64734 | 20.00994 | -0.1767387 | 2.193247 | 0.4441493
29.6159 | 22.4671 | 22.64023 | 19.99687 | -0.1731339 | 2.198287 | 0.4450753
29.6259 | 22.4706 | 22.63316 | 19.98381 | -0.1625566 | 2.203346 | 0.446004
29.6359 | 22.4482 | 22.62611 | 19.97075 | -0.1779068 | 2.208423 | 0.4469357
29.6459 | 22.4427 | 22.61908 | 19.95769 | -0.176385 | 2.21352 | 0.4478701
29.6559 | 22.4331 | 22.61209 | 19.94465 | -0.1789914 | 2.218635 | 0.4488079
29.6659 | 22.4141 | 22.60513 | 19.93161 | -0.191026 | 2.22377 | 0.4497482
29.6759 | 22.4021 | 22.59819 | 19.91857 | -0.1960886 | 2.228924 | 0.4506916
29.6859 | 22.4191 | 22.59128 | 19.90554 | -0.1721796 | 2.234098 | 0.4516378
29.6959 | 22.3864 | 22.5844 | 19.89252 | -0.1979993 | 2.23929 | 0.4525871
29.7059 | 22.3838 | 22.57755 | 19.87951 | -0.1937476 | 2.244503 | 0.4535395
29.7159 | 22.3742 | 22.57072 | 19.86649 | -0.1965247 | 2.249735 | 0.4544948
29.7259 | 22.3615 | 22.56393 | 19.85349 | -0.2024304 | 2.254987 | 0.455453
29.7359 | 22.3765 | 22.55717 | 19.84049 | -0.1806655 | 2.260259 | 0.4564143
29.7459 | 22.3436 | 22.55043 | 19.8275 | -0.2068297 | 2.26555 | 0.4573789
29.7559 | 22.3375 | 22.54372 | 19.81451 | -0.2062229 | 2.270862 | 0.4583462
29.7659 | 22.3381 | 22.53705 | 19.80154 | -0.1989454 | 2.276194 | 0.4593166
29.7759 | 22.3246 | 22.5304 | 19.78856 | -0.2057978 | 2.281546 | 0.4602901
29.7859 | 22.3251 | 22.52378 | 19.77559 | -0.1986798 | 2.286918 | 0.4612669
29.7959 | 22.3412 | 22.51719 | 19.76263 | -0.1759913 | 2.292312 | 0.4622465
29.8059 | 22.3109 | 22.51063 | 19.74968 | -0.1997328 | 2.297725 | 0.4632293
29.8159 | 22.3111 | 22.5041 | 19.73673 | -0.1930043 | 2.303159 | 0.4642152
29.8259 | 22.3023 | 22.49761 | 19.72379 | -0.1953062 | 2.308614 | 0.4652044
29.8359 | 22.2984 | 22.49114 | 19.71085 | -0.1927382 | 2.314091 | 0.4661966
29.8459 | 22.2913 | 22.4847 | 19.69792 | -0.1934008 | 2.319588 | 0.467192
29.8559 | 22.2859 | 22.47829 | 19.685 | -0.1923937 | 2.325106 | 0.4681905
29.8659 | 22.2887 | 22.47192 | 19.67208 | -0.1832174 | 2.330645 | 0.4691924
29.8759 | 22.2726 | 22.46557 | 19.65917 | -0.1929723 | 2.336206 | 0.4701974
29.8859 | 22.2645 | 22.45926 | 19.64626 | -0.1947577 | 2.341788 | 0.4712055
29.8959 | 22.2824 | 22.45297 | 19.63337 | -0.1705742 | 2.347392 | 0.4722169
29.9059 | 22.2579 | 22.44672 | 19.62047 | -0.1888224 | 2.353018 | 0.4732317
29.9159 | 22.2457 | 22.4405 | 19.60759 | -0.1948019 | 2.358665 | 0.4742495
29.9259 | 22.2262 | 22.43431 | 19.59471 | -0.2081127 | 2.364334 | 0.4752707
29.9359 | 22.2441 | 22.42816 | 19.58183 | -0.1840551 | 2.370025 | 0.4762951
29.9459 | 22.2236 | 22.42203 | 19.56897 | -0.1984294 | 2.375739 | 0.4773229
29.9559 | 22.2175 | 22.41594 | 19.55611 | -0.1984359 | 2.381475 | 0.4783541
29.9659 | 22.2163 | 22.40987 | 19.54325 | -0.1935743 | 2.387233 | 0.4793885
29.9759 | 22.1971 | 22.40384 | 19.53041 | -0.2067447 | 2.393013 | 0.4804262
29.9859 | 22.1928 | 22.39785 | 19.51756 | -0.205048 | 2.398816 | 0.4814674
29.9959 | 22.1869 | 22.39188 | 19.50473 | -0.2049836 | 2.404642 | 0.482512
30.0059 | 22.178 | 22.38595 | 19.4919 | -0.2079519 | 2.410491 | 0.4835598
30.0159 | 22.1746 | 22.38005 | 19.47908 | -0.2054528 | 2.416363 | 0.484611
30.0259 | 22.153 | 22.37419 | 19.46626 | -0.2211869 | 2.422258 | 0.4856657
30.0359 | 22.1523 | 22.36835 | 19.45345 | -0.2160542 | 2.428176 | 0.486724
30.0459 | 22.1422 | 22.36255 | 19.44065 | -0.2203548 | 2.434117 | 0.4877855
30.0559 | 22.1218 | 22.35679 | 19.42786 | -0.2349886 | 2.440082 | 0.4888504
30.0659 | 22.1135 | 22.35106 | 19.41507 | -0.2375559 | 2.446071 | 0.4899189
30.0759 | 22.1109 | 22.34536 | 19.40228 | -0.2344575 | 2.452083 | 0.4909912
30.0859 | 22.1064 | 22.33969 | 19.38951 | -0.2332924 | 2.458119 | 0.4920666
30.0959 | 22.0901 | 22.33406 | 19.37674 | -0.2439615 | 2.464179 | 0.4931456
30.1059 | 22.0926 | 22.32846 | 19.36397 | -0.2358646 | 2.470264 | 0.494228
30.1159 | 22.08 | 22.3229 | 19.35122 | -0.2429026 | 2.476372 | 0.4953143
30.1259 | 22.0708 | 22.31737 | 19.33847 | -0.2465746 | 2.482505 | 0.4964039
30.1359 | 22.0647 | 22.31188 | 19.32572 | -0.2471816 | 2.488663 | 0.4974971
30.1459 | 22.0442 | 22.30642 | 19.31298 | -0.2622232 | 2.494845 | 0.4985939
30.1559 | 22.0697 | 22.301 | 19.30025 | -0.2312999 | 2.501051 | 0.4996945
30.1659 | 22.0384 | 22.29561 | 19.28753 | -0.2572119 | 2.507283 | 0.5007986
30.1758 | 22.0302 | 22.29031 | 19.27494 | -0.2601123 | 2.513477 | 0.5018953
30.1858 | 22.0323 | 22.28499 | 19.26223 | -0.2526946 | 2.519759 | 0.5030067
30.1958 | 22.0265 | 22.27971 | 19.24952 | -0.2532125 | 2.526066 | 0.5041218
30.2058 | 22.0172 | 22.27447 | 19.23683 | -0.2572662 | 2.532398 | 0.5052405
30.2158 | 22.0119 | 22.26926 | 19.22414 | -0.2573557544 | 2.538756 | 0.5063629
30.2258 | 22.0149 | 22.26408 | 19.21145 | -0.2491815 | 2.54514 | 0.5074891
30.2358 | 22.0016 | 22.25894 | 19.19877 | -0.2573437 | 2.55155 | 0.508619
30.2458 | 21.9892 | 22.25384 | 19.1861 | -0.2646422 | 2.557986 | 0.5097526
30.2558 | 21.9887 | 22.24878 | 19.17344 | -0.2600773 | 2.564447 | 0.5108901
30.2658 | 21.9805 | 22.24375 | 19.16078 | -0.2632493 | 2.570936 | 0.5120313
30.2758 | 21.9898 | 22.23876 | 19.14813 | -0.2489583 | 2.57745 | 0.5131764
30.2858 | 21.9731 | 22.2338 | 19.13549 | -0.2607044 | 2.583991 | 0.5143251
30.2958 | 21.9637 | 22.22889 | 19.12285 | -0.2651878 | 2.590559 | 0.5154778
30.3058 | 21.9529 | 22.22401 | 19.11022 | -0.2711088 | 2.597154 | 0.5166344
30.3158 | 21.9658 | 22.21917 | 19.0976 | -0.2533675 | 2.603776 | 0.5177948
30.3258 | 21.942 | 22.21436 | 19.08498 | -0.272364 | 2.610425 | 0.5189591
30.3358 | 21.9318 | 22.2096 | 19.07237 | -0.2777982 | 2.617101 | 0.5201271
30.3458 | 21.9524 | 22.20487 | 19.05977 | -0.2524711 | 2.623805 | 0.5212995
30.3558 | 21.9266 | 22.20018 | 19.04717 | -0.2735823 | 2.630537 | 0.5224756
30.3658 | 21.9235 | 22.19553 | 19.03458 | -0.2720322 | 2.637296 | 0.5236556
30.3758 | 21.924 | 22.19092 | 19.022 | -0.2669206 | 2.644083 | 0.5248396
30.3858 | 21.9115 | 22.18635 | 19.00942 | -0.2748481 | 2.650899 | 0.5260277
30.3958 | 21.903 | 22.18181 | 18.99685 | -0.2788146 | 2.657742 | 0.5272197
30.4058 | 21.8939 | 22.17732 | 18.98429 | -0.2834206 | 2.664614 | 0.5284158
30.4158 | 21.888 | 22.17287 | 18.97173 | -0.2848659 | 2.671515 | 0.5296159
30.4258 | 21.8829 | 22.16845 | 18.95919 | -0.2855511 | 2.678444 | 0.5308201
30.4358 | 21.8904 | 22.16408 | 18.94664 | -0.2736761 | 2.685403 | 0.5320284
30.4458 | 21.8782 | 22.15974 | 18.93411 | -0.2815412 | 2.69239 | 0.5332408
30.4558 | 21.8742 | 22.15545 | 18.92158 | -0.2812467 | 2.699407 | 0.5344573
30.4658 | 21.8699 | 22.15119 | 18.90906 | -0.2812925 | 2.706453 | 0.535678
30.4758 | 21.851 | 22.14698 | 18.89655 | -0.295979 | 2.713528 | 0.5369028
30.4858 | 21.8496 | 22.14281 | 18.88404 | -0.2932063 | 2.720634 | 0.5381317
30.4958 | 21.8512 | 22.13867 | 18.87154 | -0.2874749 | 2.727769 | 0.539365
30.5058 | 21.8503 | 22.13458 | 18.85905 | -0.2842845 | 2.734934 | 0.5406023
30.5158 | 21.8368 | 22.13054 | 18.84656 | -0.2937356 | 2.74213 | 0.541844
30.5258 | 21.8345 | 22.12653 | 18.83408 | -0.2920284 | 2.749356 | 0.5430899
30.5358 | 21.8423 | 22.12256 | 18.82161 | -0.280263 | 2.756612 | 0.5443401
30.5458 | 21.8369 | 22.11864 | 18.80915 | -0.2817399 | 2.763899 | 0.5455945
30.5558 | 21.8241 | 22.11476 | 18.79669 | -0.2906587 | 2.771218 | 0.5468533
30.5658 | 21.8129 | 22.11092 | 18.78424 | -0.2980202 | 2.778567 | 0.5481164
30.5758 | 21.8319 | 22.10712 | 18.77179 | -0.2752246 | 2.785948 | 0.5493839
30.5858 | 21.8058 | 22.10337 | 18.75936 | -0.2975714 | 2.79336 | 0.5506555
30.5958 | 21.8094 | 22.09966 | 18.74693 | -0.2902619 | 2.800804 | 0.551932
30.6058 | 21.8074 | 22.096 | 18.7345 | -0.2885953 | 2.808279 | 0.5532126
30.6158 | 21.8023 | 22.09237 | 18.72209 | -0.2900724 | 2.815787 | 0.5544977
30.6258 | 21.7955 | 22.08879 | 18.70968 | -0.2932932 | 2.823327 | 0.5557872
30.6358 | 21.8006 | 22.08526 | 18.69728 | -0.2846578 | 2.830899 | 0.5570812
30.6458 | 21.7954 | 22.08177 | 18.68488 | -0.2863669 | 2.838504 | 0.5583797
30.6558 | 21.797 | 22.07832 | 18.6725 | -0.2813201 | 2.846141 | 0.5596827
30.6658 | 21.7882 | 22.07492 | 18.66012 | -0.2867182 | 2.853812 | 0.5609903
30.6758 | 21.7982 | 22.07156 | 18.64774 | -0.273361 | 2.861515 | 0.5623024
30.6858 | 21.7902 | 22.06825 | 18.63538 | -0.2780489 | 2.869252 | 0.5636191
30.6958 | 21.7785 | 22.06498 | 18.62302 | -0.2864821 | 2.877023 | 0.5649403
30.7058 | 21.7968 | 22.06176 | 18.61067 | -0.2649612 | 2.884827 | 0.5662663
30.7158 | 21.7847 | 22.05859 | 18.59832 | -0.2738855 | 2.892665 | 0.5675968
30.7258 | 21.7851 | 22.05546 | 18.58599 | -0.270356 | 2.900538 | 0.568932
30.7358 | 21.7766 | 22.05237 | 18.57366 | -0.2757728 | 2.908445 | 0.5702719
30.7458 | 21.7921 | 22.04934 | 18.56133 | -0.2572359 | 2.916386 | 0.5716165
30.7557 | 21.7754 | 22.04638 | 18.54914 | -0.2709752 | 2.924282 | 0.5729523
30.7657 | 21.7952 | 22.04343 | 18.53683 | -0.2482313 | 2.932292 | 0.5743061
30.7757 | 21.7842 | 22.04053 | 18.52453 | -0.2563346 | 2.940338 | 0.5756648
30.7857 | 21.7911 | 22.03769 | 18.51224 | -0.2465858 | 2.948419 | 0.5770286
30.7957 | 21.7762 | 22.03488 | 18.49995 | -0.2586845 | 2.956536 | 0.5783971
30.8057 | 21.7753 | 22.03213 | 18.48767 | -0.2568306 | 2.964688 | 0.5797701
30.8157 | 21.7633 | 22.02942 | 18.4754 | -0.2661249 | 2.972876 | 0.5811482
30.8257 | 21.7741 | 22.02677 | 18.46314 | -0.2526682 | 2.981101 | 0.5825313
30.8357 | 21.7629 | 22.02416 | 18.45088 | -0.2612598 | 2.989362 | 0.5839194
30.8457 | 21.7575 | 22.0216 | 18.43863 | -0.2641 | 2.997659 | 0.585312
30.8557 | 21.7335 | 22.01909 | 18.42639 | -0.2855893 | 3.005994 | 0.5867097
30.8657 | 21.7595 | 22.01663 | 18.41415 | -0.2571283 | 3.014365 | 0.5881124
30.8757 | 21.7336 | 22.01422 | 18.40192 | -0.2806167 | 3.022774 | 0.5895203
30.8857 | 21.7329 | 22.01186 | 18.3897 | -0.278955 | 3.03122 | 0.590933
30.8957 | 21.7219 | 22.00954 | 18.37749 | -0.2876438 | 3.039705 | 0.5923508
30.9057 | 21.7202 | 22.00728 | 18.36528 | -0.2870822 | 3.048226 | 0.5937736
30.9157 | 21.7054 | 22.00507 | 18.35308 | -0.2996721 | 3.056787 | 0.5952016
30.9257 | 21.7106 | 22.00291 | 18.34089 | -0.2923128 | 3.065385 | 0.5966348
30.9357 | 21.7079 | 22.0008 | 18.32871 | -0.2929047 | 3.074023 | 0.5980731
30.9457 | 21.6807 | 21.99875 | 18.31653 | -0.3180478 | 3.082699 | 0.5995163
30.9557 | 21.6751 | 21.99674 | 18.30436 | -0.3216427 | 3.091414 | 0.6009652
30.9657 | 21.6862 | 21.99479 | 18.2922 | -0.3085896 | 3.100169 | 0.6024189
30.9757 | 21.6712 | 21.99289 | 18.28005 | -0.3216891 | 3.108963 | 0.6038781
30.9857 | 21.6703 | 21.99104 | 18.2679 | -0.3207406 | 3.117797 | 0.6053424
30.9957 | 21.6596 | 21.98925 | 18.25576 | -0.3296454 | 3.126671 | 0.6068121
31.0057 | 21.6683 | 21.9875 | 18.24363 | -0.3192032 | 3.135586 | 0.6082869
31.0157 | 21.6443 | 21.98581 | 18.23151 | -0.3415145 | 3.144541 | 0.6097674
31.0257 | 21.6498 | 21.98418 | 18.21939 | -0.334379 | 3.153537 | 0.6112529
31.0357 | 21.6342 | 21.9826 | 18.20728 | -0.348398 | 3.162574 | 0.6127441
31.0457 | 21.6367 | 21.98107 | 18.19518 | -0.344371 | 3.171652 | 0.6142403
31.0557 | 21.6206 | 21.9796 | 18.18308 | -0.3589986 | 3.180772 | 0.6157425
31.0657 | 21.6142 | 21.97818 | 18.171 | -0.3639805 | 3.189934 | 0.6172497
31.0757 | 21.6071 | 21.97682 | 18.15892 | -0.3697184 | 3.199138 | 0.6187627
31.0857 | 21.6166 | 21.97551 | 18.14685 | -0.3589111 | 3.208384 | 0.6202809
31.0957 | 21.602 | 21.97426 | 18.13478 | -0.37226 | 3.217673 | 0.6218051
31.1057 | 21.6147 | 21.97306 | 18.12273 | -0.3583644 | 3.227004 | 0.6233344
31.1157 | 21.6073 | 21.97193 | 18.11068 | -0.3646253 | 3.236379 | 0.6248695
31.1257 | 21.5936 | 21.97084 | 18.09864 | -0.3772427 | 3.245797 | 0.6264103
31.1357 | 21.6021 | 21.96982 | 18.0866 | -0.3677172 | 3.255259 | 0.6279567
31.1457 | 21.5817 | 21.96885 | 18.07458 | -0.3871487 | 3.264765 | 0.6295088
31.1557 | 21.6017 | 21.96794 | 18.06256 | -0.3662381 | 3.274315 | 0.6310666
31.1657 | 21.6043 | 21.96708 | 18.05055 | -0.3627849 | 3.283909 | 0.63263
31.1757 | 21.5956 | 21.96629 | 18.03854 | -0.3706904 | 3.293549 | 0.6341995
31.1857 | 21.582 | 21.96555 | 18.02655 | -0.3835543 | 3.303233 | 0.6357745
31.1957 | 21.591 | 21.96488 | 18.01456 | -0.3738771 | 3.312963 | 0.6373556
31.2057 | 21.5857 | 21.96426 | 18.00258 | -0.3785587 | 3.322738 | 0.6389425
31.2157 | 21.6025 | 21.9637 | 17.99061 | -0.3611999 | 3.33256 | 0.6405351
31.2257 | 21.6003 | 21.9632 | 17.97864 | -0.3629008 | 3.342427 | 0.6421338
31.2357 | 21.5921 | 21.96276 | 17.96668 | -0.3706619 | 3.352341 | 0.6437382
31.2457 | 21.6089 | 21.96238 | 17.95473 | -0.3534833 | 3.362302 | 0.6453488
31.2557 | 21.6008 | 21.96207 | 17.94279 | -0.3612657 | 3.37231 | 0.6469652
31.2657 | 21.6151 | 21.96181 | 17.93086 | -0.3467091 | 3.382365 | 0.6485879
31.2757 | 21.6034 | 21.96161 | 17.91893 | -0.3582136 | 3.392467 | 0.6502163
31.2857 | 21.6124 | 21.96148 | 17.90701 | -0.3490804 | 3.402618 | 0.6518512
31.2957 | 21.5944 | 21.96141 | 17.8951 | -0.3670091 | 3.412817 | 0.6534918
31.3057 | 21.6076 | 21.9614 | 17.8832 | -0.3538005 | 3.423065 | 0.655139
31.3157 | 21.6072 | 21.96145 | 17.8713 | -0.3542542 | 3.433362 | 0.6567918
31.3257 | 21.605 | 21.96157 | 17.85941 | -0.3565716 | 3.443707 | 0.6584515
31.3357 | 21.6221 | 21.96175 | 17.84753 | -0.3396522 | 3.454103 | 0.6601167
31.3456 | 21.5888 | 21.96199 | 17.83578 | -0.3731942 | 3.464443 | 0.6617721
31.3556 | 21.6288 | 21.9623 | 17.82391 | -0.3335027 | 3.474938 | 0.6634501
31.3656 | 21.6106 | 21.96268 | 17.81206 | -0.3520756 | 3.485484 | 0.6651346
31.3756 | 21.6115 | 21.96311 | 17.80021 | -0.3516134 | 3.49608 | 0.6668253
31.3856 | 21.6117 | 21.96362 | 17.78837 | -0.3519166 | 3.506727 | 0.6685225
31.3956 | 21.611 | 21.96419 | 17.77653 | -0.3531854 | 3.517426 | 0.6702261
31.4056 | 21.6112 | 21.96482 | 17.76471 | -0.3536208 | 3.528177 | 0.6719361
31.4156 | 21.6137 | 21.96552 | 17.75289 | -0.3518222 | 3.538979 | 0.6736527
31.4256 | 21.6254 | 21.96629 | 17.74108 | -0.3408905 | 3.549834 | 0.6753757
31.4356 | 21.6118 | 21.96713 | 17.72928 | -0.355326 | 3.560742 | 0.6771053
31.4456 | 21.6116 | 21.96803 | 17.71748 | -0.3564291 | 3.571703 | 0.6788416
31.4556 | 21.6137 | 21.969 | 17.7057 | -0.3553005 | 3.582718 | 0.6805844
31.4656 | 21.6065 | 21.97004 | 17.69392 | -0.3635397 | 3.593786 | 0.6823339
31.4756 | 21.6197 | 21.97115 | 17.68215 | -0.3514482 | 3.604909 | 0.6840901
31.4856 | 21.5978 | 21.97233 | 17.67039 | -0.3745257 | 3.616086 | 0.685853
31.4956 | 21.6031 | 21.97357 | 17.65863 | -0.3704731 | 3.627319 | 0.6876227
31.5056 | 21.5962 | 21.97489 | 17.64688 | -0.3786897 | 3.638606 | 0.6893991
31.5156 | 21.5935 | 21.97628 | 17.63515 | -0.3827775 | 3.649949 | 0.6911824
31.5256 | 21.5898 | 21.97774 | 17.62341 | -0.3879358 | 3.661348 | 0.6929726
31.5356 | 21.595 | 21.97927 | 17.61169 | -0.3842651 | 3.672804 | 0.6947696
31.5456 | 21.5903 | 21.98087 | 17.59998 | -0.3905664 | 3.684316 | 0.6965736
31.5556 | 21.5926 | 21.98254 | 17.58827 | -0.3899394 | 3.695885 | 0.6983845
31.5656 | 21.5869 | 21.98429 | 17.57657 | -0.3973851 | 3.707512 | 0.7002024
31.5756 | 21.5833 | 21.9861 | 17.56488 | -0.4028034 | 3.719197 | 0.7020274
31.5856 | 21.5858 | 21.988 | 17.5532 | -0.4021953 | 3.73094 | 0.7038594
31.5956 | 21.5866 | 21.98996 | 17.54152 | -0.4033608 | 3.742741 | 0.7056985
31.6056 | 21.5764 | 21.992 | 17.52985 | -0.4156006 | 3.754602 | 0.7075449
31.6156 | 21.5827 | 21.99411 | 17.51819 | -0.4114148 | 3.766522 | 0.7093983
31.6256 | 21.5896 | 21.9963 | 17.50654 | -0.4067042 | 3.778502 | 0.711259
31.6356 | 21.5701 | 21.99857 | 17.4949 | -0.4284693 | 3.790542 | 0.7131269
31.6456 | 21.5862 | 22.00091 | 17.48327 | -0.4147104 | 3.802643 | 0.7150022
31.6556 | 21.5847 | 22.00333 | 17.47164 | -0.4186277 | 3.814805 | 0.7168847
31.6656 | 21.5706 | 22.00582 | 17.46002 | -0.4352219 | 3.827028 | 0.7187747
31.6756 | 21.584 | 22.00839 | 17.44841 | -0.4243937 | 3.839313 | 0.720672
31.6856 | 21.5746 | 22.01104 | 17.43681 | -0.4364431 | 3.851661 | 0.7225768
31.6956 | 21.593 | 22.01377 | 17.42521 | -0.4207705 | 3.864071 | 0.7244891
31.7056 | 21.5953 | 22.01658 | 17.41362 | -0.4212769 | 3.876544 | 0.7264089
31.7156 | 21.5755 | 22.01946 | 17.40205 | -0.4439622 | 3.889081 | 0.7283362
31.7256 | 21.5991 | 22.02243 | 17.39047 | -0.4233277 | 3.901682 | 0.7302711
31.7356 | 21.6024 | 22.02547 | 17.37891 | -0.4230729 | 3.914347 | 0.7322137
31.7456 | 21.5835 | 22.0286 | 17.36736 | -0.4450991 | 3.927077 | 0.734164
31.7556 | 21.6237 | 22.03181 | 17.35581 | -0.4081062 | 3.939872 | 0.7361219
31.7656 | 21.5939 | 22.03509 | 17.34427 | -0.4411949 | 3.952734 | 0.7380876
31.7756 | 21.6252 | 22.03847 | 17.33274 | -0.4132661 | 3.965661 | 0.7400612
31.7856 | 21.6089 | 22.04192 | 17.32122 | -0.4330198 | 3.978655 | 0.7420426
31.7956 | 21.6204 | 22.04546 | 17.30971 | -0.4250563 | 3.991716 | 0.7440318
31.8056 | 21.6213 | 22.04908 | 17.2982 | -0.4277765 | 4.004845 | 0.7460289
31.8156 | 21.6349 | 22.05278 | 17.28671 | -0.4178813 | 4.018041 | 0.7480341
31.8256 | 21.616 | 22.05657 | 17.27522 | -0.4405706 | 4.031307 | 0.7500472
31.8356 | 21.639 | 22.06045 | 17.26374 | -0.4214452 | 4.044641 | 0.7520684
31.8456 | 21.6355 | 22.06441 | 17.25226 | -0.4289054 | 4.058045 | 0.7540977
31.8556 | 21.641 | 22.06845 | 17.2408 | -0.4274517 | 4.071518 | 0.7561351
31.8656 | 21.64 | 22.07258 | 17.22934 | -0.4325848 | 4.085062 | 0.7581807
31.8756 | 21.6439 | 22.07681 | 17.21789 | -0.4329057 | 4.098677 | 0.7602344
31.8856 | 21.6662 | 22.08111 | 17.20645 | -0.4149143 | 4.112363 | 0.7622966
31.8956 | 21.6591 | 22.08551 | 17.19502 | -0.426411 | 4.126121 | 0.7643669
31.9056 | 21.6552 | 22.09 | 17.1836 | -0.4347968 | 4.139952 | 0.7664456
31.9156 | 21.6602 | 22.09457 | 17.17218 | -0.4343724 | 4.153855 | 0.7685327
31.9255 | 21.6598 | 22.09919 | 17.16089 | -0.4393907 | 4.167692 | 0.7706072
31.9355 | 21.6791 | 22.10395 | 17.14949 | -0.4248458 | 4.181742 | 0.7727112
31.9455 | 21.6793 | 22.10879 | 17.1381 | -0.4294923 | 4.195866 | 0.7748236
31.9555 | 21.6914 | 22.11373 | 17.12672 | -0.4223309 | 4.210066 | 0.7769447
31.9655 | 21.68 | 22.11876 | 17.11535 | -0.4387615 | 4.224341 | 0.7790743
31.9755 | 21.6915 | 22.12389 | 17.10398 | -0.4323853 | 4.238692 | 0.7812127
31.9855 | 21.6915 | 22.1291 | 17.09262 | -0.4376026 | 4.253119 | 0.7833596
31.9955 | 21.7084 | 22.13441 | 17.08127 | -0.4260136 | 4.267624 | 0.7855154
32.0055 | 21.6955 | 22.13982 | 17.06993 | -0.4443199 | 4.282206 | 0.7876799
32.0155 | 21.7101 | 22.14532 | 17.0586 | -0.4352223 | 4.296867 | 0.7898535
32.0255 | 21.7026 | 22.15092 | 17.04728 | -0.4483193 | 4.311606 | 0.7920357
32.0355 | 21.7254 | 22.15661 | 17.03596 | -0.4312132 | 4.326424 | 0.7942268
32.0455 | 21.7105 | 22.1624 | 17.02466 | -0.451905 | 4.341323 | 0.7964273
32.0555 | 21.7123 | 22.16829 | 17.01336 | -0.4559941 | 4.356302 | 0.7986363
32.0655 | 21.7389 | 22.17428 | 17.00207 | -0.4353819 | 4.371361 | 0.8008551
32.0755 | 21.7276 | 22.18037 | 16.99078 | -0.4527682 | 4.386503 | 0.8030822
32.0855 | 21.7526 | 22.18656 | 16.97951 | -0.4339554 | 4.401726 | 0.8053194
32.0955 | 21.7404 | 22.19284 | 16.96824 | -0.4524423 | 4.417033 | 0.8075651
32.1055 | 21.75 | 22.19923 | 16.95699 | -0.4492301 | 4.432422 | 0.8098207
32.1155 | 21.7577 | 22.20572 | 16.94574 | -0.4480195 | 4.447896 | 0.8120849
32.1255 | 21.7689 | 22.21231 | 16.9345 | -0.4434116 | 4.463454 | 0.8143593
32.1355 | 21.7726 | 22.21901 | 16.92327 | -0.446407 | 4.479098 | 0.8166423
32.1455 | 21.7716 | 22.22581 | 16.91204 | -0.4542063 | 4.494827 | 0.8189357
32.1555 | 21.786 | 22.23271 | 16.90083 | -0.4467091 | 4.510643 | 0.8212378
32.1655 | 21.8032 | 22.23972 | 16.88962 | -0.4365179 | 4.526546 | 0.8235504
32.1755 | 21.8025 | 22.24683 | 16.87842 | -0.4443323 | 4.542536 | 0.825872
32.1855 | 21.8193 | 22.25405 | 16.86723 | -0.4347527 | 4.558615 | 0.8282035
32.1955 | 21.806 | 22.26138 | 16.85605 | -0.4553807 | 4.574783 | 0.8305448
32.2055 | 21.8272 | 22.26882 | 16.84488 | -0.4416164 | 4.59104 | 0.8328958
32.2155 | 21.8165 | 22.27636 | 16.83372 | -0.4598608 | 4.607388 | 0.8352566
32.2255 | 21.869 | 22.28401 | 16.82256 | -0.4150144 | 4.623826 | 0.8376275
32.2355 | 21.8558 | 22.29178 | 16.81141 | -0.4359778 | 4.640356 | 0.8400083
32.2455 | 21.8657 | 22.29965 | 16.80027 | -0.4339523 | 4.656979 | 0.842399
32.2555 | 21.8797 | 22.30764 | 16.78914 | -0.427939 | 4.673695 | 0.8448
32.2655 | 21.8839 | 22.31574 | 16.77802 | -0.4318373 | 4.690504 | 0.847211
32.2755 | 21.9046 | 22.32395 | 16.76691 | -0.4193484 | 4.707407 | 0.8496323
32.2855 | 21.9016 | 22.33227 | 16.7558 | -0.4306731 | 4.724405 | 0.8520633
32.2955 | 21.9242 | 22.34071 | 16.74471 | -0.4165135 | 4.741499 | 0.8545055
32.3055 | 21.9182 | 22.34927 | 16.73362 | -0.4310686 | 4.75869 | 0.8569573
32.3155 | 21.9245 | 22.35794 | 16.72254 | -0.43344 | 4.775978 | 0.8594203
32.3255 | 21.9482 | 22.36673 | 16.71147 | -0.4185277 | 4.793364 | 0.8618929
32.3355 | 21.9354 | 22.37563 | 16.70041 | -0.4402342 | 4.810848 | 0.864377
32.3455 | 21.9567 | 22.38466 | 16.68936 | -0.4279581 | 4.828432 | 0.8668707
32.3555 | 21.9629 | 22.3938 | 16.67831 | -0.4309026 | 4.846115 | 0.8693761
32.3655 | 21.9971 | 22.40307 | 16.66727 | -0.4059657 | 4.8639 | 0.8718913
32.3755 | 21.979 | 22.41245 | 16.65625 | -0.4334506 | 4.881786 | 0.874418
32.3855 | 22.0008 | 22.42196 | 16.64523 | -0.4211577 | 4.899775 | 0.8769548
32.3955 | 22.0124 | 22.43159 | 16.63422 | -0.419187 | 4.917866 | 0.8795034
32.4055 | 22.0294 | 22.44134 | 16.62322 | -0.4119393 | 4.936062 | 0.8820621
32.4155 | 22.0297 | 22.45122 | 16.61222 | -0.421517 | 4.954362 | 0.8846326
32.4255 | 22.0427 | 22.46122 | 16.60124 | -0.4185195 | 4.972768 | 0.8872138
32.4355 | 22.0536 | 22.47135 | 16.59026 | -0.4177476 | 4.99128 | 0.8898061
32.4455 | 22.0708 | 22.4816 | 16.57929 | -0.410803 | 5.009899 | 0.8924097
32.4555 | 22.056 | 22.49199 | 16.56834 | -0.435986 | 5.028626 | 0.8950246
32.4655 | 22.0917 | 22.5025 | 16.55739 | -0.4107982 | 5.047462 | 0.8976508
32.4755 | 22.092 | 22.51314 | 16.54644 | -0.4211393 | 5.066407 | 0.9002883
32.4855 | 22.1155 | 22.52391 | 16.53551 | -0.4084112 | 5.085463 | 0.9029374
32.4955 | 22.0993 | 22.53481 | 16.52459 | -0.4355148 | 5.10463 | 0.905598
32.5055 | 22.1093 | 22.54585 | 16.51367 | -0.4365507 | 5.123909 | 0.9082702
32.5154 | 22.1447 | 22.55691 | 16.50287 | -0.4122071 | 5.143106 | 0.9109271
32.5254 | 22.1455 | 22.56821 | 16.49198 | -0.4227095 | 5.162611 | 0.9136226
32.5354 | 22.1599 | 22.57965 | 16.48109 | -0.4197464 | 5.182231 | 0.91633
32.5454 | 22.167 | 22.59122 | 16.47021 | -0.4242196 | 5.201965 | 0.9190491
32.5554 | 22.1677 | 22.60293 | 16.45933 | -0.4352301 | 5.221817 | 0.9217801
32.5654 | 22.1908 | 22.61478 | 16.44847 | -0.4239787 | 5.241786 | 0.9245233
32.5754 | 22.1968 | 22.62677 | 16.43761 | -0.4299662 | 5.261873 | 0.9272785
32.5854 | 22.2058 | 22.63889 | 16.42677 | -0.4330941 | 5.282079 | 0.9300458
32.5954 | 22.232 | 22.65116 | 16.41593 | -0.4191623 | 5.302405 | 0.9328253
32.6054 | 22.2444 | 22.66357 | 16.4051 | -0.419173 | 5.322853 | 0.9356171
32.6154 | 22.2447 | 22.67613 | 16.39428 | -0.4314271 | 5.343422 | 0.9384214
32.6254 | 22.2811 | 22.68883 | 16.38347 | -0.4077251 | 5.364115 | 0.9412379
32.6354 | 22.2941 | 22.70167 | 16.37267 | -0.4075682 | 5.384931 | 0.944067
32.6454 | 22.2868 | 22.71466 | 16.36188 | -0.4278572 | 5.405872 | 0.9469088
32.6554 | 22.3149 | 22.72779 | 16.35109 | -0.412894 | 5.426939 | 0.9497631
32.6654 | 22.3087 | 22.74108 | 16.34032 | -0.4323786 | 5.448132 | 0.9526302
32.6754 | 22.3365 | 22.75451 | 16.32955 | -0.418013 | 5.469454 | 0.95551
32.6854 | 22.3631 | 22.7681 | 16.31879 | -0.4049977 | 5.490905 | 0.9584028
32.6954 | 22.3643 | 22.78183 | 16.30804 | -0.417534 | 5.512485 | 0.9613084
32.7054 | 22.3814 | 22.79572 | 16.2973 | -0.4143231 | 5.534196 | 0.9642271
32.7154 | 22.4002 | 22.80977 | 16.28657 | -0.4095662 | 5.556039 | 0.9671589
32.7254 | 22.4006 | 22.82396 | 16.27584 | -0.423364 | 5.578015 | 0.9701039
32.7354 | 22.4134 | 22.83832 | 16.26513 | -0.4249175 | 5.600125 | 0.973062
32.7454 | 22.4298 | 22.85283 | 16.25442 | -0.4230287 | 5.62237 | 0.9760336
32.7554 | 22.4403 | 22.8675 | 16.24373 | -0.4271981 | 5.644752 | 0.9790186
32.7654 | 22.4647 | 22.88233 | 16.23304 | -0.4176275 | 5.667271 | 0.9820169
32.7754 | 22.4628 | 22.89732 | 16.22236 | -0.4345173 | 5.689927 | 0.9850289
32.7854 | 22.4792 | 22.91247 | 16.21169 | -0.4332686 | 5.712723 | 0.9880546
32.7954 | 22.4829 | 22.92778 | 16.20103 | -0.444884 | 5.735661 | 0.991094
32.8054 | 22.5057 | 22.94326 | 16.19038 | -0.4375629 | 5.758739 | 0.9941472
32.8154 | 22.5251 | 22.95891 | 16.17973 | -0.4338085 | 5.781961 | 0.9972142
32.8254 | 22.5232 | 22.97472 | 16.1691 | -0.4515201 | 5.805326 | 1.000295
32.8354 | 22.5566 | 22.9907 | 16.15847 | -0.4340996 | 5.828837 | 1.00339
32.8454 | 22.5662 | 23.00685 | 16.14786 | -0.4406485 | 5.852493 | 1.0065
32.8554 | 22.5728 | 23.02317 | 16.13725 | -0.4503682 | 5.876298 | 1.009623
32.8654 | 22.6163 | 23.03966 | 16.12665 | -0.4233605 | 5.900252 | 1.012761
32.8754 | 22.5998 | 23.05633 | 16.11606 | -0.4565253 | 5.924355 | 1.015913
32.8854 | 22.6314 | 23.07316 | 16.10548 | -0.4417641 | 5.948608 | 1.01908
32.8954 | 22.6606 | 23.09018 | 16.0949 | -0.4295793 | 5.973015 | 1.022261
32.9054 | 22.6749 | 23.10737 | 16.08434 | -0.4324717 | 5.997575 | 1.025457
32.9154 | 22.7111 | 23.12474 | 16.07379 | -0.4136423 | 6.022289 | 1.028668
32.9254 | 22.7006 | 23.14229 | 16.06324 | -0.4416932 | 6.047161 | 1.031893
32.9354 | 22.7351 | 23.16002 | 16.0527 | -0.4249247 | 6.072189 | 1.035133
32.9454 | 22.7565 | 23.17794 | 16.04217 | -0.421439 | 6.097376 | 1.038389
32.9554 | 22.7771 | 23.19604 | 16.03166 | -0.4189378 | 6.122723 | 1.041659
32.9654 | 22.8097 | 23.21432 | 16.02115 | -0.4046217 | 6.148231 | 1.044945
32.9754 | 22.807 | 23.23279 | 16.01064 | -0.4257931 | 6.173903 | 1.048246
32.9854 | 22.8333 | 23.25145 | 16.00015 | -0.4181513 | 6.199737 | 1.051562
32.9954 | 22.8612 | 23.2703 | 15.98967 | -0.4091 | 6.225736 | 1.054894
33.0054 | 22.8537 | 23.28934 | 15.9792 | -0.4356404 | 6.251904 | 1.058242
33.0154 | 22.9075 | 23.30857 | 15.96873 | -0.4010731 | 6.278238 | 1.061605
33.0254 | 22.9138 | 23.328 | 15.95827 | -0.4141994 | 6.304742 | 1.064984
33.0354 | 22.9544 | 23.34762 | 15.94783 | -0.3932222 | 6.331417 | 1.068378
33.0454 | 22.9689 | 23.36744 | 15.93739 | -0.3985429 | 6.358266 | 1.071789
33.0554 | 22.9707 | 23.38746 | 15.92696 | -0.4167605 | 6.385286 | 1.075216
33.0654 | 23.0069 | 23.40768 | 15.91654 | -0.40078 | 6.412483 | 1.078658
33.0754 | 23.0368 | 23.4281 | 15.90613 | -0.3913007 | 6.439856 | 1.082118
33.0854 | 23.0501 | 23.44872 | 15.89573 | -0.3986248 | 6.467407 | 1.085593
33.0953 | 23.1071 | 23.46934 | 15.88544 | -0.3622447 | 6.494859 | 1.08905
33.1053 | 23.112 | 23.49038 | 15.87505 | -0.3783783 | 6.522768 | 1.092558
33.1153 | 23.1442 | 23.51162 | 15.86468 | -0.3674202 | 6.550861 | 1.096083
33.1253 | 23.1659 | 23.53307 | 15.85431 | -0.3671729 | 6.579138 | 1.099625
33.1353 | 23.1703 | 23.55474 | 15.84395 | -0.3844364 | 6.6076 | 1.103184
33.1453 | 23.2221 | 23.57661 | 15.8336 | -0.3545131 | 6.636249 | 1.106759
33.1553 | 23.2435 | 23.5987 | 15.82327 | -0.3552046 | 6.665087 | 1.110352
33.1653 | 23.2716 | 23.62101 | 15.81294 | -0.3494142 | 6.694117 | 1.113962
33.1753 | 23.3064 | 23.64354 | 15.80261 | -0.3371412 | 6.723338 | 1.117589
33.1853 | 23.3211 | 23.66629 | 15.7923 | -0.3451879 | 6.752752 | 1.121233
33.1953 | 23.3512 | 23.68926 | 15.782 | -0.3380568 | 6.782362 | 1.124895
33.2053 | 23.4059 | 23.71245 | 15.77171 | -0.3065494 | 6.812169 | 1.128575
33.2153 | 23.3959 | 23.73587 | 15.76142 | -0.3399675 | 6.842174 | 1.132272
33.2253 | 23.4526 | 23.75951 | 15.75115 | -0.3069133 | 6.87238 | 1.135987
33.2353 | 23.4818 | 23.78339 | 15.74088 | -0.3015878 | 6.902788 | 1.13972
33.2453 | 23.5144 | 23.80749 | 15.73062 | -0.2930933 | 6.9334 | 1.143471
33.2553 | 23.5209 | 23.83183 | 15.72037 | -0.3109317 | 6.964217 | 1.147241
33.2653 | 23.5624 | 23.85641 | 15.71013 | -0.2940051 | 6.995242 | 1.151028
33.2753 | 23.6056 | 23.88121 | 15.6999 | -0.2756136 | 7.026475 | 1.154834
33.2853 | 23.6213 | 23.90626 | 15.68968 | -0.2849621 | 7.05792 | 1.158659
33.2953 | 23.6444 | 23.93155 | 15.67947 | -0.287151 | 7.089577 | 1.162502
33.3053 | 23.6924 | 23.95708 | 15.66927 | -0.2646821 | 7.121449 | 1.166364
33.3153 | 23.7278 | 23.98286 | 15.65908 | -0.2550576 | 7.153538 | 1.170245
33.3253 | 23.752 | 24.00888 | 15.64889 | -0.2568791 | 7.185844 | 1.174145
33.3353 | 23.787 | 24.03515 | 15.63872 | -0.2481497 | 7.218371 | 1.178063
33.3453 | 23.8117 | 24.06167 | 15.62855 | -0.2499702 | 7.25112 | 1.182002
33.3553 | 23.8576 | 24.08844 | 15.61839 | -0.2308433 | 7.284092 | 1.185959
33.3653 | 23.8508 | 24.11547 | 15.60824 | -0.2646711 | 7.317291 | 1.189936
33.3753 | 23.9194 | 24.14276 | 15.59811 | -0.2233552 | 7.350717 | 1.193933
33.3853 | 23.9372 | 24.1703 | 15.58798 | -0.2330992 | 7.384374 | 1.197949
33.3953 | 23.9717 | 24.1981 | 15.57786 | -0.2264033 | 7.418263 | 1.201985
33.4053 | 24.0161 | 24.22617 | 15.56774 | -0.2100698 | 7.452384 | 1.206041
33.4153 | 24.0409 | 24.2545 | 15.55764 | -0.2136027 | 7.486743 | 1.210118
33.4253 | 24.0803 | 24.2831 | 15.54755 | -0.202804 | 7.521341 | 1.214214
33.4353 | 24.0954 | 24.31197 | 15.53747 | -0.2165733 | 7.556177 | 1.218331
33.4453 | 24.1484 | 24.34111 | 15.52739 | -0.1927146 | 7.591255 | 1.222469
33.4553 | 24.1974 | 24.37053 | 15.51733 | -0.1731304 | 7.626578 | 1.226627
33.4653 | 24.2153 | 24.40022 | 15.50727 | -0.1849228 | 7.662148 | 1.230805
33.4753 | 24.2417 | 24.43019 | 15.49722 | -0.188494 | 7.697966 | 1.235005
33.4853 | 24.2902 | 24.46045 | 15.48718 | -0.170246 | 7.734035 | 1.239226
33.4953 | 24.3253 | 24.49098 | 15.47716 | -0.1656817 | 7.770357 | 1.243468
33.5053 | 24.3685 | 24.5218 | 15.46714 | -0.1533038 | 7.806936 | 1.247731
33.5153 | 24.3853 | 24.55291 | 15.45713 | -0.1676132 | 7.84377 | 1.252016
33.5253 | 24.4504 | 24.58431 | 15.44713 | -0.1339147 | 7.880866 | 1.256323
33.5353 | 24.5022 | 24.61601 | 15.43713 | -0.1138081 | 7.918223 | 1.260651
33.5453 | 24.5238 | 24.648 | 15.42715 | -0.1241985 | 7.955846 | 1.265001
33.5553 | 24.5732 | 24.68029 | 15.41718 | -0.1070853 | 7.993734 | 1.269373
33.5653 | 24.6094 | 24.71287 | 15.40721 | -0.103474 | 8.031892 | 1.273767
33.5753 | 24.6458 | 24.74577 | 15.39726 | -0.09996577 | 8.070322 | 1.278184
33.5853 | 24.7164 | 24.77896 | 15.38731 | -0.06256289 | 8.109026 | 1.282623
33.5953 | 24.7178 | 24.81247 | 15.37738 | -0.094669 | 8.148006 | 1.287084
33.6053 | 24.8004 | 24.84629 | 15.36745 | -0.04588647 | 8.187266 | 1.291569
33.6153 | 24.8375 | 24.88042 | 15.35753 | -0.04291611 | 8.226806 | 1.296076
33.6253 | 24.8887 | 24.91486 | 15.34763 | -0.02616353 | 8.266632 | 1.300606
33.6353 | 24.9122 | 24.94963 | 15.33773 | -0.03742955 | 8.306743 | 1.30516
33.6453 | 24.9641 | 24.98472 | 15.32784 | -0.02061741 | 8.347144 | 1.309737
33.6553 | 25.029 | 25.02013 | 15.31796 | 0.008870315 | 8.387836 | 1.314338
33.6653 | 25.0909 | 25.05587 | 15.30808 | 0.03503028 | 8.428823 | 1.318962
33.6753 | 25.1095 | 25.09194 | 15.29822 | 0.01756016 | 8.470107 | 1.32361
33.6852 | 25.1805 | 25.12798 | 15.28847 | 0.05252376 | 8.511272 | 1.328235
33.6952 | 25.2098 | 25.16471 | 15.27863 | 0.04508679 | 8.553157 | 1.332931
33.7052 | 25.2973 | 25.20179 | 15.26879 | 0.09551253 | 8.595345 | 1.337651
33.7152 | 25.3515 | 25.2392 | 15.25897 | 0.112297 | 8.637841 | 1.342396
33.7252 | 25.3973 | 25.27696 | 15.24915 | 0.120337 | 8.680647 | 1.347166
33.7352 | 25.4549 | 25.31507 | 15.23934 | 0.1398278 | 8.723768 | 1.35196
33.7452 | 25.4947 | 25.35353 | 15.22955 | 0.1411685 | 8.767205 | 1.35678
33.7552 | 25.5746 | 25.39234 | 15.21976 | 0.1822559 | 8.81096 | 1.361624
33.7652 | 25.6273 | 25.43151 | 15.20998 | 0.1957858 | 8.855039 | 1.366494
33.7752 | 25.6765 | 25.47104 | 15.20021 | 0.2054572 | 8.899441 | 1.371389
33.7852 | 25.7439 | 25.51094 | 15.19045 | 0.2329649 | 8.944172 | 1.37631
33.7952 | 25.8025 | 25.55119 | 15.1807 | 0.2513063 | 8.989234 | 1.381257
33.8052 | 25.8848 | 25.59182 | 15.17096 | 0.2929787 | 9.03463 | 1.38623
33.8152 | 25.9236 | 25.63282 | 15.16123 | 0.2907775 | 9.080364 | 1.391229
33.8252 | 25.9758 | 25.6742 | 15.15151 | 0.3016007 | 9.126437 | 1.396255
33.8352 | 26.0799 | 25.71595 | 15.14179 | 0.3639452 | 9.172854 | 1.401307
33.8452 | 26.1374 | 25.75809 | 15.13209 | 0.3793072 | 9.219617 | 1.406386
33.8552 | 26.2145 | 25.80062 | 15.1224 | 0.4138837 | 9.266729 | 1.411491
33.8652 | 26.294 | 25.84353 | 15.11271 | 0.4504694 | 9.314195 | 1.416624
33.8752 | 26.3288 | 25.88684 | 15.10304 | 0.4419633 | 9.362017 | 1.421784
33.8852 | 26.4285 | 25.93054 | 15.09337 | 0.4979612 | 9.410197 | 1.426972
33.8952 | 26.5032 | 25.97464 | 15.08371 | 0.52856 | 9.45874 | 1.432187
33.9052 | 26.607 | 26.01915 | 15.07407 | 0.5878549 | 9.507649 | 1.437431
33.9152 | 26.6963 | 26.06406 | 15.06443 | 0.6322434 | 9.556928 | 1.442702
33.9252 | 26.7365 | 26.10938 | 15.0548 | 0.6271217 | 9.606578 | 1.448001
33.9352 | 26.8385 | 26.15511 | 15.04518 | 0.6833853 | 9.656606 | 1.453329
33.9452 | 26.9182 | 26.20127 | 15.03557 | 0.7169328 | 9.707012 | 1.458686
33.9552 | 27.0317 | 26.24784 | 15.02597 | 0.7838574 | 9.757803 | 1.464071
33.9652 | 27.1042 | 26.29484 | 15.01638 | 0.809357 | 9.80898 | 1.469486
33.9752 | 27.1649 | 26.34227 | 15.0068 | 0.822629 | 9.860546 | 1.47493
33.9852 | 27.2854 | 26.39013 | 14.99722 | 0.8952674 | 9.912506 | 1.480403
33.9952 | 27.3886 | 26.43843 | 14.98766 | 0.95017 | 9.964864 | 1.485906
34.0052 | 27.4792 | 26.48717 | 14.97811 | 0.9920314 | 10.01762 | 1.491438
34.0152 | 27.5949 | 26.53635 | 14.96856 | 1.058549 | 10.07079 | 1.497001
34.0252 | 27.6925 | 26.58598 | 14.95903 | 1.106518 | 10.12436 | 1.502595
34.0352 | 27.8252 | 26.63606 | 14.9495 | 1.189136 | 10.17834 | 1.508218
34.0452 | 27.9073 | 26.6866 | 14.93999 | 1.220696 | 10.23274 | 1.513872
34.0552 | 28.0257 | 26.7376 | 14.93048 | 1.288098 | 10.28756 | 1.519558
34.0652 | 28.1664 | 26.78907 | 14.92098 | 1.377334 | 10.34281 | 1.525274
34.0752 | 28.2619 | 26.841 | 14.9115 | 1.420901 | 10.39848 | 1.531022
34.0852 | 28.4095 | 26.8934 | 14.90202 | 1.516097 | 10.45458 | 1.536801
34.0952 | 28.5289 | 26.94628 | 14.89255 | 1.582615 | 10.51112 | 1.542613
34.1052 | 28.6313 | 26.99965 | 14.88309 | 1.631651 | 10.5681 | 1.548456
34.1152 | 28.7761 | 27.0535 | 14.87364 | 1.722602 | 10.62553 | 1.554332
34.1252 | 28.9155 | 27.10784 | 14.8642 | 1.807664 | 10.6834 | 1.56024
34.1352 | 29.0468 | 27.16267 | 14.85477 | 1.884131 | 10.74172 | 1.56618
34.1452 | 29.1731 | 27.218 | 14.84535 | 1.955099 | 10.8005 | 1.572154
34.1552 | 29.2791 | 27.27384 | 14.83593 | 2.005264 | 10.85974 | 1.578161
34.1652 | 29.4491 | 27.33018 | 14.82653 | 2.11892 | 10.91945 | 1.584202
34.1752 | 29.5775 | 27.38703 | 14.81714 | 2.190466 | 10.97962 | 1.590276
34.1852 | 29.7076 | 27.44441 | 14.80776 | 2.263195 | 11.04027 | 1.596384
34.1952 | 29.8597 | 27.5023 | 14.79838 | 2.357401 | 11.10139 | 1.602526
34.2052 | 29.9794 | 27.56072 | 14.78902 | 2.418682 | 11.163 | 1.608703
34.2152 | 30.1434 | 27.61967 | 14.77966 | 2.523731 | 11.22509 | 1.614914
34.2252 | 30.2904 | 27.67915 | 14.77032 | 2.611246 | 11.28768 | 1.62116
34.2352 | 30.4193 | 27.73918 | 14.76098 | 2.680118 | 11.35076 | 1.627442
34.2452 | 30.5596 | 27.79975 | 14.75165 | 2.759849 | 11.41434 | 1.633758
34.2552 | 30.6764 | 27.86087 | 14.74233 | 2.815527 | 11.47843 | 1.640111
34.2651 | 30.8423 | 27.92193 | 14.73312 | 2.92037 | 11.54238 | 1.646435
34.2751 | 30.9857 | 27.98416 | 14.72382 | 3.001539 | 11.60748 | 1.65286
34.2851 | 31.1058 | 28.04696 | 14.71453 | 3.058842 | 11.67311 | 1.65932
34.2951 | 31.2706 | 28.11032 | 14.70525 | 3.160276 | 11.73925 | 1.665818
34.3051 | 31.3714 | 28.17427 | 14.69598 | 3.197135 | 11.80593 | 1.672352
34.3151 | 31.518 | 28.23879 | 14.68672 | 3.279212 | 11.87314 | 1.678924
34.3251 | 31.6496 | 28.30389 | 14.67747 | 3.345705 | 11.94089 | 1.685533
34.3351 | 31.7999 | 28.36959 | 14.66823 | 3.430307 | 12.00918 | 1.69218
34.3451 | 31.9064 | 28.43589 | 14.659 | 3.470511 | 12.07803 | 1.698866
34.3551 | 32.0316 | 28.50278 | 14.64977 | 3.528816 | 12.14742 | 1.705589
34.3651 | 32.1473 | 28.57029 | 14.64056 | 3.577014 | 12.21737 | 1.712351
34.3751 | 32.259 | 28.6384 | 14.63136 | 3.620599 | 12.28789 | 1.719153
34.3851 | 32.3765 | 28.70713 | 14.62216 | 3.669365 | 12.35898 | 1.725993
34.3951 | 32.5078 | 28.77649 | 14.61298 | 3.73131 | 12.43064 | 1.732873
34.4051 | 32.5849 | 28.84647 | 14.6038 | 3.738426 | 12.50288 | 1.739793
34.4151 | 32.6931 | 28.91709 | 14.59464 | 3.776006 | 12.5757 | 1.746753
34.4251 | 32.8056 | 28.98835 | 14.58548 | 3.817249 | 12.64911 | 1.753753
34.4351 | 32.8919 | 29.06026 | 14.57634 | 3.831643 | 12.72313 | 1.760794
34.4451 | 32.9864 | 29.13281 | 14.5672 | 3.853588 | 12.79774 | 1.767876
34.4551 | 33.0951 | 29.20602 | 14.55807 | 3.889076 | 12.87295 | 1.774999
34.4651 | 33.1722 | 29.2799 | 14.54895 | 3.892299 | 12.94878 | 1.782164
34.4751 | 33.24 | 29.35445 | 14.53985 | 3.885554 | 13.02523 | 1.789371
34.4851 | 33.3336 | 29.42966 | 14.53075 | 3.903935 | 13.1023 | 1.79662
34.4951 | 33.4145 | 29.50557 | 14.52166 | 3.908935 | 13.17999 | 1.803912
34.5051 | 33.4685 | 29.58215 | 14.51258 | 3.886349 | 13.25833 | 1.811247
34.5151 | 33.5537 | 29.65943 | 14.50351 | 3.89427 | 13.3373 | 1.818624
34.5251 | 33.617 | 29.73741 | 14.49445 | 3.879589 | 13.41692 | 1.826046
34.5351 | 33.6877 | 29.81609 | 14.4854 | 3.871606 | 13.49719 | 1.833511
34.5451 | 33.7583 | 29.89549 | 14.47636 | 3.862813 | 13.57811 | 1.841021
34.5551 | 33.7928 | 29.9756 | 14.46732 | 3.817202 | 13.6597 | 1.848575
34.5651 | 33.8533 | 30.05643 | 14.4583 | 3.796867 | 13.74196 | 1.856173
34.5751 | 33.9168 | 30.138 | 14.44929 | 3.778801 | 13.82489 | 1.863818
34.5851 | 33.954 | 30.2203 | 14.44029 | 3.7337 | 13.90851 | 1.871507
34.5951 | 34.0193 | 30.30334 | 14.43129 | 3.715956 | 13.99281 | 1.879243
34.6051 | 34.0636 | 30.38714 | 14.42231 | 3.676462 | 14.07781 | 1.887024
34.6151 | 34.1153 | 30.47169 | 14.41333 | 3.643614 | 14.1635 | 1.894853
34.6251 | 34.1548 | 30.557 | 14.40437 | 3.597803 | 14.2499 | 1.902728
34.6351 | 34.177 | 30.64308 | 14.39541 | 3.533924 | 14.33701 | 1.910651
34.6451 | 34.233 | 30.72993 | 14.38647 | 3.503069 | 14.42484 | 1.918622
34.6551 | 34.2849 | 30.81757 | 14.37753 | 3.467334 | 14.5134 | 1.92664
34.6651 | 34.3225 | 30.90599 | 14.3686 | 3.41651 | 14.60268 | 1.934707
34.6751 | 34.3433 | 30.99521 | 14.35969 | 3.348091 | 14.6927 | 1.942823
34.6851 | 34.406 | 31.08523 | 14.35078 | 3.32077 | 14.78346 | 1.950987
34.6951 | 34.4422 | 31.17606 | 14.34188 | 3.26614 | 14.87498 | 1.959202
34.7051 | 34.4785 | 31.2677 | 14.33299 | 3.210795 | 14.96725 | 1.967466
34.7151 | 34.5299 | 31.36017 | 14.32411 | 3.169729 | 15.06028 | 1.975781
34.7251 | 34.5553 | 31.45347 | 14.31524 | 3.101832 | 15.15408 | 1.984147
34.7351 | 34.6175 | 31.5476 | 14.30638 | 3.069901 | 15.24865 | 1.992563
34.7451 | 34.6548 | 31.64258 | 14.29753 | 3.012224 | 15.34401 | 2.001031
34.7551 | 34.7057 | 31.7384 | 14.28869 | 2.9673 | 15.44015 | 2.009551
34.7651 | 34.7374 | 31.83508 | 14.27986 | 2.90232 | 15.53709 | 2.018123
34.7751 | 34.77 | 31.93263 | 14.27104 | 2.837372 | 15.63484 | 2.026748
34.7851 | 34.8591 | 32.03104 | 14.26223 | 2.828058 | 15.73339 | 2.035426
34.7951 | 34.9147 | 32.13034 | 14.25343 | 2.784364 | 15.83275 | 2.044158
34.8051 | 34.94 | 32.23051 | 14.24464 | 2.709485 | 15.93294 | 2.052944
34.8151 | 35.0039 | 32.33159 | 14.23585 | 2.672315 | 16.03395 | 2.061784
34.8251 | 35.1016 | 32.43356 | 14.22708 | 2.668044 | 16.1358 | 2.070679
34.8351 | 35.1425 | 32.53643 | 14.21832 | 2.606068 | 16.23849 | 2.079629
34.8451 | 35.1905 | 32.64022 | 14.20956 | 2.55028 | 16.34202 | 2.088635
34.855 | 35.2747 | 32.74388 | 14.2009 | 2.530822 | 16.44537 | 2.097605
34.865 | 35.344 | 32.84951 | 14.19217 | 2.494492 | 16.55062 | 2.106723
34.875 | 35.4307 | 32.95607 | 14.18344 | 2.474628 | 16.65673 | 2.115898
34.885 | 35.4983 | 33.06358 | 14.17473 | 2.434723 | 16.76372 | 2.125131
34.895 | 35.5839 | 33.17203 | 14.16602 | 2.411868 | 16.87159 | 2.134421
34.905 | 35.6398 | 33.28144 | 14.15732 | 2.358356 | 16.98035 | 2.14377
34.915 | 35.7559 | 33.39182 | 14.14864 | 2.36408 | 17.09 | 2.153177
34.925 | 35.7986 | 33.50317 | 14.13996 | 2.295435 | 17.20056 | 2.162644
34.935 | 35.908 | 33.61549 | 14.13129 | 2.29251 | 17.31203 | 2.172171
34.945 | 36.0155 | 33.7288 | 14.12263 | 2.286701 | 17.42441 | 2.181758
34.955 | 36.077 | 33.8431 | 14.11399 | 2.233899 | 17.53771 | 2.191406
34.965 | 36.1886 | 33.9584 | 14.10535 | 2.230199 | 17.65194 | 2.201115
34.975 | 36.2839 | 34.07471 | 14.09672 | 2.209188 | 17.76711 | 2.210885
34.985 | 36.3671 | 34.19203 | 14.0881 | 2.175065 | 17.88322 | 2.220718
34.995 | 36.4941 | 34.31038 | 14.07949 | 2.18372 | 18.00028 | 2.230614
35.005 | 36.5629 | 34.42975 | 14.07089 | 2.13315 | 18.11829 | 2.240573
35.015 | 36.6808 | 34.55016 | 14.0623 | 2.130644 | 18.23726 | 2.250595
35.025 | 36.7819 | 34.67161 | 14.05372 | 2.110293 | 18.35721 | 2.260682
35.035 | 36.8992 | 34.79411 | 14.04514 | 2.105094 | 18.47813 | 2.270834
35.045 | 37.004 | 34.91766 | 14.03658 | 2.08634 | 18.60003 | 2.281051
35.055 | 37.1291 | 35.04228 | 14.02803 | 2.086822 | 18.72292 | 2.291333
35.065 | 37.2602 | 35.16797 | 14.01949 | 2.092233 | 18.8468 | 2.301682
35.075 | 37.3718 | 35.29473 | 14.01095 | 2.077067 | 18.97168 | 2.312098
35.085 | 37.4296 | 35.42258 | 14.00243 | 2.00702 | 19.09757 | 2.322582
35.095 | 37.5666 | 35.55152 | 13.99392 | 2.015079 | 19.22447 | 2.333133
35.105 | 37.7137 | 35.68156 | 13.98541 | 2.032142 | 19.35239 | 2.343753
35.115 | 37.8186 | 35.8127 | 13.97692 | 2.005903 | 19.48134 | 2.354442
35.125 | 37.9585 | 35.94495 | 13.96843 | 2.013553 | 19.61131 | 2.365201
35.135 | 38.0759 | 36.07831 | 13.95996 | 1.997585 | 19.74233 | 2.37603
35.145 | 38.1953 | 36.2128 | 13.95149 | 1.982495 | 19.87438 | 2.38693
35.155 | 38.3321 | 36.34842 | 13.94304 | 1.983677 | 20.00749 | 2.397901
35.165 | 38.4378 | 36.48518 | 13.93459 | 1.952624 | 20.14164 | 2.408944
35.175 | 38.6189 | 36.62307 | 13.92615 | 1.995827 | 20.27686 | 2.42006
35.185 | 38.7363 | 36.76211 | 13.91773 | 1.974186 | 20.41314 | 2.431249
35.195 | 38.8767 | 36.90231 | 13.90931 | 1.974388 | 20.55049 | 2.442512
35.205 | 39.0192 | 37.04367 | 13.9009 | 1.975533 | 20.68892 | 2.453849
35.215 | 39.1238 | 37.18619 | 13.8925 | 1.937615 | 20.82842 | 2.465261
35.225 | 39.3328 | 37.32988 | 13.88411 | 2.002925 | 20.96901 | 2.476749
35.235 | 39.4287 | 37.47474 | 13.87573 | 1.95396 | 21.11069 | 2.488313
35.245 | 39.5638 | 37.62078 | 13.86737 | 1.943017 | 21.25346 | 2.499954
35.255 | 39.7246 | 37.76801 | 13.85901 | 1.956586 | 21.39734 | 2.511672
35.265 | 39.8846 | 37.91644 | 13.85066 | 1.968162 | 21.54231 | 2.523469
35.275 | 40.0069 | 38.06605 | 13.84232 | 1.940848 | 21.68839 | 2.535344
35.285 | 40.1818 | 38.21687 | 13.83398 | 1.964934 | 21.83558 | 2.547299
35.295 | 40.3115 | 38.36889 | 13.82566 | 1.942614 | 21.98389 | 2.559334
35.305 | 40.4585 | 38.52211 | 13.81735 | 1.936388 | 22.13331 | 2.57145
35.315 | 40.6432 | 38.67655 | 13.80905 | 1.966648 | 22.28385 | 2.583647
35.325 | 40.7721 | 38.83221 | 13.80076 | 1.939894 | 22.43552 | 2.595927
35.335 | 40.9547 | 38.98908 | 13.79248 | 1.965622 | 22.58831 | 2.608289
35.345 | 41.0817 | 39.14717 | 13.7842 | 1.934526 | 22.74224 | 2.620735
35.355 | 41.2691 | 39.30649 | 13.77594 | 1.962606 | 22.89729 | 2.633265
35.365 | 41.4479 | 39.46704 | 13.76769 | 1.980857 | 23.05348 | 2.64588
35.375 | 41.5778 | 39.62882 | 13.75944 | 1.94898 | 23.2108 | 2.658581
35.385 | 41.8001 | 39.79183 | 13.75121 | 2.008267 | 23.36926 | 2.671368
35.395 | 41.9121 | 39.95608 | 13.74298 | 1.956018 | 23.52886 | 2.684243
35.405 | 42.1206 | 40.12156 | 13.73477 | 1.999036 | 23.68959 | 2.697205
35.415 | 42.2596 | 40.28828 | 13.72656 | 1.971317 | 23.85147 | 2.710255
35.425 | 42.4253 | 40.45624 | 13.71837 | 1.969055 | 24.01448 | 2.723395
35.4349 | 42.6529 | 40.62374 | 13.71026 | 2.029159 | 24.17699 | 2.736493
35.4449 | 42.7506 | 40.79417 | 13.70209 | 1.956431 | 24.34227 | 2.749813
35.4549 | 42.9645 | 40.96583 | 13.69392 | 1.998669 | 24.50869 | 2.763225
35.4649 | 43.1201 | 41.13874 | 13.68576 | 1.981363 | 24.67625 | 2.776729
35.4749 | 43.3067 | 41.31288 | 13.67761 | 1.993819 | 24.84494 | 2.790326
35.4849 | 43.4828 | 41.48826 | 13.66948 | 1.994537 | 25.01477 | 2.804018
35.4949 | 43.6391 | 41.66488 | 13.66135 | 1.974223 | 25.18573 | 2.817804
35.5049 | 43.8278 | 41.84273 | 13.65323 | 1.985069 | 25.35782 | 2.831686
35.5149 | 43.9386 | 42.02181 | 13.64512 | 1.916786 | 25.53103 | 2.845664
35.5249 | 44.1747 | 42.20212 | 13.63702 | 1.972577 | 25.70536 | 2.859739
35.5349 | 44.3368 | 42.38366 | 13.62893 | 1.953139 | 25.88082 | 2.873913
35.5449 | 44.4449 | 42.56642 | 13.62085 | 1.878478 | 26.05739 | 2.888185
35.5549 | 44.697 | 42.7504 | 13.61278 | 1.946598 | 26.23506 | 2.902558
35.5649 | 44.8278 | 42.93559 | 13.60472 | 1.892211 | 26.41384 | 2.91703
35.5749 | 45.0227 | 43.12199 | 13.59667 | 1.900714 | 26.59371 | 2.931605
35.5849 | 45.1773 | 43.30958 | 13.58863 | 1.867715 | 26.77468 | 2.946281
35.5949 | 45.3565 | 43.49838 | 13.5806 | 1.85812 | 26.95672 | 2.961061
35.6049 | 45.5344 | 43.68836 | 13.57257 | 1.846036 | 27.13984 | 2.975945
35.6149 | 45.7098 | 43.87953 | 13.56456 | 1.830271 | 27.32403 | 2.990934
35.6249 | 45.9132 | 44.07187 | 13.55656 | 1.841333 | 27.50928 | 3.006029
35.6349 | 46.0322 | 44.26537 | 13.54856 | 1.766832 | 27.69557 | 3.021231
35.6449 | 46.2583 | 44.46003 | 13.54058 | 1.798272 | 27.88291 | 3.036541
35.6549 | 46.4189 | 44.65583 | 13.53261 | 1.76307 | 28.07126 | 3.051959
35.6649 | 46.6285 | 44.85277 | 13.52464 | 1.775728 | 28.26064 | 3.067487
35.6749 | 46.8191 | 45.05083 | 13.51669 | 1.76827 | 28.45102 | 3.083126
35.6849 | 46.9187 | 45.25 | 13.50874 | 1.668695 | 28.64239 | 3.098875
35.6949 | 47.1626 | 45.45027 | 13.50081 | 1.712326 | 28.83473 | 3.114738
35.7049 | 47.3323 | 45.65163 | 13.49288 | 1.680667 | 29.02804 | 3.130714
35.7149 | 47.5102 | 45.85406 | 13.48497 | 1.65614 | 29.22229 | 3.146804
35.7249 | 47.718 | 46.05755 | 13.47706 | 1.660451 | 29.41748 | 3.163011
35.7349 | 47.8383 | 46.26208 | 13.46916 | 1.576225 | 29.61358 | 3.179333
35.7449 | 48.0635 | 46.46762 | 13.46127 | 1.595878 | 29.81057 | 3.195773
35.7549 | 48.2343 | 46.67418 | 13.4534 | 1.560122 | 30.00845 | 3.212331
35.7649 | 48.4273 | 46.88172 | 13.44553 | 1.545576 | 30.20719 | 3.229009
35.7749 | 48.5786 | 47.09024 | 13.43767 | 1.488359 | 30.40676 | 3.245807
35.7849 | 48.7977 | 47.2997 | 13.42982 | 1.497996 | 30.60715 | 3.262727
35.7949 | 48.9783 | 47.5101 | 13.42198 | 1.468198 | 30.80835 | 3.27977
35.8049 | 49.1568 | 47.7214 | 13.41415 | 1.435397 | 31.01031 | 3.296937
35.8149 | 49.3259 | 47.93359 | 13.40633 | 1.392307 | 31.21303 | 3.314228
35.8249 | 49.4993 | 48.14664 | 13.39852 | 1.352658 | 31.41647 | 3.331646
35.8349 | 49.7637 | 48.36053 | 13.39072 | 1.403169 | 31.62062 | 3.34919
35.8449 | 49.8572 | 48.57523 | 13.38293 | 1.28197 | 31.82544 | 3.366862
35.8549 | 50.1069 | 48.79072 | 13.37515 | 1.316183 | 32.0309 | 3.384664
35.8649 | 50.2679 | 49.00696 | 13.36738 | 1.260939 | 32.23699 | 3.402596
35.8749 | 50.4145 | 49.22394 | 13.35962 | 1.190561 | 32.44366 | 3.420661
35.8849 | 50.6782 | 49.44161 | 13.35186 | 1.236585 | 32.65089 | 3.438856
35.8949 | 50.8098 | 49.65997 | 13.34412 | 1.149835 | 32.85866 | 3.457187
35.9049 | 51.0029 | 49.87895 | 13.33639 | 1.123952 | 33.06691 | 3.475652
35.9149 | 51.1904 | 50.09854 | 13.32867 | 1.091857 | 33.27562 | 3.494254
35.9249 | 51.3816 | 50.31872 | 13.32095 | 1.062885 | 33.48477 | 3.512993
35.9349 | 51.5433 | 50.53942 | 13.31325 | 1.003876 | 33.69431 | 3.53187
35.9449 | 51.7684 | 50.76063 | 13.30555 | 1.007768 | 33.90419 | 3.550888
35.9549 | 51.9488 | 50.98232 | 13.29787 | 0.9664831 | 34.1144 | 3.570046
35.9649 | 52.0839 | 51.20442 | 13.29019 | 0.8794762 | 34.32488 | 3.589347
35.9749 | 52.3186 | 51.42692 | 13.28253 | 0.8916766 | 34.53561 | 3.608791
35.9849 | 52.4627 | 51.64977 | 13.27487 | 0.8129285 | 34.74652 | 3.628381
35.9949 | 52.7101 | 51.87294 | 13.26722 | 0.8371638 | 34.9576 | 3.648116
36.0049 | 52.8308 | 52.09636 | 13.25959 | 0.7344414 | 35.16877 | 3.667998
36.0149 | 53.0632 | 52.32001 | 13.25196 | 0.7431898 | 35.38002 | 3.68803
36.0248 | 53.2695 | 52.5416 | 13.24442 | 0.7279017 | 35.58917 | 3.708008
36.0348 | 53.4104 | 52.76556 | 13.23681 | 0.6448369 | 35.80041 | 3.728339
36.0448 | 53.6669 | 52.98961 | 13.22921 | 0.6772855 | 36.01158 | 3.748823
36.0548 | 53.8027 | 53.2137 | 13.22162 | 0.5889959 | 36.22262 | 3.76946
36.0648 | 54.0372 | 53.43779 | 13.21404 | 0.5994127 | 36.43349 | 3.790253
36.0748 | 54.1809 | 53.66181 | 13.20647 | 0.5190904 | 36.64413 | 3.811203
36.0848 | 54.3816 | 53.88572 | 13.19891 | 0.495878 | 36.8545 | 3.832311
36.0948 | 54.5427 | 54.10947 | 13.19136 | 0.4332255 | 37.06453 | 3.853578
36.1048 | 54.7314 | 54.33302 | 13.18382 | 0.3983848 | 37.27419 | 3.875006
36.1148 | 54.9333 | 54.55628 | 13.17629 | 0.3770243 | 37.48339 | 3.896596
36.1248 | 55.0595 | 54.77922 | 13.16877 | 0.2802808 | 37.6921 | 3.91835
36.1348 | 55.2276 | 55.00178 | 13.16126 | 0.2258247 | 37.90025 | 3.940269
36.1448 | 55.3918 | 55.2239 | 13.15375 | 0.167901 | 38.10779 | 3.962355
36.1548 | 55.5777 | 55.44552 | 13.14626 | 0.13218 | 38.31465 | 3.984608
36.1648 | 55.7483 | 55.66658 | 13.13878 | 0.0817154 | 38.52078 | 4.007032
36.1748 | 55.88 | 55.88703 | 13.1313 | -0.007029426 | 38.7261 | 4.029626
36.1848 | 56.0938 | 56.1068 | 13.12384 | -0.01300058 | 38.93057 | 4.052393
36.1948 | 56.2796 | 56.32582 | 13.11638 | -0.04622495 | 39.13411 | 4.075334
36.2048 | 56.4096 | 56.54405 | 13.10894 | -0.1344466 | 39.33666 | 4.09845
36.2148 | 56.572 | 56.7614 | 13.1015 | -0.189397 | 39.53815 | 4.121744
36.2248 | 56.7593 | 56.97782 | 13.09408 | -0.2185166 | 39.73852 | 4.145215
36.2348 | 56.9015 | 57.19323 | 13.08666 | -0.2917336 | 39.9377 | 4.168868
36.2448 | 57.0608 | 57.40758 | 13.07925 | -0.3467847 | 40.13563 | 4.192702
36.2548 | 57.2064 | 57.6208 | 13.07186 | -0.4144036 | 40.33223 | 4.216719
36.2648 | 57.3439 | 57.83282 | 13.06447 | -0.4889204 | 40.52743 | 4.240922
36.2748 | 57.4979 | 58.04357 | 13.05709 | -0.5456659 | 40.72116 | 4.265311
36.2848 | 57.6319 | 58.25297 | 13.04972 | -0.6210713 | 40.91336 | 4.289888
36.2948 | 57.8242 | 58.46097 | 13.04236 | -0.6367681 | 41.10395 | 4.314655
36.3048 | 57.9316 | 58.66749 | 13.03502 | -0.7358877 | 41.29286 | 4.339613
36.3148 | 58.0907 | 58.87246 | 13.02768 | -0.7817554 | 41.48001 | 4.364765
36.3248 | 58.2357 | 59.0758 | 13.02035 | -0.8401007 | 41.66534 | 4.390111
36.3348 | 58.3727 | 59.27745 | 13.01303 | -0.9047547 | 41.84878 | 4.415654
36.3448 | 58.4967 | 59.47735 | 13.00571 | -0.9806481 | 42.03024 | 4.441396
36.3548 | 58.6726 | 59.6754 | 12.99841 | -1.002803 | 42.20965 | 4.467337
36.3648 | 58.8466 | 59.87154 | 12.99112 | -1.024945 | 42.38694 | 4.49348
36.3748 | 58.9429 | 60.06571 | 12.98384 | -1.122811 | 42.56205 | 4.519827
36.3848 | 59.0951 | 60.25782 | 12.97657 | -1.162724 | 42.73488 | 4.546379
36.3948 | 59.2345 | 60.44781 | 12.9693 | -1.213312 | 42.90537 | 4.573137
36.4048 | 59.362 | 60.6356 | 12.96205 | -1.273602 | 43.07345 | 4.600104
36.4148 | 59.5532 | 60.82112 | 12.9548 | -1.267922 | 43.23903 | 4.627282
36.4248 | 59.6087 | 61.0043 | 12.94757 | -1.395603 | 43.40206 | 4.654672
36.4348 | 59.8046 | 61.18506 | 12.94035 | -1.380464 | 43.56244 | 4.682276
36.4448 | 59.955 | 61.36335 | 12.93313 | -1.408347 | 43.72012 | 4.710097
36.4548 | 60.0243 | 61.53908 | 12.92592 | -1.514776 | 43.87502 | 4.738135
36.4648 | 60.1844 | 61.71218 | 12.91873 | -1.527781 | 44.02706 | 4.766393
36.4748 | 60.2549 | 61.88259 | 12.91154 | -1.627689 | 44.17618 | 4.794872
36.4848 | 60.4179 | 62.05023 | 12.90436 | -1.632334 | 44.3223 | 4.823575
36.4948 | 60.4976 | 62.21505 | 12.8972 | -1.717454 | 44.46536 | 4.852503
36.5048 | 60.6178 | 62.37697 | 12.89004 | -1.75917 | 44.60527 | 4.881658
36.5148 | 60.752 | 62.53592 | 12.88289 | -1.783923 | 44.74199 | 4.911042
36.5248 | 60.8279 | 62.69185 | 12.87575 | -1.863946 | 44.87544 | 4.940658
36.5348 | 60.9399 | 62.84467 | 12.86862 | -1.904771 | 45.00554 | 4.970507
36.5448 | 61.0518 | 62.99435 | 12.8615 | -1.942547 | 45.13226 | 5.00059
36.5548 | 61.1638 | 63.1408 | 12.85439 | -1.977 | 45.2555 | 5.030911
36.5648 | 61.2505 | 63.28397 | 12.84729 | -2.033469 | 45.37521 | 5.06147
36.5748 | 61.3428 | 63.4238 | 12.8402 | -2.081001 | 45.49133 | 5.09227
36.5848 | 61.4579 | 63.56024 | 12.83311 | -2.102337 | 45.60381 | 5.123312
36.5948 | 61.5335 | 63.69322 | 12.82604 | -2.159721 | 45.71258 | 5.154601
36.6047 | 61.6056 | 63.82142 | 12.81905 | -2.215818 | 45.81655 | 5.185818
36.6147 | 61.7533 | 63.94737 | 12.812 | -2.194067 | 45.91777 | 5.2176
36.6247 | 61.7731 | 64.0697 | 12.80495 | -2.296605 | 46.01512 | 5.249632
36.6347 | 61.8653 | 64.18838 | 12.79792 | -2.323083 | 46.10855 | 5.281916
36.6447 | 61.9685 | 64.30336 | 12.79089 | -2.334856 | 46.19801 | 5.314456
36.6547 | 62.0549 | 64.41457 | 12.78388 | -2.359669 | 46.28344 | 5.347253
36.6647 | 62.1703 | 64.52199 | 12.77687 | -2.351688 | 46.36481 | 5.38031
36.6747 | 62.2144 | 64.62557 | 12.76987 | -2.41117 | 46.44207 | 5.413627
36.6847 | 62.3193 | 64.72527 | 12.76289 | -2.40597 | 46.51518 | 5.447208
36.6947 | 62.3455 | 64.82106 | 12.75591 | -2.475559 | 46.5841 | 5.481053
36.7047 | 62.4679 | 64.91289 | 12.74894 | -2.444993 | 46.64879 | 5.515167
36.7147 | 62.5354 | 65.00075 | 12.74198 | -2.46535 | 46.70922 | 5.54955
36.7247 | 62.6071 | 65.08459 | 12.73503 | -2.477493 | 46.76536 | 5.584205
36.7347 | 62.6461 | 65.1644 | 12.72809 | -2.518296 | 46.81717 | 5.619134
36.7447 | 62.7143 | 65.24013 | 12.72116 | -2.52583 | 46.86463 | 5.654338
36.7547 | 62.7643 | 65.31178 | 12.71424 | -2.54748 | 46.90772 | 5.689821
36.7647 | 62.8128 | 65.37932 | 12.70733 | -2.56652 | 46.94641 | 5.725584
36.7747 | 62.866 | 65.44273 | 12.70043 | -2.576733 | 46.98067 | 5.76163
36.7847 | 62.9179 | 65.50201 | 12.69354 | -2.584108 | 47.01051 | 5.79796
36.7947 | 62.9867 | 65.55712 | 12.68665 | -2.570424 | 47.03589 | 5.834577
36.8047 | 62.9878 | 65.60808 | 12.67978 | -2.620279 | 47.05682 | 5.871483
36.8147 | 63.073 | 65.65486 | 12.67291 | -2.581865 | 47.07327 | 5.908679
36.8247 | 63.0623 | 65.69747 | 12.66606 | -2.635171 | 47.08524 | 5.946169
36.8347 | 63.1088 | 65.7359 | 12.65922 | -2.627105 | 47.09274 | 5.983954
36.8447 | 63.1448 | 65.77016 | 12.65238 | -2.62536 | 47.09574 | 6.022036
36.8547 | 63.1542 | 65.80024 | 12.64555 | -2.646042 | 47.09427 | 6.060418
36.8647 | 63.2041 | 65.82616 | 12.63874 | -2.622056 | 47.08832 | 6.099102
36.8747 | 63.1621 | 65.84791 | 12.63193 | -2.685812 | 47.07789 | 6.138091
36.8847 | 63.2411 | 65.86552 | 12.62513 | -2.624423 | 47.06301 | 6.177385
36.8947 | 63.2398 | 65.879 | 12.61834 | -2.6392 | 47.04367 | 6.216987
36.9047 | 63.2635 | 65.88836 | 12.61156 | -2.62486 | 47.0199 | 6.256901
36.9147 | 63.241 | 65.89363 | 12.60479 | -2.652625 | 46.99171 | 6.297126
36.9247 | 63.2936 | 65.89482 | 12.59803 | -2.601218 | 46.95912 | 6.337666
36.9347 | 63.2833 | 65.89196 | 12.59128 | -2.60866 | 46.92215 | 6.378523
36.9447 | 63.2827 | 65.88508 | 12.58454 | -2.602376 | 46.88084 | 6.419699
36.9547 | 63.3133 | 65.8742 | 12.57781 | -2.560905 | 46.8352 | 6.461197
36.9647 | 63.3231 | 65.85937 | 12.57109 | -2.536268 | 46.78526 | 6.503018
36.9747 | 63.2284 | 65.8406 | 12.56437 | -2.612204 | 46.73107 | 6.545163
36.9847 | 63.2676 | 65.81794 | 12.55767 | -2.550345 | 46.67264 | 6.587637
36.9947 | 63.2446 | 65.79144 | 12.55097 | -2.546842 | 46.61003 | 6.630439
37.0047 | 63.2666 | 65.76113 | 12.54429 | -2.494528 | 46.54327 | 6.673573
37.0147 | 63.2448 | 65.72704 | 12.53761 | -2.482243 | 46.47239 | 6.717042
37.0247 | 63.1698 | 65.68924 | 12.53095 | -2.519436 | 46.39744 | 6.760845
37.0347 | 63.1845 | 65.64776 | 12.52429 | -2.463259 | 46.31848 | 6.804987
37.0447 | 63.1323 | 65.60266 | 12.51764 | -2.470357 | 46.23555 | 6.849469
37.0547 | 63.1123 | 65.55398 | 12.511 | -2.441682 | 46.14869 | 6.894291
37.0647 | 63.1239 | 65.50179 | 12.50438 | -2.377887 | 46.05795 | 6.939458
37.0747 | 63.0016 | 65.44613 | 12.49776 | -2.444528 | 45.9634 | 6.98497
37.0847 | 63.0584 | 65.38706 | 12.49115 | -2.328662 | 45.86509 | 7.03083
37.0947 | 62.95 | 65.32465 | 12.48455 | -2.374648 | 45.76306 | 7.07704
37.1047 | 62.8935 | 65.25894 | 12.47795 | -2.365443 | 45.65739 | 7.1236
37.1147 | 62.8638 | 65.19002 | 12.47137 | -2.326215 | 45.54813 | 7.170514
37.1247 | 62.8089 | 65.11792 | 12.4648 | -2.30902 | 45.43534 | 7.217782
37.1347 | 62.7296 | 65.04273 | 12.45824 | -2.313132 | 45.31909 | 7.265408
37.1447 | 62.6684 | 64.96451 | 12.45168 | -2.296105 | 45.19943 | 7.313392
37.1547 | 62.6074 | 64.88331 | 12.44514 | -2.275912 | 45.07644 | 7.361736
37.1647 | 62.5747 | 64.79922 | 12.4386 | -2.224521 | 44.95018 | 7.410442
37.1747 | 62.5067 | 64.7123 | 12.43208 | -2.205602 | 44.82071 | 7.459512
37.1847 | 62.4802 | 64.62262 | 12.42556 | -2.142424 | 44.68812 | 7.508947
37.1946 | 62.3213 | 64.53119 | 12.41912 | -2.209894 | 44.55383 | 7.558247
37.2046 | 62.3137 | 64.43623 | 12.41262 | -2.122532 | 44.4152 | 7.608414
37.2146 | 62.2398 | 64.33873 | 12.40613 | -2.09893 | 44.27365 | 7.65895
37.2246 | 62.1722 | 64.23875 | 12.39965 | -2.066552 | 44.12924 | 7.709857
37.2346 | 62.1528 | 64.13638 | 12.39318 | -1.983577 | 43.98206 | 7.761136
37.2446 | 62.0165 | 64.03168 | 12.38672 | -2.015177 | 43.83217 | 7.812789
37.2546 | 61.9553 | 63.92473 | 12.38027 | -1.969428 | 43.67964 | 7.864818
37.2646 | 61.8671 | 63.8156 | 12.37383 | -1.948503 | 43.52455 | 7.917223
37.2746 | 61.7708 | 63.70437 | 12.3674 | -1.933573 | 43.36697 | 7.970004
37.2846 | 61.7628 | 63.59112 | 12.36097 | -1.82832 | 43.20698 | 8.023166
37.2946 | 61.6005 | 63.47592 | 12.35456 | -1.87542 | 43.04466 | 8.076706
37.3046 | 61.6008 | 63.35884 | 12.34815 | -1.758043 | 42.88006 | 8.130628
37.3146 | 61.4278 | 63.23997 | 12.34176 | -1.812168 | 42.71328 | 8.18493
37.3246 | 61.4118 | 63.11936 | 12.33537 | -1.707562 | 42.54438 | 8.239615
37.3346 | 61.3169 | 62.99711 | 12.32899 | -1.680208 | 42.37343 | 8.294682
37.3446 | 61.2093 | 62.87328 | 12.32263 | -1.663982 | 42.20052 | 8.350134
37.3546 | 61.1756 | 62.74795 | 12.31627 | -1.57235 | 42.02571 | 8.40597
37.3646 | 61.1027 | 62.6212 | 12.30992 | -1.518497 | 41.84909 | 8.46219
37.3746 | 60.9607 | 62.49308 | 12.30358 | -1.532384 | 41.67071 | 8.518797
37.3846 | 60.8845 | 62.36369 | 12.29725 | -1.47919 | 41.49065 | 8.575788
37.3946 | 60.7958 | 62.23309 | 12.29093 | -1.437289 | 41.309 | 8.633165
37.4046 | 60.6977 | 62.10135 | 12.28461 | -1.403655 | 41.12581 | 8.690928
37.4146 | 60.58 | 61.96855 | 12.27831 | -1.38855 | 40.94116 | 8.749077
37.4246 | 60.5009 | 61.83475 | 12.27202 | -1.333852 | 40.75512 | 8.807612
37.4346 | 60.3972 | 61.70003 | 12.26573 | -1.30283 | 40.56777 | 8.866532
37.4446 | 60.2814 | 61.56445 | 12.25946 | -1.283052 | 40.37916 | 8.925838
37.4546 | 60.2006 | 61.42808 | 12.25319 | -1.227483 | 40.18936 | 8.985529
37.4646 | 60.0576 | 61.291 | 12.24693 | -1.233396 | 39.99846 | 9.045604
37.4746 | 60.0152 | 61.15326 | 12.24069 | -1.138056 | 39.80651 | 9.106063
37.4846 | 59.9258 | 61.01492 | 12.23445 | -1.089122 | 39.61357 | 9.166906
37.4946 | 59.8035 | 60.87606 | 12.22822 | -1.072562 | 39.41971 | 9.228131
37.5046 | 59.6712 | 60.73674 | 12.222 | -1.065544 | 39.22501 | 9.289737
37.5146 | 59.6426 | 60.59703 | 12.21579 | -0.9544253 | 39.02951 | 9.351723
37.5246 | 59.424 | 60.45696 | 12.20959 | -1.032965 | 38.83329 | 9.414088
37.5346 | 59.3856 | 60.31663 | 12.20339 | -0.9310281 | 38.6364 | 9.47683
37.5446 | 59.2424 | 60.17607 | 12.19721 | -0.9336684 | 38.43891 | 9.539948
37.5546 | 59.1629 | 60.03535 | 12.19104 | -0.8724519 | 38.24087 | 9.60344
37.5646 | 59.1152 | 59.89453 | 12.18487 | -0.7793253 | 38.04235 | 9.667304
37.5746 | 58.9246 | 59.75365 | 12.17872 | -0.8290505 | 37.84339 | 9.731538
37.5846 | 58.9195 | 59.61278 | 12.17257 | -0.6932768 | 37.64407 | 9.796141
37.5946 | 58.7239 | 59.47196 | 12.16643 | -0.7480584 | 37.44442 | 9.861109
37.6046 | 58.7146 | 59.33125 | 12.16031 | -0.6166494 | 37.24451 | 9.926438
37.6146 | 58.5571 | 59.1907 | 12.15419 | -0.6335968 | 37.04438 | 9.992129
37.6246 | 58.4392 | 59.05035 | 12.14808 | -0.6111509 | 36.8441 | 10.05818
37.6346 | 58.3535 | 58.91026 | 12.14198 | -0.5567595 | 36.64371 | 10.12458
37.6446 | 58.1979 | 58.77047 | 12.13588 | -0.5725709 | 36.44326 | 10.19133
37.6546 | 58.1549 | 58.63102 | 12.1298 | -0.4761245 | 36.24279 | 10.25843
37.6646 | 57.9787 | 58.49197 | 12.12373 | -0.5132697 | 36.04237 | 10.32587
37.6746 | 57.9261 | 58.35334 | 12.11766 | -0.4272414 | 35.84202 | 10.39366
37.6846 | 57.7869 | 58.21519 | 12.11161 | -0.4282883 | 35.6418 | 10.46178
37.6946 | 57.7175 | 58.07754 | 12.10556 | -0.3600448 | 35.44176 | 10.53022
37.7046 | 57.6392 | 57.94045 | 12.09953 | -0.3012514 | 35.24192 | 10.599
37.7146 | 57.465 | 57.80395 | 12.0935 | -0.3389488 | 35.04235 | 10.6681
37.7246 | 57.4405 | 57.66807 | 12.08748 | -0.2275672 | 34.84307 | 10.73751
37.7346 | 57.3272 | 57.53284 | 12.08147 | -0.2056364 | 34.64413 | 10.80724
37.7446 | 57.2017 | 57.3983 | 12.07547 | -0.1966 | 34.44556 | 10.87727
37.7546 | 57.1033 | 57.26448 | 12.06948 | -0.1611796 | 34.2474 | 10.9476
37.7646 | 57.0061 | 57.13141 | 12.0635 | -0.1253143 | 34.04969 | 11.01823
37.7745 | 56.9089 | 57.00044 | 12.05759 | -0.0915437 | 33.85443 | 11.08843
37.7845 | 56.7683 | 56.86896 | 12.05162 | -0.100658 | 33.65771 | 11.15962
37.7945 | 56.6756 | 56.7383 | 12.04567 | -0.06270293 | 33.46155 | 11.23109
37.8045 | 56.5479 | 56.60851 | 12.03972 | -0.06060539 | 33.26596 | 11.30282
37.8145 | 56.4771 | 56.47959 | 12.03378 | -0.002485611 | 33.07098 | 11.37482
37.8245 | 56.3077 | 56.35158 | 12.02786 | -0.04387679 | 32.87666 | 11.44707
37.8345 | 56.3044 | 56.22449 | 12.02194 | 0.07991356 | 32.68299 | 11.51956
37.8445 | 56.1553 | 56.09834 | 12.01603 | 0.05695663 | 32.49003 | 11.59229
37.8545 | 56.0485 | 55.97316 | 12.01013 | 0.07533621 | 32.29779 | 11.66524
37.8645 | 55.9164 | 55.84896 | 12.00424 | 0.06743998 | 32.10631 | 11.73842
37.8745 | 55.7756 | 55.72575 | 11.99835 | 0.04984587 | 31.9156 | 11.8118
37.8845 | 55.7105 | 55.60356 | 11.99248 | 0.1069424 | 31.72569 | 11.88539
37.8945 | 55.5343 | 55.48239 | 11.98661 | 0.05191229 | 31.5366 | 11.95917
37.9045 | 55.4643 | 55.36225 | 11.98076 | 0.1020505 | 31.34836 | 12.03313
37.9145 | 55.2721 | 55.24316 | 11.97491 | 0.02893983 | 31.16099 | 12.10725
37.9245 | 55.1654 | 55.12513 | 11.96908 | 0.04027039 | 30.97451 | 12.18155
37.9345 | 55.0637 | 55.00816 | 11.96325 | 0.0555409 | 30.78893 | 12.25598
37.9445 | 54.8708 | 54.89226 | 11.95743 | -0.02146454 | 30.60428 | 12.33056
37.9545 | 54.7915 | 54.77744 | 11.95162 | 0.01406357 | 30.42056 | 12.40526
37.9645 | 54.6234 | 54.66372 | 11.94582 | -0.04032131 | 30.23782 | 12.48008
37.9745 | 54.4537 | 54.55108 | 11.94002 | -0.09737884 | 30.05605 | 12.555
37.9845 | 54.3283 | 54.43953 | 11.93424 | -0.1112276 | 29.87528 | 12.63001
37.9945 | 54.1319 | 54.32907 | 11.92847 | -0.1971721 | 29.69551 | 12.70509
38.0045 | 53.9977 | 54.2197 | 11.9227 | -0.2220034 | 29.51676 | 12.78024
38.0145 | 53.7916 | 54.11143 | 11.91694 | -0.319835 | 29.33905 | 12.85544
38.0245 | 53.6208 | 54.00426 | 11.9112 | -0.3834612 | 29.16239 | 12.93067
38.0345 | 53.4834 | 53.89817 | 11.90546 | -0.4147734 | 28.98679 | 13.00592
38.0445 | 53.269 | 53.79317 | 11.89973 | -0.5241724 | 28.81226 | 13.08118
38.0545 | 53.1075 | 53.68926 | 11.89401 | -0.5817583 | 28.63881 | 13.15644
38.0645 | 52.9456 | 53.58642 | 11.8883 | -0.6408155 | 28.46645 | 13.23166
38.0745 | 52.7277 | 53.48465 | 11.88259 | -0.7569468 | 28.2952 | 13.30685
38.0845 | 52.5271 | 53.38394 | 11.8769 | -0.8568396 | 28.12505 | 13.38199
38.0945 | 52.2749 | 53.28429 | 11.87121 | -1.009392 | 27.95603 | 13.45705
38.1045 | 52.1151 | 53.18569 | 11.86554 | -1.07059 | 27.78813 | 13.53202
38.1145 | 51.8829 | 53.08812 | 11.85987 | -1.205221 | 27.62136 | 13.60688
38.1245 | 51.6833 | 52.99158 | 11.85421 | -1.308278 | 27.45574 | 13.68163
38.1345 | 51.4722 | 52.89605 | 11.84856 | -1.423853 | 27.29126 | 13.75623
38.1445 | 51.2106 | 52.80153 | 11.84292 | -1.590928 | 27.12793 | 13.83067
38.1545 | 51.0365 | 52.70799 | 11.83729 | -1.671492 | 26.96576 | 13.90494
38.1645 | 50.8079 | 52.61543 | 11.83167 | -1.807529 | 26.80475 | 13.97901
38.1745 | 50.6086 | 52.52382 | 11.82606 | -1.915223 | 26.64491 | 14.05286
38.1845 | 50.3809 | 52.43316 | 11.82045 | -2.052265 | 26.48624 | 14.12648
38.1945 | 50.114 | 52.34343 | 11.81486 | -2.229432 | 26.32873 | 14.19984
38.2045 | 49.9572 | 52.25459 | 11.80927 | -2.297393 | 26.17239 | 14.27293
38.2145 | 49.6656 | 52.16666 | 11.80369 | -2.501064 | 26.01725 | 14.34573
38.2245 | 49.4656 | 52.0796 | 11.79812 | -2.614004 | 25.86328 | 14.41821
38.2345 | 49.289 | 51.9934 | 11.79256 | -2.704401 | 25.71049 | 14.49035
38.2445 | 49.0268 | 51.90803 | 11.78701 | -2.881231 | 25.55888 | 14.56214
38.2545 | 48.8164 | 51.82349 | 11.78147 | -3.007087 | 25.40847 | 14.63355
38.2645 | 48.5236 | 51.73973 | 11.77593 | -3.216125 | 25.25924 | 14.70456
38.2745 | 48.4178 | 51.65673 | 11.77041 | -3.238935 | 25.11118 | 14.77515
38.2845 | 48.1263 | 51.57449 | 11.76489 | -3.448192 | 24.96431 | 14.84529
38.2945 | 47.9671 | 51.49298 | 11.75938 | -3.525876 | 24.81863 | 14.91497
38.3045 | 47.7011 | 51.41216 | 11.75388 | -3.711062 | 24.67412 | 14.98416
38.3145 | 47.4936 | 51.33203 | 11.74839 | -3.838427 | 24.5308 | 15.05283
38.3245 | 47.3107 | 51.25255 | 11.74291 | -3.941848 | 24.38866 | 15.12098
38.3345 | 47.086 | 51.17369 | 11.73744 | -4.08769 | 24.24769 | 15.18856
38.3445 | 46.9226 | 51.09544 | 11.73198 | -4.172845 | 24.1079 | 15.25557
38.3545 | 46.6957 | 51.01778 | 11.72652 | -4.322085 | 23.96929 | 15.32197
38.3644 | 46.4909 | 50.94146 | 11.72113 | -4.450556 | 23.83323 | 15.38709
38.3744 | 46.2995 | 50.86487 | 11.71569 | -4.56537 | 23.69696 | 15.45222
38.3844 | 46.1419 | 50.78879 | 11.71027 | -4.646888 | 23.56185 | 15.51668
38.3944 | 45.9597 | 50.71318 | 11.70485 | -4.753482 | 23.4279 | 15.58043
38.4044 | 45.7854 | 50.63802 | 11.69943 | -4.85262 | 23.29512 | 15.64347
38.4144 | 45.596 | 50.56328 | 11.69403 | -4.967282 | 23.16349 | 15.70576
38.4244 | 45.4312 | 50.48894 | 11.68864 | -5.057737 | 23.03302 | 15.76728
38.4344 | 45.3138 | 50.41496 | 11.68325 | -5.10116 | 22.9037 | 15.828
38.4444 | 45.0466 | 50.34132 | 11.67788 | -5.29472 | 22.77553 | 15.88791
38.4544 | 44.9399 | 50.26799 | 11.67251 | -5.328093 | 22.6485 | 15.94698
38.4644 | 44.7348 | 50.19495 | 11.66715 | -5.460146 | 22.52261 | 16.00518
38.4744 | 44.5672 | 50.12215 | 11.6618 | -5.554955 | 22.39786 | 16.0625
38.4844 | 44.4376 | 50.04959 | 11.65646 | -5.61199 | 22.27423 | 16.1189
38.4944 | 44.2778 | 49.97722 | 11.65113 | -5.699421 | 22.15173 | 16.17436
38.5044 | 44.1509 | 49.90502 | 11.6458 | -5.754124 | 22.03035 | 16.22887
38.5144 | 43.9896 | 49.83297 | 11.64049 | -5.843372 | 21.91009 | 16.28239
38.5244 | 43.8736 | 49.76103 | 11.63518 | -5.887431 | 21.79094 | 16.33491
38.5344 | 43.6917 | 49.68918 | 11.62989 | -5.997479 | 21.67289 | 16.3864
38.5444 | 43.5662 | 49.61738 | 11.6246 | -6.051184 | 21.55595 | 16.43684
38.5544 | 43.4446 | 49.54562 | 11.61932 | -6.10102 | 21.4401 | 16.4862
38.5644 | 43.3107 | 49.47386 | 11.61404 | -6.163164 | 21.32535 | 16.53447
38.5744 | 43.19 | 49.40208 | 11.60878 | -6.212081 | 21.21167 | 16.58163
38.5844 | 43.0399 | 49.33025 | 11.60353 | -6.290346 | 21.09908 | 16.62764
38.5944 | 42.9786 | 49.25833 | 11.59828 | -6.279734 | 20.98756 | 16.67249
38.6044 | 42.8167 | 49.18632 | 11.59304 | -6.369623 | 20.87711 | 16.71617
38.6144 | 42.7052 | 49.11418 | 11.58781 | -6.408979 | 20.76773 | 16.75863
38.6244 | 42.5698 | 49.04188 | 11.58259 | -6.472081 | 20.6594 | 16.79989
38.6344 | 42.5005 | 48.9694 | 11.57738 | -6.468904 | 20.55213 | 16.8399
38.6444 | 42.3446 | 48.89672 | 11.57218 | -6.552119 | 20.44589 | 16.87864
38.6544 | 42.2773 | 48.82381 | 11.56699 | -6.546505 | 20.3407 | 16.91612
38.6644 | 42.1388 | 48.75064 | 11.5618 | -6.611836 | 20.23654 | 16.95229
38.6744 | 42.0569 | 48.67719 | 11.55662 | -6.620291 | 20.13341 | 16.98715
38.6844 | 41.9551 | 48.60344 | 11.55146 | -6.648342 | 20.0313 | 17.02068
38.6944 | 41.8681 | 48.52937 | 11.5463 | -6.661273 | 19.93021 | 17.05286
38.7044 | 41.7708 | 48.45496 | 11.54114 | -6.684159 | 19.83013 | 17.08368
38.7144 | 41.6897 | 48.38017 | 11.536 | -6.690473 | 19.73105 | 17.11312
38.7244 | 41.5964 | 48.30501 | 11.53087 | -6.708606 | 19.63298 | 17.14116
38.7344 | 41.5878 | 48.22943 | 11.52574 | -6.641626 | 19.53589 | 17.1678
38.7444 | 41.4267 | 48.15342 | 11.52063 | -6.726723 | 19.43978 | 17.19301
38.7544 | 41.4015 | 48.07697 | 11.51552 | -6.675468 | 19.34466 | 17.21679
38.7644 | 41.3206 | 48.00005 | 11.51042 | -6.679453 | 19.25051 | 17.23912
38.7744 | 41.2761 | 47.92265 | 11.50533 | -6.646552 | 19.15733 | 17.26
38.7844 | 41.1995 | 47.84476 | 11.50024 | -6.645256 | 19.06511 | 17.2794
38.7944 | 41.1861 | 47.76634 | 11.49517 | -6.580243 | 18.97385 | 17.29733
38.8044 | 41.1052 | 47.6874 | 11.4901 | -6.582197 | 18.88353 | 17.31376
38.8144 | 41.078 | 47.60791 | 11.48504 | -6.529909 | 18.79416 | 17.32871
38.8244 | 41.0523 | 47.52786 | 11.48 | -6.475561 | 18.70572 | 17.34214
38.8344 | 40.972 | 47.44724 | 11.47496 | -6.475238 | 18.61822 | 17.35407
38.8444 | 41.0018 | 47.36603 | 11.46992 | -6.364233 | 18.53164 | 17.36447
38.8544 | 40.9282 | 47.28423 | 11.4649 | -6.356031 | 18.44598 | 17.37336
38.8644 | 40.8991 | 47.20182 | 11.45988 | -6.302722 | 18.36123 | 17.38071
38.8744 | 40.8999 | 47.1188 | 11.45488 | -6.218897 | 18.27738 | 17.38653
38.8844 | 40.8609 | 47.03515 | 11.44988 | -6.174246 | 18.19444 | 17.39082
38.8944 | 40.9189 | 46.95086 | 11.44489 | -6.03196 | 18.1124 | 17.39357
38.9044 | 40.8621 | 46.86593 | 11.43991 | -6.003834 | 18.03124 | 17.39479
38.9144 | 40.9081 | 46.78036 | 11.43494 | -5.87226 | 17.95097 | 17.39446
38.9244 | 40.8907 | 46.69413 | 11.42997 | -5.803433 | 17.87157 | 17.39259
38.9344 | 40.9109 | 46.60724 | 11.42502 | -5.696344 | 17.79304 | 17.38919
38.9443 | 40.9085 | 46.52055 | 11.42012 | -5.612052 | 17.71613 | 17.3843
38.9543 | 40.9798 | 46.43234 | 11.41518 | -5.452543 | 17.63932 | 17.37784
38.9643 | 40.9745 | 46.34347 | 11.41025 | -5.368965 | 17.56336 | 17.36985
38.9743 | 41.0532 | 46.25392 | 11.40533 | -5.200723 | 17.48826 | 17.36034
38.9843 | 41.1086 | 46.1637 | 11.40041 | -5.055104 | 17.41399 | 17.3493
38.9943 | 41.1606 | 46.07282 | 11.39551 | -4.912219 | 17.34056 | 17.33675
39.0043 | 41.2442 | 45.98126 | 11.39061 | -4.737064 | 17.26796 | 17.32269
39.0143 | 41.3306 | 45.88904 | 11.38572 | -4.558438 | 17.19619 | 17.30713
39.0243 | 41.3642 | 45.79615 | 11.38084 | -4.431953 | 17.12524 | 17.29007
39.0343 | 41.4803 | 45.7026 | 11.37597 | -4.222302 | 17.0551 | 17.27153
39.0443 | 41.6125 | 45.60839 | 11.3711 | -3.995894 | 16.98577 | 17.25152
39.0543 | 41.7115 | 45.51353 | 11.36625 | -3.802035 | 16.91725 | 17.23004
39.0643 | 41.8219 | 45.41803 | 11.3614 | -3.596131 | 16.84952 | 17.20711
39.0743 | 42.0403 | 45.32189 | 11.35656 | -3.281585 | 16.78258 | 17.18274
39.0843 | 42.0877 | 45.2251 | 11.35173 | -3.137404 | 16.71644 | 17.15694
39.0943 | 42.2771 | 45.1277 | 11.34691 | -2.850598 | 16.65107 | 17.12972
39.1043 | 42.4168 | 45.02968 | 11.34209 | -2.612876 | 16.58648 | 17.1011
39.1143 | 42.5836 | 44.93105 | 11.33729 | -2.347446 | 16.52267 | 17.07109
39.1243 | 42.7459 | 44.83183 | 11.33249 | -2.085931 | 16.45963 | 17.03971
39.1343 | 42.9493 | 44.73202 | 11.3277 | -1.782718 | 16.39734 | 17.00698
39.1443 | 43.1299 | 44.63162 | 11.32292 | -1.501716 | 16.3358 | 16.9729
39.1543 | 43.344 | 44.53066 | 11.31815 | -1.186661 | 16.27501 | 16.9375
39.1643 | 43.6201 | 44.42916 | 11.31338 | -0.8090561 | 16.21498 | 16.90079
39.1743 | 43.7389 | 44.32711 | 11.30863 | -0.5882122 | 16.15569 | 16.86279
39.1843 | 43.9794 | 44.22454 | 11.30388 | -0.2451416 | 16.09713 | 16.82353
39.1943 | 44.2327 | 44.12146 | 11.29914 | 0.1112384 | 16.03931 | 16.78301
39.2043 | 44.4304 | 44.01788 | 11.29441 | 0.4125161 | 15.98221 | 16.74126
39.2143 | 44.6988 | 43.91382 | 11.28969 | 0.7849755 | 15.92584 | 16.6983
39.2243 | 44.9073 | 43.8093 | 11.28497 | 1.098002 | 15.87018 | 16.65414
39.2343 | 45.185 | 43.70432 | 11.28026 | 1.480675 | 15.81524 | 16.60882
39.2443 | 45.4357 | 43.59892 | 11.27557 | 1.836783 | 15.76101 | 16.56234
39.2543 | 45.7011 | 43.49309 | 11.27088 | 2.208009 | 15.70748 | 16.51474
39.2643 | 45.9264 | 43.38687 | 11.26619 | 2.539534 | 15.65465 | 16.46602
39.2743 | 46.1466 | 43.28026 | 11.26152 | 2.866341 | 15.60251 | 16.41622
39.2843 | 46.414 | 43.17328 | 11.25685 | 3.240716 | 15.55107 | 16.36536
39.2943 | 46.6579 | 43.06597 | 11.2522 | 3.591932 | 15.50031 | 16.31346
39.3043 | 46.8642 | 42.95832 | 11.24755 | 3.90588 | 15.45024 | 16.26054
39.3143 | 47.1497 | 42.85037 | 11.24291 | 4.299335 | 15.40084 | 16.20662
39.3243 | 47.3393 | 42.74212 | 11.23827 | 4.597181 | 15.35212 | 16.15173
39.3343 | 47.5712 | 42.6336 | 11.23365 | 4.937598 | 15.30407 | 16.09589
39.3443 | 47.843 | 42.52483 | 11.22903 | 5.318167 | 15.25668 | 16.03912
39.3543 | 48.0027 | 42.41583 | 11.22442 | 5.586869 | 15.20995 | 15.98146
39.3643 | 48.2049 | 42.30662 | 11.21982 | 5.898282 | 15.16388 | 15.92291
39.3743 | 48.3938 | 42.19721 | 11.21523 | 6.196588 | 15.11847 | 15.86351
39.3843 | 48.5607 | 42.08763 | 11.21064 | 6.473068 | 15.07371 | 15.80328
39.3943 | 48.7372 | 41.9779 | 11.20607 | 6.7593 | 15.02959 | 15.74224
39.4043 | 48.8675 | 41.86804 | 11.2015 | 6.999464 | 14.98612 | 15.68042
39.4143 | 49.0654 | 41.75806 | 11.19694 | 7.307339 | 14.94328 | 15.61784
39.4243 | 49.1945 | 41.64799 | 11.19239 | 7.54651 | 14.90108 | 15.55452
39.4343 | 49.2629 | 41.53785 | 11.18784 | 7.725052 | 14.85951 | 15.4905
39.4443 | 49.3712 | 41.42765 | 11.18331 | 7.943547 | 14.81857 | 15.42578
39.4543 | 49.4154 | 41.31743 | 11.17878 | 8.09797 | 14.77825 | 15.3604
39.4643 | 49.4847 | 41.20719 | 11.17426 | 8.277508 | 14.73855 | 15.29438
39.4743 | 49.4848 | 41.09696 | 11.16975 | 8.387837 | 14.69947 | 15.22774
39.4843 | 49.5308 | 40.98676 | 11.16524 | 8.544036 | 14.66101 | 15.16051
39.4943 | 49.5034 | 40.87661 | 11.16075 | 8.626787 | 14.62315 | 15.09271
39.5043 | 49.4936 | 40.76653 | 11.15626 | 8.727069 | 14.58591 | 15.02437
39.5143 | 49.4889 | 40.65654 | 11.15178 | 8.832363 | 14.54926 | 14.95549
39.5243 | 49.4076 | 40.54665 | 11.14731 | 8.860951 | 14.51322 | 14.88612
39.5342 | 49.3 | 40.43799 | 11.14289 | 8.862012 | 14.47813 | 14.81697
39.5442 | 49.151 | 40.32837 | 11.13843 | 8.822628 | 14.44327 | 14.74667
39.5542 | 49.0582 | 40.21892 | 11.13398 | 8.839277 | 14.40901 | 14.67593
39.5642 | 48.9376 | 40.10966 | 11.12954 | 8.827943 | 14.37534 | 14.60478
39.5742 | 48.7615 | 40.0006 | 11.12511 | 8.760905 | 14.34225 | 14.53324
39.5842 | 48.5861 | 39.89176 | 11.12069 | 8.694335 | 14.30975 | 14.46133
39.5942 | 48.4056 | 39.78317 | 11.11627 | 8.622434 | 14.27783 | 14.38907
39.6042 | 48.1875 | 39.67482 | 11.11186 | 8.512677 | 14.24648 | 14.31648
39.6142 | 47.9349 | 39.56676 | 11.10746 | 8.368143 | 14.21571 | 14.24359
39.6242 | 47.7011 | 39.45899 | 11.10307 | 8.242113 | 14.1855 | 14.17041
39.6342 | 47.4069 | 39.35153 | 11.09869 | 8.055369 | 14.15588 | 14.09697
39.6442 | 47.1846 | 39.2444 | 11.09431 | 7.9402 | 14.12681 | 14.02328
39.6542 | 46.8564 | 39.13762 | 11.08994 | 7.718784 | 14.09831 | 13.94936
39.6642 | 46.5996 | 39.03119 | 11.08558 | 7.568409 | 14.07037 | 13.87524
39.6742 | 46.3587 | 38.92515 | 11.08123 | 7.433554 | 14.04299 | 13.80093
39.6842 | 45.9801 | 38.8195 | 11.07688 | 7.160604 | 14.01617 | 13.72645
39.6942 | 45.711 | 38.71426 | 11.07254 | 6.996743 | 13.9899 | 13.65182
39.7042 | 45.3675 | 38.60944 | 11.06821 | 6.758055 | 13.96418 | 13.57705
39.7142 | 45.0794 | 38.50507 | 11.06389 | 6.574331 | 13.93901 | 13.50217
39.7242 | 44.735 | 38.40115 | 11.05958 | 6.333845 | 13.91439 | 13.42719
39.7342 | 44.4415 | 38.29771 | 11.05527 | 6.14379 | 13.89031 | 13.35212
39.7442 | 44.0759 | 38.19475 | 11.05097 | 5.881148 | 13.86678 | 13.277
39.7542 | 43.7852 | 38.09229 | 11.04668 | 5.692913 | 13.84378 | 13.20182
39.7642 | 43.4675 | 37.99034 | 11.0424 | 5.477155 | 13.82133 | 13.12661
39.7742 | 43.1239 | 37.88893 | 11.03813 | 5.234974 | 13.79941 | 13.05138
39.7842 | 42.8247 | 37.78805 | 11.03386 | 5.036651 | 13.77803 | 12.97615
39.7942 | 42.5057 | 37.68773 | 11.0296 | 4.817974 | 13.75719 | 12.90094
39.8042 | 42.1973 | 37.58797 | 11.02535 | 4.609332 | 13.73687 | 12.82575
39.8142 | 41.8712 | 37.48879 | 11.02111 | 4.38241 | 13.71708 | 12.7506
39.8242 | 41.5766 | 37.3902 | 11.01687 | 4.186401 | 13.69782 | 12.67551
39.8342 | 41.2734 | 37.29222 | 11.01264 | 3.981181 | 13.6791 | 12.60048
39.8442 | 41.0685 | 37.19485 | 11.00842 | 3.873655 | 13.66088 | 12.52554
39.8542 | 40.7281 | 37.0981 | 11.00421 | 3.630004 | 13.6432 | 12.45069
39.8642 | 40.4762 | 37.00198 | 11 | 3.474219 | 13.62603 | 12.37595
39.8742 | 40.2317 | 36.90651 | 10.99581 | 3.325186 | 13.60938 | 12.30133
39.8842 | 39.9498 | 36.81171 | 10.99162 | 3.138095 | 13.59325 | 12.22684
39.8942 | 39.7134 | 36.71756 | 10.98744 | 2.995842 | 13.57763 | 12.15249
39.9042 | 39.4326 | 36.62409 | 10.98326 | 2.808513 | 13.56253 | 12.07829
39.9142 | 39.271 | 36.5313 | 10.97909 | 2.739697 | 13.54794 | 12.00426
39.9242 | 39.0399 | 36.43921 | 10.97494 | 2.600689 | 13.53386 | 11.93041
39.9342 | 38.84 | 36.34782 | 10.97079 | 2.492178 | 13.5203 | 11.85674
39.9442 | 38.6228 | 36.25714 | 10.96664 | 2.365656 | 13.50724 | 11.78326
39.9542 | 38.4016 | 36.16719 | 10.96251 | 2.234413 | 13.49469 | 11.71
39.9642 | 38.2114 | 36.07795 | 10.95838 | 2.133447 | 13.48264 | 11.63694
39.9742 | 38.029 | 35.98946 | 10.95426 | 2.039543 | 13.4711 | 11.5641
39.9842 | 37.8804 | 35.90171 | 10.95014 | 1.978692 | 13.46006 | 11.4915
39.9942 | 37.6775 | 35.81471 | 10.94604 | 1.862795 | 13.44953 | 11.41914
40.0042 | 37.5626 | 35.72845 | 10.94194 | 1.834146 | 13.43949 | 11.34703
40.0142 | 37.4008 | 35.64297 | 10.93785 | 1.757827 | 13.42995 | 11.27517
40.0242 | 37.2384 | 35.55826 | 10.93377 | 1.680137 | 13.42092 | 11.20357
40.0342 | 37.106 | 35.47433 | 10.92969 | 1.631672 | 13.41239 | 11.13225
40.0442 | 36.9644 | 35.39118 | 10.92563 | 1.573225 | 13.40435 | 11.0612
40.0542 | 36.8245 | 35.30881 | 10.92157 | 1.515689 | 13.39681 | 10.99044
40.0642 | 36.7272 | 35.22724 | 10.91751 | 1.499959 | 13.38976 | 10.91996
40.0742 | 36.6833 | 35.14647 | 10.91347 | 1.536831 | 13.38321 | 10.84979
40.0842 | 36.5146 | 35.06651 | 10.90943 | 1.448093 | 13.37716 | 10.77991
40.0942 | 36.4372 | 34.98735 | 10.9054 | 1.449851 | 13.3716 | 10.71035
40.1042 | 36.3092 | 34.909 | 10.90138 | 1.400196 | 13.36653 | 10.64109
40.1142 | 36.2726 | 34.83148 | 10.89737 | 1.441123 | 13.36195 | 10.57216
40.1241 | 36.1577 | 34.75553 | 10.8934 | 1.402171 | 13.35789 | 10.50424
40.1341 | 36.0818 | 34.67964 | 10.8894 | 1.402158 | 13.35429 | 10.43595
40.1441 | 36.0089 | 34.60458 | 10.88541 | 1.404316 | 13.35118 | 10.368
40.1541 | 35.9567 | 34.53036 | 10.88142 | 1.426338 | 13.34856 | 10.30038
40.1641 | 35.9043 | 34.45698 | 10.87745 | 1.447325 | 13.34642 | 10.23311
40.1741 | 35.8296 | 34.38443 | 10.87348 | 1.44517 | 13.34477 | 10.16618
40.1841 | 35.7953 | 34.31273 | 10.86951 | 1.482573 | 13.34361 | 10.0996
40.1941 | 35.6932 | 34.24187 | 10.86556 | 1.451329 | 13.34294 | 10.03337
40.2041 | 35.6846 | 34.17187 | 10.86161 | 1.512734 | 13.34275 | 9.967499
40.2141 | 35.5915 | 34.10271 | 10.85767 | 1.488788 | 13.34305 | 9.901985
40.2241 | 35.6148 | 34.03441 | 10.85374 | 1.580388 | 13.34384 | 9.836831
40.2341 | 35.5623 | 33.96697 | 10.84981 | 1.59533 | 13.34511 | 9.772042
40.2441 | 35.525 | 33.90039 | 10.8459 | 1.624615 | 13.34687 | 9.707618
40.2541 | 35.4977 | 33.83466 | 10.84199 | 1.663036 | 13.34911 | 9.643564
40.2641 | 35.4537 | 33.7698 | 10.83808 | 1.683895 | 13.35184 | 9.579881
40.2741 | 35.4191 | 33.70581 | 10.83419 | 1.71329 | 13.35505 | 9.51657
40.2841 | 35.3625 | 33.64268 | 10.8303 | 1.719819 | 13.35875 | 9.453633
40.2941 | 35.3594 | 33.58042 | 10.82642 | 1.77898 | 13.36293 | 9.391074
40.3041 | 35.3996 | 33.51903 | 10.82255 | 1.880571 | 13.36759 | 9.328891
40.3141 | 35.3125 | 33.45851 | 10.81868 | 1.853992 | 13.37274 | 9.267089
40.3241 | 35.2911 | 33.39886 | 10.81482 | 1.892241 | 13.37837 | 9.205667
40.3341 | 35.2748 | 33.34008 | 10.81097 | 1.934718 | 13.38449 | 9.144626
40.3441 | 35.2363 | 33.28218 | 10.80712 | 1.954121 | 13.39109 | 9.083968
40.3541 | 35.1966 | 33.22515 | 10.80329 | 1.97145 | 13.39817 | 9.023692
40.3641 | 35.2191 | 33.169 | 10.79946 | 2.050103 | 13.40574 | 8.963802
40.3741 | 35.1949 | 33.11372 | 10.79564 | 2.08118 | 13.41379 | 8.904297
40.3841 | 35.2166 | 33.05932 | 10.79182 | 2.157283 | 13.42232 | 8.845176
40.3941 | 35.1441 | 33.00579 | 10.78801 | 2.138307 | 13.43134 | 8.786441
40.4041 | 35.1756 | 32.95314 | 10.78421 | 2.222455 | 13.44084 | 8.728091
40.4141 | 35.1225 | 32.90137 | 10.78042 | 2.221127 | 13.45083 | 8.670127
40.4241 | 35.1167 | 32.85048 | 10.77663 | 2.26622 | 13.4613 | 8.612549
40.4341 | 35.1057 | 32.80046 | 10.77285 | 2.305237 | 13.47225 | 8.555357
40.4441 | 35.104 | 32.75132 | 10.76908 | 2.352676 | 13.48369 | 8.49855
40.4541 | 35.1363 | 32.70306 | 10.76532 | 2.433237 | 13.49561 | 8.442129
40.4641 | 35.054 | 32.65568 | 10.76156 | 2.398322 | 13.50802 | 8.386093
40.4741 | 35.0929 | 32.60917 | 10.75781 | 2.483729 | 13.52092 | 8.330442
40.4841 | 35.0574 | 32.56354 | 10.75407 | 2.49386 | 13.5343 | 8.275173
40.4941 | 35.0488 | 32.51879 | 10.75033 | 2.530014 | 13.54816 | 8.22029
40.5041 | 35.0444 | 32.47491 | 10.74661 | 2.569492 | 13.56251 | 8.165788
40.5141 | 35.0489 | 32.4319 | 10.74288 | 2.616996 | 13.57735 | 8.111668
40.5241 | 35.0547 | 32.38978 | 10.73917 | 2.664924 | 13.59268 | 8.05793
40.5341 | 35.0278 | 32.34852 | 10.73546 | 2.679279 | 13.60849 | 8.004571
40.5441 | 35.0291 | 32.30814 | 10.73176 | 2.720959 | 13.62479 | 7.951591
40.5541 | 35.0481 | 32.26863 | 10.72807 | 2.779466 | 13.64157 | 7.89899
40.5641 | 35.0407 | 32.23 | 10.72439 | 2.810701 | 13.65885 | 7.846766
40.5741 | 35.0227 | 32.19223 | 10.72071 | 2.830465 | 13.67661 | 7.794917
40.5841 | 35.0565 | 32.15534 | 10.71704 | 2.901158 | 13.69486 | 7.743443
40.5941 | 35.0211 | 32.11932 | 10.71337 | 2.901783 | 13.7136 | 7.692342
40.6041 | 35.0628 | 32.08416 | 10.70972 | 2.978638 | 13.73283 | 7.641613
40.6141 | 35.0363 | 32.04987 | 10.70607 | 2.986425 | 13.75255 | 7.591255
40.6241 | 35.0639 | 32.01645 | 10.70242 | 3.047445 | 13.77277 | 7.541266
40.6341 | 35.0709 | 31.9839 | 10.69879 | 3.087 | 13.79347 | 7.491645
40.6441 | 35.0838 | 31.95221 | 10.69516 | 3.131592 | 13.81466 | 7.442388
40.6541 | 35.0772 | 31.92138 | 10.69154 | 3.15582 | 13.83635 | 7.393497
40.6641 | 35.0779 | 31.89141 | 10.68792 | 3.186486 | 13.85852 | 7.344969
40.6741 | 35.1283 | 31.86231 | 10.68431 | 3.26599 | 13.8812 | 7.296801
40.6841 | 35.1029 | 31.83407 | 10.68071 | 3.268834 | 13.90436 | 7.248994
40.6941 | 35.1385 | 31.80668 | 10.67712 | 3.331819 | 13.92802 | 7.201544
40.704 | 35.1333 | 31.78041 | 10.67357 | 3.352889 | 13.95192 | 7.154919
40.714 | 35.1102 | 31.75473 | 10.66999 | 3.355471 | 13.97656 | 7.108176
40.724 | 35.2041 | 31.7299 | 10.66642 | 3.474199 | 14.0017 | 7.061784
40.734 | 35.1924 | 31.70593 | 10.66285 | 3.486473 | 14.02733 | 7.015744
40.744 | 35.2125 | 31.6828 | 10.65929 | 3.529698 | 14.05346 | 6.970052
40.754 | 35.2079 | 31.66053 | 10.65574 | 3.547371 | 14.08008 | 6.924707
40.764 | 35.2188 | 31.6391 | 10.65219 | 3.579696 | 14.1072 | 6.879706
40.774 | 35.2294 | 31.61853 | 10.64866 | 3.610873 | 14.13482 | 6.83505
40.784 | 35.2346 | 31.59879 | 10.64512 | 3.635807 | 14.16294 | 6.790733
40.794 | 35.2619 | 31.5799 | 10.6416 | 3.681996 | 14.19155 | 6.746755
40.804 | 35.3104 | 31.56186 | 10.63808 | 3.748543 | 14.22066 | 6.703114
40.814 | 35.2659 | 31.54465 | 10.63457 | 3.721245 | 14.25027 | 6.659808
40.824 | 35.2753 | 31.52828 | 10.63107 | 3.747018 | 14.28038 | 6.616835
40.834 | 35.3352 | 31.51275 | 10.62757 | 3.822446 | 14.31099 | 6.574192
40.844 | 35.3179 | 31.49806 | 10.62408 | 3.819844 | 14.3421 | 6.531878
40.854 | 35.3488 | 31.48419 | 10.6206 | 3.864606 | 14.3737 | 6.489891
40.864 | 35.3757 | 31.47116 | 10.61712 | 3.904537 | 14.40581 | 6.448227
40.874 | 35.3748 | 31.45896 | 10.61365 | 3.915838 | 14.43842 | 6.406887
40.884 | 35.37 | 31.44759 | 10.61019 | 3.92241 | 14.47153 | 6.365867
40.894 | 35.3783 | 31.43704 | 10.60674 | 3.941258 | 14.50514 | 6.325165
40.904 | 35.4244 | 31.42732 | 10.60329 | 3.99708 | 14.53925 | 6.284778
40.914 | 35.4053 | 31.41842 | 10.59985 | 3.986882 | 14.57387 | 6.244706
40.924 | 35.4625 | 31.41034 | 10.59641 | 4.052163 | 14.60898 | 6.204945
40.934 | 35.4604 | 31.40307 | 10.59298 | 4.057326 | 14.6446 | 6.165494
40.944 | 35.4688 | 31.39663 | 10.58956 | 4.072174 | 14.68072 | 6.126351
40.954 | 35.4766 | 31.39099 | 10.58614 | 4.085607 | 14.71734 | 6.087513
40.964 | 35.5255 | 31.38617 | 10.58274 | 4.139325 | 14.75446 | 6.048977
40.974 | 35.5001 | 31.38216 | 10.57934 | 4.117938 | 14.79208 | 6.010742
40.984 | 35.5353 | 31.37896 | 10.57594 | 4.156343 | 14.83021 | 5.972807
40.994 | 35.5342 | 31.37655 | 10.57255 | 4.157645 | 14.86883 | 5.935167
41.004 | 35.5673 | 31.37496 | 10.56917 | 4.192344 | 14.90796 | 5.897823
41.014 | 35.5722 | 31.37416 | 10.5658 | 4.198043 | 14.94759 | 5.86077
41.024 | 35.6107 | 31.37416 | 10.56243 | 4.236544 | 14.98772 | 5.824008
41.034 | 35.6114 | 31.37495 | 10.55907 | 4.23645 | 15.02835 | 5.787534
41.044 | 35.6371 | 31.37654 | 10.55571 | 4.260564 | 15.06948 | 5.751346
41.054 | 35.6506 | 31.37891 | 10.55236 | 4.271689 | 15.11111 | 5.715441
41.064 | 35.6609 | 31.38208 | 10.54902 | 4.278825 | 15.15323 | 5.679818
41.074 | 35.6881 | 31.38602 | 10.54569 | 4.302077 | 15.19586 | 5.644473
41.084 | 35.7304 | 31.39075 | 10.54236 | 4.339648 | 15.23898 | 5.609407
41.094 | 35.7388 | 31.39626 | 10.53904 | 4.34254 | 15.28261 | 5.574615
41.104 | 35.7666 | 31.40254 | 10.53573 | 4.364055 | 15.32672 | 5.540097
41.114 | 35.7461 | 31.4096 | 10.53242 | 4.336499 | 15.37134 | 5.505849
41.124 | 35.8123 | 31.41743 | 10.52912 | 4.394871 | 15.41644 | 5.47187
41.134 | 35.7885 | 31.42602 | 10.52582 | 4.362477 | 15.46205 | 5.438157
41.144 | 35.8471 | 31.43538 | 10.52253 | 4.411719 | 15.50814 | 5.404709
41.154 | 35.8359 | 31.4455 | 10.51925 | 4.390399 | 15.55473 | 5.371524
41.164 | 35.8537 | 31.45638 | 10.51598 | 4.397324 | 15.6018 | 5.338599
41.174 | 35.8698 | 31.46801 | 10.51271 | 4.401793 | 15.64937 | 5.305932
41.184 | 35.9033 | 31.48039 | 10.50944 | 4.422914 | 15.69742 | 5.273521
41.194 | 35.915 | 31.49351 | 10.50619 | 4.421486 | 15.74596 | 5.241365
41.204 | 35.9513 | 31.50739 | 10.50294 | 4.443914 | 15.79499 | 5.209461
41.214 | 35.9434 | 31.522 | 10.4997 | 4.421403 | 15.84449 | 5.177806
41.224 | 35.9642 | 31.53734 | 10.49646 | 4.426857 | 15.89448 | 5.146401
41.234 | 35.9659 | 31.55342 | 10.49323 | 4.41248 | 15.94495 | 5.11524
41.244 | 36.0038 | 31.57023 | 10.49001 | 4.433575 | 15.99589 | 5.084324
41.254 | 36.0706 | 31.58776 | 10.48679 | 4.482844 | 16.04731 | 5.05365
41.264 | 36.0479 | 31.60601 | 10.48358 | 4.441894 | 16.09921 | 5.023216
41.274 | 36.0794 | 31.62497 | 10.48038 | 4.45443 | 16.15157 | 4.99302
41.284 | 36.0752 | 31.64464 | 10.47718 | 4.430556 | 16.2044 | 4.96306
41.2939 | 36.1039 | 31.66483 | 10.47402 | 4.439074 | 16.25718 | 4.933624
41.3039 | 36.1206 | 31.6859 | 10.47084 | 4.434698 | 16.31094 | 4.904128
41.3139 | 36.1824 | 31.70768 | 10.46766 | 4.474724 | 16.36515 | 4.874862
41.3239 | 36.1613 | 31.73014 | 10.46449 | 4.431159 | 16.41983 | 4.845825
41.3339 | 36.1812 | 31.75329 | 10.46132 | 4.427905 | 16.47496 | 4.817013
41.3439 | 36.2061 | 31.77713 | 10.45816 | 4.428969 | 16.53054 | 4.788428
41.3539 | 36.1995 | 31.80164 | 10.45501 | 4.397859 | 16.58657 | 4.760064
41.3639 | 36.254 | 31.82683 | 10.45186 | 4.427175 | 16.64304 | 4.731921
41.3739 | 36.275 | 31.85267 | 10.44873 | 4.422326 | 16.69995 | 4.703997
41.3839 | 36.2852 | 31.87919 | 10.44559 | 4.406014 | 16.7573 | 4.676291
41.3939 | 36.2817 | 31.90635 | 10.44246 | 4.37535 | 16.81509 | 4.648799
41.4039 | 36.3023 | 31.93416 | 10.43934 | 4.368137 | 16.8733 | 4.621521
41.4139 | 36.3211 | 31.96262 | 10.43623 | 4.358482 | 16.93193 | 4.594454
41.4239 | 36.3273 | 31.99171 | 10.43312 | 4.335592 | 16.99099 | 4.567597
41.4339 | 36.324 | 32.02143 | 10.43002 | 4.302569 | 17.05046 | 4.540949
41.4439 | 36.3902 | 32.05177 | 10.42692 | 4.338427 | 17.11034 | 4.514506
41.4539 | 36.3422 | 32.08274 | 10.42383 | 4.259463 | 17.17063 | 4.488268
41.4639 | 36.386 | 32.11431 | 10.42075 | 4.271694 | 17.23132 | 4.462233
41.4739 | 36.3837 | 32.14648 | 10.41767 | 4.23722 | 17.29241 | 4.436399
41.4839 | 36.3695 | 32.17925 | 10.4146 | 4.190253 | 17.35388 | 4.410763
41.4939 | 36.3699 | 32.2126 | 10.41154 | 4.157295 | 17.41574 | 4.385326
41.5039 | 36.4306 | 32.24654 | 10.40848 | 4.18406 | 17.47797 | 4.360084
41.5139 | 36.431 | 32.28105 | 10.40543 | 4.14995 | 17.54058 | 4.335037
41.5239 | 36.3896 | 32.31612 | 10.40238 | 4.073478 | 17.60356 | 4.310182
41.5339 | 36.4214 | 32.35175 | 10.39934 | 4.069645 | 17.66689 | 4.285518
41.5439 | 36.3699 | 32.38793 | 10.39631 | 3.981969 | 17.73058 | 4.261043
41.5539 | 36.408 | 32.42465 | 10.39328 | 3.983351 | 17.79461 | 4.236756
41.5639 | 36.4659 | 32.4619 | 10.39026 | 4.004002 | 17.85898 | 4.212655
41.5739 | 36.4223 | 32.49967 | 10.38725 | 3.922632 | 17.92368 | 4.188737
41.5839 | 36.4376 | 32.53795 | 10.38424 | 3.899652 | 17.98871 | 4.165003
41.5939 | 36.4422 | 32.57674 | 10.38124 | 3.865465 | 18.05405 | 4.141449
41.6039 | 36.4282 | 32.61601 | 10.37824 | 3.812185 | 18.1197 | 4.118075
41.6139 | 36.5088 | 32.65578 | 10.37525 | 3.853023 | 18.18565 | 4.09488
41.6239 | 36.5488 | 32.69601 | 10.37227 | 3.852788 | 18.25188 | 4.071861
41.6339 | 36.4955 | 32.73671 | 10.36929 | 3.758787 | 18.31841 | 4.049017
41.6439 | 36.504 | 32.77786 | 10.36632 | 3.726135 | 18.3852 | 4.026346
41.6539 | 36.5194 | 32.81946 | 10.36335 | 3.699941 | 18.45226 | 4.003847
41.6639 | 36.5156 | 32.86149 | 10.36039 | 3.654114 | 18.51958 | 3.981518
41.6739 | 36.5945 | 32.90393 | 10.35744 | 3.690569 | 18.58714 | 3.959359
41.6839 | 36.6037 | 32.94678 | 10.35449 | 3.656916 | 18.65493 | 3.937367
41.6939 | 36.5943 | 32.99003 | 10.35155 | 3.604266 | 18.72295 | 3.915541
41.7039 | 36.5713 | 33.03367 | 10.34861 | 3.53763 | 18.79118 | 3.893879
41.7139 | 36.5916 | 33.07768 | 10.34568 | 3.51392 | 18.85962 | 3.872381
41.7239 | 36.6167 | 33.12205 | 10.34276 | 3.494652 | 18.92825 | 3.851043
41.7339 | 36.6354 | 33.16676 | 10.33984 | 3.468638 | 18.99705 | 3.829867
41.7439 | 36.6257 | 33.21181 | 10.33693 | 3.413886 | 19.06603 | 3.80885
41.7539 | 36.6328 | 33.25719 | 10.33402 | 3.375614 | 19.13517 | 3.78799
41.7639 | 36.581 | 33.30287 | 10.33112 | 3.278134 | 19.20446 | 3.767286
41.7739 | 36.657 | 33.34884 | 10.32823 | 3.308158 | 19.27388 | 3.746737
41.7839 | 36.6251 | 33.3951 | 10.32534 | 3.230005 | 19.34341 | 3.726341
41.7939 | 36.6626 | 33.44162 | 10.32246 | 3.220982 | 19.41306 | 3.706098
41.8039 | 36.6303 | 33.48839 | 10.31958 | 3.14191 | 19.4828 | 3.686005
41.8139 | 36.617 | 33.5354 | 10.31671 | 3.081601 | 19.55262 | 3.666061
41.8239 | 36.5998 | 33.58263 | 10.31385 | 3.017171 | 19.62251 | 3.646266
41.8339 | 36.6333 | 33.63007 | 10.31099 | 3.003231 | 19.69246 | 3.626618
41.8439 | 36.5956 | 33.6777 | 10.30814 | 2.917903 | 19.76244 | 3.607115
41.8539 | 36.624 | 33.7255 | 10.30529 | 2.898496 | 19.83245 | 3.587756
41.8639 | 36.6163 | 33.77347 | 10.30245 | 2.842834 | 19.90247 | 3.568541
41.8738 | 36.5656 | 33.82108 | 10.29965 | 2.74452 | 19.97177 | 3.549662
41.8838 | 36.5882 | 33.86931 | 10.29682 | 2.718886 | 20.04177 | 3.530728
41.8938 | 36.5549 | 33.91765 | 10.29399 | 2.637245 | 20.11173 | 3.511933
41.9038 | 36.5329 | 33.96609 | 10.29118 | 2.56681 | 20.18164 | 3.493276
41.9138 | 36.6069 | 34.0146 | 10.28836 | 2.592298 | 20.25148 | 3.474756
41.9238 | 36.552 | 34.06317 | 10.28556 | 2.48883 | 20.32124 | 3.456371
41.9338 | 36.5159 | 34.11178 | 10.28276 | 2.40412 | 20.3909 | 3.438122
41.9438 | 36.5159 | 34.16041 | 10.27996 | 2.35549 | 20.46044 | 3.420005
41.9538 | 36.4855 | 34.20905 | 10.27718 | 2.276454 | 20.52985 | 3.402021
41.9638 | 36.5153 | 34.25766 | 10.27439 | 2.257636 | 20.5991 | 3.384168
41.9738 | 36.5057 | 34.30625 | 10.27162 | 2.199448 | 20.66819 | 3.366445
41.9838 | 36.4762 | 34.35478 | 10.26884 | 2.121417 | 20.73709 | 3.34885
41.9938 | 36.4372 | 34.40325 | 10.26608 | 2.033953 | 20.80578 | 3.331384
42.0038 | 36.4303 | 34.45162 | 10.26332 | 1.978685 | 20.87425 | 3.314045
42.0138 | 36.412 | 34.49988 | 10.26057 | 1.912123 | 20.94248 | 3.29683
42.0238 | 36.4558 | 34.54801 | 10.25782 | 1.907795 | 21.01045 | 3.27974
42.0338 | 36.4148 | 34.59598 | 10.25507 | 1.818817 | 21.07814 | 3.262773
42.0438 | 36.3766 | 34.64379 | 10.25234 | 1.732809 | 21.14552 | 3.245929
42.0538 | 36.3548 | 34.6914 | 10.24961 | 1.663396 | 21.21259 | 3.229206
42.0638 | 36.3705 | 34.73881 | 10.24688 | 1.631694 | 21.27932 | 3.212603
42.0738 | 36.3331 | 34.78598 | 10.24416 | 1.547123 | 21.3457 | 3.196119
42.0838 | 36.374 | 34.83289 | 10.24145 | 1.541108 | 21.41169 | 3.179753
42.0938 | 36.2941 | 34.87953 | 10.23874 | 1.414571 | 21.47729 | 3.163505
42.1038 | 36.3063 | 34.92587 | 10.23603 | 1.380429 | 21.54246 | 3.147372
42.1138 | 36.2678 | 34.97189 | 10.23334 | 1.295905 | 21.6072 | 3.131355
42.1238 | 36.2449 | 35.01758 | 10.23064 | 1.227323 | 21.67148 | 3.115451
42.1338 | 36.2916 | 35.0629 | 10.22796 | 1.2287 | 21.73528 | 3.099661
42.1438 | 36.2255 | 35.10784 | 10.22528 | 1.117662 | 21.79858 | 3.083983
42.1538 | 36.2473 | 35.15237 | 10.2226 | 1.09493 | 21.86135 | 3.068416
42.1638 | 36.1779 | 35.19647 | 10.21993 | 0.981425 | 21.92358 | 3.052959
42.1738 | 36.183 | 35.24013 | 10.21727 | 0.9428706 | 21.98525 | 3.037612
42.1838 | 36.1511 | 35.28331 | 10.21461 | 0.8677871 | 22.04633 | 3.022372
42.1938 | 36.1518 | 35.326 | 10.21196 | 0.8258006 | 22.1068 | 3.007241
42.2038 | 36.1502 | 35.36817 | 10.20931 | 0.7820289 | 22.16665 | 2.992215
42.2138 | 36.1175 | 35.4098 | 10.20667 | 0.7076971 | 22.22584 | 2.977296
42.2238 | 36.0817 | 35.45087 | 10.20403 | 0.6308271 | 22.28436 | 2.962481
42.2338 | 36.0445 | 35.49136 | 10.2014 | 0.5531435 | 22.34219 | 2.94777
42.2438 | 36.0554 | 35.53123 | 10.19877 | 0.5241667 | 22.3993 | 2.933161
42.2538 | 36.0812 | 35.57048 | 10.19615 | 0.5107168 | 22.45568 | 2.918655
42.2638 | 36.0244 | 35.60908 | 10.19354 | 0.4153175 | 22.51129 | 2.90425
42.2738 | 35.9605 | 35.647 | 10.19093 | 0.3134953 | 22.56613 | 2.889945
42.2838 | 35.9316 | 35.68423 | 10.18832 | 0.2473687 | 22.62017 | 2.875739
42.2938 | 35.9194 | 35.72074 | 10.18573 | 0.1986586 | 22.67338 | 2.861633
42.3038 | 35.9583 | 35.75651 | 10.18313 | 0.2017911 | 22.72575 | 2.847624
42.3138 | 35.8702 | 35.79151 | 10.18055 | 0.07868536 | 22.77726 | 2.833711
42.3238 | 35.8495 | 35.82573 | 10.17796 | 0.02376507 | 22.82788 | 2.819896
42.3338 | 35.7684 | 35.85915 | 10.17539 | -0.09074883 | 22.87759 | 2.806175
42.3438 | 35.7679 | 35.89173 | 10.17281 | -0.1238338 | 22.92637 | 2.792549
42.3538 | 35.808 | 35.92347 | 10.17025 | -0.1154689 | 22.9742 | 2.779016
42.3638 | 35.7428 | 35.95433 | 10.16769 | -0.2115342 | 23.02107 | 2.765576
42.3738 | 35.665 | 35.98431 | 10.16513 | -0.3193079 | 23.06695 | 2.752229
42.3838 | 35.6387 | 36.01337 | 10.16258 | -0.3746665 | 23.11181 | 2.738973
42.3938 | 35.584 | 36.04149 | 10.16004 | -0.457489 | 23.15565 | 2.725807
42.4038 | 35.6375 | 36.06866 | 10.1575 | -0.4311607 | 23.19843 | 2.712731
42.4138 | 35.5687 | 36.09486 | 10.15496 | -0.5261571 | 23.24015 | 2.699745
42.4238 | 35.5059 | 36.12006 | 10.15243 | -0.6141589 | 23.28078 | 2.686847
42.4338 | 35.4487 | 36.14425 | 10.14991 | -0.6955453 | 23.3203 | 2.674036
42.4438 | 35.3957 | 36.1674 | 10.14739 | -0.7716973 | 23.3587 | 2.661312
42.4538 | 35.4379 | 36.1895 | 10.14488 | -0.7516007 | 23.39595 | 2.648674
42.4637 | 35.3388 | 36.21033 | 10.14239 | -0.8715302 | 23.43169 | 2.636244
42.4737 | 35.3109 | 36.23028 | 10.13989 | -0.9193822 | 23.46662 | 2.623775
42.4837 | 35.258 | 36.24913 | 10.13739 | -0.9911251 | 23.50034 | 2.611391
42.4937 | 35.1956 | 36.26684 | 10.1349 | -1.071243 | 23.53285 | 2.59909
42.5037 | 35.1974 | 36.28342 | 10.13241 | -1.08602 | 23.56414 | 2.586871
42.5137 | 35.1294 | 36.29884 | 10.12993 | -1.169438 | 23.59417 | 2.574734
42.5237 | 35.0925 | 36.31308 | 10.12745 | -1.220579 | 23.62295 | 2.562678
42.5337 | 35.0709 | 36.32613 | 10.12498 | -1.255232 | 23.65045 | 2.550704
42.5437 | 34.9889 | 36.33798 | 10.12252 | -1.349077 | 23.67665 | 2.538809
42.5537 | 34.9925 | 36.3486 | 10.12005 | -1.356101 | 23.70155 | 2.526993
42.5637 | 34.9547 | 36.35799 | 10.1176 | -1.403288 | 23.72513 | 2.515256
42.5737 | 34.9116 | 36.36613 | 10.11515 | -1.454528 | 23.74739 | 2.503596
42.5837 | 34.8627 | 36.373 | 10.1127 | -1.510302 | 23.76829 | 2.492014
42.5937 | 34.8128 | 36.3786 | 10.11026 | -1.565804 | 23.78784 | 2.480509
42.6037 | 34.7818 | 36.38291 | 10.10782 | -1.601115 | 23.80601 | 2.469079
42.6137 | 34.7643 | 36.38592 | 10.10539 | -1.621625 | 23.82281 | 2.457726
42.6237 | 34.7227 | 36.38762 | 10.10297 | -1.664923 | 23.83821 | 2.446447
42.6337 | 34.6456 | 36.388 | 10.10055 | -1.742402 | 23.85221 | 2.435242
42.6437 | 34.625 | 36.38705 | 10.09813 | -1.762046 | 23.86481 | 2.42411
42.6537 | 34.5563 | 36.38475 | 10.09572 | -1.828449 | 23.87598 | 2.413052
42.6637 | 34.5663 | 36.3811 | 10.09331 | -1.814802 | 23.88572 | 2.402065
42.6737 | 34.4986 | 36.3761 | 10.09091 | -1.877497 | 23.89403 | 2.391151
42.6837 | 34.4374 | 36.36973 | 10.08852 | -1.932325 | 23.9009 | 2.380308
42.6937 | 34.3584 | 36.36198 | 10.08613 | -2.003577 | 23.90632 | 2.369536
42.7037 | 34.3211 | 36.35285 | 10.08374 | -2.031753 | 23.91028 | 2.358833
42.7137 | 34.3271 | 36.34234 | 10.08136 | -2.01524 | 23.91278 | 2.3482
42.7237 | 34.2455 | 36.33044 | 10.07898 | -2.084938 | 23.91382 | 2.337636
42.7337 | 34.1803 | 36.31714 | 10.07661 | -2.13684 | 23.91339 | 2.327141
42.7437 | 34.1212 | 36.30244 | 10.07425 | -2.181244 | 23.91149 | 2.316713
42.7537 | 34.0637 | 36.28635 | 10.07189 | -2.222645 | 23.90811 | 2.306352
42.7637 | 34.0643 | 36.26884 | 10.06953 | -2.204541 | 23.90325 | 2.296058
42.7737 | 33.9754 | 36.24993 | 10.06718 | -2.274529 | 23.89692 | 2.28583
42.7837 | 33.8584 | 36.22961 | 10.06483 | -2.37121 | 23.88911 | 2.275668
42.7937 | 33.8771 | 36.20788 | 10.06249 | -2.330784 | 23.87982 | 2.265571
42.8037 | 33.7844 | 36.18475 | 10.06015 | -2.400348 | 23.86906 | 2.255539
42.8137 | 33.7378 | 36.1602 | 10.05782 | -2.422404 | 23.85681 | 2.245571
42.8237 | 33.682 | 36.13426 | 10.05549 | -2.452256 | 23.8431 | 2.235666
42.8337 | 33.5769 | 36.1069 | 10.05317 | -2.530003 | 23.82791 | 2.225824
42.8437 | 33.5639 | 36.07815 | 10.05086 | -2.514248 | 23.81125 | 2.216045
42.8537 | 33.4532 | 36.048 | 10.04854 | -2.594796 | 23.79313 | 2.206328
42.8637 | 33.4329 | 36.01645 | 10.04624 | -2.583548 | 23.77354 | 2.196673
42.8737 | 33.3729 | 35.98351 | 10.04393 | -2.610613 | 23.7525 | 2.187078
42.8837 | 33.3004 | 35.94919 | 10.04163 | -2.648791 | 23.73001 | 2.177544
42.8937 | 33.2637 | 35.91349 | 10.03934 | -2.649794 | 23.70608 | 2.16807
42.9037 | 33.1561 | 35.87642 | 10.03705 | -2.720325 | 23.68072 | 2.158656
42.9137 | 33.1213 | 35.83799 | 10.03477 | -2.716691 | 23.65392 | 2.149301
42.9237 | 33.0584 | 35.7982 | 10.03249 | -2.7398 | 23.62571 | 2.140005
42.9337 | 33.0058 | 35.75706 | 10.03022 | -2.751263 | 23.59608 | 2.130767
42.9437 | 32.9372 | 35.71458 | 10.02795 | -2.777382 | 23.56505 | 2.121587
42.9537 | 32.8918 | 35.67078 | 10.02568 | -2.778975 | 23.53263 | 2.112464
42.9637 | 32.8069 | 35.62565 | 10.02342 | -2.818748 | 23.49883 | 2.103398
42.9737 | 32.7683 | 35.57921 | 10.02117 | -2.81091 | 23.46366 | 2.094388
42.9837 | 32.7079 | 35.53148 | 10.01891 | -2.823575 | 23.42713 | 2.085435
42.9937 | 32.6189 | 35.48246 | 10.01667 | -2.863556 | 23.38925 | 2.076536
43.0037 | 32.5651 | 35.43216 | 10.01443 | -2.867059 | 23.35004 | 2.067694
43.0137 | 32.4909 | 35.3806 | 10.01219 | -2.889702 | 23.30951 | 2.058905
43.0237 | 32.445 | 35.3278 | 10.00996 | -2.882797 | 23.26767 | 2.050171
43.0337 | 32.3525 | 35.27376 | 10.00773 | -2.921256 | 23.22454 | 2.041491
43.0436 | 32.298 | 35.21907 | 10.00553 | -2.921068 | 23.18059 | 2.032952
43.0536 | 32.2474 | 35.16262 | 10.00331 | -2.915216 | 23.13493 | 2.024378
43.0636 | 32.1526 | 35.10497 | 10.0011 | -2.952372 | 23.08802 | 2.015856
43.0736 | 32.1081 | 35.04615 | 9.998888 | -2.938051 | 23.03988 | 2.007387
43.0836 | 32.0113 | 34.98617 | 9.996683 | -2.974872 | 22.99052 | 1.998969
43.0936 | 31.9853 | 34.92505 | 9.994483 | -2.939748 | 22.93996 | 1.990602
43.1036 | 31.9075 | 34.8628 | 9.992287 | -2.9553 | 22.88823 | 1.982287
43.1136 | 31.8331 | 34.79944 | 9.990096 | -2.966339 | 22.83532 | 1.974022
43.1236 | 31.7809 | 34.73499 | 9.987909 | -2.954087 | 22.78127 | 1.965808
43.1336 | 31.7093 | 34.66946 | 9.985727 | -2.96016 | 22.72609 | 1.957643
43.1436 | 31.6669 | 34.60288 | 9.98355 | -2.935976 | 22.6698 | 1.949527
43.1536 | 31.5825 | 34.53525 | 9.981377 | -2.952752 | 22.61241 | 1.941461
43.1636 | 31.5122 | 34.46661 | 9.979208 | -2.954407 | 22.55396 | 1.933443
43.1736 | 31.4553 | 34.39696 | 9.977044 | -2.941664 | 22.49445 | 1.925474
43.1836 | 31.3715 | 34.32634 | 9.974884 | -2.954836 | 22.4339 | 1.917553
43.1936 | 31.3128 | 34.25474 | 9.972729 | -2.941945 | 22.37234 | 1.909679
43.2036 | 31.2579 | 34.18221 | 9.970578 | -2.924311 | 22.30978 | 1.901853
43.2136 | 31.1758 | 34.10875 | 9.968432 | -2.932951 | 22.24625 | 1.894073
43.2236 | 31.1277 | 34.03439 | 9.96629 | -2.906687 | 22.18176 | 1.88634
43.2336 | 30.9975 | 33.95914 | 9.964152 | -2.961638 | 22.11633 | 1.878653
43.2436 | 31.005 | 33.88303 | 9.962019 | -2.878026 | 22.05 | 1.871012
43.2536 | 30.8631 | 33.80607 | 9.95989 | -2.94297 | 21.98276 | 1.863416
43.2636 | 30.847 | 33.72829 | 9.957766 | -2.881288 | 21.91466 | 1.855865
43.2736 | 30.7554 | 33.6497 | 9.955645 | -2.894303 | 21.8457 | 1.848359
43.2836 | 30.6786 | 33.57034 | 9.95353 | -2.891738 | 21.77591 | 1.840898
43.2936 | 30.6602 | 33.49021 | 9.951418 | -2.830008 | 21.70531 | 1.833481
43.3036 | 30.5484 | 33.40934 | 9.949311 | -2.860939 | 21.63392 | 1.826107
43.3136 | 30.4815 | 33.32775 | 9.947208 | -2.84625 | 21.56176 | 1.818777
43.3236 | 30.4161 | 33.24546 | 9.94511 | -2.829357 | 21.48886 | 1.81149
43.3336 | 30.3779 | 33.16249 | 9.943016 | -2.784588 | 21.41523 | 1.804246
43.3436 | 30.3 | 33.07886 | 9.940926 | -2.778857 | 21.34089 | 1.797045
43.3536 | 30.1697 | 32.99459 | 9.93884 | -2.824893 | 21.26587 | 1.789885
43.3636 | 30.1722 | 32.90971 | 9.936759 | -2.737508 | 21.19018 | 1.782768
43.3736 | 30.1002 | 32.82423 | 9.934682 | -2.724027 | 21.11385 | 1.775692
43.3836 | 30.0561 | 32.73817 | 9.932609 | -2.68207 | 21.0369 | 1.768657
43.3936 | 29.9711 | 32.65156 | 9.93054 | -2.680457 | 20.95935 | 1.761663
43.4036 | 29.8777 | 32.56441 | 9.928476 | -2.686711 | 20.88123 | 1.75471
43.4136 | 29.8647 | 32.47675 | 9.926415 | -2.61205 | 20.80254 | 1.747797
43.4236 | 29.8348 | 32.38859 | 9.924359 | -2.553793 | 20.72331 | 1.740924
43.4336 | 29.7149 | 32.29996 | 9.922307 | -2.585062 | 20.64356 | 1.734091
43.4436 | 29.6543 | 32.21088 | 9.92026 | -2.556576 | 20.56332 | 1.727297
43.4536 | 29.5961 | 32.12136 | 9.918216 | -2.525258 | 20.4826 | 1.720543
43.4636 | 29.579 | 32.03142 | 9.916177 | -2.452423 | 20.40142 | 1.713827
43.4736 | 29.5003 | 31.9411 | 9.914142 | -2.440796 | 20.3198 | 1.70715
43.4836 | 29.4024 | 31.85039 | 9.91211 | -2.447991 | 20.23777 | 1.700511
43.4936 | 29.3434 | 31.75933 | 9.910083 | -2.415927 | 20.15533 | 1.693911
43.5036 | 29.2818 | 31.66793 | 9.90806 | -2.38613 | 20.07252 | 1.687348
43.5136 | 29.2526 | 31.57621 | 9.906042 | -2.323611 | 19.98935 | 1.680822
43.5236 | 29.1205 | 31.48419 | 9.904027 | -2.363695 | 19.90583 | 1.674334
43.5336 | 29.0663 | 31.3919 | 9.902016 | -2.325598 | 19.822 | 1.667883
43.5436 | 29.0153 | 31.29933 | 9.90001 | -2.284034 | 19.73786 | 1.661468
43.5536 | 28.9521 | 31.20653 | 9.898007 | -2.254427 | 19.65343 | 1.65509
43.5636 | 28.8688 | 31.1135 | 9.896009 | -2.244696 | 19.56874 | 1.648748
43.5736 | 28.7963 | 31.02025 | 9.894014 | -2.223952 | 19.4838 | 1.642441
43.5836 | 28.7196 | 30.92682 | 9.892024 | -2.207217 | 19.39862 | 1.636171
43.5936 | 28.673 | 30.8332 | 9.890037 | -2.160204 | 19.31323 | 1.629936
43.6036 | 28.6079 | 30.73944 | 9.888055 | -2.131537 | 19.22765 | 1.623735
43.6136 | 28.5237 | 30.64553 | 9.886076 | -2.121828 | 19.14188 | 1.61757
43.6236 | 28.459 | 30.55149 | 9.884102 | -2.092494 | 19.05595 | 1.61144
43.6335 | 28.3736 | 30.45827 | 9.882151 | -2.084669 | 18.97072 | 1.605403
43.6435 | 28.3696 | 30.36403 | 9.880184 | -1.994432 | 18.88451 | 1.59934
43.6535 | 28.2325 | 30.26972 | 9.878221 | -2.037221 | 18.79819 | 1.593312
43.6635 | 28.1828 | 30.17534 | 9.876263 | -1.992545 | 18.71177 | 1.587317
43.6735 | 28.1033 | 30.08092 | 9.874308 | -1.977623 | 18.62526 | 1.581355
43.6835 | 28.051 | 29.98647 | 9.872357 | -1.935466 | 18.53868 | 1.575427
43.6935 | 28.0073 | 29.89199 | 9.87041 | -1.884694 | 18.45205 | 1.569531
43.7035 | 27.8852 | 29.79752 | 9.868466 | -1.912318 | 18.36538 | 1.563668
43.7135 | 27.8439 | 29.70305 | 9.866527 | -1.859155 | 18.27869 | 1.557838
43.7235 | 27.754 | 29.60861 | 9.864592 | -1.854614 | 18.19198 | 1.55204
43.7335 | 27.7683 | 29.51421 | 9.86266 | -1.745911 | 18.10528 | 1.546274
43.7435 | 27.601 | 29.41986 | 9.860732 | -1.818861 | 18.01859 | 1.540539
43.7535 | 27.5596 | 29.32557 | 9.858808 | -1.765975 | 17.93193 | 1.534837
43.7635 | 27.5009 | 29.23136 | 9.856888 | -1.730464 | 17.84531 | 1.529165
43.7735 | 27.4371 | 29.13724 | 9.854972 | -1.700145 | 17.75875 | 1.523525
43.7835 | 27.3781 | 29.04322 | 9.853059 | -1.665125 | 17.67225 | 1.517915
43.7935 | 27.2432 | 28.94932 | 9.851151 | -1.706119 | 17.58583 | 1.512337
43.8035 | 27.2031 | 28.85554 | 9.849246 | -1.652439 | 17.49951 | 1.506789
43.8135 | 27.1796 | 28.7619 | 9.847345 | -1.582296 | 17.41328 | 1.501271
43.8235 | 27.0313 | 28.6684 | 9.845447 | -1.637098 | 17.32717 | 1.495783
43.8335 | 27.0089 | 28.57506 | 9.843553 | -1.566158 | 17.24118 | 1.490325
43.8435 | 26.9048 | 28.48189 | 9.841663 | -1.577088 | 17.15533 | 1.484896
43.8535 | 26.8422 | 28.3889 | 9.839777 | -1.546698 | 17.06962 | 1.479497
43.8635 | 26.7879 | 28.2961 | 9.837895 | -1.508197 | 16.98407 | 1.474127
43.8735 | 26.7027 | 28.20349 | 9.836016 | -1.500792 | 16.89869 | 1.468786
43.8835 | 26.6552 | 28.1111 | 9.834141 | -1.455895 | 16.81348 | 1.463474
43.8935 | 26.5579 | 28.01892 | 9.832269 | -1.461016 | 16.72846 | 1.458191
43.9035 | 26.5038 | 27.92696 | 9.830401 | -1.423163 | 16.64363 | 1.452936
43.9135 | 26.4665 | 27.83525 | 9.828537 | -1.368746 | 16.559 | 1.447709
43.9235 | 26.3237 | 27.74377 | 9.826677 | -1.420073 | 16.47459 | 1.442511
43.9335 | 26.2847 | 27.65255 | 9.82482 | -1.367849 | 16.39039 | 1.43734
43.9435 | 26.2429 | 27.56159 | 9.822966 | -1.318685 | 16.30642 | 1.432197
43.9535 | 26.1787 | 27.47089 | 9.821117 | -1.29219 | 16.22269 | 1.427081
43.9635 | 26.0797 | 27.38047 | 9.819271 | -1.300768 | 16.1392 | 1.421993
43.9735 | 25.9864 | 27.29033 | 9.817428 | -1.303928 | 16.05597 | 1.416932
43.9835 | 25.9458 | 27.20048 | 9.815589 | -1.254678 | 15.97299 | 1.411897
43.9935 | 25.9154 | 27.11092 | 9.813754 | -1.195523 | 15.89028 | 1.406889
44.0035 | 25.7913 | 27.02167 | 9.811922 | -1.23037 | 15.80784 | 1.401908
44.0135 | 25.698 | 26.93273 | 9.810094 | -1.234727 | 15.72568 | 1.396953
44.0235 | 25.6768 | 26.8441 | 9.808269 | -1.167297 | 15.6438 | 1.392025
44.0335 | 25.6394 | 26.75579 | 9.806448 | -1.116388 | 15.56222 | 1.387122
44.0435 | 25.5066 | 26.66781 | 9.80463 | -1.161208 | 15.48093 | 1.382246
44.0535 | 25.4475 | 26.58016 | 9.802816 | -1.132656 | 15.39995 | 1.377395
44.0635 | 25.4029 | 26.49284 | 9.801005 | -1.089943 | 15.31927 | 1.372569
44.0735 | 25.3483 | 26.40587 | 9.799198 | -1.057572 | 15.23891 | 1.367769
44.0835 | 25.2815 | 26.31925 | 9.797394 | -1.037748 | 15.15886 | 1.362994
44.0935 | 25.1353 | 26.23298 | 9.795594 | -1.097675 | 15.07914 | 1.358244
44.1035 | 25.1559 | 26.14706 | 9.793797 | -0.9911592 | 14.99974 | 1.353519
44.1135 | 25.0723 | 26.0615 | 9.792003 | -0.9892035 | 14.92068 | 1.348818
44.1235 | 25.0108 | 25.97631 | 9.790213 | -0.9655111 | 14.84196 | 1.344142
44.1335 | 24.8899 | 25.89149 | 9.788427 | -1.001589 | 14.76357 | 1.33949
44.1435 | 24.8741 | 25.80704 | 9.786643 | -0.9329381 | 14.68553 | 1.334862
44.1535 | 24.8079 | 25.72296 | 9.784863 | -0.9150637 | 14.60784 | 1.330259
44.1635 | 24.7615 | 25.63927 | 9.783087 | -0.8777671 | 14.5305 | 1.325679
44.1735 | 24.6214 | 25.55595 | 9.781314 | -0.934553 | 14.45352 | 1.321123
44.1835 | 24.5851 | 25.47303 | 9.779544 | -0.8879258 | 14.37689 | 1.31659
44.1935 | 24.567 | 25.39049 | 9.777778 | -0.8234854 | 14.30063 | 1.312081
44.2035 | 24.4853 | 25.30834 | 9.776015 | -0.8230352 | 14.22473 | 1.307595
44.2134 | 24.3776 | 25.22742 | 9.774272 | -0.8498179 | 14.14997 | 1.303178
44.2234 | 24.3069 | 25.14605 | 9.772516 | -0.8391546 | 14.0748 | 1.298738
44.2334 | 24.3133 | 25.06509 | 9.770763 | -0.7517904 | 14.00001 | 1.29432
44.2434 | 24.2373 | 24.98453 | 9.769013 | -0.7472256 | 13.92559 | 1.289925
44.2534 | 24.1175 | 24.90436 | 9.767266 | -0.7868644 | 13.85155 | 1.285553
44.2634 | 24.0787 | 24.82461 | 9.765523 | -0.7459072 | 13.77788 | 1.281203
44.2734 | 24.0586 | 24.74525 | 9.763783 | -0.686655 | 13.7046 | 1.276875
44.2834 | 23.9773 | 24.66631 | 9.762046 | -0.6890115 | 13.6317 | 1.272569
44.2934 | 23.8618 | 24.58778 | 9.760312 | -0.725978 | 13.55918 | 1.268285
44.3034 | 23.8265 | 24.50966 | 9.758582 | -0.6831551 | 13.48705 | 1.264023
44.3134 | 23.814 | 24.43194 | 9.756854 | -0.6179419 | 13.4153 | 1.259783
44.3234 | 23.7039 | 24.35464 | 9.75513 | -0.6507428 | 13.34395 | 1.255563
44.3334 | 23.6375 | 24.27776 | 9.75341 | -0.6402567 | 13.27298 | 1.251366
44.3434 | 23.5816 | 24.20129 | 9.751692 | -0.6196865 | 13.20241 | 1.247189
44.3534 | 23.5624 | 24.12523 | 9.749977 | -0.5628324 | 13.13222 | 1.243034
44.3634 | 23.472 | 24.04959 | 9.748266 | -0.5775933 | 13.06243 | 1.238899
44.3734 | 23.3854 | 23.97437 | 9.746558 | -0.5889712 | 12.99303 | 1.234785
44.3834 | 23.361 | 23.89957 | 9.744853 | -0.5385663 | 12.92402 | 1.230692
44.3934 | 23.2857 | 23.82518 | 9.743151 | -0.5394785 | 12.85541 | 1.226619
44.4034 | 23.2179 | 23.75121 | 9.741452 | -0.5333102 | 12.78719 | 1.222567
44.4134 | 23.1702 | 23.67766 | 9.739756 | -0.5074574 | 12.71937 | 1.218535
44.4234 | 23.109 | 23.60452 | 9.738064 | -0.4955242 | 12.65194 | 1.214524
44.4334 | 23.0409 | 23.53181 | 9.736374 | -0.4909088 | 12.5849 | 1.210532
44.4434 | 22.985 | 23.45951 | 9.734688 | -0.4745113 | 12.51826 | 1.20656
44.4534 | 22.9347 | 23.38763 | 9.733004 | -0.4529313 | 12.45202 | 1.202608
44.4634 | 22.8361 | 23.31617 | 9.731324 | -0.480069 | 12.38617 | 1.198675
44.4734 | 22.8247 | 23.24512 | 9.729647 | -0.4204234 | 12.32072 | 1.194762
44.4834 | 22.7318 | 23.1745 | 9.727972 | -0.4426952 | 12.25565 | 1.190868
44.4934 | 22.6854 | 23.10428 | 9.726301 | -0.4188834 | 12.19099 | 1.186994
44.5034 | 22.6194 | 23.03449 | 9.724633 | -0.4150872 | 12.12672 | 1.183138
44.5134 | 22.5506 | 22.9651 | 9.722967 | -0.4145048 | 12.06284 | 1.179302
44.5234 | 22.5286 | 22.89614 | 9.721305 | -0.3675378 | 11.99935 | 1.175485
44.5334 | 22.3835 | 22.82758 | 9.719645 | -0.4440838 | 11.93625 | 1.171686
44.5434 | 22.3803 | 22.75944 | 9.717989 | -0.379144 | 11.87355 | 1.167906
44.5534 | 22.3289 | 22.69171 | 9.716336 | -0.3628147 | 11.81123 | 1.164145
44.5634 | 22.2522 | 22.6244 | 9.714685 | -0.3721976 | 11.74931 | 1.160402
44.5734 | 22.1468 | 22.55749 | 9.713037 | -0.4106894 | 11.68778 | 1.156677
44.5834 | 22.1555 | 22.49099 | 9.711393 | -0.3354908 | 11.62663 | 1.15297
44.5934 | 22.0859 | 22.4249 | 9.709751 | -0.339 | 11.56587 | 1.149282
44.6034 | 22.0258 | 22.35922 | 9.708112 | -0.3334154 | 11.50549 | 1.145612
44.6134 | 21.9125 | 22.29394 | 9.706476 | -0.3814375 | 11.4455 | 1.141959
44.6234 | 21.9333 | 22.22906 | 9.704843 | -0.2957624 | 11.3859 | 1.138324
44.6334 | 21.8367 | 22.16459 | 9.703212 | -0.3278903 | 11.32667 | 1.134707
44.6434 | 21.7907 | 22.10052 | 9.701585 | -0.3098201 | 11.26783 | 1.131107
44.6534 | 21.7178 | 22.03685 | 9.69996 | -0.3190505 | 11.20937 | 1.127525
44.6634 | 21.6647 | 21.97358 | 9.698338 | -0.3088798 | 11.15128 | 1.12396
44.6734 | 21.6402 | 21.91071 | 9.696719 | -0.2705066 | 11.09357 | 1.120412
44.6834 | 21.5722 | 21.84823 | 9.695103 | -0.276029 | 11.03624 | 1.116882
44.6934 | 21.4973 | 21.78615 | 9.69349 | -0.2888456 | 10.97929 | 1.113368
44.7034 | 21.4441 | 21.72446 | 9.691879 | -0.280355 | 10.9227 | 1.109871
44.7134 | 21.408 | 21.66316 | 9.690271 | -0.2551565 | 10.86649 | 1.106392
44.7234 | 21.3603 | 21.60225 | 9.688666 | -0.2419467 | 10.81065 | 1.102928
44.7334 | 21.2804 | 21.54172 | 9.687064 | -0.2613248 | 10.75518 | 1.099482
44.7434 | 21.2577 | 21.48159 | 9.685464 | -0.2238899 | 10.70007 | 1.096051
44.7534 | 21.209 | 21.42184 | 9.683867 | -0.2128394 | 10.64533 | 1.092638
44.7634 | 21.1117 | 21.36247 | 9.682273 | -0.2507707 | 10.59096 | 1.08924
44.7734 | 21.1138 | 21.30348 | 9.680682 | -0.1896837 | 10.53694 | 1.085859
44.7834 | 21.0365 | 21.24488 | 9.679093 | -0.2083766 | 10.48329 | 1.082493
44.7934 | 20.9755 | 21.18665 | 9.677507 | -0.2111458 | 10.42999 | 1.079144
44.8033 | 20.9224 | 21.12935 | 9.675939 | -0.2069546 | 10.37757 | 1.075843
44.8133 | 20.8908 | 21.07187 | 9.674358 | -0.1810703 | 10.32499 | 1.072526
44.8233 | 20.8307 | 21.01476 | 9.67278 | -0.1840577 | 10.27275 | 1.069224
44.8333 | 20.7663 | 20.95802 | 9.671205 | -0.1917152 | 10.22087 | 1.065937
44.8433 | 20.7084 | 20.90164 | 9.669632 | -0.1932407 | 10.16934 | 1.062666
44.8533 | 20.6849 | 20.84563 | 9.668061 | -0.1607329 | 10.11816 | 1.059411
44.8633 | 20.5916 | 20.78999 | 9.666494 | -0.1983885 | 10.06732 | 1.056171
44.8733 | 20.5627 | 20.73471 | 9.664929 | -0.1720072 | 10.01683 | 1.052946
44.8833 | 20.5247 | 20.67979 | 9.663366 | -0.1550868 | 9.966685 | 1.049736
44.8933 | 20.4446 | 20.62522 | 9.661806 | -0.1806238 | 9.916876 | 1.046541
44.9033 | 20.4179 | 20.57102 | 9.660249 | -0.153118 | 9.867407 | 1.043362
44.9133 | 20.3757 | 20.51717 | 9.658694 | -0.1414665 | 9.818276 | 1.040197
44.9233 | 20.3346 | 20.46367 | 9.657142 | -0.129067 | 9.769478 | 1.037047
44.9333 | 20.2526 | 20.41052 | 9.655592 | -0.1579187 | 9.721015 | 1.033911
44.9433 | 20.2332 | 20.35772 | 9.654045 | -0.1245181 | 9.672883 | 1.030791
44.9533 | 20.2074 | 20.30527 | 9.6525 | -0.09786521 | 9.625081 | 1.027684
44.9633 | 20.0971 | 20.25316 | 9.650958 | -0.1560553 | 9.577605 | 1.024593
44.9733 | 20.1016 | 20.20139 | 9.649418 | -0.09978857 | 9.530455 | 1.021515
44.9833 | 20.0701 | 20.14996 | 9.647881 | -0.07986142 | 9.483628 | 1.018452
44.9933 | 19.9811 | 20.09887 | 9.646346 | -0.1177732 | 9.437124 | 1.015403
45.0033 | 19.956 | 20.04812 | 9.644814 | -0.09212074 | 9.390939 | 1.012368
45.0133 | 19.9234 | 19.9977 | 9.643284 | -0.074303 | 9.345072 | 1.009347
45.0233 | 19.8684 | 19.94762 | 9.641756 | -0.0792173 | 9.29952 | 1.006341
45.0333 | 19.7999 | 19.89786 | 9.640231 | -0.09796106 | 9.254282 | 1.003347
45.0433 | 19.7914 | 19.84843 | 9.638709 | -0.05703357 | 9.209357 | 1.000368
45.0533 | 19.725 | 19.79933 | 9.637189 | -0.07433123 | 9.16474 | 0.9974027
45.0633 | 19.7082 | 19.75055 | 9.635671 | -0.04235411 | 9.120433 | 0.9944507
45.0733 | 19.6558 | 19.7021 | 9.634155 | -0.04629684 | 9.076429 | 0.9915124
45.0833 | 19.5831 | 19.65396 | 9.632642 | -0.07086186 | 9.032732 | 0.9885874
45.0933 | 19.6113 | 19.60614 | 9.631131 | 0.005157168 | 8.989336 | 0.9856758
45.1033 | 19.5144 | 19.55864 | 9.629623 | -0.04424018 | 8.94624 | 0.9827777
45.1133 | 19.4518 | 19.51145 | 9.628117 | -0.05965015 | 8.903441 | 0.9798926
45.1233 | 19.4494 | 19.46457 | 9.626613 | -0.01517314 | 8.860939 | 0.9770208
45.1333 | 19.4195 | 19.418 | 9.625112 | 0.001495288 | 8.818731 | 0.9741619
45.1433 | 19.3439 | 19.37174 | 9.623612 | -0.02784425 | 8.776816 | 0.9713161
45.1533 | 19.3285 | 19.32579 | 9.622116 | 0.002711445 | 8.73519 | 0.9684833
45.1633 | 19.2899 | 19.28014 | 9.620621 | 0.009763362 | 8.693852 | 0.9656633
45.1733 | 19.2402 | 19.23479 | 9.619129 | 0.005413965 | 8.652801 | 0.962856
45.1833 | 19.1615 | 19.18973 | 9.617639 | -0.02823467 | 8.612035 | 0.9600615
45.1933 | 19.1708 | 19.14498 | 9.616151 | 0.02581964 | 8.57155 | 0.9572796
45.2033 | 19.1257 | 19.10052 | 9.614665 | 0.02517882 | 8.531346 | 0.9545103
45.2133 | 19.0464 | 19.05636 | 9.613182 | -0.009955486 | 8.49142 | 0.9517534
45.2233 | 19.0515 | 19.01248 | 9.611701 | 0.03901833 | 8.451772 | 0.949009
45.2333 | 19.0251 | 18.9689 | 9.610222 | 0.05620309 | 8.412398 | 0.9462769
45.2433 | 18.9289 | 18.9256 | 9.608745 | 0.003301667 | 8.373296 | 0.9435571
45.2533 | 18.9356 | 18.88259 | 9.60727 | 0.05301297 | 8.334467 | 0.9408495
45.2633 | 18.8836 | 18.83986 | 9.605798 | 0.04374315 | 8.295905 | 0.938154
45.2733 | 18.8526 | 18.79741 | 9.604328 | 0.05519065 | 8.257611 | 0.9354707
45.2833 | 18.7969 | 18.75524 | 9.60286 | 0.04165925 | 8.219582 | 0.9327992
45.2933 | 18.7961 | 18.71335 | 9.601394 | 0.08275126 | 8.181815 | 0.9301398
45.3033 | 18.7424 | 18.67173 | 9.59993 | 0.07066622 | 8.144312 | 0.9274921
45.3133 | 18.6828 | 18.63039 | 9.598468 | 0.05240841 | 8.107067 | 0.9248564
45.3233 | 18.6895 | 18.58932 | 9.597008 | 0.1001785 | 8.070081 | 0.9222324
45.3333 | 18.6041 | 18.54852 | 9.595551 | 0.05557984 | 8.033349 | 0.91962
45.3433 | 18.6113 | 18.50799 | 9.594096 | 0.1033131 | 7.996872 | 0.9170192
45.3533 | 18.5429 | 18.46772 | 9.592642 | 0.07518115 | 7.960647 | 0.91443
45.3633 | 18.4991 | 18.42772 | 9.591191 | 0.07138482 | 7.924672 | 0.9118522
45.3733 | 18.5034 | 18.38797 | 9.589742 | 0.1154266 | 7.888946 | 0.9092858
45.3832 | 18.4528 | 18.34889 | 9.588309 | 0.103905 | 7.853829 | 0.9067569
45.3932 | 18.3737 | 18.30967 | 9.586864 | 0.0640318 | 7.818591 | 0.9042131
45.4032 | 18.4042 | 18.2707 | 9.58542 | 0.1335016 | 7.783597 | 0.9016804
45.4132 | 18.3332 | 18.23198 | 9.583979 | 0.1012156 | 7.748846 | 0.8991589
45.4232 | 18.2954 | 18.19352 | 9.58254 | 0.1018777 | 7.714334 | 0.8966486
45.4332 | 18.2341 | 18.15531 | 9.581103 | 0.0787899 | 7.680058 | 0.8941493
45.4432 | 18.2717 | 18.11735 | 9.579668 | 0.1543525 | 7.646019 | 0.8916608
45.4532 | 18.1736 | 18.07963 | 9.578235 | 0.09396763 | 7.612214 | 0.8891834
45.4632 | 18.161 | 18.04216 | 9.576803 | 0.1188361 | 7.578644 | 0.8867168
45.4732 | 18.1458 | 18.00494 | 9.575374 | 0.1408629 | 7.545302 | 0.8842609
45.4832 | 18.0899 | 17.96795 | 9.573946 | 0.1219474 | 7.51219 | 0.8818159
45.4932 | 18.0356 | 17.93121 | 9.572521 | 0.1043916 | 7.479306 | 0.8793815
45.5032 | 18.0361 | 17.8947 | 9.571097 | 0.141396 | 7.446649 | 0.8769578
45.5132 | 17.9957 | 17.85843 | 9.569676 | 0.1372663 | 7.414213 | 0.8745444
45.5232 | 17.9306 | 17.8224 | 9.568256 | 0.1082008 | 7.382001 | 0.8721419
45.5332 | 17.902 | 17.7866 | 9.566838 | 0.1154023 | 7.35001 | 0.8697495
45.5432 | 17.9141 | 17.75103 | 9.565422 | 0.1630708 | 7.318239 | 0.8673677
45.5532 | 17.83 | 17.71569 | 9.564008 | 0.1143123 | 7.286684 | 0.8649961
45.5632 | 17.807 | 17.68058 | 9.562596 | 0.1264249 | 7.255345 | 0.8626348
45.5732 | 17.7796 | 17.64569 | 9.561185 | 0.1339116 | 7.22422 | 0.8602837
45.5832 | 17.7608 | 17.61103 | 9.559776 | 0.1497719 | 7.193309 | 0.8579429
45.5932 | 17.6961 | 17.57659 | 9.55837 | 0.119511 | 7.162607 | 0.8556121
45.6032 | 17.6722 | 17.54237 | 9.556965 | 0.1298287 | 7.132115 | 0.8532913
45.6132 | 17.6823 | 17.50837 | 9.555561 | 0.1739268 | 7.101831 | 0.8509806
45.6232 | 17.5953 | 17.47459 | 9.55416 | 0.1207056 | 7.071755 | 0.8486798
45.6332 | 17.5501 | 17.44103 | 9.55276 | 0.1090694 | 7.041882 | 0.8463889
45.6432 | 17.5976 | 17.40768 | 9.551362 | 0.1899182 | 7.012212 | 0.8441078
45.6532 | 17.4909 | 17.37455 | 9.549966 | 0.1163544 | 6.982743 | 0.8418366
45.6632 | 17.4603 | 17.34162 | 9.548572 | 0.1186776 | 6.953476 | 0.8395751
45.6732 | 17.4956 | 17.30891 | 9.547179 | 0.1866918 | 6.924406 | 0.8373232
45.6832 | 17.427 | 17.2764 | 9.545788 | 0.1505981 | 6.895533 | 0.835081
45.6932 | 17.3519 | 17.2441 | 9.544399 | 0.1077974 | 6.866855 | 0.8328484
45.7032 | 17.3948 | 17.21201 | 9.543011 | 0.1827909 | 6.838373 | 0.8306253
45.7132 | 17.3446 | 17.18012 | 9.541625 | 0.1644802 | 6.810083 | 0.8284117
45.7232 | 17.2676 | 17.14843 | 9.540241 | 0.1191686 | 6.781983 | 0.8262074
45.7332 | 17.2925 | 17.11694 | 9.538859 | 0.1755565 | 6.754072 | 0.8240126
45.7432 | 17.2631 | 17.08566 | 9.537478 | 0.1774446 | 6.726351 | 0.8218271
45.7532 | 17.1999 | 17.05457 | 9.536099 | 0.1453338 | 6.698817 | 0.8196509
45.7632 | 17.2072 | 17.02367 | 9.534721 | 0.1835283 | 6.671467 | 0.8174839
45.7732 | 17.1873 | 16.99297 | 9.533345 | 0.1943281 | 6.644301 | 0.8153261
45.7832 | 17.1223 | 16.96247 | 9.531971 | 0.1598343 | 6.617318 | 0.8131774
45.7932 | 17.1095 | 16.93215 | 9.530598 | 0.1773473 | 6.590517 | 0.811038
45.8032 | 17.092 | 16.90203 | 9.529227 | 0.1899723 | 6.563894 | 0.8089074
45.8132 | 17.0592 | 16.87209 | 9.527857 | 0.1871073 | 6.53745 | 0.8067859
45.8232 | 17.0243 | 16.84235 | 9.526489 | 0.181955 | 6.511183 | 0.8046732
45.8332 | 17.0038 | 16.81278 | 9.525123 | 0.1910156 | 6.485092 | 0.8025695
45.8432 | 16.9912 | 16.78341 | 9.523758 | 0.2077929 | 6.459175 | 0.8004747
45.8532 | 16.9324 | 16.75421 | 9.522395 | 0.178187 | 6.43343 | 0.7983886
45.8632 | 16.929 | 16.7252 | 9.521033 | 0.2037989 | 6.407857 | 0.7963113
45.8732 | 16.8894 | 16.69637 | 9.519672 | 0.1930287 | 6.382456 | 0.7942427
45.8832 | 16.8471 | 16.66772 | 9.518314 | 0.179381 | 6.357223 | 0.7921827
45.8932 | 16.8407 | 16.63925 | 9.516956 | 0.201455 | 6.332157 | 0.7901315
45.9032 | 16.8134 | 16.61095 | 9.515601 | 0.202453 | 6.307258 | 0.7880888
45.9132 | 16.7822 | 16.58283 | 9.514246 | 0.1993746 | 6.282524 | 0.7860546
45.9232 | 16.7381 | 16.55488 | 9.512893 | 0.1832231 | 6.257954 | 0.7840289
45.9332 | 16.7545 | 16.5271 | 9.511542 | 0.2273996 | 6.233547 | 0.7820117
45.9432 | 16.695 | 16.4995 | 9.510192 | 0.195504 | 6.209301 | 0.7800028
45.9532 | 16.6381 | 16.47206 | 9.508844 | 0.1660387 | 6.185215 | 0.7780024
45.9632 | 16.6661 | 16.4448 | 9.507497 | 0.2213038 | 6.161289 | 0.7760103
45.9731 | 16.619 | 16.41796 | 9.506164 | 0.2010383 | 6.137752 | 0.7740457
45.9831 | 16.5746 | 16.39103 | 9.50482 | 0.1835722 | 6.114138 | 0.77207
45.9931 | 16.5757 | 16.36426 | 9.503477 | 0.2114416 | 6.090679 | 0.7701024
46.0031 | 16.5505 | 16.33765 | 9.502136 | 0.2128472 | 6.067374 | 0.768143
46.0131 | 16.5143 | 16.31121 | 9.500796 | 0.2030902 | 6.044222 | 0.7661918
46.0231 | 16.4627 | 16.28493 | 9.499457 | 0.1777717 | 6.021223 | 0.7642485
46.0331 | 16.4753 | 16.25881 | 9.49812 | 0.2164939 | 5.998373 | 0.7623133
46.0431 | 16.4234 | 16.23284 | 9.496783 | 0.190557 | 5.975673 | 0.7603861
46.0531 | 16.3929 | 16.20704 | 9.495449 | 0.1858625 | 5.953122 | 0.7584668
46.0631 | 16.4054 | 16.18139 | 9.494115 | 0.2240113 | 5.930718 | 0.7565555
46.0731 | 16.3687 | 16.1559 | 9.492783 | 0.2128046 | 5.90846 | 0.754652
46.0831 | 16.3171 | 16.13056 | 9.491453 | 0.1865442 | 5.886347 | 0.7527563
46.0931 | 16.3364 | 16.10537 | 9.490123 | 0.2310307 | 5.864378 | 0.7508684
46.1031 | 16.2624 | 16.08033 | 9.488795 | 0.1820657 | 5.842551 | 0.7489882
46.1131 | 16.2642 | 16.05545 | 9.487468 | 0.2087494 | 5.820867 | 0.7471159
46.1231 | 16.2487 | 16.03072 | 9.486142 | 0.2179844 | 5.799322 | 0.7452511
46.1331 | 16.218 | 16.00613 | 9.484818 | 0.2118703 | 5.777918 | 0.7433939
46.1431 | 16.1773 | 15.98169 | 9.483495 | 0.1956089 | 5.756652 | 0.7415444
46.1531 | 16.2041 | 15.9574 | 9.482173 | 0.2467017 | 5.735523 | 0.7397024
46.1631 | 16.128 | 15.93325 | 9.480852 | 0.1947493 | 5.714531 | 0.737868
46.1731 | 16.1076 | 15.90925 | 9.479532 | 0.1983524 | 5.693674 | 0.736041
46.1831 | 16.1244 | 15.88539 | 9.478214 | 0.2390129 | 5.672952 | 0.7342214
46.1931 | 16.0606 | 15.86167 | 9.476897 | 0.1989316 | 5.652362 | 0.7324093
46.2031 | 16.0481 | 15.83809 | 9.475581 | 0.2100092 | 5.631905 | 0.7306045
46.2131 | 16.0446 | 15.81465 | 9.474266 | 0.2299471 | 5.61158 | 0.728807
46.2231 | 15.99 | 15.79135 | 9.472953 | 0.1986463 | 5.591384 | 0.7270169
46.2331 | 15.9978 | 15.76819 | 9.47164 | 0.2296075 | 5.571318 | 0.725234
46.2431 | 15.9548 | 15.74517 | 9.470329 | 0.2096319 | 5.551381 | 0.7234584
46.2531 | 15.9485 | 15.72228 | 9.469018 | 0.2262209 | 5.531571 | 0.7216899
46.2631 | 15.9114 | 15.69952 | 9.467709 | 0.2118752 | 5.511887 | 0.7199285
46.2731 | 15.9006 | 15.6769 | 9.466401 | 0.2236963 | 5.492328 | 0.7181743
46.2831 | 15.8797 | 15.65442 | 9.465094 | 0.2252837 | 5.472895 | 0.7164273
46.2931 | 15.8349 | 15.63206 | 9.463789 | 0.20284 | 5.453584 | 0.7146871
46.3031 | 15.8398 | 15.60984 | 9.462484 | 0.229965 | 5.434397 | 0.7129542
46.3131 | 15.818 | 15.58774 | 9.46118 | 0.2302609 | 5.415331 | 0.7112281
46.3231 | 15.7598 | 15.56577 | 9.459878 | 0.1940276 | 5.396386 | 0.7095089
46.3331 | 15.7722 | 15.54393 | 9.458576 | 0.2282668 | 5.377561 | 0.7077967
46.3431 | 15.7286 | 15.52222 | 9.457275 | 0.206379 | 5.358854 | 0.7060914
46.3531 | 15.7271 | 15.50064 | 9.455976 | 0.2264647 | 5.340266 | 0.7043929
46.3631 | 15.6875 | 15.47917 | 9.454677 | 0.2083257 | 5.321796 | 0.7027013
46.3731 | 15.6572 | 15.45784 | 9.45338 | 0.1993627 | 5.303441 | 0.7010163
46.3831 | 15.6753 | 15.43662 | 9.452083 | 0.2386761 | 5.285202 | 0.6993382
46.3931 | 15.6246 | 15.41553 | 9.450788 | 0.2090666 | 5.267079 | 0.6976667
46.4031 | 15.5928 | 15.39456 | 9.449493 | 0.1982365 | 5.249068 | 0.696002
46.4131 | 15.6121 | 15.37371 | 9.4482 | 0.2383859 | 5.23117 | 0.6943439
46.4231 | 15.5512 | 15.35298 | 9.446907 | 0.1982151 | 5.213385 | 0.6926924
46.4331 | 15.5679 | 15.33237 | 9.445615 | 0.2355264 | 5.195711 | 0.6910475
46.4431 | 15.5497 | 15.31188 | 9.444325 | 0.237819 | 5.178147 | 0.6894092
46.4531 | 15.4918 | 15.29151 | 9.443035 | 0.2002945 | 5.160693 | 0.6877774
46.4631 | 15.5046 | 15.27125 | 9.441746 | 0.2333543 | 5.143348 | 0.6861521
46.4731 | 15.4738 | 15.2511 | 9.440458 | 0.2226978 | 5.126111 | 0.6845333
46.4831 | 15.4483 | 15.23107 | 9.439171 | 0.2172279 | 5.108981 | 0.6829207
46.4931 | 15.4504 | 15.21116 | 9.437885 | 0.239244 | 5.091957 | 0.6813148
46.5031 | 15.417 | 15.19135 | 9.436599 | 0.2256469 | 5.075039 | 0.6797151
46.5131 | 15.3881 | 15.17166 | 9.435315 | 0.2164381 | 5.058225 | 0.6781218
46.5231 | 15.3997 | 15.15208 | 9.434031 | 0.2476176 | 5.041517 | 0.6765348
46.5331 | 15.347 | 15.13261 | 9.432748 | 0.214387 | 5.024911 | 0.6749541
46.5431 | 15.3355 | 15.11325 | 9.431466 | 0.2222466 | 5.008407 | 0.6733797
46.553 | 15.307 | 15.0942 | 9.430198 | 0.2128015 | 4.992173 | 0.6718275
46.563 | 15.3153 | 15.07506 | 9.428918 | 0.2402447 | 4.975872 | 0.6702654
46.573 | 15.2868 | 15.05602 | 9.427638 | 0.2307815 | 4.959671 | 0.6687093
46.583 | 15.2654 | 15.03709 | 9.426359 | 0.2283124 | 4.943569 | 0.6671596
46.593 | 15.2484 | 15.01826 | 9.425081 | 0.230136 | 4.927567 | 0.6656159
46.603 | 15.2238 | 14.99954 | 9.423804 | 0.2242554 | 4.911662 | 0.6640783
46.613 | 15.2229 | 14.98093 | 9.422528 | 0.2419704 | 4.895855 | 0.6625467
46.623 | 15.1752 | 14.96242 | 9.421252 | 0.2127826 | 4.880144 | 0.6610211
46.633 | 15.1701 | 14.94401 | 9.419977 | 0.2260914 | 4.86453 | 0.6595015
46.643 | 15.1683 | 14.9257 | 9.418703 | 0.2425982 | 4.849011 | 0.657988
46.653 | 15.1099 | 14.9075 | 9.417429 | 0.2024037 | 4.833587 | 0.6564804
46.663 | 15.1137 | 14.88939 | 9.416157 | 0.2243088 | 4.818256 | 0.6549786
46.673 | 15.1305 | 14.87139 | 9.414885 | 0.2591147 | 4.803018 | 0.6534828
46.683 | 15.0493 | 14.85348 | 9.413613 | 0.1958204 | 4.787874 | 0.6519928
46.693 | 15.0571 | 14.83567 | 9.412343 | 0.221428 | 4.772821 | 0.6505086
46.703 | 15.0516 | 14.81796 | 9.411073 | 0.233638 | 4.757859 | 0.6490302
46.713 | 15.0102 | 14.80035 | 9.409803 | 0.2098517 | 4.742987 | 0.6475577
46.723 | 15.0062 | 14.78283 | 9.408535 | 0.2233678 | 4.728207 | 0.6460909
46.733 | 15.0067 | 14.76541 | 9.407266 | 0.2412886 | 4.713515 | 0.6446297
46.743 | 14.9542 | 14.74809 | 9.405999 | 0.2061145 | 4.698912 | 0.6431743
46.753 | 14.96 | 14.73085 | 9.404732 | 0.2291462 | 4.684397 | 0.6417247
46.763 | 14.9561 | 14.71372 | 9.403466 | 0.2423845 | 4.669969 | 0.6402805
46.773 | 14.9095 | 14.69667 | 9.402201 | 0.2128291 | 4.655628 | 0.6388421
46.783 | 14.8995 | 14.67972 | 9.400936 | 0.2197818 | 4.641373 | 0.6374092
46.793 | 14.9028 | 14.66286 | 9.399671 | 0.2399437 | 4.627203 | 0.6359819
46.803 | 14.8563 | 14.64609 | 9.398407 | 0.210213 | 4.613119 | 0.6345601
46.813 | 14.8651 | 14.62941 | 9.397144 | 0.2356925 | 4.599119 | 0.6331439
46.823 | 14.8485 | 14.61282 | 9.395881 | 0.2356821 | 4.585203 | 0.6317332
46.833 | 14.8015 | 14.59632 | 9.394619 | 0.2051837 | 4.571369 | 0.6303279
46.843 | 14.8463 | 14.5799 | 9.393358 | 0.2663957 | 4.557619 | 0.628928
46.853 | 14.7647 | 14.56358 | 9.392097 | 0.2011197 | 4.54395 | 0.6275337
46.863 | 14.7577 | 14.54734 | 9.390836 | 0.2103571 | 4.530362 | 0.6261447
46.873 | 14.8077 | 14.53119 | 9.389576 | 0.2765078 | 4.516855 | 0.6247611
46.883 | 14.6973 | 14.51513 | 9.388317 | 0.1821719 | 4.503429 | 0.6233828
46.893 | 14.7382 | 14.49915 | 9.387057 | 0.2390507 | 4.490082 | 0.6220099
46.903 | 14.7302 | 14.48326 | 9.385799 | 0.2469446 | 4.476814 | 0.6206422
46.913 | 14.6617 | 14.46745 | 9.384541 | 0.1942541 | 4.463625 | 0.6192799
46.923 | 14.7082 | 14.45172 | 9.383283 | 0.2564811 | 4.450513 | 0.6179228
46.933 | 14.6625 | 14.43608 | 9.382026 | 0.2264236 | 4.43748 | 0.6165709
46.943 | 14.6365 | 14.42052 | 9.380769 | 0.2159837 | 4.424523 | 0.6152242
46.953 | 14.657 | 14.40504 | 9.379513 | 0.251962 | 4.411643 | 0.6138827
46.963 | 14.6259 | 14.38964 | 9.378257 | 0.2362592 | 4.398838 | 0.6125464
46.973 | 14.5942 | 14.37432 | 9.377001 | 0.2198755 | 4.386108 | 0.6112152
46.983 | 14.6316 | 14.35909 | 9.375746 | 0.2725111 | 4.373453 | 0.6098892
46.993 | 14.5665 | 14.34393 | 9.374491 | 0.2225673 | 4.360873 | 0.6085682
47.003 | 14.5888 | 14.32886 | 9.373237 | 0.2599444 | 4.348366 | 0.6072523
47.013 | 14.5822 | 14.31386 | 9.371983 | 0.2683426 | 4.335933 | 0.6059415
47.023 | 14.5161 | 14.29894 | 9.37073 | 0.2171623 | 4.323572 | 0.6046357
47.033 | 14.5517 | 14.2841 | 9.369476 | 0.2676045 | 4.311284 | 0.6033349
47.043 | 14.5419 | 14.26933 | 9.368223 | 0.272571 | 4.299066 | 0.6020391
47.053 | 14.4725 | 14.25464 | 9.366971 | 0.2178595 | 4.286921 | 0.6007483
47.063 | 14.5381 | 14.24003 | 9.365719 | 0.2980726 | 4.274847 | 0.5994624
47.073 | 14.4594 | 14.22549 | 9.364467 | 0.2339097 | 4.262842 | 0.5981814
47.083 | 14.4911 | 14.21103 | 9.363215 | 0.2800721 | 4.250907 | 0.5969053
47.093 | 14.4727 | 14.19664 | 9.361964 | 0.2760605 | 4.239042 | 0.5956341
47.103 | 14.4306 | 14.18233 | 9.360713 | 0.2482745 | 4.227245 | 0.5943678
47.113 | 14.4751 | 14.16809 | 9.359462 | 0.307015 | 4.215517 | 0.5931063
47.123 | 14.4036 | 14.15392 | 9.358211 | 0.2496825 | 4.203856 | 0.5918497
47.133 | 14.4047 | 14.13982 | 9.356961 | 0.2648781 | 4.192263 | 0.5905977
47.1429 | 14.4033 | 14.12594 | 9.355724 | 0.2773641 | 4.18085 | 0.5893627
47.1529 | 14.4014 | 14.11198 | 9.354474 | 0.2894166 | 4.169389 | 0.5881204
47.1629 | 14.3672 | 14.0981 | 9.353224 | 0.2690977 | 4.157995 | 0.5868828
47.1729 | 14.3662 | 14.08429 | 9.351975 | 0.2819085 | 4.146667 | 0.5856498
47.1829 | 14.3501 | 14.07055 | 9.350726 | 0.2795493 | 4.135403 | 0.5844216
47.1929 | 14.3325 | 14.05688 | 9.349477 | 0.2756202 | 4.124205 | 0.583198
47.2029 | 14.3265 | 14.04328 | 9.348228 | 0.2832222 | 4.113071 | 0.581979
47.2129 | 14.2716 | 14.02974 | 9.34698 | 0.2418553 | 4.102 | 0.5807648
47.2229 | 14.314 | 14.01628 | 9.345731 | 0.2977204 | 4.090993 | 0.5795551
47.2329 | 14.3036 | 14.00288 | 9.344483 | 0.3007177 | 4.080049 | 0.5783501
47.2429 | 14.223 | 13.98955 | 9.343235 | 0.2334477 | 4.069168 | 0.5771496
47.2529 | 14.2787 | 13.97629 | 9.341987 | 0.3024104 | 4.058349 | 0.5759537
47.2629 | 14.2072 | 13.96309 | 9.340739 | 0.2441072 | 4.047591 | 0.5747624
47.2729 | 14.2266 | 13.94996 | 9.339492 | 0.2766378 | 4.036895 | 0.5735755
47.2829 | 14.2194 | 13.9369 | 9.338244 | 0.2825027 | 4.02626 | 0.5723932
47.2929 | 14.1525 | 13.9239 | 9.336997 | 0.2286028 | 4.015685 | 0.5712153
47.3029 | 14.2034 | 13.91096 | 9.33575 | 0.292438 | 4.00517 | 0.5700419
47.3129 | 14.1604 | 13.89809 | 9.334502 | 0.2623091 | 3.994716 | 0.5688729
47.3229 | 14.142 | 13.88528 | 9.333255 | 0.256716 | 3.98432 | 0.5677084
47.3329 | 14.1284 | 13.87254 | 9.332008 | 0.2558598 | 3.973984 | 0.5665483
47.3429 | 14.1033 | 13.85986 | 9.330761 | 0.2434402 | 3.963706 | 0.5653927
47.3529 | 14.11 | 13.84724 | 9.329514 | 0.2627585 | 3.953486 | 0.5642413
47.3629 | 14.0879 | 13.83469 | 9.328267 | 0.2532142 | 3.943324 | 0.5630943
47.3729 | 14.0585 | 13.82219 | 9.32702 | 0.2363083 | 3.93322 | 0.5619517
47.3829 | 14.0648 | 13.80976 | 9.325773 | 0.255041 | 3.923172 | 0.5608135
47.3929 | 14.0337 | 13.79739 | 9.324527 | 0.2363125 | 3.913181 | 0.5596794
47.4029 | 14.0408 | 13.78508 | 9.32328 | 0.2557239 | 3.903247 | 0.5585497
47.4129 | 14.0296 | 13.77283 | 9.322033 | 0.2567747 | 3.893368 | 0.5574243
47.4229 | 13.9716 | 13.76063 | 9.320786 | 0.210966 | 3.883545 | 0.5563031
47.4329 | 14.0163 | 13.7485 | 9.319539 | 0.2677976 | 3.873777 | 0.5551861
47.4429 | 13.9524 | 13.73643 | 9.318292 | 0.2159703 | 3.864064 | 0.5540734
47.4529 | 13.9683 | 13.72442 | 9.317045 | 0.2438841 | 3.854406 | 0.5529649
47.4629 | 13.9524 | 13.71246 | 9.315798 | 0.23994 | 3.844801 | 0.5518605
47.4729 | 13.9236 | 13.70056 | 9.314551 | 0.223038 | 3.835251 | 0.5507603
47.4829 | 13.9449 | 13.68872 | 9.313304 | 0.2561783 | 3.825753 | 0.5496643
47.4929 | 13.8988 | 13.67694 | 9.312057 | 0.2218615 | 3.816309 | 0.5485724
47.5029 | 13.9219 | 13.66521 | 9.310809 | 0.2566878 | 3.806918 | 0.5474846
47.5129 | 13.8759 | 13.65354 | 9.309562 | 0.2223579 | 3.797579 | 0.546401
47.5229 | 13.8828 | 13.64193 | 9.308315 | 0.2408713 | 3.788293 | 0.5453214
47.5329 | 13.8582 | 13.63037 | 9.307067 | 0.2278297 | 3.779058 | 0.5442458
47.5429 | 13.8506 | 13.61887 | 9.305819 | 0.2317327 | 3.769874 | 0.5431744
47.5529 | 13.853 | 13.60742 | 9.304571 | 0.2455804 | 3.760741 | 0.542107
47.5629 | 13.8258 | 13.59603 | 9.303323 | 0.2297735 | 3.75166 | 0.5410436
47.5729 | 13.8501 | 13.58469 | 9.302075 | 0.2654124 | 3.742628 | 0.5399842
47.5829 | 13.7941 | 13.5734 | 9.300827 | 0.2206974 | 3.733647 | 0.5389288
47.5929 | 13.7983 | 13.56217 | 9.299578 | 0.2361285 | 3.724716 | 0.5378774
47.6029 | 13.8004 | 13.55099 | 9.29833 | 0.2494063 | 3.715834 | 0.5368299
47.6129 | 13.7842 | 13.53987 | 9.297081 | 0.2443314 | 3.707001 | 0.5357864
47.6229 | 13.7741 | 13.5288 | 9.295832 | 0.2453041 | 3.698217 | 0.5347468
47.6329 | 13.7623 | 13.51778 | 9.294582 | 0.2445243 | 3.689482 | 0.5337111
47.6429 | 13.7458 | 13.50681 | 9.293333 | 0.2389924 | 3.680795 | 0.5326793
47.6529 | 13.7492 | 13.49589 | 9.292083 | 0.253309 | 3.672156 | 0.5316515
47.6629 | 13.7319 | 13.48503 | 9.290833 | 0.2468741 | 3.663565 | 0.5306274
47.6729 | 13.7202 | 13.47421 | 9.289583 | 0.2459883 | 3.655021 | 0.5296073
47.6829 | 13.7214 | 13.46345 | 9.288333 | 0.2579522 | 3.646524 | 0.528591
47.6929 | 13.6851 | 13.45273 | 9.287082 | 0.2323656 | 3.638074 | 0.5275784
47.7029 | 13.6905 | 13.44207 | 9.285831 | 0.2484285 | 3.629671 | 0.5265697
47.7129 | 13.6581 | 13.43146 | 9.28458 | 0.2266419 | 3.621313 | 0.5255649
47.7228 | 13.6765 | 13.421 | 9.283341 | 0.2555001 | 3.613085 | 0.5245739
47.7328 | 13.6523 | 13.41049 | 9.282089 | 0.2418143 | 3.60482 | 0.5235765
47.7428 | 13.6265 | 13.40002 | 9.280837 | 0.2264825 | 3.596597 | 0.522583
47.7528 | 13.6443 | 13.3896 | 9.279585 | 0.2546994 | 3.588423 | 0.5215928
47.7628 | 13.6335 | 13.37923 | 9.278332 | 0.2542706 | 3.580291 | 0.5206068
47.7728 | 13.6172 | 13.36891 | 9.277079 | 0.2482918 | 3.572205 | 0.5196243
47.7828 | 13.6049 | 13.35863 | 9.275825 | 0.2462673 | 3.564162 | 0.5186458
47.7928 | 13.5915 | 13.34841 | 9.274572 | 0.2430928 | 3.556165 | 0.5176707
47.8028 | 13.5724 | 13.33823 | 9.273318 | 0.2341744 | 3.548209 | 0.5166992
47.8128 | 13.5796 | 13.32809 | 9.272063 | 0.2515066 | 3.540299 | 0.5157314
47.8228 | 13.5531 | 13.31801 | 9.270808 | 0.2350945 | 3.53243 | 0.5147675
47.8328 | 13.5597 | 13.30797 | 9.269553 | 0.2517343 | 3.524606 | 0.513807
47.8428 | 13.5325 | 13.29797 | 9.268297 | 0.2345305 | 3.516822 | 0.5128498
47.8528 | 13.5415 | 13.28802 | 9.267041 | 0.2534783 | 3.509083 | 0.5118967
47.8628 | 13.5089 | 13.27812 | 9.265785 | 0.2307832 | 3.501385 | 0.5109472
47.8728 | 13.5158 | 13.26826 | 9.264528 | 0.2475412 | 3.493729 | 0.5100012
47.8828 | 13.4895 | 13.25844 | 9.263271 | 0.2310567 | 3.486114 | 0.5090583
47.8928 | 13.5054 | 13.24868 | 9.262013 | 0.2567249 | 3.478542 | 0.5081195
47.9028 | 13.4731 | 13.23895 | 9.260755 | 0.2341502 | 3.471011 | 0.5071841
47.9128 | 13.4931 | 13.22927 | 9.259497 | 0.2638315 | 3.46352 | 0.5062524
47.9228 | 13.4741 | 13.21963 | 9.258238 | 0.2544695 | 3.456069 | 0.5053237
47.9328 | 13.4466 | 13.21004 | 9.256978 | 0.2365635 | 3.448659 | 0.5043989
47.9428 | 13.459 | 13.20049 | 9.255718 | 0.2585143 | 3.44129 | 0.5034776
47.9528 | 13.4232 | 13.19098 | 9.254458 | 0.2322226 | 3.43396 | 0.5025598
47.9628 | 13.4533 | 13.18151 | 9.253197 | 0.271788 | 3.42667 | 0.501645
47.9728 | 13.4029 | 13.17209 | 9.251935 | 0.2308121 | 3.419419 | 0.5007341
47.9828 | 13.426 | 13.16271 | 9.250673 | 0.2632927 | 3.412208 | 0.4998266
47.9928 | 13.3938 | 13.15337 | 9.249411 | 0.2404318 | 3.405035 | 0.4989226
48.0028 | 13.3969 | 13.14407 | 9.248148 | 0.2528292 | 3.397902 | 0.4980215
48.0128 | 13.3795 | 13.13482 | 9.246884 | 0.2446849 | 3.390807 | 0.4971244
48.0228 | 13.3879 | 13.1256 | 9.24562 | 0.2622997 | 3.38375 | 0.4962304
48.0328 | 13.3457 | 13.11643 | 9.244355 | 0.2292736 | 3.376731 | 0.49534
48.0428 | 13.3681 | 13.10729 | 9.24309 | 0.2608063 | 3.369751 | 0.4944528
48.0528 | 13.336 | 13.0982 | 9.241824 | 0.2377993 | 3.362808 | 0.4935689
48.0628 | 13.3523 | 13.08915 | 9.240558 | 0.2631505 | 3.355903 | 0.4926884
48.0728 | 13.3079 | 13.08014 | 9.239291 | 0.2277642 | 3.349034 | 0.4918113
48.0828 | 13.3389 | 13.07116 | 9.238023 | 0.2677358 | 3.342203 | 0.4909375
48.0928 | 13.3064 | 13.06223 | 9.236755 | 0.2441703 | 3.335408 | 0.4900667
48.1028 | 13.3023 | 13.05334 | 9.235486 | 0.2489632 | 3.328651 | 0.4891996
48.1128 | 13.3138 | 13.04448 | 9.234217 | 0.2693191 | 3.321928 | 0.4883358
48.1228 | 13.2665 | 13.03567 | 9.232947 | 0.2308344 | 3.315243 | 0.4874751
48.1328 | 13.2951 | 13.02689 | 9.231676 | 0.2682132 | 3.308593 | 0.4866173
48.1428 | 13.2636 | 13.01815 | 9.230405 | 0.2454513 | 3.30198 | 0.4857633
48.1528 | 13.2677 | 13.00945 | 9.229133 | 0.2582535 | 3.295401 | 0.4849124
48.1628 | 13.271 | 13.00078 | 9.22786 | 0.2702156 | 3.288859 | 0.4840649
48.1728 | 13.2279 | 12.99216 | 9.226587 | 0.2357424 | 3.28235 | 0.4832201
48.1828 | 13.2505 | 12.98357 | 9.225313 | 0.2669294 | 3.275878 | 0.482379
48.1928 | 13.2365 | 12.97502 | 9.224038 | 0.2614812 | 3.269439 | 0.481541
48.2028 | 13.2023 | 12.96651 | 9.222763 | 0.2357941 | 3.263037 | 0.4807062
48.2128 | 13.2291 | 12.95803 | 9.221487 | 0.271072 | 3.256667 | 0.4798742
48.2228 | 13.1824 | 12.94959 | 9.22021 | 0.2328123 | 3.250332 | 0.4790459
48.2328 | 13.2329 | 12.94118 | 9.218933 | 0.2917162 | 3.244031 | 0.4782205
48.2428 | 13.1635 | 12.93282 | 9.217654 | 0.2306842 | 3.237763 | 0.4773984
48.2528 | 13.2059 | 12.92448 | 9.216375 | 0.281416 | 3.23153 | 0.476579
48.2628 | 13.1615 | 12.91619 | 9.215096 | 0.2453119 | 3.225329 | 0.4757631
48.2728 | 13.1803 | 12.90793 | 9.213815 | 0.2723723 | 3.219162 | 0.4749503
48.2828 | 13.1454 | 12.8997 | 9.212534 | 0.2456979 | 3.213027 | 0.4741407
48.2928 | 13.1545 | 12.89151 | 9.211252 | 0.2629875 | 3.206927 | 0.473334
48.3028 | 13.1561 | 12.88336 | 9.209969 | 0.2727425 | 3.200858 | 0.4725303
48.3127 | 13.1355 | 12.87532 | 9.208698 | 0.2601821 | 3.194882 | 0.4717378
48.3227 | 13.1231 | 12.86723 | 9.207414 | 0.255868 | 3.188878 | 0.4709403
48.3327 | 13.1336 | 12.85918 | 9.206129 | 0.2744196 | 3.182906 | 0.4701459
48.3427 | 13.0995 | 12.85116 | 9.204843 | 0.248337 | 3.176966 | 0.4693545
48.3527 | 13.1265 | 12.84318 | 9.203556 | 0.2833204 | 3.171057 | 0.4685662
48.3627 | 13.083 | 12.83523 | 9.202268 | 0.2477702 | 3.165181 | 0.4677809
48.3727 | 13.118 | 12.82731 | 9.20098 | 0.2906863 | 3.159335 | 0.4669986
48.3827 | 13.0526 | 12.81943 | 9.199691 | 0.2331691 | 3.153521 | 0.4662193
48.3927 | 13.1119 | 12.81158 | 9.1984 | 0.3003181 | 3.147739 | 0.465443
48.4027 | 13.0419 | 12.80377 | 9.197109 | 0.2381344 | 3.141986 | 0.4646697
48.4127 | 13.0934 | 12.79598 | 9.195817 | 0.2974181 | 3.136265 | 0.4638994
48.4227 | 13.0426 | 12.78823 | 9.194525 | 0.2543688 | 3.130574 | 0.4631321
48.4327 | 13.0811 | 12.78051 | 9.193231 | 0.300587 | 3.124914 | 0.4623677
48.4427 | 13.0358 | 12.77283 | 9.191936 | 0.2629733 | 3.119284 | 0.4616063
48.4527 | 13.0483 | 12.76517 | 9.190641 | 0.2831271 | 3.113684 | 0.4608478
48.4627 | 13.043 | 12.75755 | 9.189345 | 0.285449 | 3.108114 | 0.4600922
48.4727 | 13.0312 | 12.74996 | 9.188047 | 0.281239 | 3.102574 | 0.4593396
48.4827 | 13.0212 | 12.7424 | 9.186749 | 0.2787978 | 3.097063 | 0.4585899
48.4927 | 13.0224 | 12.73488 | 9.18545 | 0.2875249 | 3.091582 | 0.4578431
48.5027 | 13.0099 | 12.72738 | 9.18415 | 0.2825209 | 3.08613 | 0.4570991
48.5127 | 13.0157 | 12.71991 | 9.182849 | 0.2957856 | 3.080707 | 0.4563581
48.5227 | 12.9879 | 12.71248 | 9.181547 | 0.2754194 | 3.075314 | 0.45562
48.5327 | 13.0062 | 12.70508 | 9.180244 | 0.3011228 | 3.069949 | 0.4548847
48.5427 | 12.9725 | 12.6977 | 9.17894 | 0.2747954 | 3.064612 | 0.4541523
48.5527 | 12.9961 | 12.69036 | 9.177635 | 0.3057375 | 3.059305 | 0.4534227
48.5627 | 12.9534 | 12.68305 | 9.176329 | 0.2703495 | 3.054025 | 0.452696
48.5727 | 12.9777 | 12.67577 | 9.175022 | 0.3019314 | 3.048774 | 0.4519722
48.5827 | 12.951 | 12.66852 | 9.173714 | 0.2824834 | 3.043551 | 0.4512511
48.5927 | 12.9553 | 12.66129 | 9.172405 | 0.2940055 | 3.038356 | 0.4505329
48.6027 | 12.9394 | 12.6541 | 9.171095 | 0.2852981 | 3.033189 | 0.4498175
48.6127 | 12.939 | 12.64694 | 9.169785 | 0.2920612 | 3.028049 | 0.4491049
48.6227 | 12.9324 | 12.6398 | 9.168473 | 0.2925953 | 3.022937 | 0.4483951
48.6327 | 12.8957 | 12.6327 | 9.16716 | 0.2630001 | 3.017852 | 0.4476881
48.6427 | 12.9471 | 12.62562 | 9.165845 | 0.3214758 | 3.012795 | 0.4469839
48.6527 | 12.8706 | 12.61858 | 9.16453 | 0.2520231 | 3.007764 | 0.4462824
48.6627 | 12.9343 | 12.61156 | 9.163214 | 0.3227416 | 3.002761 | 0.4455837
48.6727 | 12.8594 | 12.60457 | 9.161897 | 0.2548315 | 2.997784 | 0.4448878
48.6827 | 12.9042 | 12.59761 | 9.160578 | 0.3065931 | 2.992834 | 0.4441946
48.6927 | 12.8521 | 12.59067 | 9.159259 | 0.2614266 | 2.98791 | 0.4435042
48.7027 | 12.8675 | 12.58377 | 9.157938 | 0.283732 | 2.983013 | 0.4428164
48.7127 | 12.8436 | 12.57689 | 9.156617 | 0.2667096 | 2.978142 | 0.4421315
48.7227 | 12.8568 | 12.57004 | 9.155294 | 0.2867593 | 2.973297 | 0.4414492
48.7327 | 12.8348 | 12.56322 | 9.15397 | 0.2715815 | 2.968479 | 0.4407697
48.7427 | 12.8438 | 12.55642 | 9.152645 | 0.2873762 | 2.963686 | 0.4400929
48.7527 | 12.8214 | 12.54966 | 9.151319 | 0.2717436 | 2.958919 | 0.4394187
48.7627 | 12.8138 | 12.54292 | 9.149992 | 0.2708842 | 2.954177 | 0.4387472
48.7727 | 12.8037 | 12.5362 | 9.148663 | 0.2674972 | 2.949461 | 0.4380785
48.7827 | 12.7968 | 12.52952 | 9.147334 | 0.2672838 | 2.94477 | 0.4374124
48.7927 | 12.8021 | 12.52286 | 9.146003 | 0.2792435 | 2.940105 | 0.436749
48.8027 | 12.7686 | 12.51622 | 9.144671 | 0.2523767 | 2.935464 | 0.4360882
48.8127 | 12.7903 | 12.50962 | 9.143338 | 0.2806831 | 2.930849 | 0.4354301
48.8227 | 12.762 | 12.50304 | 9.142004 | 0.2589636 | 2.926258 | 0.4347746
48.8327 | 12.7746 | 12.49648 | 9.140668 | 0.2781179 | 2.921692 | 0.4341218
48.8427 | 12.747 | 12.48995 | 9.139331 | 0.2570459 | 2.917151 | 0.4334716
48.8527 | 12.7639 | 12.48345 | 9.137993 | 0.2804483 | 2.912634 | 0.432824
48.8627 | 12.7166 | 12.47698 | 9.136654 | 0.2396247 | 2.908142 | 0.4321791
48.8727 | 12.7349 | 12.47052 | 9.135314 | 0.2643755 | 2.903674 | 0.4315368
48.8827 | 12.7295 | 12.4641 | 9.133972 | 0.265401 | 2.89923 | 0.4308971
48.8926 | 12.7302 | 12.45776 | 9.132643 | 0.2724359 | 2.894855 | 0.4302665
48.9026 | 12.703 | 12.45139 | 9.131299 | 0.2516111 | 2.890458 | 0.4296319
48.9126 | 12.694 | 12.44504 | 9.129954 | 0.2489605 | 2.886086 | 0.429
48.9226 | 12.6989 | 12.43871 | 9.128607 | 0.2601853 | 2.881737 | 0.4283706
48.9326 | 12.6716 | 12.43241 | 9.127259 | 0.2391853 | 2.877412 | 0.4277438
48.9426 | 12.6966 | 12.42614 | 9.12591 | 0.2704613 | 2.873109 | 0.4271196
48.9526 | 12.6529 | 12.41989 | 9.12456 | 0.2330116 | 2.868831 | 0.4264979
48.9626 | 12.6872 | 12.41366 | 9.123208 | 0.2735376 | 2.864576 | 0.4258788
48.9726 | 12.6297 | 12.40746 | 9.121855 | 0.2222396 | 2.860343 | 0.4252622
48.9826 | 12.6774 | 12.40128 | 9.120501 | 0.2761176 | 2.856134 | 0.4246482
48.9926 | 12.6295 | 12.39513 | 9.119145 | 0.234371 | 2.851947 | 0.4240367
49.0026 | 12.6567 | 12.389 | 9.117788 | 0.2677004 | 2.847784 | 0.4234277
49.0126 | 12.6049 | 12.38289 | 9.11643 | 0.2220062 | 2.843643 | 0.4228212
49.0226 | 12.6335 | 12.37681 | 9.11507 | 0.2566887 | 2.839524 | 0.4222173
49.0326 | 12.6054 | 12.37075 | 9.113709 | 0.2346467 | 2.835428 | 0.4216159
49.0426 | 12.5947 | 12.36472 | 9.112347 | 0.2299815 | 2.831354 | 0.421017
49.0526 | 12.6229 | 12.35871 | 9.110983 | 0.2641929 | 2.827303 | 0.4204207
49.0626 | 12.5672 | 12.35272 | 9.109618 | 0.2144815 | 2.823273 | 0.4198267
49.0726 | 12.6163 | 12.34675 | 9.108252 | 0.2695465 | 2.819266 | 0.4192353
49.0826 | 12.5518 | 12.34081 | 9.106884 | 0.2109885 | 2.815281 | 0.4186464
49.0926 | 12.6036 | 12.33489 | 9.105515 | 0.2687074 | 2.811318 | 0.4180599
49.1026 | 12.5311 | 12.329 | 9.104144 | 0.2021041 | 2.807375 | 0.417476
49.1126 | 12.5897 | 12.32312 | 9.102773 | 0.2665778 | 2.803455 | 0.4168945
49.1226 | 12.5215 | 12.31727 | 9.101399 | 0.2042285 | 2.799557 | 0.4163154
49.1326 | 12.559 | 12.31144 | 9.100024 | 0.247557 | 2.79568 | 0.4157388
49.1426 | 12.5311 | 12.30564 | 9.098648 | 0.2254635 | 2.791824 | 0.4151647
49.1526 | 12.5387 | 12.29985 | 9.097271 | 0.2388476 | 2.787989 | 0.414593
49.1626 | 12.5229 | 12.29409 | 9.095892 | 0.2288089 | 2.784176 | 0.4140238
49.1726 | 12.5275 | 12.28835 | 9.094511 | 0.2391485 | 2.780384 | 0.4134569
49.1826 | 12.5147 | 12.28263 | 9.093129 | 0.2320665 | 2.776612 | 0.4128926
49.1926 | 12.5029 | 12.27694 | 9.091746 | 0.2259629 | 2.772861 | 0.4123306
49.2026 | 12.4864 | 12.27126 | 9.090361 | 0.2151369 | 2.769131 | 0.411771
49.2126 | 12.4959 | 12.26561 | 9.088975 | 0.2302894 | 2.765422 | 0.4112139
49.2226 | 12.4978 | 12.25998 | 9.087587 | 0.2378206 | 2.761733 | 0.4106592
49.2326 | 12.4995 | 12.25437 | 9.086198 | 0.2451306 | 2.758065 | 0.4101069
49.2426 | 12.4693 | 12.24878 | 9.084807 | 0.220519 | 2.754417 | 0.409557
49.2526 | 12.4943 | 12.24321 | 9.083414 | 0.2510862 | 2.75079 | 0.4090094
49.2626 | 12.449 | 12.23767 | 9.082021 | 0.2113324 | 2.747183 | 0.4084643
49.2726 | 12.4844 | 12.23214 | 9.080625 | 0.2522579 | 2.743595 | 0.4079216
49.2826 | 12.4498 | 12.22664 | 9.079229 | 0.223162 | 2.740028 | 0.4073812
49.2926 | 12.4635 | 12.22115 | 9.07783 | 0.2423454 | 2.736481 | 0.4068432
49.3026 | 12.4536 | 12.21569 | 9.07643 | 0.2379083 | 2.732954 | 0.4063076
49.3126 | 12.4492 | 12.21025 | 9.075029 | 0.2389507 | 2.729446 | 0.4057744
49.3226 | 12.4479 | 12.20483 | 9.073626 | 0.2430723 | 2.725958 | 0.4052435
49.3326 | 12.4425 | 12.19943 | 9.072222 | 0.2430738 | 2.72249 | 0.404715
49.3426 | 12.4532 | 12.19405 | 9.070815 | 0.2591545 | 2.719041 | 0.4041888
49.3526 | 12.4252 | 12.18868 | 9.069408 | 0.2365156 | 2.715612 | 0.403665
49.3626 | 12.4262 | 12.18334 | 9.067999 | 0.2428564 | 2.712201 | 0.4031436
49.3726 | 12.4307 | 12.17802 | 9.066588 | 0.2526768 | 2.708811 | 0.4026244
49.3826 | 12.4024 | 12.17272 | 9.065176 | 0.2296775 | 2.705439 | 0.4021076
49.3926 | 12.4284 | 12.16744 | 9.063762 | 0.2609587 | 2.702087 | 0.4015931
49.4026 | 12.4065 | 12.16218 | 9.062346 | 0.24432 | 2.698753 | 0.401081
49.4126 | 12.4291 | 12.15694 | 9.060929 | 0.2721613 | 2.695439 | 0.4005712
49.4226 | 12.393 | 12.15172 | 9.05951 | 0.2412831 | 2.692143 | 0.4000637
49.4326 | 12.4042 | 12.14651 | 9.05809 | 0.2576856 | 2.688866 | 0.3995585
49.4426 | 12.3888 | 12.14133 | 9.056668 | 0.2474692 | 2.685608 | 0.3990556
49.4526 | 12.3906 | 12.13617 | 9.055244 | 0.2544328 | 2.682368 | 0.398555
49.4626 | 12.3938 | 12.13102 | 9.053819 | 0.2627772 | 2.679147 | 0.3980568
49.4726 | 12.3782 | 12.1259 | 9.052392 | 0.2523027 | 2.675945 | 0.3975609
49.4825 | 12.3747 | 12.12084 | 9.050977 | 0.2538593 | 2.672791 | 0.397072
49.4925 | 12.3852 | 12.11575 | 9.049547 | 0.2694471 | 2.669625 | 0.3965806
49.5025 | 12.351 | 12.11068 | 9.048115 | 0.2403159 | 2.666477 | 0.3960915
49.5125 | 12.3796 | 12.10563 | 9.046682 | 0.2739661 | 2.663347 | 0.3956047
49.5225 | 12.3471 | 12.1006 | 9.045247 | 0.2464975 | 2.660236 | 0.3951201
49.5325 | 12.3629 | 12.09559 | 9.04381 | 0.2673102 | 2.657142 | 0.3946379
49.5425 | 12.3305 | 12.0906 | 9.042371 | 0.2399047 | 2.654066 | 0.3941579
49.5525 | 12.3444 | 12.08562 | 9.040931 | 0.2587805 | 2.651009 | 0.3936802
49.5625 | 12.3398 | 12.08066 | 9.039489 | 0.2591381 | 2.647969 | 0.3932047
49.5725 | 12.3411 | 12.07572 | 9.038045 | 0.2653773 | 2.644946 | 0.3927316
49.5825 | 12.325 | 12.0708 | 9.036599 | 0.2541985 | 2.641941 | 0.3922606
49.5925 | 12.3348 | 12.0659 | 9.035152 | 0.2689015 | 2.638954 | 0.391792
49.6025 | 12.2916 | 12.06101 | 9.033703 | 0.2305863 | 2.635985 | 0.3913256
49.6125 | 12.3469 | 12.05615 | 9.032253 | 0.2907533 | 2.633033 | 0.3908614
49.6225 | 12.2873 | 12.0513 | 9.0308 | 0.2360024 | 2.630098 | 0.3903995
49.6325 | 12.3335 | 12.04647 | 9.029346 | 0.2870339 | 2.62718 | 0.3899398
49.6425 | 12.2884 | 12.04165 | 9.02789 | 0.2467476 | 2.62428 | 0.3894824
49.6525 | 12.3093 | 12.03686 | 9.026433 | 0.2724435 | 2.621397 | 0.3890272
49.6625 | 12.2917 | 12.03208 | 9.024973 | 0.2596219 | 2.618531 | 0.3885743
49.6725 | 12.305 | 12.02732 | 9.023512 | 0.2776829 | 2.615682 | 0.3881236
49.6825 | 12.2828 | 12.02257 | 9.022049 | 0.2602265 | 2.612849 | 0.3876751
49.6925 | 12.2785 | 12.01785 | 9.020584 | 0.2606527 | 2.610034 | 0.3872289
49.7025 | 12.262 | 12.01314 | 9.019118 | 0.2488618 | 2.607236 | 0.3867848
49.7125 | 12.2959 | 12.00845 | 9.017649 | 0.2874535 | 2.604454 | 0.386343
49.7225 | 12.2442 | 12.00377 | 9.016179 | 0.2404283 | 2.601689 | 0.3859034
49.7325 | 12.2855 | 11.99911 | 9.014707 | 0.2863859 | 2.598941 | 0.385466
49.7425 | 12.2537 | 11.99447 | 9.013233 | 0.2592267 | 2.596209 | 0.3850309
49.7525 | 12.2476 | 11.98985 | 9.011758 | 0.2577504 | 2.593494 | 0.3845979
49.7625 | 12.258 | 11.98524 | 9.01028 | 0.2727574 | 2.590795 | 0.3841671
49.7725 | 12.2291 | 11.98065 | 9.008801 | 0.2484477 | 2.588113 | 0.3837386
49.7825 | 12.267 | 11.97608 | 9.00732 | 0.2909213 | 2.585447 | 0.3833123
49.7925 | 12.2144 | 11.97152 | 9.005837 | 0.2428782 | 2.582797 | 0.3828881
49.8025 | 12.2369 | 11.96698 | 9.004352 | 0.2699187 | 2.580163 | 0.3824662
49.8125 | 12.2191 | 11.96246 | 9.002865 | 0.2566427 | 2.577546 | 0.3820464
49.8225 | 12.2249 | 11.95795 | 9.001377 | 0.2669502 | 2.574944 | 0.3816289
49.8325 | 12.2081 | 11.95346 | 8.999886 | 0.2546416 | 2.572359 | 0.3812135
49.8425 | 12.2201 | 11.94898 | 8.998394 | 0.2711167 | 2.569789 | 0.3808003
49.8525 | 12.1793 | 11.94452 | 8.9969 | 0.2347753 | 2.567236 | 0.3803893
49.8625 | 12.2189 | 11.94008 | 8.995404 | 0.278818 | 2.564698 | 0.3799805
49.8725 | 12.1748 | 11.93566 | 8.993906 | 0.2391447 | 2.562176 | 0.3795739
49.8825 | 12.1913 | 11.93124 | 8.992406 | 0.2600553 | 2.55967 | 0.3791694
49.8925 | 12.1813 | 11.92685 | 8.990904 | 0.25445 | 2.557179 | 0.3787672
49.9025 | 12.1749 | 11.92247 | 8.9894 | 0.2524287 | 2.554704 | 0.3783671
49.9125 | 12.1813 | 11.91811 | 8.987895 | 0.2631918 | 2.552244 | 0.3779692
49.9225 | 12.1577 | 11.91376 | 8.986387 | 0.2439391 | 2.5498 | 0.3775734
49.9325 | 12.1538 | 11.90943 | 8.984878 | 0.2443707 | 2.547372 | 0.3771799
49.9425 | 12.1563 | 11.90511 | 8.983366 | 0.2511867 | 2.544959 | 0.3767885
49.9525 | 12.1652 | 11.90081 | 8.981853 | 0.2643871 | 2.542561 | 0.3763993
49.9625 | 12.1324 | 11.89653 | 8.980337 | 0.2358721 | 2.540178 | 0.3760122
49.9725 | 12.1654 | 11.89226 | 8.97882 | 0.2731416 | 2.537811 | 0.3756273
49.9825 | 12.1171 | 11.888 | 8.977301 | 0.2290957 | 2.535459 | 0.3752445
49.9925 | 12.1624 | 11.88377 | 8.97578 | 0.2786347 | 2.533122 | 0.3748639
50.0025 | 12.108 | 11.87954 | 8.974256 | 0.2284582 | 2.5308 | 0.3744855
50.0125 | 12.1293 | 11.87533 | 8.972731 | 0.2539666 | 2.528493 | 0.3741093
50.0225 | 12.1164 | 11.87114 | 8.971204 | 0.2452601 | 2.526201 | 0.3737351
50.0325 | 12.1013 | 11.86696 | 8.969675 | 0.2343381 | 2.523924 | 0.3733632
50.0425 | 12.1181 | 11.8628 | 8.968144 | 0.2553015 | 2.521661 | 0.3729934
50.0525 | 12.0986 | 11.85865 | 8.966611 | 0.2399498 | 2.519414 | 0.3726258
50.0624 | 12.0966 | 11.85456 | 8.965091 | 0.2420426 | 2.517203 | 0.3722638
50.0724 | 12.0976 | 11.85044 | 8.963554 | 0.2471614 | 2.514985 | 0.3719004
50.0824 | 12.1053 | 11.84633 | 8.962014 | 0.2589653 | 2.512781 | 0.3715392
50.0924 | 12.066 | 11.84225 | 8.960473 | 0.2237546 | 2.510592 | 0.3711801
50.1024 | 12.0965 | 11.83817 | 8.95893 | 0.258329 | 2.508418 | 0.3708232
50.1124 | 12.052 | 11.83411 | 8.957385 | 0.2178889 | 2.506258 | 0.3704684
50.1224 | 12.0814 | 11.83007 | 8.955837 | 0.2513342 | 2.504112 | 0.3701158
50.1324 | 12.064 | 11.82603 | 8.954288 | 0.2379652 | 2.501981 | 0.3697653
50.1424 | 12.0589 | 11.82202 | 8.952737 | 0.2368817 | 2.499865 | 0.369417
50.1524 | 12.072 | 11.81802 | 8.951183 | 0.2539828 | 2.497763 | 0.3690708
50.1624 | 12.0404 | 11.81403 | 8.949628 | 0.2263712 | 2.495674 | 0.3687267
50.1724 | 12.0756 | 11.81006 | 8.94807 | 0.2655437 | 2.493601 | 0.3683848
50.1824 | 12.0323 | 11.8061 | 8.94651 | 0.2262038 | 2.491541 | 0.368045
50.1924 | 12.0614 | 11.80215 | 8.944949 | 0.259248 | 2.489496 | 0.3677073
50.2024 | 12.0297 | 11.79822 | 8.943385 | 0.2314794 | 2.487464 | 0.367372
50.2124 | 12.0298 | 11.7943 | 8.941819 | 0.2354956 | 2.485447 | 0.3670385
50.2224 | 12.0524 | 11.7904 | 8.940251 | 0.2619991 | 2.483443 | 0.3667072
50.2324 | 12.0204 | 11.78651 | 8.938681 | 0.2338871 | 2.481454 | 0.3663781
50.2424 | 12.0412 | 11.78264 | 8.937108 | 0.2585625 | 2.479478 | 0.3660513
50.2524 | 12.0117 | 11.77878 | 8.935534 | 0.2329229 | 2.477517 | 0.3657263
50.2624 | 12.0298 | 11.77493 | 8.933958 | 0.2548707 | 2.475568 | 0.3654037
50.2724 | 12.0239 | 11.7711 | 8.932379 | 0.2528033 | 2.473635 | 0.3650831
50.2824 | 12.0267 | 11.76728 | 8.930798 | 0.2594237 | 2.471713 | 0.3647647
50.2924 | 12.0089 | 11.76347 | 8.929215 | 0.2454296 | 2.469807 | 0.3644484
50.3024 | 12.0129 | 11.75968 | 8.92763 | 0.253222 | 2.467913 | 0.3641343
50.3124 | 12.0081 | 11.7559 | 8.926043 | 0.2522005 | 2.466034 | 0.3638222
50.3224 | 12.0081 | 11.75213 | 8.924454 | 0.2559657 | 2.464168 | 0.3635124
50.3324 | 12.0135 | 11.74838 | 8.922863 | 0.2651173 | 2.462316 | 0.3632047
50.3424 | 11.9871 | 11.74464 | 8.921269 | 0.2424556 | 2.460477 | 0.362899
50.3524 | 12.0209 | 11.74092 | 8.919673 | 0.2799803 | 2.458651 | 0.3625955
50.3624 | 11.9524 | 11.73721 | 8.918075 | 0.2151917 | 2.456839 | 0.3622942
50.3724 | 12.0029 | 11.73351 | 8.916475 | 0.2693899 | 2.45504 | 0.361995
50.3824 | 11.9824 | 11.72983 | 8.914873 | 0.2525747 | 2.453255 | 0.3616979
50.3924 | 11.9689 | 11.72615 | 8.913268 | 0.2427464 | 2.451482 | 0.361403
50.4024 | 12.0026 | 11.7225 | 8.911661 | 0.280104 | 2.449724 | 0.3611102
50.4124 | 11.9493 | 11.71885 | 8.910053 | 0.2304501 | 2.447978 | 0.3608195
50.4224 | 11.9803 | 11.71522 | 8.908441 | 0.2650815 | 2.446246 | 0.360531
50.4324 | 11.9546 | 11.7116 | 8.906828 | 0.2430016 | 2.444526 | 0.3602446
50.4424 | 11.9521 | 11.70799 | 8.905213 | 0.2441068 | 2.44282 | 0.3599603
50.4524 | 11.9803 | 11.7044 | 8.903595 | 0.2759006 | 2.441126 | 0.3596784
50.4624 | 11.9432 | 11.70082 | 8.901975 | 0.2423804 | 2.439446 | 0.3593982
50.4724 | 11.9745 | 11.69725 | 8.900353 | 0.2772484 | 2.437778 | 0.3591204
50.4824 | 11.9387 | 11.6937 | 8.898728 | 0.2450022 | 2.436125 | 0.3588447
50.4924 | 11.9348 | 11.69016 | 8.897102 | 0.2446446 | 2.434482 | 0.3585713
50.5024 | 11.9573 | 11.68663 | 8.895473 | 0.2706729 | 2.432855 | 0.3582997
50.5124 | 11.9349 | 11.68311 | 8.893842 | 0.25179 | 2.431238 | 0.3580305
50.5224 | 11.9416 | 11.67961 | 8.892208 | 0.2619928 | 2.429636 | 0.3577633
50.5324 | 11.9294 | 11.67612 | 8.890573 | 0.2532844 | 2.428045 | 0.3574983
50.5424 | 11.9465 | 11.67264 | 8.888935 | 0.2738628 | 2.426467 | 0.3572355
50.5524 | 11.9199 | 11.66917 | 8.887294 | 0.2507286 | 2.424902 | 0.3569748
50.5624 | 11.9319 | 11.66572 | 8.885652 | 0.2661818 | 2.42335 | 0.3567162
50.5724 | 11.9365 | 11.66228 | 8.884007 | 0.2742225 | 2.42181 | 0.3564598
50.5824 | 11.918 | 11.65885 | 8.88236 | 0.2591508 | 2.420283 | 0.3562056
50.5924 | 11.9403 | 11.65543 | 8.880711 | 0.2848668 | 2.418769 | 0.3559535
50.6024 | 11.9032 | 11.65203 | 8.879059 | 0.2511703 | 2.417267 | 0.3557035
50.6124 | 11.929 | 11.64864 | 8.877405 | 0.2803614 | 2.415778 | 0.3554557
50.6224 | 11.913 | 11.64526 | 8.875749 | 0.2677403 | 2.4143 | 0.35521
50.6324 | 11.9146 | 11.64189 | 8.874091 | 0.2727068 | 2.412836 | 0.3549666
50.6424 | 11.9341 | 11.63854 | 8.87243 | 0.2955611 | 2.411384 | 0.3547252
50.6523 | 11.9022 | 11.63523 | 8.870783 | 0.2669695 | 2.409959 | 0.3544885
50.6623 | 11.9116 | 11.6319 | 8.869118 | 0.2796996 | 2.408531 | 0.3542515
50.6723 | 11.9114 | 11.62858 | 8.86745 | 0.2828176 | 2.407116 | 0.3540166
50.6823 | 11.9002 | 11.62528 | 8.86578 | 0.2749235 | 2.405713 | 0.3537839
50.6923 | 11.9197 | 11.62198 | 8.864108 | 0.2977174 | 2.404322 | 0.3535534
50.7023 | 11.8975 | 11.6187 | 8.862433 | 0.2787991 | 2.402943 | 0.353325
50.7123 | 11.8924 | 11.61543 | 8.860756 | 0.2769691 | 2.401577 | 0.3530987
50.7223 | 11.9023 | 11.61217 | 8.859076 | 0.2901268 | 2.400222 | 0.3528747
50.7323 | 11.8952 | 11.60893 | 8.857394 | 0.2862728 | 2.39888 | 0.3526528
50.7423 | 11.9157 | 11.60569 | 8.85571 | 0.3100069 | 2.39755 | 0.3524331
50.7523 | 11.8706 | 11.60247 | 8.854024 | 0.2681291 | 2.396232 | 0.3522156
50.7623 | 11.9029 | 11.59926 | 8.852335 | 0.3036394 | 2.394926 | 0.3520003
50.7723 | 11.8872 | 11.59606 | 8.850643 | 0.291138 | 2.393631 | 0.3517871
50.7823 | 11.887 | 11.59288 | 8.84895 | 0.2941248 | 2.392349 | 0.3515761
50.7923 | 11.9014 | 11.5897 | 8.847254 | 0.3116999 | 2.391079 | 0.3513673
50.8023 | 11.8656 | 11.58654 | 8.845555 | 0.279063 | 2.389821 | 0.3511607
50.8123 | 11.8771 | 11.58339 | 8.843854 | 0.2937147 | 2.388575 | 0.3509563
50.8223 | 11.8784 | 11.58025 | 8.842151 | 0.2981547 | 2.38734 | 0.350754
50.8323 | 11.878 | 11.57712 | 8.840446 | 0.3008833 | 2.386117 | 0.350554
50.8423 | 11.8938 | 11.574 | 8.838738 | 0.3197998 | 2.384906 | 0.3503562
50.8523 | 11.8438 | 11.57089 | 8.837027 | 0.2729052 | 2.383707 | 0.3501606
50.8623 | 11.8606 | 11.5678 | 8.835314 | 0.292799 | 2.38252 | 0.3499671
50.8723 | 11.8916 | 11.56472 | 8.833599 | 0.3268811 | 2.381344 | 0.3497759
50.8823 | 11.8465 | 11.56165 | 8.831881 | 0.2848518 | 2.38018 | 0.3495868
50.8923 | 11.8848 | 11.55859 | 8.830161 | 0.3262111 | 2.379027 | 0.3494
50.9023 | 11.854 | 11.55554 | 8.828439 | 0.2984591 | 2.377887 | 0.3492154
50.9123 | 11.8575 | 11.5525 | 8.826714 | 0.3049955 | 2.376758 | 0.349033
50.9223 | 11.882 | 11.54948 | 8.824986 | 0.3325206 | 2.37564 | 0.3488529
50.9323 | 11.8438 | 11.54647 | 8.823257 | 0.2973343 | 2.374534 | 0.3486749
50.9423 | 11.8563 | 11.54346 | 8.821524 | 0.3128368 | 2.37344 | 0.3484992
50.9523 | 11.8649 | 11.54047 | 8.81979 | 0.324428 | 2.372357 | 0.3483257
50.9623 | 11.859 | 11.53749 | 8.818052 | 0.321508 | 2.371285 | 0.3481544
50.9723 | 11.875 | 11.53452 | 8.816313 | 0.3404764 | 2.370225 | 0.3479854
50.9823 | 11.8419 | 11.53157 | 8.814571 | 0.3103341 | 2.369177 | 0.3478186
50.9923 | 11.8524 | 11.52862 | 8.812826 | 0.3237803 | 2.36814 | 0.347654
51.0023 | 11.8671 | 11.52568 | 8.811079 | 0.3414153 | 2.367114 | 0.3474917
51.0123 | 11.8421 | 11.52276 | 8.809329 | 0.3193393 | 2.3661 | 0.3473316
51.0223 | 11.8538 | 11.51985 | 8.807577 | 0.3339522 | 2.365097 | 0.3471738
51.0323 | 11.8527 | 11.51695 | 8.805823 | 0.335754 | 2.364105 | 0.3470182
51.0423 | 11.8553 | 11.51406 | 8.804066 | 0.3412445 | 2.363125 | 0.3468649
51.0523 | 11.8523 | 11.51118 | 8.802306 | 0.341124 | 2.362156 | 0.3467139
51.0623 | 11.8564 | 11.50831 | 8.800544 | 0.3480928 | 2.361198 | 0.3465651
51.0723 | 11.8423 | 11.50545 | 8.79878 | 0.3368503 | 2.360251 | 0.3464186
51.0823 | 11.8662 | 11.5026 | 8.797013 | 0.363597 | 2.359316 | 0.3462744
51.0923 | 11.8363 | 11.49977 | 8.795243 | 0.3365326 | 2.358392 | 0.3461324
51.1023 | 11.8516 | 11.49694 | 8.793471 | 0.3546575 | 2.357479 | 0.3459927
51.1123 | 11.8447 | 11.49413 | 8.791697 | 0.3505712 | 2.356577 | 0.3458553
51.1223 | 11.8517 | 11.49133 | 8.78992 | 0.3603741 | 2.355686 | 0.3457202
51.1323 | 11.8501 | 11.48853 | 8.78814 | 0.3615662 | 2.354806 | 0.3455874
51.1423 | 11.8473 | 11.48575 | 8.786358 | 0.3615474 | 2.353938 | 0.3454568
51.1523 | 11.8419 | 11.48298 | 8.784573 | 0.3589178 | 2.35308 | 0.3453286
51.1623 | 11.8478 | 11.48022 | 8.782786 | 0.3675772 | 2.352234 | 0.3452027
51.1723 | 11.8375 | 11.47747 | 8.780996 | 0.360026 | 2.351398 | 0.3450791
51.1823 | 11.8357 | 11.47474 | 8.779204 | 0.3609639 | 2.350574 | 0.3449578
51.1923 | 11.8422 | 11.47201 | 8.777409 | 0.3701912 | 2.349761 | 0.3448388
51.2023 | 11.8221 | 11.46929 | 8.775612 | 0.3528077 | 2.348958 | 0.3447221
51.2123 | 11.8464 | 11.46659 | 8.773812 | 0.3798134 | 2.348167 | 0.3446078
51.2223 | 11.8269 | 11.46389 | 8.77201 | 0.3630084 | 2.347386 | 0.3444958
51.2323 | 11.8309 | 11.46121 | 8.770204 | 0.3696928 | 2.346617 | 0.3443861
51.2422 | 11.8291 | 11.45856 | 8.768415 | 0.3705395 | 2.345866 | 0.34428
51.2522 | 11.8315 | 11.4559 | 8.766605 | 0.3756028 | 2.345117 | 0.3441749
51.2622 | 11.8327 | 11.45324 | 8.764792 | 0.3794553 | 2.34438 | 0.3440723
51.2722 | 11.8293 | 11.4506 | 8.762977 | 0.3786967 | 2.343655 | 0.343972
51.2822 | 11.8202 | 11.44797 | 8.761159 | 0.3722281 | 2.342939 | 0.3438741
51.2922 | 11.839 | 11.44535 | 8.759338 | 0.3936496 | 2.342234 | 0.3437785
51.3022 | 11.8296 | 11.44274 | 8.757515 | 0.3868593 | 2.34154 | 0.3436853
51.3122 | 11.8262 | 11.44014 | 8.755689 | 0.3860584 | 2.340858 | 0.3435944
51.3222 | 11.8297 | 11.43755 | 8.753861 | 0.3921475 | 2.340185 | 0.343506
51.3322 | 11.8316 | 11.43497 | 8.75203 | 0.3966271 | 2.339523 | 0.3434199
51.3422 | 11.8318 | 11.43241 | 8.750197 | 0.3993944 | 2.338873 | 0.3433363
51.3522 | 11.8206 | 11.42985 | 8.748361 | 0.3907515 | 2.338233 | 0.343255
51.3622 | 11.8217 | 11.4273 | 8.746522 | 0.3943985 | 2.337603 | 0.3431761
51.3722 | 11.8378 | 11.42476 | 8.744681 | 0.4130362 | 2.336983 | 0.3430997
51.3822 | 11.8384 | 11.42224 | 8.742837 | 0.4161617 | 2.336376 | 0.3430256
51.3922 | 11.8281 | 11.41972 | 8.74099 | 0.4083772 | 2.335779 | 0.342954
51.4022 | 11.8343 | 11.41722 | 8.739141 | 0.4170822 | 2.335192 | 0.3428847
51.4122 | 11.8336 | 11.41472 | 8.737289 | 0.418877 | 2.334616 | 0.342818
51.4222 | 11.8472 | 11.41224 | 8.735435 | 0.4349617 | 2.33405 | 0.3427536
51.4322 | 11.8444 | 11.40976 | 8.733578 | 0.4346355 | 2.333495 | 0.3426917
51.4422 | 11.8335 | 11.4073 | 8.731718 | 0.4261991 | 2.332951 | 0.3426323
51.4522 | 11.8575 | 11.40485 | 8.729855 | 0.4526525 | 2.332417 | 0.3425753
51.4622 | 11.8457 | 11.4024 | 8.72799 | 0.4432956 | 2.331893 | 0.3425207
51.4722 | 11.846 | 11.39997 | 8.726123 | 0.446028 | 2.331381 | 0.3424687
51.4822 | 11.8548 | 11.39755 | 8.724252 | 0.4572501 | 2.330878 | 0.342419
51.4922 | 11.8528 | 11.39514 | 8.722379 | 0.457662 | 2.330387 | 0.3423719
51.5022 | 11.8591 | 11.39274 | 8.720504 | 0.466364 | 2.329905 | 0.3423273
51.5122 | 11.8611 | 11.39035 | 8.718625 | 0.470755 | 2.329434 | 0.3422852
51.5222 | 11.8637 | 11.38796 | 8.716744 | 0.4757356 | 2.328974 | 0.3422455
51.5322 | 11.8838 | 11.38559 | 8.714861 | 0.4982066 | 2.328524 | 0.3422084
51.5422 | 11.8791 | 11.38323 | 8.712974 | 0.4958678 | 2.328084 | 0.3421737
51.5522 | 11.875 | 11.38088 | 8.711085 | 0.4941175 | 2.327656 | 0.3421416
51.5622 | 11.8949 | 11.37854 | 8.709194 | 0.516357 | 2.327237 | 0.342112
51.5722 | 11.9013 | 11.37621 | 8.707299 | 0.5250867 | 2.326829 | 0.342085
51.5822 | 11.9007 | 11.37389 | 8.705402 | 0.5268071 | 2.32643 | 0.3420605
51.5922 | 11.9131 | 11.37158 | 8.703503 | 0.5415156 | 2.326043 | 0.3420385
51.6022 | 11.9199 | 11.36929 | 8.7016 | 0.5506142 | 2.325667 | 0.3420191
51.6122 | 11.933 | 11.367 | 8.699695 | 0.566003 | 2.3253 | 0.3420022
51.6222 | 11.9444 | 11.36472 | 8.697787 | 0.5796825 | 2.324943 | 0.3419879
51.6322 | 11.9595 | 11.36245 | 8.695877 | 0.5970503 | 2.324597 | 0.3419762
51.6422 | 11.9675 | 11.36019 | 8.693963 | 0.6073082 | 2.324261 | 0.3419671
51.6522 | 11.9915 | 11.35794 | 8.692047 | 0.6335559 | 2.323936 | 0.3419605
51.6622 | 11.9902 | 11.35571 | 8.690129 | 0.6344939 | 2.323621 | 0.3419566
51.6722 | 12.0045 | 11.35348 | 8.688207 | 0.6510217 | 2.323316 | 0.3419553
51.6822 | 12.0221 | 11.35126 | 8.686283 | 0.6708389 | 2.323022 | 0.3419565
51.6922 | 12.0399 | 11.34905 | 8.684356 | 0.6908458 | 2.322737 | 0.3419604
51.7022 | 12.0574 | 11.34686 | 8.682427 | 0.710543 | 2.322463 | 0.3419669
51.7122 | 12.0628 | 11.34467 | 8.680494 | 0.7181301 | 2.322199 | 0.3419761
51.7222 | 12.0972 | 11.34249 | 8.678559 | 0.7547067 | 2.321946 | 0.3419879
51.7322 | 12.1151 | 11.34033 | 8.676622 | 0.7747731 | 2.321703 | 0.3420023
51.7422 | 12.1268 | 11.33817 | 8.674681 | 0.7886295 | 2.32147 | 0.3420194
51.7522 | 12.1561 | 11.33602 | 8.672738 | 0.8200761 | 2.321247 | 0.3420392
51.7622 | 12.172 | 11.33389 | 8.670792 | 0.8381116 | 2.321035 | 0.3420616
51.7722 | 12.1888 | 11.33176 | 8.668843 | 0.8570373 | 2.320833 | 0.3420868
51.7822 | 12.2252 | 11.32965 | 8.666892 | 0.8955539 | 2.32064 | 0.3421146
51.7922 | 12.2413 | 11.32754 | 8.664938 | 0.9137604 | 2.320457 | 0.3421451
51.8022 | 12.2572 | 11.32545 | 8.662981 | 0.9317549 | 2.320286 | 0.3421784
51.8122 | 12.2872 | 11.32336 | 8.661021 | 0.96384 | 2.320125 | 0.3422143
51.8221 | 12.3032 | 11.3213 | 8.659078 | 0.9818955 | 2.319974 | 0.3422525
51.8321 | 12.3416 | 11.31924 | 8.657113 | 1.022361 | 2.319832 | 0.3422939
51.8421 | 12.3668 | 11.31718 | 8.655145 | 1.049616 | 2.319701 | 0.342338
51.8521 | 12.3743 | 11.31514 | 8.653174 | 1.059161 | 2.31958 | 0.3423849
51.8621 | 12.4238 | 11.3131 | 8.651201 | 1.110696 | 2.319469 | 0.3424345
51.8721 | 12.446 | 11.31108 | 8.649224 | 1.134921 | 2.319368 | 0.3424869
51.8821 | 12.4659 | 11.30906 | 8.647245 | 1.156836 | 2.319277 | 0.3425421
51.8921 | 12.4967 | 11.30706 | 8.645263 | 1.18964 | 2.319196 | 0.3426001
51.9021 | 12.5361 | 11.30507 | 8.643279 | 1.231035 | 2.319126 | 0.3426609
51.9121 | 12.5577 | 11.30308 | 8.641291 | 1.254619 | 2.319065 | 0.3427245
51.9221 | 12.5955 | 11.30111 | 8.639301 | 1.294393 | 2.319015 | 0.3427909
51.9321 | 12.6228 | 11.29914 | 8.637308 | 1.323657 | 2.318975 | 0.3428601
51.9421 | 12.6552 | 11.29719 | 8.635312 | 1.358011 | 2.318944 | 0.3429322
51.9521 | 12.6836 | 11.29525 | 8.633314 | 1.388355 | 2.318924 | 0.3430071
51.9621 | 12.7104 | 11.29331 | 8.631312 | 1.417089 | 2.318914 | 0.3430849
51.9721 | 12.7595 | 11.29139 | 8.629308 | 1.468112 | 2.318914 | 0.3431655
51.9821 | 12.7821 | 11.28947 | 8.627301 | 1.492626 | 2.318924 | 0.343249
51.9921 | 12.8097 | 11.28757 | 8.625291 | 1.522129 | 2.318944 | 0.3433354
52.0021 | 12.8347 | 11.28568 | 8.623279 | 1.549022 | 2.318975 | 0.3434247
52.0121 | 12.8847 | 11.2838 | 8.621263 | 1.600905 | 2.319015 | 0.3435169
52.0221 | 12.8954 | 11.28192 | 8.619245 | 1.613478 | 2.319065 | 0.343612
52.0321 | 12.9475 | 11.28006 | 8.617224 | 1.667441 | 2.319125 | 0.34371
52.0421 | 12.9561 | 11.27821 | 8.6152 | 1.677893 | 2.319196 | 0.3438109
52.0521 | 13.0059 | 11.27636 | 8.613174 | 1.729535 | 2.319276 | 0.3439149
52.0621 | 13.0273 | 11.27453 | 8.611144 | 1.752767 | 2.319367 | 0.3440217
52.0721 | 13.0545 | 11.27271 | 8.609112 | 1.781789 | 2.319467 | 0.3441316
52.0821 | 13.0926 | 11.2709 | 8.607077 | 1.821701 | 2.319578 | 0.3442444
52.0921 | 13.1176 | 11.2691 | 8.605039 | 1.848503 | 2.319698 | 0.3443602
52.1021 | 13.1169 | 11.26731 | 8.602998 | 1.849595 | 2.319829 | 0.344479
52.1121 | 13.1649 | 11.26552 | 8.600954 | 1.899376 | 2.319969 | 0.3446008
52.1221 | 13.1982 | 11.26375 | 8.598908 | 1.934447 | 2.32012 | 0.3447256
52.1321 | 13.1882 | 11.26199 | 8.596858 | 1.926208 | 2.32028 | 0.3448535
52.1421 | 13.2421 | 11.26024 | 8.594806 | 1.981858 | 2.320451 | 0.3449844
52.1521 | 13.2414 | 11.2585 | 8.592751 | 1.982899 | 2.320632 | 0.3451183
52.1621 | 13.265 | 11.25677 | 8.590693 | 2.008229 | 2.320822 | 0.3452553
52.1721 | 13.2771 | 11.25505 | 8.588633 | 2.022049 | 2.321023 | 0.3453954
52.1821 | 13.2957 | 11.25334 | 8.586569 | 2.042359 | 2.321233 | 0.3455386
52.1921 | 13.2964 | 11.25164 | 8.584503 | 2.044758 | 2.321454 | 0.3456849
52.2021 | 13.3239 | 11.24995 | 8.582433 | 2.073948 | 2.321685 | 0.3458343
52.2121 | 13.3183 | 11.24827 | 8.580361 | 2.070026 | 2.321925 | 0.3459868
52.2221 | 13.336 | 11.2466 | 8.578286 | 2.089395 | 2.322176 | 0.3461425
52.2321 | 13.3391 | 11.24495 | 8.576209 | 2.094154 | 2.322436 | 0.3463013
52.2421 | 13.3343 | 11.2433 | 8.574128 | 2.091002 | 2.322707 | 0.3464633
52.2521 | 13.3463 | 11.24166 | 8.572044 | 2.10464 | 2.322988 | 0.3466284
52.2621 | 13.3304 | 11.24003 | 8.569958 | 2.090367 | 2.323278 | 0.3467967
52.2721 | 13.3463 | 11.23842 | 8.567869 | 2.107884 | 2.323579 | 0.3469682
52.2821 | 13.3336 | 11.23681 | 8.565776 | 2.096791 | 2.32389 | 0.3471429
52.2921 | 13.3189 | 11.23521 | 8.563681 | 2.083688 | 2.32421 | 0.3473208
52.3021 | 13.3118 | 11.23363 | 8.561583 | 2.078174 | 2.324541 | 0.347502
52.3121 | 13.2988 | 11.23205 | 8.559483 | 2.066749 | 2.324882 | 0.3476864
52.3221 | 13.2897 | 11.23048 | 8.557379 | 2.059215 | 2.325232 | 0.3478741
52.3321 | 13.2652 | 11.22893 | 8.555272 | 2.03627 | 2.325593 | 0.348065
52.3421 | 13.2705 | 11.22739 | 8.553163 | 2.043115 | 2.325963 | 0.3482592
52.3521 | 13.2378 | 11.22585 | 8.551051 | 2.011949 | 2.326344 | 0.3484567
52.3621 | 13.2105 | 11.22433 | 8.548935 | 1.986173 | 2.326734 | 0.3486575
52.3721 | 13.2045 | 11.22281 | 8.546817 | 1.981686 | 2.327135 | 0.3488617
52.3821 | 13.168 | 11.22131 | 8.544696 | 1.946689 | 2.327546 | 0.3490691
52.3921 | 13.1449 | 11.21982 | 8.542572 | 1.925081 | 2.327966 | 0.3492799
52.4021 | 13.1209 | 11.21834 | 8.540446 | 1.902563 | 2.328397 | 0.3494941
52.412 | 13.0962 | 11.21688 | 8.538337 | 1.87932 | 2.328833 | 0.3497094
52.422 | 13.0455 | 11.21542 | 8.536205 | 1.830081 | 2.329284 | 0.3499303
52.432 | 13.0482 | 11.21397 | 8.534069 | 1.834232 | 2.329744 | 0.3501546
52.442 | 12.9832 | 11.21253 | 8.531931 | 1.770672 | 2.330215 | 0.3503823
52.452 | 12.9762 | 11.2111 | 8.52979 | 1.765101 | 2.330696 | 0.3506134
52.462 | 12.9393 | 11.20968 | 8.527646 | 1.72962 | 2.331186 | 0.350848
52.472 | 12.8883 | 11.20827 | 8.525498 | 1.680029 | 2.331687 | 0.3510861
52.482 | 12.8514 | 11.20687 | 8.523348 | 1.644526 | 2.332198 | 0.3513275
52.492 | 12.8263 | 11.20549 | 8.521196 | 1.620814 | 2.332718 | 0.3515725
52.502 | 12.7902 | 11.20411 | 8.51904 | 1.58609 | 2.333249 | 0.351821
52.512 | 12.7466 | 11.20274 | 8.516881 | 1.543856 | 2.33379 | 0.352073
52.522 | 12.7205 | 11.20139 | 8.514719 | 1.519111 | 2.334341 | 0.3523284
52.532 | 12.6711 | 11.20004 | 8.512555 | 1.471056 | 2.334902 | 0.3525875
52.542 | 12.6307 | 11.19871 | 8.510387 | 1.431989 | 2.335473 | 0.3528501
52.552 | 12.6029 | 11.19739 | 8.508217 | 1.405513 | 2.336054 | 0.3531162
52.562 | 12.5801 | 11.19607 | 8.506044 | 1.384025 | 2.336645 | 0.353386
52.572 | 12.5146 | 11.19477 | 8.503868 | 1.319827 | 2.337246 | 0.3536593
52.582 | 12.5044 | 11.19348 | 8.501688 | 1.310918 | 2.337858 | 0.3539362
52.592 | 12.4461 | 11.1922 | 8.499506 | 1.253898 | 2.338479 | 0.3542168
52.602 | 12.417 | 11.19093 | 8.497321 | 1.226067 | 2.339111 | 0.354501
52.612 | 12.3851 | 11.18967 | 8.495133 | 1.195426 | 2.339752 | 0.3547888
52.622 | 12.3481 | 11.18843 | 8.492943 | 1.159673 | 2.340404 | 0.3550803
52.632 | 12.3212 | 11.18719 | 8.490749 | 1.13401 | 2.341066 | 0.3553755
52.642 | 12.2711 | 11.18596 | 8.488552 | 1.085136 | 2.341737 | 0.3556744
52.652 | 12.2295 | 11.18475 | 8.486352 | 1.044751 | 2.342419 | 0.355977
52.662 | 12.2368 | 11.18354 | 8.48415 | 1.053256 | 2.343111 | 0.3562833
52.672 | 12.1749 | 11.18235 | 8.481944 | 0.9925486 | 2.343814 | 0.3565934
52.682 | 12.1386 | 11.18117 | 8.479736 | 0.957431 | 2.344526 | 0.3569072
52.692 | 12.1322 | 11.18 | 8.477524 | 0.9522023 | 2.345249 | 0.3572248
52.702 | 12.0947 | 11.17884 | 8.47531 | 0.9158626 | 2.345981 | 0.3575462
52.712 | 12.0656 | 11.17769 | 8.473093 | 0.8879119 | 2.346724 | 0.3578714
52.722 | 12.0507 | 11.17655 | 8.470872 | 0.8741503 | 2.347477 | 0.3582004
52.732 | 12.0088 | 11.17542 | 8.468649 | 0.8333774 | 2.34824 | 0.3585332
52.742 | 11.9928 | 11.17431 | 8.466423 | 0.8184934 | 2.349014 | 0.3588699
52.752 | 11.9716 | 11.1732 | 8.464194 | 0.7983985 | 2.349797 | 0.3592105
52.762 | 11.9535 | 11.17211 | 8.461962 | 0.7813924 | 2.350591 | 0.3595549
52.772 | 11.9294 | 11.17102 | 8.459727 | 0.7583752 | 2.351395 | 0.3599032
52.782 | 11.8936 | 11.16995 | 8.457489 | 0.7236467 | 2.352209 | 0.3602555
52.792 | 11.901 | 11.16889 | 8.455248 | 0.7321072 | 2.353033 | 0.3606116
52.802 | 11.8597 | 11.16784 | 8.453004 | 0.6918563 | 2.353868 | 0.3609717
52.812 | 11.8396 | 11.16681 | 8.450757 | 0.6727942 | 2.354713 | 0.3613358
52.822 | 11.8335 | 11.16578 | 8.448507 | 0.6677209 | 2.355568 | 0.3617038
52.832 | 11.8 | 11.16476 | 8.446255 | 0.6352363 | 2.356433 | 0.3620758
52.842 | 11.803 | 11.16376 | 8.443999 | 0.6392403 | 2.357309 | 0.3624519
52.852 | 11.785 | 11.16277 | 8.44174 | 0.6222331 | 2.358195 | 0.3628319
52.862 | 11.7531 | 11.16179 | 8.439479 | 0.5913145 | 2.359091 | 0.3632161
52.872 | 11.7674 | 11.16082 | 8.437214 | 0.6065844 | 2.359997 | 0.3636042
52.882 | 11.7403 | 11.15986 | 8.434947 | 0.580443 | 2.360914 | 0.3639964
52.892 | 11.7214 | 11.15891 | 8.432676 | 0.5624901 | 2.361841 | 0.3643927
52.902 | 11.7325 | 11.15797 | 8.430403 | 0.5745259 | 2.362778 | 0.3647932
52.912 | 11.6963 | 11.15705 | 8.428126 | 0.5392501 | 2.363726 | 0.3651977
52.922 | 11.6921 | 11.15614 | 8.425847 | 0.5359627 | 2.364684 | 0.3656064
52.932 | 11.6831 | 11.15524 | 8.423564 | 0.5278639 | 2.365652 | 0.3660192
52.942 | 11.6666 | 11.15435 | 8.421279 | 0.5122534 | 2.366631 | 0.3664362
52.952 | 11.6679 | 11.15347 | 8.418991 | 0.5144315 | 2.36762 | 0.3668573
52.962 | 11.6463 | 11.1526 | 8.4167 | 0.4936978 | 2.36862 | 0.3672827
52.972 | 11.6273 | 11.15175 | 8.414405 | 0.4755526 | 2.36963 | 0.3677123
52.982 | 11.6307 | 11.1509 | 8.412108 | 0.4797956 | 2.37065 | 0.3681462
52.9919 | 11.6177 | 11.15008 | 8.409831 | 0.4676185 | 2.371671 | 0.3685798
53.0019 | 11.6138 | 11.14926 | 8.407528 | 0.4645385 | 2.372712 | 0.3690221
53.0119 | 11.5872 | 11.14845 | 8.405222 | 0.4387466 | 2.373763 | 0.3694687
53.0219 | 11.5897 | 11.14766 | 8.402912 | 0.4420427 | 2.374825 | 0.3699196
53.0319 | 11.5907 | 11.14687 | 8.4006 | 0.4438267 | 2.375898 | 0.3703748
53.0419 | 11.568 | 11.1461 | 8.398285 | 0.4218998 | 2.37698 | 0.3708344
53.0519 | 11.567 | 11.14534 | 8.395967 | 0.4216602 | 2.378074 | 0.3712982
53.0619 | 11.5657 | 11.14459 | 8.393646 | 0.4211091 | 2.379178 | 0.3717665
53.0719 | 11.5386 | 11.14385 | 8.391322 | 0.3947457 | 2.380293 | 0.3722391
53.0819 | 11.5501 | 11.14313 | 8.388995 | 0.4069709 | 2.381418 | 0.3727162
53.0919 | 11.531 | 11.14242 | 8.386665 | 0.3885839 | 2.382553 | 0.3731976
53.1019 | 11.5304 | 11.14172 | 8.384332 | 0.3886848 | 2.383699 | 0.3736835
53.1119 | 11.5319 | 11.14103 | 8.381996 | 0.3908732 | 2.384856 | 0.3741738
53.1219 | 11.5167 | 11.14035 | 8.379658 | 0.3763504 | 2.386023 | 0.3746686
53.1319 | 11.5039 | 11.13968 | 8.377316 | 0.3642151 | 2.387201 | 0.3751679
53.1419 | 11.5058 | 11.13903 | 8.374971 | 0.3667676 | 2.38839 | 0.3756717
53.1519 | 11.4994 | 11.13839 | 8.372623 | 0.3610079 | 2.389589 | 0.37618
53.1619 | 11.4998 | 11.13776 | 8.370272 | 0.3620361 | 2.390799 | 0.3766928
53.1719 | 11.4777 | 11.13715 | 8.367918 | 0.3405522 | 2.392019 | 0.3772102
53.1819 | 11.4888 | 11.13654 | 8.365561 | 0.3522557 | 2.393251 | 0.3777321
53.1919 | 11.4958 | 11.13595 | 8.363202 | 0.3598471 | 2.394493 | 0.3782587
53.2019 | 11.468 | 11.13537 | 8.360839 | 0.3326258 | 2.395746 | 0.3787898
53.2119 | 11.4792 | 11.13481 | 8.358473 | 0.3443931 | 2.397008 | 0.3793255
53.2219 | 11.4638 | 11.13425 | 8.356104 | 0.3295474 | 2.398283 | 0.3798659
53.2319 | 11.4766 | 11.13371 | 8.353732 | 0.3428893 | 2.399567 | 0.3804109
53.2419 | 11.4812 | 11.13318 | 8.351358 | 0.3480184 | 2.400863 | 0.3809605
53.2519 | 11.4524 | 11.13266 | 8.34898 | 0.3197359 | 2.402169 | 0.3815149
53.2619 | 11.465 | 11.13216 | 8.346599 | 0.3328405 | 2.403487 | 0.3820739
53.2719 | 11.4636 | 11.13167 | 8.344215 | 0.3319322 | 2.404815 | 0.3826377
53.2819 | 11.4598 | 11.13119 | 8.341829 | 0.3286113 | 2.406154 | 0.3832061
53.2919 | 11.4461 | 11.13072 | 8.339439 | 0.3153787 | 2.407503 | 0.3837793
53.3019 | 11.4444 | 11.13027 | 8.337046 | 0.3141325 | 2.408864 | 0.3843573
53.3119 | 11.4482 | 11.12983 | 8.334651 | 0.318374 | 2.410235 | 0.3849401
53.3219 | 11.454 | 11.1294 | 8.332252 | 0.3246024 | 2.411618 | 0.3855276
53.3319 | 11.4412 | 11.12898 | 8.32985 | 0.3122188 | 2.413011 | 0.3861199
53.3419 | 11.4385 | 11.12858 | 8.327445 | 0.3099222 | 2.414415 | 0.3867171
53.3519 | 11.4376 | 11.12819 | 8.325038 | 0.3094125 | 2.415831 | 0.3873191
53.3619 | 11.4331 | 11.12781 | 8.322627 | 0.3052899 | 2.417257 | 0.3879259
53.3719 | 11.4436 | 11.12745 | 8.320213 | 0.3161548 | 2.418694 | 0.3885376
53.3819 | 11.43 | 11.12709 | 8.317797 | 0.3029069 | 2.420142 | 0.3891542
53.3919 | 11.4279 | 11.12675 | 8.315377 | 0.3011457 | 2.421602 | 0.3897756
53.4019 | 11.4323 | 11.12643 | 8.312954 | 0.3058715 | 2.423072 | 0.390402
53.4119 | 11.4285 | 11.12612 | 8.310529 | 0.3023845 | 2.424553 | 0.3910333
53.4219 | 11.4343 | 11.12582 | 8.3081 | 0.3084844 | 2.426046 | 0.3916696
53.4319 | 11.4163 | 11.12553 | 8.305668 | 0.2907713 | 2.42755 | 0.3923107
53.4419 | 11.4292 | 11.12526 | 8.303234 | 0.3039448 | 2.429064 | 0.3929569
53.4519 | 11.4184 | 11.125 | 8.300796 | 0.2934049 | 2.430591 | 0.393608
53.4619 | 11.408 | 11.12475 | 8.298356 | 0.2832531 | 2.432127 | 0.3942642
53.4719 | 11.4179 | 11.12451 | 8.295912 | 0.2933871 | 2.433676 | 0.3949253
53.4819 | 11.4137 | 11.12429 | 8.293465 | 0.2894081 | 2.435235 | 0.3955914
53.4919 | 11.4152 | 11.12408 | 8.291016 | 0.2911153 | 2.436806 | 0.3962626
53.5019 | 11.4159 | 11.12389 | 8.288563 | 0.2920101 | 2.438388 | 0.3969389
53.5119 | 11.4105 | 11.12371 | 8.286107 | 0.2867911 | 2.439981 | 0.3976201
53.5219 | 11.4144 | 11.12354 | 8.283649 | 0.2908587 | 2.441586 | 0.3983065
53.5319 | 11.4078 | 11.12339 | 8.281187 | 0.2844124 | 2.443202 | 0.398998
53.5419 | 11.405 | 11.12325 | 8.278723 | 0.2817538 | 2.444829 | 0.3996945
53.5519 | 11.4022 | 11.12312 | 8.276255 | 0.279081 | 2.446468 | 0.4003962
53.5619 | 11.4075 | 11.12301 | 8.273784 | 0.2844947 | 2.448118 | 0.401103
53.5719 | 11.41 | 11.12291 | 8.271311 | 0.2870947 | 2.44978 | 0.4018148
53.5818 | 11.3967 | 11.12282 | 8.268859 | 0.2738802 | 2.451436 | 0.4025248
53.5918 | 11.3992 | 11.12275 | 8.266379 | 0.276454 | 2.453119 | 0.403247
53.6018 | 11.395 | 11.12269 | 8.263897 | 0.272313 | 2.454816 | 0.4039742
53.6118 | 11.3886 | 11.12264 | 8.261411 | 0.2659586 | 2.456523 | 0.4047067
53.6218 | 11.3862 | 11.12261 | 8.258923 | 0.2635909 | 2.458242 | 0.4054444
53.6318 | 11.3875 | 11.12259 | 8.256431 | 0.2649098 | 2.459972 | 0.4061873
53.6418 | 11.3848 | 11.12259 | 8.253937 | 0.2622141 | 2.461714 | 0.4069354
53.6518 | 11.3873 | 11.1226 | 8.251439 | 0.2647046 | 2.463468 | 0.4076886
53.6618 | 11.3814 | 11.12262 | 8.248939 | 0.2587814 | 2.465233 | 0.4084472
53.6718 | 11.3724 | 11.12266 | 8.246435 | 0.2497444 | 2.467009 | 0.409211
53.6818 | 11.3784 | 11.12271 | 8.243929 | 0.2556942 | 2.468797 | 0.40998
53.6918 | 11.3671 | 11.12277 | 8.241419 | 0.2443289 | 2.470598 | 0.4107541
53.7018 | 11.3685 | 11.12285 | 8.238907 | 0.24565 | 2.47241 | 0.4115337
53.7118 | 11.361 | 11.12294 | 8.236391 | 0.2380569 | 2.474233 | 0.4123185
53.7218 | 11.3635 | 11.12305 | 8.233873 | 0.2404508 | 2.476068 | 0.4131085
53.7318 | 11.3619 | 11.12317 | 8.231351 | 0.2387297 | 2.477915 | 0.4139037
53.7418 | 11.3596 | 11.12331 | 8.228827 | 0.2362941 | 2.479775 | 0.4147044
53.7518 | 11.3471 | 11.12346 | 8.226299 | 0.2236448 | 2.481646 | 0.4155102
53.7618 | 11.3525 | 11.12362 | 8.223769 | 0.2288822 | 2.483527 | 0.4163214
53.7718 | 11.3421 | 11.1238 | 8.221235 | 0.2183039 | 2.485423 | 0.4171379
53.7818 | 11.3418 | 11.12399 | 8.218699 | 0.217812 | 2.487329 | 0.4179596
53.7918 | 11.325 | 11.12419 | 8.21616 | 0.2008056 | 2.489248 | 0.4187868
53.8018 | 11.3366 | 11.12441 | 8.213617 | 0.2121862 | 2.491178 | 0.4196192
53.8118 | 11.3345 | 11.12465 | 8.211072 | 0.2098508 | 2.493121 | 0.4204568
53.8218 | 11.3141 | 11.1249 | 8.208523 | 0.1892013 | 2.495075 | 0.4212999
53.8318 | 11.3243 | 11.12516 | 8.205972 | 0.1991378 | 2.497042 | 0.4221482
53.8418 | 11.337 | 11.12544 | 8.203418 | 0.2115606 | 2.49902 | 0.423002
53.8518 | 11.297 | 11.12573 | 8.20086 | 0.1712676 | 2.501011 | 0.4238609
53.8618 | 11.3254 | 11.12604 | 8.1983 | 0.1993605 | 2.503014 | 0.4247253
53.8718 | 11.3082 | 11.12636 | 8.195737 | 0.1818391 | 2.505029 | 0.4255949
53.8818 | 11.3079 | 11.1267 | 8.19317 | 0.1812038 | 2.507056 | 0.42647
53.8918 | 11.2951 | 11.12705 | 8.190601 | 0.1680528 | 2.509096 | 0.4273502
53.9018 | 11.3102 | 11.12741 | 8.188029 | 0.1827874 | 2.511148 | 0.4282357
53.9118 | 11.305 | 11.12779 | 8.185453 | 0.1772075 | 2.513212 | 0.4291268
53.9218 | 11.2906 | 11.12819 | 8.182875 | 0.162413 | 2.515289 | 0.4300231
53.9318 | 11.2829 | 11.1286 | 8.180294 | 0.1543046 | 2.517377 | 0.4309247
53.9418 | 11.2886 | 11.12902 | 8.17771 | 0.1595801 | 2.519479 | 0.4318314
53.9518 | 11.2822 | 11.12946 | 8.175123 | 0.1527413 | 2.521592 | 0.4327437
53.9618 | 11.2747 | 11.12991 | 8.172532 | 0.1447879 | 2.523719 | 0.4336612
53.9718 | 11.2728 | 11.13038 | 8.169939 | 0.1424206 | 2.525856 | 0.434584
53.9818 | 11.2721 | 11.13086 | 8.167343 | 0.1412372 | 2.528008 | 0.435512
53.9918 | 11.2765 | 11.13136 | 8.164744 | 0.145139 | 2.530172 | 0.4364454
54.0018 | 11.2532 | 11.13187 | 8.162142 | 0.1213262 | 2.532348 | 0.4373841
54.0118 | 11.259 | 11.1324 | 8.159537 | 0.1265986 | 2.534537 | 0.438328
54.0218 | 11.2606 | 11.13294 | 8.156929 | 0.1276563 | 2.536738 | 0.4392771
54.0318 | 11.2479 | 11.1335 | 8.154318 | 0.1143987 | 2.538952 | 0.4402316
54.0418 | 11.2527 | 11.13407 | 8.151704 | 0.1186262 | 2.541179 | 0.4411912
54.0518 | 11.2531 | 11.13466 | 8.149087 | 0.1184388 | 2.543418 | 0.4421561
54.0618 | 11.2385 | 11.13526 | 8.146467 | 0.1032367 | 2.54567 | 0.4431262
54.0718 | 11.2543 | 11.13588 | 8.143844 | 0.1184188 | 2.547936 | 0.4441015
54.0818 | 11.2367 | 11.13651 | 8.141218 | 0.1001865 | 2.550214 | 0.4450819
54.0918 | 11.2276 | 11.13716 | 8.138589 | 0.09043871 | 2.552504 | 0.4460677
54.1018 | 11.2305 | 11.13782 | 8.135957 | 0.09267644 | 2.554808 | 0.4470584
54.1118 | 11.2244 | 11.1385 | 8.133323 | 0.08589841 | 2.557125 | 0.4480544
54.1218 | 11.2244 | 11.13919 | 8.130685 | 0.08520558 | 2.559454 | 0.4490554
54.1318 | 11.2284 | 11.1399 | 8.128044 | 0.08849734 | 2.561797 | 0.4500616
54.1418 | 11.2122 | 11.14063 | 8.1254 | 0.07157457 | 2.564152 | 0.4510729
54.1518 | 11.2287 | 11.14136 | 8.122754 | 0.08733601 | 2.566521 | 0.4520891
54.1617 | 11.209 | 11.14211 | 8.120131 | 0.06689096 | 2.568878 | 0.4531002
54.1717 | 11.2087 | 11.14288 | 8.117478 | 0.06582214 | 2.571273 | 0.4541265
54.1817 | 11.2342 | 11.14366 | 8.114823 | 0.09053838 | 2.573681 | 0.4551578
54.1917 | 11.1986 | 11.14446 | 8.112164 | 0.05413926 | 2.576102 | 0.4561942
54.2017 | 11.2083 | 11.14527 | 8.109503 | 0.063025 | 2.578537 | 0.4572354
54.2117 | 11.2241 | 11.1461 | 8.106838 | 0.07799541 | 2.580985 | 0.4582816
54.2217 | 11.1918 | 11.14695 | 8.104171 | 0.04485063 | 2.583446 | 0.4593327
54.2317 | 11.2149 | 11.14781 | 8.101501 | 0.06709054 | 2.58592 | 0.4603886
54.2417 | 11.2027 | 11.14868 | 8.098827 | 0.05401509 | 2.588408 | 0.4614494
54.2517 | 11.2069 | 11.14958 | 8.096151 | 0.05732456 | 2.590909 | 0.462515
54.2617 | 11.207 | 11.15048 | 8.093472 | 0.05651829 | 2.593424 | 0.4635854
54.2717 | 11.1773 | 11.1514 | 8.09079 | 0.02589709 | 2.595952 | 0.4646605
54.2817 | 11.2017 | 11.15234 | 8.088105 | 0.04936055 | 2.598494 | 0.4657403
54.2917 | 11.2045 | 11.15329 | 8.085417 | 0.05120863 | 2.60105 | 0.4668249
54.3017 | 11.1846 | 11.15426 | 8.082726 | 0.0303414 | 2.603619 | 0.467914
54.3117 | 11.2023 | 11.15524 | 8.080032 | 0.04705862 | 2.606202 | 0.4690078
54.3217 | 11.1922 | 11.15624 | 8.077335 | 0.03596073 | 2.608798 | 0.4701062
54.3317 | 11.1883 | 11.15725 | 8.074635 | 0.03104738 | 2.611408 | 0.471209
54.3417 | 11.2003 | 11.15828 | 8.071933 | 0.04201897 | 2.614032 | 0.4723163
54.3517 | 11.1785 | 11.15932 | 8.069227 | 0.01917503 | 2.61667 | 0.4734281
54.3617 | 11.201 | 11.16038 | 8.066518 | 0.04061574 | 2.619322 | 0.4745443
54.3717 | 11.1905 | 11.16146 | 8.063807 | 0.02904099 | 2.621987 | 0.4756648
54.3817 | 11.1788 | 11.16255 | 8.061092 | 0.01625104 | 2.624667 | 0.4767897
54.3917 | 11.199 | 11.16365 | 8.058375 | 0.03534579 | 2.627361 | 0.4779188
54.4017 | 11.1857 | 11.16477 | 8.055655 | 0.0209252 | 2.630068 | 0.4790521
54.4117 | 11.1819 | 11.16591 | 8.052931 | 0.01598926 | 2.63279 | 0.4801896
54.4217 | 11.1721 | 11.16706 | 8.050205 | 0.005038009 | 2.635526 | 0.4813312
54.4317 | 11.1784 | 11.16823 | 8.047476 | 0.01017161 | 2.638276 | 0.4824769
54.4417 | 11.1901 | 11.16941 | 8.044744 | 0.02068982 | 2.64104 | 0.4836265
54.4517 | 11.1678 | 11.17061 | 8.042009 | -0.002807082 | 2.643818 | 0.4847801
54.4617 | 11.1684 | 11.17182 | 8.039271 | -0.003419497 | 2.646611 | 0.4859376
54.4717 | 11.1809 | 11.17305 | 8.03653 | 0.007853185 | 2.649418 | 0.487099
54.4817 | 11.1812 | 11.17429 | 8.033786 | 0.006910415 | 2.652239 | 0.4882641
54.4917 | 11.1701 | 11.17555 | 8.03104 | -0.005447646 | 2.655075 | 0.4894329
54.5017 | 11.1731 | 11.17682 | 8.02829 | -0.003720835 | 2.657926 | 0.4906053
54.5117 | 11.1718 | 11.17811 | 8.025537 | -0.006309372 | 2.660791 | 0.4917814
54.5217 | 11.1642 | 11.17941 | 8.022782 | -0.01521267 | 2.66367 | 0.4929609
54.5317 | 11.1634 | 11.18073 | 8.020024 | -0.01733138 | 2.666564 | 0.4941439
54.5417 | 11.1641 | 11.18207 | 8.017262 | -0.01796514 | 2.669473 | 0.4953302
54.5517 | 11.177 | 11.18341 | 8.014498 | -0.006413873 | 2.672396 | 0.4965199
54.5617 | 11.1549 | 11.18478 | 8.011731 | -0.02987787 | 2.675334 | 0.4977128
54.5717 | 11.1548 | 11.18616 | 8.008961 | -0.03135671 | 2.678287 | 0.4989089
54.5817 | 11.1608 | 11.18755 | 8.006188 | -0.02675071 | 2.681255 | 0.500108
54.5917 | 11.141 | 11.18896 | 8.003412 | -0.04795953 | 2.684237 | 0.5013102
54.6017 | 11.1465 | 11.19038 | 8.000633 | -0.04388364 | 2.687235 | 0.5025152
54.6117 | 11.1483 | 11.19182 | 7.997852 | -0.04352241 | 2.690247 | 0.5037231
54.6217 | 11.147 | 11.19328 | 7.995067 | -0.04627619 | 2.693275 | 0.5049338
54.6317 | 11.1481 | 11.19474 | 7.99228 | -0.04664468 | 2.696318 | 0.5061471
54.6417 | 11.1368 | 11.19623 | 7.98949 | -0.05942812 | 2.699376 | 0.5073631
54.6517 | 11.1503 | 11.19773 | 7.986696 | -0.04742628 | 2.702448 | 0.5085815
54.6617 | 11.1319 | 11.19924 | 7.9839 | -0.067339 | 2.705537 | 0.5098023
54.6717 | 11.1349 | 11.20077 | 7.981101 | -0.06586658 | 2.70864 | 0.5110254
54.6817 | 11.1297 | 11.20231 | 7.978299 | -0.07260889 | 2.711759 | 0.5122508
54.6917 | 11.1355 | 11.20387 | 7.975495 | -0.06836564 | 2.714893 | 0.5134783
54.7017 | 11.1271 | 11.20544 | 7.972687 | -0.07833725 | 2.718043 | 0.5147078
54.7117 | 11.1253 | 11.20702 | 7.969876 | -0.08172318 | 2.721208 | 0.5159393
54.7217 | 11.1322 | 11.20862 | 7.967063 | -0.07642357 | 2.724388 | 0.5171726
54.7317 | 11.1149 | 11.21024 | 7.964247 | -0.09533849 | 2.727584 | 0.5184075
54.7417 | 11.1234 | 11.21187 | 7.961427 | -0.08846756 | 2.730796 | 0.5196442
54.7516 | 11.0991 | 11.2135 | 7.958633 | -0.1143953 | 2.733992 | 0.52087
54.7616 | 11.1067 | 11.21515 | 7.955809 | -0.1084529 | 2.737235 | 0.5221094
54.7716 | 11.1136 | 11.21682 | 7.952981 | -0.1032248 | 2.740494 | 0.5233503
54.7816 | 11.0986 | 11.21851 | 7.95015 | -0.1199111 | 2.743769 | 0.5245923
54.7916 | 11.1038 | 11.22021 | 7.947317 | -0.116411 | 2.747059 | 0.5258354
54.8016 | 11.101 | 11.22193 | 7.94448 | -0.1209252 | 2.750366 | 0.5270794
54.8116 | 11.1001 | 11.22365 | 7.941641 | -0.1235532 | 2.753688 | 0.5283242
54.8216 | 11.1047 | 11.2254 | 7.938799 | -0.1206953 | 2.757027 | 0.5295698
54.8316 | 11.0748 | 11.22715 | 7.935954 | -0.1523512 | 2.760381 | 0.530816
54.8416 | 11.0996 | 11.22892 | 7.933106 | -0.129321 | 2.763752 | 0.5320626
54.8516 | 11.0993 | 11.2307 | 7.930255 | -0.1314043 | 2.767139 | 0.5333096
54.8616 | 11.0827 | 11.2325 | 7.927402 | -0.1498013 | 2.770543 | 0.5345568
54.8716 | 11.0841 | 11.23431 | 7.924545 | -0.150212 | 2.773963 | 0.535804
54.8816 | 11.0758 | 11.23614 | 7.921686 | -0.1603361 | 2.777399 | 0.5370513
54.8916 | 11.0877 | 11.23797 | 7.918824 | -0.1502734 | 2.780851 | 0.5382983
54.9016 | 11.0747 | 11.23982 | 7.915959 | -0.1651245 | 2.78432 | 0.5395451
54.9116 | 11.0646 | 11.24169 | 7.913091 | -0.1770886 | 2.787806 | 0.5407914
54.9216 | 11.0835 | 11.24357 | 7.910221 | -0.1600659 | 2.791308 | 0.5420371
54.9316 | 11.0711 | 11.24546 | 7.907347 | -0.1743562 | 2.794827 | 0.5432821
54.9416 | 11.0578 | 11.24736 | 7.904471 | -0.1895596 | 2.798363 | 0.5445262
54.9516 | 11.0736 | 11.24928 | 7.901592 | -0.1756763 | 2.801915 | 0.5457692
54.9616 | 11.0735 | 11.25121 | 7.89871 | -0.1777056 | 2.805485 | 0.5470112
54.9716 | 11.0757 | 11.25315 | 7.895825 | -0.1774477 | 2.809071 | 0.5482518
54.9816 | 11.0714 | 11.2551 | 7.892937 | -0.1837022 | 2.812674 | 0.5494909
54.9916 | 11.0652 | 11.25707 | 7.890047 | -0.1918697 | 2.816295 | 0.5507284
55.0016 | 11.0772 | 11.25905 | 7.887153 | -0.1818498 | 2.819932 | 0.5519642
55.0116 | 11.0807 | 11.26104 | 7.884257 | -0.180342 | 2.823587 | 0.5531981
55.0216 | 11.0749 | 11.26305 | 7.881358 | -0.1881466 | 2.827259 | 0.5544298
55.0316 | 11.0678 | 11.26506 | 7.878457 | -0.1972635 | 2.830948 | 0.5556593
55.0416 | 11.0805 | 11.26709 | 7.875552 | -0.1865922 | 2.834654 | 0.5568864
55.0516 | 11.0665 | 11.26913 | 7.872645 | -0.2026335 | 2.838378 | 0.5581109
55.0616 | 11.0692 | 11.27119 | 7.869734 | -0.2019864 | 2.842119 | 0.5593328
55.0716 | 11.0707 | 11.27325 | 7.866821 | -0.2025512 | 2.845878 | 0.5605517
55.0816 | 11.0765 | 11.27533 | 7.863906 | -0.1988276 | 2.849655 | 0.5617675
55.0916 | 11.0767 | 11.27742 | 7.860987 | -0.2007158 | 2.853449 | 0.5629801
55.1016 | 11.0651 | 11.27952 | 7.858066 | -0.2144155 | 2.857261 | 0.5641894
55.1116 | 11.075 | 11.28163 | 7.855141 | -0.2066268 | 2.861091 | 0.565395
55.1216 | 11.0839 | 11.28375 | 7.852214 | -0.199849 | 2.864938 | 0.5665969
55.1316 | 11.0714 | 11.28588 | 7.849284 | -0.2144828 | 2.868803 | 0.5677949
55.1416 | 11.0723 | 11.28803 | 7.846352 | -0.2157274 | 2.872687 | 0.5689887
55.1516 | 11.0699 | 11.29018 | 7.843416 | -0.2202833 | 2.876588 | 0.5701783
55.1616 | 11.0891 | 11.29235 | 7.840478 | -0.2032498 | 2.880508 | 0.5713634
55.1716 | 11.0666 | 11.29453 | 7.837537 | -0.2279273 | 2.884446 | 0.5725439
55.1816 | 11.0653 | 11.29672 | 7.834594 | -0.2314155 | 2.888402 | 0.5737196
55.1916 | 11.0727 | 11.29891 | 7.831647 | -0.2262142 | 2.892377 | 0.5748903
55.2016 | 11.0806 | 11.30112 | 7.828698 | -0.2205231 | 2.89637 | 0.5760557
55.2116 | 11.0716 | 11.30334 | 7.825746 | -0.2317426 | 2.900381 | 0.5772157
55.2216 | 11.0621 | 11.30557 | 7.822791 | -0.2434721 | 2.904411 | 0.5783703
55.2316 | 11.0502 | 11.30781 | 7.819833 | -0.2576119 | 2.90846 | 0.579519
55.2416 | 11.079 | 11.31006 | 7.816873 | -0.2310615 | 2.912527 | 0.5806618
55.2516 | 11.0593 | 11.31232 | 7.81391 | -0.2530211 | 2.916613 | 0.5817985
55.2616 | 11.0642 | 11.31459 | 7.810944 | -0.2503905 | 2.920718 | 0.5829288
55.2716 | 11.0534 | 11.31687 | 7.807975 | -0.2634694 | 2.924842 | 0.5840526
55.2816 | 11.0574 | 11.31916 | 7.805004 | -0.2617575 | 2.928984 | 0.5851697
55.2916 | 11.0776 | 11.32146 | 7.80203 | -0.2438557 | 2.933146 | 0.58628
55.3016 | 11.0522 | 11.32376 | 7.799053 | -0.2715628 | 2.937327 | 0.587383
55.3116 | 11.0464 | 11.32608 | 7.796073 | -0.279679 | 2.941527 | 0.5884788
55.3216 | 11.0632 | 11.3284 | 7.793091 | -0.265204 | 2.945746 | 0.589567
55.3315 | 11.061 | 11.33071 | 7.790135 | -0.2697146 | 2.949943 | 0.5906368
55.3415 | 11.0519 | 11.33306 | 7.787147 | -0.2811568 | 2.9542 | 0.5917096
55.3515 | 11.0581 | 11.33541 | 7.784157 | -0.277309 | 2.958478 | 0.5927742
55.3615 | 11.0455 | 11.33777 | 7.781163 | -0.2922682 | 2.962774 | 0.5938306
55.3715 | 11.0579 | 11.34014 | 7.778167 | -0.2822373 | 2.967091 | 0.5948784
55.3815 | 11.0412 | 11.34251 | 7.775169 | -0.3013143 | 2.971428 | 0.5959177
55.3915 | 11.0498 | 11.3449 | 7.772167 | -0.2950992 | 2.975784 | 0.596948
55.4015 | 11.0519 | 11.34729 | 7.769163 | -0.295392 | 2.98016 | 0.5979692
55.4115 | 11.0492 | 11.34969 | 7.766156 | -0.300493 | 2.984556 | 0.5989811
55.4215 | 11.0473 | 11.3521 | 7.763146 | -0.3048019 | 2.988972 | 0.5999836
55.4315 | 11.0598 | 11.35452 | 7.760134 | -0.2947184 | 2.993408 | 0.6009763
55.4415 | 11.0546 | 11.35694 | 7.757119 | -0.3023425 | 2.997865 | 0.6019591
55.4515 | 11.0479 | 11.35937 | 7.754101 | -0.3114742 | 3.002341 | 0.6029319
55.4615 | 11.0636 | 11.36181 | 7.75108 | -0.2982131 | 3.006838 | 0.6038943
55.4715 | 11.044 | 11.36426 | 7.748057 | -0.3202585 | 3.011355 | 0.6048463
55.4815 | 11.0616 | 11.36671 | 7.745031 | -0.3051123 | 3.015894 | 0.6057876
55.4915 | 11.0597 | 11.36917 | 7.742002 | -0.3094718 | 3.020451 | 0.606718
55.5015 | 11.0542 | 11.37164 | 7.738971 | -0.3174398 | 3.025031 | 0.6076373
55.5115 | 11.0732 | 11.37411 | 7.735937 | -0.3009132 | 3.029631 | 0.6085452
55.5215 | 11.0558 | 11.37659 | 7.7329 | -0.3207946 | 3.034252 | 0.6094418
55.5315 | 11.062 | 11.37908 | 7.729861 | -0.3170811 | 3.038893 | 0.6103267
55.5415 | 11.0561 | 11.38158 | 7.726819 | -0.3254758 | 3.043557 | 0.6111996
55.5515 | 11.0664 | 11.38407 | 7.723774 | -0.3176749 | 3.04824 | 0.6120605
55.5615 | 11.0644 | 11.38658 | 7.720727 | -0.322182 | 3.052946 | 0.6129092
55.5715 | 11.0589 | 11.38909 | 7.717677 | -0.3301935 | 3.057672 | 0.6137453
55.5815 | 11.0629 | 11.39161 | 7.714624 | -0.3287128 | 3.06242 | 0.6145688
55.5915 | 11.0687 | 11.39414 | 7.711568 | -0.3254364 | 3.067188 | 0.6153796
55.6015 | 11.0748 | 11.39667 | 7.70851 | -0.3218678 | 3.07198 | 0.6161773
55.6115 | 11.0689 | 11.3992 | 7.70545 | -0.3303032 | 3.076792 | 0.6169617
55.6215 | 11.081 | 11.40175 | 7.702386 | -0.3207456 | 3.081627 | 0.6177328
55.6315 | 11.0583 | 11.40429 | 7.69932 | -0.3459926 | 3.086482 | 0.6184902
55.6415 | 11.0843 | 11.40685 | 7.696251 | -0.3225457 | 3.09136 | 0.619234
55.6515 | 11.0774 | 11.4094 | 7.69318 | -0.3320035 | 3.09626 | 0.6199637
55.6615 | 11.0611 | 11.41197 | 7.690106 | -0.350867 | 3.101182 | 0.6206794
55.6715 | 11.0887 | 11.41454 | 7.687029 | -0.3258357 | 3.106126 | 0.6213807
55.6815 | 11.0702 | 11.41711 | 7.68395 | -0.3469098 | 3.111092 | 0.6220676
55.6915 | 11.0682 | 11.41969 | 7.680868 | -0.3514888 | 3.116081 | 0.6227399
55.7015 | 11.0775 | 11.42227 | 7.677783 | -0.3447727 | 3.121092 | 0.6233973
55.7115 | 11.0615 | 11.42486 | 7.674696 | -0.3633615 | 3.126126 | 0.6240397
55.7215 | 11.0709 | 11.42745 | 7.671606 | -0.3565541 | 3.131181 | 0.6246669
55.7315 | 11.0758 | 11.43005 | 7.668514 | -0.3542531 | 3.13626 | 0.6252789
55.7415 | 11.0667 | 11.43266 | 7.665419 | -0.3659556 | 3.141361 | 0.6258753
55.7515 | 11.0751 | 11.43526 | 7.662321 | -0.3601642 | 3.146487 | 0.6264561
55.7615 | 11.0657 | 11.43788 | 7.659221 | -0.3721759 | 3.151634 | 0.6270212
55.7715 | 11.0742 | 11.44049 | 7.656118 | -0.3662941 | 3.156806 | 0.6275703
55.7815 | 11.0822 | 11.44311 | 7.653012 | -0.3609147 | 3.161999 | 0.6281032
55.7915 | 11.075 | 11.44574 | 7.649904 | -0.3707414 | 3.167217 | 0.62862
55.8015 | 11.0726 | 11.44837 | 7.646793 | -0.3757711 | 3.172457 | 0.6291204
55.8115 | 11.079 | 11.45101 | 7.64368 | -0.3720065 | 3.177722 | 0.6296042
55.8215 | 11.064 | 11.45364 | 7.640564 | -0.3896446 | 3.183009 | 0.6300714
55.8315 | 11.0902 | 11.45629 | 7.637446 | -0.3660891 | 3.188322 | 0.6305217
55.8415 | 11.071 | 11.45894 | 7.634325 | -0.387936 | 3.193656 | 0.6309551
55.8515 | 11.076 | 11.46159 | 7.631201 | -0.3855889 | 3.199016 | 0.6313715
55.8615 | 11.0837 | 11.46424 | 7.628075 | -0.3805443 | 3.204399 | 0.6317707
55.8715 | 11.0701 | 11.46691 | 7.624946 | -0.3968055 | 3.209807 | 0.6321525
55.8815 | 11.0687 | 11.46957 | 7.621814 | -0.4008699 | 3.215239 | 0.6325169
55.8915 | 11.085 | 11.47224 | 7.61868 | -0.3872387 | 3.220695 | 0.6328638
55.9015 | 11.0852 | 11.47491 | 7.615544 | -0.3897119 | 3.226175 | 0.6331931
55.9115 | 11.0885 | 11.47759 | 7.612405 | -0.3890892 | 3.23168 | 0.6335045
55.9214 | 11.0901 | 11.48024 | 7.609294 | -0.3901438 | 3.237154 | 0.6337953
55.9314 | 11.0809 | 11.48293 | 7.60615 | -0.4020299 | 3.242709 | 0.634071
55.9414 | 11.0904 | 11.48562 | 7.603003 | -0.3952196 | 3.248287 | 0.6343288
55.9514 | 11.107 | 11.48831 | 7.599854 | -0.3813138 | 3.253891 | 0.6345684
55.9614 | 11.0844 | 11.49101 | 7.596702 | -0.4066122 | 3.25952 | 0.6347897
55.9714 | 11.0998 | 11.49372 | 7.593548 | -0.393915 | 3.265174 | 0.6349928
55.9814 | 11.1004 | 11.49642 | 7.590391 | -0.3960221 | 3.270854 | 0.6351774
55.9914 | 11.0853 | 11.49913 | 7.587231 | -0.4138333 | 3.276558 | 0.6353435
56.0014 | 11.1117 | 11.50185 | 7.584069 | -0.3901493 | 3.282289 | 0.6354911
56.0114 | 11.0961 | 11.50457 | 7.580905 | -0.4084698 | 3.288045 | 0.6356201
56.0214 | 11.099 | 11.50729 | 7.577738 | -0.4082947 | 3.293827 | 0.6357303
56.0314 | 11.0902 | 11.51002 | 7.574568 | -0.419824 | 3.299634 | 0.6358219
56.0414 | 11.0972 | 11.51276 | 7.571396 | -0.4155579 | 3.305467 | 0.6358946
56.0514 | 11.1047 | 11.5155 | 7.568222 | -0.4107967 | 3.311327 | 0.6359485
56.0614 | 11.1115 | 11.51824 | 7.565044 | -0.4067407 | 3.317213 | 0.6359836
56.0714 | 11.0988 | 11.52099 | 7.561865 | -0.4221887 | 3.323124 | 0.6359996
56.0814 | 11.1109 | 11.52374 | 7.558683 | -0.4128421 | 3.329063 | 0.6359967
56.0914 | 11.1009 | 11.5265 | 7.555498 | -0.4256005 | 3.335028 | 0.6359747
56.1014 | 11.1135 | 11.52926 | 7.552311 | -0.4157641 | 3.341019 | 0.6359338
56.1114 | 11.1058 | 11.53203 | 7.549121 | -0.4262328 | 3.347038 | 0.6358738
56.1214 | 11.1149 | 11.53481 | 7.545929 | -0.4199067 | 3.353083 | 0.6357947
56.1314 | 11.1068 | 11.53759 | 7.542735 | -0.4307863 | 3.359155 | 0.6356966
56.1414 | 11.1039 | 11.54037 | 7.539537 | -0.4364715 | 3.365255 | 0.6355793
56.1514 | 11.1071 | 11.54316 | 7.536338 | -0.4360619 | 3.371381 | 0.6354429
56.1614 | 11.1156 | 11.54596 | 7.533136 | -0.4303585 | 3.377535 | 0.6352875
56.1714 | 11.1043 | 11.54876 | 7.529931 | -0.444461 | 3.383717 | 0.6351128
56.1814 | 11.1039 | 11.55157 | 7.526724 | -0.4476699 | 3.389926 | 0.6349192
56.1914 | 11.1087 | 11.55438 | 7.523515 | -0.4456843 | 3.396163 | 0.6347065
56.2014 | 11.1091 | 11.55721 | 7.520303 | -0.4481052 | 3.402427 | 0.6344747
56.2114 | 11.1158 | 11.56003 | 7.517089 | -0.444233 | 3.40872 | 0.6342238
56.2214 | 11.1197 | 11.56287 | 7.513872 | -0.4431672 | 3.415041 | 0.6339539
56.2314 | 11.106 | 11.56571 | 7.510653 | -0.4597081 | 3.42139 | 0.6336651
56.2414 | 11.1271 | 11.56856 | 7.507431 | -0.441456 | 3.427768 | 0.6333572
56.2514 | 11.1128 | 11.57141 | 7.504207 | -0.458611 | 3.434174 | 0.6330304
56.2614 | 11.1267 | 11.57427 | 7.50098 | -0.4475738 | 3.440609 | 0.6326849
56.2714 | 11.1326 | 11.57714 | 7.497751 | -0.4445436 | 3.447072 | 0.6323205
56.2814 | 11.1245 | 11.58002 | 7.49452 | -0.4555212 | 3.453564 | 0.6319373
56.2914 | 11.1195 | 11.58291 | 7.491286 | -0.4634065 | 3.460085 | 0.6315354
56.3014 | 11.1363 | 11.5858 | 7.48805 | -0.4495003 | 3.466636 | 0.6311148
56.3114 | 11.1296 | 11.5887 | 7.484811 | -0.4591023 | 3.473215 | 0.6306757
56.3214 | 11.1412 | 11.59161 | 7.48157 | -0.4504122 | 3.479824 | 0.6302179
56.3314 | 11.1368 | 11.59453 | 7.478327 | -0.4577315 | 3.486463 | 0.6297419
56.3414 | 11.1327 | 11.59746 | 7.475081 | -0.4647598 | 3.493132 | 0.6292474
56.3514 | 11.1432 | 11.6004 | 7.471832 | -0.4571969 | 3.49983 | 0.6287346
56.3614 | 11.1383 | 11.60334 | 7.468582 | -0.4650433 | 3.506558 | 0.6282037
56.3714 | 11.1506 | 11.6063 | 7.465329 | -0.4556994 | 3.513316 | 0.6276547
56.3814 | 11.1403 | 11.60927 | 7.462073 | -0.4689653 | 3.520105 | 0.6270875
56.3914 | 11.1545 | 11.61224 | 7.458815 | -0.4577416 | 3.526924 | 0.6265026
56.4014 | 11.1626 | 11.61523 | 7.455555 | -0.4526277 | 3.533773 | 0.6258998
56.4114 | 11.1578 | 11.61822 | 7.452292 | -0.4604246 | 3.540653 | 0.6252792
56.4214 | 11.1493 | 11.62123 | 7.449027 | -0.4719324 | 3.547564 | 0.6246412
56.4314 | 11.1594 | 11.62425 | 7.44576 | -0.4648515 | 3.554506 | 0.6239856
56.4414 | 11.1689 | 11.62728 | 7.44249 | -0.4583815 | 3.561479 | 0.6233126
56.4514 | 11.1529 | 11.63032 | 7.439218 | -0.477423 | 3.568482 | 0.6226224
56.4614 | 11.1766 | 11.63338 | 7.435944 | -0.4567771 | 3.575518 | 0.6219151
56.4714 | 11.1695 | 11.63644 | 7.432667 | -0.4669429 | 3.582585 | 0.6211907
56.4814 | 11.1757 | 11.63952 | 7.429388 | -0.4638211 | 3.589684 | 0.6204495
56.4914 | 11.158 | 11.64261 | 7.426106 | -0.4846121 | 3.596814 | 0.6196915
56.5013 | 11.1576 | 11.64568 | 7.422855 | -0.4880836 | 3.603903 | 0.6189249
56.5113 | 11.1837 | 11.6488 | 7.419569 | -0.4651008 | 3.611098 | 0.618134
56.5213 | 11.1667 | 11.65193 | 7.416281 | -0.4852317 | 3.618324 | 0.6173268
56.5313 | 11.177 | 11.65508 | 7.41299 | -0.4780764 | 3.625583 | 0.6165035
56.5413 | 11.1779 | 11.65824 | 7.409697 | -0.4803352 | 3.632874 | 0.6156641
56.5513 | 11.1791 | 11.66141 | 7.406401 | -0.4823088 | 3.640199 | 0.6148089
56.5613 | 11.1814 | 11.6646 | 7.403104 | -0.483197 | 3.647555 | 0.6139379
56.5713 | 11.1876 | 11.6678 | 7.399804 | -0.4802006 | 3.654946 | 0.6130514
56.5813 | 11.1869 | 11.67102 | 7.396501 | -0.4841192 | 3.662369 | 0.6121495
56.5913 | 11.1917 | 11.67425 | 7.393197 | -0.4825542 | 3.669825 | 0.6112323
56.6013 | 11.1756 | 11.6775 | 7.38989 | -0.501905 | 3.677315 | 0.6103001
56.6113 | 11.1892 | 11.68077 | 7.38658 | -0.4915723 | 3.684839 | 0.6093529
56.6213 | 11.2074 | 11.68406 | 7.383269 | -0.4766562 | 3.692396 | 0.608391
56.6313 | 11.1949 | 11.68736 | 7.379955 | -0.4924574 | 3.699988 | 0.6074146
56.6413 | 11.1962 | 11.69068 | 7.376639 | -0.494476 | 3.707614 | 0.6064236
56.6513 | 11.1885 | 11.69401 | 7.37332 | -0.5055122 | 3.715273 | 0.6054186
56.6613 | 11.1883 | 11.69737 | 7.37 | -0.5090667 | 3.722968 | 0.6043995
56.6713 | 11.1936 | 11.70074 | 7.366677 | -0.5071396 | 3.730696 | 0.6033665
56.6813 | 11.2028 | 11.70413 | 7.363352 | -0.5013315 | 3.73846 | 0.6023198
56.6913 | 11.2019 | 11.70754 | 7.360024 | -0.5056425 | 3.746259 | 0.6012596
56.7013 | 11.2141 | 11.71097 | 7.356694 | -0.4968731 | 3.754093 | 0.6001861
56.7113 | 11.2127 | 11.71442 | 7.353362 | -0.5017235 | 3.761962 | 0.5990995
56.7213 | 11.1966 | 11.71789 | 7.350028 | -0.5212939 | 3.769866 | 0.5979999
56.7313 | 11.2235 | 11.72139 | 7.346692 | -0.4978852 | 3.777806 | 0.5968875
56.7413 | 11.2134 | 11.7249 | 7.343353 | -0.5114973 | 3.785782 | 0.5957627
56.7513 | 11.2163 | 11.72843 | 7.340012 | -0.5121308 | 3.793793 | 0.5946254
56.7613 | 11.2305 | 11.73199 | 7.336669 | -0.5014859 | 3.801841 | 0.5934759
56.7713 | 11.2147 | 11.73556 | 7.333323 | -0.5208631 | 3.809925 | 0.5923144
56.7813 | 11.2307 | 11.73916 | 7.329976 | -0.5084631 | 3.818046 | 0.5911412
56.7913 | 11.2293 | 11.74279 | 7.326626 | -0.5134857 | 3.826203 | 0.5899563
56.8013 | 11.2242 | 11.74643 | 7.323274 | -0.5222314 | 3.834397 | 0.5887601
56.8113 | 11.2404 | 11.7501 | 7.31992 | -0.5097008 | 3.842628 | 0.5875526
56.8213 | 11.2314 | 11.75379 | 7.316563 | -0.5223938 | 3.850896 | 0.5863341
56.8313 | 11.2274 | 11.75751 | 7.313205 | -0.5301116 | 3.859202 | 0.5851048
56.8413 | 11.2525 | 11.76125 | 7.309844 | -0.5087539 | 3.867545 | 0.5838649
56.8513 | 11.2479 | 11.76502 | 7.306481 | -0.5171215 | 3.875926 | 0.5826146
56.8613 | 11.2519 | 11.76881 | 7.303116 | -0.5169141 | 3.884345 | 0.581354
56.8713 | 11.2604 | 11.77263 | 7.299748 | -0.5122331 | 3.892802 | 0.5800834
56.8813 | 11.2518 | 11.77648 | 7.296379 | -0.5246782 | 3.901297 | 0.578803
56.8913 | 11.2713 | 11.78035 | 7.293007 | -0.5090498 | 3.90983 | 0.577513
56.9013 | 11.2711 | 11.78425 | 7.289633 | -0.5131485 | 3.918402 | 0.5762135
56.9113 | 11.2625 | 11.78817 | 7.286257 | -0.5256745 | 3.927013 | 0.5749048
56.9213 | 11.2821 | 11.79213 | 7.282879 | -0.5100284 | 3.935663 | 0.5735872
56.9313 | 11.287 | 11.79611 | 7.279498 | -0.5091107 | 3.944352 | 0.5722606
56.9413 | 11.2893 | 11.80012 | 7.276116 | -0.5108214 | 3.95308 | 0.5709254
56.9513 | 11.2918 | 11.80416 | 7.272731 | -0.5123611 | 3.961848 | 0.5695818
56.9613 | 11.2876 | 11.80823 | 7.269344 | -0.5206304 | 3.970656 | 0.56823
56.9713 | 11.2755 | 11.81233 | 7.265955 | -0.5368289 | 3.979503 | 0.5668701
56.9813 | 11.3071 | 11.81646 | 7.262564 | -0.5093579 | 3.988391 | 0.5655024
56.9913 | 11.3049 | 11.82062 | 7.259171 | -0.515718 | 3.99732 | 0.5641271
57.0013 | 11.2988 | 11.82481 | 7.255776 | -0.5260083 | 4.006288 | 0.5627443
57.0113 | 11.3011 | 11.82903 | 7.252378 | -0.5279302 | 4.015298 | 0.5613542
57.0213 | 11.3003 | 11.83328 | 7.248979 | -0.5329841 | 4.024348 | 0.5599572
57.0313 | 11.3155 | 11.83757 | 7.245577 | -0.5220697 | 4.033439 | 0.5585532
57.0413 | 11.3202 | 11.84189 | 7.242173 | -0.521688 | 4.042572 | 0.5571426
57.0513 | 11.3132 | 11.84624 | 7.238767 | -0.5330395 | 4.051747 | 0.5557255
57.0613 | 11.3221 | 11.85062 | 7.235359 | -0.5285245 | 4.060963 | 0.5543021
57.0713 | 11.3053 | 11.85504 | 7.231949 | -0.5497431 | 4.070221 | 0.5528726
57.0813 | 11.3118 | 11.8595 | 7.228537 | -0.5476952 | 4.079521 | 0.5514373
57.0912 | 11.3178 | 11.86394 | 7.225157 | -0.5461386 | 4.088771 | 0.5500102
57.1012 | 11.311 | 11.86846 | 7.221741 | -0.5574606 | 4.098156 | 0.5485637
57.1112 | 11.3313 | 11.87302 | 7.218323 | -0.5417175 | 4.107583 | 0.5471117
57.1212 | 11.3155 | 11.87761 | 7.214902 | -0.5621104 | 4.117054 | 0.5456546
57.1312 | 11.3027 | 11.88224 | 7.21148 | -0.5795393 | 4.126567 | 0.5441925
57.1412 | 11.3214 | 11.8869 | 7.208055 | -0.565505 | 4.136124 | 0.5427256
57.1512 | 11.3212 | 11.89161 | 7.204629 | -0.570407 | 4.145724 | 0.5412541
57.1612 | 11.3135 | 11.89635 | 7.2012 | -0.5828466 | 4.155368 | 0.5397782
57.1712 | 11.33 | 11.90112 | 7.197769 | -0.5711241 | 4.165057 | 0.538298
57.1812 | 11.3322 | 11.90594 | 7.194337 | -0.5737396 | 4.174789 | 0.5368137
57.1912 | 11.3205 | 11.91079 | 7.190902 | -0.5902934 | 4.184566 | 0.5353256
57.2012 | 11.3288 | 11.91569 | 7.187465 | -0.586887 | 4.194388 | 0.5338336
57.2112 | 11.3227 | 11.92062 | 7.184026 | -0.5979186 | 4.204254 | 0.5323381
57.2212 | 11.3352 | 11.92559 | 7.180586 | -0.5903907 | 4.214166 | 0.5308393
57.2312 | 11.3398 | 11.9306 | 7.177143 | -0.590803 | 4.224123 | 0.5293371
57.2412 | 11.3457 | 11.93566 | 7.173698 | -0.5899554 | 4.234125 | 0.5278319
57.2512 | 11.3601 | 11.94075 | 7.170251 | -0.5806484 | 4.244173 | 0.5263238
57.2612 | 11.3443 | 11.94588 | 7.166802 | -0.601583 | 4.254268 | 0.524813
57.2712 | 11.3424 | 11.95106 | 7.163352 | -0.6086595 | 4.264408 | 0.5232997
57.2812 | 11.3588 | 11.95628 | 7.159899 | -0.597478 | 4.274595 | 0.5217839
57.2912 | 11.3476 | 11.96154 | 7.156444 | -0.6139385 | 4.284829 | 0.5202658
57.3012 | 11.3541 | 11.96684 | 7.152987 | -0.6127425 | 4.29511 | 0.5187457
57.3112 | 11.3766 | 11.97219 | 7.149528 | -0.5955893 | 4.305437 | 0.5172236
57.3212 | 11.3837 | 11.97758 | 7.146068 | -0.5938796 | 4.315812 | 0.5156998
57.3312 | 11.3846 | 11.98301 | 7.142605 | -0.5984142 | 4.326235 | 0.5141743
57.3412 | 11.3881 | 11.98849 | 7.13914 | -0.6003931 | 4.336705 | 0.5126473
57.3512 | 11.3961 | 11.99402 | 7.135674 | -0.5979166 | 4.347224 | 0.511119
57.3612 | 11.3901 | 11.99959 | 7.132205 | -0.6094854 | 4.357791 | 0.5095895
57.3712 | 11.4063 | 12.0052 | 7.128735 | -0.5989001 | 4.368406 | 0.508059
57.3812 | 11.4076 | 12.01086 | 7.125262 | -0.6032601 | 4.37907 | 0.5065275
57.3912 | 11.4093 | 12.01657 | 7.121788 | -0.6072663 | 4.389783 | 0.5049953
57.4012 | 11.4348 | 12.02232 | 7.118312 | -0.5875199 | 4.400546 | 0.5034624
57.4112 | 11.4193 | 12.02812 | 7.114834 | -0.6088205 | 4.411358 | 0.5019291
57.4212 | 11.4426 | 12.03397 | 7.111353 | -0.5913686 | 4.42222 | 0.5003954
57.4312 | 11.4256 | 12.03986 | 7.107871 | -0.6142643 | 4.433132 | 0.4988615
57.4412 | 11.4455 | 12.04581 | 7.104387 | -0.6003082 | 4.444093 | 0.4973275
57.4512 | 11.4482 | 12.0518 | 7.100902 | -0.6036011 | 4.455106 | 0.4957935
57.4612 | 11.4497 | 12.05784 | 7.097414 | -0.6081426 | 4.466169 | 0.4942597
57.4712 | 11.4701 | 12.06393 | 7.093924 | -0.5938337 | 4.477283 | 0.4927262
57.4812 | 11.4862 | 12.07007 | 7.090433 | -0.5838743 | 4.488449 | 0.491193
57.4912 | 11.4581 | 12.07627 | 7.086939 | -0.6181653 | 4.499666 | 0.4896605
57.5012 | 11.4809 | 12.08251 | 7.083444 | -0.601607 | 4.510935 | 0.4881285
57.5112 | 11.4867 | 12.0888 | 7.079947 | -0.6020991 | 4.522255 | 0.4865974
57.5212 | 11.4935 | 12.09514 | 7.076448 | -0.6016426 | 4.533628 | 0.4850671
57.5312 | 11.5034 | 12.10154 | 7.072947 | -0.5981386 | 4.545054 | 0.4835378
57.5412 | 11.5074 | 12.10799 | 7.069444 | -0.6005851 | 4.556532 | 0.4820097
57.5512 | 11.513 | 12.11449 | 7.065939 | -0.601485 | 4.568063 | 0.4804827
57.5612 | 11.5186 | 12.12104 | 7.062433 | -0.6024373 | 4.579647 | 0.4789571
57.5712 | 11.5079 | 12.12764 | 7.058924 | -0.6197433 | 4.591286 | 0.4774329
57.5812 | 11.5238 | 12.1343 | 7.055414 | -0.6105024 | 4.602978 | 0.4759102
57.5912 | 11.5339 | 12.14101 | 7.051902 | -0.6071149 | 4.614723 | 0.4743892
57.6012 | 11.5308 | 12.14778 | 7.048388 | -0.6169822 | 4.626524 | 0.47287
57.6112 | 11.5345 | 12.1546 | 7.044873 | -0.6201045 | 4.638379 | 0.4713525
57.6212 | 11.5502 | 12.16148 | 7.041355 | -0.6112816 | 4.650289 | 0.469837
57.6312 | 11.5472 | 12.16841 | 7.037836 | -0.6212132 | 4.662254 | 0.4683236
57.6412 | 11.55 | 12.1754 | 7.034315 | -0.625401 | 4.674274 | 0.4668122
57.6512 | 11.565 | 12.18245 | 7.030792 | -0.6174452 | 4.68635 | 0.4653031
57.6612 | 11.5535 | 12.18955 | 7.027267 | -0.6360457 | 4.698482 | 0.4637963
57.6711 | 11.569 | 12.19663 | 7.023776 | -0.62763 | 4.710547 | 0.4623068
57.6811 | 11.5706 | 12.20384 | 7.020248 | -0.6332438 | 4.722791 | 0.4608048
57.6911 | 11.5707 | 12.21112 | 7.016718 | -0.6404161 | 4.735093 | 0.4593054
57.7011 | 11.5949 | 12.21845 | 7.013186 | -0.6235452 | 4.747451 | 0.4578086
57.7111 | 11.5786 | 12.22583 | 7.009652 | -0.6472332 | 4.759866 | 0.4563146
57.7211 | 11.5885 | 12.23328 | 7.006117 | -0.6447796 | 4.772339 | 0.4548233
57.7311 | 11.5935 | 12.24078 | 7.00258 | -0.6472848 | 4.78487 | 0.453335
57.7411 | 11.5871 | 12.24835 | 6.999041 | -0.6612499 | 4.797459 | 0.4518496
57.7511 | 11.5928 | 12.25597 | 6.9955 | -0.6631744 | 4.810107 | 0.4503672
57.7611 | 11.5922 | 12.26366 | 6.991958 | -0.6714592 | 4.822813 | 0.4488879
57.7711 | 11.5911 | 12.2714 | 6.988414 | -0.6803044 | 4.835579 | 0.4474118
57.7811 | 11.6034 | 12.27921 | 6.984868 | -0.6758106 | 4.848404 | 0.445939
57.7911 | 11.5987 | 12.28708 | 6.98132 | -0.6883775 | 4.861288 | 0.4444694
57.8011 | 11.6135 | 12.29501 | 6.977771 | -0.6815066 | 4.874233 | 0.4430032
57.8111 | 11.6176 | 12.303 | 6.97422 | -0.6853974 | 4.887237 | 0.4415405
57.8211 | 11.6087 | 12.31105 | 6.970667 | -0.7023504 | 4.900302 | 0.4400813
57.8311 | 11.6183 | 12.31917 | 6.967113 | -0.7008657 | 4.913428 | 0.4386256
57.8411 | 11.6245 | 12.32734 | 6.963556 | -0.7028441 | 4.926614 | 0.4371737
57.8511 | 11.6296 | 12.33559 | 6.959998 | -0.7059863 | 4.939863 | 0.4357253
57.8611 | 11.6353 | 12.34389 | 6.956439 | -0.7085922 | 4.953173 | 0.4342807
57.8711 | 11.6301 | 12.35226 | 6.952878 | -0.7221616 | 4.966544 | 0.4328398
57.8811 | 11.6396 | 12.3607 | 6.949315 | -0.7210963 | 4.979979 | 0.4314028
57.8911 | 11.6459 | 12.3692 | 6.94575 | -0.7232954 | 4.993476 | 0.4299697
57.9011 | 11.6293 | 12.37776 | 6.942184 | -0.7484592 | 5.007035 | 0.4285406
57.9111 | 11.6467 | 12.38639 | 6.938616 | -0.739689 | 5.020658 | 0.4271155
57.9211 | 11.655 | 12.39508 | 6.935046 | -0.7400844 | 5.034344 | 0.4256944
57.9311 | 11.6515 | 12.40385 | 6.931475 | -0.7523462 | 5.048094 | 0.4242774
57.9411 | 11.6574 | 12.41268 | 6.927902 | -0.7552751 | 5.061909 | 0.4228646
57.9511 | 11.6813 | 12.42157 | 6.924327 | -0.7402702 | 5.075787 | 0.421456
57.9611 | 11.6641 | 12.43053 | 6.920751 | -0.766433 | 5.08973 | 0.4200515
57.9711 | 11.6933 | 12.43956 | 6.917173 | -0.7462629 | 5.103738 | 0.4186513
57.9811 | 11.6899 | 12.44866 | 6.913594 | -0.7587617 | 5.117813 | 0.4172555
57.9911 | 11.6933 | 12.45783 | 6.910013 | -0.7645282 | 5.131952 | 0.415864
58.0011 | 11.7122 | 12.46706 | 6.90643 | -0.7548634 | 5.146157 | 0.4144768
58.0111 | 11.7003 | 12.47637 | 6.902845 | -0.7760677 | 5.160428 | 0.4130941
58.0211 | 11.7137 | 12.48574 | 6.89926 | -0.7720422 | 5.174767 | 0.4117159
58.0311 | 11.7335 | 12.49519 | 6.895672 | -0.7616856 | 5.189172 | 0.4103421
58.0411 | 11.7319 | 12.5047 | 6.892083 | -0.7727995 | 5.203644 | 0.4089729
58.0511 | 11.7342 | 12.51428 | 6.888492 | -0.7800835 | 5.218183 | 0.4076081
58.0611 | 11.7387 | 12.52394 | 6.8849 | -0.7852391 | 5.232791 | 0.4062481
58.0711 | 11.7404 | 12.53367 | 6.881306 | -0.7932658 | 5.247467 | 0.4048926
58.0811 | 11.7631 | 12.54346 | 6.87771 | -0.7803636 | 5.262212 | 0.4035417
58.0911 | 11.7661 | 12.55333 | 6.874113 | -0.7872332 | 5.277025 | 0.4021956
58.1011 | 11.7737 | 12.56328 | 6.870514 | -0.7895757 | 5.291907 | 0.4008541
58.1111 | 11.7931 | 12.57329 | 6.866914 | -0.7801903 | 5.306859 | 0.3995173
58.1211 | 11.7924 | 12.58338 | 6.863313 | -0.7909785 | 5.321881 | 0.3981853
58.1311 | 11.7852 | 12.59354 | 6.859709 | -0.8083398 | 5.336973 | 0.396858
58.1411 | 11.8138 | 12.60377 | 6.856104 | -0.7899743 | 5.352134 | 0.3955355
58.1511 | 11.8198 | 12.61408 | 6.852498 | -0.7942832 | 5.367367 | 0.3942179
58.1611 | 11.8291 | 12.62447 | 6.84889 | -0.7953668 | 5.382672 | 0.3929051
58.1711 | 11.8439 | 12.63492 | 6.845281 | -0.7910247 | 5.398047 | 0.391597
58.1811 | 11.8403 | 12.64546 | 6.84167 | -0.8051581 | 5.413495 | 0.390294
58.1911 | 11.853 | 12.65607 | 6.838057 | -0.8030672 | 5.429014 | 0.3889957
58.2011 | 11.8639 | 12.66675 | 6.834443 | -0.8028516 | 5.444606 | 0.3877024
58.2111 | 11.864 | 12.67751 | 6.830828 | -0.8135124 | 5.460271 | 0.386414
58.2211 | 11.8767 | 12.68835 | 6.827211 | -0.8116497 | 5.476009 | 0.3851305
58.2311 | 11.8872 | 12.69926 | 6.823592 | -0.8120645 | 5.491821 | 0.3838519
58.2411 | 11.8912 | 12.71026 | 6.819972 | -0.8190557 | 5.507705 | 0.3825784
58.2511 | 11.9147 | 12.72132 | 6.816351 | -0.8066247 | 5.523664 | 0.3813097
58.261 | 11.9233 | 12.73236 | 6.812764 | -0.8090611 | 5.539539 | 0.3800588
58.271 | 11.9307 | 12.74359 | 6.809139 | -0.8128857 | 5.555646 | 0.3788001
58.281 | 11.9479 | 12.75489 | 6.805514 | -0.8069891 | 5.571829 | 0.3775464
58.291 | 11.9627 | 12.76627 | 6.801886 | -0.8035719 | 5.588088 | 0.3762977
58.301 | 11.9552 | 12.77773 | 6.798257 | -0.8225335 | 5.604422 | 0.375054
58.311 | 11.9824 | 12.78927 | 6.794627 | -0.8068748 | 5.620832 | 0.3738154
58.321 | 11.9852 | 12.8009 | 6.790995 | -0.8156962 | 5.637319 | 0.3725818
58.331 | 11.9898 | 12.8126 | 6.787362 | -0.8227983 | 5.653883 | 0.3713532
58.341 | 11.9976 | 12.82438 | 6.783728 | -0.8267813 | 5.670524 | 0.3701296
58.351 | 12.0155 | 12.83625 | 6.780092 | -0.8207453 | 5.687243 | 0.3689111
58.361 | 12.0258 | 12.84819 | 6.776454 | -0.8223907 | 5.704039 | 0.3676976
58.371 | 12.0208 | 12.86022 | 6.772815 | -0.8394179 | 5.720913 | 0.3664893
58.381 | 12.0326 | 12.87233 | 6.769175 | -0.839728 | 5.737867 | 0.3652859
58.391 | 12.0562 | 12.88452 | 6.765533 | -0.8283195 | 5.754898 | 0.3640877
58.401 | 12.0647 | 12.89679 | 6.76189 | -0.8320947 | 5.77201 | 0.3628944
58.411 | 12.069 | 12.90915 | 6.758246 | -0.8401532 | 5.789201 | 0.3617062
58.421 | 12.0985 | 12.9216 | 6.7546 | -0.8230953 | 5.806472 | 0.3605231
58.431 | 12.1033 | 12.93412 | 6.750953 | -0.8308214 | 5.823823 | 0.3593451
58.441 | 12.0924 | 12.94673 | 6.747304 | -0.8543314 | 5.841255 | 0.3581721
58.451 | 12.1261 | 12.95943 | 6.743654 | -0.8333269 | 5.858769 | 0.3570042
58.461 | 12.1242 | 12.97221 | 6.740003 | -0.8480072 | 5.876363 | 0.3558413
58.471 | 12.122 | 12.98507 | 6.73635 | -0.8630726 | 5.894039 | 0.3546835
58.481 | 12.1542 | 12.99802 | 6.732696 | -0.8438238 | 5.911797 | 0.3535308
58.491 | 12.1593 | 13.01106 | 6.729041 | -0.8517614 | 5.929638 | 0.352383
58.501 | 12.1704 | 13.02419 | 6.725384 | -0.8537851 | 5.947561 | 0.3512403
58.511 | 12.1693 | 13.0374 | 6.721726 | -0.8680961 | 5.965568 | 0.3501027
58.521 | 12.1886 | 13.05069 | 6.718066 | -0.8620935 | 5.983657 | 0.3489701
58.531 | 12.1948 | 13.06408 | 6.714406 | -0.8692787 | 6.001831 | 0.3478425
58.541 | 12.2108 | 13.07755 | 6.710743 | -0.8667524 | 6.020089 | 0.3467199
58.551 | 12.2177 | 13.09111 | 6.70708 | -0.8734139 | 6.038432 | 0.3456024
58.561 | 12.2356 | 13.10476 | 6.703415 | -0.869164 | 6.056859 | 0.3444899
58.571 | 12.2453 | 13.1185 | 6.699749 | -0.8732032 | 6.075372 | 0.3433823
58.581 | 12.2549 | 13.13233 | 6.696082 | -0.8774313 | 6.09397 | 0.3422797
58.591 | 12.2725 | 13.14625 | 6.692413 | -0.8737498 | 6.112654 | 0.3411822
58.601 | 12.2785 | 13.16026 | 6.688743 | -0.8817573 | 6.131424 | 0.3400896
58.611 | 12.2902 | 13.17436 | 6.685072 | -0.8841551 | 6.150281 | 0.339002
58.621 | 12.3105 | 13.18854 | 6.6814 | -0.8780444 | 6.169225 | 0.3379194
58.631 | 12.3194 | 13.20282 | 6.677726 | -0.8834243 | 6.188257 | 0.3368417
58.641 | 12.3253 | 13.2172 | 6.674051 | -0.8918955 | 6.207376 | 0.3357689
58.651 | 12.3461 | 13.23166 | 6.670375 | -0.8855584 | 6.226583 | 0.3347011
58.661 | 12.3491 | 13.24621 | 6.666697 | -0.8971131 | 6.245878 | 0.3336382
58.671 | 12.3525 | 13.26086 | 6.663018 | -0.9083604 | 6.265262 | 0.3325802
58.681 | 12.3765 | 13.2756 | 6.659338 | -0.8991006 | 6.284735 | 0.3315271
58.691 | 12.3736 | 13.29043 | 6.655657 | -0.9168337 | 6.304298 | 0.3304789
58.701 | 12.395 | 13.30536 | 6.651975 | -0.91036 | 6.32395 | 0.3294356
58.711 | 12.4167 | 13.32038 | 6.648291 | -0.9036804 | 6.343692 | 0.3283971
58.721 | 12.4031 | 13.33549 | 6.644606 | -0.9323946 | 6.363525 | 0.3273635
58.731 | 12.4279 | 13.3507 | 6.64092 | -0.9228034 | 6.383449 | 0.3263348
58.741 | 12.4509 | 13.36601 | 6.637232 | -0.915107 | 6.403464 | 0.3253108
58.751 | 12.4427 | 13.38141 | 6.633544 | -0.9387056 | 6.42357 | 0.3242916
58.761 | 12.4685 | 13.3969 | 6.629854 | -0.9284 | 6.443769 | 0.3232773
58.771 | 12.486 | 13.41249 | 6.626163 | -0.9264898 | 6.464059 | 0.3222678
58.781 | 12.4846 | 13.42818 | 6.622471 | -0.9435754 | 6.484441 | 0.321263
58.791 | 12.5041 | 13.44396 | 6.618778 | -0.9398581 | 6.504917 | 0.320263
58.801 | 12.5123 | 13.45984 | 6.615083 | -0.9475373 | 6.525486 | 0.3192677
58.811 | 12.5285 | 13.47581 | 6.611388 | -0.9473127 | 6.546148 | 0.3182772
58.821 | 12.5394 | 13.49189 | 6.607691 | -0.9524862 | 6.566904 | 0.3172914
58.831 | 12.5505 | 13.50806 | 6.603993 | -0.9575574 | 6.587754 | 0.3163102
58.8409 | 12.5595 | 13.52416 | 6.600331 | -0.9646622 | 6.608488 | 0.3153435
58.8509 | 12.5712 | 13.54053 | 6.59663 | -0.9693285 | 6.629526 | 0.3143717
58.8609 | 12.5829 | 13.55699 | 6.592929 | -0.9740948 | 6.650661 | 0.3134046
58.8709 | 12.6066 | 13.57356 | 6.589226 | -0.9669587 | 6.67189 | 0.3124421
58.8809 | 12.619 | 13.59022 | 6.585523 | -0.9712216 | 6.693215 | 0.3114842
58.8909 | 12.622 | 13.60699 | 6.581818 | -0.9849854 | 6.714636 | 0.310531
58.9009 | 12.6448 | 13.62385 | 6.578112 | -0.9790487 | 6.736154 | 0.3095823
58.9109 | 12.6633 | 13.64081 | 6.574405 | -0.9775123 | 6.757769 | 0.3086382
58.9209 | 12.6654 | 13.65788 | 6.570697 | -0.9924759 | 6.77948 | 0.3076987
58.9309 | 12.6861 | 13.67504 | 6.566988 | -0.9889406 | 6.801289 | 0.3067637
58.9409 | 12.6951 | 13.69231 | 6.563277 | -0.9972067 | 6.823196 | 0.3058333
58.9509 | 12.7072 | 13.70967 | 6.559566 | -1.002474 | 6.8452 | 0.3049074
58.9609 | 12.7284 | 13.72714 | 6.555853 | -0.9987432 | 6.867304 | 0.3039859
58.9709 | 12.7465 | 13.74471 | 6.55214 | -0.9982144 | 6.889506 | 0.303069
58.9809 | 12.7514 | 13.76239 | 6.548425 | -1.010989 | 6.911807 | 0.3021565
58.9909 | 12.7703 | 13.78017 | 6.54471 | -1.009865 | 6.934207 | 0.3012485
59.0009 | 12.7745 | 13.79804 | 6.540993 | -1.023544 | 6.956706 | 0.3003449
59.0109 | 12.8058 | 13.81603 | 6.537275 | -1.010227 | 6.979306 | 0.2994457
59.0209 | 12.819 | 13.83411 | 6.533556 | -1.015112 | 7.002005 | 0.2985509
59.0309 | 12.8232 | 13.8523 | 6.529836 | -1.029101 | 7.024804 | 0.2976605
59.0409 | 12.852 | 13.87059 | 6.526115 | -1.018594 | 7.047705 | 0.2967744
59.0509 | 12.8698 | 13.88899 | 6.522393 | -1.019192 | 7.070706 | 0.2958927
59.0609 | 12.8737 | 13.90749 | 6.51867 | -1.033794 | 7.093809 | 0.2950153
59.0709 | 12.9047 | 13.9261 | 6.514946 | -1.021402 | 7.117013 | 0.2941423
59.0809 | 12.9148 | 13.94481 | 6.511221 | -1.030014 | 7.140319 | 0.2932735
59.0909 | 12.928 | 13.96363 | 6.507495 | -1.035631 | 7.163727 | 0.292409
59.1009 | 12.9647 | 13.98255 | 6.503768 | -1.017855 | 7.187238 | 0.2915487
59.1109 | 12.9655 | 14.00158 | 6.50004 | -1.036084 | 7.210851 | 0.2906927
59.1209 | 12.9833 | 14.02072 | 6.496311 | -1.03742 | 7.234568 | 0.2898409
59.1309 | 13.0106 | 14.03996 | 6.492581 | -1.02936 | 7.258386 | 0.2889933
59.1409 | 13.0304 | 14.05931 | 6.48885 | -1.028908 | 7.282308 | 0.2881499
59.1509 | 13.0366 | 14.07876 | 6.485118 | -1.042163 | 7.306334 | 0.2873107
59.1609 | 13.0575 | 14.09832 | 6.481385 | -1.040825 | 7.330464 | 0.2864756
59.1709 | 13.0847 | 14.11799 | 6.477651 | -1.033294 | 7.354698 | 0.2856446
59.1809 | 13.0937 | 14.13777 | 6.473916 | -1.044071 | 7.379036 | 0.2848178
59.1909 | 13.1297 | 14.15766 | 6.470181 | -1.027955 | 7.403479 | 0.283995
59.2009 | 13.141 | 14.17765 | 6.466444 | -1.036647 | 7.428027 | 0.2831764
59.2109 | 13.1467 | 14.19775 | 6.462706 | -1.051047 | 7.452679 | 0.2823617
59.2209 | 13.1868 | 14.21796 | 6.458968 | -1.031155 | 7.477437 | 0.2815512
59.2309 | 13.197 | 14.23827 | 6.455228 | -1.041272 | 7.5023 | 0.2807446
59.2409 | 13.2092 | 14.2587 | 6.451488 | -1.049498 | 7.527268 | 0.2799421
59.2509 | 13.2464 | 14.27923 | 6.447746 | -1.032832 | 7.552342 | 0.2791435
59.2609 | 13.2501 | 14.29988 | 6.444004 | -1.049776 | 7.577523 | 0.2783489
59.2709 | 13.2753 | 14.32063 | 6.440261 | -1.045328 | 7.602809 | 0.2775582
59.2809 | 13.3007 | 14.34149 | 6.436517 | -1.04079 | 7.628202 | 0.2767715
59.2909 | 13.3065 | 14.36246 | 6.432772 | -1.055961 | 7.653701 | 0.2759887
59.3009 | 13.3367 | 14.38354 | 6.429026 | -1.046843 | 7.679307 | 0.2752098
59.3109 | 13.3503 | 14.40473 | 6.425279 | -1.054434 | 7.70502 | 0.2744348
59.3209 | 13.3671 | 14.42603 | 6.421532 | -1.058934 | 7.730839 | 0.2736636
59.3309 | 13.3876 | 14.44745 | 6.417783 | -1.059846 | 7.756767 | 0.2728963
59.3409 | 13.4122 | 14.46897 | 6.414034 | -1.056766 | 7.7828 | 0.2721328
59.3509 | 13.4276 | 14.4906 | 6.410284 | -1.062998 | 7.808942 | 0.2713731
59.3609 | 13.4515 | 14.51234 | 6.406533 | -1.06084 | 7.83519 | 0.2706171
59.3709 | 13.4646 | 14.53419 | 6.402781 | -1.069593 | 7.861547 | 0.269865
59.3809 | 13.4853 | 14.55616 | 6.399028 | -1.070856 | 7.888011 | 0.2691166
59.3909 | 13.5245 | 14.57823 | 6.395274 | -1.05373 | 7.914584 | 0.2683719
59.4009 | 13.5283 | 14.60042 | 6.39152 | -1.072115 | 7.941264 | 0.2676309
59.4109 | 13.5407 | 14.62271 | 6.387765 | -1.08201 | 7.968051 | 0.2668937
59.4209 | 13.5776 | 14.64512 | 6.384009 | -1.067517 | 7.994948 | 0.2661601
59.4308 | 13.5905 | 14.66741 | 6.38029 | -1.07691 | 8.021683 | 0.2654375
59.4408 | 13.6166 | 14.69004 | 6.376532 | -1.073439 | 8.048795 | 0.2647112
59.4508 | 13.631 | 14.71278 | 6.372774 | -1.081777 | 8.076015 | 0.2639885
59.4608 | 13.6485 | 14.73563 | 6.369014 | -1.087126 | 8.103343 | 0.2632694
59.4708 | 13.6739 | 14.75859 | 6.365254 | -1.084687 | 8.130779 | 0.2625539
59.4808 | 13.7146 | 14.78166 | 6.361494 | -1.067059 | 8.158323 | 0.261842
59.4908 | 13.7017 | 14.80484 | 6.357732 | -1.103143 | 8.185977 | 0.2611336
59.5008 | 13.7556 | 14.82814 | 6.35397 | -1.072537 | 8.213739 | 0.2604287
59.5108 | 13.7688 | 14.85154 | 6.350207 | -1.082742 | 8.241608 | 0.2597274
59.5208 | 13.7742 | 14.87506 | 6.346443 | -1.100858 | 8.269586 | 0.2590296
59.5308 | 13.826 | 14.89869 | 6.342678 | -1.072687 | 8.297673 | 0.2583353
59.5408 | 13.845 | 14.92243 | 6.338913 | -1.077425 | 8.325868 | 0.2576444
59.5508 | 13.8523 | 14.94627 | 6.335147 | -1.093974 | 8.354171 | 0.256957
59.5608 | 13.8931 | 14.97024 | 6.33138 | -1.077135 | 8.382582 | 0.2562729
59.5708 | 13.9177 | 14.99431 | 6.327613 | -1.076607 | 8.411102 | 0.2555924
59.5808 | 13.9322 | 15.01849 | 6.323844 | -1.086289 | 8.43973 | 0.2549152
59.5908 | 13.9656 | 15.04278 | 6.320075 | -1.077182 | 8.468466 | 0.2542414
59.6008 | 13.9865 | 15.06719 | 6.316306 | -1.080685 | 8.497308 | 0.253571
59.6108 | 14.0144 | 15.0917 | 6.312535 | -1.077299 | 8.52626 | 0.2529038
59.6208 | 14.0434 | 15.11632 | 6.308764 | -1.072923 | 8.555319 | 0.2522401
59.6308 | 14.0645 | 15.14106 | 6.304992 | -1.076557 | 8.584485 | 0.2515796
59.6408 | 14.0893 | 15.1659 | 6.30122 | -1.076601 | 8.613758 | 0.2509224
59.6508 | 14.1376 | 15.19086 | 6.297447 | -1.053255 | 8.64314 | 0.2502686
59.6608 | 14.1431 | 15.21592 | 6.293673 | -1.072819 | 8.672628 | 0.2496179
59.6708 | 14.1711 | 15.24109 | 6.289899 | -1.069991 | 8.702222 | 0.2489705
59.6808 | 14.2122 | 15.26637 | 6.286123 | -1.054174 | 8.731924 | 0.2483264
59.6908 | 14.2367 | 15.29177 | 6.282348 | -1.055065 | 8.761732 | 0.2476854
59.7008 | 14.2649 | 15.31727 | 6.278571 | -1.052365 | 8.791646 | 0.2470477
59.7108 | 14.2901 | 15.34287 | 6.274794 | -1.052773 | 8.821666 | 0.2464131
59.7208 | 14.3174 | 15.36859 | 6.271016 | -1.051189 | 8.851791 | 0.2457817
59.7308 | 14.3581 | 15.39441 | 6.267238 | -1.036314 | 8.882022 | 0.2451534
59.7408 | 14.3787 | 15.42035 | 6.263459 | -1.041646 | 8.912359 | 0.2445282
59.7508 | 14.4122 | 15.44639 | 6.259679 | -1.034186 | 8.942801 | 0.2439062
59.7608 | 14.4318 | 15.47253 | 6.255899 | -1.040732 | 8.973346 | 0.2432873
59.7708 | 14.4799 | 15.49879 | 6.252118 | -1.018885 | 9.003995 | 0.2426714
59.7808 | 14.5025 | 15.52514 | 6.248337 | -1.022645 | 9.034749 | 0.2420586
59.7908 | 14.5364 | 15.55161 | 6.244555 | -1.015211 | 9.065607 | 0.2414488
59.8008 | 14.5609 | 15.57818 | 6.240772 | -1.017281 | 9.096566 | 0.2408421
59.8108 | 14.5808 | 15.60486 | 6.236989 | -1.024057 | 9.127629 | 0.2402384
59.8208 | 14.6254 | 15.63164 | 6.233205 | -1.006237 | 9.158794 | 0.2396377
59.8308 | 14.6518 | 15.65852 | 6.229421 | -1.006722 | 9.190061 | 0.2390399
59.8408 | 14.6888 | 15.68551 | 6.225636 | -0.9967111 | 9.22143 | 0.2384452
59.8508 | 14.7173 | 15.7126 | 6.221851 | -0.9953019 | 9.252898 | 0.2378534
59.8608 | 14.7546 | 15.7398 | 6.218065 | -0.985197 | 9.284468 | 0.2372645
59.8708 | 14.7669 | 15.7671 | 6.214278 | -1.000195 | 9.316139 | 0.2366785
59.8808 | 14.8052 | 15.79449 | 6.210491 | -0.9892935 | 9.347907 | 0.2360955
59.8908 | 14.8594 | 15.82199 | 6.206703 | -0.9625939 | 9.379775 | 0.2355153
59.9008 | 14.8531 | 15.84959 | 6.202915 | -0.9964942 | 9.411741 | 0.234938
59.9108 | 14.9083 | 15.8773 | 6.199126 | -0.9689963 | 9.443807 | 0.2343636
59.9208 | 14.9211 | 15.9051 | 6.195337 | -0.9839955 | 9.475967 | 0.233792
59.9308 | 14.9519 | 15.933 | 6.191547 | -0.9810954 | 9.508225 | 0.2332233
59.9408 | 14.9883 | 15.96099 | 6.187757 | -0.972693 | 9.540579 | 0.2326574
59.9508 | 15.024 | 15.98909 | 6.183966 | -0.9650884 | 9.573028 | 0.2320942
59.9608 | 15.0485 | 16.01728 | 6.180175 | -0.9687794 | 9.605571 | 0.2315339
59.9708 | 15.091 | 16.04557 | 6.176383 | -0.9545681 | 9.638209 | 0.2309763
59.9808 | 15.1209 | 16.07395 | 6.172591 | -0.9530506 | 9.670939 | 0.2304215
59.9908 | 15.1417 | 16.10243 | 6.168798 | -0.9607303 | 9.703763 | 0.2298694
60.0008 | 15.1845 | 16.131 | 6.165005 | -0.946502 | 9.736677 | 0.22932
60.0107 | 15.2122 | 16.15938 | 6.161249 | -0.9471772 | 9.76935 | 0.2287788
60.0207 | 15.2503 | 16.18813 | 6.157455 | -0.9378346 | 9.802445 | 0.2282348
60.0307 | 15.2763 | 16.21698 | 6.15366 | -0.9406828 | 9.835629 | 0.2276935
60.0407 | 15.2979 | 16.24592 | 6.149865 | -0.9480215 | 9.868902 | 0.2271549
60.0507 | 15.3578 | 16.27495 | 6.14607 | -0.9171497 | 9.902261 | 0.226619
60.0607 | 15.3643 | 16.30407 | 6.142274 | -0.9397669 | 9.935708 | 0.2260856
60.0707 | 15.4031 | 16.33327 | 6.138477 | -0.9301729 | 9.969241 | 0.2255549
60.0807 | 15.4419 | 16.36256 | 6.13468 | -0.9206648 | 10.00286 | 0.2250268
60.0907 | 15.4715 | 16.39194 | 6.130883 | -0.9204439 | 10.03656 | 0.2245013
60.1007 | 15.5165 | 16.42141 | 6.127086 | -0.9049072 | 10.07034 | 0.2239784
60.1107 | 15.5464 | 16.45096 | 6.123287 | -0.9045552 | 10.10421 | 0.2234581
60.1207 | 15.5644 | 16.48059 | 6.119489 | -0.9161856 | 10.13816 | 0.2229403
60.1307 | 15.6199 | 16.5103 | 6.11569 | -0.8903973 | 10.17218 | 0.2224251
60.1407 | 15.6566 | 16.54009 | 6.111891 | -0.8834909 | 10.20629 | 0.2219124
60.1507 | 15.6883 | 16.56996 | 6.108091 | -0.8816624 | 10.24047 | 0.2214022
60.1607 | 15.7115 | 16.59991 | 6.104291 | -0.8884146 | 10.27473 | 0.2208945
60.1707 | 15.7689 | 16.62994 | 6.100491 | -0.8610435 | 10.30906 | 0.2203893
60.1807 | 15.7994 | 16.66005 | 6.09669 | -0.8606482 | 10.34347 | 0.2198866
60.1907 | 15.836 | 16.69023 | 6.092889 | -0.854228 | 10.37795 | 0.2193863
60.2007 | 15.8779 | 16.72048 | 6.089087 | -0.8425805 | 10.4125 | 0.2188886
60.2107 | 15.8943 | 16.75081 | 6.085286 | -0.8565068 | 10.44713 | 0.2183932
60.2207 | 15.9639 | 16.7812 | 6.081483 | -0.8173039 | 10.48182 | 0.2179003
60.2307 | 15.9872 | 16.81167 | 6.077681 | -0.82447 | 10.51658 | 0.2174097
60.2407 | 16.0265 | 16.84221 | 6.073878 | -0.8157052 | 10.55141 | 0.2169216
60.2507 | 16.0651 | 16.87281 | 6.070075 | -0.8077067 | 10.5863 | 0.2164358
60.2607 | 16.1155 | 16.90347 | 6.066271 | -0.7879742 | 10.62125 | 0.2159525
60.2707 | 16.1387 | 16.93421 | 6.062467 | -0.7955057 | 10.65627 | 0.2154715
60.2807 | 16.182 | 16.965 | 6.058663 | -0.7830002 | 10.69134 | 0.2149928
60.2907 | 16.2216 | 16.99585 | 6.054859 | -0.7742547 | 10.72648 | 0.2145165
60.3007 | 16.2476 | 17.02677 | 6.051054 | -0.7791707 | 10.76167 | 0.2140425
60.3107 | 16.31 | 17.05774 | 6.047249 | -0.7477436 | 10.79692 | 0.2135708
60.3207 | 16.3261 | 17.08877 | 6.043444 | -0.7626715 | 10.83223 | 0.2131014
60.3307 | 16.383 | 17.11986 | 6.039638 | -0.7368572 | 10.86758 | 0.2126343
60.3407 | 16.3973 | 17.15099 | 6.035832 | -0.7536946 | 10.90299 | 0.2121695
60.3507 | 16.4492 | 17.18218 | 6.032026 | -0.7329828 | 10.93845 | 0.2117069
60.3607 | 16.4794 | 17.21342 | 6.02822 | -0.7340216 | 10.97396 | 0.2112466
60.3707 | 16.4958 | 17.24471 | 6.024413 | -0.7489089 | 11.00951 | 0.2107886
60.3807 | 16.5685 | 17.27604 | 6.020606 | -0.7075409 | 11.0451 | 0.2103327
60.3907 | 16.5713 | 17.30742 | 6.016799 | -0.7361187 | 11.08074 | 0.2098791
60.4007 | 16.6322 | 17.33884 | 6.012991 | -0.7066388 | 11.11642 | 0.2094276
60.4107 | 16.6649 | 17.3703 | 6.009184 | -0.7053996 | 11.15214 | 0.2089784
60.4207 | 16.6906 | 17.4018 | 6.005376 | -0.7111992 | 11.18789 | 0.2085313
60.4307 | 16.7334 | 17.43334 | 6.001568 | -0.6999353 | 11.22368 | 0.2080865
60.4407 | 16.765 | 17.46491 | 5.997759 | -0.6999075 | 11.2595 | 0.2076437
60.4507 | 16.8002 | 17.49651 | 5.993951 | -0.6963118 | 11.29536 | 0.2072032
60.4607 | 16.8565 | 17.52815 | 5.990142 | -0.6716476 | 11.33124 | 0.2067647
60.4707 | 16.8772 | 17.55981 | 5.986333 | -0.6826124 | 11.36715 | 0.2063284
60.4807 | 16.9292 | 17.5915 | 5.982524 | -0.6623034 | 11.40309 | 0.2058942
60.4907 | 16.9626 | 17.62322 | 5.978714 | -0.6606183 | 11.43904 | 0.205462
60.5007 | 17.0101 | 17.65496 | 5.974905 | -0.6448573 | 11.47502 | 0.205032
60.5107 | 17.0234 | 17.68672 | 5.971095 | -0.6633162 | 11.51102 | 0.2046041
60.5207 | 17.0691 | 17.71849 | 5.967285 | -0.6493931 | 11.54703 | 0.2041782
60.5307 | 17.104 | 17.75029 | 5.963475 | -0.6462854 | 11.58306 | 0.2037544
60.5407 | 17.1476 | 17.78209 | 5.959665 | -0.6344913 | 11.61909 | 0.2033327
60.5507 | 17.2115 | 17.81391 | 5.955854 | -0.6024088 | 11.65514 | 0.2029129
60.5607 | 17.2488 | 17.84573 | 5.952044 | -0.5969349 | 11.6912 | 0.2024952
60.5707 | 17.276 | 17.87757 | 5.948233 | -0.6015679 | 11.72726 | 0.2020795
60.5807 | 17.3281 | 17.90941 | 5.944422 | -0.5813063 | 11.76332 | 0.2016658
60.5907 | 17.3623 | 17.94125 | 5.940612 | -0.5789452 | 11.79938 | 0.2012542
60.6006 | 17.4225 | 17.97277 | 5.936839 | -0.550266 | 11.83508 | 0.2008486
60.6106 | 17.4696 | 18.0046 | 5.933027 | -0.535001 | 11.87113 | 0.2004408
60.6206 | 17.5165 | 18.03643 | 5.929216 | -0.51993 | 11.90718 | 0.2000351
60.6306 | 17.5465 | 18.06825 | 5.925405 | -0.5217507 | 11.94321 | 0.1996312
60.6406 | 17.5969 | 18.10006 | 5.921593 | -0.5031591 | 11.97924 | 0.1992293
60.6506 | 17.6321 | 18.13186 | 5.917781 | -0.499755 | 12.01524 | 0.1988294
60.6606 | 17.6871 | 18.16363 | 5.91397 | -0.4765346 | 12.05123 | 0.1984314
60.6706 | 17.7264 | 18.1954 | 5.910158 | -0.4689957 | 12.0872 | 0.1980352
60.6806 | 17.7627 | 18.22713 | 5.906346 | -0.4644341 | 12.12315 | 0.197641
60.6906 | 17.8295 | 18.25885 | 5.902534 | -0.4293474 | 12.15906 | 0.1972487
60.7006 | 17.8804 | 18.29053 | 5.898722 | -0.4101348 | 12.19495 | 0.1968583
60.7106 | 17.8872 | 18.32219 | 5.89491 | -0.4349914 | 12.23081 | 0.1964697
60.7206 | 17.9635 | 18.35381 | 5.891098 | -0.3903144 | 12.26663 | 0.196083
60.7306 | 18.0012 | 18.3854 | 5.887286 | -0.3842037 | 12.30242 | 0.1956982
60.7406 | 18.0521 | 18.41695 | 5.883473 | -0.3648507 | 12.33816 | 0.1953151
60.7506 | 18.0995 | 18.44846 | 5.879661 | -0.3489574 | 12.37386 | 0.194934
60.7606 | 18.1332 | 18.47992 | 5.875849 | -0.3467193 | 12.40952 | 0.1945547
60.7706 | 18.1759 | 18.51133 | 5.872036 | -0.3354348 | 12.44512 | 0.1941771
60.7806 | 18.232 | 18.5427 | 5.868224 | -0.3106978 | 12.48067 | 0.1938014
60.7906 | 18.2835 | 18.57401 | 5.864411 | -0.2905068 | 12.51617 | 0.1934275
60.8006 | 18.2993 | 18.60526 | 5.860599 | -0.3059595 | 12.55161 | 0.1930554
60.8106 | 18.3599 | 18.63645 | 5.856787 | -0.2765505 | 12.58698 | 0.1926851
60.8206 | 18.4059 | 18.66758 | 5.852974 | -0.2616802 | 12.62229 | 0.1923165
60.8306 | 18.4139 | 18.69864 | 5.849162 | -0.2847415 | 12.65753 | 0.1919497
60.8406 | 18.5053 | 18.72963 | 5.845349 | -0.224334 | 12.6927 | 0.1915847
60.8506 | 18.539 | 18.76055 | 5.841537 | -0.2215538 | 12.7278 | 0.1912214
60.8606 | 18.5772 | 18.7914 | 5.837724 | -0.2141974 | 12.76281 | 0.1908598
60.8706 | 18.6403 | 18.82216 | 5.833912 | -0.1818591 | 12.79775 | 0.1905
60.8806 | 18.6927 | 18.85284 | 5.8301 | -0.1601395 | 12.8326 | 0.1901418
60.8906 | 18.7144 | 18.88343 | 5.826287 | -0.1690347 | 12.86736 | 0.1897854
60.9006 | 18.7515 | 18.91394 | 5.822475 | -0.1624394 | 12.90203 | 0.1894307
60.9106 | 18.8336 | 18.94435 | 5.818663 | -0.1107508 | 12.93661 | 0.1890777
60.9206 | 18.8354 | 18.97466 | 5.814851 | -0.1392647 | 12.97109 | 0.1887264
60.9306 | 18.9402 | 19.00488 | 5.811039 | -0.06467888 | 13.00546 | 0.1883768
60.9406 | 18.9547 | 19.03499 | 5.807226 | -0.08029125 | 13.03974 | 0.1880288
60.9506 | 19.0175 | 19.065 | 5.803415 | -0.04749511 | 13.0739 | 0.1876824
60.9606 | 19.0674 | 19.09489 | 5.799603 | -0.02748815 | 13.10795 | 0.1873378
60.9706 | 19.1092 | 19.12467 | 5.795791 | -0.01546755 | 13.14188 | 0.1869948
60.9806 | 19.1446 | 19.15433 | 5.791979 | -0.009730645 | 13.1757 | 0.1866534
60.9906 | 19.2157 | 19.18387 | 5.788167 | 0.03182985 | 13.20939 | 0.1863136
61.0006 | 19.2614 | 19.21329 | 5.784356 | 0.04811067 | 13.24296 | 0.1859755
61.0106 | 19.3022 | 19.24257 | 5.780544 | 0.05962619 | 13.27639 | 0.1856389
61.0206 | 19.3851 | 19.27173 | 5.776733 | 0.1133708 | 13.30969 | 0.185304
61.0306 | 19.4137 | 19.30075 | 5.772922 | 0.1129503 | 13.34286 | 0.1849707
61.0406 | 19.465 | 19.32963 | 5.769111 | 0.1353684 | 13.37588 | 0.1846389
61.0506 | 19.5338 | 19.35837 | 5.7653 | 0.1754334 | 13.40876 | 0.1843088
61.0606 | 19.5803 | 19.38696 | 5.761489 | 0.1933436 | 13.44149 | 0.1839802
61.0706 | 19.6263 | 19.4154 | 5.757678 | 0.2109033 | 13.47407 | 0.1836531
61.0806 | 19.7047 | 19.44368 | 5.753868 | 0.2610172 | 13.50649 | 0.1833277
61.0906 | 19.7465 | 19.47181 | 5.750057 | 0.2746899 | 13.53875 | 0.1830038
61.1006 | 19.7782 | 19.49977 | 5.746247 | 0.2784259 | 13.57085 | 0.1826814
61.1106 | 19.8661 | 19.52757 | 5.742437 | 0.3385252 | 13.60278 | 0.1823605
61.1206 | 19.9225 | 19.55521 | 5.738627 | 0.367294 | 13.63454 | 0.1820412
61.1306 | 19.9522 | 19.58266 | 5.734817 | 0.3695379 | 13.66612 | 0.1817234
61.1406 | 20.0276 | 19.60994 | 5.731008 | 0.4176578 | 13.69753 | 0.1814072
61.1506 | 20.0712 | 19.63704 | 5.727198 | 0.4341574 | 13.72875 | 0.1810924
61.1606 | 20.1444 | 19.66396 | 5.723389 | 0.4804433 | 13.75979 | 0.1807791
61.1706 | 20.2124 | 19.69068 | 5.71958 | 0.5217172 | 13.79064 | 0.1804673
61.1806 | 20.276 | 19.71722 | 5.715771 | 0.5587849 | 13.82129 | 0.180157
61.1905 | 20.3217 | 19.74329 | 5.712 | 0.5784107 | 13.85144 | 0.1798513
61.2005 | 20.375 | 19.76943 | 5.708192 | 0.6055714 | 13.88169 | 0.1795439
61.2105 | 20.482 | 19.79536 | 5.704384 | 0.6866356 | 13.91174 | 0.179238
61.2205 | 20.5252 | 19.82109 | 5.700576 | 0.7041075 | 13.94158 | 0.1789335
61.2305 | 20.6162 | 19.84661 | 5.696768 | 0.7695908 | 13.97121 | 0.1786305
61.2405 | 20.6404 | 19.87191 | 5.69296 | 0.7684897 | 14.00062 | 0.178329
61.2505 | 20.7124 | 19.89699 | 5.689153 | 0.8154073 | 14.02981 | 0.1780289
61.2605 | 20.8068 | 19.92185 | 5.685346 | 0.8849472 | 14.05878 | 0.1777301
61.2705 | 20.8471 | 19.94648 | 5.681539 | 0.9006163 | 14.08751 | 0.1774329
61.2805 | 20.939 | 19.97089 | 5.677733 | 0.9681142 | 14.11602 | 0.177137
61.2905 | 20.9945 | 19.99505 | 5.673926 | 0.9994475 | 14.14428 | 0.1768426
61.3005 | 21.0931 | 20.01898 | 5.67012 | 1.074118 | 14.17231 | 0.1765495
61.3105 | 21.141 | 20.04267 | 5.666314 | 1.09833 | 14.2001 | 0.1762579
61.3205 | 21.2516 | 20.06611 | 5.662509 | 1.18549 | 14.22763 | 0.1759676
61.3305 | 21.2768 | 20.0893 | 5.658704 | 1.187499 | 14.25492 | 0.1756787
61.3405 | 21.3558 | 20.11224 | 5.654899 | 1.243562 | 14.28195 | 0.1753912
61.3505 | 21.435 | 20.13492 | 5.651094 | 1.30008 | 14.30872 | 0.1751051
61.3605 | 21.5782 | 20.15734 | 5.647289 | 1.42086 | 14.33523 | 0.1748203
61.3705 | 21.5948 | 20.17949 | 5.643485 | 1.415307 | 14.36147 | 0.1745369
61.3805 | 21.686 | 20.20138 | 5.639682 | 1.484618 | 14.38745 | 0.1742549
61.3905 | 21.7453 | 20.223 | 5.635878 | 1.522304 | 14.41314 | 0.1739742
61.4005 | 21.8181 | 20.24434 | 5.632075 | 1.573765 | 14.43857 | 0.1736948
61.4105 | 21.935 | 20.26539 | 5.628272 | 1.669605 | 14.46371 | 0.1734167
61.4205 | 21.9702 | 20.28617 | 5.62447 | 1.684029 | 14.48856 | 0.17314
61.4305 | 22.0606 | 20.30666 | 5.620667 | 1.753938 | 14.51313 | 0.1728646
61.4405 | 22.153 | 20.32686 | 5.616865 | 1.826137 | 14.53741 | 0.1725906
61.4505 | 22.2187 | 20.34677 | 5.613064 | 1.87193 | 14.56139 | 0.1723178
61.4605 | 22.3084 | 20.36638 | 5.609263 | 1.942022 | 14.58507 | 0.1720463
61.4705 | 22.3686 | 20.38569 | 5.605462 | 1.982914 | 14.60845 | 0.1717762
61.4805 | 22.45 | 20.40469 | 5.601661 | 2.045309 | 14.63152 | 0.1715073
61.4905 | 22.5209 | 20.42339 | 5.597861 | 2.09751 | 14.65429 | 0.1712397
61.5005 | 22.6338 | 20.44178 | 5.594062 | 2.192024 | 14.67674 | 0.1709734
61.5105 | 22.669 | 20.45985 | 5.590262 | 2.209153 | 14.69888 | 0.1707084
61.5205 | 22.7387 | 20.4776 | 5.586463 | 2.2611 | 14.72069 | 0.1704446
61.5305 | 22.8303 | 20.49503 | 5.582665 | 2.335266 | 14.74219 | 0.1701821
61.5405 | 22.8959 | 20.51214 | 5.578866 | 2.383756 | 14.76336 | 0.1699208
61.5505 | 22.9291 | 20.52893 | 5.575069 | 2.400173 | 14.7842 | 0.1696608
61.5605 | 23.0321 | 20.54538 | 5.571271 | 2.486724 | 14.8047 | 0.1694021
61.5705 | 23.0725 | 20.56149 | 5.567474 | 2.511007 | 14.82487 | 0.1691446
61.5805 | 23.1466 | 20.57728 | 5.563678 | 2.569324 | 14.84471 | 0.1688883
61.5905 | 23.1937 | 20.59271 | 5.559881 | 2.600986 | 14.8642 | 0.1686333
61.6005 | 23.2673 | 20.60781 | 5.556086 | 2.659487 | 14.88335 | 0.1683795
61.6105 | 23.2937 | 20.62257 | 5.55229 | 2.671132 | 14.90215 | 0.1681269
61.6205 | 23.3759 | 20.63697 | 5.548495 | 2.738929 | 14.9206 | 0.1678755
61.6305 | 23.4237 | 20.65102 | 5.544701 | 2.772675 | 14.9387 | 0.1676253
61.6405 | 23.4481 | 20.66472 | 5.540907 | 2.783378 | 14.95644 | 0.1673764
61.6505 | 23.5075 | 20.67806 | 5.537113 | 2.829436 | 14.97382 | 0.1671286
61.6605 | 23.5533 | 20.69104 | 5.53332 | 2.862256 | 14.99084 | 0.166882
61.6705 | 23.5148 | 20.70366 | 5.529527 | 2.811137 | 15.0075 | 0.1666367
61.6805 | 23.654 | 20.71592 | 5.525735 | 2.938081 | 15.02379 | 0.1663925
61.6905 | 23.6326 | 20.7278 | 5.521943 | 2.904796 | 15.03971 | 0.1661494
61.7005 | 23.6699 | 20.73932 | 5.518152 | 2.930578 | 15.05526 | 0.1659076
61.7105 | 23.6866 | 20.75047 | 5.514361 | 2.936135 | 15.07044 | 0.1656669
61.7205 | 23.6828 | 20.76124 | 5.510571 | 2.921564 | 15.08524 | 0.1654274
61.7305 | 23.7116 | 20.77163 | 5.506781 | 2.939973 | 15.09966 | 0.1651891
61.7405 | 23.7547 | 20.78164 | 5.502992 | 2.973061 | 15.1137 | 0.1649519
61.7505 | 23.7521 | 20.79127 | 5.499203 | 2.960828 | 15.12735 | 0.1647158
61.7605 | 23.7472 | 20.80052 | 5.495414 | 2.946681 | 15.14062 | 0.1644809
61.7704 | 23.768 | 20.80929 | 5.491664 | 2.958705 | 15.15338 | 0.1642495
61.7804 | 23.7583 | 20.81777 | 5.487877 | 2.940527 | 15.16588 | 0.1640169
61.7904 | 23.7453 | 20.82586 | 5.48409 | 2.919439 | 15.17799 | 0.1637854
61.8004 | 23.7922 | 20.83356 | 5.480304 | 2.958642 | 15.1897 | 0.163555
61.8104 | 23.7674 | 20.84086 | 5.476518 | 2.926538 | 15.20102 | 0.1633257
61.8204 | 23.703 | 20.84777 | 5.472733 | 2.855228 | 15.21194 | 0.1630976
61.8304 | 23.7348 | 20.85428 | 5.468948 | 2.880518 | 15.22246 | 0.1628706
61.8404 | 23.7037 | 20.8604 | 5.465164 | 2.843303 | 15.23259 | 0.1626446
61.8504 | 23.7043 | 20.86611 | 5.46138 | 2.838188 | 15.24231 | 0.1624198
61.8604 | 23.6816 | 20.87142 | 5.457597 | 2.810175 | 15.25163 | 0.1621961
61.8704 | 23.627 | 20.87634 | 5.453815 | 2.750664 | 15.26055 | 0.1619735
61.8804 | 23.5913 | 20.88084 | 5.450033 | 2.710458 | 15.26906 | 0.161752
61.8904 | 23.5757 | 20.88494 | 5.446251 | 2.690758 | 15.27716 | 0.1615315
61.9004 | 23.5557 | 20.88864 | 5.442471 | 2.667063 | 15.28485 | 0.1613122
61.9104 | 23.5469 | 20.89192 | 5.43869 | 2.654975 | 15.29214 | 0.1610939
61.9204 | 23.4755 | 20.8948 | 5.434911 | 2.580697 | 15.29902 | 0.1608767
61.9304 | 23.4475 | 20.89727 | 5.431132 | 2.550226 | 15.30548 | 0.1606605
61.9404 | 23.389 | 20.89933 | 5.427353 | 2.489667 | 15.31153 | 0.1604455
61.9504 | 23.3899 | 20.90098 | 5.423575 | 2.488919 | 15.31717 | 0.1602315
61.9604 | 23.3216 | 20.90222 | 5.419798 | 2.419382 | 15.3224 | 0.1600185
61.9704 | 23.2607 | 20.90304 | 5.416021 | 2.357657 | 15.32722 | 0.1598066
61.9804 | 23.247 | 20.90345 | 5.412245 | 2.343547 | 15.33161 | 0.1595957
61.9904 | 23.1827 | 20.90345 | 5.40847 | 2.279248 | 15.3356 | 0.1593859
62.0004 | 23.1073 | 20.90304 | 5.404695 | 2.204264 | 15.33916 | 0.1591772
62.0104 | 23.0882 | 20.90221 | 5.400921 | 2.185994 | 15.34232 | 0.1589694
62.0204 | 23.0324 | 20.90096 | 5.397147 | 2.131439 | 15.34505 | 0.1587627
62.0304 | 22.9408 | 20.8993 | 5.393374 | 2.041499 | 15.34737 | 0.1585571
62.0404 | 22.9283 | 20.89723 | 5.389602 | 2.03107 | 15.34928 | 0.1583524
62.0504 | 22.8635 | 20.89474 | 5.38583 | 1.968759 | 15.35076 | 0.1581488
62.0604 | 22.8129 | 20.89184 | 5.382059 | 1.921062 | 15.35183 | 0.1579462
62.0704 | 22.7442 | 20.88852 | 5.378289 | 1.855681 | 15.35249 | 0.1577446
62.0804 | 22.7159 | 20.88479 | 5.374519 | 1.831112 | 15.35272 | 0.157544
62.0904 | 22.6566 | 20.88064 | 5.37075 | 1.775959 | 15.35255 | 0.1573444
62.1004 | 22.5699 | 20.87608 | 5.366981 | 1.693818 | 15.35195 | 0.1571459
62.1104 | 22.534 | 20.87111 | 5.363214 | 1.662892 | 15.35095 | 0.1569483
62.1204 | 22.5093 | 20.86572 | 5.359447 | 1.643579 | 15.34952 | 0.1567517
62.1304 | 22.398 | 20.85992 | 5.35568 | 1.538076 | 15.34769 | 0.1565561
62.1404 | 22.372 | 20.85371 | 5.351915 | 1.518286 | 15.34544 | 0.1563615
62.1504 | 22.3186 | 20.84709 | 5.34815 | 1.471507 | 15.34278 | 0.1561679
62.1604 | 22.2556 | 20.84006 | 5.344385 | 1.415536 | 15.3397 | 0.1559753
62.1704 | 22.2263 | 20.83262 | 5.340622 | 1.393677 | 15.33622 | 0.1557837
62.1804 | 22.1541 | 20.82478 | 5.336859 | 1.329322 | 15.33233 | 0.155593
62.1904 | 22.0978 | 20.81652 | 5.333097 | 1.281278 | 15.32802 | 0.1554033
62.2004 | 22.0712 | 20.80786 | 5.329335 | 1.263339 | 15.32331 | 0.1552145
62.2104 | 22.0357 | 20.7988 | 5.325575 | 1.236901 | 15.3182 | 0.1550267
62.2204 | 21.9474 | 20.78933 | 5.321815 | 1.158071 | 15.31267 | 0.1548399
62.2304 | 21.9176 | 20.77946 | 5.318056 | 1.138144 | 15.30675 | 0.1546541
62.2404 | 21.8738 | 20.76919 | 5.314297 | 1.104615 | 15.30042 | 0.1544692
62.2504 | 21.8407 | 20.75852 | 5.310539 | 1.082183 | 15.29369 | 0.1542852
62.2604 | 21.776 | 20.74745 | 5.306782 | 1.028552 | 15.28656 | 0.1541022
62.2704 | 21.7432 | 20.73598 | 5.303026 | 1.007216 | 15.27904 | 0.1539201
62.2804 | 21.6994 | 20.72412 | 5.29927 | 0.9752768 | 15.27111 | 0.153739
62.2904 | 21.6466 | 20.71187 | 5.295516 | 0.9347275 | 15.2628 | 0.1535588
62.3004 | 21.6307 | 20.69923 | 5.291762 | 0.9314694 | 15.25409 | 0.1533796
62.3104 | 21.5592 | 20.6862 | 5.288008 | 0.8730012 | 15.24499 | 0.1532013
62.3204 | 21.5014 | 20.67278 | 5.284256 | 0.8286183 | 15.2355 | 0.1530239
62.3304 | 21.4997 | 20.65898 | 5.280504 | 0.840722 | 15.22563 | 0.1528474
62.3404 | 21.4322 | 20.64479 | 5.276753 | 0.7874076 | 15.21537 | 0.1526719
62.3504 | 21.3939 | 20.63023 | 5.273003 | 0.7636748 | 15.20472 | 0.1524973
62.3603 | 21.3637 | 20.61543 | 5.269291 | 0.7482653 | 15.19382 | 0.1523253
62.3703 | 21.3345 | 20.60012 | 5.265543 | 0.7343837 | 15.18242 | 0.1521525
62.3803 | 21.2549 | 20.58442 | 5.261795 | 0.670476 | 15.17065 | 0.1519806
62.3903 | 21.2616 | 20.56836 | 5.258048 | 0.6932383 | 15.1585 | 0.1518096
62.4003 | 21.1908 | 20.55193 | 5.254302 | 0.6388711 | 15.14599 | 0.1516395
62.4103 | 21.1675 | 20.53513 | 5.250556 | 0.6323693 | 15.1331 | 0.1514703
62.4203 | 21.1142 | 20.51797 | 5.246812 | 0.5962308 | 15.11986 | 0.151302
62.4303 | 21.0845 | 20.50044 | 5.243068 | 0.5840557 | 15.10624 | 0.1511347
62.4403 | 21.0622 | 20.48256 | 5.239325 | 0.579638 | 15.09227 | 0.1509682
62.4503 | 21.0049 | 20.46432 | 5.235583 | 0.5405764 | 15.07794 | 0.1508026
62.4603 | 20.949 | 20.44573 | 5.231842 | 0.5032678 | 15.06325 | 0.1506379
62.4703 | 20.9323 | 20.42679 | 5.228102 | 0.505512 | 15.04821 | 0.1504741
62.4803 | 20.9085 | 20.4075 | 5.224362 | 0.5010011 | 15.03283 | 0.1503111
62.4903 | 20.8305 | 20.38786 | 5.220623 | 0.4426368 | 15.01709 | 0.150149
62.5003 | 20.8323 | 20.36789 | 5.216886 | 0.4644107 | 15.00102 | 0.1499879
62.5103 | 20.8042 | 20.34757 | 5.213149 | 0.4566266 | 14.9846 | 0.1498275
62.5203 | 20.7426 | 20.32692 | 5.209413 | 0.4156757 | 14.96784 | 0.1496681
62.5303 | 20.7245 | 20.30594 | 5.205677 | 0.418559 | 14.95075 | 0.1495095
62.5403 | 20.6854 | 20.28463 | 5.201943 | 0.4007708 | 14.93333 | 0.1493518
62.5503 | 20.6542 | 20.26299 | 5.198209 | 0.3912099 | 14.91559 | 0.149195
62.5603 | 20.6062 | 20.24103 | 5.194477 | 0.3651697 | 14.89751 | 0.149039
62.5703 | 20.5775 | 20.21875 | 5.190745 | 0.3587503 | 14.87912 | 0.1488839
62.5803 | 20.5526 | 20.19615 | 5.187014 | 0.3564458 | 14.86041 | 0.1487296
62.5903 | 20.5123 | 20.17325 | 5.183284 | 0.3390548 | 14.84138 | 0.1485762
62.6003 | 20.4753 | 20.15003 | 5.179555 | 0.3252743 | 14.82205 | 0.1484236
62.6103 | 20.4335 | 20.1265 | 5.175827 | 0.3069998 | 14.8024 | 0.1482719
62.6203 | 20.4161 | 20.10267 | 5.1721 | 0.313427 | 14.78245 | 0.148121
62.6303 | 20.3571 | 20.07855 | 5.168373 | 0.2785538 | 14.7622 | 0.147971
62.6403 | 20.3363 | 20.05412 | 5.164648 | 0.2821767 | 14.74165 | 0.1478219
62.6503 | 20.2918 | 20.02941 | 5.160923 | 0.2623896 | 14.72081 | 0.1476735
62.6603 | 20.2779 | 20.00441 | 5.1572 | 0.2734935 | 14.69968 | 0.147526
62.6703 | 20.2312 | 19.97912 | 5.153477 | 0.25208 | 14.67826 | 0.1473793
62.6803 | 20.1996 | 19.95355 | 5.149755 | 0.2460513 | 14.65656 | 0.1472335
62.6903 | 20.1729 | 19.9277 | 5.146035 | 0.245196 | 14.63458 | 0.1470885
62.7003 | 20.1221 | 19.90158 | 5.142315 | 0.2205184 | 14.61232 | 0.1469443
62.7103 | 20.0872 | 19.87519 | 5.138596 | 0.2120102 | 14.58979 | 0.146801
62.7203 | 20.0765 | 19.84853 | 5.134878 | 0.2279682 | 14.567 | 0.1466585
62.7303 | 20.0419 | 19.82161 | 5.131161 | 0.2202896 | 14.54393 | 0.1465167
62.7403 | 19.9582 | 19.79443 | 5.127445 | 0.1637688 | 14.52061 | 0.1463758
62.7503 | 19.9605 | 19.767 | 5.12373 | 0.1935032 | 14.49703 | 0.1462358
62.7603 | 19.9141 | 19.73931 | 5.120015 | 0.1747926 | 14.4732 | 0.1460965
62.7703 | 19.877 | 19.71137 | 5.116302 | 0.1656274 | 14.44911 | 0.1459581
62.7803 | 19.8555 | 19.68319 | 5.11259 | 0.1723055 | 14.42478 | 0.1458204
62.7903 | 19.8316 | 19.65477 | 5.108879 | 0.1768253 | 14.40021 | 0.1456836
62.8003 | 19.7604 | 19.62612 | 5.105168 | 0.1342818 | 14.3754 | 0.1455476
62.8103 | 19.7373 | 19.59723 | 5.101459 | 0.1400695 | 14.35036 | 0.1454124
62.8203 | 19.7243 | 19.56811 | 5.097751 | 0.1561862 | 14.32508 | 0.145278
62.8303 | 19.6763 | 19.53877 | 5.094044 | 0.1375277 | 14.29958 | 0.1451444
62.8403 | 19.6316 | 19.50921 | 5.090337 | 0.1223904 | 14.27386 | 0.1450116
62.8503 | 19.6047 | 19.47943 | 5.086632 | 0.1252711 | 14.24792 | 0.1448795
62.8603 | 19.5756 | 19.44944 | 5.082928 | 0.1261638 | 14.22176 | 0.1447483
62.8703 | 19.5169 | 19.41923 | 5.079224 | 0.09766633 | 14.19539 | 0.1446179
62.8803 | 19.5408 | 19.38883 | 5.075522 | 0.1519735 | 14.16882 | 0.1444883
62.8903 | 19.4316 | 19.35822 | 5.071821 | 0.07338464 | 14.14204 | 0.1443594
62.9003 | 19.4285 | 19.32741 | 5.068121 | 0.1010923 | 14.11506 | 0.1442314
62.9103 | 19.3883 | 19.2964 | 5.064421 | 0.09189518 | 14.08788 | 0.1441041
62.9203 | 19.3531 | 19.26521 | 5.060723 | 0.0878858 | 14.06051 | 0.1439776
62.9303 | 19.3245 | 19.23383 | 5.057026 | 0.09066558 | 14.03296 | 0.1438519
62.9402 | 19.2836 | 19.20259 | 5.053367 | 0.08101116 | 14.00549 | 0.1437283
62.9502 | 19.2533 | 19.17085 | 5.049672 | 0.08244972 | 13.97757 | 0.1436041
62.9602 | 19.1908 | 19.13894 | 5.045978 | 0.05186208 | 13.94948 | 0.1434807
62.9702 | 19.1895 | 19.10686 | 5.042285 | 0.08264463 | 13.92121 | 0.1433581
62.9802 | 19.1406 | 19.0746 | 5.038593 | 0.06599533 | 13.89278 | 0.1432363
62.9902 | 19.075 | 19.04219 | 5.034902 | 0.03280949 | 13.86417 | 0.1431153
63.0002 | 19.0829 | 19.00962 | 5.031212 | 0.07328244 | 13.83541 | 0.142995
63.0102 | 19.0256 | 18.97689 | 5.027523 | 0.04871193 | 13.80649 | 0.1428755
63.0202 | 18.9823 | 18.94401 | 5.023835 | 0.03829216 | 13.77742 | 0.1427567
63.0302 | 18.9556 | 18.91098 | 5.020149 | 0.04462173 | 13.74819 | 0.1426387
63.0402 | 18.9218 | 18.87781 | 5.016463 | 0.04399421 | 13.71882 | 0.1425215
63.0502 | 18.8585 | 18.84449 | 5.012779 | 0.01400847 | 13.68931 | 0.142405
63.0602 | 18.8356 | 18.81104 | 5.009095 | 0.02456078 | 13.65965 | 0.1422893
63.0702 | 18.8038 | 18.77746 | 5.005413 | 0.02634349 | 13.62987 | 0.1421744
63.0802 | 18.7251 | 18.74374 | 5.001732 | -0.01864163 | 13.59995 | 0.1420602
63.0902 | 18.7408 | 18.7099 | 4.998052 | 0.03089846 | 13.5699 | 0.1419468
63.1002 | 18.6768 | 18.67594 | 4.994373 | 0.0008612443 | 13.53973 | 0.1418342
63.1102 | 18.6253 | 18.64186 | 4.990695 | -0.01655968 | 13.50944 | 0.1417222
63.1202 | 18.6081 | 18.60766 | 4.987018 | 0.0004354637 | 13.47904 | 0.1416111
63.1302 | 18.5486 | 18.57336 | 4.983342 | -0.02475639 | 13.44851 | 0.1415006
63.1402 | 18.5295 | 18.53894 | 4.979668 | -0.009441305 | 13.41788 | 0.141391
63.1502 | 18.4577 | 18.50442 | 4.975994 | -0.04672073 | 13.38714 | 0.1412821
63.1602 | 18.4379 | 18.4698 | 4.972322 | -0.03190095 | 13.35631 | 0.1411739
63.1702 | 18.3965 | 18.43509 | 4.96865 | -0.03858547 | 13.32537 | 0.1410665
63.1802 | 18.347 | 18.40027 | 4.96498 | -0.05327219 | 13.29433 | 0.1409598
63.1902 | 18.2881 | 18.36537 | 4.961311 | -0.07727233 | 13.26321 | 0.1408539
63.2002 | 18.277 | 18.33038 | 4.957643 | -0.05338306 | 13.23199 | 0.1407487
63.2102 | 18.232 | 18.29531 | 4.953977 | -0.06331075 | 13.20069 | 0.1406442
63.2202 | 18.1644 | 18.26016 | 4.950311 | -0.09575922 | 13.16931 | 0.1405405
63.2302 | 18.1527 | 18.22493 | 4.946647 | -0.07222995 | 13.13785 | 0.1404375
63.2402 | 18.0829 | 18.18963 | 4.942983 | -0.1067276 | 13.10631 | 0.1403352
63.2502 | 18.0522 | 18.15426 | 4.939321 | -0.1020555 | 13.0747 | 0.1402337
63.2602 | 18.0231 | 18.11882 | 4.93566 | -0.09571601 | 13.04302 | 0.1401329
63.2702 | 17.9737 | 18.08331 | 4.932001 | -0.109613 | 13.01128 | 0.1400329
63.2802 | 17.9012 | 18.04775 | 4.928342 | -0.1465495 | 12.97947 | 0.1399336
63.2902 | 17.91 | 18.01213 | 4.924684 | -0.102129 | 12.94761 | 0.139835
63.3002 | 17.8444 | 17.97646 | 4.921028 | -0.132055 | 12.91569 | 0.1397371
63.3102 | 17.7861 | 17.94073 | 4.917373 | -0.1546296 | 12.88372 | 0.13964
63.3202 | 17.7889 | 17.90496 | 4.913719 | -0.1160557 | 12.85169 | 0.1395436
63.3302 | 17.7018 | 17.86914 | 4.910066 | -0.1673373 | 12.81962 | 0.1394479
63.3402 | 17.6793 | 17.83328 | 4.906415 | -0.153979 | 12.78751 | 0.139353
63.3502 | 17.6156 | 17.79738 | 4.902764 | -0.1817801 | 12.75536 | 0.1392588
63.3602 | 17.5886 | 17.76145 | 4.899115 | -0.172846 | 12.72317 | 0.1391652
63.3702 | 17.5302 | 17.72548 | 4.895467 | -0.1952793 | 12.69094 | 0.1390725
63.3802 | 17.4997 | 17.68948 | 4.89182 | -0.189782 | 12.65868 | 0.1389804
63.3902 | 17.4524 | 17.65346 | 4.888174 | -0.2010587 | 12.6264 | 0.138889
63.4002 | 17.4137 | 17.61741 | 4.88453 | -0.2037115 | 12.59408 | 0.1387984
63.4102 | 17.3689 | 17.58134 | 4.880887 | -0.2124426 | 12.56175 | 0.1387085
63.4202 | 17.3458 | 17.54525 | 4.877245 | -0.1994547 | 12.52939 | 0.1386193
63.4302 | 17.266 | 17.50915 | 4.873604 | -0.2431517 | 12.49702 | 0.1385308
63.4402 | 17.2482 | 17.47304 | 4.869964 | -0.2248355 | 12.46463 | 0.1384431
63.4502 | 17.2062 | 17.43691 | 4.866326 | -0.2307094 | 12.43223 | 0.138356
63.4602 | 17.1551 | 17.40078 | 4.862689 | -0.2456757 | 12.39982 | 0.1382697
63.4702 | 17.1253 | 17.36464 | 4.859053 | -0.2393364 | 12.3674 | 0.1381841
63.4802 | 17.063 | 17.3285 | 4.855418 | -0.2654953 | 12.33498 | 0.1380992
63.4902 | 17.028 | 17.29235 | 4.851785 | -0.264353 | 12.30255 | 0.138015
63.5002 | 16.9833 | 17.25622 | 4.848153 | -0.2729152 | 12.27013 | 0.1379315
63.5102 | 16.9594 | 17.22008 | 4.844522 | -0.2606813 | 12.23771 | 0.1378487
63.5202 | 16.9106 | 17.18396 | 4.840892 | -0.2733561 | 12.2053 | 0.1377666
63.5301 | 16.8575 | 17.14821 | 4.8373 | -0.290705 | 12.17322 | 0.137686
63.5401 | 16.83 | 17.1121 | 4.833673 | -0.2821019 | 12.14082 | 0.1376054
63.5501 | 16.8089 | 17.07601 | 4.830047 | -0.2671146 | 12.10844 | 0.1375254
63.5601 | 16.7287 | 17.03994 | 4.826422 | -0.3112421 | 12.07607 | 0.1374462
63.5701 | 16.7257 | 17.00389 | 4.822798 | -0.2781916 | 12.04373 | 0.1373676
63.5801 | 16.6815 | 16.96786 | 4.819176 | -0.2863622 | 12.0114 | 0.1372898
63.5901 | 16.615 | 16.93186 | 4.815555 | -0.3168559 | 11.97909 | 0.1372126
63.6001 | 16.6158 | 16.89588 | 4.811936 | -0.2800764 | 11.9468 | 0.1371362
63.6101 | 16.565 | 16.85993 | 4.808317 | -0.2949259 | 11.91455 | 0.1370604
63.6201 | 16.5075 | 16.824 | 4.8047 | -0.3165044 | 11.88232 | 0.1369854
63.6301 | 16.4881 | 16.78812 | 4.801084 | -0.3000178 | 11.85012 | 0.1369111
63.6401 | 16.4445 | 16.75226 | 4.79747 | -0.3077649 | 11.81796 | 0.1368374
63.6501 | 16.3876 | 16.71645 | 4.793857 | -0.3288488 | 11.78583 | 0.1367645
63.6601 | 16.3712 | 16.68067 | 4.790245 | -0.3094708 | 11.75373 | 0.1366922
63.6701 | 16.344 | 16.64494 | 4.786634 | -0.3009357 | 11.72168 | 0.1366207
63.6801 | 16.2898 | 16.60924 | 4.783024 | -0.3194411 | 11.68967 | 0.1365499
63.6901 | 16.252 | 16.57359 | 4.779416 | -0.3215928 | 11.6577 | 0.1364797
63.7001 | 16.2352 | 16.53799 | 4.77581 | -0.3027907 | 11.62577 | 0.1364103
63.7101 | 16.1683 | 16.50244 | 4.772204 | -0.3341354 | 11.59389 | 0.1363415
63.7201 | 16.1439 | 16.46693 | 4.7686 | -0.3230335 | 11.56206 | 0.1362734
63.7301 | 16.0958 | 16.43148 | 4.764997 | -0.3356818 | 11.53028 | 0.1362061
63.7401 | 16.0849 | 16.39608 | 4.761396 | -0.3111829 | 11.49855 | 0.1361394
63.7501 | 16.0101 | 16.36074 | 4.757795 | -0.3506417 | 11.46687 | 0.1360734
63.7601 | 16.004 | 16.32546 | 4.754196 | -0.321457 | 11.43525 | 0.1360082
63.7701 | 15.9649 | 16.29023 | 4.750599 | -0.3253306 | 11.40369 | 0.1359436
63.7801 | 15.8991 | 16.25507 | 4.747002 | -0.3559654 | 11.37218 | 0.1358797
63.7901 | 15.8719 | 16.21996 | 4.743408 | -0.348063 | 11.34074 | 0.1358165
63.8001 | 15.8448 | 16.18492 | 4.739814 | -0.3401233 | 11.30936 | 0.135754
63.8101 | 15.7981 | 16.14995 | 4.736222 | -0.3518498 | 11.27804 | 0.1356921
63.8201 | 15.7682 | 16.11504 | 4.732631 | -0.3468436 | 11.24678 | 0.135631
63.8301 | 15.7194 | 16.0802 | 4.729041 | -0.3608048 | 11.21559 | 0.1355706
63.8401 | 15.7037 | 16.04544 | 4.725453 | -0.3417355 | 11.18447 | 0.1355108
63.8501 | 15.6391 | 16.01074 | 4.721866 | -0.3716379 | 11.15342 | 0.1354518
63.8601 | 15.6331 | 15.97611 | 4.71828 | -0.3430131 | 11.12244 | 0.1353934
63.8701 | 15.5739 | 15.94156 | 4.714696 | -0.3676627 | 11.09153 | 0.1353358
63.8801 | 15.5308 | 15.90709 | 4.711113 | -0.3762887 | 11.0607 | 0.1352788
63.8901 | 15.5234 | 15.87269 | 4.707532 | -0.3492901 | 11.02994 | 0.1352225
63.9001 | 15.4795 | 15.83837 | 4.703951 | -0.3588692 | 10.99925 | 0.1351669
63.9101 | 15.4215 | 15.80413 | 4.700373 | -0.3826297 | 10.96865 | 0.135112
63.9201 | 15.4107 | 15.76997 | 4.696795 | -0.3592697 | 10.93812 | 0.1350578
63.9301 | 15.373 | 15.73589 | 4.693219 | -0.3628913 | 10.90767 | 0.1350042
63.9401 | 15.3063 | 15.7019 | 4.689644 | -0.3955967 | 10.8773 | 0.1349514
63.9501 | 15.3089 | 15.66799 | 4.686071 | -0.3590854 | 10.84702 | 0.1348992
63.9601 | 15.2607 | 15.63416 | 4.682499 | -0.3734606 | 10.81681 | 0.1348478
63.9701 | 15.2378 | 15.60042 | 4.678928 | -0.3626208 | 10.7867 | 0.134797
63.9801 | 15.1868 | 15.56677 | 4.675359 | -0.3799705 | 10.75666 | 0.1347469
63.9901 | 15.1707 | 15.53321 | 4.671791 | -0.3625075 | 10.72672 | 0.1346975
64.0001 | 15.1265 | 15.49974 | 4.668225 | -0.3732352 | 10.69686 | 0.1346488
64.0101 | 15.0944 | 15.46635 | 4.66466 | -0.3719531 | 10.66709 | 0.1346008
64.0201 | 15.0598 | 15.43306 | 4.661096 | -0.3732625 | 10.63741 | 0.1345534
64.0301 | 15.0395 | 15.39987 | 4.657534 | -0.3603651 | 10.60782 | 0.1345068
64.0401 | 14.9911 | 15.36676 | 4.653973 | -0.3756604 | 10.57833 | 0.1344608
64.0501 | 14.974 | 15.33375 | 4.650414 | -0.359751 | 10.54892 | 0.1344155
64.0601 | 14.9396 | 15.30084 | 4.646856 | -0.3612374 | 10.51961 | 0.134371
64.0701 | 14.8806 | 15.26802 | 4.643299 | -0.3874206 | 10.49039 | 0.1343271
64.0801 | 14.8842 | 15.2353 | 4.639744 | -0.3510998 | 10.46127 | 0.1342839
64.0901 | 14.8355 | 15.20268 | 4.63619 | -0.3671776 | 10.43225 | 0.1342413
64.1001 | 14.8063 | 15.17015 | 4.632637 | -0.3638543 | 10.40332 | 0.1341995
64.11 | 14.7795 | 15.13805 | 4.629122 | -0.358553 | 10.37477 | 0.1341588
64.12 | 14.7666 | 15.10573 | 4.625572 | -0.3391286 | 10.34604 | 0.1341183
64.13 | 14.707 | 15.07351 | 4.622024 | -0.3665056 | 10.3174 | 0.1340786
64.14 | 14.6774 | 15.04138 | 4.618477 | -0.3639832 | 10.28887 | 0.1340395
64.15 | 14.661 | 15.00937 | 4.614932 | -0.3483663 | 10.26043 | 0.1340011
64.16 | 14.6386 | 14.97745 | 4.611388 | -0.3388517 | 10.2321 | 0.1339634
64.17 | 14.5866 | 14.94564 | 4.607845 | -0.3590399 | 10.20387 | 0.1339264
64.18 | 14.5714 | 14.91393 | 4.604304 | -0.342533 | 10.17574 | 0.13389
64.19 | 14.5324 | 14.88233 | 4.600764 | -0.3499325 | 10.14771 | 0.1338544
64.2 | 14.4999 | 14.85084 | 4.597226 | -0.3509378 | 10.11979 | 0.1338194
64.21 | 14.4705 | 14.81945 | 4.593689 | -0.3489488 | 10.09197 | 0.1337852
64.22 | 14.4461 | 14.78817 | 4.590154 | -0.3420654 | 10.06426 | 0.1337516
64.23 | 14.4009 | 14.75699 | 4.58662 | -0.3560925 | 10.03665 | 0.1337187
64.24 | 14.3906 | 14.72593 | 4.583088 | -0.3353273 | 10.00915 | 0.1336866
64.25 | 14.3543 | 14.69497 | 4.579557 | -0.3406701 | 9.981759 | 0.1336551
64.26 | 14.3171 | 14.66412 | 4.576027 | -0.3470208 | 9.95447 | 0.1336243
64.27 | 14.2839 | 14.63338 | 4.572499 | -0.3494822 | 9.927289 | 0.1335941
64.28 | 14.2682 | 14.60275 | 4.568972 | -0.3345537 | 9.900217 | 0.1335647
64.29 | 14.2288 | 14.57224 | 4.565447 | -0.3434366 | 9.873254 | 0.133536
64.3 | 14.1887 | 14.54183 | 4.561923 | -0.3531288 | 9.846398 | 0.133508
64.31 | 14.1704 | 14.51153 | 4.558401 | -0.341134 | 9.819653 | 0.1334806
64.32 | 14.1434 | 14.48135 | 4.55488 | -0.3379503 | 9.793016 | 0.133454
64.33 | 14.0895 | 14.45128 | 4.551361 | -0.3617791 | 9.766491 | 0.133428
64.34 | 14.0905 | 14.42132 | 4.547843 | -0.3308189 | 9.740074 | 0.1334027
64.35 | 14.0548 | 14.39147 | 4.544326 | -0.3366729 | 9.713769 | 0.1333782
64.36 | 14.0143 | 14.36174 | 4.540811 | -0.3474414 | 9.687576 | 0.1333543
64.37 | 13.9747 | 14.33212 | 4.537298 | -0.3574216 | 9.661493 | 0.1333311
64.38 | 13.9786 | 14.30262 | 4.533786 | -0.3240165 | 9.635522 | 0.1333086
64.39 | 13.9265 | 14.27322 | 4.530275 | -0.346724 | 9.609662 | 0.1332869
64.4 | 13.9047 | 14.24395 | 4.526766 | -0.3392484 | 9.583917 | 0.1332658
64.41 | 13.8702 | 14.21479 | 4.523258 | -0.3445859 | 9.558282 | 0.1332454
64.42 | 13.864 | 14.18574 | 4.519752 | -0.3217399 | 9.532762 | 0.1332257
64.43 | 13.8121 | 14.15681 | 4.516248 | -0.3447065 | 9.507352 | 0.1332067
64.44 | 13.8072 | 14.12799 | 4.512744 | -0.3207905 | 9.482058 | 0.1331884
64.45 | 13.7591 | 14.09929 | 4.509243 | -0.3401894 | 9.456876 | 0.1331708
64.46 | 13.7561 | 14.0707 | 4.505743 | -0.3146048 | 9.431808 | 0.1331539
64.47 | 13.7088 | 14.04223 | 4.502244 | -0.3334346 | 9.406853 | 0.1331377
64.48 | 13.711 | 14.01388 | 4.498747 | -0.3028824 | 9.382013 | 0.1331222
64.49 | 13.6546 | 13.98565 | 4.495251 | -0.331046 | 9.357288 | 0.1331074
64.5 | 13.6533 | 13.95753 | 4.491757 | -0.3042264 | 9.332676 | 0.1330933
64.51 | 13.6132 | 13.92952 | 4.488264 | -0.3163219 | 9.308178 | 0.1330799
64.52 | 13.5885 | 13.90164 | 4.484773 | -0.3131353 | 9.283795 | 0.1330672
64.53 | 13.5656 | 13.87387 | 4.481283 | -0.3082661 | 9.259528 | 0.1330553
64.54 | 13.5316 | 13.84621 | 4.477795 | -0.3146141 | 9.235375 | 0.133044
64.55 | 13.5133 | 13.81868 | 4.474308 | -0.305377 | 9.211335 | 0.1330334
64.56 | 13.4773 | 13.79126 | 4.470823 | -0.3139585 | 9.187412 | 0.1330235
64.57 | 13.4655 | 13.76396 | 4.467339 | -0.2984587 | 9.163605 | 0.1330144
64.58 | 13.4296 | 13.73677 | 4.463857 | -0.3071747 | 9.139912 | 0.1330059
64.59 | 13.4089 | 13.70971 | 4.460377 | -0.3008067 | 9.116332 | 0.1329982
64.6 | 13.3656 | 13.68276 | 4.456897 | -0.3171571 | 9.092868 | 0.1329912
64.61 | 13.3694 | 13.65593 | 4.45342 | -0.2865257 | 9.069521 | 0.1329848
64.62 | 13.3206 | 13.62921 | 4.449944 | -0.3086119 | 9.046289 | 0.1329792
64.63 | 13.2913 | 13.60261 | 4.446469 | -0.3113143 | 9.023171 | 0.1329743
64.64 | 13.2737 | 13.57613 | 4.442996 | -0.3024339 | 9.000168 | 0.1329701
64.65 | 13.2337 | 13.54977 | 4.439525 | -0.316073 | 8.977282 | 0.1329667
64.66 | 13.2141 | 13.52353 | 4.436055 | -0.3094283 | 8.95451 | 0.1329639
64.67 | 13.1898 | 13.4974 | 4.432586 | -0.3076026 | 8.931855 | 0.1329619
64.68 | 13.1592 | 13.47139 | 4.429119 | -0.3121897 | 8.90931 | 0.1329605
64.69 | 13.1129 | 13.4455 | 4.425654 | -0.3325988 | 8.886885 | 0.1329599
64.6999 | 13.1224 | 13.41997 | 4.422225 | -0.2975739 | 8.864789 | 0.13296
64.7099 | 13.0813 | 13.39432 | 4.418762 | -0.3130153 | 8.842592 | 0.1329608
64.7199 | 13.0394 | 13.36877 | 4.415301 | -0.3293732 | 8.82051 | 0.1329623
64.7299 | 13.0354 | 13.34335 | 4.411842 | -0.3079483 | 8.798542 | 0.1329646
64.7399 | 13.0094 | 13.31804 | 4.408384 | -0.3086405 | 8.776689 | 0.1329675
64.7499 | 12.9847 | 13.29285 | 4.404928 | -0.3081492 | 8.75495 | 0.1329712
64.7599 | 12.9422 | 13.26777 | 4.401473 | -0.325575 | 8.733326 | 0.1329756
64.7699 | 12.9426 | 13.24282 | 4.39802 | -0.3002181 | 8.711817 | 0.1329808
64.7799 | 12.9143 | 13.21798 | 4.394569 | -0.3036787 | 8.690423 | 0.1329867
64.7899 | 12.8678 | 13.19325 | 4.391119 | -0.3254541 | 8.669142 | 0.1329933
64.7999 | 12.8689 | 13.16865 | 4.38767 | -0.2997459 | 8.647975 | 0.1330006
64.8099 | 12.8381 | 13.14416 | 4.384223 | -0.3060556 | 8.626924 | 0.1330086
64.8199 | 12.8087 | 13.11978 | 4.380778 | -0.3110798 | 8.605984 | 0.1330174
64.8299 | 12.8012 | 13.09552 | 4.377334 | -0.2943209 | 8.58516 | 0.1330269
64.8399 | 12.7892 | 13.07138 | 4.373892 | -0.2821781 | 8.564449 | 0.1330372
64.8499 | 12.7501 | 13.04735 | 4.370451 | -0.2972503 | 8.543851 | 0.1330481
64.8599 | 12.7227 | 13.02344 | 4.367012 | -0.3007384 | 8.523367 | 0.1330598
64.8699 | 12.7224 | 12.99964 | 4.363574 | -0.2772416 | 8.502995 | 0.1330723
64.8799 | 12.7002 | 12.97596 | 4.360138 | -0.2757607 | 8.482737 | 0.1330854
64.8899 | 12.6691 | 12.9524 | 4.356704 | -0.2832955 | 8.462592 | 0.1330994
64.8999 | 12.6533 | 12.92894 | 4.353271 | -0.2756444 | 8.442559 | 0.133114
64.9099 | 12.6463 | 12.90561 | 4.34984 | -0.2593078 | 8.422639 | 0.1331294
64.9199 | 12.6111 | 12.88239 | 4.34641 | -0.2712859 | 8.402831 | 0.1331455
64.9299 | 12.6013 | 12.85928 | 4.342981 | -0.2579787 | 8.383135 | 0.1331624
64.9399 | 12.5813 | 12.83629 | 4.339555 | -0.2549854 | 8.363551 | 0.13318
64.9499 | 12.5578 | 12.81341 | 4.33613 | -0.2556064 | 8.344078 | 0.1331984
64.9599 | 12.5367 | 12.79064 | 4.332706 | -0.2539406 | 8.324717 | 0.1332175
64.9699 | 12.5246 | 12.76799 | 4.329284 | -0.2433886 | 8.305467 | 0.1332373
64.9799 | 12.51 | 12.74545 | 4.325864 | -0.2354501 | 8.286328 | 0.1332579
64.9899 | 12.4803 | 12.72303 | 4.322445 | -0.242725 | 8.267301 | 0.1332792
64.9999 | 12.4632 | 12.70071 | 4.319028 | -0.2375134 | 8.248384 | 0.1333014
65.0099 | 12.458 | 12.67851 | 4.315612 | -0.2205137 | 8.229577 | 0.1333242
65.0199 | 12.4359 | 12.65643 | 4.312198 | -0.2205261 | 8.21088 | 0.1333478
65.0299 | 12.4225 | 12.63445 | 4.308786 | -0.2119503 | 8.192293 | 0.1333721
65.0399 | 12.3973 | 12.61259 | 4.305375 | -0.215288 | 8.173816 | 0.1333973
65.0499 | 12.3876 | 12.59084 | 4.301965 | -0.2032369 | 8.155449 | 0.1334231
65.0599 | 12.3603 | 12.5692 | 4.298558 | -0.2088979 | 8.137191 | 0.1334497
65.0699 | 12.3542 | 12.54767 | 4.295151 | -0.1934688 | 8.11904 | 0.1334771
65.0799 | 12.3328 | 12.52625 | 4.291747 | -0.1934521 | 8.101 | 0.1335053
65.0899 | 12.3144 | 12.50495 | 4.288344 | -0.1905454 | 8.083068 | 0.1335342
65.0999 | 12.2986 | 12.48375 | 4.284942 | -0.1851496 | 8.065243 | 0.1335639
65.1099 | 12.2866 | 12.46266 | 4.281542 | -0.1760643 | 8.047528 | 0.1335943
65.1199 | 12.2743 | 12.44169 | 4.278144 | -0.1673888 | 8.029919 | 0.1336255
65.1299 | 12.2535 | 12.42082 | 4.274748 | -0.1673233 | 8.012418 | 0.1336575
65.1399 | 12.2431 | 12.40007 | 4.271352 | -0.1569671 | 7.995024 | 0.1336902
65.1499 | 12.219 | 12.37942 | 4.267959 | -0.1604201 | 7.977737 | 0.1337237
65.1599 | 12.2117 | 12.35888 | 4.264567 | -0.1471824 | 7.960557 | 0.133758
65.1699 | 12.1922 | 12.33845 | 4.261177 | -0.1462535 | 7.943484 | 0.133793
65.1799 | 12.1814 | 12.31813 | 4.257788 | -0.1367327 | 7.926516 | 0.1338288
65.1899 | 12.1671 | 12.29792 | 4.254401 | -0.1308211 | 7.909655 | 0.1338655
65.1999 | 12.1494 | 12.27782 | 4.251015 | -0.1284164 | 7.892898 | 0.1339028
65.2099 | 12.1265 | 12.25782 | 4.247631 | -0.1313194 | 7.876247 | 0.133941
65.2199 | 12.1211 | 12.23793 | 4.244249 | -0.1168301 | 7.859701 | 0.13398
65.2299 | 12.102 | 12.21815 | 4.240868 | -0.1161481 | 7.84326 | 0.1340197
65.2399 | 12.0792 | 12.19847 | 4.237489 | -0.1192725 | 7.826923 | 0.1340602
65.2499 | 12.0701 | 12.1789 | 4.234112 | -0.1088034 | 7.81069 | 0.1341016
65.2599 | 12.0533 | 12.15944 | 4.230736 | -0.1061408 | 7.794561 | 0.1341436
65.2699 | 12.0345 | 12.14008 | 4.227361 | -0.1055839 | 7.778536 | 0.1341865
65.2798 | 12.023 | 12.12103 | 4.224022 | -0.09803016 | 7.762778 | 0.1342298
65.2898 | 12.0008 | 12.10188 | 4.220651 | -0.1010835 | 7.746958 | 0.1342742
65.2998 | 11.9955 | 12.08284 | 4.217282 | -0.08734303 | 7.731242 | 0.1343195
65.3098 | 11.9724 | 12.0639 | 4.213914 | -0.091505 | 7.715626 | 0.1343655
65.3198 | 11.9541 | 12.04507 | 4.210547 | -0.0909727 | 7.700113 | 0.1344124
65.3298 | 11.9383 | 12.02635 | 4.207183 | -0.08804504 | 7.684702 | 0.13446
65.3398 | 11.9211 | 12.00772 | 4.20382 | -0.08662098 | 7.669393 | 0.1345085
65.3498 | 11.9102 | 11.9892 | 4.200458 | -0.07900159 | 7.654186 | 0.1345577
65.3598 | 11.8815 | 11.97078 | 4.197098 | -0.08928376 | 7.639078 | 0.1346078
65.3698 | 11.868 | 11.95247 | 4.19374 | -0.08446962 | 7.624071 | 0.1346587
65.3798 | 11.8479 | 11.93426 | 4.190383 | -0.08635855 | 7.609165 | 0.1347103
65.3898 | 11.8374 | 11.91615 | 4.187028 | -0.07875111 | 7.59436 | 0.1347628
65.3998 | 11.8243 | 11.89814 | 4.183675 | -0.07384282 | 7.579652 | 0.1348161
65.4098 | 11.807 | 11.88024 | 4.180323 | -0.0732388 | 7.565046 | 0.1348702
65.4198 | 11.7768 | 11.86244 | 4.176972 | -0.08563557 | 7.550538 | 0.1349252
65.4298 | 11.7753 | 11.84474 | 4.173624 | -0.0694353 | 7.536131 | 0.1349809
65.4398 | 11.7426 | 11.82713 | 4.170277 | -0.08453319 | 7.521819 | 0.1350375
65.4498 | 11.742 | 11.80963 | 4.166931 | -0.06763267 | 7.507606 | 0.1350949
65.4598 | 11.7296 | 11.79223 | 4.163588 | -0.06263344 | 7.493493 | 0.1351531
65.4698 | 11.7105 | 11.77493 | 4.160245 | -0.06443486 | 7.479477 | 0.1352121
65.4798 | 11.6926 | 11.75773 | 4.156905 | -0.06513397 | 7.465557 | 0.1352719
65.4898 | 11.6715 | 11.74063 | 4.153566 | -0.06913379 | 7.451735 | 0.1353326
65.4998 | 11.6634 | 11.72363 | 4.150228 | -0.06023177 | 7.438009 | 0.1353942
65.5098 | 11.6515 | 11.70673 | 4.146893 | -0.05523115 | 7.424382 | 0.1354565
65.5198 | 11.6312 | 11.68993 | 4.143559 | -0.05872589 | 7.410848 | 0.1355197
65.5298 | 11.6185 | 11.67322 | 4.140226 | -0.05472056 | 7.397411 | 0.1355837
65.5398 | 11.6155 | 11.65661 | 4.136895 | -0.04111349 | 7.38407 | 0.1356486
65.5498 | 11.6064 | 11.6401 | 4.133566 | -0.03370493 | 7.370825 | 0.1357143
65.5598 | 11.5792 | 11.62369 | 4.130238 | -0.04449105 | 7.357672 | 0.1357808
65.5698 | 11.571 | 11.60738 | 4.126912 | -0.03637554 | 7.344615 | 0.1358482
65.5798 | 11.561 | 11.59116 | 4.123588 | -0.03015718 | 7.331653 | 0.1359164
65.5898 | 11.5532 | 11.57504 | 4.120265 | -0.02183508 | 7.318785 | 0.1359855
65.5998 | 11.5364 | 11.55901 | 4.116944 | -0.02261085 | 7.306012 | 0.1360555
65.6098 | 11.5279 | 11.54308 | 4.113624 | -0.01517928 | 7.293329 | 0.1361263
65.6198 | 11.5199 | 11.52725 | 4.110306 | -0.007345098 | 7.280741 | 0.1361979
65.6298 | 11.5036 | 11.51151 | 4.10699 | -0.007905974 | 7.268246 | 0.1362704
65.6398 | 11.4895 | 11.49586 | 4.103675 | -0.006362954 | 7.255844 | 0.1363437
65.6498 | 11.4776 | 11.48031 | 4.100362 | -0.002712378 | 7.243532 | 0.136418
65.6598 | 11.459 | 11.46486 | 4.097051 | -0.005857435 | 7.231314 | 0.1364931
65.6698 | 11.4646 | 11.4495 | 4.093741 | 0.01510367 | 7.219187 | 0.136569
65.6798 | 11.4534 | 11.43423 | 4.090432 | 0.01916936 | 7.207152 | 0.1366458
65.6898 | 11.4344 | 11.41906 | 4.087126 | 0.01534448 | 7.195206 | 0.1367235
65.6998 | 11.4269 | 11.40398 | 4.083821 | 0.02292491 | 7.183352 | 0.1368021
65.7098 | 11.4188 | 11.38899 | 4.080517 | 0.02981251 | 7.171589 | 0.1368815
65.7198 | 11.4057 | 11.37409 | 4.077216 | 0.03160528 | 7.159917 | 0.1369618
65.7298 | 11.3911 | 11.35929 | 4.073916 | 0.03180937 | 7.148332 | 0.137043
65.7398 | 11.3842 | 11.34458 | 4.070617 | 0.03961999 | 7.136838 | 0.137125
65.7498 | 11.3792 | 11.32996 | 4.06732 | 0.04923846 | 7.125433 | 0.137208
65.7598 | 11.3644 | 11.31544 | 4.064025 | 0.04896453 | 7.114119 | 0.1372918
65.7698 | 11.3557 | 11.301 | 4.060731 | 0.05470192 | 7.10289 | 0.1373765
65.7798 | 11.3372 | 11.28665 | 4.057439 | 0.05054734 | 7.091751 | 0.1374621
65.7898 | 11.3412 | 11.2724 | 4.054149 | 0.06880169 | 7.080701 | 0.1375486
65.7998 | 11.3137 | 11.25824 | 4.05086 | 0.05546422 | 7.06974 | 0.137636
65.8098 | 11.3103 | 11.24416 | 4.047573 | 0.06613995 | 7.058863 | 0.1377243
65.8198 | 11.3087 | 11.23018 | 4.044287 | 0.07852422 | 7.048075 | 0.1378135
65.8298 | 11.2856 | 11.21628 | 4.041003 | 0.06931942 | 7.037374 | 0.1379036
65.8398 | 11.2862 | 11.20247 | 4.037721 | 0.08372566 | 7.026759 | 0.1379946
65.8498 | 11.2787 | 11.18876 | 4.03444 | 0.08994106 | 7.016232 | 0.1380865
65.8598 | 11.272 | 11.17513 | 4.031161 | 0.09687056 | 7.005789 | 0.1381793
65.8697 | 11.25 | 11.16172 | 4.027917 | 0.08827922 | 6.995532 | 0.138272
65.8797 | 11.2394 | 11.14827 | 4.024641 | 0.09113216 | 6.985261 | 0.1383666
65.8897 | 11.2388 | 11.1349 | 4.021366 | 0.1038969 | 6.975074 | 0.1384621
65.8997 | 11.2259 | 11.12163 | 4.018094 | 0.1042748 | 6.964973 | 0.1385586
65.9097 | 11.2201 | 11.10844 | 4.014823 | 0.111665 | 6.954956 | 0.1386559
65.9197 | 11.2173 | 11.09533 | 4.011553 | 0.1219682 | 6.945024 | 0.1387542
65.9297 | 11.1893 | 11.08231 | 4.008286 | 0.1069854 | 6.935175 | 0.1388534
65.9397 | 11.1858 | 11.06939 | 4.00502 | 0.1164109 | 6.925416 | 0.1389536
65.9497 | 11.1854 | 11.05655 | 4.001755 | 0.1288545 | 6.915736 | 0.1390546
65.9597 | 11.1653 | 11.04379 | 3.998492 | 0.121513 | 6.906138 | 0.1391566
65.9697 | 11.1664 | 11.03111 | 3.995231 | 0.1352858 | 6.896624 | 0.1392596
65.9797 | 11.1502 | 11.01853 | 3.991971 | 0.1316735 | 6.887192 | 0.1393634
65.9897 | 11.1518 | 11.00602 | 3.988713 | 0.1457802 | 6.877838 | 0.1394682
65.9997 | 11.1299 | 10.99361 | 3.985457 | 0.1362929 | 6.868576 | 0.139574
66.0097 | 11.1278 | 10.98127 | 3.982202 | 0.1465309 | 6.859386 | 0.1396806
66.0197 | 11.125 | 10.96902 | 3.978949 | 0.1559751 | 6.850288 | 0.1397883
66.0297 | 11.0963 | 10.95686 | 3.975697 | 0.1394443 | 6.841262 | 0.1398969
66.0397 | 11.1049 | 10.94478 | 3.972447 | 0.1601202 | 6.832326 | 0.1400064
66.0497 | 11.0892 | 10.93278 | 3.969199 | 0.1564228 | 6.823461 | 0.1401169
66.0597 | 11.0831 | 10.92087 | 3.965952 | 0.1622324 | 6.814687 | 0.1402283
66.0697 | 11.0685 | 10.90903 | 3.962707 | 0.1594688 | 6.805983 | 0.1403407
66.0797 | 11.0538 | 10.89729 | 3.959464 | 0.1565134 | 6.797369 | 0.140454
66.0897 | 11.0553 | 10.88562 | 3.956222 | 0.1696833 | 6.788827 | 0.1405684
66.0997 | 11.0378 | 10.87404 | 3.952982 | 0.1637632 | 6.780372 | 0.1406836
66.1097 | 11.0402 | 10.86253 | 3.949743 | 0.1776697 | 6.771988 | 0.1407999
66.1197 | 11.0256 | 10.85111 | 3.946506 | 0.1744855 | 6.763692 | 0.1409171
66.1297 | 11.025 | 10.83977 | 3.94327 | 0.1852287 | 6.755466 | 0.1410353
66.1397 | 11.0013 | 10.82852 | 3.940037 | 0.1727821 | 6.747327 | 0.1411545
66.1497 | 11.0045 | 10.81734 | 3.936804 | 0.1871631 | 6.739258 | 0.1412746
66.1597 | 10.9927 | 10.80624 | 3.933574 | 0.186455 | 6.731275 | 0.1413957
66.1697 | 10.9823 | 10.79523 | 3.930345 | 0.1870746 | 6.723363 | 0.1415178
66.1797 | 10.9649 | 10.78429 | 3.927117 | 0.1806102 | 6.715531 | 0.1416409
66.1897 | 10.9702 | 10.77344 | 3.923892 | 0.1967611 | 6.707782 | 0.141765
66.1997 | 10.9557 | 10.76266 | 3.920668 | 0.1930409 | 6.700101 | 0.14189
66.2097 | 10.9481 | 10.75197 | 3.917445 | 0.1961326 | 6.692506 | 0.1420161
66.2197 | 10.9399 | 10.74135 | 3.914224 | 0.1985539 | 6.684979 | 0.1421432
66.2297 | 10.9346 | 10.73081 | 3.911005 | 0.2037872 | 6.677537 | 0.1422712
66.2397 | 10.9304 | 10.72035 | 3.907787 | 0.2100504 | 6.670162 | 0.1424003
66.2497 | 10.9093 | 10.70997 | 3.904571 | 0.1993267 | 6.662872 | 0.1425303
66.2597 | 10.9157 | 10.69967 | 3.901356 | 0.2160325 | 6.65565 | 0.1426614
66.2697 | 10.9094 | 10.68945 | 3.898144 | 0.2199522 | 6.648511 | 0.1427934
66.2797 | 10.8928 | 10.6793 | 3.894932 | 0.2135021 | 6.641439 | 0.1429265
66.2897 | 10.8892 | 10.66923 | 3.891723 | 0.2199665 | 6.63445 | 0.1430607
66.2997 | 10.8905 | 10.65924 | 3.888514 | 0.2312618 | 6.627528 | 0.1431957
66.3097 | 10.8766 | 10.64933 | 3.885308 | 0.2272713 | 6.620689 | 0.1433319
66.3197 | 10.8634 | 10.63949 | 3.882103 | 0.223912 | 6.613916 | 0.143469
66.3297 | 10.8683 | 10.62973 | 3.8789 | 0.2385684 | 6.607225 | 0.1436072
66.3397 | 10.8599 | 10.62004 | 3.875698 | 0.2398553 | 6.6006 | 0.1437464
66.3497 | 10.8392 | 10.61044 | 3.872498 | 0.2287583 | 6.594057 | 0.1438866
66.3597 | 10.8373 | 10.60091 | 3.869299 | 0.2363933 | 6.587579 | 0.1440278
66.3697 | 10.8374 | 10.59146 | 3.866103 | 0.2459449 | 6.581182 | 0.1441701
66.3797 | 10.8265 | 10.58207 | 3.862907 | 0.2444277 | 6.574852 | 0.1443134
66.3897 | 10.8197 | 10.57277 | 3.859714 | 0.2469274 | 6.568601 | 0.1444578
66.3997 | 10.8171 | 10.56354 | 3.856521 | 0.25356 | 6.562415 | 0.1446032
66.4097 | 10.8099 | 10.55439 | 3.853331 | 0.2555096 | 6.55631 | 0.1447496
66.4197 | 10.8028 | 10.54531 | 3.850142 | 0.2574923 | 6.550269 | 0.1448971
66.4297 | 10.8036 | 10.5363 | 3.846955 | 0.2672958 | 6.544304 | 0.1450457
66.4397 | 10.7858 | 10.52738 | 3.843769 | 0.258422 | 6.538414 | 0.1451953
66.4496 | 10.7876 | 10.51861 | 3.840617 | 0.2689893 | 6.53265 | 0.1453445
66.4596 | 10.7788 | 10.50983 | 3.837434 | 0.2689711 | 6.526899 | 0.1454961
66.4696 | 10.7716 | 10.50112 | 3.834253 | 0.270479 | 6.521219 | 0.1456489
66.4796 | 10.769 | 10.49249 | 3.831074 | 0.2765142 | 6.51561 | 0.1458027
66.4896 | 10.7535 | 10.48393 | 3.827896 | 0.2695742 | 6.510072 | 0.1459576
66.4996 | 10.7544 | 10.47544 | 3.82472 | 0.2789628 | 6.504604 | 0.1461135
66.5096 | 10.7474 | 10.46702 | 3.821545 | 0.2803769 | 6.499208 | 0.1462705
66.5196 | 10.7448 | 10.45868 | 3.818372 | 0.2861198 | 6.49388 | 0.1464286
66.5296 | 10.7361 | 10.45041 | 3.8152 | 0.2856879 | 6.488624 | 0.1465878
66.5396 | 10.742 | 10.44221 | 3.81203 | 0.2997853 | 6.483436 | 0.146748
66.5496 | 10.729 | 10.43409 | 3.808862 | 0.2949091 | 6.47832 | 0.1469093
66.5596 | 10.7174 | 10.42604 | 3.805695 | 0.291362 | 6.473271 | 0.1470717
66.5696 | 10.7237 | 10.41806 | 3.80253 | 0.3056418 | 6.468293 | 0.1472352
66.5796 | 10.7115 | 10.41015 | 3.799367 | 0.3013512 | 6.463382 | 0.1473997
66.5896 | 10.7148 | 10.40231 | 3.796205 | 0.3124872 | 6.458543 | 0.1475654
66.5996 | 10.7005 | 10.39455 | 3.793044 | 0.3059533 | 6.453771 | 0.1477321
66.6096 | 10.7058 | 10.38685 | 3.789885 | 0.3189476 | 6.449067 | 0.1479
66.6196 | 10.6959 | 10.37923 | 3.786728 | 0.316671 | 6.444432 | 0.1480689
66.6296 | 10.6918 | 10.37168 | 3.783572 | 0.3201239 | 6.439865 | 0.1482389
66.6396 | 10.6767 | 10.36419 | 3.780418 | 0.3125051 | 6.435367 | 0.1484101
66.6496 | 10.6846 | 10.35678 | 3.777265 | 0.3278167 | 6.430936 | 0.1485823
66.6596 | 10.6741 | 10.34944 | 3.774114 | 0.3246575 | 6.426572 | 0.1487556
66.6696 | 10.6761 | 10.34217 | 3.770965 | 0.3339293 | 6.422276 | 0.1489301
66.6796 | 10.6696 | 10.33497 | 3.767817 | 0.3346295 | 6.418048 | 0.1491056
66.6896 | 10.6706 | 10.32784 | 3.764671 | 0.3427617 | 6.413885 | 0.1492823
66.6996 | 10.6559 | 10.32078 | 3.761526 | 0.335122 | 6.409792 | 0.1494601
66.7096 | 10.6636 | 10.31379 | 3.758383 | 0.3498144 | 6.405764 | 0.149639
66.7196 | 10.656 | 10.30686 | 3.755241 | 0.3491365 | 6.401803 | 0.149819
66.7296 | 10.6483 | 10.30001 | 3.752101 | 0.3482907 | 6.397908 | 0.1500002
66.7396 | 10.6378 | 10.29323 | 3.748962 | 0.344574 | 6.394081 | 0.1501824
66.7496 | 10.6465 | 10.28651 | 3.745825 | 0.3599905 | 6.390318 | 0.1503658
66.7596 | 10.6406 | 10.27986 | 3.74269 | 0.3607361 | 6.386623 | 0.1505503
66.7696 | 10.6301 | 10.27328 | 3.739556 | 0.3568155 | 6.382992 | 0.150736
66.7796 | 10.6264 | 10.26678 | 3.736424 | 0.3596243 | 6.379429 | 0.1509228
66.7896 | 10.6312 | 10.26033 | 3.733293 | 0.370867 | 6.375929 | 0.1511107
66.7996 | 10.6172 | 10.25396 | 3.730164 | 0.3632397 | 6.372497 | 0.1512998
66.8096 | 10.6137 | 10.24765 | 3.727036 | 0.3660459 | 6.369128 | 0.15149
66.8196 | 10.6203 | 10.24142 | 3.72391 | 0.3788823 | 6.365826 | 0.1516813
66.8296 | 10.6064 | 10.23525 | 3.720785 | 0.3711533 | 6.362587 | 0.1518738
66.8396 | 10.6111 | 10.22915 | 3.717662 | 0.381955 | 6.359415 | 0.1520674
66.8496 | 10.6029 | 10.22311 | 3.714541 | 0.3797901 | 6.356307 | 0.1522622
66.8596 | 10.6042 | 10.21714 | 3.711421 | 0.3870583 | 6.353263 | 0.1524581
66.8696 | 10.595 | 10.21124 | 3.708303 | 0.3837592 | 6.350283 | 0.1526552
66.8796 | 10.5854 | 10.20541 | 3.705186 | 0.3799929 | 6.347368 | 0.1528534
66.8896 | 10.5873 | 10.19964 | 3.70207 | 0.38766 | 6.344517 | 0.1530528
66.8996 | 10.5895 | 10.19394 | 3.698957 | 0.3955605 | 6.34173 | 0.1532534
66.9096 | 10.5703 | 10.18831 | 3.695844 | 0.3819938 | 6.339007 | 0.1534551
66.9196 | 10.5626 | 10.18274 | 3.692734 | 0.3798624 | 6.336346 | 0.1536579
66.9296 | 10.5679 | 10.17724 | 3.689624 | 0.3906626 | 6.333751 | 0.153862
66.9396 | 10.5615 | 10.1718 | 3.686517 | 0.3896987 | 6.331218 | 0.1540672
66.9496 | 10.5566 | 10.16643 | 3.68341 | 0.3901668 | 6.328749 | 0.1542735
66.9596 | 10.5548 | 10.16113 | 3.680306 | 0.3936708 | 6.326342 | 0.1544811
66.9696 | 10.5485 | 10.15589 | 3.677203 | 0.3926071 | 6.324 | 0.1546898
66.9796 | 10.5423 | 10.15072 | 3.674101 | 0.3915795 | 6.32172 | 0.1548996
66.9896 | 10.5326 | 10.14561 | 3.671001 | 0.386985 | 6.319503 | 0.1551107
66.9996 | 10.5309 | 10.14057 | 3.667903 | 0.3903265 | 6.317348 | 0.1553229
67.0096 | 10.5282 | 10.1356 | 3.664806 | 0.3926012 | 6.315257 | 0.1555363
67.0196 | 10.5173 | 10.13069 | 3.66171 | 0.3866121 | 6.313227 | 0.1557509
67.0296 | 10.5114 | 10.12584 | 3.658616 | 0.3855568 | 6.311261 | 0.1559666
67.0395 | 10.5016 | 10.12111 | 3.655554 | 0.3804934 | 6.309371 | 0.1561814
67.0495 | 10.5073 | 10.11639 | 3.652463 | 0.3909093 | 6.307528 | 0.1563995
67.0595 | 10.4874 | 10.11174 | 3.649374 | 0.3756612 | 6.305746 | 0.1566188
67.0695 | 10.4908 | 10.10715 | 3.646286 | 0.3836480006 | 6.304027 | 0.1568393
67.0795 | 10.4881 | 10.10263 | 3.643199 | 0.3854698 | 6.30237 | 0.1570609
67.0895 | 10.4874 | 10.09817 | 3.640115 | 0.3892279 | 6.300774 | 0.1572838
67.0995 | 10.4799 | 10.09378 | 3.637031 | 0.3861221 | 6.299239 | 0.1575078
67.1095 | 10.4782 | 10.08945 | 3.633949 | 0.3887516 | 6.297766 | 0.1577331
67.1195 | 10.4722 | 10.08518 | 3.630869 | 0.3870175 | 6.296354 | 0.1579595
67.1295 | 10.4652 | 10.08098 | 3.62779 | 0.3842185 | 6.295005 | 0.1581871
67.1395 | 10.461 | 10.07684 | 3.624712 | 0.3841567 | 6.293715 | 0.158416
67.1495 | 10.458 | 10.07277 | 3.621636 | 0.3852301 | 6.292488 | 0.158646
67.1595 | 10.4569 | 10.06876 | 3.618562 | 0.3881408 | 6.29132 | 0.1588772
67.1695 | 10.4418 | 10.06481 | 3.615489 | 0.3769874 | 6.290214 | 0.1591096
67.1795 | 10.4495 | 10.06093 | 3.612417 | 0.3885706 | 6.289169 | 0.1593432
67.1895 | 10.4331 | 10.05711 | 3.609347 | 0.3759901 | 6.288185 | 0.159578
67.1995 | 10.448 | 10.05335 | 3.606279 | 0.394647 | 6.28726 | 0.159814
67.2095 | 10.4338 | 10.04966 | 3.603211 | 0.3841404 | 6.286397 | 0.1600512
67.2195 | 10.4312 | 10.04603 | 3.600146 | 0.3851706 | 6.285594 | 0.1602896
67.2295 | 10.4325 | 10.04246 | 3.597082 | 0.390038 | 6.284851 | 0.1605293
67.2395 | 10.428 | 10.03896 | 3.594019 | 0.3890426 | 6.284168 | 0.1607701
67.2495 | 10.431 | 10.03552 | 3.590958 | 0.3954841 | 6.283546 | 0.1610121
67.2595 | 10.4232 | 10.03214 | 3.587898 | 0.3910628 | 6.282984 | 0.1612553
67.2695 | 10.4189 | 10.02882 | 3.58484 | 0.390079 | 6.282481 | 0.1614997
67.2795 | 10.42 | 10.02557 | 3.581783 | 0.3944328 | 6.282039 | 0.1617454
67.2895 | 10.4134 | 10.02238 | 3.578728 | 0.3910237 | 6.281656 | 0.1619922
67.2995 | 10.413 | 10.01925 | 3.575674 | 0.3937524 | 6.281333 | 0.1622402
67.3095 | 10.4077 | 10.01618 | 3.572622 | 0.391519 | 6.28107 | 0.1624895
67.3195 | 10.4097 | 10.01318 | 3.569571 | 0.3965233 | 6.280866 | 0.1627399
67.3295 | 10.4002 | 10.01023 | 3.566522 | 0.3899653 | 6.280722 | 0.1629916
67.3395 | 10.4012 | 10.00735 | 3.563474 | 0.3938451 | 6.280637 | 0.1632445
67.3495 | 10.401 | 10.00454 | 3.560427 | 0.3964627 | 6.280612 | 0.1634986
67.3595 | 10.4008 | 10.00178 | 3.557382 | 0.3990184 | 6.280646 | 0.1637538
67.3695 | 10.4005 | 9.999087 | 3.554338 | 0.4014129 | 6.280739 | 0.1640103
67.3795 | 10.3902 | 9.996456 | 3.551296 | 0.3937444 | 6.280892 | 0.164268
67.3895 | 10.3914 | 9.993885 | 3.548255 | 0.3975147 | 6.281103 | 0.1645269
67.3995 | 10.4033 | 9.991376 | 3.545216 | 0.4119241 | 6.281373 | 0.164787
67.4095 | 10.391 | 9.988929 | 3.542178 | 0.4020707 | 6.281703 | 0.1650482
67.4195 | 10.3855 | 9.986544 | 3.539142 | 0.398956 | 6.282091 | 0.1653107
67.4295 | 10.3877 | 9.98422 | 3.536107 | 0.40348 | 6.282539 | 0.1655744
67.4395 | 10.3861 | 9.981957 | 3.533073 | 0.4041428 | 6.283045 | 0.1658393
67.4495 | 10.3814 | 9.979756 | 3.530041 | 0.4016441 | 6.283609 | 0.1661054
67.4595 | 10.3706 | 9.977616 | 3.527011 | 0.3929837 | 6.284233 | 0.1663727
67.4695 | 10.3736 | 9.975537 | 3.523981 | 0.3980629 | 6.284915 | 0.1666412
67.4795 | 10.3792 | 9.97352 | 3.520953 | 0.4056801 | 6.285656 | 0.1669109
67.4895 | 10.3686 | 9.971563 | 3.517927 | 0.3970366 | 6.286455 | 0.1671818
67.4995 | 10.3675 | 9.969669 | 3.514902 | 0.3978314 | 6.287313 | 0.1674539
67.5095 | 10.382 | 9.967834 | 3.511879 | 0.4141661 | 6.288228 | 0.1677272
67.5195 | 10.3685 | 9.966061 | 3.508856 | 0.4024389 | 6.289203 | 0.1680017
67.5295 | 10.3603 | 9.964348 | 3.505836 | 0.3959517 | 6.290235 | 0.1682773
67.5395 | 10.3647 | 9.962697 | 3.502816 | 0.4020026 | 6.291327 | 0.1685542
67.5495 | 10.3629 | 9.961107 | 3.499798 | 0.4017932 | 6.292476 | 0.1688322
67.5595 | 10.3626 | 9.959577 | 3.496782 | 0.4030232 | 6.293683 | 0.1691114
67.5695 | 10.3457 | 9.958108 | 3.493767 | 0.387592 | 6.294949 | 0.1693919
67.5795 | 10.3536 | 9.956699 | 3.490753 | 0.3969007 | 6.296273 | 0.1696735
67.5895 | 10.349 | 9.955352 | 3.487741 | 0.393648 | 6.297655 | 0.1699562
67.5995 | 10.3469 | 9.954065 | 3.48473 | 0.3928355 | 6.299094 | 0.1702402
67.6095 | 10.3322 | 9.952838 | 3.481721 | 0.3793618 | 6.300592 | 0.1705253
67.6194 | 10.3464 | 9.951687 | 3.478743 | 0.3947125 | 6.302136 | 0.1708088
67.6294 | 10.3447 | 9.950581 | 3.475736 | 0.394119 | 6.303749 | 0.1710962
67.6394 | 10.3321 | 9.949536 | 3.472731 | 0.3825642 | 6.30542 | 0.1713849
67.6494 | 10.3287 | 9.94855 | 3.469727 | 0.3801498 | 6.307149 | 0.1716747
67.6594 | 10.3277 | 9.947626 | 3.466724 | 0.3800745 | 6.308936 | 0.1719656
67.6694 | 10.3342 | 9.946761 | 3.463723 | 0.387439 | 6.31078 | 0.1722577
67.6794 | 10.3172 | 9.945954 | 3.460723 | 0.3712456 | 6.31268 | 0.172551
67.6894 | 10.3268 | 9.945213 | 3.457725 | 0.3815871 | 6.314643 | 0.1728454
67.6994 | 10.3263 | 9.944526 | 3.454728 | 0.3817735 | 6.316658 | 0.173141
67.7094 | 10.3144 | 9.943906 | 3.451732 | 0.3704937 | 6.318736 | 0.1734377
67.7194 | 10.3099 | 9.94334 | 3.448738 | 0.3665598 | 6.320867 | 0.1737356
67.7294 | 10.3115 | 9.94284 | 3.445745 | 0.3686597 | 6.323061 | 0.1740346
67.7394 | 10.3042 | 9.942394 | 3.442753 | 0.3618058 | 6.325306 | 0.1743348
67.7494 | 10.3033 | 9.942014 | 3.439763 | 0.361286 | 6.327615 | 0.174636
67.7594 | 10.3032 | 9.941689 | 3.436774 | 0.3615112 | 6.329976 | 0.1749384
67.7694 | 10.3011 | 9.941429 | 3.433787 | 0.359671 | 6.3324 | 0.1752419
67.7794 | 10.3001 | 9.941226 | 3.430801 | 0.3588738 | 6.334879 | 0.1755466
67.7894 | 10.2921 | 9.941084 | 3.427816 | 0.351016 | 6.337415 | 0.1758524
67.7994 | 10.3031 | 9.941001 | 3.424833 | 0.3620988 | 6.340009 | 0.1761592
67.8094 | 10.2909 | 9.940979 | 3.421851 | 0.3499211 | 6.342661 | 0.1764672
67.8194 | 10.2877 | 9.941017 | 3.41887 | 0.3466831 | 6.345371 | 0.1767763
67.8294 | 10.2802 | 9.941114 | 3.415891 | 0.339086 | 6.348137 | 0.1770865
67.8394 | 10.2917 | 9.941271 | 3.412913 | 0.3504287 | 6.350961 | 0.1773977
67.8494 | 10.2833 | 9.941489 | 3.409936 | 0.3418112 | 6.353843 | 0.1777101
67.8594 | 10.2804 | 9.941766 | 3.406961 | 0.3386342 | 6.356782 | 0.1780235
67.8694 | 10.2819 | 9.942103 | 3.403987 | 0.3397967 | 6.359779 | 0.1783381
67.8794 | 10.2734 | 9.9425 | 3.401014 | 0.3308995 | 6.362833 | 0.1786536
67.8894 | 10.2774 | 9.942958 | 3.398043 | 0.3344424 | 6.365945 | 0.1789703
67.8994 | 10.2723 | 9.943474 | 3.395073 | 0.3288257 | 6.369114 | 0.179288
67.9094 | 10.2767 | 9.944051 | 3.392104 | 0.332649 | 6.37234 | 0.1796067
67.9194 | 10.2774 | 9.944688 | 3.389137 | 0.3327121 | 6.375625 | 0.1799266
67.9294 | 10.2786 | 9.945382 | 3.386171 | 0.3332185 | 6.378963 | 0.1802474
67.9394 | 10.2673 | 9.946141 | 3.383206 | 0.3211589 | 6.382366 | 0.1805693
67.9494 | 10.2749 | 9.946955 | 3.380242 | 0.3279453 | 6.38582 | 0.1808922
67.9594 | 10.2756 | 9.947833 | 3.37728 | 0.3277666 | 6.389337 | 0.1812161
67.9694 | 10.2725 | 9.948767 | 3.37432 | 0.3237334 | 6.392906 | 0.181541
67.9794 | 10.2708 | 9.949765 | 3.37136 | 0.3210345 | 6.396538 | 0.181867
67.9894 | 10.274 | 9.950818 | 3.368402 | 0.3231819 | 6.400222 | 0.1821939
67.9994 | 10.2735 | 9.951937 | 3.365445 | 0.321563 | 6.40397 | 0.1825219
68.0094 | 10.2707 | 9.953109 | 3.362489 | 0.3175908 | 6.407769 | 0.1828508
68.0194 | 10.2627 | 9.954348 | 3.359535 | 0.308352 | 6.411632 | 0.1831807
68.0294 | 10.2726 | 9.955643 | 3.356582 | 0.3169568 | 6.415549 | 0.1835115
68.0394 | 10.2663 | 9.956998 | 3.353631 | 0.3093017 | 6.419524 | 0.1838433
68.0494 | 10.2701 | 9.958414 | 3.35068 | 0.3116863 | 6.423558 | 0.1841761
68.0594 | 10.2732 | 9.959889 | 3.347731 | 0.3133113 | 6.427648 | 0.1845098
68.0694 | 10.273 | 9.961423 | 3.344783 | 0.3115768 | 6.431796 | 0.1848445
68.0794 | 10.2634 | 9.963018 | 3.341837 | 0.3003815 | 6.436002 | 0.18518
68.0894 | 10.269 | 9.964673 | 3.338891 | 0.3043266 | 6.440266 | 0.1855165
68.0994 | 10.2732 | 9.966388 | 3.335947 | 0.306812 | 6.444587 | 0.1858539
68.1094 | 10.2702 | 9.968163 | 3.333004 | 0.3020374 | 6.448966 | 0.1861922
68.1194 | 10.2617 | 9.969998 | 3.330063 | 0.2917024 | 6.453403 | 0.1865314
68.1294 | 10.2667 | 9.971892 | 3.327123 | 0.2948077 | 6.457898 | 0.1868714
68.1394 | 10.2683 | 9.973847 | 3.324184 | 0.2944527 | 6.462451 | 0.1872124
68.1494 | 10.263 | 9.975862 | 3.321246 | 0.2871379 | 6.467062 | 0.1875541
68.1594 | 10.2613 | 9.977937 | 3.31831 | 0.2833628 | 6.471731 | 0.1878968
68.1694 | 10.2656 | 9.980072 | 3.315375 | 0.2855275 | 6.476458 | 0.1882402
68.1794 | 10.2645 | 9.982264 | 3.312441 | 0.2822358 | 6.481239 | 0.1885845
68.1894 | 10.2667 | 9.984523 | 3.309508 | 0.2821773 | 6.486085 | 0.1889296
68.1994 | 10.264 | 9.986835 | 3.306577 | 0.2771653 | 6.490983 | 0.1892755
68.2093 | 10.2701 | 9.989186 | 3.303676 | 0.280914 | 6.495892 | 0.1896187
68.2193 | 10.267 | 9.991621 | 3.300747 | 0.2753788 | 6.500908 | 0.1899662
68.2293 | 10.27 | 9.994117 | 3.297819 | 0.2758832 | 6.505983 | 0.1903144
68.2393 | 10.2596 | 9.996672 | 3.294893 | 0.2629278 | 6.511116 | 0.1906634
68.2493 | 10.2774 | 9.999288 | 3.291967 | 0.2781118 | 6.516308 | 0.1910132
68.2593 | 10.2721 | 10.00196 | 3.289043 | 0.2701357 | 6.521557 | 0.1913637
68.2693 | 10.2776 | 10.0047 | 3.28612 | 0.2728986 | 6.526866 | 0.1917149
68.2793 | 10.2693 | 10.0075 | 3.283199 | 0.2618018 | 6.532233 | 0.1920668
68.2893 | 10.2759 | 10.01036 | 3.280279 | 0.2655445 | 6.537658 | 0.1924194
68.2993 | 10.2782 | 10.01327 | 3.277359 | 0.2649264 | 6.543142 | 0.1927726
68.3093 | 10.2866 | 10.01625 | 3.274442 | 0.2703481 | 6.548684 | 0.1931266
68.3193 | 10.2792 | 10.01929 | 3.271525 | 0.2599092 | 6.554285 | 0.1934812
68.3293 | 10.2945 | 10.02239 | 3.268609 | 0.2721103 | 6.559944 | 0.1938364
68.3393 | 10.2955 | 10.02555 | 3.265695 | 0.2699496 | 6.565663 | 0.1941923
68.3493 | 10.2917 | 10.02877 | 3.262782 | 0.2629289 | 6.57144 | 0.1945488
68.3593 | 10.3008 | 10.03205 | 3.25987 | 0.2687479 | 6.577276 | 0.1949059
68.3693 | 10.3047 | 10.03539 | 3.256959 | 0.2693059 | 6.583171 | 0.1952635
68.3793 | 10.307 | 10.0388 | 3.25405 | 0.2682029 | 6.589125 | 0.1956217
68.3893 | 10.3074 | 10.04226 | 3.251142 | 0.2651393 | 6.595139 | 0.1959805
68.3993 | 10.3121 | 10.04578 | 3.248235 | 0.2663151 | 6.60121 | 0.1963398
68.4093 | 10.3218 | 10.04937 | 3.245329 | 0.2724298 | 6.607342 | 0.1966997
68.4193 | 10.3254 | 10.05302 | 3.242424 | 0.2723839 | 6.613532 | 0.19706
68.4293 | 10.3194 | 10.05672 | 3.23952 | 0.2626767 | 6.619782 | 0.1974208
68.4393 | 10.3288 | 10.06049 | 3.236618 | 0.2683082 | 6.626092 | 0.1977821
68.4493 | 10.3356 | 10.06432 | 3.233717 | 0.2712795 | 6.63246 | 0.1981439
68.4593 | 10.3449 | 10.06821 | 3.230817 | 0.2766889 | 6.638888 | 0.1985061
68.4693 | 10.334 | 10.07216 | 3.227918 | 0.2618378 | 6.645376 | 0.1988687
68.4793 | 10.347 | 10.07617 | 3.22502 | 0.270825 | 6.651923 | 0.1992317
68.4893 | 10.3504 | 10.08025 | 3.222124 | 0.2701509 | 6.65853 | 0.1995951
68.4993 | 10.3513 | 10.08438 | 3.219228 | 0.2669159 | 6.665197 | 0.1999589
68.5093 | 10.3544 | 10.08858 | 3.216334 | 0.2658191 | 6.671924 | 0.200323
68.5193 | 10.3645 | 10.09284 | 3.213441 | 0.2716611 | 6.67871 | 0.2006874
68.5293 | 10.3649 | 10.09716 | 3.210549 | 0.2677421 | 6.685556 | 0.2010522
68.5393 | 10.3703 | 10.10154 | 3.207659 | 0.2687606 | 6.692464 | 0.2014173
68.5493 | 10.3742 | 10.10598 | 3.204769 | 0.2682182 | 6.69943 | 0.2017826
68.5593 | 10.3683 | 10.11049 | 3.201881 | 0.2578146 | 6.706457 | 0.2021482
68.5693 | 10.3776 | 10.11505 | 3.198993 | 0.2625485 | 6.713544 | 0.2025141
68.5793 | 10.3809 | 10.11968 | 3.196107 | 0.2612204 | 6.720692 | 0.2028801
68.5893 | 10.3842 | 10.12437 | 3.193222 | 0.2598309 | 6.727901 | 0.2032464
68.5993 | 10.3814 | 10.12912 | 3.190338 | 0.2522796 | 6.735169 | 0.2036128
68.6093 | 10.3956 | 10.13393 | 3.187455 | 0.2616668 | 6.742498 | 0.2039794
68.6193 | 10.3917 | 10.13881 | 3.184574 | 0.2528911 | 6.749889 | 0.2043461
68.6293 | 10.4005 | 10.14375 | 3.181693 | 0.2567541 | 6.75734 | 0.204713
68.6393 | 10.403 | 10.14875 | 3.178814 | 0.254255 | 6.764851 | 0.2050799
68.6493 | 10.4085 | 10.15381 | 3.175936 | 0.2546929 | 6.772425 | 0.2054469
68.6593 | 10.4122 | 10.15893 | 3.173058 | 0.2532694 | 6.780058 | 0.2058139
68.6693 | 10.4144 | 10.16412 | 3.170182 | 0.250283 | 6.787754 | 0.206181
68.6793 | 10.4213 | 10.16937 | 3.167307 | 0.2519346 | 6.79551 | 0.2065481
68.6893 | 10.4226 | 10.17468 | 3.164433 | 0.2479236 | 6.803328 | 0.2069152
68.6993 | 10.4293 | 10.18005 | 3.161561 | 0.2492497 | 6.811207 | 0.2072822
68.7093 | 10.4389 | 10.18549 | 3.158689 | 0.2534143 | 6.819147 | 0.2076492
68.7193 | 10.4444 | 10.19098 | 3.155819 | 0.2534155 | 6.82715 | 0.2080161
68.7293 | 10.4484 | 10.19655 | 3.152949 | 0.2518534 | 6.835215 | 0.2083829
68.7393 | 10.4507 | 10.20217 | 3.150081 | 0.2485295 | 6.84334 | 0.2087496
68.7493 | 10.468 | 10.20786 | 3.147213 | 0.2601418 | 6.851529 | 0.2091161
68.7593 | 10.4688 | 10.21361 | 3.144347 | 0.255191 | 6.859779 | 0.2094824
68.7693 | 10.4778 | 10.21942 | 3.141482 | 0.2583787 | 6.868091 | 0.2098485
68.7793 | 10.4828 | 10.2253 | 3.138618 | 0.2575021 | 6.876465 | 0.2102144
68.7892 | 10.4963 | 10.23118 | 3.135784 | 0.2651182 | 6.884822 | 0.2105764
68.7992 | 10.4984 | 10.23718 | 3.132922 | 0.2612155 | 6.893321 | 0.2109418
68.8092 | 10.507 | 10.24325 | 3.130061 | 0.2637503 | 6.901882 | 0.2113068
68.8192 | 10.5123 | 10.24938 | 3.127201 | 0.2629212 | 6.910506 | 0.2116716
68.8292 | 10.5155 | 10.25557 | 3.124343 | 0.2599292 | 6.919192 | 0.2120359
68.8392 | 10.5409 | 10.26183 | 3.121485 | 0.2790725 | 6.927943 | 0.2123999
68.8492 | 10.5417 | 10.26815 | 3.118628 | 0.2735536 | 6.936755 | 0.2127635
68.8592 | 10.5434 | 10.27453 | 3.115773 | 0.26887 | 6.945631 | 0.2131267
68.8692 | 10.5585 | 10.28098 | 3.112918 | 0.2775225 | 6.95457 | 0.2134894
68.8792 | 10.5633 | 10.28749 | 3.110065 | 0.2758112 | 6.963572 | 0.2138516
68.8892 | 10.5787 | 10.29406 | 3.107212 | 0.284636 | 6.972638 | 0.2142133
68.8992 | 10.577 | 10.3007 | 3.104361 | 0.2762965 | 6.981768 | 0.2145745
68.9092 | 10.5946 | 10.30741 | 3.101511 | 0.2871936 | 6.990961 | 0.214935
68.9192 | 10.6026 | 10.31417 | 3.098661 | 0.2884255 | 7.000218 | 0.2152951
68.9292 | 10.6106 | 10.32101 | 3.095813 | 0.2895935 | 7.009539 | 0.2156544
68.9392 | 10.6213 | 10.3279 | 3.092966 | 0.293397 | 7.018924 | 0.2160131
68.9492 | 10.6271 | 10.33486 | 3.09012 | 0.2922362 | 7.028373 | 0.2163712
68.9592 | 10.635 | 10.34189 | 3.087275 | 0.2931098 | 7.037887 | 0.2167285
68.9692 | 10.6542 | 10.34898 | 3.084431 | 0.3052199 | 7.047464 | 0.2170851
68.9792 | 10.6604 | 10.35614 | 3.081587 | 0.304265 | 7.057107 | 0.2174409
68.9892 | 10.6743 | 10.36336 | 3.078745 | 0.3109448 | 7.066814 | 0.2177959
68.9992 | 10.6818 | 10.37064 | 3.075904 | 0.3111598 | 7.076586 | 0.2181501
69.0092 | 10.6995 | 10.37799 | 3.073064 | 0.3215097 | 7.086423 | 0.2185034
69.0192 | 10.7083 | 10.38541 | 3.070225 | 0.3228937 | 7.096325 | 0.2188559
69.0292 | 10.7299 | 10.39289 | 3.067387 | 0.3370132 | 7.106292 | 0.2192074
69.0392 | 10.7321 | 10.40043 | 3.06455 | 0.3316679 | 7.116324 | 0.219558
69.0492 | 10.754 | 10.40804 | 3.061714 | 0.3459556 | 7.126423 | 0.2199077
69.0592 | 10.7764 | 10.41572 | 3.058879 | 0.3606784 | 7.136587 | 0.2202563
69.0692 | 10.7801 | 10.42346 | 3.056045 | 0.3566364 | 7.146815 | 0.2206038
69.0792 | 10.8042 | 10.43127 | 3.053212 | 0.3729275 | 7.157111 | 0.2209503
69.0892 | 10.8229 | 10.43915 | 3.050379 | 0.383753 | 7.167472 | 0.2212957
69.0992 | 10.8332 | 10.44709 | 3.047548 | 0.386113 | 7.177899 | 0.22164
69.1092 | 10.8616 | 10.45509 | 3.044718 | 0.4065061 | 7.188393 | 0.2219831
69.1192 | 10.879 | 10.46317 | 3.041889 | 0.4158334 | 7.198953 | 0.222325
69.1292 | 10.8957 | 10.4713 | 3.039061 | 0.4243951 | 7.209579 | 0.2226657
69.1392 | 10.9236 | 10.47951 | 3.036233 | 0.4440887 | 7.220273 | 0.2230052
69.1492 | 10.9486 | 10.48778 | 3.033407 | 0.4608165 | 7.231033 | 0.2233433
69.1592 | 10.9623 | 10.49612 | 3.030582 | 0.4661788 | 7.241859 | 0.2236801
69.1692 | 10.9832 | 10.50453 | 3.027757 | 0.478673 | 7.252754 | 0.2240156
69.1792 | 11.0229 | 10.513 | 3.024934 | 0.5099011 | 7.263715 | 0.2243497
69.1892 | 11.0445 | 10.52154 | 3.022112 | 0.5229626 | 7.274743 | 0.2246823
69.1992 | 11.0661 | 10.53014 | 3.01929 | 0.5359565 | 7.28584 | 0.2250135
69.2092 | 11.089 | 10.53882 | 3.01647 | 0.5501829 | 7.297004 | 0.2253433
69.2192 | 11.1238 | 10.54756 | 3.01365 | 0.5762426 | 7.308236 | 0.2256715
69.2292 | 11.148 | 10.55637 | 3.010831 | 0.5916348 | 7.319536 | 0.2259981
69.2392 | 11.1732 | 10.56524 | 3.008014 | 0.6079588 | 7.330904 | 0.2263232
69.2492 | 11.2076 | 10.57418 | 3.005197 | 0.6334162 | 7.34234 | 0.2266467
69.2592 | 11.2401 | 10.5832 | 3.002381 | 0.6569047 | 7.353846 | 0.2269685
69.2692 | 11.2715 | 10.59227 | 2.999566 | 0.6792269 | 7.365418 | 0.2272886
69.2792 | 11.3111 | 10.60142 | 2.996752 | 0.7096803 | 7.377061 | 0.227607
69.2892 | 11.3323 | 10.61064 | 2.993939 | 0.721665 | 7.388772 | 0.2279236
69.2992 | 11.3733 | 10.61992 | 2.991127 | 0.7533824 | 7.400552 | 0.2282385
69.3092 | 11.4116 | 10.62927 | 2.988316 | 0.7823315 | 7.412401 | 0.2285516
69.3192 | 11.4491 | 10.63869 | 2.985505 | 0.810412 | 7.42432 | 0.2288628
69.3292 | 11.4774 | 10.64818 | 2.982696 | 0.8292228 | 7.436309 | 0.2291721
69.3392 | 11.5169 | 10.65773 | 2.979887 | 0.8591664 | 7.448367 | 0.2294795
69.3492 | 11.5619 | 10.66736 | 2.97708 | 0.8945409 | 7.460494 | 0.2297849
69.3592 | 11.5976 | 10.67705 | 2.974273 | 0.9205456 | 7.472693 | 0.2300884
69.3692 | 11.6304 | 10.68682 | 2.971467 | 0.9435817 | 7.484961 | 0.2303898
69.3791 | 11.6809 | 10.69655 | 2.968691 | 0.9843524 | 7.497171 | 0.2306862
69.3891 | 11.7213 | 10.70645 | 2.965887 | 1.014851 | 7.509579 | 0.2309835
69.3991 | 11.7584 | 10.71642 | 2.963084 | 1.04198 | 7.522058 | 0.2312787
69.4091 | 11.8155 | 10.72646 | 2.960281 | 1.08904 | 7.534607 | 0.2315718
69.4191 | 11.8408 | 10.73657 | 2.95748 | 1.104229 | 7.547228 | 0.2318626
69.4291 | 11.8849 | 10.74675 | 2.95468 | 1.138149 | 7.55992 | 0.2321512
69.4391 | 11.9331 | 10.757 | 2.95188 | 1.176099 | 7.572683 | 0.2324376
69.4491 | 11.9706 | 10.76732 | 2.949081 | 1.203279 | 7.585518 | 0.2327216
69.4591 | 12.0125 | 10.77771 | 2.946284 | 1.234788 | 7.598425 | 0.2330034
69.4691 | 12.0587 | 10.78817 | 2.943487 | 1.270527 | 7.611403 | 0.2332828
69.4791 | 12.0992 | 10.7987 | 2.940691 | 1.300497 | 7.624453 | 0.2335598
69.4891 | 12.1337 | 10.80931 | 2.937895 | 1.324394 | 7.637576 | 0.2338344
69.4991 | 12.1722 | 10.81998 | 2.935101 | 1.352222 | 7.65077 | 0.2341065
69.5091 | 12.2172 | 10.83072 | 2.932308 | 1.386478 | 7.664038 | 0.2343761
69.5191 | 12.2449 | 10.84154 | 2.929515 | 1.403364 | 7.677378 | 0.2346432
69.5291 | 12.2929 | 10.85242 | 2.926723 | 1.440478 | 7.690792 | 0.2349077
69.5391 | 12.3192 | 10.86338 | 2.923932 | 1.45582 | 7.704278 | 0.2351697
69.5491 | 12.369 | 10.87441 | 2.921142 | 1.494592 | 7.717837 | 0.235429
69.5591 | 12.3899 | 10.88551 | 2.918353 | 1.504392 | 7.73147 | 0.2356856
69.5691 | 12.4254 | 10.89668 | 2.915565 | 1.52872 | 7.745176 | 0.2359396
69.5791 | 12.4523 | 10.90792 | 2.912777 | 1.544376 | 7.758956 | 0.2361908
69.5891 | 12.4866 | 10.91924 | 2.90999 | 1.56736 | 7.77281 | 0.2364393
69.5991 | 12.5201 | 10.93063 | 2.907204 | 1.589472 | 7.786739 | 0.236685
69.6091 | 12.5291 | 10.94209 | 2.904419 | 1.587011 | 7.800742 | 0.2369278
69.6191 | 12.5548 | 10.95362 | 2.901635 | 1.601178 | 7.814819 | 0.2371678
69.6291 | 12.5695 | 10.96523 | 2.898852 | 1.604273 | 7.82897 | 0.2374049
69.6391 | 12.6053 | 10.97691 | 2.896069 | 1.628395 | 7.843197 | 0.2376391
69.6491 | 12.6165 | 10.98866 | 2.893288 | 1.627844 | 7.857498 | 0.2378704
69.6591 | 12.6199 | 11.00048 | 2.890507 | 1.61942 | 7.871875 | 0.2380986
69.6691 | 12.6449 | 11.01238 | 2.887727 | 1.632523 | 7.886327 | 0.2383239
69.6791 | 12.6652 | 11.02435 | 2.884947 | 1.640852 | 7.900855 | 0.2385461
69.6891 | 12.6536 | 11.03639 | 2.882169 | 1.617208 | 7.915458 | 0.2387653
69.6991 | 12.661 | 11.04851 | 2.879391 | 1.612489 | 7.930138 | 0.2389813
69.7091 | 12.6822 | 11.0607 | 2.876614 | 1.621498 | 7.944893 | 0.2391942
69.7191 | 12.6668 | 11.07297 | 2.873838 | 1.593832 | 7.959726 | 0.2394039
69.7291 | 12.6697 | 11.08531 | 2.871063 | 1.584393 | 7.974634 | 0.2396104
69.7391 | 12.6697 | 11.09772 | 2.868289 | 1.571978 | 7.98962 | 0.2398137
69.7491 | 12.6659 | 11.11021 | 2.865515 | 1.555689 | 8.004682 | 0.2400138
69.7591 | 12.6364 | 11.12277 | 2.862742 | 1.513627 | 8.019821 | 0.2402105
69.7691 | 12.6422 | 11.13541 | 2.85997 | 1.506789 | 8.035038 | 0.240404
69.7791 | 12.6241 | 11.14812 | 2.857199 | 1.475975 | 8.050332 | 0.2405941
69.7891 | 12.6171 | 11.16091 | 2.854428 | 1.456188 | 8.065703 | 0.2407808
69.7991 | 12.5914 | 11.17378 | 2.851658 | 1.417624 | 8.081153 | 0.2409642
69.8091 | 12.5847 | 11.18671 | 2.848889 | 1.397987 | 8.09668 | 0.2411441
69.8191 | 12.5483 | 11.19973 | 2.846121 | 1.348572 | 8.112286 | 0.2413205
69.8291 | 12.5352 | 11.21282 | 2.843354 | 1.322382 | 8.127971 | 0.2414935
69.8391 | 12.514 | 11.22598 | 2.840587 | 1.288016 | 8.143734 | 0.241663
69.8491 | 12.4814 | 11.23923 | 2.837821 | 1.242175 | 8.159575 | 0.2418289
69.8591 | 12.4518 | 11.25254 | 2.835056 | 1.199257 | 8.175496 | 0.2419913
69.8691 | 12.4331 | 11.26594 | 2.832292 | 1.167163 | 8.191496 | 0.2421501
69.8791 | 12.3972 | 11.27941 | 2.829528 | 1.117792 | 8.207575 | 0.2423053
69.8891 | 12.362 | 11.29296 | 2.826765 | 1.069044 | 8.223734 | 0.2424568
69.8991 | 12.3318 | 11.30658 | 2.824003 | 1.02522 | 8.239972 | 0.2426047
69.9091 | 12.3017 | 11.32028 | 2.821242 | 0.9814179 | 8.256291 | 0.242749
69.9191 | 12.2703 | 11.33406 | 2.818481 | 0.9362391 | 8.27269 | 0.2428895
69.9291 | 12.2361 | 11.34792 | 2.815721 | 0.8881827 | 8.28917 | 0.2430263
69.9391 | 12.2017 | 11.36185 | 2.812962 | 0.8398492 | 8.305729 | 0.2431593
69.9491 | 12.1614 | 11.37586 | 2.810204 | 0.785538 | 8.32237 | 0.2432885
69.959 | 12.1323 | 11.38981 | 2.807474 | 0.7424853 | 8.338928 | 0.2434128
69.969 | 12.1105 | 11.40398 | 2.804717 | 0.7065185 | 8.35573 | 0.2435344
69.979 | 12.0556 | 11.41823 | 2.801961 | 0.6373742 | 8.372613 | 0.2436523
69.989 | 12.0312 | 11.43255 | 2.799205 | 0.5986503 | 8.389578 | 0.2437662
69.999 | 11.9938 | 11.44695 | 2.796451 | 0.5468491 | 8.406624 | 0.2438763
70.009 | 11.9695 | 11.46143 | 2.793697 | 0.5080682 | 8.423753 | 0.2439825
70.019 | 11.9266 | 11.47599 | 2.790943 | 0.4506084 | 8.440964 | 0.2440848
70.029 | 11.8913 | 11.49063 | 2.788191 | 0.4006693 | 8.458257 | 0.2441831
70.039 | 11.8634 | 11.50535 | 2.785439 | 0.3580523 | 8.475631 | 0.2442775
70.049 | 11.8379 | 11.52015 | 2.782688 | 0.3177534 | 8.493091 | 0.2443679
70.059 | 11.8027 | 11.53502 | 2.779937 | 0.2676767 | 8.510632 | 0.2444543
70.069 | 11.7693 | 11.54998 | 2.777188 | 0.2193198 | 8.528256 | 0.2445367
70.079 | 11.7593 | 11.56502 | 2.774439 | 0.1942834 | 8.545963 | 0.2446151
70.089 | 11.7178 | 11.58013 | 2.77169 | 0.1376659 | 8.563754 | 0.2446894
70.099 | 11.6965 | 11.59533 | 2.768943 | 0.1011682 | 8.581629 | 0.2447597
70.109 | 11.6673 | 11.61061 | 2.766196 | 0.0566898 | 8.599588 | 0.2448259
70.119 | 11.6471 | 11.62597 | 2.76345 | 0.02113125 | 8.617631 | 0.244888
70.129 | 11.6216 | 11.64141 | 2.760704 | -0.01980883 | 8.635758 | 0.244946
70.139 | 11.5986 | 11.65693 | 2.75796 | -0.05832939 | 8.65397 | 0.2449999
70.149 | 11.5759 | 11.67253 | 2.755216 | -0.09663205 | 8.672267 | 0.2450497
70.159 | 11.5517 | 11.68822 | 2.752472 | -0.1365155 | 8.690648 | 0.2450953
70.169 | 11.542 | 11.70398 | 2.74973 | -0.1619816 | 8.709115 | 0.2451368
70.179 | 11.5169 | 11.71983 | 2.746987 | -0.2029286 | 8.727667 | 0.2451741
70.189 | 11.5075 | 11.73576 | 2.744246 | -0.2282577 | 8.746304 | 0.2452072
70.199 | 11.481 | 11.75177 | 2.741506 | -0.2707685 | 8.765027 | 0.2452362
70.209 | 11.4766 | 11.76786 | 2.738766 | -0.2912628 | 8.783836 | 0.2452609
70.219 | 11.4541 | 11.78404 | 2.736026 | -0.3299391 | 8.802731 | 0.2452815
70.229 | 11.4378 | 11.8003 | 2.733288 | -0.3624978 | 8.821712 | 0.2452979
70.239 | 11.4349 | 11.81664 | 2.73055 | -0.38174 | 8.84078 | 0.24531
70.249 | 11.4126 | 11.83307 | 2.727812 | -0.420466 | 8.859936 | 0.2453179
70.259 | 11.411 | 11.84957 | 2.725076 | -0.4385736 | 8.879176 | 0.2453216
70.269 | 11.3971 | 11.86617 | 2.72234 | -0.469066 | 8.898505 | 0.245321
70.279 | 11.388 | 11.88284 | 2.719605 | -0.4948418 | 8.917921 | 0.2453162
70.289 | 11.3759 | 11.8996 | 2.71687 | -0.523701 | 8.937424 | 0.2453072
70.299 | 11.3698 | 11.91645 | 2.714136 | -0.5466451 | 8.957015 | 0.2452939
70.309 | 11.3652 | 11.93337 | 2.711403 | -0.568172 | 8.976693 | 0.2452763
70.319 | 11.35 | 11.95038 | 2.70867 | -0.6003842 | 8.99646 | 0.2452544
70.329 | 11.3513 | 11.96748 | 2.705938 | -0.6161815 | 9.016315 | 0.2452284
70.339 | 11.3413 | 11.98466 | 2.703207 | -0.643364 | 9.036259 | 0.245198
70.349 | 11.335 | 12.00193 | 2.700476 | -0.6669298 | 9.05629 | 0.2451634
70.359 | 11.3302 | 12.01928 | 2.697746 | -0.6890817 | 9.076411 | 0.2451245
70.369 | 11.3184 | 12.03672 | 2.695017 | -0.7183192 | 9.096621 | 0.2450813
70.379 | 11.3233 | 12.05424 | 2.692288 | -0.7309418 | 9.11692 | 0.2450339
70.389 | 11.3176 | 12.07185 | 2.68956 | -0.7542497 | 9.137308 | 0.2449822
70.399 | 11.3073 | 12.08954 | 2.686832 | -0.7822438 | 9.157785 | 0.2449262
70.409 | 11.3096 | 12.10732 | 2.684106 | -0.7977245 | 9.178353 | 0.244866
70.419 | 11.2938 | 12.12519 | 2.681379 | -0.8313919 | 9.199011 | 0.2448014
70.429 | 11.2998 | 12.14315 | 2.678654 | -0.8433458 | 9.219759 | 0.2447327
70.439 | 11.2958 | 12.16118 | 2.675929 | -0.8653847 | 9.240596 | 0.2446597
70.449 | 11.2861 | 12.17931 | 2.673205 | -0.8932112 | 9.261524 | 0.2445824
70.459 | 11.2869 | 12.19753 | 2.670481 | -0.9106256 | 9.282544 | 0.2445009
70.469 | 11.2957 | 12.21583 | 2.667758 | -0.9201267 | 9.303654 | 0.2444151
70.479 | 11.2792 | 12.23421 | 2.665036 | -0.9550145 | 9.324854 | 0.2443251
70.489 | 11.2876 | 12.25269 | 2.662314 | -0.9650895 | 9.346145 | 0.2442309
70.499 | 11.2829 | 12.27125 | 2.659593 | -0.9883544 | 9.367529 | 0.2441324
70.509 | 11.2855 | 12.28991 | 2.656872 | -1.004405 | 9.389003 | 0.2440298
70.519 | 11.2928 | 12.30864 | 2.654152 | -1.015845 | 9.41057 | 0.2439229
70.529 | 11.2726 | 12.32747 | 2.651433 | -1.054872 | 9.432228 | 0.2438118
70.539 | 11.2812 | 12.34639 | 2.648714 | -1.065189 | 9.453978 | 0.2436965
70.5489 | 11.2852 | 12.3652 | 2.646023 | -1.079998 | 9.475597 | 0.2435783
70.5589 | 11.2909 | 12.38429 | 2.643306 | -1.093391 | 9.49753 | 0.2434547
70.5689 | 11.2873 | 12.40347 | 2.640589 | -1.116173 | 9.519557 | 0.243327
70.5789 | 11.2918 | 12.42274 | 2.637873 | -1.130943 | 9.541676 | 0.2431951
70.5889 | 11.2913 | 12.4421 | 2.635157 | -1.150804 | 9.563888 | 0.243059
70.5989 | 11.3121 | 12.46155 | 2.632442 | -1.149454 | 9.586193 | 0.2429189
70.6089 | 11.3134 | 12.48109 | 2.629728 | -1.167693 | 9.608591 | 0.2427747
70.6189 | 11.313 | 12.50072 | 2.627014 | -1.187723 | 9.631083 | 0.2426263
70.6289 | 11.3167 | 12.52044 | 2.624301 | -1.203742 | 9.653667 | 0.2424738
70.6389 | 11.3409 | 12.54025 | 2.621588 | -1.199352 | 9.676347 | 0.2423173
70.6489 | 11.3317 | 12.56015 | 2.618876 | -1.228452 | 9.699119 | 0.2421568
70.6589 | 11.3473 | 12.58014 | 2.616164 | -1.232842 | 9.721986 | 0.2419922
70.6689 | 11.3527 | 12.60022 | 2.613454 | -1.247524 | 9.744947 | 0.2418235
70.6789 | 11.3596 | 12.6204 | 2.610743 | -1.260796 | 9.768002 | 0.2416509
70.6889 | 11.3796 | 12.64066 | 2.608034 | -1.261059 | 9.791151 | 0.2414743
70.6989 | 11.3883 | 12.66101 | 2.605325 | -1.272712 | 9.814394 | 0.2412937
70.7089 | 11.3994 | 12.68146 | 2.602616 | -1.282058 | 9.837733 | 0.2411091
70.7189 | 11.408 | 12.702 | 2.599908 | -1.293995 | 9.861166 | 0.2409207
70.7289 | 11.4227 | 12.72262 | 2.597201 | -1.299924 | 9.884695 | 0.2407283
70.7389 | 11.4275 | 12.74334 | 2.594494 | -1.315845 | 9.908318 | 0.240532
70.7489 | 11.4367 | 12.76416 | 2.591788 | -1.327457 | 9.932037 | 0.2403318
70.7589 | 11.4496 | 12.78506 | 2.589083 | -1.335462 | 9.955851 | 0.2401278
70.7689 | 11.4755 | 12.80606 | 2.586378 | -1.330558 | 9.979761 | 0.2399199
70.7789 | 11.4796 | 12.82715 | 2.583673 | -1.347548 | 10.00377 | 0.2397083
70.7889 | 11.4839 | 12.84833 | 2.58097 | -1.36443 | 10.02787 | 0.2394928
70.7989 | 11.5007 | 12.8696 | 2.578266 | -1.368904 | 10.05206 | 0.2392736
70.8089 | 11.523 | 12.89097 | 2.575564 | -1.36797 | 10.07636 | 0.2390506
70.8189 | 11.5224 | 12.91243 | 2.572862 | -1.390032 | 10.10075 | 0.2388239
70.8289 | 11.5382 | 12.93398 | 2.57016 | -1.395784 | 10.12523 | 0.2385935
70.8389 | 11.5394 | 12.95563 | 2.567459 | -1.416231 | 10.14981 | 0.2383594
70.8489 | 11.5727 | 12.97737 | 2.564759 | -1.404671 | 10.17449 | 0.2381217
70.8589 | 11.5708 | 12.9992 | 2.562059 | -1.428404 | 10.19926 | 0.2378803
70.8689 | 11.5848 | 13.02113 | 2.55936 | -1.43633 | 10.22414 | 0.2376353
70.8789 | 11.6005 | 13.04315 | 2.556661 | -1.442651 | 10.2491 | 0.2373868
70.8889 | 11.6084 | 13.06527 | 2.553963 | -1.456866 | 10.27417 | 0.2371347
70.8989 | 11.6249 | 13.08747 | 2.551266 | -1.462574 | 10.29933 | 0.2368791
70.9089 | 11.6242 | 13.10978 | 2.548569 | -1.485576 | 10.32459 | 0.2366199
70.9189 | 11.6481 | 13.13217 | 2.545873 | -1.484073 | 10.34994 | 0.2363573
70.9289 | 11.6558 | 13.15466 | 2.543177 | -1.498865 | 10.3754 | 0.2360912
70.9389 | 11.6669 | 13.17725 | 2.540482 | -1.51035 | 10.40095 | 0.2358217
70.9489 | 11.6793 | 13.19993 | 2.537787 | -1.52063 | 10.42659 | 0.2355489
70.9589 | 11.6889 | 13.2227 | 2.535093 | -1.533804 | 10.45234 | 0.2352726
70.9689 | 11.7031 | 13.24557 | 2.532399 | -1.542473 | 10.47818 | 0.2349931
70.9789 | 11.7179 | 13.26854 | 2.529706 | -1.550637 | 10.50412 | 0.2347102
70.9889 | 11.7263 | 13.2916 | 2.527014 | -1.565296 | 10.53016 | 0.234424
70.9989 | 11.742 | 13.31475 | 2.524322 | -1.572751 | 10.55629 | 0.2341346
71.0089 | 11.7585 | 13.338 | 2.521631 | -1.579499 | 10.58253 | 0.233842
71.0189 | 11.7622 | 13.36134 | 2.51894 | -1.599143 | 10.60886 | 0.2335461
71.0289 | 11.7836 | 13.38478 | 2.51625 | -1.601183 | 10.63529 | 0.2332471
71.0389 | 11.7942 | 13.40832 | 2.513561 | -1.614117 | 10.66181 | 0.232945
71.0489 | 11.8078 | 13.43195 | 2.510872 | -1.624148 | 10.68844 | 0.2326398
71.0589 | 11.8287 | 13.45567 | 2.508183 | -1.626972 | 10.71516 | 0.2323315
71.0689 | 11.8308 | 13.47949 | 2.505495 | -1.648695 | 10.74198 | 0.2320202
71.0789 | 11.8585 | 13.50341 | 2.502808 | -1.64491 | 10.7689 | 0.2317058
71.0889 | 11.8734 | 13.52742 | 2.500121 | -1.654022 | 10.79591 | 0.2313885
71.0989 | 11.8873 | 13.55153 | 2.497435 | -1.664229 | 10.82303 | 0.2310682
71.1089 | 11.9105 | 13.57573 | 2.494749 | -1.665233 | 10.85024 | 0.2307451
71.1189 | 11.9283 | 13.60003 | 2.492064 | -1.671732 | 10.87755 | 0.230419
71.1288 | 11.9434 | 13.62419 | 2.489406 | -1.680789 | 10.90469 | 0.2300933
71.1388 | 11.9626 | 13.64868 | 2.486722 | -1.686079 | 10.9322 | 0.2297616
71.1488 | 11.9798 | 13.67326 | 2.484039 | -1.693464 | 10.9598 | 0.2294271
71.1588 | 12.002 | 13.69795 | 2.481356 | -1.695946 | 10.9875 | 0.2290899
71.1688 | 12.0223 | 13.72272 | 2.478674 | -1.700423 | 11.0153 | 0.2287499
71.1788 | 12.0382 | 13.7476 | 2.475992 | -1.709395 | 11.0432 | 0.2284072
71.1888 | 12.0533 | 13.77257 | 2.473311 | -1.719265 | 11.07119 | 0.2280619
71.1988 | 12.0705 | 13.79763 | 2.47063 | -1.72713 | 11.09929 | 0.2277139
71.2088 | 12.1032 | 13.82279 | 2.46795 | -1.719591 | 11.12748 | 0.2273634
71.2188 | 12.1104 | 13.84805 | 2.465271 | -1.737647 | 11.15577 | 0.2270103
71.2288 | 12.1387 | 13.8734 | 2.462592 | -1.734699 | 11.18415 | 0.2266546
71.2388 | 12.1628 | 13.89885 | 2.459913 | -1.736048 | 11.21264 | 0.2262965
71.2488 | 12.1835 | 13.92439 | 2.457235 | -1.740891 | 11.24122 | 0.2259359
71.2588 | 12.2054 | 13.95003 | 2.454558 | -1.744631 | 11.2699 | 0.2255729
71.2688 | 12.2204 | 13.97577 | 2.451881 | -1.755367 | 11.29868 | 0.2252075
71.2788 | 12.2455 | 14.0016 | 2.449205 | -1.756098 | 11.32755 | 0.2248397
71.2888 | 12.2646 | 14.02752 | 2.446529 | -1.762924 | 11.35653 | 0.2244696
71.2988 | 12.2968 | 14.05355 | 2.443854 | -1.756747 | 11.3856 | 0.2240973
71.3088 | 12.3091 | 14.07966 | 2.44118 | -1.770564 | 11.41476 | 0.2237226
71.3188 | 12.3244 | 14.10588 | 2.438506 | -1.781477 | 11.44403 | 0.2233457
71.3288 | 12.3489 | 14.13219 | 2.435832 | -1.783286 | 11.47339 | 0.2229667
71.3388 | 12.3857 | 14.15859 | 2.433159 | -1.77289 | 11.50284 | 0.2225855
71.3488 | 12.3999 | 14.18509 | 2.430487 | -1.785189 | 11.5324 | 0.2222021
71.3588 | 12.418 | 14.21168 | 2.427815 | -1.793684 | 11.56205 | 0.2218167
71.3688 | 12.4403 | 14.23837 | 2.425144 | -1.798073 | 11.5918 | 0.2214292
71.3788 | 12.4684 | 14.26516 | 2.422474 | -1.796758 | 11.62164 | 0.2210397
71.3888 | 12.4866 | 14.29204 | 2.419804 | -1.805437 | 11.65159 | 0.2206482
71.3988 | 12.5169 | 14.31901 | 2.417134 | -1.802111 | 11.68162 | 0.2202547
71.4088 | 12.5447 | 14.34608 | 2.414465 | -1.801379 | 11.71175 | 0.2198594
71.4188 | 12.5553 | 14.37324 | 2.411797 | -1.817941 | 11.74198 | 0.2194621
71.4288 | 12.5882 | 14.4005 | 2.409129 | -1.812298 | 11.77231 | 0.219063
71.4388 | 12.6144 | 14.42785 | 2.406462 | -1.813449 | 11.80273 | 0.218662
71.4488 | 12.634 | 14.45529 | 2.403795 | -1.821295 | 11.83324 | 0.2182593
71.4588 | 12.6487 | 14.48283 | 2.401129 | -1.834133 | 11.86385 | 0.2178548
71.4688 | 12.6737 | 14.51047 | 2.398463 | -1.836767 | 11.89455 | 0.2174486
71.4788 | 12.7072 | 14.53819 | 2.395798 | -1.830992 | 11.92535 | 0.2170407
71.4888 | 12.7357 | 14.56601 | 2.393134 | -1.83031 | 11.95625 | 0.2166311
71.4988 | 12.7481 | 14.59392 | 2.39047 | -1.845824 | 11.98723 | 0.2162199
71.5088 | 12.7713 | 14.62193 | 2.387807 | -1.850628 | 12.01831 | 0.2158072
71.5188 | 12.8008 | 14.65003 | 2.385144 | -1.849227 | 12.04949 | 0.2153928
71.5288 | 12.8303 | 14.67822 | 2.382482 | -1.847917 | 12.08076 | 0.214977
71.5388 | 12.8475 | 14.7065 | 2.379821 | -1.859 | 12.11212 | 0.2145597
71.5488 | 12.8704 | 14.73488 | 2.37716 | -1.864475 | 12.14357 | 0.2141408
71.5588 | 12.8986 | 14.76334 | 2.374499 | -1.86474 | 12.17512 | 0.2137206
71.5688 | 12.9234 | 14.7919 | 2.371839 | -1.868499 | 12.20676 | 0.213299
71.5788 | 12.9413 | 14.82055 | 2.36918 | -1.879248 | 12.23849 | 0.212876
71.5888 | 12.9702 | 14.84929 | 2.366522 | -1.879087 | 12.27031 | 0.2124517
71.5988 | 12.9949 | 14.87812 | 2.363863 | -1.883218 | 12.30223 | 0.212026
71.6088 | 13.0146 | 14.90704 | 2.361206 | -1.892439 | 12.33423 | 0.2115991
71.6188 | 13.0496 | 14.93605 | 2.358549 | -1.88645 | 12.36633 | 0.211171
71.6288 | 13.0704 | 14.96515 | 2.355893 | -1.894751 | 12.39852 | 0.2107417
71.6388 | 13.1038 | 14.99434 | 2.353237 | -1.890541 | 12.43079 | 0.2103112
71.6488 | 13.1249 | 15.02362 | 2.350582 | -1.89872 | 12.46316 | 0.2098795
71.6588 | 13.1559 | 15.05299 | 2.347927 | -1.897087 | 12.49561 | 0.2094468
71.6688 | 13.1814 | 15.08244 | 2.345273 | -1.901045 | 12.52816 | 0.2090129
71.6788 | 13.2055 | 15.11199 | 2.34262 | -1.906489 | 12.56079 | 0.208578
71.6888 | 13.2336 | 15.14162 | 2.339967 | -1.908021 | 12.59351 | 0.2081421
71.6988 | 13.266 | 15.17134 | 2.337315 | -1.905342 | 12.62632 | 0.2077052
71.7088 | 13.2955 | 15.20115 | 2.334663 | -1.905649 | 12.65922 | 0.2072673
71.7187 | 13.3117 | 15.23073 | 2.332039 | -1.919032 | 12.69186 | 0.206833
71.7287 | 13.355 | 15.26071 | 2.329389 | -1.905712 | 12.72493 | 0.2063933
71.7387 | 13.3807 | 15.29078 | 2.326739 | -1.910076 | 12.75808 | 0.2059527
71.7487 | 13.4245 | 15.32092 | 2.32409 | -1.896425 | 12.79132 | 0.2055113
71.7587 | 13.4519 | 15.35116 | 2.321441 | -1.899259 | 12.82465 | 0.2050691
71.7687 | 13.4852 | 15.38148 | 2.318793 | -1.896278 | 12.85806 | 0.2046261
71.7787 | 13.5151 | 15.41188 | 2.316146 | -1.896781 | 12.89155 | 0.2041823
71.7887 | 13.5464 | 15.44237 | 2.313499 | -1.895966 | 12.92513 | 0.2037379
71.7987 | 13.5853 | 15.47293 | 2.310853 | -1.887635 | 12.95879 | 0.2032927
71.8087 | 13.6244 | 15.50359 | 2.308207 | -1.879186 | 12.99253 | 0.2028468
71.8187 | 13.6612 | 15.53432 | 2.305563 | -1.87312 | 13.02636 | 0.2024004
71.8287 | 13.6827 | 15.56513 | 2.302918 | -1.882434 | 13.06026 | 0.2019532
71.8387 | 13.7293 | 15.59603 | 2.300275 | -1.86673 | 13.09425 | 0.2015055
71.8487 | 13.7664 | 15.62701 | 2.297632 | -1.860606 | 13.12832 | 0.2010573
71.8587 | 13.804 | 15.65806 | 2.294989 | -1.854061 | 13.16246 | 0.2006085
71.8687 | 13.8409 | 15.6892 | 2.292348 | -1.848296 | 13.19669 | 0.2001592
71.8787 | 13.8844 | 15.72041 | 2.289706 | -1.836009 | 13.23099 | 0.1997094
71.8887 | 13.9117 | 15.7517 | 2.287066 | -1.840001 | 13.26538 | 0.1992591
71.8987 | 13.9622 | 15.78307 | 2.284426 | -1.820871 | 13.29984 | 0.1988085
71.9087 | 13.99 | 15.81452 | 2.281787 | -1.824517 | 13.33437 | 0.1983574
71.9187 | 14.0268 | 15.84604 | 2.279148 | -1.819239 | 13.36898 | 0.1979059
71.9287 | 14.0699 | 15.87764 | 2.276511 | -1.807736 | 13.40367 | 0.1974541
71.9387 | 14.1106 | 15.90931 | 2.273873 | -1.798709 | 13.43843 | 0.197002
71.9487 | 14.1569 | 15.94106 | 2.271237 | -1.784156 | 13.47327 | 0.1965496
71.9587 | 14.1889 | 15.97288 | 2.268601 | -1.783976 | 13.50818 | 0.1960969
71.9687 | 14.2096 | 16.00477 | 2.265966 | -1.795169 | 13.54316 | 0.1956439
71.9787 | 14.2714 | 16.03673 | 2.263331 | -1.765335 | 13.57821 | 0.1951907
71.9887 | 14.3008 | 16.06877 | 2.260697 | -1.767972 | 13.61334 | 0.1947373
71.9987 | 14.3398 | 16.10088 | 2.258064 | -1.761079 | 13.64853 | 0.1942837
72.0087 | 14.377 | 16.13306 | 2.255431 | -1.756056 | 13.68379 | 0.19383
72.0187 | 14.4196 | 16.1653 | 2.252799 | -1.745703 | 13.71913 | 0.1933761
72.0287 | 14.4588 | 16.19762 | 2.250168 | -1.738817 | 13.75453 | 0.1929221
72.0387 | 14.4934 | 16.23 | 2.247537 | -1.7366 | 13.78999 | 0.1924681
72.0487 | 14.5363 | 16.26245 | 2.244908 | -1.726151 | 13.82553 | 0.1920139
72.0587 | 14.5795 | 16.29496 | 2.242278 | -1.715464 | 13.86113 | 0.1915597
72.0687 | 14.6089 | 16.32755 | 2.23965 | -1.718645 | 13.89679 | 0.1911055
72.0787 | 14.6543 | 16.36019 | 2.237022 | -1.705889 | 13.93252 | 0.1906513
72.0887 | 14.6889 | 16.3929 | 2.234395 | -1.703998 | 13.96831 | 0.1901971
72.0987 | 14.7379 | 16.42567 | 2.231769 | -1.687769 | 14.00416 | 0.189743
72.1087 | 14.7687 | 16.4585 | 2.229143 | -1.689801 | 14.04007 | 0.1892889
72.1187 | 14.8074 | 16.4914 | 2.226518 | -1.683996 | 14.07604 | 0.1888349
72.1287 | 14.8564 | 16.52435 | 2.223894 | -1.667947 | 14.11207 | 0.188381
72.1387 | 14.8992 | 16.55736 | 2.22127 | -1.65816 | 14.14816 | 0.1879272
72.1487 | 14.9344 | 16.59043 | 2.218647 | -1.656029 | 14.18431 | 0.1874736
72.1587 | 14.9698 | 16.62356 | 2.216025 | -1.653756 | 14.22051 | 0.1870201
72.1687 | 15.0119 | 16.65674 | 2.213404 | -1.644839 | 14.25677 | 0.1865668
72.1787 | 15.0599 | 16.68998 | 2.210783 | -1.630076 | 14.29308 | 0.1861137
72.1887 | 15.1072 | 16.72327 | 2.208163 | -1.616069 | 14.32945 | 0.1856609
72.1987 | 15.1403 | 16.75661 | 2.205544 | -1.616313 | 14.36586 | 0.1852082
72.2087 | 15.1809 | 16.79001 | 2.202925 | -1.609111 | 14.40233 | 0.1847559
72.2187 | 15.2193 | 16.82346 | 2.200308 | -1.604157 | 14.43885 | 0.1843038
72.2287 | 15.2749 | 16.85696 | 2.197691 | -1.582056 | 14.47541 | 0.183852
72.2387 | 15.3203 | 16.8905 | 2.195074 | -1.570201 | 14.51203 | 0.1834006
72.2487 | 15.3598 | 16.9241 | 2.192459 | -1.564296 | 14.54869 | 0.1829494
72.2587 | 15.4079 | 16.95774 | 2.189844 | -1.549836 | 14.58539 | 0.1824986
72.2687 | 15.4475 | 16.99142 | 2.18723 | -1.543921 | 14.62214 | 0.1820482
72.2787 | 15.5048 | 17.02515 | 2.184617 | -1.52035 | 14.65893 | 0.1815981
72.2887 | 15.5478 | 17.05893 | 2.182005 | -1.511125 | 14.69577 | 0.1811485
72.2987 | 15.609 | 17.09274 | 2.179393 | -1.483741 | 14.73265 | 0.1806992
72.3086 | 15.6412 | 17.12627 | 2.176809 | -1.485065 | 14.7692 | 0.1802549
72.3186 | 15.6906 | 17.16016 | 2.174199 | -1.46956 | 14.80615 | 0.1798066
72.3286 | 15.7523 | 17.19409 | 2.171589 | -1.441793 | 14.84314 | 0.1793587
72.3386 | 15.7988 | 17.22806 | 2.168981 | -1.429263 | 14.88017 | 0.1789112
72.3486 | 15.8456 | 17.26207 | 2.166373 | -1.416468 | 14.91723 | 0.1784643
72.3586 | 15.8952 | 17.29611 | 2.163766 | -1.400908 | 14.95432 | 0.1780179
72.3686 | 15.9535 | 17.33018 | 2.161161 | -1.37668 | 14.99145 | 0.177572
72.3786 | 16.0054 | 17.36429 | 2.158555 | -1.358887 | 15.0286 | 0.1771266
72.3886 | 16.0552 | 17.39842 | 2.155951 | -1.343222 | 15.06579 | 0.1766818
72.3986 | 16.0989 | 17.43259 | 2.153347 | -1.333687 | 15.103 | 0.1762376
72.4086 | 16.16 | 17.46678 | 2.150745 | -1.306781 | 15.14024 | 0.175794
72.4186 | 16.2036 | 17.501 | 2.148143 | -1.297398 | 15.1775 | 0.1753509
72.4286 | 16.2594 | 17.53524 | 2.145542 | -1.275842 | 15.21479 | 0.1749084
72.4386 | 16.3129 | 17.56951 | 2.142942 | -1.25661 | 15.2521 | 0.1744666
72.4486 | 16.3601 | 17.6038 | 2.140343 | -1.2437 | 15.28943 | 0.1740254
72.4586 | 16.3875 | 17.63811 | 2.137744 | -1.250611 | 15.32678 | 0.1735849
72.4686 | 16.4619 | 17.67244 | 2.135147 | -1.210541 | 15.36415 | 0.173145
72.4786 | 16.5055 | 17.70679 | 2.13255 | -1.20129 | 15.40153 | 0.1727057
72.4886 | 16.5515 | 17.74115 | 2.129954 | -1.189654 | 15.43893 | 0.1722672
72.4986 | 16.6059 | 17.77553 | 2.127359 | -1.169633 | 15.47634 | 0.1718293
72.5086 | 16.6431 | 17.80993 | 2.124765 | -1.166825 | 15.51377 | 0.1713922
72.5186 | 16.6983 | 17.84433 | 2.122172 | -1.146029 | 15.5512 | 0.1709558
72.5286 | 16.7428 | 17.87874 | 2.11958 | -1.135943 | 15.58864 | 0.1705201
72.5386 | 16.7983 | 17.91317 | 2.116988 | -1.114866 | 15.62609 | 0.1700852
72.5486 | 16.8331 | 17.9476 | 2.114398 | -1.114496 | 15.66355 | 0.169651
72.5586 | 16.8907 | 17.98203 | 2.111808 | -1.091331 | 15.701 | 0.1692175
72.5686 | 16.9438 | 18.01647 | 2.10922 | -1.072671 | 15.73847 | 0.1687849
72.5786 | 16.9898 | 18.05091 | 2.106632 | -1.061112 | 15.77593 | 0.168353
72.5886 | 17.0324 | 18.08535 | 2.104046 | -1.052954 | 15.81339 | 0.1679219
72.5986 | 17.0753 | 18.11979 | 2.10146 | -1.044494 | 15.85084 | 0.1674917
72.6086 | 17.1242 | 18.15423 | 2.098875 | -1.030033 | 15.8883 | 0.1670622
72.6186 | 17.192 | 18.18867 | 2.096291 | -0.996666 | 15.92574 | 0.1666336
72.6286 | 17.2389 | 18.22309 | 2.093708 | -0.9841934 | 15.96318 | 0.1662057
72.6386 | 17.2786 | 18.25751 | 2.091126 | -0.9789128 | 16.00061 | 0.1657788
72.6486 | 17.327 | 18.29192 | 2.088545 | -0.9649219 | 16.03802 | 0.1653527
72.6586 | 17.3745 | 18.32632 | 2.085965 | -0.9518203 | 16.07543 | 0.1649274
72.6686 | 17.4276 | 18.3607 | 2.083386 | -0.9331038 | 16.11281 | 0.164503
72.6786 | 17.4903 | 18.39507 | 2.080808 | -0.9047733 | 16.15019 | 0.1640795
72.6886 | 17.5354 | 18.42943 | 2.078231 | -0.8940265 | 16.18754 | 0.1636569
72.6986 | 17.569 | 18.46376 | 2.075655 | -0.8947598 | 16.22487 | 0.1632352
72.7086 | 17.6183 | 18.49807 | 2.07308 | -0.8797741 | 16.26218 | 0.1628143
72.7186 | 17.6618 | 18.53236 | 2.070507 | -0.8705637 | 16.29946 | 0.1623944
72.7286 | 17.716 | 18.56663 | 2.067934 | -0.85063 | 16.33672 | 0.1619754
72.7386 | 17.7716 | 18.60087 | 2.065362 | -0.829269 | 16.37395 | 0.1615573
72.7486 | 17.8144 | 18.63508 | 2.062791 | -0.8206821 | 16.41115 | 0.1611402
72.7586 | 17.8551 | 18.66926 | 2.060221 | -0.8141636 | 16.44832 | 0.1607239
72.7686 | 17.909 | 18.70341 | 2.057652 | -0.7944131 | 16.48545 | 0.1603087
72.7786 | 17.942 | 18.73753 | 2.055085 | -0.7955297 | 16.52255 | 0.1598943
72.7886 | 18.0164 | 18.77161 | 2.052518 | -0.7552083 | 16.55961 | 0.159481
72.7986 | 18.0346 | 18.80565 | 2.049953 | -0.7710512 | 16.59663 | 0.1590686
72.8086 | 18.0844 | 18.83965 | 2.047388 | -0.7552527 | 16.63361 | 0.1586572
72.8186 | 18.1381 | 18.87361 | 2.044825 | -0.7355117 | 16.67054 | 0.1582467
72.8286 | 18.1778 | 18.90753 | 2.042263 | -0.7297292 | 16.70743 | 0.1578372
72.8386 | 18.2115 | 18.9414 | 2.039702 | -0.7298997 | 16.74427 | 0.1574288
72.8486 | 18.2736 | 18.97522 | 2.037142 | -0.7016209 | 16.78106 | 0.1570213
72.8586 | 18.3054 | 19.00899 | 2.034583 | -0.7035933 | 16.8178 | 0.1566148
72.8686 | 18.3531 | 19.04271 | 2.032025 | -0.6896126 | 16.85448 | 0.1562093
72.8786 | 18.4043 | 19.07638 | 2.029469 | -0.672079 | 16.89111 | 0.1558048
72.8885 | 18.4465 | 19.10964 | 2.026939 | -0.6631446 | 16.9273 | 0.1554054
72.8985 | 18.4907 | 19.1432 | 2.024385 | -0.6524961 | 16.96381 | 0.155003
72.9085 | 18.5272 | 19.17669 | 2.021832 | -0.6494867 | 17.00025 | 0.1546016
72.9185 | 18.5738 | 19.21011 | 2.01928 | -0.6363136 | 17.03663 | 0.1542012
72.9285 | 18.6218 | 19.24348 | 2.016729 | -0.6216758 | 17.07294 | 0.1538018
72.9385 | 18.6642 | 19.27677 | 2.01418 | -0.6125729 | 17.10919 | 0.1534035
72.9485 | 18.7192 | 19.31 | 2.011631 | -0.5907994 | 17.14536 | 0.1530062
72.9585 | 18.7306 | 19.34316 | 2.009084 | -0.6125564 | 17.18146 | 0.15261
72.9685 | 18.7868 | 19.37624 | 2.006538 | -0.5894366 | 17.21748 | 0.1522148
72.9785 | 18.8467 | 19.40924 | 2.003994 | -0.5625429 | 17.25343 | 0.1518206
72.9885 | 18.89 | 19.44217 | 2.00145 | -0.5521712 | 17.28929 | 0.1514276
72.9985 | 18.926 | 19.47502 | 1.998908 | -0.5490182 | 17.32507 | 0.1510355
73.0085 | 18.984 | 19.50778 | 1.996367 | -0.5237833 | 17.36077 | 0.1506446
73.0185 | 19.0057 | 19.54046 | 1.993827 | -0.5347643 | 17.39638 | 0.1502547
73.0285 | 19.0694 | 19.57306 | 1.991289 | -0.5036567 | 17.4319 | 0.1498659
73.0385 | 19.1162 | 19.60556 | 1.988752 | -0.4893609 | 17.46733 | 0.1494782
73.0485 | 19.1572 | 19.63797 | 1.986216 | -0.4807724 | 17.50266 | 0.1490915
73.0585 | 19.196 | 19.67029 | 1.983682 | -0.4742896 | 17.5379 | 0.148706
73.0685 | 19.2331 | 19.70251 | 1.981149 | -0.4694125 | 17.57304 | 0.1483215
73.0785 | 19.2946 | 19.73464 | 1.978617 | -0.4400357 | 17.60808 | 0.1479381
73.0885 | 19.3259 | 19.76666 | 1.976086 | -0.4407591 | 17.64302 | 0.1475557
73.0985 | 19.3709 | 19.79858 | 1.973557 | -0.4276769 | 17.67785 | 0.1471745
73.1085 | 19.4113 | 19.83039 | 1.971029 | -0.419093 | 17.71257 | 0.1467944
73.1185 | 19.469 | 19.8621 | 1.968503 | -0.3930981 | 17.74718 | 0.1464153
73.1285 | 19.5109 | 19.8937 | 1.965978 | -0.3827963 | 17.78168 | 0.1460374
73.1385 | 19.5645 | 19.92518 | 1.963454 | -0.3606783 | 17.81606 | 0.1456605
73.1485 | 19.6018 | 19.95655 | 1.960931 | -0.3547496 | 17.85033 | 0.1452848
73.1585 | 19.6516 | 19.9878 | 1.958411 | -0.3361989 | 17.88448 | 0.1449101
73.1685 | 19.683 | 20.01893 | 1.955891 | -0.3359331 | 17.91851 | 0.1445366
73.1785 | 19.7345 | 20.04994 | 1.953373 | -0.3154422 | 17.95241 | 0.1441641
73.1885 | 19.7904 | 20.08083 | 1.950856 | -0.2904297 | 17.98618 | 0.1437928
73.1985 | 19.8395 | 20.11159 | 1.948341 | -0.2720898 | 18.01983 | 0.1434226
73.2085 | 19.8535 | 20.14222 | 1.945827 | -0.2887203 | 18.05334 | 0.1430535
73.2185 | 19.9194 | 20.17272 | 1.943315 | -0.2533187 | 18.08672 | 0.1426855
73.2285 | 19.973 | 20.20308 | 1.940804 | -0.2300839 | 18.11996 | 0.1423186
73.2385 | 20.0267 | 20.23331 | 1.938295 | -0.2066126 | 18.15307 | 0.1419528
73.2485 | 20.0657 | 20.2634 | 1.935787 | -0.1977026 | 18.18603 | 0.1415881
73.2585 | 20.1069 | 20.29335 | 1.93328 | -0.1864521 | 18.21885 | 0.1412246
73.2685 | 20.1504 | 20.32316 | 1.930776 | -0.172757 | 18.25152 | 0.1408622
73.2785 | 20.202 | 20.35282 | 1.928272 | -0.1508193 | 18.28405 | 0.1405009
73.2885 | 20.2617 | 20.38233 | 1.925771 | -0.120628 | 18.31642 | 0.1401407
73.2985 | 20.3054 | 20.41169 | 1.92327 | -0.1062919 | 18.34864 | 0.1397816
73.3085 | 20.3528 | 20.4409 | 1.920772 | -0.08809861 | 18.3807 | 0.1394236
73.3185 | 20.383 | 20.46995 | 1.918275 | -0.08695267 | 18.41261 | 0.1390667
73.3285 | 20.4308 | 20.49885 | 1.915779 | -0.06804585 | 18.44436 | 0.138711
73.3385 | 20.4789 | 20.52758 | 1.913285 | -0.04868271 | 18.47594 | 0.1383564
73.3485 | 20.5269 | 20.55615 | 1.910793 | -0.0292535 | 18.50736 | 0.1380029
73.3585 | 20.5761 | 20.58456 | 1.908302 | -0.008462919 | 18.53861 | 0.1376505
73.3685 | 20.6302 | 20.6128 | 1.905813 | 0.01739766 | 18.56969 | 0.1372992
73.3785 | 20.6548 | 20.64087 | 1.903326 | 0.01392584 | 18.6006 | 0.1369491
73.3885 | 20.7117 | 20.66877 | 1.90084 | 0.04292823 | 18.63133 | 0.1366001
73.3985 | 20.7703 | 20.6965 | 1.898356 | 0.07380346 | 18.66189 | 0.1362522
73.4085 | 20.8125 | 20.72404 | 1.895873 | 0.08845849 | 18.69226 | 0.1359054
73.4185 | 20.8481 | 20.75141 | 1.893393 | 0.09668741 | 18.72246 | 0.1355597
73.4285 | 20.9039 | 20.7786 | 1.890914 | 0.1253033 | 18.75247 | 0.1352151
73.4385 | 20.9363 | 20.8056 | 1.888436 | 0.1306991 | 18.78229 | 0.1348717
73.4485 | 20.9975 | 20.83242 | 1.885961 | 0.1650822 | 18.81193 | 0.1345294
73.4585 | 21.0259 | 20.85905 | 1.883487 | 0.1668537 | 18.84137 | 0.1341881
73.4685 | 21.0708 | 20.88548 | 1.881015 | 0.185319 | 18.87062 | 0.133848
73.4784 | 21.1222 | 20.91147 | 1.878569 | 0.2107308 | 18.89939 | 0.1335124
73.4884 | 21.1568 | 20.93752 | 1.876101 | 0.2192807 | 18.92824 | 0.1331745
73.4984 | 21.2287 | 20.96337 | 1.873634 | 0.2653274 | 18.9569 | 0.1328377
73.5084 | 21.2491 | 20.98902 | 1.871169 | 0.2600768 | 18.98535 | 0.1325021
73.5184 | 21.3189 | 21.01447 | 1.868706 | 0.3044266 | 19.0136 | 0.1321675
73.5284 | 21.347 | 21.03972 | 1.866245 | 0.3072802 | 19.04164 | 0.1318341
73.5384 | 21.3861 | 21.06476 | 1.863785 | 0.3213418 | 19.06947 | 0.1315017
73.5484 | 21.4378 | 21.08959 | 1.861328 | 0.3482133 | 19.09709 | 0.1311705
73.5584 | 21.4855 | 21.1142 | 1.858872 | 0.3712954 | 19.12449 | 0.1308404
73.5684 | 21.5215 | 21.13861 | 1.856418 | 0.3828905 | 19.15168 | 0.1305113
73.5784 | 21.563 | 21.16279 | 1.853966 | 0.4002055 | 19.17864 | 0.1301834
73.5884 | 21.5899 | 21.18677 | 1.851516 | 0.403134 | 19.20539 | 0.1298566
73.5984 | 21.6501 | 21.21052 | 1.849068 | 0.439585 | 19.23192 | 0.1295308
73.6084 | 21.6919 | 21.23404 | 1.846622 | 0.4578562 | 19.25822 | 0.1292062
73.6184 | 21.7281 | 21.25735 | 1.844178 | 0.4707533 | 19.28429 | 0.1288827
73.6284 | 21.7763 | 21.28042 | 1.841735 | 0.4958764 | 19.31013 | 0.1285602
73.6384 | 21.8037 | 21.30327 | 1.839295 | 0.5004299 | 19.33574 | 0.1282389
73.6484 | 21.8409 | 21.32589 | 1.836857 | 0.5150129 | 19.36111 | 0.1279186
73.6584 | 21.8906 | 21.34827 | 1.834421 | 0.5423295 | 19.38625 | 0.1275994
73.6684 | 21.9301 | 21.37042 | 1.831987 | 0.559681 | 19.41115 | 0.1272814
73.6784 | 21.9645 | 21.39233 | 1.829554 | 0.5721695 | 19.43581 | 0.1269644
73.6884 | 22.0048 | 21.414 | 1.827124 | 0.5907971 | 19.46023 | 0.1266484
73.6984 | 22.0166 | 21.43543 | 1.824696 | 0.5811652 | 19.4844 | 0.1263336
73.7084 | 22.0594 | 21.45662 | 1.82227 | 0.6027776 | 19.50833 | 0.1260199
73.7184 | 22.1224 | 21.47757 | 1.819846 | 0.644834 | 19.53201 | 0.1257072
73.7284 | 22.1356 | 21.49826 | 1.817425 | 0.6373381 | 19.55544 | 0.1253956
73.7384 | 22.1821 | 21.51871 | 1.815005 | 0.6633928 | 19.57862 | 0.1250851
73.7484 | 22.2146 | 21.5389 | 1.812588 | 0.6756962 | 19.60154 | 0.1247756
73.7584 | 22.2515 | 21.55885 | 1.810172 | 0.6926525 | 19.62421 | 0.1244672
73.7684 | 22.2795 | 21.57854 | 1.807759 | 0.7009648 | 19.64662 | 0.1241599
73.7784 | 22.325 | 21.59797 | 1.805348 | 0.7270329 | 19.66877 | 0.1238537
73.7884 | 22.3602 | 21.61714 | 1.802939 | 0.7430579 | 19.69065 | 0.1235485
73.7984 | 22.3971 | 21.63606 | 1.800533 | 0.7610448 | 19.71228 | 0.1232444
73.8084 | 22.4285 | 21.65471 | 1.798129 | 0.7737928 | 19.73364 | 0.1229413
73.8184 | 22.4584 | 21.67309 | 1.795727 | 0.7853056 | 19.75473 | 0.1226393
73.8284 | 22.4879 | 21.69122 | 1.793327 | 0.7966822 | 19.77555 | 0.1223383
73.8384 | 22.532 | 21.70907 | 1.790929 | 0.822927 | 19.79611 | 0.1220385
73.8484 | 22.5648 | 21.72666 | 1.788534 | 0.8381407 | 19.81639 | 0.1217396
73.8584 | 22.6072 | 21.74398 | 1.786141 | 0.863223 | 19.83639 | 0.1214418
73.8684 | 22.631 | 21.76102 | 1.783751 | 0.8699793 | 19.85612 | 0.121145
73.8784 | 22.6669 | 21.77779 | 1.781363 | 0.8891079 | 19.87558 | 0.1208493
73.8884 | 22.7072 | 21.79429 | 1.778977 | 0.9129112 | 19.89476 | 0.1205546
73.8984 | 22.7334 | 21.81051 | 1.776594 | 0.9228934 | 19.91365 | 0.120261
73.9084 | 22.7735 | 21.82645 | 1.774213 | 0.9470524 | 19.93227 | 0.1199684
73.9184 | 22.797 | 21.84211 | 1.771834 | 0.9548896 | 19.9506 | 0.1196768
73.9284 | 22.8234 | 21.85749 | 1.769458 | 0.9659089 | 19.96865 | 0.1193863
73.9384 | 22.866 | 21.87259 | 1.767084 | 0.9934102 | 19.98641 | 0.1190968
73.9484 | 22.893 | 21.8874 | 1.764713 | 1.005596 | 20.00388 | 0.1188083
73.9584 | 22.9148 | 21.90193 | 1.762344 | 1.012866 | 20.02107 | 0.1185208
73.9684 | 22.9539 | 21.91618 | 1.759978 | 1.037724 | 20.03796 | 0.1182344
73.9784 | 22.9784 | 21.93013 | 1.757614 | 1.048269 | 20.05457 | 0.1179489
73.9884 | 23.0057 | 21.9438 | 1.755253 | 1.061903 | 20.07088 | 0.1176645
73.9984 | 23.0227 | 21.95717 | 1.752895 | 1.06553 | 20.08689 | 0.1173811
74.0084 | 23.0752 | 21.97026 | 1.750538 | 1.104945 | 20.10262 | 0.1170987
74.0184 | 23.0906 | 21.98305 | 1.748185 | 1.107553 | 20.11804 | 0.1168173
74.0284 | 23.0974 | 21.99554 | 1.745834 | 1.101855 | 20.13317 | 0.1165369
74.0384 | 23.1355 | 22.00775 | 1.743486 | 1.127752 | 20.148 | 0.1162576
74.0484 | 23.1622 | 22.01966 | 1.74114 | 1.142545 | 20.16254 | 0.1159792
74.0583 | 23.2025 | 22.03115 | 1.738821 | 1.17135 | 20.17662 | 0.1157045
74.0683 | 23.1826 | 22.04246 | 1.736481 | 1.140136 | 20.19055 | 0.1154281
74.0783 | 23.2416 | 22.05348 | 1.734143 | 1.188118 | 20.20419 | 0.1151526
74.0883 | 23.2508 | 22.0642 | 1.731809 | 1.186603 | 20.21751 | 0.1148782
74.0983 | 23.2879 | 22.07461 | 1.729476 | 1.213285 | 20.23053 | 0.1146047
74.1083 | 23.3013 | 22.08473 | 1.727147 | 1.21657 | 20.24325 | 0.1143323
74.1183 | 23.3397 | 22.09454 | 1.724821 | 1.245157 | 20.25566 | 0.1140608
74.1283 | 23.3438 | 22.10405 | 1.722497 | 1.239748 | 20.26776 | 0.1137903
74.1383 | 23.3869 | 22.11326 | 1.720176 | 1.273643 | 20.27956 | 0.1135207
74.1483 | 23.3885 | 22.12216 | 1.717858 | 1.26634 | 20.29105 | 0.1132521
74.1583 | 23.415 | 22.13076 | 1.715543 | 1.284243 | 20.30223 | 0.1129845
74.1683 | 23.4536 | 22.13905 | 1.71323 | 1.314555 | 20.3131 | 0.1127179
74.1783 | 23.4759 | 22.14703 | 1.710921 | 1.328869 | 20.32366 | 0.1124522
74.1883 | 23.4966 | 22.15471 | 1.708614 | 1.341892 | 20.33391 | 0.1121874
74.1983 | 23.5182 | 22.16208 | 1.706311 | 1.356122 | 20.34384 | 0.1119236
74.2083 | 23.526 | 22.16914 | 1.70401 | 1.356861 | 20.35347 | 0.1116608
74.2183 | 23.5753 | 22.17589 | 1.701713 | 1.399408 | 20.36278 | 0.1113989
74.2283 | 23.5908 | 22.18234 | 1.699418 | 1.408461 | 20.37178 | 0.111138
74.2383 | 23.6366 | 22.18847 | 1.697126 | 1.448126 | 20.38047 | 0.110878
74.2483 | 23.6551 | 22.1943 | 1.694838 | 1.4608 | 20.38884 | 0.1106189
74.2583 | 23.6678 | 22.19982 | 1.692552 | 1.467983 | 20.3969 | 0.1103608
74.2683 | 23.6954 | 22.20503 | 1.69027 | 1.490374 | 20.40465 | 0.1101036
74.2783 | 23.7417 | 22.20992 | 1.68799 | 1.531778 | 20.41208 | 0.1098474
74.2883 | 23.7681 | 22.21451 | 1.685714 | 1.553589 | 20.41921 | 0.109592
74.2983 | 23.7988 | 22.21879 | 1.683441 | 1.580013 | 20.42601 | 0.1093376
74.3083 | 23.8302 | 22.22275 | 1.681171 | 1.607448 | 20.4325 | 0.1090841
74.3183 | 23.8458 | 22.22641 | 1.678904 | 1.619392 | 20.43867 | 0.1088316
74.3283 | 23.8871 | 22.22975 | 1.676641 | 1.657348 | 20.44453 | 0.1085799
74.3383 | 23.9238 | 22.23279 | 1.67438 | 1.691015 | 20.45008 | 0.1083292
74.3483 | 23.9554 | 22.23551 | 1.672123 | 1.719892 | 20.45531 | 0.1080793
74.3583 | 23.9873 | 22.23792 | 1.669869 | 1.749381 | 20.46022 | 0.1078304
74.3683 | 24.0136 | 22.24002 | 1.667619 | 1.773576 | 20.46482 | 0.1075824
74.3783 | 24.055 | 22.24182 | 1.665372 | 1.813185 | 20.46911 | 0.1073352
74.3883 | 24.0716 | 22.2433 | 1.663128 | 1.828304 | 20.47308 | 0.107089
74.3983 | 24.1266 | 22.24447 | 1.660887 | 1.882129 | 20.47674 | 0.1068437
74.4083 | 24.1477 | 22.24533 | 1.65865 | 1.902365 | 20.48009 | 0.1065992
74.4183 | 24.1976 | 22.24589 | 1.656416 | 1.951711 | 20.48312 | 0.1063557
74.4283 | 24.2134 | 22.24613 | 1.654186 | 1.967265 | 20.48584 | 0.106113
74.4383 | 24.2486 | 22.24607 | 1.651959 | 2.002529 | 20.48824 | 0.1058712
74.4483 | 24.2909 | 22.2457 | 1.649736 | 2.045198 | 20.49034 | 0.1056303
74.4583 | 24.3127 | 22.24502 | 1.647516 | 2.067677 | 20.49212 | 0.1053902
74.4683 | 24.3709 | 22.24404 | 1.645299 | 2.12686 | 20.49359 | 0.105151
74.4783 | 24.4043 | 22.24275 | 1.643087 | 2.16155 | 20.49475 | 0.1049127
74.4883 | 24.4147 | 22.24115 | 1.640877 | 2.173547 | 20.4956 | 0.1046753
74.4983 | 24.4574 | 22.23925 | 1.638672 | 2.218146 | 20.49614 | 0.1044387
74.5083 | 24.4832 | 22.23705 | 1.636469 | 2.246152 | 20.49638 | 0.104203
74.5183 | 24.5374 | 22.23454 | 1.634271 | 2.302861 | 20.4963 | 0.1039681
74.5283 | 24.56 | 22.23173 | 1.632076 | 2.328273 | 20.49592 | 0.1037341
74.5383 | 24.587 | 22.22862 | 1.629885 | 2.358384 | 20.49523 | 0.1035009
74.5483 | 24.6108 | 22.2252 | 1.627698 | 2.385598 | 20.49424 | 0.1032686
74.5583 | 24.6352 | 22.22149 | 1.625514 | 2.413713 | 20.49294 | 0.1030371
74.5683 | 24.6705 | 22.21747 | 1.623334 | 2.453029 | 20.49133 | 0.1028065
74.5783 | 24.7012 | 22.21316 | 1.621158 | 2.488042 | 20.48942 | 0.1025767
74.5883 | 24.7309 | 22.20855 | 1.618985 | 2.522354 | 20.48721 | 0.1023477
74.5983 | 24.769 | 22.20364 | 1.616817 | 2.565363 | 20.4847 | 0.1021196
74.6083 | 24.7707 | 22.19843 | 1.614652 | 2.572268 | 20.48189 | 0.1018923
74.6183 | 24.798 | 22.19294 | 1.612491 | 2.605065 | 20.47878 | 0.1016658
74.6283 | 24.8247 | 22.18714 | 1.610335 | 2.637557 | 20.47537 | 0.1014402
74.6383 | 24.8468 | 22.18106 | 1.608182 | 2.66574 | 20.47166 | 0.1012153
74.6482 | 24.8763 | 22.17475 | 1.606054 | 2.701553 | 20.4677 | 0.1009936
74.6582 | 24.8827 | 22.16809 | 1.603909 | 2.714613 | 20.46341 | 0.1007704
74.6682 | 24.8977 | 22.16114 | 1.601768 | 2.736564 | 20.45882 | 0.100548
74.6782 | 24.9 | 22.1539 | 1.599631 | 2.746103 | 20.45394 | 0.1003264
74.6882 | 24.9161 | 22.14637 | 1.597498 | 2.769728 | 20.44877 | 0.1001056
74.6982 | 24.9402 | 22.13856 | 1.595369 | 2.801635 | 20.44331 | 0.09988555
74.7082 | 24.9412 | 22.13047 | 1.593244 | 2.810729 | 20.43756 | 0.09966636
74.7182 | 24.9405 | 22.1221 | 1.591123 | 2.818404 | 20.43152 | 0.09944794
74.7282 | 24.9397 | 22.11344 | 1.589007 | 2.826258 | 20.4252 | 0.09923033
74.7382 | 24.9481 | 22.10451 | 1.586895 | 2.843593 | 20.4186 | 0.0990135
74.7482 | 24.9452 | 22.09529 | 1.584786 | 2.849906 | 20.41171 | 0.09879746
74.7582 | 24.9367 | 22.08581 | 1.582682 | 2.850894 | 20.40454 | 0.0985822
74.7682 | 24.9328 | 22.07604 | 1.580583 | 2.856756 | 20.39709 | 0.09836771
74.7782 | 24.9353 | 22.06601 | 1.578488 | 2.869294 | 20.38936 | 0.098154
74.7882 | 24.8805 | 22.0557 | 1.576397 | 2.824801 | 20.38136 | 0.09794106
74.7982 | 24.8862 | 22.04512 | 1.57431 | 2.84108 | 20.37308 | 0.0977289
74.8082 | 24.857 | 22.03427 | 1.572228 | 2.822726 | 20.36453 | 0.0975175
74.8182 | 24.8535 | 22.02316 | 1.57015 | 2.83034 | 20.3557 | 0.09730687
74.8282 | 24.8226 | 22.01178 | 1.568076 | 2.810817 | 20.34661 | 0.097097
74.8382 | 24.796 | 22.00014 | 1.566007 | 2.795856 | 20.33725 | 0.09688788
74.8482 | 24.7642 | 21.98824 | 1.563943 | 2.775959 | 20.32762 | 0.09667953
74.8582 | 24.7372 | 21.97608 | 1.561883 | 2.761118 | 20.31773 | 0.09647192
74.8682 | 24.6728 | 21.96366 | 1.559827 | 2.709138 | 20.30757 | 0.09626506
74.8782 | 24.6526 | 21.95099 | 1.557776 | 2.701614 | 20.29715 | 0.09605895
74.8882 | 24.6083 | 21.93806 | 1.55573 | 2.670244 | 20.28647 | 0.09585358
74.8982 | 24.5706 | 21.92487 | 1.553689 | 2.645726 | 20.27554 | 0.09564895
74.9082 | 24.5106 | 21.91144 | 1.551652 | 2.599157 | 20.26435 | 0.09544506
74.9182 | 24.4641 | 21.89776 | 1.549619 | 2.566337 | 20.2529 | 0.09524191
74.9282 | 24.3982 | 21.88384 | 1.547592 | 2.514363 | 20.24121 | 0.09503947
74.9382 | 24.3767 | 21.86966 | 1.545569 | 2.507035 | 20.22926 | 0.09483777
74.9482 | 24.2931 | 21.85525 | 1.543551 | 2.437849 | 20.21706 | 0.0946368
74.9582 | 24.2487 | 21.8406 | 1.541537 | 2.408103 | 20.20462 | 0.09443655
74.9682 | 24.1782 | 21.8257 | 1.539529 | 2.352495 | 20.19194 | 0.09423702
74.9782 | 24.119 | 21.81058 | 1.537525 | 2.308425 | 20.17901 | 0.09403821
74.9882 | 24.0378 | 21.79521 | 1.535527 | 2.242589 | 20.16584 | 0.09384011
74.9982 | 23.986 | 21.77962 | 1.533533 | 2.206384 | 20.15244 | 0.09364273
75.0082 | 23.9178 | 21.76379 | 1.531544 | 2.154011 | 20.1388 | 0.09344606
75.0182 | 23.8613 | 21.74774 | 1.52956 | 2.113564 | 20.12493 | 0.09325007
75.0282 | 23.7963 | 21.73146 | 1.527582 | 2.064845 | 20.11082 | 0.09305481
75.0382 | 23.7222 | 21.71495 | 1.525608 | 2.007249 | 20.09648 | 0.09286023
75.0482 | 23.6381 | 21.69823 | 1.523639 | 1.939874 | 20.08192 | 0.09266636
75.0582 | 23.5665 | 21.68128 | 1.521675 | 1.88522 | 20.06713 | 0.09247317
75.0682 | 23.5107 | 21.66412 | 1.519717 | 1.846581 | 20.05212 | 0.09228069
75.0782 | 23.4443 | 21.64674 | 1.517764 | 1.797558 | 20.03689 | 0.09208888
75.0882 | 23.3739 | 21.62915 | 1.515816 | 1.744748 | 20.02144 | 0.09189776
75.0982 | 23.2975 | 21.61135 | 1.513873 | 1.686149 | 20.00577 | 0.09170734
75.1082 | 23.2275 | 21.59334 | 1.511935 | 1.634158 | 19.98989 | 0.09151758
75.1182 | 23.1654 | 21.57513 | 1.510003 | 1.590272 | 19.9738 | 0.09132851
75.1282 | 23.0826 | 21.55671 | 1.508076 | 1.525891 | 19.95749 | 0.0911401
75.1382 | 23.0251 | 21.53809 | 1.506154 | 1.487012 | 19.94098 | 0.09095237
75.1482 | 22.946 | 21.51927 | 1.504238 | 1.426733 | 19.92426 | 0.09076532
75.1582 | 22.8834 | 21.50025 | 1.502327 | 1.38315 | 19.90734 | 0.09057893
75.1682 | 22.8136 | 21.48104 | 1.500422 | 1.332559 | 19.89023 | 0.09039319
75.1782 | 22.7524 | 21.46163 | 1.498522 | 1.290765 | 19.8729 | 0.09020811
75.1882 | 22.682 | 21.44204 | 1.496628 | 1.239958 | 19.85539 | 0.09002371
75.1982 | 22.6204 | 21.42226 | 1.494739 | 1.198139 | 19.83768 | 0.08983995
75.2082 | 22.5507 | 21.40229 | 1.492856 | 1.148407 | 19.81978 | 0.08965685
75.2182 | 22.4862 | 21.38214 | 1.490978 | 1.104055 | 19.80169 | 0.08947439
75.2281 | 22.4243 | 21.36203 | 1.489125 | 1.062273 | 19.78361 | 0.08929436
75.2381 | 22.3637 | 21.34152 | 1.487259 | 1.02218 | 19.76515 | 0.0891132
75.2481 | 22.2957 | 21.32084 | 1.485399 | 0.9748635 | 19.74651 | 0.08893267
75.2581 | 22.2409 | 21.29998 | 1.483544 | 0.9409192 | 19.72768 | 0.08875278
75.2681 | 22.1866 | 21.27895 | 1.481695 | 0.9076472 | 19.70868 | 0.08857352
75.2781 | 22.1264 | 21.25776 | 1.479852 | 0.8686416 | 19.68951 | 0.08839491
75.2881 | 22.0666 | 21.23639 | 1.478014 | 0.8302053 | 19.67016 | 0.08821693
75.2981 | 22.0009 | 21.21487 | 1.476183 | 0.7860322 | 19.65065 | 0.08803956
75.3081 | 21.9547 | 21.19318 | 1.474357 | 0.761521 | 19.63096 | 0.08786284
75.3181 | 21.9147 | 21.17133 | 1.472538 | 0.7433689 | 19.61111 | 0.08768672
75.3281 | 21.8706 | 21.14933 | 1.470724 | 0.7212746 | 19.59109 | 0.08751124
75.3381 | 21.8154 | 21.12717 | 1.468917 | 0.6882332 | 19.57091 | 0.08733641
75.3481 | 21.7825 | 21.10486 | 1.467115 | 0.6776447 | 19.55058 | 0.08716211
75.3581 | 21.7455 | 21.08239 | 1.46532 | 0.6631055 | 19.53009 | 0.0869885
75.3681 | 21.6963 | 21.05978 | 1.463531 | 0.6365151 | 19.50944 | 0.08681544
75.3781 | 21.6439 | 21.03703 | 1.461748 | 0.6068679 | 19.48864 | 0.08664306
75.3881 | 21.6175 | 21.01414 | 1.459971 | 0.6033641 | 19.46769 | 0.08647119
75.3981 | 21.5873 | 20.9911 | 1.458201 | 0.5962019 | 19.4466 | 0.08630003
75.4081 | 21.5376 | 20.96792 | 1.456437 | 0.5696756 | 19.42536 | 0.08612936
75.4181 | 21.5118 | 20.94461 | 1.454679 | 0.5671859 | 19.40398 | 0.08595941
75.4281 | 21.4943 | 20.92117 | 1.452927 | 0.5731274 | 19.38246 | 0.08578996
75.4381 | 21.4473 | 20.8976 | 1.451182 | 0.5497019 | 19.3608 | 0.08562114
75.4481 | 21.4204 | 20.8739 | 1.449443 | 0.5465047 | 19.339 | 0.0854529
75.4581 | 21.41 | 20.85007 | 1.447711 | 0.5599327 | 19.31707 | 0.08528524
75.4681 | 21.3733 | 20.82612 | 1.445985 | 0.5471832 | 19.29501 | 0.08511818
75.4781 | 21.3484 | 20.80204 | 1.444266 | 0.5463562 | 19.27283 | 0.08495165
75.4881 | 21.3153 | 20.77785 | 1.442553 | 0.5374472 | 19.25051 | 0.08478581
75.4981 | 21.2998 | 20.75354 | 1.440847 | 0.5462574 | 19.22807 | 0.08462043
75.5081 | 21.2577 | 20.72912 | 1.439148 | 0.5285805 | 19.20552 | 0.08445572
75.5181 | 21.2422 | 20.70458 | 1.437455 | 0.5376156 | 19.18284 | 0.0842915
75.5281 | 21.2145 | 20.67994 | 1.435769 | 0.5345587 | 19.16004 | 0.08412794
75.5381 | 21.1892 | 20.65519 | 1.43409 | 0.5340111 | 19.13713 | 0.08396485
75.5481 | 21.1585 | 20.63033 | 1.432418 | 0.5281684 | 19.11411 | 0.08380243
75.5581 | 21.1448 | 20.60537 | 1.430753 | 0.539428 | 19.09098 | 0.08364048
75.5681 | 21.1253 | 20.58031 | 1.429094 | 0.544988 | 19.06774 | 0.08347918
75.5781 | 21.0968 | 20.55515 | 1.427442 | 0.5416461 | 19.04439 | 0.08331834
75.5881 | 21.0773 | 20.5299 | 1.425798 | 0.5473997 | 19.02094 | 0.08315815
75.5981 | 21.0582 | 20.50455 | 1.42416 | 0.5536499 | 18.99739 | 0.08299844
75.6081 | 21.0217 | 20.47911 | 1.422529 | 0.5425884 | 18.97374 | 0.08283935
75.6181 | 21.0044 | 20.45358 | 1.420906 | 0.5508162 | 18.95 | 0.08268073
75.6281 | 20.967 | 20.42797 | 1.419289 | 0.5390323 | 18.92616 | 0.08252274
75.6381 | 20.9393 | 20.40227 | 1.41768 | 0.5370346 | 18.90222 | 0.08236521
75.6481 | 20.9276 | 20.37648 | 1.416078 | 0.5511177 | 18.8782 | 0.08220832
75.6581 | 20.9039 | 20.35062 | 1.414483 | 0.5532807 | 18.85408 | 0.08205186
75.6681 | 20.8721 | 20.32468 | 1.412896 | 0.5474224 | 18.82989 | 0.08189605
75.6781 | 20.8471 | 20.29866 | 1.411316 | 0.5484407 | 18.8056 | 0.0817407
75.6881 | 20.8155 | 20.27257 | 1.409743 | 0.5429337 | 18.78124 | 0.08158592
75.6981 | 20.7943 | 20.2464 | 1.408178 | 0.5478982 | 18.75679 | 0.08143165
75.7081 | 20.7697 | 20.22017 | 1.40662 | 0.5495311 | 18.73227 | 0.0812779
75.7181 | 20.7342 | 20.19387 | 1.405069 | 0.5403318 | 18.70767 | 0.0811247
75.7281 | 20.7109 | 20.1675 | 1.403526 | 0.5433991 | 18.683 | 0.08097197
75.7381 | 20.6764 | 20.14107 | 1.401991 | 0.5353274 | 18.65826 | 0.08081985
75.7481 | 20.6323 | 20.11458 | 1.400463 | 0.5177205 | 18.63345 | 0.08066816
75.7581 | 20.6011 | 20.08803 | 1.398943 | 0.5130715 | 18.60857 | 0.08051708
75.7681 | 20.5757 | 20.06142 | 1.397431 | 0.5142799 | 18.58362 | 0.08036642
75.7781 | 20.5322 | 20.03476 | 1.395927 | 0.4974413 | 18.55862 | 0.08021636
75.7881 | 20.486 | 20.00804 | 1.39443 | 0.4779591 | 18.53354 | 0.08006673
75.7981 | 20.4623 | 19.98127 | 1.392941 | 0.4810277 | 18.50841 | 0.07991768
75.8081 | 20.425 | 19.95446 | 1.39146 | 0.4705436 | 18.48323 | 0.07976908
75.818 | 20.3784 | 19.92785 | 1.390001 | 0.4505501 | 18.45823 | 0.07962251
75.828 | 20.3418 | 19.90094 | 1.388536 | 0.4408596 | 18.43293 | 0.07947495
75.838 | 20.2932 | 19.87399 | 1.387079 | 0.4192138 | 18.40758 | 0.07932788
75.848 | 20.23 | 19.84699 | 1.38563 | 0.3830074 | 18.38218 | 0.07918131
75.858 | 20.1835 | 19.81996 | 1.384189 | 0.3635428 | 18.35673 | 0.07903522
75.868 | 20.1325 | 19.79289 | 1.382756 | 0.3396136 | 18.33124 | 0.07888964
75.878 | 20.0856 | 19.76578 | 1.381331 | 0.3198231 | 18.3057 | 0.07874455
75.888 | 20.0345 | 19.73864 | 1.379915 | 0.2958646 | 18.28012 | 0.07859994
75.898 | 19.9845 | 19.71146 | 1.378506 | 0.2730385 | 18.2545 | 0.07845583
75.908 | 19.9229 | 19.68425 | 1.377106 | 0.238646 | 18.22884 | 0.07831221
75.918 | 19.8682 | 19.65702 | 1.375715 | 0.2111805 | 18.20314 | 0.07816906
75.928 | 19.8006 | 19.62976 | 1.374332 | 0.1708401 | 18.1774 | 0.0780264
75.938 | 19.7473 | 19.60247 | 1.372957 | 0.1448265 | 18.15163 | 0.07788421
75.948 | 19.6815 | 19.57516 | 1.371591 | 0.1063373 | 18.12583 | 0.0777425
75.958 | 19.626 | 19.54783 | 1.370233 | 0.07816717 | 18.1 | 0.07760127
75.968 | 19.5463 | 19.52048 | 1.368884 | 0.02581939 | 18.07414 | 0.07746051
75.978 | 19.4685 | 19.49311 | 1.367544 | -0.02461095 | 18.04825 | 0.07732022
75.988 | 19.4255 | 19.46572 | 1.366212 | -0.04022349 | 18.02233 | 0.0771804
75.998 | 19.3509 | 19.43832 | 1.364889 | -0.08742011 | 17.99639 | 0.07704105
76.008 | 19.2862 | 19.41091 | 1.363575 | -0.1247051 | 17.97043 | 0.07690217
76.018 | 19.2187 | 19.38348 | 1.36227 | -0.1647772 | 17.94444 | 0.07676374
76.028 | 19.1583 | 19.35604 | 1.360973 | -0.1977391 | 17.91844 | 0.07662578
76.038 | 19.0837 | 19.32859 | 1.359686 | -0.2448925 | 17.89242 | 0.07648828
76.048 | 19.0127 | 19.30114 | 1.358407 | -0.2884382 | 17.86638 | 0.07635123
76.058 | 18.9559 | 19.27368 | 1.357138 | -0.3177801 | 17.84033 | 0.07621465
76.068 | 18.8759 | 19.24622 | 1.355877 | -0.3703165 | 17.81426 | 0.0760785
76.078 | 18.8206 | 19.21875 | 1.354626 | -0.3981488 | 17.78818 | 0.07594282
76.088 | 18.7457 | 19.19128 | 1.353384 | -0.4455815 | 17.76209 | 0.07580759
76.098 | 18.6772 | 19.16381 | 1.352151 | -0.4866128 | 17.73599 | 0.0756728
76.108 | 18.6155 | 19.13635 | 1.350927 | -0.5208454 | 17.70988 | 0.07553846
76.118 | 18.5639 | 19.10888 | 1.349713 | -0.5449826 | 17.68377 | 0.07540456
76.128 | 18.481 | 19.08142 | 1.348508 | -0.6004245 | 17.65765 | 0.0752711
76.138 | 18.4431 | 19.05397 | 1.347312 | -0.6108716 | 17.63152 | 0.07513808
76.148 | 18.3613 | 19.02652 | 1.346126 | -0.6652239 | 17.60539 | 0.07500551
76.158 | 18.3149 | 18.99909 | 1.344949 | -0.6841867 | 17.57926 | 0.07487336
76.168 | 18.2606 | 18.97166 | 1.343782 | -0.7110581 | 17.55313 | 0.07474166
76.178 | 18.2055 | 18.94424 | 1.342625 | -0.7387409 | 17.52701 | 0.07461039
76.188 | 18.1469 | 18.91684 | 1.341477 | -0.7699365 | 17.50088 | 0.07447955
76.198 | 18.0855 | 18.88944 | 1.340339 | -0.8039448 | 17.47476 | 0.07434913
76.208 | 18.0272 | 18.86207 | 1.339211 | -0.8348671 | 17.44864 | 0.07421914
76.218 | 17.9723 | 18.83471 | 1.338092 | -0.8624068 | 17.42253 | 0.07408958
76.228 | 17.9332 | 18.80736 | 1.336984 | -0.8741636 | 17.39642 | 0.07396044
76.238 | 17.8896 | 18.78004 | 1.335885 | -0.8904376 | 17.37032 | 0.07383173
76.248 | 17.8334 | 18.75273 | 1.334796 | -0.9193308 | 17.34423 | 0.07370344
76.258 | 17.8059 | 18.72545 | 1.333717 | -0.9195456 | 17.31815 | 0.07357556
76.268 | 17.7344 | 18.69818 | 1.332649 | -0.9637803 | 17.29208 | 0.0734481
76.278 | 17.7031 | 18.67094 | 1.33159 | -0.9678398 | 17.26603 | 0.07332105
76.288 | 17.6398 | 18.64372 | 1.330542 | -1.003921 | 17.23998 | 0.07319442
76.298 | 17.6048 | 18.61653 | 1.329504 | -1.011729 | 17.21396 | 0.07306819
76.308 | 17.5539 | 18.58936 | 1.328476 | -1.035461 | 17.18794 | 0.07294238
76.318 | 17.5241 | 18.56222 | 1.327458 | -1.038121 | 17.16195 | 0.07281698
76.328 | 17.4677 | 18.53511 | 1.326451 | -1.067409 | 17.13597 | 0.07269198
76.338 | 17.4265 | 18.50802 | 1.325455 | -1.081525 | 17.11 | 0.07256739
76.348 | 17.3969 | 18.48097 | 1.324469 | -1.08407 | 17.08406 | 0.07244319
76.358 | 17.3452 | 18.45395 | 1.323493 | -1.108748 | 17.05814 | 0.0723194
76.368 | 17.3201 | 18.42696 | 1.322528 | -1.106855 | 17.03223 | 0.07219601
76.378 | 17.2732 | 18.4 | 1.321574 | -1.126795 | 17.00635 | 0.07207302
76.388 | 17.2351 | 18.37307 | 1.32063 | -1.137969 | 16.98049 | 0.07195041
76.3979 | 17.194 | 18.34646 | 1.319707 | -1.152457 | 16.95492 | 0.0718294
76.4079 | 17.1582 | 18.3196 | 1.318784 | -1.1614 | 16.92911 | 0.07170759
76.4179 | 17.1212 | 18.29278 | 1.317873 | -1.171576 | 16.90332 | 0.07158616
76.4279 | 17.0866 | 18.26599 | 1.316973 | -1.179392 | 16.87755 | 0.07146513
76.4379 | 17.0447 | 18.23924 | 1.316084 | -1.194542 | 16.85181 | 0.07134448
76.4479 | 17.0013 | 18.21253 | 1.315205 | -1.211233 | 16.8261 | 0.07122421
76.4579 | 16.9795 | 18.18586 | 1.314338 | -1.206362 | 16.80042 | 0.07110434
76.4679 | 16.948 | 18.15923 | 1.313482 | -1.211231 | 16.77476 | 0.07098484
76.4779 | 16.9117 | 18.13264 | 1.312638 | -1.220939 | 16.74914 | 0.07086573
76.4879 | 16.8815 | 18.10609 | 1.311804 | -1.224587 | 16.72354 | 0.07074699
76.4979 | 16.8508 | 18.07958 | 1.310982 | -1.228777 | 16.69797 | 0.07062864
76.5079 | 16.823 | 18.05311 | 1.310171 | -1.230111 | 16.67243 | 0.07051065
76.5179 | 16.7734 | 18.02669 | 1.309372 | -1.253288 | 16.64692 | 0.07039304
76.5279 | 16.7455 | 18.00031 | 1.308584 | -1.254807 | 16.62145 | 0.07027582
76.5379 | 16.7224 | 17.97397 | 1.307808 | -1.25157 | 16.596 | 0.07015895
76.5479 | 16.677 | 17.94768 | 1.307043 | -1.270676 | 16.57059 | 0.07004246
76.5579 | 16.6541 | 17.92143 | 1.30629 | -1.267329 | 16.54521 | 0.06992634
76.5679 | 16.6349 | 17.89523 | 1.305549 | -1.260328 | 16.51987 | 0.06981058
76.5779 | 16.5952 | 17.86907 | 1.30482 | -1.273873 | 16.49456 | 0.06969519
76.5879 | 16.5784 | 17.84296 | 1.304102 | -1.264562 | 16.46928 | 0.06958016
76.5979 | 16.5363 | 17.8169 | 1.303396 | -1.2806 | 16.44404 | 0.0694655
76.6079 | 16.516 | 17.79089 | 1.302703 | -1.274886 | 16.41883 | 0.06935119
76.6179 | 16.4944 | 17.76492 | 1.302021 | -1.270519 | 16.39366 | 0.06923725
76.6279 | 16.4526 | 17.739 | 1.301352 | -1.2864 | 16.36852 | 0.06912367
76.6379 | 16.4315 | 17.71313 | 1.300694 | -1.281631 | 16.34343 | 0.06901043
76.6479 | 16.4034 | 17.68731 | 1.300049 | -1.283912 | 16.31837 | 0.06889756
76.6579 | 16.3777 | 17.66154 | 1.299416 | -1.283841 | 16.29334 | 0.06878503
76.6679 | 16.3463 | 17.63582 | 1.298796 | -1.28952 | 16.26835 | 0.06867286
76.6779 | 16.3206 | 17.61015 | 1.298188 | -1.289549 | 16.2434 | 0.06856104
76.6879 | 16.3021 | 17.58453 | 1.297592 | -1.282428 | 16.21849 | 0.06844957
76.6979 | 16.2758 | 17.55896 | 1.297009 | -1.28316 | 16.19361 | 0.06833845
76.7079 | 16.2485 | 17.53344 | 1.296438 | -1.284942 | 16.16878 | 0.06822767
76.7179 | 16.2204 | 17.50797 | 1.29588 | -1.287575 | 16.14398 | 0.06811724
76.7279 | 16.2029 | 17.48256 | 1.295335 | -1.279661 | 16.11922 | 0.06800715
76.7379 | 16.186 | 17.4572 | 1.294802 | -1.271198 | 16.0945 | 0.0678974
76.7479 | 16.1538 | 17.43189 | 1.294283 | -1.278087 | 16.06982 | 0.06778799
76.7579 | 16.1343 | 17.40663 | 1.293776 | -1.27233 | 16.04517 | 0.06767892
76.7679 | 16.1085 | 17.38142 | 1.293282 | -1.272924 | 16.02057 | 0.06757019
76.7779 | 16.0823 | 17.35627 | 1.292802 | -1.27397 | 15.99601 | 0.06746179
76.7879 | 16.0656 | 17.33117 | 1.292334 | -1.265571 | 15.97148 | 0.06735373
76.7979 | 16.0476 | 17.30612 | 1.291879 | -1.258524 | 15.947 | 0.067246
76.8079 | 16.0194 | 17.28113 | 1.291438 | -1.26173 | 15.92255 | 0.0671386
76.8179 | 16.0046 | 17.25619 | 1.29101 | -1.251591 | 15.89815 | 0.06703154
76.8279 | 15.9908 | 17.2313 | 1.290595 | -1.240504 | 15.87378 | 0.0669248
76.8379 | 15.9709 | 17.20647 | 1.290194 | -1.23557 | 15.84946 | 0.06681839
76.8479 | 15.9451 | 17.18169 | 1.289806 | -1.236591 | 15.82517 | 0.06671231
76.8579 | 15.9388 | 17.15697 | 1.289432 | -1.218166 | 15.80093 | 0.06660655
76.8679 | 15.9115 | 17.13229 | 1.289071 | -1.220794 | 15.77672 | 0.06650111
76.8779 | 15.8978 | 17.10767 | 1.288724 | -1.209875 | 15.75255 | 0.066396
76.8879 | 15.8649 | 17.08311 | 1.288391 | -1.218211 | 15.72843 | 0.06629121
76.8979 | 15.8625 | 17.0586 | 1.288072 | -1.196101 | 15.70434 | 0.06618674
76.9079 | 15.8357 | 17.03414 | 1.287766 | -1.198443 | 15.68029 | 0.06608258
76.9179 | 15.8139 | 17.00974 | 1.287474 | -1.195841 | 15.65629 | 0.06597875
76.9279 | 15.7932 | 16.98539 | 1.287197 | -1.192192 | 15.63232 | 0.06587523
76.9379 | 15.7782 | 16.9611 | 1.286933 | -1.182896 | 15.60839 | 0.06577202
76.9479 | 15.7555 | 16.93686 | 1.286684 | -1.181357 | 15.5845 | 0.06566913
76.9579 | 15.7487 | 16.91267 | 1.286448 | -1.163968 | 15.56065 | 0.06556655
76.9679 | 15.7148 | 16.88853 | 1.286227 | -1.173734 | 15.53684 | 0.06546428
76.9779 | 15.7007 | 16.86445 | 1.286021 | -1.163753 | 15.51307 | 0.06536232
76.9878 | 15.6816 | 16.84066 | 1.28583 | -1.159058 | 15.48957 | 0.0652617
76.9978 | 15.6683 | 16.81668 | 1.285653 | -1.148384 | 15.46587 | 0.06516036
77.0078 | 15.6405 | 16.79276 | 1.285489 | -1.152263 | 15.44221 | 0.06505931
77.0178 | 15.6202 | 16.7689 | 1.28534 | -1.148695 | 15.4186 | 0.06495857
77.0278 | 15.6149 | 16.74508 | 1.285206 | -1.13018 | 15.39502 | 0.06485813
77.0378 | 15.5899 | 16.72132 | 1.285087 | -1.131419 | 15.37147 | 0.064758
77.0478 | 15.5686 | 16.69761 | 1.284983 | -1.12901 | 15.34797 | 0.06465817
77.0578 | 15.5634 | 16.67395 | 1.284893 | -1.110554 | 15.3245 | 0.06455863
77.0678 | 15.5471 | 16.65035 | 1.284819 | -1.103248 | 15.30107 | 0.0644594
77.0778 | 15.5291 | 16.6268 | 1.284759 | -1.097696 | 15.27768 | 0.06436045
77.0878 | 15.5145 | 16.6033 | 1.284714 | -1.088796 | 15.25432 | 0.06426181
77.0978 | 15.5033 | 16.57985 | 1.284685 | -1.076547 | 15.231 | 0.06416346
77.1078 | 15.4883 | 16.55645 | 1.284671 | -1.068152 | 15.20772 | 0.0640654
77.1178 | 15.4692 | 16.5331 | 1.284672 | -1.063905 | 15.18446 | 0.06396764
77.1278 | 15.4607 | 16.50981 | 1.284689 | -1.049111 | 15.16125 | 0.06387016
77.1378 | 15.4506 | 16.48657 | 1.284721 | -1.035968 | 15.13807 | 0.06377298
77.1478 | 15.4315 | 16.46337 | 1.284769 | -1.031874 | 15.11493 | 0.06367608
77.1578 | 15.418 | 16.44023 | 1.284832 | -1.022231 | 15.09182 | 0.06357948
77.1678 | 15.4093 | 16.41714 | 1.284911 | -1.00784 | 15.06875 | 0.06348315
77.1778 | 15.3896 | 16.3941 | 1.285006 | -1.004496 | 15.0457 | 0.06338712
77.1878 | 15.3887 | 16.3711 | 1.285117 | -0.9824029 | 15.02269 | 0.06329136
77.1978 | 15.3662 | 16.34816 | 1.285243 | -0.98196 | 14.99972 | 0.06319589
77.2078 | 15.3593 | 16.32526 | 1.285386 | -0.965963 | 14.97678 | 0.06310071
77.2178 | 15.3441 | 16.30242 | 1.285544 | -0.9583177 | 14.95387 | 0.06300579
77.2278 | 15.3191 | 16.27962 | 1.285719 | -0.9605198 | 14.93099 | 0.06291116
77.2378 | 15.3153 | 16.25687 | 1.28591 | -0.9415683 | 14.90814 | 0.06281681
77.2478 | 15.3006 | 16.23417 | 1.286117 | -0.9335673 | 14.88533 | 0.06272274
77.2578 | 15.2916 | 16.21151 | 1.28634 | -0.9199117 | 14.86254 | 0.06262893
77.2678 | 15.2708 | 16.1889 | 1.28658 | -0.9181035 | 14.83979 | 0.06253541
77.2778 | 15.2638 | 16.16634 | 1.286836 | -0.9025428 | 14.81706 | 0.06244216
77.2878 | 15.2494 | 16.14383 | 1.287109 | -0.8944282 | 14.79437 | 0.06234919
77.2978 | 15.2384 | 16.12136 | 1.287399 | -0.8829592 | 14.7717 | 0.06225648
77.3078 | 15.2244 | 16.09894 | 1.287705 | -0.8745353 | 14.74907 | 0.06216404
77.3178 | 15.2099 | 16.07656 | 1.288029 | -0.8666579 | 14.72646 | 0.06207188
77.3278 | 15.1951 | 16.05423 | 1.288369 | -0.8591262 | 14.70388 | 0.06197997
77.3378 | 15.1802 | 16.03194 | 1.288726 | -0.8517365 | 14.68132 | 0.06188835
77.3478 | 15.17 | 16.00969 | 1.2891 | -0.8396921 | 14.6588 | 0.06179698
77.3578 | 15.1584 | 15.98749 | 1.289491 | -0.8290909 | 14.63629 | 0.06170588
77.3678 | 15.1536 | 15.96534 | 1.2899 | -0.8117365 | 14.61382 | 0.06161504
77.3778 | 15.1364 | 15.94322 | 1.290325 | -0.8068214 | 14.59137 | 0.06152447
77.3878 | 15.1357 | 15.92115 | 1.290768 | -0.7854498 | 14.56895 | 0.06143416
77.3978 | 15.1128 | 15.89912 | 1.291229 | -0.7863206 | 14.54655 | 0.0613441
77.4078 | 15.1079 | 15.87713 | 1.291707 | -0.7692344 | 14.52417 | 0.06125431
77.4178 | 15.0994 | 15.85519 | 1.292202 | -0.7557868 | 14.50182 | 0.06116477
77.4278 | 15.0892 | 15.83328 | 1.292716 | -0.7440827 | 14.47949 | 0.0610755
77.4378 | 15.0892 | 15.81142 | 1.293247 | -0.7222192 | 14.45719 | 0.06098648
77.4478 | 15.0602 | 15.7896 | 1.293796 | -0.7293952 | 14.4349 | 0.06089771
77.4578 | 15.0517 | 15.76781 | 1.294362 | -0.7161121 | 14.41264 | 0.06080921
77.4678 | 15.0462 | 15.74607 | 1.294947 | -0.6998676 | 14.3904 | 0.06072095
77.4778 | 15.0413 | 15.72436 | 1.29555 | -0.6830633 | 14.36818 | 0.06063295
77.4878 | 15.0326 | 15.7027 | 1.296171 | -0.6700953 | 14.34598 | 0.06054519
77.4978 | 15.0265 | 15.68107 | 1.29681 | -0.6545661 | 14.3238 | 0.06045769
77.5078 | 15.0098 | 15.65948 | 1.297468 | -0.6496758 | 14.30164 | 0.06037044
77.5178 | 14.9935 | 15.63792 | 1.298144 | -0.6444224 | 14.27949 | 0.06028343
77.5278 | 14.9902 | 15.61641 | 1.298839 | -0.6262065 | 14.25737 | 0.06019668
77.5378 | 14.9692 | 15.59493 | 1.299552 | -0.625727 | 14.23527 | 0.06011017
77.5478 | 14.9649 | 15.57348 | 1.300283 | -0.6085836 | 14.21318 | 0.06002391
77.5578 | 14.9489 | 15.55207 | 1.301034 | -0.6031745 | 14.1911 | 0.05993789
77.5677 | 14.9393 | 15.53092 | 1.301795 | -0.5916184 | 14.16927 | 0.05985295
77.5777 | 14.9315 | 15.50958 | 1.302584 | -0.5780803 | 14.14723 | 0.05976741
77.5877 | 14.9189 | 15.48828 | 1.303391 | -0.5693817 | 14.12521 | 0.05968212
77.5977 | 14.9054 | 15.46701 | 1.304217 | -0.5616111 | 14.1032 | 0.05959707
77.6077 | 14.8897 | 15.44578 | 1.305062 | -0.5560754 | 14.0812 | 0.05951225
77.6177 | 14.8769 | 15.42457 | 1.305927 | -0.5476724 | 14.05922 | 0.05942768
77.6277 | 14.8687 | 15.4034 | 1.30681 | -0.5347008 | 14.03725 | 0.05934334
77.6377 | 14.8566 | 15.38226 | 1.307714 | -0.5256637 | 14.01529 | 0.05925924
77.6477 | 14.8355 | 15.36116 | 1.308636 | -0.5256575 | 13.99335 | 0.05917538
77.6577 | 14.8329 | 15.34008 | 1.309579 | -0.5071822 | 13.97141 | 0.05909175
77.6677 | 14.8227 | 15.31904 | 1.310541 | -0.4963388 | 13.94949 | 0.05900836
77.6777 | 14.8056 | 15.29803 | 1.311523 | -0.4924262 | 13.92758 | 0.05892519
77.6877 | 14.7944 | 15.27704 | 1.312524 | -0.4826438 | 13.90568 | 0.05884226
77.6977 | 14.7861 | 15.25609 | 1.313546 | -0.4699901 | 13.88378 | 0.05875956
77.7077 | 14.7676 | 15.23517 | 1.314588 | -0.4675666 | 13.8619 | 0.0586771
77.7177 | 14.7646 | 15.21427 | 1.31565 | -0.4496736 | 13.84003 | 0.05859486
77.7277 | 14.7438 | 15.19341 | 1.316732 | -0.4496069 | 13.81816 | 0.05851285
77.7377 | 14.7339 | 15.17257 | 1.317834 | -0.4386706 | 13.79631 | 0.05843107
77.7477 | 14.7218 | 15.15176 | 1.318957 | -0.42996 | 13.77445 | 0.05834951
77.7577 | 14.7111 | 15.13097 | 1.3201 | -0.4198737 | 13.75261 | 0.05826819
77.7677 | 14.7081 | 15.11022 | 1.321263 | -0.402119 | 13.73077 | 0.05818708
77.7777 | 14.6872 | 15.08949 | 1.322448 | -0.4022904 | 13.70894 | 0.05810621
77.7877 | 14.6696 | 15.06879 | 1.323653 | -0.399189 | 13.68711 | 0.05802554
77.7977 | 14.6508 | 15.04811 | 1.324879 | -0.397313 | 13.66529 | 0.05794511
77.8077 | 14.6493 | 15.02746 | 1.326126 | -0.3781627 | 13.64347 | 0.05786491
77.8177 | 14.6336 | 15.00684 | 1.327394 | -0.3732375 | 13.62166 | 0.05778491
77.8277 | 14.615 | 14.98624 | 1.328683 | -0.3712371 | 13.59985 | 0.05770513
77.8377 | 14.5925 | 14.96567 | 1.329993 | -0.3731658 | 13.57805 | 0.05762559
77.8477 | 14.5881 | 14.94511 | 1.331325 | -0.3570143 | 13.55624 | 0.05754625
77.8577 | 14.5766 | 14.92459 | 1.332677 | -0.3479861 | 13.53444 | 0.05746714
77.8677 | 14.5646 | 14.90408 | 1.334052 | -0.3394813 | 13.51264 | 0.05738824
77.8777 | 14.5542 | 14.8836 | 1.335448 | -0.3294001 | 13.49084 | 0.05730955
77.8877 | 14.5333 | 14.86314 | 1.336865 | -0.3298416 | 13.46905 | 0.05723108
77.8977 | 14.5148 | 14.84271 | 1.338305 | -0.3279055 | 13.44725 | 0.05715283
77.9077 | 14.5043 | 14.82229 | 1.339766 | -0.3179912 | 13.42545 | 0.05707479
77.9177 | 14.4882 | 14.8019 | 1.341249 | -0.3136986 | 13.40365 | 0.05699696
77.9277 | 14.4705 | 14.78153 | 1.342754 | -0.3110279 | 13.38185 | 0.05691934
77.9377 | 14.4628 | 14.76118 | 1.344282 | -0.2983782 | 13.36005 | 0.05684193
77.9477 | 14.4457 | 14.74085 | 1.345831 | -0.2951485 | 13.33825 | 0.05676473
77.9577 | 14.4367 | 14.72054 | 1.347403 | -0.2838408 | 13.31645 | 0.05668774
77.9677 | 14.4316 | 14.70025 | 1.348998 | -0.2686523 | 13.29464 | 0.05661096
77.9777 | 14.4145 | 14.67998 | 1.350615 | -0.2654842 | 13.27284 | 0.05653439
77.9877 | 14.398 | 14.65974 | 1.352254 | -0.2617369 | 13.25102 | 0.05645803
77.9977 | 14.3868 | 14.63951 | 1.353916 | -0.252706 | 13.22921 | 0.05638186
78.0077 | 14.3723 | 14.61929 | 1.355601 | -0.2469927 | 13.20739 | 0.05630591
78.0177 | 14.3597 | 14.5991 | 1.357309 | -0.2394008 | 13.18556 | 0.05623015
78.0277 | 14.3533 | 14.57893 | 1.35904 | -0.225628 | 13.16373 | 0.05615461
78.0377 | 14.3361 | 14.55877 | 1.360794 | -0.2226747 | 13.1419 | 0.05607926
78.0477 | 14.3269 | 14.53864 | 1.362572 | -0.211738 | 13.12006 | 0.05600412
78.0577 | 14.3247 | 14.51852 | 1.364372 | -0.19382 | 13.09822 | 0.05592918
78.0677 | 14.3071 | 14.49842 | 1.366196 | -0.1913197 | 13.07637 | 0.05585444
78.0777 | 14.3034 | 14.47834 | 1.368044 | -0.1749362 | 13.05451 | 0.0557799
78.0877 | 14.2951 | 14.45827 | 1.369915 | -0.1631732 | 13.03265 | 0.05570556
78.0977 | 14.2864 | 14.43822 | 1.371809 | -0.1518249 | 13.01078 | 0.05563141
78.1077 | 14.2788 | 14.41819 | 1.373728 | -0.1393926 | 12.98891 | 0.05555746
78.1177 | 14.2674 | 14.39818 | 1.375671 | -0.1307762 | 12.96702 | 0.05548372
78.1277 | 14.259 | 14.37818 | 1.377637 | -0.1191772 | 12.94513 | 0.05541016
78.1377 | 14.2491 | 14.35819 | 1.379628 | -0.1090933 | 12.92323 | 0.0553368
78.1477 | 14.2418 | 14.33823 | 1.381642 | -0.09642779 | 12.90132 | 0.05526364
78.1576 | 14.2361 | 14.31847 | 1.383661 | -0.08237054 | 12.87962 | 0.05519141
78.1676 | 14.2222 | 14.29853 | 1.385724 | -0.07633424 | 12.85769 | 0.05511863
78.1776 | 14.2139 | 14.27861 | 1.387812 | -0.06471436 | 12.83576 | 0.05504604
78.1876 | 14.2105 | 14.25871 | 1.389924 | -0.04821047 | 12.81381 | 0.05497365
78.1976 | 14.1926 | 14.23882 | 1.392062 | -0.04622133 | 12.79186 | 0.05490144
78.2076 | 14.1901 | 14.21895 | 1.394223 | -0.02884741 | 12.76989 | 0.05482943
78.2176 | 14.1724 | 14.19909 | 1.39641 | -0.02668857 | 12.74792 | 0.0547576
78.2276 | 14.1649 | 14.17924 | 1.398622 | -0.01434343 | 12.72594 | 0.05468596
78.2376 | 14.1489 | 14.15941 | 1.400859 | -0.01051446 | 12.70394 | 0.05461451
78.2476 | 14.1376 | 14.1396 | 1.403122 | -0.002001362 | 12.68194 | 0.05454325
78.2576 | 14.1236 | 14.1198 | 1.405409 | 0.003798515 | 12.65992 | 0.05447218
78.2676 | 14.1126 | 14.10002 | 1.407722 | 0.01258485 | 12.63789 | 0.05440129
78.2776 | 14.1012 | 14.08024 | 1.410061 | 0.02095545 | 12.61585 | 0.05433059
78.2876 | 14.089 | 14.06049 | 1.412425 | 0.02851224 | 12.5938 | 0.05426005
78.2976 | 14.0764 | 14.04075 | 1.414815 | 0.03565297 | 12.57174 | 0.05418973
78.3076 | 14.064 | 14.02102 | 1.417231 | 0.0429803 | 12.54967 | 0.05411957
78.3176 | 14.0467 | 14.00131 | 1.419673 | 0.04539389 | 12.52758 | 0.0540496
78.3276 | 14.0349 | 13.98161 | 1.422141 | 0.05329254 | 12.50549 | 0.05397981
78.3376 | 14.0126 | 13.96192 | 1.424635 | 0.05067828 | 12.48338 | 0.0539102
78.3476 | 13.9952 | 13.94225 | 1.427156 | 0.05294879 | 12.46125 | 0.05384077
78.3576 | 13.9866 | 13.9226 | 1.429703 | 0.06400407 | 12.43912 | 0.05377152
78.3676 | 13.9701 | 13.90295 | 1.432276 | 0.06714593 | 12.41698 | 0.05370245
78.3776 | 13.9566 | 13.88333 | 1.434876 | 0.07327425 | 12.39482 | 0.05363356
78.3876 | 13.9446 | 13.86371 | 1.437503 | 0.08088794 | 12.37264 | 0.05356485
78.3976 | 13.9317 | 13.84411 | 1.440157 | 0.08758669 | 12.35046 | 0.05349631
78.4076 | 13.907 | 13.82453 | 1.442838 | 0.08247147 | 12.32826 | 0.05342795
78.4176 | 13.9006 | 13.80496 | 1.445545 | 0.09564247 | 12.30605 | 0.05335976
78.4276 | 13.8881 | 13.7854 | 1.44828 | 0.1026987 | 12.28383 | 0.05329175
78.4376 | 13.8687 | 13.76586 | 1.451042 | 0.1028399 | 12.26159 | 0.05322392
78.4476 | 13.851 | 13.74633 | 1.453832 | 0.1046674 | 12.23934 | 0.05315625
78.4576 | 13.836 | 13.72682 | 1.456649 | 0.1091798 | 12.21708 | 0.05308877
78.4676 | 13.8134 | 13.70732 | 1.459494 | 0.1060777 | 12.19481 | 0.05302145
78.4776 | 13.8052 | 13.68784 | 1.462367 | 0.1173606 | 12.17252 | 0.05295431
78.4876 | 13.7808 | 13.66837 | 1.465267 | 0.1124289 | 12.15022 | 0.05288733
78.4976 | 13.7729 | 13.64892 | 1.468196 | 0.123982 | 12.1279 | 0.05282052
78.5076 | 13.7584 | 13.62948 | 1.471152 | 0.1289195 | 12.10557 | 0.05275389
78.5176 | 13.7415 | 13.61006 | 1.474137 | 0.1314421 | 12.08323 | 0.05268743
78.5276 | 13.7247 | 13.59065 | 1.47715 | 0.1340497 | 12.06088 | 0.05262113
78.5376 | 13.7051 | 13.57126 | 1.480191 | 0.1338424 | 12.03851 | 0.052555
78.5476 | 13.6903 | 13.55188 | 1.483261 | 0.138418 | 12.01613 | 0.05248905
78.5576 | 13.672 | 13.53252 | 1.48636 | 0.1394789 | 11.99374 | 0.05242325
78.5676 | 13.6527 | 13.51318 | 1.489487 | 0.1395233 | 11.97133 | 0.05235763
78.5776 | 13.6412 | 13.49385 | 1.492644 | 0.1473514 | 11.94891 | 0.05229217
78.5876 | 13.6151 | 13.47454 | 1.495829 | 0.1405637 | 11.92648 | 0.05222687
78.5976 | 13.6001 | 13.45524 | 1.499043 | 0.1448594 | 11.90404 | 0.05216174
78.6076 | 13.5875 | 13.43596 | 1.502287 | 0.1515383 | 11.88158 | 0.05209677
78.6176 | 13.5662 | 13.4167 | 1.50556 | 0.1495 | 11.85911 | 0.05203196
78.6276 | 13.5544 | 13.39745 | 1.508863 | 0.1569452 | 11.83662 | 0.05196732
78.6376 | 13.5343 | 13.37823 | 1.512195 | 0.1560723 | 11.81413 | 0.05190284
78.6476 | 13.5209 | 13.35902 | 1.515557 | 0.1618832 | 11.79162 | 0.05183852
78.6576 | 13.4999 | 13.33983 | 1.518949 | 0.1600748 | 11.7691 | 0.05177436
78.6676 | 13.4797 | 13.32065 | 1.52237 | 0.1590488 | 11.74657 | 0.05171037
78.6776 | 13.4661 | 13.3015 | 1.525822 | 0.1646043 | 11.72403 | 0.05164652
78.6876 | 13.4527 | 13.28236 | 1.529304 | 0.1703417 | 11.70147 | 0.05158284
78.6976 | 13.4303 | 13.26324 | 1.532817 | 0.1670607 | 11.6789 | 0.05151932
78.7076 | 13.4153 | 13.24414 | 1.536359 | 0.1711603 | 11.65632 | 0.05145596
78.7176 | 13.3957 | 13.22506 | 1.539933 | 0.1706408 | 11.63373 | 0.05139275
78.7276 | 13.3787 | 13.206 | 1.543537 | 0.1727008 | 11.61113 | 0.05132971
78.7375 | 13.3607 | 13.18715 | 1.547135 | 0.1735533 | 11.58874 | 0.05126742
78.7475 | 13.3385 | 13.16813 | 1.550801 | 0.1703678 | 11.56613 | 0.05120469
78.7575 | 13.3279 | 13.14913 | 1.554497 | 0.1787745 | 11.54349 | 0.0511421
78.7675 | 13.3009 | 13.13015 | 1.558225 | 0.1707491 | 11.52085 | 0.05107967
78.7775 | 13.2854 | 13.11119 | 1.561984 | 0.1742131 | 11.49819 | 0.0510174
78.7875 | 13.2696 | 13.09226 | 1.565774 | 0.1773445 | 11.47553 | 0.05095528
78.7975 | 13.2468 | 13.07333 | 1.569596 | 0.1734657 | 11.45284 | 0.05089331
78.8075 | 13.2276 | 13.05445 | 1.57345 | 0.173153 | 11.43017 | 0.05083149
78.8175 | 13.2077 | 13.03557 | 1.577335 | 0.1721299 | 11.40746 | 0.05076982
78.8275 | 13.192 | 13.01672 | 1.581253 | 0.1752778 | 11.38476 | 0.05070831
78.8375 | 13.1727 | 12.9979 | 1.585202 | 0.1748023 | 11.36205 | 0.05064695
78.8475 | 13.1476 | 12.9791 | 1.589184 | 0.1685046 | 11.33933 | 0.05058573
78.8575 | 13.1304 | 12.96032 | 1.593198 | 0.1700768 | 11.3166 | 0.05052467
78.8675 | 13.1149 | 12.94156 | 1.597244 | 0.1733381 | 11.29385 | 0.05046375
78.8775 | 13.0998 | 12.92284 | 1.601323 | 0.1769593 | 11.27111 | 0.05040299
78.8875 | 13.0805 | 12.90413 | 1.605435 | 0.1763702 | 11.24835 | 0.05034237
78.8975 | 13.0598 | 12.88546 | 1.609579 | 0.1743414 | 11.2256 | 0.0502819
78.9075 | 13.0333 | 12.8668 | 1.613756 | 0.1665019 | 11.20282 | 0.05022157
78.9175 | 13.0163 | 12.84818 | 1.617967 | 0.1681211 | 11.18005 | 0.0501614
78.9275 | 13.0015 | 12.82957 | 1.62221 | 0.1719269 | 11.15726 | 0.05010136
78.9375 | 12.9876 | 12.81101 | 1.626487 | 0.1765944 | 11.13448 | 0.05004148
78.9475 | 12.9648 | 12.79245 | 1.630798 | 0.1723462 | 11.11167 | 0.04998174
78.9575 | 12.9499 | 12.77394 | 1.635142 | 0.1759586 | 11.08888 | 0.04992214
78.9675 | 12.9331 | 12.75545 | 1.63952 | 0.177654 | 11.06606 | 0.04986269
78.9775 | 12.9143 | 12.73699 | 1.643931 | 0.1773099 | 11.04326 | 0.04980338
78.9875 | 12.8933 | 12.71855 | 1.648377 | 0.1747475 | 11.02043 | 0.04974421
78.9975 | 12.8663 | 12.70015 | 1.652857 | 0.1661461 | 10.99761 | 0.04968518
79.0075 | 12.8503 | 12.68178 | 1.657371 | 0.1685236 | 10.97478 | 0.0496263
79.0175 | 12.8333 | 12.66344 | 1.661919 | 0.1698606 | 10.95195 | 0.04956756
79.0275 | 12.8203 | 12.64512 | 1.666502 | 0.175178 | 10.92911 | 0.04950896
79.0375 | 12.8024 | 12.62685 | 1.671119 | 0.1755534 | 10.90628 | 0.04945049
79.0475 | 12.7821 | 12.60859 | 1.675772 | 0.1735073 | 10.88343 | 0.04939217
79.0575 | 12.7646 | 12.59038 | 1.680459 | 0.1742186 | 10.86059 | 0.04933399
79.0675 | 12.7406 | 12.57219 | 1.685181 | 0.168407 | 10.83774 | 0.04927595
79.0775 | 12.7205 | 12.55404 | 1.689939 | 0.1664582 | 10.81488 | 0.04921804
79.0875 | 12.7096 | 12.53592 | 1.694732 | 0.173676 | 10.79203 | 0.04916028
79.0975 | 12.6838 | 12.51784 | 1.69956 | 0.1659593 | 10.76918 | 0.04910265
79.1075 | 12.6651 | 12.4998 | 1.704424 | 0.1653027 | 10.74633 | 0.04904515
79.1175 | 12.6382 | 12.48178 | 1.709324 | 0.1564245 | 10.72346 | 0.0489878
79.1275 | 12.6267 | 12.46381 | 1.714259 | 0.1628945 | 10.70062 | 0.04893058
79.1375 | 12.5982 | 12.44586 | 1.719231 | 0.1523438 | 10.67775 | 0.04887349
79.1475 | 12.5816 | 12.42796 | 1.724239 | 0.1536424 | 10.6549 | 0.04881654
79.1575 | 12.5653 | 12.41008 | 1.729283 | 0.1552188 | 10.63204 | 0.04875973
79.1675 | 12.5436 | 12.39226 | 1.734363 | 0.1513419 | 10.60919 | 0.04870305
79.1775 | 12.5238 | 12.37446 | 1.73948 | 0.1493404 | 10.58633 | 0.0486465
79.1875 | 12.5022 | 12.35671 | 1.744634 | 0.1454899 | 10.56349 | 0.04859008
79.1975 | 12.4847 | 12.33899 | 1.749824 | 0.1457108 | 10.54063 | 0.0485338
79.2075 | 12.4587 | 12.32132 | 1.755052 | 0.1373822 | 10.51779 | 0.04847765
79.2175 | 12.4374 | 12.30368 | 1.760317 | 0.1337227 | 10.49494 | 0.04842163
79.2275 | 12.4189 | 12.28609 | 1.765619 | 0.132814 | 10.4721 | 0.04836575
79.2375 | 12.4045 | 12.26853 | 1.770958 | 0.135973 | 10.44926 | 0.04830999
79.2475 | 12.3785 | 12.25102 | 1.776335 | 0.127481 | 10.42643 | 0.04825436
79.2575 | 12.3674 | 12.23354 | 1.78175 | 0.133857 | 10.40359 | 0.04819887
79.2675 | 12.3413 | 12.21612 | 1.787202 | 0.1251806 | 10.38077 | 0.0481435
79.2775 | 12.3273 | 12.19873 | 1.792693 | 0.1285701 | 10.35795 | 0.04808826
79.2875 | 12.3037 | 12.18139 | 1.798221 | 0.1223072 | 10.33514 | 0.04803315
79.2975 | 12.2872 | 12.16409 | 1.803788 | 0.1231096 | 10.31232 | 0.04797817
79.3075 | 12.264 | 12.14684 | 1.809393 | 0.1171575 | 10.28953 | 0.04792332
79.3175 | 12.236 | 12.12963 | 1.815037 | 0.106369 | 10.26673 | 0.04786859
79.3274 | 12.2232 | 12.11264 | 1.820663 | 0.1105566 | 10.24417 | 0.04781454
79.3374 | 12.2046 | 12.09553 | 1.826384 | 0.1090715 | 10.22138 | 0.04776007
79.3474 | 12.1863 | 12.07846 | 1.832144 | 0.1078411 | 10.19861 | 0.04770571
79.3574 | 12.1648 | 12.06144 | 1.837943 | 0.1033621 | 10.17584 | 0.0476515
79.3674 | 12.1494 | 12.04446 | 1.843782 | 0.1049362 | 10.15308 | 0.0475974
79.3774 | 12.1257 | 12.02754 | 1.84966 | 0.09816105 | 10.13034 | 0.04754342
79.3874 | 12.1042 | 12.01066 | 1.855578 | 0.09353679 | 10.1076 | 0.04748957
79.3974 | 12.087 | 11.99384 | 1.861535 | 0.09316346 | 10.08487 | 0.04743585
79.4074 | 12.0628 | 11.97706 | 1.867532 | 0.08574005 | 10.06215 | 0.04738226
79.4174 | 12.0419 | 11.96033 | 1.873569 | 0.08156583 | 10.03944 | 0.04732877
79.4274 | 12.028 | 11.94366 | 1.879647 | 0.08434049 | 10.01674 | 0.04727541
79.4374 | 12.0023 | 11.92704 | 1.885765 | 0.07526344 | 9.99405 | 0.04722218
79.4474 | 11.983 | 11.91046 | 1.891923 | 0.07253537 | 9.971373 | 0.04716907
79.4574 | 11.9638 | 11.89395 | 1.898122 | 0.0698527 | 9.948709 | 0.04711607
79.4674 | 11.9421 | 11.87748 | 1.904362 | 0.06461803 | 9.926057 | 0.0470632
79.4774 | 11.9287 | 11.86107 | 1.910642 | 0.06762741 | 9.90342 | 0.04701046
79.4874 | 11.9052 | 11.84472 | 1.916964 | 0.06048454 | 9.880794 | 0.04695782
79.4974 | 11.8837 | 11.82841 | 1.923327 | 0.05528589 | 9.858182 | 0.04690531
79.5074 | 11.8632 | 11.81217 | 1.929732 | 0.05103161 | 9.835584 | 0.04685292
79.5174 | 11.8491 | 11.79598 | 1.936178 | 0.05312212 | 9.813 | 0.04680065
79.5274 | 11.8229 | 11.77985 | 1.942665 | 0.04305498 | 9.790431 | 0.0467485
79.5374 | 11.8115 | 11.76377 | 1.949195 | 0.04773178 | 9.767877 | 0.04669646
79.5474 | 11.7921 | 11.74775 | 1.955767 | 0.04434994 | 9.745339 | 0.04664454
79.5574 | 11.7705 | 11.73179 | 1.962381 | 0.03871017 | 9.722817 | 0.04659274
79.5674 | 11.7594 | 11.71589 | 1.969037 | 0.04351179 | 9.70031 | 0.04654106
79.5774 | 11.7432 | 11.70005 | 1.975735 | 0.0431538 | 9.677821 | 0.04648948
79.5874 | 11.723 | 11.68426 | 1.982477 | 0.03873626 | 9.655349 | 0.04643804
79.5974 | 11.7029 | 11.66854 | 1.989261 | 0.03435862 | 9.632894 | 0.0463867
79.6074 | 11.6913 | 11.65288 | 1.996088 | 0.03841993 | 9.610457 | 0.04633548
79.6174 | 11.6755 | 11.63728 | 2.002958 | 0.03821926 | 9.588038 | 0.04628438
79.6274 | 11.6497 | 11.62174 | 2.009872 | 0.02795768 | 9.565637 | 0.04623338
79.6374 | 11.6379 | 11.60627 | 2.016829 | 0.03163232 | 9.543256 | 0.0461825
79.6474 | 11.6272 | 11.59086 | 2.023829 | 0.03634453 | 9.520894 | 0.04613174
79.6574 | 11.6069 | 11.57551 | 2.030874 | 0.03139242 | 9.498553 | 0.04608109
79.6674 | 11.595 | 11.56022 | 2.037962 | 0.03477681 | 9.476231 | 0.04603055
79.6774 | 11.5778 | 11.545 | 2.045094 | 0.0327965 | 9.453929 | 0.04598013
79.6874 | 11.5532 | 11.52985 | 2.052271 | 0.02335137 | 9.431648 | 0.04592981
79.6974 | 11.5419 | 11.51476 | 2.059492 | 0.02713981 | 9.409389 | 0.04587961
79.7074 | 11.5247 | 11.49974 | 2.066757 | 0.02496267 | 9.38715 | 0.04582952
79.7174 | 11.5038 | 11.48478 | 2.074068 | 0.01901819 | 9.364935 | 0.04577954
79.7274 | 11.4876 | 11.46989 | 2.081423 | 0.01770681 | 9.342741 | 0.04572968
79.7374 | 11.4718 | 11.45507 | 2.088823 | 0.01672742 | 9.320569 | 0.04567992
79.7474 | 11.4542 | 11.44032 | 2.096269 | 0.0138793 | 9.298422 | 0.04563027
79.7574 | 11.4429 | 11.42564 | 2.10376 | 0.01726354 | 9.276296 | 0.04558073
79.7674 | 11.4198 | 11.41102 | 2.111296 | 0.008776391 | 9.254196 | 0.0455313
79.7774 | 11.4044 | 11.39648 | 2.118878 | 0.00792119 | 9.232118 | 0.04548199
79.7874 | 11.389 | 11.38201 | 2.126506 | 0.006994518 | 9.210066 | 0.04543277
79.7974 | 11.3727 | 11.3676 | 2.134181 | 0.005097823 | 9.188038 | 0.04538367
79.8074 | 11.3559 | 11.35327 | 2.141901 | 0.002628738 | 9.166036 | 0.04533467
79.8174 | 11.3373 | 11.33901 | 2.149668 | -0.001711619 | 9.144058 | 0.04528579
79.8274 | 11.3192 | 11.32483 | 2.157481 | -0.005625105 | 9.122107 | 0.045237
79.8374 | 11.2975 | 11.31071 | 2.165341 | -0.0132114 | 9.100182 | 0.04518834
79.8474 | 11.2818 | 11.29667 | 2.173248 | -0.01487085 | 9.078283 | 0.04513976
79.8574 | 11.2688 | 11.28271 | 2.181202 | -0.01390507 | 9.056412 | 0.04509131
79.8674 | 11.2503 | 11.26881 | 2.189203 | -0.01851276 | 9.034567 | 0.04504295
79.8774 | 11.2373 | 11.255 | 2.197252 | -0.01769629 | 9.01275 | 0.04499471
79.8874 | 11.22 | 11.24125 | 2.205348 | -0.02125458 | 8.99096 | 0.04494656
79.8974 | 11.201 | 11.22759 | 2.213492 | -0.02658896 | 8.969198 | 0.04489853
79.9073 | 11.185 | 11.21413 | 2.221602 | -0.02913418 | 8.947681 | 0.04485106
79.9173 | 11.1657 | 11.20062 | 2.229841 | -0.03492187 | 8.925977 | 0.04480323
79.9273 | 11.1548 | 11.18719 | 2.238129 | -0.03238666 | 8.904302 | 0.0447555
79.9373 | 11.1178 | 11.17383 | 2.246465 | -0.05602933 | 8.882656 | 0.04470787
79.9473 | 11.1136 | 11.16055 | 2.25485 | -0.04695107 | 8.861041 | 0.04466034
79.9573 | 11.0906 | 11.14735 | 2.263284 | -0.05675021 | 8.839454 | 0.04461292
79.9673 | 11.078 | 11.13423 | 2.271766 | -0.05622988 | 8.817898 | 0.04456561
79.9773 | 11.0579 | 11.12119 | 2.280298 | -0.06328918 | 8.796373 | 0.04451839
79.9873 | 11.0404 | 11.10823 | 2.288879 | -0.06782818 | 8.774878 | 0.04447127
79.9973 | 11.022 | 11.09535 | 2.297509 | -0.07334861 | 8.753415 | 0.04442426