## Summary
Parameter | MoC_0.66 F m -3 m | Mo_Im3m_fixed I m -3 m
Sample | M7.csv | M7.csv
Method | GSAS-II | GSAS-II
Phase name | MoC_0.66 F m -3 m | Mo_Im3m_fixed I m -3 m
COD / MP ID | manual | manual
Formula | Mo4 C2.64 | Mo2
Space group
Space group # | 225 | 229
Crystal system | cubic | cubic
a (Å) | 4.23189 | 3.25165
b (Å) | 4.23189 | 3.25165
c (Å) | 4.23189 | 3.25165
α (°) | 90 | 90
β (°) | 90 | 90
γ (°) | 90 | 90
Volume (A^3) | 75.78843 | 34.38046
da/a0 (%) | -0.496 | 2.653
db/b0 (%) | -0.496 | 2.653
dc/c0 (%) | -0.496 | 2.653
dV/V0 (%) | -1.482 | 8.172
Weight fraction (%) | 86.7 | 13.3
GSAS-II mass weight fraction (%) | 32.3 | 67.7
Weight fraction ± (%) | 2.24 | 2.24
Weight fraction error source | integrated_phase_area_diagonal_covariance+binary_closure | integrated_phase_area_diagonal_covariance+binary_closure
Weight fraction propagated sigma (%) | 2.241 | 2.241
Weight fraction systematic floor (%) | 1.734 | 1
Weight fraction method | integrated_phase_pattern_area | integrated_phase_pattern_area
Integrated phase fraction (%) | 86.7 | 13.3
Integrated - wt fraction (percentage points) | 54.41 | -54.41
Integrated phase fraction method | primary_quant_from_refined_phase_envelope | primary_quant_from_refined_phase_envelope
Crystallite size (nm) | 1000 | 1000
Crystallite size source | gsas_hap_size | gsas_hap_size
Scale factor | 1.09026 | 4.95417
Scale factor sigma | 0.00973734 | 0.96234652
Scale factor sigma (%) | 0.893 | 19.425
Scale factor sigma source | gsas_covariance | gsas_covariance
Scale * phase mass value | 452.9674 | 950.6064
Legacy mass-weighted scale value | 452.9674 | 950.6064
U (Caglioti) | 0.01489 | 0.01489
V (Caglioti) | -0.01538 | -0.01538
W (Caglioti) | 0.00566 | 0.00566
X (Lorentzian) | 0 | 0
Y (Lorentzian) | 7.9437 | 7.9437
η at strongest | 1 | 1
FWHM (°) | 8.3725 | 8.4328
FWHM reference 2theta (deg) | 36.7947 | 39.1843
FWHM reference hkl | [1, 1, 1] | [1, 1, 0]
N reflections | 5 | 3
Seeded by | gsas2 | gsas2
Zero shift (°) | -0.00155 | -0.00155
Rwp (%) | 5.37 | 5.37
Rp (%) | 3.24 | 3.24
χ² | 0.354 | 0.354
GoF | 0.595 | 0.595

## Plot Data
2theta | Y_obs | Y_calc | Background | Residual | MoC_0.66 F m -3 m | Mo_Im3m_fixed I m -3 m | MoC_0.66 F m -3 m peak 2θ | MoC_0.66 F m -3 m [hkl] | Mo_Im3m_fixed I m -3 m peak 2θ | Mo_Im3m_fixed I m -3 m [hkl]
10.0093 | 43.007 | 41.25554 | 40.96429 | 1.751458 | 0.2442724 | 0.04697551 | 36.754 | [111] | 39.146 | [110]
10.0193 | 42.9693 | 41.26043 | 40.96901 | 1.708872 | 0.244413 | 0.0470073 | 42.697 | [200] | 56.56 | [200]
10.0293 | 42.9918 | 41.26526 | 40.97367 | 1.726541 | 0.2445538 | 0.04703913 | 61.971 | [220] | 70.937 | [211]
10.0393 | 42.9434 | 41.27004 | 40.97827 | 1.673364 | 0.2446946 | 0.04707101 | 74.269 | [311]
10.0493 | 42.9412 | 41.27476 | 40.98282 | 1.666442 | 0.2448356 | 0.0471029 | 78.178 | [222]
10.0593 | 42.9053 | 41.27943 | 40.98731 | 1.625873 | 0.2449767 | 0.04713482
10.0693 | 42.897 | 41.28404 | 40.99176 | 1.612959 | 0.245118 | 0.04716679
10.0793 | 42.9154 | 41.2886 | 40.99614 | 1.626798 | 0.2452594 | 0.04719878
10.0893 | 42.8778 | 41.29311 | 41.00048 | 1.584691 | 0.245401 | 0.04723081
10.0993 | 42.8807 | 41.29756 | 41.00476 | 1.583137 | 0.2455426 | 0.04726287
10.1093 | 42.8366 | 41.30196 | 41.00898 | 1.534636 | 0.2456845 | 0.04729496
10.1193 | 42.8612 | 41.30631 | 41.01316 | 1.554889 | 0.2458264 | 0.04732709
10.1293 | 42.819 | 41.31061 | 41.01728 | 1.508395 | 0.2459684 | 0.04735925
10.1393 | 42.8139 | 41.31485 | 41.02134 | 1.499053 | 0.2461107 | 0.04739144
10.1493 | 42.8069 | 41.31904 | 41.02536 | 1.487864 | 0.246253 | 0.04742366
10.1593 | 42.7912 | 41.32317 | 41.02932 | 1.468028 | 0.2463955 | 0.04745592
10.1693 | 42.7534 | 41.32726 | 41.03323 | 1.426143 | 0.2465381 | 0.04748821
10.1793 | 42.7717 | 41.33129 | 41.03709 | 1.440412 | 0.2466809 | 0.04752053
10.1893 | 42.7264 | 41.33527 | 41.04089 | 1.391132 | 0.2468238 | 0.04755289
10.1993 | 42.7401 | 41.3392 | 41.04464 | 1.400904 | 0.2469668 | 0.04758528
10.2093 | 42.7107 | 41.34307 | 41.04834 | 1.367628 | 0.24711 | 0.0476177
10.2193 | 42.7036 | 41.3469 | 41.05199 | 1.356703 | 0.2472533 | 0.04765015
10.2293 | 42.7042 | 41.35067 | 41.05559 | 1.35353 | 0.2473968 | 0.04768265
10.2393 | 42.6868 | 41.35439 | 41.05914 | 1.332408 | 0.2475403 | 0.04771517
10.2493 | 42.693 | 41.35806 | 41.06263 | 1.334937 | 0.2476841 | 0.04774772
10.2593 | 42.6875 | 41.36168 | 41.06607 | 1.325818 | 0.2478279 | 0.04778032
10.2693 | 42.6504 | 41.36525 | 41.06947 | 1.285149 | 0.2479719 | 0.04781294
10.2792 | 42.6446 | 41.36873 | 41.07277 | 1.275866 | 0.2481146 | 0.04784527
10.2892 | 42.623 | 41.3722 | 41.07607 | 1.250798 | 0.2482589 | 0.04787796
10.2992 | 42.6446 | 41.37562 | 41.07931 | 1.26898 | 0.2484033 | 0.04791069
10.3092 | 42.6289 | 41.37899 | 41.0825 | 1.249913 | 0.2485478 | 0.04794344
10.3192 | 42.6088 | 41.3823 | 41.08564 | 1.226496 | 0.2486925 | 0.04797623
10.3292 | 42.6215 | 41.38557 | 41.08872 | 1.235929 | 0.2488374 | 0.04800906
10.3392 | 42.59 | 41.38879 | 41.09176 | 1.201211 | 0.2489823 | 0.04804192
10.3492 | 42.5933 | 41.39196 | 41.09475 | 1.201344 | 0.2491274 | 0.04807481
10.3592 | 42.5985 | 41.39507 | 41.09769 | 1.203425 | 0.2492727 | 0.04810773
10.3692 | 42.5957 | 41.39814 | 41.10058 | 1.197557 | 0.2494181 | 0.04814069
10.3792 | 42.6077 | 41.40116 | 41.10343 | 1.206537 | 0.2495636 | 0.04817369
10.3892 | 42.5828 | 41.40413 | 41.10622 | 1.178667 | 0.2497093 | 0.04820672
10.3992 | 42.5568 | 41.40705 | 41.10896 | 1.149746 | 0.2498551 | 0.04823978
10.4092 | 42.5619 | 41.40993 | 41.11165 | 1.151973 | 0.250001 | 0.04827288
10.4192 | 42.5342 | 41.41275 | 41.1143 | 1.121449 | 0.2501471 | 0.04830601
10.4292 | 42.57 | 41.41553 | 41.11689 | 1.154474 | 0.2502934 | 0.04833917
10.4392 | 42.5205 | 41.41825 | 41.11944 | 1.102247 | 0.2504397 | 0.04837237
10.4492 | 42.5635 | 41.42093 | 41.12194 | 1.142568 | 0.2505863 | 0.04840561
10.4592 | 42.518 | 41.42356 | 41.12439 | 1.094438 | 0.2507329 | 0.04843888
10.4692 | 42.5323 | 41.42614 | 41.12679 | 1.106155 | 0.2508797 | 0.04847218
10.4792 | 42.4985 | 41.42868 | 41.12915 | 1.06982 | 0.2510266 | 0.04850552
10.4892 | 42.5271 | 41.43117 | 41.13145 | 1.095933 | 0.2511737 | 0.04853889
10.4992 | 42.5099 | 41.43361 | 41.13371 | 1.076294 | 0.251321 | 0.04857229
10.5092 | 42.5079 | 41.436 | 41.13592 | 1.071902 | 0.2514683 | 0.04860574
10.5192 | 42.4692 | 41.43834 | 41.13809 | 1.030857 | 0.2516159 | 0.04863921
10.5292 | 42.4693 | 41.44064 | 41.1402 | 1.02866 | 0.2517635 | 0.04867272
10.5392 | 42.4449 | 41.44289 | 41.14227 | 1.002009 | 0.2519113 | 0.04870627
10.5492 | 42.4507 | 41.44509 | 41.1443 | 1.005605 | 0.2520593 | 0.04873984
10.5592 | 42.4327 | 41.44725 | 41.14627 | 0.9854484 | 0.2522073 | 0.04877346
10.5692 | 42.4358 | 41.44936 | 41.1482 | 0.986438 | 0.2523556 | 0.04880711
10.5792 | 42.4126 | 41.45143 | 41.15008 | 0.9611741 | 0.252504 | 0.04884079
10.5892 | 42.4116 | 41.45344 | 41.15192 | 0.9581565 | 0.2526525 | 0.04887452
10.5992 | 42.3742 | 41.45541 | 41.15371 | 0.9187851 | 0.2528011 | 0.04890827
10.6092 | 42.4023 | 41.45734 | 41.15545 | 0.9449598 | 0.2529499 | 0.04894206
10.6192 | 42.3827 | 41.45922 | 41.15714 | 0.9234803 | 0.2530989 | 0.04897588
10.6292 | 42.3622 | 41.46105 | 41.1588 | 0.9011467 | 0.253248 | 0.04900974
10.6392 | 42.3353 | 41.46284 | 41.1604 | 0.8724587 | 0.2533973 | 0.04904364
10.6492 | 42.3374 | 41.46458 | 41.16196 | 0.8728162 | 0.2535467 | 0.04907757
10.6592 | 42.3184 | 41.46628 | 41.16347 | 0.8521191 | 0.2536962 | 0.04911154
10.6692 | 42.3121 | 41.46793 | 41.16494 | 0.8441673 | 0.2538459 | 0.04914554
10.6792 | 42.3079 | 41.46954 | 41.16636 | 0.8383605 | 0.2539957 | 0.04917958
10.6892 | 42.2787 | 41.4711 | 41.16774 | 0.8075988 | 0.2541457 | 0.04921365
10.6992 | 42.2722 | 41.47262 | 41.16907 | 0.7995818 | 0.2542958 | 0.04924776
10.7092 | 42.2494 | 41.47409 | 41.17036 | 0.7753097 | 0.2544461 | 0.0492819
10.7192 | 42.2618 | 41.47552 | 41.17161 | 0.7862821 | 0.2545965 | 0.04931608
10.7292 | 42.2523 | 41.4769 | 41.1728 | 0.7753989 | 0.2547471 | 0.04935029
10.7392 | 42.2576 | 41.47824 | 41.17396 | 0.7793601 | 0.2548978 | 0.04938455
10.7492 | 42.2103 | 41.47953 | 41.17507 | 0.7307655 | 0.2550486 | 0.04941883
10.7592 | 42.2039 | 41.48079 | 41.17613 | 0.723115 | 0.2551996 | 0.04945316
10.7692 | 42.195 | 41.48199 | 41.17715 | 0.7130083 | 0.2553508 | 0.04948751
10.7792 | 42.1824 | 41.48315 | 41.17813 | 0.6992455 | 0.2555021 | 0.0495219
10.7892 | 42.1697 | 41.48427 | 41.17906 | 0.6854264 | 0.2556536 | 0.04955634
10.7992 | 42.1672 | 41.48535 | 41.17995 | 0.6818508 | 0.2558051 | 0.0495908
10.8092 | 42.1371 | 41.48638 | 41.1808 | 0.6507186 | 0.2559569 | 0.0496253
10.8192 | 42.1457 | 41.48737 | 41.1816 | 0.6583297 | 0.2561088 | 0.04965984
10.8292 | 42.1222 | 41.48832 | 41.18236 | 0.633884 | 0.2562609 | 0.04969442
10.8392 | 42.1191 | 41.48922 | 41.18308 | 0.6298814 | 0.256413 | 0.04972903
10.8492 | 42.1061 | 41.49008 | 41.18375 | 0.6160216 | 0.2565654 | 0.04976368
10.8591 | 42.0659 | 41.49089 | 41.18437 | 0.5750126 | 0.2567164 | 0.04979801
10.8691 | 42.0509 | 41.49166 | 41.18496 | 0.5592378 | 0.256869 | 0.04983273
10.8791 | 42.0523 | 41.49239 | 41.18551 | 0.5599056 | 0.2570218 | 0.04986749
10.8891 | 42.0403 | 41.49308 | 41.18601 | 0.5472158 | 0.2571747 | 0.04990228
10.8991 | 42.0104 | 41.49373 | 41.18647 | 0.5166683 | 0.2573278 | 0.04993711
10.9091 | 42.0015 | 41.49434 | 41.18688 | 0.5071629 | 0.2574811 | 0.04997197
10.9191 | 41.9918 | 41.4949 | 41.18726 | 0.4968995 | 0.2576345 | 0.05000688
10.9291 | 41.9716 | 41.49542 | 41.18759 | 0.4761781 | 0.2577881 | 0.05004182
10.9391 | 41.9515 | 41.4959 | 41.18788 | 0.4555985 | 0.2579418 | 0.05007679
10.9491 | 41.9476 | 41.49634 | 41.18813 | 0.4512605 | 0.2580956 | 0.0501118
10.9591 | 41.9401 | 41.49674 | 41.18834 | 0.443364 | 0.2582496 | 0.05014686
10.9691 | 41.9172 | 41.49709 | 41.18851 | 0.420109 | 0.2584038 | 0.05018194
10.9791 | 41.8841 | 41.4974 | 41.18863 | 0.3866952 | 0.2585581 | 0.05021706
10.9891 | 41.8766 | 41.49768 | 41.18871 | 0.3789226 | 0.2587126 | 0.05025222
10.9991 | 41.861 | 41.49791 | 41.18875 | 0.3630911 | 0.2588672 | 0.05028742
11.0091 | 41.8419 | 41.4981 | 41.18875 | 0.3438005 | 0.259022 | 0.05032266
11.0191 | 41.8211 | 41.49825 | 41.18871 | 0.3228507 | 0.2591769 | 0.05035793
11.0291 | 41.8183 | 41.49836 | 41.18863 | 0.3199416 | 0.259332 | 0.05039324
11.0391 | 41.8087 | 41.49843 | 41.18851 | 0.3102731 | 0.2594872 | 0.05042859
11.0491 | 41.7805 | 41.49846 | 41.18835 | 0.282045 | 0.2596426 | 0.05046397
11.0591 | 41.7783 | 41.49844 | 41.18815 | 0.2798572 | 0.2597981 | 0.05049939
11.0691 | 41.7748 | 41.49839 | 41.1879 | 0.2764095 | 0.2599538 | 0.05053485
11.0791 | 41.7462 | 41.4983 | 41.18762 | 0.247902 | 0.2601097 | 0.05057035
11.0891 | 41.7353 | 41.49817 | 41.18729 | 0.2371345 | 0.2602657 | 0.05060588
11.0991 | 41.7126 | 41.49799 | 41.18693 | 0.2146068 | 0.2604218 | 0.05064145
11.1091 | 41.7129 | 41.49778 | 41.18653 | 0.2151189 | 0.2605781 | 0.05067706
11.1191 | 41.7069 | 41.49753 | 41.18608 | 0.2093705 | 0.2607346 | 0.05071271
11.1291 | 41.6904 | 41.49724 | 41.1856 | 0.1931616 | 0.2608912 | 0.0507484
11.1391 | 41.6752 | 41.49691 | 41.18508 | 0.1782922 | 0.261048 | 0.05078411
11.1491 | 41.6643 | 41.49654 | 41.18451 | 0.1677619 | 0.261205 | 0.05081987
11.1591 | 41.6416 | 41.49613 | 41.18391 | 0.1454708 | 0.2613621 | 0.05085567
11.1691 | 41.6314 | 41.49568 | 41.18327 | 0.1357187 | 0.2615193 | 0.05089151
11.1791 | 41.6437 | 41.49519 | 41.18259 | 0.1485056 | 0.2616767 | 0.05092738
11.1891 | 41.6289 | 41.49467 | 41.18187 | 0.1342312 | 0.2618343 | 0.05096329
11.1991 | 41.6077 | 41.4941 | 41.18111 | 0.1135955 | 0.261992 | 0.05099924
11.2091 | 41.5935 | 41.4935 | 41.18032 | 0.09999838 | 0.2621499 | 0.05103524
11.2191 | 41.5821 | 41.49286 | 41.17948 | 0.08923972 | 0.2623079 | 0.05107126
11.2291 | 41.5716 | 41.49218 | 41.17861 | 0.07941936 | 0.2624661 | 0.05110733
11.2391 | 41.5605 | 41.49146 | 41.17769 | 0.06903718 | 0.2626245 | 0.05114343
11.2491 | 41.5551 | 41.49071 | 41.17674 | 0.06439313 | 0.262783 | 0.05117958
11.2591 | 41.5344 | 41.48991 | 41.17576 | 0.04448711 | 0.2629417 | 0.05121575
11.2691 | 41.5256 | 41.48908 | 41.17473 | 0.03651896 | 0.2631005 | 0.05125197
11.2791 | 41.5166 | 41.48821 | 41.17366 | 0.02838854 | 0.2632595 | 0.05128823
11.2891 | 41.5079 | 41.4873 | 41.17256 | 0.0205958 | 0.2634186 | 0.05132452
11.2991 | 41.4862 | 41.48636 | 41.17142 | -0.0001594165 | 0.2635779 | 0.05136086
11.3091 | 41.4702 | 41.48538 | 41.17024 | -0.0151772 | 0.2637374 | 0.05139723
11.3191 | 41.4471 | 41.48436 | 41.16903 | -0.03725769 | 0.263897 | 0.05143364
11.3291 | 41.4257 | 41.4833 | 41.16777 | -0.05760098 | 0.2640568 | 0.05147009
11.3391 | 41.439 | 41.48221 | 41.16648 | -0.04320715 | 0.2642168 | 0.05150659
11.3491 | 41.4329 | 41.48108 | 41.16516 | -0.04817633 | 0.2643769 | 0.05154311
11.3591 | 41.4152 | 41.47991 | 41.16379 | -0.06470867 | 0.2645371 | 0.05157968
11.3691 | 41.401 | 41.4787 | 41.16239 | -0.07770423 | 0.2646976 | 0.05161629
11.3791 | 41.3841 | 41.47746 | 41.16095 | -0.09336312 | 0.2648581 | 0.05165294
11.3891 | 41.3663 | 41.47619 | 41.15948 | -0.1098855 | 0.2650189 | 0.05168962
11.3991 | 41.3485 | 41.47487 | 41.15797 | -0.1263715 | 0.2651798 | 0.05172634
11.4091 | 41.3468 | 41.47352 | 41.15642 | -0.1267211 | 0.2653409 | 0.05176311
11.4191 | 41.3395 | 41.47213 | 41.15483 | -0.1326345 | 0.2655022 | 0.05179991
11.4291 | 41.3362 | 41.47071 | 41.15321 | -0.1345118 | 0.2656636 | 0.05183676
11.4391 | 41.3014 | 41.46925 | 41.15155 | -0.1678531 | 0.2658251 | 0.05187364
11.449 | 41.296 | 41.46777 | 41.14988 | -0.1717736 | 0.2659852 | 0.05191019
11.459 | 41.2994 | 41.46624 | 41.14815 | -0.1668436 | 0.2661471 | 0.05194715
11.469 | 41.2817 | 41.46468 | 41.14638 | -0.182978 | 0.2663092 | 0.05198416
11.479 | 41.2656 | 41.46308 | 41.14458 | -0.1974767 | 0.2664714 | 0.0520212
11.489 | 41.2666 | 41.46144 | 41.14275 | -0.19484 | 0.2666338 | 0.05205828
11.499 | 41.2474 | 41.45977 | 41.14088 | -0.2123679 | 0.2667963 | 0.05209539
11.509 | 41.2447 | 41.45806 | 41.13897 | -0.2133606 | 0.266959 | 0.05213256
11.519 | 41.2289 | 41.45632 | 41.13703 | -0.2274181 | 0.2671219 | 0.05216975
11.529 | 41.2361 | 41.45454 | 41.13505 | -0.2184406 | 0.2672849 | 0.05220699
11.539 | 41.2097 | 41.45273 | 41.13304 | -0.2430282 | 0.2674481 | 0.05224427
11.549 | 41.2054 | 41.45088 | 41.13099 | -0.245481 | 0.2676115 | 0.05228159
11.559 | 41.1948 | 41.449 | 41.1289 | -0.2541989 | 0.267775 | 0.05231895
11.569 | 41.2 | 41.44708 | 41.12679 | -0.2470824 | 0.2679388 | 0.05235635
11.579 | 41.1896 | 41.44513 | 41.12463 | -0.2555312 | 0.2681026 | 0.05239379
11.589 | 41.1903 | 41.44315 | 41.12245 | -0.2528457 | 0.2682667 | 0.05243128
11.599 | 41.1772 | 41.44113 | 41.12023 | -0.2639259 | 0.2684308 | 0.0524688
11.609 | 41.1618 | 41.43907 | 41.11797 | -0.2772718 | 0.2685952 | 0.05250636
11.619 | 41.1594 | 41.43698 | 41.11568 | -0.2775837 | 0.2687598 | 0.05254396
11.629 | 41.1521 | 41.43486 | 41.11336 | -0.2827615 | 0.2689245 | 0.0525816
11.639 | 41.1531 | 41.43271 | 41.111 | -0.2796055 | 0.2690893 | 0.05261929
11.649 | 41.1324 | 41.43052 | 41.1086 | -0.2981157 | 0.2692544 | 0.05265701
11.659 | 41.1291 | 41.42829 | 41.10618 | -0.2991921 | 0.2694196 | 0.05269477
11.669 | 41.108 | 41.42604 | 41.10372 | -0.318035 | 0.2695849 | 0.05273258
11.679 | 41.0947 | 41.42374 | 41.10122 | -0.3290444 | 0.2697505 | 0.05277042
11.689 | 41.1049 | 41.42142 | 41.0987 | -0.3165204 | 0.2699162 | 0.05280831
11.699 | 41.0926 | 41.41906 | 41.09613 | -0.3264631 | 0.2700821 | 0.05284624
11.709 | 41.0896 | 41.41667 | 41.09354 | -0.3270726 | 0.2702481 | 0.05288421
11.719 | 41.0683 | 41.41425 | 41.09091 | -0.345949 | 0.2704143 | 0.05292222
11.729 | 41.0598 | 41.41179 | 41.08825 | -0.3519925 | 0.2705807 | 0.05296026
11.739 | 41.0515 | 41.4093 | 41.08556 | -0.357803 | 0.2707473 | 0.05299836
11.749 | 41.0388 | 41.40678 | 41.08283 | -0.3679808 | 0.270914 | 0.05303649
11.759 | 41.0192 | 41.40423 | 41.08007 | -0.3850259 | 0.2710809 | 0.05307467
11.769 | 41.0069 | 41.40164 | 41.07728 | -0.3947383 | 0.2712479 | 0.05311289
11.779 | 40.9897 | 41.39902 | 41.07445 | -0.4093183 | 0.2714152 | 0.05315115
11.789 | 40.9642 | 41.39637 | 41.07159 | -0.4321659 | 0.2715826 | 0.05318945
11.799 | 40.9485 | 41.39368 | 41.0687 | -0.4451812 | 0.2717502 | 0.05322779
11.809 | 40.9453 | 41.39096 | 41.06578 | -0.4456643 | 0.2719179 | 0.05326617
11.819 | 40.9353 | 41.38822 | 41.06282 | -0.4529153 | 0.2720859 | 0.05330459
11.829 | 40.925 | 41.38543 | 41.05984 | -0.4604342 | 0.272254 | 0.05334306
11.839 | 40.9107 | 41.38262 | 41.05682 | -0.4719213 | 0.2724222 | 0.05338156
11.849 | 40.9 | 41.37978 | 41.05377 | -0.4797766 | 0.2725906 | 0.05342012
11.859 | 40.8815 | 41.3769 | 41.05068213 | -0.4954001 | 0.2727593 | 0.05345871
11.869 | 40.8565 | 41.37399 | 41.04757 | -0.5174921 | 0.2729281 | 0.05349734
11.879 | 40.8537 | 41.37105 | 41.04442 | -0.5173524 | 0.273097 | 0.05353602
11.889 | 40.8256 | 41.36808 | 41.04124 | -0.5424814 | 0.2732662 | 0.05357473
11.899 | 40.7995 | 41.36508 | 41.03803 | -0.565579 | 0.2734355 | 0.05361349
11.909 | 40.8117 | 41.36205 | 41.03479 | -0.5503454 | 0.273605 | 0.0536523
11.919 | 40.7913 | 41.35898 | 41.03151 | -0.5676806 | 0.2737746 | 0.05369114
11.929 | 40.7933 | 41.35588 | 41.02821 | -0.5625848 | 0.2739444 | 0.05373003
11.939 | 40.7699 | 41.35276 | 41.02487 | -0.582858 | 0.2741144 | 0.05376895
11.949 | 40.7787 | 41.3496 | 41.02151 | -0.5709004 | 0.2742846 | 0.05380793
11.959 | 40.7564 | 41.34641 | 41.01811 | -0.590012 | 0.274455 | 0.05384694
11.969 | 40.7517 | 41.34319 | 41.01468 | -0.591493 | 0.2746255 | 0.053886
11.979 | 40.7343 | 41.33994 | 41.01122 | -0.6056433 | 0.2747962 | 0.0539251
11.989 | 40.7289 | 41.33666 | 41.00773 | -0.6077631 | 0.2749671 | 0.05396424
11.999 | 40.7256 | 41.33335 | 41.00421 | -0.6077526 | 0.2751382 | 0.05400343
12.009 | 40.7024 | 41.33001 | 41.00066 | -0.6276117 | 0.2753094 | 0.05404266
12.019 | 40.7101 | 41.32664 | 40.99708 | -0.6165406 | 0.2754808 | 0.05408193
12.0289 | 40.6809 | 41.32327 | 40.9935 | -0.6423736 | 0.2756507 | 0.05412085
12.0389 | 40.6829 | 41.31984 | 40.98986 | -0.6369427 | 0.2758225 | 0.05416019
12.0489 | 40.6799 | 41.31638 | 40.98619 | -0.6364818 | 0.2759944 | 0.05419961
12.0589 | 40.6654 | 41.31289 | 40.98249 | -0.6474911 | 0.2761665 | 0.05423905
12.0689 | 40.6786 | 41.30937 | 40.97875 | -0.6307706 | 0.2763388 | 0.05427853
12.0789 | 40.6798 | 41.30582 | 40.97499 | -0.6260205 | 0.2765113 | 0.05431806
12.0889 | 40.6618 | 41.30224 | 40.9712 | -0.6404408 | 0.276684 | 0.05435763
12.0989 | 40.6502 | 41.29863 | 40.96738 | -0.6484316 | 0.2768568 | 0.05439725
12.1089 | 40.6468 | 41.29499 | 40.96353 | -0.648193 | 0.2770298 | 0.05443691
12.1189 | 40.6377 | 41.29133 | 40.95965 | -0.653625 | 0.277203 | 0.05447661
12.1289 | 40.6177 | 41.28763 | 40.95574 | -0.6699279 | 0.2773764 | 0.05451636
12.1389 | 40.6118 | 41.2839 | 40.9518 | -0.6721016 | 0.27755 | 0.05455615
12.1489 | 40.6059 | 41.28015 | 40.94783 | -0.6742463 | 0.2777237 | 0.05459598
12.1589 | 40.6106 | 41.27636 | 40.94383 | -0.665762 | 0.2778976 | 0.05463586
12.1689 | 40.6073 | 41.27255 | 40.9398 | -0.6652489 | 0.2780717 | 0.05467578
12.1789 | 40.596 | 41.26871 | 40.93575 | -0.672707 | 0.278246 | 0.05471574
12.1889 | 40.5957 | 41.26484 | 40.93166 | -0.6691364 | 0.2784204 | 0.05475575
12.1989 | 40.5986 | 41.26094 | 40.92755 | -0.6623372 | 0.2785951 | 0.0547958
12.2089 | 40.5969 | 41.25701 | 40.9234 | -0.6601094 | 0.2787699 | 0.05483591
12.2189 | 40.5914 | 41.25305 | 40.91923 | -0.6616533 | 0.2789449 | 0.05487606
12.2289 | 40.5735 | 41.24907 | 40.91503 | -0.6755688 | 0.2791201 | 0.05491624
12.2389 | 40.5558 | 41.24506 | 40.9108 | -0.689256 | 0.2792955 | 0.05495647
12.2489 | 40.5682 | 41.24102 | 40.90655 | -0.6728151 | 0.2794711 | 0.05499674
12.2589 | 40.5675 | 41.23695 | 40.90226 | -0.6694461 | 0.2796468 | 0.05503706
12.2689 | 40.5675 | 41.23285 | 40.89795 | -0.6653491 | 0.2798227 | 0.05507742
12.2789 | 40.5581 | 41.22872 | 40.89361 | -0.6706241 | 0.2799988 | 0.05511783
12.2889 | 40.5546 | 41.22457 | 40.88924 | -0.6699714 | 0.2801751 | 0.05515829
12.2989 | 40.5503 | 41.22039 | 40.88484 | -0.6700909 | 0.2803516 | 0.05519879
12.3089 | 40.5521 | 41.21618 | 40.88042 | -0.6640827 | 0.2805282 | 0.05523934
12.3189 | 40.5439 | 41.21195 | 40.87596 | -0.668047 | 0.2807051 | 0.05527991
12.3289 | 40.561 | 41.20768 | 40.87148 | -0.6466838 | 0.2808821 | 0.05532054
12.3389 | 40.5566 | 41.20339 | 40.86697 | -0.6467931 | 0.2810594 | 0.05536122
12.3489 | 40.5254 | 41.19908 | 40.86244 | -0.6736752 | 0.2812368 | 0.05540195
12.3589 | 40.5295 | 41.19473 | 40.85787 | -0.66523 | 0.2814143 | 0.05544271
12.3689 | 40.5228 | 41.19036 | 40.85328 | -0.6675576 | 0.2815921 | 0.05548353
12.3789 | 40.5255 | 41.18596 | 40.84866 | -0.6604582 | 0.2817701 | 0.05552439
12.3889 | 40.512 | 41.18153 | 40.84402 | -0.6695318 | 0.2819482 | 0.05556529
12.3989 | 40.508 | 41.17708 | 40.83935 | -0.6690784 | 0.2821265 | 0.05560624
12.4089 | 40.5012 | 41.1726 | 40.83465 | -0.6713983 | 0.2823051 | 0.05564723
12.4189 | 40.5035 | 41.16809 | 40.82992 | -0.6645914 | 0.2824838 | 0.05568827
12.4289 | 40.4974 | 41.16356 | 40.82517 | -0.6661579 | 0.2826627 | 0.05572935
12.4389 | 40.4981 | 41.159 | 40.82039 | -0.6608977 | 0.2828418 | 0.05577049
12.4489 | 40.4856 | 41.15441 | 40.81558 | -0.6688111 | 0.283021 | 0.05581166
12.4589 | 40.4662 | 41.1498 | 40.81074 | -0.683598 | 0.2832005 | 0.05585288
12.4689 | 40.4612 | 41.14516 | 40.80588 | -0.6839586 | 0.2833801 | 0.05589416
12.4789 | 40.4522 | 41.14049 | 40.801 | -0.6882929 | 0.28356 | 0.05593548
12.4889 | 40.4264 | 41.1358 | 40.79608 | -0.7094011 | 0.28374 | 0.05597683
12.4989 | 40.4288 | 41.13108 | 40.79114 | -0.7022832 | 0.2839203 | 0.05601823
12.5089 | 40.4268 | 41.12634 | 40.78618 | -0.6995393 | 0.2841007 | 0.05605969
12.5189 | 40.4151 | 41.12157 | 40.78119 | -0.7064694 | 0.2842813 | 0.05610119
12.5289 | 40.4113 | 41.11677 | 40.77617 | -0.7054736 | 0.284462 | 0.05614273
12.5389 | 40.4038 | 41.11195 | 40.77112 | -0.7081521 | 0.284643 | 0.05618432
12.5489 | 40.3864 | 41.1071 | 40.76605 | -0.7207049 | 0.2848242 | 0.05622597
12.5589 | 40.3625 | 41.10223 | 40.76096 | -0.7397321 | 0.2850056 | 0.05626765
12.5689 | 40.3619 | 41.09733 | 40.75584 | -0.7354337 | 0.2851871 | 0.05630937
12.5789 | 40.3413 | 41.09241 | 40.75069 | -0.7511099 | 0.2853689 | 0.05635115
12.5889 | 40.3224 | 41.08746 | 40.74552 | -0.7650607 | 0.2855509 | 0.05639298
12.5989 | 40.3338 | 41.08249 | 40.74032 | -0.7486862 | 0.285733 | 0.05643485
12.6089 | 40.3135 | 41.07749 | 40.73509 | -0.7639864 | 0.2859153 | 0.05647676
12.6188 | 40.2992 | 41.07251 | 40.7299 | -0.7733118 | 0.286096 | 0.05651831
12.6288 | 40.3005 | 41.06746 | 40.72462 | -0.7669621 | 0.2862787 | 0.05656032
12.6388 | 40.2792 | 41.06239 | 40.71932 | -0.7831873 | 0.2864616 | 0.05660238
12.6488 | 40.2863 | 41.05729 | 40.714 | -0.7709877 | 0.2866447 | 0.05664449
12.6588 | 40.2684 | 41.05216 | 40.70865 | -0.7837632 | 0.286828 | 0.05668664
12.6688 | 40.2537 | 41.04701 | 40.70327 | -0.7933139 | 0.2870115 | 0.05672884
12.6788 | 40.2502 | 41.04184 | 40.69787 | -0.7916399 | 0.2871952 | 0.05677108
12.6888 | 40.2273 | 41.03664 | 40.69245 | -0.8093413 | 0.2873791 | 0.05681338
12.6988 | 40.2199 | 41.03142 | 40.687 | -0.8115182 | 0.2875632 | 0.05685572
12.7088 | 40.2081 | 41.02617 | 40.68153 | -0.8180706 | 0.2877474 | 0.05689811
12.7188 | 40.2024 | 41.0209 | 40.67603 | -0.8184986 | 0.2879319 | 0.05694055
12.7288 | 40.2051 | 41.0156 | 40.6705 | -0.8105023 | 0.2881166 | 0.05698303
12.7388 | 40.1818 | 41.01028 | 40.66495 | -0.8284817 | 0.2883014 | 0.05702556
12.7488 | 40.1846 | 41.00494 | 40.65938 | -0.820337 | 0.2884865 | 0.05706814
12.7588 | 40.1789 | 40.99957 | 40.65379 | -0.8206682 | 0.2886718 | 0.05711077
12.7688 | 40.1769 | 40.99418 | 40.64816 | -0.8172754 | 0.2888572 | 0.05715344
12.7788 | 40.1557 | 40.98876 | 40.64252 | -0.8330586 | 0.2890429 | 0.05719617
12.7888 | 40.1516 | 40.98332 | 40.63685 | -0.831718 | 0.2892287 | 0.05723895
12.7988 | 40.1147 | 40.97785 | 40.63116 | -0.8631535 | 0.2894148 | 0.05728177
12.8088 | 40.1418 | 40.97237 | 40.62544 | -0.8305654 | 0.2896011 | 0.05732463
12.8188 | 40.124 | 40.96685 | 40.6197 | -0.8428535 | 0.2897875 | 0.05736755
12.8288 | 40.1166 | 40.96132 | 40.61393 | -0.8447181 | 0.2899741 | 0.05741051
12.8388 | 40.108 | 40.95576 | 40.60814 | -0.8477592 | 0.290161 | 0.05745353
12.8488 | 40.1123 | 40.95018 | 40.60233 | -0.8378769 | 0.290348 | 0.05749659
12.8588 | 40.0861 | 40.94457 | 40.5965 | -0.8584711 | 0.2905353 | 0.0575397
12.8688 | 40.0793 | 40.93894 | 40.59064 | -0.8596421 | 0.2907227 | 0.05758286
12.8788 | 40.085 | 40.93329 | 40.58475 | -0.8482899 | 0.2909104 | 0.05762606
12.8888 | 40.0781 | 40.92761 | 40.57885 | -0.8495146 | 0.2910983 | 0.05766932
12.8988 | 40.0705 | 40.92192 | 40.57292 | -0.8514161 | 0.2912863 | 0.05771262
12.9088 | 40.0535 | 40.91619 | 40.56696 | -0.8626947 | 0.2914746 | 0.05775598
12.9188 | 40.0512 | 40.91045 | 40.56099 | -0.8592503 | 0.291663 | 0.05779939
12.9288 | 40.0402 | 40.90468 | 40.55499 | -0.8644831 | 0.2918517 | 0.05784284
12.9388 | 40.0243 | 40.89889 | 40.54897 | -0.874593 | 0.2920405 | 0.05788634
12.9488 | 40.0178 | 40.89308 | 40.54292 | -0.8752803 | 0.2922296 | 0.05792989
12.9588 | 40.0052 | 40.88724 | 40.53685 | -0.8820449 | 0.2924189 | 0.05797349
12.9688 | 39.9905 | 40.88139 | 40.53076 | -0.8908869 | 0.2926084 | 0.05801715
12.9788 | 39.9823 | 40.87551 | 40.52465 | -0.8932064 | 0.2927981 | 0.05806084
12.9888 | 39.988 | 40.8696 | 40.51851 | -0.8816034 | 0.292988 | 0.05810459
12.9988 | 39.9797 | 40.86368 | 40.51235 | -0.8839781 | 0.293178 | 0.05814839
13.0088 | 39.9681 | 40.85773 | 40.50617 | -0.8896305 | 0.2933683 | 0.05819224
13.0188 | 39.9632 | 40.85176 | 40.49997 | -0.8885606 | 0.2935588 | 0.05823614
13.0288 | 39.9469 | 40.84577 | 40.49374 | -0.8988686 | 0.2937495 | 0.05828009
13.0388 | 39.9334 | 40.83975 | 40.48749 | -0.9063545 | 0.2939405 | 0.05832409
13.0488 | 39.9229 | 40.83372 | 40.48122 | -0.9108183 | 0.2941316 | 0.05836814
13.0588 | 39.9168 | 40.82766 | 40.47493 | -0.9108602 | 0.2943229 | 0.05841223
13.0688 | 39.8863 | 40.82158 | 40.46861 | -0.9352802 | 0.2945144 | 0.05845638
13.0788 | 39.893 | 40.81548 | 40.46227 | -0.9224783 | 0.2947062 | 0.05850058
13.0888 | 39.8952 | 40.80935 | 40.45591 | -0.9141547 | 0.2948981 | 0.05854483
13.0988 | 39.8865 | 40.80321 | 40.44953 | -0.9167094 | 0.2950903 | 0.05858913
13.1088 | 39.8721 | 40.79704 | 40.44313 | -0.9249425 | 0.2952826 | 0.05863348
13.1188 | 39.8694 | 40.79085 | 40.4367 | -0.921454 | 0.2954752 | 0.05867788
13.1288 | 39.8733 | 40.78464 | 40.43025 | -0.911344 | 0.295668 | 0.05872232
13.1388 | 39.8724 | 40.77841 | 40.42378 | -0.9060126 | 0.295861 | 0.05876683
13.1488 | 39.8721 | 40.77216 | 40.41729 | -0.9000599 | 0.2960542 | 0.05881139
13.1588 | 39.8564 | 40.76589 | 40.41078 | -0.9094858 | 0.2962476 | 0.05885599
13.1688 | 39.8541 | 40.75959 | 40.40425 | -0.9054905 | 0.2964413 | 0.05890064
13.1788 | 39.8522 | 40.75327 | 40.39769 | -0.9010741 | 0.2966351 | 0.05894535
13.1888 | 39.8276 | 40.74694 | 40.39112 | -0.9193365 | 0.2968291 | 0.05899011
13.1987 | 39.8461 | 40.74064 | 40.38459 | -0.8945416 | 0.2970214 | 0.05903446
13.2087 | 39.8302 | 40.73426 | 40.37797 | -0.9040623 | 0.2972159 | 0.05907932
13.2187 | 39.8435 | 40.72786 | 40.37133 | -0.884362 | 0.2974106 | 0.05912424
13.2287 | 39.8322 | 40.72144 | 40.36467 | -0.889241 | 0.2976054 | 0.0591692
13.2387 | 39.8233 | 40.715 | 40.35798 | -0.8916991 | 0.2978005 | 0.0592142
13.2487 | 39.8409 | 40.70854 | 40.35128 | -0.8676366 | 0.2979959 | 0.05925927
13.2587 | 39.8206 | 40.70205 | 40.34456 | -0.8814534 | 0.2981914 | 0.05930439
13.2687 | 39.8191 | 40.69555 | 40.33781 | -0.8764496 | 0.2983872 | 0.05934955
13.2787 | 39.8259 | 40.68903 | 40.33105 | -0.8631253 | 0.2985831 | 0.05939476
13.2887 | 39.8171 | 40.68248 | 40.32426 | -0.8653805 | 0.2987793 | 0.05944004
13.2987 | 39.8098 | 40.67592 | 40.31745 | -0.8661154 | 0.2989757 | 0.05948538
13.3087 | 39.8023 | 40.66933 | 40.31063 | -0.8670299 | 0.2991722 | 0.05953075
13.3187 | 39.8071 | 40.66272 | 40.30378 | -0.8556242 | 0.299369 | 0.05957618
13.3287 | 39.8137 | 40.6561 | 40.29691 | -0.8423982 | 0.2995661 | 0.05962165
13.3387 | 39.8024 | 40.64945 | 40.29002 | -0.8470522 | 0.2997634 | 0.05966718
13.3487 | 39.765 | 40.64279 | 40.28311 | -0.877786 | 0.2999608 | 0.05971277
13.3587 | 39.7922 | 40.6361 | 40.27618 | -0.8438999 | 0.3001585 | 0.0597584
13.3687 | 39.7643 | 40.62939 | 40.26923 | -0.8650937 | 0.3003564 | 0.0598041
13.3787 | 39.7671 | 40.62267 | 40.26226 | -0.8555677 | 0.3005545 | 0.05984983
13.3887 | 39.7785 | 40.61592 | 40.25527 | -0.8374218 | 0.3007528 | 0.05989564
13.3987 | 39.7728 | 40.60916 | 40.24826 | -0.8363562 | 0.3009514 | 0.05994148
13.4087 | 39.7607 | 40.60237 | 40.24123 | -0.8416709 | 0.3011501 | 0.05998738
13.4187 | 39.7512 | 40.59557 | 40.23418 | -0.844366 | 0.3013491 | 0.06003333
13.4287 | 39.7556 | 40.58874 | 40.22711 | -0.8331414 | 0.3015483 | 0.06007934
13.4387 | 39.7414 | 40.5819 | 40.22002 | -0.8404974 | 0.3017478 | 0.0601254
13.4487 | 39.7521 | 40.57503 | 40.21291 | -0.8229338 | 0.3019474 | 0.06017151
13.4587 | 39.7155 | 40.56815 | 40.20579 | -0.8526509 | 0.3021472 | 0.06021768
13.4687 | 39.7113 | 40.56125 | 40.19864 | -0.8499486 | 0.3023473 | 0.0602639
13.4787 | 39.707 | 40.55433 | 40.19147 | -0.8473271 | 0.3025476 | 0.06031018
13.4887 | 39.7191 | 40.54739 | 40.18428 | -0.8282862 | 0.3027481 | 0.0603565
13.4987 | 39.7202 | 40.54043 | 40.17707 | -0.8202263 | 0.3029489 | 0.06040287
13.5087 | 39.7296 | 40.53345 | 40.16985 | -0.8038473 | 0.3031499 | 0.06044932
13.5187 | 39.6983 | 40.52645 | 40.1626 | -0.8281492 | 0.3033511 | 0.0604958
13.5287 | 39.7074 | 40.51943 | 40.15534 | -0.8120321 | 0.3035525 | 0.06054234
13.5387 | 39.7204 | 40.5124 | 40.14805 | -0.7919961 | 0.3037541 | 0.06058893
13.5487 | 39.6966 | 40.50534 | 40.14075 | -0.8087412 | 0.3039559 | 0.06063559
13.5587 | 39.676 | 40.49827 | 40.13343 | -0.8222675 | 0.304158 | 0.06068229
13.5687 | 39.6593 | 40.49118 | 40.12609 | -0.8318751 | 0.3043603 | 0.06072905
13.5787 | 39.6626 | 40.48406 | 40.11873 | -0.821464 | 0.3045628 | 0.06077585
13.5887 | 39.6588 | 40.47693 | 40.11135 | -0.8181342 | 0.3047656 | 0.06082272
13.5987 | 39.658 | 40.46979 | 40.10395 | -0.8117859 | 0.3049686 | 0.06086964
13.6087 | 39.6639 | 40.46262 | 40.09653 | -0.7987191 | 0.3051718 | 0.06091661
13.6187 | 39.6428 | 40.45543 | 40.08909 | -0.8126337 | 0.3053752 | 0.06096364
13.6287 | 39.6446 | 40.44823 | 40.08164 | -0.80363 | 0.3055789 | 0.06101072
13.6387 | 39.6346 | 40.44101 | 40.07417 | -0.8064079 | 0.3057827 | 0.06105787
13.6487 | 39.6332 | 40.43377 | 40.06668 | -0.8005676 | 0.3059868 | 0.06110507
13.6587 | 39.6254 | 40.42651 | 40.05917 | -0.801109 | 0.3061912 | 0.06115231
13.6687 | 39.6164 | 40.41923 | 40.05164 | -0.8028322 | 0.3063958 | 0.06119961
13.6787 | 39.596 | 40.41194 | 40.04409 | -0.8159373 | 0.3066005 | 0.06124697
13.6887 | 39.5755 | 40.40462 | 40.03652 | -0.8291244 | 0.3068056 | 0.06129439
13.6987 | 39.5778 | 40.39729 | 40.02894 | -0.8194934 | 0.3070108 | 0.06134185
13.7087 | 39.5777 | 40.38994 | 40.02134 | -0.8122445 | 0.3072163 | 0.06138937
13.7187 | 39.5643 | 40.38258 | 40.01372 | -0.8182777 | 0.3074219 | 0.06143696
13.7287 | 39.5374 | 40.37519 | 40.00608 | -0.8377931 | 0.3076279 | 0.0614846
13.7387 | 39.5493 | 40.36779 | 39.99842 | -0.8184906 | 0.307834 | 0.06153229
13.7487 | 39.5398 | 40.36037 | 39.99075 | -0.8205705 | 0.3080404 | 0.06158003
13.7587 | 39.5292 | 40.35293 | 39.98306 | -0.8237327 | 0.3082471 | 0.06162784
13.7687 | 39.5234 | 40.34548 | 39.97535 | -0.8220772 | 0.3084539 | 0.0616757
13.7787 | 39.512 | 40.338 | 39.96762 | -0.8260042 | 0.308661 | 0.06172361
13.7886 | 39.514 | 40.33059 | 39.95995 | -0.8165886 | 0.3088662 | 0.0617711
13.7986 | 39.5014 | 40.32308 | 39.95219 | -0.8216809 | 0.3090738 | 0.06181913
13.8086 | 39.4532 | 40.31556 | 39.94441 | -0.8623556 | 0.3092816 | 0.06186721
13.8186 | 39.4746 | 40.30801 | 39.93661 | -0.8334131 | 0.3094896 | 0.06191535
13.8286 | 39.4667 | 40.30045 | 39.92879 | -0.8337532 | 0.3096978 | 0.06196355
13.8386 | 39.4476 | 40.29288 | 39.92096 | -0.8452761 | 0.3099063 | 0.0620118
13.8486 | 39.4492 | 40.28528 | 39.91311 | -0.8360818 | 0.310115 | 0.0620601
13.8586 | 39.4447 | 40.27767 | 39.90524 | -0.8329705 | 0.3103239 | 0.06210847
13.8686 | 39.4226 | 40.27004 | 39.89735 | -0.8474419 | 0.3105331 | 0.06215689
13.8786 | 39.4368 | 40.2624 | 39.88945 | -0.8255965 | 0.3107425 | 0.06220537
13.8886 | 39.4284 | 40.25473 | 39.88153 | -0.826334 | 0.3109522 | 0.06225392
13.8986 | 39.3972 | 40.24705 | 39.87359 | -0.8498546 | 0.3111621 | 0.0623025
13.9086 | 39.3871 | 40.23936 | 39.86563 | -0.8522583 | 0.3113722 | 0.06235115
13.9186 | 39.4051 | 40.23165 | 39.85766 | -0.8265452 | 0.3115825 | 0.06239985
13.9286 | 39.3816 | 40.22392 | 39.84967 | -0.8423153 | 0.3117931 | 0.06244862
13.9386 | 39.3726 | 40.21617 | 39.84167 | -0.8435688 | 0.312004 | 0.06249744
13.9486 | 39.375 | 40.20841 | 39.83364 | -0.8334056 | 0.312215 | 0.06254632
13.9586 | 39.362 | 40.20063 | 39.8256 | -0.8386258 | 0.3124264 | 0.06259526
13.9686 | 39.3672 | 40.19283 | 39.81755 | -0.8256294 | 0.3126379 | 0.06264426
13.9786 | 39.3401 | 40.18502 | 39.80947 | -0.8449165 | 0.3128497 | 0.06269331
13.9886 | 39.336 | 40.17719 | 39.80138 | -0.8411871 | 0.3130617 | 0.06274241
13.9986 | 39.346 | 40.16934 | 39.79328 | -0.8233414 | 0.313274 | 0.06279158
14.0086 | 39.3257 | 40.16148 | 39.78515 | -0.8357793 | 0.3134865 | 0.06284081
14.0186 | 39.3003 | 40.1536 | 39.77701 | -0.8533009 | 0.3136992 | 0.06289009
14.0286 | 39.2978 | 40.14571 | 39.76885 | -0.8479063 | 0.3139122 | 0.06293943
14.0386 | 39.3019 | 40.1378 | 39.76068 | -0.8358954 | 0.3141254 | 0.06298884
14.0486 | 39.3134 | 40.12987 | 39.75249 | -0.8164685 | 0.3143389 | 0.0630383
14.0586 | 39.2949 | 40.12193 | 39.74429 | -0.8270254 | 0.3145526 | 0.06308781
14.0686 | 39.2818 | 40.11397 | 39.73606 | -0.8321663 | 0.3147665 | 0.06313739
14.0786 | 39.2906 | 40.10599 | 39.72782 | -0.8153911 | 0.3149807 | 0.06318702
14.0886 | 39.2692 | 40.098 | 39.71957 | -0.8288001 | 0.3151952 | 0.06323672
14.0986 | 39.2793 | 40.08999 | 39.7113 | -0.8106931 | 0.3154098 | 0.06328647
14.1086 | 39.2591 | 40.08197 | 39.70301 | -0.8228703 | 0.3156247 | 0.06333627
14.1186 | 39.2549 | 40.07393 | 39.69471 | -0.8190317 | 0.3158399 | 0.06338615
14.1286 | 39.2404 | 40.06588 | 39.68639 | -0.8254774 | 0.3160554 | 0.06343607
14.1386 | 39.2562 | 40.05781 | 39.67805 | -0.8016073 | 0.316271 | 0.06348607
14.1486 | 39.2311 | 40.04972 | 39.6697 | -0.8186216 | 0.3164869 | 0.06353612
14.1586 | 39.2318 | 40.04162 | 39.66133 | -0.8098203 | 0.3167031 | 0.06358622
14.1686 | 39.2283 | 40.0335 | 39.65295 | -0.8052034 | 0.3169194 | 0.06363639
14.1786 | 39.2401 | 40.02537 | 39.64455 | -0.7852711 | 0.3171361 | 0.06368661
14.1886 | 39.2375 | 40.01722 | 39.63613 | -0.7797233 | 0.317353 | 0.0637369
14.1986 | 39.2215 | 40.00906 | 39.6277 | -0.78756 | 0.3175701 | 0.06378725
14.2086 | 39.2322 | 40.00088 | 39.61926 | -0.7686814 | 0.3177875 | 0.06383765
14.2186 | 39.2195 | 39.99269 | 39.61079 | -0.7731875 | 0.3180051 | 0.06388813
14.2286 | 39.1919 | 39.98448 | 39.60232 | -0.7925784 | 0.318223 | 0.06393864
14.2386 | 39.194 | 39.97625 | 39.59382 | -0.782254 | 0.3184411 | 0.06398923
14.2486 | 39.1979 | 39.96801 | 39.58532 | -0.7701144 | 0.3186595 | 0.06403988
14.2586 | 39.1852 | 39.95976 | 39.57679 | -0.7745597 | 0.3188781 | 0.06409058
14.2686 | 39.1665 | 39.95149 | 39.56825 | -0.78499 | 0.319097 | 0.06414135
14.2786 | 39.161 | 39.94321 | 39.5597 | -0.7822052 | 0.3193161 | 0.06419218
14.2886 | 39.1534 | 39.93491 | 39.55113 | -0.7815054 | 0.3195355 | 0.06424307
14.2986 | 39.1639 | 39.92659 | 39.54254 | -0.7626908 | 0.3197551 | 0.06429402
14.3086 | 39.1499 | 39.91826 | 39.53394 | -0.7683612 | 0.319975 | 0.06434503
14.3186 | 39.1628 | 39.90992 | 39.52533 | -0.7471168 | 0.3201951 | 0.0643961
14.3286 | 39.139 | 39.90156 | 39.51669 | -0.7625575 | 0.3204155 | 0.06444723
14.3386 | 39.1192 | 39.89318 | 39.50805 | -0.7739835 | 0.3206361 | 0.06449842
14.3486 | 39.113 | 39.88479 | 39.49939 | -0.7717949 | 0.320857 | 0.06454967
14.3586 | 39.1158 | 39.87639 | 39.49071 | -0.7605916 | 0.3210782 | 0.06460099
14.3685 | 39.0961 | 39.86806 | 39.48211 | -0.7719579 | 0.3212974 | 0.06465186
14.3785 | 39.0778 | 39.85963 | 39.4734 | -0.7818255 | 0.321519 | 0.0647033
14.3885 | 39.0725 | 39.85118 | 39.46468 | -0.7786786 | 0.3217409 | 0.0647548
14.3985 | 39.063 | 39.84272 | 39.45595 | -0.7797173 | 0.3219631 | 0.06480636
14.4085 | 39.0476 | 39.83424 | 39.4472 | -0.7866415 | 0.3221855 | 0.06485798
14.4185 | 39.0406 | 39.82575 | 39.43843 | -0.7851513 | 0.3224082 | 0.06490967
14.4285 | 39.0499 | 39.81725 | 39.42965 | -0.7673468 | 0.3226311 | 0.06496142
14.4385 | 39.05 | 39.80873 | 39.42086 | -0.758728 | 0.3228543 | 0.06501322
14.4485 | 39.0277 | 39.80019 | 39.41205 | -0.7724949 | 0.3230777 | 0.06506509
14.4585 | 39.0209 | 39.79165 | 39.40323 | -0.7707477 | 0.3233014 | 0.06511702
14.4685 | 39.0266 | 39.78309 | 39.39439 | -0.7564862 | 0.3235254 | 0.06516903
14.4785 | 39.0125 | 39.77451 | 39.38554 | -0.7620107 | 0.3237496 | 0.06522109
14.4885 | 38.9922 | 39.76592 | 39.37667 | -0.7737211 | 0.3239741 | 0.06527321
14.4985 | 38.9808 | 39.75732 | 39.36779 | -0.7765174 | 0.3241988 | 0.06532539
14.5085 | 38.9726 | 39.7487 | 39.3589 | -0.7760998 | 0.3244238 | 0.06537763
14.5185 | 38.971 | 39.74007 | 39.34999 | -0.7690682 | 0.3246491 | 0.06542995
14.5285 | 38.9664 | 39.73142 | 39.34107 | -0.7650227 | 0.3248746 | 0.06548231
14.5385 | 38.9477 | 39.72276 | 39.33213 | -0.7750634 | 0.3251004 | 0.06553475
14.5485 | 38.9353 | 39.71409 | 39.32318 | -0.7787902 | 0.3253264 | 0.06558725
14.5585 | 38.9337 | 39.7054 | 39.31421 | -0.7717033 | 0.3255527 | 0.06563982
14.5685 | 38.9337 | 39.6967 | 39.30523 | -0.7630027 | 0.3257793 | 0.06569245
14.5785 | 38.9372 | 39.68799 | 39.29624 | -0.7507884 | 0.3260061 | 0.06574514
14.5885 | 38.9471 | 39.67926 | 39.28723 | -0.7321604 | 0.3262332 | 0.06579788
14.5985 | 38.8935 | 39.67052 | 39.27821 | -0.7770189 | 0.3264606 | 0.06585071
14.6085 | 38.9211 | 39.66176 | 39.26917 | -0.7406637 | 0.3266882 | 0.06590358
14.6185 | 38.9008 | 39.653 | 39.26012 | -0.7521951 | 0.3269161 | 0.06595653
14.6285 | 38.8942 | 39.64421 | 39.25106 | -0.750013 | 0.3271442 | 0.06600953
14.6385 | 38.8763 | 39.63542 | 39.24198 | -0.7591174 | 0.3273726 | 0.06606262
14.6485 | 38.8783 | 39.62661 | 39.23289 | -0.7483085 | 0.3276013 | 0.06611576
14.6585 | 38.8566 | 39.61779 | 39.22379 | -0.7611863 | 0.3278303 | 0.06616896
14.6685 | 38.8416 | 39.60895 | 39.21467 | -0.7673507 | 0.3280595 | 0.06622222
14.6785 | 38.8364 | 39.6001 | 39.20554 | -0.7637019 | 0.328289 | 0.06627555
14.6885 | 38.8373 | 39.59124 | 39.19639 | -0.7539399 | 0.3285188 | 0.06632893
14.6985 | 38.8395 | 39.58236 | 39.18723 | -0.7428646 | 0.3287488 | 0.06638239
14.7085 | 38.8329 | 39.57348 | 39.17806 | -0.7405762 | 0.328979 | 0.06643592
14.7185 | 38.839 | 39.56457 | 39.16888 | -0.7255747 | 0.3292096 | 0.06648952
14.7285 | 38.8184 | 39.55566 | 39.15968 | -0.7372602 | 0.3294404 | 0.06654317
14.7385 | 38.8093 | 39.54673 | 39.15046 | -0.7374327 | 0.3296715 | 0.0665969
14.7485 | 38.8074 | 39.53779 | 39.14124 | -0.7303922 | 0.3299029 | 0.06665068
14.7585 | 38.7796 | 39.52884 | 39.132 | -0.7492387 | 0.3301345 | 0.06670452
14.7685 | 38.777 | 39.51987 | 39.12275 | -0.7428724 | 0.3303665 | 0.06675845
14.7785 | 38.7652 | 39.51089 | 39.11348 | -0.7456932 | 0.3305986 | 0.06681242
14.7885 | 38.7631 | 39.5019 | 39.1042 | -0.7388012 | 0.3308311 | 0.06686647
14.7985 | 38.7542 | 39.4929 | 39.09491 | -0.7386964 | 0.3310638 | 0.06692059
14.8085 | 38.7678 | 39.48388 | 39.08561 | -0.7160789 | 0.3312968 | 0.06697478
14.8185 | 38.7433 | 39.47485 | 39.07629 | -0.7315487 | 0.3315301 | 0.06702902
14.8285 | 38.7319 | 39.46581 | 39.06696 | -0.7339059 | 0.3317637 | 0.06708334
14.8385 | 38.7323 | 39.45675 | 39.05762 | -0.7244504 | 0.3319975 | 0.0671377
14.8485 | 38.7362 | 39.44768 | 39.04826 | -0.7114823 | 0.3322315 | 0.06719215
14.8585 | 38.7258 | 39.4386 | 39.03889 | -0.7128017 | 0.3324659 | 0.06724666
14.8685 | 38.7121 | 39.42951 | 39.02951 | -0.7174086 | 0.3327006 | 0.06730124
14.8785 | 38.6834 | 39.4204 | 39.02011 | -0.737003 | 0.3329355 | 0.06735588
14.8885 | 38.6723 | 39.41129 | 39.0107 | -0.7389851 | 0.3331707 | 0.06741061
14.8985 | 38.6899 | 39.40215 | 39.00128 | -0.7122548 | 0.3334062 | 0.06746538
14.9085 | 38.6807 | 39.39301 | 38.99185 | -0.7123121 | 0.3336419 | 0.06752023
14.9185 | 38.6776 | 39.38386 | 38.9824 | -0.7062571 | 0.333878 | 0.06757514
14.9285 | 38.6661 | 39.37469 | 38.97295 | -0.7085899 | 0.3341143 | 0.06763012
14.9385 | 38.6619 | 39.36551 | 38.96347 | -0.7036104 | 0.3343509 | 0.06768516
14.9485 | 38.6458 | 39.35632 | 38.95399 | -0.7105187 | 0.3345878 | 0.06774027
14.9584 | 38.6494 | 39.34721 | 38.94459 | -0.697807 | 0.3348225 | 0.06779491
14.9684 | 38.6266 | 39.33799 | 38.93508 | -0.7113912 | 0.33506 | 0.06785016
14.9784 | 38.6278 | 39.32876 | 38.92556 | -0.7009633 | 0.3352977 | 0.06790548
14.9884 | 38.5949 | 39.31952 | 38.91603 | -0.7246234 | 0.3355357 | 0.06796086
14.9984 | 38.618 | 39.31027 | 38.90648 | -0.6922715 | 0.335774 | 0.06801631
15.0084 | 38.6104 | 39.30101 | 38.89692 | -0.6906076 | 0.3360125 | 0.06807183
15.0184 | 38.6083 | 39.29173 | 38.88735 | -0.6834318 | 0.3362513 | 0.06812742
15.0284 | 38.6033 | 39.28244 | 38.87777 | -0.6791441 | 0.3364905 | 0.06818307
15.0384 | 38.6125 | 39.27314 | 38.86818 | -0.6606446 | 0.3367299 | 0.0682388
15.0484 | 38.5943 | 39.26383 | 38.85857 | -0.6695332 | 0.3369696 | 0.0682946
15.0584 | 38.5734 | 39.25451 | 38.84895 | -0.6811101 | 0.3372096 | 0.06835047
15.0684 | 38.5796 | 39.24518 | 38.83932 | -0.6655752 | 0.3374498 | 0.0684064
15.0784 | 38.5772 | 39.23583 | 38.82968 | -0.6586287 | 0.3376904 | 0.0684624
15.0884 | 38.5498 | 39.22647 | 38.82002 | -0.6766704 | 0.3379312 | 0.06851847
15.0984 | 38.5282 | 39.2171 | 38.81035 | -0.6889006 | 0.3381723 | 0.06857461
15.1084 | 38.546 | 39.20772 | 38.80067 | -0.6617191 | 0.3384137 | 0.06863082
15.1184 | 38.5488 | 39.19833 | 38.79098 | -0.6495261 | 0.3386554 | 0.0686871
15.1284 | 38.5478 | 39.18892 | 38.78128 | -0.6411216 | 0.3388974 | 0.06874344
15.1384 | 38.5481 | 39.17951 | 38.77157 | -0.6314056 | 0.3391397 | 0.06879987
15.1484 | 38.5599 | 39.17008 | 38.76184 | -0.6101782 | 0.3393823 | 0.06885636
15.1584 | 38.5308 | 39.16064 | 38.7521 | -0.6298392 | 0.3396251 | 0.0689129
15.1684 | 38.5337 | 39.15119 | 38.74235 | -0.617489 | 0.3398682 | 0.06896953
15.1784 | 38.5279 | 39.14173 | 38.73259 | -0.6138274 | 0.3401117 | 0.06902623
15.1884 | 38.5167 | 39.13225 | 38.72282 | -0.6155545 | 0.3403554 | 0.069083
15.1984 | 38.4931 | 39.12277 | 38.71303 | -0.6296703 | 0.3405994 | 0.06913983
15.2084 | 38.4889 | 39.11327 | 38.70323 | -0.6243749 | 0.3408437 | 0.06919673
15.2184 | 38.4885 | 39.10377 | 38.69343 | -0.6152683 | 0.3410883 | 0.06925372
15.2284 | 38.4975 | 39.09425 | 38.68361 | -0.5967505 | 0.3413332 | 0.06931078
15.2384 | 38.4994 | 39.08472 | 38.67378 | -0.5853216 | 0.3415784 | 0.06936788
15.2484 | 38.5004 | 39.07518 | 38.66393 | -0.5747816 | 0.3418239 | 0.06942508
15.2584 | 38.4975 | 39.06563 | 38.65408 | -0.5681305 | 0.3420697 | 0.06948234
15.2684 | 38.4951 | 39.05607 | 38.64421 | -0.5609684 | 0.3423157 | 0.06953967
15.2784 | 38.477 | 39.0465 | 38.63434 | -0.5694954 | 0.3425621 | 0.06959707
15.2884 | 38.4693 | 39.03691 | 38.62445 | -0.5676113 | 0.3428088 | 0.06965455
15.2984 | 38.4597 | 39.02732 | 38.61455 | -0.5676164 | 0.3430557 | 0.0697121
15.3084 | 38.4402 | 39.01771 | 38.60464 | -0.5775105 | 0.343303 | 0.06976972
15.3184 | 38.4417 | 39.00809 | 38.59472 | -0.5663938 | 0.3435505 | 0.06982741
15.3284 | 38.4417 | 38.99847 | 38.58478 | -0.5567663 | 0.3437984 | 0.06988516
15.3384 | 38.4253 | 38.98883 | 38.57484 | -0.563528 | 0.3440465 | 0.06994299
15.3484 | 38.4422 | 38.97918 | 38.56488 | -0.5369789 | 0.344295 | 0.0700009
15.3584 | 38.4164 | 38.96952 | 38.55492 | -0.5531191 | 0.3445437 | 0.07005889
15.3684 | 38.4111 | 38.95985 | 38.54494 | -0.5487486 | 0.3447928 | 0.07011693
15.3784 | 38.4124 | 38.95017 | 38.53495 | -0.5377675 | 0.3450421 | 0.07017505
15.3884 | 38.4055 | 38.94048 | 38.52495 | -0.5349758 | 0.3452918 | 0.07023326
15.3984 | 38.3952 | 38.93077 | 38.51494 | -0.5355735 | 0.3455418 | 0.07029153
15.4084 | 38.3757 | 38.92106 | 38.50492 | -0.5453606 | 0.345792 | 0.07034986
15.4184 | 38.3537 | 38.91134 | 38.49489 | -0.5576372 | 0.3460426 | 0.07040827
15.4284 | 38.361 | 38.9016 | 38.48484 | -0.5406032 | 0.3462934 | 0.07046676
15.4384 | 38.3409 | 38.89186 | 38.47479 | -0.5509589 | 0.3465446 | 0.07052532
15.4484 | 38.3307 | 38.8821 | 38.46472 | -0.5514041 | 0.346796 | 0.07058395
15.4584 | 38.3323 | 38.87234 | 38.45465 | -0.540039 | 0.3470478 | 0.07064266
15.4684 | 38.2997 | 38.86256 | 38.44456 | -0.5628634 | 0.3472999 | 0.07070145
15.4784 | 38.287 | 38.85278 | 38.43447 | -0.5657776 | 0.3475523 | 0.0707603
15.4884 | 38.2983 | 38.84298 | 38.42436 | -0.5446815 | 0.347805 | 0.07081922
15.4984 | 38.3054 | 38.83318 | 38.41424 | -0.527775 | 0.348058 | 0.07087823
15.5084 | 38.2822 | 38.82336 | 38.40411 | -0.5411584 | 0.3483113 | 0.0709373
15.5184 | 38.2614 | 38.81353 | 38.39397 | -0.5521316 | 0.3485649 | 0.07099645
15.5284 | 38.2595 | 38.80369 | 38.38382 | -0.5441946 | 0.3488188 | 0.07105567
15.5383 | 38.2622 | 38.79395 | 38.37376 | -0.531746 | 0.3490705 | 0.07111438
15.5483 | 38.26 | 38.78409 | 38.36359 | -0.5240889 | 0.3493251 | 0.07117374
15.5583 | 38.2342 | 38.77422 | 38.35341 | -0.5400217 | 0.3495799 | 0.07123321
15.5683 | 38.2523 | 38.76434 | 38.34322 | -0.5120445 | 0.349835 | 0.07129273
15.5783 | 38.2212 | 38.75446 | 38.33301 | -0.5332573 | 0.3500905 | 0.07135232
15.5883 | 38.2142 | 38.74456 | 38.3228 | -0.5303601 | 0.3503463 | 0.07141199
15.5983 | 38.2241 | 38.73465 | 38.31258 | -0.5105529 | 0.3506024 | 0.07147175
15.6083 | 38.2199 | 38.72474 | 38.30235 | -0.5048358 | 0.3508588 | 0.07153156
15.6183 | 38.1886 | 38.71481 | 38.2921 | -0.5262089 | 0.3511156 | 0.07159144
15.6283 | 38.1953 | 38.70487 | 38.28185 | -0.5095721 | 0.3513726 | 0.07165142
15.6383 | 38.1871 | 38.69493 | 38.27158 | -0.5078255 | 0.3516299 | 0.07171148
15.6483 | 38.2108 | 38.68497 | 38.26131 | -0.4741691 | 0.3518876 | 0.0717716
15.6583 | 38.1862 | 38.675 | 38.25103 | -0.4888029 | 0.3521456 | 0.07183181
15.6683 | 38.1881 | 38.66503 | 38.24073 | -0.4769271 | 0.3524039 | 0.07189208
15.6783 | 38.1894 | 38.65504 | 38.23043 | -0.4656414 | 0.3526625 | 0.07195243
15.6883 | 38.1828 | 38.64505 | 38.22011 | -0.4622462 | 0.3529214 | 0.07201286
15.6983 | 38.1726 | 38.63504 | 38.20979 | -0.4624413 | 0.3531807 | 0.07207337
15.7083 | 38.1814 | 38.62503 | 38.19945 | -0.4436268 | 0.3534402 | 0.07213394
15.7183 | 38.1784 | 38.615 | 38.18911 | -0.4366027 | 0.3537001 | 0.0721946
15.7283 | 38.1369 | 38.60497 | 38.17875 | -0.468069 | 0.3539603 | 0.07225534
15.7383 | 38.1366 | 38.59493 | 38.16839 | -0.4583259 | 0.3542208 | 0.07231616
15.7483 | 38.1529 | 38.58487 | 38.15801 | -0.4319733 | 0.3544817 | 0.07237704
15.7583 | 38.1534 | 38.57481 | 38.14763 | -0.4214112 | 0.3547429 | 0.07243801
15.7683 | 38.14 | 38.56474 | 38.13724 | -0.4247397 | 0.3550043 | 0.07249905
15.7783 | 38.1404 | 38.55466 | 38.12683 | -0.4142588 | 0.3552661 | 0.07256018
15.7883 | 38.1556 | 38.54457 | 38.11642 | -0.3889685 | 0.3555283 | 0.07262137
15.7983 | 38.1328 | 38.53447 | 38.106 | -0.4016688 | 0.3557907 | 0.07268264
15.8083 | 38.1197 | 38.52436 | 38.09556 | -0.4046599 | 0.3560535 | 0.07274401
15.8183 | 38.1163 | 38.51424 | 38.08512 | -0.3979416 | 0.3563166 | 0.07280544
15.8283 | 38.0981 | 38.50411 | 38.07467 | -0.4060142 | 0.35658 | 0.07286695
15.8383 | 38.0907 | 38.49398 | 38.06421 | -0.4032775 | 0.3568438 | 0.07292854
15.8483 | 38.0765 | 38.48383 | 38.05373 | -0.4073317 | 0.3571079 | 0.07299021
15.8583 | 38.0926 | 38.47368 | 38.04325 | -0.3810766 | 0.3573723 | 0.07305196
15.8683 | 38.0809 | 38.46351 | 38.03276 | -0.3826124 | 0.357637 | 0.07311377
15.8783 | 38.085 | 38.45334 | 38.02226 | -0.3683391 | 0.3579021 | 0.07317568
15.8883 | 38.0977 | 38.44316 | 38.01175 | -0.3454567 | 0.3581674 | 0.07323766
15.8983 | 38.0837 | 38.43297 | 38.00123 | -0.3492652 | 0.3584331 | 0.07329973
15.9083 | 38.0772 | 38.42276 | 37.9907 | -0.3455648 | 0.3586992 | 0.07336187
15.9183 | 38.0571 | 38.41256 | 37.98017 | -0.3554554 | 0.3589656 | 0.07342409
15.9283 | 38.0887 | 38.40234 | 37.96962 | -0.313637 | 0.3592323 | 0.07348639
15.9383 | 38.0561 | 38.39211 | 37.95906 | -0.3360096 | 0.3594993 | 0.07354876
15.9483 | 38.0533 | 38.38187 | 37.9485 | -0.3285733 | 0.3597667 | 0.07361122
15.9583 | 38.0744 | 38.37163 | 37.93792 | -0.2972282 | 0.3600344 | 0.07367375
15.9683 | 38.0717 | 38.36137 | 37.92734 | -0.2896741 | 0.3603024 | 0.07373636
15.9783 | 38.0728 | 38.35111 | 37.91674 | -0.2783113 | 0.3605708 | 0.07379907
15.9883 | 38.0669 | 38.34084 | 37.90614 | -0.2739396 | 0.3608395 | 0.07386186
15.9983 | 38.0772 | 38.33056 | 37.89553 | -0.2533593 | 0.3611086 | 0.07392471
16.0083 | 38.0743 | 38.32027 | 37.8849 | -0.2459702 | 0.3613779 | 0.07398766
16.0183 | 38.0711 | 38.30997 | 37.87427 | -0.2388723 | 0.3616477 | 0.07405068
16.0283 | 38.0647 | 38.29967 | 37.86363 | -0.2349657 | 0.3619177 | 0.07411378
16.0383 | 38.0532 | 38.28935 | 37.85299 | -0.2361505 | 0.3621881 | 0.07417694
16.0483 | 38.0587 | 38.27903 | 37.84233 | -0.2203266 | 0.3624588 | 0.07424021
16.0583 | 38.0593 | 38.26869 | 37.83166 | -0.2093942 | 0.3627298 | 0.07430357
16.0683 | 38.0735 | 38.25835 | 37.82098 | -0.1848531 | 0.3630012 | 0.07436699
16.0783 | 38.0842 | 38.248 | 37.8103 | -0.1638035 | 0.363273 | 0.0744305
16.0883 | 38.0831 | 38.23765 | 37.79961 | -0.1545454 | 0.3635451 | 0.07449409
16.0983 | 38.0645 | 38.22728 | 37.7889 | -0.1627788 | 0.3638175 | 0.07455777
16.1083 | 38.0935 | 38.2169 | 37.77819 | -0.1234037 | 0.3640902 | 0.07462151
16.1183 | 38.0887 | 38.20652 | 37.76747 | -0.1178202 | 0.3643634 | 0.07468533
16.1282 | 38.0805 | 38.19623 | 37.75685 | -0.1157321 | 0.364634 | 0.07474862
16.1382 | 38.0749 | 38.18583 | 37.74611 | -0.1109319 | 0.3649078 | 0.07481263
16.1482 | 38.0531 | 38.17542 | 37.73536 | -0.1223232 | 0.365182 | 0.07487671
16.1582 | 38.0718 | 38.16501 | 37.72461 | -0.09320627 | 0.3654565 | 0.07494088
16.1682 | 38.08 | 38.15458 | 37.71384 | -0.07458094 | 0.3657313 | 0.07500511
16.1782 | 38.0651 | 38.14415 | 37.70307 | -0.07904735 | 0.3660064 | 0.07506944
16.1882 | 38.0874 | 38.13371 | 37.69229 | -0.04630547 | 0.3662819 | 0.07513385
16.1982 | 38.0731 | 38.12326 | 37.6815 | -0.05015537 | 0.3665578 | 0.07519835
16.2082 | 38.0829 | 38.1128 | 37.6707 | -0.02989708 | 0.366834 | 0.07526293
16.2182 | 38.0798 | 38.10233 | 37.65989 | -0.02253058 | 0.3671105 | 0.07532759
16.2282 | 38.0781 | 38.09186 | 37.64908 | -0.01375593 | 0.3673874 | 0.07539235
16.2382 | 38.0957 | 38.08137 | 37.63825 | 0.01432687 | 0.3676647 | 0.07545717
16.2482 | 38.0464 | 38.07088 | 37.62742 | -0.02448224 | 0.3679423 | 0.07552209
16.2582 | 38.0613 | 38.06038 | 37.61658 | 0.0009167398 | 0.3682202 | 0.07558708
16.2682 | 38.0692 | 38.04988 | 37.60573 | 0.01932377 | 0.3684985 | 0.07565217
16.2782 | 38.0579 | 38.03936 | 37.59487 | 0.01853888 | 0.3687772 | 0.07571733
16.2882 | 38.0515 | 38.02884 | 37.584 | 0.02266192 | 0.3690562 | 0.07578258
16.2982 | 38.0769 | 38.01831 | 37.57312 | 0.05859298 | 0.3693356 | 0.07584792
16.3082 | 38.0515 | 38.00777 | 37.56224 | 0.04373203 | 0.3696153 | 0.07591335
16.3182 | 38.054 | 37.99722 | 37.55135 | 0.05677899 | 0.3698953 | 0.07597886
16.3282 | 38.0414 | 37.98667 | 37.54045 | 0.05473384 | 0.3701758 | 0.07604444
16.3382 | 38.0505 | 37.9761 | 37.52954 | 0.07439659 | 0.3704565 | 0.07611011
16.3482 | 38.0335 | 37.96553 | 37.51862 | 0.06796719 | 0.3707377 | 0.07617587
16.3582 | 38.0217 | 37.95495 | 37.50769 | 0.06674564 | 0.3710192 | 0.07624172
16.3682 | 38.0457 | 37.94437 | 37.49676 | 0.1013319 | 0.371301 | 0.07630765
16.3782 | 38.038 | 37.93377 | 37.48582 | 0.104226 | 0.3715832 | 0.07637367
16.3882 | 38.0363 | 37.92317 | 37.47487 | 0.1131277 | 0.3718658 | 0.07643979
16.3982 | 38.0324 | 37.91256 | 37.46391 | 0.1198373 | 0.3721487 | 0.07650598
16.4082 | 38.0258 | 37.90195 | 37.45294 | 0.1238545 | 0.372432 | 0.07657226
16.4182 | 38.0182 | 37.89132 | 37.44197 | 0.1268794 | 0.3727156 | 0.07663861
16.4282 | 37.9957 | 37.88069 | 37.43098 | 0.115012 | 0.3729996 | 0.07670506
16.4382 | 38.0053 | 37.87005 | 37.41999 | 0.1352522 | 0.373284 | 0.0767716
16.4482 | 37.9938 | 37.8594 | 37.40899 | 0.1344001 | 0.3735687 | 0.07683822
16.4582 | 37.9536 | 37.84874 | 37.39799 | 0.1048555 | 0.3738538 | 0.07690494
16.4682 | 37.9713 | 37.83808 | 37.38697 | 0.1332185 | 0.3741393 | 0.07697173
16.4782 | 37.9736 | 37.82741 | 37.37595 | 0.146189 | 0.3744251 | 0.07703864
16.4882 | 37.947 | 37.81673 | 37.36492 | 0.1302671 | 0.3747113 | 0.0771056
16.4982 | 37.9483 | 37.80605 | 37.35388 | 0.1422527 | 0.3749979 | 0.07717266
16.5082 | 37.9489 | 37.79535 | 37.34283 | 0.1535457 | 0.3752848 | 0.07723981
16.5182 | 37.9353 | 37.78465 | 37.33177 | 0.1506461 | 0.3755721 | 0.07730704
16.5282 | 37.9205 | 37.77395 | 37.32071 | 0.1465541 | 0.3758597 | 0.07737436
16.5382 | 37.9148 | 37.76323 | 37.30964 | 0.1515694 | 0.3761477 | 0.07744178
16.5482 | 37.8971 | 37.75251 | 37.29856 | 0.144592 | 0.3764362 | 0.07750929
16.5582 | 37.8724 | 37.74178 | 37.28748 | 0.1306221 | 0.3767249 | 0.07757689
16.5682 | 37.8578 | 37.73104 | 37.27638 | 0.1267595 | 0.377014 | 0.07764456
16.5782 | 37.8643 | 37.7203 | 37.26528 | 0.1440041 | 0.3773035 | 0.07771233
16.5882 | 37.8536 | 37.70954 | 37.25417 | 0.144056 | 0.3775934 | 0.07778018
16.5982 | 37.8173 | 37.69878 | 37.24305 | 0.1185153 | 0.3778837 | 0.07784812
16.6082 | 37.8192 | 37.68802 | 37.23193 | 0.1311818 | 0.3781743 | 0.07791616
16.6182 | 37.7942 | 37.67724 | 37.2208 | 0.1169554 | 0.3784653 | 0.07798428
16.6282 | 37.8152 | 37.66646 | 37.20965 | 0.1487363 | 0.3787566 | 0.0780525
16.6382 | 37.7934 | 37.65568 | 37.19851 | 0.1377243 | 0.3790484 | 0.07812082
16.6482 | 37.79 | 37.64488 | 37.18735 | 0.1451195 | 0.3793405 | 0.07818921
16.6582 | 37.7711 | 37.63408 | 37.17619 | 0.1370218 | 0.379633 | 0.0782577
16.6682 | 37.7511 | 37.62327 | 37.16502 | 0.1278313 | 0.3799259 | 0.07832626
16.6782 | 37.766 | 37.61245 | 37.15384 | 0.1535477 | 0.3802192 | 0.07839493
16.6882 | 37.7446 | 37.60163 | 37.14265 | 0.1429713 | 0.3805128 | 0.07846368
16.6982 | 37.7562 | 37.5908 | 37.13146 | 0.1654019 | 0.3808068 | 0.07853253
16.7081 | 37.7274 | 37.58007 | 37.12037 | 0.1473311 | 0.3810982 | 0.07860078
16.7181 | 37.7429 | 37.56922 | 37.10916 | 0.1736756 | 0.381393 | 0.0786698
16.7281 | 37.7309 | 37.55837 | 37.09795 | 0.1725271 | 0.3816882 | 0.07873893
16.7381 | 37.7148 | 37.54751 | 37.08672 | 0.1672856 | 0.3819837 | 0.07880814
16.7481 | 37.7289 | 37.53665 | 37.07549 | 0.192251 | 0.3822796 | 0.07887744
16.7581 | 37.7187 | 37.52578 | 37.06425 | 0.1929232 | 0.3825759 | 0.07894683
16.7681 | 37.6843 | 37.5149 | 37.05301 | 0.1694023 | 0.3828726 | 0.07901633
16.7781 | 37.704 | 37.50401 | 37.04176 | 0.1999884 | 0.3831697 | 0.0790859
16.7881 | 37.718 | 37.49312 | 37.0305 | 0.2248812 | 0.3834671 | 0.07915558
16.7981 | 37.7135 | 37.48222 | 37.01923 | 0.2312809 | 0.383765 | 0.07922532
16.8081 | 37.6962 | 37.47131 | 37.00795 | 0.2248874 | 0.3840632 | 0.07929519
16.8181 | 37.7033 | 37.4604 | 36.99667 | 0.2429006 | 0.3843618 | 0.07936514
16.8281 | 37.7151 | 37.44948 | 36.98538 | 0.2656207 | 0.3846608 | 0.07943518
16.8381 | 37.6817 | 37.43855 | 36.97409 | 0.2431473 | 0.3849602 | 0.07950531
16.8481 | 37.6743 | 37.42762 | 36.96278 | 0.2466808 | 0.38526 | 0.07957554
16.8581 | 37.6972 | 37.41668 | 36.95147 | 0.2805209 | 0.3855602 | 0.07964588
16.8681 | 37.6649 | 37.40573 | 36.94016 | 0.2591677 | 0.3858608 | 0.07971628
16.8781 | 37.6615 | 37.39478 | 36.92883 | 0.2667211 | 0.3861617 | 0.07978678
16.8881 | 37.6723 | 37.38382 | 36.9175 | 0.2884812 | 0.3864631 | 0.07985738
16.8981 | 37.677 | 37.37285 | 36.90616 | 0.3041478 | 0.3867648 | 0.07992809
16.9081 | 37.6775 | 37.36188 | 36.89481 | 0.3156211 | 0.3870669 | 0.07999887
16.9181 | 37.6638 | 37.3509 | 36.88346 | 0.3129009 | 0.3873695 | 0.08006976
16.9281 | 37.6746 | 37.33991 | 36.8721 | 0.3346872 | 0.3876724 | 0.08014074
16.9381 | 37.6656 | 37.32892 | 36.86073 | 0.3366801 | 0.3879757 | 0.08021182
16.9481 | 37.6464 | 37.31792 | 36.84936 | 0.3284794 | 0.3882794 | 0.08028298
16.9581 | 37.6485 | 37.30691 | 36.83798 | 0.3415853 | 0.3885836 | 0.08035425
16.9681 | 37.6414 | 37.2959 | 36.82659 | 0.3454976 | 0.3888881 | 0.08042559
16.9781 | 37.617 | 37.28488 | 36.81519 | 0.3321163 | 0.389193 | 0.08049706
16.9881 | 37.611 | 37.27386 | 36.80379 | 0.3371414 | 0.3894983 | 0.08056861
16.9981 | 37.6308 | 37.26283 | 36.79238 | 0.367973 | 0.389804 | 0.08064026
17.0081 | 37.611 | 37.25179 | 36.78097 | 0.3592109 | 0.3901102 | 0.080712
17.0181 | 37.6028 | 37.24074 | 36.76954 | 0.3620551 | 0.3904167 | 0.08078385
17.0281 | 37.5824 | 37.22969 | 36.75811 | 0.3527058 | 0.3907236 | 0.08085577
17.0381 | 37.6063 | 37.21864 | 36.74668 | 0.3876627 | 0.391031 | 0.0809278
17.0481 | 37.5802 | 37.20757 | 36.73524 | 0.3726259 | 0.3913387 | 0.08099992
17.0581 | 37.5961 | 37.1965 | 36.72379 | 0.3995954 | 0.3916469 | 0.08107216
17.0681 | 37.5733 | 37.18543 | 36.71233 | 0.3878712 | 0.3919554 | 0.08114448
17.0781 | 37.5723 | 37.17435 | 36.70087 | 0.3979532 | 0.3922643 | 0.08121689
17.0881 | 37.5701 | 37.16326 | 36.6894 | 0.4068413 | 0.3925737 | 0.08128941
17.0981 | 37.5587 | 37.15216 | 36.67792 | 0.4065357 | 0.3928835 | 0.08136203
17.1081 | 37.5692 | 37.14106 | 36.66644 | 0.4281363 | 0.3931937 | 0.08143475
17.1181 | 37.5579 | 37.12996 | 36.65495 | 0.427943 | 0.3935043 | 0.08150755
17.1281 | 37.5505 | 37.11884 | 36.64345 | 0.4316559 | 0.3938153 | 0.08158045
17.1381 | 37.5617 | 37.10773 | 36.63195 | 0.4539748 | 0.3941267 | 0.08165345
17.1481 | 37.5478 | 37.0966 | 36.62044 | 0.4511999 | 0.3944385 | 0.08172657
17.1581 | 37.5382 | 37.08547 | 36.60892 | 0.4527311 | 0.3947507 | 0.08179976
17.1681 | 37.5521 | 37.07433 | 36.5974 | 0.4777682 | 0.3950634 | 0.08187307
17.1781 | 37.535 | 37.06319 | 36.58587 | 0.4718114 | 0.3953765 | 0.08194647
17.1881 | 37.5341 | 37.05204 | 36.57433 | 0.4820607 | 0.39569 | 0.08201998
17.1981 | 37.5399 | 37.04088 | 36.56279 | 0.499016 | 0.3960039 | 0.08209357
17.2081 | 37.546 | 37.02972 | 36.55124 | 0.5162772 | 0.3963182 | 0.08216726
17.2181 | 37.5374 | 37.01856 | 36.53968 | 0.5188444 | 0.3966329 | 0.08224104
17.2281 | 37.5364 | 37.00738 | 36.52812 | 0.5290175395 | 0.3969481 | 0.08231495
17.2381 | 37.5275 | 36.9962 | 36.51655 | 0.5312966 | 0.3972636 | 0.08238895
17.2481 | 37.5461 | 36.98502 | 36.50498 | 0.5610816 | 0.3975796 | 0.08246305
17.2581 | 37.5162 | 36.97383 | 36.49339 | 0.5423724 | 0.3978961 | 0.08253725
17.2681 | 37.5331 | 36.96263 | 36.48181 | 0.5704691 | 0.3982129 | 0.08261155
17.2781 | 37.5082 | 36.95143 | 36.47021 | 0.5567717 | 0.3985301 | 0.08268594
17.2881 | 37.5188 | 36.94022 | 36.45861 | 0.57858 | 0.3988478 | 0.08276044
17.298 | 37.5004 | 36.92912 | 36.44712 | 0.5712821 | 0.3991627 | 0.08283429
17.308 | 37.51 | 36.9179 | 36.43551 | 0.592102 | 0.3994813 | 0.082909
17.318 | 37.5017 | 36.90667 | 36.42389 | 0.5950277 | 0.3998002 | 0.08298381
17.328 | 37.5279 | 36.89544 | 36.41226 | 0.6324591 | 0.4001196 | 0.0830587
17.338 | 37.5102 | 36.8842 | 36.40063 | 0.6259963 | 0.4004394 | 0.08313372
17.348 | 37.5196 | 36.87296 | 36.38899 | 0.6466392 | 0.4007596 | 0.08320881
17.358 | 37.5041 | 36.86171 | 36.37735 | 0.6423878 | 0.4010803 | 0.08328401
17.368 | 37.4847 | 36.85046 | 36.3657 | 0.634242 | 0.4014014 | 0.08335933
17.378 | 37.4759 | 36.8392 | 36.35404 | 0.636702 | 0.4017229 | 0.08343475
17.388 | 37.502 | 36.82793 | 36.34238 | 0.6740675 | 0.4020448 | 0.08351027
17.398 | 37.4874 | 36.81666 | 36.33071 | 0.6707387 | 0.4023672 | 0.0835859
17.408 | 37.4923 | 36.80538 | 36.31903 | 0.6869155 | 0.40269 | 0.08366162
17.418 | 37.469 | 36.7941 | 36.30735 | 0.6748979 | 0.4030133 | 0.08373745
17.428 | 37.4821 | 36.78281 | 36.29566 | 0.6992858 | 0.403337 | 0.08381336
17.438 | 37.4595 | 36.77152 | 36.28397 | 0.6879793 | 0.4036611 | 0.0838894
17.448 | 37.4493 | 36.76022 | 36.27227 | 0.6890784 | 0.4039856 | 0.08396553
17.458 | 37.463 | 36.74892 | 36.26056 | 0.7140829 | 0.4043106 | 0.08404178
17.468 | 37.4172 | 36.73761 | 36.24885 | 0.6795929 | 0.4046361 | 0.08411812
17.478 | 37.429 | 36.72629 | 36.23713 | 0.7027084 | 0.404962 | 0.08419459
17.488 | 37.4494 | 36.71497 | 36.22541 | 0.7344295 | 0.4052883 | 0.08427115
17.498 | 37.4213 | 36.70364 | 36.21368 | 0.7176559 | 0.405615 | 0.0843478
17.508 | 37.4184 | 36.69231 | 36.20195 | 0.7260877 | 0.4059422 | 0.08442457
17.518 | 37.4202 | 36.68098 | 36.1902 | 0.739225 | 0.4062699 | 0.08450142
17.528 | 37.4152 | 36.66963 | 36.17846 | 0.7455676 | 0.4065979 | 0.0845784
17.538 | 37.3777 | 36.65828 | 36.1667 | 0.7194157 | 0.4069264 | 0.08465548
17.548 | 37.3819 | 36.64693 | 36.15494 | 0.734969 | 0.4072554 | 0.08473267
17.558 | 37.3809 | 36.63557 | 36.14318 | 0.7453277 | 0.4075848 | 0.08480997
17.568 | 37.3311 | 36.62421 | 36.13141 | 0.7068918 | 0.4079147 | 0.08488737
17.578 | 37.3583 | 36.61284 | 36.11963 | 0.7454611 | 0.408245 | 0.08496488
17.588 | 37.3486 | 36.60146 | 36.10785 | 0.7471357 | 0.4085758 | 0.08504249
17.598 | 37.3328 | 36.59008 | 36.09606 | 0.7427156 | 0.408907 | 0.0851202
17.608 | 37.3377 | 36.5787 | 36.08426 | 0.7590007 | 0.4092386 | 0.08519802
17.618 | 37.3425 | 36.56731 | 36.07246 | 0.7751911 | 0.4095707 | 0.08527596
17.628 | 37.3341 | 36.55591 | 36.06066 | 0.7781867 | 0.4099032 | 0.08535399
17.638 | 37.3161 | 36.54451 | 36.04884 | 0.7715874 | 0.4102363 | 0.08543214
17.648 | 37.3057 | 36.53311 | 36.03703 | 0.7725934 | 0.4105697 | 0.0855104
17.658 | 37.3092 | 36.5217 | 36.0252 | 0.7875046 | 0.4109036 | 0.08558877
17.668 | 37.2768 | 36.51028 | 36.01337 | 0.7665208 | 0.411238 | 0.08566724
17.678 | 37.2681 | 36.49886 | 36.00154 | 0.7692422 | 0.4115728 | 0.08574581
17.688 | 37.2825 | 36.48743 | 35.9897 | 0.7950687 | 0.4119081 | 0.0858245
17.698 | 37.2829 | 36.476 | 35.97785 | 0.8069004 | 0.4122438 | 0.0859033
17.708 | 37.2567 | 36.46456 | 35.966 | 0.792137 | 0.41258 | 0.08598221
17.718 | 37.262 | 36.45312 | 35.95414 | 0.8088788 | 0.4129167 | 0.08606122
17.728 | 37.2487 | 36.44167 | 35.94228 | 0.8070256 | 0.4132538 | 0.08614035
17.738 | 37.237 | 36.43022 | 35.93041 | 0.8067774 | 0.4135914 | 0.08621958
17.748 | 37.2358 | 36.41877 | 35.91854 | 0.8170343 | 0.4139294 | 0.08629893
17.758 | 37.2298 | 36.4073 | 35.90666 | 0.8224961 | 0.4142679 | 0.08637838
17.768 | 37.2296 | 36.39584 | 35.89477 | 0.8337629 | 0.4146069 | 0.08645793
17.778 | 37.1842 | 36.38437 | 35.88288 | 0.7998347 | 0.4149463 | 0.08653761
17.788 | 37.2279 | 36.37289 | 35.87098 | 0.8550114 | 0.4152862 | 0.08661739
17.798 | 37.204 | 36.36141 | 35.85908 | 0.8425931 | 0.4156266 | 0.08669729
17.808 | 37.1949 | 36.34992 | 35.84718 | 0.8449796 | 0.4159674 | 0.0867773
17.818 | 37.1751 | 36.33843 | 35.83526 | 0.8366711 | 0.4163087 | 0.08685742
17.828 | 37.1795 | 36.32693 | 35.82334 | 0.8525674 | 0.4166505 | 0.08693765
17.838 | 37.1607 | 36.31543 | 35.81142 | 0.8452686 | 0.4169927 | 0.087018
17.848 | 37.1555 | 36.30393 | 35.79949 | 0.8515747 | 0.4173354 | 0.08709843
17.858 | 37.1596 | 36.29241 | 35.78756 | 0.8671856 | 0.4176786 | 0.087179
17.868 | 37.1389 | 36.2809 | 35.77562 | 0.8580013 | 0.4180222 | 0.08725967
17.878 | 37.0806 | 36.26938 | 35.76367 | 0.8112218 | 0.4183664 | 0.08734046
17.8879 | 37.123 | 36.25797 | 35.75184 | 0.8650318 | 0.4187076 | 0.08742055
17.8979 | 37.1078 | 36.24644 | 35.73988 | 0.8613618 | 0.4190526 | 0.08750157
17.9079 | 37.1073 | 36.2349 | 35.72792 | 0.8723965 | 0.4193982 | 0.0875827
17.9179 | 37.0872 | 36.22336 | 35.71596 | 0.8638361 | 0.4197442 | 0.08766394
17.9279 | 37.0939 | 36.21182 | 35.70398 | 0.8820802 | 0.4200907 | 0.08774529
17.9379 | 37.0542 | 36.20027 | 35.69201 | 0.8539291 | 0.4204377 | 0.08782677
17.9479 | 37.0727 | 36.18872 | 35.68002 | 0.8839827 | 0.4207852 | 0.08790835
17.9579 | 37.0652 | 36.17716 | 35.66804 | 0.888041 | 0.4211331 | 0.08799003
17.9679 | 37.0566 | 36.1656 | 35.65604 | 0.8910039 | 0.4214815 | 0.08807184
17.9779 | 36.9948 | 36.15403 | 35.64404 | 0.8407715 | 0.4218304 | 0.08815377
17.9879 | 37.0176 | 36.14246 | 35.63204 | 0.8751437 | 0.4221798 | 0.08823581
17.9979 | 37.0151 | 36.13088 | 35.62003 | 0.8842205 | 0.4225297 | 0.08831795
18.0079 | 36.9778 | 36.1193 | 35.60802 | 0.8585019 | 0.4228801 | 0.08840022
18.0179 | 37.004 | 36.10771 | 35.596 | 0.8962879 | 0.4232309 | 0.08848261
18.0279 | 36.9801 | 36.09612 | 35.58397 | 0.8839783 | 0.4235823 | 0.08856512
18.0379 | 36.9712 | 36.08453 | 35.57194 | 0.8866735 | 0.4239341 | 0.08864773
18.0479 | 36.9719 | 36.07293 | 35.55991 | 0.8989731 | 0.4242864 | 0.08873045
18.0579 | 36.9643 | 36.06132 | 35.54787 | 0.9029772 | 0.4246392 | 0.08881329
18.0679 | 36.9807 | 36.04971 | 35.53583 | 0.9309858 | 0.4249925 | 0.08889626
18.0779 | 36.8905 | 36.0381 | 35.52378 | 0.852399 | 0.4253463 | 0.08897934
18.0879 | 36.9286 | 36.02648 | 35.51172 | 0.9021165 | 0.4257006 | 0.08906254
18.0979 | 36.9329 | 36.01486 | 35.49966 | 0.9180385 | 0.4260554 | 0.08914585
18.1079 | 36.917 | 36.00324 | 35.4876 | 0.913765 | 0.4264107 | 0.08922929
18.1179 | 36.8916 | 35.9916 | 35.47552 | 0.8999959 | 0.4267665 | 0.08931284
18.1279 | 36.9003 | 35.97997 | 35.46345 | 0.9203312 | 0.4271227 | 0.0893965
18.1379 | 36.8927 | 35.96833 | 35.45137 | 0.9243709 | 0.4274795 | 0.08948029
18.1479 | 36.8745 | 35.95669 | 35.43928 | 0.917815 | 0.4278368 | 0.08956419
18.1579 | 36.868 | 35.94504 | 35.42719 | 0.9229634 | 0.4281945 | 0.08964821
18.1679 | 36.8949 | 35.93338 | 35.4151 | 0.9615162 | 0.4285528 | 0.08973235
18.1779 | 36.7938 | 35.92173 | 35.403 | 0.8720733 | 0.4289116 | 0.08981661
18.1879 | 36.8405 | 35.91007 | 35.39089 | 0.9304347 | 0.4292709 | 0.08990099
18.1979 | 36.8602 | 35.8984 | 35.37878 | 0.9618004 | 0.4296307 | 0.0899855
18.2079 | 36.8384 | 35.88673 | 35.36667 | 0.9516705 | 0.4299909 | 0.0900701
18.2179 | 36.8409 | 35.87506 | 35.35455 | 0.9658448 | 0.4303518 | 0.09015484
18.2279 | 36.8163 | 35.86338 | 35.34242 | 0.9529233 | 0.430713 | 0.0902397
18.2379 | 36.8277 | 35.85169 | 35.33029 | 0.9760061 | 0.4310749 | 0.09032467
18.2479 | 36.7862 | 35.84001 | 35.31816 | 0.9461932 | 0.4314371 | 0.09040977
18.2579 | 36.8075 | 35.82832 | 35.30602 | 0.9791844 | 0.4318 | 0.09049499
18.2679 | 36.7861 | 35.81662 | 35.29388 | 0.9694798 | 0.4321633 | 0.09058031
18.2779 | 36.7221 | 35.80492 | 35.28173 | 0.9171794 | 0.4325272 | 0.09066581
18.2879 | 36.7184 | 35.79322 | 35.26957 | 0.9251833 | 0.4328915 | 0.09075138
18.2979 | 36.7659 | 35.78151 | 35.25742 | 0.9843912 | 0.4332564 | 0.09083708
18.3079 | 36.7175 | 35.7698 | 35.24525 | 0.9477033 | 0.4336218 | 0.09092288
18.3179 | 36.7163 | 35.75808 | 35.23308 | 0.9582195 | 0.4339877 | 0.09100884
18.3279 | 36.703 | 35.74636 | 35.22091 | 0.9566398 | 0.4343542 | 0.09109491
18.3379 | 36.7112 | 35.73464 | 35.20873 | 0.9765642 | 0.4347211 | 0.09118111
18.3479 | 36.722 | 35.72291 | 35.19655 | 0.9990927 | 0.4350886 | 0.09126742
18.3579 | 36.6885 | 35.71117 | 35.18436 | 0.9773253 | 0.4354566 | 0.09135388
18.3679 | 36.6954 | 35.69944 | 35.17217 | 0.9959619 | 0.4358251 | 0.09144044
18.3779 | 36.615 | 35.6877 | 35.15998 | 0.9273026 | 0.4361941 | 0.09152711
18.3879 | 36.6366 | 35.67595 | 35.14778 | 0.9606472 | 0.4365637 | 0.09161391
18.3979 | 36.6548 | 35.6642 | 35.13557 | 0.990596 | 0.4369338 | 0.09170084
18.4079 | 36.6292 | 35.65245 | 35.12336 | 0.9767486 | 0.4373044 | 0.0917879
18.4179 | 36.6101 | 35.64069 | 35.11114 | 0.9694053 | 0.4376755 | 0.09187508
18.4279 | 36.6026 | 35.62893 | 35.09892 | 0.973666 | 0.4380472 | 0.0919624
18.4379 | 36.5991 | 35.61717 | 35.0867 | 0.9819305 | 0.4384194 | 0.09204984
18.4479 | 36.5699 | 35.6054 | 35.07447 | 0.964499 | 0.4387921 | 0.09213739
18.4579 | 36.5948 | 35.59363 | 35.06224 | 1.001172 | 0.4391654 | 0.09222506
18.4678 | 36.5464 | 35.58197 | 35.05012 | 0.9644301 | 0.4395354 | 0.09231198
18.4778 | 36.5041 | 35.57019 | 35.03788 | 0.9339103 | 0.4399097 | 0.09239993
18.4878 | 36.5043 | 35.55841 | 35.02563 | 0.9458944 | 0.4402846 | 0.09248799
18.4978 | 36.566 | 35.54662 | 35.01338 | 1.019382 | 0.4406599 | 0.09257617
18.5078 | 36.5296 | 35.53483 | 35.00113 | 0.9947743 | 0.4410358 | 0.09266447
18.5178 | 36.5371 | 35.52303 | 34.98886 | 1.01407 | 0.4414123 | 0.09275291
18.5278 | 36.5259 | 35.51123 | 34.9766 | 1.014669 | 0.4417893 | 0.09284146
18.5378 | 36.5076 | 35.49943 | 34.96433 | 1.008173 | 0.4421668 | 0.09293016
18.5478 | 36.5259 | 35.48762 | 34.95206 | 1.03828 | 0.4425449 | 0.09301897
18.5578 | 36.4919 | 35.47581 | 34.93978 | 1.016091 | 0.4429236 | 0.09310792
18.5678 | 36.4733 | 35.46399 | 34.92749 | 1.009305 | 0.4433028 | 0.09319701
18.5778 | 36.4213 | 35.45218 | 34.91521 | 0.9691238 | 0.4436825 | 0.09328622
18.5878 | 36.4487 | 35.44035 | 34.90292 | 1.008346 | 0.4440627 | 0.09337555
18.5978 | 36.4599 | 35.42853 | 34.89062 | 1.031372 | 0.4444435 | 0.09346501
18.6078 | 36.4456 | 35.4167 | 34.87832 | 1.028902 | 0.4448248 | 0.09355458
18.6178 | 36.4291 | 35.40487 | 34.86601 | 1.024235 | 0.4452067 | 0.0936443
18.6278 | 36.4219 | 35.39303 | 34.8537 | 1.028872 | 0.4455892 | 0.09373415
18.6378 | 36.4253 | 35.38119 | 34.84139 | 1.044113 | 0.4459722 | 0.09382412
18.6478 | 36.4345 | 35.36934 | 34.82907 | 1.065157 | 0.4463557 | 0.09391426
18.6578 | 36.4111 | 35.3575 | 34.81675 | 1.053605 | 0.4467399 | 0.09400449
18.6678 | 36.3597 | 35.34564 | 34.80442 | 1.014057 | 0.4471244 | 0.09409485
18.6778 | 36.3431 | 35.33379 | 34.79209 | 1.009312 | 0.4475097 | 0.09418536
18.6878 | 36.3465 | 35.32193 | 34.77976 | 1.024571 | 0.4478954 | 0.09427598
18.6978 | 36.3653 | 35.31007 | 34.76742 | 1.055233 | 0.4482818 | 0.09436674
18.7078 | 36.3472 | 35.2982 | 34.75507 | 1.048999 | 0.4486687 | 0.09445765
18.7178 | 36.3469 | 35.28633 | 34.74273 | 1.060569 | 0.4490561 | 0.09454868
18.7278 | 36.3228 | 35.27446 | 34.73037 | 1.048342 | 0.4494441 | 0.09463983
18.7378 | 36.2958 | 35.26258 | 34.71802 | 1.033219 | 0.4498327 | 0.09473111
18.7478 | 36.3195 | 35.2507 | 34.70566 | 1.068799 | 0.4502218 | 0.09482255
18.7578 | 36.2762 | 35.23882 | 34.69329 | 1.037382 | 0.4506115 | 0.09491409
18.7678 | 36.2283 | 35.22693 | 34.68092 | 1.00137 | 0.4510018 | 0.09500578
18.7778 | 36.2041 | 35.21504 | 34.66855 | 0.9890605 | 0.4513926 | 0.0950976
18.7878 | 36.2111 | 35.20315 | 34.65617 | 1.007955 | 0.451784 | 0.09518956
18.7978 | 36.2353 | 35.19125 | 34.64379 | 1.044052 | 0.4521759 | 0.09528165
18.8078 | 36.2059 | 35.17935 | 34.6314 | 1.026553 | 0.4525685 | 0.09537388
18.8178 | 36.2223 | 35.16744 | 34.61901 | 1.054858 | 0.4529616 | 0.09546624
18.8278 | 36.1894 | 35.15553 | 34.60662 | 1.033866 | 0.4533553 | 0.09555873
18.8378 | 36.1743 | 35.14362 | 34.59422 | 1.030677 | 0.4537495 | 0.09565135
18.8478 | 36.1712 | 35.13171 | 34.58182 | 1.039492 | 0.4541443 | 0.09574412
18.8578 | 36.1072 | 35.11979 | 34.56941 | 0.9874102 | 0.4545398 | 0.095837
18.8678 | 36.114 | 35.10787 | 34.557 | 1.006132 | 0.4549358 | 0.09593003
18.8778 | 36.0549 | 35.09594 | 34.54459 | 0.9589566 | 0.4553323 | 0.09602322
18.8878 | 36.0787 | 35.08402 | 34.53217 | 0.9946848 | 0.4557295 | 0.09611653
18.8978 | 36.0823 | 35.07208 | 34.51975 | 1.010216 | 0.4561271 | 0.09620996
18.9078 | 36.0712 | 35.06015 | 34.50732 | 1.011051 | 0.4565255 | 0.09630355
18.9178 | 36.0471 | 35.04821 | 34.49489 | 0.9988894 | 0.4569243 | 0.09639727
18.9278 | 36.0295 | 35.03627 | 34.48245 | 0.9932309 | 0.4573238 | 0.09649111
18.9378 | 36.0327 | 35.02432 | 34.47002 | 1.008376 | 0.4577239 | 0.09658508
18.9478 | 35.9916 | 35.01238 | 34.45757 | 0.9792236 | 0.4581245 | 0.09667922
18.9578 | 35.9826 | 35.00043 | 34.44513 | 0.9821749 | 0.4585257 | 0.0967735
18.9678 | 35.9461 | 34.98847 | 34.43268 | 0.9576294 | 0.4589276 | 0.09686791
18.9778 | 35.9531 | 34.97651 | 34.42022 | 0.9765871 | 0.45933 | 0.09696245
18.9878 | 35.9323 | 34.96455 | 34.40776 | 0.967748 | 0.459733 | 0.09705713
18.9978 | 35.9664 | 34.95259 | 34.3953 | 1.013812 | 0.4601366 | 0.09715195
19.0078 | 35.9511 | 34.94062 | 34.38283 | 1.01048 | 0.4605407 | 0.09724691
19.0178 | 35.9088 | 34.92865 | 34.37036 | 0.98015 | 0.4609456 | 0.09734202
19.0278 | 35.9237 | 34.91668 | 34.35789 | 1.007024 | 0.4613509 | 0.09743723
19.0378 | 35.9079 | 34.9047 | 34.34541 | 1.0032 | 0.4617569 | 0.09753264
19.0478 | 35.8746 | 34.89272 | 34.33293 | 0.9818805 | 0.4621635 | 0.09762816
19.0577 | 35.8133 | 34.88086 | 34.32057 | 0.9324437 | 0.4625666 | 0.09772286
19.0677 | 35.8338 | 34.86887 | 34.30808 | 0.9649298 | 0.4629744 | 0.09781866
19.0777 | 35.8167 | 34.85688 | 34.29558 | 0.9598191 | 0.4633828 | 0.0979146
19.0877 | 35.7978 | 34.84489 | 34.28309 | 0.9529115 | 0.4637917 | 0.09801069
19.0977 | 35.8339 | 34.83289 | 34.27058 | 1.001007 | 0.4642014 | 0.09810693
19.1077 | 35.8233 | 34.82089 | 34.25808 | 1.002405 | 0.4646116 | 0.09820329
19.1177 | 35.7803 | 34.80889 | 34.24557 | 0.9714069 | 0.4650223 | 0.0982998
19.1277 | 35.783 | 34.79689 | 34.23306 | 0.9861115 | 0.4654337 | 0.09839646
19.1377 | 35.7475 | 34.78488 | 34.22054 | 0.9626191 | 0.4658458 | 0.09849325
19.1477 | 35.7202 | 34.77287 | 34.20802 | 0.9473297 | 0.4662584 | 0.09859019
19.1577 | 35.6778 | 34.76086 | 34.1955 | 0.9169433 | 0.4666717 | 0.09868727
19.1677 | 35.6735 | 34.74884 | 34.18297 | 0.9246599 | 0.4670855 | 0.09878451
19.1777 | 35.6785 | 34.73682 | 34.17044 | 0.9416795 | 0.4675 | 0.09888189
19.1877 | 35.6496 | 34.7248 | 34.1579 | 0.924802 | 0.4679151 | 0.0989794
19.1977 | 35.6786 | 34.71277 | 34.14536 | 0.9658275 | 0.4683308 | 0.09907706
19.2077 | 35.6399 | 34.70074 | 34.13282 | 0.9391559 | 0.4687472 | 0.09917488
19.2177 | 35.6551 | 34.68871 | 34.12028 | 0.9663873 | 0.4691641 | 0.09927281
19.2277 | 35.6149 | 34.67668 | 34.10773 | 0.9382216 | 0.4695817 | 0.09937092
19.2377 | 35.6055 | 34.66464 | 34.09517 | 0.9408588 | 0.4699998 | 0.09946915
19.2477 | 35.5327 | 34.6526 | 34.08261 | 0.8800988 | 0.4704187 | 0.09956756
19.2577 | 35.5393 | 34.64056 | 34.07005 | 0.8987418 | 0.4708381 | 0.09966609
19.2677 | 35.5225 | 34.62851 | 34.05749 | 0.8939875 | 0.4712583 | 0.09976479
19.2777 | 35.5137 | 34.61646 | 34.04492 | 0.8972362 | 0.4716789 | 0.09986361
19.2877 | 35.5229 | 34.60441 | 34.03235 | 0.9184877 | 0.4721003 | 0.09996259
19.2977 | 35.5199 | 34.59236 | 34.01977 | 0.927542 | 0.4725222 | 0.1000617
19.3077 | 35.5388 | 34.5803 | 34.0072 | 0.9584992 | 0.4729448 | 0.100161
19.3177 | 35.4992 | 34.56824 | 33.99461 | 0.9309591 | 0.473368 | 0.1002604
19.3277 | 35.4771 | 34.55618 | 33.98203 | 0.9209219 | 0.4737919 | 0.10036
19.3377 | 35.4468 | 34.54411 | 33.96944 | 0.9026874 | 0.4742164 | 0.1004597
19.3477 | 35.4063 | 34.53204 | 33.95684 | 0.8742556 | 0.4746416 | 0.1005596
19.3577 | 35.414 | 34.51997 | 33.94425 | 0.8940267 | 0.4750674 | 0.1006596
19.3677 | 35.3825 | 34.5079 | 33.93165 | 0.8746005 | 0.4754938 | 0.1007598
19.3777 | 35.3819 | 34.49582 | 33.91904 | 0.886077 | 0.4759209 | 0.1008601
19.3877 | 35.4032 | 34.48374 | 33.90643 | 0.9194562 | 0.4763486 | 0.1009605
19.3977 | 35.3821 | 34.47166 | 33.89382 | 0.9104382 | 0.4767769 | 0.1010612
19.4077 | 35.3849 | 34.45958 | 33.88121 | 0.9253228 | 0.4772059 | 0.1011619
19.4177 | 35.3738 | 34.44749 | 33.86859 | 0.9263101 | 0.4776356 | 0.1012628
19.4277 | 35.355 | 34.4354 | 33.85597 | 0.9196001 | 0.4780659 | 0.1013639
19.4377 | 35.2809 | 34.42331 | 33.84335 | 0.8575928 | 0.4784968 | 0.1014651
19.4477 | 35.3072 | 34.41121 | 33.83072 | 0.895988 | 0.4789284 | 0.1015665
19.4577 | 35.2922 | 34.39911 | 33.81809 | 0.893086 | 0.4793606 | 0.1016681
19.4677 | 35.2629 | 34.38701 | 33.80545 | 0.8758866 | 0.4797935 | 0.1017697
19.4777 | 35.242 | 34.37491 | 33.79281 | 0.8670897 | 0.4802271 | 0.1018716
19.4877 | 35.2653 | 34.3628 | 33.78017 | 0.9024955 | 0.4806613 | 0.1019735
19.4977 | 35.2699 | 34.3507 | 33.76752 | 0.9192039 | 0.4810962 | 0.1020757
19.5077 | 35.234 | 34.33859 | 33.75488 | 0.8954148 | 0.4815318 | 0.102178
19.5177 | 35.2246 | 34.32647 | 33.74222 | 0.8981283 | 0.481968 | 0.1022804
19.5277 | 35.1761 | 34.31436 | 33.72957 | 0.8617443 | 0.4824048 | 0.1023831
19.5377 | 35.1489 | 34.30224 | 33.71691 | 0.8466629 | 0.4828424 | 0.1024858
19.5477 | 35.1372 | 34.29012 | 33.70425 | 0.847084 | 0.4832805 | 0.1025887
19.5577 | 35.1315 | 34.27799 | 33.69158 | 0.8535077 | 0.4837194 | 0.1026918
19.5677 | 35.1172 | 34.26587 | 33.67891 | 0.8513338 | 0.4841589 | 0.102795
19.5777 | 35.0827 | 34.25374 | 33.66624 | 0.8289625 | 0.4845991 | 0.1028984
19.5877 | 35.1052 | 34.24161 | 33.65356 | 0.8635936 | 0.48504 | 0.1030019
19.5977 | 35.0737 | 34.22947 | 33.64089 | 0.8442272 | 0.4854815 | 0.1031056
19.6077 | 35.0554 | 34.21734 | 33.6282 | 0.8380632 | 0.4859238 | 0.1032095
19.6177 | 35.0063 | 34.2052 | 33.61552 | 0.8011017 | 0.4863667 | 0.1033135
19.6277 | 34.9617 | 34.19306 | 33.60283 | 0.7686426 | 0.4868102 | 0.1034177
19.6376 | 34.985 | 34.18104 | 33.59026 | 0.8039646 | 0.48725 | 0.103521
19.6476 | 34.9331 | 34.16889 | 33.57757 | 0.7642103 | 0.4876949 | 0.1036254
19.6576 | 34.8994 | 34.15674 | 33.56487 | 0.7426584 | 0.4881405 | 0.1037301
19.6676 | 34.9136 | 34.14459 | 33.55217 | 0.769009 | 0.4885868 | 0.1038349
19.6776 | 34.8649 | 34.13244 | 33.53946 | 0.7324619 | 0.4890338 | 0.1039398
19.6876 | 34.9111 | 34.12028 | 33.52676 | 0.7908171 | 0.4894814 | 0.104045
19.6976 | 34.8705 | 34.10813 | 33.51405 | 0.7623748 | 0.4899298 | 0.1041502
19.7076 | 34.8362 | 34.09597 | 33.50133 | 0.7402347 | 0.4903788 | 0.1042557
19.7176 | 34.7782 | 34.0838 | 33.48861 | 0.694397 | 0.4908285 | 0.1043613
19.7276 | 34.7831 | 34.07164 | 33.47589 | 0.7114616 | 0.491279 | 0.1044671
19.7376 | 34.7588 | 34.05947 | 33.46317 | 0.6993286 | 0.4917301 | 0.104573
19.7476 | 34.7274 | 34.0473 | 33.45044 | 0.6800978 | 0.4921819 | 0.1046791
19.7576 | 34.6962 | 34.03513 | 33.43771 | 0.6610693 | 0.4926344 | 0.1047853
19.7676 | 34.686 | 34.02296 | 33.42498 | 0.6630431 | 0.4930876 | 0.1048917
19.7776 | 34.698 | 34.01078 | 33.41224 | 0.6872191 | 0.4935415 | 0.1049983
19.7876 | 34.668 | 33.9986 | 33.3995 | 0.6693974 | 0.4939961 | 0.105105
19.7976 | 34.6578 | 33.98642 | 33.38676 | 0.6713779 | 0.4944514 | 0.1052119
19.8076 | 34.6176 | 33.97424 | 33.37401 | 0.6433607 | 0.4949074 | 0.105319
19.8176 | 34.5562 | 33.96205 | 33.36126 | 0.5941457 | 0.4953641 | 0.1054262
19.8276 | 34.5718 | 33.94987 | 33.34851 | 0.6219328 | 0.4958216 | 0.1055336
19.8376 | 34.5623 | 33.93768 | 33.33576 | 0.6246222 | 0.4962797 | 0.1056412
19.8476 | 34.5344 | 33.92549 | 33.323 | 0.6089137 | 0.4967385 | 0.1057489
19.8576 | 34.5489 | 33.91329 | 33.31024 | 0.6356075 | 0.497198 | 0.1058568
19.8676 | 34.5378 | 33.9011 | 33.29747 | 0.6367034 | 0.4976583 | 0.1059648
19.8776 | 34.5416 | 33.8889 | 33.28471 | 0.6527014 | 0.4981193 | 0.106073
19.8876 | 34.5213 | 33.8767 | 33.27194 | 0.6446015 | 0.498581 | 0.1061814
19.8976 | 34.5055 | 33.8645 | 33.25916 | 0.6410038 | 0.4990434 | 0.10629
19.9076 | 34.4472 | 33.85229 | 33.24639 | 0.5949082 | 0.4995065 | 0.1063987
19.9176 | 34.4485 | 33.84009 | 33.23361 | 0.6084147 | 0.4999704 | 0.1065076
19.9276 | 34.4449 | 33.82788 | 33.22083 | 0.6170233 | 0.500435 | 0.1066166
19.9376 | 34.446 | 33.81567 | 33.20804 | 0.6303339 | 0.5009003 | 0.1067258
19.9476 | 34.3883 | 33.80345 | 33.19525 | 0.5848467 | 0.5013663 | 0.1068352
19.9576 | 34.4024 | 33.79124 | 33.18246 | 0.6111615 | 0.501833 | 0.1069448
19.9676 | 34.4075 | 33.77902 | 33.16967 | 0.6284783 | 0.5023006 | 0.1070545
19.9776 | 34.4128 | 33.7668 | 33.15687 | 0.6459971 | 0.5027688 | 0.1071644
19.9876 | 34.3824 | 33.75458 | 33.14407 | 0.627818 | 0.5032377 | 0.1072745
19.9976 | 34.3744 | 33.74236 | 33.13127 | 0.6320409 | 0.5037074 | 0.1073847
20.0076 | 34.3422 | 33.73013 | 33.11846 | 0.6120659 | 0.5041778 | 0.1074951
20.0176 | 34.3344 | 33.71791 | 33.10565 | 0.6164928 | 0.5046489 | 0.1076057
20.0276 | 34.3439 | 33.70568 | 33.09284 | 0.6382217 | 0.5051208 | 0.1077164
20.0376 | 34.3203 | 33.69345 | 33.08003 | 0.6268525 | 0.5055935 | 0.1078273
20.0476 | 34.2779 | 33.68121 | 33.06721 | 0.5966852 | 0.5060669 | 0.1079385
20.0576 | 34.2737 | 33.66898 | 33.05439 | 0.60472 | 0.506541 | 0.1080497
20.0676 | 34.2791 | 33.65674 | 33.04157 | 0.6223566 | 0.5070158 | 0.1081612
20.0776 | 34.271 | 33.6445 | 33.02874 | 0.6264952 | 0.5074915 | 0.1082728
20.0876 | 34.2506 | 33.63226 | 33.01591 | 0.6183357 | 0.5079678 | 0.1083846
20.0976 | 34.175 | 33.62002 | 33.00308 | 0.5549781 | 0.5084449 | 0.1084965
20.1076 | 34.2115 | 33.60778 | 32.99025 | 0.6037224 | 0.5089228 | 0.1086086
20.1176 | 34.1741 | 33.59553 | 32.97741 | 0.5785686 | 0.5094014 | 0.1087209
20.1276 | 34.1677 | 33.58328 | 32.96457 | 0.5844165 | 0.5098808 | 0.1088334
20.1376 | 34.1478 | 33.57103 | 32.95173 | 0.5767665 | 0.5103609 | 0.1089461
20.1476 | 34.157 | 33.55878 | 32.93888 | 0.5982181 | 0.5108418 | 0.1090589
20.1576 | 34.1293 | 33.54653 | 32.92603 | 0.5827717 | 0.5113234 | 0.1091719
20.1676 | 34.1296 | 33.53427 | 32.91318 | 0.5953271 | 0.5118059 | 0.1092851
20.1776 | 34.1139 | 33.52202 | 32.90033 | 0.5918843 | 0.512289 | 0.1093985
20.1876 | 34.0525 | 33.50976 | 32.88747 | 0.5427432 | 0.512773 | 0.109512
20.1976 | 34.0415 | 33.4975 | 32.87461 | 0.544004 | 0.5132577 | 0.1096257
20.2076 | 34.0338 | 33.48523 | 32.86175 | 0.5485666 | 0.5137431 | 0.1097396
20.2176 | 34.0156 | 33.47297 | 32.84889 | 0.5426309 | 0.5142294 | 0.1098537
20.2275 | 33.9605 | 33.46083 | 32.83615 | 0.4996743 | 0.5147115 | 0.1099668
20.2375 | 33.9768 | 33.44856 | 32.82328 | 0.5282421 | 0.5151993 | 0.1100812
20.2475 | 33.9439 | 33.43629 | 32.8104 | 0.5076116 | 0.5156879 | 0.1101958
20.2575 | 33.9307 | 33.42402 | 32.79753 | 0.5066828 | 0.5161773 | 0.1103106
20.2675 | 33.9295 | 33.41174 | 32.78465 | 0.5177557 | 0.5166674 | 0.1104256
20.2775 | 33.9063 | 33.39947 | 32.77177 | 0.5068304 | 0.5171583 | 0.1105407
20.2875 | 33.8408 | 33.38719 | 32.75889 | 0.4536067 | 0.51765 | 0.110656
20.2975 | 33.831 | 33.37492 | 32.746 | 0.4560847 | 0.5181424 | 0.1107715
20.3075 | 33.8158 | 33.36264 | 32.73311 | 0.4531644 | 0.5186356 | 0.1108872
20.3175 | 33.7883 | 33.35035 | 32.72022 | 0.4379458 | 0.5191297 | 0.1110031
20.3275 | 33.7635 | 33.33807 | 32.70733 | 0.4254287 | 0.5196245 | 0.1111191
20.3375 | 33.7454 | 33.32579 | 32.69443 | 0.4196133 | 0.5201202 | 0.1112354
20.3475 | 33.7353 | 33.3135 | 32.68153 | 0.4217996 | 0.5206166 | 0.1113518
20.3575 | 33.7628 | 33.30121 | 32.66863 | 0.4615874 | 0.5211138 | 0.1114684
20.3675 | 33.697 | 33.28892 | 32.65573 | 0.4080768 | 0.5216118 | 0.1115852
20.3775 | 33.6594 | 33.27663 | 32.64282 | 0.3827678 | 0.5221106 | 0.1117022
20.3875 | 33.6483 | 33.26434 | 32.62991 | 0.3839604 | 0.5226102 | 0.1118193
20.3975 | 33.6399 | 33.25205 | 32.617 | 0.3878546 | 0.5231106 | 0.1119366
20.4075 | 33.6279 | 33.23975 | 32.60408 | 0.3881503 | 0.5236118 | 0.1120542
20.4175 | 33.5686 | 33.22745 | 32.59117 | 0.3411476 | 0.5241138 | 0.1121719
20.4275 | 33.581 | 33.21515 | 32.57825 | 0.3658464 | 0.5246166 | 0.1122898
20.4375 | 33.5367 | 33.20285 | 32.56533 | 0.3338467 | 0.5251203 | 0.1124079
20.4475 | 33.5316 | 33.19055 | 32.5524 | 0.3410485 | 0.5256247 | 0.1125261
20.4575 | 33.5339 | 33.17825 | 32.53947 | 0.3556518 | 0.52613 | 0.1126446
20.4675 | 33.4661 | 33.16594 | 32.52654 | 0.3001566 | 0.5266361 | 0.1127632
20.4775 | 33.4789 | 33.15364 | 32.51361 | 0.3252629 | 0.527143 | 0.1128821
20.4875 | 33.4569 | 33.14133 | 32.50068 | 0.3155707 | 0.5276506 | 0.1130011
20.4975 | 33.4085 | 33.12902 | 32.48774 | 0.27948 | 0.5281592 | 0.1131203
20.5075 | 33.4178 | 33.11671 | 32.4748 | 0.3010906 | 0.5286685 | 0.1132397
20.5175 | 33.4099 | 33.1044 | 32.46186 | 0.3055027 | 0.5291787 | 0.1133593
20.5275 | 33.3944 | 33.09208 | 32.44892 | 0.3023162 | 0.5296897 | 0.1134791
20.5375 | 33.3572 | 33.07977 | 32.43597 | 0.2774312 | 0.5302015 | 0.113599
20.5475 | 33.3735 | 33.06745 | 32.42302 | 0.3060474 | 0.5307143 | 0.1137192
20.5575 | 33.3108 | 33.05513 | 32.41007 | 0.2556652 | 0.5312277 | 0.1138395
20.5675 | 33.3157 | 33.04282 | 32.39711 | 0.2728843 | 0.531742 | 0.1139601
20.5775 | 33.3058 | 33.0305 | 32.38416 | 0.2753048 | 0.5322572 | 0.1140808
20.5875 | 33.262 | 33.01817 | 32.3712 | 0.2438266 | 0.5327732 | 0.1142017
20.5975 | 33.263 | 33.00585 | 32.35824 | 0.2571497 | 0.5332901 | 0.1143229
20.6075 | 33.2429 | 32.99353 | 32.34527 | 0.2493742 | 0.5338077 | 0.1144442
20.6175 | 33.2185 | 32.9812 | 32.33231 | 0.2373001 | 0.5343262 | 0.1145657
20.6275 | 33.2225 | 32.96887 | 32.31934 | 0.2536273 | 0.5348456 | 0.1146874
20.6375 | 33.2083 | 32.95654 | 32.30637 | 0.2517557 | 0.5353658 | 0.1148093
20.6475 | 33.217 | 32.94421 | 32.2934 | 0.2727854 | 0.5358869 | 0.1149314
20.6575 | 33.1532 | 32.93188 | 32.28042 | 0.2213165 | 0.5364088 | 0.1150536
20.6675 | 33.1589 | 32.91955 | 32.26744 | 0.2393487 | 0.5369316 | 0.1151761
20.6775 | 33.1333 | 32.90722 | 32.25446 | 0.2260822 | 0.5374553 | 0.1152988
20.6875 | 33.1108 | 32.89488 | 32.24148 | 0.215917 | 0.5379797 | 0.1154217
20.6975 | 33.095 | 32.88255 | 32.2285 | 0.2124531 | 0.538505 | 0.1155448
20.7075 | 33.0895 | 32.87021 | 32.21551 | 0.2192903 | 0.5390313 | 0.115668
20.7175 | 33.054 | 32.85787 | 32.20252 | 0.1961288 | 0.5395583 | 0.1157915
20.7275 | 33.0632 | 32.84553 | 32.18953 | 0.2176685 | 0.5400862 | 0.1159151
20.7375 | 33.0603 | 32.83319 | 32.17654 | 0.2271094 | 0.540615 | 0.116039
20.7475 | 32.9957 | 32.82085 | 32.16354 | 0.1748514 | 0.5411447 | 0.116163
20.7575 | 33.0308 | 32.80851 | 32.15054 | 0.2222946 | 0.5416753 | 0.1162873
20.7675 | 33.0131 | 32.79616 | 32.13754 | 0.216939 | 0.5422067 | 0.1164118
20.7775 | 32.9669 | 32.78382 | 32.12454 | 0.1830845 | 0.542739 | 0.1165365
20.7875 | 32.9899 | 32.77147 | 32.11154 | 0.2184312 | 0.5432721 | 0.1166613
20.7975 | 32.9445 | 32.75912 | 32.09853 | 0.185379 | 0.5438062 | 0.1167864
20.8074 | 32.9441 | 32.7469 | 32.08565 | 0.1972044 | 0.5443357 | 0.1169104
20.8174 | 32.9163 | 32.73455 | 32.07264 | 0.1817544 | 0.5448715 | 0.1170358
20.8274 | 32.9056 | 32.72219 | 32.05962 | 0.1834055 | 0.5454083 | 0.1171615
20.8374 | 32.8886 | 32.70984 | 32.04661 | 0.1787577 | 0.5459457 | 0.1172874
20.8474 | 32.8739 | 32.69749 | 32.03359 | 0.1764109 | 0.5464842 | 0.1174135
20.8574 | 32.8673 | 32.68513 | 32.02057 | 0.1821652 | 0.5470236 | 0.1175398
20.8674 | 32.8412 | 32.67278 | 32.00755 | 0.1684206 | 0.5475639 | 0.1176663
20.8774 | 32.8254 | 32.66042 | 31.99453 | 0.1649771 | 0.5481049 | 0.1177929
20.8874 | 32.8264 | 32.64807 | 31.9815 | 0.1783345 | 0.5486469 | 0.1179198
20.8974 | 32.7848 | 32.63571 | 31.96847 | 0.1490929 | 0.54919 | 0.1180469
20.9074 | 32.7702 | 32.62335 | 31.95544 | 0.1468524 | 0.5497338 | 0.1181742
20.9174 | 32.7582 | 32.61099 | 31.94241 | 0.1472129 | 0.5502785 | 0.1183017
20.9274 | 32.7599 | 32.59863 | 31.92937 | 0.1612743 | 0.5508241 | 0.1184295
20.9374 | 32.7281 | 32.58626 | 31.91634 | 0.1418366 | 0.5513708 | 0.1185574
20.9474 | 32.6988 | 32.5739 | 31.9033 | 0.1249 | 0.5519182 | 0.1186856
20.9574 | 32.688 | 32.56154 | 31.89026 | 0.1264645 | 0.5524665 | 0.1188139
20.9674 | 32.684 | 32.54917 | 31.87721 | 0.1348297 | 0.5530158 | 0.1189424
20.9774 | 32.6495 | 32.5368 | 31.86417 | 0.1126959 | 0.5535661 | 0.1190712
20.9874 | 32.6264 | 32.52444 | 31.85112 | 0.101963 | 0.5541172 | 0.1192002
20.9974 | 32.6286 | 32.51207 | 31.83807 | 0.116531 | 0.5546693 | 0.1193294
21.0074 | 32.5824 | 32.4997 | 31.82502 | 0.08270006 | 0.5552222 | 0.1194587
21.0174 | 32.5844 | 32.48733 | 31.81197 | 0.09706977 | 0.5557761 | 0.1195884
21.0274 | 32.553 | 32.47496 | 31.79891 | 0.07804044 | 0.556331 | 0.1197182
21.0374 | 32.5342 | 32.46259 | 31.78585 | 0.07161202 | 0.5568867 | 0.1198482
21.0474 | 32.5218 | 32.45022 | 31.77279 | 0.07158453 | 0.5574433 | 0.1199784
21.0574 | 32.5018 | 32.43784 | 31.75973 | 0.06395778 | 0.558001 | 0.1201089
21.0674 | 32.4821 | 32.42547 | 31.74667 | 0.0566318 | 0.5585596 | 0.1202396
21.0774 | 32.4487 | 32.41309 | 31.7336 | 0.03560668 | 0.5591191 | 0.1203704
21.0874 | 32.4408 | 32.40072 | 31.72054 | 0.04008252 | 0.5596794 | 0.1205015
21.0974 | 32.437 | 32.38834 | 31.70747 | 0.04865901 | 0.5602408 | 0.1206329
21.1074 | 32.4028 | 32.37596 | 31.6944 | 0.02683623 | 0.5608032 | 0.1207644
21.1174 | 32.3908 | 32.36359 | 31.68132 | 0.02721431 | 0.5613665 | 0.1208961
21.1274 | 32.3779 | 32.35121 | 31.66825 | 0.02669329 | 0.5619306 | 0.1210281
21.1374 | 32.3596 | 32.33883 | 31.65517 | 0.02077285 | 0.5624958 | 0.1211602
21.1474 | 32.3351 | 32.32645 | 31.64209 | 0.008653103 | 0.563062 | 0.1212926
21.1574 | 32.2973 | 32.31407 | 31.62901 | -0.01676577 | 0.5636291 | 0.1214252
21.1674 | 32.2999 | 32.30168 | 31.61593 | -0.001783909 | 0.564197 | 0.1215581
21.1774 | 32.2701 | 32.2893 | 31.60284 | -0.01920139 | 0.564766 | 0.1216911
21.1874 | 32.2432 | 32.27692 | 31.58976 | -0.03371826 | 0.5653361 | 0.1218244
21.1974 | 32.2315 | 32.26453 | 31.57667 | -0.03303436 | 0.565907 | 0.1219579
21.2074 | 32.2387 | 32.25215 | 31.56358 | -0.01344971 | 0.5664788 | 0.1220916
21.2174 | 32.2081 | 32.23976 | 31.55049 | -0.03166442 | 0.5670517 | 0.1222255
21.2274 | 32.1833 | 32.22738 | 31.53739 | -0.0440786 | 0.5676256 | 0.1223597
21.2374 | 32.1928 | 32.21499 | 31.5243 | -0.02219202 | 0.5682004 | 0.122494
21.2474 | 32.1534 | 32.2026 | 31.5112 | -0.04920479 | 0.5687762 | 0.1226286
21.2574 | 32.1394 | 32.19022 | 31.4981 | -0.05081698 | 0.5693529 | 0.1227634
21.2674 | 32.1184 | 32.17783 | 31.485 | -0.05942858 | 0.5699307 | 0.1228985
21.2774 | 32.1121 | 32.16544 | 31.4719 | -0.05333958 | 0.5705094 | 0.1230337
21.2874 | 32.0693 | 32.15305 | 31.45879 | -0.08374999 | 0.5710892 | 0.1231692
21.2974 | 32.0404 | 32.14066 | 31.44568 | -0.1002597 | 0.5716698 | 0.1233049
21.3074 | 32.0665 | 32.12827 | 31.43258 | -0.0617689 | 0.5722515 | 0.1234408
21.3174 | 32.0463 | 32.11588 | 31.41947 | -0.06957766 | 0.5728343 | 0.123577
21.3274 | 32.0199 | 32.10349 | 31.40635 | -0.08358583 | 0.573418 | 0.1237134
21.3374 | 32.0143 | 32.09109 | 31.39324 | -0.07679332 | 0.5740026 | 0.12385
21.3474 | 31.9967 | 32.0787 | 31.38013 | -0.08200039 | 0.5745882 | 0.1239868
21.3574 | 31.9708 | 32.06631 | 31.36701 | -0.09550704 | 0.575175 | 0.1241239
21.3674 | 31.9504 | 32.05391 | 31.35389 | -0.1035131 | 0.5757627 | 0.1242612
21.3774 | 31.9245 | 32.04152 | 31.34077 | -0.1170186 | 0.5763514 | 0.1243987
21.3874 | 31.9203 | 32.02912 | 31.32765 | -0.1088236 | 0.5769411 | 0.1245365
21.3973 | 31.9178 | 32.01685 | 31.31465 | -0.09905228 | 0.5775259 | 0.1246731
21.4073 | 31.869 | 32.00446 | 31.30153 | -0.1354564 | 0.5781177 | 0.1248113
21.4173 | 31.876 | 31.99206 | 31.2884 | -0.1160601 | 0.5787104 | 0.1249497
21.4273 | 31.8814 | 31.97966 | 31.27527 | -0.0982634 | 0.5793041 | 0.1250884
21.4373 | 31.8408 | 31.96727 | 31.26214 | -0.1264663 | 0.579899 | 0.1252273
21.4473 | 31.8283 | 31.95487 | 31.24901 | -0.1265687 | 0.5804947 | 0.1253664
21.4573 | 31.8145 | 31.94247 | 31.23587 | -0.1279707 | 0.5810916 | 0.1255058
21.4673 | 31.7917 | 31.93007 | 31.22274 | -0.1383724 | 0.5816894 | 0.1256454
21.4773 | 31.7754 | 31.91767 | 31.2096 | -0.1422737 | 0.5822884 | 0.1257852
21.4873 | 31.7462 | 31.90527 | 31.19646 | -0.1590746 | 0.5828883 | 0.1259253
21.4973 | 31.7615 | 31.89288 | 31.18332 | -0.1313751 | 0.5834893 | 0.1260656
21.5073 | 31.7484 | 31.88048 | 31.17018 | -0.1320753 | 0.5840913 | 0.1262061
21.5173 | 31.7239 | 31.86808 | 31.15703 | -0.1441752 | 0.5846944 | 0.1263469
21.5273 | 31.7225 | 31.85567 | 31.14389 | -0.1331747 | 0.5852984 | 0.1264879
21.5373 | 31.6962 | 31.84327 | 31.13074 | -0.1470739 | 0.5859036 | 0.1266292
21.5473 | 31.6975 | 31.83087 | 31.11759 | -0.1333728 | 0.5865098 | 0.1267706
21.5573 | 31.6688 | 31.81847 | 31.10444 | -0.1496715 | 0.5871171 | 0.1269124
21.5673 | 31.6496 | 31.80607 | 31.09129 | -0.1564698 | 0.5877254 | 0.1270543
21.5773 | 31.6258 | 31.79367 | 31.07814 | -0.1678679 | 0.5883347 | 0.1271965
21.5873 | 31.6456 | 31.78127 | 31.06498 | -0.1356657 | 0.5889452 | 0.1273389
21.5973 | 31.6094 | 31.76886 | 31.05183 | -0.1594633 | 0.5895567 | 0.1274816
21.6073 | 31.6039 | 31.75646 | 31.03867 | -0.1525606 | 0.5901692 | 0.1276245
21.6173 | 31.5982 | 31.74406 | 31.02551 | -0.1458577 | 0.5907828 | 0.1277677
21.6273 | 31.5728 | 31.73165 | 31.01235 | -0.1588546 | 0.5913975 | 0.1279111
21.6373 | 31.5855 | 31.71925 | 30.99918 | -0.1337513 | 0.5920133 | 0.1280547
21.6473 | 31.5502 | 31.70685 | 30.98602 | -0.1566478 | 0.5926301 | 0.1281986
21.6573 | 31.5195 | 31.69444 | 30.97285 | -0.1749441 | 0.593248 | 0.1283427
21.6673 | 31.536 | 31.68204 | 30.95969 | -0.1460403 | 0.593867 | 0.1284871
21.6773 | 31.5304 | 31.66964 | 30.94652 | -0.1392364 | 0.5944872 | 0.1286317
21.6873 | 31.4888 | 31.65723 | 30.93335 | -0.1684322 | 0.5951083 | 0.1287766
21.6973 | 31.5156 | 31.64483 | 30.92018 | -0.1292279 | 0.5957305 | 0.1289217
21.7073 | 31.4799 | 31.63242 | 30.907 | -0.1525235 | 0.5963539 | 0.1290671
21.7173 | 31.4753 | 31.62002 | 30.89383 | -0.144719 | 0.5969783 | 0.1292127
21.7273 | 31.4416 | 31.60761 | 30.88065 | -0.1660144 | 0.5976039 | 0.1293585
21.7373 | 31.4401 | 31.59521 | 30.86747 | -0.1551097 | 0.5982306 | 0.1295046
21.7473 | 31.4202 | 31.5828 | 30.8543 | -0.1626049 | 0.5988583 | 0.1296509
21.7573 | 31.3981 | 31.5704 | 30.84112 | -0.1723001 | 0.5994871 | 0.1297975
21.7673 | 31.4034 | 31.558 | 30.82793 | -0.1545952 | 0.6001171 | 0.1299444
21.7773 | 31.3908 | 31.54559 | 30.81475 | -0.1547902 | 0.6007481 | 0.1300915
21.7873 | 31.388 | 31.53319 | 30.80157 | -0.1451853 | 0.6013804 | 0.1302388
21.7973 | 31.3554 | 31.52078 | 30.78838 | -0.1653803 | 0.6020136 | 0.1303864
21.8073 | 31.3491 | 31.50838 | 30.77519 | -0.1592753 | 0.6026481 | 0.1305343
21.8173 | 31.3453 | 31.49597 | 30.762 | -0.1506703 | 0.6032836 | 0.1306824
21.8273 | 31.3018 | 31.48357 | 30.74881 | -0.1817653 | 0.6039203 | 0.1308307
21.8373 | 31.3067 | 31.47116 | 30.73562 | -0.1644603 | 0.6045581 | 0.1309793
21.8473 | 31.2994 | 31.45876 | 30.72243 | -0.1593554 | 0.605197 | 0.1311281
21.8573 | 31.2815 | 31.44635 | 30.70924 | -0.1648505 | 0.6058371 | 0.1312773
21.8673 | 31.2697 | 31.43395 | 30.69604 | -0.1642457 | 0.6064783 | 0.1314266
21.8773 | 31.2668 | 31.42154 | 30.68284 | -0.1547409 | 0.6071206 | 0.1315763
21.8873 | 31.2524 | 31.40914 | 30.66965 | -0.1567362 | 0.607764 | 0.1317261
21.8973 | 31.2387 | 31.39673 | 30.65645 | -0.1580317 | 0.6084087 | 0.1318763
21.9073 | 31.2129 | 31.38433 | 30.64325 | -0.1714272 | 0.6090544 | 0.1320267
21.9173 | 31.208 | 31.37192 | 30.63004 | -0.1639228 | 0.6097013 | 0.1321773
21.9273 | 31.1885 | 31.35952 | 30.61684 | -0.1710186 | 0.6103494 | 0.1323282
21.9373 | 31.1818 | 31.34711 | 30.60364 | -0.1653145 | 0.6109986 | 0.1324794
21.9473 | 31.1524 | 31.33471 | 30.59043 | -0.1823106 | 0.611649 | 0.1326308
21.9573 | 31.1514 | 31.32231 | 30.57722 | -0.1709068 | 0.6123006 | 0.1327825
21.9673 | 31.1542 | 31.3099 | 30.56402 | -0.1557032 | 0.6129533 | 0.1329345
21.9772 | 31.1303 | 31.29762 | 30.55094 | -0.1673237 | 0.6136005 | 0.1330851
21.9872 | 31.119 | 31.28522 | 30.53773 | -0.1662206 | 0.6142557 | 0.1332376
21.9972 | 31.1074 | 31.27282 | 30.52452 | -0.1654176 | 0.6149119 | 0.1333903
22.0072 | 31.0943 | 31.26041 | 30.5113 | -0.1661148 | 0.6155693 | 0.1335433
22.0172 | 31.0679 | 31.24801 | 30.49809 | -0.1801121 | 0.6162277 | 0.1336966
22.0272 | 31.042 | 31.23561 | 30.48487 | -0.1936098 | 0.6168875 | 0.1338501
22.0372 | 31.0449 | 31.22321 | 30.47166 | -0.1783078 | 0.6175485 | 0.1340039
22.0472 | 31.0399 | 31.21081 | 30.45844 | -0.1709059 | 0.6182106 | 0.134158
22.0572 | 31.0037 | 31.1984 | 30.44522 | -0.1947043 | 0.6188738 | 0.1343123
22.0672 | 31.0167 | 31.186 | 30.432 | -0.1693031 | 0.6195384 | 0.1344669
22.0772 | 31.0148 | 31.1736 | 30.41878 | -0.1588022 | 0.6202041 | 0.1346217
22.0872 | 30.9766 | 31.1612 | 30.40555 | -0.1846015 | 0.620871 | 0.1347768
22.0972 | 30.9486 | 31.1488 | 30.39233 | -0.2002012 | 0.621539 | 0.1349323
22.1072 | 30.9561 | 31.1364 | 30.3791 | -0.1803013 | 0.6222084 | 0.1350879
22.1172 | 30.946 | 31.124 | 30.36588 | -0.1780016 | 0.6228789 | 0.1352439
22.1272 | 30.9017 | 31.1116 | 30.35265 | -0.2099023 | 0.6235507 | 0.1354001
22.1372 | 30.9124 | 31.0992 | 30.33942 | -0.1868034 | 0.6242235 | 0.1355565
22.1472 | 30.8965 | 31.0868 | 30.32619 | -0.1903049 | 0.6248978 | 0.1357133
22.1572 | 30.8963 | 31.07441 | 30.31296 | -0.1781067 | 0.6255731 | 0.1358703
22.1672 | 30.8813 | 31.06201 | 30.29973 | -0.180709 | 0.6262498 | 0.1360276
22.1772 | 30.8359 | 31.04961 | 30.2865 | -0.2137117 | 0.6269276 | 0.1361852
22.1872 | 30.8413 | 31.03721 | 30.27327 | -0.1959149 | 0.6276067 | 0.136343
22.1972 | 30.8667 | 31.02482 | 30.26003 | -0.1581184 | 0.628287 | 0.1365011
22.2072 | 30.8221 | 31.01242 | 30.24679 | -0.1903224 | 0.6289685 | 0.1366595
22.2172 | 30.7894 | 31.00003 | 30.23356 | -0.210627 | 0.6296513 | 0.1368182
22.2272 | 30.8195 | 30.98763 | 30.22032 | -0.1681317 | 0.6303352 | 0.1369771
22.2372 | 30.7912 | 30.97524 | 30.20708 | -0.1840373 | 0.6310206 | 0.1371363
22.2472 | 30.7756 | 30.96284 | 30.19384 | -0.1872432 | 0.6317071 | 0.1372959
22.2572 | 30.7587 | 30.95045 | 30.1806 | -0.1917497 | 0.6323949 | 0.1374556
22.2672 | 30.7537 | 30.93806 | 30.16736 | -0.1843566 | 0.6330838 | 0.1376157
22.2772 | 30.7277 | 30.92566 | 30.15411 | -0.1979641 | 0.6337742 | 0.1377761
22.2872 | 30.7151 | 30.91327 | 30.14087 | -0.1981722 | 0.6344657 | 0.1379367
22.2972 | 30.7015 | 30.90088 | 30.12762 | -0.1993808 | 0.6351585 | 0.1380976
22.3072 | 30.6819 | 30.88849 | 30.11438 | -0.2065898 | 0.6358525 | 0.1382588
22.3172 | 30.6747 | 30.8761 | 30.10113 | -0.2013997 | 0.6365479 | 0.1384202
22.3272 | 30.6542 | 30.86371 | 30.08788 | -0.20951 | 0.6372446 | 0.138582
22.3372 | 30.6474 | 30.85132 | 30.07463 | -0.203921 | 0.6379425 | 0.138744
22.3472 | 30.6216 | 30.83893 | 30.06138 | -0.2173325 | 0.6386416 | 0.1389064
22.3572 | 30.6046 | 30.82654 | 30.04813 | -0.2219448 | 0.6393422 | 0.139069
22.3672 | 30.5798 | 30.81416 | 30.03488 | -0.2343576 | 0.6400439 | 0.1392319
22.3772 | 30.5551 | 30.80177 | 30.02163 | -0.2466711 | 0.640747 | 0.1393951
22.3872 | 30.5545 | 30.78939 | 30.00838 | -0.2348852 | 0.6414513 | 0.1395585
22.3972 | 30.5236 | 30.777 | 29.99512 | -0.2534 | 0.6421569 | 0.1397223
22.4072 | 30.5018 | 30.76462 | 29.98187 | -0.2628156 | 0.6428639 | 0.1398863
22.4172 | 30.5089 | 30.75223 | 29.96861 | -0.2433318 | 0.6435722 | 0.1400506
22.4272 | 30.4816 | 30.73985 | 29.95535 | -0.2582487 | 0.6442817 | 0.1402153
22.4372 | 30.454 | 30.72747 | 29.94209 | -0.2734665 | 0.6449926 | 0.1403802
22.4472 | 30.4511 | 30.71508 | 29.92883 | -0.2639849 | 0.6457049 | 0.1405454
22.4572 | 30.4269 | 30.7027 | 29.91557 | -0.275804 | 0.6464184 | 0.140711
22.4672 | 30.4051 | 30.69032 | 29.90231 | -0.2852239 | 0.6471332 | 0.1408767
22.4772 | 30.3913 | 30.67794 | 29.88905 | -0.2866445 | 0.6478493 | 0.1410428
22.4872 | 30.3435 | 30.66557 | 29.87579 | -0.322066 | 0.6485668 | 0.1412092
22.4972 | 30.384 | 30.65319 | 29.86253 | -0.2691883 | 0.6492857 | 0.1413759
22.5072 | 30.3423 | 30.64081 | 29.84926 | -0.2985114 | 0.6500059 | 0.1415428
22.5172 | 30.3279 | 30.62844 | 29.836 | -0.3005352 | 0.6507272 | 0.1417102
22.5272 | 30.3239 | 30.61606 | 29.82273 | -0.29216 | 0.6514501 | 0.1418777
22.5372 | 30.328 | 30.60369 | 29.80947 | -0.2756856 | 0.6521743 | 0.1420456
22.5472 | 30.2595 | 30.59131 | 29.7962 | -0.3318121 | 0.6528999 | 0.1422138
22.5572 | 30.2747 | 30.57894 | 29.78293 | -0.3042393 | 0.6536267 | 0.1423822
22.5671 | 30.2801 | 30.56669 | 29.76979 | -0.2865912 | 0.6543476 | 0.1425493
22.5771 | 30.2243 | 30.55432 | 29.75652 | -0.3300203 | 0.6550772 | 0.1427184
22.5871 | 30.2208 | 30.54195 | 29.74325 | -0.3211503 | 0.6558082 | 0.1428877
22.5971 | 30.2298 | 30.52958 | 29.72998 | -0.2997812 | 0.6565406 | 0.1430574
22.6071 | 30.2234 | 30.51721 | 29.71671 | -0.293813 | 0.6572743 | 0.1432274
22.6171 | 30.187 | 30.50485 | 29.70344 | -0.3178458 | 0.6580093 | 0.1433976
22.6271 | 30.1821 | 30.49248 | 29.69017 | -0.3103795 | 0.6587458 | 0.1435682
22.6371 | 30.1732 | 30.48011 | 29.67689 | -0.3069143 | 0.6594837 | 0.1437391
22.6471 | 30.1489 | 30.46775 | 29.66362 | -0.3188499 | 0.6602228 | 0.1439103
22.6571 | 30.1406 | 30.45539 | 29.65034 | -0.3147866 | 0.6609635 | 0.1440818
22.6671 | 30.1324 | 30.44302 | 29.63707 | -0.3106243 | 0.6617054 | 0.1442536
22.6771 | 30.0925 | 30.43066 | 29.62379 | -0.338163 | 0.6624488 | 0.1444257
22.6871 | 30.1155 | 30.4183 | 29.61051 | -0.3028028 | 0.6631937 | 0.1445982
22.6971 | 30.0965 | 30.40594 | 29.59723 | -0.3094436 | 0.6639399 | 0.1447709
22.7071 | 30.1071 | 30.39359 | 29.58395 | -0.2864854 | 0.6646875 | 0.1449439
22.7171 | 30.0672 | 30.38123 | 29.57067 | -0.3140283 | 0.6654365 | 0.1451173
22.7271 | 30.0699 | 30.36887 | 29.55739 | -0.2989722 | 0.6661869 | 0.1452909
22.7371 | 30.0846 | 30.35652 | 29.54411 | -0.2719173 | 0.6669388 | 0.1454649
22.7471 | 30.037 | 30.34416 | 29.53083 | -0.3071635 | 0.6676921 | 0.1456392
22.7571 | 30.0277 | 30.33181 | 29.51755 | -0.3041108 | 0.6684468 | 0.1458138
22.7671 | 30.0352 | 30.31946 | 29.50427 | -0.2842593 | 0.669203 | 0.1459887
22.7771 | 30.0163 | 30.30711 | 29.49098 | -0.2908088 | 0.6699605 | 0.146164
22.7871 | 30.0039 | 30.29476 | 29.4777 | -0.2908596 | 0.6707196 | 0.1463395
22.7971 | 30.0155 | 30.28241 | 29.46442 | -0.2669115 | 0.67148 | 0.1465154
22.8071 | 30.0034 | 30.27006 | 29.45113 | -0.2666645 | 0.6722419 | 0.1466916
22.8171 | 29.9828 | 30.25772 | 29.43785 | -0.2749188 | 0.6730052 | 0.1468681
22.8271 | 29.9807 | 30.24537 | 29.42456 | -0.2646743 | 0.67377 | 0.1470449
22.8371 | 29.9607 | 30.23303 | 29.41127 | -0.2723309 | 0.6745363 | 0.147222
22.8471 | 29.9734 | 30.22069 | 29.39799 | -0.2472889 | 0.6753041 | 0.1473995
22.8571 | 29.9602 | 30.20835 | 29.3847 | -0.2481481 | 0.6760733 | 0.1475773
22.8671 | 29.9499 | 30.19601 | 29.37141 | -0.2461085 | 0.6768439 | 0.1477554
22.8771 | 29.941 | 30.18367 | 29.35812 | -0.2426702 | 0.677616 | 0.1479339
22.8871 | 29.9464 | 30.17133 | 29.34483 | -0.2249332 | 0.6783896 | 0.1481126
22.8971 | 29.9367 | 30.159 | 29.33154 | -0.2222975 | 0.6791647 | 0.1482917
22.9071 | 29.9157 | 30.14666 | 29.31825 | -0.230963 | 0.6799413 | 0.1484711
22.9171 | 29.9046 | 30.13433 | 29.30496 | -0.2297299 | 0.6807193 | 0.1486509
22.9271 | 29.9081 | 30.122 | 29.29167 | -0.2138981 | 0.6814989 | 0.1488309
22.9371 | 29.8784 | 30.10967 | 29.27838 | -0.2312677 | 0.6822799 | 0.1490113
22.9471 | 29.8823 | 30.09734 | 29.26508 | -0.2150387 | 0.6830625 | 0.149192
22.9571 | 29.8805 | 30.08501 | 29.25179 | -0.204511 | 0.6838466 | 0.1493731
22.9671 | 29.8803 | 30.07268 | 29.2385 | -0.1923846 | 0.6846321 | 0.1495545
22.9771 | 29.8452 | 30.06036 | 29.2252 | -0.2151597 | 0.6854192 | 0.1497362
22.9871 | 29.8548 | 30.04804 | 29.21191 | -0.1932362 | 0.6862077 | 0.1499182
22.9971 | 29.8577 | 30.03571 | 29.19862 | -0.1780142 | 0.6869979 | 0.1501006
23.0071 | 29.8385 | 30.02339 | 29.18532 | -0.1848935 | 0.6877895 | 0.1502833
23.0171 | 29.8059 | 30.01107 | 29.17203 | -0.2051743 | 0.6885827 | 0.1504663
23.0271 | 29.7931 | 29.99876 | 29.15873 | -0.2056566 | 0.6893774 | 0.1506497
23.0371 | 29.8022 | 29.98644 | 29.14543 | -0.1842403 | 0.6901736 | 0.1508334
23.0471 | 29.795 | 29.97413 | 29.13214 | -0.1791256 | 0.6909714 | 0.1510175
23.0571 | 29.7702 | 29.96181 | 29.11884 | -0.1916123 | 0.6917707 | 0.1512019
23.0671 | 29.7557 | 29.9495 | 29.10554 | -0.1938006 | 0.6925716 | 0.1513866
23.0771 | 29.7666 | 29.93719 | 29.09224 | -0.1705903 | 0.693374 | 0.1515717
23.0871 | 29.7525 | 29.92488 | 29.07895 | -0.1723816 | 0.694178 | 0.1517571
23.0971 | 29.7397 | 29.91257 | 29.06565 | -0.1728746 | 0.6949836 | 0.1519428
23.1071 | 29.7228 | 29.90027 | 29.05235 | -0.1774689 | 0.6957907 | 0.1521289
23.1171 | 29.7073 | 29.88797 | 29.03905 | -0.180665 | 0.6965995 | 0.1523154
23.1271 | 29.7108 | 29.87566 | 29.02575 | -0.1648626 | 0.6974097 | 0.1525021
23.1371 | 29.6975 | 29.86336 | 29.01245 | -0.1658618 | 0.6982215 | 0.1526893
23.147 | 29.6656 | 29.85119 | 28.99928 | -0.1855856 | 0.6990268 | 0.1528749
23.157 | 29.6657 | 29.83889 | 28.98598 | -0.1731881 | 0.6998418 | 0.1530627
23.167 | 29.6791 | 29.82659 | 28.97268 | -0.1474922 | 0.7006585 | 0.1532508
23.177 | 29.6545 | 29.8143 | 28.95938 | -0.159798 | 0.7014767 | 0.1534393
23.187 | 29.6243 | 29.80201 | 28.94608 | -0.1777054 | 0.7022965 | 0.1536282
23.197 | 29.6359 | 29.78971 | 28.93278 | -0.1538145 | 0.7031178 | 0.1538174
23.207 | 29.6243 | 29.77743 | 28.91948 | -0.1531253 | 0.7039408 | 0.1540069
23.217 | 29.5879 | 29.76514 | 28.90618 | -0.1772378 | 0.7047654 | 0.1541968
23.227 | 29.5889 | 29.75285 | 28.89287 | -0.1639521 | 0.7055918 | 0.1543871
23.237 | 29.5554 | 29.74057 | 28.87957 | -0.185168 | 0.7064195 | 0.1545777
23.247 | 29.5542 | 29.72829 | 28.86627 | -0.1740858 | 0.7072491 | 0.1547687
23.257 | 29.5534 | 29.71601 | 28.85297 | -0.1626052 | 0.7080802 | 0.15496
23.267 | 29.52 | 29.70373 | 28.83966 | -0.1837266 | 0.708913 | 0.1551517
23.277 | 29.527 | 29.69145 | 28.82636 | -0.1644496 | 0.7097474 | 0.1553437
23.287 | 29.4876 | 29.67917 | 28.81305 | -0.1915745 | 0.7105834 | 0.1555361
23.297 | 29.4879 | 29.6669 | 28.79975 | -0.1790012 | 0.7114211 | 0.1557288
23.307 | 29.4644 | 29.65463 | 28.78645 | -0.1902297 | 0.7122605 | 0.1559219
23.317 | 29.4542 | 29.64236 | 28.77314 | -0.1881601 | 0.7131015 | 0.1561154
23.327 | 29.4408 | 29.63009 | 28.75984 | -0.1892923 | 0.7139441 | 0.1563092
23.337 | 29.4142 | 29.61783 | 28.74653 | -0.2036264 | 0.7147885 | 0.1565034
23.347 | 29.4177 | 29.60556 | 28.73323 | -0.1878624 | 0.7156346 | 0.1566979
23.357 | 29.3801 | 29.5933 | 28.71993 | -0.2132004 | 0.7164823 | 0.1568929
23.367 | 29.3777 | 29.58104 | 28.70662 | -0.2033401 | 0.7173316 | 0.1570882
23.377 | 29.365 | 29.56878 | 28.69332 | -0.2037818 | 0.7181826 | 0.1572838
23.387 | 29.3516 | 29.55653 | 28.68001 | -0.2049255 | 0.7190354 | 0.1574798
23.397 | 29.3283 | 29.54427 | 28.66671 | -0.2159711 | 0.7198898 | 0.1576762
23.407 | 29.3403 | 29.53202 | 28.6534 | -0.1917187 | 0.720746 | 0.157873
23.417 | 29.2998 | 29.51977 | 28.64009 | -0.2199683 | 0.7216038 | 0.1580701
23.427 | 29.3211 | 29.50752 | 28.62679 | -0.18642 | 0.7224635 | 0.1582675
23.437 | 29.294 | 29.49527 | 28.61348 | -0.2012736 | 0.7233248 | 0.1584654
23.447 | 29.2891 | 29.48303 | 28.60018 | -0.1939291 | 0.7241878 | 0.1586636
23.457 | 29.2805 | 29.47079 | 28.58687 | -0.1902868 | 0.7250525 | 0.1588622
23.467 | 29.2622 | 29.45855 | 28.57357 | -0.1963465 | 0.7259189 | 0.1590612
23.477 | 29.2764 | 29.44631 | 28.56026 | -0.1699084 | 0.7267872 | 0.1592606
23.487 | 29.2658 | 29.43407 | 28.54695 | -0.1682721 | 0.7276571 | 0.1594603
23.497 | 29.2386 | 29.42184 | 28.53365 | -0.1832381 | 0.7285288 | 0.1596604
23.507 | 29.2331 | 29.40961 | 28.52034 | -0.1765061 | 0.7294022 | 0.1598609
23.517 | 29.2367 | 29.39738 | 28.50704 | -0.1606764 | 0.7302775 | 0.1600617
23.527 | 29.255 | 29.38515 | 28.49373 | -0.1301487 | 0.7311544 | 0.160263
23.537 | 29.2176 | 29.37292 | 28.48043 | -0.1553231 | 0.732033 | 0.1604646
23.547 | 29.2106 | 29.3607 | 28.46712 | -0.1500997 | 0.7329135 | 0.1606666
23.557 | 29.1913 | 29.34848 | 28.45381 | -0.1571785 | 0.7337958 | 0.160869
23.567 | 29.2155 | 29.33626 | 28.44051 | -0.1207595 | 0.7346798 | 0.1610718
23.577 | 29.1983 | 29.32404 | 28.4272 | -0.1257427 | 0.7355656 | 0.1612749
23.587 | 29.1773 | 29.31183 | 28.4139 | -0.1345281 | 0.7364532 | 0.1614784
23.597 | 29.1545 | 29.29962 | 28.40059 | -0.1451158 | 0.7373427 | 0.1616823
23.607 | 29.1495 | 29.28741 | 28.38729 | -0.1379057 | 0.7382338 | 0.1618867
23.617 | 29.1384 | 29.2752 | 28.37398 | -0.1367979 | 0.7391268 | 0.1620914
23.627 | 29.1432 | 29.26299 | 28.36067 | -0.1197923 | 0.7400216 | 0.1622965
23.637 | 29.1203 | 29.25079 | 28.34737 | -0.1304891 | 0.7409183 | 0.1625019
23.647 | 29.1081 | 29.23859 | 28.33406 | -0.130488 | 0.7418166 | 0.1627078
23.657 | 29.0892 | 29.22639 | 28.32076 | -0.1371894 | 0.742717 | 0.1629141
23.667 | 29.083 | 29.21419 | 28.30745 | -0.1311931 | 0.7436191 | 0.1631207
23.677 | 29.0803 | 29.202 | 28.29415 | -0.1216992 | 0.7445231 | 0.1633277
23.687 | 29.0648 | 29.18981 | 28.28084 | -0.1250076 | 0.7454288 | 0.1635352
23.697 | 29.0368 | 29.17762 | 28.26754 | -0.1408184 | 0.7463364 | 0.1637431
23.707 | 29.0463 | 29.16543 | 28.25423 | -0.1191315 | 0.7472459 | 0.1639513
23.717 | 29.0341 | 29.15325 | 28.24093 | -0.1191471 | 0.7481572 | 0.1641599
23.727 | 29.0204 | 29.14107 | 28.22763 | -0.1206652 | 0.7490704 | 0.164369
23.7369 | 29.0009 | 29.12901 | 28.21445 | -0.1281072 | 0.7499761 | 0.1645763
23.7469 | 28.9736 | 29.11683 | 28.20115 | -0.1432301 | 0.7508931 | 0.1647861
23.7569 | 28.977 | 29.10466 | 28.18785 | -0.1276554 | 0.7518118 | 0.1649964
23.7669 | 28.9776 | 29.09248 | 28.17454 | -0.1148832 | 0.7527325 | 0.165207
23.7769 | 28.9717 | 29.08031 | 28.16124 | -0.1086135 | 0.7536551 | 0.165418
23.7869 | 28.9419 | 29.06815 | 28.14794 | -0.1262464 | 0.7545796 | 0.1656295
23.7969 | 28.9289 | 29.05598 | 28.13463 | -0.1270816 | 0.7555059 | 0.1658413
23.8069 | 28.9196 | 29.04382 | 28.12133 | -0.1242195 | 0.7564342 | 0.1660536
23.8169 | 28.9221 | 29.03166 | 28.10803 | -0.1095599 | 0.7573643 | 0.1662663
23.8269 | 28.8973 | 29.0195 | 28.09473 | -0.1222029 | 0.7582964 | 0.1664793
23.8369 | 28.8782 | 29.00735 | 28.08143 | -0.1291485 | 0.7592304 | 0.1666928
23.8469 | 28.882 | 28.9952 | 28.06812 | -0.1131966 | 0.7601663 | 0.1669067
23.8569 | 28.861 | 28.98305 | 28.05482 | -0.1220475 | 0.7611042 | 0.167121
23.8669 | 28.8484 | 28.9709 | 28.04152 | -0.1225009 | 0.762044 | 0.1673358
23.8769 | 28.8343 | 28.95876 | 28.02822 | -0.1244569 | 0.7629857 | 0.1675509
23.8869 | 28.8133 | 28.94662 | 28.01492 | -0.1333156 | 0.7639294 | 0.1677665
23.8969 | 28.8204 | 28.93448 | 28.00162 | -0.1140769 | 0.764875 | 0.1679824
23.9069 | 28.8066 | 28.92234 | 27.98832 | -0.115741 | 0.7658226 | 0.1681988
23.9169 | 28.7809 | 28.91021 | 27.97502 | -0.1293077 | 0.7667722 | 0.1684157
23.9269 | 28.7555 | 28.89808 | 27.96172 | -0.1425772 | 0.7677237 | 0.1686329
23.9369 | 28.73 | 28.88595 | 27.94842 | -0.1559494 | 0.7686773 | 0.1688505
23.9469 | 28.742 | 28.87382 | 27.93512 | -0.1318244 | 0.7696328 | 0.1690686
23.9569 | 28.7269 | 28.8617 | 27.92182 | -0.134802 | 0.7705903 | 0.1692871
23.9669 | 28.6926 | 28.84958 | 27.90853 | -0.1569825 | 0.7715497 | 0.169506
23.9769 | 28.6739 | 28.83747 | 27.89523 | -0.1635658 | 0.7725112 | 0.1697254
23.9869 | 28.6617 | 28.82535 | 27.88193 | -0.1636518 | 0.7734747 | 0.1699451
23.9969 | 28.6733 | 28.81324 | 27.86864 | -0.1399408 | 0.7744402 | 0.1701654
24.0069 | 28.6193 | 28.80113 | 27.85534 | -0.1818324 | 0.7754076 | 0.170386
24.0169 | 28.6202 | 28.78903 | 27.84204 | -0.1688271 | 0.7763773 | 0.1706071
24.0269 | 28.5953 | 28.77692 | 27.82875 | -0.1816246 | 0.7773488 | 0.1708285
24.0369 | 28.5952 | 28.76482 | 27.81545 | -0.1696249 | 0.7783225 | 0.1710505
24.0469 | 28.5693 | 28.75273 | 27.80216 | -0.1834281 | 0.7792981 | 0.1712728
24.0569 | 28.5454 | 28.74063 | 27.78886 | -0.1952342 | 0.7802757 | 0.1714956
24.0669 | 28.5328 | 28.72854 | 27.77557 | -0.1957433 | 0.7812555 | 0.1717189
24.0769 | 28.5385 | 28.71646 | 27.76228 | -0.1779553 | 0.7822372 | 0.1719425
24.0869 | 28.5101 | 28.70437 | 27.74898 | -0.1942703 | 0.7832211 | 0.1721666
24.0969 | 28.4822 | 28.69229 | 27.73569 | -0.2100882 | 0.7842071 | 0.1723912
24.1069 | 28.4914 | 28.68021 | 27.7224 | -0.1888093 | 0.7851952 | 0.1726162
24.1169 | 28.4753 | 28.66813 | 27.70911 | -0.1928332 | 0.7861852 | 0.1728416
24.1269 | 28.4409 | 28.65606 | 27.69582 | -0.2151601 | 0.7871774 | 0.1730674
24.1369 | 28.4484 | 28.64399 | 27.68252 | -0.1955901 | 0.7881717 | 0.1732937
24.1469 | 28.4322 | 28.63192 | 27.66923 | -0.1997232 | 0.789168 | 0.1735205
24.1569 | 28.4323 | 28.61986 | 27.65595 | -0.1875593 | 0.7901665 | 0.1737477
24.1669 | 28.42 | 28.6078 | 27.64266 | -0.1877985 | 0.7911671 | 0.1739754
24.1769 | 28.4094 | 28.59574 | 27.62937 | -0.1863408 | 0.7921698 | 0.1742035
24.1869 | 28.4103 | 28.58369 | 27.61608 | -0.1733862 | 0.7931747 | 0.174432
24.1969 | 28.3979 | 28.57163 | 27.60279 | -0.1737349 | 0.7941818 | 0.174661
24.2069 | 28.3987 | 28.55959 | 27.58951 | -0.1608865 | 0.7951909 | 0.1748905
24.2169 | 28.3825 | 28.54754 | 27.57622 | -0.1650414 | 0.7962021 | 0.1751204
24.2269 | 28.3711 | 28.5355 | 27.56293 | -0.1643994 | 0.7972155 | 0.1753507
24.2369 | 28.3774 | 28.52346 | 27.54965 | -0.1460606 | 0.7982311 | 0.1755815
24.2469 | 28.373 | 28.51143 | 27.53636 | -0.138425 | 0.7992488 | 0.1758128
24.2569 | 28.3822 | 28.49939 | 27.52308 | -0.1171927 | 0.8002687 | 0.1760445
24.2669 | 28.3442 | 28.48736 | 27.5098 | -0.1431637 | 0.8012909 | 0.1762767
24.2769 | 28.3491 | 28.47534 | 27.49651 | -0.1262379 | 0.8023152 | 0.1765094
24.2869 | 28.3479 | 28.46332 | 27.48323 | -0.1154153 | 0.8033416 | 0.1767425
24.2969 | 28.3525 | 28.4513 | 27.46995 | -0.09879601 | 0.8043703 | 0.176976
24.3069 | 28.3454 | 28.43928 | 27.45667 | -0.09388007 | 0.8054012 | 0.1772101
24.3168 | 28.3444 | 28.42739 | 27.44352 | -0.08298772 | 0.8064241 | 0.1774422
24.3268 | 28.3312 | 28.41538 | 27.43024 | -0.08417837 | 0.8074593 | 0.1776772
24.3368 | 28.3374 | 28.40337 | 27.41696 | -0.06597236 | 0.8084968 | 0.1779126
24.3468 | 28.3436 | 28.39137 | 27.40368 | -0.04776982 | 0.8095366 | 0.1781485
24.3568 | 28.3203 | 28.37937 | 27.39041 | -0.05907061 | 0.8105786 | 0.1783849
24.3668 | 28.3191 | 28.36737 | 27.37713 | -0.04827478 | 0.8116228 | 0.1786217
24.3768 | 28.3077 | 28.35538 | 27.36385 | -0.04768233 | 0.8126692 | 0.178859
24.3868 | 28.3087 | 28.34339 | 27.35058 | -0.03469337 | 0.8137178 | 0.1790968
24.3968 | 28.2966 | 28.33141 | 27.3373 | -0.03480789 | 0.8147689 | 0.1793351
24.4068 | 28.2773 | 28.31943 | 27.32403 | -0.04212589 | 0.8158221 | 0.1795738
24.4168 | 28.2888 | 28.30745 | 27.31076 | -0.01864727 | 0.8168776 | 0.179813
24.4268 | 28.2698 | 28.29547 | 27.29748 | -0.02567226 | 0.8179354 | 0.1800528
24.4368 | 28.2781 | 28.2835 | 27.28421 | -0.005400763 | 0.8189956 | 0.1802929
24.4468 | 28.2442 | 28.27153 | 27.27094 | -0.02733279 | 0.820058 | 0.1805336
24.4568 | 28.2485 | 28.25957 | 27.25767 | -0.01106825 | 0.8211226 | 0.1807747
24.4668 | 28.239 | 28.24761 | 27.2444 | -0.008607421 | 0.8221897 | 0.1810163
24.4768 | 28.2257 | 28.23565 | 27.23113 | -0.009950147 | 0.8232591 | 0.1812584
24.4868 | 28.2218 | 28.2237 | 27.21786 | -0.001896471 | 0.8243307 | 0.181501
24.4968 | 28.2097 | 28.21175 | 27.2046 | -0.002046391 | 0.8254047 | 0.1817441
24.5068 | 28.2062 | 28.1998 | 27.19133 | 0.006400068 | 0.826481 | 0.1819877
24.5168 | 28.175 | 28.18786 | 27.17807 | -0.01285719 | 0.8275597 | 0.1822317
24.5268 | 28.1786 | 28.17592 | 27.1648 | 0.002681862 | 0.8286408 | 0.1824763
24.5368 | 28.1596 | 28.16398 | 27.15154 | -0.004382577 | 0.8297241 | 0.1827214
24.5468 | 28.1453 | 28.15205 | 27.13827 | -0.00675089 | 0.8308099 | 0.1829669
24.5568 | 28.1438 | 28.14012 | 27.12501 | 0.003677032 | 0.8318981 | 0.183213
24.5668 | 28.1279 | 28.1282 | 27.11175 | -0.0002986773 | 0.8329886 | 0.1834595
24.5768 | 28.0995 | 28.11628 | 27.09849 | -0.01677815 | 0.8340815 | 0.1837065
24.5868 | 28.0978 | 28.10436 | 27.08523 | -0.006561333 | 0.8351767 | 0.1839541
24.5968 | 28.0848 | 28.09245 | 27.07197 | -0.007648476 | 0.8362746 | 0.1842021
24.6068 | 28.0905 | 28.08054 | 27.05871 | 0.009960679 | 0.8373747 | 0.1844506
24.6168 | 28.069 | 28.06863 | 27.04546 | 0.0003660622 | 0.8384772 | 0.1846997
24.6268 | 28.0341 | 28.05673 | 27.0322 | -0.02263242 | 0.8395821 | 0.1849492
24.6368 | 28.0331 | 28.04483 | 27.01895 | -0.01173481 | 0.8406896 | 0.1851993
24.6468 | 28.0312 | 28.03294 | 27.00569 | -0.001741104 | 0.8417995 | 0.1854499
24.6568 | 28.015 | 28.02105 | 26.99244 | -0.006051251 | 0.8429118 | 0.1857009
24.6668 | 28.0118 | 28.00917 | 26.97919 | 0.002634763 | 0.8440265 | 0.1859525
24.6768 | 27.979 | 27.99728 | 26.96593 | -0.01828323 | 0.8451437 | 0.1862046
24.6868 | 27.9823 | 27.98541 | 26.95268 | -0.003105153 | 0.8462635 | 0.1864572
24.6968 | 27.9794 | 27.97353 | 26.93944 | 0.005869006 | 0.8473856 | 0.1867104
24.7068 | 27.9644 | 27.96166 | 26.92619 | 0.002739201 | 0.8485103 | 0.186964
24.7168 | 27.9507 | 27.94979 | 26.91294 | 0.0009053351 | 0.8496374 | 0.1872181
24.7268 | 27.9372 | 27.93793 | 26.89969 | -0.000732543 | 0.8507672 | 0.1874728
24.7368 | 27.9091 | 27.92607 | 26.88645 | -0.01697443 | 0.8518993 | 0.187728
24.7468 | 27.925 | 27.91422 | 26.8732 | 0.01077969 | 0.8530339 | 0.1879838
24.7568 | 27.9008 | 27.90237 | 26.85996 | -0.001570294 | 0.8541711 | 0.18824
24.7668 | 27.8829 | 27.89052 | 26.84672 | -0.007624437 | 0.855311 | 0.1884967
24.7768 | 27.8803 | 27.87868 | 26.83348 | 0.001617313 | 0.8564533 | 0.1887541
24.7868 | 27.8773 | 27.86684 | 26.82023 | 0.01045513 | 0.857598 | 0.1890119
24.7968 | 27.8914 | 27.85501 | 26.807 | 0.03638867 | 0.8587455 | 0.1892702
24.8068 | 27.8571 | 27.84318 | 26.79376 | 0.01391798 | 0.8598955 | 0.1895291
24.8168 | 27.851 | 27.83136 | 26.78052 | 0.01964324 | 0.861048 | 0.1897885
24.8268 | 27.814 | 27.81954 | 26.76728 | -0.005535659 | 0.8622031 | 0.1900485
24.8368 | 27.8294 | 27.80772 | 26.75405 | 0.02168121 | 0.8633608 | 0.190309
24.8468 | 27.8148 | 27.79591 | 26.74082 | 0.01889376 | 0.8645212 | 0.19057
24.8568 | 27.8114 | 27.7841 | 26.72758 | 0.02730212 | 0.8656841 | 0.1908315
24.8668 | 27.7877 | 27.77229 | 26.71435 | 0.01540621 | 0.8668496 | 0.1910936
24.8768 | 27.7708 | 27.76049 | 26.70112 | 0.01030608 | 0.8680177 | 0.1913563
24.8868 | 27.7505 | 27.7487 | 26.68789 | 0.001801602 | 0.8691885 | 0.1916195
24.8968 | 27.7448 | 27.73691 | 26.67466 | 0.007892777 | 0.8703619 | 0.1918832
24.9067 | 27.7348 | 27.72524 | 26.66157 | 0.009561985 | 0.8715261 | 0.1921448
24.9167 | 27.7284 | 27.71346 | 26.64834 | 0.01494458 | 0.8727047 | 0.1924097
24.9267 | 27.7247 | 27.70168 | 26.63512 | 0.02302276 | 0.8738861 | 0.192675
24.9367 | 27.6883 | 27.6899 | 26.62189 | -0.001603448 | 0.8750701 | 0.1929409
24.9467 | 27.6861 | 27.67813 | 26.60867 | 0.007965943 | 0.8762568 | 0.1932074
24.9567 | 27.6879 | 27.66637 | 26.59545 | 0.02153088 | 0.8774462 | 0.1934744
24.9667 | 27.6518 | 27.65461 | 26.58223 | -0.002808578 | 0.8786383 | 0.193742
24.9767 | 27.6599 | 27.64285 | 26.56901 | 0.01704737 | 0.8798332 | 0.1940101
24.9867 | 27.6416 | 27.6311 | 26.55579 | 0.01049908 | 0.8810306 | 0.1942788
24.9967 | 27.6152 | 27.61935 | 26.54258 | -0.004154036 | 0.882231 | 0.194548
25.0067 | 27.6153 | 27.60761 | 26.52936 | 0.007688719 | 0.8834338 | 0.1948178
25.0167 | 27.6206 | 27.59587 | 26.51615 | 0.02472668 | 0.8846395 | 0.1950882
25.0267 | 27.5979 | 27.58414 | 26.50293 | 0.01376011 | 0.885848 | 0.1953591
25.0367 | 27.5959 | 27.57241 | 26.48972 | 0.02348901 | 0.8870592 | 0.1956306
25.0467 | 27.582 | 27.56069 | 26.47651 | 0.02131327 | 0.8882732 | 0.1959027
25.0567 | 27.5561 | 27.54897 | 26.4633 | 0.007132959 | 0.8894899 | 0.1961753
25.0667 | 27.5379 | 27.53725 | 26.45009 | 0.0006480153 | 0.8907094 | 0.1964485
25.0767 | 27.5622 | 27.52554 | 26.43689 | 0.03665842 | 0.8919317 | 0.1967223
25.0867 | 27.535 | 27.51384 | 26.42368 | 0.02116411 | 0.8931569 | 0.1969967
25.0967 | 27.527 | 27.50213 | 26.41048 | 0.02486517 | 0.8943848 | 0.1972716
25.1067 | 27.5136 | 27.49044 | 26.39728 | 0.02316142 | 0.8956156 | 0.1975471
25.1167 | 27.4899 | 27.47875 | 26.38407 | 0.01115305 | 0.8968492 | 0.1978231
25.1267 | 27.5134 | 27.46706 | 26.37087 | 0.04633978 | 0.8980857 | 0.1980998
25.1367 | 27.4779 | 27.45538 | 26.35768 | 0.02252182 | 0.899325 | 0.198377
25.1467 | 27.4643 | 27.4437 | 26.34448 | 0.02059925 | 0.900567 | 0.1986548
25.1567 | 27.4543 | 27.43203 | 26.33128 | 0.02227174 | 0.901812 | 0.1989332
25.1667 | 27.4571 | 27.42036 | 26.31809 | 0.03673942 | 0.9030598 | 0.1992123
25.1767 | 27.4439 | 27.4087 | 26.3049 | 0.03520227 | 0.9043106 | 0.1994918
25.1867 | 27.4416 | 27.39704 | 26.2917 | 0.04456015 | 0.9055643 | 0.199772
25.1967 | 27.3993 | 27.38539 | 26.27851 | 0.01391316 | 0.9068208 | 0.2000527
25.2067 | 27.3923 | 27.37374 | 26.26532 | 0.0185613 | 0.9080803 | 0.2003341
25.2167 | 27.3719 | 27.3621 | 26.25214 | 0.009804645 | 0.9093426 | 0.200616
25.2267 | 27.3801 | 27.35046 | 26.23895 | 0.02964295 | 0.9106079 | 0.2008986
25.2367 | 27.3677 | 27.33882 | 26.22577 | 0.02887622 | 0.9118762 | 0.2011817
25.2467 | 27.3432 | 27.3272 | 26.21258 | 0.01600447 | 0.9131475 | 0.2014655
25.2567 | 27.3368 | 27.31557 | 26.1994 | 0.02122797 | 0.9144215 | 0.2017498
25.2667 | 27.3285 | 27.30395 | 26.18622 | 0.02454637 | 0.9156986 | 0.2020348
25.2767 | 27.3284 | 27.29234 | 26.17304 | 0.0360596 | 0.9169788 | 0.2023203
25.2867 | 27.2865 | 27.28073 | 26.15986 | 0.005767757 | 0.9182619 | 0.2026065
25.2967 | 27.3139 | 27.26913 | 26.14669 | 0.04477099 | 0.9195479 | 0.2028932
25.3067 | 27.2718 | 27.25753 | 26.13351 | 0.01426912 | 0.9208369 | 0.2031806
25.3167 | 27.2753 | 27.24594 | 26.12034 | 0.02936204 | 0.9221291 | 0.2034686
25.3267 | 27.2632 | 27.23435 | 26.10717 | 0.02884987 | 0.9234241 | 0.2037572
25.3367 | 27.2619 | 27.22277 | 26.094 | 0.0391325 | 0.9247223 | 0.2040464
25.3467 | 27.2239 | 27.21119 | 26.08083 | 0.01270999 | 0.9260235 | 0.2043362
25.3567 | 27.2269 | 27.19962 | 26.06766 | 0.02728214 | 0.9273279 | 0.2046267
25.3667 | 27.209 | 27.18805 | 26.0545 | 0.02094918 | 0.9286352 | 0.2049177
25.3767 | 27.2063 | 27.17649 | 26.04133 | 0.029811 | 0.9299455 | 0.2052094
25.3867 | 27.1772 | 27.16493 | 26.02817 | 0.0122675 | 0.9312591 | 0.2055017
25.3967 | 27.1843 | 27.15338 | 26.01501 | 0.03091886 | 0.9325756 | 0.2057947
25.4067 | 27.1614 | 27.14184 | 26.00185 | 0.0195648 | 0.9338952 | 0.2060882
25.4167 | 27.1571 | 27.13029 | 25.98869 | 0.02680532 | 0.9352181 | 0.2063825
25.4267 | 27.1485 | 27.11876 | 25.97554 | 0.02974072 | 0.936544 | 0.2066773
25.4367 | 27.158 | 27.10723 | 25.96238 | 0.05077055 | 0.9378731 | 0.2069727
25.4467 | 27.1244 | 27.0957 | 25.94923 | 0.02869513 | 0.9392053 | 0.2072688
25.4567 | 27.1332 | 27.08419 | 25.93608 | 0.0490142 | 0.9405407 | 0.2075656
25.4667 | 27.1252 | 27.07267 | 25.92293 | 0.0525279 | 0.9418792 | 0.2078629
25.4767 | 27.1273 | 27.06116 | 25.90978 | 0.06613608 | 0.943221 | 0.2081609
25.4866 | 27.1147 | 27.04978 | 25.89677 | 0.0649237 | 0.9445526 | 0.2084566
25.4966 | 27.1127 | 27.03828 | 25.88362 | 0.0744211 | 0.9459006 | 0.2087559
25.5066 | 27.1023 | 27.02679 | 25.87048 | 0.07551295 | 0.9472519 | 0.2090558
25.5166 | 27.1021 | 27.0153 | 25.85734 | 0.08679924 | 0.9486064 | 0.2093564
25.5266 | 27.1094 | 27.00382 | 25.8442 | 0.1055799 | 0.9499642 | 0.2096576
25.5366 | 27.0782 | 26.99234 | 25.83106 | 0.08585503 | 0.9513252 | 0.2099595
25.5466 | 27.0968 | 26.98088 | 25.81792 | 0.1159247 | 0.9526894 | 0.210262
25.5566 | 27.0582 | 26.96941 | 25.80479 | 0.08878885 | 0.9540567 | 0.2105652
25.5666 | 27.0923 | 26.95795 | 25.79166 | 0.134347 | 0.9554276 | 0.2108691
25.5766 | 27.0785 | 26.9465 | 25.77853 | 0.1319997 | 0.9568017 | 0.2111736
25.5866 | 27.0548 | 26.93505 | 25.7654 | 0.1197467 | 0.958179 | 0.2114787
25.5966 | 27.0441 | 26.92361 | 25.75227 | 0.120488 | 0.9595596 | 0.2117846
25.6066 | 27.0468 | 26.91218 | 25.73914 | 0.1346235 | 0.9609436 | 0.212091
25.6166 | 27.0235 | 26.90075 | 25.72602 | 0.1227533 | 0.9623309 | 0.2123982
25.6266 | 27.0387 | 26.88932 | 25.7129 | 0.1493774 | 0.9637215 | 0.2127061
25.6366 | 27.0272 | 26.8779 | 25.69977 | 0.1492957 | 0.9651154 | 0.2130145
25.6466 | 27.0051 | 26.86649 | 25.68666 | 0.1386081 | 0.9665129 | 0.2133237
25.6566 | 27.0015 | 26.85509 | 25.67354 | 0.1464146 | 0.9679137 | 0.2136336
25.6666 | 26.9815 | 26.84368 | 25.66042 | 0.1378155 | 0.9693177 | 0.2139441
25.6766 | 26.9717 | 26.83229 | 25.64731 | 0.1394105 | 0.9707251 | 0.2142553
25.6866 | 26.989 | 26.8209 | 25.6342 | 0.1680993 | 0.9721361 | 0.2145671
25.6966 | 26.9334 | 26.80952 | 25.62109 | 0.1238824 | 0.9735504 | 0.2148797
25.7066 | 26.9498 | 26.79814 | 25.60798 | 0.1516595 | 0.9749682 | 0.2151929
25.7166 | 26.937 | 26.78677 | 25.59487 | 0.1502307 | 0.9763894 | 0.2155069
25.7266 | 26.9111 | 26.7754 | 25.58177 | 0.1356959 | 0.977814 | 0.2158215
25.7366 | 26.9205 | 26.76404 | 25.56867 | 0.1564551 | 0.9792421 | 0.2161368
25.7466 | 26.8875 | 26.75269 | 25.55557 | 0.1348082 | 0.9806737 | 0.2164528
25.7566 | 26.8911 | 26.74134 | 25.54247 | 0.1497553 | 0.9821088 | 0.2167695
25.7666 | 26.8836 | 26.73 | 25.52937 | 0.1535963 | 0.9835474 | 0.2170869
25.7766 | 26.8784 | 26.71867 | 25.51627 | 0.1597311 | 0.9849895 | 0.217405
25.7866 | 26.8472 | 26.70734 | 25.50318 | 0.13986 | 0.9864351 | 0.2177237
25.7966 | 26.8477 | 26.69602 | 25.49009 | 0.1516826 | 0.9878843 | 0.2180432
25.8066 | 26.8525 | 26.6847 | 25.477 | 0.1677992 | 0.9893368 | 0.2183634
25.8166 | 26.8319 | 26.67339 | 25.46391 | 0.1585094 | 0.9907932 | 0.2186843
25.8266 | 26.8231 | 26.66209 | 25.45083 | 0.1610134 | 0.9922531 | 0.2190059
25.8366 | 26.8135 | 26.65079 | 25.43774 | 0.1627113 | 0.9937165 | 0.2193282
25.8466 | 26.812 | 26.6395 | 25.42466 | 0.1725029 | 0.9951834 | 0.2196513
25.8566 | 26.7902 | 26.62821 | 25.41158 | 0.1619881 | 0.9966541 | 0.219975
25.8666 | 26.7772 | 26.61693 | 25.39851 | 0.1602672 | 0.9981283 | 0.2202994
25.8766 | 26.7796 | 26.60566 | 25.38543 | 0.1739398 | 0.9996062 | 0.2206247
25.8866 | 26.777 | 26.59439 | 25.37236 | 0.1826063 | 1.001088 | 0.2209505
25.8966 | 26.7573 | 26.58313 | 25.35928 | 0.174166 | 1.002573 | 0.2212771
25.9066 | 26.779 | 26.57188 | 25.34621 | 0.2071196 | 1.004062 | 0.2216045
25.9166 | 26.756 | 26.56063 | 25.33315 | 0.1953668 | 1.005554 | 0.2219326
25.9266 | 26.7469 | 26.54939 | 25.32008 | 0.1975076 | 1.00705 | 0.2222614
25.9366 | 26.75 | 26.53816 | 25.30702 | 0.2118417 | 1.00855 | 0.2225909
25.9466 | 26.7551 | 26.52693 | 25.29396 | 0.2281694 | 1.010054 | 0.2229212
25.9566 | 26.7335 | 26.51571 | 25.2809 | 0.2177906 | 1.011562 | 0.2232522
25.9666 | 26.7306 | 26.50449 | 25.26784 | 0.2261053 | 1.013073 | 0.2235839
25.9766 | 26.7179 | 26.49329 | 25.25478 | 0.2246134 | 1.014588 | 0.2239164
25.9866 | 26.7322 | 26.48209 | 25.24173 | 0.2501149 | 1.016106 | 0.2242496
25.9966 | 26.7074 | 26.47089 | 25.22868 | 0.2365099 | 1.017629 | 0.2245836
26.0066 | 26.7006 | 26.4597 | 25.21563 | 0.2408982 | 1.019155 | 0.2249184
26.0166 | 26.701 | 26.44852 | 25.20258 | 0.2524797 | 1.020685 | 0.2252538
26.0266 | 26.6687 | 26.43735 | 25.18954 | 0.2313546 | 1.022219 | 0.22559
26.0366 | 26.6622 | 26.42618 | 25.17649 | 0.2360229 | 1.023757 | 0.225927
26.0466 | 26.6587 | 26.41502 | 25.16345 | 0.2436845 | 1.025298 | 0.2262647
26.0566 | 26.65 | 26.40386 | 25.15041 | 0.2461393 | 1.026844 | 0.2266032
26.0666 | 26.6444 | 26.39271 | 25.13738 | 0.2516872 | 1.028393 | 0.2269424
26.0765 | 26.6169 | 26.38168 | 25.12447 | 0.2352173 | 1.02993 | 0.2272791
26.0865 | 26.618 | 26.37055 | 25.11144 | 0.2474515 | 1.031488 | 0.2276198
26.0965 | 26.5921 | 26.35942 | 25.09841 | 0.2326792 | 1.033048 | 0.2279614
26.1065 | 26.5791 | 26.3483 | 25.08538 | 0.2307999 | 1.034613 | 0.2283037
26.1165 | 26.5555 | 26.33719 | 25.07236 | 0.2183137 | 1.036182 | 0.2286467
26.1265 | 26.5639 | 26.32608 | 25.05933 | 0.2378203 | 1.037755 | 0.2289906
26.1365 | 26.5372 | 26.31498 | 25.04631 | 0.2222204 | 1.039332 | 0.2293352
26.1465 | 26.5201 | 26.30389 | 25.03329 | 0.2162134 | 1.040913 | 0.2296806
26.1565 | 26.5194 | 26.2928 | 25.02028 | 0.2265993 | 1.042498 | 0.2300268
26.1665 | 26.5071 | 26.28172 | 25.00726 | 0.225378 | 1.044087 | 0.2303738
26.1765 | 26.4823 | 26.27065 | 24.99425 | 0.2116501 | 1.045679 | 0.2307216
26.1865 | 26.4611 | 26.25959 | 24.98124 | 0.2015149 | 1.047276 | 0.2310701
26.1965 | 26.4607 | 26.24853 | 24.96823 | 0.2121725 | 1.048877 | 0.2314194
26.2065 | 26.4437 | 26.23748 | 24.95523 | 0.2062231 | 1.050482 | 0.2317696
26.2165 | 26.4207 | 26.22643 | 24.94222 | 0.1942662 | 1.052091 | 0.2321205
26.2265 | 26.4236 | 26.2154 | 24.92922 | 0.2082027 | 1.053704 | 0.2324722
26.2365 | 26.396 | 26.20437 | 24.91622 | 0.1916317 | 1.055322 | 0.2328247
26.2465 | 26.3863 | 26.19335 | 24.90323 | 0.1929535 | 1.056943 | 0.233178
26.2565 | 26.378 | 26.18233 | 24.89023 | 0.1956677 | 1.058569 | 0.2335322
26.2665 | 26.3601 | 26.17132 | 24.87724 | 0.1887753 | 1.060199 | 0.2338871
26.2765 | 26.3515 | 26.16032 | 24.86425 | 0.1911752 | 1.061833 | 0.2342428
26.2865 | 26.3479 | 26.14933 | 24.85126 | 0.1985678 | 1.063471 | 0.2345994
26.2965 | 26.3042 | 26.13835 | 24.83828 | 0.1658529 | 1.065113 | 0.2349568
26.3065 | 26.3078 | 26.12737 | 24.82529 | 0.1804309 | 1.06676 | 0.235315
26.3165 | 26.29 | 26.1164 | 24.81231 | 0.1736014 | 1.06841 | 0.235674
26.3265 | 26.279 | 26.10544 | 24.79934 | 0.1735643 | 1.070065 | 0.2360338
26.3365 | 26.2505 | 26.09448 | 24.78636 | 0.1560197 | 1.071725 | 0.2363945
26.3465 | 26.2538 | 26.08353 | 24.77339 | 0.170268 | 1.073388 | 0.236756
26.3565 | 26.2219 | 26.07259 | 24.76042 | 0.1493085 | 1.075056 | 0.2371183
26.3665 | 26.1969 | 26.06166 | 24.74745 | 0.1352415 | 1.076728 | 0.2374814
26.3765 | 26.1895 | 26.05073 | 24.73448 | 0.1387668 | 1.078405 | 0.2378454
26.3865 | 26.1693 | 26.03982 | 24.72152 | 0.1294848 | 1.080086 | 0.2382102
26.3965 | 26.1804 | 26.0289 | 24.70856 | 0.1514951 | 1.081771 | 0.2385759
26.4065 | 26.1411 | 26.018 | 24.6956 | 0.1230976 | 1.083461 | 0.2389424
26.4165 | 26.1273 | 26.00711 | 24.68264 | 0.1201923 | 1.085155 | 0.2393097
26.4265 | 26.116 | 25.99622 | 24.66969 | 0.1197796 | 1.086853 | 0.2396779
26.4365 | 26.0837 | 25.98534 | 24.65674 | 0.09835916 | 1.088556 | 0.240047
26.4465 | 26.0875 | 25.97447 | 24.64379 | 0.1130308 | 1.090263 | 0.2404169
26.4565 | 26.0648 | 25.96361 | 24.63084 | 0.1011947 | 1.091975 | 0.2407876
26.4665 | 26.0274 | 25.95275 | 24.6179 | 0.07465058 | 1.093691 | 0.2411593
26.4765 | 26.0369 | 25.9419 | 24.60496 | 0.09499911 | 1.095411 | 0.2415317
26.4865 | 26.0134 | 25.93106 | 24.59202 | 0.08233943 | 1.097137 | 0.241905
26.4965 | 25.97 | 25.92023 | 24.57908 | 0.04977199 | 1.098866 | 0.2422792
26.5065 | 25.9837 | 25.9094 | 24.56615 | 0.0742963 | 1.100601 | 0.2426543
26.5165 | 25.9366 | 25.89859 | 24.55322 | 0.03801322 | 1.102339 | 0.2430303
26.5265 | 25.9342 | 25.88778 | 24.54029 | 0.04642175 | 1.104083 | 0.2434071
26.5365 | 25.905 | 25.87698 | 24.52736 | 0.02802217 | 1.105831 | 0.2437848
26.5465 | 25.8948 | 25.86619 | 24.51444 | 0.0286147 | 1.107583 | 0.2441634
26.5565 | 25.8782 | 25.8554 | 24.50152 | 0.02279941 | 1.10934 | 0.2445428
26.5665 | 25.8606 | 25.84462 | 24.4886 | 0.01597591 | 1.111102 | 0.2449232
26.5765 | 25.8443 | 25.83386 | 24.47568 | 0.0104441 | 1.112868 | 0.2453044
26.5865 | 25.8396 | 25.8231 | 24.46277 | 0.01650426 | 1.114639 | 0.2456865
26.5965 | 25.8112 | 25.81234 | 24.44986 | -0.00114351 | 1.116415 | 0.2460695
26.6065 | 25.7872 | 25.8016 | 24.43695 | -0.01439973 | 1.118195 | 0.2464534
26.6165 | 25.7865 | 25.79086 | 24.42405 | -0.004364415 | 1.119981 | 0.2468383
26.6265 | 25.7656 | 25.78014 | 24.41114 | -0.01453725 | 1.121771 | 0.247224
26.6365 | 25.7469 | 25.76942 | 24.39824 | -0.02251795 | 1.123565 | 0.2476106
26.6465 | 25.7257 | 25.75871 | 24.38534 | -0.0330072 | 1.125364 | 0.2479981
26.6564 | 25.7145 | 25.74811 | 24.37258 | -0.03361216 | 1.127151 | 0.2483827
26.6664 | 25.7098 | 25.73742 | 24.35969 | -0.02761814 | 1.12896 | 0.248772
26.6764 | 25.6924 | 25.72673 | 24.3468 | -0.0343325 | 1.130774 | 0.2491622
26.6864 | 25.6827 | 25.71606 | 24.33391 | -0.03335528 | 1.132592 | 0.2495534
26.6964 | 25.666 | 25.70539 | 24.32103 | -0.03938659 | 1.134416 | 0.2499455
26.7064 | 25.6585 | 25.69473 | 24.30814 | -0.03622636 | 1.136244 | 0.2503385
26.7164 | 25.6412 | 25.68407 | 24.29526 | -0.04287469 | 1.138077 | 0.2507325
26.7264 | 25.6234 | 25.67343 | 24.28239 | -0.05003139 | 1.139915 | 0.2511274
26.7364 | 25.6047 | 25.6628 | 24.26952 | -0.05809688 | 1.141758 | 0.2515232
26.7464 | 25.6093 | 25.65217 | 24.25664 | -0.04287101 | 1.143606 | 0.2519199
26.7564 | 25.605 | 25.64155 | 24.24378 | -0.0365537 | 1.145459 | 0.2523176
26.7664 | 25.5883 | 25.63095 | 24.23091 | -0.0426451 | 1.147317 | 0.2527163
26.7764 | 25.5748 | 25.62035 | 24.21805 | -0.04554507 | 1.14918 | 0.2531158
26.7864 | 25.5613 | 25.60975 | 24.20519 | -0.04845406 | 1.151049 | 0.2535163
26.7964 | 25.5239 | 25.59917 | 24.19233 | -0.07527163 | 1.152922 | 0.2539178
26.8064 | 25.5349 | 25.5886 | 24.17948 | -0.05369805 | 1.1548 | 0.2543203
26.8164 | 25.5066 | 25.57803 | 24.16663 | -0.0714331 | 1.156683 | 0.2547236
26.8264 | 25.5021 | 25.56748 | 24.15378 | -0.06537729 | 1.158571 | 0.255128
26.8364 | 25.499 | 25.55693 | 24.14093 | -0.05793027 | 1.160465 | 0.2555333
26.8464 | 25.4673 | 25.54639 | 24.12809 | -0.07909211 | 1.162363 | 0.2559396
26.8564 | 25.4633 | 25.53586 | 24.11525 | -0.07256285 | 1.164267 | 0.2563468
26.8664 | 25.4407 | 25.52534 | 24.10241 | -0.08464278 | 1.166176 | 0.256755
26.8764 | 25.4203 | 25.51483 | 24.08958 | -0.09453153 | 1.16809 | 0.2571642
26.8864 | 25.4216 | 25.50433 | 24.07675 | -0.08272954 | 1.170009 | 0.2575744
26.8964 | 25.4051 | 25.49384 | 24.06392 | -0.0887363 | 1.171934 | 0.2579856
26.9064 | 25.3801 | 25.48335 | 24.05109 | -0.1032524 | 1.173863 | 0.2583977
26.9164 | 25.3793 | 25.47288 | 24.03827 | -0.09357766 | 1.175798 | 0.2588108
26.9264 | 25.359 | 25.46241 | 24.02545 | -0.103412 | 1.177739 | 0.259225
26.9364 | 25.329 | 25.45196 | 24.01263 | -0.1229554 | 1.179684 | 0.2596401
26.9464 | 25.3316 | 25.44151 | 23.99982 | -0.1099082 | 1.181635 | 0.2600562
26.9564 | 25.3014 | 25.43107 | 23.98701 | -0.1296704 | 1.183592 | 0.2604733
26.9664 | 25.3053 | 25.42064 | 23.9742 | -0.1153418 | 1.185553 | 0.2608914
26.9764 | 25.2759 | 25.41022 | 23.96139 | -0.1343223 | 1.18752 | 0.2613105
26.9864 | 25.2425 | 25.39981 | 23.94859 | -0.1573124 | 1.189493 | 0.2617307
26.9964 | 25.2325 | 25.38941 | 23.93579 | -0.1569119 | 1.191471 | 0.2621518
27.0064 | 25.2251 | 25.37902 | 23.92299 | -0.1539208 | 1.193454 | 0.262574
27.0164 | 25.2047 | 25.36864 | 23.9102 | -0.1639393 | 1.195443 | 0.2629972
27.0264 | 25.2075 | 25.35827 | 23.89741 | -0.1507668 | 1.197438 | 0.2634214
27.0364 | 25.1686 | 25.3479 | 23.88462 | -0.1793043 | 1.199438 | 0.2638466
27.0464 | 25.167 | 25.33755 | 23.87184 | -0.1705514 | 1.201443 | 0.2642729
27.0564 | 25.1412 | 25.32721 | 23.85905 | -0.1860078 | 1.203454 | 0.2647002
27.0664 | 25.1253 | 25.31687 | 23.84627 | -0.1915738 | 1.20547 | 0.2651285
27.0764 | 25.1234 | 25.30655 | 23.8335 | -0.1831497 | 1.207493 | 0.2655579
27.0864 | 25.0979 | 25.29624 | 23.82073 | -0.1983353 | 1.209521 | 0.2659883
27.0964 | 25.0769 | 25.28593 | 23.80796 | -0.2090305 | 1.211554 | 0.2664198
27.1064 | 25.0677 | 25.27564 | 23.79519 | -0.2079353 | 1.213593 | 0.2668523
27.1164 | 25.0476 | 25.26535 | 23.78243 | -0.2177501 | 1.215638 | 0.2672858
27.1264 | 25.029 | 25.25507 | 23.76967 | -0.2260748 | 1.217689 | 0.2677205
27.1364 | 25.031 | 25.24481 | 23.75691 | -0.2138092 | 1.219745 | 0.2681561
27.1464 | 25.0053 | 25.23455 | 23.74415 | -0.2292535 | 1.221807 | 0.2685929
27.1564 | 25.005 | 25.22431 | 23.7314 | -0.2193079 | 1.223875 | 0.2690307
27.1664 | 24.9713 | 25.21407 | 23.71865 | -0.2427721 | 1.225948 | 0.2694696
27.1764 | 24.967 | 25.20385 | 23.70591 | -0.2368465 | 1.228028 | 0.2699096
27.1864 | 24.9558 | 25.19363 | 23.69317 | -0.2378306 | 1.230113 | 0.2703506
27.1964 | 24.9446 | 25.18342 | 23.68043 | -0.2388248 | 1.232204 | 0.2707927
27.2064 | 24.9331 | 25.17323 | 23.66769 | -0.2401296 | 1.234301 | 0.2712359
27.2164 | 24.9152 | 25.16304 | 23.65496 | -0.2478441 | 1.236404 | 0.2716802
27.2264 | 24.9267 | 25.15287 | 23.64223 | -0.2261687 | 1.238513 | 0.2721256
27.2364 | 24.9005 | 25.1427 | 23.6295 | -0.2422037 | 1.240628 | 0.2725721
27.2463 | 24.8958 | 25.13265 | 23.61691 | -0.2368505 | 1.242727 | 0.2730152
27.2563 | 24.8847 | 25.12251 | 23.60419 | -0.237806 | 1.244854 | 0.2734639
27.2663 | 24.8736 | 25.11237 | 23.59147 | -0.2387718 | 1.246987 | 0.2739137
27.2763 | 24.866 | 25.10225 | 23.57876 | -0.2362475 | 1.249125 | 0.2743646
27.2863 | 24.8581 | 25.09213 | 23.56605 | -0.2340342 | 1.25127 | 0.2748165
27.2963 | 24.8521 | 25.08203 | 23.55334 | -0.2299311 | 1.253421 | 0.2752697
27.3063 | 24.8439 | 25.07194 | 23.54064 | -0.2280384 | 1.255579 | 0.2757239
27.3163 | 24.8093 | 25.06186 | 23.52794 | -0.2525561 | 1.257742 | 0.2761793
27.3263 | 24.8194 | 25.05178 | 23.51524 | -0.2323847 | 1.259911 | 0.2766357
27.3363 | 24.7984 | 25.04172 | 23.50254 | -0.2433236 | 1.262087 | 0.2770934
27.3463 | 24.8038 | 25.03167 | 23.48985 | -0.2278732 | 1.264269 | 0.2775522
27.3563 | 24.7779 | 25.02163 | 23.47716 | -0.2437332 | 1.266457 | 0.2780121
27.3663 | 24.7566 | 25.0116 | 23.46448 | -0.2550043 | 1.268652 | 0.2784731
27.3763 | 24.763 | 25.00159 | 23.4518 | -0.2385859 | 1.270852 | 0.2789353
27.3863 | 24.761 | 24.99158 | 23.43912 | -0.2305782 | 1.273059 | 0.2793986
27.3963 | 24.7363 | 24.98158 | 23.42645 | -0.2452812 | 1.275272 | 0.2798631
27.4063 | 24.7111 | 24.9716 | 23.41377 | -0.260495 | 1.277492 | 0.2803288
27.4163 | 24.71 | 24.96162 | 23.40111 | -0.2516202 | 1.279718 | 0.2807956
27.4263 | 24.7063 | 24.95166 | 23.38844 | -0.245356 | 1.281951 | 0.2812636
27.4363 | 24.6848 | 24.9417 | 23.37578 | -0.2569028 | 1.28419 | 0.2817327
27.4463 | 24.6812 | 24.93176 | 23.36312 | -0.2505601 | 1.286435 | 0.2822031
27.4563 | 24.6345 | 24.92183 | 23.35047 | -0.287329 | 1.288687 | 0.2826745
27.4663 | 24.6704 | 24.91191 | 23.33782 | -0.2415087 | 1.290946 | 0.2831472
27.4763 | 24.6312 | 24.902 | 23.32517 | -0.2707996 | 1.293211 | 0.2836211
27.4863 | 24.6228 | 24.8921 | 23.31252 | -0.2693013 | 1.295482 | 0.2840961
27.4963 | 24.6281 | 24.88221 | 23.29988 | -0.2541148 | 1.297761 | 0.2845724
27.5063 | 24.6242 | 24.87234 | 23.28724 | -0.2481392 | 1.300046 | 0.2850499
27.5163 | 24.5833 | 24.86247 | 23.27461 | -0.2791749 | 1.302337 | 0.2855285
27.5263 | 24.5979 | 24.85262 | 23.26198 | -0.2547215 | 1.304635 | 0.2860084
27.5363 | 24.5664 | 24.84278 | 23.24935 | -0.2763799 | 1.30694 | 0.2864894
27.5463 | 24.5648 | 24.83295 | 23.23673 | -0.2681496 | 1.309252 | 0.2869717
27.5563 | 24.5785 | 24.82313 | 23.22411 | -0.2446307 | 1.31157 | 0.2874552
27.5663 | 24.5443 | 24.81332 | 23.21149 | -0.2690228 | 1.313895 | 0.2879399
27.5763 | 24.5559 | 24.80353 | 23.19887 | -0.247627 | 1.316227 | 0.2884259
27.5863 | 24.5294 | 24.79374 | 23.18626 | -0.2643426 | 1.318566 | 0.2889131
27.5963 | 24.5269 | 24.78397 | 23.17366 | -0.2570697 | 1.320912 | 0.2894015
27.6063 | 24.5163 | 24.77421 | 23.16105 | -0.2579082 | 1.323264 | 0.2898912
27.6163 | 24.4968 | 24.76446 | 23.14845 | -0.2676587 | 1.325624 | 0.290382
27.6263 | 24.4658 | 24.75472 | 23.13586 | -0.2889207 | 1.327991 | 0.2908742
27.6363 | 24.4785 | 24.74499 | 23.12326 | -0.2664945 | 1.330364 | 0.2913676
27.6463 | 24.47 | 24.73528 | 23.11067 | -0.2652798 | 1.332745 | 0.2918622
27.6563 | 24.448 | 24.72558 | 23.09809 | -0.2775771 | 1.335132 | 0.2923581
27.6663 | 24.4455 | 24.71589 | 23.0855 | -0.2703866 | 1.337527 | 0.2928552
27.6763 | 24.4065 | 24.70621 | 23.07293 | -0.2997078 | 1.339929 | 0.2933537
27.6863 | 24.4259 | 24.69654 | 23.06035 | -0.270641 | 1.342338 | 0.2938534
27.6963 | 24.3961 | 24.68689 | 23.04778 | -0.2907855 | 1.344753 | 0.2943544
27.7063 | 24.3697 | 24.67724 | 23.03521 | -0.307543 | 1.347177 | 0.2948566
27.7163 | 24.3799 | 24.66761 | 23.02264 | -0.2877121 | 1.349607 | 0.2953602
27.7263 | 24.3719 | 24.65799 | 23.01008 | -0.2860933 | 1.352045 | 0.295865
27.7363 | 24.3412 | 24.64839 | 22.99753 | -0.3071864 | 1.35449 | 0.2963712
27.7463 | 24.3353 | 24.63879 | 22.98497 | -0.3034923 | 1.356942 | 0.2968786
27.7563 | 24.3184 | 24.62921 | 22.97242 | -0.3108102 | 1.359402 | 0.2973874
27.7663 | 24.302 | 24.61964 | 22.95987 | -0.3176403 | 1.361869 | 0.2978974
27.7763 | 24.2996 | 24.61008 | 22.94733 | -0.3104824 | 1.364343 | 0.2984088
27.7863 | 24.2742 | 24.60054 | 22.93479 | -0.3263376 | 1.366825 | 0.2989214
27.7963 | 24.2715 | 24.591 | 22.92226 | -0.3195048 | 1.369314 | 0.2994354
27.8063 | 24.2494 | 24.58148 | 22.90972 | -0.3320846 | 1.371811 | 0.2999508
27.8163 | 24.2353 | 24.57198 | 22.89719 | -0.3366764 | 1.374315 | 0.3004674
27.8262 | 24.2257 | 24.56258 | 22.88479 | -0.3368763 | 1.376802 | 0.3009801
27.8362 | 24.1891 | 24.55309 | 22.87227 | -0.3639936 | 1.379321 | 0.3014995
27.8462 | 24.2081 | 24.54362 | 22.85976 | -0.3355234 | 1.381848 | 0.3020201
27.8562 | 24.1917 | 24.53417 | 22.84724 | -0.342466 | 1.384382 | 0.3025421
27.8662 | 24.1693 | 24.52472 | 22.83473 | -0.355421 | 1.386924 | 0.3030654
27.8762 | 24.1649 | 24.51529 | 22.82222 | -0.3503893 | 1.389475 | 0.3035902
27.8862 | 24.1619 | 24.50587 | 22.80972 | -0.34397 | 1.392032 | 0.3041162
27.8962 | 24.1494 | 24.49646 | 22.79722 | -0.3470636 | 1.394598 | 0.3046436
27.9062 | 24.1506 | 24.48707 | 22.78473 | -0.33647 | 1.397171 | 0.3051724
27.9162 | 24.1214 | 24.47769 | 22.77224 | -0.3562898 | 1.399752 | 0.3057026
27.9262 | 24.1013 | 24.46832 | 22.75975 | -0.3670222 | 1.402341 | 0.3062342
27.9362 | 24.1021 | 24.45897 | 22.74726 | -0.3568678 | 1.404938 | 0.3067671
27.9462 | 24.0933 | 24.44963 | 22.73478 | -0.3563264 | 1.407543 | 0.3073015
27.9562 | 24.0948 | 24.4403 | 22.72231 | -0.3454983 | 1.410156 | 0.3078372
27.9662 | 24.0836 | 24.43098 | 22.70983 | -0.3473834 | 1.412776 | 0.3083744
27.9762 | 24.0696 | 24.42168 | 22.69736 | -0.3520816 | 1.415405 | 0.3089129
27.9862 | 24.0537 | 24.41239 | 22.6849 | -0.3586931 | 1.418042 | 0.3094528
27.9962 | 24.0506 | 24.40312 | 22.67244 | -0.3525179 | 1.420687 | 0.3099942
28.0062 | 24.0241 | 24.39386 | 22.65998 | -0.3697562 | 1.42334 | 0.3105371
28.0162 | 24.0262 | 24.38461 | 22.64752 | -0.3584077 | 1.426002 | 0.3110812
28.0262 | 23.9989 | 24.37537 | 22.63507 | -0.3764727 | 1.428671 | 0.3116268
28.0362 | 24.0092 | 24.36615 | 22.62263 | -0.3569513 | 1.431349 | 0.3121739
28.0462 | 23.9863 | 24.35694 | 22.61019 | -0.3706436 | 1.434035 | 0.3127225
28.0562 | 23.982 | 24.34775 | 22.59775 | -0.3657493 | 1.436729 | 0.3132724
28.0662 | 23.9732 | 24.33857 | 22.58531 | -0.3653687 | 1.439432 | 0.3138238
28.0762 | 23.9551 | 24.3294 | 22.57288 | -0.3743019 | 1.442143 | 0.3143767
28.0862 | 23.9449 | 24.32025 | 22.56046 | -0.3753488 | 1.444863 | 0.3149311
28.0962 | 23.948 | 24.31111 | 22.54803 | -0.3631095 | 1.447591 | 0.3154868
28.1062 | 23.9211 | 24.30198 | 22.53561 | -0.3808841 | 1.450327 | 0.316044
28.1162 | 23.8999 | 24.29287 | 22.5232 | -0.3929723 | 1.453072 | 0.3166027
28.1262 | 23.9075 | 24.28378 | 22.51079 | -0.3762751 | 1.455826 | 0.3171631
28.1362 | 23.8804 | 24.27469 | 22.49838 | -0.3942915 | 1.458588 | 0.3177247
28.1462 | 23.8817 | 24.26562 | 22.48598 | -0.383922 | 1.461359 | 0.3182879
28.1562 | 23.8663 | 24.25657 | 22.47358 | -0.3902664 | 1.464138 | 0.3188525
28.1662 | 23.8403 | 24.24753 | 22.46118 | -0.4072254 | 1.466926 | 0.3194187
28.1762 | 23.8535 | 24.2385 | 22.44879 | -0.3849984 | 1.469723 | 0.3199864
28.1862 | 23.8288 | 24.22949 | 22.4364 | -0.4006857 | 1.472529 | 0.3205556
28.1962 | 23.8271 | 24.22049 | 22.42402 | -0.393387 | 1.475344 | 0.3211263
28.2062 | 23.8036 | 24.2115 | 22.41164 | -0.4079032 | 1.478167 | 0.3216986
28.2162 | 23.8038 | 24.20253 | 22.39926 | -0.3987337 | 1.481 | 0.3222725
28.2262 | 23.7911 | 24.19358 | 22.38689 | -0.4024785 | 1.483841 | 0.3228477
28.2362 | 23.7942 | 24.18464 | 22.37452 | -0.3904378 | 1.486691 | 0.3234246
28.2462 | 23.7574 | 24.17571 | 22.36216 | -0.4183118 | 1.48955 | 0.324003
28.2562 | 23.7714 | 24.1668 | 22.3498 | -0.3954005 | 1.492419 | 0.324583
28.2662 | 23.7376 | 24.1579 | 22.33744 | -0.4203036 | 1.495296 | 0.3251644
28.2762 | 23.7372 | 24.14902 | 22.32509 | -0.4118217 | 1.498183 | 0.3257474
28.2862 | 23.7514 | 24.14015 | 22.31274 | -0.3887544 | 1.501079 | 0.3263321
28.2962 | 23.7188 | 24.1313 | 22.3004 | -0.4125022 | 1.503984 | 0.3269184
28.3062 | 23.7262 | 24.12246 | 22.28806 | -0.3962646 | 1.506898 | 0.3275061
28.3162 | 23.7088 | 24.11364 | 22.27573 | -0.4048421 | 1.509821 | 0.3280954
28.3262 | 23.6947 | 24.10483 | 22.26339 | -0.4101347 | 1.512754 | 0.3286864
28.3362 | 23.6875 | 24.09604 | 22.25107 | -0.4085423 | 1.515697 | 0.329279
28.3462 | 23.6866 | 24.08726 | 22.23874 | -0.4006649 | 1.518648 | 0.3298731
28.3562 | 23.6625 | 24.0785 | 22.22642 | -0.4160029 | 1.521609 | 0.3304689
28.3662 | 23.6697 | 24.06976 | 22.21411 | -0.4000558 | 1.52458 | 0.3310662
28.3762 | 23.6517 | 24.06102 | 22.2018 | -0.4093244 | 1.52756 | 0.3316653
28.3862 | 23.6501 | 24.05231 | 22.18949 | -0.4022081 | 1.53055 | 0.3322658
28.3962 | 23.6526 | 24.04361 | 22.17719 | -0.3910072 | 1.533549 | 0.3328681
28.4062 | 23.6167 | 24.03492 | 22.16489 | -0.4182216 | 1.536558 | 0.333472
28.4161 | 23.6303 | 24.02634 | 22.15272 | -0.3960384 | 1.539547 | 0.3340714
28.4261 | 23.6129 | 24.01768 | 22.14043 | -0.4047839 | 1.542575 | 0.3346786
28.4361 | 23.5788 | 24.00905 | 22.12814 | -0.4302451 | 1.545614 | 0.3352874
28.4461 | 23.5974 | 24.00042 | 22.11586 | -0.4030221 | 1.548662 | 0.3358979
28.4561 | 23.5712 | 23.99181 | 22.10358 | -0.4206145 | 1.55172 | 0.3365099
28.4661 | 23.5642 | 23.98322 | 22.09131 | -0.4190228 | 1.554788 | 0.3371238
28.4761 | 23.5552 | 23.97465 | 22.07904 | -0.4194471 | 1.557866 | 0.3377392
28.4861 | 23.5335 | 23.96609 | 22.06678 | -0.4325875 | 1.560954 | 0.3383564
28.4961 | 23.5334 | 23.95754 | 22.05452 | -0.4241435 | 1.564052 | 0.3389753
28.5061 | 23.5157 | 23.94902 | 22.04226 | -0.4333156 | 1.56716 | 0.3395958
28.5161 | 23.5078 | 23.9405 | 22.03001 | -0.4327039 | 1.570278 | 0.3402181
28.5261 | 23.482 | 23.93201 | 22.01776 | -0.4500084 | 1.573407 | 0.340842
28.5361 | 23.4751 | 23.92353 | 22.00552 | -0.4484289 | 1.576546 | 0.3414677
28.5461 | 23.449 | 23.91507 | 21.99328 | -0.4660658 | 1.579695 | 0.3420951
28.5561 | 23.4567 | 23.90662 | 21.98104 | -0.4499191 | 1.582854 | 0.3427242
28.5661 | 23.4299 | 23.89819 | 21.96881 | -0.4682889 | 1.586024 | 0.343355
28.5761 | 23.4242 | 23.88977 | 21.95658 | -0.4655747 | 1.589204 | 0.3439876
28.5861 | 23.4036 | 23.88138 | 21.94436 | -0.4777774 | 1.592395 | 0.3446219
28.5961 | 23.3911 | 23.873 | 21.93214 | -0.4818968 | 1.595596 | 0.3452581
28.6061 | 23.3791 | 23.86463 | 21.91993 | -0.4855329 | 1.598808 | 0.3458959
28.6161 | 23.3603 | 23.85629 | 21.90772 | -0.495985 | 1.60203 | 0.3465355
28.6261 | 23.3437 | 23.84795 | 21.89551 | -0.5042544 | 1.605263 | 0.3471768
28.6361 | 23.3357 | 23.83964 | 21.88331 | -0.5039407 | 1.608507 | 0.3478201
28.6461 | 23.3236 | 23.83134 | 21.87112 | -0.5077439 | 1.611762 | 0.348465
28.6561 | 23.2939 | 23.82306 | 21.85893 | -0.5291641 | 1.615027 | 0.3491117
28.6661 | 23.305 | 23.8148 | 21.84674 | -0.5098009 | 1.618303 | 0.3497602
28.6761 | 23.2857 | 23.80655 | 21.83455 | -0.520855 | 1.62159 | 0.3504106
28.6861 | 23.2801 | 23.79833 | 21.82238 | -0.5182264 | 1.624889 | 0.3510628
28.6961 | 23.2638 | 23.79012 | 21.8102 | -0.5263153 | 1.628198 | 0.3517167
28.7061 | 23.2583 | 23.78192 | 21.79803 | -0.5236207 | 1.631518 | 0.3523725
28.7161 | 23.2415 | 23.77374 | 21.78586 | -0.532244 | 1.634849 | 0.3530302
28.7261 | 23.2434 | 23.76558 | 21.7737 | -0.5221846 | 1.638192 | 0.3536896
28.7361 | 23.2263 | 23.75744 | 21.76155 | -0.531143 | 1.641546 | 0.3543509
28.7461 | 23.2075 | 23.74932 | 21.74939 | -0.5418183 | 1.644911 | 0.3550141
28.7561 | 23.2093 | 23.74121 | 21.73725 | -0.5319115 | 1.648287 | 0.3556791
28.7661 | 23.1921 | 23.73312 | 21.7251 | -0.5410226 | 1.651675 | 0.356346
28.7761 | 23.1938 | 23.72505 | 21.71296 | -0.5312516 | 1.655074 | 0.3570148
28.7861 | 23.1763 | 23.717 | 21.70083 | -0.5406978 | 1.658485 | 0.3576854
28.7961 | 23.1755 | 23.70896 | 21.6887 | -0.5334621 | 1.661907 | 0.3583579
28.8061 | 23.1621 | 23.70094 | 21.67657 | -0.5388445 | 1.665341 | 0.3590323
28.8161 | 23.1646 | 23.69295 | 21.66445 | -0.5283451 | 1.668786 | 0.3597087
28.8261 | 23.1429 | 23.68496 | 21.65233 | -0.5420636 | 1.672244 | 0.3603869
28.8361 | 23.141 | 23.677 | 21.64022 | -0.5359998 | 1.675712 | 0.361067
28.8461 | 23.1302 | 23.66905 | 21.62811 | -0.5388548 | 1.679193 | 0.3617491
28.8561 | 23.1302 | 23.66113 | 21.61601 | -0.5309283 | 1.682686 | 0.3624331
28.8661 | 23.1087 | 23.65322 | 21.60391 | -0.5445195 | 1.68619 | 0.363119
28.8761 | 23.0983 | 23.64533 | 21.59182 | -0.5470298 | 1.689707 | 0.3638069
28.8861 | 23.1107 | 23.63746 | 21.57973 | -0.5267582 | 1.693235 | 0.3644967
28.8961 | 23.0899 | 23.62961 | 21.56764 | -0.5397051 | 1.696775 | 0.3651885
28.9061 | 23.0774 | 23.62177 | 21.55556 | -0.5443708 | 1.700328 | 0.3658823
28.9161 | 23.0918 | 23.61396 | 21.54348 | -0.5221554 | 1.703893 | 0.366578
28.9261 | 23.0647 | 23.60616 | 21.53141 | -0.5414587 | 1.70747 | 0.3672757
28.9361 | 23.0671 | 23.59838 | 21.51935 | -0.531281 | 1.711059 | 0.3679755
28.9461 | 23.0398 | 23.59062 | 21.50728 | -0.5508221 | 1.714661 | 0.3686771
28.9561 | 23.0375 | 23.58288 | 21.49523 | -0.5453822 | 1.718276 | 0.3693808
28.9661 | 23.0198 | 23.57516 | 21.48317 | -0.5553615 | 1.721902 | 0.3700865
28.9761 | 23.028 | 23.56746 | 21.47112 | -0.5394598 | 1.725541 | 0.3707943
28.9861 | 23.0133 | 23.55978 | 21.45908 | -0.5464777 | 1.729194 | 0.371504
28.9961 | 22.9984 | 23.55211 | 21.44704 | -0.5537146 | 1.732858 | 0.3722158
29.006 | 22.9976 | 23.54455 | 21.43513 | -0.5469475 | 1.736499 | 0.3729224
29.016 | 22.9839 | 23.53692 | 21.4231 | -0.5530233 | 1.740189 | 0.3736384
29.026 | 22.9671 | 23.52932 | 21.41107 | -0.5622184 | 1.743891 | 0.3743562
29.036 | 22.9602 | 23.52173 | 21.39905 | -0.5615332 | 1.747607 | 0.3750762
29.046 | 22.9589 | 23.51417 | 21.38703 | -0.555268 | 1.751336 | 0.3757982
29.056 | 22.9396 | 23.50662 | 21.37502 | -0.5670223 | 1.755077 | 0.3765224
29.066 | 22.9333 | 23.4991 | 21.36302 | -0.5657966 | 1.758832 | 0.3772486
29.076 | 22.9118 | 23.49159 | 21.35101 | -0.5797907 | 1.7626 | 0.3779769
29.086 | 22.917 | 23.4841 | 21.33902 | -0.567105 | 1.766381 | 0.3787073
29.096 | 22.8804 | 23.47664 | 21.32702 | -0.5962393 | 1.770176 | 0.3794399
29.106 | 22.8844 | 23.46919 | 21.31504 | -0.5847937 | 1.773984 | 0.3801745
29.116 | 22.8632 | 23.46177 | 21.30305 | -0.5985684 | 1.777805 | 0.3809113
29.126 | 22.8566 | 23.45436 | 21.29107 | -0.5977637 | 1.78164 | 0.3816503
29.136 | 22.846 | 23.44698 | 21.2791 | -0.6009791 | 1.785488 | 0.3823913
29.146 | 22.8528 | 23.43962 | 21.26713 | -0.5868153 | 1.78935 | 0.3831347
29.156 | 22.833 | 23.43227 | 21.25517 | -0.5992717 | 1.793225 | 0.3838799
29.166 | 22.8214 | 23.42495 | 21.24321 | -0.6035491 | 1.797115 | 0.3846275
29.176 | 22.8114 | 23.41765 | 21.23125 | -0.606247 | 1.801017 | 0.3853772
29.186 | 22.7977 | 23.41037 | 21.2193 | -0.612666 | 1.804934 | 0.3861293
29.196 | 22.7876 | 23.40311 | 21.20736 | -0.6155056 | 1.808865 | 0.3868833
29.206 | 22.784 | 23.39587 | 21.19542 | -0.6118664 | 1.81281 | 0.3876396
29.216 | 22.7833 | 23.38865 | 21.18348 | -0.6053483 | 1.816769 | 0.3883981
29.226 | 22.7482 | 23.38145 | 21.17155 | -0.6332513 | 1.820742 | 0.389159
29.236 | 22.7705 | 23.37428 | 21.15962 | -0.6037757 | 1.82473 | 0.3899219
29.246 | 22.7451 | 23.36712 | 21.1477 | -0.6220212 | 1.828731 | 0.3906871
29.256 | 22.7368 | 23.35999 | 21.13579 | -0.6231883 | 1.832747 | 0.3914546
29.266 | 22.7261 | 23.35288 | 21.12388 | -0.6267771 | 1.836777 | 0.3922245
29.276 | 22.7254 | 23.34579 | 21.11197 | -0.620387 | 1.840822 | 0.3929964
29.286 | 22.7236 | 23.33872 | 21.10007 | -0.615119 | 1.844882 | 0.3937706
29.296 | 22.7047 | 23.33167 | 21.08817 | -0.6269725 | 1.848956 | 0.3945472
29.306 | 22.7022 | 23.32465 | 21.07628 | -0.622448 | 1.853044 | 0.395326
29.316 | 22.7147 | 23.31765 | 21.06439 | -0.6029457 | 1.857148 | 0.3961072
29.326 | 22.7041 | 23.31067 | 21.05251 | -0.6065651 | 1.861266 | 0.3968906
29.336 | 22.6906 | 23.30371 | 21.04063 | -0.6131068 | 1.8654 | 0.3976764
29.346 | 22.6913 | 23.29677 | 21.02876 | -0.6054706 | 1.869548 | 0.3984645
29.356 | 22.6752 | 23.28986 | 21.01689 | -0.6146569 | 1.873711 | 0.399255
29.366 | 22.6749 | 23.28297 | 21.00503 | -0.6080655 | 1.87789 | 0.4000477
29.376 | 22.6733 | 23.2761 | 20.99317 | -0.6027966 | 1.882084 | 0.4008429
29.386 | 22.6558 | 23.26925 | 20.98132 | -0.6134504 | 1.886293 | 0.4016404
29.396 | 22.6611 | 23.26243 | 20.96947 | -0.6013268 | 1.890517 | 0.4024404
29.406 | 22.6732 | 23.25563 | 20.95763 | -0.5824259 | 1.894757 | 0.4032426
29.416 | 22.6554 | 23.24885 | 20.94579 | -0.593448 | 1.899012 | 0.4040472
29.426 | 22.6315 | 23.24209 | 20.93396 | -0.6105931 | 1.903283 | 0.4048543
29.436 | 22.6191 | 23.23536 | 20.92213 | -0.6162615 | 1.90757 | 0.4056639
29.446 | 22.6349 | 23.22865 | 20.9103 | -0.5937524 | 1.911873 | 0.4064757
29.456 | 22.6026 | 23.22197 | 20.89849 | -0.619367 | 1.916191 | 0.40729
29.466 | 22.6235 | 23.2153 | 20.88667 | -0.591805 | 1.920525 | 0.4081067
29.476 | 22.6108 | 23.20867 | 20.87486 | -0.5978664 | 1.924875 | 0.4089261
29.486 | 22.5896 | 23.20205 | 20.86306 | -0.6124511 | 1.929242 | 0.4097476
29.496 | 22.5939 | 23.19546 | 20.85126 | -0.6015596 | 1.933624 | 0.4105718
29.506 | 22.5738 | 23.18889 | 20.83947 | -0.6150919 | 1.938023 | 0.4113984
29.516 | 22.565 | 23.18235 | 20.82768 | -0.6173483 | 1.942438 | 0.4122277
29.526 | 22.5655 | 23.17583 | 20.8159 | -0.610328 | 1.946869 | 0.4130592
29.536 | 22.5499 | 23.16933 | 20.80412 | -0.6194323 | 1.951317 | 0.4138933
29.546 | 22.5303 | 23.16286 | 20.79235 | -0.6325606 | 1.955782 | 0.4147299
29.556 | 22.5326 | 23.15641 | 20.78058 | -0.623813 | 1.960263 | 0.4155691
29.566 | 22.5148 | 23.14999 | 20.76882 | -0.6351901 | 1.964761 | 0.4164109
29.576 | 22.5142 | 23.14359 | 20.75706 | -0.6293914 | 1.969276 | 0.4172552
29.5859 | 22.4966 | 23.13728 | 20.74543 | -0.6406807 | 1.973762 | 0.4180935
29.5959 | 22.4822 | 23.13093 | 20.73368 | -0.6487311 | 1.978311 | 0.4189428
29.6059 | 22.4706 | 23.12461 | 20.72194 | -0.654006 | 1.982876 | 0.4197949
29.6159 | 22.4671 | 23.11831 | 20.7102 | -0.6512065 | 1.987459 | 0.4206494
29.6259 | 22.4706 | 23.11203 | 20.69847 | -0.641431 | 1.992059 | 0.4215066
29.6359 | 22.4482 | 23.10578 | 20.68674 | -0.6575815 | 1.996677 | 0.4223663
29.6459 | 22.4427 | 23.09956 | 20.67502 | -0.6568563 | 2.001311 | 0.4232288
29.6559 | 22.4331 | 23.09336 | 20.6633 | -0.6602572 | 2.005964 | 0.4240938
29.6659 | 22.4141 | 23.08718 | 20.65159 | -0.6730828 | 2.010634 | 0.4249614
29.6759 | 22.4021 | 23.08103 | 20.63988 | -0.6789346 | 2.015322 | 0.4258317
29.6859 | 22.4191 | 23.07491 | 20.62818 | -0.6558114 | 2.020027 | 0.4267047
29.6959 | 22.3864 | 23.06881 | 20.61648 | -0.6824146 | 2.024751 | 0.4275804
29.7059 | 22.3838 | 23.06274 | 20.60479 | -0.6789431 | 2.029492 | 0.4284587
29.7159 | 22.3742 | 23.0567 | 20.59311 | -0.6824978 | 2.034252 | 0.4293398
29.7259 | 22.3615 | 23.05068 | 20.58143 | -0.6891784 | 2.039029 | 0.4302235
29.7359 | 22.3765 | 23.04469 | 20.56975 | -0.6681857 | 2.043825 | 0.43111
29.7459 | 22.3436 | 23.03872 | 20.55808 | -0.6951185 | 2.048639 | 0.4319992
29.7559 | 22.3375 | 23.03278 | 20.54641 | -0.6952785 | 2.053473 | 0.4328912
29.7659 | 22.3381 | 23.02686 | 20.53475 | -0.6887644 | 2.058324 | 0.4337858
29.7759 | 22.3246 | 23.02098 | 20.5231 | -0.6963774 | 2.063194 | 0.4346834
29.7859 | 22.3251 | 23.01512 | 20.51145 | -0.6900172 | 2.068083 | 0.4355836
29.7959 | 22.3412 | 23.00928 | 20.49981 | -0.6680837 | 2.07299 | 0.4364867
29.8059 | 22.3109 | 23.00348 | 20.48817 | -0.692577 | 2.077917 | 0.4373924
29.8159 | 22.3111 | 22.9977 | 20.47653 | -0.6865975 | 2.082862 | 0.4383011
29.8259 | 22.3023 | 22.99195 | 20.46491 | -0.6896455 | 2.087827 | 0.4392126
29.8359 | 22.2984 | 22.98622 | 20.45328 | -0.6878202 | 2.092811 | 0.4401269
29.8459 | 22.2913 | 22.98052 | 20.44166 | -0.6892232 | 2.097815 | 0.441044
29.8559 | 22.2859 | 22.97485 | 20.43005 | -0.6889534 | 2.102837 | 0.4419641
29.8659 | 22.2887 | 22.96921 | 20.41844 | -0.6805115 | 2.10788 | 0.4428869
29.8759 | 22.2726 | 22.9636 | 20.40684 | -0.6909971 | 2.112942 | 0.4438127
29.8859 | 22.2645 | 22.95801 | 20.39525 | -0.6935113 | 2.118024 | 0.4447413
29.8959 | 22.2824 | 22.95245 | 20.38365 | -0.6700527 | 2.123125 | 0.4456729
29.9059 | 22.2579 | 22.94692 | 20.37207 | -0.6890231 | 2.128247 | 0.4466074
29.9159 | 22.2457 | 22.94142 | 20.36049 | -0.6957212 | 2.133389 | 0.4475448
29.9259 | 22.2262 | 22.93595 | 20.34891 | -0.7097485 | 2.138551 | 0.4484851
29.9359 | 22.2441 | 22.9305 | 20.33734 | -0.6864036 | 2.143733 | 0.4494284
29.9459 | 22.2236 | 22.92509 | 20.32578 | -0.7014883 | 2.148936 | 0.4503747
29.9559 | 22.2175 | 22.9197 | 20.31422 | -0.702201 | 2.154159 | 0.4513239
29.9659 | 22.2163 | 22.91434 | 20.30266 | -0.6980435 | 2.159403 | 0.4522762
29.9759 | 22.1971 | 22.90901 | 20.29112 | -0.7119142 | 2.164667 | 0.4532313
29.9859 | 22.1928 | 22.90371 | 20.27957 | -0.710915 | 2.169953 | 0.4541896
29.9959 | 22.1869 | 22.89844 | 20.26803 | -0.7115445 | 2.175259 | 0.455151
30.0059 | 22.178 | 22.8932 | 20.2565 | -0.715204 | 2.180586 | 0.4561153
30.0159 | 22.1746 | 22.88799 | 20.24498 | -0.7133926 | 2.185935 | 0.4570825
30.0259 | 22.153 | 22.88281 | 20.23345 | -0.7298119 | 2.191305 | 0.458053
30.0359 | 22.1523 | 22.87766 | 20.22194 | -0.7253604 | 2.196696 | 0.4590266
30.0459 | 22.1422 | 22.87254 | 20.21043 | -0.7303391 | 2.202109 | 0.4600032
30.0559 | 22.1218 | 22.86745 | 20.19892 | -0.7456479 | 2.207544 | 0.4609828
30.0659 | 22.1135 | 22.86239 | 20.18742 | -0.7488867 | 2.213 | 0.4619658
30.0759 | 22.1109 | 22.85736 | 20.17593 | -0.7464566 | 2.218478 | 0.4629517
30.0859 | 22.1064 | 22.85236 | 20.16444 | -0.7459566 | 2.223978 | 0.4639408
30.0959 | 22.0901 | 22.84739 | 20.15295 | -0.757288 | 2.229501 | 0.464933
30.1059 | 22.0926 | 22.84245 | 20.14148 | -0.7498495 | 2.235045 | 0.4659285
30.1159 | 22.08 | 22.83754 | 20.13 | -0.7575429 | 2.240612 | 0.4669272
30.1259 | 22.0708 | 22.83267 | 20.11854 | -0.7618667 | 2.246201 | 0.467929
30.1359 | 22.0647 | 22.82782 | 20.10707 | -0.7631222 | 2.251813 | 0.468934
30.1459 | 22.0442 | 22.82301 | 20.09562 | -0.7788089 | 2.257448 | 0.4699423
30.1559 | 22.0697 | 22.81823 | 20.08417 | -0.7485276 | 2.263106 | 0.4709538
30.1659 | 22.0384 | 22.81348 | 20.07272 | -0.7750774 | 2.268786 | 0.4719686
30.1758 | 22.0302 | 22.80881 | 20.0614 | -0.7786068 | 2.274433 | 0.4729764
30.1858 | 22.0323 | 22.80412 | 20.04996 | -0.7718208 | 2.28016 | 0.4739978
30.1958 | 22.0265 | 22.79947 | 20.03853 | -0.7729667 | 2.28591 | 0.4750223
30.2058 | 22.0172 | 22.79484 | 20.02711 | -0.7776448 | 2.291683 | 0.47605
30.2158 | 22.0119 | 22.79026 | 20.01569 | -0.7783559 | 2.297481 | 0.4770813
30.2258 | 22.0149 | 22.7857 | 20.00428 | -0.7707991 | 2.303301 | 0.4781158
30.2358 | 22.0016 | 22.78118 | 19.99288 | -0.7795757 | 2.309146 | 0.4791539
30.2458 | 21.9892 | 22.77668 | 19.98147 | -0.787485 | 2.315015 | 0.4801949
30.2558 | 21.9887 | 22.77223 | 19.97008 | -0.7835273 | 2.320908 | 0.4812396
30.2658 | 21.9805 | 22.7678 | 19.95869 | -0.7873029 | 2.326826 | 0.4822876
30.2758 | 21.9898 | 22.76341 | 19.94731 | -0.773612 | 2.332767 | 0.4833392
30.2858 | 21.9731 | 22.75905 | 19.93593 | -0.7859546 | 2.338734 | 0.4843939
30.2958 | 21.9637 | 22.75473 | 19.92455 | -0.7910311 | 2.344725 | 0.4854522
30.3058 | 21.9529 | 22.75044 | 19.91319 | -0.7975414 | 2.350741 | 0.486514
30.3158 | 21.9658 | 22.74619 | 19.90182 | -0.7803859 | 2.356782 | 0.4875794
30.3258 | 21.942 | 22.74196 | 19.89047 | -0.7999643 | 2.362848 | 0.4886479
30.3358 | 21.9318 | 22.73778 | 19.87912 | -0.8059774 | 2.368939 | 0.4897201
30.3458 | 21.9524 | 22.73362 | 19.86777 | -0.781225 | 2.375056 | 0.4907959
30.3558 | 21.9266 | 22.72951 | 19.85643 | -0.8029073 | 2.381198 | 0.4918753
30.3658 | 21.9235 | 22.72542 | 19.8451 | -0.8019244 | 2.387366 | 0.4929581
30.3758 | 21.924 | 22.72138 | 19.83377 | -0.7973766 | 2.39356 | 0.4940442
30.3858 | 21.9115 | 22.71736 | 19.82245 | -0.805864 | 2.399779 | 0.4951343
30.3958 | 21.903 | 22.71339 | 19.81113 | -0.8103869 | 2.406025 | 0.4962279
30.4058 | 21.8939 | 22.70945 | 19.79982 | -0.8155452 | 2.412297 | 0.497325
30.4158 | 21.888 | 22.70554 | 19.78852 | -0.8175392 | 2.418596 | 0.4984256
30.4258 | 21.8829 | 22.70167 | 19.77722 | -0.8187695 | 2.424921 | 0.4995301
30.4358 | 21.8904 | 22.69784 | 19.76592 | -0.8074357 | 2.431273 | 0.5006382
30.4458 | 21.8782 | 22.69404 | 19.75464 | -0.815838 | 2.437652 | 0.5017499
30.4558 | 21.8742 | 22.69028 | 19.74335 | -0.8160767 | 2.444058 | 0.5028651
30.4658 | 21.8699 | 22.68655 | 19.73208 | -0.8166523 | 2.450491 | 0.5039843
30.4758 | 21.851 | 22.68286 | 19.72081 | -0.8318646 | 2.456951 | 0.5051071
30.4858 | 21.8496 | 22.67921 | 19.70954 | -0.8296139 | 2.463439 | 0.5062339
30.4958 | 21.8512 | 22.6756 | 19.69828 | -0.8244001 | 2.469955 | 0.507364
30.5058 | 21.8503 | 22.67202 | 19.68703 | -0.8217238 | 2.476498 | 0.508498
30.5158 | 21.8368 | 22.66849 | 19.67578 | -0.8316853 | 2.48307 | 0.5096359
30.5258 | 21.8345 | 22.66498 | 19.66454 | -0.8304843 | 2.489669 | 0.5107778
30.5358 | 21.8423 | 22.66152 | 19.6533 | -0.8192212 | 2.496297 | 0.5119231
30.5458 | 21.8369 | 22.6581 | 19.64207 | -0.8211962 | 2.502954 | 0.5130724
30.5558 | 21.8241 | 22.65471 | 19.63085 | -0.8306096 | 2.509639 | 0.5142257
30.5658 | 21.8129 | 22.65136 | 19.61963 | -0.8384612 | 2.516352 | 0.5153828
30.5758 | 21.8319 | 22.64805 | 19.60841 | -0.8161515 | 2.523095 | 0.5165436
30.5858 | 21.8058 | 22.64478 | 19.59721 | -0.8389808 | 2.529867 | 0.5177084
30.5958 | 21.8094 | 22.64155 | 19.586 | -0.8321491 | 2.536668 | 0.5188773
30.6058 | 21.8074 | 22.63836 | 19.57481 | -0.8309567 | 2.543499 | 0.5200501
30.6158 | 21.8023 | 22.6352 | 19.56362 | -0.8329037 | 2.55036 | 0.5212267
30.6258 | 21.7955 | 22.63209 | 19.55243 | -0.8365904 | 2.55725 | 0.5224071
30.6358 | 21.8006 | 22.62902 | 19.54125 | -0.8284168 | 2.56417 | 0.5235918
30.6458 | 21.7954 | 22.62598 | 19.53008 | -0.8305833 | 2.571121 | 0.5247806
30.6558 | 21.797 | 22.62299 | 19.51892 | -0.82599 | 2.578102 | 0.5259733
30.6658 | 21.7882 | 22.62004 | 19.50775 | -0.831837 | 2.585113 | 0.5271697
30.6758 | 21.7982 | 22.61713 | 19.4966 | -0.8189251 | 2.592156 | 0.5283706
30.6858 | 21.7902 | 22.61425 | 19.48545 | -0.8240538 | 2.599228 | 0.5295755
30.6958 | 21.7785 | 22.61142 | 19.47431 | -0.8329235 | 2.606333 | 0.5307845
30.7058 | 21.7968 | 22.60863 | 19.46317 | -0.8118343 | 2.613468 | 0.5319973
30.7158 | 21.7847 | 22.60589 | 19.45204 | -0.8211872 | 2.620635 | 0.5332147
30.7258 | 21.7851 | 22.60318 | 19.44091 | -0.8180812 | 2.627834 | 0.5344359
30.7358 | 21.7766 | 22.60052 | 19.42979 | -0.8239173 | 2.635064 | 0.5356617
30.7458 | 21.7921 | 22.5979 | 19.41868 | -0.8057956 | 2.642326 | 0.5368912
30.7557 | 21.7754 | 22.59534 | 19.40768 | -0.8199419 | 2.649548 | 0.5381129
30.7657 | 21.7952 | 22.5928 | 19.39658 | -0.7976047 | 2.656875 | 0.5393511
30.7757 | 21.7842 | 22.59031 | 19.38548 | -0.8061102 | 2.664234 | 0.5405934
30.7857 | 21.7911 | 22.58786 | 19.37439 | -0.7967587 | 2.671626 | 0.54184
30.7957 | 21.7762 | 22.58545 | 19.36331 | -0.8092505 | 2.679052 | 0.543091
30.8057 | 21.7753 | 22.58309 | 19.35223 | -0.8077855 | 2.68651 | 0.5443462
30.8157 | 21.7633 | 22.58076 | 19.34116 | -0.8174646 | 2.694002 | 0.5456059
30.8257 | 21.7741 | 22.57849 | 19.33009 | -0.8043875 | 2.701527 | 0.5468698
30.8357 | 21.7629 | 22.57625 | 19.31903 | -0.8133547 | 2.709086 | 0.5481381
30.8457 | 21.7575 | 22.57407 | 19.30798 | -0.816566 | 2.71668 | 0.5494108
30.8557 | 21.7335 | 22.57192 | 19.29693 | -0.8384217 | 2.724307 | 0.5506878
30.8657 | 21.7595 | 22.56982 | 19.28588 | -0.8103226 | 2.731969 | 0.5519693
30.8757 | 21.7336 | 22.56777 | 19.27485 | -0.8341683 | 2.739665 | 0.5532553
30.8857 | 21.7329 | 22.56576 | 19.26382 | -0.8328593 | 2.747396 | 0.5545458
30.8957 | 21.7219 | 22.5638 | 19.25279 | -0.8418962 | 2.755163 | 0.5558407
30.9057 | 21.7202 | 22.56188 | 19.24177 | -0.8416788 | 2.762965 | 0.5571402
30.9157 | 21.7054 | 22.56001 | 19.23076 | -0.8546073 | 2.770802 | 0.5584442
30.9257 | 21.7106 | 22.55818 | 19.21975 | -0.847582 | 2.778675 | 0.5597527
30.9357 | 21.7079 | 22.5564 | 19.20875 | -0.8485033 | 2.786583 | 0.5610658
30.9457 | 21.6807 | 22.55467 | 19.19776 | -0.8739715 | 2.794528 | 0.5623835
30.9557 | 21.6751 | 22.55299 | 19.18677 | -0.8778865 | 2.80251 | 0.5637058
30.9657 | 21.6862 | 22.55135 | 19.17579 | -0.8651489 | 2.810528 | 0.5650327
30.9757 | 21.6712 | 22.54976 | 19.16481 | -0.8785589 | 2.818582 | 0.5663643
30.9857 | 21.6703 | 22.54822 | 19.15384 | -0.8779161 | 2.826674 | 0.5677007
30.9957 | 21.6596 | 22.54672 | 19.14288 | -0.8871225 | 2.834803 | 0.5690417
31.0057 | 21.6683 | 22.54528 | 19.13192 | -0.8769764 | 2.84297 | 0.5703873
31.0157 | 21.6443 | 22.54388 | 19.12097 | -0.8995789 | 2.851174 | 0.5717378
31.0257 | 21.6498 | 22.54253 | 19.11002 | -0.8927305 | 2.859416 | 0.573093
31.0357 | 21.6342 | 22.54123 | 19.09908 | -0.9070312 | 2.867697 | 0.5744531
31.0457 | 21.6367 | 22.53998 | 19.08815 | -0.903281 | 2.876016 | 0.5758179
31.0557 | 21.6206 | 22.53878 | 19.07722 | -0.9181804 | 2.884373 | 0.5771875
31.0657 | 21.6142 | 22.53763 | 19.0663 | -0.9234301 | 2.89277 | 0.5785621
31.0757 | 21.6071 | 22.53653 | 19.05538 | -0.9294296 | 2.901206 | 0.5799415
31.0857 | 21.6166 | 22.53548 | 19.04447 | -0.9188797 | 2.909681 | 0.5813258
31.0957 | 21.602 | 22.53448 | 19.03357 | -0.9324805 | 2.918196 | 0.582715
31.1057 | 21.6147 | 22.53353 | 19.02267 | -0.9188321 | 2.92675 | 0.5841092
31.1157 | 21.6073 | 22.53264 | 19.01178 | -0.9253352 | 2.935345 | 0.5855083
31.1257 | 21.5936 | 22.53179 | 19.0009 | -0.93819 | 2.943981 | 0.5869125
31.1357 | 21.6021 | 22.531 | 18.99002 | -0.9288964 | 2.952657 | 0.5883217
31.1457 | 21.5817 | 22.53025 | 18.97915 | -0.9485549 | 2.961374 | 0.5897359
31.1557 | 21.6017 | 22.52957 | 18.96828 | -0.9278662 | 2.970132 | 0.5911552
31.1657 | 21.6043 | 22.52893 | 18.95742 | -0.9246299 | 2.978932 | 0.5925796
31.1757 | 21.5956 | 22.52835 | 18.94656 | -0.9327463 | 2.987773 | 0.5940091
31.1857 | 21.582 | 22.52782 | 18.93572 | -0.9458169 | 2.996657 | 0.5954437
31.1957 | 21.591 | 22.52734 | 18.92487 | -0.9363405 | 3.005582 | 0.5968835
31.2057 | 21.5857 | 22.52692 | 18.91404 | -0.9412179 | 3.01455 | 0.5983285
31.2157 | 21.6025 | 22.52655 | 18.90321 | -0.9240498 | 3.023561 | 0.5997787
31.2257 | 21.6003 | 22.52624 | 18.89239 | -0.9259362 | 3.032615 | 0.6012342
31.2357 | 21.5921 | 22.52598 | 18.88157 | -0.933877 | 3.041712 | 0.6026949
31.2457 | 21.6089 | 22.52577 | 18.87076 | -0.9168739 | 3.050854 | 0.6041608
31.2557 | 21.6008 | 22.52563 | 18.85995 | -0.9248258 | 3.060039 | 0.6056321
31.2657 | 21.6151 | 22.52553 | 18.84916 | -0.9104335 | 3.069268 | 0.6071088
31.2757 | 21.6034 | 22.5255 | 18.83836 | -0.9220969 | 3.078541 | 0.6085908
31.2857 | 21.6124 | 22.52552 | 18.82758 | -0.9131169 | 3.08786 | 0.6100782
31.2957 | 21.5944 | 22.52559 | 18.8168 | -0.9311935 | 3.097223 | 0.611571
31.3057 | 21.6076 | 22.52573 | 18.80603 | -0.9181274 | 3.106632 | 0.6130693
31.3157 | 21.6072 | 22.52592 | 18.79526 | -0.9187187 | 3.116087 | 0.614573
31.3257 | 21.605 | 22.52617 | 18.7845 | -0.9211679 | 3.125587 | 0.6160823
31.3357 | 21.6221 | 22.52647 | 18.77374 | -0.9043744 | 3.135133 | 0.617597
31.3456 | 21.5888 | 22.52684 | 18.7631 | -0.9380361 | 3.144631 | 0.6191023
31.3556 | 21.6288 | 22.52726 | 18.75236 | -0.8984593 | 3.15427 | 0.620628
31.3656 | 21.6106 | 22.52774 | 18.74163 | -0.9171418 | 3.163957 | 0.6221596
31.3756 | 21.6115 | 22.52828 | 18.7309 | -0.9167833 | 3.173691 | 0.6236963
31.3856 | 21.6117 | 22.52889 | 18.72017 | -0.9171852 | 3.183473 | 0.6252393
31.3956 | 21.611 | 22.52955 | 18.70946 | -0.9185464 | 3.193303 | 0.6267873
31.4056 | 21.6112 | 22.53027 | 18.69875 | -0.9190691 | 3.203181 | 0.6283418
31.4156 | 21.6137 | 22.53105 | 18.68804 | -0.9173512 | 3.213108 | 0.6299012
31.4256 | 21.6254 | 22.5319 | 18.67734 | -0.9064956 | 3.223085 | 0.6314671
31.4356 | 21.6118 | 22.5328 | 18.66665 | -0.9210007 | 3.23311 | 0.6330382
31.4456 | 21.6116 | 22.53377 | 18.65597 | -0.9221683 | 3.243185 | 0.6346158
31.4556 | 21.6137 | 22.5348 | 18.64529 | -0.9210978 | 3.253311 | 0.6361986
31.4656 | 21.6065 | 22.53589 | 18.63462 | -0.9293902 | 3.263486 | 0.6377878
31.4756 | 21.6197 | 22.53705 | 18.62395 | -0.9173451 | 3.273713 | 0.6393824
31.4856 | 21.5978 | 22.53826 | 18.61329 | -0.9404636 | 3.28399 | 0.6409835
31.4956 | 21.6031 | 22.53955 | 18.60264 | -0.9364454 | 3.294319 | 0.64259
31.5056 | 21.5962 | 22.54089 | 18.59199 | -0.9446926 | 3.3047 | 0.644203
31.5156 | 21.5935 | 22.5423 | 18.58135 | -0.9488028 | 3.315132 | 0.6458218
31.5256 | 21.5898 | 22.54378 | 18.57071 | -0.9539786 | 3.325617 | 0.6474467
31.5356 | 21.595 | 22.54532 | 18.56009 | -0.9503192 | 3.336155 | 0.6490776
31.5456 | 21.5903 | 22.54693 | 18.54947 | -0.956626 | 3.346746 | 0.6507148
31.5556 | 21.5926 | 22.5486 | 18.53885 | -0.9559982 | 3.35739 | 0.6523578
31.5656 | 21.5869 | 22.55034 | 18.52824 | -0.9634371 | 3.368088 | 0.6540074
31.5756 | 21.5833 | 22.55214 | 18.51764 | -0.968843 | 3.378841 | 0.6556631
31.5856 | 21.5858 | 22.55402 | 18.50704 | -0.9682157 | 3.389648 | 0.6573248
31.5956 | 21.5866 | 22.55596 | 18.49645 | -0.9693568 | 3.40051 | 0.658993
31.6056 | 21.5764 | 22.55797 | 18.48587 | -0.9815652 | 3.411427 | 0.6606674
31.6156 | 21.5827 | 22.56004 | 18.47529 | -0.9773421 | 3.4224 | 0.6623482
31.6256 | 21.5896 | 22.56219 | 18.46472 | -0.9725879 | 3.433429 | 0.664035
31.6356 | 21.5701 | 22.5644 | 18.45416 | -0.9943037 | 3.444515 | 0.6657288
31.6456 | 21.5862 | 22.56669 | 18.4436 | -0.9804882 | 3.455657 | 0.6674283
31.6556 | 21.5847 | 22.56904 | 18.43305 | -0.9843435 | 3.466856 | 0.6691352
31.6656 | 21.5706 | 22.57147 | 18.42251 | -1.000869 | 3.478113 | 0.6708476
31.6756 | 21.584 | 22.57397 | 18.41197 | -0.9899663 | 3.489429 | 0.6725673
31.6856 | 21.5746 | 22.57653 | 18.40144 | -1.001934 | 3.500802 | 0.674293
31.6956 | 21.593 | 22.57917 | 18.39091 | -0.9861741 | 3.512235 | 0.6760259
31.7056 | 21.5953 | 22.58189 | 18.38039 | -0.9865864 | 3.523727 | 0.6777648
31.7156 | 21.5755 | 22.58467 | 18.36988 | -1.009172 | 3.535278 | 0.6795109
31.7256 | 21.5991 | 22.58753 | 18.35938 | -0.9884303 | 3.54689 | 0.6812632
31.7356 | 21.6024 | 22.59046 | 18.34888 | -0.9880621 | 3.558561 | 0.6830227
31.7456 | 21.5835 | 22.59347 | 18.33839 | -1.009969 | 3.570294 | 0.6847885
31.7556 | 21.6237 | 22.59655 | 18.3279 | -0.9728499 | 3.582088 | 0.6865615
31.7656 | 21.5939 | 22.59971 | 18.31742 | -1.005806 | 3.593944 | 0.6883411
31.7756 | 21.6252 | 22.60294 | 18.30695 | -0.9777371 | 3.605862 | 0.6901277
31.7856 | 21.6089 | 22.60624 | 18.29648 | -0.9973445 | 3.617842 | 0.691921
31.7956 | 21.6204 | 22.60963 | 18.28602 | -0.989229 | 3.629886 | 0.6937215
31.8056 | 21.6213 | 22.61309 | 18.27557 | -0.9917898 | 3.641993 | 0.6955287
31.8156 | 21.6349 | 22.61663 | 18.26512 | -0.9817285 | 3.654165 | 0.6973431
31.8256 | 21.616 | 22.62025 | 18.25468 | -1.004245 | 3.6664 | 0.6991646
31.8356 | 21.639 | 22.62394 | 18.24425 | -0.9849399 | 3.6787 | 0.700993
31.8456 | 21.6355 | 22.62771 | 18.23382 | -0.9922141 | 3.691066 | 0.7028286
31.8556 | 21.641 | 22.63157 | 18.2234 | -0.990567 | 3.703497 | 0.7046712
31.8656 | 21.64 | 22.6355 | 18.21298 | -0.9955009 | 3.715995 | 0.7065212
31.8756 | 21.6439 | 22.63951 | 18.20258 | -0.9956142 | 3.728559 | 0.7083778
31.8856 | 21.6662 | 22.64361 | 18.19218 | -0.9774097 | 3.741191 | 0.7102426
31.8956 | 21.6591 | 22.64779 | 18.18178 | -0.9886857 | 3.75389 | 0.7121139
31.9056 | 21.6552 | 22.65204 | 18.17139 | -0.9968445 | 3.766657 | 0.7139932
31.9156 | 21.6602 | 22.65638 | 18.16101 | -0.9961849 | 3.779493 | 0.7158792
31.9255 | 21.6598 | 22.66076 | 18.15074 | -1.000965 | 3.792268 | 0.7177541
31.9355 | 21.6791 | 22.66527 | 18.14037 | -0.9861716 | 3.805242 | 0.7196553
31.9455 | 21.6793 | 22.66986 | 18.13001 | -0.9905629 | 3.818286 | 0.7215639
31.9555 | 21.6914 | 22.67454 | 18.11966 | -0.9831385 | 3.8314 | 0.7234801
31.9655 | 21.68 | 22.6793 | 18.10931 | -0.9992996 | 3.844586 | 0.7254038
31.9755 | 21.6915 | 22.68415 | 18.09897 | -0.992647 | 3.857844 | 0.727335
31.9855 | 21.6915 | 22.68908 | 18.08863 | -0.9975804 | 3.871173 | 0.729274
31.9955 | 21.7084 | 22.6941 | 18.07831 | -0.9857006 | 3.884575 | 0.7312207
32.0055 | 21.6955 | 22.69921 | 18.06798 | -1.003709 | 3.89805 | 0.7331751
32.0155 | 21.7101 | 22.7044 | 18.05767 | -0.9943045 | 3.911599 | 0.7351372
32.0255 | 21.7026 | 22.70969 | 18.04736 | -1.00709 | 3.925222 | 0.7371072
32.0355 | 21.7254 | 22.71506 | 18.03706 | -0.9896638 | 3.938921 | 0.739085
32.0455 | 21.7105 | 22.72053 | 18.02676 | -1.010028 | 3.952694 | 0.7410707
32.0555 | 21.7123 | 22.72608 | 18.01647 | -1.013783 | 3.966543 | 0.7430643
32.0655 | 21.7389 | 22.73173 | 18.00619 | -0.9928279 | 3.980469 | 0.7450659
32.0755 | 21.7276 | 22.73746 | 17.99592 | -1.009865 | 3.994471 | 0.7470755
32.0855 | 21.7526 | 22.74329 | 17.98565 | -0.9906947 | 4.008552 | 0.7490931
32.0955 | 21.7404 | 22.74922 | 17.97539 | -1.008817 | 4.02271 | 0.7511189
32.1055 | 21.75 | 22.75523 | 17.96513 | -1.005233 | 4.036947 | 0.7531528
32.1155 | 21.7577 | 22.76134 | 17.95488 | -1.003643 | 4.051264 | 0.7551948
32.1255 | 21.7689 | 22.76755 | 17.94464 | -0.998648 | 4.06566 | 0.7572451
32.1355 | 21.7726 | 22.77385 | 17.93441 | -1.001248 | 4.080137 | 0.7593037
32.1455 | 21.7716 | 22.78025 | 17.92418 | -1.008645 | 4.094695 | 0.7613706
32.1555 | 21.786 | 22.78674 | 17.91396 | -1.000739 | 4.109334 | 0.7634458
32.1655 | 21.8032 | 22.79333 | 17.90374 | -0.9901293 | 4.124056 | 0.7655295
32.1755 | 21.8025 | 22.80002 | 17.89354 | -0.9975176 | 4.138861 | 0.7676215
32.1855 | 21.8193 | 22.80681 | 17.88333 | -0.9875057 | 4.153749 | 0.7697221
32.1955 | 21.806 | 22.81369 | 17.87314 | -1.007692 | 4.168721 | 0.7718312
32.2055 | 21.8272 | 22.82068 | 17.86295 | -0.9934797 | 4.183779 | 0.773949
32.2155 | 21.8165 | 22.82777 | 17.85277 | -1.011267 | 4.198921 | 0.7760753
32.2255 | 21.869 | 22.83496 | 17.8426 | -0.9659564 | 4.21415 | 0.7782103
32.2355 | 21.8558 | 22.84225 | 17.83243 | -0.9864475 | 4.229465 | 0.780354
32.2455 | 21.8657 | 22.84964 | 17.82227 | -0.983942 | 4.244868 | 0.7825065
32.2555 | 21.8797 | 22.85714 | 17.81211 | -0.9774395 | 4.260358 | 0.7846678
32.2655 | 21.8839 | 22.86474 | 17.80197 | -0.9808421 | 4.275938 | 0.786838
32.2755 | 21.9046 | 22.87245 | 17.79183 | -0.9678489 | 4.291606 | 0.7890171
32.2855 | 21.9016 | 22.88026 | 17.78169 | -0.9786621 | 4.307365 | 0.7912052
32.2955 | 21.9242 | 22.88818 | 17.77157 | -0.9639812 | 4.323214 | 0.7934022
32.3055 | 21.9182 | 22.89621 | 17.76144 | -0.9780081 | 4.339155 | 0.7956083
32.3155 | 21.9245 | 22.90434 | 17.75133 | -0.9798424 | 4.355187 | 0.7978236
32.3255 | 21.9482 | 22.91259 | 17.74122 | -0.964386 | 4.371313 | 0.8000479
32.3355 | 21.9354 | 22.92094 | 17.73113 | -0.9855388 | 4.387532 | 0.8022815
32.3455 | 21.9567 | 22.9294 | 17.72103 | -0.9727019 | 4.403845 | 0.8045244
32.3555 | 21.9629 | 22.93798 | 17.71095 | -0.975076 | 4.420254 | 0.8067766
32.3655 | 21.9971 | 22.94666 | 17.70087 | -0.9495618 | 4.436757 | 0.809038
32.3755 | 21.979 | 22.95546 | 17.69079 | -0.9764606 | 4.453358 | 0.8113089
32.3855 | 22.0008 | 22.96437 | 17.68073 | -0.9635728 | 4.470055 | 0.8135893
32.3955 | 22.0124 | 22.9734 | 17.67067 | -0.9609994 | 4.486851 | 0.8158792
32.4055 | 22.0294 | 22.98254 | 17.66062 | -0.9531406 | 4.503745 | 0.8181787
32.4155 | 22.0297 | 22.9918 | 17.65057 | -0.9620978 | 4.520739 | 0.8204877
32.4255 | 22.0427 | 23.00117 | 17.64053 | -0.9584718 | 4.537832 | 0.8228065
32.4355 | 22.0536 | 23.01066 | 17.6305 | -0.9570631 | 4.555027 | 0.8251349
32.4455 | 22.0708 | 23.02027 | 17.62048 | -0.9494733 | 4.572323 | 0.8274731
32.4555 | 22.056 | 23.03 | 17.61046 | -0.9740024 | 4.589722 | 0.8298212
32.4655 | 22.0917 | 23.03985 | 17.60045 | -0.9481513 | 4.607224 | 0.8321791
32.4755 | 22.092 | 23.04982 | 17.59044 | -0.9578215 | 4.624831 | 0.834547
32.4855 | 22.1155 | 23.05991 | 17.58045 | -0.9444134 | 4.642542 | 0.836925
32.4955 | 22.0993 | 23.07013 | 17.57046 | -0.9708284 | 4.66036 | 0.8393129
32.5055 | 22.1093 | 23.08047 | 17.56047 | -0.9711667 | 4.678283 | 0.841711
32.5154 | 22.1447 | 23.09082 | 17.5506 | -0.9461247 | 4.696134 | 0.8440953
32.5254 | 22.1455 | 23.10141 | 17.54063 | -0.9559116 | 4.714272 | 0.8465137
32.5354 | 22.1599 | 23.11212 | 17.53066 | -0.9522249 | 4.73252 | 0.8489422
32.5454 | 22.167 | 23.12297 | 17.52071 | -0.9559658 | 4.750878 | 0.8513812
32.5554 | 22.1677 | 23.13393 | 17.51076 | -0.9662348 | 4.769347 | 0.8538306
32.5654 | 22.1908 | 23.14503 | 17.50082 | -0.9542328 | 4.787927 | 0.8562903
32.5754 | 22.1968 | 23.15626 | 17.49088 | -0.9594606 | 4.80662 | 0.8587606
32.5854 | 22.2058 | 23.16762 | 17.48095 | -0.9618199 | 4.825427 | 0.8612415
32.5954 | 22.232 | 23.17911 | 17.47103 | -0.9471107 | 4.844348 | 0.8637326
32.6054 | 22.2444 | 23.19073 | 17.46112 | -0.946335 | 4.863385 | 0.866235
32.6154 | 22.2447 | 23.20249 | 17.45121 | -0.9577932 | 4.882538 | 0.8687477
32.6254 | 22.2811 | 23.21439 | 17.44131 | -0.9332862 | 4.901808 | 0.8712716
32.6354 | 22.2941 | 23.22642 | 17.43141 | -0.9323154 | 4.921196 | 0.873806
32.6454 | 22.2868 | 23.23858 | 17.42153 | -0.9517821 | 4.940704 | 0.8763517
32.6554 | 22.3149 | 23.25089 | 17.41165 | -0.9359857 | 4.960332 | 0.8789079
32.6654 | 22.3087 | 23.26333 | 17.40177 | -0.9546296 | 4.980081 | 0.8814757
32.6754 | 22.3365 | 23.27591 | 17.39191 | -0.9394127 | 4.999952 | 0.8840541
32.6854 | 22.3631 | 23.28864 | 17.38205 | -0.9255375 | 5.019946 | 0.8866441
32.6954 | 22.3643 | 23.3015 | 17.3722 | -0.9372044 | 5.040064 | 0.889245
32.7054 | 22.3814 | 23.31451 | 17.36235 | -0.9331147 | 5.060307 | 0.8918576
32.7154 | 22.4002 | 23.32767 | 17.35251 | -0.9274696 | 5.080676 | 0.8944814
32.7254 | 22.4006 | 23.34097 | 17.34268 | -0.94037 | 5.101172 | 0.8971165
32.7354 | 22.4134 | 23.35442 | 17.33286 | -0.9410161 | 5.121796 | 0.8997633
32.7454 | 22.4298 | 23.36801 | 17.32304 | -0.938211 | 5.14255 | 0.9024215
32.7554 | 22.4403 | 23.38175 | 17.31323 | -0.9414542 | 5.163434 | 0.9050915
32.7654 | 22.4647 | 23.39565 | 17.30343 | -0.9309477 | 5.184449 | 0.9077729
32.7754 | 22.4628 | 23.40969 | 17.29363 | -0.9468926 | 5.205597 | 0.9104664
32.7854 | 22.4792 | 23.42389 | 17.28384 | -0.944689 | 5.226877 | 0.9131715
32.7954 | 22.4829 | 23.43824 | 17.27406 | -0.9553396 | 5.248293 | 0.9158886
32.8054 | 22.5057 | 23.45274 | 17.26428 | -0.947045 | 5.269845 | 0.9186177
32.8154 | 22.5251 | 23.46741 | 17.25451 | -0.9423057 | 5.291533 | 0.9213589
32.8254 | 22.5232 | 23.48222 | 17.24475 | -0.9590235 | 5.313359 | 0.9241121
32.8354 | 22.5566 | 23.4972 | 17.235 | -0.9406003 | 5.335324 | 0.9268775
32.8454 | 22.5662 | 23.51234 | 17.22525 | -0.9461359 | 5.35743 | 0.929655
32.8554 | 22.5728 | 23.52763 | 17.21551 | -0.954833 | 5.379677 | 0.9324451
32.8654 | 22.6163 | 23.54309 | 17.20578 | -0.9267915 | 5.402067 | 0.9352473
32.8754 | 22.5998 | 23.55871 | 17.19605 | -0.958914 | 5.4246 | 0.9380623
32.8854 | 22.6314 | 23.5745 | 17.18633 | -0.9431 | 5.447278 | 0.9408895
32.8954 | 22.6606 | 23.59045 | 17.17662 | -0.9298531 | 5.470103 | 0.9437298
32.9054 | 22.6749 | 23.60657 | 17.16692 | -0.9316727 | 5.493075 | 0.9465823
32.9154 | 22.7111 | 23.62286 | 17.15722 | -0.9117614 | 5.516197 | 0.949448
32.9254 | 22.7006 | 23.63932 | 17.14753 | -0.9387196 | 5.539468 | 0.952326
32.9354 | 22.7351 | 23.65595 | 17.13784 | -0.9208491 | 5.56289 | 0.9552173
32.9454 | 22.7565 | 23.67275 | 17.12817 | -0.9162508 | 5.586464 | 0.9581213
32.9554 | 22.7771 | 23.68973 | 17.1185 | -0.9126271 | 5.610193 | 0.9610388
32.9654 | 22.8097 | 23.70688 | 17.10883 | -0.8971779 | 5.634076 | 0.9639692
32.9754 | 22.807 | 23.72421 | 17.09918 | -0.9172065 | 5.658117 | 0.9669128
32.9854 | 22.8333 | 23.74171 | 17.08953 | -0.9084127 | 5.682315 | 0.9698698
32.9954 | 22.8612 | 23.7594 | 17.07989 | -0.8981972 | 5.706671 | 0.97284
33.0054 | 22.8537 | 23.77726 | 17.07025 | -0.9235642 | 5.731188 | 0.9758238
33.0154 | 22.9075 | 23.79531 | 17.06062 | -0.8878135 | 5.755868 | 0.9788211
33.0254 | 22.9138 | 23.81355 | 17.051 | -0.8997461 | 5.78071 | 0.981832
33.0354 | 22.9544 | 23.83197 | 17.04139 | -0.8775652 | 5.805717 | 0.9848566
33.0454 | 22.9689 | 23.85057 | 17.03179 | -0.8816704 | 5.83089 | 0.987895
33.0554 | 22.9707 | 23.86936 | 17.02219 | -0.8986641 | 5.856231 | 0.9909473
33.0654 | 23.0069 | 23.88835 | 17.01259 | -0.881448 | 5.88174 | 0.9940133
33.0754 | 23.0368 | 23.90752 | 17.00301 | -0.8707228 | 5.90742 | 0.9970936
33.0854 | 23.0501 | 23.92689 | 16.99343 | -0.8767913 | 5.933272 | 1.000188
33.0953 | 23.1071 | 23.94626 | 16.98396 | -0.8391569 | 5.959035 | 1.003265
33.1053 | 23.112 | 23.96601 | 16.97439 | -0.8540139 | 5.985233 | 1.006387
33.1153 | 23.1442 | 23.98597 | 16.96484 | -0.8417693 | 6.011608 | 1.009524
33.1253 | 23.1659 | 24.00612 | 16.95529 | -0.8402237 | 6.03816 | 1.012676
33.1353 | 23.1703 | 24.02648 | 16.94575 | -0.8561793 | 6.064892 | 1.015842
33.1453 | 23.2221 | 24.04704 | 16.93621 | -0.8249372 | 6.091804 | 1.019023
33.1553 | 23.2435 | 24.0678 | 16.92668 | -0.8243005 | 6.1189 | 1.022218
33.1653 | 23.2716 | 24.08877 | 16.91716 | -0.8171692 | 6.146179 | 1.025428
33.1753 | 23.3064 | 24.10995 | 16.90765 | -0.8035458 | 6.173644 | 1.028653
33.1853 | 23.3211 | 24.13133 | 16.89814 | -0.8102325 | 6.201297 | 1.031893
33.1953 | 23.3512 | 24.15293 | 16.88864 | -0.80173 | 6.229139 | 1.035148
33.2053 | 23.4059 | 24.17474 | 16.87915 | -0.7688409 | 6.257172 | 1.038419
33.2153 | 23.3959 | 24.19677 | 16.86967 | -0.8008663 | 6.285397 | 1.041704
33.2253 | 23.4526 | 24.21901 | 16.86019 | -0.7664082 | 6.313816 | 1.045005
33.2353 | 23.4818 | 24.24147 | 16.85072 | -0.759669 | 6.342431 | 1.048322
33.2453 | 23.5144 | 24.26415 | 16.84125 | -0.7497506 | 6.371244 | 1.051654
33.2553 | 23.5209 | 24.28705 | 16.8318 | -0.7661535 | 6.400256 | 1.055001
33.2653 | 23.5624 | 24.31018 | 16.82235 | -0.7477808 | 6.429469 | 1.058364
33.2753 | 23.6056 | 24.33353 | 16.81291 | -0.7279334 | 6.458884 | 1.061744
33.2853 | 23.6213 | 24.35711 | 16.80347 | -0.7358141 | 6.488505 | 1.065139
33.2953 | 23.6444 | 24.38092 | 16.79404 | -0.7365248 | 6.518332 | 1.06855
33.3053 | 23.6924 | 24.40497 | 16.78462 | -0.7125677 | 6.548368 | 1.071977
33.3153 | 23.7278 | 24.42924 | 16.77521 | -0.7014435 | 6.578614 | 1.07542
33.3253 | 23.752 | 24.45376 | 16.7658 | -0.7017552 | 6.609072 | 1.07888
33.3353 | 23.787 | 24.4785 | 16.7564 | -0.6915042 | 6.639744 | 1.082356
33.3453 | 23.8117 | 24.50349 | 16.74701 | -0.6917941 | 6.670632 | 1.085849
33.3553 | 23.8576 | 24.52873 | 16.73763 | -0.6711254 | 6.701739 | 1.089358
33.3653 | 23.8508 | 24.5542 | 16.72825 | -0.7033994 | 6.733064 | 1.092885
33.3753 | 23.9194 | 24.57992 | 16.71888 | -0.6605205 | 6.764612 | 1.096427
33.3853 | 23.9372 | 24.60589 | 16.70952 | -0.6686887 | 6.796383 | 1.099987
33.3953 | 23.9717 | 24.63211 | 16.70016 | -0.6604081 | 6.828381 | 1.103564
33.4053 | 24.0161 | 24.65858 | 16.69081 | -0.6424795 | 6.860607 | 1.107158
33.4153 | 24.0409 | 24.68531 | 16.68147 | -0.6444052 | 6.893063 | 1.11077
33.4253 | 24.0803 | 24.71229 | 16.67214 | -0.6319882 | 6.925751 | 1.114399
33.4353 | 24.0954 | 24.73953 | 16.66281 | -0.6441304 | 6.958674 | 1.118045
33.4453 | 24.1484 | 24.76703 | 16.65349 | -0.6186324 | 6.991831 | 1.121709
33.4553 | 24.1974 | 24.7948 | 16.64418 | -0.5973994 | 7.025229 | 1.12539
33.4653 | 24.2153 | 24.82283 | 16.63488 | -0.6075319 | 7.058867 | 1.12909
33.4753 | 24.2417 | 24.85113 | 16.62558 | -0.6094319 | 7.092748 | 1.132807
33.4853 | 24.2902 | 24.8797 | 16.61629 | -0.5895032 | 7.126874 | 1.136542
33.4953 | 24.3253 | 24.90855 | 16.607 | -0.5832462 | 7.161247 | 1.140296
33.5053 | 24.3685 | 24.93767 | 16.59773 | -0.5691662 | 7.195871 | 1.144067
33.5153 | 24.3853 | 24.96706 | 16.58846 | -0.5817625 | 7.230746 | 1.147858
33.5253 | 24.4504 | 24.99674 | 16.5792 | -0.5463392 | 7.265876 | 1.151666
33.5353 | 24.5022 | 25.0267 | 16.56994 | -0.5244987 | 7.301262 | 1.155494
33.5453 | 24.5238 | 25.05694 | 16.5607 | -0.5331439 | 7.336909 | 1.159339
33.5553 | 24.5732 | 25.08748 | 16.55146 | -0.514276 | 7.372816 | 1.163204
33.5653 | 24.6094 | 25.1183 | 16.54222 | -0.5088978 | 7.408986 | 1.167088
33.5753 | 24.6458 | 25.14941 | 16.533 | -0.5036134 | 7.445424 | 1.170991
33.5853 | 24.7164 | 25.18082 | 16.52378 | -0.4644237 | 7.48213 | 1.174913
33.5953 | 24.7178 | 25.21253 | 16.51457 | -0.4947329 | 7.519108 | 1.178855
33.6053 | 24.8004 | 25.24454 | 16.50537 | -0.4441411 | 7.556359 | 1.182816
33.6153 | 24.8375 | 25.27685 | 16.49617 | -0.4393543 | 7.593887 | 1.186797
33.6253 | 24.8887 | 25.30947 | 16.48698 | -0.4207734 | 7.631695 | 1.190797
33.6353 | 24.9122 | 25.3424 | 16.4778 | -0.4302008 | 7.669784 | 1.194817
33.6453 | 24.9641 | 25.37564 | 16.46863 | -0.4115393 | 7.708156 | 1.198858
33.6553 | 25.029 | 25.40919 | 16.45946 | -0.3801936 | 7.746817 | 1.202918
33.6653 | 25.0909 | 25.44306 | 16.4503 | -0.3521645 | 7.785767 | 1.206999
33.6753 | 25.1095 | 25.47725 | 16.44115 | -0.3677542 | 7.825008 | 1.2111
33.6852 | 25.1805 | 25.51142 | 16.43209 | -0.3309224 | 7.864149 | 1.21518
33.6952 | 25.2098 | 25.54626 | 16.42295 | -0.3364586 | 7.903982 | 1.219322
33.7052 | 25.2973 | 25.58142 | 16.41382 | -0.2841237 | 7.944114 | 1.223485
33.7152 | 25.3515 | 25.61692 | 16.4047 | -0.2654214 | 7.984552 | 1.227669
33.7252 | 25.3973 | 25.65275 | 16.39559 | -0.2554527 | 8.025294 | 1.231873
33.7352 | 25.4549 | 25.68892 | 16.38648 | -0.2340228 | 8.066347 | 1.236099
33.7452 | 25.4947 | 25.72543 | 16.37738 | -0.2307341 | 8.107713 | 1.240346
33.7552 | 25.5746 | 25.76229 | 16.36828 | -0.1876882 | 8.149392 | 1.244615
33.7652 | 25.6273 | 25.79949 | 16.35919 | -0.1721906 | 8.191391 | 1.248905
33.7752 | 25.6765 | 25.83704 | 16.35012 | -0.1605429 | 8.23371 | 1.253217
33.7852 | 25.7439 | 25.87495 | 16.34104 | -0.1310483 | 8.276354 | 1.257551
33.7952 | 25.8025 | 25.91321 | 16.33198 | -0.1107116 | 8.319326 | 1.261907
33.8052 | 25.8848 | 25.95183 | 16.32292 | -0.06703411 | 8.362628 | 1.266285
33.8152 | 25.9236 | 25.99082 | 16.31387 | -0.06722056 | 8.406264 | 1.270686
33.8252 | 25.9758 | 26.03017 | 16.30483 | -0.05437419 | 8.450237 | 1.275109
33.8352 | 26.0799 | 26.0699 | 16.29579 | 0.01000336 | 8.494549 | 1.279554
33.8452 | 26.1374 | 26.10999 | 16.28677 | 0.02740564 | 8.539206 | 1.284023
33.8552 | 26.2145 | 26.15047 | 16.27774 | 0.06403154 | 8.58421 | 1.288514
33.8652 | 26.294 | 26.19132 | 16.26873 | 0.1026774 | 8.629563 | 1.293028
33.8752 | 26.3288 | 26.23256 | 16.25973 | 0.09623886 | 8.67527 | 1.297566
33.8852 | 26.4285 | 26.27419 | 16.25073 | 0.1543129 | 8.721333 | 1.302127
33.8952 | 26.5032 | 26.3162 | 16.24174 | 0.1869962 | 8.767756 | 1.306712
33.9052 | 26.607 | 26.35862 | 16.23275 | 0.2483831 | 8.814545 | 1.31132
33.9152 | 26.6963 | 26.40143 | 16.22378 | 0.2948739 | 8.861699 | 1.315952
33.9252 | 26.7365 | 26.44464 | 16.21481 | 0.2918605 | 8.909225 | 1.320608
33.9352 | 26.8385 | 26.48826 | 16.20584 | 0.3502416 | 8.957125 | 1.325289
33.9452 | 26.9182 | 26.53229 | 16.19689 | 0.3859138 | 9.005403 | 1.329994
33.9552 | 27.0317 | 26.57673 | 16.18794 | 0.4549712 | 9.054063 | 1.334723
33.9652 | 27.1042 | 26.62159 | 16.179 | 0.4826111 | 9.103109 | 1.339477
33.9752 | 27.1649 | 26.66687 | 16.17007 | 0.498031 | 9.152542 | 1.344256
33.9852 | 27.2854 | 26.71258 | 16.16115 | 0.5728241 | 9.20237 | 1.34906
33.9952 | 27.3886 | 26.75871 | 16.15223 | 0.6298883 | 9.252594 | 1.353889
34.0052 | 27.4792 | 26.80528 | 16.14332 | 0.6739196 | 9.303219 | 1.358743
34.0152 | 27.5949 | 26.85229 | 16.13442 | 0.7426134 | 9.354248 | 1.363623
34.0252 | 27.6925 | 26.89974 | 16.12552 | 0.7927646 | 9.405686 | 1.368529
34.0352 | 27.8252 | 26.94763 | 16.11663 | 0.8775726 | 9.457535 | 1.373461
34.0452 | 27.9073 | 26.99597 | 16.10775 | 0.911328 | 9.509802 | 1.378419
34.0552 | 28.0257 | 27.04477 | 16.09888 | 0.9809319 | 9.562487 | 1.383402
34.0652 | 28.1664 | 27.09403 | 16.09001 | 1.072375 | 9.6156 | 1.388413
34.0752 | 28.2619 | 27.14374 | 16.08115 | 1.118156 | 9.66914 | 1.39345
34.0852 | 28.4095 | 27.19393 | 16.0723 | 1.215571 | 9.723112 | 1.398514
34.0952 | 28.5289 | 27.24459 | 16.06346 | 1.284313 | 9.777523 | 1.403605
34.1052 | 28.6313 | 27.29572 | 16.05462 | 1.33558 | 9.832375 | 1.408723
34.1152 | 28.7761 | 27.34733 | 16.04579 | 1.428765 | 9.887672 | 1.413868
34.1252 | 28.9155 | 27.39943 | 16.03697 | 1.516066 | 9.94342 | 1.419041
34.1352 | 29.0468 | 27.45202 | 16.02816 | 1.594778 | 9.999622 | 1.424241
34.1452 | 29.1731 | 27.5051 | 16.01935 | 1.667995 | 10.05628 | 1.42947
34.1552 | 29.2791 | 27.55869 | 16.01055 | 1.720413 | 10.11341 | 1.434726
34.1652 | 29.4491 | 27.61277 | 16.00176 | 1.836327 | 10.171 | 1.440012
34.1752 | 29.5775 | 27.66737 | 15.99298 | 1.910133 | 10.22906 | 1.445325
34.1852 | 29.7076 | 27.72248 | 15.9842 | 1.985124 | 10.28761 | 1.450668
34.1952 | 29.8597 | 27.7781 | 15.97543 | 2.0816 | 10.34663 | 1.456039
34.2052 | 29.9794 | 27.83425 | 15.96667 | 2.145151 | 10.40614 | 1.461439
34.2152 | 30.1434 | 27.89093 | 15.95791 | 2.252474 | 10.46614 | 1.466869
34.2252 | 30.2904 | 27.94814 | 15.94917 | 2.342263 | 10.52664 | 1.472328
34.2352 | 30.4193 | 28.00589 | 15.94043 | 2.413415 | 10.58764 | 1.477817
34.2452 | 30.5596 | 28.06418 | 15.93169 | 2.495421 | 10.64915 | 1.483336
34.2552 | 30.6764 | 28.12302 | 15.92297 | 2.553382 | 10.71116 | 1.488885
34.2651 | 30.8423 | 28.18182 | 15.91434 | 2.660484 | 10.77307 | 1.494408
34.2751 | 30.9857 | 28.24176 | 15.90563 | 2.743938 | 10.83612 | 1.500017
34.2851 | 31.1058 | 28.30227 | 15.89693 | 2.803525 | 10.89969 | 1.505659
34.2951 | 31.2706 | 28.36336 | 15.88823 | 2.907244 | 10.9638 | 1.511329
34.3051 | 31.3714 | 28.42501 | 15.87954 | 2.946385 | 11.02844 | 1.517033
34.3151 | 31.518 | 28.48725 | 15.87086 | 3.030748 | 11.09362 | 1.522766
34.3251 | 31.6496 | 28.55008 | 15.86219 | 3.099524 | 11.15935 | 1.528533
34.3351 | 31.7999 | 28.61349 | 15.85352 | 3.186408 | 11.22564 | 1.53433
34.3451 | 31.9064 | 28.67751 | 15.84487 | 3.228895 | 11.29248 | 1.540161
34.3551 | 32.0316 | 28.74212 | 15.83622 | 3.289479 | 11.35988 | 1.546023
34.3651 | 32.1473 | 28.80735 | 15.82757 | 3.339952 | 11.42786 | 1.551919
34.3751 | 32.259 | 28.87319 | 15.81894 | 3.385812 | 11.4964 | 1.557847
34.3851 | 32.3765 | 28.93965 | 15.81031 | 3.436852 | 11.56553 | 1.563808
34.3951 | 32.5078 | 29.00674 | 15.80169 | 3.501064 | 11.63524 | 1.569803
34.4051 | 32.5849 | 29.07445 | 15.79308 | 3.510446 | 11.70555 | 1.575831
34.4151 | 32.6931 | 29.14281 | 15.78447 | 3.550288 | 11.77645 | 1.581893
34.4251 | 32.8056 | 29.21181 | 15.77587 | 3.593786 | 11.84795 | 1.587988
34.4351 | 32.8919 | 29.28147 | 15.76728 | 3.610432 | 11.92007 | 1.594119
34.4451 | 32.9864 | 29.35178 | 15.7587 | 3.634624 | 11.9928 | 1.600283
34.4551 | 33.0951 | 29.42275 | 15.75012 | 3.672351 | 12.06615 | 1.606483
34.4651 | 33.1722 | 29.49439 | 15.74155 | 3.677811 | 12.14012 | 1.612717
34.4751 | 33.24 | 29.56671 | 15.73299 | 3.673293 | 12.21473 | 1.618988
34.4851 | 33.3336 | 29.63971 | 15.72444 | 3.693894 | 12.28998 | 1.625292
34.4951 | 33.4145 | 29.7134 | 15.71589 | 3.701105 | 12.36587 | 1.631635
34.5051 | 33.4685 | 29.78778 | 15.70735 | 3.680722 | 12.44241 | 1.638011
34.5151 | 33.5537 | 29.86286 | 15.69882 | 3.690837 | 12.51962 | 1.644426
34.5251 | 33.617 | 29.93866 | 15.6903 | 3.678345 | 12.59748 | 1.650876
34.5351 | 33.6877 | 30.01516 | 15.68178 | 3.672538 | 12.67602 | 1.657364
34.5451 | 33.7583 | 30.09239 | 15.67327 | 3.665911 | 12.75523 | 1.663888
34.5551 | 33.7928 | 30.17035 | 15.66477 | 3.622452 | 12.83512 | 1.670451
34.5651 | 33.8533 | 30.24904 | 15.65628 | 3.604261 | 12.91571 | 1.67705
34.5751 | 33.9168 | 30.32847 | 15.64779 | 3.588326 | 12.99699 | 1.683689
34.5851 | 33.954 | 30.40866 | 15.63931 | 3.545343 | 13.07898 | 1.690364
34.5951 | 34.0193 | 30.4896 | 15.63084 | 3.529703 | 13.16168 | 1.69708
34.6051 | 34.0636 | 30.5713 | 15.62238 | 3.492303 | 13.24509 | 1.703832
34.6151 | 34.1153 | 30.65377 | 15.61392 | 3.461531 | 13.32922 | 1.710626
34.6251 | 34.1548 | 30.73702 | 15.60547 | 3.41778 | 13.41409 | 1.717458
34.6351 | 34.177 | 30.82105 | 15.59703 | 3.355946 | 13.49969 | 1.72433
34.6451 | 34.233 | 30.90588 | 15.5886 | 3.327122 | 13.58604 | 1.731243
34.6551 | 34.2849 | 30.9915 | 15.58017 | 3.293398 | 13.67313 | 1.738195
34.6651 | 34.3225 | 31.07793 | 15.57175 | 3.244567 | 13.76099 | 1.745188
34.6751 | 34.3433 | 31.16517 | 15.56334 | 3.178125 | 13.84961 | 1.752221
34.6851 | 34.406 | 31.25324 | 15.55494 | 3.152758 | 13.93901 | 1.759298
34.6951 | 34.4422 | 31.34213 | 15.54654 | 3.100066 | 14.02918 | 1.766413
34.7051 | 34.4785 | 31.43186 | 15.53815 | 3.046636 | 14.12014 | 1.773573
34.7151 | 34.5299 | 31.52244 | 15.52977 | 3.007464 | 14.21189 | 1.780773
34.7251 | 34.5553 | 31.61386 | 15.5214 | 2.941437 | 14.30445 | 1.788018
34.7351 | 34.6175 | 31.70614 | 15.51303 | 2.911355 | 14.39781 | 1.795303
34.7451 | 34.6548 | 31.7993 | 15.50467 | 2.855503 | 14.49199 | 1.802633
34.7551 | 34.7057 | 31.89332 | 15.49632 | 2.81238 | 14.58699 | 1.810005
34.7651 | 34.7374 | 31.98823 | 15.48798 | 2.749173 | 14.68283 | 1.817424
34.7751 | 34.77 | 32.08402 | 15.47964 | 2.685976 | 14.7795 | 1.824883
34.7851 | 34.8591 | 32.18072 | 15.47131 | 2.67838 | 14.87702 | 1.83239
34.7951 | 34.9147 | 32.27832 | 15.46299 | 2.63638 | 14.97539 | 1.83994
34.8051 | 34.94 | 32.37684 | 15.45468 | 2.563164 | 15.07462 | 1.847536
34.8151 | 35.0039 | 32.47627 | 15.44637 | 2.527629 | 15.17472 | 1.855176
34.8251 | 35.1016 | 32.57664 | 15.43807 | 2.52496 | 15.2757 | 1.862865
34.8351 | 35.1425 | 32.67794 | 15.42978 | 2.464558 | 15.37756 | 1.870597
34.8451 | 35.1905 | 32.7802 | 15.4215 | 2.410304 | 15.48032 | 1.878379
34.855 | 35.2747 | 32.88236 | 15.41331 | 2.392338 | 15.58293 | 1.886127
34.865 | 35.344 | 32.98652 | 15.40504 | 2.35748 | 15.68748 | 1.894001
34.875 | 35.4307 | 33.09165 | 15.39678 | 2.339053 | 15.79295 | 1.901922
34.885 | 35.4983 | 33.19775 | 15.38852 | 2.300546 | 15.89934 | 1.909892
34.895 | 35.5839 | 33.30485 | 15.38028 | 2.279054 | 16.00666 | 1.91791
34.905 | 35.6398 | 33.41294 | 15.37204 | 2.226865 | 16.11492 | 1.925977
34.915 | 35.7559 | 33.52202 | 15.36381 | 2.233875 | 16.22412 | 1.934093
34.925 | 35.7986 | 33.63213 | 15.35558 | 2.166473 | 16.33429 | 1.942259
34.935 | 35.908 | 33.74325 | 15.34737 | 2.164749 | 16.44541 | 1.950475
34.945 | 36.0155 | 33.8554 | 15.33916 | 2.1601 | 16.5575 | 1.958741
34.955 | 36.077 | 33.96859 | 15.33096 | 2.108415 | 16.67057 | 1.967058
34.965 | 36.1886 | 34.08282 | 15.32276 | 2.105783 | 16.78463 | 1.975426
34.975 | 36.2839 | 34.1981 | 15.31458 | 2.085799 | 16.89968 | 1.983846
34.985 | 36.3671 | 34.31445 | 15.3064 | 2.052652 | 17.01573 | 1.992317
34.995 | 36.4941 | 34.43186 | 15.29823 | 2.06224 | 17.13279 | 2.000841
35.005 | 36.5629 | 34.55035 | 15.29007 | 2.012549 | 17.25087 | 2.009418
35.015 | 36.6808 | 34.66993 | 15.28191 | 2.01087 | 17.36997 | 2.018048
35.025 | 36.7819 | 34.7906 | 15.27376 | 1.9913 | 17.49011 | 2.026732
35.035 | 36.8992 | 34.91237 | 15.26562 | 1.986827 | 17.61128 | 2.03547
35.045 | 37.004 | 35.03526 | 15.25749 | 1.968742 | 17.73351 | 2.044262
35.055 | 37.1291 | 35.15926 | 15.24936 | 1.969841 | 17.85679 | 2.053109
35.065 | 37.2602 | 35.28439 | 15.24124 | 1.975811 | 17.98113 | 2.062012
35.075 | 37.3718 | 35.41065 | 15.23313 | 1.961147 | 18.10655 | 2.07097
35.085 | 37.4296 | 35.53806 | 15.22503 | 1.891541 | 18.23304 | 2.079985
35.095 | 37.5666 | 35.66662 | 15.21693 | 1.899985 | 18.36062 | 2.089057
35.105 | 37.7137 | 35.79633 | 15.20885 | 1.917369 | 18.4893 | 2.098185
35.115 | 37.8186 | 35.92721 | 15.20077 | 1.891388 | 18.61907 | 2.107371
35.125 | 37.9585 | 36.05927 | 15.19269 | 1.899232 | 18.74996 | 2.116616
35.135 | 38.0759 | 36.19251 | 15.18463 | 1.883394 | 18.88196 | 2.125919
35.145 | 38.1953 | 36.32693 | 15.17657 | 1.868367 | 19.01508 | 2.135281
35.155 | 38.3321 | 36.46256 | 15.16852 | 1.869544 | 19.14933 | 2.144702
35.165 | 38.4378 | 36.59938 | 15.16048 | 1.838416 | 19.28472 | 2.154184
35.175 | 38.6189 | 36.73742 | 15.15244 | 1.881477 | 19.42125 | 2.163726
35.185 | 38.7363 | 36.87668 | 15.14441 | 1.859615 | 19.55894 | 2.173329
35.195 | 38.8767 | 37.01717 | 15.13639 | 1.859533 | 19.69778 | 2.182993
35.205 | 39.0192 | 37.15888 | 15.12838 | 1.860315 | 19.83778 | 2.19272
35.215 | 39.1238 | 37.30184 | 15.12038 | 1.821956 | 19.97896 | 2.202509
35.225 | 39.3328 | 37.44605 | 15.11238 | 1.886753 | 20.12131 | 2.21236
35.235 | 39.4287 | 37.59151 | 15.10439 | 1.837193 | 20.26484 | 2.222276
35.245 | 39.5638 | 37.73822 | 15.09641 | 1.825578 | 20.40956 | 2.232255
35.255 | 39.7246 | 37.88621 | 15.08843 | 1.838394 | 20.55547 | 2.2423
35.265 | 39.8846 | 38.03546 | 15.08047 | 1.849138 | 20.70259 | 2.252408
35.275 | 40.0069 | 38.186 | 15.07251 | 1.820905 | 20.85091 | 2.262583
35.285 | 40.1818 | 38.33781 | 15.06455 | 1.843987 | 21.00044 | 2.272824
35.295 | 40.3115 | 38.49092 | 15.05661 | 1.82058 | 21.15118 | 2.283132
35.305 | 40.4585 | 38.64532 | 15.04867 | 1.813179 | 21.30314 | 2.293507
35.315 | 40.6432 | 38.80102 | 15.04074 | 1.842179 | 21.45633 | 2.303949
35.325 | 40.7721 | 38.95803 | 15.03282 | 1.814072 | 21.61075 | 2.31446
35.335 | 40.9547 | 39.11635 | 15.02491 | 1.838355 | 21.7664 | 2.32504
35.345 | 41.0817 | 39.27597 | 15.017 | 1.805728 | 21.92328 | 2.33569
35.355 | 41.2691 | 39.43692 | 15.0091 | 1.832181 | 22.08141 | 2.34641
35.365 | 41.4479 | 39.59919 | 15.00121 | 1.84871 | 22.24078 | 2.3572
35.375 | 41.5778 | 39.76278 | 14.99332 | 1.815017 | 22.4014 | 2.368062
35.385 | 41.8001 | 39.92771 | 14.98545 | 1.872394 | 22.56326 | 2.378995
35.395 | 41.9121 | 40.09396 | 14.97758 | 1.818139 | 22.72638 | 2.390001
35.405 | 42.1206 | 40.26155 | 14.96972 | 1.859049 | 22.89075 | 2.40108
35.415 | 42.2596 | 40.43048 | 14.96186 | 1.829125 | 23.05638 | 2.412233
35.425 | 42.4253 | 40.60074 | 14.95402 | 1.824562 | 23.22326 | 2.42346
35.4349 | 42.6529 | 40.77061 | 14.94626 | 1.882286 | 23.38971 | 2.434649
35.4449 | 42.7506 | 40.94355 | 14.93842 | 1.807052 | 23.5591 | 2.446026
35.4549 | 42.9645 | 41.11782 | 14.9306 | 1.846682 | 23.72974 | 2.457478
35.4649 | 43.1201 | 41.29343 | 14.92278 | 1.826665 | 23.90164 | 2.469008
35.4749 | 43.3067 | 41.47039 | 14.91497 | 1.836306 | 24.0748 | 2.480616
35.4849 | 43.4828 | 41.64869 | 14.90717 | 1.834107 | 24.24922 | 2.492301
35.4949 | 43.6391 | 41.82834 | 14.89938 | 1.810764 | 24.42489 | 2.504066
35.5049 | 43.8278 | 42.00931 | 14.89159 | 1.818489 | 24.60181 | 2.515909
35.5149 | 43.9386 | 42.19163 | 14.88381 | 1.746972 | 24.77998 | 2.527833
35.5249 | 44.1747 | 42.37528 | 14.87604 | 1.799418 | 24.9594 | 2.539838
35.5349 | 44.3368 | 42.56027 | 14.86828 | 1.776534 | 25.14006 | 2.551925
35.5449 | 44.4449 | 42.74658 | 14.86052 | 1.69832 | 25.32196 | 2.564093
35.5549 | 44.697 | 42.93421 | 14.85278 | 1.762785 | 25.50509 | 2.576345
35.5649 | 44.8278 | 43.12317 | 14.84504 | 1.70463 | 25.68945 | 2.58868
35.5749 | 45.0227 | 43.31344 | 14.8373 | 1.709259 | 25.87504 | 2.6011
35.5849 | 45.1773 | 43.50502 | 14.82958 | 1.67228 | 26.06184 | 2.613605
35.5949 | 45.3565 | 43.6979 | 14.82186 | 1.658601 | 26.24985 | 2.626195
35.6049 | 45.5344 | 43.89208 | 14.81415 | 1.642323 | 26.43906 | 2.638872
35.6149 | 45.7098 | 44.08754 | 14.80644 | 1.622263 | 26.62946 | 2.651636
35.6249 | 45.9132 | 44.28428 | 14.79875 | 1.628923 | 26.82104 | 2.664489
35.6349 | 46.0322 | 44.48229 | 14.79106 | 1.549914 | 27.0138 | 2.67743
35.6449 | 46.2583 | 44.68156 | 14.78338 | 1.576745 | 27.20771 | 2.690461
35.6549 | 46.4189 | 44.88207 | 14.77571 | 1.536828 | 27.40278 | 2.703583
35.6649 | 46.6285 | 45.08382 | 14.76804 | 1.544679 | 27.59898 | 2.716795
35.6749 | 46.8191 | 45.2868 | 14.76038 | 1.532301 | 27.79632 | 2.730099
35.6849 | 46.9187 | 45.49098 | 14.75273 | 1.427717 | 27.99475 | 2.743496
35.6949 | 47.1626 | 45.69637 | 14.74509 | 1.466232 | 28.19429 | 2.756987
35.7049 | 47.3323 | 45.90293 | 14.73746 | 1.429371 | 28.3949 | 2.770572
35.7149 | 47.5102 | 46.11066 | 14.72983 | 1.399541 | 28.59658 | 2.784252
35.7249 | 47.718 | 46.31954 | 14.72221 | 1.398463 | 28.7993 | 2.798028
35.7349 | 47.8383 | 46.52955 | 14.71459 | 1.308754 | 29.00305 | 2.811902
35.7449 | 48.0635 | 46.74066 | 14.70699 | 1.322835 | 29.2078 | 2.825872
35.7549 | 48.2343 | 46.95288 | 14.69939 | 1.281421 | 29.41354 | 2.839942
35.7649 | 48.4273 | 47.16616 | 14.6918 | 1.261141 | 29.62025 | 2.854111
35.7749 | 48.5786 | 47.3805 | 14.68422 | 1.198104 | 29.8279 | 2.86838
35.7849 | 48.7977 | 47.59586 | 14.67664 | 1.201842 | 30.03646 | 2.88275
35.7949 | 48.9783 | 47.81222 | 14.66908 | 1.16608 | 30.24592 | 2.897223
35.8049 | 49.1568 | 48.02956 | 14.66152 | 1.127237 | 30.45625 | 2.911798
35.8149 | 49.3259 | 48.24786 | 14.65397 | 1.078045 | 30.66741 | 2.926477
35.8249 | 49.4993 | 48.46708 | 14.64642 | 1.032224 | 30.87939 | 2.941261
35.8349 | 49.7637 | 48.68719 | 14.63888 | 1.07651 | 31.09216 | 2.956151
35.8449 | 49.8572 | 48.90817 | 14.63135 | 0.9490275 | 31.30567 | 2.971148
35.8549 | 50.1069 | 49.12999 | 14.62383 | 0.9769098 | 31.51991 | 2.986252
35.8649 | 50.2679 | 49.35262 | 14.61632 | 0.9152846 | 31.73483 | 3.001465
35.8749 | 50.4145 | 49.57601 | 14.60881 | 0.8384936 | 31.95041 | 3.016787
35.8849 | 50.6782 | 49.80014 | 14.60131 | 0.8780608 | 32.16661 | 3.03222
35.8949 | 50.8098 | 50.02497 | 14.59382 | 0.7848328 | 32.38338 | 3.047764
35.9049 | 51.0029 | 50.25046 | 14.58633 | 0.7524388 | 32.60071 | 3.06342
35.9149 | 51.1904 | 50.47658 | 14.57886 | 0.7138199 | 32.81853 | 3.079191
35.9249 | 51.3816 | 50.70329 | 14.57139 | 0.678312 | 33.03682 | 3.095076
35.9349 | 51.5433 | 50.93053 | 14.56393 | 0.6127654 | 33.25553 | 3.111076
35.9449 | 51.7684 | 51.15829 | 14.55647 | 0.6101124 | 33.47462 | 3.127193
35.9549 | 51.9488 | 51.3865 | 14.54903 | 0.562302 | 33.69405 | 3.143428
35.9649 | 52.0839 | 51.61513 | 14.54159 | 0.4687745 | 33.91376 | 3.159781
35.9749 | 52.3186 | 51.84412 | 14.53415 | 0.4744832 | 34.13371 | 3.176254
35.9849 | 52.4627 | 52.07343 | 14.52673 | 0.3892694 | 34.35385 | 3.192848
35.9949 | 52.7101 | 52.30301 | 14.51931 | 0.4070851 | 34.57414 | 3.209563
36.0049 | 52.8308 | 52.53282 | 14.5119 | 0.2979838 | 34.79451 | 3.226402
36.0149 | 53.0632 | 52.76279 | 14.5045 | 0.3004125 | 35.01492 | 3.243365
36.0248 | 53.2695 | 52.99057 | 14.49718 | 0.2789275 | 35.23311 | 3.260282
36.0348 | 53.4104 | 53.22072 | 14.4898 | 0.1896825 | 35.45343 | 3.277495
36.0448 | 53.6669 | 53.45087 | 14.48242 | 0.2160255 | 35.67362 | 3.294835
36.0548 | 53.8027 | 53.68098 | 14.47505 | 0.1217245 | 35.89363 | 3.312304
36.0648 | 54.0372 | 53.91096 | 14.46768 | 0.126236 | 36.11338 | 3.329904
36.0748 | 54.1809 | 54.14078 | 14.46032 | 0.04012011 | 36.33282 | 3.347634
36.0848 | 54.3816 | 54.37036 | 14.45298 | 0.011237 | 36.55189 | 3.365496
36.0948 | 54.5427 | 54.59965 | 14.44563 | -0.05695364 | 36.77053 | 3.383492
36.1048 | 54.7314 | 54.82858 | 14.4383 | -0.09718088 | 36.98866 | 3.401622
36.1148 | 54.9333 | 55.05709 | 14.43097 | -0.1237876 | 37.20623 | 3.419888
36.1248 | 55.0595 | 55.2851 | 14.42365 | -0.2255991 | 37.42315 | 3.438291
36.1348 | 55.2276 | 55.51255 | 14.41634 | -0.2849487 | 37.63937 | 3.456832
36.1448 | 55.3918 | 55.73937 | 14.40904 | -0.3475674 | 37.85482 | 3.475513
36.1548 | 55.5777 | 55.96549 | 14.40174 | -0.3877907 | 38.06941 | 3.494335
36.1648 | 55.7483 | 56.19084 | 14.39445 | -0.4425371 | 38.28308 | 3.513299
36.1748 | 55.88 | 56.41534 | 14.38717 | -0.535343 | 38.49576 | 3.532406
36.1848 | 56.0938 | 56.63893 | 14.3799 | -0.5451268 | 38.70737 | 3.551657
36.1948 | 56.2796 | 56.86152 | 14.37263 | -0.5819243 | 38.91784 | 3.571056
36.2048 | 56.4096 | 57.08304 | 14.36537 | -0.6734404 | 39.12707 | 3.590601
36.2148 | 56.572 | 57.30342 | 14.35812 | -0.7314175 | 39.335 | 3.610295
36.2248 | 56.7593 | 57.52256 | 14.35088 | -0.7632648 | 39.54155 | 3.630139
36.2348 | 56.9015 | 57.74041 | 14.34364 | -0.8389136 | 39.74664 | 3.650135
36.2448 | 57.0608 | 57.95687 | 14.33641 | -0.8960729 | 39.95018 | 3.670283
36.2548 | 57.2064 | 58.17187 | 14.32919 | -0.965472 | 40.15209 | 3.690586
36.2648 | 57.3439 | 58.38532 | 14.32198 | -1.041418 | 40.3523 | 3.711045
36.2748 | 57.4979 | 58.59714 | 14.31477 | -1.09924 | 40.55071 | 3.73166
36.2848 | 57.6319 | 58.80725 | 14.30757 | -1.17535 | 40.74724 | 3.752435
36.2948 | 57.8242 | 59.01557 | 14.30038 | -1.191366 | 40.94182 | 3.773369
36.3048 | 57.9316 | 59.222 | 14.2932 | -1.290403 | 41.13434 | 3.794464
36.3148 | 58.0907 | 59.42648 | 14.28602 | -1.335783 | 41.32474 | 3.815723
36.3248 | 58.2357 | 59.62891 | 14.27885 | -1.39321 | 41.51291 | 3.837146
36.3348 | 58.3727 | 59.82921 | 14.27169 | -1.456511 | 41.69879 | 3.858734
36.3448 | 58.4967 | 60.02729 | 14.26454 | -1.530594 | 41.88227 | 3.880491
36.3548 | 58.6726 | 60.22308 | 14.25739 | -1.550477 | 42.06327 | 3.902416
36.3648 | 58.8466 | 60.41647 | 14.25025 | -1.569872 | 42.24171 | 3.924512
36.3748 | 58.9429 | 60.6074 | 14.24312 | -1.664496 | 42.4175 | 3.94678
36.3848 | 59.0951 | 60.79576 | 14.236 | -1.700663 | 42.59054 | 3.969223
36.3948 | 59.2345 | 60.98149 | 14.22888 | -1.746994 | 42.76077 | 3.991839
36.4048 | 59.362 | 61.1645 | 14.22177 | -1.802502 | 42.9281 | 4.014634
36.4148 | 59.5532 | 61.3447 | 14.21467 | -1.791497 | 43.09242 | 4.037607
36.4248 | 59.6087 | 61.52201 | 14.20758 | -1.913306 | 43.25367 | 4.06076
36.4348 | 59.8046 | 61.69634 | 14.20049 | -1.891737 | 43.41175 | 4.084095
36.4448 | 59.955 | 61.86762 | 14.19341 | -1.91262 | 43.5666 | 4.107613
36.4548 | 60.0243 | 62.03576 | 14.18634 | -2.011458 | 43.7181 | 4.131317
36.4648 | 60.1844 | 62.20069 | 14.17927 | -2.016285 | 43.8662 | 4.155208
36.4748 | 60.2549 | 62.36232 | 14.17222 | -2.107423 | 44.01082 | 4.179288
36.4848 | 60.4179 | 62.52058 | 14.16517 | -2.102681 | 44.15185 | 4.203558
36.4948 | 60.4976 | 62.6754 | 14.15813 | -2.177797 | 44.28925 | 4.22802
36.5048 | 60.6178 | 62.82668 | 14.15109 | -2.208882 | 44.42291 | 4.252677
36.5148 | 60.752 | 62.97437 | 14.14407 | -2.222374 | 44.55278 | 4.277528
36.5248 | 60.8279 | 63.1184 | 14.13705 | -2.290496 | 44.67877 | 4.302578
36.5348 | 60.9399 | 63.25868 | 14.13004 | -2.318781 | 44.80082 | 4.327828
36.5448 | 61.0518 | 63.39516 | 14.12303 | -2.343356 | 44.91885 | 4.353277
36.5548 | 61.1638 | 63.52776 | 14.11603 | -2.363961 | 45.0328 | 4.378931
36.5648 | 61.2505 | 63.65642 | 14.10904 | -2.40592 | 45.14259 | 4.404789
36.5748 | 61.3428 | 63.78108 | 14.10206 | -2.438276 | 45.24816 | 4.430854
36.5848 | 61.4579 | 63.90168 | 14.09509 | -2.443778 | 45.34946 | 4.457128
36.5948 | 61.5335 | 64.01815 | 14.08812 | -2.484651 | 45.44642 | 4.483613
36.6047 | 61.6056 | 64.12934 | 14.08123 | -2.523745 | 45.53807 | 4.510042
36.6147 | 61.7533 | 64.23746 | 14.07428 | -2.484157 | 45.62623 | 4.536951
36.6247 | 61.7731 | 64.34129 | 14.06733 | -2.56819 | 45.70988 | 4.564078
36.6347 | 61.8653 | 64.44079 | 14.0604 | -2.57549 | 45.78897 | 4.591422
36.6447 | 61.9685 | 64.53591 | 14.05347 | -2.567412 | 45.86346 | 4.618988
36.6547 | 62.0549 | 64.62663 | 14.04654 | -2.571726 | 45.93331 | 4.646775
36.6647 | 62.1703 | 64.71288 | 14.03963 | -2.542576 | 45.99846 | 4.674787
36.6747 | 62.2144 | 64.79463 | 14.03272 | -2.580231 | 46.05888 | 4.703026
36.6847 | 62.3193 | 64.87186 | 14.02582 | -2.55256 | 46.11455 | 4.731494
36.6947 | 62.3455 | 64.94453 | 14.01893 | -2.599028 | 46.16541 | 4.760192
36.7047 | 62.4679 | 65.01261 | 14.01204 | -2.544709 | 46.21144 | 4.789123
36.7147 | 62.5354 | 65.07607 | 14.00517 | -2.540667 | 46.25261 | 4.818289
36.7247 | 62.6071 | 65.13489 | 13.99829 | -2.52779 | 46.2889 | 4.847692
36.7347 | 62.6461 | 65.18906 | 13.99143 | -2.542964 | 46.3203 | 4.877335
36.7447 | 62.7143 | 65.23856 | 13.98458 | -2.524263 | 46.34677 | 4.907219
36.7547 | 62.7643 | 65.28338 | 13.97773 | -2.519084 | 46.36831 | 4.937346
36.7647 | 62.8128 | 65.32351 | 13.97089 | -2.510713 | 46.38491 | 4.96772
36.7747 | 62.866 | 65.35894 | 13.96405 | -2.492941 | 46.39655 | 4.998341
36.7847 | 62.9179 | 65.38967 | 13.95723 | -2.471772 | 46.40323 | 5.029213
36.7947 | 62.9867 | 65.4157 | 13.95041 | -2.429005 | 46.40496 | 5.060337
36.8047 | 62.9878 | 65.43704 | 13.9436 | -2.449243 | 46.40173 | 5.091716
36.8147 | 63.073 | 65.45369 | 13.93679 | -2.380687 | 46.39354 | 5.123353
36.8247 | 63.0623 | 65.46566 | 13.93 | -2.403364 | 46.38042 | 5.155249
36.8347 | 63.1088 | 65.47298 | 13.92321 | -2.364176 | 46.36236 | 5.187406
36.8447 | 63.1448 | 65.47564 | 13.91643 | -2.330841 | 46.33938 | 5.219828
36.8547 | 63.1542 | 65.47369 | 13.90965 | -2.319487 | 46.31152 | 5.252516
36.8647 | 63.2041 | 65.46713 | 13.90289 | -2.263026 | 46.27877 | 5.285473
36.8747 | 63.1621 | 65.456 | 13.89613 | -2.293899 | 46.24117 | 5.318702
36.8847 | 63.2411 | 65.44033 | 13.88938 | -2.199232 | 46.19875 | 5.352203
36.8947 | 63.2398 | 65.42015 | 13.88263 | -2.180348 | 46.15154 | 5.38598
36.9047 | 63.2635 | 65.3955 | 13.87589 | -2.131997 | 46.09957 | 5.420037
36.9147 | 63.241 | 65.36641 | 13.86916 | -2.125407 | 46.04287 | 5.454374
36.9247 | 63.2936 | 65.33293 | 13.86244 | -2.039334 | 45.9815 | 5.488995
36.9347 | 63.2833 | 65.29511 | 13.85573 | -2.011814 | 45.91548 | 5.523902
36.9447 | 63.2827 | 65.25299 | 13.84902 | -1.970292 | 45.84488 | 5.559096
36.9547 | 63.3133 | 65.20662 | 13.84232 | -1.893322 | 45.76972 | 5.594582
36.9647 | 63.3231 | 65.15607 | 13.83563 | -1.832967 | 45.69008 | 5.630361
36.9747 | 63.2284 | 65.10137 | 13.82894 | -1.872971 | 45.60599 | 5.666436
36.9847 | 63.2676 | 65.04259 | 13.82226 | -1.774994 | 45.51752 | 5.702809
36.9947 | 63.2446 | 64.9798 | 13.81559 | -1.735203 | 45.42473 | 5.739484
37.0047 | 63.2666 | 64.91306 | 13.80893 | -1.646458 | 45.32767 | 5.776462
37.0147 | 63.2448 | 64.84242 | 13.80227 | -1.597624 | 45.2264 | 5.813746
37.0247 | 63.1698 | 64.76796 | 13.79563 | -1.598163 | 45.121 | 5.851339
37.0347 | 63.1845 | 64.68976 | 13.78898 | -1.505256 | 45.01153 | 5.889244
37.0447 | 63.1323 | 64.60787 | 13.78235 | -1.475568 | 44.89805 | 5.927462
37.0547 | 63.1123 | 64.52238 | 13.77572 | -1.410076 | 44.78065 | 5.965997
37.0647 | 63.1239 | 64.43335 | 13.7691 | -1.309447 | 44.65939 | 6.004852
37.0747 | 63.0016 | 64.34087 | 13.76249 | -1.339268 | 44.53435 | 6.044028
37.0847 | 63.0584 | 64.24501 | 13.75589 | -1.186608 | 44.40559 | 6.083529
37.0947 | 62.95 | 64.14586 | 13.74929 | -1.195857 | 44.27321 | 6.123358
37.1047 | 62.8935 | 64.04349 | 13.7427 | -1.149994 | 44.13728 | 6.163516
37.1147 | 62.8638 | 63.93799 | 13.73612 | -1.074194 | 43.99787 | 6.204007
37.1247 | 62.8089 | 63.82945 | 13.72954 | -1.020546 | 43.85507 | 6.244834
37.1347 | 62.7296 | 63.71794 | 13.72298 | -0.9883359 | 43.70896 | 6.285999
37.1447 | 62.6684 | 63.60354 | 13.71642 | -0.9351412 | 43.55962 | 6.327504
37.1547 | 62.6074 | 63.48636 | 13.70986 | -0.878962 | 43.40715 | 6.369353
37.1647 | 62.5747 | 63.36647 | 13.70332 | -0.7917729 | 43.25161 | 6.411549
37.1747 | 62.5067 | 63.24397 | 13.69678 | -0.7372656 | 43.09309 | 6.454092
37.1847 | 62.4802 | 63.11893 | 13.69025 | -0.6387327 | 42.9317 | 6.496988
37.1946 | 62.3213 | 62.99275 | 13.68379 | -0.6714482 | 42.76915 | 6.539804
37.2046 | 62.3137 | 62.86295 | 13.67727 | -0.5492463 | 42.60227 | 6.583407
37.2146 | 62.2398 | 62.73088 | 13.67076 | -0.4910806 | 42.43275 | 6.627371
37.2246 | 62.1722 | 62.59664 | 13.66426 | -0.4244402 | 42.26068 | 6.671698
37.2346 | 62.1528 | 62.46032 | 13.65777 | -0.3075171 | 42.08616 | 6.716389
37.2446 | 62.0165 | 62.322 | 13.65128 | -0.3054978 | 41.90927 | 6.761449
37.2546 | 61.9553 | 62.18178 | 13.6448 | -0.2264762 | 41.7301 | 6.80688
37.2646 | 61.8671 | 62.03974 | 13.63833 | -0.1726387 | 41.54873 | 6.852684
37.2746 | 61.7708 | 61.89597 | 13.63186 | -0.1251699 | 41.36524 | 6.898864
37.2846 | 61.7628 | 61.75056 | 13.6254 | 0.0122384 | 41.17973 | 6.945423
37.2946 | 61.6005 | 61.6036 | 13.61895 | -0.003104353 | 40.99229 | 6.992364
37.3046 | 61.6008 | 61.45519 | 13.61251 | 0.145613 | 40.80299 | 7.03969
37.3146 | 61.4278 | 61.30539 | 13.60607 | 0.1224132 | 40.61191 | 7.087403
37.3246 | 61.4118 | 61.1543 | 13.59964 | 0.2575001 | 40.41915 | 7.135505
37.3346 | 61.3169 | 61.00201 | 13.59322 | 0.31489 | 40.22479 | 7.183999
37.3446 | 61.2093 | 60.8486 | 13.58681 | 0.3606996 | 40.0289 | 7.232888
37.3546 | 61.1756 | 60.69415 | 13.5804 | 0.4814494 | 39.83157 | 7.282176
37.3646 | 61.1027 | 60.53875 | 13.574 | 0.5639481 | 39.63289 | 7.331864
37.3746 | 60.9607 | 60.38248 | 13.56761 | 0.578219 | 39.43292 | 7.381954
37.3846 | 60.8845 | 60.22542 | 13.56122 | 0.6590757 | 39.23175 | 7.43245
37.3946 | 60.7958 | 60.06765 | 13.55485 | 0.7281463 | 39.02945 | 7.483354
37.4046 | 60.6977 | 59.90925 | 13.54848 | 0.788446 | 38.82611 | 7.534669
37.4146 | 60.58 | 59.7503 | 13.54211 | 0.8296966 | 38.62179 | 7.586397
37.4246 | 60.5009 | 59.59088 | 13.53576 | 0.9100187 | 38.41659 | 7.63854
37.4346 | 60.3972 | 59.43105 | 13.52941 | 0.9661481 | 38.21054 | 7.691101
37.4446 | 60.2814 | 59.2709 | 13.52307 | 1.010498 | 38.00375 | 7.744082
37.4546 | 60.2006 | 59.11049 | 13.51673 | 1.090106 | 37.79628 | 7.797487
37.4646 | 60.0576 | 58.94991 | 13.5104 | 1.107689 | 37.58819 | 7.851317
37.4746 | 60.0152 | 58.78921 | 13.50408 | 1.225988 | 37.37955 | 7.905574
37.4846 | 59.9258 | 58.62848 | 13.49777 | 1.297321 | 37.17045 | 7.960261
37.4946 | 59.8035 | 58.46777 | 13.49147 | 1.335731 | 36.96092 | 8.015379
37.5046 | 59.6712 | 58.30715 | 13.48517 | 1.364049 | 36.75105 | 8.070932
37.5146 | 59.6426 | 58.14669 | 13.47888 | 1.495907 | 36.54089 | 8.126922
37.5246 | 59.424 | 57.98646 | 13.47259 | 1.437544 | 36.33051 | 8.183349
37.5346 | 59.3856 | 57.8265 | 13.46632 | 1.559099 | 36.11997 | 8.240217
37.5446 | 59.2424 | 57.66689 | 13.46005 | 1.575509 | 35.90932 | 8.297528
37.5546 | 59.1629 | 57.50768 | 13.45378 | 1.655215 | 35.69862 | 8.355284
37.5646 | 59.1152 | 57.34894 | 13.44753 | 1.766264 | 35.48792 | 8.413485
37.5746 | 58.9246 | 57.19071 | 13.44128 | 1.73389 | 35.27729 | 8.472134
37.5846 | 58.9195 | 57.03305 | 13.43504 | 1.886447 | 35.06678 | 8.531232
37.5946 | 58.7239 | 56.87602 | 13.42881 | 1.847878 | 34.85643 | 8.590783
37.6046 | 58.7146 | 56.71967 | 13.42258 | 1.994932 | 34.6463 | 8.650786
37.6146 | 58.5571 | 56.56404 | 13.41636 | 1.993057 | 34.43644 | 8.711244
37.6246 | 58.4392 | 56.40919 | 13.41015 | 2.030006 | 34.22688 | 8.772157
37.6346 | 58.3535 | 56.25517 | 13.40395 | 2.098329 | 34.01769 | 8.833529
37.6446 | 58.1979 | 56.10202 | 13.39775 | 2.095884 | 33.80891 | 8.895359
37.6546 | 58.1549 | 55.94978 | 13.39156 | 2.205123 | 33.60057 | 8.957648
37.6646 | 57.9787 | 55.7985 | 13.38538 | 2.180203 | 33.39272 | 9.0204
37.6746 | 57.9261 | 55.64822 | 13.3792 | 2.277884 | 33.1854 | 9.083612
37.6846 | 57.7869 | 55.49898 | 13.37303 | 2.287922 | 32.97866 | 9.147287
37.6946 | 57.7175 | 55.35081 | 13.36687 | 2.366688 | 32.77251 | 9.211426
37.7046 | 57.6392 | 55.20377 | 13.36072 | 2.435429 | 32.56703 | 9.276028
37.7146 | 57.465 | 55.05788 | 13.35457 | 2.407124 | 32.36221 | 9.341096
37.7246 | 57.4405 | 54.91317 | 13.34843 | 2.527328 | 32.15811 | 9.406629
37.7346 | 57.3272 | 54.76969 | 13.3423 | 2.557508 | 31.95477 | 9.472628
37.7446 | 57.2017 | 54.62746 | 13.33617 | 2.57424 | 31.7522 | 9.539092
37.7546 | 57.1033 | 54.48651 | 13.33005 | 2.616786 | 31.55044 | 9.606023
37.7646 | 57.0061 | 54.34689 | 13.32394 | 2.659215 | 31.34952 | 9.673418
37.7745 | 56.9089 | 54.20997 | 13.3179 | 2.698932 | 31.15147 | 9.740598
37.7845 | 56.7683 | 54.07303 | 13.3118 | 2.69527 | 30.95231 | 9.808919
37.7945 | 56.6756 | 53.93749 | 13.30571 | 2.738111 | 30.75407 | 9.877705
37.8045 | 56.5479 | 53.80336 | 13.29963 | 2.744538 | 30.55678 | 9.946956
37.8145 | 56.4771 | 53.67068 | 13.29355 | 2.806423 | 30.36045 | 10.01667
37.8245 | 56.3077 | 53.53946 | 13.28749 | 2.768241 | 30.16513 | 10.08685
37.8345 | 56.3044 | 53.40972 | 13.28142 | 2.894683 | 29.97081 | 10.15748
37.8445 | 56.1553 | 53.28148 | 13.27537 | 2.87382 | 29.77753 | 10.22858
37.8545 | 56.0485 | 53.15477 | 13.26932 | 2.893733 | 29.58531 | 10.30013
37.8645 | 55.9164 | 53.02959 | 13.26328 | 2.886809 | 29.39416 | 10.37214
37.8745 | 55.7756 | 52.90597 | 13.25725 | 2.869631 | 29.20411 | 10.44461
37.8845 | 55.7105 | 52.78392 | 13.25122 | 2.926581 | 29.01517 | 10.51753
37.8945 | 55.5343 | 52.66345 | 13.24521 | 2.870851 | 28.82735 | 10.5909
37.9045 | 55.4643 | 52.54457 | 13.23919 | 2.919728 | 28.64067 | 10.66471
37.9145 | 55.2721 | 52.42731 | 13.23319 | 2.844791 | 28.45515 | 10.73897
37.9245 | 55.1654 | 52.31166 | 13.22719 | 2.853741 | 28.27079 | 10.81367
37.9345 | 55.0637 | 52.19764 | 13.2212 | 2.866063 | 28.08762 | 10.88882
37.9445 | 54.8708 | 52.08525 | 13.21522 | 2.785548 | 27.90564 | 10.96439
37.9545 | 54.7915 | 51.97451 | 13.20924 | 2.816991 | 27.72487 | 11.0404
37.9645 | 54.6234 | 51.86542 | 13.20327 | 2.757982 | 27.54531 | 11.11684
37.9745 | 54.4537 | 51.75798 | 13.19731 | 2.695718 | 27.36698 | 11.1937
37.9845 | 54.3283 | 51.6522 | 13.19136 | 2.676098 | 27.18987 | 11.27097
37.9945 | 54.1319 | 51.54809 | 13.18541 | 2.583812 | 27.01401 | 11.34867
38.0045 | 53.9977 | 51.44564 | 13.17947 | 2.552059 | 26.83941 | 11.42677
38.0145 | 53.7916 | 51.34486 | 13.17353 | 2.44674 | 26.66605 | 11.50527
38.0245 | 53.6208 | 51.24575 | 13.16761 | 2.375052 | 26.49396 | 11.58418
38.0345 | 53.4834 | 51.1483 | 13.16169 | 2.335097 | 26.32314 | 11.66347
38.0445 | 53.269 | 51.05252 | 13.15577 | 2.216476 | 26.15359 | 11.74316
38.0545 | 53.1075 | 50.95841 | 13.14987 | 2.149089 | 25.98532 | 11.82322
38.0645 | 52.9456 | 50.86597 | 13.14397 | 2.079634 | 25.81834 | 11.90366
38.0745 | 52.7277 | 50.77517 | 13.13808 | 1.952529 | 25.65263 | 11.98446
38.0845 | 52.5271 | 50.68604 | 13.13219 | 1.841065 | 25.48822 | 12.06562
38.0945 | 52.2749 | 50.59855 | 13.12632 | 1.676352 | 25.3251 | 12.14714
38.1045 | 52.1151 | 50.51271 | 13.12045 | 1.602395 | 25.16327 | 12.22899
38.1145 | 51.8829 | 50.42849 | 13.11458 | 1.454407 | 25.00273 | 12.31118
38.1245 | 51.6833 | 50.34591 | 13.10873 | 1.337388 | 24.84349 | 12.3937
38.1345 | 51.4722 | 50.26495 | 13.10288 | 1.207252 | 24.68554 | 12.47653
38.1445 | 51.2106 | 50.1856 | 13.09704 | 1.025 | 24.5289 | 12.55967
38.1545 | 51.0365 | 50.10785 | 13.0912 | 0.9286496 | 24.37355 | 12.6431
38.1645 | 50.8079 | 50.03168 | 13.08537 | 0.7762154 | 24.21949 | 12.72682
38.1745 | 50.6086 | 49.9571 | 13.07955 | 0.6514996 | 24.06673 | 12.81082
38.1845 | 50.3809 | 49.88408 | 13.07374 | 0.4968218 | 23.91526 | 12.89508
38.1945 | 50.114 | 49.81261 | 13.06793 | 0.3013878 | 23.76508 | 12.9796
38.2045 | 49.9572 | 49.74268 | 13.06213 | 0.2145169 | 23.6162 | 13.06436
38.2145 | 49.6656 | 49.67427 | 13.05633 | -0.008674648 | 23.4686 | 13.14934
38.2245 | 49.4656 | 49.60738 | 13.05055 | -0.1417768 | 23.32228 | 13.23455
38.2345 | 49.289 | 49.54197 | 13.04477 | -0.2529716 | 23.17725 | 13.31995
38.2445 | 49.0268 | 49.47804 | 13.039 | -0.4512432 | 23.0335 | 13.40555
38.2545 | 48.8164 | 49.41557 | 13.03323 | -0.5991692 | 22.89102 | 13.49132
38.2645 | 48.5236 | 49.35454 | 13.02747 | -0.8309372 | 22.74981 | 13.57726
38.2745 | 48.4178 | 49.29493 | 13.02172 | -0.8771262 | 22.60987 | 13.66334
38.2845 | 48.1263 | 49.23672 | 13.01598 | -1.110419 | 22.4712 | 13.74955
38.2945 | 47.9671 | 49.17989 | 13.01024 | -1.212791 | 22.33378 | 13.83587
38.3045 | 47.7011 | 49.12442 | 13.00451 | -1.423321 | 22.19761 | 13.9223
38.3145 | 47.4936 | 49.07029 | 12.99878 | -1.576693 | 22.0627 | 14.00881
38.3245 | 47.3107 | 49.01749 | 12.99307 | -1.706785 | 21.92904 | 14.09538
38.3345 | 47.086 | 48.96597 | 12.98736 | -1.87997 | 21.79661 | 14.182
38.3445 | 46.9226 | 48.91572 | 12.98165 | -1.993124 | 21.66542 | 14.26865
38.3545 | 46.6957 | 48.86673 | 12.97596 | -2.171028 | 21.53545 | 14.35532
38.3644 | 46.4909 | 48.81943 | 12.97033 | -2.328528 | 21.408 | 14.44111
38.3744 | 46.2995 | 48.77284 | 12.96464 | -2.473338 | 21.28046 | 14.52774
38.3844 | 46.1419 | 48.72742 | 12.95897 | -2.585522 | 21.15414 | 14.61432
38.3944 | 45.9597 | 48.68315 | 12.9533 | -2.723451 | 21.02902 | 14.70083
38.4044 | 45.7854 | 48.64 | 12.94764 | -2.8546 | 20.9051 | 14.78726
38.4144 | 45.596 | 48.59794 | 12.94198 | -3.001938 | 20.78237 | 14.87358
38.4244 | 45.4312 | 48.55694 | 12.93634 | -3.125744 | 20.66084 | 14.95977
38.4344 | 45.3138 | 48.51698 | 12.93069 | -3.203183 | 20.54048 | 15.04581
38.4444 | 45.0466 | 48.47803 | 12.92506 | -3.431429 | 20.42129 | 15.13167
38.4544 | 44.9399 | 48.44005 | 12.91943 | -3.500148 | 20.30328 | 15.21734
38.4644 | 44.7348 | 48.40301 | 12.91381 | -3.668213 | 20.18642 | 15.30278
38.4744 | 44.5672 | 48.3669 | 12.9082 | -3.799695 | 20.07071 | 15.38798
38.4844 | 44.4376 | 48.33166 | 12.90259 | -3.894061 | 19.95616 | 15.47291
38.4944 | 44.2778 | 48.29728 | 12.89699 | -4.01948 | 19.84274 | 15.55755
38.5044 | 44.1509 | 48.26372 | 12.8914 | -4.11282 | 19.73046 | 15.64186
38.5144 | 43.9896 | 48.23095 | 12.88581 | -4.241347 | 19.6193 | 15.72584
38.5244 | 43.8736 | 48.19893 | 12.88024 | -4.325331 | 19.50926 | 15.80944
38.5344 | 43.6917 | 48.16764 | 12.87466 | -4.475936 | 19.40033 | 15.89264
38.5444 | 43.5662 | 48.13703 | 12.8691 | -4.57083 | 19.2925 | 15.97543
38.5544 | 43.4446 | 48.10707 | 12.86354 | -4.662475 | 19.18578 | 16.05776
38.5644 | 43.3107 | 48.07774 | 12.85799 | -4.767042 | 19.08014 | 16.13962
38.5744 | 43.19 | 48.04899 | 12.85244 | -4.858993 | 18.97558 | 16.22097
38.5844 | 43.0399 | 48.02079 | 12.8469 | -4.980894 | 18.8721 | 16.30178
38.5944 | 42.9786 | 47.99311 | 12.84137 | -5.014508 | 18.76969 | 16.38204
38.6044 | 42.8167 | 47.96591 | 12.83585 | -5.149206 | 18.66834 | 16.46171
38.6144 | 42.7052 | 47.93914 | 12.83033 | -5.233939 | 18.56804 | 16.54076
38.6244 | 42.5698 | 47.91278 | 12.82482 | -5.342982 | 18.46879 | 16.61917
38.6344 | 42.5005 | 47.88679 | 12.81932 | -5.386292 | 18.37058 | 16.6969
38.6444 | 42.3446 | 47.86114 | 12.81382 | -5.51654 | 18.2734 | 16.77392
38.6544 | 42.2773 | 47.83578 | 12.80833 | -5.558478 | 18.17724 | 16.85021
38.6644 | 42.1388 | 47.81068 | 12.80284 | -5.671878 | 18.0821 | 16.92573
38.6744 | 42.0569 | 47.7858 | 12.79737 | -5.728904 | 17.98798 | 17.00046
38.6844 | 41.9551 | 47.76111 | 12.7919 | -5.806009 | 17.89485 | 17.07437
38.6944 | 41.8681 | 47.73656 | 12.78643 | -5.868465 | 17.80271 | 17.14742
38.7044 | 41.7708 | 47.71213 | 12.78098 | -5.941331 | 17.71157 | 17.21958
38.7144 | 41.6897 | 47.68776 | 12.77553 | -5.998065 | 17.6214 | 17.29083
38.7244 | 41.5964 | 47.66344 | 12.77008 | -6.067035 | 17.53221 | 17.36114
38.7344 | 41.5878 | 47.63911 | 12.76465 | -6.051306 | 17.44399 | 17.43047
38.7444 | 41.4267 | 47.61473 | 12.75922 | -6.188035 | 17.35672 | 17.49879
38.7544 | 41.4015 | 47.59029 | 12.75379 | -6.18879 | 17.27041 | 17.56608
38.7644 | 41.3206 | 47.56573 | 12.74838 | -6.24513 | 17.18504 | 17.63231
38.7744 | 41.2761 | 47.54102 | 12.74297 | -6.264919 | 17.10061 | 17.69744
38.7844 | 41.1995 | 47.51612 | 12.73757 | -6.316622 | 17.01712 | 17.76144
38.7944 | 41.1861 | 47.491 | 12.73217 | -6.304899 | 16.93454 | 17.82429
38.8044 | 41.1052 | 47.46561 | 12.72678 | -6.360414 | 16.85288 | 17.88595
38.8144 | 41.078 | 47.43994 | 12.7214 | -6.361937 | 16.77214 | 17.9464
38.8244 | 41.0523 | 47.41393 | 12.71602 | -6.361626 | 16.69229 | 18.00561
38.8344 | 40.972 | 47.38755 | 12.71065 | -6.41555 | 16.61334 | 18.06355
38.8444 | 41.0018 | 47.36077 | 12.70529 | -6.358967 | 16.53528 | 18.12019
38.8544 | 40.9282 | 47.33355 | 12.69994 | -6.405352 | 16.45811 | 18.1755
38.8644 | 40.8991 | 47.30586 | 12.69459 | -6.406761 | 16.38181 | 18.22946
38.8744 | 40.8999 | 47.27767 | 12.68924 | -6.37777 | 16.30638 | 18.28204
38.8844 | 40.8609 | 47.24894 | 12.68391 | -6.388036 | 16.23182 | 18.33321
38.8944 | 40.9189 | 47.21963 | 12.67858 | -6.300734 | 16.15811 | 18.38294
38.9044 | 40.8621 | 47.18973 | 12.67326 | -6.327632 | 16.08525 | 18.43122
38.9144 | 40.9081 | 47.15919 | 12.66794 | -6.251091 | 16.01324 | 18.47801
38.9244 | 40.8907 | 47.12799 | 12.66263 | -6.237288 | 15.94206 | 18.52329
38.9344 | 40.9109 | 47.09609 | 12.65733 | -6.185188 | 15.87171 | 18.56704
38.9443 | 40.9085 | 47.06378 | 12.65209 | -6.155282 | 15.80287 | 18.60882
38.9543 | 40.9798 | 47.03041 | 12.6468 | -6.050612 | 15.73416 | 18.64945
38.9643 | 40.9745 | 46.99626 | 12.64152 | -6.021762 | 15.66626 | 18.68848
38.9743 | 41.0532 | 46.9613 | 12.63624 | -5.908104 | 15.59917 | 18.72589
38.9843 | 41.1086 | 46.92551 | 12.63097 | -5.816912 | 15.53288 | 18.76166
38.9943 | 41.1606 | 46.88886 | 12.62571 | -5.72826 | 15.46739 | 18.79577
39.0043 | 41.2442 | 46.85132 | 12.62045 | -5.607121 | 15.40268 | 18.82819
39.0143 | 41.3306 | 46.81287 | 12.6152 | -5.482272 | 15.33875 | 18.85892
39.0243 | 41.3642 | 46.77349 | 12.60996 | -5.409293 | 15.2756 | 18.88793
39.0343 | 41.4803 | 46.73316 | 12.60473 | -5.252859 | 15.21323 | 18.91521
39.0443 | 41.6125 | 46.69185 | 12.5995 | -5.079352 | 15.15161 | 18.94074
39.0543 | 41.7115 | 46.64955 | 12.59427 | -4.938049 | 15.09076 | 18.96451
39.0643 | 41.8219 | 46.60623 | 12.58906 | -4.784333 | 15.03067 | 18.98651
39.0743 | 42.0403 | 46.56188 | 12.58385 | -4.521582 | 14.97131 | 19.00672
39.0843 | 42.0877 | 46.51649 | 12.57864 | -4.428786 | 14.91271 | 19.02513
39.0943 | 42.2771 | 46.47002 | 12.57345 | -4.192923 | 14.85484 | 19.04174
39.1043 | 42.4168 | 46.42248 | 12.56826 | -4.005681 | 14.7977 | 19.05652
39.1143 | 42.5836 | 46.37384 | 12.56307 | -3.790243 | 14.74129 | 19.06948
39.1243 | 42.7459 | 46.3241 | 12.5579 | -3.578202 | 14.68561 | 19.0806
39.1343 | 42.9493 | 46.27324 | 12.55273 | -3.323942 | 14.63063 | 19.08988
39.1443 | 43.1299 | 46.22125 | 12.54756 | -3.091353 | 14.57638 | 19.09731
39.1543 | 43.344 | 46.16813 | 12.54241 | -2.824129 | 14.52282 | 19.1029
39.1643 | 43.6201 | 46.11386 | 12.53725 | -2.493757 | 14.46997 | 19.10663
39.1743 | 43.7389 | 46.05843 | 12.53211 | -2.319531 | 14.41782 | 19.1085
39.1843 | 43.9794 | 46.00185 | 12.52697 | -2.022447 | 14.36635 | 19.10852
39.1943 | 44.2327 | 45.9441 | 12.52184 | -1.7114 | 14.31558 | 19.10668
39.2043 | 44.4304 | 45.88519 | 12.51672 | -1.454789 | 14.26548 | 19.10299
39.2143 | 44.6988 | 45.8251 | 12.5116 | -1.126303 | 14.21607 | 19.09744
39.2243 | 44.9073 | 45.76384 | 12.50649 | -0.8565437 | 14.16732 | 19.09003
39.2343 | 45.185 | 45.70142 | 12.50138 | -0.5164186 | 14.11925 | 19.08079
39.2443 | 45.4357 | 45.63782 | 12.49628 | -0.2021206 | 14.07184 | 19.0697
39.2543 | 45.7011 | 45.57305 | 12.49119 | 0.1280505 | 14.02508 | 19.05678
39.2643 | 45.9264 | 45.50712 | 12.48611 | 0.419281 | 13.97898 | 19.04203
39.2743 | 46.1466 | 45.44002 | 12.48103 | 0.7065757 | 13.93354 | 19.02546
39.2843 | 46.414 | 45.37177 | 12.47595 | 1.042226 | 13.88874 | 19.00708
39.2943 | 46.6579 | 45.30237 | 12.47089 | 1.355526 | 13.84458 | 18.98691
39.3043 | 46.8642 | 45.23183 | 12.46583 | 1.632371 | 13.80106 | 18.96494
39.3143 | 47.1497 | 45.16015 | 12.46078 | 1.989549 | 13.75817 | 18.94121
39.3243 | 47.3393 | 45.08735 | 12.45573 | 2.251952 | 13.71591 | 18.91571
39.3343 | 47.5712 | 45.01343 | 12.45069 | 2.557772 | 13.67428 | 18.88846
39.3443 | 47.843 | 44.93841 | 12.44565 | 2.904593 | 13.63326 | 18.85949
39.3543 | 48.0027 | 44.86229 | 12.44063 | 3.140405 | 13.59287 | 18.8288
39.3643 | 48.2049 | 44.78511 | 12.43561 | 3.419794 | 13.55309 | 18.79641
39.3743 | 48.3938 | 44.70685 | 12.43059 | 3.686946 | 13.51392 | 18.76234
39.3843 | 48.5607 | 44.62755 | 12.42558 | 3.933148 | 13.47536 | 18.72661
39.3943 | 48.7372 | 44.54722 | 12.42058 | 4.189981 | 13.4374 | 18.68924
39.4043 | 48.8675 | 44.46587 | 12.41559 | 4.401632 | 13.40004 | 18.65024
39.4143 | 49.0654 | 44.38352 | 12.4106 | 4.681879 | 13.36327 | 18.60965
39.4243 | 49.1945 | 44.30019 | 12.40561 | 4.894305 | 13.3271 | 18.56748
39.4343 | 49.2629 | 44.21591 | 12.40064 | 5.046994 | 13.29152 | 18.52375
39.4443 | 49.3712 | 44.13068 | 12.39567 | 5.240519 | 13.25652 | 18.47849
39.4543 | 49.4154 | 44.04453 | 12.3907 | 5.370868 | 13.2221 | 18.43172
39.4643 | 49.4847 | 43.95748 | 12.38575 | 5.527217 | 13.18826 | 18.38347
39.4743 | 49.4848 | 43.86956 | 12.3808 | 5.615242 | 13.155 | 18.33376
39.4843 | 49.5308 | 43.78078 | 12.37585 | 5.75002 | 13.12231 | 18.28262
39.4943 | 49.5034 | 43.69117 | 12.37091 | 5.812233 | 13.09019 | 18.23006
39.5043 | 49.4936 | 43.60075 | 12.36598 | 5.892854 | 13.05863 | 18.17613
39.5143 | 49.4889 | 43.50954 | 12.36106 | 5.979357 | 13.02764 | 18.12084
39.5243 | 49.4076 | 43.41758 | 12.35614 | 5.99002 | 12.99721 | 18.06423
39.5342 | 49.3 | 43.32582 | 12.35128 | 5.974179 | 12.96764 | 18.0069
39.5442 | 49.151 | 43.23241 | 12.34637 | 5.91859 | 12.93831 | 17.94773
39.5542 | 49.0582 | 43.13833 | 12.34147 | 5.919875 | 12.90954 | 17.88732
39.5642 | 48.9376 | 43.04358 | 12.33658 | 5.894018 | 12.88131 | 17.8257
39.5742 | 48.7615 | 42.94821 | 12.33169 | 5.813292 | 12.85363 | 17.76289
39.5842 | 48.5861 | 42.85223 | 12.32681 | 5.733871 | 12.8265 | 17.69892
39.5942 | 48.4056 | 42.75567 | 12.32193 | 5.649928 | 12.79991 | 17.63383
39.6042 | 48.1875 | 42.65856 | 12.31706 | 5.528937 | 12.77385 | 17.56765
39.6142 | 47.9349 | 42.56093 | 12.3122 | 5.373965 | 12.74833 | 17.5004
39.6242 | 47.7011 | 42.46281 | 12.30735 | 5.238294 | 12.72335 | 17.43211
39.6342 | 47.4069 | 42.36421 | 12.3025 | 5.04269 | 12.69889 | 17.36282
39.6442 | 47.1846 | 42.26518 | 12.29765 | 4.919422 | 12.67497 | 17.29256
39.6542 | 46.8564 | 42.16573 | 12.29282 | 4.690671 | 12.65157 | 17.22135
39.6642 | 46.5996 | 42.0659 | 12.28799 | 4.533696 | 12.6287 | 17.14922
39.6742 | 46.3587 | 41.96572 | 12.28316 | 4.392982 | 12.60635 | 17.07621
39.6842 | 45.9801 | 41.8652 | 12.27834 | 4.114898 | 12.58451 | 17.00234
39.6942 | 45.711 | 41.76438 | 12.27353 | 3.946615 | 12.5632 | 16.92765
39.7042 | 45.3675 | 41.6633 | 12.26872 | 3.704205 | 12.5424 | 16.85217
39.7142 | 45.0794 | 41.56196 | 12.26393 | 3.517438 | 12.52212 | 16.77592
39.7242 | 44.735 | 41.46041 | 12.25913 | 3.274589 | 12.50234 | 16.69894
39.7342 | 44.4415 | 41.35867 | 12.25434 | 3.082832 | 12.48308 | 16.62125
39.7442 | 44.0759 | 41.25677 | 12.24956 | 2.819134 | 12.46432 | 16.54288
39.7542 | 43.7852 | 41.15473 | 12.24479 | 2.630471 | 12.44607 | 16.46387
39.7642 | 43.4675 | 41.05258 | 12.24002 | 2.414917 | 12.42833 | 16.38424
39.7742 | 43.1239 | 40.95036 | 12.23526 | 2.173541 | 12.41109 | 16.30402
39.7842 | 42.8247 | 40.84808 | 12.2305 | 1.976621 | 12.39434 | 16.22323
39.7942 | 42.5057 | 40.74577 | 12.22575 | 1.759934 | 12.37809 | 16.14192
39.8042 | 42.1973 | 40.64346 | 12.22101 | 1.553839 | 12.36235 | 16.0601
39.8142 | 41.8712 | 40.54118 | 12.21627 | 1.330022 | 12.3471 | 15.9778
39.8242 | 41.5766 | 40.43895 | 12.21154 | 1.137654 | 12.33235 | 15.89506
39.8342 | 41.2734 | 40.33679 | 12.20681 | 0.9366085 | 12.31809 | 15.81189
39.8442 | 41.0685 | 40.23474 | 12.2021 | 0.8337627 | 12.30432 | 15.72832
39.8542 | 40.7281 | 40.13281 | 12.19738 | 0.5952896 | 12.29104 | 15.64438
39.8642 | 40.4762 | 40.03103 | 12.19268 | 0.4451683 | 12.27826 | 15.5601
39.8742 | 40.2317 | 39.92943 | 12.18797 | 0.3022692 | 12.26596 | 15.4755
39.8842 | 39.9498 | 39.82803 | 12.18328 | 0.1217742 | 12.25414 | 15.3906
39.8942 | 39.7134 | 39.72685 | 12.17859 | -0.01344518 | 12.24281 | 15.30544
39.9042 | 39.4326 | 39.62591 | 12.17391 | -0.1933062 | 12.23197 | 15.22003
39.9142 | 39.271 | 39.52524 | 12.16923 | -0.2542418 | 12.22161 | 15.1344
39.9242 | 39.0399 | 39.42486 | 12.16456 | -0.3849631 | 12.21173 | 15.04856
39.9342 | 38.84 | 39.3248 | 12.1599 | -0.4847957 | 12.20234 | 14.96256
39.9442 | 38.6228 | 39.22506 | 12.15524 | -0.602262 | 12.19342 | 14.8764
39.9542 | 38.4016 | 39.12568 | 12.15059 | -0.7240833 | 12.18498 | 14.79011
39.9642 | 38.2114 | 39.02668 | 12.14594 | -0.8152778 | 12.17702 | 14.70371
39.9742 | 38.029 | 38.92807 | 12.1413 | -0.8990684 | 12.16954 | 14.61723
39.9842 | 37.8804 | 38.82987 | 12.13667 | -0.9494723 | 12.16253 | 14.53067
39.9942 | 37.6775 | 38.73211 | 12.13204 | -1.054614 | 12.156 | 14.44407
40.0042 | 37.5626 | 38.63481 | 12.12742 | -1.072208 | 12.14994 | 14.35745
40.0142 | 37.4008 | 38.53798 | 12.12281 | -1.137176 | 12.14436 | 14.27081
40.0242 | 37.2384 | 38.44163 | 12.1182 | -1.203233 | 12.13925 | 14.18419
40.0342 | 37.106 | 38.3458 | 12.11359 | -1.2398 | 12.13461 | 14.09759
40.0442 | 36.9644 | 38.25049 | 12.109 | -1.286089 | 12.13044 | 14.01105
40.0542 | 36.8245 | 38.15572 | 12.10441 | -1.331222 | 12.12675 | 13.92457
40.0642 | 36.7272 | 38.06152 | 12.09982 | -1.334318 | 12.12353 | 13.83817
40.0742 | 36.6833 | 37.96789 | 12.09524 | -1.284587 | 12.12078 | 13.75187
40.0842 | 36.5146 | 37.87485 | 12.09067 | -1.360249 | 12.1185 | 13.66568
40.0942 | 36.4372 | 37.78242 | 12.0861 | -1.345219 | 12.11669 | 13.57963
40.1042 | 36.3092 | 37.69061 | 12.08154 | -1.381409 | 12.11535 | 13.49372
40.1142 | 36.2726 | 37.59944 | 12.07698 | -1.326836 | 12.11448 | 13.40797
40.1241 | 36.1577 | 37.50981 | 12.07248 | -1.352114 | 12.11407 | 13.32326
40.1341 | 36.0818 | 37.41995 | 12.06794 | -1.338149 | 12.11414 | 13.23788
40.1441 | 36.0089 | 37.33076 | 12.0634 | -1.321858 | 12.11466 | 13.15269
40.1541 | 35.9567 | 37.24226 | 12.05887 | -1.285559 | 12.11566 | 13.06773
40.1641 | 35.9043 | 37.15446 | 12.05434 | -1.250163 | 12.11713 | 12.98299
40.1741 | 35.8296 | 37.06738 | 12.04982 | -1.237782 | 12.11906 | 12.8985
40.1841 | 35.7953 | 36.98103 | 12.04531 | -1.185727 | 12.12146 | 12.81426
40.1941 | 35.6932 | 36.89541 | 12.0408 | -1.20221 | 12.12433 | 12.73028
40.2041 | 35.6846 | 36.81054 | 12.0363 | -1.125941 | 12.12766 | 12.64658
40.2141 | 35.5915 | 36.72643 | 12.03181 | -1.134932 | 12.13147 | 12.56316
40.2241 | 35.6148 | 36.64309 | 12.02732 | -1.028293 | 12.13574 | 12.48004
40.2341 | 35.5623 | 36.56054 | 12.02283 | -0.9982354 | 12.14048 | 12.39723
40.2441 | 35.525 | 36.47877 | 12.01835 | -0.9537661 | 12.14568 | 12.31473
40.2541 | 35.4977 | 36.3978 | 12.01388 | -0.9000976 | 12.15136 | 12.23256
40.2641 | 35.4537 | 36.31764 | 12.00942 | -0.8639359 | 12.1575 | 12.15072
40.2741 | 35.4191 | 36.23829 | 12.00496 | -0.81919 | 12.16411 | 12.06922
40.2841 | 35.3625 | 36.15977 | 12.0005 | -0.7972695 | 12.17119 | 11.98808
40.2941 | 35.3594 | 36.08208 | 11.99605 | -0.7226822 | 12.17874 | 11.90729
40.3041 | 35.3996 | 36.00524 | 11.99161 | -0.6056363 | 12.18675 | 11.82687
40.3141 | 35.3125 | 35.92924 | 11.98717 | -0.6167368 | 12.19524 | 11.74682
40.3241 | 35.2911 | 35.85409 | 11.98274 | -0.5629937 | 12.2042 | 11.66715
40.3341 | 35.2748 | 35.77981 | 11.97832 | -0.5050133 | 12.21362 | 11.58787
40.3441 | 35.2363 | 35.7064 | 11.9739 | -0.4701025 | 12.22352 | 11.50898
40.3541 | 35.1966 | 35.63386 | 11.96949 | -0.4372618 | 12.23389 | 11.43049
40.3641 | 35.2191 | 35.56221 | 11.96508 | -0.3431067 | 12.24472 | 11.3524
40.3741 | 35.1949 | 35.49144 | 11.96068 | -0.2965353 | 12.25603 | 11.27473
40.3841 | 35.2166 | 35.42156 | 11.95628 | -0.2049578 | 12.26782 | 11.19746
40.3941 | 35.1441 | 35.35258 | 11.95189 | -0.2084769 | 12.28007 | 11.12061
40.4041 | 35.1756 | 35.2845 | 11.94751 | -0.1089001 | 12.2928 | 11.04419
40.4141 | 35.1225 | 35.21733 | 11.94313 | -0.09482664 | 12.306 | 10.9682
40.4241 | 35.1167 | 35.15107 | 11.93875 | -0.03436868 | 12.31968 | 10.89263
40.4341 | 35.1057 | 35.08573 | 11.93439 | 0.0199749 | 12.33383 | 10.8175
40.4441 | 35.104 | 35.0213 | 11.93003 | 0.082698 | 12.34846 | 10.74281
40.4541 | 35.1363 | 34.9578 | 11.92567 | 0.1784969 | 12.36357 | 10.66857
40.4641 | 35.054 | 34.89523 | 11.92132 | 0.1587687 | 12.37915 | 10.59476
40.4741 | 35.0929 | 34.83359 | 11.91698 | 0.2593105 | 12.39521 | 10.5214
40.4841 | 35.0574 | 34.77288 | 11.91264 | 0.2845172 | 12.41175 | 10.4485
40.4941 | 35.0488 | 34.71311 | 11.90831 | 0.3356853 | 12.42877 | 10.37604
40.5041 | 35.0444 | 34.65429 | 11.90398 | 0.3901147 | 12.44626 | 10.30404
40.5141 | 35.0489 | 34.5964 | 11.89966 | 0.4525015 | 12.46424 | 10.2325
40.5241 | 35.0547 | 34.53946 | 11.89534 | 0.5152407 | 12.4827 | 10.16141
40.5341 | 35.0278 | 34.48347 | 11.89103 | 0.5443341 | 12.50165 | 10.09079
40.5441 | 35.0291 | 34.42842 | 11.88673 | 0.6006769 | 12.52107 | 10.02062
40.5541 | 35.0481 | 34.37433 | 11.88243 | 0.6737674 | 12.54098 | 9.950916
40.5641 | 35.0407 | 34.3212 | 11.87814 | 0.7195032 | 12.56138 | 9.881675
40.5741 | 35.0227 | 34.26902 | 11.87385 | 0.7536846 | 12.58226 | 9.812898
40.5841 | 35.0565 | 34.21779 | 11.86957 | 0.8387083 | 12.60363 | 9.744585
40.5941 | 35.0211 | 34.16753 | 11.8653 | 0.8535735 | 12.62549 | 9.676739
40.6041 | 35.0628 | 34.11822 | 11.86103 | 0.944579 | 12.64784 | 9.609356
40.6141 | 35.0363 | 34.06988 | 11.85676 | 0.9664238 | 12.67067 | 9.542439
40.6241 | 35.0639 | 34.02249 | 11.85251 | 1.041406 | 12.694 | 9.475989
40.6341 | 35.0709 | 33.97608 | 11.84825 | 1.094824 | 12.71782 | 9.410004
40.6441 | 35.0838 | 33.93062 | 11.84401 | 1.15318 | 12.74213 | 9.344485
40.6541 | 35.0772 | 33.88613 | 11.83977 | 1.19107 | 12.76694 | 9.27943
40.6641 | 35.0779 | 33.8426 | 11.83553 | 1.235297 | 12.79223 | 9.21484
40.6741 | 35.1283 | 33.80004 | 11.8313 | 1.328256 | 12.81803 | 9.150715
40.6841 | 35.1029 | 33.75845 | 11.82707 | 1.344451 | 12.84432 | 9.087053
40.6941 | 35.1385 | 33.71782 | 11.82286 | 1.42068 | 12.87111 | 9.023853
40.704 | 35.1333 | 33.67855 | 11.81868 | 1.454747 | 12.89813 | 8.96174
40.714 | 35.1102 | 33.63985 | 11.81448 | 1.470352 | 12.92591 | 8.89946
40.724 | 35.2041 | 33.60211 | 11.81027 | 1.601993 | 12.95419 | 8.837638
40.734 | 35.1924 | 33.56533 | 11.80608 | 1.627067 | 12.98298 | 8.776275
40.744 | 35.2125 | 33.52952 | 11.80189 | 1.682976 | 13.01227 | 8.715368
40.754 | 35.2079 | 33.49468 | 11.7977 | 1.71322 | 13.04206 | 8.654919
40.764 | 35.2188 | 33.4608 | 11.79352 | 1.757999 | 13.07236 | 8.594922
40.774 | 35.2294 | 33.42789 | 11.78935 | 1.801515 | 13.10316 | 8.53538
40.784 | 35.2346 | 33.39594 | 11.78518 | 1.838665 | 13.13447 | 8.47629
40.794 | 35.2619 | 33.36495 | 11.78102 | 1.896953 | 13.16628 | 8.417648
40.804 | 35.3104 | 33.33492 | 11.77686 | 1.97548 | 13.19861 | 8.359454
40.814 | 35.2659 | 33.30586 | 11.77271 | 1.960044 | 13.23144 | 8.301708
40.824 | 35.2753 | 33.27775 | 11.76856 | 1.997553 | 13.26478 | 8.244405
40.834 | 35.3352 | 33.25061 | 11.76442 | 2.084594 | 13.29864 | 8.187545
40.844 | 35.3179 | 33.22442 | 11.76028 | 2.093481 | 13.33301 | 8.131124
40.854 | 35.3488 | 33.19919 | 11.75615 | 2.149609 | 13.3679 | 8.075142
40.864 | 35.3757 | 33.17492 | 11.75203 | 2.200785 | 13.40329 | 8.019597
40.874 | 35.3748 | 33.1516 | 11.74791 | 2.223201 | 13.4392 | 7.964486
40.884 | 35.37 | 33.12923 | 11.7438 | 2.24077 | 13.47563 | 7.909807
40.894 | 35.3783 | 33.10782 | 11.73969 | 2.270484 | 13.51257 | 7.855558
40.904 | 35.4244 | 33.08735 | 11.73558 | 2.337047 | 13.55003 | 7.801736
40.914 | 35.4053 | 33.06784 | 11.73149 | 2.337464 | 13.58801 | 7.748339
40.924 | 35.4625 | 33.04927 | 11.7274 | 2.413231 | 13.62651 | 7.695365
40.934 | 35.4604 | 33.03165 | 11.72331 | 2.428755 | 13.66553 | 7.642811
40.944 | 35.4688 | 33.01496 | 11.71923 | 2.453837 | 13.70506 | 7.590676
40.954 | 35.4766 | 32.99923 | 11.71515 | 2.477374 | 13.74512 | 7.538956
40.964 | 35.5255 | 32.98444 | 11.71108 | 2.541058 | 13.78571 | 7.487646
40.974 | 35.5001 | 32.97058 | 11.70702 | 2.529517 | 13.82682 | 7.43675
40.984 | 35.5353 | 32.95766 | 11.70296 | 2.57764 | 13.86844 | 7.386261
40.994 | 35.5342 | 32.94567 | 11.6989 | 2.58853 | 13.91059 | 7.336178
41.004 | 35.5673 | 32.93461 | 11.69486 | 2.632687 | 13.95326 | 7.286499
41.014 | 35.5722 | 32.92449 | 11.69081 | 2.647714 | 13.99645 | 7.23722
41.024 | 35.6107 | 32.91528 | 11.68678 | 2.695416 | 14.04017 | 7.188338
41.034 | 35.6114 | 32.90701 | 11.68274 | 2.704391 | 14.08441 | 7.139852
41.044 | 35.6371 | 32.89965 | 11.67872 | 2.737446 | 14.12918 | 7.091758
41.054 | 35.6506 | 32.89322 | 11.67469 | 2.75738 | 14.17447 | 7.044054
41.064 | 35.6609 | 32.8877 | 11.67068 | 2.773197 | 14.22029 | 6.996736
41.074 | 35.6881 | 32.8831 | 11.66667 | 2.805 | 14.26663 | 6.949803
41.084 | 35.7304 | 32.87941 | 11.66266 | 2.85099 | 14.31349 | 6.903253
41.094 | 35.7388 | 32.87663 | 11.65866 | 2.862171 | 14.36089 | 6.85708
41.104 | 35.7666 | 32.87475 | 11.65467 | 2.891847 | 14.4088 | 6.811285
41.114 | 35.7461 | 32.87378 | 11.65068 | 2.872321 | 14.45724 | 6.765862
41.124 | 35.8123 | 32.87371 | 11.64669 | 2.938594 | 14.5062 | 6.720811
41.134 | 35.7885 | 32.87453 | 11.64271 | 2.913968 | 14.55569 | 6.676129
41.144 | 35.8471 | 32.87625 | 11.63874 | 2.970851 | 14.6057 | 6.63181
41.154 | 35.8359 | 32.87886 | 11.63477 | 2.957044 | 14.65623 | 6.587855
41.164 | 35.8537 | 32.88235 | 11.63081 | 2.971348 | 14.70728 | 6.544261
41.174 | 35.8698 | 32.88673 | 11.62685 | 2.983071 | 14.75885 | 6.501022
41.184 | 35.9033 | 32.89199 | 11.6229 | 3.011315 | 14.81095 | 6.458139
41.194 | 35.915 | 32.89812 | 11.61895 | 3.016882 | 14.86356 | 6.415607
41.204 | 35.9513 | 32.90512 | 11.61501 | 3.046176 | 14.91669 | 6.373424
41.214 | 35.9434 | 32.913 | 11.61107 | 3.030403 | 14.97034 | 6.331588
41.224 | 35.9642 | 32.92174 | 11.60714 | 3.042465 | 15.0245 | 6.290095
41.234 | 35.9659 | 32.93133 | 11.60321 | 3.034568 | 15.07917 | 6.248943
41.244 | 36.0038 | 32.94178 | 11.59929 | 3.062015 | 15.13436 | 6.208129
41.254 | 36.0706 | 32.95309 | 11.59538 | 3.117511 | 15.19006 | 6.16765
41.264 | 36.0479 | 32.96524 | 11.59147 | 3.08266 | 15.24627 | 6.127505
41.274 | 36.0794 | 32.97823 | 11.58756 | 3.101168 | 15.30298 | 6.087689
41.284 | 36.0752 | 32.99206 | 11.58366 | 3.083135 | 15.3602 | 6.048201
41.2939 | 36.1039 | 33.00655 | 11.57981 | 3.097348 | 15.41732 | 6.009425
41.3039 | 36.1206 | 33.02203 | 11.57592 | 3.098567 | 15.47554 | 5.97058
41.3139 | 36.1824 | 33.03834 | 11.57203 | 3.144059 | 15.53426 | 5.932054
41.3239 | 36.1613 | 33.05546 | 11.56815 | 3.105838 | 15.59347 | 5.893846
41.3339 | 36.1812 | 33.0734 | 11.56428 | 3.107804 | 15.65317 | 5.855951
41.3439 | 36.2061 | 33.09214 | 11.56041 | 3.113965 | 15.71336 | 5.818367
41.3539 | 36.1995 | 33.11167 | 11.55654 | 3.087825 | 15.77404 | 5.781093
41.3639 | 36.254 | 33.13201 | 11.55268 | 3.12199 | 15.8352 | 5.744125
41.3739 | 36.275 | 33.15313 | 11.54883 | 3.121866 | 15.89684 | 5.707461
41.3839 | 36.2852 | 33.17504 | 11.54498 | 3.11016 | 15.95896 | 5.671098
41.3939 | 36.2817 | 33.19772 | 11.54114 | 3.083979 | 16.02155 | 5.635032
41.4039 | 36.3023 | 33.22117 | 11.5373 | 3.081128 | 16.08461 | 5.599264
41.4139 | 36.3211 | 33.24539 | 11.53347 | 3.075714 | 16.14813 | 5.563789
41.4239 | 36.3273 | 33.27035 | 11.52964 | 3.056947 | 16.21211 | 5.528604
41.4339 | 36.324 | 33.29607 | 11.52581 | 3.027929 | 16.27655 | 5.493708
41.4439 | 36.3902 | 33.32253 | 11.522 | 3.067669 | 16.34144 | 5.459099
41.4539 | 36.3422 | 33.34972 | 11.51818 | 2.992477 | 16.40677 | 5.424772
41.4639 | 36.386 | 33.37764 | 11.51437 | 3.008359 | 16.47254 | 5.390726
41.4739 | 36.3837 | 33.40628 | 11.51057 | 2.977421 | 16.53875 | 5.356959
41.4839 | 36.3695 | 33.43563 | 11.50677 | 2.933874 | 16.60538 | 5.323469
41.4939 | 36.3699 | 33.46568 | 11.50298 | 2.904215 | 16.67244 | 5.290262
41.5039 | 36.4306 | 33.49643 | 11.49919 | 2.934173 | 16.73992 | 5.257316
41.5139 | 36.431 | 33.52786 | 11.49541 | 2.903144 | 16.80781 | 5.224638
41.5239 | 36.3896 | 33.55996 | 11.49163 | 2.829643 | 16.8761 | 5.192228
41.5339 | 36.4214 | 33.59271 | 11.48786 | 2.828686 | 16.94478 | 5.160071
41.5439 | 36.3699 | 33.62614 | 11.48409 | 2.743757 | 17.01386 | 5.128187
41.5539 | 36.408 | 33.66022 | 11.48033 | 2.747784 | 17.08333 | 5.096561
41.5639 | 36.4659 | 33.69493 | 11.47657 | 2.770975 | 17.15316 | 5.065194
41.5739 | 36.4223 | 33.73026 | 11.47282 | 2.692037 | 17.22336 | 5.03408
41.5839 | 36.4376 | 33.76622 | 11.46907 | 2.671382 | 17.29393 | 5.00322
41.5939 | 36.4422 | 33.80278 | 11.46533 | 2.639419 | 17.36484 | 4.97261
41.6039 | 36.4282 | 33.83994 | 11.46159 | 2.588263 | 17.4361 | 4.942249
41.6139 | 36.5088 | 33.87768 | 11.45786 | 2.631122 | 17.50769 | 4.912133
41.6239 | 36.5488 | 33.91599 | 11.45413 | 2.632809 | 17.5796 | 4.882261
41.6339 | 36.4955 | 33.95486 | 11.45041 | 2.540635 | 17.65183 | 4.85263
41.6439 | 36.504 | 33.99429 | 11.44669 | 2.509713 | 17.72436 | 4.823239
41.6539 | 36.5194 | 34.03425 | 11.44297 | 2.485153 | 17.79719 | 4.794085
41.6639 | 36.5156 | 34.07473 | 11.43927 | 2.440869 | 17.8703 | 4.765166
41.6739 | 36.5945 | 34.11573 | 11.43556 | 2.478774 | 17.94368 | 4.73648
41.6839 | 36.6037 | 34.15722 | 11.43186 | 2.446483 | 18.01733 | 4.708024
41.6939 | 36.5943 | 34.19919 | 11.42817 | 2.395106 | 18.09123 | 4.679798
41.7039 | 36.5713 | 34.24164 | 11.42448 | 2.329657 | 18.16536 | 4.651798
41.7139 | 36.5916 | 34.28456 | 11.4208 | 2.307043 | 18.23973 | 4.624032
41.7239 | 36.6167 | 34.3279 | 11.41712 | 2.288797 | 18.31431 | 4.596479
41.7339 | 36.6354 | 34.37168 | 11.41344 | 2.263724 | 18.38909 | 4.569147
41.7439 | 36.6257 | 34.41586 | 11.40977 | 2.209837 | 18.46406 | 4.542033
41.7539 | 36.6328 | 34.46045 | 11.40611 | 2.172353 | 18.5392 | 4.515136
41.7639 | 36.581 | 34.50541 | 11.40245 | 2.075586 | 18.61451 | 4.488454
41.7739 | 36.657 | 34.55075 | 11.3988 | 2.106254 | 18.68997 | 4.461984
41.7839 | 36.6251 | 34.59642 | 11.39515 | 2.02868 | 18.76556 | 4.435717
41.7939 | 36.6626 | 34.64243 | 11.3915 | 2.020168 | 18.84127 | 4.409667
41.8039 | 36.6303 | 34.68876 | 11.38786 | 1.941535 | 18.91708 | 4.383824
41.8139 | 36.617 | 34.73539 | 11.38422 | 1.881606 | 18.99298 | 4.358185
41.8239 | 36.5998 | 34.7823 | 11.38059 | 1.817496 | 19.06896 | 4.33275
41.8339 | 36.6333 | 34.82948 | 11.37697 | 1.80382 | 19.145 | 4.307516
41.8439 | 36.5956 | 34.8769 | 11.37335 | 1.718702 | 19.22107 | 4.282482
41.8539 | 36.624 | 34.92454 | 11.36973 | 1.699456 | 19.29717 | 4.257645
41.8639 | 36.6163 | 34.9724 | 11.36612 | 1.643902 | 19.37328 | 4.233004
41.8738 | 36.5656 | 35.01999 | 11.36255 | 1.545614 | 19.44864 | 4.208803
41.8838 | 36.5882 | 35.0682 | 11.35894 | 1.520003 | 19.52471 | 4.184546
41.8938 | 36.5549 | 35.11656 | 11.35535 | 1.438342 | 19.60073 | 4.16048
41.9038 | 36.5329 | 35.16505 | 11.35175 | 1.367854 | 19.67669 | 4.136603
41.9138 | 36.6069 | 35.21365 | 11.34817 | 1.393255 | 19.75257 | 4.112912
41.9238 | 36.552 | 35.26233 | 11.34458 | 1.289665 | 19.82834 | 4.089408
41.9338 | 36.5159 | 35.31109 | 11.341 | 1.204812 | 19.904 | 4.066087
41.9438 | 36.5159 | 35.35989 | 11.33743 | 1.156012 | 19.97951 | 4.042948
41.9538 | 36.4855 | 35.40871 | 11.33386 | 1.076786 | 20.05486 | 4.019988
41.9638 | 36.5153 | 35.45754 | 11.3303 | 1.057759 | 20.13004 | 3.997208
41.9738 | 36.5057 | 35.50635 | 11.32674 | 0.9993505 | 20.20501 | 3.974605
41.9838 | 36.4762 | 35.55512 | 11.32318 | 0.9210849 | 20.27976 | 3.952177
41.9938 | 36.4372 | 35.60382 | 11.31963 | 0.8333838 | 20.35426 | 3.929923
42.0038 | 36.4303 | 35.65243 | 11.31609 | 0.7778728 | 20.4285 | 3.907841
42.0138 | 36.412 | 35.70093 | 11.31254 | 0.7110742 | 20.50245 | 3.88593
42.0238 | 36.4558 | 35.74929 | 11.30901 | 0.706511 | 20.57609 | 3.864188
42.0338 | 36.4148 | 35.7975 | 11.30548 | 0.6173049 | 20.64941 | 3.842614
42.0438 | 36.3766 | 35.84552 | 11.30195 | 0.531083 | 20.72236 | 3.821205
42.0538 | 36.3548 | 35.89333 | 11.29843 | 0.4614686 | 20.79494 | 3.799961
42.0638 | 36.3705 | 35.94091 | 11.29491 | 0.4295878 | 20.86712 | 3.77888
42.0738 | 36.3331 | 35.98824 | 11.29139 | 0.3448638 | 20.93888 | 3.757961
42.0838 | 36.374 | 36.03528 | 11.28789 | 0.3387225 | 21.01019 | 3.737202
42.0938 | 36.2941 | 36.08201 | 11.28438 | 0.2120897 | 21.08103 | 3.716601
42.1038 | 36.3063 | 36.12841 | 11.28088 | 0.1778876 | 21.15137 | 3.696157
42.1138 | 36.2678 | 36.17446 | 11.27739 | 0.09334386 | 21.2212 | 3.675869
42.1238 | 36.2449 | 36.22011 | 11.2739 | 0.02478673 | 21.29048 | 3.655736
42.1338 | 36.2916 | 36.26536 | 11.27041 | 0.0262365 | 21.3592 | 3.635755
42.1438 | 36.2255 | 36.31018 | 11.26693 | -0.08467544 | 21.42732 | 3.615926
42.1538 | 36.2473 | 36.35452 | 11.26345 | -0.1072246 | 21.49483 | 3.596247
42.1638 | 36.1779 | 36.39839 | 11.25998 | -0.2204863 | 21.56169 | 3.576717
42.1738 | 36.183 | 36.44173 | 11.25651 | -0.2587302 | 21.62789 | 3.557334
42.1838 | 36.1511 | 36.48454 | 11.25305 | -0.3334356 | 21.69339 | 3.538097
42.1938 | 36.1518 | 36.52677 | 11.24959 | -0.3749726 | 21.75818 | 3.519005
42.2038 | 36.1502 | 36.56841 | 11.24613 | -0.4182142 | 21.82222 | 3.500057
42.2138 | 36.1175 | 36.60943 | 11.24268 | -0.4919338 | 21.8855 | 3.48125
42.2238 | 36.0817 | 36.64981 | 11.23924 | -0.5681065 | 21.94798 | 3.462585
42.2338 | 36.0445 | 36.68951 | 11.2358 | -0.645006 | 22.00965 | 3.444059
42.2438 | 36.0554 | 36.7285 | 11.23236 | -0.6731028 | 22.07047 | 3.425672
42.2538 | 36.0812 | 36.76677 | 11.22893 | -0.6855731 | 22.13042 | 3.407421
42.2638 | 36.0244 | 36.80429 | 11.2255 | -0.7798884 | 22.18948 | 3.389307
42.2738 | 35.9605 | 36.84102 | 11.22208 | -0.8805243 | 22.24762 | 3.371327
42.2838 | 35.9316 | 36.87695 | 11.21866 | -0.9453528 | 22.30481 | 3.35348
42.2938 | 35.9194 | 36.91205 | 11.21524 | -0.9926502 | 22.36104 | 3.335767
42.3038 | 35.9583 | 36.94629 | 11.21183 | -0.9879878 | 22.41627 | 3.318183
42.3138 | 35.8702 | 36.97964 | 11.20843 | -1.10944 | 22.47048 | 3.300729
42.3238 | 35.8495 | 37.01208 | 11.20503 | -1.162582 | 22.52365 | 3.283405
42.3338 | 35.7684 | 37.04359 | 11.20163 | -1.275189 | 22.57575 | 3.266208
42.3438 | 35.7679 | 37.07413 | 11.19824 | -1.306234 | 22.62676 | 3.249137
42.3538 | 35.808 | 37.10369 | 11.19485 | -1.295693 | 22.67665 | 3.232192
42.3638 | 35.7428 | 37.13224 | 11.19147 | -1.389441 | 22.7254 | 3.21537
42.3738 | 35.665 | 37.15976 | 11.18809 | -1.494755 | 22.77299 | 3.198672
42.3838 | 35.6387 | 37.18621 | 11.18471 | -1.547509 | 22.8194 | 3.182096
42.3938 | 35.584 | 37.21158 | 11.18134 | -1.627577 | 22.86459 | 3.165641
42.4038 | 35.6375 | 37.23584 | 11.17798 | -1.59834 | 22.90856 | 3.149305
42.4138 | 35.5687 | 37.25897 | 11.17462 | -1.690271 | 22.95127 | 3.133088
42.4238 | 35.5059 | 37.28095 | 11.17126 | -1.775052 | 22.9927 | 3.116989
42.4338 | 35.4487 | 37.30176 | 11.16791 | -1.853059 | 23.03285 | 3.101007
42.4438 | 35.3957 | 37.32136 | 11.16456 | -1.925665 | 23.07167 | 3.08514
42.4538 | 35.4379 | 37.33976 | 11.16121 | -1.901855 | 23.10916 | 3.069387
42.4637 | 35.3388 | 37.35673 | 11.15791 | -2.017927 | 23.14492 | 3.053903
42.4737 | 35.3109 | 37.37263 | 11.15457 | -2.06173 | 23.17968 | 3.038375
42.4837 | 35.258 | 37.38726 | 11.15124 | -2.129255 | 23.21306 | 3.022959
42.4937 | 35.1956 | 37.40058 | 11.14791 | -2.204978 | 23.24501 | 3.007654
42.5037 | 35.1974 | 37.41259 | 11.14459 | -2.215186 | 23.27554 | 2.992458
42.5137 | 35.1294 | 37.42326 | 11.14127 | -2.293857 | 23.30462 | 2.977371
42.5237 | 35.0925 | 37.43257 | 11.13795 | -2.340073 | 23.33223 | 2.962392
42.5337 | 35.0709 | 37.44052 | 11.13464 | -2.369621 | 23.35836 | 2.947519
42.5437 | 34.9889 | 37.44708 | 11.13134 | -2.458178 | 23.38299 | 2.932752
42.5537 | 34.9925 | 37.45223 | 11.12804 | -2.459733 | 23.40611 | 2.91809
42.5637 | 34.9547 | 37.45597 | 11.12474 | -2.501273 | 23.4277 | 2.903532
42.5737 | 34.9116 | 37.45828 | 11.12144 | -2.546677 | 23.44776 | 2.889077
42.5837 | 34.8627 | 37.45913 | 11.11815 | -2.596434 | 23.46626 | 2.874723
42.5937 | 34.8128 | 37.45853 | 11.11487 | -2.645734 | 23.48319 | 2.860472
42.6037 | 34.7818 | 37.45646 | 11.11159 | -2.674661 | 23.49855 | 2.84632
42.6137 | 34.7643 | 37.4529 | 11.10831 | -2.688603 | 23.51232 | 2.832268
42.6237 | 34.7227 | 37.44785 | 11.10504 | -2.725152 | 23.5245 | 2.818315
42.6337 | 34.6456 | 37.4413 | 11.10177 | -2.795698 | 23.53507 | 2.804459
42.6437 | 34.625 | 37.43323 | 11.09851 | -2.808228 | 23.54402 | 2.790701
42.6537 | 34.5563 | 37.42364 | 11.09525 | -2.867336 | 23.55135 | 2.777038
42.6637 | 34.5663 | 37.41251 | 11.09199 | -2.846213 | 23.55705 | 2.763471
42.6737 | 34.4986 | 37.39985 | 11.08874 | -2.901254 | 23.56112 | 2.749998
42.6837 | 34.4374 | 37.38565 | 11.08549 | -2.948254 | 23.56354 | 2.736619
42.6937 | 34.3584 | 37.3699 | 11.08225 | -3.0115 | 23.56432 | 2.723332
42.7037 | 34.3211 | 37.3526 | 11.07901 | -3.031496 | 23.56345 | 2.710138
42.7137 | 34.3271 | 37.33373 | 11.07577 | -3.006633 | 23.56093 | 2.697034
42.7237 | 34.2455 | 37.31331 | 11.07254 | -3.067812 | 23.55675 | 2.684021
42.7337 | 34.1803 | 37.29133 | 11.06931 | -3.111025 | 23.55091 | 2.671098
42.7437 | 34.1212 | 37.26778 | 11.06609 | -3.14658 | 23.54343 | 2.658264
42.7537 | 34.0637 | 37.24266 | 11.06287 | -3.178964 | 23.53428 | 2.645518
42.7637 | 34.0643 | 37.21599 | 11.05966 | -3.151691 | 23.52348 | 2.632859
42.7737 | 33.9754 | 37.18775 | 11.05644 | -3.212352 | 23.51102 | 2.620286
42.7837 | 33.8584 | 37.15795 | 11.05324 | -3.299553 | 23.49692 | 2.6078
42.7937 | 33.8771 | 37.1266 | 11.05003 | -3.249498 | 23.48116 | 2.595399
42.8037 | 33.7844 | 37.09369 | 11.04684 | -3.309287 | 23.46377 | 2.583081
42.8137 | 33.7378 | 37.05922 | 11.04364 | -3.321425 | 23.44474 | 2.570848
42.8237 | 33.682 | 37.02322 | 11.04045 | -3.341221 | 23.42407 | 2.558698
42.8337 | 33.5769 | 36.98568 | 11.03726 | -3.408779 | 23.40179 | 2.54663
42.8437 | 33.5639 | 36.9466 | 11.03408 | -3.382703 | 23.37788 | 2.534644
42.8537 | 33.4532 | 36.906 | 11.0309 | -3.452804 | 23.35236 | 2.522738
42.8637 | 33.4329 | 36.86389 | 11.02773 | -3.430986 | 23.32525 | 2.510913
42.8737 | 33.3729 | 36.82026 | 11.02455 | -3.447365 | 23.29654 | 2.499168
42.8837 | 33.3004 | 36.77515 | 11.02139 | -3.474745 | 23.26626 | 2.4875
42.8937 | 33.2637 | 36.72854 | 11.01822 | -3.464841 | 23.2344 | 2.475912
42.9037 | 33.1561 | 36.68046 | 11.01507 | -3.524358 | 23.20099 | 2.464401
42.9137 | 33.1213 | 36.63092 | 11.01191 | -3.509616 | 23.16604 | 2.452967
42.9237 | 33.0584 | 36.57992 | 11.00876 | -3.521516 | 23.12955 | 2.441609
42.9337 | 33.0058 | 36.52748 | 11.00561 | -3.521684 | 23.09155 | 2.430326
42.9437 | 32.9372 | 36.47363 | 11.00247 | -3.53643 | 23.05204 | 2.419119
42.9537 | 32.8918 | 36.41836 | 10.99933 | -3.526564 | 23.01105 | 2.407986
42.9637 | 32.8069 | 36.3617 | 10.99619 | -3.554804 | 22.96859 | 2.396927
42.9737 | 32.7683 | 36.30367 | 10.99306 | -3.535366 | 22.92466 | 2.38594
42.9837 | 32.7079 | 36.24427 | 10.98993 | -3.536368 | 22.87931 | 2.375027
42.9937 | 32.6189 | 36.18352 | 10.98681 | -3.564625 | 22.83253 | 2.364185
43.0037 | 32.5651 | 36.12145 | 10.98369 | -3.556354 | 22.78435 | 2.353415
43.0137 | 32.4909 | 36.05807 | 10.98057 | -3.567174 | 22.73479 | 2.342715
43.0237 | 32.445 | 35.9934 | 10.97746 | -3.548404 | 22.68386 | 2.332086
43.0337 | 32.3525 | 35.92746 | 10.97435 | -3.574962 | 22.63158 | 2.321526
43.0436 | 32.298 | 35.86094 | 10.97128 | -3.562937 | 22.57852 | 2.31114
43.0536 | 32.2474 | 35.79252 | 10.96818 | -3.545125 | 22.52363 | 2.300717
43.0636 | 32.1526 | 35.7229 | 10.96508 | -3.570297 | 22.46746 | 2.290361
43.0736 | 32.1081 | 35.65208 | 10.96199 | -3.54398 | 22.41002 | 2.280073
43.0836 | 32.0113 | 35.58009 | 10.9589 | -3.568792 | 22.35134 | 2.269852
43.0936 | 31.9853 | 35.50696 | 10.95581 | -3.521658 | 22.29145 | 2.259697
43.1036 | 31.9075 | 35.43269 | 10.95273 | -3.525194 | 22.23036 | 2.249607
43.1136 | 31.8331 | 35.35733 | 10.94965 | -3.524227 | 22.16809 | 2.239583
43.1236 | 31.7809 | 35.28088 | 10.94658 | -3.499977 | 22.10468 | 2.229623
43.1336 | 31.7093 | 35.20337 | 10.9435 | -3.494069 | 22.04014 | 2.219728
43.1436 | 31.6669 | 35.12482 | 10.94044 | -3.457924 | 21.97449 | 2.209896
43.1536 | 31.5825 | 35.04526 | 10.93737 | -3.462765 | 21.90776 | 2.200126
43.1636 | 31.5122 | 34.96472 | 10.93431 | -3.452518 | 21.83998 | 2.19042
43.1736 | 31.4553 | 34.8832 | 10.93126 | -3.427903 | 21.77117 | 2.180775
43.1836 | 31.3715 | 34.80075 | 10.92821 | -3.429245 | 21.70135 | 2.171192
43.1936 | 31.3128 | 34.71737 | 10.92516 | -3.404571 | 21.63054 | 2.16167
43.2036 | 31.2579 | 34.6331 | 10.92211 | -3.3752 | 21.55878 | 2.152209
43.2136 | 31.1758 | 34.54796 | 10.91907 | -3.372159 | 21.48608 | 2.142808
43.2236 | 31.1277 | 34.46197 | 10.91603 | -3.334274 | 21.41247 | 2.133466
43.2336 | 30.9975 | 34.37516 | 10.913 | -3.377665 | 21.33798 | 2.124183
43.2436 | 31.005 | 34.28756 | 10.90997 | -3.28256 | 21.26263 | 2.114959
43.2536 | 30.8631 | 34.19918 | 10.90694 | -3.33608 | 21.18644 | 2.105793
43.2636 | 30.847 | 34.11005 | 10.90392 | -3.263052 | 21.10945 | 2.096685
43.2736 | 30.7554 | 34.0202 | 10.9009 | -3.2648 | 21.03166 | 2.087634
43.2836 | 30.6786 | 33.92965 | 10.89789 | -3.251049 | 20.95312 | 2.078639
43.2936 | 30.6602 | 33.83842 | 10.89488 | -3.178221 | 20.87384 | 2.069701
43.3036 | 30.5484 | 33.74654 | 10.89187 | -3.198143 | 20.79386 | 2.060819
43.3136 | 30.4815 | 33.65403 | 10.88886 | -3.172534 | 20.71318 | 2.051993
43.3236 | 30.4161 | 33.56093 | 10.88586 | -3.144827 | 20.63184 | 2.043221
43.3336 | 30.3779 | 33.46724 | 10.88286 | -3.089338 | 20.54987 | 2.034504
43.3436 | 30.3 | 33.37299 | 10.87987 | -3.072995 | 20.46728 | 2.025841
43.3536 | 30.1697 | 33.27822 | 10.87688 | -3.108519 | 20.38411 | 2.017231
43.3636 | 30.1722 | 33.18294 | 10.87389 | -3.010737 | 20.30037 | 2.008676
43.3736 | 30.1002 | 33.08717 | 10.87091 | -2.986968 | 20.21608 | 2.000172
43.3836 | 30.0561 | 32.99094 | 10.86793 | -2.934839 | 20.13129 | 1.991721
43.3936 | 29.9711 | 32.89427 | 10.86496 | -2.923172 | 20.04599 | 1.983323
43.4036 | 29.8777 | 32.79719 | 10.86198 | -2.91949 | 19.96023 | 1.974975
43.4136 | 29.8647 | 32.69971 | 10.85901 | -2.835013 | 19.87402 | 1.966679
43.4236 | 29.8348 | 32.60187 | 10.85605 | -2.767068 | 19.78739 | 1.958434
43.4336 | 29.7149 | 32.50367 | 10.85309 | -2.788773 | 19.70035 | 1.95024
43.4436 | 29.6543 | 32.40515 | 10.85013 | -2.750852 | 19.61293 | 1.942095
43.4536 | 29.5961 | 32.30633 | 10.84717 | -2.710227 | 19.52515 | 1.934
43.4636 | 29.579 | 32.20722 | 10.84422 | -2.628219 | 19.43704 | 1.925954
43.4736 | 29.5003 | 32.10785 | 10.84127 | -2.607549 | 19.34862 | 1.917957
43.4836 | 29.4024 | 32.00824 | 10.83833 | -2.605836 | 19.2599 | 1.910009
43.4936 | 29.3434 | 31.9084 | 10.83539 | -2.565003 | 19.17091 | 1.902109
43.5036 | 29.2818 | 31.80837 | 10.83245 | -2.526572 | 19.08166 | 1.894256
43.5136 | 29.2526 | 31.70816 | 10.82952 | -2.455558 | 18.99219 | 1.886451
43.5236 | 29.1205 | 31.60779 | 10.82659 | -2.487285 | 18.90251 | 1.878693
43.5336 | 29.0663 | 31.50727 | 10.82366 | -2.44097 | 18.81263 | 1.870982
43.5436 | 29.0153 | 31.40663 | 10.82073 | -2.391333 | 18.72258 | 1.863316
43.5536 | 28.9521 | 31.30589 | 10.81781 | -2.353792 | 18.63238 | 1.855697
43.5636 | 28.8688 | 31.20507 | 10.8149 | -2.336266 | 18.54205 | 1.848123
43.5736 | 28.7963 | 31.10418 | 10.81198 | -2.307876 | 18.4516 | 1.840595
43.5836 | 28.7196 | 31.00323 | 10.80907 | -2.283634 | 18.36105 | 1.833112
43.5936 | 28.673 | 30.90226 | 10.80617 | -2.229261 | 18.27042 | 1.825673
43.6036 | 28.6079 | 30.80127 | 10.80326 | -2.193373 | 18.17973 | 1.818278
43.6136 | 28.5237 | 30.70029 | 10.80036 | -2.176589 | 18.089 | 1.810927
43.6236 | 28.459 | 30.59932 | 10.79747 | -2.140321 | 17.99823 | 1.80362
43.6335 | 28.3736 | 30.49942 | 10.7946 | -2.125821 | 17.90839 | 1.796428
43.6435 | 28.3696 | 30.39854 | 10.79171 | -2.028939 | 17.81762 | 1.789207
43.6535 | 28.2325 | 30.29772 | 10.78882 | -2.065223 | 17.72687 | 1.782027
43.6635 | 28.1828 | 30.19699 | 10.78594 | -2.014188 | 17.63616 | 1.774891
43.6735 | 28.1033 | 30.09635 | 10.78306 | -1.993049 | 17.54549 | 1.767796
43.6835 | 28.051 | 29.99582 | 10.78018 | -1.94482 | 17.45489 | 1.760743
43.6935 | 28.0073 | 29.89542 | 10.77731 | -1.888116 | 17.36437 | 1.753731
43.7035 | 27.8852 | 29.79515 | 10.77444 | -1.909949 | 17.27395 | 1.74676
43.7135 | 27.8439 | 29.69504 | 10.77157 | -1.851135 | 17.18363 | 1.73983
43.7235 | 27.754 | 29.59508 | 10.76871 | -1.841083 | 17.09343 | 1.73294
43.7335 | 27.7683 | 29.49531 | 10.76585 | -1.72701 | 17.00337 | 1.726091
43.7435 | 27.601 | 29.39572 | 10.76299 | -1.794724 | 16.91345 | 1.719281
43.7535 | 27.5596 | 29.29634 | 10.76014 | -1.73674 | 16.82369 | 1.712511
43.7635 | 27.5009 | 29.19717 | 10.75729 | -1.69627 | 16.7341 | 1.70578
43.7735 | 27.4371 | 29.09822 | 10.75444 | -1.661124 | 16.6447 | 1.699087
43.7835 | 27.3781 | 28.99951 | 10.7516 | -1.621415 | 16.55549 | 1.692434
43.7935 | 27.2432 | 28.90105 | 10.74875 | -1.657852 | 16.46648 | 1.685818
43.8035 | 27.2031 | 28.80285 | 10.74592 | -1.599747 | 16.37769 | 1.679241
43.8135 | 27.1796 | 28.70491 | 10.74308 | -1.525308 | 16.28912 | 1.672702
43.8235 | 27.0313 | 28.60724 | 10.74025 | -1.575945 | 16.20079 | 1.6662
43.8335 | 27.0089 | 28.50987 | 10.73742 | -1.50097 | 16.11271 | 1.659735
43.8435 | 26.9048 | 28.41279 | 10.7346 | -1.50799 | 16.02488 | 1.653308
43.8535 | 26.8422 | 28.31601 | 10.73178 | -1.473815 | 15.93732 | 1.646917
43.8635 | 26.7879 | 28.21955 | 10.72896 | -1.431653 | 15.85003 | 1.640562
43.8735 | 26.7027 | 28.12341 | 10.72614 | -1.420711 | 15.76303 | 1.634244
43.8835 | 26.6552 | 28.0276 | 10.72333 | -1.372402 | 15.67631 | 1.627961
43.8935 | 26.5579 | 27.93213 | 10.72052 | -1.374228 | 15.58989 | 1.621714
43.9035 | 26.5038 | 27.837 | 10.71771 | -1.333199 | 15.50378 | 1.615503
43.9135 | 26.4665 | 27.74222 | 10.71491 | -1.275722 | 15.41799 | 1.609326
43.9235 | 26.3237 | 27.64781 | 10.71211 | -1.324106 | 15.33251 | 1.603185
43.9335 | 26.2847 | 27.55375 | 10.70931 | -1.269052 | 15.24736 | 1.597078
43.9435 | 26.2429 | 27.46007 | 10.70652 | -1.217173 | 15.16255 | 1.591005
43.9535 | 26.1787 | 27.36677 | 10.70373 | -1.18807 | 15.07808 | 1.584967
43.9635 | 26.0797 | 27.27385 | 10.70094 | -1.194152 | 14.99395 | 1.578962
43.9735 | 25.9864 | 27.18132 | 10.69816 | -1.194924 | 14.91018 | 1.572991
43.9835 | 25.9458 | 27.08919 | 10.69537 | -1.143393 | 14.82676 | 1.567054
43.9935 | 25.9154 | 26.99746 | 10.6926 | -1.082061 | 14.74372 | 1.561149
44.0035 | 25.7913 | 26.90613 | 10.68982 | -1.114834 | 14.66104 | 1.555278
44.0135 | 25.698 | 26.81522 | 10.68705 | -1.117217 | 14.57873 | 1.549439
44.0235 | 25.6768 | 26.72472 | 10.68428 | -1.047915 | 14.4968 | 1.543632
44.0335 | 25.6394 | 26.63463 | 10.68151 | -0.9952326 | 14.41526 | 1.537858
44.0435 | 25.5066 | 26.54497 | 10.67875 | -1.038371 | 14.33411 | 1.532116
44.0535 | 25.4475 | 26.45574 | 10.67599 | -1.008238 | 14.25334 | 1.526406
44.0635 | 25.4029 | 26.36694 | 10.67323 | -0.9640355 | 14.17298 | 1.520726
44.0735 | 25.3483 | 26.27856 | 10.67048 | -0.9302648 | 14.09301 | 1.515079
44.0835 | 25.2815 | 26.19063 | 10.66773 | -0.9091323 | 14.01344 | 1.509462
44.0935 | 25.1353 | 26.10314 | 10.66498 | -0.9678411 | 13.93429 | 1.503876
44.1035 | 25.1559 | 26.01609 | 10.66223 | -0.8601899 | 13.85554 | 1.498321
44.1135 | 25.0723 | 25.92949 | 10.65949 | -0.8571877 | 13.7772 | 1.492797
44.1235 | 25.0108 | 25.84333 | 10.65675 | -0.8325328 | 13.69928 | 1.487302
44.1335 | 24.8899 | 25.75763 | 10.65401 | -0.8677281 | 13.62178 | 1.481838
44.1435 | 24.8741 | 25.67237 | 10.65128 | -0.798274 | 13.54469 | 1.476403
44.1535 | 24.8079 | 25.58758 | 10.64855 | -0.7796769 | 13.46803 | 1.470998
44.1635 | 24.7615 | 25.50324 | 10.64582 | -0.741735 | 13.39179 | 1.465623
44.1735 | 24.6214 | 25.41935 | 10.64309 | -0.797954 | 13.31598 | 1.460276
44.1835 | 24.5851 | 25.33593 | 10.64037 | -0.7508296 | 13.2406 | 1.454959
44.1935 | 24.567 | 25.25297 | 10.63765 | -0.6859658 | 13.16564 | 1.44967
44.2035 | 24.4853 | 25.17047 | 10.63494 | -0.6851654 | 13.09112 | 1.44441
44.2134 | 24.3776 | 25.08923 | 10.63225 | -0.7116307 | 13.01775 | 1.43923
44.2234 | 24.3069 | 25.00765 | 10.62954 | -0.700754 | 12.94409 | 1.434026
44.2334 | 24.3133 | 24.92654 | 10.62683 | -0.6132411 | 12.87086 | 1.428851
44.2434 | 24.2373 | 24.84589 | 10.62413 | -0.6085931 | 12.79806 | 1.423702
44.2534 | 24.1175 | 24.76571 | 10.62143 | -0.6482138 | 12.72571 | 1.418582
44.2634 | 24.0787 | 24.686 | 10.61873 | -0.6072985 | 12.65378 | 1.413489
44.2734 | 24.0586 | 24.60675 | 10.61603 | -0.5481509 | 12.5823 | 1.408423
44.2834 | 23.9773 | 24.52797 | 10.61334 | -0.5506709 | 12.51125 | 1.403384
44.2934 | 23.8618 | 24.44966 | 10.61065 | -0.5878577 | 12.44064 | 1.398372
44.3034 | 23.8265 | 24.37181 | 10.60796 | -0.545312 | 12.37047 | 1.393387
44.3134 | 23.814 | 24.29443 | 10.60527 | -0.4804326 | 12.30073 | 1.388428
44.3234 | 23.7039 | 24.21752 | 10.60259 | -0.5136209 | 12.23144 | 1.383495
44.3334 | 23.6375 | 24.14108 | 10.59991 | -0.5035757 | 12.16258 | 1.378589
44.3434 | 23.5816 | 24.0651 | 10.59723 | -0.4834962 | 12.09416 | 1.373708
44.3534 | 23.5624 | 23.98958 | 10.59456 | -0.4271807 | 12.02617 | 1.368853
44.3634 | 23.472 | 23.91453 | 10.59189 | -0.4425316 | 11.95862 | 1.364024
44.3734 | 23.3854 | 23.83995 | 10.58922 | -0.4545457 | 11.89151 | 1.359221
44.3834 | 23.361 | 23.76582 | 10.58655 | -0.404823 | 11.82483 | 1.354442
44.3934 | 23.2857 | 23.69216 | 10.58389 | -0.4064636 | 11.75859 | 1.349689
44.4034 | 23.2179 | 23.61896 | 10.58123 | -0.4010649 | 11.69278 | 1.34496
44.4134 | 23.1702 | 23.54623 | 10.57857 | -0.376028 | 11.6274 | 1.340257
44.4234 | 23.109 | 23.47395 | 10.57592 | -0.3649484 | 11.56246 | 1.335577
44.4334 | 23.0409 | 23.40213 | 10.57326 | -0.3612291 | 11.49794 | 1.330923
44.4434 | 22.985 | 23.33077 | 10.57061 | -0.345765 | 11.43386 | 1.326292
44.4534 | 22.9347 | 23.25986 | 10.56797 | -0.3251574 | 11.37021 | 1.321686
44.4634 | 22.8361 | 23.1894 | 10.56532 | -0.3533037 | 11.30698 | 1.317103
44.4734 | 22.8247 | 23.1194 | 10.56268 | -0.2947032 | 11.24418 | 1.312545
44.4834 | 22.7318 | 23.04985 | 10.56004 | -0.318054 | 11.1818 | 1.308009
44.4934 | 22.6854 | 22.98075 | 10.5574 | -0.2953544 | 11.11985 | 1.303498
44.5034 | 22.6194 | 22.9121 | 10.55477 | -0.2927029 | 11.05832 | 1.299009
44.5134 | 22.5506 | 22.8439 | 10.55214 | -0.2932986 | 10.99722 | 1.294544
44.5234 | 22.5286 | 22.77614 | 10.54951 | -0.2475372 | 10.93653 | 1.290102
44.5334 | 22.3835 | 22.70882 | 10.54688 | -0.3253215 | 10.87625 | 1.285683
44.5434 | 22.3803 | 22.64195 | 10.54426 | -0.2616466 | 10.8164 | 1.281286
44.5534 | 22.3289 | 22.57551 | 10.54164 | -0.2466096 | 10.75696 | 1.276912
44.5634 | 22.2522 | 22.50951 | 10.53902 | -0.2573117 | 10.69793 | 1.27256
44.5734 | 22.1468 | 22.44395 | 10.53641 | -0.2971493 | 10.63931 | 1.26823
44.5834 | 22.1555 | 22.37882 | 10.53379 | -0.2233206 | 10.5811 | 1.263923
44.5934 | 22.0859 | 22.31412 | 10.53118 | -0.2282225 | 10.5233 | 1.259637
44.6034 | 22.0258 | 22.24986 | 10.52857 | -0.2240568 | 10.46591 | 1.255374
44.6134 | 21.9125 | 22.18602 | 10.52597 | -0.273517 | 10.40892 | 1.251132
44.6234 | 21.9333 | 22.1226 | 10.52337 | -0.1893029 | 10.35233 | 1.246911
44.6334 | 21.8367 | 22.05961 | 10.52077 | -0.2229124 | 10.29613 | 1.242712
44.6434 | 21.7907 | 21.99704 | 10.51817 | -0.2063439 | 10.24034 | 1.238534
44.6534 | 21.7178 | 21.93489 | 10.51557 | -0.2170943 | 10.18494 | 1.234378
44.6634 | 21.6647 | 21.87316 | 10.51298 | -0.2084616 | 10.12994 | 1.230242
44.6734 | 21.6402 | 21.81184 | 10.51039 | -0.1716435 | 10.07533 | 1.226127
44.6834 | 21.5722 | 21.75094 | 10.5078 | -0.178739 | 10.02111 | 1.222032
44.6934 | 21.4973 | 21.69044 | 10.50522 | -0.1931441 | 9.96727 | 1.217959
44.7034 | 21.4441 | 21.63036 | 10.50263 | -0.1862567 | 9.913819 | 1.213906
44.7134 | 21.408 | 21.57068 | 10.50005 | -0.1626761 | 9.860752 | 1.209873
44.7234 | 21.3603 | 21.5114 | 10.49747 | -0.1510994 | 9.808066 | 1.20586
44.7334 | 21.2804 | 21.45252 | 10.4949 | -0.1721222 | 9.755757 | 1.201867
44.7434 | 21.2577 | 21.39405 | 10.49232 | -0.1363453 | 9.703826 | 1.197894
44.7534 | 21.209 | 21.33597 | 10.48975 | -0.1269651 | 9.65227 | 1.193941
44.7634 | 21.1117 | 21.27828 | 10.48719 | -0.1665789 | 9.601086 | 1.190008
44.7734 | 21.1138 | 21.22098 | 10.48462 | -0.1071835 | 9.55027 | 1.186094
44.7834 | 21.0365 | 21.16408 | 10.48206 | -0.1275778 | 9.499822 | 1.182199
44.7934 | 20.9755 | 21.10756 | 10.47949 | -0.1320597 | 9.449741 | 1.178324
44.8033 | 20.9224 | 21.052 | 10.47696 | -0.1295958 | 9.400528 | 1.174506
44.8133 | 20.8908 | 20.99624 | 10.47441 | -0.1054401 | 9.351166 | 1.170669
44.8233 | 20.8307 | 20.94086 | 10.47185 | -0.1101648 | 9.302163 | 1.166851
44.8333 | 20.7663 | 20.88587 | 10.4693 | -0.1195667 | 9.253516 | 1.163052
44.8433 | 20.7084 | 20.83124 | 10.46675 | -0.1228432 | 9.205222 | 1.159271
44.8533 | 20.6849 | 20.77699 | 10.4642 | -0.0920918 | 9.15728 | 1.155509
44.8633 | 20.5916 | 20.72311 | 10.46166 | -0.1315114 | 9.109688 | 1.151765
44.8733 | 20.5627 | 20.6696 | 10.45912 | -0.1068982 | 9.062443 | 1.148039
44.8833 | 20.5247 | 20.61645 | 10.45658 | -0.09175075 | 9.015542 | 1.144332
44.8933 | 20.4446 | 20.56367 | 10.45404 | -0.1190657 | 8.968984 | 1.140643
44.9033 | 20.4179 | 20.51124 | 10.4515 | -0.09334076 | 8.922766 | 1.136972
44.9133 | 20.3757 | 20.45917 | 10.44897 | -0.08347426 | 8.876886 | 1.133319
44.9233 | 20.3346 | 20.40746 | 10.44644 | -0.07286302 | 8.831341 | 1.129683
44.9333 | 20.2526 | 20.3561 | 10.44391 | -0.1035049 | 8.786129 | 1.126065
44.9433 | 20.2332 | 20.3051 | 10.44138 | -0.07189759 | 8.741248 | 1.122465
44.9533 | 20.2074 | 20.25444 | 10.43886 | -0.04703862 | 8.696696 | 1.118882
44.9633 | 20.0971 | 20.20413 | 10.43634 | -0.107025 | 8.65247 | 1.115317
44.9733 | 20.1016 | 20.15416 | 10.43382 | -0.05255549 | 8.608568 | 1.111769
44.9833 | 20.0701 | 20.10453 | 10.4313 | -0.03442709 | 8.564988 | 1.108237
44.9933 | 19.9811 | 20.05524 | 10.42879 | -0.07413591 | 8.521726 | 1.104723
45.0033 | 19.956 | 20.00628 | 10.42627 | -0.05028275 | 8.478783 | 1.101226
45.0133 | 19.9234 | 19.95766 | 10.42376 | -0.03426188 | 8.436153 | 1.097746
45.0233 | 19.8684 | 19.90937 | 10.42125 | -0.04097287 | 8.393836 | 1.094282
45.0333 | 19.7999 | 19.86141 | 10.41875 | -0.0615138 | 8.35183 | 1.090835
45.0433 | 19.7914 | 19.81378 | 10.41624 | -0.02238003 | 8.310131 | 1.087404
45.0533 | 19.725 | 19.76647 | 10.41374 | -0.04147142 | 8.268739 | 1.08399
45.0633 | 19.7082 | 19.71948 | 10.41124 | -0.01128438 | 8.227649 | 1.080592
45.0733 | 19.6558 | 19.67282 | 10.40875 | -0.01701716 | 8.186862 | 1.07721
45.0833 | 19.5831 | 19.62647 | 10.40625 | -0.04336671 | 8.146372 | 1.073844
45.0933 | 19.6113 | 19.58043 | 10.40376 | 0.03086801 | 8.10618 | 1.070494
45.1033 | 19.5144 | 19.53471 | 10.40127 | -0.02030877 | 8.066282 | 1.06716
45.1133 | 19.4518 | 19.4893 | 10.39878 | -0.03749694 | 8.026677 | 1.063842
45.1233 | 19.4494 | 19.44419 | 10.39629 | 0.005208253 | 7.987361 | 1.06054
45.1333 | 19.4195 | 19.39939 | 10.39381 | 0.02010593 | 7.948335 | 1.057253
45.1433 | 19.3439 | 19.3549 | 10.39132 | -0.01099794 | 7.909592 | 1.053982
45.1533 | 19.3285 | 19.3107 | 10.38884 | 0.01779608 | 7.871135 | 1.050726
45.1633 | 19.2899 | 19.26681 | 10.38636 | 0.02309164 | 7.832958 | 1.047486
45.1733 | 19.2402 | 19.22321 | 10.38389 | 0.01699074 | 7.79506 | 1.044261
45.1833 | 19.1615 | 19.1799 | 10.38141 | -0.01840486 | 7.75744 | 1.04105
45.1933 | 19.1708 | 19.13689 | 10.37894 | 0.03390807 | 7.720094 | 1.037855
45.2033 | 19.1257 | 19.09417 | 10.37647 | 0.03152993 | 7.683023 | 1.034675
45.2133 | 19.0464 | 19.05173 | 10.374 | -0.005334701 | 7.646221 | 1.03151
45.2233 | 19.0515 | 19.00959 | 10.37154 | 0.0419144 | 7.609688 | 1.02836
45.2333 | 19.0251 | 18.96772 | 10.36907 | 0.05738089 | 7.573421 | 1.025224
45.2433 | 18.9289 | 18.92613 | 10.36661 | 0.002765042 | 7.53742 | 1.022103
45.2533 | 18.9356 | 18.88483 | 10.36415 | 0.05077153 | 7.50168 | 1.018996
45.2633 | 18.8836 | 18.8438 | 10.36169 | 0.03980068 | 7.466201 | 1.015904
45.2733 | 18.8526 | 18.80305 | 10.35924 | 0.04955498 | 7.43098 | 1.012826
45.2833 | 18.7969 | 18.76256 | 10.35679 | 0.03433727 | 7.396015 | 1.009762
45.2933 | 18.7961 | 18.72235 | 10.35433 | 0.07374843 | 7.361305 | 1.006713
45.3033 | 18.7424 | 18.68241 | 10.35188 | 0.05999138 | 7.326848 | 1.003678
45.3133 | 18.6828 | 18.64273 | 10.34944 | 0.04006849 | 7.29264 | 1.000656
45.3233 | 18.6895 | 18.60332 | 10.34699 | 0.08618068 | 7.258681 | 0.9976491
45.3333 | 18.6041 | 18.56417 | 10.34455 | 0.03993168 | 7.224967 | 0.9946556
45.3433 | 18.6113 | 18.52528 | 10.3421 | 0.08602242 | 7.191498 | 0.9916758
45.3533 | 18.5429 | 18.48665 | 10.33966 | 0.05625387 | 7.158273 | 0.9887097
45.3633 | 18.4991 | 18.44827 | 10.33723 | 0.05083046 | 7.125287 | 0.9857572
45.3733 | 18.5034 | 18.41015 | 10.33479 | 0.09325201 | 7.092541 | 0.9828183
45.3832 | 18.4528 | 18.37265 | 10.33238 | 0.0801522 | 7.060347 | 0.9799222
45.3932 | 18.3737 | 18.33503 | 10.32995 | 0.03867424 | 7.028069 | 0.9770099
45.4032 | 18.4042 | 18.29765 | 10.32752 | 0.1065493 | 6.996024 | 0.9741109
45.4132 | 18.3332 | 18.26052 | 10.32509 | 0.072676 | 6.964212 | 0.971225
45.4232 | 18.2954 | 18.22364 | 10.32266 | 0.07176063 | 6.932626 | 0.9683524
45.4332 | 18.2341 | 18.187 | 10.32024 | 0.04710231 | 6.901269 | 0.9654928
45.4432 | 18.2717 | 18.1506 | 10.31781 | 0.1211027 | 6.870138 | 0.9626462
45.4532 | 18.1736 | 18.11443 | 10.31539 | 0.05916548 | 6.83923 | 0.9598125
45.4632 | 18.161 | 18.07851 | 10.31297 | 0.08249149 | 6.808544 | 0.9569916
45.4732 | 18.1458 | 18.04282 | 10.31056 | 0.102983 | 6.778078 | 0.9541835
45.4832 | 18.0899 | 18.00736 | 10.30814 | 0.08254064 | 6.747832 | 0.9513882
45.4932 | 18.0356 | 17.97213 | 10.30573 | 0.06346854 | 6.717801 | 0.9486052
45.5032 | 18.0361 | 17.93714 | 10.30331 | 0.09896478 | 6.687987 | 0.9458349
45.5132 | 17.9957 | 17.90236 | 10.3009 | 0.09333628 | 6.658383 | 0.9430772
45.5232 | 17.9306 | 17.86782 | 10.2985 | 0.0627808 | 6.628992 | 0.9403317
45.5332 | 17.902 | 17.8335 | 10.29609 | 0.06850224 | 6.59981 | 0.9375986
45.5432 | 17.9141 | 17.7994 | 10.29368 | 0.1147003 | 6.570838 | 0.9348778
45.5532 | 17.83 | 17.76552 | 10.29128 | 0.06447959 | 6.54207 | 0.9321691
45.5632 | 17.807 | 17.73186 | 10.28888 | 0.07513953 | 6.513508 | 0.9294726
45.5732 | 17.7796 | 17.69842 | 10.28648 | 0.08118267 | 6.485149 | 0.9267881
45.5832 | 17.7608 | 17.66519 | 10.28408 | 0.09561001 | 6.456992 | 0.9241155
45.5932 | 17.6961 | 17.63217 | 10.28169 | 0.06392556 | 6.429033 | 0.9214549
45.6032 | 17.6722 | 17.59937 | 10.27929 | 0.07282846 | 6.401273 | 0.9188061
45.6132 | 17.6823 | 17.56678 | 10.2769 | 0.1155214 | 6.373709 | 0.9161692
45.6232 | 17.5953 | 17.53439 | 10.27451 | 0.06090549 | 6.346341 | 0.9135438
45.6332 | 17.5501 | 17.50222 | 10.27212 | 0.04788423 | 6.319165 | 0.9109301
45.6432 | 17.5976 | 17.47024 | 10.26973 | 0.1273568 | 6.292182 | 0.9083281
45.6532 | 17.4909 | 17.43847 | 10.26735 | 0.05242662 | 6.265388 | 0.9057375
45.6632 | 17.4603 | 17.40691 | 10.26496 | 0.05339307 | 6.238785 | 0.9031584
45.6732 | 17.4956 | 17.37554 | 10.26258 | 0.1200614 | 6.212366 | 0.9005906
45.6832 | 17.427 | 17.34437 | 10.2602 | 0.08263028 | 6.186134 | 0.8980341
45.6932 | 17.3519 | 17.3134 | 10.25782 | 0.03850228 | 6.160086 | 0.895489
45.7032 | 17.3948 | 17.28262 | 10.25545 | 0.1121781 | 6.134222 | 0.892955
45.7132 | 17.3446 | 17.25204 | 10.25307 | 0.09256103 | 6.108537 | 0.8904322
45.7232 | 17.2676 | 17.22165 | 10.2507 | 0.04595112 | 6.083033 | 0.8879204
45.7332 | 17.2925 | 17.19145 | 10.24832 | 0.1010505 | 6.057706 | 0.8854196
45.7432 | 17.2631 | 17.16144 | 10.24595 | 0.1016608 | 6.032556 | 0.8829297
45.7532 | 17.1999 | 17.13162 | 10.24358 | 0.06828135 | 6.007584 | 0.8804508
45.7632 | 17.2072 | 17.10198 | 10.24122 | 0.1052179 | 5.982783 | 0.8779826
45.7732 | 17.1873 | 17.07253 | 10.23885 | 0.1147689 | 5.958155 | 0.8755253
45.7832 | 17.1223 | 17.04326 | 10.23649 | 0.07903709 | 5.933697 | 0.8730786
45.7932 | 17.1095 | 17.01418 | 10.23412 | 0.09532154 | 5.909411 | 0.8706426
45.8032 | 17.092 | 16.98527 | 10.23176 | 0.1067271 | 5.885292 | 0.8682171
45.8132 | 17.0592 | 16.95655 | 10.2294 | 0.1026535 | 5.86134 | 0.8658022
45.8232 | 17.0243 | 16.928 | 10.22705 | 0.0963014 | 5.837554 | 0.8633978
45.8332 | 17.0038 | 16.89963 | 10.22469 | 0.104173 | 5.813933 | 0.8610037
45.8432 | 16.9912 | 16.87143 | 10.22234 | 0.1197712 | 5.790473 | 0.85862
45.8532 | 16.9324 | 16.8434 | 10.21998 | 0.08899504 | 5.767176 | 0.8562466
45.8632 | 16.929 | 16.81555 | 10.21763 | 0.1134466 | 5.744039 | 0.8538834
45.8732 | 16.8894 | 16.78787 | 10.21528 | 0.1015271 | 5.721062 | 0.8515305
45.8832 | 16.8471 | 16.76036 | 10.21293 | 0.08673959 | 5.698241 | 0.8491877
45.8932 | 16.8407 | 16.73302 | 10.21059 | 0.1076834 | 5.675577 | 0.8468549
45.9032 | 16.8134 | 16.70584 | 10.20824 | 0.1075596 | 5.653069 | 0.8445322
45.9132 | 16.7822 | 16.67883 | 10.2059 | 0.1033707 | 5.630714 | 0.8422194
45.9232 | 16.7381 | 16.65198 | 10.20355 | 0.08611865 | 5.608512 | 0.8399165
45.9332 | 16.7545 | 16.6253 | 10.20121 | 0.129203 | 5.586462 | 0.8376235
45.9432 | 16.695 | 16.59877 | 10.19887 | 0.09622618 | 5.564561 | 0.8353404
45.9532 | 16.6381 | 16.57241 | 10.19653 | 0.06568857 | 5.54281 | 0.8330669
45.9632 | 16.6661 | 16.54621 | 10.1942 | 0.1198928 | 5.521206 | 0.8308031
45.9731 | 16.619 | 16.52043 | 10.19189 | 0.09857439 | 5.499968 | 0.8285714
45.9831 | 16.5746 | 16.49453 | 10.18955 | 0.08006524 | 5.478656 | 0.8263268
45.9931 | 16.5757 | 16.4688 | 10.18722 | 0.106901 | 5.457488 | 0.8240916
46.0031 | 16.5505 | 16.44322 | 10.18489 | 0.1072831 | 5.436462 | 0.8218661
46.0131 | 16.5143 | 16.41779 | 10.18256 | 0.09651178 | 5.415579 | 0.8196499
46.0231 | 16.4627 | 16.39251 | 10.18023 | 0.07018882 | 5.394836 | 0.8174432
46.0331 | 16.4753 | 16.36738 | 10.1779 | 0.1079156 | 5.374234 | 0.8152458
46.0431 | 16.4234 | 16.34241 | 10.17558 | 0.08099286 | 5.35377 | 0.8130577
46.0531 | 16.3929 | 16.31758 | 10.17326 | 0.07532217 | 5.333443 | 0.8108789
46.0631 | 16.4054 | 16.2929 | 10.17093 | 0.1125045 | 5.313253 | 0.8087092
46.0731 | 16.3687 | 16.26836 | 10.16861 | 0.100341 | 5.293198 | 0.8065486
46.0831 | 16.3171 | 16.24397 | 10.16629 | 0.07313257 | 5.273278 | 0.8043972
46.0931 | 16.3364 | 16.21972 | 10.16397 | 0.1166807 | 5.25349 | 0.8022548
46.1031 | 16.2624 | 16.19561 | 10.16166 | 0.06678625 | 5.233835 | 0.8001214
46.1131 | 16.2642 | 16.17165 | 10.15934 | 0.09255065 | 5.214311 | 0.797997
46.1231 | 16.2487 | 16.14783 | 10.15703 | 0.1008746 | 5.194917 | 0.7958814
46.1331 | 16.218 | 16.12414 | 10.15471 | 0.09385947 | 5.175651 | 0.7937747
46.1431 | 16.1773 | 16.10059 | 10.1524 | 0.07670578 | 5.156515 | 0.7916769
46.1531 | 16.2041 | 16.07718 | 10.15009 | 0.1269157 | 5.137504 | 0.7895878
46.1631 | 16.128 | 16.05391 | 10.14778 | 0.07408924 | 5.11862 | 0.7875073
46.1731 | 16.1076 | 16.03077 | 10.14548 | 0.07682814 | 5.09986 | 0.7854357
46.1831 | 16.1244 | 16.00777 | 10.14317 | 0.1166325 | 5.081226 | 0.7833726
46.1931 | 16.0606 | 15.9849 | 10.14086 | 0.07570485 | 5.062713 | 0.7813181
46.2031 | 16.0481 | 15.96216 | 10.13856 | 0.08594498 | 5.044323 | 0.7792721
46.2131 | 16.0446 | 15.93955 | 10.13626 | 0.1050545 | 5.026053 | 0.7772346
46.2231 | 15.99 | 15.91707 | 10.13396 | 0.07293387 | 5.007904 | 0.7752056
46.2331 | 15.9978 | 15.89472 | 10.13166 | 0.1030844 | 4.989874 | 0.7731849
46.2431 | 15.9548 | 15.87249 | 10.12936 | 0.08230739 | 4.971962 | 0.7711727
46.2531 | 15.9485 | 15.8504 | 10.12706 | 0.09810373 | 4.954168 | 0.7691687
46.2631 | 15.9114 | 15.82843 | 10.12476 | 0.08297367 | 4.93649 | 0.7671731
46.2731 | 15.9006 | 15.80658 | 10.12247 | 0.09401869 | 4.918927 | 0.7651856
46.2831 | 15.8797 | 15.78486 | 10.12017 | 0.09484009 | 4.901479 | 0.7632064
46.2931 | 15.8349 | 15.76326 | 10.11788 | 0.07163848 | 4.884144 | 0.7612353
46.3031 | 15.8398 | 15.74179 | 10.11559 | 0.09801457 | 4.866923 | 0.7592723
46.3131 | 15.818 | 15.72043 | 10.1133 | 0.09756931 | 4.849813 | 0.7573174
46.3231 | 15.7598 | 15.6992 | 10.11101 | 0.06060475 | 4.832814 | 0.7553705
46.3331 | 15.7722 | 15.67808 | 10.10872 | 0.09411994 | 4.815926 | 0.7534315
46.3431 | 15.7286 | 15.65708 | 10.10644 | 0.07151686 | 4.799146 | 0.7515005
46.3531 | 15.7271 | 15.6362 | 10.10415 | 0.09089646 | 4.782476 | 0.7495774
46.3631 | 15.6875 | 15.61544 | 10.10187 | 0.07205933 | 4.765912 | 0.7476622
46.3731 | 15.6572 | 15.59479 | 10.09958 | 0.06240627 | 4.749456 | 0.7457548
46.3831 | 15.6753 | 15.57426 | 10.0973 | 0.1010388 | 4.733105 | 0.7438552
46.3931 | 15.6246 | 15.55384 | 10.09502 | 0.07075724 | 4.71686 | 0.7419633
46.4031 | 15.5928 | 15.53354 | 10.09274 | 0.05926227 | 4.700719 | 0.7400791
46.4131 | 15.6121 | 15.51335 | 10.09046 | 0.09875476 | 4.684682 | 0.7382026
46.4231 | 15.5512 | 15.49326 | 10.08818 | 0.05793604 | 4.668747 | 0.7363336
46.4331 | 15.5679 | 15.47329 | 10.08591 | 0.09460676 | 4.652914 | 0.7344723
46.4431 | 15.5497 | 15.45343 | 10.08363 | 0.09626791 | 4.637182 | 0.7326186
46.4531 | 15.4918 | 15.43368 | 10.08136 | 0.05811958 | 4.621551 | 0.7307723
46.4631 | 15.5046 | 15.41404 | 10.07908 | 0.09056351 | 4.606019 | 0.7289335
46.4731 | 15.4738 | 15.3945 | 10.07681 | 0.07929989 | 4.590586 | 0.7271021
46.4831 | 15.4483 | 15.37507 | 10.07454 | 0.07323003 | 4.575251 | 0.7252782
46.4931 | 15.4504 | 15.35575 | 10.07227 | 0.09465408 | 4.560014 | 0.7234616
46.5031 | 15.417 | 15.33653 | 10.07 | 0.08047316 | 4.544873 | 0.7216523
46.5131 | 15.3881 | 15.31741 | 10.06773 | 0.07068796 | 4.529828 | 0.7198503
46.5231 | 15.3997 | 15.2984 | 10.06547 | 0.1012991 | 4.514879 | 0.7180556
46.5331 | 15.347 | 15.27949 | 10.0632 | 0.0675084 | 4.500023 | 0.716268
46.5431 | 15.3355 | 15.26068 | 10.06094 | 0.07481574 | 4.485261 | 0.7144876
46.553 | 15.307 | 15.24216 | 10.05869 | 0.06483713 | 4.470736 | 0.7127324
46.563 | 15.3153 | 15.22356 | 10.05643 | 0.09174387 | 4.456158 | 0.7109662
46.573 | 15.2868 | 15.20505 | 10.05417 | 0.08175069 | 4.441673 | 0.709207
46.583 | 15.2654 | 15.18664 | 10.05191 | 0.07875899 | 4.427277 | 0.7074549
46.593 | 15.2484 | 15.16833 | 10.04965 | 0.08006811 | 4.412973 | 0.7057099
46.603 | 15.2238 | 15.15012 | 10.04739 | 0.07368014 | 4.398758 | 0.7039717
46.613 | 15.2229 | 15.132 | 10.04513 | 0.0908956 | 4.384632 | 0.7022406
46.623 | 15.1752 | 15.11398 | 10.04288 | 0.06121527 | 4.370593 | 0.7005163
46.633 | 15.1701 | 15.09606 | 10.04062 | 0.07403863 | 4.356643 | 0.6987989
46.643 | 15.1683 | 15.07823 | 10.03836 | 0.09006844 | 4.342779 | 0.6970884
46.653 | 15.1099 | 15.0605 | 10.03611 | 0.04940366 | 4.329002 | 0.6953846
46.663 | 15.1137 | 15.04285 | 10.03386 | 0.07084619 | 4.315309 | 0.6936875
46.673 | 15.1305 | 15.0253 | 10.0316 | 0.1051953 | 4.301703 | 0.6919973
46.683 | 15.0493 | 15.00785 | 10.02935 | 0.04145252 | 4.28818 | 0.6903137
46.693 | 15.0571 | 14.99048 | 10.0271 | 0.06661858 | 4.274742 | 0.6886368
46.703 | 15.0516 | 14.9732 | 10.02485 | 0.078395 | 4.261385 | 0.6869665
46.713 | 15.0102 | 14.95602 | 10.0226 | 0.05418045 | 4.248112 | 0.6853028
46.723 | 15.0062 | 14.93892 | 10.02036 | 0.06727666 | 4.234921 | 0.6836457
46.733 | 15.0067 | 14.92192 | 10.01811 | 0.08478425 | 4.22181 | 0.6819951
46.743 | 14.9542 | 14.905 | 10.01586 | 0.04920374 | 4.208781 | 0.680351
46.753 | 14.96 | 14.88816 | 10.01362 | 0.07183644 | 4.195831 | 0.6787135
46.763 | 14.9561 | 14.87142 | 10.01137 | 0.08468152 | 4.182961 | 0.6770823
46.773 | 14.9095 | 14.85476 | 10.00913 | 0.05474106 | 4.17017 | 0.6754575
46.783 | 14.8995 | 14.83819 | 10.00689 | 0.06131458 | 4.157457 | 0.6738392
46.793 | 14.9028 | 14.8217 | 10.00465 | 0.08110424 | 4.144821 | 0.6722272
46.803 | 14.8563 | 14.80529 | 10.00241 | 0.05100827 | 4.132264 | 0.6706215
46.813 | 14.8651 | 14.78897 | 10.00017 | 0.07612908 | 4.119782 | 0.6690221
46.823 | 14.8485 | 14.77273 | 9.997927 | 0.07576683 | 4.107377 | 0.6674289
46.833 | 14.8015 | 14.75658 | 9.995689 | 0.04492257 | 4.095046 | 0.665842
46.843 | 14.8463 | 14.7405 | 9.993451 | 0.1057954 | 4.082792 | 0.6642614
46.853 | 14.7647 | 14.72451 | 9.991215 | 0.04018718 | 4.070611 | 0.6626869
46.863 | 14.7577 | 14.7086 | 9.988979 | 0.04909857 | 4.058504 | 0.6611184
46.873 | 14.8077 | 14.69277 | 9.986743 | 0.1149299 | 4.046471 | 0.6595562
46.883 | 14.6973 | 14.67702 | 9.984509 | 0.02028059 | 4.03451 | 0.658
46.893 | 14.7382 | 14.66135 | 9.982275 | 0.0768531 | 4.022622 | 0.6564498
46.903 | 14.7302 | 14.64575 | 9.980042 | 0.08444655 | 4.010805 | 0.6549057
46.913 | 14.6617 | 14.63024 | 9.97781 | 0.03146292 | 3.999059 | 0.6533676
46.923 | 14.7082 | 14.6148 | 9.975579 | 0.09340046 | 3.987385 | 0.6518355
46.933 | 14.6625 | 14.59944 | 9.973348 | 0.0630619 | 3.975781 | 0.6503093
46.943 | 14.6365 | 14.58415 | 9.971118 | 0.052347 | 3.964246 | 0.648789
46.953 | 14.657 | 14.56894 | 9.968889 | 0.08805663 | 3.95278 | 0.6472746
46.963 | 14.6259 | 14.55381 | 9.966661 | 0.07209069 | 3.941383 | 0.645766
46.973 | 14.5942 | 14.53875 | 9.964433 | 0.05544941 | 3.930054 | 0.6442633
46.983 | 14.6316 | 14.52377 | 9.962206 | 0.1078344 | 3.918793 | 0.6427664
46.993 | 14.5665 | 14.50885 | 9.959979 | 0.05764576 | 3.9076 | 0.6412753
47.003 | 14.5888 | 14.49402 | 9.957754 | 0.09478353 | 3.896473 | 0.6397899
47.013 | 14.5822 | 14.47925 | 9.955529 | 0.1029487 | 3.885412 | 0.6383103
47.023 | 14.5161 | 14.46456 | 9.953304 | 0.05154173 | 3.874417 | 0.6368364
47.033 | 14.5517 | 14.44994 | 9.951081 | 0.1017631 | 3.863488 | 0.635368
47.043 | 14.5419 | 14.43539 | 9.948858 | 0.1065132 | 3.852624 | 0.6339054
47.053 | 14.4725 | 14.42091 | 9.946635 | 0.05159265 | 3.841823 | 0.6324484
47.063 | 14.5381 | 14.4065 | 9.944414 | 0.1316018 | 3.831087 | 0.630997
47.073 | 14.4594 | 14.39216 | 9.942193 | 0.06724105 | 3.820415 | 0.6295511
47.083 | 14.4911 | 14.37789 | 9.939972 | 0.1132112 | 3.809806 | 0.6281108
47.093 | 14.4727 | 14.36369 | 9.937753 | 0.1090125 | 3.799259 | 0.626676
47.103 | 14.4306 | 14.34955 | 9.935533 | 0.08104543 | 3.788774 | 0.6252467
47.113 | 14.4751 | 14.33549 | 9.933315 | 0.1396106 | 3.778352 | 0.6238228
47.123 | 14.4036 | 14.32149 | 9.931097 | 0.08210816 | 3.76799 | 0.6224044
47.133 | 14.4047 | 14.30756 | 9.92888 | 0.09713867 | 3.75769 | 0.6209914
47.1429 | 14.4033 | 14.29384 | 9.926685 | 0.1094625 | 3.747555 | 0.6195978
47.1529 | 14.4014 | 14.28004 | 9.924469 | 0.1213613 | 3.737374 | 0.6181955
47.1629 | 14.3672 | 14.26631 | 9.922253 | 0.1008946 | 3.727253 | 0.6167986
47.1729 | 14.3662 | 14.25264 | 9.920038 | 0.1135625 | 3.717192 | 0.6154069
47.1829 | 14.3501 | 14.23903 | 9.917824 | 0.1110659 | 3.707189 | 0.6140207
47.1929 | 14.3325 | 14.2255 | 9.91561 | 0.1070047 | 3.697246 | 0.6126396
47.2029 | 14.3265 | 14.21202 | 9.913397 | 0.1144797 | 3.68736 | 0.6112638
47.2129 | 14.2716 | 14.19861 | 9.911184 | 0.07299166 | 3.677531 | 0.6098932
47.2229 | 14.314 | 14.18526 | 9.908972 | 0.1287402 | 3.66776 | 0.6085278
47.2329 | 14.3036 | 14.17197 | 9.90676 | 0.1316266 | 3.658046 | 0.6071676
47.2429 | 14.223 | 14.15875 | 9.904549 | 0.06425035 | 3.648388 | 0.6058125
47.2529 | 14.2787 | 14.14559 | 9.902338 | 0.1331124 | 3.638787 | 0.6044626
47.2629 | 14.2072 | 14.13249 | 9.900128 | 0.07471327 | 3.629241 | 0.6031178
47.2729 | 14.2266 | 14.11945 | 9.897918 | 0.1071531 | 3.61975 | 0.6017781
47.2829 | 14.2194 | 14.10647 | 9.895709 | 0.1129326 | 3.610315 | 0.6004434
47.2929 | 14.1525 | 14.09355 | 9.8935 | 0.05895172 | 3.600934 | 0.5991138
47.3029 | 14.2034 | 14.08069 | 9.891292 | 0.1227112 | 3.591607 | 0.5977891
47.3129 | 14.1604 | 14.06789 | 9.889085 | 0.09251123 | 3.582335 | 0.5964695
47.3229 | 14.142 | 14.05515 | 9.886877 | 0.0868527 | 3.573115 | 0.5951548
47.3329 | 14.1284 | 14.04246 | 9.884671 | 0.08593522 | 3.563949 | 0.5938452
47.3429 | 14.1033 | 14.02984 | 9.882464 | 0.07345943 | 3.554836 | 0.5925404
47.3529 | 14.11 | 14.01727 | 9.880258 | 0.09272622 | 3.545775 | 0.5912405
47.3629 | 14.0879 | 14.00476 | 9.878053 | 0.08313534 | 3.536766 | 0.5899455
47.3729 | 14.0585 | 13.99231 | 9.875848 | 0.06618782 | 3.527809 | 0.5886554
47.3829 | 14.0648 | 13.97992 | 9.873643 | 0.08488326 | 3.518903 | 0.5873701
47.3929 | 14.0337 | 13.96758 | 9.871439 | 0.06612244 | 3.510049 | 0.5860898
47.4029 | 14.0408 | 13.95529 | 9.869235 | 0.08550583 | 3.501245 | 0.5848141
47.4129 | 14.0296 | 13.94307 | 9.867032 | 0.08653335 | 3.492491 | 0.5835432
47.4229 | 13.9716 | 13.93089 | 9.864829 | 0.04070579 | 3.483788 | 0.5822771
47.4329 | 14.0163 | 13.91878 | 9.862627 | 0.09752376 | 3.475134 | 0.5810157
47.4429 | 13.9524 | 13.90671 | 9.860424 | 0.04568677 | 3.46653 | 0.5797591
47.4529 | 13.9683 | 13.8947 | 9.858223 | 0.07359578 | 3.457974 | 0.578507
47.4629 | 13.9524 | 13.88275 | 9.856021 | 0.06965108 | 3.449468 | 0.5772598
47.4729 | 13.9236 | 13.87085 | 9.85382 | 0.05275271 | 3.44101 | 0.5760172
47.4829 | 13.9449 | 13.859 | 9.85162 | 0.08590134 | 3.4326 | 0.5747792
47.4929 | 13.8988 | 13.8472 | 9.849419 | 0.05159718 | 3.424238 | 0.5735458
47.5029 | 13.9219 | 13.83546 | 9.847219 | 0.08644076 | 3.415923 | 0.572317
47.5129 | 13.8759 | 13.82377 | 9.84502 | 0.0521322 | 3.407655 | 0.5710929
47.5229 | 13.8828 | 13.81213 | 9.84282 | 0.0706717 | 3.399435 | 0.5698732
47.5329 | 13.8582 | 13.80054 | 9.840622 | 0.05765988 | 3.391261 | 0.5686581
47.5429 | 13.8506 | 13.789 | 9.838423 | 0.06159707 | 3.383133 | 0.5674475
47.5529 | 13.853 | 13.77752 | 9.836225 | 0.07548313 | 3.375051 | 0.5662415
47.5629 | 13.8258 | 13.76608 | 9.834027 | 0.05971918 | 3.367014 | 0.5650399
47.5729 | 13.8501 | 13.7547 | 9.831829 | 0.09540471 | 3.359024 | 0.5638427
47.5829 | 13.7941 | 13.74336 | 9.829631 | 0.05074045 | 3.351078 | 0.56265
47.5929 | 13.7983 | 13.73207 | 9.827434 | 0.06622695 | 3.343177 | 0.5614617
47.6029 | 13.8004 | 13.72084 | 9.825237 | 0.07956413 | 3.335321 | 0.5602778
47.6129 | 13.7842 | 13.70965 | 9.823041 | 0.07455238 | 3.327508 | 0.5590983
47.6229 | 13.7741 | 13.69851 | 9.820845 | 0.07559208 | 3.31974 | 0.5579232
47.6329 | 13.7623 | 13.68742 | 9.818648 | 0.07488362 | 3.312015 | 0.5567525
47.6429 | 13.7458 | 13.67637 | 9.816453 | 0.0694269 | 3.304334 | 0.555586
47.6529 | 13.7492 | 13.66538 | 9.814257 | 0.08382278 | 3.296696 | 0.554424
47.6629 | 13.7319 | 13.65443 | 9.812062 | 0.07747112 | 3.289101 | 0.5532661
47.6729 | 13.7202 | 13.64353 | 9.809867 | 0.07667253 | 3.281548 | 0.5521125
47.6829 | 13.7214 | 13.63267 | 9.807672 | 0.08872698 | 3.274038 | 0.5509633
47.6929 | 13.6851 | 13.62187 | 9.805477 | 0.06323494 | 3.26657 | 0.5498182
47.7029 | 13.6905 | 13.6111 | 9.803283 | 0.07939673 | 3.259143 | 0.5486774
47.7129 | 13.6581 | 13.60039 | 9.801089 | 0.0577129 | 3.251758 | 0.5475407
47.7228 | 13.6765 | 13.58982 | 9.798917 | 0.08667835 | 3.244485 | 0.5464197
47.7328 | 13.6523 | 13.5792 | 9.796723 | 0.07310344 | 3.237182 | 0.5452914
47.7428 | 13.6265 | 13.56862 | 9.794529 | 0.05788394 | 3.229919 | 0.5441673
47.7528 | 13.6443 | 13.55808 | 9.792336 | 0.08621955 | 3.222697 | 0.5430472
47.7628 | 13.6335 | 13.54759 | 9.790143 | 0.08591052 | 3.215515 | 0.5419314
47.7728 | 13.6172 | 13.53714 | 9.78795 | 0.08005679 | 3.208374 | 0.5408196
47.7828 | 13.6049 | 13.52674 | 9.785757 | 0.07815974 | 3.201272 | 0.5397119
47.7928 | 13.5915 | 13.51638 | 9.783564 | 0.07511862 | 3.194209 | 0.5386082
47.8028 | 13.5724 | 13.50607 | 9.781371 | 0.06633425 | 3.187186 | 0.5375087
47.8128 | 13.5796 | 13.49579 | 9.779179 | 0.08380641 | 3.180202 | 0.5364131
47.8228 | 13.5531 | 13.48556 | 9.776987 | 0.0675359 | 3.173256 | 0.5353216
47.8328 | 13.5597 | 13.47538 | 9.774794 | 0.08432281 | 3.166349 | 0.5342341
47.8428 | 13.5325 | 13.46523 | 9.772602 | 0.06726716 | 3.15948 | 0.5331506
47.8528 | 13.5415 | 13.45513 | 9.77041 | 0.08636914 | 3.152649 | 0.532071
47.8628 | 13.5089 | 13.44507 | 9.768219 | 0.06382965 | 3.145856 | 0.5309954
47.8728 | 13.5158 | 13.43505 | 9.766027 | 0.08074807 | 3.139101 | 0.5299237
47.8828 | 13.4895 | 13.42507 | 9.763835 | 0.0644253 | 3.132383 | 0.5288561
47.8928 | 13.5054 | 13.41514 | 9.761644 | 0.09026146 | 3.125703 | 0.5277922
47.9028 | 13.4731 | 13.40524 | 9.759452 | 0.06785667 | 3.119059 | 0.5267322
47.9128 | 13.4931 | 13.39539 | 9.757261 | 0.09771103 | 3.112452 | 0.5256763
47.9228 | 13.4741 | 13.38557 | 9.75507 | 0.08852542 | 3.105881 | 0.524624
47.9328 | 13.4466 | 13.3758 | 9.752879 | 0.07079935 | 3.099346 | 0.5235757
47.9428 | 13.459 | 13.36607 | 9.750687 | 0.09293337 | 3.092848 | 0.5225312
47.9528 | 13.4232 | 13.35637 | 9.748496 | 0.06682758 | 3.086386 | 0.5214905
47.9628 | 13.4533 | 13.34672 | 9.746305 | 0.1065824 | 3.079959 | 0.5204536
47.9728 | 13.4029 | 13.3371 | 9.744114 | 0.06579801 | 3.073567 | 0.5194205
47.9828 | 13.426 | 13.32753 | 9.741923 | 0.09847439 | 3.067211 | 0.5183911
47.9928 | 13.3938 | 13.31799 | 9.739732 | 0.07581258 | 3.060889 | 0.5173656
48.0028 | 13.3969 | 13.30849 | 9.737542 | 0.08841195 | 3.054603 | 0.5163437
48.0128 | 13.3795 | 13.29903 | 9.735351 | 0.08047311 | 3.048351 | 0.5153256
48.0228 | 13.3879 | 13.2896 | 9.73316 | 0.09829592 | 3.042133 | 0.5143112
48.0328 | 13.3457 | 13.28022 | 9.730969 | 0.06548136 | 3.035949 | 0.5133005
48.0428 | 13.3681 | 13.27087 | 9.728778 | 0.09722863 | 3.0298 | 0.5122935
48.0528 | 13.336 | 13.26156 | 9.726587 | 0.07443853 | 3.023684 | 0.5112901
48.0628 | 13.3523 | 13.25229 | 9.724396 | 0.1000114 | 3.017602 | 0.5102904
48.0728 | 13.3079 | 13.24305 | 9.722206 | 0.06484732 | 3.011553 | 0.5092944
48.0828 | 13.3389 | 13.23385 | 9.720015 | 0.1050462 | 3.005537 | 0.508302
48.0928 | 13.3064 | 13.22469 | 9.717824 | 0.08170887 | 2.999554 | 0.5073132
48.1028 | 13.3023 | 13.21557 | 9.715633 | 0.08673494 | 2.993604 | 0.506328
48.1128 | 13.3138 | 13.20647 | 9.713442 | 0.1073254 | 2.987687 | 0.5053463
48.1228 | 13.2665 | 13.19742 | 9.711251 | 0.06907921 | 2.981802 | 0.5043682
48.1328 | 13.2951 | 13.1884 | 9.709059 | 0.1066976 | 2.975949 | 0.5033938
48.1428 | 13.2636 | 13.17942 | 9.706868 | 0.08418048 | 2.970128 | 0.5024228
48.1528 | 13.2677 | 13.17047 | 9.704677 | 0.09722823 | 2.964339 | 0.5014554
48.1628 | 13.271 | 13.16156 | 9.702486 | 0.1094405 | 2.958582 | 0.5004915
48.1728 | 13.2279 | 13.15268 | 9.700294 | 0.07521801 | 2.952857 | 0.4995311
48.1828 | 13.2505 | 13.14384 | 9.698103 | 0.1066608 | 2.947162 | 0.4985742
48.1928 | 13.2365 | 13.13503 | 9.695911 | 0.1014694 | 2.941499 | 0.4976207
48.2028 | 13.2023 | 13.12626 | 9.69372 | 0.07604327 | 2.935866 | 0.4966707
48.2128 | 13.2291 | 13.11752 | 9.691528 | 0.1115832 | 2.930265 | 0.4957243
48.2228 | 13.1824 | 13.10881 | 9.689336 | 0.073589 | 2.924694 | 0.4947812
48.2328 | 13.2329 | 13.10014 | 9.687144 | 0.1327612 | 2.919153 | 0.4938415
48.2428 | 13.1635 | 13.0915 | 9.684952 | 0.07200015 | 2.913643 | 0.4929053
48.2528 | 13.2059 | 13.08289 | 9.68276 | 0.1230055 | 2.908163 | 0.4919724
48.2628 | 13.1615 | 13.07432 | 9.680567 | 0.08717762 | 2.902712 | 0.491043
48.2728 | 13.1803 | 13.06578 | 9.678375 | 0.1145167 | 2.897292 | 0.4901169
48.2828 | 13.1454 | 13.05728 | 9.676182 | 0.08812344 | 2.8919 | 0.4891942
48.2928 | 13.1545 | 13.0488 | 9.673989 | 0.1056969 | 2.886539 | 0.4882748
48.3028 | 13.1561 | 13.04036 | 9.671796 | 0.1157383 | 2.881207 | 0.4873588
48.3127 | 13.1355 | 13.03204 | 9.669625 | 0.1034634 | 2.875957 | 0.4864549
48.3227 | 13.1231 | 13.02366 | 9.667432 | 0.09944203 | 2.870681 | 0.4855457
48.3327 | 13.1336 | 13.01531 | 9.665238 | 0.118286 | 2.865436 | 0.4846395
48.3427 | 13.0995 | 13.007 | 9.663044 | 0.09250144 | 2.860217 | 0.4837367
48.3527 | 13.1265 | 12.99872 | 9.660851 | 0.127782 | 2.85503 | 0.4828372
48.3627 | 13.083 | 12.99047 | 9.658657 | 0.09253441 | 2.849868 | 0.4819409
48.3727 | 13.118 | 12.98225 | 9.656462 | 0.1357524 | 2.844737 | 0.4810478
48.3827 | 13.0526 | 12.97406 | 9.654268 | 0.07854285 | 2.839631 | 0.4801581
48.3927 | 13.1119 | 12.9659 | 9.652073 | 0.1459989 | 2.834556 | 0.4792715
48.4027 | 13.0419 | 12.95777 | 9.649878 | 0.08412784 | 2.829506 | 0.478388
48.4127 | 13.0934 | 12.94968 | 9.647683 | 0.1437227 | 2.824486 | 0.477508
48.4227 | 13.0426 | 12.94161 | 9.645488 | 0.1009905 | 2.819491 | 0.4766311
48.4327 | 13.0811 | 12.93357 | 9.643292 | 0.1475251 | 2.814525 | 0.4757573
48.4427 | 13.0358 | 12.92557 | 9.641097 | 0.1102328 | 2.809584 | 0.4748866
48.4527 | 13.0483 | 12.91759 | 9.6389 | 0.1307072 | 2.804673 | 0.4740194
48.4627 | 13.043 | 12.90964 | 9.636704 | 0.1333551 | 2.799786 | 0.4731551
48.4727 | 13.0312 | 12.90173 | 9.634508 | 0.1294709 | 2.794928 | 0.472294
48.4827 | 13.0212 | 12.89384 | 9.632311 | 0.1273601 | 2.790093 | 0.4714358
48.4927 | 13.0224 | 12.88598 | 9.630114 | 0.1364182 | 2.785287 | 0.470581
48.5027 | 13.0099 | 12.87815 | 9.627916 | 0.1317477 | 2.780507 | 0.4697293
48.5127 | 13.0157 | 12.87035 | 9.625719 | 0.1453482 | 2.775752 | 0.4688806
48.5227 | 12.9879 | 12.86258 | 9.623521 | 0.1253185 | 2.771026 | 0.4680349
48.5327 | 13.0062 | 12.85484 | 9.621323 | 0.151363 | 2.766322 | 0.4671925
48.5427 | 12.9725 | 12.84712 | 9.619124 | 0.1253764 | 2.761647 | 0.466353
48.5527 | 12.9961 | 12.83944 | 9.616925 | 0.1566641 | 2.756994 | 0.4655166
48.5627 | 12.9534 | 12.83178 | 9.614726 | 0.1216212 | 2.75237 | 0.4646831
48.5727 | 12.9777 | 12.82415 | 9.612527 | 0.1535527 | 2.747768 | 0.4638529
48.5827 | 12.951 | 12.81655 | 9.610327 | 0.1344538 | 2.743194 | 0.4630256
48.5927 | 12.9553 | 12.80897 | 9.608127 | 0.1463298 | 2.738642 | 0.4622013
48.6027 | 12.9394 | 12.80142 | 9.605927 | 0.1379758 | 2.734118 | 0.46138
48.6127 | 12.939 | 12.7939 | 9.603726 | 0.145097 | 2.729615 | 0.4605616
48.6227 | 12.9324 | 12.78641 | 9.601525 | 0.1459882 | 2.725141 | 0.4597463
48.6327 | 12.8957 | 12.77894 | 9.599323 | 0.1167552 | 2.720687 | 0.458934
48.6427 | 12.9471 | 12.77151 | 9.597122 | 0.1755923 | 2.716261 | 0.4581246
48.6527 | 12.8706 | 12.76409 | 9.594919 | 0.1065056 | 2.711857 | 0.457318
48.6627 | 12.9343 | 12.75671 | 9.592717 | 0.1775891 | 2.707479 | 0.4565146
48.6727 | 12.8594 | 12.74935 | 9.590514 | 0.1100489 | 2.703123 | 0.455714
48.6827 | 12.9042 | 12.74202 | 9.588311 | 0.1621796 | 2.698793 | 0.4549164
48.6927 | 12.8521 | 12.73471 | 9.586107 | 0.1173869 | 2.694484 | 0.4541215
48.7027 | 12.8675 | 12.72744 | 9.583903 | 0.140065 | 2.690202 | 0.4533298
48.7127 | 12.8436 | 12.72018 | 9.581699 | 0.1234202 | 2.68594 | 0.4525408
48.7227 | 12.8568 | 12.71295 | 9.579494 | 0.1438464 | 2.681705 | 0.4517547
48.7327 | 12.8348 | 12.70575 | 9.577289 | 0.1290502 | 2.67749 | 0.4509714
48.7427 | 12.8438 | 12.69857 | 9.575083 | 0.1452264 | 2.673299 | 0.4501912
48.7527 | 12.8214 | 12.69142 | 9.572877 | 0.1299775 | 2.669132 | 0.4494137
48.7627 | 12.8138 | 12.6843 | 9.570671 | 0.1295032 | 2.664987 | 0.4486391
48.7727 | 12.8037 | 12.6772 | 9.568464 | 0.1265025 | 2.660867 | 0.4478671
48.7827 | 12.7968 | 12.67012 | 9.566256 | 0.1266792 | 2.656766 | 0.4470983
48.7927 | 12.8021 | 12.66307 | 9.564049 | 0.1390282 | 2.652691 | 0.4463321
48.8027 | 12.7686 | 12.65604 | 9.561841 | 0.1125553 | 2.648635 | 0.4455688
48.8127 | 12.7903 | 12.64904 | 9.559632 | 0.141255 | 2.644605 | 0.4448081
48.8227 | 12.762 | 12.64207 | 9.557423 | 0.1199326 | 2.640594 | 0.4440504
48.8327 | 12.7746 | 12.63512 | 9.555213 | 0.1394832 | 2.636608 | 0.4432954
48.8427 | 12.747 | 12.62819 | 9.553003 | 0.118812 | 2.632641 | 0.4425432
48.8527 | 12.7639 | 12.62129 | 9.550793 | 0.1426143 | 2.628699 | 0.4417938
48.8627 | 12.7166 | 12.61441 | 9.548582 | 0.1021949 | 2.624776 | 0.4410471
48.8727 | 12.7349 | 12.60755 | 9.54637 | 0.127349 | 2.620877 | 0.4403031
48.8827 | 12.7295 | 12.60072 | 9.544159 | 0.1287819 | 2.616998 | 0.4395619
48.8926 | 12.7302 | 12.59398 | 9.541968 | 0.1362209 | 2.61318 | 0.4388308
48.9026 | 12.703 | 12.58719 | 9.539755 | 0.1158052 | 2.609344 | 0.4380951
48.9126 | 12.694 | 12.58043 | 9.537542 | 0.1135658 | 2.60553 | 0.4373619
48.9226 | 12.6989 | 12.5737 | 9.535328 | 0.1252034 | 2.601737 | 0.4366316
48.9326 | 12.6716 | 12.56698 | 9.533114 | 0.1046181 | 2.597964 | 0.4359039
48.9426 | 12.6966 | 12.56029 | 9.530899 | 0.1363094 | 2.594213 | 0.4351789
48.9526 | 12.6529 | 12.55362 | 9.528683 | 0.09927733 | 2.590483 | 0.4344566
48.9626 | 12.6872 | 12.54698 | 9.526467 | 0.1402226 | 2.586773 | 0.4337369
48.9726 | 12.6297 | 12.54035 | 9.524251 | 0.08934535 | 2.583084 | 0.4330199
48.9826 | 12.6774 | 12.53375 | 9.522034 | 0.1436452 | 2.579415 | 0.4323056
48.9926 | 12.6295 | 12.52718 | 9.519816 | 0.1023221 | 2.575768 | 0.4315939
49.0026 | 12.6567 | 12.52062 | 9.517598 | 0.1360769 | 2.57214 | 0.4308849
49.0126 | 12.6049 | 12.51409 | 9.51538 | 0.09080931 | 2.568533 | 0.4301784
49.0226 | 12.6335 | 12.50758 | 9.51316 | 0.1259197 | 2.564945 | 0.4294746
49.0326 | 12.6054 | 12.50109 | 9.510941 | 0.1043074 | 2.561379 | 0.4287734
49.0426 | 12.5947 | 12.49463 | 9.50872 | 0.1000734 | 2.557832 | 0.4280749
49.0526 | 12.6229 | 12.48818 | 9.506499 | 0.1347176 | 2.554304 | 0.4273789
49.0626 | 12.5672 | 12.48176 | 9.504278 | 0.08544 | 2.550797 | 0.4266855
49.0726 | 12.6163 | 12.47536 | 9.502056 | 0.1409403 | 2.547309 | 0.4259946
49.0826 | 12.5518 | 12.46898 | 9.499833 | 0.08281917 | 2.543841 | 0.4253064
49.0926 | 12.6036 | 12.46262 | 9.49761 | 0.1409767 | 2.540393 | 0.4246208
49.1026 | 12.5311 | 12.45629 | 9.495386 | 0.07481298 | 2.536964 | 0.4239377
49.1126 | 12.5897 | 12.44997 | 9.493161 | 0.1397273 | 2.533554 | 0.4232572
49.1226 | 12.5215 | 12.44368 | 9.490936 | 0.07782097 | 2.530164 | 0.4225791
49.1326 | 12.559 | 12.43741 | 9.488711 | 0.1215932 | 2.526793 | 0.4219037
49.1426 | 12.5311 | 12.43115 | 9.486484 | 0.09994502 | 2.52344 | 0.4212307
49.1526 | 12.5387 | 12.42492 | 9.484257 | 0.1137756 | 2.520107 | 0.4205603
49.1626 | 12.5229 | 12.41872 | 9.48203 | 0.104185 | 2.516793 | 0.4198924
49.1726 | 12.5275 | 12.41253 | 9.479801 | 0.114974 | 2.513497 | 0.4192271
49.1826 | 12.5147 | 12.40636 | 9.477573 | 0.1083426 | 2.510221 | 0.4185641
49.1926 | 12.5029 | 12.40021 | 9.475343 | 0.1026906 | 2.506963 | 0.4179038
49.2026 | 12.4864 | 12.39408 | 9.473113 | 0.09231775 | 2.503723 | 0.4172459
49.2126 | 12.4959 | 12.38798 | 9.470882 | 0.107925 | 2.500502 | 0.4165905
49.2226 | 12.4978 | 12.38189 | 9.468651 | 0.1159122 | 2.4973 | 0.4159375
49.2326 | 12.4995 | 12.37582 | 9.466419 | 0.1236789 | 2.494115 | 0.4152871
49.2426 | 12.4693 | 12.36977 | 9.464186 | 0.09952546 | 2.49095 | 0.414639
49.2526 | 12.4943 | 12.36375 | 9.461952 | 0.1305522 | 2.487802 | 0.4139935
49.2626 | 12.449 | 12.35774 | 9.459718 | 0.0912592 | 2.484672 | 0.4133503
49.2726 | 12.4844 | 12.35175 | 9.457483 | 0.1326466 | 2.48156 | 0.4127097
49.2826 | 12.4498 | 12.34579 | 9.455248 | 0.1040138 | 2.478467 | 0.4120714
49.2926 | 12.4635 | 12.33984 | 9.453012 | 0.1236617 | 2.475391 | 0.4114357
49.3026 | 12.4536 | 12.33391 | 9.450775 | 0.1196902 | 2.472333 | 0.4108022
49.3126 | 12.4492 | 12.328 | 9.448537 | 0.1211996 | 2.469292 | 0.4101713
49.3226 | 12.4479 | 12.32211 | 9.446299 | 0.125789 | 2.46627 | 0.4095427
49.3326 | 12.4425 | 12.31624 | 9.44406 | 0.1262595 | 2.463264 | 0.4089166
49.3426 | 12.4532 | 12.31039 | 9.44182 | 0.1428108 | 2.460276 | 0.4082928
49.3526 | 12.4252 | 12.30456 | 9.439579 | 0.1206434 | 2.457306 | 0.4076715
49.3626 | 12.4262 | 12.29874 | 9.437338 | 0.1274564 | 2.454353 | 0.4070525
49.3726 | 12.4307 | 12.29295 | 9.435096 | 0.137751 | 2.451417 | 0.4064358
49.3826 | 12.4024 | 12.28717 | 9.432854 | 0.1152266 | 2.448498 | 0.4058216
49.3926 | 12.4284 | 12.28142 | 9.43061 | 0.1469837 | 2.445596 | 0.4052097
49.4026 | 12.4065 | 12.27568 | 9.428366 | 0.130822 | 2.442712 | 0.4046002
49.4126 | 12.4291 | 12.26996 | 9.426121 | 0.1591415 | 2.439844 | 0.4039931
49.4226 | 12.393 | 12.26426 | 9.423875 | 0.1287427 | 2.436994 | 0.4033883
49.4326 | 12.4042 | 12.25857 | 9.421629 | 0.1456259 | 2.434159 | 0.4027858
49.4426 | 12.3888 | 12.25291 | 9.419382 | 0.1358903 | 2.431342 | 0.4021856
49.4526 | 12.3906 | 12.24726 | 9.417134 | 0.1433364 | 2.428542 | 0.4015878
49.4626 | 12.3938 | 12.24164 | 9.414885 | 0.1521647 | 2.425758 | 0.4009923
49.4726 | 12.3782 | 12.23602 | 9.412636 | 0.142175 | 2.42299 | 0.4003991
49.4825 | 12.3747 | 12.23049 | 9.410408 | 0.1442103 | 2.420268 | 0.3998142
49.4925 | 12.3852 | 12.22491 | 9.408157 | 0.1602853 | 2.417532 | 0.3992256
49.5025 | 12.351 | 12.21936 | 9.405905 | 0.1316413 | 2.414815 | 0.3986393
49.5125 | 12.3796 | 12.21382 | 9.403652 | 0.1657806 | 2.412112 | 0.3980553
49.5225 | 12.3471 | 12.2083 | 9.401399 | 0.1388011 | 2.409427 | 0.3974737
49.5325 | 12.3629 | 12.2028 | 9.399144 | 0.1601047 | 2.406757 | 0.3968943
49.5425 | 12.3305 | 12.19731 | 9.396889 | 0.1331907 | 2.404103 | 0.3963172
49.5525 | 12.3444 | 12.19184 | 9.394633 | 0.1525592 | 2.401465 | 0.3957423
49.5625 | 12.3398 | 12.18639 | 9.392377 | 0.1534105 | 2.398843 | 0.3951697
49.5725 | 12.3411 | 12.18096 | 9.390119 | 0.1601444 | 2.396237 | 0.3945994
49.5825 | 12.325 | 12.17554 | 9.387861 | 0.1494609 | 2.393647 | 0.3940314
49.5925 | 12.3348 | 12.17014 | 9.385601 | 0.1646604 | 2.391073 | 0.3934655
49.6025 | 12.2916 | 12.16476 | 9.383341 | 0.1268427 | 2.388514 | 0.392902
49.6125 | 12.3469 | 12.15939 | 9.38108 | 0.1875081 | 2.385971 | 0.3923407
49.6225 | 12.2873 | 12.15404 | 9.378819 | 0.1332565 | 2.383443 | 0.3917816
49.6325 | 12.3335 | 12.14871 | 9.376556 | 0.184788 | 2.380931 | 0.3912248
49.6425 | 12.2884 | 12.1434 | 9.374293 | 0.1450032 | 2.378434 | 0.3906701
49.6525 | 12.3093 | 12.1381 | 9.372028 | 0.1712008 | 2.375953 | 0.3901177
49.6625 | 12.2917 | 12.13282 | 9.369763 | 0.1588827 | 2.373487 | 0.3895676
49.6725 | 12.305 | 12.12755 | 9.367497 | 0.1774468 | 2.371037 | 0.3890196
49.6825 | 12.2828 | 12.1223 | 9.36523 | 0.1604955 | 2.368601 | 0.3884738
49.6925 | 12.2785 | 12.11707 | 9.362962 | 0.1614268 | 2.366181 | 0.3879303
49.7025 | 12.262 | 12.11186 | 9.360693 | 0.1501425 | 2.363775 | 0.3873889
49.7125 | 12.2959 | 12.10666 | 9.358424 | 0.1892411 | 2.361385 | 0.3868498
49.7225 | 12.2442 | 12.10148 | 9.356153 | 0.1427243 | 2.35901 | 0.3863128
49.7325 | 12.2855 | 12.09631 | 9.353882 | 0.1891906 | 2.35665 | 0.385778
49.7425 | 12.2537 | 12.09116 | 9.35161 | 0.1625415 | 2.354304 | 0.3852454
49.7525 | 12.2476 | 12.08602 | 9.349336 | 0.1615753 | 2.351973 | 0.384715
49.7625 | 12.258 | 12.08091 | 9.347062 | 0.1770942 | 2.349657 | 0.3841867
49.7725 | 12.2291 | 12.0758 | 9.344787 | 0.1532961 | 2.347356 | 0.3836606
49.7825 | 12.267 | 12.07072 | 9.342511 | 0.1962828 | 2.345069 | 0.3831367
49.7925 | 12.2144 | 12.06565 | 9.340234 | 0.1487535 | 2.342797 | 0.3826149
49.8025 | 12.2369 | 12.06059 | 9.337956 | 0.1763086 | 2.34054 | 0.3820953
49.8125 | 12.2191 | 12.05555 | 9.335678 | 0.1635479 | 2.338297 | 0.3815778
49.8225 | 12.2249 | 12.05053 | 9.333398 | 0.1743717 | 2.336068 | 0.3810625
49.8325 | 12.2081 | 12.04552 | 9.331117 | 0.1625798 | 2.333853 | 0.3805493
49.8425 | 12.2201 | 12.04053 | 9.328836 | 0.1795726 | 2.331653 | 0.3800382
49.8525 | 12.1793 | 12.03555 | 9.326553 | 0.1437497 | 2.329468 | 0.3795293
49.8625 | 12.2189 | 12.03059 | 9.32427 | 0.1883116 | 2.327296 | 0.3790225
49.8725 | 12.1748 | 12.02564 | 9.321985 | 0.1491581 | 2.325139 | 0.3785179
49.8825 | 12.1913 | 12.02071 | 9.3197 | 0.1705894 | 2.322995 | 0.3780153
49.8925 | 12.1813 | 12.01579 | 9.317414 | 0.165506 | 2.320865 | 0.3775149
49.9025 | 12.1749 | 12.01089 | 9.315126 | 0.1640065 | 2.318751 | 0.3770166
49.9125 | 12.1813 | 12.00601 | 9.312838 | 0.1752928 | 2.316649 | 0.3765203
49.9225 | 12.1577 | 12.00114 | 9.310549 | 0.1565631 | 2.314562 | 0.3760262
49.9325 | 12.1538 | 11.99628 | 9.308259 | 0.1575194 | 2.312488 | 0.3755342
49.9425 | 12.1563 | 11.99144 | 9.305967 | 0.1648599 | 2.310428 | 0.3750443
49.9525 | 12.1652 | 11.98661 | 9.303675 | 0.1785864 | 2.308382 | 0.3745565
49.9625 | 12.1324 | 11.9818 | 9.301382 | 0.1505973 | 2.30635 | 0.3740708
49.9725 | 12.1654 | 11.97701 | 9.299088 | 0.1883943 | 2.304331 | 0.3735872
49.9825 | 12.1171 | 11.97222 | 9.296792 | 0.1448758 | 2.302326 | 0.3731056
49.9925 | 12.1624 | 11.96746 | 9.294496 | 0.1949434 | 2.300334 | 0.3726261
50.0025 | 12.108 | 11.9627 | 9.292199 | 0.1452955 | 2.298357 | 0.3721487
50.0125 | 12.1293 | 11.95797 | 9.2899 | 0.1713341 | 2.296392 | 0.3716734
50.0225 | 12.1164 | 11.95324 | 9.287601 | 0.1631574 | 2.294441 | 0.3712001
50.0325 | 12.1013 | 11.94853 | 9.285301 | 0.1527666 | 2.292504 | 0.3707289
50.0425 | 12.1181 | 11.94384 | 9.283 | 0.1742615 | 2.290579 | 0.3702598
50.0525 | 12.0986 | 11.93916 | 9.280697 | 0.1594419 | 2.288668 | 0.3697927
50.0624 | 12.0966 | 11.93454 | 9.278417 | 0.1620623 | 2.286789 | 0.3693322
50.0724 | 12.0976 | 11.92989 | 9.276112 | 0.1677145 | 2.284904 | 0.3688694
50.0824 | 12.1053 | 11.92525 | 9.273807 | 0.1800524 | 2.283032 | 0.3684085
50.0924 | 12.066 | 11.92062 | 9.2715 | 0.1453764 | 2.281174 | 0.3679496
50.1024 | 12.0965 | 11.91601 | 9.269193 | 0.1804864 | 2.279328 | 0.3674926
50.1124 | 12.052 | 11.91142 | 9.266884 | 0.1405821 | 2.277496 | 0.3670379
50.1224 | 12.0814 | 11.90684 | 9.264574 | 0.174564 | 2.275677 | 0.3665852
50.1324 | 12.064 | 11.90227 | 9.262264 | 0.1617319 | 2.27387 | 0.3661344
50.1424 | 12.0589 | 11.89771 | 9.259952 | 0.1611862 | 2.272077 | 0.3656855
50.1524 | 12.072 | 11.89317 | 9.257639 | 0.1788263 | 2.270296 | 0.365239
50.1624 | 12.0404 | 11.88865 | 9.255325 | 0.1517528 | 2.268528 | 0.3647943
50.1724 | 12.0756 | 11.88413 | 9.25301 | 0.1914657 | 2.266773 | 0.3643517
50.1824 | 12.0323 | 11.87963 | 9.250694 | 0.152665 | 2.265031 | 0.3639109
50.1924 | 12.0614 | 11.87515 | 9.248376 | 0.1862503 | 2.263301 | 0.3634725
50.2024 | 12.0297 | 11.87068 | 9.246058 | 0.1590222 | 2.261584 | 0.3630359
50.2124 | 12.0298 | 11.86622 | 9.243739 | 0.1635805 | 2.25988 | 0.3626013
50.2224 | 12.0524 | 11.86177 | 9.241418 | 0.1906257 | 2.258188 | 0.3621686
50.2324 | 12.0204 | 11.85734 | 9.239096 | 0.1630569 | 2.256508 | 0.3617382
50.2424 | 12.0412 | 11.85293 | 9.236774 | 0.188275 | 2.254842 | 0.3613097
50.2524 | 12.0117 | 11.84852 | 9.23445 | 0.1631798 | 2.253187 | 0.3608831
50.2624 | 12.0298 | 11.84413 | 9.232125 | 0.1856714 | 2.251545 | 0.3604584
50.2724 | 12.0239 | 11.83975 | 9.229799 | 0.1841494 | 2.249916 | 0.3600358
50.2824 | 12.0267 | 11.83539 | 9.227472 | 0.1913142 | 2.248299 | 0.3596154
50.2924 | 12.0089 | 11.83103 | 9.225143 | 0.1778659 | 2.246694 | 0.3591968
50.3024 | 12.0129 | 11.8267 | 9.222814 | 0.1862048 | 2.245101 | 0.3587801
50.3124 | 12.0081 | 11.82237 | 9.220483 | 0.1857301 | 2.243521 | 0.3583654
50.3224 | 12.0081 | 11.81806 | 9.218152 | 0.1900426 | 2.241953 | 0.357953
50.3324 | 12.0135 | 11.81376 | 9.215819 | 0.1997421 | 2.240397 | 0.3575424
50.3424 | 11.9871 | 11.80947 | 9.213485 | 0.1776286 | 2.238853 | 0.3571337
50.3524 | 12.0209 | 11.8052 | 9.211149 | 0.2157023 | 2.237321 | 0.3567268
50.3624 | 11.9524 | 11.80094 | 9.208813 | 0.1514629 | 2.235802 | 0.3563223
50.3724 | 12.0029 | 11.79669 | 9.206476 | 0.2062108 | 2.234294 | 0.3559196
50.3824 | 11.9824 | 11.79245 | 9.204137 | 0.1899458 | 2.232798 | 0.3555188
50.3924 | 11.9689 | 11.78823 | 9.201797 | 0.1806683 | 2.231314 | 0.3551198
50.4024 | 12.0026 | 11.78402 | 9.199456 | 0.2185776 | 2.229843 | 0.3547232
50.4124 | 11.9493 | 11.77983 | 9.197114 | 0.1694746 | 2.228383 | 0.3543284
50.4224 | 11.9803 | 11.77564 | 9.194771 | 0.2046588 | 2.226935 | 0.3539354
50.4324 | 11.9546 | 11.77147 | 9.192427 | 0.1831306 | 2.225498 | 0.3535443
50.4424 | 11.9521 | 11.76731 | 9.190081 | 0.1847897 | 2.224074 | 0.3531556
50.4524 | 11.9803 | 11.76316 | 9.187734 | 0.2171362 | 2.222661 | 0.3527685
50.4624 | 11.9432 | 11.75903 | 9.185386 | 0.1841702 | 2.22126 | 0.3523834
50.4724 | 11.9745 | 11.75491 | 9.183037 | 0.2195919 | 2.219871 | 0.3520002
50.4824 | 11.9387 | 11.7508 | 9.180687 | 0.1879011 | 2.218493 | 0.3516192
50.4924 | 11.9348 | 11.7467 | 9.178335 | 0.1880978 | 2.217127 | 0.35124
50.5024 | 11.9573 | 11.74262 | 9.175982 | 0.2146823 | 2.215773 | 0.3508628
50.5124 | 11.9349 | 11.73855 | 9.173628 | 0.1963547 | 2.21443 | 0.3504873
50.5224 | 11.9416 | 11.73449 | 9.171273 | 0.2071144 | 2.213099 | 0.3501139
50.5324 | 11.9294 | 11.73044 | 9.168917 | 0.1989622 | 2.211779 | 0.3497427
50.5424 | 11.9465 | 11.7264 | 9.166559 | 0.2200975 | 2.21047 | 0.3493732
50.5524 | 11.9199 | 11.72238 | 9.1642 | 0.1975212 | 2.209173 | 0.3490056
50.5624 | 11.9319 | 11.71837 | 9.16184 | 0.2135322 | 2.207888 | 0.34864
50.5724 | 11.9365 | 11.71437 | 9.159479 | 0.2221314 | 2.206613 | 0.3482765
50.5824 | 11.918 | 11.71038 | 9.157116 | 0.2076183 | 2.205351 | 0.3479148
50.5924 | 11.9403 | 11.70641 | 9.154753 | 0.2338932 | 2.204099 | 0.3475551
50.6024 | 11.9032 | 11.70244 | 9.152388 | 0.2007565 | 2.202859 | 0.3471971
50.6124 | 11.929 | 11.69849 | 9.150021 | 0.2305074 | 2.20163 | 0.3468414
50.6224 | 11.913 | 11.69455 | 9.147654 | 0.2184465 | 2.200412 | 0.3464874
50.6324 | 11.9146 | 11.69063 | 9.145285 | 0.2239738 | 2.199206 | 0.3461354
50.6424 | 11.9341 | 11.68671 | 9.142915 | 0.2473892 | 2.19801 | 0.3457852
50.6523 | 11.9022 | 11.68285 | 9.140568 | 0.2193544 | 2.196837 | 0.3454405
50.6623 | 11.9116 | 11.67895 | 9.138195 | 0.2326462 | 2.195664 | 0.3450943
50.6723 | 11.9114 | 11.67507 | 9.135822 | 0.2363264 | 2.194502 | 0.34475
50.6823 | 11.9002 | 11.67121 | 9.133447 | 0.2289947 | 2.193351 | 0.3444076
50.6923 | 11.9197 | 11.66735 | 9.13107 | 0.2523514 | 2.192211 | 0.3440671
50.7023 | 11.8975 | 11.6635 | 9.128693 | 0.2339963 | 2.191082 | 0.3437286
50.7123 | 11.8924 | 11.65967 | 9.126314 | 0.2327296 | 2.189964 | 0.343392
50.7223 | 11.9023 | 11.65585 | 9.123934 | 0.2464515 | 2.188857 | 0.3430574
50.7323 | 11.8952 | 11.65204 | 9.121553 | 0.2431616 | 2.187761 | 0.3427246
50.7423 | 11.9157 | 11.64824 | 9.11917 | 0.2674602 | 2.186676 | 0.3423938
50.7523 | 11.8706 | 11.64445 | 9.116786 | 0.2261472 | 2.185602 | 0.3420649
50.7623 | 11.9029 | 11.64068 | 9.114401 | 0.2622227 | 2.184538 | 0.341738
50.7723 | 11.8872 | 11.63691 | 9.112015 | 0.250287 | 2.183485 | 0.3414129
50.7823 | 11.887 | 11.63316 | 9.109627 | 0.2538396 | 2.182444 | 0.3410898
50.7923 | 11.9014 | 11.62942 | 9.107238 | 0.2719807 | 2.181413 | 0.3407686
50.8023 | 11.8656 | 11.62569 | 9.104848 | 0.2399106 | 2.180392 | 0.3404494
50.8123 | 11.8771 | 11.62197 | 9.102456 | 0.2551294 | 2.179383 | 0.340132
50.8223 | 11.8784 | 11.61826 | 9.100063 | 0.2601364 | 2.178384 | 0.3398166
50.8323 | 11.878 | 11.61457 | 9.097669 | 0.2634323 | 2.177396 | 0.3395031
50.8423 | 11.8938 | 11.61088 | 9.095273 | 0.2829169 | 2.176418 | 0.3391915
50.8523 | 11.8438 | 11.60721 | 9.092876 | 0.2365903 | 2.175452 | 0.3388819
50.8623 | 11.8606 | 11.60355 | 9.090478 | 0.2570525 | 2.174495 | 0.3385741
50.8723 | 11.8916 | 11.5999 | 9.088079 | 0.2917032 | 2.17355 | 0.3382683
50.8823 | 11.8465 | 11.59626 | 9.085678 | 0.2502425 | 2.172615 | 0.3379644
50.8923 | 11.8848 | 11.59263 | 9.083276 | 0.2921717 | 2.17169 | 0.3376624
50.9023 | 11.854 | 11.58901 | 9.080872 | 0.2649892 | 2.170776 | 0.3373624
50.9123 | 11.8575 | 11.5854 | 9.078467 | 0.2720955 | 2.169873 | 0.3370643
50.9223 | 11.882 | 11.58181 | 9.076061 | 0.3001909 | 2.16898 | 0.3367681
50.9323 | 11.8438 | 11.57822 | 9.073654 | 0.2655752 | 2.168097 | 0.3364738
50.9423 | 11.8563 | 11.57465 | 9.071245 | 0.2816485 | 2.167225 | 0.3361814
50.9523 | 11.8649 | 11.57109 | 9.068835 | 0.2938107 | 2.166364 | 0.335891
50.9623 | 11.859 | 11.56754 | 9.066423 | 0.2914619 | 2.165513 | 0.3356025
50.9723 | 11.875 | 11.564 | 9.06401 | 0.3110023 | 2.164672 | 0.3353159
50.9823 | 11.8419 | 11.56047 | 9.061596 | 0.2814317 | 2.163841 | 0.3350312
50.9923 | 11.8524 | 11.55695 | 9.05918 | 0.2954502 | 2.163021 | 0.3347485
51.0023 | 11.8671 | 11.55344 | 9.056763 | 0.3136577 | 2.162211 | 0.3344677
51.0123 | 11.8421 | 11.54995 | 9.054345 | 0.2921544 | 2.161412 | 0.3341889
51.0223 | 11.8538 | 11.54646 | 9.051925 | 0.3073404 | 2.160622 | 0.3339118
51.0323 | 11.8527 | 11.54298 | 9.049504 | 0.3097155 | 2.159843 | 0.3336368
51.0423 | 11.8553 | 11.53952 | 9.047082 | 0.3157796 | 2.159075 | 0.3333637
51.0523 | 11.8523 | 11.53607 | 9.044658 | 0.3162332 | 2.158316 | 0.3330925
51.0623 | 11.8564 | 11.53262 | 9.042233 | 0.323776 | 2.157568 | 0.3328233
51.0723 | 11.8423 | 11.52919 | 9.039806 | 0.3131079 | 2.15683 | 0.332556
51.0823 | 11.8662 | 11.52577 | 9.037378 | 0.3404292 | 2.156102 | 0.3322906
51.0923 | 11.8363 | 11.52236 | 9.034949 | 0.3139397 | 2.155384 | 0.3320271
51.1023 | 11.8516 | 11.51896 | 9.032518 | 0.3326397 | 2.154676 | 0.3317656
51.1123 | 11.8447 | 11.51557 | 9.030086 | 0.3291291 | 2.153979 | 0.331506
51.1223 | 11.8517 | 11.51219 | 9.027653 | 0.3395075 | 2.153291 | 0.3312484
51.1323 | 11.8501 | 11.50882 | 9.025218 | 0.3412751 | 2.152614 | 0.3309927
51.1423 | 11.8473 | 11.50547 | 9.022782 | 0.341833 | 2.151946 | 0.3307389
51.1523 | 11.8419 | 11.50212 | 9.020344 | 0.3397797 | 2.151289 | 0.3304871
51.1623 | 11.8478 | 11.49878 | 9.017905 | 0.349016 | 2.150642 | 0.3302371
51.1723 | 11.8375 | 11.49546 | 9.015465 | 0.3420418 | 2.150004 | 0.3299892
51.1823 | 11.8357 | 11.49214 | 9.013023 | 0.3435569 | 2.149377 | 0.3297432
51.1923 | 11.8422 | 11.48884 | 9.010579 | 0.3533616 | 2.14876 | 0.3294991
51.2023 | 11.8221 | 11.48554 | 9.008135 | 0.3365558 | 2.148153 | 0.329257
51.2123 | 11.8464 | 11.48226 | 9.005689 | 0.3641395 | 2.147555 | 0.3290168
51.2223 | 11.8269 | 11.47899 | 9.003241 | 0.3479127 | 2.146968 | 0.3287786
51.2323 | 11.8309 | 11.47572 | 9.000792 | 0.3551754 | 2.14639 | 0.3285423
51.2422 | 11.8291 | 11.4725 | 8.998366 | 0.3565953 | 2.145828 | 0.3283105
51.2522 | 11.8315 | 11.46926 | 8.995914 | 0.3622374 | 2.14527 | 0.328078
51.2622 | 11.8327 | 11.46603 | 8.993461 | 0.3666689 | 2.144722 | 0.3278476
51.2722 | 11.8293 | 11.46281 | 8.991007 | 0.3664903 | 2.144184 | 0.3276191
51.2822 | 11.8202 | 11.4596 | 8.98855 | 0.3606012 | 2.143656 | 0.3273926
51.2922 | 11.839 | 11.4564 | 8.986093 | 0.3826018 | 2.143137 | 0.327168
51.3022 | 11.8296 | 11.45321 | 8.983634 | 0.3763919 | 2.142629 | 0.3269454
51.3122 | 11.8262 | 11.45003 | 8.981174 | 0.3761717 | 2.14213 | 0.3267248
51.3222 | 11.8297 | 11.44686 | 8.978712 | 0.3828416 | 2.141641 | 0.3265061
51.3322 | 11.8316 | 11.4437 | 8.976248 | 0.387901 | 2.141161 | 0.3262894
51.3422 | 11.8318 | 11.44055 | 8.973784 | 0.3912503 | 2.140691 | 0.3260746
51.3522 | 11.8206 | 11.43741 | 8.971317 | 0.3831884 | 2.140232 | 0.3258619
51.3622 | 11.8217 | 11.43428 | 8.96885 | 0.3874174 | 2.139782 | 0.3256511
51.3722 | 11.8378 | 11.43116 | 8.966381 | 0.4066358 | 2.139341 | 0.3254423
51.3822 | 11.8384 | 11.42806 | 8.96391 | 0.4103441 | 2.13891 | 0.3252354
51.3922 | 11.8281 | 11.42496 | 8.961438 | 0.4031412 | 2.13849 | 0.3250306
51.4022 | 11.8343 | 11.42187 | 8.958965 | 0.4124296 | 2.138078 | 0.3248277
51.4122 | 11.8336 | 11.41879 | 8.95649 | 0.414807 | 2.137676 | 0.3246268
51.4222 | 11.8472 | 11.41573 | 8.954013 | 0.4314744 | 2.137284 | 0.3244279
51.4322 | 11.8444 | 11.41267 | 8.951535 | 0.431731 | 2.136903 | 0.324231
51.4422 | 11.8335 | 11.40962 | 8.949056 | 0.4238786 | 2.136529 | 0.3240361
51.4522 | 11.8575 | 11.40658 | 8.946575 | 0.4509156 | 2.136166 | 0.3238432
51.4622 | 11.8457 | 11.40356 | 8.944093 | 0.4421422 | 2.135813 | 0.3236523
51.4722 | 11.846 | 11.40054 | 8.941609 | 0.4454588 | 2.135469 | 0.3234634
51.4822 | 11.8548 | 11.39753 | 8.939124 | 0.4572654 | 2.135134 | 0.3232765
51.4922 | 11.8528 | 11.39454 | 8.936637 | 0.4582619 | 2.134809 | 0.3230916
51.5022 | 11.8591 | 11.39155 | 8.934149 | 0.4675482 | 2.134494 | 0.3229087
51.5122 | 11.8611 | 11.38858 | 8.931659 | 0.4725245 | 2.134188 | 0.3227278
51.5222 | 11.8637 | 11.38561 | 8.929168 | 0.4780908 | 2.133892 | 0.3225489
51.5322 | 11.8838 | 11.38265 | 8.926675 | 0.5011469 | 2.133606 | 0.3223721
51.5422 | 11.8791 | 11.37971 | 8.924181 | 0.4993932 | 2.133328 | 0.3221973
51.5522 | 11.875 | 11.37677 | 8.921685 | 0.4982292 | 2.133061 | 0.3220245
51.5622 | 11.8949 | 11.37385 | 8.919188 | 0.5210548 | 2.132803 | 0.3218537
51.5722 | 11.9013 | 11.37093 | 8.91669 | 0.5303713 | 2.132554 | 0.321685
51.5822 | 11.9007 | 11.36802 | 8.914189 | 0.5326773 | 2.132315 | 0.3215183
51.5922 | 11.9131 | 11.36513 | 8.911688 | 0.5479732 | 2.132086 | 0.3213536
51.6022 | 11.9199 | 11.36224 | 8.909184 | 0.5576587 | 2.131866 | 0.321191
51.6122 | 11.933 | 11.35936 | 8.90668 | 0.5736353 | 2.131655 | 0.3210304
51.6222 | 11.9444 | 11.3565 | 8.904173 | 0.5879014 | 2.131453 | 0.3208719
51.6322 | 11.9595 | 11.35364 | 8.901666 | 0.6058576 | 2.131261 | 0.3207154
51.6422 | 11.9675 | 11.3508 | 8.899156 | 0.616703 | 2.13108 | 0.320561
51.6522 | 11.9915 | 11.34796 | 8.896646 | 0.6435397 | 2.130906 | 0.3204086
51.6622 | 11.9902 | 11.34513 | 8.894133 | 0.6450659 | 2.130742 | 0.3202583
51.6722 | 12.0045 | 11.34232 | 8.89162 | 0.6621821 | 2.130588 | 0.3201101
51.6822 | 12.0221 | 11.33951 | 8.889104 | 0.6825877 | 2.130444 | 0.3199639
51.6922 | 12.0399 | 11.33672 | 8.886587 | 0.7031848 | 2.130308 | 0.3198198
51.7022 | 12.0574 | 11.33393 | 8.884069 | 0.7234713 | 2.130182 | 0.3196778
51.7122 | 12.0628 | 11.33115 | 8.881549 | 0.7316477 | 2.130065 | 0.3195379
51.7222 | 12.0972 | 11.32839 | 8.879028 | 0.7688141 | 2.129958 | 0.3194001
51.7322 | 12.1151 | 11.32563 | 8.876505 | 0.789471 | 2.12986 | 0.3192643
51.7422 | 12.1268 | 11.32288 | 8.87398 | 0.8039177 | 2.129772 | 0.3191307
51.7522 | 12.1561 | 11.32015 | 8.871454 | 0.8359539 | 2.129693 | 0.3189991
51.7622 | 12.172 | 11.31742 | 8.868926 | 0.8545809 | 2.129623 | 0.3188697
51.7722 | 12.1888 | 11.3147 | 8.866397 | 0.8740984 | 2.129562 | 0.3187423
51.7822 | 12.2252 | 11.31199 | 8.863867 | 0.9132057 | 2.129511 | 0.3186171
51.7922 | 12.2413 | 11.3093 | 8.861334 | 0.9320028 | 2.129469 | 0.318494
51.8022 | 12.2572 | 11.30661 | 8.858801 | 0.9505897 | 2.129437 | 0.318373
51.8122 | 12.2872 | 11.30393 | 8.856265 | 0.9832672 | 2.129413 | 0.3182542
51.8221 | 12.3032 | 11.30129 | 8.853754 | 1.001908 | 2.1294 | 0.3181385
51.8321 | 12.3416 | 11.29863 | 8.851215 | 1.042966 | 2.129394 | 0.3180239
51.8421 | 12.3668 | 11.29599 | 8.848675 | 1.070814 | 2.129399 | 0.3179115
51.8521 | 12.3743 | 11.29335 | 8.846134 | 1.080952 | 2.129413 | 0.3178011
51.8621 | 12.4238 | 11.29072 | 8.843591 | 1.13308 | 2.129436 | 0.3176929
51.8721 | 12.446 | 11.2881 | 8.841046 | 1.157898 | 2.129469 | 0.3175869
51.8821 | 12.4659 | 11.28549 | 8.8385 | 1.180407 | 2.12951 | 0.317483
51.8921 | 12.4967 | 11.28289 | 8.835952 | 1.213806 | 2.129561 | 0.3173813
51.9021 | 12.5361 | 11.28031 | 8.833403 | 1.255794 | 2.129622 | 0.3172818
51.9121 | 12.5577 | 11.27773 | 8.830852 | 1.279973 | 2.129691 | 0.3171844
51.9221 | 12.5955 | 11.27516 | 8.828299 | 1.320342 | 2.129769 | 0.3170893
51.9321 | 12.6228 | 11.2726 | 8.825745 | 1.350201 | 2.129857 | 0.3169962
51.9421 | 12.6552 | 11.27005 | 8.82319 | 1.38515 | 2.129955 | 0.3169054
51.9521 | 12.6836 | 11.26751 | 8.820632 | 1.416089 | 2.130062 | 0.3168168
51.9621 | 12.7104 | 11.26498 | 8.818074 | 1.445419 | 2.130177 | 0.3167304
51.9721 | 12.7595 | 11.26246 | 8.815513 | 1.497039 | 2.130302 | 0.3166462
51.9821 | 12.7821 | 11.25995 | 8.812951 | 1.522148 | 2.130436 | 0.3165642
51.9921 | 12.8097 | 11.25745 | 8.810388 | 1.552248 | 2.13058 | 0.3164845
52.0021 | 12.8347 | 11.25496 | 8.807823 | 1.579738 | 2.130732 | 0.316407
52.0121 | 12.8847 | 11.25248 | 8.805256 | 1.632218 | 2.130894 | 0.3163316
52.0221 | 12.8954 | 11.25001 | 8.802688 | 1.645388 | 2.131065 | 0.3162586
52.0321 | 12.9475 | 11.24755 | 8.800118 | 1.699948 | 2.131246 | 0.3161877
52.0421 | 12.9561 | 11.2451 | 8.797547 | 1.710999 | 2.131435 | 0.3161191
52.0521 | 13.0059 | 11.24266 | 8.794974 | 1.76324 | 2.131634 | 0.3160528
52.0621 | 13.0273 | 11.24023 | 8.792399 | 1.78707 | 2.131842 | 0.3159887
52.0721 | 13.0545 | 11.23781 | 8.789823 | 1.816691 | 2.132059 | 0.3159269
52.0821 | 13.0926 | 11.2354 | 8.787245 | 1.857202 | 2.132285 | 0.3158674
52.0921 | 13.1176 | 11.233 | 8.784666 | 1.884603 | 2.132521 | 0.3158102
52.1021 | 13.1169 | 11.23061 | 8.782085 | 1.886294 | 2.132766 | 0.3157552
52.1121 | 13.1649 | 11.22822 | 8.779502 | 1.936675 | 2.13302 | 0.3157025
52.1221 | 13.1982 | 11.22585 | 8.776918 | 1.972346 | 2.133284 | 0.3156522
52.1321 | 13.1882 | 11.22349 | 8.774332 | 1.964708 | 2.133556 | 0.3156041
52.1421 | 13.2421 | 11.22114 | 8.771745 | 2.02096 | 2.133837 | 0.3155583
52.1521 | 13.2414 | 11.2188 | 8.769156 | 2.022601 | 2.134129 | 0.3155149
52.1621 | 13.265 | 11.21647 | 8.766565 | 2.048532 | 2.134429 | 0.3154738
52.1721 | 13.2771 | 11.21415 | 8.763973 | 2.062954 | 2.134738 | 0.315435
52.1821 | 13.2957 | 11.21183 | 8.761379 | 2.083866 | 2.135056 | 0.3153985
52.1921 | 13.2964 | 11.20953 | 8.758784 | 2.086867 | 2.135385 | 0.3153644
52.2021 | 13.3239 | 11.20724 | 8.756187 | 2.116659 | 2.135722 | 0.3153327
52.2121 | 13.3183 | 11.20496 | 8.753588 | 2.113341 | 2.136067 | 0.3153033
52.2221 | 13.336 | 11.20269 | 8.750988 | 2.133313 | 2.136423 | 0.3152763
52.2321 | 13.3391 | 11.20043 | 8.748386 | 2.138675 | 2.136788 | 0.3152516
52.2421 | 13.3343 | 11.19817 | 8.745782 | 2.136126 | 2.137162 | 0.3152294
52.2521 | 13.3463 | 11.19593 | 8.743177 | 2.150369 | 2.137544 | 0.3152095
52.2621 | 13.3304 | 11.1937 | 8.740571 | 2.136701 | 2.137936 | 0.315192
52.2721 | 13.3463 | 11.19148 | 8.737962 | 2.154822 | 2.138338 | 0.3151769
52.2821 | 13.3336 | 11.18927 | 8.735352 | 2.144334 | 2.138749 | 0.3151643
52.2921 | 13.3189 | 11.18706 | 8.732741 | 2.131837 | 2.139169 | 0.315154
52.3021 | 13.3118 | 11.18487 | 8.730127 | 2.126929 | 2.139598 | 0.3151462
52.3121 | 13.2988 | 11.18269 | 8.727512 | 2.11611 | 2.140037 | 0.3151408
52.3221 | 13.2897 | 11.18052 | 8.724896 | 2.109182 | 2.140484 | 0.3151379
52.3321 | 13.2652 | 11.17836 | 8.722278 | 2.086844 | 2.140941 | 0.3151375
52.3421 | 13.2705 | 11.1762 | 8.719658 | 2.094296 | 2.141407 | 0.3151394
52.3521 | 13.2378 | 11.17406 | 8.717037 | 2.063737 | 2.141882 | 0.3151439
52.3621 | 13.2105 | 11.17193 | 8.714414 | 2.038569 | 2.142367 | 0.3151507
52.3721 | 13.2045 | 11.16981 | 8.711789 | 2.03469 | 2.142861 | 0.3151602
52.3821 | 13.168 | 11.1677 | 8.709163 | 2.000302 | 2.143363 | 0.3151721
52.3921 | 13.1449 | 11.1656 | 8.706535 | 1.979303 | 2.143876 | 0.3151865
52.4021 | 13.1209 | 11.16351 | 8.703905 | 1.957394 | 2.144397 | 0.3152034
52.412 | 13.0962 | 11.16145 | 8.701301 | 1.934754 | 2.144923 | 0.3152225
52.422 | 13.0455 | 11.15938 | 8.698668 | 1.886125 | 2.145463 | 0.3152446
52.432 | 13.0482 | 11.15731 | 8.696033 | 1.890886 | 2.146012 | 0.315269
52.442 | 12.9832 | 11.15526 | 8.693397 | 1.827936 | 2.14657 | 0.3152959
52.452 | 12.9762 | 11.15322 | 8.690759 | 1.822977 | 2.147138 | 0.3153255
52.462 | 12.9393 | 11.15119 | 8.68812 | 1.788107 | 2.147715 | 0.3153576
52.472 | 12.8883 | 11.14917 | 8.685479 | 1.739127 | 2.148302 | 0.3153924
52.482 | 12.8514 | 11.14716 | 8.682836 | 1.704237 | 2.148897 | 0.3154296
52.492 | 12.8263 | 11.14516 | 8.680192 | 1.681137 | 2.149502 | 0.3154694
52.502 | 12.7902 | 11.14317 | 8.677546 | 1.647025 | 2.150116 | 0.3155119
52.512 | 12.7466 | 11.1412 | 8.674899 | 1.605405 | 2.15074 | 0.3155571
52.522 | 12.7205 | 11.13923 | 8.672249 | 1.581274 | 2.151372 | 0.3156046
52.532 | 12.6711 | 11.13727 | 8.669598 | 1.533832 | 2.152014 | 0.3156549
52.542 | 12.6307 | 11.13532 | 8.666946 | 1.49538 | 2.152666 | 0.3157079
52.552 | 12.6029 | 11.13338 | 8.664292 | 1.469518 | 2.153327 | 0.3157636
52.562 | 12.5801 | 11.13145 | 8.661636 | 1.448646 | 2.153996 | 0.3158217
52.572 | 12.5146 | 11.12954 | 8.658978 | 1.385063 | 2.154676 | 0.3158826
52.582 | 12.5044 | 11.12763 | 8.656319 | 1.37677 | 2.155365 | 0.3159462
52.592 | 12.4461 | 11.12573 | 8.653658 | 1.320366 | 2.156063 | 0.3160126
52.602 | 12.417 | 11.12385 | 8.650996 | 1.293153 | 2.15677 | 0.3160815
52.612 | 12.3851 | 11.12197 | 8.648332 | 1.263128 | 2.157487 | 0.3161531
52.622 | 12.3481 | 11.12011 | 8.645666 | 1.227994 | 2.158213 | 0.3162275
52.632 | 12.3212 | 11.11825 | 8.642998 | 1.202948 | 2.158948 | 0.3163047
52.642 | 12.2711 | 11.11641 | 8.640329 | 1.154693 | 2.159693 | 0.3163845
52.652 | 12.2295 | 11.11457 | 8.637658 | 1.114927 | 2.160448 | 0.3164671
52.662 | 12.2368 | 11.11275 | 8.634986 | 1.12405 | 2.161211 | 0.3165524
52.672 | 12.1749 | 11.11094 | 8.632312 | 1.063963 | 2.161984 | 0.3166406
52.682 | 12.1386 | 11.10913 | 8.629636 | 1.029466 | 2.162767 | 0.3167316
52.692 | 12.1322 | 11.10734 | 8.626959 | 1.024858 | 2.163558 | 0.3168252
52.702 | 12.0947 | 11.10556 | 8.62428 | 0.9891389 | 2.16436 | 0.3169216
52.712 | 12.0656 | 11.10379 | 8.621599 | 0.9618093 | 2.165171 | 0.3170209
52.722 | 12.0507 | 11.10203 | 8.618916 | 0.9486696 | 2.165991 | 0.3171232
52.732 | 12.0088 | 11.10028 | 8.616232 | 0.9085192 | 2.16682 | 0.317228
52.742 | 11.9928 | 11.09854 | 8.613547 | 0.8942581 | 2.167659 | 0.3173358
52.752 | 11.9716 | 11.09681 | 8.610859 | 0.8747861 | 2.168508 | 0.3174465
52.762 | 11.9535 | 11.0951 | 8.60817 | 0.8584039 | 2.169366 | 0.3175601
52.772 | 11.9294 | 11.09339 | 8.605479 | 0.8360108 | 2.170234 | 0.3176764
52.782 | 11.8936 | 11.09169 | 8.602787 | 0.8019068 | 2.171111 | 0.3177957
52.792 | 11.901 | 11.09001 | 8.600093 | 0.810992 | 2.171997 | 0.3179179
52.802 | 11.8597 | 11.08833 | 8.597397 | 0.7713669 | 2.172893 | 0.3180431
52.812 | 11.8396 | 11.08667 | 8.594699 | 0.7529308 | 2.173799 | 0.318171
52.822 | 11.8335 | 11.08502 | 8.592 | 0.748484 | 2.174714 | 0.318302
52.832 | 11.8 | 11.08337 | 8.589299 | 0.716626 | 2.175639 | 0.3184359
52.842 | 11.803 | 11.08174 | 8.586597 | 0.7212576 | 2.176572 | 0.3185728
52.852 | 11.785 | 11.08012 | 8.583893 | 0.7048783 | 2.177516 | 0.3187126
52.862 | 11.7531 | 11.07851 | 8.581187 | 0.6745879 | 2.17847 | 0.3188555
52.872 | 11.7674 | 11.07691 | 8.57848 | 0.6904867 | 2.179433 | 0.3190013
52.882 | 11.7403 | 11.07533 | 8.57577 | 0.6649745 | 2.180405 | 0.3191502
52.892 | 11.7214 | 11.07375 | 8.573059 | 0.6476516 | 2.181387 | 0.319302
52.902 | 11.7325 | 11.07218 | 8.570347 | 0.6603175 | 2.182379 | 0.3194569
52.912 | 11.6963 | 11.07063 | 8.567633 | 0.6256725 | 2.18338 | 0.3196148
52.922 | 11.6921 | 11.06908 | 8.564917 | 0.6230162 | 2.184391 | 0.3197759
52.932 | 11.6831 | 11.06755 | 8.562199 | 0.6155491 | 2.185412 | 0.31994
52.942 | 11.6666 | 11.06603 | 8.55948 | 0.600571 | 2.186442 | 0.320107
52.952 | 11.6679 | 11.06452 | 8.556759 | 0.6033816 | 2.187482 | 0.3202773
52.962 | 11.6463 | 11.06302 | 8.554036 | 0.5832809 | 2.188532 | 0.3204507
52.972 | 11.6273 | 11.06153 | 8.551312 | 0.5657696 | 2.189591 | 0.3206273
52.982 | 11.6307 | 11.06005 | 8.548586 | 0.570647 | 2.19066 | 0.3208068
52.9919 | 11.6177 | 11.0586 | 8.545886 | 0.5590989 | 2.191728 | 0.3209877
53.0019 | 11.6138 | 11.05715 | 8.543156 | 0.5566538 | 2.192816 | 0.3211736
53.0119 | 11.5872 | 11.0557 | 8.540425 | 0.5314976 | 2.193914 | 0.3213627
53.0219 | 11.5897 | 11.05427 | 8.537693 | 0.5354301 | 2.195022 | 0.321555
53.0319 | 11.5907 | 11.05285 | 8.534958 | 0.5378511 | 2.19614 | 0.3217505
53.0419 | 11.568 | 11.05144 | 8.532222 | 0.5165612 | 2.197268 | 0.3219492
53.0519 | 11.567 | 11.05004 | 8.529484 | 0.5169595 | 2.198405 | 0.3221511
53.0619 | 11.5657 | 11.04865 | 8.526745 | 0.5170465 | 2.199552 | 0.3223563
53.0719 | 11.5386 | 11.04728 | 8.524004 | 0.4913224 | 2.200709 | 0.3225647
53.0819 | 11.5501 | 11.04591 | 8.521261 | 0.5041866 | 2.201876 | 0.3227764
53.0919 | 11.531 | 11.04456 | 8.518516 | 0.4864394 | 2.203053 | 0.3229914
53.1019 | 11.5304 | 11.04322 | 8.51577 | 0.4871809 | 2.204239 | 0.3232097
53.1119 | 11.5319 | 11.04189 | 8.513022 | 0.4900106 | 2.205436 | 0.3234313
53.1219 | 11.5167 | 11.04057 | 8.510273 | 0.4761289 | 2.206642 | 0.3236562
53.1319 | 11.5039 | 11.03926 | 8.507522 | 0.4646355 | 2.207858 | 0.3238845
53.1419 | 11.5058 | 11.03797 | 8.504769 | 0.4678306 | 2.209085 | 0.3241161
53.1519 | 11.4994 | 11.03669 | 8.502014 | 0.462714 | 2.210321 | 0.3243511
53.1619 | 11.4998 | 11.03541 | 8.499258 | 0.4643858 | 2.211567 | 0.3245895
53.1719 | 11.4777 | 11.03415 | 8.4965 | 0.4435459 | 2.212823 | 0.3248313
53.1819 | 11.4888 | 11.03291 | 8.49374 | 0.4558943 | 2.214089 | 0.3250765
53.1919 | 11.4958 | 11.03167 | 8.490979 | 0.4641309 | 2.215365 | 0.3253252
53.2019 | 11.468 | 11.03044 | 8.488216 | 0.4375558 | 2.216651 | 0.3255773
53.2119 | 11.4792 | 11.02923 | 8.485451 | 0.4499688 | 2.217948 | 0.3258328
53.2219 | 11.4638 | 11.02803 | 8.482684 | 0.4357699 | 2.219254 | 0.3260918
53.2319 | 11.4766 | 11.02684 | 8.479916 | 0.4497591 | 2.22057 | 0.3263544
53.2419 | 11.4812 | 11.02566 | 8.477146 | 0.4555366 | 2.221897 | 0.3266204
53.2519 | 11.4524 | 11.0245 | 8.474375 | 0.427902 | 2.223233 | 0.3268899
53.2619 | 11.465 | 11.02334 | 8.471602 | 0.4416555 | 2.22458 | 0.327163
53.2719 | 11.4636 | 11.0222 | 8.468827 | 0.4413969 | 2.225937 | 0.3274396
53.2819 | 11.4598 | 11.02107 | 8.46605 | 0.4387263 | 2.227304 | 0.3277198
53.2919 | 11.4461 | 11.01996 | 8.463272 | 0.4261437 | 2.228681 | 0.3280036
53.3019 | 11.4444 | 11.01885 | 8.460492 | 0.4255488 | 2.230068 | 0.328291
53.3119 | 11.4482 | 11.01776 | 8.45771 | 0.4304418 | 2.231466 | 0.3285819
53.3219 | 11.454 | 11.01668 | 8.454927 | 0.4373229 | 2.232874 | 0.3288765
53.3319 | 11.4412 | 11.01561 | 8.452142 | 0.4255916 | 2.234292 | 0.3291748
53.3419 | 11.4385 | 11.01455 | 8.449355 | 0.423948 | 2.23572 | 0.3294767
53.3519 | 11.4376 | 11.01351 | 8.446567 | 0.4240921 | 2.237159 | 0.3297823
53.3619 | 11.4331 | 11.01248 | 8.443777 | 0.4206239 | 2.238608 | 0.3300916
53.3719 | 11.4436 | 11.01146 | 8.440985 | 0.4321436 | 2.240067 | 0.3304046
53.3819 | 11.43 | 11.01045 | 8.438191 | 0.4195506 | 2.241537 | 0.3307213
53.3919 | 11.4279 | 11.00945 | 8.435396 | 0.4184453 | 2.243017 | 0.3310418
53.4019 | 11.4323 | 11.00847 | 8.432599 | 0.4238276 | 2.244507 | 0.331366
53.4119 | 11.4285 | 11.0075 | 8.429801 | 0.4209973 | 2.246008 | 0.331694
53.4219 | 11.4343 | 11.00655 | 8.427001 | 0.4277547 | 2.247519 | 0.3320258
53.4319 | 11.4163 | 11.0056 | 8.424199 | 0.4106992 | 2.249041 | 0.3323614
53.4419 | 11.4292 | 11.00467 | 8.421395 | 0.4245314 | 2.250573 | 0.3327008
53.4519 | 11.4184 | 11.00375 | 8.41859 | 0.4146509 | 2.252115 | 0.333044
53.4619 | 11.408 | 11.00284 | 8.415783 | 0.4051576 | 2.253669 | 0.3333911
53.4719 | 11.4179 | 11.00195 | 8.412974 | 0.4159516 | 2.255232 | 0.3337421
53.4819 | 11.4137 | 11.00107 | 8.410164 | 0.4126329 | 2.256807 | 0.3340969
53.4919 | 11.4152 | 11.0002 | 8.407351 | 0.4150014 | 2.258391 | 0.3344557
53.5019 | 11.4159 | 10.99934 | 8.404538 | 0.4165571 | 2.259987 | 0.3348184
53.5119 | 11.4105 | 10.9985 | 8.401722 | 0.412 | 2.261593 | 0.335185
53.5219 | 11.4144 | 10.99767 | 8.398905 | 0.4167298 | 2.26321 | 0.3355555
53.5319 | 11.4078 | 10.99685 | 8.396086 | 0.4109469 | 2.264837 | 0.3359301
53.5419 | 11.405 | 10.99605 | 8.393266 | 0.408951 | 2.266475 | 0.3363086
53.5519 | 11.4022 | 10.99526 | 8.390443 | 0.4069419 | 2.268123 | 0.3366911
53.5619 | 11.4075 | 10.99448 | 8.38762 | 0.4130197 | 2.269783 | 0.3370777
53.5719 | 11.41 | 10.99372 | 8.384794 | 0.4162846 | 2.271453 | 0.3374683
53.5818 | 11.3967 | 10.99297 | 8.381995 | 0.4037284 | 2.273118 | 0.337859
53.5918 | 11.3992 | 10.99223 | 8.379166 | 0.4069669 | 2.274809 | 0.3382577
53.6018 | 11.395 | 10.99151 | 8.376335 | 0.4034922 | 2.276512 | 0.3386605
53.6118 | 11.3886 | 10.9908 | 8.373503 | 0.3978044 | 2.278225 | 0.3390673
53.6218 | 11.3862 | 10.9901 | 8.370669 | 0.3961035 | 2.279949 | 0.3394783
53.6318 | 11.3875 | 10.98941 | 8.367833 | 0.3980897 | 2.281684 | 0.3398934
53.6418 | 11.3848 | 10.98874 | 8.364996 | 0.396061 | 2.28343 | 0.3403127
53.6518 | 11.3873 | 10.98808 | 8.362157 | 0.3992197 | 2.285187 | 0.3407361
53.6618 | 11.3814 | 10.98744 | 8.359316 | 0.3939648 | 2.286955 | 0.3411638
53.6718 | 11.3724 | 10.9868 | 8.356474 | 0.3855973 | 2.288733 | 0.3415956
53.6818 | 11.3784 | 10.98619 | 8.35363 | 0.3922146 | 2.290524 | 0.3420316
53.6918 | 11.3671 | 10.98558 | 8.350784 | 0.3815193 | 2.292325 | 0.3424719
53.7018 | 11.3685 | 10.98499 | 8.347936 | 0.3835103 | 2.294137 | 0.3429165
53.7118 | 11.361 | 10.98441 | 8.345087 | 0.3765883 | 2.295959 | 0.3433653
53.7218 | 11.3635 | 10.98385 | 8.342236 | 0.379651 | 2.297794 | 0.3438184
53.7318 | 11.3619 | 10.9833 | 8.339384 | 0.3786007 | 2.29964 | 0.3442758
53.7418 | 11.3596 | 10.98276 | 8.336529 | 0.3768367 | 2.301496 | 0.3447376
53.7518 | 11.3471 | 10.98224 | 8.333674 | 0.3648588 | 2.303364 | 0.3452036
53.7618 | 11.3525 | 10.98173 | 8.330816 | 0.3707669 | 2.305243 | 0.3456741
53.7718 | 11.3421 | 10.98124 | 8.327957 | 0.3608612 | 2.307133 | 0.3461489
53.7818 | 11.3418 | 10.98076 | 8.325096 | 0.3610415 | 2.309035 | 0.3466281
53.7918 | 11.325 | 10.98029 | 8.322233 | 0.3447078 | 2.310947 | 0.3471117
53.8018 | 11.3366 | 10.97984 | 8.319369 | 0.35676 | 2.312872 | 0.3475997
53.8118 | 11.3345 | 10.9794 | 8.316503 | 0.3550981 | 2.314807 | 0.3480922
53.8218 | 11.3141 | 10.97898 | 8.313635 | 0.3351219 | 2.316754 | 0.3485891
53.8318 | 11.3243 | 10.97857 | 8.310766 | 0.3457315 | 2.318712 | 0.3490905
53.8418 | 11.337 | 10.97817 | 8.307895 | 0.3588268 | 2.320682 | 0.3495964
53.8518 | 11.297 | 10.97779 | 8.305022 | 0.3192078 | 2.322663 | 0.3501067
53.8618 | 11.3254 | 10.97743 | 8.302148 | 0.3479748 | 2.324656 | 0.3506217
53.8718 | 11.3082 | 10.97707 | 8.299272 | 0.3311273 | 2.32666 | 0.3511411
53.8818 | 11.3079 | 10.97673 | 8.296394 | 0.331166 | 2.328675 | 0.3516651
53.8918 | 11.2951 | 10.97641 | 8.293514 | 0.3186886 | 2.330703 | 0.3521937
53.9018 | 11.3102 | 10.9761 | 8.290633 | 0.3340975 | 2.332742 | 0.3527268
53.9118 | 11.305 | 10.97581 | 8.287751 | 0.3291918 | 2.334793 | 0.3532646
53.9218 | 11.2906 | 10.97553 | 8.284866 | 0.3150724 | 2.336854 | 0.353807
53.9318 | 11.2829 | 10.97526 | 8.28198 | 0.3076366 | 2.338929 | 0.354354
53.9418 | 11.2886 | 10.97501 | 8.279092 | 0.313587 | 2.341015 | 0.3549056
53.9518 | 11.2822 | 10.97478 | 8.276203 | 0.3074226 | 2.343113 | 0.355462
53.9618 | 11.2747 | 10.97456 | 8.273312 | 0.3001443 | 2.345221 | 0.3560229
53.9718 | 11.2728 | 10.97435 | 8.270419 | 0.2984493 | 2.347343 | 0.3565886
53.9818 | 11.2721 | 10.97416 | 8.267524 | 0.2979403 | 2.349476 | 0.357159
53.9918 | 11.2765 | 10.97398 | 8.264628 | 0.3025164 | 2.351621 | 0.3577341
54.0018 | 11.2532 | 10.97382 | 8.261731 | 0.2793774 | 2.353778 | 0.358314
54.0118 | 11.259 | 10.97368 | 8.258831 | 0.2853234 | 2.355947 | 0.3588986
54.0218 | 11.2606 | 10.97355 | 8.25593 | 0.2870543 | 2.358128 | 0.359488
54.0318 | 11.2479 | 10.97343 | 8.253027 | 0.2744704 | 2.36032 | 0.3600821
54.0418 | 11.2527 | 10.97333 | 8.250123 | 0.279371 | 2.362525 | 0.3606811
54.0518 | 11.2531 | 10.97324 | 8.247217 | 0.2798562 | 2.364742 | 0.3612849
54.0618 | 11.2385 | 10.97317 | 8.244309 | 0.2653263 | 2.366972 | 0.3618934
54.0718 | 11.2543 | 10.97312 | 8.241399 | 0.281181 | 2.369213 | 0.3625068
54.0818 | 11.2367 | 10.97308 | 8.238488 | 0.2636204 | 2.371466 | 0.3631251
54.0918 | 11.2276 | 10.97306 | 8.235575 | 0.2545443 | 2.373732 | 0.3637482
54.1018 | 11.2305 | 10.97305 | 8.232661 | 0.2574528 | 2.37601 | 0.3643762
54.1118 | 11.2244 | 10.97305 | 8.229745 | 0.2513459 | 2.3783 | 0.3650091
54.1218 | 11.2244 | 10.97308 | 8.226827 | 0.2513233 | 2.380603 | 0.3656469
54.1318 | 11.2284 | 10.97311 | 8.223908 | 0.2552852 | 2.382918 | 0.3662896
54.1418 | 11.2122 | 10.97317 | 8.220987 | 0.2390312 | 2.385245 | 0.3669373
54.1518 | 11.2287 | 10.97324 | 8.218064 | 0.2554615 | 2.387585 | 0.3675898
54.1617 | 11.209 | 10.97332 | 8.215169 | 0.2356775 | 2.389913 | 0.3682406
54.1717 | 11.2087 | 10.97342 | 8.212243 | 0.2352762 | 2.392278 | 0.368903
54.1817 | 11.2342 | 10.97354 | 8.209315 | 0.2606593 | 2.394655 | 0.3695705
54.1917 | 11.1986 | 10.97367 | 8.206386 | 0.2249271 | 2.397044 | 0.3702428
54.2017 | 11.2083 | 10.97382 | 8.203455 | 0.2344782 | 2.399447 | 0.3709202
54.2117 | 11.2241 | 10.97399 | 8.200522 | 0.2501132 | 2.401862 | 0.3716025
54.2217 | 11.1918 | 10.97417 | 8.197588 | 0.2176324 | 2.40429 | 0.3722899
54.2317 | 11.2149 | 10.97436 | 8.194652 | 0.2405357 | 2.40673 | 0.3729823
54.2417 | 11.2027 | 10.97458 | 8.191714 | 0.2281228 | 2.409183 | 0.3736797
54.2517 | 11.2069 | 10.97481 | 8.188775 | 0.2320935 | 2.411649 | 0.3743821
54.2617 | 11.207 | 10.97505 | 8.185834 | 0.231948 | 2.414128 | 0.3750897
54.2717 | 11.1773 | 10.97531 | 8.182892 | 0.2019865 | 2.41662 | 0.3758022
54.2817 | 11.2017 | 10.97559 | 8.179947 | 0.2261083 | 2.419124 | 0.3765198
54.2917 | 11.2045 | 10.97589 | 8.177002 | 0.2286137 | 2.421642 | 0.3772425
54.3017 | 11.1846 | 10.9762 | 8.174054 | 0.2084028 | 2.424173 | 0.3779703
54.3117 | 11.2023 | 10.97652 | 8.171105 | 0.2257758 | 2.426716 | 0.3787031
54.3217 | 11.1922 | 10.97687 | 8.168154 | 0.2153318 | 2.429273 | 0.379441
54.3317 | 11.1883 | 10.97723 | 8.165202 | 0.2110714 | 2.431843 | 0.380184
54.3417 | 11.2003 | 10.97761 | 8.162248 | 0.222694 | 2.434426 | 0.3809322
54.3517 | 11.1785 | 10.978 | 8.159292 | 0.2005006 | 2.437022 | 0.3816854
54.3617 | 11.201 | 10.97841 | 8.156335 | 0.2225903 | 2.439631 | 0.3824437
54.3717 | 11.1905 | 10.97884 | 8.153376 | 0.2116631 | 2.442254 | 0.3832071
54.3817 | 11.1788 | 10.97928 | 8.150415 | 0.1995188 | 2.44489 | 0.3839757
54.3917 | 11.199 | 10.97974 | 8.147453 | 0.2192579 | 2.44754 | 0.3847493
54.4017 | 11.1857 | 10.98022 | 8.144489 | 0.2054805 | 2.450202 | 0.3855281
54.4117 | 11.1819 | 10.98071 | 8.141524 | 0.2011859 | 2.452878 | 0.386312
54.4217 | 11.1721 | 10.98123 | 8.138557 | 0.1908741 | 2.455568 | 0.387101
54.4317 | 11.1784 | 10.98175 | 8.135588 | 0.1966453 | 2.458272 | 0.3878952
54.4417 | 11.1901 | 10.9823 | 8.132618 | 0.2078001 | 2.460988 | 0.3886944
54.4517 | 11.1678 | 10.98286 | 8.129646 | 0.1849373 | 2.463718 | 0.3894988
54.4617 | 11.1684 | 10.98344 | 8.126672 | 0.1849569 | 2.466463 | 0.3903082
54.4717 | 11.1809 | 10.98404 | 8.123697 | 0.1968597 | 2.469221 | 0.3911229
54.4817 | 11.1812 | 10.98465 | 8.12072 | 0.1965455 | 2.471992 | 0.3919427
54.4917 | 11.1701 | 10.98529 | 8.117741 | 0.1848137 | 2.474777 | 0.3927675
54.5017 | 11.1731 | 10.98594 | 8.114761 | 0.1871646 | 2.477577 | 0.3935974
54.5117 | 11.1718 | 10.9866 | 8.11178 | 0.1851981 | 2.48039 | 0.3944325
54.5217 | 11.1642 | 10.98729 | 8.108796 | 0.1769146 | 2.483216 | 0.3952727
54.5317 | 11.1634 | 10.98799 | 8.105811 | 0.1754136 | 2.486057 | 0.3961179
54.5417 | 11.1641 | 10.98871 | 8.102825 | 0.1753944 | 2.488913 | 0.3969682
54.5517 | 11.177 | 10.98944 | 8.099837 | 0.1875581 | 2.491782 | 0.3978237
54.5617 | 11.1549 | 10.9902 | 8.096847 | 0.1647044 | 2.494665 | 0.3986842
54.5717 | 11.1548 | 10.99097 | 8.093855 | 0.1638329 | 2.497562 | 0.3995497
54.5817 | 11.1608 | 10.99176 | 8.090862 | 0.1690438 | 2.500474 | 0.4004202
54.5917 | 11.141 | 10.99256 | 8.087868 | 0.1484369 | 2.5034 | 0.4012959
54.6017 | 11.1465 | 10.99339 | 8.084871 | 0.1531123 | 2.50634 | 0.4021766
54.6117 | 11.1483 | 10.99423 | 8.081874 | 0.1540703 | 2.509294 | 0.4030623
54.6217 | 11.147 | 10.99509 | 8.078874 | 0.15191 | 2.512263 | 0.4039529
54.6317 | 11.1481 | 10.99597 | 8.075873 | 0.152132 | 2.515246 | 0.4048487
54.6417 | 11.1368 | 10.99686 | 8.07287 | 0.1399359 | 2.518244 | 0.4057494
54.6517 | 11.1503 | 10.99778 | 8.069866 | 0.1525226 | 2.521256 | 0.406655
54.6617 | 11.1319 | 10.99871 | 8.06686 | 0.1331909 | 2.524283 | 0.4075656
54.6717 | 11.1349 | 10.99966 | 8.063853 | 0.1352411 | 2.527325 | 0.4084811
54.6817 | 11.1297 | 11.00063 | 8.060844 | 0.1290731 | 2.530382 | 0.4094016
54.6917 | 11.1355 | 11.00161 | 8.057833 | 0.133888 | 2.533452 | 0.4103269
54.7017 | 11.1271 | 11.00262 | 8.054821 | 0.124484 | 2.536538 | 0.4112571
54.7117 | 11.1253 | 11.00364 | 8.051807 | 0.1216619 | 2.539639 | 0.4121921
54.7217 | 11.1322 | 11.00468 | 8.048791 | 0.1275217 | 2.542755 | 0.413132
54.7317 | 11.1149 | 11.00574 | 8.045774 | 0.109164 | 2.545885 | 0.4140767
54.7417 | 11.1234 | 11.00681 | 8.042756 | 0.1165874 | 2.549031 | 0.4150262
54.7516 | 11.0991 | 11.0079 | 8.039766 | 0.09120339 | 2.55216 | 0.4159709
54.7616 | 11.1067 | 11.00901 | 8.036744 | 0.09769012 | 2.555336 | 0.4169298
54.7716 | 11.1136 | 11.01014 | 8.03372 | 0.1034597 | 2.558526 | 0.4178934
54.7816 | 11.0986 | 11.01129 | 8.030695 | 0.08730986 | 2.561733 | 0.4188617
54.7916 | 11.1038 | 11.01246 | 8.027669 | 0.09134274 | 2.564954 | 0.4198346
54.8016 | 11.101 | 11.01364 | 8.024641 | 0.08735609 | 2.568191 | 0.4208122
54.8116 | 11.1001 | 11.01485 | 8.021611 | 0.08525237 | 2.571442 | 0.4217943
54.8216 | 11.1047 | 11.01607 | 8.01858 | 0.08862891 | 2.57471 | 0.422781
54.8316 | 11.0748 | 11.01731 | 8.015547 | 0.05748827 | 2.577993 | 0.4237722
54.8416 | 11.0996 | 11.01857 | 8.012513 | 0.08102805 | 2.581292 | 0.4247679
54.8516 | 11.0993 | 11.01985 | 8.009476 | 0.07945038 | 2.584605 | 0.425768
54.8616 | 11.0827 | 11.02115 | 8.006439 | 0.06155299 | 2.587936 | 0.4267725
54.8716 | 11.0841 | 11.02246 | 8.0034 | 0.06163854 | 2.59128 | 0.4277814
54.8816 | 11.0758 | 11.0238 | 8.000359 | 0.05200416 | 2.594642 | 0.4287946
54.8916 | 11.0877 | 11.02515 | 7.997317 | 0.06255179 | 2.598019 | 0.429812
54.9016 | 11.0747 | 11.02652 | 7.994273 | 0.04818101 | 2.601412 | 0.4308338
54.9116 | 11.0646 | 11.02791 | 7.991227 | 0.0366917 | 2.604821 | 0.4318597
54.9216 | 11.0835 | 11.02932 | 7.98818 | 0.05418382 | 2.608246 | 0.4328898
54.9316 | 11.0711 | 11.03074 | 7.985132 | 0.04035686 | 2.611687 | 0.433924
54.9416 | 11.0578 | 11.03219 | 7.982082 | 0.02561235 | 2.615144 | 0.4349621
54.9516 | 11.0736 | 11.03365 | 7.97903 | 0.03994793 | 2.618618 | 0.4360044
54.9616 | 11.0735 | 11.03513 | 7.975977 | 0.03836602 | 2.622107 | 0.4370505
54.9716 | 11.0757 | 11.03664 | 7.972922 | 0.03906434 | 2.625613 | 0.4381005
54.9816 | 11.0714 | 11.03815 | 7.969866 | 0.03324503 | 2.629135 | 0.4391544
54.9916 | 11.0652 | 11.03969 | 7.966808 | 0.02550614 | 2.632674 | 0.4402121
55.0016 | 11.0772 | 11.04125 | 7.963748 | 0.03594983 | 2.636228 | 0.4412735
55.0116 | 11.0807 | 11.04283 | 7.960687 | 0.03787334 | 2.639801 | 0.4423385
55.0216 | 11.0749 | 11.04442 | 7.957625 | 0.03047959 | 2.643388 | 0.4434071
55.0316 | 11.0678 | 11.04603 | 7.954561 | 0.02176556 | 2.646994 | 0.4444793
55.0416 | 11.0805 | 11.04767 | 7.951495 | 0.03283468 | 2.650615 | 0.4455549
55.0516 | 11.0665 | 11.04932 | 7.948428 | 0.01718333 | 2.654255 | 0.446634
55.0616 | 11.0692 | 11.05099 | 7.945359 | 0.01821493 | 2.657909 | 0.4477164
55.0716 | 11.0707 | 11.05267 | 7.942289 | 0.01802678 | 2.661582 | 0.4488021
55.0816 | 11.0765 | 11.05438 | 7.939217 | 0.02212074 | 2.665271 | 0.4498909
55.0916 | 11.0767 | 11.0561 | 7.936144 | 0.02059505 | 2.668978 | 0.4509829
55.1016 | 11.0651 | 11.05785 | 7.933069 | 0.007251916 | 2.672701 | 0.4520779
55.1116 | 11.075 | 11.05961 | 7.929993 | 0.01538891 | 2.676442 | 0.4531759
55.1216 | 11.0839 | 11.06139 | 7.926915 | 0.02250837 | 2.6802 | 0.4542768
55.1316 | 11.0714 | 11.06319 | 7.923835 | 0.008208456 | 2.683976 | 0.4553805
55.1416 | 11.0723 | 11.06501 | 7.920754 | 0.007290275 | 2.687768 | 0.4564869
55.1516 | 11.0699 | 11.06685 | 7.917672 | 0.003053146 | 2.691579 | 0.457596
55.1616 | 11.0891 | 11.0687 | 7.914588 | 0.02039781 | 2.695407 | 0.4587076
55.1716 | 11.0666 | 11.07058 | 7.911502 | -0.003975853 | 2.699252 | 0.4598218
55.1816 | 11.0653 | 11.07247 | 7.908415 | -0.007168454 | 2.703115 | 0.4609382
55.1916 | 11.0727 | 11.07438 | 7.905327 | -0.001678546 | 2.706995 | 0.462057
55.2016 | 11.0806 | 11.07631 | 7.902237 | 0.004291288 | 2.710894 | 0.463178
55.2116 | 11.0716 | 11.07826 | 7.899145 | -0.006656172 | 2.71481 | 0.4643011
55.2216 | 11.0621 | 11.08022 | 7.896052 | -0.01812327 | 2.718745 | 0.4654263
55.2316 | 11.0502 | 11.08221 | 7.892957 | -0.03200732 | 2.722697 | 0.4665532
55.2416 | 11.079 | 11.08421 | 7.889861 | -0.005211204 | 2.726668 | 0.467682
55.2516 | 11.0593 | 11.08623 | 7.886763 | -0.02693194 | 2.730656 | 0.4688125
55.2616 | 11.0642 | 11.08827 | 7.883664 | -0.02407253 | 2.734664 | 0.4699446
55.2716 | 11.0534 | 11.09033 | 7.880564 | -0.03692987 | 2.738688 | 0.4710782
55.2816 | 11.0574 | 11.09241 | 7.877462 | -0.03500696 | 2.742732 | 0.4722132
55.2916 | 11.0776 | 11.0945 | 7.874358 | -0.01690128 | 2.746794 | 0.4733494
55.3016 | 11.0522 | 11.09661 | 7.871253 | -0.04441472 | 2.750875 | 0.4744869
55.3116 | 11.0464 | 11.09875 | 7.868146 | -0.05234519 | 2.754974 | 0.4756254
55.3216 | 11.0632 | 11.10089 | 7.865038 | -0.03769485 | 2.759092 | 0.4767647
55.3315 | 11.061 | 11.10304 | 7.861959 | -0.04203885 | 2.763186 | 0.4778934
55.3415 | 11.0519 | 11.10522 | 7.858848 | -0.05332377 | 2.767341 | 0.4790342
55.3515 | 11.0581 | 11.10743 | 7.855736 | -0.04932677 | 2.771515 | 0.4801756
55.3615 | 11.0455 | 11.10965 | 7.852622 | -0.06414808 | 2.775709 | 0.4813175
55.3715 | 11.0579 | 11.11189 | 7.849506 | -0.05398666 | 2.779921 | 0.4824597
55.3815 | 11.0412 | 11.11414 | 7.846389 | -0.07294326 | 2.784152 | 0.4836021
55.3915 | 11.0498 | 11.11642 | 7.843271 | -0.06661786 | 2.788403 | 0.4847445
55.4015 | 11.0519 | 11.11871 | 7.840151 | -0.06680996 | 2.792673 | 0.4858869
55.4115 | 11.0492 | 11.12102 | 7.837029 | -0.07182004 | 2.796962 | 0.487029
55.4215 | 11.0473 | 11.12335 | 7.833906 | -0.07604769 | 2.801271 | 0.4881708
55.4315 | 11.0598 | 11.12569 | 7.830782 | -0.0658929 | 2.805599 | 0.4893121
55.4415 | 11.0546 | 11.12806 | 7.827656 | -0.07345556 | 2.809947 | 0.4904528
55.4515 | 11.0479 | 11.13044 | 7.824528 | -0.08253561 | 2.814315 | 0.4915927
55.4615 | 11.0636 | 11.13283 | 7.8214 | -0.06923301 | 2.818702 | 0.4927317
55.4715 | 11.044 | 11.13525 | 7.818269 | -0.09124783 | 2.823109 | 0.4938696
55.4815 | 11.0616 | 11.13768 | 7.815138 | -0.07608009 | 2.827536 | 0.4950063
55.4915 | 11.0597 | 11.14013 | 7.812004 | -0.08042943 | 2.831984 | 0.4961416
55.5015 | 11.0542 | 11.1426 | 7.80887 | -0.08839578 | 2.836451 | 0.4972754
55.5115 | 11.0732 | 11.14508 | 7.805733 | -0.07187957 | 2.840938 | 0.4984076
55.5215 | 11.0558 | 11.14758 | 7.802596 | -0.09178015 | 2.845446 | 0.4995379
55.5315 | 11.062 | 11.1501 | 7.799457 | -0.08809745 | 2.849974 | 0.5006663
55.5415 | 11.0561 | 11.15263 | 7.796316 | -0.09653159 | 2.854523 | 0.5017924
55.5515 | 11.0664 | 11.15518 | 7.793174 | -0.08878278 | 2.859092 | 0.5029163
55.5615 | 11.0644 | 11.15775 | 7.790031 | -0.09335038 | 2.863682 | 0.5040377
55.5715 | 11.0589 | 11.16033 | 7.786886 | -0.1014347 | 2.868292 | 0.5051564
55.5815 | 11.0629 | 11.16294 | 7.78374 | -0.1000362 | 2.872924 | 0.5062724
55.5915 | 11.0687 | 11.16555 | 7.780592 | -0.09685362 | 2.877576 | 0.5073854
55.6015 | 11.0748 | 11.16819 | 7.777443 | -0.09338764 | 2.882249 | 0.5084953
55.6115 | 11.0689 | 11.17084 | 7.774293 | -0.1019379 | 2.886944 | 0.5096018
55.6215 | 11.081 | 11.1735 | 7.771141 | -0.09250405 | 2.891659 | 0.5107048
55.6315 | 11.0583 | 11.17619 | 7.767987 | -0.1178866 | 2.896395 | 0.5118041
55.6415 | 11.0843 | 11.17889 | 7.764832 | -0.09458515 | 2.901153 | 0.5128997
55.6515 | 11.0774 | 11.1816 | 7.761676 | -0.1041999 | 2.905933 | 0.5139911
55.6615 | 11.0611 | 11.18433 | 7.758518 | -0.1232305 | 2.910734 | 0.5150784
55.6715 | 11.0887 | 11.18708 | 7.755359 | -0.09837695 | 2.915557 | 0.5161613
55.6815 | 11.0702 | 11.18984 | 7.752199 | -0.1196391 | 2.920401 | 0.5172396
55.6915 | 11.0682 | 11.19262 | 7.749037 | -0.124417 | 2.925267 | 0.5183132
55.7015 | 11.0775 | 11.19541 | 7.745873 | -0.1179102 | 2.930155 | 0.5193818
55.7115 | 11.0615 | 11.19822 | 7.742708 | -0.1367187 | 2.935065 | 0.5204452
55.7215 | 11.0709 | 11.20104 | 7.739542 | -0.1301427 | 2.939997 | 0.5215034
55.7315 | 11.0758 | 11.20388 | 7.736374 | -0.128082 | 2.944951 | 0.5225561
55.7415 | 11.0667 | 11.20674 | 7.733205 | -0.1400367 | 2.949928 | 0.523603
55.7515 | 11.0751 | 11.20961 | 7.730035 | -0.1345061 | 2.954927 | 0.5246441
55.7615 | 11.0657 | 11.21249 | 7.726863 | -0.1467909 | 2.959949 | 0.525679
55.7715 | 11.0742 | 11.21539 | 7.72369 | -0.1411905 | 2.964993 | 0.5267077
55.7815 | 11.0822 | 11.2183 | 7.720515 | -0.1361048 | 2.97006 | 0.5277299
55.7915 | 11.075 | 11.22123 | 7.717339 | -0.1462336 | 2.975149 | 0.5287454
55.8015 | 11.0726 | 11.22418 | 7.714162 | -0.1515773 | 2.980261 | 0.5297541
55.8115 | 11.079 | 11.22714 | 7.710983 | -0.1481355 | 2.985397 | 0.5307557
55.8215 | 11.064 | 11.23011 | 7.707803 | -0.166108 | 2.990555 | 0.53175
55.8315 | 11.0902 | 11.2331 | 7.704621 | -0.142895 | 2.995737 | 0.5327369
55.8415 | 11.071 | 11.2361 | 7.701438 | -0.1650962 | 3.000942 | 0.5337161
55.8515 | 11.076 | 11.23911 | 7.698254 | -0.1631119 | 3.006171 | 0.5346874
55.8615 | 11.0837 | 11.24214 | 7.695068 | -0.1584413 | 3.011423 | 0.5356506
55.8715 | 11.0701 | 11.24518 | 7.691881 | -0.1750844 | 3.016698 | 0.5366055
55.8815 | 11.0687 | 11.24824 | 7.688692 | -0.1795415 | 3.021997 | 0.5375521
55.8915 | 11.085 | 11.25131 | 7.685503 | -0.1663124 | 3.02732 | 0.5384899
55.9015 | 11.0852 | 11.2544 | 7.682311 | -0.169197 | 3.032667 | 0.5394188
55.9115 | 11.0885 | 11.2575 | 7.679119 | -0.1689955 | 3.038038 | 0.5403387
55.9214 | 11.0901 | 11.26058 | 7.675957 | -0.1704767 | 3.04338 | 0.5412403
55.9314 | 11.0809 | 11.2637 | 7.672761 | -0.1828018 | 3.048799 | 0.5421415
55.9414 | 11.0904 | 11.26684 | 7.669565 | -0.1764402 | 3.054243 | 0.543033
55.9514 | 11.107 | 11.26999 | 7.666367 | -0.1629917 | 3.05971 | 0.5439146
55.9614 | 11.0844 | 11.27316 | 7.663167 | -0.1887562 | 3.065203 | 0.5447861
55.9714 | 11.0998 | 11.27633 | 7.659966 | -0.1765339 | 3.07072 | 0.5456473
55.9814 | 11.1004 | 11.27952 | 7.656764 | -0.1791245 | 3.076262 | 0.5464981
55.9914 | 11.0853 | 11.28273 | 7.653561 | -0.1974283 | 3.081829 | 0.5473382
56.0014 | 11.1117 | 11.28594 | 7.650356 | -0.1742446 | 3.087421 | 0.5481674
56.0114 | 11.0961 | 11.28917 | 7.64715 | -0.1930738 | 3.093038 | 0.5489855
56.0214 | 11.099 | 11.29242 | 7.643942 | -0.1934153 | 3.098681 | 0.5497923
56.0314 | 11.0902 | 11.29567 | 7.640734 | -0.2054697 | 3.104348 | 0.5505876
56.0414 | 11.0972 | 11.29894 | 7.637523 | -0.2017365 | 3.110042 | 0.5513712
56.0514 | 11.1047 | 11.30222 | 7.634312 | -0.1975155 | 3.115761 | 0.552143
56.0614 | 11.1115 | 11.30551 | 7.631099 | -0.194007 | 3.121505 | 0.5529027
56.0714 | 11.0988 | 11.30881 | 7.627885 | -0.2100108 | 3.127276 | 0.5536501
56.0814 | 11.1109 | 11.31213 | 7.624669 | -0.2012267 | 3.133072 | 0.5543851
56.0914 | 11.1009 | 11.31545 | 7.621453 | -0.2145548 | 3.138895 | 0.5551074
56.1014 | 11.1135 | 11.3188 | 7.618235 | -0.205295 | 3.144743 | 0.555817
56.1114 | 11.1058 | 11.32215 | 7.615015 | -0.2163472 | 3.150619 | 0.5565135
56.1214 | 11.1149 | 11.32551 | 7.611794 | -0.2106112 | 3.15652 | 0.5571968
56.1314 | 11.1068 | 11.32889 | 7.608572 | -0.222087 | 3.162448 | 0.5578666
56.1414 | 11.1039 | 11.33227 | 7.605349 | -0.2283747 | 3.168403 | 0.558523
56.1514 | 11.1071 | 11.33567 | 7.602124 | -0.2285742 | 3.174385 | 0.5591656
56.1614 | 11.1156 | 11.33909 | 7.598898 | -0.2234855 | 3.180393 | 0.5597943
56.1714 | 11.1043 | 11.34251 | 7.595671 | -0.2382083 | 3.186429 | 0.5604089
56.1814 | 11.1039 | 11.34594 | 7.592442 | -0.242043 | 3.192492 | 0.5610092
56.1914 | 11.1087 | 11.34939 | 7.589212 | -0.2406889 | 3.198582 | 0.561595
56.2014 | 11.1091 | 11.35285 | 7.585981 | -0.2437466 | 3.204699 | 0.5621663
56.2114 | 11.1158 | 11.35632 | 7.582748 | -0.2405157 | 3.210845 | 0.5627227
56.2214 | 11.1197 | 11.3598 | 7.579515 | -0.2400961 | 3.217017 | 0.5632642
56.2314 | 11.106 | 11.36329 | 7.576279 | -0.2572885 | 3.223218 | 0.5637908
56.2414 | 11.1271 | 11.36679 | 7.573043 | -0.2396921 | 3.229447 | 0.5643019
56.2514 | 11.1128 | 11.37031 | 7.569805 | -0.2575071 | 3.235704 | 0.5647977
56.2614 | 11.1267 | 11.37383 | 7.566566 | -0.2471334 | 3.241989 | 0.5652779
56.2714 | 11.1326 | 11.37737 | 7.563326 | -0.2447713 | 3.248303 | 0.5657424
56.2814 | 11.1245 | 11.38092 | 7.560085 | -0.2564203 | 3.254645 | 0.5661911
56.2914 | 11.1195 | 11.38448 | 7.556842 | -0.2649807 | 3.261015 | 0.5666237
56.3014 | 11.1363 | 11.38805 | 7.553598 | -0.2517528 | 3.267415 | 0.5670402
56.3114 | 11.1296 | 11.39164 | 7.550352 | -0.262036 | 3.273843 | 0.5674405
56.3214 | 11.1412 | 11.39523 | 7.547106 | -0.2540306 | 3.2803 | 0.5678243
56.3314 | 11.1368 | 11.39884 | 7.543858 | -0.2620366 | 3.286787 | 0.5681916
56.3414 | 11.1327 | 11.40245 | 7.540609 | -0.2697544 | 3.293303 | 0.5685423
56.3514 | 11.1432 | 11.40608 | 7.537358 | -0.2628831 | 3.299849 | 0.5688762
56.3614 | 11.1383 | 11.40972 | 7.534107 | -0.2714235 | 3.306424 | 0.5691932
56.3714 | 11.1506 | 11.41338 | 7.530854 | -0.2627755 | 3.313029 | 0.5694931
56.3814 | 11.1403 | 11.41704 | 7.5276 | -0.276739 | 3.319663 | 0.569776
56.3914 | 11.1545 | 11.42071 | 7.524344 | -0.2662138 | 3.326328 | 0.5700416
56.4014 | 11.1626 | 11.4244 | 7.521088 | -0.2618005 | 3.333023 | 0.5702899
56.4114 | 11.1578 | 11.4281 | 7.51783 | -0.270299 | 3.339749 | 0.5705208
56.4214 | 11.1493 | 11.43181 | 7.514571 | -0.2825091 | 3.346504 | 0.5707342
56.4314 | 11.1594 | 11.43553 | 7.51131 | -0.2761308 | 3.353291 | 0.5709299
56.4414 | 11.1689 | 11.43926 | 7.508049 | -0.2703645 | 3.360108 | 0.571108
56.4514 | 11.1529 | 11.44301 | 7.504786 | -0.2901099 | 3.366956 | 0.5712683
56.4614 | 11.1766 | 11.44677 | 7.501522 | -0.2701678 | 3.373836 | 0.5714107
56.4714 | 11.1695 | 11.45054 | 7.498256 | -0.2810374 | 3.380746 | 0.5715352
56.4814 | 11.1757 | 11.45432 | 7.49499 | -0.2786193 | 3.387688 | 0.5716418
56.4914 | 11.158 | 11.45811 | 7.491722 | -0.3001134 | 3.394661 | 0.5717303
56.5013 | 11.1576 | 11.46188 | 7.488486 | -0.3042811 | 3.401595 | 0.5718
56.5113 | 11.1837 | 11.4657 | 7.485216 | -0.2820001 | 3.408632 | 0.5718524
56.5213 | 11.1667 | 11.46953 | 7.481944 | -0.3028316 | 3.415701 | 0.5718867
56.5313 | 11.177 | 11.47338 | 7.478671 | -0.2963758 | 3.422802 | 0.5719026
56.5413 | 11.1779 | 11.47723 | 7.475398 | -0.2993324 | 3.429934 | 0.5719002
56.5513 | 11.1791 | 11.4811 | 7.472123 | -0.3020023 | 3.4371 | 0.5718794
56.5613 | 11.1814 | 11.48499 | 7.468846 | -0.3035853 | 3.444299 | 0.5718404
56.5713 | 11.1876 | 11.48888 | 7.465569 | -0.3012815 | 3.45153 | 0.5717829
56.5813 | 11.1869 | 11.49279 | 7.46229 | -0.305891 | 3.458794 | 0.5717071
56.5913 | 11.1917 | 11.49671 | 7.459011 | -0.305014 | 3.466091 | 0.5716128
56.6013 | 11.1756 | 11.50065 | 7.45573 | -0.3250506 | 3.473421 | 0.5715001
56.6113 | 11.1892 | 11.5046 | 7.452447 | -0.315401 | 3.480785 | 0.5713689
56.6213 | 11.2074 | 11.50857 | 7.449164 | -0.3011655 | 3.488182 | 0.5712192
56.6313 | 11.1949 | 11.51254 | 7.445879 | -0.3176442 | 3.495614 | 0.5710512
56.6413 | 11.1962 | 11.51654 | 7.442594 | -0.3203371 | 3.503079 | 0.5708647
56.6513 | 11.1885 | 11.52054 | 7.439307 | -0.3320443 | 3.510578 | 0.5706597
56.6613 | 11.1883 | 11.52457 | 7.436018 | -0.3362667 | 3.518112 | 0.5704363
56.6713 | 11.1936 | 11.5286 | 7.432729 | -0.3350036 | 3.52568 | 0.5701946
56.6813 | 11.2028 | 11.53266 | 7.429439 | -0.3298556 | 3.533282 | 0.5699345
56.6913 | 11.2019 | 11.53672 | 7.426147 | -0.3348231 | 3.54092 | 0.5696561
56.7013 | 11.2141 | 11.54081 | 7.422854 | -0.326706 | 3.548592 | 0.5693594
56.7113 | 11.2127 | 11.5449 | 7.41956 | -0.3322048 | 3.5563 | 0.5690444
56.7213 | 11.1966 | 11.54902 | 7.416265 | -0.3524191 | 3.564043 | 0.5687112
56.7313 | 11.2235 | 11.55315 | 7.412969 | -0.3296501 | 3.571821 | 0.5683598
56.7413 | 11.2134 | 11.5573 | 7.409671 | -0.3438972 | 3.579635 | 0.5679903
56.7513 | 11.2163 | 11.56146 | 7.406373 | -0.345161 | 3.587485 | 0.5676028
56.7613 | 11.2305 | 11.56564 | 7.403073 | -0.3351418 | 3.595371 | 0.5671973
56.7713 | 11.2147 | 11.56984 | 7.399772 | -0.3551397 | 3.603294 | 0.5667739
56.7813 | 11.2307 | 11.57405 | 7.39647 | -0.3433549 | 3.611252 | 0.5663326
56.7913 | 11.2293 | 11.57829 | 7.393167 | -0.3489878 | 3.619247 | 0.5658736
56.8013 | 11.2242 | 11.58254 | 7.389863 | -0.3583386 | 3.627279 | 0.5653969
56.8113 | 11.2404 | 11.58681 | 7.386557 | -0.3464076 | 3.635348 | 0.5649025
56.8213 | 11.2314 | 11.5911 | 7.383251 | -0.3596954 | 3.643454 | 0.5643907
56.8313 | 11.2274 | 11.5954 | 7.379943 | -0.3680018 | 3.651597 | 0.5638615
56.8413 | 11.2525 | 11.59973 | 7.376634 | -0.3472272 | 3.659778 | 0.5633148
56.8513 | 11.2479 | 11.60407 | 7.373324 | -0.3561723 | 3.667997 | 0.5627511
56.8613 | 11.2519 | 11.60844 | 7.370013 | -0.3565365 | 3.676253 | 0.5621701
56.8713 | 11.2604 | 11.61282 | 7.366701 | -0.3524211 | 3.684548 | 0.5615722
56.8813 | 11.2518 | 11.61723 | 7.363388 | -0.3654257 | 3.692881 | 0.5609573
56.8913 | 11.2713 | 11.62165 | 7.360073 | -0.3503508 | 3.701252 | 0.5603257
56.9013 | 11.2711 | 11.6261 | 7.356758 | -0.3549971 | 3.709662 | 0.5596775
56.9113 | 11.2625 | 11.63056 | 7.353441 | -0.3680645 | 3.718111 | 0.5590127
56.9213 | 11.2821 | 11.63505 | 7.350123 | -0.3529537 | 3.726599 | 0.5583316
56.9313 | 11.287 | 11.63956 | 7.346804 | -0.3525644 | 3.735126 | 0.5576341
56.9413 | 11.2893 | 11.6441 | 7.343485 | -0.3547976 | 3.743693 | 0.5569205
56.9513 | 11.2918 | 11.64865 | 7.340164 | -0.3568532 | 3.752299 | 0.5561909
56.9613 | 11.2876 | 11.65323 | 7.336841 | -0.3656316 | 3.760945 | 0.5554455
56.9713 | 11.2755 | 11.65783 | 7.333518 | -0.3823333 | 3.769631 | 0.5546843
56.9813 | 11.3071 | 11.66246 | 7.330194 | -0.3553592 | 3.778358 | 0.5539077
56.9913 | 11.3049 | 11.66711 | 7.326868 | -0.3622085 | 3.787125 | 0.5531155
57.0013 | 11.2988 | 11.67178 | 7.323542 | -0.3729823 | 3.795932 | 0.5523082
57.0113 | 11.3011 | 11.67648 | 7.320214 | -0.3753805 | 3.80478 | 0.5514857
57.0213 | 11.3003 | 11.6812 | 7.316886 | -0.3809044 | 3.81367 | 0.5506483
57.0313 | 11.3155 | 11.68595 | 7.313556 | -0.3704533 | 3.822601 | 0.5497961
57.0413 | 11.3202 | 11.69073 | 7.310225 | -0.3705284 | 3.831574 | 0.5489293
57.0513 | 11.3132 | 11.69553 | 7.306894 | -0.3823294 | 3.840588 | 0.548048
57.0613 | 11.3221 | 11.70036 | 7.303561 | -0.3782571 | 3.849644 | 0.5471526
57.0713 | 11.3053 | 11.70521 | 7.300227 | -0.3999121 | 3.858742 | 0.546243
57.0813 | 11.3118 | 11.71009 | 7.296892 | -0.3982943 | 3.867883 | 0.5453194
57.0912 | 11.3178 | 11.71496 | 7.293589 | -0.3971571 | 3.876977 | 0.5443915
57.1012 | 11.311 | 11.71989 | 7.290252 | -0.4088947 | 3.886202 | 0.5434407
57.1112 | 11.3313 | 11.72486 | 7.286914 | -0.3935613 | 3.895471 | 0.5424766
57.1212 | 11.3155 | 11.72986 | 7.283575 | -0.4143566 | 3.904783 | 0.5414993
57.1312 | 11.3027 | 11.73488 | 7.280234 | -0.4321818 | 3.914139 | 0.540509
57.1412 | 11.3214 | 11.73994 | 7.276893 | -0.4185362 | 3.923537 | 0.5395057
57.1512 | 11.3212 | 11.74502 | 7.273551 | -0.4238216 | 3.932981 | 0.5384899
57.1612 | 11.3135 | 11.75014 | 7.270207 | -0.4366371 | 3.942468 | 0.5374617
57.1712 | 11.33 | 11.75528 | 7.266863 | -0.425284 | 3.952 | 0.536421
57.1812 | 11.3322 | 11.76046 | 7.263518 | -0.4282624 | 3.961577 | 0.5353684
57.1912 | 11.3205 | 11.76567 | 7.260171 | -0.4451725 | 3.971198 | 0.5343038
57.2012 | 11.3288 | 11.77092 | 7.256824 | -0.4421152 | 3.980864 | 0.5332275
57.2112 | 11.3227 | 11.77619 | 7.253475 | -0.4534905 | 3.990576 | 0.5321398
57.2212 | 11.3352 | 11.7815 | 7.250126 | -0.4462992 | 4.000333 | 0.5310408
57.2312 | 11.3398 | 11.78684 | 7.246775 | -0.4470415 | 4.010136 | 0.5299306
57.2412 | 11.3457 | 11.79222 | 7.243424 | -0.4465178 | 4.019985 | 0.5288096
57.2512 | 11.3601 | 11.79763 | 7.240071 | -0.437529 | 4.02988 | 0.5276778
57.2612 | 11.3443 | 11.80307 | 7.236718 | -0.458775 | 4.039822 | 0.5265355
57.2712 | 11.3424 | 11.80856 | 7.233363 | -0.4661567 | 4.049811 | 0.5253829
57.2812 | 11.3588 | 11.81407 | 7.230007 | -0.4552738 | 4.059846 | 0.5242202
57.2912 | 11.3476 | 11.81963 | 7.226651 | -0.4720274 | 4.069929 | 0.5230475
57.3012 | 11.3541 | 11.82522 | 7.223293 | -0.471118 | 4.080059 | 0.5218652
57.3112 | 11.3766 | 11.83085 | 7.219935 | -0.4542457 | 4.090237 | 0.5206734
57.3212 | 11.3837 | 11.83651 | 7.216575 | -0.452811 | 4.100463 | 0.5194723
57.3312 | 11.3846 | 11.84221 | 7.213215 | -0.4576148 | 4.110738 | 0.518262
57.3412 | 11.3881 | 11.84796 | 7.209853 | -0.4598567 | 4.12106 | 0.5170429
57.3512 | 11.3961 | 11.85374 | 7.206491 | -0.4576378 | 4.131432 | 0.515815
57.3612 | 11.3901 | 11.85956 | 7.203128 | -0.4694587 | 4.141852 | 0.5145786
57.3712 | 11.4063 | 11.86542 | 7.199763 | -0.4591192 | 4.152322 | 0.513334
57.3812 | 11.4076 | 11.87132 | 7.196398 | -0.4637206 | 4.162842 | 0.5120812
57.3912 | 11.4093 | 11.87726 | 7.193031 | -0.4679626 | 4.173411 | 0.5108206
57.4012 | 11.4348 | 11.88325 | 7.189664 | -0.4484462 | 4.18403 | 0.5095522
57.4112 | 11.4193 | 11.88927 | 7.186296 | -0.4699713 | 4.194699 | 0.5082763
57.4212 | 11.4426 | 11.89534 | 7.182927 | -0.452739 | 4.205419 | 0.5069931
57.4312 | 11.4256 | 11.90145 | 7.179557 | -0.4758494 | 4.21619 | 0.5057028
57.4412 | 11.4455 | 11.9076 | 7.176185 | -0.4621026 | 4.227012 | 0.5044056
57.4512 | 11.4482 | 11.9138 | 7.172813 | -0.4655998 | 4.237885 | 0.5031017
57.4612 | 11.4497 | 11.92004 | 7.16944 | -0.4703412 | 4.24881 | 0.5017912
57.4712 | 11.4701 | 11.92633 | 7.166066 | -0.4562273 | 4.259786 | 0.5004745
57.4812 | 11.4862 | 11.93266 | 7.162692 | -0.4464583 | 4.270815 | 0.4991516
57.4912 | 11.4581 | 11.93904 | 7.159316 | -0.4809351 | 4.281897 | 0.4978227
57.5012 | 11.4809 | 11.94546 | 7.155939 | -0.4645578 | 4.293031 | 0.4964881
57.5112 | 11.4867 | 11.95193 | 7.152561 | -0.465227 | 4.304218 | 0.4951479
57.5212 | 11.4935 | 11.95844 | 7.149183 | -0.4649434 | 4.315458 | 0.4938024
57.5312 | 11.5034 | 11.96501 | 7.145803 | -0.4616067 | 4.326752 | 0.4924517
57.5412 | 11.5074 | 11.97162 | 7.142423 | -0.4642184 | 4.3381 | 0.4910959
57.5512 | 11.513 | 11.97828 | 7.139041 | -0.4652781 | 4.349501 | 0.4897354
57.5612 | 11.5186 | 11.98499 | 7.135659 | -0.466387 | 4.360958 | 0.4883702
57.5712 | 11.5079 | 11.99174 | 7.132276 | -0.4838449 | 4.372468 | 0.4870006
57.5812 | 11.5238 | 11.99855 | 7.128892 | -0.4747531 | 4.384035 | 0.4856267
57.5912 | 11.5339 | 12.00541 | 7.125507 | -0.4715108 | 4.395655 | 0.4842488
57.6012 | 11.5308 | 12.01232 | 7.122121 | -0.4815197 | 4.407332 | 0.4828668
57.6112 | 11.5345 | 12.01928 | 7.118734 | -0.48478 | 4.419065 | 0.4814813
57.6212 | 11.5502 | 12.02629 | 7.115346 | -0.4760914 | 4.430853 | 0.480092
57.6312 | 11.5472 | 12.03336 | 7.111958 | -0.4861551 | 4.442698 | 0.4786994
57.6412 | 11.55 | 12.04047 | 7.108568 | -0.4904718 | 4.4546 | 0.4773037
57.6512 | 11.565 | 12.04764 | 7.105178 | -0.482641 | 4.466558 | 0.4759048
57.6612 | 11.5535 | 12.05486 | 7.101787 | -0.5013647 | 4.478575 | 0.4745031
57.6711 | 11.569 | 12.06207 | 7.098428 | -0.4930656 | 4.490524 | 0.4731128
57.6811 | 11.5706 | 12.0694 | 7.095035 | -0.4987969 | 4.502656 | 0.4717059
57.6911 | 11.5707 | 12.07678 | 7.091642 | -0.5060829 | 4.514845 | 0.4702965
57.7011 | 11.5949 | 12.08422 | 7.088247 | -0.4893244 | 4.527093 | 0.4688849
57.7111 | 11.5786 | 12.09172 | 7.084851 | -0.5131218 | 4.539399 | 0.4674713
57.7211 | 11.5885 | 12.09928 | 7.081455 | -0.5107756 | 4.551765 | 0.4660557
57.7311 | 11.5935 | 12.10689 | 7.078057 | -0.5133859 | 4.56419 | 0.4646384
57.7411 | 11.5871 | 12.11455 | 7.074659 | -0.5274541 | 4.576676 | 0.4632195
57.7511 | 11.5928 | 12.12228 | 7.07126 | -0.5294798 | 4.589221 | 0.4617991
57.7611 | 11.5922 | 12.13006 | 7.06786 | -0.5378639 | 4.601826 | 0.4603774
57.7711 | 11.5911 | 12.13791 | 7.064459 | -0.5468065 | 4.614493 | 0.4589545
57.7811 | 11.6034 | 12.14581 | 7.061058 | -0.542408 | 4.62722 | 0.4575307
57.7911 | 11.5987 | 12.15377 | 7.057655 | -0.5550697 | 4.640008 | 0.4561059
57.8011 | 11.6135 | 12.16179 | 7.054252 | -0.5482915 | 4.652859 | 0.4546805
57.8111 | 11.6176 | 12.16987 | 7.050848 | -0.5522732 | 4.665771 | 0.4532544
57.8211 | 11.6087 | 12.17802 | 7.047443 | -0.5693162 | 4.678745 | 0.4518279
57.8311 | 11.6183 | 12.18622 | 7.044037 | -0.5679212 | 4.691783 | 0.4504011
57.8411 | 11.6245 | 12.19449 | 7.04063 | -0.5699877 | 4.704883 | 0.4489741
57.8511 | 11.6296 | 12.20282 | 7.037223 | -0.573217 | 4.718047 | 0.447547
57.8611 | 11.6353 | 12.21121 | 7.033815 | -0.5759089 | 4.731274 | 0.4461201
57.8711 | 11.6301 | 12.21966 | 7.030406 | -0.5895644 | 4.744565 | 0.4446933
57.8811 | 11.6396 | 12.22818 | 7.026996 | -0.5885834 | 4.757921 | 0.4432668
57.8911 | 11.6459 | 12.23677 | 7.023585 | -0.5908668 | 4.771341 | 0.4418408
57.9011 | 11.6293 | 12.24541 | 7.020173 | -0.6161145 | 4.784826 | 0.4404154
57.9111 | 11.6467 | 12.25413 | 7.016761 | -0.6074284 | 4.798377 | 0.4389907
57.9211 | 11.655 | 12.26291 | 7.013348 | -0.6079072 | 4.811992 | 0.4375668
57.9311 | 11.6515 | 12.27175 | 7.009934 | -0.6202524 | 4.825675 | 0.4361438
57.9411 | 11.6574 | 12.28066 | 7.006519 | -0.6232642 | 4.839423 | 0.4347218
57.9511 | 11.6813 | 12.28964 | 7.003104 | -0.6083429 | 4.853238 | 0.433301
57.9611 | 11.6641 | 12.29869 | 6.999687 | -0.6345895 | 4.867121 | 0.4318815
57.9711 | 11.6933 | 12.3078 | 6.99627 | -0.6145041 | 4.88107 | 0.4304633
57.9811 | 11.6899 | 12.31699 | 6.992852 | -0.6270861 | 4.895087 | 0.4290466
57.9911 | 11.6933 | 12.32624 | 6.989434 | -0.6329377 | 4.909173 | 0.4276315
58.0011 | 11.7122 | 12.33556 | 6.986014 | -0.6233588 | 4.923327 | 0.4262181
58.0111 | 11.7003 | 12.34495 | 6.982594 | -0.6446499 | 4.937549 | 0.4248064
58.0211 | 11.7137 | 12.35441 | 6.979173 | -0.6407112 | 4.951842 | 0.4233966
58.0311 | 11.7335 | 12.36394 | 6.975751 | -0.6304428 | 4.966203 | 0.4219887
58.0411 | 11.7319 | 12.37355 | 6.972329 | -0.6416454 | 4.980634 | 0.420583
58.0511 | 11.7342 | 12.38322 | 6.968905 | -0.6490196 | 4.995135 | 0.4191794
58.0611 | 11.7387 | 12.39297 | 6.965481 | -0.6542664 | 5.009707 | 0.417778
58.0711 | 11.7404 | 12.40279 | 6.962056 | -0.6623855 | 5.02435 | 0.4163789
58.0811 | 11.7631 | 12.41268 | 6.958631 | -0.6495773 | 5.039064 | 0.4149823
58.0911 | 11.7661 | 12.42264 | 6.955204 | -0.656543 | 5.05385 | 0.4135882
58.1011 | 11.7737 | 12.43268 | 6.951777 | -0.658983 | 5.068709 | 0.4121966
58.1111 | 11.7931 | 12.4428 | 6.94835 | -0.6496961 | 5.083639 | 0.4108078
58.1211 | 11.7924 | 12.45299 | 6.944921 | -0.6605852 | 5.098643 | 0.4094217
58.1311 | 11.7852 | 12.46325 | 6.941492 | -0.678049 | 5.113719 | 0.4080383
58.1411 | 11.8138 | 12.47359 | 6.938062 | -0.6597883 | 5.128869 | 0.4066579
58.1511 | 11.8198 | 12.484 | 6.934631 | -0.664204 | 5.144093 | 0.4052805
58.1611 | 11.8291 | 12.4945 | 6.931199 | -0.6653961 | 5.159391 | 0.4039061
58.1711 | 11.8439 | 12.50507 | 6.927767 | -0.6611654 | 5.174764 | 0.4025348
58.1811 | 11.8403 | 12.51571 | 6.924334 | -0.6754125 | 5.190212 | 0.4011667
58.1911 | 11.853 | 12.52644 | 6.9209 | -0.6734379 | 5.205736 | 0.3998018
58.2011 | 11.8639 | 12.53724 | 6.917466 | -0.6733406 | 5.221334 | 0.3984402
58.2111 | 11.864 | 12.54812 | 6.914031 | -0.6841232 | 5.23701 | 0.397082
58.2211 | 11.8767 | 12.55908 | 6.910595 | -0.6823847 | 5.252762 | 0.3957273
58.2311 | 11.8872 | 12.57013 | 6.907159 | -0.6829256 | 5.268591 | 0.394376
58.2411 | 11.8912 | 12.58125 | 6.903721 | -0.6900472 | 5.284497 | 0.3930283
58.2511 | 11.9147 | 12.59245 | 6.900283 | -0.6777495 | 5.300482 | 0.3916843
58.261 | 11.9233 | 12.60362 | 6.896879 | -0.6803234 | 5.316387 | 0.3903572
58.271 | 11.9307 | 12.61499 | 6.89344 | -0.6842877 | 5.332527 | 0.3890204
58.281 | 11.9479 | 12.62643 | 6.89 | -0.678534 | 5.348747 | 0.3876874
58.291 | 11.9627 | 12.63796 | 6.886559 | -0.6752621 | 5.365045 | 0.3863583
58.301 | 11.9552 | 12.64957 | 6.883118 | -0.694374 | 5.381423 | 0.385033
58.311 | 11.9824 | 12.66127 | 6.879676 | -0.6788685 | 5.397881 | 0.3837116
58.321 | 11.9852 | 12.67305 | 6.876233 | -0.6878473 | 5.41442 | 0.3823943
58.331 | 11.9898 | 12.68491 | 6.87279 | -0.6951104 | 5.43104 | 0.3810808
58.341 | 11.9976 | 12.69686 | 6.869346 | -0.6992581 | 5.447741 | 0.3797714
58.351 | 12.0155 | 12.70889 | 6.865901 | -0.6933907 | 5.464524 | 0.3784662
58.361 | 12.0258 | 12.72101 | 6.862455 | -0.6952089 | 5.481389 | 0.377165
58.371 | 12.0208 | 12.73321 | 6.859009 | -0.7124139 | 5.498337 | 0.3758681
58.381 | 12.0326 | 12.7455 | 6.855562 | -0.7129049 | 5.515367 | 0.3745756
58.391 | 12.0562 | 12.75788 | 6.852115 | -0.7016831 | 5.532481 | 0.3732871
58.401 | 12.0647 | 12.77035 | 6.848667 | -0.7056483 | 5.549678 | 0.372003
58.411 | 12.069 | 12.7829 | 6.845218 | -0.7139021 | 5.566961 | 0.3707232
58.421 | 12.0985 | 12.79554 | 6.841769 | -0.6970437 | 5.584327 | 0.3694477
58.431 | 12.1033 | 12.80827 | 6.838319 | -0.7049737 | 5.601778 | 0.3681766
58.441 | 12.0924 | 12.82109 | 6.834868 | -0.7286934 | 5.619315 | 0.3669099
58.451 | 12.1261 | 12.834 | 6.831417 | -0.7079025 | 5.636938 | 0.3656477
58.461 | 12.1242 | 12.847 | 6.827965 | -0.722802 | 5.654647 | 0.3643899
58.471 | 12.122 | 12.86009 | 6.824512 | -0.7380914 | 5.672443 | 0.3631364
58.481 | 12.1542 | 12.87327 | 6.821059 | -0.719072 | 5.690325 | 0.3618877
58.491 | 12.1593 | 12.88654 | 6.817605 | -0.7272448 | 5.708296 | 0.3606435
58.501 | 12.1704 | 12.89991 | 6.814151 | -0.7295087 | 5.726354 | 0.3594039
58.511 | 12.1693 | 12.91337 | 6.810696 | -0.7440653 | 5.7445 | 0.3581691
58.521 | 12.1886 | 12.92692 | 6.80724 | -0.7383152 | 5.762736 | 0.3569387
58.531 | 12.1948 | 12.94056 | 6.803784 | -0.7457571 | 5.78106 | 0.355713
58.541 | 12.2108 | 12.95429 | 6.800327 | -0.7434934 | 5.799475 | 0.3544919
58.551 | 12.2177 | 12.96812 | 6.796869 | -0.7504238 | 5.817979 | 0.3532755
58.561 | 12.2356 | 12.98205 | 6.793411 | -0.7464483 | 5.836573 | 0.3520638
58.571 | 12.2453 | 12.99607 | 6.789953 | -0.7507681 | 5.855259 | 0.3508568
58.581 | 12.2549 | 13.01018 | 6.786493 | -0.7552834 | 5.874036 | 0.3496545
58.591 | 12.2725 | 13.02439 | 6.783033 | -0.7518946 | 5.892904 | 0.3484569
58.601 | 12.2785 | 13.0387 | 6.779573 | -0.7602016 | 5.911865 | 0.3472641
58.611 | 12.2902 | 13.05311 | 6.776112 | -0.7629064 | 5.930919 | 0.3460761
58.621 | 12.3105 | 13.06761 | 6.77265 | -0.7571076 | 5.950065 | 0.3448929
58.631 | 12.3194 | 13.08221 | 6.769188 | -0.7628068 | 5.969304 | 0.3437147
58.641 | 12.3253 | 13.0969 | 6.765725 | -0.7716042 | 5.988638 | 0.3425411
58.651 | 12.3461 | 13.1117 | 6.762261 | -0.7655995 | 6.008066 | 0.3413723
58.661 | 12.3491 | 13.12659 | 6.758797 | -0.7774947 | 6.027589 | 0.3402083
58.671 | 12.3525 | 13.14159 | 6.755333 | -0.7890885 | 6.047206 | 0.3390493
58.681 | 12.3765 | 13.15668 | 6.751868 | -0.7801828 | 6.06692 | 0.337895
58.691 | 12.3736 | 13.17188 | 6.748402 | -0.7982768 | 6.086729 | 0.3367455
58.701 | 12.395 | 13.18717 | 6.744936 | -0.7921721 | 6.106635 | 0.3356009
58.711 | 12.4167 | 13.20257 | 6.741469 | -0.7858682 | 6.126638 | 0.3344612
58.721 | 12.4031 | 13.21807 | 6.738002 | -0.8149657 | 6.146738 | 0.3333263
58.731 | 12.4279 | 13.23367 | 6.734534 | -0.8057661 | 6.166936 | 0.3321963
58.741 | 12.4509 | 13.24937 | 6.731065 | -0.7984682 | 6.187232 | 0.3310712
58.751 | 12.4427 | 13.26517 | 6.727596 | -0.8224736 | 6.207627 | 0.3299509
58.761 | 12.4685 | 13.28108 | 6.724126 | -0.8125823 | 6.22812 | 0.3288355
58.771 | 12.486 | 13.29709 | 6.720656 | -0.8110945 | 6.248713 | 0.327725
58.781 | 12.4846 | 13.31321 | 6.717186 | -0.8286111 | 6.269406 | 0.3266192
58.791 | 12.5041 | 13.32943 | 6.713714 | -0.8253325 | 6.2902 | 0.3255184
58.801 | 12.5123 | 13.34576 | 6.710243 | -0.8334587 | 6.311093 | 0.3244225
58.811 | 12.5285 | 13.36219 | 6.706771 | -0.8336911 | 6.332089 | 0.3233314
58.821 | 12.5394 | 13.37873 | 6.703298 | -0.839329 | 6.353186 | 0.3222453
58.831 | 12.5505 | 13.39537 | 6.699824 | -0.8448731 | 6.374385 | 0.321164
58.8409 | 12.5595 | 13.41195 | 6.696385 | -0.8524508 | 6.395467 | 0.3200986
58.8509 | 12.5712 | 13.42881 | 6.692911 | -0.857608 | 6.41687 | 0.319027
58.8609 | 12.5829 | 13.44577 | 6.689436 | -0.8628724 | 6.438376 | 0.3179602
58.8709 | 12.6066 | 13.46285 | 6.685961 | -0.8562458 | 6.459987 | 0.3168983
58.8809 | 12.619 | 13.48003 | 6.682485 | -0.8610266 | 6.4817 | 0.3158412
58.8909 | 12.622 | 13.49732 | 6.679009 | -0.8753173 | 6.50352 | 0.314789
58.9009 | 12.6448 | 13.51472 | 6.675532 | -0.8699167 | 6.525443 | 0.3137416
58.9109 | 12.6633 | 13.53223 | 6.672054 | -0.8689257 | 6.547472 | 0.312699
58.9209 | 12.6654 | 13.54984 | 6.668576 | -0.8844449 | 6.569607 | 0.3116613
58.9309 | 12.6861 | 13.56757 | 6.665098 | -0.8814744 | 6.591848 | 0.3106284
58.9409 | 12.6951 | 13.58542 | 6.661619 | -0.8903153 | 6.614196 | 0.3096002
58.9509 | 12.7072 | 13.60337 | 6.65814 | -0.896167 | 6.63665 | 0.3085769
58.9609 | 12.7284 | 13.62143 | 6.65466 | -0.8930317 | 6.659213 | 0.3075584
58.9709 | 12.7465 | 13.63961 | 6.65118 | -0.8931082 | 6.681884 | 0.3065446
58.9809 | 12.7514 | 13.6579 | 6.647699 | -0.9064969 | 6.704662 | 0.3055356
58.9909 | 12.7703 | 13.6763 | 6.644218 | -0.9059989 | 6.72755 | 0.3045314
59.0009 | 12.7745 | 13.69481 | 6.640736 | -0.920314 | 6.750546 | 0.303532
59.0109 | 12.8058 | 13.71344 | 6.637254 | -0.9076427 | 6.773652 | 0.3025372
59.0209 | 12.819 | 13.73219 | 6.633771 | -0.9131859 | 6.796867 | 0.3015472
59.0309 | 12.8232 | 13.75104 | 6.630288 | -0.9278432 | 6.820193 | 0.3005619
59.0409 | 12.852 | 13.77002 | 6.626805 | -0.9180154 | 6.843629 | 0.2995814
59.0509 | 12.8698 | 13.7891 | 6.623321 | -0.9193038 | 6.867178 | 0.2986055
59.0609 | 12.8737 | 13.80831 | 6.619836 | -0.9346072 | 6.890837 | 0.2976343
59.0709 | 12.9047 | 13.82763 | 6.616351 | -0.9229268 | 6.914608 | 0.2966677
59.0809 | 12.9148 | 13.84706 | 6.612866 | -0.9322637 | 6.938492 | 0.2957059
59.0909 | 12.928 | 13.86662 | 6.60938 | -0.9386162 | 6.962488 | 0.2947487
59.1009 | 12.9647 | 13.88629 | 6.605894 | -0.9215873 | 6.986598 | 0.2937961
59.1109 | 12.9655 | 13.90607 | 6.602407 | -0.9405748 | 7.01082 | 0.2928481
59.1209 | 12.9833 | 13.92598 | 6.59892 | -0.9426809 | 7.035156 | 0.2919048
59.1309 | 13.0106 | 13.946 | 6.595432 | -0.9354038 | 7.059605 | 0.290966
59.1409 | 13.0304 | 13.96615 | 6.591944 | -0.9357472 | 7.084171 | 0.2900318
59.1509 | 13.0366 | 13.98641 | 6.588456 | -0.9498086 | 7.10885 | 0.2891022
59.1609 | 13.0575 | 14.00679 | 6.584967 | -0.9492902 | 7.133646 | 0.2881771
59.1709 | 13.0847 | 14.02729 | 6.581478 | -0.9425909 | 7.158557 | 0.2872566
59.1809 | 13.0937 | 14.04791 | 6.577988 | -0.954212 | 7.183583 | 0.2863405
59.1909 | 13.1297 | 14.06865 | 6.574498 | -0.9389529 | 7.208726 | 0.285429
59.2009 | 13.141 | 14.08952 | 6.571008 | -0.9485155 | 7.233986 | 0.284522
59.2109 | 13.1467 | 14.1105 | 6.567517 | -0.9637985 | 7.259362 | 0.2836195
59.2209 | 13.1868 | 14.1316 | 6.564025 | -0.9448033 | 7.284857 | 0.2827214
59.2309 | 13.197 | 14.15283 | 6.560534 | -0.9558278 | 7.310467 | 0.2818277
59.2409 | 13.2092 | 14.17418 | 6.557041 | -0.9649764 | 7.336196 | 0.2809385
59.2509 | 13.2464 | 14.19565 | 6.553549 | -0.949247 | 7.362044 | 0.2800537
59.2609 | 13.2501 | 14.21724 | 6.550056 | -0.96714 | 7.388011 | 0.2791733
59.2709 | 13.2753 | 14.23896 | 6.546563 | -0.9636557 | 7.414096 | 0.2782972
59.2809 | 13.3007 | 14.26079 | 6.543069 | -0.9600947 | 7.4403 | 0.2774256
59.2909 | 13.3065 | 14.28276 | 6.539575 | -0.9762573 | 7.466624 | 0.2765582
59.3009 | 13.3367 | 14.30484 | 6.536081 | -0.9681438 | 7.493068 | 0.2756952
59.3109 | 13.3503 | 14.32705 | 6.532586 | -0.9767541 | 7.519632 | 0.2748365
59.3209 | 13.3671 | 14.34939 | 6.52909 | -0.9822893 | 7.546317 | 0.2739821
59.3309 | 13.3876 | 14.37185 | 6.525595 | -0.9842477 | 7.573121 | 0.273132
59.3409 | 13.4122 | 14.39443 | 6.522099 | -0.9822312 | 7.600046 | 0.2722861
59.3509 | 13.4276 | 14.41714 | 6.518603 | -0.9895408 | 7.627094 | 0.2714445
59.3609 | 13.4515 | 14.43998 | 6.515106 | -0.9884751 | 7.654262 | 0.2706071
59.3709 | 13.4646 | 14.46294 | 6.511609 | -0.9983351 | 7.681552 | 0.2697739
59.3809 | 13.4853 | 14.48602 | 6.508111 | -1.000721 | 7.708965 | 0.2689449
59.3909 | 13.5245 | 14.50923 | 6.504614 | -0.984733 | 7.736499 | 0.2681201
59.4009 | 13.5283 | 14.53257 | 6.501116 | -1.00427 | 7.764155 | 0.2672994
59.4109 | 13.5407 | 14.55603 | 6.497617 | -1.015334 | 7.791934 | 0.2664828
59.4209 | 13.5776 | 14.57963 | 6.494118 | -1.002025 | 7.819837 | 0.2656704
59.4308 | 13.5905 | 14.60311 | 6.490654 | -1.012611 | 7.847587 | 0.26487
59.4408 | 13.6166 | 14.62695 | 6.487155 | -1.010355 | 7.875735 | 0.2640657
59.4508 | 13.631 | 14.65093 | 6.483655 | -1.019925 | 7.904005 | 0.2632655
59.4608 | 13.6485 | 14.67502 | 6.480155 | -1.026523 | 7.932399 | 0.2624693
59.4708 | 13.6739 | 14.69925 | 6.476654 | -1.025349 | 7.960917 | 0.2616772
59.4808 | 13.7146 | 14.7236 | 6.473153 | -1.009002 | 7.989559 | 0.260889
59.4908 | 13.7017 | 14.74808 | 6.469652 | -1.046382 | 8.018325 | 0.2601049
59.5008 | 13.7556 | 14.77269 | 6.466151 | -1.017091 | 8.047215 | 0.2593247
59.5108 | 13.7688 | 14.79743 | 6.462649 | -1.028627 | 8.07623 | 0.2585485
59.5208 | 13.7742 | 14.82229 | 6.459147 | -1.048092 | 8.105369 | 0.2577762
59.5308 | 13.826 | 14.84728 | 6.455644 | -1.021284 | 8.134632 | 0.2570079
59.5408 | 13.845 | 14.87241 | 6.452141 | -1.027406 | 8.164022 | 0.2562434
59.5508 | 13.8523 | 14.89766 | 6.448638 | -1.045356 | 8.193534 | 0.2554828
59.5608 | 13.8931 | 14.92303 | 6.445135 | -1.029933 | 8.223172 | 0.2547261
59.5708 | 13.9177 | 14.94854 | 6.441631 | -1.030839 | 8.252935 | 0.2539732
59.5808 | 13.9322 | 14.97417 | 6.438127 | -1.041974 | 8.282823 | 0.2532242
59.5908 | 13.9656 | 14.99994 | 6.434623 | -1.034337 | 8.312835 | 0.252479
59.6008 | 13.9865 | 15.02583 | 6.431119 | -1.03933 | 8.342974 | 0.2517375
59.6108 | 14.0144 | 15.05185 | 6.427614 | -1.037451 | 8.373237 | 0.2509999
59.6208 | 14.0434 | 15.078 | 6.424109 | -1.034599 | 8.403625 | 0.2502659
59.6308 | 14.0645 | 15.10428 | 6.420603 | -1.039777 | 8.434139 | 0.2495357
59.6408 | 14.0893 | 15.13068 | 6.417097 | -1.041384 | 8.464778 | 0.2488093
59.6508 | 14.1376 | 15.15722 | 6.413591 | -1.019619 | 8.495541 | 0.2480865
59.6608 | 14.1431 | 15.18388 | 6.410085 | -1.040781 | 8.526429 | 0.2473674
59.6708 | 14.1711 | 15.21067 | 6.406578 | -1.039574 | 8.557443 | 0.246652
59.6808 | 14.2122 | 15.23759 | 6.403072 | -1.025393 | 8.588581 | 0.2459402
59.6908 | 14.2367 | 15.26464 | 6.399564 | -1.027942 | 8.619846 | 0.245232
59.7008 | 14.2649 | 15.29182 | 6.396057 | -1.026918 | 8.651234 | 0.2445274
59.7108 | 14.2901 | 15.31912 | 6.392549 | -1.029022 | 8.682746 | 0.2438265
59.7208 | 14.3174 | 15.34655 | 6.389042 | -1.029154 | 8.714383 | 0.2431291
59.7308 | 14.3581 | 15.37411 | 6.385533 | -1.016013 | 8.746144 | 0.2424352
59.7408 | 14.3787 | 15.4018 | 6.382025 | -1.023101 | 8.778031 | 0.2417449
59.7508 | 14.4122 | 15.42961 | 6.378516 | -1.017415 | 8.81004 | 0.2410581
59.7608 | 14.4318 | 15.45756 | 6.375007 | -1.025757 | 8.842175 | 0.2403748
59.7708 | 14.4799 | 15.48562 | 6.371498 | -1.005725 | 8.874432 | 0.2396949
59.7808 | 14.5025 | 15.51382 | 6.367989 | -1.011319 | 8.906812 | 0.2390186
59.7908 | 14.5364 | 15.54214 | 6.364479 | -1.005741 | 8.939316 | 0.2383456
59.8008 | 14.5609 | 15.57059 | 6.360969 | -1.009688 | 8.971943 | 0.2376761
59.8108 | 14.5808 | 15.59916 | 6.357459 | -1.018361 | 9.004692 | 0.23701
59.8208 | 14.6254 | 15.62786 | 6.353949 | -1.00246 | 9.037564 | 0.2363473
59.8308 | 14.6518 | 15.65668 | 6.350438 | -1.004884 | 9.070558 | 0.235688
59.8408 | 14.6888 | 15.68563 | 6.346927 | -0.9968326 | 9.103674 | 0.235032
59.8508 | 14.7173 | 15.71471 | 6.343416 | -0.9974051 | 9.13691 | 0.2343794
59.8608 | 14.7546 | 15.7439 | 6.339905 | -0.9893025 | 9.170268 | 0.23373
59.8708 | 14.7669 | 15.77322 | 6.336393 | -1.006324 | 9.203747 | 0.233084
59.8808 | 14.8052 | 15.80267 | 6.332881 | -0.9974671 | 9.237344 | 0.2324412
59.8908 | 14.8594 | 15.83223 | 6.329369 | -0.9728342 | 9.271063 | 0.2318017
59.9008 | 14.8531 | 15.86192 | 6.325857 | -1.008824 | 9.304901 | 0.2311655
59.9108 | 14.9083 | 15.89173 | 6.322345 | -0.9834346 | 9.338857 | 0.2305325
59.9208 | 14.9211 | 15.92167 | 6.318832 | -1.000567 | 9.372933 | 0.2299027
59.9308 | 14.9519 | 15.95172 | 6.315319 | -0.9998195 | 9.407124 | 0.2292761
59.9408 | 14.9883 | 15.98189 | 6.311806 | -0.9935933 | 9.441434 | 0.2286527
59.9508 | 15.024 | 16.01219 | 6.308293 | -0.9881868 | 9.475861 | 0.2280324
59.9608 | 15.0485 | 16.0426 | 6.30478 | -0.9940989 | 9.510404 | 0.2274153
59.9708 | 15.091 | 16.07313 | 6.301266 | -0.9821294 | 9.545062 | 0.2268013
59.9808 | 15.1209 | 16.10378 | 6.297752 | -0.9828774 | 9.579835 | 0.2261904
59.9908 | 15.1417 | 16.13454 | 6.294238 | -0.9928438 | 9.614723 | 0.2255826
60.0008 | 15.1845 | 16.16543 | 6.290724 | -0.9809255 | 9.649723 | 0.2249779
60.0107 | 15.2122 | 16.1961 | 6.287245 | -0.9839049 | 9.684478 | 0.2243822
60.0207 | 15.2503 | 16.22722 | 6.28373 | -0.9769162 | 9.719702 | 0.2237837
60.0307 | 15.2763 | 16.25844 | 6.280216 | -0.9821426 | 9.755039 | 0.2231881
60.0407 | 15.2979 | 16.28978 | 6.276701 | -0.991882 | 9.790486 | 0.2225955
60.0507 | 15.3578 | 16.32123 | 6.273186 | -0.9634349 | 9.826043 | 0.2220059
60.0607 | 15.3643 | 16.3528 | 6.269671 | -0.9884981 | 9.861708 | 0.2214192
60.0707 | 15.4031 | 16.38447 | 6.266155 | -0.9813735 | 9.897483 | 0.2208355
60.0807 | 15.4419 | 16.41626 | 6.26264 | -0.9743577 | 9.933363 | 0.2202548
60.0907 | 15.4715 | 16.44815 | 6.259124 | -0.9766519 | 9.969351 | 0.219677
60.1007 | 15.5165 | 16.48015 | 6.255608 | -0.963653 | 10.00544 | 0.2191021
60.1107 | 15.5464 | 16.51226 | 6.252092 | -0.9658637 | 10.04164 | 0.2185301
60.1207 | 15.5644 | 16.54448 | 6.248576 | -0.980078 | 10.07794 | 0.2179609
60.1307 | 15.6199 | 16.5768 | 6.245059 | -0.9568998 | 10.11435 | 0.2173946
60.1407 | 15.6566 | 16.60922 | 6.241543 | -0.9526241 | 10.15085 | 0.2168312
60.1507 | 15.6883 | 16.64175 | 6.238026 | -0.9534514 | 10.18745 | 0.2162706
60.1607 | 15.7115 | 16.67438 | 6.234509 | -0.9628812 | 10.22416 | 0.2157129
60.1707 | 15.7689 | 16.70711 | 6.230992 | -0.9382116 | 10.26096 | 0.2151579
60.1807 | 15.7994 | 16.73994 | 6.227475 | -0.9405412 | 10.29786 | 0.2146057
60.1907 | 15.836 | 16.77287 | 6.223958 | -0.936869 | 10.33486 | 0.2140563
60.2007 | 15.8779 | 16.80589 | 6.22044 | -0.9279938 | 10.37194 | 0.2135095
60.2107 | 15.8943 | 16.83902 | 6.216923 | -0.9447151 | 10.40913 | 0.2129656
60.2207 | 15.9639 | 16.87223 | 6.213405 | -0.9083297 | 10.4464 | 0.2124244
60.2307 | 15.9872 | 16.90554 | 6.209887 | -0.9183379 | 10.48376 | 0.2118859
60.2407 | 16.0265 | 16.93894 | 6.206369 | -0.9124388 | 10.52122 | 0.2113501
60.2507 | 16.0651 | 16.97243 | 6.202851 | -0.9073273 | 10.55876 | 0.2108168
60.2607 | 16.1155 | 17.00601 | 6.199333 | -0.8905075 | 10.59639 | 0.2102863
60.2707 | 16.1387 | 17.03967 | 6.195815 | -0.9009733 | 10.6341 | 0.2097586
60.2807 | 16.182 | 17.07343 | 6.192296 | -0.891426 | 10.6719 | 0.2092334
60.2907 | 16.2216 | 17.10726 | 6.188778 | -0.8856623 | 10.70977 | 0.2087108
60.3007 | 16.2476 | 17.14118 | 6.185259 | -0.8935815 | 10.74773 | 0.2081908
60.3107 | 16.31 | 17.17518 | 6.181741 | -0.8651821 | 10.78577 | 0.2076734
60.3207 | 16.3261 | 17.20926 | 6.178222 | -0.8831613 | 10.82388 | 0.2071586
60.3307 | 16.383 | 17.24342 | 6.174703 | -0.8604179 | 10.86207 | 0.2066463
60.3407 | 16.3973 | 17.27765 | 6.171184 | -0.8803521 | 10.90033 | 0.2061366
60.3507 | 16.4492 | 17.31196 | 6.167664 | -0.86276 | 10.93867 | 0.2056294
60.3607 | 16.4794 | 17.34634 | 6.164145 | -0.8669392 | 10.97707 | 0.2051247
60.3707 | 16.4958 | 17.38079 | 6.160626 | -0.8849898 | 11.01554 | 0.2046225
60.3807 | 16.5685 | 17.41531 | 6.157106 | -0.8468085 | 11.05408 | 0.2041228
60.3907 | 16.5713 | 17.4499 | 6.153587 | -0.878595 | 11.09268 | 0.2036255
60.4007 | 16.6322 | 17.48455 | 6.150067 | -0.8523453 | 11.13135 | 0.2031308
60.4107 | 16.6649 | 17.51926 | 6.146548 | -0.8543587 | 11.17007 | 0.2026385
60.4207 | 16.6906 | 17.55403 | 6.143028 | -0.8634336 | 11.20886 | 0.2021486
60.4307 | 16.7334 | 17.58887 | 6.139508 | -0.8554673 | 11.2477 | 0.2016611
60.4407 | 16.765 | 17.62376 | 6.135988 | -0.8587573 | 11.28659 | 0.201176
60.4507 | 16.8002 | 17.6587 | 6.132468 | -0.858501 | 11.32554 | 0.2006933
60.4607 | 16.8565 | 17.6937 | 6.128948 | -0.8371983 | 11.36454 | 0.200213
60.4707 | 16.8772 | 17.72874 | 6.125428 | -0.8515447 | 11.40358 | 0.1997351
60.4807 | 16.9292 | 17.76384 | 6.121907 | -0.8346382 | 11.44267 | 0.1992595
60.4907 | 16.9626 | 17.79898 | 6.118387 | -0.8363779 | 11.4818 | 0.1987862
60.5007 | 17.0101 | 17.83416 | 6.114867 | -0.824061 | 11.52098 | 0.1983152
60.5107 | 17.0234 | 17.86938 | 6.111346 | -0.8459847 | 11.56019 | 0.1978465
60.5207 | 17.0691 | 17.90465 | 6.107826 | -0.8355462 | 11.59944 | 0.1973803
60.5307 | 17.104 | 17.93994 | 6.104305 | -0.8359446 | 11.63872 | 0.1969163
60.5407 | 17.1476 | 17.97528 | 6.100784 | -0.8276751 | 11.67804 | 0.1964545
60.5507 | 17.2115 | 18.01064 | 6.097264 | -0.7991365 | 11.71738 | 0.1959949
60.5607 | 17.2488 | 18.04603 | 6.093743 | -0.7972272 | 11.75675 | 0.1955377
60.5707 | 17.276 | 18.08144 | 6.090222 | -0.805442 | 11.79614 | 0.1950826
60.5807 | 17.3281 | 18.11688 | 6.086701 | -0.78878 | 11.83555 | 0.1946298
60.5907 | 17.3623 | 18.15234 | 6.08318 | -0.7900386 | 11.87498 | 0.1941792
60.6006 | 17.4225 | 18.18747 | 6.079695 | -0.764969 | 11.91404 | 0.1937351
60.6106 | 17.4696 | 18.22296 | 6.076174 | -0.7533596 | 11.9535 | 0.1932889
60.6206 | 17.5165 | 18.25846 | 6.072653 | -0.7419598 | 11.99296 | 0.1928448
60.6306 | 17.5465 | 18.29397 | 6.069132 | -0.7474698 | 12.03244 | 0.1924029
60.6406 | 17.5969 | 18.32949 | 6.065611 | -0.7325867 | 12.07191 | 0.1919631
60.6506 | 17.6321 | 18.36501 | 6.062089 | -0.7329056 | 12.11139 | 0.1915254
60.6606 | 17.6871 | 18.40053 | 6.058568 | -0.7134254 | 12.15087 | 0.1910899
60.6706 | 17.7264 | 18.43604 | 6.055047 | -0.7096406 | 12.19034 | 0.1906564
60.6806 | 17.7627 | 18.47155 | 6.051526 | -0.7088505 | 12.2298 | 0.1902251
60.6906 | 17.8295 | 18.50705 | 6.048005 | -0.6775508 | 12.26925 | 0.1897959
60.7006 | 17.8804 | 18.54254 | 6.044484 | -0.6621387 | 12.30869 | 0.1893687
60.7106 | 17.8872 | 18.57801 | 6.040962 | -0.6908098 | 12.3481 | 0.1889436
60.7206 | 17.9635 | 18.61346 | 6.037441 | -0.6499626 | 12.3875 | 0.1885206
60.7306 | 18.0012 | 18.64889 | 6.03392 | -0.6476918 | 12.42687 | 0.1880995
60.7406 | 18.0521 | 18.6843 | 6.030398 | -0.6321985 | 12.46622 | 0.1876805
60.7506 | 18.0995 | 18.71967 | 6.026877 | -0.6201716 | 12.50553 | 0.1872635
60.7606 | 18.1332 | 18.75501 | 6.023356 | -0.6218146 | 12.54481 | 0.1868486
60.7706 | 18.1759 | 18.79032 | 6.019834 | -0.6144212 | 12.58405 | 0.1864356
60.7806 | 18.232 | 18.82559 | 6.016313 | -0.593589 | 12.62325 | 0.1860246
60.7906 | 18.2835 | 18.86081 | 6.012792 | -0.5773113 | 12.6624 | 0.1856156
60.8006 | 18.2993 | 18.89599 | 6.00927 | -0.5966887 | 12.70151 | 0.1852086
60.8106 | 18.3599 | 18.93112 | 6.005749 | -0.5712157 | 12.74056 | 0.1848034
60.8206 | 18.4059 | 18.96619 | 6.002228 | -0.5602879 | 12.77956 | 0.1844003
60.8306 | 18.4139 | 19.0012 | 5.998706 | -0.5873032 | 12.8185 | 0.183999
60.8406 | 18.5053 | 19.03615 | 5.995185 | -0.5308546 | 12.85737 | 0.1835997
60.8506 | 18.539 | 19.07104 | 5.991664 | -0.5320425 | 12.89618 | 0.1832023
60.8606 | 18.5772 | 19.10586 | 5.988142 | -0.5286612 | 12.93491 | 0.1828068
60.8706 | 18.6403 | 19.14061 | 5.984621 | -0.5003062 | 12.97357 | 0.1824131
60.8806 | 18.6927 | 19.17527 | 5.9811 | -0.4825736 | 13.01215 | 0.1820213
60.8906 | 18.7144 | 19.20986 | 5.977579 | -0.4954628 | 13.05065 | 0.1816314
60.9006 | 18.7515 | 19.24436 | 5.974057 | -0.492865 | 13.08906 | 0.1812434
60.9106 | 18.8336 | 19.27878 | 5.970536 | -0.445178 | 13.12738 | 0.1808572
60.9206 | 18.8354 | 19.3131 | 5.967015 | -0.4776995 | 13.16561 | 0.1804728
60.9306 | 18.9402 | 19.34732 | 5.963494 | -0.4071229 | 13.20374 | 0.1800902
60.9406 | 18.9547 | 19.38145 | 5.959973 | -0.4267456 | 13.24176 | 0.1797095
60.9506 | 19.0175 | 19.41546 | 5.956452 | -0.3979633 | 13.27968 | 0.1793306
60.9606 | 19.0674 | 19.44937 | 5.952931 | -0.3819702 | 13.31749 | 0.1789534
60.9706 | 19.1092 | 19.48316 | 5.949409 | -0.3739642 | 13.35518 | 0.1785781
60.9806 | 19.1446 | 19.51684 | 5.945888 | -0.3722396 | 13.39275 | 0.1782045
60.9906 | 19.2157 | 19.55039 | 5.942368 | -0.3346931 | 13.43019 | 0.1778327
61.0006 | 19.2614 | 19.58382 | 5.938847 | -0.3224214 | 13.46751 | 0.1774626
61.0106 | 19.3022 | 19.61712 | 5.935326 | -0.3149182 | 13.5047 | 0.1770943
61.0206 | 19.3851 | 19.65028 | 5.931805 | -0.2651786 | 13.54175 | 0.1767277
61.0306 | 19.4137 | 19.6833 | 5.928284 | -0.2696003 | 13.57865 | 0.1763628
61.0406 | 19.465 | 19.71618 | 5.924763 | -0.2511769 | 13.61541 | 0.1759997
61.0506 | 19.5338 | 19.74891 | 5.921243 | -0.215106 | 13.65203 | 0.1756382
61.0606 | 19.5803 | 19.78148 | 5.917722 | -0.2011825 | 13.68848 | 0.1752785
61.0706 | 19.6263 | 19.8139 | 5.914201 | -0.1876028 | 13.72478 | 0.1749204
61.0806 | 19.7047 | 19.84616 | 5.910681 | -0.1414579 | 13.76091 | 0.174564
61.0906 | 19.7465 | 19.87825 | 5.90716 | -0.131748 | 13.79688 | 0.1742093
61.1006 | 19.7782 | 19.91017 | 5.90364 | -0.1319672 | 13.83267 | 0.1738563
61.1106 | 19.8661 | 19.94191 | 5.900119 | -0.07581163 | 13.86829 | 0.1735049
61.1206 | 19.9225 | 19.97348 | 5.896599 | -0.05097528 | 13.90372 | 0.1731551
61.1306 | 19.9522 | 20.00485 | 5.893079 | -0.05265424 | 13.93897 | 0.172807
61.1406 | 20.0276 | 20.03604 | 5.889559 | -0.008443795 | 13.97402 | 0.1724605
61.1506 | 20.0712 | 20.06704 | 5.886039 | 0.004161158 | 14.00888 | 0.1721156
61.1606 | 20.1444 | 20.09783 | 5.882519 | 0.04656572 | 14.04354 | 0.1717723
61.1706 | 20.2124 | 20.12843 | 5.878999 | 0.08397198 | 14.078 | 0.1714306
61.1806 | 20.276 | 20.15881 | 5.875479 | 0.117187 | 14.11224 | 0.1710905
61.1905 | 20.3217 | 20.18868 | 5.871994 | 0.1330226 | 14.14593 | 0.1707554
61.2005 | 20.375 | 20.21863 | 5.868474 | 0.1563662 | 14.17974 | 0.1704185
61.2105 | 20.482 | 20.24837 | 5.864955 | 0.2336305 | 14.21333 | 0.1700831
61.2205 | 20.5252 | 20.27788 | 5.861435 | 0.247322 | 14.24669 | 0.1697493
61.2305 | 20.6162 | 20.30715 | 5.857915 | 0.3090458 | 14.27982 | 0.1694169
61.2405 | 20.6404 | 20.3362 | 5.854396 | 0.3042026 | 14.31272 | 0.1690862
61.2505 | 20.7124 | 20.365 | 5.850877 | 0.3474025 | 14.34536 | 0.168757
61.2605 | 20.8068 | 20.39355 | 5.847357 | 0.4132483 | 14.37777 | 0.1684292
61.2705 | 20.8471 | 20.42186 | 5.843838 | 0.4252439 | 14.40991 | 0.1681031
61.2805 | 20.939 | 20.44991 | 5.840319 | 0.4890941 | 14.44181 | 0.1677784
61.2905 | 20.9945 | 20.4777 | 5.8368 | 0.516805 | 14.47344 | 0.1674552
61.3005 | 21.0931 | 20.50522 | 5.833281 | 0.5878784 | 14.50481 | 0.1671335
61.3105 | 21.141 | 20.53248 | 5.829762 | 0.6085227 | 14.5359 | 0.1668133
61.3205 | 21.2516 | 20.55946 | 5.826243 | 0.6921404 | 14.56672 | 0.1664945
61.3305 | 21.2768 | 20.58616 | 5.822725 | 0.6906357 | 14.59726 | 0.1661773
61.3405 | 21.3558 | 20.61259 | 5.819206 | 0.7432147 | 14.62752 | 0.1658613
61.3505 | 21.435 | 20.63872 | 5.815688 | 0.7962817 | 14.65748 | 0.1655471
61.3605 | 21.5782 | 20.66456 | 5.81217 | 0.9136411 | 14.68716 | 0.1652341
61.3705 | 21.5948 | 20.6901 | 5.808651 | 0.904696 | 14.71653 | 0.1649226
61.3805 | 21.686 | 20.71535 | 5.805133 | 0.9706527 | 14.7456 | 0.1646126
61.3905 | 21.7453 | 20.74028 | 5.801615 | 1.005016 | 14.77436 | 0.1643039
61.4005 | 21.8181 | 20.76491 | 5.798097 | 1.05319 | 14.80282 | 0.1639967
61.4105 | 21.935 | 20.78922 | 5.794579 | 1.14578 | 14.83095 | 0.1636909
61.4205 | 21.9702 | 20.81321 | 5.791062 | 1.156989 | 14.85876 | 0.1633865
61.4305 | 22.0606 | 20.83688 | 5.787544 | 1.223721 | 14.88625 | 0.1630834
61.4405 | 22.153 | 20.86022 | 5.784027 | 1.292785 | 14.91341 | 0.1627818
61.4505 | 22.2187 | 20.88322 | 5.780509 | 1.335479 | 14.94023 | 0.1624815
61.4605 | 22.3084 | 20.90589 | 5.776992 | 1.40251 | 14.96672 | 0.1621826
61.4705 | 22.3686 | 20.92822 | 5.773475 | 1.440384 | 14.99286 | 0.1618851
61.4805 | 22.45 | 20.9502 | 5.769958 | 1.499803 | 15.01865 | 0.1615889
61.4905 | 22.5209 | 20.97183 | 5.766441 | 1.549072 | 15.04409 | 0.161294
61.5005 | 22.6338 | 20.9931 | 5.762924 | 1.640697 | 15.06918 | 0.1610005
61.5105 | 22.669 | 21.01402 | 5.759408 | 1.654979 | 15.09391 | 0.1607084
61.5205 | 22.7387 | 21.03457 | 5.755891 | 1.704126 | 15.11827 | 0.1604175
61.5305 | 22.8303 | 21.05476 | 5.752375 | 1.775538 | 15.14226 | 0.160128
61.5405 | 22.8959 | 21.07458 | 5.748859 | 1.821322 | 15.16588 | 0.1598398
61.5505 | 22.9291 | 21.09402 | 5.745342 | 1.83508 | 15.18912 | 0.1595529
61.5605 | 23.0321 | 21.11308 | 5.741826 | 1.919017 | 15.21199 | 0.1592673
61.5705 | 23.0725 | 21.13176 | 5.738311 | 1.940738 | 15.23447 | 0.158983
61.5805 | 23.1466 | 21.15005 | 5.734795 | 1.996546 | 15.25656 | 0.1587
61.5905 | 23.1937 | 21.16796 | 5.731279 | 2.025743 | 15.27826 | 0.1584182
61.6005 | 23.2673 | 21.18547 | 5.727764 | 2.081835 | 15.29956 | 0.1581378
61.6105 | 23.2937 | 21.20257 | 5.724249 | 2.091125 | 15.32047 | 0.1578586
61.6205 | 23.3759 | 21.21928 | 5.720733 | 2.156616 | 15.34097 | 0.1575806
61.6305 | 23.4237 | 21.23559 | 5.717218 | 2.188113 | 15.36106 | 0.1573039
61.6405 | 23.4481 | 21.25148 | 5.713703 | 2.196618 | 15.38075 | 0.1570285
61.6505 | 23.5075 | 21.26697 | 5.710189 | 2.240534 | 15.40002 | 0.1567543
61.6605 | 23.5533 | 21.28203 | 5.706674 | 2.271268 | 15.41888 | 0.1564814
61.6705 | 23.5148 | 21.29668 | 5.70316 | 2.218119 | 15.43731 | 0.1562096
61.6805 | 23.654 | 21.31091 | 5.699645 | 2.343091 | 15.45532 | 0.1559391
61.6905 | 23.6326 | 21.32471 | 5.696131 | 2.307892 | 15.47291 | 0.1556699
61.7005 | 23.6699 | 21.33808 | 5.692617 | 2.331817 | 15.49006 | 0.1554018
61.7105 | 23.6866 | 21.35103 | 5.689103 | 2.335574 | 15.50679 | 0.1551349
61.7205 | 23.6828 | 21.36353 | 5.68559 | 2.319267 | 15.52307 | 0.1548693
61.7305 | 23.7116 | 21.37561 | 5.682076 | 2.335994 | 15.53892 | 0.1546048
61.7405 | 23.7547 | 21.38724 | 5.678563 | 2.367464 | 15.55433 | 0.1543415
61.7505 | 23.7521 | 21.39842 | 5.675049 | 2.353677 | 15.56929 | 0.1540794
61.7605 | 23.7472 | 21.40917 | 5.671536 | 2.338033 | 15.58381 | 0.1538184
61.7704 | 23.768 | 21.41936 | 5.668058 | 2.348635 | 15.59775 | 0.1535612
61.7804 | 23.7583 | 21.42921 | 5.664546 | 2.329085 | 15.61137 | 0.1533026
61.7904 | 23.7453 | 21.43861 | 5.661033 | 2.306688 | 15.62453 | 0.1530451
61.8004 | 23.7922 | 21.44755 | 5.657521 | 2.344646 | 15.63724 | 0.1527888
61.8104 | 23.7674 | 21.45604 | 5.654008 | 2.31136 | 15.6495 | 0.1525337
61.8204 | 23.703 | 21.46406 | 5.650496 | 2.238935 | 15.66129 | 0.1522797
61.8304 | 23.7348 | 21.47163 | 5.646984 | 2.263171 | 15.67262 | 0.1520268
61.8404 | 23.7037 | 21.47873 | 5.643472 | 2.224969 | 15.68348 | 0.151775
61.8504 | 23.7043 | 21.48537 | 5.639961 | 2.21893 | 15.69388 | 0.1515244
61.8604 | 23.6816 | 21.49154 | 5.636449 | 2.190061 | 15.70381 | 0.1512749
61.8704 | 23.627 | 21.49724 | 5.632938 | 2.12976 | 15.71328 | 0.1510265
61.8804 | 23.5913 | 21.50247 | 5.629427 | 2.088829 | 15.72226 | 0.1507793
61.8904 | 23.5757 | 21.50723 | 5.625916 | 2.068469 | 15.73078 | 0.1505331
61.9004 | 23.5557 | 21.51152 | 5.622405 | 2.044182 | 15.73883 | 0.150288
61.9104 | 23.5469 | 21.51533 | 5.618895 | 2.031568 | 15.74639 | 0.150044
61.9204 | 23.4755 | 21.51867 | 5.615384 | 1.956832 | 15.75348 | 0.1498011
61.9304 | 23.4475 | 21.52153 | 5.611874 | 1.925971 | 15.7601 | 0.1495593
61.9404 | 23.389 | 21.52391 | 5.608364 | 1.865087 | 15.76623 | 0.1493186
61.9504 | 23.3899 | 21.52582 | 5.604854 | 1.864082 | 15.77188 | 0.1490789
61.9604 | 23.3216 | 21.52724 | 5.601344 | 1.794357 | 15.77706 | 0.1488403
61.9704 | 23.2607 | 21.52819 | 5.597835 | 1.732512 | 15.78175 | 0.1486028
61.9804 | 23.247 | 21.52865 | 5.594325 | 1.718348 | 15.78596 | 0.1483663
61.9904 | 23.1827 | 21.52864 | 5.590816 | 1.654063 | 15.78969 | 0.1481308
62.0004 | 23.1073 | 21.52814 | 5.587307 | 1.579161 | 15.79294 | 0.1478965
62.0104 | 23.0882 | 21.52716 | 5.583798 | 1.561041 | 15.7957 | 0.1476631
62.0204 | 23.0324 | 21.5257 | 5.58029 | 1.506703 | 15.79798 | 0.1474308
62.0304 | 22.9408 | 21.52375 | 5.576781 | 1.417047 | 15.79977 | 0.1471996
62.0404 | 22.9283 | 21.52133 | 5.573273 | 1.406973 | 15.80109 | 0.1469693
62.0504 | 22.8635 | 21.51842 | 5.569765 | 1.345081 | 15.80191 | 0.1467401
62.0604 | 22.8129 | 21.51503 | 5.566257 | 1.297871 | 15.80226 | 0.1465119
62.0704 | 22.7442 | 21.51116 | 5.562749 | 1.233042 | 15.80212 | 0.1462847
62.0804 | 22.7159 | 21.50681 | 5.559242 | 1.209094 | 15.80151 | 0.1460585
62.0904 | 22.6566 | 21.50197 | 5.555734 | 1.15463 | 15.8004 | 0.1458334
62.1004 | 22.5699 | 21.49666 | 5.552227 | 1.073243 | 15.79882 | 0.1456092
62.1104 | 22.534 | 21.49086 | 5.54872 | 1.043137 | 15.79676 | 0.145386
62.1204 | 22.5093 | 21.48459 | 5.545214 | 1.024708 | 15.79421 | 0.1451638
62.1304 | 22.398 | 21.47784 | 5.541707 | 0.9201588 | 15.79119 | 0.1449426
62.1404 | 22.372 | 21.47061 | 5.538201 | 0.9013851 | 15.78769 | 0.1447224
62.1504 | 22.3186 | 21.46291 | 5.534694 | 0.8556882 | 15.78371 | 0.1445031
62.1604 | 22.2556 | 21.45473 | 5.531189 | 0.8008651 | 15.77926 | 0.1442849
62.1704 | 22.2263 | 21.44608 | 5.527683 | 0.7802162 | 15.77433 | 0.1440676
62.1804 | 22.1541 | 21.43696 | 5.524177 | 0.7171395 | 15.76893 | 0.1438512
62.1904 | 22.0978 | 21.42737 | 5.520672 | 0.6704334 | 15.76306 | 0.1436358
62.2004 | 22.0712 | 21.4173 | 5.517167 | 0.6538962 | 15.75672 | 0.1434214
62.2104 | 22.0357 | 21.40678 | 5.513662 | 0.6289243 | 15.74991 | 0.143208
62.2204 | 21.9474 | 21.39578 | 5.510157 | 0.5516206 | 15.74263 | 0.1429954
62.2304 | 21.9176 | 21.38432 | 5.506652 | 0.5332803 | 15.73488 | 0.1427838
62.2404 | 21.8738 | 21.3724 | 5.503148 | 0.5014027 | 15.72668 | 0.1425732
62.2504 | 21.8407 | 21.36002 | 5.499644 | 0.4806837 | 15.71801 | 0.1423635
62.2604 | 21.776 | 21.34718 | 5.49614 | 0.4288248 | 15.70888 | 0.1421547
62.2704 | 21.7432 | 21.33388 | 5.492636 | 0.4093181 | 15.6993 | 0.1419468
62.2804 | 21.6994 | 21.32013 | 5.489132 | 0.3792652 | 15.68926 | 0.1417399
62.2904 | 21.6466 | 21.30594 | 5.485629 | 0.3406642 | 15.67877 | 0.1415339
62.3004 | 21.6307 | 21.29129 | 5.482126 | 0.3394136 | 15.66783 | 0.1413288
62.3104 | 21.5592 | 21.27619 | 5.478623 | 0.2830077 | 15.65644 | 0.1411246
62.3204 | 21.5014 | 21.26066 | 5.47512 | 0.240744 | 15.64461 | 0.1409213
62.3304 | 21.4997 | 21.24468 | 5.471618 | 0.2550216 | 15.63234 | 0.1407189
62.3404 | 21.4322 | 21.22826 | 5.468115 | 0.2039392 | 15.61963 | 0.1405174
62.3504 | 21.3939 | 21.21141 | 5.464613 | 0.1824904 | 15.60648 | 0.1403169
62.3603 | 21.3637 | 21.19431 | 5.461146 | 0.1693935 | 15.59304 | 0.1401191
62.3703 | 21.3345 | 21.1766 | 5.457645 | 0.157903 | 15.57903 | 0.1399203
62.3803 | 21.2549 | 21.15846 | 5.454143 | 0.09643678 | 15.5646 | 0.1397224
62.3903 | 21.2616 | 21.13991 | 5.450642 | 0.1216949 | 15.54974 | 0.1395253
62.4003 | 21.1908 | 21.12093 | 5.447141 | 0.06987153 | 15.53446 | 0.1393291
62.4103 | 21.1675 | 21.10153 | 5.44364 | 0.06596692 | 15.51876 | 0.1391338
62.4203 | 21.1142 | 21.08173 | 5.440139 | 0.03247303 | 15.50265 | 0.1389394
62.4303 | 21.0845 | 21.06151 | 5.436639 | 0.0229899 | 15.48613 | 0.1387458
62.4403 | 21.0622 | 21.04088 | 5.433139 | 0.02131537 | 15.46919 | 0.1385531
62.4503 | 21.0049 | 21.01986 | 5.429639 | -0.01495873 | 15.45186 | 0.1383613
62.4603 | 20.949 | 20.99843 | 5.426139 | -0.04943365 | 15.43412 | 0.1381702
62.4703 | 20.9323 | 20.97661 | 5.422639 | -0.0443108 | 15.41599 | 0.1379801
62.4803 | 20.9085 | 20.9544 | 5.41914 | -0.04589916 | 15.39747 | 0.1377908
62.4903 | 20.8305 | 20.9318 | 5.415641 | -0.1012985 | 15.37856 | 0.1376023
62.5003 | 20.8323 | 20.90881 | 5.412142 | -0.07651375 | 15.35926 | 0.1374147
62.5103 | 20.8042 | 20.88545 | 5.408643 | -0.081248 | 15.33958 | 0.1372279
62.5203 | 20.7426 | 20.86171 | 5.405145 | -0.1191065 | 15.31952 | 0.137042
62.5303 | 20.7245 | 20.83759 | 5.401646 | -0.1130919 | 15.29909 | 0.1368568
62.5403 | 20.6854 | 20.81311 | 5.398148 | -0.1277113 | 15.27829 | 0.1366725
62.5503 | 20.6542 | 20.78827 | 5.39465 | -0.1340652 | 15.25713 | 0.1364891
62.5603 | 20.6062 | 20.76306 | 5.391153 | -0.1568582 | 15.2356 | 0.1363064
62.5703 | 20.5775 | 20.7375 | 5.387655 | -0.159996 | 15.21372 | 0.1361246
62.5803 | 20.5526 | 20.71158 | 5.384158 | -0.1589799 | 15.19148 | 0.1359436
62.5903 | 20.5123 | 20.68532 | 5.380661 | -0.1730191 | 15.16889 | 0.1357634
62.6003 | 20.4753 | 20.65871 | 5.377164 | -0.1834147 | 15.14597 | 0.135584
62.6103 | 20.4335 | 20.63177 | 5.373668 | -0.198272 | 15.1227 | 0.1354053
62.6203 | 20.4161 | 20.60449 | 5.370171 | -0.1883938 | 15.09909 | 0.1352276
62.6303 | 20.3571 | 20.57689 | 5.366675 | -0.2197861 | 15.07516 | 0.1350505
62.6403 | 20.3363 | 20.54895 | 5.363179 | -0.2126524 | 15.0509 | 0.1348743
62.6503 | 20.2918 | 20.5207 | 5.359684 | -0.2288997 | 15.02632 | 0.1346989
62.6603 | 20.2779 | 20.49213 | 5.356188 | -0.2142281 | 15.00142 | 0.1345243
62.6703 | 20.2312 | 20.46325 | 5.352693 | -0.2320454 | 14.9762 | 0.1343505
62.6803 | 20.1996 | 20.43405 | 5.349198 | -0.2344541 | 14.95068 | 0.1341774
62.6903 | 20.1729 | 20.40456 | 5.345703 | -0.2316607 | 14.92485 | 0.1340051
62.7003 | 20.1221 | 20.37477 | 5.342209 | -0.2526689 | 14.89873 | 0.1338336
62.7103 | 20.0872 | 20.34468 | 5.338714 | -0.2574839 | 14.87231 | 0.1336629
62.7203 | 20.0765 | 20.31431 | 5.33522 | -0.2378083 | 14.8456 | 0.1334929
62.7303 | 20.0419 | 20.28365 | 5.331726 | -0.2417498 | 14.8186 | 0.1333237
62.7403 | 19.9582 | 20.25271 | 5.328232 | -0.2945109 | 14.79132 | 0.1331553
62.7503 | 19.9605 | 20.2215 | 5.324739 | -0.2609954 | 14.76377 | 0.1329876
62.7603 | 19.9141 | 20.19001 | 5.321246 | -0.2759109 | 14.73594 | 0.1328207
62.7703 | 19.877 | 20.15826 | 5.317753 | -0.2812611 | 14.70785 | 0.1326546
62.7803 | 19.8555 | 20.12625 | 5.31426 | -0.2707508 | 14.6795 | 0.1324891
62.7903 | 19.8316 | 20.09398 | 5.310767 | -0.2623799 | 14.65089 | 0.1323245
62.8003 | 19.7604 | 20.06146 | 5.307275 | -0.3010621 | 14.62203 | 0.1321606
62.8103 | 19.7373 | 20.0287 | 5.303783 | -0.2913959 | 14.59292 | 0.1319974
62.8203 | 19.7243 | 19.99569 | 5.300291 | -0.2713862 | 14.56356 | 0.131835
62.8303 | 19.6763 | 19.96244 | 5.296799 | -0.2861394 | 14.53397 | 0.1316733
62.8403 | 19.6316 | 19.92896 | 5.293308 | -0.2973612 | 14.50414 | 0.1315124
62.8503 | 19.6047 | 19.89525 | 5.289816 | -0.2905538 | 14.47409 | 0.1313522
62.8603 | 19.5756 | 19.86132 | 5.286325 | -0.2857223 | 14.4438 | 0.1311927
62.8703 | 19.5169 | 19.82718 | 5.282834 | -0.3102761 | 14.41331 | 0.131034
62.8803 | 19.5408 | 19.79281 | 5.279344 | -0.2520128 | 14.38259 | 0.1308759
62.8903 | 19.4316 | 19.75824 | 5.275853 | -0.3266395 | 14.35167 | 0.1307186
62.9003 | 19.4285 | 19.72346 | 5.272363 | -0.2949621 | 14.32054 | 0.1305621
62.9103 | 19.3883 | 19.68849 | 5.268873 | -0.3001872 | 14.28921 | 0.1304062
62.9203 | 19.3531 | 19.65332 | 5.265384 | -0.3002154 | 14.25768 | 0.1302511
62.9303 | 19.3245 | 19.61795 | 5.261894 | -0.2934523 | 14.22596 | 0.1300967
62.9402 | 19.2836 | 19.58275 | 5.25844 | -0.2991528 | 14.19437 | 0.1299445
62.9502 | 19.2533 | 19.54702 | 5.254951 | -0.293724 | 14.16228 | 0.1297915
62.9602 | 19.1908 | 19.51112 | 5.251462 | -0.3203204 | 14.13002 | 0.1296391
62.9702 | 19.1895 | 19.47504 | 5.247973 | -0.2855442 | 14.09758 | 0.1294876
62.9802 | 19.1406 | 19.4388 | 5.244485 | -0.2981989 | 14.06498 | 0.1293367
62.9902 | 19.075 | 19.40239 | 5.240997 | -0.3273911 | 14.03221 | 0.1291865
63.0002 | 19.0829 | 19.36583 | 5.237509 | -0.2829258 | 13.99928 | 0.129037
63.0102 | 19.0256 | 19.32911 | 5.234021 | -0.3035075 | 13.9662 | 0.1288881
63.0202 | 18.9823 | 19.29224 | 5.230533 | -0.3099382 | 13.93296 | 0.12874
63.0302 | 18.9556 | 19.25522 | 5.227046 | -0.2996239 | 13.89959 | 0.1285926
63.0402 | 18.9218 | 19.21807 | 5.223559 | -0.2962697 | 13.86606 | 0.1284458
63.0502 | 18.8585 | 19.18078 | 5.220072 | -0.3222792 | 13.83241 | 0.1282998
63.0602 | 18.8356 | 19.14336 | 5.216585 | -0.3077562 | 13.79862 | 0.1281544
63.0702 | 18.8038 | 19.10581 | 5.213099 | -0.3020071 | 13.7647 | 0.1280097
63.0802 | 18.7251 | 19.06813 | 5.209613 | -0.3430341 | 13.73066 | 0.1278657
63.0902 | 18.7408 | 19.03034 | 5.206127 | -0.2895422 | 13.69649 | 0.1277224
63.1002 | 18.6768 | 18.99244 | 5.202641 | -0.3156362 | 13.66222 | 0.1275797
63.1102 | 18.6253 | 18.95442 | 5.199155 | -0.3291201 | 13.62783 | 0.1274377
63.1202 | 18.6081 | 18.9163 | 5.19567 | -0.3081964 | 13.59333 | 0.1272964
63.1302 | 18.5486 | 18.87807 | 5.192185 | -0.3294731 | 13.55873 | 0.1271557
63.1402 | 18.5295 | 18.83975 | 5.1887 | -0.3102501 | 13.52403 | 0.1270158
63.1502 | 18.4577 | 18.80134 | 5.185215 | -0.3436353 | 13.48924 | 0.1268764
63.1602 | 18.4379 | 18.76283 | 5.181731 | -0.3249306 | 13.45436 | 0.1267378
63.1702 | 18.3965 | 18.72424 | 5.178247 | -0.3277399 | 13.41939 | 0.1265997
63.1802 | 18.347 | 18.68557 | 5.174762 | -0.3385675 | 13.38434 | 0.1264624
63.1902 | 18.2881 | 18.64682 | 5.171279 | -0.3587189 | 13.34921 | 0.1263257
63.2002 | 18.277 | 18.60799 | 5.167795 | -0.3309946 | 13.31401 | 0.1261897
63.2102 | 18.232 | 18.5691 | 5.164312 | -0.3371013 | 13.27874 | 0.1260543
63.2202 | 18.1644 | 18.53014 | 5.160828 | -0.3657435 | 13.2434 | 0.1259196
63.2302 | 18.1527 | 18.49112 | 5.157345 | -0.3384229 | 13.20799 | 0.1257855
63.2402 | 18.0829 | 18.45205 | 5.153862 | -0.3691454 | 13.17253 | 0.125652
63.2502 | 18.0522 | 18.41291 | 5.15038 | -0.3607107 | 13.13701 | 0.1255192
63.2602 | 18.0231 | 18.37373 | 5.146897 | -0.3506288 | 13.10144 | 0.1253871
63.2702 | 17.9737 | 18.3345 | 5.143415 | -0.3607977 | 13.06583 | 0.1252555
63.2802 | 17.9012 | 18.29522 | 5.139933 | -0.3940235 | 13.03017 | 0.1251247
63.2902 | 17.91 | 18.25591 | 5.136452 | -0.3459099 | 12.99446 | 0.1249944
63.3002 | 17.8444 | 18.21656 | 5.13297 | -0.3721595 | 12.95872 | 0.1248648
63.3102 | 17.7861 | 18.17718 | 5.129489 | -0.3910754 | 12.92295 | 0.1247358
63.3202 | 17.7889 | 18.13776 | 5.126008 | -0.3488649 | 12.88715 | 0.1246075
63.3302 | 17.7018 | 18.09832 | 5.122527 | -0.3965249 | 12.85132 | 0.1244798
63.3402 | 17.6793 | 18.05887 | 5.119046 | -0.3795664 | 12.81547 | 0.1243527
63.3502 | 17.6156 | 18.01939 | 5.115565 | -0.4037865 | 12.77959 | 0.1242262
63.3602 | 17.5886 | 17.97989 | 5.112085 | -0.3912914 | 12.74371 | 0.1241004
63.3702 | 17.5302 | 17.94038 | 5.108605 | -0.4101838 | 12.7078 | 0.1239751
63.3802 | 17.4997 | 17.90086 | 5.105125 | -0.4011646 | 12.67189 | 0.1238505
63.3902 | 17.4524 | 17.86134 | 5.101645 | -0.4089429 | 12.63597 | 0.1237266
63.4002 | 17.4137 | 17.82182 | 5.098166 | -0.4081164 | 12.60005 | 0.1236032
63.4102 | 17.3689 | 17.78229 | 5.094686 | -0.4133901 | 12.56412 | 0.1234805
63.4202 | 17.3458 | 17.74277 | 5.091207 | -0.3969667 | 12.5282 | 0.1233583
63.4302 | 17.266 | 17.70325 | 5.087728 | -0.4372508 | 12.49229 | 0.1232368
63.4402 | 17.2482 | 17.66374 | 5.08425 | -0.415543 | 12.45638 | 0.1231159
63.4502 | 17.2062 | 17.62425 | 5.080771 | -0.4180468 | 12.42048 | 0.1229956
63.4602 | 17.1551 | 17.58477 | 5.077293 | -0.4296659 | 12.3846 | 0.1228759
63.4702 | 17.1253 | 17.5453 | 5.073815 | -0.4200028 | 12.34873 | 0.1227568
63.4802 | 17.063 | 17.50586 | 5.070337 | -0.4428612 | 12.31289 | 0.1226383
63.4902 | 17.028 | 17.46644 | 5.066859 | -0.4384424 | 12.27706 | 0.1225204
63.5002 | 16.9833 | 17.42705 | 5.063381 | -0.4437499 | 12.24127 | 0.1224031
63.5102 | 16.9594 | 17.38769 | 5.059904 | -0.4282854 | 12.20549 | 0.1222864
63.5202 | 16.9106 | 17.34835 | 5.056427 | -0.437753 | 12.16976 | 0.1221703
63.5301 | 16.8575 | 17.30946 | 5.052985 | -0.4519571 | 12.13442 | 0.122056
63.5401 | 16.83 | 17.27019 | 5.049508 | -0.4401948 | 12.09875 | 0.1219411
63.5501 | 16.8089 | 17.23097 | 5.046031 | -0.4220709 | 12.06311 | 0.1218268
63.5601 | 16.7287 | 17.19179 | 5.042555 | -0.463089 | 12.02752 | 0.1217131
63.5701 | 16.7257 | 17.15265 | 5.039079 | -0.4269517 | 11.99197 | 0.1215999
63.5801 | 16.6815 | 17.11356 | 5.035603 | -0.4320595 | 11.95647 | 0.1214874
63.5901 | 16.615 | 17.07452 | 5.032127 | -0.4595166 | 11.92101 | 0.1213754
63.6001 | 16.6158 | 17.03552 | 5.028651 | -0.4197249 | 11.88561 | 0.1212641
63.6101 | 16.565 | 16.99659 | 5.025176 | -0.4315858 | 11.85026 | 0.1211533
63.6201 | 16.5075 | 16.9577 | 5.0217 | -0.4502025 | 11.81496 | 0.1210431
63.6301 | 16.4881 | 16.91888 | 5.018225 | -0.4307764 | 11.77972 | 0.1209335
63.6401 | 16.4445 | 16.88011 | 5.01475 | -0.4356106 | 11.74454 | 0.1208245
63.6501 | 16.3876 | 16.84141 | 5.011275 | -0.4538059 | 11.70941 | 0.120716
63.6601 | 16.3712 | 16.80277 | 5.007801 | -0.4315667 | 11.67436 | 0.1206082
63.6701 | 16.344 | 16.76419 | 5.004326 | -0.4201917 | 11.63936 | 0.1205008
63.6801 | 16.2898 | 16.72569 | 5.000852 | -0.4358861 | 11.60444 | 0.1203941
63.6901 | 16.252 | 16.68725 | 4.997378 | -0.4352494 | 11.56958 | 0.120288
63.7001 | 16.2352 | 16.64889 | 4.993904 | -0.4136855 | 11.5348 | 0.1201824
63.7101 | 16.1683 | 16.61059 | 4.990431 | -0.4422939 | 11.50009 | 0.1200774
63.7201 | 16.1439 | 16.57238 | 4.986957 | -0.4284793 | 11.46545 | 0.119973
63.7301 | 16.0958 | 16.53424 | 4.983484 | -0.4384419 | 11.43089 | 0.1198691
63.7401 | 16.0849 | 16.49618 | 4.98001 | -0.4112829 | 11.39641 | 0.1197658
63.7501 | 16.0101 | 16.4582 | 4.976537 | -0.4481042 | 11.362 | 0.1196631
63.7601 | 16.004 | 16.42031 | 4.973065 | -0.4163084 | 11.32768 | 0.1195609
63.7701 | 15.9649 | 16.3825 | 4.969592 | -0.4175984 | 11.29345 | 0.1194593
63.7801 | 15.8991 | 16.34477 | 4.966119 | -0.4456725 | 11.25929 | 0.1193583
63.7901 | 15.8719 | 16.30714 | 4.962647 | -0.4352351 | 11.22523 | 0.1192578
63.8001 | 15.8448 | 16.26959 | 4.959175 | -0.4247864 | 11.19125 | 0.1191579
63.8101 | 15.7981 | 16.23213 | 4.955703 | -0.4340264 | 11.15737 | 0.1190586
63.8201 | 15.7682 | 16.19476 | 4.952231 | -0.4265605 | 11.12357 | 0.1189598
63.8301 | 15.7194 | 16.15749 | 4.948759 | -0.4380873 | 11.08987 | 0.1188616
63.8401 | 15.7037 | 16.12031 | 4.945287 | -0.4166088 | 11.05626 | 0.1187639
63.8501 | 15.6391 | 16.08323 | 4.941816 | -0.4441274 | 11.02274 | 0.1186668
63.8601 | 15.6331 | 16.04624 | 4.938345 | -0.4131427 | 10.98933 | 0.1185702
63.8701 | 15.5739 | 16.00936 | 4.934874 | -0.435456 | 10.95601 | 0.1184742
63.8801 | 15.5308 | 15.97257 | 4.931403 | -0.4417701 | 10.92279 | 0.1183787
63.8901 | 15.5234 | 15.93589 | 4.927932 | -0.4124859 | 10.88967 | 0.1182839
63.9001 | 15.4795 | 15.8993 | 4.924461 | -0.4198042 | 10.85665 | 0.1181895
63.9101 | 15.4215 | 15.86283 | 4.920991 | -0.4413265 | 10.82374 | 0.1180957
63.9201 | 15.4107 | 15.82645 | 4.91752 | -0.4157527 | 10.79093 | 0.1180024
63.9301 | 15.373 | 15.79019 | 4.91405 | -0.417186 | 10.75823 | 0.1179097
63.9401 | 15.3063 | 15.75403 | 4.91058 | -0.4477262 | 10.72563 | 0.1178176
63.9501 | 15.3089 | 15.71797 | 4.90711 | -0.4090746 | 10.69314 | 0.117726
63.9601 | 15.2607 | 15.68203 | 4.90364 | -0.4213327 | 10.66076 | 0.1176349
63.9701 | 15.2378 | 15.6462 | 4.900171 | -0.4084005 | 10.62849 | 0.1175444
63.9801 | 15.1868 | 15.61048 | 4.896701 | -0.4236805 | 10.59632 | 0.1174544
63.9901 | 15.1707 | 15.57487 | 4.893232 | -0.4041715 | 10.56427 | 0.117365
64.0001 | 15.1265 | 15.53938 | 4.889763 | -0.4128753 | 10.53234 | 0.1172761
64.0101 | 15.0944 | 15.50399 | 4.886293 | -0.4095946 | 10.50051 | 0.1171877
64.0201 | 15.0598 | 15.46873 | 4.882824 | -0.4089281 | 10.4688 | 0.1170999
64.0301 | 15.0395 | 15.43358 | 4.879356 | -0.3940781 | 10.43721 | 0.1170126
64.0401 | 14.9911 | 15.39854 | 4.875887 | -0.4074438 | 10.40573 | 0.1169259
64.0501 | 14.974 | 15.36363 | 4.872418 | -0.3896271 | 10.37437 | 0.1168397
64.0601 | 14.9396 | 15.32883 | 4.86895 | -0.3892283 | 10.34312 | 0.1167541
64.0701 | 14.8806 | 15.29415 | 4.865482 | -0.4135495 | 10.312 | 0.1166689
64.0801 | 14.8842 | 15.25959 | 4.862013 | -0.37539 | 10.28099 | 0.1165844
64.0901 | 14.8355 | 15.22515 | 4.858545 | -0.3896491 | 10.2501 | 0.1165003
64.1001 | 14.8063 | 15.19083 | 4.855077 | -0.3845301 | 10.21934 | 0.1164168
64.11 | 14.7795 | 15.15697 | 4.851644 | -0.377467 | 10.18899 | 0.1163346
64.12 | 14.7666 | 15.12289 | 4.848176 | -0.356291 | 10.15846 | 0.1162522
64.13 | 14.707 | 15.08894 | 4.844709 | -0.381937 | 10.12806 | 0.1161702
64.14 | 14.6774 | 15.05511 | 4.841241 | -0.3777086 | 10.09778 | 0.1160888
64.15 | 14.661 | 15.0214 | 4.837774 | -0.3604019 | 10.06762 | 0.116008
64.16 | 14.6386 | 14.98782 | 4.834307 | -0.3492204 | 10.03759 | 0.1159276
64.17 | 14.5866 | 14.95437 | 4.830839 | -0.3677652 | 10.00768 | 0.1158478
64.18 | 14.5714 | 14.92103 | 4.827372 | -0.3496334 | 9.977892 | 0.1157686
64.19 | 14.5324 | 14.88783 | 4.823905 | -0.3554292 | 9.948234 | 0.1156898
64.2 | 14.4999 | 14.85475 | 4.820439 | -0.3548512 | 9.918701 | 0.1156116
64.21 | 14.4705 | 14.8218 | 4.816972 | -0.3512991 | 9.889293 | 0.1155339
64.22 | 14.4461 | 14.78898 | 4.813505 | -0.3428756 | 9.860014 | 0.1154567
64.23 | 14.4009 | 14.75628 | 4.810039 | -0.3553785 | 9.83086 | 0.1153801
64.24 | 14.3906 | 14.72371 | 4.806572 | -0.3331099 | 9.801834 | 0.115304
64.25 | 14.3543 | 14.69127 | 4.803106 | -0.3369699 | 9.772936 | 0.1152284
64.26 | 14.3171 | 14.65896 | 4.79964 | -0.3418586 | 9.744166 | 0.1151533
64.27 | 14.2839 | 14.62678 | 4.796173 | -0.3428769 | 9.715525 | 0.1150787
64.28 | 14.2682 | 14.59472 | 4.792707 | -0.3265226 | 9.687011 | 0.1150047
64.29 | 14.2288 | 14.5628 | 4.789241 | -0.3339998 | 9.658627 | 0.1149312
64.3 | 14.1887 | 14.53101 | 4.785775 | -0.3423063 | 9.630373 | 0.1148582
64.31 | 14.1704 | 14.49934 | 4.78231 | -0.3289434 | 9.602248 | 0.1147858
64.32 | 14.1434 | 14.46781 | 4.778844 | -0.3244094 | 9.574252 | 0.1147138
64.33 | 14.0895 | 14.43641 | 4.775378 | -0.3469071 | 9.546386 | 0.1146424
64.34 | 14.0905 | 14.40514 | 4.771913 | -0.3146357 | 9.518652 | 0.1145715
64.35 | 14.0548 | 14.374 | 4.768447 | -0.3191953 | 9.491047 | 0.1145011
64.36 | 14.0143 | 14.34299 | 4.764982 | -0.3286854 | 9.463572 | 0.1144313
64.37 | 13.9747 | 14.31211 | 4.761516 | -0.3374058 | 9.436227 | 0.1143619
64.38 | 13.9786 | 14.28136 | 4.758051 | -0.3027591 | 9.409015 | 0.1142931
64.39 | 13.9265 | 14.25075 | 4.754586 | -0.3242451 | 9.381934 | 0.1142248
64.4 | 13.9047 | 14.22026 | 4.751121 | -0.3155597 | 9.354982 | 0.114157
64.41 | 13.8702 | 14.18991 | 4.747656 | -0.319708 | 9.328162 | 0.1140897
64.42 | 13.864 | 14.15969 | 4.744191 | -0.2956871 | 9.301473 | 0.114023
64.43 | 13.8121 | 14.1296 | 4.740726 | -0.3174987 | 9.274916 | 0.1139567
64.44 | 13.8072 | 14.09964 | 4.737261 | -0.2924423 | 9.24849 | 0.113891
64.45 | 13.7591 | 14.06982 | 4.733796 | -0.3107176 | 9.222196 | 0.1138258
64.46 | 13.7561 | 14.04013 | 4.730331 | -0.2840255 | 9.196033 | 0.1137611
64.47 | 13.7088 | 14.01056 | 4.726867 | -0.3017649 | 9.170001 | 0.1136969
64.48 | 13.711 | 13.98114 | 4.723402 | -0.2701358 | 9.144101 | 0.1136332
64.49 | 13.6546 | 13.95184 | 4.719937 | -0.297239 | 9.118332 | 0.1135701
64.5 | 13.6533 | 13.92267 | 4.716473 | -0.2693741 | 9.092694 | 0.1135074
64.51 | 13.6132 | 13.89364 | 4.713008 | -0.2804415 | 9.067188 | 0.1134453
64.52 | 13.5885 | 13.86474 | 4.709544 | -0.27624 | 9.041813 | 0.1133837
64.53 | 13.5656 | 13.83597 | 4.706079 | -0.2703717 | 9.01657 | 0.1133226
64.54 | 13.5316 | 13.80733 | 4.702615 | -0.2757346 | 8.991458 | 0.113262
64.55 | 13.5133 | 13.77883 | 4.699151 | -0.2655282 | 8.966476 | 0.1132019
64.56 | 13.4773 | 13.75046 | 4.695686 | -0.2731569 | 8.941628 | 0.1131423
64.57 | 13.4655 | 13.72221 | 4.692222 | -0.2567124 | 8.916907 | 0.1130833
64.58 | 13.4296 | 13.6941 | 4.688758 | -0.2645022 | 8.89232 | 0.1130247
64.59 | 13.4089 | 13.66612 | 4.685293 | -0.2572215 | 8.867861 | 0.1129667
64.6 | 13.3656 | 13.63827 | 4.681829 | -0.272675 | 8.843537 | 0.1129092
64.61 | 13.3694 | 13.61056 | 4.678365 | -0.2411568 | 8.81934 | 0.1128522
64.62 | 13.3206 | 13.58297 | 4.674901 | -0.2623703 | 8.795274 | 0.1127957
64.63 | 13.2913 | 13.55552 | 4.671437 | -0.2642152 | 8.771339 | 0.1127397
64.64 | 13.2737 | 13.52819 | 4.667973 | -0.2544909 | 8.747534 | 0.1126842
64.65 | 13.2337 | 13.50099 | 4.664509 | -0.2672948 | 8.723857 | 0.1126293
64.66 | 13.2141 | 13.47393 | 4.661044 | -0.2598303 | 8.700311 | 0.1125748
64.67 | 13.1898 | 13.447 | 4.65758 | -0.2571959 | 8.676895 | 0.1125208
64.68 | 13.1592 | 13.42019 | 4.654116 | -0.2609919 | 8.653608 | 0.1124674
64.69 | 13.1129 | 13.39352 | 4.650652 | -0.2806167 | 8.63045 | 0.1124145
64.6999 | 13.1224 | 13.36724 | 4.647223 | -0.2448355 | 8.60765 | 0.1123626
64.7099 | 13.0813 | 13.34082 | 4.643759 | -0.259518 | 8.584748 | 0.1123107
64.7199 | 13.0394 | 13.31453 | 4.640295 | -0.2751298 | 8.561976 | 0.1122593
64.7299 | 13.0354 | 13.28837 | 4.636831 | -0.2529705 | 8.539331 | 0.1122084
64.7399 | 13.0094 | 13.26234 | 4.633367 | -0.2529398 | 8.516815 | 0.112158
64.7499 | 12.9847 | 13.23644 | 4.629903 | -0.2517374 | 8.494427 | 0.1121081
64.7599 | 12.9422 | 13.21066 | 4.626438 | -0.2684633 | 8.472166 | 0.1120588
64.7699 | 12.9426 | 13.18502 | 4.622974 | -0.2424166 | 8.450032 | 0.1120099
64.7799 | 12.9143 | 13.1595 | 4.61951 | -0.2451986 | 8.428027 | 0.1119616
64.7899 | 12.8678 | 13.13411 | 4.616046 | -0.2663069 | 8.406147 | 0.1119137
64.7999 | 12.8689 | 13.10884 | 4.612582 | -0.239943 | 8.384395 | 0.1118664
64.8099 | 12.8381 | 13.08371 | 4.609118 | -0.2456055 | 8.362768 | 0.1118196
64.8199 | 12.8087 | 13.05869 | 4.605654 | -0.2499939 | 8.341267 | 0.1117733
64.8299 | 12.8012 | 13.03381 | 4.602189 | -0.2326103 | 8.319893 | 0.1117275
64.8399 | 12.7892 | 13.00905 | 4.598725 | -0.2198506 | 8.298643 | 0.1116822
64.8499 | 12.7501 | 12.98442 | 4.595261 | -0.2343178 | 8.277519 | 0.1116374
64.8599 | 12.7227 | 12.95991 | 4.591797 | -0.2372111 | 8.256521 | 0.1115932
64.8699 | 12.7224 | 12.93553 | 4.588332 | -0.213128 | 8.235646 | 0.1115494
64.8799 | 12.7002 | 12.91127 | 4.584868 | -0.2110705 | 8.214896 | 0.1115062
64.8899 | 12.6691 | 12.88714 | 4.581403 | -0.2180375 | 8.194271 | 0.1114635
64.8999 | 12.6533 | 12.86313 | 4.577939 | -0.2098282 | 8.173768 | 0.1114212
64.9099 | 12.6463 | 12.83924 | 4.574474 | -0.1929432 | 8.153389 | 0.1113795
64.9199 | 12.6111 | 12.81548 | 4.57101 | -0.2043816 | 8.133133 | 0.1113383
64.9299 | 12.6013 | 12.79184 | 4.567545 | -0.1905427 | 8.113 | 0.1112976
64.9399 | 12.5813 | 12.76833 | 4.564081 | -0.1870282 | 8.09299 | 0.1112575
64.9499 | 12.5578 | 12.74493 | 4.560616 | -0.1871345 | 8.073101 | 0.1112178
64.9599 | 12.5367 | 12.72166 | 4.557151 | -0.1849637 | 8.053334 | 0.1111786
64.9699 | 12.5246 | 12.69851 | 4.553686 | -0.1739148 | 8.033689 | 0.11114
64.9799 | 12.51 | 12.67549 | 4.550221 | -0.1654874 | 8.014164 | 0.1111019
64.9899 | 12.4803 | 12.65258 | 4.546756 | -0.172281 | 7.99476 | 0.1110642
64.9999 | 12.4632 | 12.6298 | 4.543291 | -0.1665963 | 7.975478 | 0.1110271
65.0099 | 12.458 | 12.60713 | 4.539826 | -0.1491309 | 7.956314 | 0.1109905
65.0199 | 12.4359 | 12.58459 | 4.536361 | -0.1486864 | 7.937271 | 0.1109545
65.0299 | 12.4225 | 12.56216 | 4.532896 | -0.1396612 | 7.918347 | 0.1109189
65.0399 | 12.3973 | 12.53986 | 4.52943 | -0.1425556 | 7.899541 | 0.1108839
65.0499 | 12.3876 | 12.51767 | 4.525965 | -0.1300694 | 7.880855 | 0.1108493
65.0599 | 12.3603 | 12.4956 | 4.522499 | -0.1353018 | 7.862287 | 0.1108153
65.0699 | 12.3542 | 12.47365 | 4.519034 | -0.119452 | 7.843836 | 0.1107818
65.0799 | 12.3328 | 12.45182 | 4.515568 | -0.119021 | 7.825504 | 0.1107488
65.0899 | 12.3144 | 12.43011 | 4.512102 | -0.1157073 | 7.807289 | 0.1107163
65.0999 | 12.2986 | 12.40851 | 4.508637 | -0.1099105 | 7.78919 | 0.1106843
65.1099 | 12.2866 | 12.38703 | 4.505171 | -0.1004308 | 7.771207 | 0.1106529
65.1199 | 12.2743 | 12.36567 | 4.501704 | -0.0913678 | 7.753341 | 0.110622
65.1299 | 12.2535 | 12.34442 | 4.498238 | -0.09092073 | 7.735591 | 0.1105915
65.1399 | 12.2431 | 12.32329 | 4.494772 | -0.08018932 | 7.717956 | 0.1105616
65.1499 | 12.219 | 12.30227 | 4.491306 | -0.08327411 | 7.700436 | 0.1105322
65.1599 | 12.2117 | 12.28137 | 4.487839 | -0.06967241 | 7.68303 | 0.1105034
65.1699 | 12.1922 | 12.26059 | 4.484372 | -0.06838663 | 7.665739 | 0.110475
65.1799 | 12.1814 | 12.23992 | 4.480906 | -0.05851505 | 7.648562 | 0.1104472
65.1899 | 12.1671 | 12.21936 | 4.477439 | -0.05225642 | 7.631498 | 0.1104199
65.1999 | 12.1494 | 12.19891 | 4.473972 | -0.04951205 | 7.614547 | 0.1103931
65.2099 | 12.1265 | 12.17858 | 4.470505 | -0.05208054 | 7.597709 | 0.1103668
65.2199 | 12.1211 | 12.15836 | 4.467037 | -0.03726187 | 7.580983 | 0.1103411
65.2299 | 12.102 | 12.13826 | 4.46357 | -0.03625581 | 7.56437 | 0.1103158
65.2399 | 12.0792 | 12.11826 | 4.460102 | -0.0390608 | 7.547867 | 0.1102911
65.2499 | 12.0701 | 12.09838 | 4.456635 | -0.02827887 | 7.531477 | 0.1102669
65.2599 | 12.0533 | 12.07861 | 4.453167 | -0.02530701 | 7.515197 | 0.1102433
65.2699 | 12.0345 | 12.05895 | 4.449699 | -0.02444606 | 7.499027 | 0.1102201
65.2798 | 12.023 | 12.03959 | 4.446266 | -0.01659151 | 7.483128 | 0.1101978
65.2898 | 12.0008 | 12.02015 | 4.442797 | -0.01934964 | 7.467177 | 0.1101757
65.2998 | 11.9955 | 12.00082 | 4.439329 | -0.005317924 | 7.451335 | 0.1101541
65.3098 | 11.9724 | 11.9816 | 4.43586 | -0.009195556 | 7.435602 | 0.110133
65.3198 | 11.9541 | 11.96248 | 4.432392 | -0.008382113 | 7.419978 | 0.1101125
65.3298 | 11.9383 | 11.94348 | 4.428923 | -0.005176433 | 7.404461 | 0.1100925
65.3398 | 11.9211 | 11.92458 | 4.425454 | -0.003480066 | 7.389053 | 0.110073
65.3498 | 11.9102 | 11.90579 | 4.421985 | 0.004409234 | 7.373752 | 0.1100541
65.3598 | 11.8815 | 11.88711 | 4.418515 | -0.00560845 | 7.358558 | 0.1100357
65.3698 | 11.868 | 11.86853 | 4.415046 | -0.0005334348 | 7.34347 | 0.1100178
65.3798 | 11.8479 | 11.85007 | 4.411576 | -0.002165065 | 7.328489 | 0.1100004
65.3898 | 11.8374 | 11.8317 | 4.408106 | 0.005697021 | 7.313613 | 0.1099836
65.3998 | 11.8243 | 11.81345 | 4.404636 | 0.01085322 | 7.298844 | 0.1099673
65.4098 | 11.807 | 11.7953 | 4.401166 | 0.01170434 | 7.284179 | 0.1099515
65.4198 | 11.7768 | 11.77725 | 4.397695 | -0.0004495975 | 7.269618 | 0.1099363
65.4298 | 11.7753 | 11.75931 | 4.394224 | 0.01599187 | 7.255162 | 0.1099216
65.4398 | 11.7426 | 11.74147 | 4.390754 | 0.001128636 | 7.24081 | 0.1099074
65.4498 | 11.742 | 11.72374 | 4.387282 | 0.01826168 | 7.226562 | 0.1098938
65.4598 | 11.7296 | 11.70611 | 4.383811 | 0.02349173 | 7.212416 | 0.1098807
65.4698 | 11.7105 | 11.68858 | 4.38034 | 0.02191809 | 7.198374 | 0.1098681
65.4798 | 11.6926 | 11.67116 | 4.376868 | 0.02144249 | 7.184433 | 0.1098561
65.4898 | 11.6715 | 11.65384 | 4.373396 | 0.01766403 | 7.170595 | 0.1098446
65.4998 | 11.6634 | 11.63662 | 4.369924 | 0.02678355 | 7.156859 | 0.1098336
65.5098 | 11.6515 | 11.6195 | 4.366452 | 0.03200147 | 7.143224 | 0.1098232
65.5198 | 11.6312 | 11.60248 | 4.362979 | 0.02871802 | 7.129689 | 0.1098133
65.5298 | 11.6185 | 11.58557 | 4.359507 | 0.03293386 | 7.116256 | 0.109804
65.5398 | 11.6155 | 11.56875 | 4.356034 | 0.0467493 | 7.102922 | 0.1097952
65.5498 | 11.6064 | 11.55204 | 4.35256 | 0.05436463 | 7.089688 | 0.1097869
65.5598 | 11.5792 | 11.53542 | 4.349087 | 0.04378031 | 7.076554 | 0.1097792
65.5698 | 11.571 | 11.5189 | 4.345613 | 0.05209621 | 7.063519 | 0.109772
65.5798 | 11.561 | 11.50249 | 4.342139 | 0.05851395 | 7.050581 | 0.1097654
65.5898 | 11.5532 | 11.48617 | 4.338665 | 0.06703255 | 7.037743 | 0.1097593
65.5998 | 11.5364 | 11.46995 | 4.335191 | 0.06645301 | 7.025003 | 0.1097538
65.6098 | 11.5279 | 11.45382 | 4.331716 | 0.0740754 | 7.01236 | 0.1097488
65.6198 | 11.5199 | 11.4378 | 4.328241 | 0.08210096 | 6.999814 | 0.1097444
65.6298 | 11.5036 | 11.42187 | 4.324766 | 0.08172873 | 6.987365 | 0.1097405
65.6398 | 11.4895 | 11.40604 | 4.321291 | 0.08345991 | 6.975012 | 0.1097371
65.6498 | 11.4776 | 11.39031 | 4.317815 | 0.08729447 | 6.962756 | 0.1097343
65.6598 | 11.459 | 11.37467 | 4.314339 | 0.08433333 | 6.950596 | 0.1097321
65.6698 | 11.4646 | 11.35912 | 4.310863 | 0.1054767 | 6.93853 | 0.1097304
65.6798 | 11.4534 | 11.34368 | 4.307386 | 0.1097242 | 6.92656 | 0.1097292
65.6898 | 11.4344 | 11.32832 | 4.303909 | 0.1060771 | 6.914685 | 0.1097286
65.6998 | 11.4269 | 11.31306 | 4.300432 | 0.1138353 | 6.902904 | 0.1097286
65.7098 | 11.4188 | 11.2979 | 4.296955 | 0.1208997 | 6.891216 | 0.1097291
65.7198 | 11.4057 | 11.28283 | 4.293477 | 0.1228697 | 6.879623 | 0.1097302
65.7298 | 11.3911 | 11.26785 | 4.289999 | 0.123246 | 6.868123 | 0.1097318
65.7398 | 11.3842 | 11.25297 | 4.286521 | 0.1312296 | 6.856715 | 0.1097341
65.7498 | 11.3792 | 11.23818 | 4.283043 | 0.1410203 | 6.8454 | 0.1097368
65.7598 | 11.3644 | 11.22348 | 4.279564 | 0.1409185 | 6.834177 | 0.1097401
65.7698 | 11.3557 | 11.20888 | 4.276085 | 0.1468243 | 6.823047 | 0.109744
65.7798 | 11.3372 | 11.19436 | 4.272606 | 0.1428386 | 6.812007 | 0.1097484
65.7898 | 11.3412 | 11.17994 | 4.269126 | 0.1612617 | 6.801059 | 0.1097534
65.7998 | 11.3137 | 11.16561 | 4.265646 | 0.1480932 | 6.790202 | 0.109759
65.8098 | 11.3103 | 11.15137 | 4.262165 | 0.1589339 | 6.779436 | 0.1097651
65.8198 | 11.3087 | 11.13722 | 4.258685 | 0.1714846 | 6.768759 | 0.1097719
65.8298 | 11.2856 | 11.12315 | 4.255204 | 0.162445 | 6.758172 | 0.1097791
65.8398 | 11.2862 | 11.10918 | 4.251723 | 0.177016 | 6.747675 | 0.109787
65.8498 | 11.2787 | 11.0953 | 4.248241 | 0.1833974 | 6.737266 | 0.1097954
65.8598 | 11.272 | 11.08151 | 4.244759 | 0.1904894 | 6.726947 | 0.1098043
65.8697 | 11.25 | 11.06794 | 4.241311 | 0.1820559 | 6.716819 | 0.1098138
65.8797 | 11.2394 | 11.05433 | 4.237829 | 0.1850718 | 6.706675 | 0.109824
65.8897 | 11.2388 | 11.0408 | 4.234346 | 0.1980005 | 6.696619 | 0.1098347
65.8997 | 11.2259 | 11.02736 | 4.230862 | 0.1985401 | 6.686651 | 0.1098459
65.9097 | 11.2201 | 11.01401 | 4.227379 | 0.2060928 | 6.676771 | 0.1098578
65.9197 | 11.2173 | 11.00074 | 4.223895 | 0.2165585 | 6.666977 | 0.1098702
65.9297 | 11.1893 | 10.98756 | 4.22041 | 0.2017381 | 6.657268 | 0.1098832
65.9397 | 11.1858 | 10.97447 | 4.216926 | 0.2113296 | 6.647648 | 0.1098968
65.9497 | 11.1854 | 10.96146 | 4.213441 | 0.2239359 | 6.638113 | 0.109911
65.9597 | 11.1653 | 10.94854 | 4.209955 | 0.2167568 | 6.628662 | 0.1099257
65.9697 | 11.1664 | 10.93571 | 4.206469 | 0.2306919 | 6.619298 | 0.1099411
65.9797 | 11.1502 | 10.92296 | 4.202983 | 0.227241 | 6.610019 | 0.109957
65.9897 | 11.1518 | 10.91029 | 4.199496 | 0.2415059 | 6.600824 | 0.1099735
65.9997 | 11.1299 | 10.89771 | 4.196009 | 0.2321861 | 6.591714 | 0.1099906
66.0097 | 11.1278 | 10.88522 | 4.192522 | 0.2425824 | 6.582687 | 0.1100083
66.0197 | 11.125 | 10.87281 | 4.189034 | 0.252194 | 6.573745 | 0.1100266
66.0297 | 11.0963 | 10.86048 | 4.185546 | 0.2358223 | 6.564886 | 0.1100455
66.0397 | 11.1049 | 10.84823 | 4.182058 | 0.256667 | 6.556111 | 0.110065
66.0497 | 11.0892 | 10.83607 | 4.178569 | 0.2531296 | 6.547417 | 0.110085
66.0597 | 11.0831 | 10.82399 | 4.175079 | 0.259109 | 6.538806 | 0.1101057
66.0697 | 11.0685 | 10.81199 | 4.171589 | 0.2565051 | 6.530278 | 0.1101269
66.0797 | 11.0538 | 10.80008 | 4.168099 | 0.2537199 | 6.521832 | 0.1101488
66.0897 | 11.0553 | 10.78825 | 4.164609 | 0.2670525 | 6.513467 | 0.1101713
66.0997 | 11.0378 | 10.7765 | 4.161118 | 0.2613038 | 6.505184 | 0.1101943
66.1097 | 11.0402 | 10.76483 | 4.157626 | 0.2753731 | 6.496983 | 0.110218
66.1197 | 11.0256 | 10.75324 | 4.154134 | 0.2723618 | 6.488861 | 0.1102423
66.1297 | 11.025 | 10.74173 | 4.150642 | 0.2832699 | 6.480821 | 0.1102671
66.1397 | 11.0013 | 10.73031 | 4.147149 | 0.2709942 | 6.472864 | 0.1102926
66.1497 | 11.0045 | 10.71895 | 4.143656 | 0.2855456 | 6.464979 | 0.1103187
66.1597 | 10.9927 | 10.70769 | 4.140163 | 0.285009 | 6.457183 | 0.1103454
66.1697 | 10.9823 | 10.6965 | 4.136669 | 0.2858012 | 6.449457 | 0.1103727
66.1797 | 10.9649 | 10.68539 | 4.133174 | 0.2795067 | 6.441818 | 0.1104006
66.1897 | 10.9702 | 10.67436 | 4.129679 | 0.2958399 | 6.434252 | 0.1104292
66.1997 | 10.9557 | 10.66341 | 4.126184 | 0.2922865 | 6.426771 | 0.1104583
66.2097 | 10.9481 | 10.65254 | 4.122688 | 0.2955631 | 6.419361 | 0.1104881
66.2197 | 10.9399 | 10.64175 | 4.119192 | 0.2981537 | 6.412036 | 0.1105185
66.2297 | 10.9346 | 10.63103 | 4.115695 | 0.3035735 | 6.404782 | 0.1105495
66.2397 | 10.9304 | 10.62039 | 4.112198 | 0.3100129 | 6.397608 | 0.1105812
66.2497 | 10.9093 | 10.60983 | 4.1087 | 0.2994735 | 6.390513 | 0.1106134
66.2597 | 10.9157 | 10.59934 | 4.105202 | 0.3163585 | 6.383493 | 0.1106463
66.2697 | 10.9094 | 10.58893 | 4.101703 | 0.3204651 | 6.376552 | 0.1106798
66.2797 | 10.8928 | 10.5786 | 4.098204 | 0.3141955 | 6.369687 | 0.110714
66.2897 | 10.8892 | 10.56835 | 4.094704 | 0.3208498 | 6.362897 | 0.1107487
66.2997 | 10.8905 | 10.55817 | 4.091204 | 0.3323284 | 6.356183 | 0.1107841
66.3097 | 10.8766 | 10.54807 | 4.087704 | 0.3285304 | 6.349546 | 0.1108202
66.3197 | 10.8634 | 10.53804 | 4.084202 | 0.3253563 | 6.342984 | 0.1108568
66.3297 | 10.8683 | 10.52809 | 4.080701 | 0.3402078 | 6.336497 | 0.1108941
66.3397 | 10.8599 | 10.51822 | 4.077199 | 0.3416834 | 6.330086 | 0.1109321
66.3497 | 10.8392 | 10.50841 | 4.073696 | 0.3307851 | 6.323748 | 0.1109707
66.3597 | 10.8373 | 10.49869 | 4.070193 | 0.3386107 | 6.317487 | 0.1110099
66.3697 | 10.8374 | 10.48904 | 4.066689 | 0.3483627 | 6.311298 | 0.1110498
66.3797 | 10.8265 | 10.47946 | 4.063185 | 0.3470403 | 6.305184 | 0.1110903
66.3897 | 10.8197 | 10.46996 | 4.05968 | 0.3497419 | 6.299146 | 0.1111314
66.3997 | 10.8171 | 10.46053 | 4.056175 | 0.3565749 | 6.293177 | 0.1111732
66.4097 | 10.8099 | 10.45117 | 4.052669 | 0.3587283 | 6.287287 | 0.1112157
66.4197 | 10.8028 | 10.44188 | 4.049163 | 0.3609154 | 6.281463 | 0.1112588
66.4297 | 10.8036 | 10.43268 | 4.045656 | 0.3709234 | 6.275718 | 0.1113026
66.4397 | 10.7858 | 10.42354 | 4.042149 | 0.3622644 | 6.27004 | 0.111347
66.4496 | 10.7876 | 10.41456 | 4.038676 | 0.3730394 | 6.264493 | 0.1113916
66.4596 | 10.7788 | 10.40557 | 4.035167 | 0.3732316 | 6.258964 | 0.1114373
66.4696 | 10.7716 | 10.39665 | 4.031658 | 0.3749549 | 6.253503 | 0.1114837
66.4796 | 10.769 | 10.3878 | 4.028148 | 0.3812033 | 6.248117 | 0.1115307
66.4896 | 10.7535 | 10.37902 | 4.024638 | 0.3744816 | 6.242802 | 0.1115784
66.4996 | 10.7544 | 10.37031 | 4.021128 | 0.3840898 | 6.237556 | 0.1116268
66.5096 | 10.7474 | 10.36168 | 4.017616 | 0.3857236 | 6.232384 | 0.1116758
66.5196 | 10.7448 | 10.35311 | 4.014104 | 0.3916895 | 6.227281 | 0.1117255
66.5296 | 10.7361 | 10.34462 | 4.010592 | 0.3914819 | 6.22225 | 0.1117759
66.5396 | 10.742 | 10.33619 | 4.007079 | 0.4058068 | 6.217288 | 0.111827
66.5496 | 10.729 | 10.32784 | 4.003565 | 0.4011577 | 6.212399 | 0.1118787
66.5596 | 10.7174 | 10.31956 | 4.000051 | 0.3978416 | 6.207577 | 0.1119311
66.5696 | 10.7237 | 10.31135 | 3.996536 | 0.4123529 | 6.202827 | 0.1119842
66.5796 | 10.7115 | 10.3032 | 3.99302 | 0.408298 | 6.198144 | 0.1120379
66.5896 | 10.7148 | 10.29513 | 3.989504 | 0.4196689 | 6.193534 | 0.1120924
66.5996 | 10.7005 | 10.28713 | 3.985988 | 0.4133746 | 6.18899 | 0.1121475
66.6096 | 10.7058 | 10.27919 | 3.98247 | 0.4266079 | 6.184518 | 0.1122033
66.6196 | 10.6959 | 10.27132 | 3.978953 | 0.4245754 | 6.180112 | 0.1122598
66.6296 | 10.6918 | 10.26353 | 3.975434 | 0.4282705 | 6.175778 | 0.1123169
66.6396 | 10.6767 | 10.2558 | 3.971915 | 0.4209009 | 6.171509 | 0.1123748
66.6496 | 10.6846 | 10.24814 | 3.968395 | 0.4364595 | 6.167312 | 0.1124334
66.6596 | 10.6741 | 10.24055 | 3.964875 | 0.433553 | 6.16318 | 0.1124926
66.6696 | 10.6761 | 10.23302 | 3.961354 | 0.4430753 | 6.159118 | 0.1125526
66.6796 | 10.6696 | 10.22557 | 3.957832 | 0.4440334 | 6.155121 | 0.1126132
66.6896 | 10.6706 | 10.21818 | 3.95431 | 0.4524201 | 6.151195 | 0.1126746
66.6996 | 10.6559 | 10.21086 | 3.950787 | 0.4450425 | 6.147334 | 0.1127366
66.7096 | 10.6636 | 10.20361 | 3.947263 | 0.4599942 | 6.143543 | 0.1127994
66.7196 | 10.656 | 10.19642 | 3.943739 | 0.4595828 | 6.139815 | 0.1128629
66.7296 | 10.6483 | 10.1893 | 3.940214 | 0.4590006 | 6.136158 | 0.112927
66.7396 | 10.6378 | 10.18225 | 3.936689 | 0.4555533 | 6.132566 | 0.1129919
66.7496 | 10.6465 | 10.17526 | 3.933162 | 0.4712415 | 6.129039 | 0.1130575
66.7596 | 10.6406 | 10.16834 | 3.929635 | 0.4722594 | 6.125581 | 0.1131238
66.7696 | 10.6301 | 10.16149 | 3.926108 | 0.4686149 | 6.122186 | 0.1131908
66.7796 | 10.6264 | 10.1547 | 3.92258 | 0.4717006 | 6.118861 | 0.1132586
66.7896 | 10.6312 | 10.14798 | 3.919051 | 0.4832242 | 6.115598 | 0.113327
66.7996 | 10.6172 | 10.14132 | 3.915521 | 0.4758782 | 6.112405 | 0.1133962
66.8096 | 10.6137 | 10.13473 | 3.911991 | 0.4789702 | 6.109273 | 0.1134661
66.8196 | 10.6203 | 10.12821 | 3.90846 | 0.4920929 | 6.106211 | 0.1135367
66.8296 | 10.6064 | 10.12175 | 3.904928 | 0.4846544 | 6.10321 | 0.1136081
66.8396 | 10.6111 | 10.11535 | 3.901396 | 0.4957472 | 6.100277 | 0.1136802
66.8496 | 10.6029 | 10.10902 | 3.897862 | 0.4938787 | 6.097406 | 0.113753
66.8596 | 10.6042 | 10.10276 | 3.894329 | 0.501441 | 6.094604 | 0.1138265
66.8696 | 10.595 | 10.09656 | 3.890794 | 0.4984432 | 6.091862 | 0.1139008
66.8796 | 10.5854 | 10.09042 | 3.887259 | 0.4949769 | 6.089188 | 0.1139758
66.8896 | 10.5873 | 10.08435 | 3.883723 | 0.50295 | 6.086576 | 0.1140516
66.8996 | 10.5895 | 10.07835 | 3.880186 | 0.5111546 | 6.084031 | 0.1141281
66.9096 | 10.5703 | 10.0724 | 3.876649 | 0.4978992 | 6.081547 | 0.1142054
66.9196 | 10.5626 | 10.06652 | 3.873111 | 0.4960763 | 6.07913 | 0.1142834
66.9296 | 10.5679 | 10.06071 | 3.869572 | 0.5071933 | 6.076773 | 0.1143621
66.9396 | 10.5615 | 10.05496 | 3.866032 | 0.5065428 | 6.074484 | 0.1144416
66.9496 | 10.5566 | 10.04927 | 3.862492 | 0.507333 | 6.072254 | 0.1145218
66.9596 | 10.5548 | 10.04364 | 3.85895 | 0.5111554 | 6.070091 | 0.1146028
66.9696 | 10.5485 | 10.03808 | 3.855409 | 0.5104188 | 6.067988 | 0.1146846
66.9796 | 10.5423 | 10.03258 | 3.851866 | 0.5097151 | 6.065952 | 0.1147671
66.9896 | 10.5326 | 10.02715 | 3.848322 | 0.5054501 | 6.063977 | 0.1148504
66.9996 | 10.5309 | 10.02178 | 3.844778 | 0.5091246 | 6.062063 | 0.1149344
67.0096 | 10.5282 | 10.01647 | 3.841233 | 0.511732 | 6.060216 | 0.1150192
67.0196 | 10.5173 | 10.01122 | 3.837688 | 0.5060813 | 6.058426 | 0.1151048
67.0296 | 10.5114 | 10.00604 | 3.834141 | 0.5053638 | 6.056704 | 0.1151911
67.0395 | 10.5016 | 10.00096 | 3.830629 | 0.5006366 | 6.055057 | 0.1152774
67.0495 | 10.5073 | 9.995903 | 3.827081 | 0.5113971 | 6.053457 | 0.1153652
67.0595 | 10.4874 | 9.990904 | 3.823532 | 0.4964957 | 6.051918 | 0.1154539
67.0695 | 10.4908 | 9.985968 | 3.819983 | 0.5048322 | 6.050442 | 0.1155433
67.0795 | 10.4881 | 9.981093 | 3.816432 | 0.5070071 | 6.049027 | 0.1156335
67.0895 | 10.4874 | 9.97628 | 3.812881 | 0.5111196 | 6.047675 | 0.1157245
67.0995 | 10.4799 | 9.971529 | 3.809329 | 0.5083712 | 6.046384 | 0.1158163
67.1095 | 10.4782 | 9.966839 | 3.805776 | 0.5113607 | 6.045154 | 0.1159088
67.1195 | 10.4722 | 9.962211 | 3.802222 | 0.5099889 | 6.043987 | 0.1160021
67.1295 | 10.4652 | 9.957644 | 3.798668 | 0.5075562 | 6.04288 | 0.1160963
67.1395 | 10.461 | 9.953138 | 3.795112 | 0.5078616 | 6.041835 | 0.1161912
67.1495 | 10.458 | 9.948694 | 3.791556 | 0.5093064 | 6.04085 | 0.1162869
67.1595 | 10.4569 | 9.94431 | 3.787999 | 0.5125901 | 6.039927 | 0.1163834
67.1695 | 10.4418 | 9.939987 | 3.784442 | 0.5018127 | 6.039065 | 0.1164807
67.1795 | 10.4495 | 9.935726 | 3.780883 | 0.5137743 | 6.038264 | 0.1165788
67.1895 | 10.4331 | 9.931524 | 3.777323 | 0.5015757 | 6.037523 | 0.1166778
67.1995 | 10.448 | 9.927384 | 3.773763 | 0.5206163 | 6.036843 | 0.1167775
67.2095 | 10.4338 | 9.923303 | 3.770202 | 0.5104967 | 6.036223 | 0.116878
67.2195 | 10.4312 | 9.919284 | 3.76664 | 0.5119164 | 6.035665 | 0.1169793
67.2295 | 10.4325 | 9.915325 | 3.763077 | 0.5171755 | 6.035166 | 0.1170815
67.2395 | 10.428 | 9.911425 | 3.759513 | 0.5165745 | 6.034728 | 0.1171844
67.2495 | 10.431 | 9.907587 | 3.755948 | 0.5234132 | 6.03435 | 0.1172882
67.2595 | 10.4232 | 9.903808 | 3.752383 | 0.5193923 | 6.034032 | 0.1173928
67.2695 | 10.4189 | 9.900089 | 3.748817 | 0.5188111 | 6.033774 | 0.1174982
67.2795 | 10.42 | 9.89643 | 3.745249 | 0.5235702 | 6.033576 | 0.1176044
67.2895 | 10.4134 | 9.892831 | 3.741681 | 0.5205695 | 6.033438 | 0.1177115
67.2995 | 10.413 | 9.889291 | 3.738112 | 0.5237091 | 6.033359 | 0.1178194
67.3095 | 10.4077 | 9.885811 | 3.734542 | 0.5218887 | 6.033341 | 0.1179281
67.3195 | 10.4097 | 9.882391 | 3.730971 | 0.5273091 | 6.033382 | 0.1180376
67.3295 | 10.4002 | 9.87903 | 3.7274 | 0.5211696 | 6.033483 | 0.1181479
67.3395 | 10.4012 | 9.875729 | 3.723827 | 0.5254709 | 6.033643 | 0.1182591
67.3495 | 10.401 | 9.872487 | 3.720254 | 0.5285129 | 6.033862 | 0.1183712
67.3595 | 10.4008 | 9.869305 | 3.716679 | 0.5314952 | 6.034142 | 0.118484
67.3695 | 10.4005 | 9.866181 | 3.713104 | 0.5343185 | 6.03448 | 0.1185978
67.3795 | 10.3902 | 9.863117 | 3.709528 | 0.5270831 | 6.034877 | 0.1187123
67.3895 | 10.3914 | 9.860112 | 3.70595 | 0.5312883 | 6.035334 | 0.1188277
67.3995 | 10.4033 | 9.857165 | 3.702372 | 0.5461347 | 6.035849 | 0.1189439
67.4095 | 10.391 | 9.854278 | 3.698793 | 0.5367219 | 6.036424 | 0.119061
67.4195 | 10.3855 | 9.85145 | 3.695213 | 0.5340503 | 6.037057 | 0.119179
67.4295 | 10.3877 | 9.84868 | 3.691632 | 0.5390201 | 6.03775 | 0.1192978
67.4395 | 10.3861 | 9.845969 | 3.68805 | 0.5401306 | 6.038502 | 0.1194174
67.4495 | 10.3814 | 9.843317 | 3.684468 | 0.5380828 | 6.039312 | 0.1195379
67.4595 | 10.3706 | 9.840723 | 3.680884 | 0.5298765 | 6.04018 | 0.1196593
67.4695 | 10.3736 | 9.838189 | 3.677299 | 0.5354112 | 6.041108 | 0.1197815
67.4795 | 10.3792 | 9.835712 | 3.673713 | 0.5434875 | 6.042094 | 0.1199046
67.4895 | 10.3686 | 9.833295 | 3.670127 | 0.5353051 | 6.04314 | 0.1200285
67.4995 | 10.3675 | 9.830935 | 3.666539 | 0.5365648 | 6.044243 | 0.1201533
67.5095 | 10.382 | 9.828634 | 3.662951 | 0.5533657 | 6.045405 | 0.120279
67.5195 | 10.3685 | 9.826391 | 3.659361 | 0.5421087 | 6.046625 | 0.1204055
67.5295 | 10.3603 | 9.824207 | 3.655771 | 0.5360929 | 6.047904 | 0.1205329
67.5395 | 10.3647 | 9.822081 | 3.652179 | 0.542619 | 6.049241 | 0.1206612
67.5495 | 10.3629 | 9.820013 | 3.648587 | 0.5428873 | 6.050636 | 0.1207904
67.5595 | 10.3626 | 9.818003 | 3.644993 | 0.5445972 | 6.052089 | 0.1209204
67.5695 | 10.3457 | 9.816051 | 3.641399 | 0.5296487 | 6.053601 | 0.1210513
67.5795 | 10.3536 | 9.814158 | 3.637803 | 0.5394424 | 6.055171 | 0.1211831
67.5895 | 10.349 | 9.812322 | 3.634207 | 0.5366782 | 6.056799 | 0.1213158
67.5995 | 10.3469 | 9.810544 | 3.630609 | 0.5363556 | 6.058486 | 0.1214494
67.6095 | 10.3322 | 9.808825 | 3.627011 | 0.5233751 | 6.06023 | 0.1215838
67.6194 | 10.3464 | 9.807179 | 3.623447 | 0.5392215 | 6.062014 | 0.1217178
67.6294 | 10.3447 | 9.805574 | 3.619847 | 0.5391262 | 6.063873 | 0.121854
67.6394 | 10.3321 | 9.804027 | 3.616245 | 0.5280727 | 6.065791 | 0.1219911
67.6494 | 10.3287 | 9.802539 | 3.612642 | 0.5261612 | 6.067767 | 0.1221291
67.6594 | 10.3277 | 9.801108 | 3.609039 | 0.5265918 | 6.069801 | 0.122268
67.6694 | 10.3342 | 9.799735 | 3.605434 | 0.534465 | 6.071893 | 0.1224078
67.6794 | 10.3172 | 9.79842 | 3.601829 | 0.5187802 | 6.074043 | 0.1225484
67.6894 | 10.3268 | 9.797162 | 3.598222 | 0.5296382 | 6.07625 | 0.12269
67.6994 | 10.3263 | 9.795963 | 3.594614 | 0.5303374 | 6.078516 | 0.1228325
67.7094 | 10.3144 | 9.79482 | 3.591005 | 0.5195798 | 6.080839 | 0.1229759
67.7194 | 10.3099 | 9.793736 | 3.587395 | 0.5161641 | 6.08322 | 0.1231202
67.7294 | 10.3115 | 9.792709 | 3.583785 | 0.5187911 | 6.085659 | 0.1232653
67.7394 | 10.3042 | 9.79174 | 3.580173 | 0.5124599 | 6.088156 | 0.1234114
67.7494 | 10.3033 | 9.790829 | 3.576559 | 0.512471 | 6.090711 | 0.1235585
67.7594 | 10.3032 | 9.789975 | 3.572945 | 0.5132251 | 6.093323 | 0.1237064
67.7694 | 10.3011 | 9.789178 | 3.56933 | 0.5119217 | 6.095993 | 0.1238552
67.7794 | 10.3001 | 9.78844 | 3.565714 | 0.5116602 | 6.098721 | 0.1240049
67.7894 | 10.2921 | 9.787759 | 3.562097 | 0.5043406 | 6.101507 | 0.1241556
67.7994 | 10.3031 | 9.787136 | 3.558478 | 0.5159643 | 6.10435 | 0.1243071
67.8094 | 10.2909 | 9.786569 | 3.554859 | 0.5043307 | 6.107251 | 0.1244596
67.8194 | 10.2877 | 9.786061 | 3.551238 | 0.5016385 | 6.11021 | 0.124613
67.8294 | 10.2802 | 9.785611 | 3.547616 | 0.494589 | 6.113227 | 0.1247673
67.8394 | 10.2917 | 9.785218 | 3.543994 | 0.5064824 | 6.116302 | 0.1249226
67.8494 | 10.2833 | 9.784882 | 3.54037 | 0.4984179 | 6.119434 | 0.1250787
67.8594 | 10.2804 | 9.784604 | 3.536745 | 0.495796 | 6.122624 | 0.1252358
67.8694 | 10.2819 | 9.784383 | 3.533118 | 0.4975166 | 6.125871 | 0.1253938
67.8794 | 10.2734 | 9.78422 | 3.529491 | 0.4891795 | 6.129177 | 0.1255527
67.8894 | 10.2774 | 9.784115 | 3.525863 | 0.4932848 | 6.13254 | 0.1257125
67.8994 | 10.2723 | 9.784067 | 3.522233 | 0.4882328 | 6.13596 | 0.1258733
67.9094 | 10.2767 | 9.784077 | 3.518603 | 0.4926229 | 6.139439 | 0.126035
67.9194 | 10.2774 | 9.784145 | 3.514971 | 0.4932552 | 6.142976 | 0.1261976
67.9294 | 10.2786 | 9.78427 | 3.511338 | 0.4943303 | 6.14657 | 0.1263612
67.9394 | 10.2673 | 9.784452 | 3.507704 | 0.4828479 | 6.150222 | 0.1265257
67.9494 | 10.2749 | 9.784692 | 3.504069 | 0.4902076 | 6.153932 | 0.1266911
67.9594 | 10.2756 | 9.78499 | 3.500433 | 0.4906103 | 6.1577 | 0.1268574
67.9694 | 10.2725 | 9.785346 | 3.496795 | 0.487154 | 6.161526 | 0.1270247
67.9794 | 10.2708 | 9.785759 | 3.493157 | 0.485041 | 6.165409 | 0.1271929
67.9894 | 10.274 | 9.78623 | 3.489517 | 0.4877701 | 6.169351 | 0.1273621
67.9994 | 10.2735 | 9.786759 | 3.485876 | 0.4867414 | 6.17335 | 0.1275321
68.0094 | 10.2707 | 9.787345 | 3.482234 | 0.4833551 | 6.177408 | 0.1277031
68.0194 | 10.2627 | 9.787989 | 3.478591 | 0.4747113 | 6.181523 | 0.1278751
68.0294 | 10.2726 | 9.788691 | 3.474946 | 0.4839093 | 6.185696 | 0.128048
68.0394 | 10.2663 | 9.78945 | 3.471301 | 0.4768496 | 6.189928 | 0.1282218
68.0494 | 10.2701 | 9.790268 | 3.467654 | 0.4798322 | 6.194217 | 0.1283965
68.0594 | 10.2732 | 9.791143 | 3.464006 | 0.4820566 | 6.198565 | 0.1285722
68.0694 | 10.273 | 9.792076 | 3.460357 | 0.4809236 | 6.202971 | 0.1287488
68.0794 | 10.2634 | 9.793067 | 3.456707 | 0.4703326 | 6.207434 | 0.1289264
68.0894 | 10.269 | 9.794117 | 3.453055 | 0.4748835 | 6.211957 | 0.1291049
68.0994 | 10.2732 | 9.795223 | 3.449402 | 0.4779765 | 6.216537 | 0.1292843
68.1094 | 10.2702 | 9.796389 | 3.445748 | 0.4738113 | 6.221176 | 0.1294647
68.1194 | 10.2617 | 9.797611 | 3.442093 | 0.4640885 | 6.225872 | 0.129646
68.1294 | 10.2667 | 9.798892 | 3.438437 | 0.4678077 | 6.230627 | 0.1298282
68.1394 | 10.2683 | 9.800232 | 3.43478 | 0.4680679 | 6.235441 | 0.1300114
68.1494 | 10.263 | 9.801629 | 3.431121 | 0.4613707 | 6.240313 | 0.1301955
68.1594 | 10.2613 | 9.803085 | 3.427461 | 0.458215 | 6.245244 | 0.1303805
68.1694 | 10.2656 | 9.804599 | 3.4238 | 0.4610013 | 6.250233 | 0.1305665
68.1794 | 10.2645 | 9.806171 | 3.420137 | 0.4583292 | 6.25528 | 0.1307534
68.1894 | 10.2667 | 9.807801 | 3.416474 | 0.4588991 | 6.260386 | 0.1309413
68.1994 | 10.264 | 9.80949 | 3.412809 | 0.4545102 | 6.265551 | 0.13113
68.2093 | 10.2701 | 9.811221 | 3.409179 | 0.458879 | 6.270724 | 0.1313179
68.2193 | 10.267 | 9.813026 | 3.405512 | 0.4539738 | 6.276006 | 0.1315086
68.2293 | 10.27 | 9.81489 | 3.401843 | 0.4551104 | 6.281346 | 0.1317001
68.2393 | 10.2596 | 9.816812 | 3.398174 | 0.4427884 | 6.286745 | 0.1318926
68.2493 | 10.2774 | 9.818793 | 3.394502 | 0.4586073 | 6.292204 | 0.132086
68.2593 | 10.2721 | 9.820832 | 3.39083 | 0.4512681 | 6.297721 | 0.1322804
68.2693 | 10.2776 | 9.82293 | 3.387157 | 0.4546704 | 6.303297 | 0.1324757
68.2793 | 10.2693 | 9.825087 | 3.383482 | 0.444213 | 6.308933 | 0.1326719
68.2893 | 10.2759 | 9.827302 | 3.379806 | 0.4485978 | 6.314628 | 0.132869
68.2993 | 10.2782 | 9.829577 | 3.376128 | 0.4486227 | 6.320382 | 0.1330671
68.3093 | 10.2866 | 9.831911 | 3.37245 | 0.4546894 | 6.326195 | 0.1332661
68.3193 | 10.2792 | 9.834303 | 3.36877 | 0.4448973 | 6.332067 | 0.133466
68.3293 | 10.2945 | 9.836754 | 3.365088 | 0.4577456 | 6.337999 | 0.1336668
68.3393 | 10.2955 | 9.839265 | 3.361406 | 0.4562348 | 6.343991 | 0.1338686
68.3493 | 10.2917 | 9.841835 | 3.357722 | 0.4498647 | 6.350042 | 0.1340712
68.3593 | 10.3008 | 9.844464 | 3.354037 | 0.4563357 | 6.356152 | 0.1342748
68.3693 | 10.3047 | 9.847153 | 3.350351 | 0.4575471 | 6.362323 | 0.1344793
68.3793 | 10.307 | 9.849901 | 3.346663 | 0.4570994 | 6.368553 | 0.1346847
68.3893 | 10.3074 | 9.852708 | 3.342974 | 0.4546917 | 6.374843 | 0.134891
68.3993 | 10.3121 | 9.855575 | 3.339284 | 0.4565249 | 6.381193 | 0.1350982
68.4093 | 10.3218 | 9.858501 | 3.335593 | 0.4632987 | 6.387602 | 0.1353064
68.4193 | 10.3254 | 9.861487 | 3.3319 | 0.4639127 | 6.394072 | 0.1355154
68.4293 | 10.3194 | 9.864533 | 3.328206 | 0.4548666 | 6.400602 | 0.1357253
68.4393 | 10.3288 | 9.867639 | 3.32451 | 0.4611613373 | 6.407192 | 0.1359362
68.4493 | 10.3356 | 9.870805 | 3.320813 | 0.4647953 | 6.413843 | 0.1361479
68.4593 | 10.3449 | 9.87403 | 3.317115 | 0.4708701 | 6.420554 | 0.1363605
68.4693 | 10.334 | 9.877316 | 3.313416 | 0.4566841 | 6.427326 | 0.1365741
68.4793 | 10.347 | 9.880662 | 3.309715 | 0.4663385 | 6.434158 | 0.1367884
68.4893 | 10.3504 | 9.884068 | 3.306013 | 0.4663323 | 6.441051 | 0.1370037
68.4993 | 10.3513 | 9.887534 | 3.30231 | 0.4637662 | 6.448004 | 0.1372199
68.5093 | 10.3544 | 9.891061 | 3.298605 | 0.4633393 | 6.455019 | 0.1374369
68.5193 | 10.3645 | 9.894648 | 3.294899 | 0.4698524 | 6.462094 | 0.1376548
68.5293 | 10.3649 | 9.898295 | 3.291191 | 0.4666048 | 6.46923 | 0.1378736
68.5393 | 10.3703 | 9.902004 | 3.287483 | 0.4682964 | 6.476428 | 0.1380932
68.5493 | 10.3742 | 9.905773 | 3.283773 | 0.4684274 | 6.483686 | 0.1383138
68.5593 | 10.3683 | 9.909603 | 3.280061 | 0.4586974 | 6.491006 | 0.1385351
68.5693 | 10.3776 | 9.913494 | 3.276348 | 0.4641064 | 6.498388 | 0.1387574
68.5793 | 10.3809 | 9.917445 | 3.272634 | 0.4634547 | 6.505831 | 0.1389805
68.5893 | 10.3842 | 9.921458 | 3.268919 | 0.4627419 | 6.513335 | 0.1392044
68.5993 | 10.3814 | 9.925532 | 3.265202 | 0.4558678 | 6.520901 | 0.1394292
68.6093 | 10.3956 | 9.929668 | 3.261483 | 0.4659325 | 6.528529 | 0.1396548
68.6193 | 10.3917 | 9.933864 | 3.257764 | 0.4578358 | 6.536219 | 0.1398813
68.6293 | 10.4005 | 9.938123 | 3.254043 | 0.4623773 | 6.543971 | 0.1401086
68.6393 | 10.403 | 9.942442 | 3.25032 | 0.460558 | 6.551785 | 0.1403367
68.6493 | 10.4085 | 9.946824 | 3.246597 | 0.4616761 | 6.559662 | 0.1405656
68.6593 | 10.4122 | 9.951267 | 3.242872 | 0.460933 | 6.5676 | 0.1407954
68.6693 | 10.4144 | 9.955773 | 3.239145 | 0.4586275 | 6.575602 | 0.1410259
68.6793 | 10.4213 | 9.960339 | 3.235417 | 0.460961 | 6.583665 | 0.1412573
68.6893 | 10.4226 | 9.964969 | 3.231688 | 0.4576314 | 6.591791 | 0.1414895
68.6993 | 10.4293 | 9.96966 | 3.227957 | 0.4596401 | 6.59998 | 0.1417225
68.7093 | 10.4389 | 9.974414 | 3.224225 | 0.4644864 | 6.608232 | 0.1419562
68.7193 | 10.4444 | 9.97923 | 3.220492 | 0.4651703 | 6.616547 | 0.1421908
68.7293 | 10.4484 | 9.984108 | 3.216757 | 0.4642917 | 6.624926 | 0.1424261
68.7393 | 10.4507 | 9.98905 | 3.21302 | 0.4616499 | 6.633368 | 0.1426622
68.7493 | 10.468 | 9.994054 | 3.209283 | 0.4739461 | 6.641872 | 0.1428991
68.7593 | 10.4688 | 9.999121 | 3.205544 | 0.4696788 | 6.650441 | 0.1431367
68.7693 | 10.4778 | 10.00425 | 3.201803 | 0.4735492 | 6.659073 | 0.1433751
68.7793 | 10.4828 | 10.00944 | 3.198061 | 0.4733561 | 6.667769 | 0.1436142
68.7892 | 10.4963 | 10.01465 | 3.194355 | 0.4816515 | 6.676442 | 0.1438516
68.7992 | 10.4984 | 10.01997 | 3.19061 | 0.4784327 | 6.685265 | 0.1440922
68.8092 | 10.507 | 10.02535 | 3.186864 | 0.4816504 | 6.694152 | 0.1443335
68.8192 | 10.5123 | 10.0308 | 3.183117 | 0.4815045 | 6.703103 | 0.1445756
68.8292 | 10.5155 | 10.03631 | 3.179368 | 0.4791947 | 6.712119 | 0.1448183
68.8392 | 10.5409 | 10.04188 | 3.175617 | 0.4990215 | 6.7212 | 0.1450618
68.8492 | 10.5417 | 10.04752 | 3.171865 | 0.4941844 | 6.730344 | 0.1453059
68.8592 | 10.5434 | 10.05322 | 3.168112 | 0.4901828 | 6.739554 | 0.1455508
68.8692 | 10.5585 | 10.05898 | 3.164357 | 0.4995177 | 6.748829 | 0.1457963
68.8792 | 10.5633 | 10.06481 | 3.160601 | 0.4984875 | 6.758169 | 0.1460425
68.8892 | 10.5787 | 10.07071 | 3.156843 | 0.5079932 | 6.767574 | 0.1462894
68.8992 | 10.577 | 10.07667 | 3.153084 | 0.5003341 | 6.777045 | 0.1465369
68.9092 | 10.5946 | 10.08269 | 3.149324 | 0.5119108 | 6.78658 | 0.1467851
68.9192 | 10.6026 | 10.08878 | 3.145562 | 0.5138225 | 6.796182 | 0.1470339
68.9292 | 10.6106 | 10.09493 | 3.141798 | 0.5156695 | 6.805849 | 0.1472833
68.9392 | 10.6213 | 10.10115 | 3.138033 | 0.5201512 | 6.815582 | 0.1475334
68.9492 | 10.6271 | 10.10743 | 3.134267 | 0.519667 | 6.825382 | 0.147784
68.9592 | 10.635 | 10.11378 | 3.130499 | 0.5212179 | 6.835248 | 0.1480353
68.9692 | 10.6542 | 10.1202 | 3.12673 | 0.5340033 | 6.84518 | 0.1482872
68.9792 | 10.6604 | 10.12668 | 3.122959 | 0.5337233 | 6.855178 | 0.1485396
68.9892 | 10.6743 | 10.13322 | 3.119187 | 0.5410778 | 6.865243 | 0.1487927
68.9992 | 10.6818 | 10.13983 | 3.115413 | 0.5419659 | 6.875375 | 0.1490463
69.0092 | 10.6995 | 10.14651 | 3.111638 | 0.5529875 | 6.885574 | 0.1493004
69.0192 | 10.7083 | 10.15326 | 3.107861 | 0.5550437 | 6.89584 | 0.1495551
69.0292 | 10.7299 | 10.16007 | 3.104083 | 0.5698333 | 6.906173 | 0.1498103
69.0392 | 10.7321 | 10.16694 | 3.100304 | 0.5651564 | 6.916574 | 0.150066
69.0492 | 10.754 | 10.17389 | 3.096523 | 0.580113 | 6.927042 | 0.1503223
69.0592 | 10.7764 | 10.1809 | 3.09274 | 0.5955027 | 6.937578 | 0.150579
69.0692 | 10.7801 | 10.18798 | 3.088956 | 0.5921248 | 6.948183 | 0.1508362
69.0792 | 10.8042 | 10.19512 | 3.085171 | 0.6090808 | 6.958855 | 0.151094
69.0892 | 10.8229 | 10.20233 | 3.081384 | 0.6205691 | 6.969595 | 0.1513521
69.0992 | 10.8332 | 10.20961 | 3.077595 | 0.6235903 | 6.980404 | 0.1516107
69.1092 | 10.8616 | 10.21696 | 3.073805 | 0.6446439 | 6.991281 | 0.1518698
69.1192 | 10.879 | 10.22437 | 3.070014 | 0.6546296 | 7.002228 | 0.1521293
69.1292 | 10.8957 | 10.23185 | 3.066221 | 0.6638477 | 7.013243 | 0.1523892
69.1392 | 10.9236 | 10.2394 | 3.062426 | 0.6841974 | 7.024327 | 0.1526495
69.1492 | 10.9486 | 10.24702 | 3.05863 | 0.7015795 | 7.03548 | 0.1529102
69.1592 | 10.9623 | 10.25471 | 3.054833 | 0.7075933 | 7.046703 | 0.1531713
69.1692 | 10.9832 | 10.26246 | 3.051034 | 0.7207385 | 7.057995 | 0.1534327
69.1792 | 11.0229 | 10.27028 | 3.047233 | 0.7526151 | 7.069357 | 0.1536945
69.1892 | 11.0445 | 10.27818 | 3.043431 | 0.7663223 | 7.08079 | 0.1539566
69.1992 | 11.0661 | 10.28614 | 3.039628 | 0.7799615 | 7.092292 | 0.154219
69.2092 | 11.089 | 10.29417 | 3.035823 | 0.7948314 | 7.103864 | 0.1544818
69.2192 | 11.1238 | 10.30227 | 3.032016 | 0.8215311 | 7.115508 | 0.1547448
69.2292 | 11.148 | 10.31044 | 3.028208 | 0.8375622 | 7.127222 | 0.1550081
69.2392 | 11.1732 | 10.31868 | 3.024398 | 0.8545231 | 7.139007 | 0.1552717
69.2492 | 11.2076 | 10.32698 | 3.020587 | 0.8806151 | 7.150862 | 0.1555355
69.2592 | 11.2401 | 10.33536 | 3.016775 | 0.9047364 | 7.162789 | 0.1557996
69.2692 | 11.2715 | 10.34381 | 3.01296 | 0.9276883 | 7.174787 | 0.1560638
69.2792 | 11.3111 | 10.35233 | 3.009145 | 0.9587696 | 7.186857 | 0.1563283
69.2892 | 11.3323 | 10.36092 | 3.005328 | 0.9713804 | 7.198999 | 0.156593
69.2992 | 11.3733 | 10.36958 | 3.001509 | 1.003721 | 7.211212 | 0.1568578
69.3092 | 11.4116 | 10.37831 | 2.997689 | 1.03329 | 7.223498 | 0.1571228
69.3192 | 11.4491 | 10.38711 | 2.993867 | 1.061989 | 7.235857 | 0.1573879
69.3292 | 11.4774 | 10.39598 | 2.990044 | 1.081415 | 7.248288 | 0.1576532
69.3392 | 11.5169 | 10.40493 | 2.986219 | 1.111972 | 7.260791 | 0.1579185
69.3492 | 11.5619 | 10.41394 | 2.982392 | 1.147956 | 7.273368 | 0.158184
69.3592 | 11.5976 | 10.42303 | 2.978564 | 1.174569 | 7.286017 | 0.1584495
69.3692 | 11.6304 | 10.43219 | 2.974735 | 1.19821 | 7.29874 | 0.158715
69.3791 | 11.6809 | 10.44133 | 2.970942 | 1.239573 | 7.311406 | 0.158978
69.3891 | 11.7213 | 10.45063 | 2.96711 | 1.270671 | 7.324275 | 0.1592436
69.3991 | 11.7584 | 10.46 | 2.963276 | 1.298396 | 7.337219 | 0.1595092
69.4091 | 11.8155 | 10.46945 | 2.95944 | 1.34605 | 7.350236 | 0.1597748
69.4191 | 11.8408 | 10.47897 | 2.955603 | 1.361829 | 7.363328 | 0.1600404
69.4291 | 11.8849 | 10.48856 | 2.951764 | 1.396336 | 7.376494 | 0.1603059
69.4391 | 11.9331 | 10.49823 | 2.947924 | 1.434869 | 7.389735 | 0.1605713
69.4491 | 11.9706 | 10.50797 | 2.944082 | 1.462631 | 7.40305 | 0.1608367
69.4591 | 12.0125 | 10.51778 | 2.940239 | 1.494717 | 7.416442 | 0.1611019
69.4691 | 12.0587 | 10.52767 | 2.936394 | 1.53103 | 7.429909 | 0.161367
69.4791 | 12.0992 | 10.53763 | 2.932548 | 1.56157 | 7.443451 | 0.1616319
69.4891 | 12.1337 | 10.54766 | 2.9287 | 1.586036 | 7.457068 | 0.1618967
69.4991 | 12.1722 | 10.55777 | 2.92485 | 1.614426 | 7.470762 | 0.1621613
69.5091 | 12.2172 | 10.56796 | 2.920999 | 1.649243 | 7.484532 | 0.1624256
69.5191 | 12.2449 | 10.57821 | 2.917146 | 1.666685 | 7.498379 | 0.1626898
69.5291 | 12.2929 | 10.58855 | 2.913292 | 1.704353 | 7.512301 | 0.1629536
69.5391 | 12.3192 | 10.59896 | 2.909436 | 1.720244 | 7.526302 | 0.1632172
69.5491 | 12.369 | 10.60944 | 2.905579 | 1.759563 | 7.540378 | 0.1634805
69.5591 | 12.3899 | 10.62 | 2.90172 | 1.769903 | 7.554533 | 0.1637436
69.5691 | 12.4254 | 10.63063 | 2.89786 | 1.79477 | 7.568764 | 0.1640062
69.5791 | 12.4523 | 10.64134 | 2.893998 | 1.81096 | 7.583074 | 0.1642685
69.5891 | 12.4866 | 10.65213 | 2.890134 | 1.834474 | 7.597461 | 0.1645304
69.5991 | 12.5201 | 10.66299 | 2.886269 | 1.857112 | 7.611927 | 0.1647919
69.6091 | 12.5291 | 10.67393 | 2.882402 | 1.855174 | 7.62647 | 0.165053
69.6191 | 12.5548 | 10.68494 | 2.878534 | 1.869859 | 7.641093 | 0.1653137
69.6291 | 12.5695 | 10.69603 | 2.874664 | 1.873466 | 7.655796 | 0.1655738
69.6391 | 12.6053 | 10.7072 | 2.870793 | 1.898098 | 7.670575 | 0.1658335
69.6491 | 12.6165 | 10.71845 | 2.86692 | 1.898052 | 7.685435 | 0.1660927
69.6591 | 12.6199 | 10.72977 | 2.863045 | 1.89013 | 7.700374 | 0.1663513
69.6691 | 12.6449 | 10.74117 | 2.859169 | 1.903728 | 7.715394 | 0.1666093
69.6791 | 12.6652 | 10.75265 | 2.855292 | 1.912549 | 7.730493 | 0.1668668
69.6891 | 12.6536 | 10.76421 | 2.851412 | 1.889391 | 7.745672 | 0.1671237
69.6991 | 12.661 | 10.77584 | 2.847532 | 1.885157 | 7.760931 | 0.1673799
69.7091 | 12.6822 | 10.78756 | 2.843649 | 1.894643 | 7.776272 | 0.1676355
69.7191 | 12.6668 | 10.79935 | 2.839765 | 1.867451 | 7.791693 | 0.1678904
69.7291 | 12.6697 | 10.81122 | 2.83588 | 1.858479 | 7.807196 | 0.1681446
69.7391 | 12.6697 | 10.82317 | 2.831993 | 1.84653 | 7.822779 | 0.168398
69.7491 | 12.6659 | 10.8352 | 2.828104 | 1.830699 | 7.838446 | 0.1686507
69.7591 | 12.6364 | 10.84731 | 2.824214 | 1.789091 | 7.854192 | 0.1689026
69.7691 | 12.6422 | 10.8595 | 2.820322 | 1.782702 | 7.870022 | 0.1691538
69.7791 | 12.6241 | 10.87177 | 2.816429 | 1.752334 | 7.885932 | 0.1694041
69.7891 | 12.6171 | 10.88412 | 2.812534 | 1.732984 | 7.901928 | 0.1696535
69.7991 | 12.5914 | 10.89654 | 2.808638 | 1.694856 | 7.918004 | 0.169902
69.8091 | 12.5847 | 10.90905 | 2.80474 | 1.675646 | 7.934165 | 0.1701497
69.8191 | 12.5483 | 10.92164 | 2.80084 | 1.626656 | 7.950408 | 0.1703964
69.8291 | 12.5352 | 10.93432 | 2.796939 | 1.600884 | 7.966735 | 0.1706422
69.8391 | 12.514 | 10.94707 | 2.793036 | 1.566931 | 7.983146 | 0.170887
69.8491 | 12.4814 | 10.9599 | 2.789132 | 1.521497 | 7.999641 | 0.1711307
69.8591 | 12.4518 | 10.97282 | 2.785226 | 1.478981 | 8.016219 | 0.1713735
69.8691 | 12.4331 | 10.98582 | 2.781319 | 1.447283 | 8.032884 | 0.1716152
69.8791 | 12.3972 | 10.9989 | 2.77741 | 1.398303 | 8.049632 | 0.1718558
69.8891 | 12.362 | 11.01206 | 2.773499 | 1.349941 | 8.066465 | 0.1720953
69.8991 | 12.3318 | 11.0253 | 2.769587 | 1.306496 | 8.083384 | 0.1723336
69.9091 | 12.3017 | 11.03863 | 2.765673 | 1.263068 | 8.100388 | 0.1725707
69.9191 | 12.2703 | 11.05204 | 2.761758 | 1.218257 | 8.117478 | 0.1728067
69.9291 | 12.2361 | 11.06554 | 2.757841 | 1.170563 | 8.134654 | 0.1730415
69.9391 | 12.2017 | 11.07911 | 2.753923 | 1.122586 | 8.151917 | 0.173275
69.9491 | 12.1614 | 11.09278 | 2.750003 | 1.068625 | 8.169265 | 0.1735073
69.959 | 12.1323 | 11.10638 | 2.74612 | 1.025916 | 8.186528 | 0.1737359
69.969 | 12.1105 | 11.12021 | 2.742197 | 0.9902877 | 8.20405 | 0.1739655
69.979 | 12.0556 | 11.13412 | 2.738272 | 0.9214751 | 8.221659 | 0.1741938
69.989 | 12.0312 | 11.14812 | 2.734346 | 0.8830779 | 8.239355 | 0.1744207
69.999 | 11.9938 | 11.1622 | 2.730418 | 0.8315958 | 8.25714 | 0.1746462
70.009 | 11.9695 | 11.17636 | 2.726489 | 0.7931352 | 8.275005 | 0.1748702
70.019 | 11.9266 | 11.19062 | 2.722558 | 0.7359763 | 8.292973 | 0.1750928
70.029 | 11.8913 | 11.20496 | 2.718626 | 0.6863446 | 8.311016 | 0.1753139
70.039 | 11.8634 | 11.21939 | 2.714692 | 0.6440148 | 8.32916 | 0.1755335
70.049 | 11.8379 | 11.23389 | 2.710756 | 0.604012 | 8.34738 | 0.1757515
70.059 | 11.8027 | 11.24849 | 2.706819 | 0.55421 | 8.365703 | 0.175968
70.069 | 11.7693 | 11.26317 | 2.70288 | 0.5061341 | 8.384103 | 0.1761829
70.079 | 11.7593 | 11.27794 | 2.69894 | 0.4813585 | 8.402605 | 0.1763961
70.089 | 11.7178 | 11.29279 | 2.694998 | 0.4250095 | 8.421185 | 0.1766077
70.099 | 11.6965 | 11.30774 | 2.691055 | 0.3887597 | 8.439868 | 0.1768176
70.109 | 11.6673 | 11.32276 | 2.68711 | 0.3445359 | 8.458628 | 0.1770258
70.119 | 11.6471 | 11.33789 | 2.683163 | 0.3092112 | 8.477493 | 0.1772322
70.129 | 11.6216 | 11.35309 | 2.679215 | 0.2685123 | 8.496435 | 0.1774369
70.139 | 11.5986 | 11.36839 | 2.675266 | 0.2302121 | 8.515482 | 0.1776398
70.149 | 11.5759 | 11.38377 | 2.671315 | 0.1921296 | 8.534615 | 0.1778409
70.159 | 11.5517 | 11.39924 | 2.667362 | 0.1524592 | 8.553839 | 0.1780401
70.169 | 11.542 | 11.4148 | 2.663408 | 0.1271997 | 8.573155 | 0.1782375
70.179 | 11.5169 | 11.43045 | 2.659452 | 0.0864507 | 8.592564 | 0.178433
70.189 | 11.5075 | 11.44619 | 2.655495 | 0.06131286 | 8.612066 | 0.1786265
70.199 | 11.481 | 11.46201 | 2.651536 | 0.01898595 | 8.63166 | 0.1788181
70.209 | 11.4766 | 11.47793 | 2.647575 | -0.00133175 | 8.651349 | 0.1790077
70.219 | 11.4541 | 11.49394 | 2.643613 | -0.03983791 | 8.671129 | 0.1791953
70.229 | 11.4378 | 11.51004 | 2.63965 | -0.0722354 | 8.691005 | 0.1793808
70.239 | 11.4349 | 11.52622 | 2.635685 | -0.09132279 | 8.710973 | 0.1795643
70.249 | 11.4126 | 11.5425 | 2.631719 | -0.1299017 | 8.731037 | 0.1797457
70.259 | 11.411 | 11.55886 | 2.62775 | -0.1478636 | 8.751188 | 0.179925
70.269 | 11.3971 | 11.57533 | 2.623781 | -0.1782313 | 8.771448 | 0.1801022
70.279 | 11.388 | 11.59188 | 2.61981 | -0.2038834 | 8.791796 | 0.1802771
70.289 | 11.3759 | 11.60853 | 2.615837 | -0.2326267 | 8.81224 | 0.1804499
70.299 | 11.3698 | 11.62526 | 2.611863 | -0.2554622 | 8.832779 | 0.1806205
70.309 | 11.3652 | 11.64209 | 2.607887 | -0.2768902 | 8.853414 | 0.1807888
70.319 | 11.35 | 11.65901 | 2.60391 | -0.3090107 | 8.874146 | 0.1809549
70.329 | 11.3513 | 11.67602 | 2.599931 | -0.3247224 | 8.894972 | 0.1811186
70.339 | 11.3413 | 11.69313 | 2.595951 | -0.3518275 | 8.915896 | 0.1812801
70.349 | 11.335 | 11.71033 | 2.591969 | -0.3753265 | 8.936918 | 0.1814392
70.359 | 11.3302 | 11.72762 | 2.587986 | -0.3974182 | 8.958036 | 0.1815959
70.369 | 11.3184 | 11.745 | 2.584001 | -0.4266038 | 8.979252 | 0.1817502
70.379 | 11.3233 | 11.76248 | 2.580015 | -0.439183 | 9.000566 | 0.1819021
70.389 | 11.3176 | 11.78006 | 2.576027 | -0.4624563 | 9.021978 | 0.1820515
70.399 | 11.3073 | 11.79772 | 2.572038 | -0.4904237 | 9.043487 | 0.1821985
70.409 | 11.3096 | 11.81549 | 2.568047 | -0.5058858 | 9.065096 | 0.182343
70.419 | 11.2938 | 11.83334 | 2.564055 | -0.5395432 | 9.086803 | 0.182485
70.429 | 11.2998 | 11.85129 | 2.560061 | -0.5514947 | 9.108609 | 0.1826244
70.439 | 11.2958 | 11.86934 | 2.556066 | -0.5735421 | 9.130515 | 0.1827613
70.449 | 11.2861 | 11.88748 | 2.552069 | -0.6013849 | 9.15252 | 0.1828956
70.459 | 11.2869 | 11.90572 | 2.548071 | -0.6188241 | 9.174626 | 0.1830273
70.469 | 11.2957 | 11.92406 | 2.544071 | -0.6283578 | 9.19683 | 0.1831563
70.479 | 11.2792 | 11.94249 | 2.54007 | -0.6632878 | 9.219135 | 0.1832827
70.489 | 11.2876 | 11.96102 | 2.536067 | -0.673416 | 9.241542 | 0.1834064
70.499 | 11.2829 | 11.97964 | 2.532063 | -0.6967391 | 9.264049 | 0.1835274
70.509 | 11.2855 | 11.99836 | 2.528057 | -0.7128598 | 9.286657 | 0.1836457
70.519 | 11.2928 | 12.01718 | 2.52405 | -0.7243778 | 9.309366 | 0.1837613
70.529 | 11.2726 | 12.03609 | 2.520042 | -0.763493 | 9.332177 | 0.183874
70.539 | 11.2812 | 12.05511 | 2.516032 | -0.7739059 | 9.35509 | 0.183984
70.5489 | 11.2852 | 12.07402 | 2.51206 | -0.7888229 | 9.377872 | 0.1840902
70.5589 | 11.2909 | 12.09323 | 2.508047 | -0.8023305 | 9.400988 | 0.1841946
70.5689 | 11.2873 | 12.11254 | 2.504033 | -0.8252369 | 9.424208 | 0.1842962
70.5789 | 11.2918 | 12.13194 | 2.500017 | -0.840142 | 9.44753 | 0.1843949
70.5889 | 11.2913 | 12.15145 | 2.496 | -0.8601457 | 9.470955 | 0.1844907
70.5989 | 11.3121 | 12.17105 | 2.491981 | -0.8589478 | 9.494483 | 0.1845837
70.6089 | 11.3134 | 12.19075 | 2.487961 | -0.8773503 | 9.518116 | 0.1846737
70.6189 | 11.313 | 12.21055 | 2.483939 | -0.8975515 | 9.541851 | 0.1847608
70.6289 | 11.3167 | 12.23045 | 2.479916 | -0.9137525 | 9.565691 | 0.1848449
70.6389 | 11.3409 | 12.25045 | 2.475892 | -0.9095545 | 9.589636 | 0.184926
70.6489 | 11.3317 | 12.27056 | 2.471866 | -0.9388551 | 9.613685 | 0.1850042
70.6589 | 11.3473 | 12.29076 | 2.467839 | -0.9434569 | 9.637839 | 0.1850794
70.6689 | 11.3527 | 12.31106 | 2.46381 | -0.9583594 | 9.662098 | 0.1851515
70.6789 | 11.3596 | 12.33146 | 2.45978 | -0.9718632 | 9.686463 | 0.1852207
70.6889 | 11.3796 | 12.35197 | 2.455748 | -0.9723676 | 9.710933 | 0.1852867
70.6989 | 11.3883 | 12.37257 | 2.451715 | -0.9842734 | 9.735508 | 0.1853497
70.7089 | 11.3994 | 12.39328 | 2.447681 | -0.9938807 | 9.76019 | 0.1854097
70.7189 | 11.408 | 12.41409 | 2.443645 | -1.00609 | 9.784978 | 0.1854665
70.7289 | 11.4227 | 12.435 | 2.439608 | -1.0123 | 9.809872 | 0.1855202
70.7389 | 11.4275 | 12.45601 | 2.43557 | -1.028514 | 9.834874 | 0.1855708
70.7489 | 11.4367 | 12.47713 | 2.43153 | -1.040429 | 9.859981 | 0.1856183
70.7589 | 11.4496 | 12.49835 | 2.427488 | -1.048748 | 9.885197 | 0.1856626
70.7689 | 11.4755 | 12.51967 | 2.423446 | -1.044169 | 9.91052 | 0.1857038
70.7789 | 11.4796 | 12.54109 | 2.419402 | -1.061493 | 9.93595 | 0.1857418
70.7889 | 11.4839 | 12.56262 | 2.415356 | -1.078721 | 9.961488 | 0.1857766
70.7989 | 11.5007 | 12.58425 | 2.411309 | -1.083551 | 9.987134 | 0.1858083
70.8089 | 11.523 | 12.60599 | 2.407261 | -1.082985 | 10.01289 | 0.1858367
70.8189 | 11.5224 | 12.62782 | 2.403212 | -1.105425 | 10.03875 | 0.185862
70.8289 | 11.5382 | 12.64977 | 2.399161 | -1.111567 | 10.06472 | 0.185884
70.8389 | 11.5394 | 12.67181 | 2.395108 | -1.132414 | 10.0908 | 0.1859028
70.8489 | 11.5727 | 12.69397 | 2.391055 | -1.121266 | 10.11699 | 0.1859183
70.8589 | 11.5708 | 12.71622 | 2.387 | -1.145422 | 10.14329 | 0.1859307
70.8689 | 11.5848 | 12.73858 | 2.382944 | -1.153783 | 10.1697 | 0.1859397
70.8789 | 11.6005 | 12.76105 | 2.378886 | -1.16055 | 10.19622 | 0.1859455
70.8889 | 11.6084 | 12.78362 | 2.374827 | -1.175221 | 10.22285 | 0.1859481
70.8989 | 11.6249 | 12.8063 | 2.370767 | -1.181398 | 10.24958 | 0.1859473
70.9089 | 11.6242 | 12.82908 | 2.366706 | -1.20488 | 10.27643 | 0.1859434
70.9189 | 11.6481 | 12.85197 | 2.362643 | -1.203869 | 10.30339 | 0.1859361
70.9289 | 11.6558 | 12.87496 | 2.358579 | -1.219163 | 10.33046 | 0.1859255
70.9389 | 11.6669 | 12.89806 | 2.354513 | -1.231164 | 10.35764 | 0.1859117
70.9489 | 11.6793 | 12.92127 | 2.350447 | -1.241972 | 10.38493 | 0.1858945
70.9589 | 11.6889 | 12.94459 | 2.346379 | -1.255685 | 10.41233 | 0.1858741
70.9689 | 11.7031 | 12.96801 | 2.342309 | -1.264905 | 10.43985 | 0.1858503
70.9789 | 11.7179 | 12.99153 | 2.338239 | -1.273632 | 10.46747 | 0.1858233
70.9889 | 11.7263 | 13.01517 | 2.334167 | -1.288867 | 10.49521 | 0.185793
70.9989 | 11.742 | 13.03891 | 2.330094 | -1.296908 | 10.52306 | 0.1857593
71.0089 | 11.7585 | 13.06276 | 2.32602 | -1.304258 | 10.55102 | 0.1857224
71.0189 | 11.7622 | 13.08671 | 2.321944 | -1.324514 | 10.57909 | 0.1856822
71.0289 | 11.7836 | 13.11078 | 2.317867 | -1.327179 | 10.60727 | 0.1856386
71.0389 | 11.7942 | 13.13495 | 2.313789 | -1.340751 | 10.63557 | 0.1855918
71.0489 | 11.8078 | 13.15923 | 2.30971 | -1.351432 | 10.66398 | 0.1855416
71.0589 | 11.8287 | 13.18362 | 2.305629 | -1.35492 | 10.6925 | 0.1854882
71.0689 | 11.8308 | 13.20812 | 2.301548 | -1.377317 | 10.72114 | 0.1854314
71.0789 | 11.8585 | 13.23272 | 2.297465 | -1.374222 | 10.74989 | 0.1853714
71.0889 | 11.8734 | 13.25744 | 2.293381 | -1.384036 | 10.77875 | 0.1853081
71.0989 | 11.8873 | 13.28226 | 2.289295 | -1.394958 | 10.80772 | 0.1852414
71.1089 | 11.9105 | 13.30719 | 2.285209 | -1.39669 | 10.83681 | 0.1851716
71.1189 | 11.9283 | 13.33223 | 2.281121 | -1.40393 | 10.86601 | 0.1850984
71.1288 | 11.9434 | 13.35713 | 2.277073 | -1.413731 | 10.89504 | 0.1850227
71.1388 | 11.9626 | 13.38239 | 2.272983 | -1.419788 | 10.92446 | 0.1849431
71.1488 | 11.9798 | 13.40775 | 2.268892 | -1.427955 | 10.954 | 0.1848601
71.1588 | 12.002 | 13.43323 | 2.264799 | -1.431231 | 10.98366 | 0.1847739
71.1688 | 12.0223 | 13.45882 | 2.260705 | -1.436518 | 11.01343 | 0.1846845
71.1788 | 12.0382 | 13.48451 | 2.256611 | -1.446312 | 11.04331 | 0.1845918
71.1888 | 12.0533 | 13.51032 | 2.252515 | -1.457018 | 11.07331 | 0.1844959
71.1988 | 12.0705 | 13.53623 | 2.248418 | -1.465732 | 11.10342 | 0.1843968
71.2088 | 12.1032 | 13.56226 | 2.24432 | -1.459058 | 11.13364 | 0.1842945
71.2188 | 12.1104 | 13.58839 | 2.24022 | -1.477992 | 11.16398 | 0.1841889
71.2288 | 12.1387 | 13.61464 | 2.23612 | -1.475937 | 11.19444 | 0.1840802
71.2388 | 12.1628 | 13.64099 | 2.232019 | -1.478192 | 11.22501 | 0.1839682
71.2488 | 12.1835 | 13.66746 | 2.227916 | -1.483958 | 11.25569 | 0.1838531
71.2588 | 12.2054 | 13.69403 | 2.223812 | -1.488633 | 11.28649 | 0.1837349
71.2688 | 12.2204 | 13.72072 | 2.219707 | -1.500319 | 11.3174 | 0.1836134
71.2788 | 12.2455 | 13.74751 | 2.215602 | -1.502014 | 11.34842 | 0.1834889
71.2888 | 12.2646 | 13.77442 | 2.211495 | -1.509821 | 11.37957 | 0.1833612
71.2988 | 12.2968 | 13.80144 | 2.207387 | -1.504639 | 11.41082 | 0.1832305
71.3088 | 12.3091 | 13.82857 | 2.203278 | -1.519465 | 11.44219 | 0.1830966
71.3188 | 12.3244 | 13.8558 | 2.199168 | -1.531404 | 11.47368 | 0.1829596
71.3288 | 12.3489 | 13.88315 | 2.195056 | -1.534253 | 11.50528 | 0.1828195
71.3388 | 12.3857 | 13.91061 | 2.190944 | -1.52491 | 11.53699 | 0.1826764
71.3488 | 12.3999 | 13.93818 | 2.186831 | -1.538281 | 11.56882 | 0.1825303
71.3588 | 12.418 | 13.96586 | 2.182717 | -1.54786 | 11.60076 | 0.1823811
71.3688 | 12.4403 | 13.99365 | 2.178602 | -1.553351 | 11.63282 | 0.1822289
71.3788 | 12.4684 | 14.02155 | 2.174485 | -1.553153 | 11.66499 | 0.1820737
71.3888 | 12.4866 | 14.04956 | 2.170368 | -1.562964 | 11.69728 | 0.1819156
71.3988 | 12.5169 | 14.07768 | 2.16625 | -1.560784 | 11.72968 | 0.1817544
71.4088 | 12.5447 | 14.10592 | 2.162131 | -1.561218 | 11.7622 | 0.1815904
71.4188 | 12.5553 | 14.13426 | 2.158011 | -1.578959 | 11.79483 | 0.1814234
71.4288 | 12.5882 | 14.16271 | 2.15389 | -1.574513 | 11.82757 | 0.1812535
71.4388 | 12.6144 | 14.19128 | 2.149768 | -1.576877 | 11.86043 | 0.1810807
71.4488 | 12.634 | 14.21995 | 2.145645 | -1.58595 | 11.8934 | 0.180905
71.4588 | 12.6487 | 14.24873 | 2.141521 | -1.600034 | 11.92649 | 0.1807265
71.4688 | 12.6737 | 14.27763 | 2.137396 | -1.603928 | 11.95969 | 0.1805451
71.4788 | 12.7072 | 14.30663 | 2.13327 | -1.599431 | 11.993 | 0.180361
71.4888 | 12.7357 | 14.33575 | 2.129144 | -1.600045 | 12.02643 | 0.180174
71.4988 | 12.7481 | 14.36497 | 2.125016 | -1.616869 | 12.05997 | 0.1799843
71.5088 | 12.7713 | 14.3943 | 2.120888 | -1.623002 | 12.09362 | 0.1797918
71.5188 | 12.8008 | 14.42375 | 2.116758 | -1.622945 | 12.12739 | 0.1795965
71.5288 | 12.8303 | 14.4533 | 2.112628 | -1.622996 | 12.16127 | 0.1793986
71.5388 | 12.8475 | 14.48296 | 2.108497 | -1.635459 | 12.19526 | 0.179198
71.5488 | 12.8704 | 14.51273 | 2.104365 | -1.642329 | 12.22937 | 0.1789947
71.5588 | 12.8986 | 14.54261 | 2.100233 | -1.644008 | 12.26359 | 0.1787887
71.5688 | 12.9234 | 14.5726 | 2.096099 | -1.649198 | 12.29792 | 0.1785802
71.5788 | 12.9413 | 14.6027 | 2.091965 | -1.661396 | 12.33236 | 0.178369
71.5888 | 12.9702 | 14.6329 | 2.08783 | -1.662701 | 12.36692 | 0.1781553
71.5988 | 12.9949 | 14.66322 | 2.083694 | -1.668316 | 12.40158 | 0.177939
71.6088 | 13.0146 | 14.69364 | 2.079557 | -1.679037 | 12.43636 | 0.1777201
71.6188 | 13.0496 | 14.72417 | 2.075419 | -1.674568 | 12.47125 | 0.1774988
71.6288 | 13.0704 | 14.75481 | 2.071281 | -1.684407 | 12.50625 | 0.177275
71.6388 | 13.1038 | 14.78555 | 2.067142 | -1.681751 | 12.54136 | 0.1770487
71.6488 | 13.1249 | 14.8164 | 2.063002 | -1.691504 | 12.57658 | 0.1768199
71.6588 | 13.1559 | 14.84736 | 2.058862 | -1.691465 | 12.61191 | 0.1765888
71.6688 | 13.1814 | 14.87843 | 2.05472 | -1.69703 | 12.64735 | 0.1763553
71.6788 | 13.2055 | 14.9096 | 2.050578 | -1.704102 | 12.6829 | 0.1761194
71.6888 | 13.2336 | 14.94088 | 2.046436 | -1.707282 | 12.71857 | 0.1758812
71.6988 | 13.266 | 14.97227 | 2.042292 | -1.706265 | 12.75433 | 0.1756406
71.7088 | 13.2955 | 15.00376 | 2.038148 | -1.708257 | 12.79021 | 0.1753978
71.7187 | 13.3117 | 15.03503 | 2.034045 | -1.723332 | 12.82583 | 0.1751551
71.7287 | 13.355 | 15.06673 | 2.029899 | -1.711731 | 12.86192 | 0.1749078
71.7387 | 13.3807 | 15.09853 | 2.025753 | -1.717835 | 12.89812 | 0.1746583
71.7487 | 13.4245 | 15.13044 | 2.021606 | -1.705944 | 12.93443 | 0.1744065
71.7587 | 13.4519 | 15.16245 | 2.017459 | -1.710555 | 12.97084 | 0.1741527
71.7687 | 13.4852 | 15.19457 | 2.013311 | -1.709371 | 13.00736 | 0.1738967
71.7787 | 13.5151 | 15.22679 | 2.009163 | -1.71169 | 13.04399 | 0.1736386
71.7887 | 13.5464 | 15.25911 | 2.005013 | -1.712712 | 13.08072 | 0.1733784
71.7987 | 13.5853 | 15.29154 | 2.000864 | -1.706237 | 13.11756 | 0.1731161
71.8087 | 13.6244 | 15.32406 | 1.996713 | -1.699663 | 13.1545 | 0.1728519
71.8187 | 13.6612 | 15.35669 | 1.992562 | -1.695489 | 13.19154 | 0.1725856
71.8287 | 13.6827 | 15.38942 | 1.988411 | -1.706717 | 13.22869 | 0.1723173
71.8387 | 13.7293 | 15.42225 | 1.984259 | -1.692947 | 13.26594 | 0.1720471
71.8487 | 13.7664 | 15.45518 | 1.980106 | -1.688775 | 13.30329 | 0.171775
71.8587 | 13.804 | 15.4882 | 1.975953 | -1.684203 | 13.34075 | 0.171501
71.8687 | 13.8409 | 15.52133 | 1.9718 | -1.680431 | 13.37831 | 0.1712251
71.8787 | 13.8844 | 15.55456 | 1.967646 | -1.670157 | 13.41596 | 0.1709474
71.8887 | 13.9117 | 15.58788 | 1.963491 | -1.676182 | 13.45372 | 0.1706678
71.8987 | 13.9622 | 15.6213 | 1.959336 | -1.659103 | 13.49158 | 0.1703865
71.9087 | 13.99 | 15.65482 | 1.955181 | -1.664822 | 13.52954 | 0.1701034
71.9187 | 14.0268 | 15.68844 | 1.951025 | -1.661637 | 13.56759 | 0.1698186
71.9287 | 14.0699 | 15.72215 | 1.946869 | -1.652248 | 13.60575 | 0.1695321
71.9387 | 14.1106 | 15.75595 | 1.942712 | -1.645354 | 13.644 | 0.1692439
71.9487 | 14.1569 | 15.78986 | 1.938555 | -1.632956 | 13.68235 | 0.168954
71.9587 | 14.1889 | 15.82385 | 1.934397 | -1.63495 | 13.72079 | 0.1686626
71.9687 | 14.2096 | 15.85794 | 1.930239 | -1.648336 | 13.75933 | 0.1683695
71.9787 | 14.2714 | 15.89212 | 1.926081 | -1.620718 | 13.79796 | 0.1680749
71.9887 | 14.3008 | 15.92639 | 1.921922 | -1.62559 | 13.83669 | 0.1677787
71.9987 | 14.3398 | 15.96075 | 1.917763 | -1.620954 | 13.87551 | 0.167481
72.0087 | 14.377 | 15.99521 | 1.913604 | -1.618209 | 13.91442 | 0.1671818
72.0187 | 14.4196 | 16.02975 | 1.909445 | -1.610152 | 13.95343 | 0.1668812
72.0287 | 14.4588 | 16.06439 | 1.905285 | -1.605586 | 13.99252 | 0.1665791
72.0387 | 14.4934 | 16.09911 | 1.901125 | -1.605707 | 14.03171 | 0.1662756
72.0487 | 14.5363 | 16.13391 | 1.896964 | -1.597615 | 14.07098 | 0.1659707
72.0587 | 14.5795 | 16.16881 | 1.892803 | -1.589311 | 14.11034 | 0.1656645
72.0687 | 14.6089 | 16.20379 | 1.888642 | -1.594892 | 14.14979 | 0.165357
72.0787 | 14.6543 | 16.23886 | 1.884481 | -1.584559 | 14.18933 | 0.1650481
72.0887 | 14.6889 | 16.27401 | 1.88032 | -1.585111 | 14.22895 | 0.164738
72.0987 | 14.7379 | 16.30925 | 1.876158 | -1.571345 | 14.26866 | 0.1644267
72.1087 | 14.7687 | 16.34456 | 1.871997 | -1.575862 | 14.30845 | 0.1641141
72.1187 | 14.8074 | 16.37996 | 1.867835 | -1.57256 | 14.34833 | 0.1638003
72.1287 | 14.8564 | 16.41544 | 1.863672 | -1.55904 | 14.38828 | 0.1634854
72.1387 | 14.8992 | 16.451 | 1.85951 | -1.551798 | 14.42832 | 0.1631693
72.1487 | 14.9344 | 16.48664 | 1.855348 | -1.552236 | 14.46844 | 0.1628521
72.1587 | 14.9698 | 16.52235 | 1.851185 | -1.552554 | 14.50863 | 0.1625338
72.1687 | 15.0119 | 16.55815 | 1.847023 | -1.546246 | 14.54891 | 0.1622145
72.1787 | 15.0599 | 16.59401 | 1.84286 | -1.534115 | 14.58926 | 0.1618941
72.1887 | 15.1072 | 16.62996 | 1.838697 | -1.522759 | 14.62969 | 0.1615727
72.1987 | 15.1403 | 16.66598 | 1.834535 | -1.525676 | 14.67019 | 0.1612504
72.2087 | 15.1809 | 16.70207 | 1.830372 | -1.521167 | 14.71077 | 0.160927
72.2187 | 15.2193 | 16.73823 | 1.826209 | -1.518928 | 14.75142 | 0.1606028
72.2287 | 15.2749 | 16.77446 | 1.822046 | -1.499561 | 14.79214 | 0.1602776
72.2387 | 15.3203 | 16.81076 | 1.817883 | -1.490464 | 14.83293 | 0.1599515
72.2487 | 15.3598 | 16.84713 | 1.81372 | -1.487335 | 14.87379 | 0.1596246
72.2587 | 15.4079 | 16.88357 | 1.809558 | -1.475673 | 14.91472 | 0.1592969
72.2687 | 15.4475 | 16.92008 | 1.805395 | -1.472575 | 14.95571 | 0.1589683
72.2787 | 15.5048 | 16.95664 | 1.801232 | -1.451845 | 14.99677 | 0.158639
72.2887 | 15.5478 | 16.99328 | 1.79707 | -1.445476 | 15.0379 | 0.1583089
72.2987 | 15.609 | 17.02997 | 1.792907 | -1.420971 | 15.07909 | 0.157978
72.3086 | 15.6412 | 17.06636 | 1.788786 | -1.425164 | 15.11993 | 0.1576499
72.3186 | 15.6906 | 17.10318 | 1.784624 | -1.412579 | 15.16124 | 0.1573176
72.3286 | 15.7523 | 17.14005 | 1.780462 | -1.387753 | 15.20261 | 0.1569847
72.3386 | 15.7988 | 17.17698 | 1.7763 | -1.378184 | 15.24403 | 0.1566512
72.3486 | 15.8456 | 17.21397 | 1.772138 | -1.368372 | 15.28552 | 0.1563171
72.3586 | 15.8952 | 17.25101 | 1.767977 | -1.355814 | 15.32705 | 0.1559823
72.3686 | 15.9535 | 17.28811 | 1.763816 | -1.334608 | 15.36865 | 0.155647
72.3786 | 16.0054 | 17.32525 | 1.759654 | -1.319854 | 15.41029 | 0.1553111
72.3886 | 16.0552 | 17.36245 | 1.755494 | -1.307252 | 15.45198 | 0.1549747
72.3986 | 16.0989 | 17.3997 | 1.751333 | -1.3008 | 15.49373 | 0.1546378
72.4086 | 16.16 | 17.43699 | 1.747173 | -1.276991 | 15.53552 | 0.1543004
72.4186 | 16.2036 | 17.47433 | 1.743013 | -1.270732 | 15.57736 | 0.1539626
72.4286 | 16.2594 | 17.51172 | 1.738853 | -1.252316 | 15.61924 | 0.1536243
72.4386 | 16.3129 | 17.54914 | 1.734694 | -1.236243 | 15.66116 | 0.1532856
72.4486 | 16.3601 | 17.58661 | 1.730535 | -1.226513 | 15.70313 | 0.1529465
72.4586 | 16.3875 | 17.62412 | 1.726376 | -1.236622 | 15.74514 | 0.1526071
72.4686 | 16.4619 | 17.66167 | 1.722218 | -1.199768 | 15.78718 | 0.1522673
72.4786 | 16.5055 | 17.69925 | 1.71806 | -1.193752 | 15.82926 | 0.1519271
72.4886 | 16.5515 | 17.73687 | 1.713903 | -1.185372 | 15.87138 | 0.1515867
72.4986 | 16.6059 | 17.77452 | 1.709746 | -1.168624 | 15.91353 | 0.151246
72.5086 | 16.6431 | 17.81221 | 1.70559 | -1.169109 | 15.95571 | 0.150905
72.5186 | 16.6983 | 17.84992 | 1.701434 | -1.151623 | 15.99793 | 0.1505637
72.5286 | 16.7428 | 17.88767 | 1.697278 | -1.144865 | 16.04016 | 0.1502223
72.5386 | 16.7983 | 17.92543 | 1.693124 | -1.127133 | 16.08243 | 0.1498806
72.5486 | 16.8331 | 17.96323 | 1.688969 | -1.130128 | 16.12472 | 0.1495387
72.5586 | 16.8907 | 18.00105 | 1.684815 | -1.110346 | 16.16703 | 0.1491967
72.5686 | 16.9438 | 18.03888 | 1.680662 | -1.095084 | 16.20937 | 0.1488545
72.5786 | 16.9898 | 18.07674 | 1.676509 | -1.086943 | 16.25172 | 0.1485122
72.5886 | 17.0324 | 18.11462 | 1.672357 | -1.082219 | 16.29409 | 0.1481697
72.5986 | 17.0753 | 18.15251 | 1.668206 | -1.07721 | 16.33648 | 0.1478272
72.6086 | 17.1242 | 18.19041 | 1.664055 | -1.066214 | 16.37887 | 0.1474846
72.6186 | 17.192 | 18.22833 | 1.659905 | -1.036332 | 16.42129 | 0.147142
72.6286 | 17.2389 | 18.26626 | 1.655756 | -1.027359 | 16.4637 | 0.1467993
72.6386 | 17.2786 | 18.30419 | 1.651607 | -1.025593 | 16.50613 | 0.1464566
72.6486 | 17.327 | 18.34214 | 1.647459 | -1.015135 | 16.54856 | 0.1461139
72.6586 | 17.3745 | 18.38008 | 1.643312 | -1.005581 | 16.591 | 0.1457712
72.6686 | 17.4276 | 18.41803 | 1.639166 | -0.9904293 | 16.63344 | 0.1454285
72.6786 | 17.4903 | 18.45598 | 1.63502 | -0.9656751 | 16.67587 | 0.1450859
72.6886 | 17.5354 | 18.49392 | 1.630875 | -0.9585215 | 16.7183 | 0.1447434
72.6986 | 17.569 | 18.53186 | 1.626731 | -0.9628617 | 16.76073 | 0.1444009
72.7086 | 17.6183 | 18.5698 | 1.622588 | -0.9514963 | 16.80315 | 0.1440585
72.7186 | 17.6618 | 18.60772 | 1.618446 | -0.9459226 | 16.84556 | 0.1437163
72.7286 | 17.716 | 18.64564 | 1.614305 | -0.9296398 | 16.88796 | 0.1433742
72.7386 | 17.7716 | 18.68354 | 1.610164 | -0.9119421 | 16.93035 | 0.1430322
72.7486 | 17.8144 | 18.72143 | 1.606025 | -0.907031 | 16.97272 | 0.1426904
72.7586 | 17.8551 | 18.7593 | 1.601886 | -0.9042027 | 17.01507 | 0.1423488
72.7686 | 17.909 | 18.79715 | 1.597749 | -0.8881543 | 17.0574 | 0.1420073
72.7786 | 17.942 | 18.83498 | 1.593612 | -0.8929849 | 17.09971 | 0.1416661
72.7886 | 18.0164 | 18.87279 | 1.589476 | -0.8563909 | 17.14199 | 0.1413251
72.7986 | 18.0346 | 18.91057 | 1.585342 | -0.8759711 | 17.18424 | 0.1409843
72.8086 | 18.0844 | 18.94832 | 1.581209 | -0.863923 | 17.22647 | 0.1406438
72.8186 | 18.1381 | 18.98604 | 1.577076 | -0.8479441 | 17.26866 | 0.1403036
72.8286 | 18.1778 | 19.02373 | 1.572945 | -0.8459326 | 17.31082 | 0.1399636
72.8386 | 18.2115 | 19.06138 | 1.568815 | -0.849885 | 17.35295 | 0.1396239
72.8486 | 18.2736 | 19.099 | 1.564686 | -0.825398 | 17.39503 | 0.1392846
72.8586 | 18.3054 | 19.13657 | 1.560558 | -0.8311723 | 17.43707 | 0.1389455
72.8686 | 18.3531 | 19.1741 | 1.556432 | -0.8210038 | 17.47907 | 0.1386068
72.8786 | 18.4043 | 19.21159 | 1.552306 | -0.807289 | 17.52101 | 0.1382684
72.8885 | 18.4465 | 19.24865 | 1.548224 | -0.8021476 | 17.56249 | 0.1379337
72.8985 | 18.4907 | 19.28604 | 1.544101 | -0.7953355 | 17.60434 | 0.1375961
72.9085 | 18.5272 | 19.32337 | 1.539979 | -0.7961722 | 17.64613 | 0.1372588
72.9185 | 18.5738 | 19.36065 | 1.535859 | -0.7868508 | 17.68787 | 0.136922
72.9285 | 18.6218 | 19.39787 | 1.53174 | -0.7760741 | 17.72955 | 0.1365855
72.9385 | 18.6642 | 19.43503 | 1.527623 | -0.770835 | 17.77116 | 0.1362495
72.9485 | 18.7192 | 19.47214 | 1.523506 | -0.7529353 | 17.81272 | 0.1359139
72.9585 | 18.7306 | 19.50917 | 1.519392 | -0.7785668 | 17.8542 | 0.1355787
72.9685 | 18.7868 | 19.54613 | 1.515278 | -0.7593321 | 17.89561 | 0.135244
72.9785 | 18.8467 | 19.58303 | 1.511166 | -0.7363281 | 17.93695 | 0.1349098
72.9885 | 18.89 | 19.61985 | 1.507056 | -0.7298476 | 17.97822 | 0.134576
72.9985 | 18.926 | 19.65659 | 1.502947 | -0.7305927 | 18.0194 | 0.1342428
73.0085 | 18.984 | 19.69326 | 1.49884 | -0.7092575 | 18.06051 | 0.13391
73.0185 | 19.0057 | 19.72984 | 1.494734 | -0.7241426 | 18.10153 | 0.1335777
73.0285 | 19.0694 | 19.76634 | 1.49063 | -0.6969422 | 18.14247 | 0.1332459
73.0385 | 19.1162 | 19.80275 | 1.486527 | -0.6865533 | 18.18331 | 0.1329147
73.0485 | 19.1572 | 19.83908 | 1.482426 | -0.6818783 | 18.22407 | 0.132584
73.0585 | 19.196 | 19.87531 | 1.478327 | -0.6793075 | 18.26473 | 0.1322539
73.0685 | 19.2331 | 19.91144 | 1.474229 | -0.678344 | 18.30529 | 0.1319243
73.0785 | 19.2946 | 19.94748 | 1.470133 | -0.6528793 | 18.34575 | 0.1315953
73.0885 | 19.3259 | 19.98342 | 1.466039 | -0.6575153 | 18.38611 | 0.1312669
73.0985 | 19.3709 | 20.01925 | 1.461946 | -0.6483471 | 18.42636 | 0.130939
73.1085 | 19.4113 | 20.05497 | 1.457856 | -0.6436737 | 18.46651 | 0.1306117
73.1185 | 19.469 | 20.09059 | 1.453767 | -0.6215901 | 18.50654 | 0.1302851
73.1285 | 19.5109 | 20.12609 | 1.44968 | -0.6151944 | 18.54646 | 0.129959
73.1385 | 19.5645 | 20.16148 | 1.445594 | -0.5969828 | 18.58625 | 0.1296336
73.1485 | 19.6018 | 20.19675 | 1.441511 | -0.5949518 | 18.62593 | 0.1293088
73.1585 | 19.6516 | 20.2319 | 1.43743 | -0.5803038 | 18.66549 | 0.1289846
73.1685 | 19.683 | 20.26693 | 1.43335 | -0.5839289 | 18.70492 | 0.128661
73.1785 | 19.7345 | 20.30183 | 1.429272 | -0.5673295 | 18.74422 | 0.1283382
73.1885 | 19.7904 | 20.3366 | 1.425197 | -0.5461982 | 18.78339 | 0.1280159
73.1985 | 19.8395 | 20.37124 | 1.421123 | -0.5317357 | 18.82242 | 0.1276944
73.2085 | 19.8535 | 20.40574 | 1.417052 | -0.5522375 | 18.86131 | 0.1273734
73.2185 | 19.9194 | 20.4401 | 1.412982 | -0.5207002 | 18.90006 | 0.1270532
73.2285 | 19.973 | 20.47432 | 1.408915 | -0.5013223 | 18.93867 | 0.1267337
73.2385 | 20.0267 | 20.5084 | 1.40485 | -0.4816997 | 18.97714 | 0.1264148
73.2485 | 20.0657 | 20.54233 | 1.400786 | -0.4766282 | 19.01545 | 0.1260967
73.2585 | 20.1069 | 20.57611 | 1.396726 | -0.4692097 | 19.0536 | 0.1257792
73.2685 | 20.1504 | 20.60974 | 1.392667 | -0.4593355 | 19.09161 | 0.1254625
73.2785 | 20.202 | 20.6432 | 1.38861 | -0.441204 | 19.12945 | 0.1251465
73.2885 | 20.2617 | 20.67652 | 1.384556 | -0.4148167 | 19.16713 | 0.1248312
73.2985 | 20.3054 | 20.70966 | 1.380504 | -0.4042646 | 19.20464 | 0.1245166
73.3085 | 20.3528 | 20.74265 | 1.376454 | -0.3898496 | 19.24199 | 0.1242028
73.3185 | 20.383 | 20.77546 | 1.372407 | -0.3924646 | 19.27917 | 0.1238897
73.3285 | 20.4308 | 20.80811 | 1.368362 | -0.3773078 | 19.31617 | 0.1235773
73.3385 | 20.4789 | 20.84058 | 1.36432 | -0.3616777 | 19.35299 | 0.1232657
73.3485 | 20.5269 | 20.87287 | 1.360279 | -0.3459684 | 19.38963 | 0.1229549
73.3585 | 20.5761 | 20.90498 | 1.356242 | -0.3288823 | 19.4261 | 0.1226448
73.3685 | 20.6302 | 20.93691 | 1.352207 | -0.3067108 | 19.46237 | 0.1223354
73.3785 | 20.6548 | 20.96866 | 1.348174 | -0.3138551 | 19.49845 | 0.1220269
73.3885 | 20.7117 | 21.00021 | 1.344144 | -0.2885082 | 19.53435 | 0.1217191
73.3985 | 20.7703 | 21.03157 | 1.340116 | -0.2612689 | 19.57004 | 0.1214121
73.4085 | 20.8125 | 21.06274 | 1.336091 | -0.2502366 | 19.60554 | 0.1211059
73.4185 | 20.8481 | 21.0937 | 1.332069 | -0.2456025 | 19.64083 | 0.1208004
73.4285 | 20.9039 | 21.12447 | 1.328049 | -0.2205699 | 19.67592 | 0.1204958
73.4385 | 20.9363 | 21.15503 | 1.324032 | -0.218732 | 19.71081 | 0.1201919
73.4485 | 20.9975 | 21.18539 | 1.320018 | -0.1878875 | 19.74548 | 0.1198889
73.4585 | 21.0259 | 21.21553 | 1.316007 | -0.1896329 | 19.77994 | 0.1195866
73.4685 | 21.0708 | 21.24547 | 1.311998 | -0.1746669 | 19.81418 | 0.1192852
73.4784 | 21.1222 | 21.27489 | 1.308032 | -0.1526889 | 19.84787 | 0.1189875
73.4884 | 21.1568 | 21.30439 | 1.304029 | -0.1475886 | 19.88167 | 0.1186877
73.4984 | 21.2287 | 21.33367 | 1.300029 | -0.1049659 | 19.91525 | 0.1183886
73.5084 | 21.2491 | 21.36272 | 1.296032 | -0.113618 | 19.9486 | 0.1180904
73.5184 | 21.3189 | 21.39154 | 1.292037 | -0.07264327 | 19.98171 | 0.1177931
73.5284 | 21.347 | 21.42014 | 1.288046 | -0.07313761 | 20.0146 | 0.1174965
73.5384 | 21.3861 | 21.4485 | 1.284057 | -0.06239766 | 20.04724 | 0.1172008
73.5484 | 21.4378 | 21.47662 | 1.280072 | -0.03882414 | 20.07965 | 0.1169059
73.5584 | 21.4855 | 21.50451 | 1.27609 | -0.01900731 | 20.11181 | 0.1166118
73.5684 | 21.5215 | 21.53215 | 1.272111 | -0.0106494 | 20.14372 | 0.1163186
73.5784 | 21.563 | 21.55955 | 1.268135 | 0.003453159 | 20.17539 | 0.1160262
73.5884 | 21.5899 | 21.5867 | 1.264162 | 0.003201905 | 20.2068 | 0.1157346
73.5984 | 21.6501 | 21.6136 | 1.260192 | 0.03650405 | 20.23796 | 0.1154439
73.6084 | 21.6919 | 21.64024 | 1.256226 | 0.05165736 | 20.26886 | 0.115154
73.6184 | 21.7281 | 21.66663 | 1.252262 | 0.06146977 | 20.2995 | 0.114865
73.6284 | 21.7763 | 21.69276 | 1.248302 | 0.08353758 | 20.32988 | 0.1145769
73.6384 | 21.8037 | 21.71863 | 1.244346 | 0.08506949 | 20.36 | 0.1142895
73.6484 | 21.8409 | 21.74424 | 1.240393 | 0.09666405 | 20.38984 | 0.1140031
73.6584 | 21.8906 | 21.76957 | 1.236443 | 0.1210285 | 20.41941 | 0.1137174
73.6684 | 21.9301 | 21.79464 | 1.232496 | 0.1354628 | 20.44871 | 0.1134327
73.6784 | 21.9645 | 21.81943 | 1.228553 | 0.1450674 | 20.47773 | 0.1131488
73.6884 | 22.0048 | 21.84395 | 1.224614 | 0.1608492 | 20.50647 | 0.1128657
73.6984 | 22.0166 | 21.86819 | 1.220678 | 0.1484066 | 20.53493 | 0.1125835
73.7084 | 22.0594 | 21.89215 | 1.216746 | 0.1672463 | 20.56311 | 0.1123022
73.7184 | 22.1224 | 21.91583 | 1.212817 | 0.2065692 | 20.59099 | 0.1120217
73.7284 | 22.1356 | 21.93922 | 1.208892 | 0.1963765 | 20.61859 | 0.1117421
73.7384 | 22.1821 | 21.96233 | 1.20497 | 0.2197722 | 20.64589 | 0.1114634
73.7484 | 22.2146 | 21.98514 | 1.201052 | 0.2294584 | 20.6729 | 0.1111855
73.7584 | 22.2515 | 22.00766 | 1.197138 | 0.2438394 | 20.69961 | 0.1109085
73.7684 | 22.2795 | 22.02989 | 1.193228 | 0.2496141 | 20.72603 | 0.1106324
73.7784 | 22.325 | 22.05181 | 1.189321 | 0.2731868 | 20.75213 | 0.1103571
73.7884 | 22.3602 | 22.07344 | 1.185419 | 0.2867598 | 20.77794 | 0.1100827
73.7984 | 22.3971 | 22.09476 | 1.18152 | 0.3023368 | 20.80343 | 0.1098091
73.8084 | 22.4285 | 22.11578 | 1.177625 | 0.3127165 | 20.82862 | 0.1095365
73.8184 | 22.4584 | 22.13649 | 1.173734 | 0.3219062 | 20.85349 | 0.1092647
73.8284 | 22.4879 | 22.1569 | 1.169847 | 0.3310029 | 20.87806 | 0.1089937
73.8384 | 22.532 | 22.17699 | 1.165964 | 0.3550128 | 20.9023 | 0.1087237
73.8484 | 22.5648 | 22.19676 | 1.162086 | 0.3680359 | 20.92622 | 0.1084545
73.8584 | 22.6072 | 22.21622 | 1.158211 | 0.3909767 | 20.94983 | 0.1081861
73.8684 | 22.631 | 22.23536 | 1.15434 | 0.3956351 | 20.97311 | 0.1079187
73.8784 | 22.6669 | 22.25419 | 1.150474 | 0.4127139 | 20.99606 | 0.1076521
73.8884 | 22.7072 | 22.27269 | 1.146611 | 0.4345148 | 21.01869 | 0.1073864
73.8984 | 22.7334 | 22.29086 | 1.142753 | 0.4425425 | 21.04098 | 0.1071215
73.9084 | 22.7735 | 22.30871 | 1.1389 | 0.4647922 | 21.06295 | 0.1068576
73.9184 | 22.797 | 22.32623 | 1.13505 | 0.4707723 | 21.08458 | 0.1065944
73.9284 | 22.8234 | 22.34342 | 1.131205 | 0.4799834 | 21.10588 | 0.1063322
73.9384 | 22.866 | 22.36027 | 1.127364 | 0.5057258 | 21.12684 | 0.1060708
73.9484 | 22.893 | 22.3768 | 1.123528 | 0.5162044 | 21.14746 | 0.1058103
73.9584 | 22.9148 | 22.39298 | 1.119696 | 0.5218173 | 21.16774 | 0.1055507
73.9684 | 22.9539 | 22.40883 | 1.115869 | 0.5450678 | 21.18767 | 0.1052919
73.9784 | 22.9784 | 22.42434 | 1.112046 | 0.5540578 | 21.20726 | 0.105034
73.9884 | 23.0057 | 22.43951 | 1.108228 | 0.5661882 | 21.22651 | 0.104777
73.9984 | 23.0227 | 22.45434 | 1.104415 | 0.5683629 | 21.2454 | 0.1045208
74.0084 | 23.0752 | 22.46882 | 1.100606 | 0.6063795 | 21.26395 | 0.1042655
74.0184 | 23.0906 | 22.48296 | 1.096801 | 0.6076428 | 21.28214 | 0.1040111
74.0284 | 23.0974 | 22.49674 | 1.093002 | 0.6006559 | 21.29998 | 0.1037575
74.0384 | 23.1355 | 22.51019 | 1.089207 | 0.6253149 | 21.31747 | 0.1035048
74.0484 | 23.1622 | 22.52327 | 1.085417 | 0.6389257 | 21.3346 | 0.1032529
74.0583 | 23.2025 | 22.53589 | 1.08167 | 0.6666141 | 21.35121 | 0.1030045
74.0683 | 23.1826 | 22.54827 | 1.07789 | 0.6343258 | 21.36763 | 0.1027543
74.0783 | 23.2416 | 22.56031 | 1.074115 | 0.6812911 | 21.38369 | 0.102505
74.0883 | 23.2508 | 22.57199 | 1.070345 | 0.6788117 | 21.39939 | 0.1022566
74.0983 | 23.2879 | 22.58331 | 1.06658 | 0.704588 | 21.41472 | 0.102009
74.1083 | 23.3013 | 22.59428 | 1.062819 | 0.7070217 | 21.4297 | 0.1017623
74.1183 | 23.3397 | 22.60488 | 1.059064 | 0.7348158 | 21.4443 | 0.1015164
74.1283 | 23.3438 | 22.61513 | 1.055314 | 0.7286697 | 21.45854 | 0.1012714
74.1383 | 23.3869 | 22.62502 | 1.05157 | 0.7618844 | 21.47242 | 0.1010273
74.1483 | 23.3885 | 22.63454 | 1.04783 | 0.7539606 | 21.48593 | 0.100784
74.1583 | 23.415 | 22.6437 | 1.044096 | 0.7712993 | 21.49906 | 0.1005415
74.1683 | 23.4536 | 22.6525 | 1.040367 | 0.8011025 | 21.51183 | 0.1002999
74.1783 | 23.4759 | 22.66093 | 1.036643 | 0.8149683 | 21.52423 | 0.1000591
74.1883 | 23.4966 | 22.669 | 1.032925 | 0.8276009 | 21.53625 | 0.09981918
74.1983 | 23.5182 | 22.6767 | 1.029213 | 0.8414987 | 21.54791 | 0.0995801
74.2083 | 23.526 | 22.68404 | 1.025505 | 0.8419632 | 21.55919 | 0.09934186
74.2183 | 23.5753 | 22.69101 | 1.021804 | 0.8842947 | 21.5701 | 0.09910446
74.2283 | 23.5908 | 22.69761 | 1.018107 | 0.8931947 | 21.58063 | 0.09886789
74.2383 | 23.6366 | 22.70384 | 1.014417 | 0.9327609 | 21.59079 | 0.09863216
74.2483 | 23.6551 | 22.7097 | 1.010732 | 0.9453965 | 21.60057 | 0.09839727
74.2583 | 23.6678 | 22.7152 | 1.007053 | 0.9526014 | 21.60998 | 0.09816321
74.2683 | 23.6954 | 22.72032 | 1.003379 | 0.975076 | 21.61901 | 0.09792998
74.2783 | 23.7417 | 22.72508 | 0.9997114 | 1.01662 | 21.62767 | 0.09769759
74.2883 | 23.7681 | 22.72947 | 0.9960495 | 1.038635 | 21.63595 | 0.09746602
74.2983 | 23.7988 | 22.73348 | 0.9923935 | 1.065318 | 21.64385 | 0.09723528
74.3083 | 23.8302 | 22.73713 | 0.9887434 | 1.093073 | 21.65138 | 0.09700535
74.3183 | 23.8458 | 22.7404 | 0.9850992 | 1.105398 | 21.65853 | 0.09677625
74.3283 | 23.8871 | 22.74331 | 0.9814611 | 1.143793 | 21.6653 | 0.09654797
74.3383 | 23.9238 | 22.74584 | 0.977829 | 1.177958 | 21.67169 | 0.09632052
74.3483 | 23.9554 | 22.74801 | 0.974203 | 1.207395 | 21.67771 | 0.09609388
74.3583 | 23.9873 | 22.7498 | 0.9705832 | 1.2375 | 21.68335 | 0.09586805
74.3683 | 24.0136 | 22.75122 | 0.9669695 | 1.262377 | 21.68861 | 0.09564303
74.3783 | 24.055 | 22.75228 | 0.963362 | 1.302722 | 21.6935 | 0.09541883
74.3883 | 24.0716 | 22.75296 | 0.9597609 | 1.318638 | 21.69801 | 0.09519543
74.3983 | 24.1266 | 22.75328 | 0.956166 | 1.373325 | 21.70214 | 0.09497284
74.4083 | 24.1477 | 22.75322 | 0.9525776 | 1.394478 | 21.70589 | 0.09475106
74.4183 | 24.1976 | 22.7528 | 0.9489955 | 1.4448 | 21.70927 | 0.09453008
74.4283 | 24.2134 | 22.75201 | 0.9454199 | 1.461391 | 21.71228 | 0.09430989
74.4383 | 24.2486 | 22.75085 | 0.9418508 | 1.497747 | 21.71491 | 0.09409052
74.4483 | 24.2909 | 22.74933 | 0.9382883 | 1.541575 | 21.71717 | 0.09387193
74.4583 | 24.3127 | 22.74743 | 0.9347324 | 1.565265 | 21.71905 | 0.09365414
74.4683 | 24.3709 | 22.74518 | 0.9311831 | 1.625721 | 21.72056 | 0.09343714
74.4783 | 24.4043 | 22.74256 | 0.9276405 | 1.661744 | 21.72169 | 0.09322093
74.4883 | 24.4147 | 22.73957 | 0.9241047 | 1.675128 | 21.72246 | 0.09300551
74.4983 | 24.4574 | 22.73622 | 0.9205756 | 1.721178 | 21.72286 | 0.09279087
74.5083 | 24.4832 | 22.73251 | 0.9170534 | 1.75069 | 21.72288 | 0.09257702
74.5183 | 24.5374 | 22.72844 | 0.9135381 | 1.808962 | 21.72254 | 0.09236395
74.5283 | 24.56 | 22.724 | 0.9100298 | 1.835996 | 21.72182 | 0.09215165
74.5383 | 24.587 | 22.71921 | 0.9065284 | 1.867789 | 21.72074 | 0.09194013
74.5483 | 24.6108 | 22.71406 | 0.9030341 | 1.896743 | 21.71929 | 0.09172939
74.5583 | 24.6352 | 22.70855 | 0.8995468 | 1.92665 | 21.71748 | 0.09151942
74.5683 | 24.6705 | 22.70268 | 0.8960667 | 1.967816 | 21.71531 | 0.09131022
74.5783 | 24.7012 | 22.69647 | 0.8925938 | 2.004735 | 21.71277 | 0.09110178
74.5883 | 24.7309 | 22.68989 | 0.8891281 | 2.041008 | 21.70987 | 0.09089412
74.5983 | 24.769 | 22.68297 | 0.8856697 | 2.086033 | 21.70661 | 0.09068721
74.6083 | 24.7707 | 22.67569 | 0.8822186 | 2.09501 | 21.70299 | 0.09048106
74.6183 | 24.798 | 22.66806 | 0.8787749 | 2.129937 | 21.69901 | 0.09027567
74.6283 | 24.8247 | 22.66009 | 0.8753387 | 2.16461 | 21.69468 | 0.09007104
74.6383 | 24.8468 | 22.65177 | 0.87191 | 2.195032 | 21.68999 | 0.08986716
74.6482 | 24.8763 | 22.64319 | 0.8685229 | 2.23311 | 21.685 | 0.08966605
74.6582 | 24.8827 | 22.63418 | 0.8651092 | 2.248516 | 21.67961 | 0.08946366
74.6682 | 24.8977 | 22.62484 | 0.8617032 | 2.272865 | 21.67387 | 0.08926203
74.6782 | 24.9 | 22.61515 | 0.8583048 | 2.284852 | 21.66778 | 0.08906112
74.6882 | 24.9161 | 22.60512 | 0.8549142 | 2.310979 | 21.66135 | 0.08886097
74.6982 | 24.9402 | 22.59476 | 0.8515314 | 2.345443 | 21.65456 | 0.08866155
74.7082 | 24.9412 | 22.58406 | 0.8481564 | 2.357142 | 21.64744 | 0.08846287
74.7182 | 24.9405 | 22.57303 | 0.8447893 | 2.367474 | 21.63997 | 0.08826492
74.7282 | 24.9397 | 22.56166 | 0.8414302 | 2.378037 | 21.63216 | 0.0880677
74.7382 | 24.9481 | 22.54997 | 0.8380791 | 2.398129 | 21.62402 | 0.08787122
74.7482 | 24.9452 | 22.53795 | 0.8347361 | 2.40725 | 21.61554 | 0.08767551
74.7582 | 24.9367 | 22.5256 | 0.8314012 | 2.411095 | 21.60672 | 0.08748048
74.7682 | 24.9328 | 22.51294 | 0.8280744 | 2.419863 | 21.59758 | 0.08728616
74.7782 | 24.9353 | 22.49995 | 0.8247559 | 2.435352 | 21.5881 | 0.08709257
74.7882 | 24.8805 | 22.48664 | 0.8214456 | 2.393862 | 21.57829 | 0.08689963
74.7982 | 24.8862 | 22.47301 | 0.8181437 | 2.413188 | 21.56816 | 0.08670747
74.8082 | 24.857 | 22.45907 | 0.8148502 | 2.397929 | 21.5577 | 0.08651601
74.8182 | 24.8535 | 22.44482 | 0.8115651 | 2.408682 | 21.54693 | 0.08632527
74.8282 | 24.8226 | 22.43025 | 0.8082885 | 2.392345 | 21.53583 | 0.08613524
74.8382 | 24.796 | 22.41538 | 0.8050204 | 2.380617 | 21.52442 | 0.0859459
74.8482 | 24.7642 | 22.4002 | 0.801761 | 2.363997 | 21.51268 | 0.08575727
74.8582 | 24.7372 | 22.38472 | 0.7985102 | 2.352477 | 21.50064 | 0.08556933
74.8682 | 24.6728 | 22.36894 | 0.7952681 | 2.30386 | 21.48829 | 0.0853821
74.8782 | 24.6526 | 22.35286 | 0.7920348 | 2.299741 | 21.47563 | 0.08519556
74.8882 | 24.6083 | 22.33648 | 0.7888103 | 2.271817 | 21.46266 | 0.08500971
74.8982 | 24.5706 | 22.31981 | 0.7855947 | 2.250788 | 21.44939 | 0.08482456
74.9082 | 24.5106 | 22.30285 | 0.7823881 | 2.207749 | 21.43582 | 0.08464008
74.9182 | 24.4641 | 22.2856 | 0.7791904 | 2.1785 | 21.42195 | 0.0844563
74.9282 | 24.3982 | 22.26806 | 0.7760018 | 2.130136 | 21.40779 | 0.08427318
74.9382 | 24.3767 | 22.25024 | 0.7728224 | 2.126457 | 21.39333 | 0.08409076
74.9482 | 24.2931 | 22.23214 | 0.7696521 | 2.060958 | 21.37858 | 0.083909
74.9582 | 24.2487 | 22.21376 | 0.766491 | 2.034937 | 21.36354 | 0.08372793
74.9682 | 24.1782 | 22.19511 | 0.7633392 | 1.983092 | 21.34822 | 0.08354752
74.9782 | 24.119 | 22.17618 | 0.7601967 | 1.94282 | 21.33262 | 0.08336778
74.9882 | 24.0378 | 22.15698 | 0.7570637 | 1.880816 | 21.31673 | 0.08318872
74.9982 | 23.986 | 22.13752 | 0.7539401 | 1.848482 | 21.30057 | 0.08301036
75.0082 | 23.9178 | 22.11779 | 0.750826 | 1.800011 | 21.28413 | 0.08283257
75.0182 | 23.8613 | 22.0978 | 0.7477215 | 1.763503 | 21.26742 | 0.08265553
75.0282 | 23.7963 | 22.07755 | 0.7446266 | 1.718754 | 21.25044 | 0.08247906
75.0382 | 23.7222 | 22.05704 | 0.7415415 | 1.665161 | 21.23319 | 0.08230333
75.0482 | 23.6381 | 22.03628 | 0.7384661 | 1.60182 | 21.21569 | 0.08212816
75.0582 | 23.5665 | 22.01527 | 0.7354005 | 1.551231 | 21.19791 | 0.08195373
75.0682 | 23.5107 | 21.99401 | 0.7323448 | 1.51669 | 21.17989 | 0.08177985
75.0782 | 23.4443 | 21.97251 | 0.729299 | 1.471795 | 21.1616 | 0.08160673
75.0882 | 23.3739 | 21.95076 | 0.7262632 | 1.42314 | 21.14306 | 0.08143413
75.0982 | 23.2975 | 21.92878 | 0.7232375 | 1.368724 | 21.12428 | 0.08126228
75.1082 | 23.2275 | 21.90655 | 0.7202219 | 1.320946 | 21.10524 | 0.08109097
75.1182 | 23.1654 | 21.8841 | 0.7172165 | 1.281298 | 21.08596 | 0.08092039
75.1282 | 23.0826 | 21.86142 | 0.7142213 | 1.221181 | 21.06645 | 0.08075034
75.1382 | 23.0251 | 21.83851 | 0.7112365 | 1.186592 | 21.04669 | 0.08058101
75.1482 | 22.946 | 21.81538 | 0.708262 | 1.130625 | 21.0267 | 0.08041223
75.1582 | 22.8834 | 21.79202 | 0.7052979 | 1.091381 | 21.00648 | 0.08024415
75.1682 | 22.8136 | 21.76845 | 0.7023443 | 1.045155 | 20.98602 | 0.08007661
75.1782 | 22.7524 | 21.74465 | 0.6994013 | 1.007745 | 20.96534 | 0.07990973
75.1882 | 22.682 | 21.72065 | 0.6964689 | 0.9613465 | 20.94444 | 0.07974347
75.1982 | 22.6204 | 21.69644 | 0.6935472 | 0.9239557 | 20.92332 | 0.07957782
75.2082 | 22.5507 | 21.67203 | 0.6906362 | 0.8786711 | 20.90198 | 0.07941279
75.2182 | 22.4862 | 21.64741 | 0.687736 | 0.8387909 | 20.88042 | 0.07924836
75.2281 | 22.4243 | 21.62284 | 0.6848755 | 0.8014585 | 20.85888 | 0.07908619
75.2381 | 22.3637 | 21.59783 | 0.6819971 | 0.7658728 | 20.83691 | 0.07892297
75.2481 | 22.2957 | 21.57262 | 0.6791296 | 0.7230778 | 20.81473 | 0.07876035
75.2581 | 22.2409 | 21.54722 | 0.6762732 | 0.6936751 | 20.79235 | 0.07859833
75.2681 | 22.1866 | 21.52164 | 0.6734279 | 0.6649622 | 20.76977 | 0.07843692
75.2781 | 22.1264 | 21.49587 | 0.6705938 | 0.630532 | 20.747 | 0.07827609
75.2881 | 22.0666 | 21.46992 | 0.6677709 | 0.5966834 | 20.72403 | 0.07811586
75.2981 | 22.0009 | 21.44379 | 0.6649594 | 0.5571114 | 20.70087 | 0.07795621
75.3081 | 21.9547 | 21.41748 | 0.6621593 | 0.5372165 | 20.67753 | 0.07779715
75.3181 | 21.9147 | 21.39101 | 0.6593707 | 0.5236927 | 20.654 | 0.07763867
75.3281 | 21.8706 | 21.36436 | 0.6565935 | 0.5062391 | 20.63029 | 0.07748079
75.3381 | 21.8154 | 21.33755 | 0.653828 | 0.4778511 | 20.6064 | 0.07732349
75.3481 | 21.7825 | 21.31057 | 0.6510741 | 0.4719252 | 20.58233 | 0.07716676
75.3581 | 21.7455 | 21.28344 | 0.6483319 | 0.4620591 | 20.5581 | 0.07701061
75.3681 | 21.6963 | 21.25615 | 0.6456015 | 0.4401514 | 20.53369 | 0.07685501
75.3781 | 21.6439 | 21.2287 | 0.642883 | 0.4151957 | 20.50912 | 0.07670001
75.3881 | 21.6175 | 21.20111 | 0.6401764 | 0.4163909 | 20.48439 | 0.07654556
75.3981 | 21.5873 | 21.17337 | 0.6374818 | 0.4139336 | 20.45949 | 0.07639169
75.4081 | 21.5376 | 21.14548 | 0.6347993 | 0.3921211 | 20.43444 | 0.07623838
75.4181 | 21.5118 | 21.11745 | 0.6321289 | 0.3943502 | 20.40924 | 0.07608563
75.4281 | 21.4943 | 21.08928 | 0.6294707 | 0.4050177 | 20.38388 | 0.07593344
75.4381 | 21.4473 | 21.06098 | 0.6268247 | 0.3863194 | 20.35837 | 0.0757818
75.4481 | 21.4204 | 21.03255 | 0.6241911 | 0.3878533 | 20.33272 | 0.07563073
75.4581 | 21.41 | 21.00398 | 0.6215699 | 0.4060192 | 20.30693 | 0.07548019
75.4681 | 21.3733 | 20.97529 | 0.6189612 | 0.3980082 | 20.281 | 0.07533023
75.4781 | 21.3484 | 20.94648 | 0.616365 | 0.4019234 | 20.25493 | 0.07518078
75.4881 | 21.3153 | 20.91754 | 0.6137815 | 0.397755 | 20.22873 | 0.07503191
75.4981 | 21.2998 | 20.88849 | 0.6112106 | 0.4113073 | 20.2024 | 0.07488356
75.5081 | 21.2577 | 20.85933 | 0.6086525 | 0.3983716 | 20.17594 | 0.07473576
75.5181 | 21.2422 | 20.83005 | 0.6061073 | 0.4121474 | 20.14936 | 0.0745885
75.5281 | 21.2145 | 20.80067 | 0.6035749 | 0.4138325 | 20.12265 | 0.07444176
75.5381 | 21.1892 | 20.77118 | 0.6010555 | 0.4180229 | 20.09583 | 0.07429558
75.5481 | 21.1585 | 20.74158 | 0.5985491 | 0.4169154 | 20.06889 | 0.07414991
75.5581 | 21.1448 | 20.71189 | 0.5960559 | 0.4329076 | 20.04183 | 0.07400478
75.5681 | 21.1253 | 20.6821 | 0.5935758 | 0.4431969 | 20.01467 | 0.07386017
75.5781 | 21.0968 | 20.65222 | 0.5911091 | 0.4445792 | 19.9874 | 0.07371609
75.5881 | 21.0773 | 20.62225 | 0.5886556 | 0.4550539 | 19.96002 | 0.07357254
75.5981 | 21.0582 | 20.59219 | 0.5862156 | 0.4660148 | 19.93254 | 0.07342949
75.6081 | 21.0217 | 20.56204 | 0.583789 | 0.459663 | 19.90496 | 0.07328697
75.6181 | 21.0044 | 20.53181 | 0.581376 | 0.472592 | 19.87729 | 0.07314497
75.6281 | 20.967 | 20.5015 | 0.5789766 | 0.4655004 | 19.84952 | 0.07300347
75.6381 | 20.9393 | 20.47111 | 0.5765909 | 0.4681871 | 19.82166 | 0.07286249
75.6481 | 20.9276 | 20.44065 | 0.574219 | 0.4869486 | 19.79371 | 0.07272203
75.6581 | 20.9039 | 20.41012 | 0.571861 | 0.4937797 | 19.76568 | 0.07258206
75.6681 | 20.8721 | 20.37952 | 0.5695169 | 0.4925792 | 19.73756 | 0.07244261
75.6781 | 20.8471 | 20.34885 | 0.5671868 | 0.498245 | 19.70936 | 0.07230365
75.6881 | 20.8155 | 20.31813 | 0.5648707 | 0.4973739 | 19.68109 | 0.07216519
75.6981 | 20.7943 | 20.28734 | 0.5625688 | 0.5069646 | 19.65274 | 0.07202724
75.7081 | 20.7697 | 20.25649 | 0.5602812 | 0.5132103 | 19.62432 | 0.07188977
75.7181 | 20.7342 | 20.22559 | 0.5580078 | 0.5086137 | 19.59583 | 0.07175281
75.7281 | 20.7109 | 20.19463 | 0.5557489 | 0.5162691 | 19.56727 | 0.07161633
75.7381 | 20.6764 | 20.16363 | 0.5535044 | 0.5127742 | 19.53864 | 0.07148035
75.7481 | 20.6323 | 20.13257 | 0.5512744 | 0.4997263 | 19.50995 | 0.07134485
75.7581 | 20.6011 | 20.10147 | 0.549059 | 0.4996258 | 19.48121 | 0.07120984
75.7681 | 20.5757 | 20.07033 | 0.5468584 | 0.5053652 | 19.4524 | 0.07107532
75.7781 | 20.5322 | 20.03916 | 0.5446725 | 0.4930429 | 19.42354 | 0.07094126
75.7881 | 20.486 | 20.00794 | 0.5425014 | 0.4780608 | 19.39463 | 0.07080771
75.7981 | 20.4623 | 19.97669 | 0.5403453 | 0.4856121 | 19.36567 | 0.07067461
75.8081 | 20.425 | 19.9454 | 0.5382042 | 0.479597 | 19.33666 | 0.070542
75.818 | 20.3784 | 19.9144 | 0.5360994 | 0.463998 | 19.30789 | 0.07041117
75.828 | 20.3418 | 19.88306 | 0.5339883 | 0.4587397 | 19.27879 | 0.07027949
75.838 | 20.2932 | 19.85169 | 0.5318926 | 0.4415053 | 19.24965 | 0.07014829
75.848 | 20.23 | 19.8203 | 0.5298121 | 0.409695 | 19.22048 | 0.07001754
75.858 | 20.1835 | 19.7889 | 0.5277471 | 0.3946038 | 19.19126 | 0.06988727
75.868 | 20.1325 | 19.75747 | 0.5256975 | 0.3750335 | 19.16201 | 0.06975746
75.878 | 20.0856 | 19.72602 | 0.5236635 | 0.3595768 | 19.13273 | 0.0696281
75.888 | 20.0345 | 19.69457 | 0.5216451 | 0.3399339 | 19.10342 | 0.06949922
75.898 | 19.9845 | 19.6631 | 0.5196425 | 0.3214028 | 19.07408 | 0.06937078
75.908 | 19.9229 | 19.63162 | 0.5176557 | 0.2912812 | 19.04472 | 0.0692428
75.918 | 19.8682 | 19.60013 | 0.5156847 | 0.2680652 | 19.01533 | 0.06911527
75.928 | 19.8006 | 19.56864 | 0.5137297 | 0.2319567 | 18.98593 | 0.0689882
75.938 | 19.7473 | 19.53715 | 0.5117908 | 0.2101477 | 18.9565 | 0.06886157
75.948 | 19.6815 | 19.50566 | 0.509868 | 0.1758433 | 18.92705 | 0.06873539
75.958 | 19.626 | 19.47416 | 0.5079615 | 0.1518354 | 18.89759 | 0.06860965
75.968 | 19.5463 | 19.44268 | 0.5060712 | 0.1036246 | 18.86812 | 0.06848436
75.978 | 19.4685 | 19.41119 | 0.5041973 | 0.05730633 | 18.83864 | 0.06835951
75.988 | 19.4255 | 19.37972 | 0.5023399 | 0.04578163 | 18.80914 | 0.06823509
75.998 | 19.3509 | 19.34825 | 0.5004991 | 0.002646864 | 18.77964 | 0.06811113
76.008 | 19.2862 | 19.3168 | 0.4986749 | -0.0305991 | 18.75014 | 0.06798758
76.018 | 19.2187 | 19.28536 | 0.4968674 | -0.06665844 | 18.72063 | 0.06786448
76.028 | 19.1583 | 19.25393 | 0.4950767 | -0.09563247 | 18.69111 | 0.0677418
76.038 | 19.0837 | 19.22252 | 0.4933029 | -0.1388244 | 18.6616 | 0.06761955
76.048 | 19.0127 | 19.19114 | 0.4915461 | -0.178436 | 18.63209 | 0.06749774
76.058 | 18.9559 | 19.15977 | 0.4898064 | -0.2038674 | 18.60258 | 0.06737634
76.068 | 18.8759 | 19.12842 | 0.4880838 | -0.2525223 | 18.57308 | 0.06725538
76.078 | 18.8206 | 19.0971 | 0.4863784 | -0.2765023 | 18.54359 | 0.06713483
76.088 | 18.7457 | 19.06581 | 0.4846904 | -0.3201071 | 18.5141 | 0.06701471
76.098 | 18.6772 | 19.03454 | 0.4830197 | -0.3573414 | 18.48463 | 0.066895
76.108 | 18.6155 | 19.0033 | 0.4813666 | -0.3878032 | 18.45516 | 0.06677571
76.118 | 18.5639 | 18.9721 | 0.4797311 | -0.4081995 | 18.42571 | 0.06665683
76.128 | 18.481 | 18.94093 | 0.4781132 | -0.459927 | 18.39628 | 0.06653837
76.138 | 18.4431 | 18.90979 | 0.4765131 | -0.4666889 | 18.36686 | 0.06642032
76.148 | 18.3613 | 18.87869 | 0.4749308 | -0.5173883 | 18.33745 | 0.06630268
76.158 | 18.3149 | 18.84762 | 0.4733665 | -0.532724 | 18.30807 | 0.06618544
76.168 | 18.2606 | 18.8166 | 0.4718202 | -0.5560005 | 18.27871 | 0.06606861
76.178 | 18.2055 | 18.78562 | 0.4702921 | -0.5801171 | 18.24937 | 0.06595219
76.188 | 18.1469 | 18.75468 | 0.4687821 | -0.6077753 | 18.22006 | 0.06583616
76.198 | 18.0855 | 18.72378 | 0.4672904 | -0.6382787 | 18.19077 | 0.06572054
76.208 | 18.0272 | 18.69293 | 0.4658171 | -0.6657261 | 18.1615 | 0.06560532
76.218 | 17.9723 | 18.66212 | 0.4643623 | -0.6898201 | 18.13227 | 0.06549049
76.228 | 17.9332 | 18.63136 | 0.4629261 | -0.6981641 | 18.10306 | 0.06537606
76.238 | 17.8896 | 18.60065 | 0.4615085 | -0.7110542 | 18.07388 | 0.06526201
76.248 | 17.8334 | 18.57 | 0.4601097 | -0.7365983 | 18.04474 | 0.06514836
76.258 | 17.8059 | 18.53939 | 0.4587297 | -0.7334923 | 18.01563 | 0.06503511
76.268 | 17.7344 | 18.50884 | 0.4573687 | -0.7744398 | 17.98655 | 0.06492224
76.278 | 17.7031 | 18.47834 | 0.4560267 | -0.775244 | 17.95751 | 0.06480976
76.288 | 17.6398 | 18.4479 | 0.4547038 | -0.8081012 | 17.9285 | 0.06469766
76.298 | 17.6048 | 18.41752 | 0.4534001 | -0.8127151 | 17.89953 | 0.06458594
76.308 | 17.5539 | 18.38719 | 0.4521157 | -0.8332886 | 17.8706 | 0.06447461
76.318 | 17.5241 | 18.35692 | 0.4508508 | -0.832823 | 17.84171 | 0.06436365
76.328 | 17.4677 | 18.32672 | 0.4496053 | -0.8590151 | 17.81286 | 0.06425308
76.338 | 17.4265 | 18.29657 | 0.4483794 | -0.8700684 | 17.78405 | 0.06414288
76.348 | 17.3969 | 18.26649 | 0.4471732 | -0.8695873 | 17.75528 | 0.06403305
76.358 | 17.3452 | 18.23647 | 0.4459867 | -0.8912684 | 17.72656 | 0.0639236
76.368 | 17.3201 | 18.20651 | 0.4448202 | -0.8864126 | 17.69788 | 0.06381451
76.378 | 17.2732 | 18.17662 | 0.4436736 | -0.9034236 | 17.66924 | 0.0637058
76.388 | 17.2351 | 18.1468 | 0.4425471 | -0.9117004 | 17.64066 | 0.06359746
76.3979 | 17.194 | 18.11735 | 0.4414517 | -0.9233475 | 17.61241 | 0.06349056
76.4079 | 17.1582 | 18.08766 | 0.4403654 | -0.929461 | 17.58391 | 0.06338295
76.4179 | 17.1212 | 18.05804 | 0.4392994 | -0.9368439 | 17.55547 | 0.06327569
76.4279 | 17.0866 | 18.0285 | 0.4382539 | -0.9418951 | 17.52707 | 0.0631688
76.4379 | 17.0447 | 17.99902 | 0.437229 | -0.9543179 | 17.49873 | 0.06306227
76.4479 | 17.0013 | 17.96961 | 0.4362247 | -0.9683144 | 17.47043 | 0.0629561
76.4579 | 16.9795 | 17.94028 | 0.4352411 | -0.9607828 | 17.44219 | 0.06285028
76.4679 | 16.948 | 17.91102 | 0.4342784 | -0.9630197 | 17.414 | 0.06274482
76.4779 | 16.9117 | 17.88184 | 0.4333366 | -0.9701353 | 17.38586 | 0.06263971
76.4879 | 16.8815 | 17.85273 | 0.4324159 | -0.9712253 | 17.35777 | 0.06253495
76.4979 | 16.8508 | 17.8237 | 0.4315163 | -0.9728962 | 17.32975 | 0.06243055
76.5079 | 16.823 | 17.79474 | 0.4306379 | -0.9717381 | 17.30177 | 0.0623265
76.5179 | 16.7734 | 17.76586 | 0.4297809 | -0.9924561 | 17.27385 | 0.06222279
76.5279 | 16.7455 | 17.73705 | 0.4289453 | -0.9915531 | 17.24599 | 0.06211942
76.5379 | 16.7224 | 17.70833 | 0.4281313 | -0.9859296 | 17.21818 | 0.06201641
76.5479 | 16.677 | 17.67968 | 0.4273389 | -1.002683 | 17.19043 | 0.06191374
76.5579 | 16.6541 | 17.65111 | 0.4265682 | -0.9970145 | 17.16273 | 0.0618114
76.5679 | 16.6349 | 17.62263 | 0.4258194 | -0.9877281 | 17.1351 | 0.06170941
76.5779 | 16.5952 | 17.59422 | 0.4250926 | -0.9990218 | 17.10752 | 0.06160775
76.5879 | 16.5784 | 17.56589 | 0.4243877 | -0.9874925 | 17.08 | 0.06150644
76.5979 | 16.5363 | 17.53765 | 0.4237051 | -1.001348 | 17.05254 | 0.06140545
76.6079 | 16.516 | 17.50949 | 0.4230447 | -0.9934853 | 17.02514 | 0.0613048
76.6179 | 16.4944 | 17.48141 | 0.4224066 | -0.9870062 | 16.9978 | 0.06120449
76.6279 | 16.4526 | 17.45341 | 0.421791 | -1.000811 | 16.97052 | 0.0611045
76.6379 | 16.4315 | 17.4255 | 0.421198 | -0.9939953 | 16.94329 | 0.06100485
76.6479 | 16.4034 | 17.39766 | 0.4206276 | -0.994263 | 16.91613 | 0.06090552
76.6579 | 16.3777 | 17.36992 | 0.42008 | -0.9922161 | 16.88903 | 0.06080652
76.6679 | 16.3463 | 17.34225 | 0.4195553 | -0.9959517 | 16.86199 | 0.06070785
76.6779 | 16.3206 | 17.31467 | 0.4190536 | -0.9940715 | 16.83501 | 0.06060949
76.6879 | 16.3021 | 17.28718 | 0.418575 | -0.9850765 | 16.80809 | 0.06051147
76.6979 | 16.2758 | 17.25977 | 0.4181195 | -0.9839675 | 16.78123 | 0.06041376
76.7079 | 16.2485 | 17.23244 | 0.4176874 | -0.9839412 | 16.75444 | 0.06031637
76.7179 | 16.2204 | 17.2052 | 0.4172787 | -0.9847987 | 16.7277 | 0.06021931
76.7279 | 16.2029 | 17.17804 | 0.4168935 | -0.9751437 | 16.70103 | 0.06012254
76.7379 | 16.186 | 17.15097 | 0.4165319 | -0.9649749 | 16.67442 | 0.06002611
76.7479 | 16.1538 | 17.124 | 0.416194 | -0.9701965 | 16.64787 | 0.05992999
76.7579 | 16.1343 | 17.0971 | 0.41588 | -0.9627994 | 16.62139 | 0.05983418
76.7679 | 16.1085 | 17.07029 | 0.4155899 | -0.961789 | 16.59496 | 0.05973868
76.7779 | 16.0823 | 17.04356 | 0.4153239 | -0.9612643 | 16.5686 | 0.05964349
76.7879 | 16.0656 | 17.01693 | 0.4150821 | -0.9513258 | 16.5423 | 0.05954861
76.7979 | 16.0476 | 16.99037 | 0.4148645 | -0.9427738 | 16.51606 | 0.05945403
76.8079 | 16.0194 | 16.96391 | 0.4146713 | -0.9445094 | 16.48988 | 0.05935977
76.8179 | 16.0046 | 16.93753 | 0.4145026 | -0.9329298 | 16.46376 | 0.0592658
76.8279 | 15.9908 | 16.91124 | 0.4143585 | -0.9204376 | 16.43771 | 0.05917215
76.8379 | 15.9709 | 16.88503 | 0.4142391 | -0.914128 | 16.41171 | 0.05907879
76.8479 | 15.9451 | 16.85891 | 0.4141446 | -0.9138076 | 16.38578 | 0.05898573
76.8579 | 15.9388 | 16.83288 | 0.414075 | -0.8940757 | 16.35991 | 0.05889297
76.8679 | 15.9115 | 16.80693 | 0.4140304 | -0.8954305 | 16.3341 | 0.05880051
76.8779 | 15.8978 | 16.78107 | 0.414011 | -0.8832705 | 16.30835 | 0.05870834
76.8879 | 15.8649 | 16.7553 | 0.4140169 | -0.8903962 | 16.28266 | 0.05861648
76.8979 | 15.8625 | 16.72961 | 0.4140482 | -0.8671073 | 16.25703 | 0.0585249
76.9079 | 15.8357 | 16.704 | 0.4141049 | -0.8683043 | 16.23147 | 0.05843363
76.9179 | 15.8139 | 16.67849 | 0.4141873 | -0.8645874 | 16.20596 | 0.05834263
76.9279 | 15.7932 | 16.65305 | 0.4142954 | -0.8598534 | 16.18051 | 0.05825193
76.9379 | 15.7782 | 16.62771 | 0.4144294 | -0.8495061 | 16.15512 | 0.05816152
76.9479 | 15.7555 | 16.60245 | 0.4145893 | -0.846946 | 16.12979 | 0.0580714
76.9579 | 15.7487 | 16.57727 | 0.4147753 | -0.8285712 | 16.10451 | 0.05798156
76.9679 | 15.7148 | 16.55218 | 0.4149874 | -0.8373793 | 16.0793 | 0.05789201
76.9779 | 15.7007 | 16.52717 | 0.4152259 | -0.8264749 | 16.05415 | 0.05780275
76.9878 | 15.6816 | 16.5025 | 0.415488 | -0.8208957 | 16.02929 | 0.05771465
76.9978 | 15.6683 | 16.47766 | 0.4157792 | -0.8093571 | 16.00425 | 0.05762594
77.0078 | 15.6405 | 16.4529 | 0.416097 | -0.8124025 | 15.97927 | 0.05753752
77.0178 | 15.6202 | 16.42823 | 0.4164416 | -0.8080316 | 15.95434 | 0.05744937
77.0278 | 15.6149 | 16.40364 | 0.4168131 | -0.7887443 | 15.92947 | 0.05736151
77.0378 | 15.5899 | 16.37914 | 0.4172115 | -0.7892399 | 15.90465 | 0.05727391
77.0478 | 15.5686 | 16.35472 | 0.4176371 | -0.7861178 | 15.87989 | 0.0571866
77.0578 | 15.5634 | 16.33038 | 0.41809 | -0.7669782 | 15.85519 | 0.05709955
77.0678 | 15.5471 | 16.30612 | 0.4185702 | -0.7590194 | 15.83054 | 0.05701278
77.0778 | 15.5291 | 16.28194 | 0.4190779 | -0.7528445 | 15.80594 | 0.05692629
77.0878 | 15.5145 | 16.25785 | 0.4196132 | -0.7433504 | 15.7814 | 0.05684006
77.0978 | 15.5033 | 16.23384 | 0.4201762 | -0.7305363 | 15.75691 | 0.05675411
77.1078 | 15.4883 | 16.2099 | 0.420767 | -0.7216039 | 15.73247 | 0.05666842
77.1178 | 15.4692 | 16.18605 | 0.4213858 | -0.7168504 | 15.70808 | 0.056583
77.1278 | 15.4607 | 16.16228 | 0.4220327 | -0.7015765 | 15.68375 | 0.05649784
77.1378 | 15.4506 | 16.13858 | 0.4227078 | -0.6879825 | 15.65946 | 0.05641296
77.1478 | 15.4315 | 16.11497 | 0.4234113 | -0.6834676 | 15.63523 | 0.05632834
77.1578 | 15.418 | 16.09143 | 0.4241431 | -0.6734304 | 15.61104 | 0.05624397
77.1678 | 15.4093 | 16.06797 | 0.4249036 | -0.6586715 | 15.58691 | 0.05615987
77.1778 | 15.3896 | 16.04459 | 0.4256927 | -0.6549886 | 15.56282 | 0.05607603
77.1878 | 15.3887 | 16.02128 | 0.4265107 | -0.632585 | 15.53878 | 0.05599245
77.1978 | 15.3662 | 15.99806 | 0.4273576 | -0.631857 | 15.51479 | 0.05590913
77.2078 | 15.3593 | 15.9749 | 0.4282336 | -0.6156042 | 15.49084 | 0.05582606
77.2178 | 15.3441 | 15.95183 | 0.4291388 | -0.6077285 | 15.46695 | 0.05574325
77.2278 | 15.3191 | 15.92883 | 0.4300732 | -0.6097257 | 15.44309 | 0.0556607
77.2378 | 15.3153 | 15.9059 | 0.4310372 | -0.5905994 | 15.41928 | 0.0555784
77.2478 | 15.3006 | 15.88305 | 0.4320306 | -0.5824464 | 15.39552 | 0.05549635
77.2578 | 15.2916 | 15.86027 | 0.4330538 | -0.568667 | 15.3718 | 0.05541456
77.2678 | 15.2708 | 15.83756 | 0.4341068 | -0.5667605 | 15.34812 | 0.055333
77.2778 | 15.2638 | 15.81493 | 0.4351898 | -0.5511261 | 15.32448 | 0.05525171
77.2878 | 15.2494 | 15.79236 | 0.4363028 | -0.5429641 | 15.30089 | 0.05517067
77.2978 | 15.2384 | 15.76987 | 0.4374461 | -0.5314723 | 15.27734 | 0.05508987
77.3078 | 15.2244 | 15.74745 | 0.4386196 | -0.5230522 | 15.25382 | 0.05500931
77.3178 | 15.2099 | 15.7251 | 0.4398237 | -0.5152018 | 15.23035 | 0.054929
77.3278 | 15.1951 | 15.70282 | 0.4410583 | -0.5077225 | 15.20692 | 0.05484894
77.3378 | 15.1802 | 15.68061 | 0.4423236 | -0.5004108 | 15.18352 | 0.05476912
77.3478 | 15.17 | 15.65847 | 0.4436198 | -0.4884676 | 15.16016 | 0.05468954
77.3578 | 15.1584 | 15.63639 | 0.4449469 | -0.4779922 | 15.13684 | 0.0546102
77.3678 | 15.1536 | 15.61439 | 0.4463052 | -0.4607852 | 15.11355 | 0.05453111
77.3778 | 15.1364 | 15.59244 | 0.4476947 | -0.456043 | 15.0903 | 0.05445225
77.3878 | 15.1357 | 15.57057 | 0.4491156 | -0.4348687 | 15.06708 | 0.05437363
77.3978 | 15.1128 | 15.54876 | 0.4505679 | -0.4359595 | 15.0439 | 0.05429525
77.4078 | 15.1079 | 15.52702 | 0.452052 | -0.419115 | 15.02075 | 0.0542171
77.4178 | 15.0994 | 15.50533 | 0.4535677 | -0.4059345 | 14.99763 | 0.05413919
77.4278 | 15.0892 | 15.48372 | 0.4551154 | -0.394518 | 14.97454 | 0.05406151
77.4378 | 15.0892 | 15.46216 | 0.4566951 | -0.3729639 | 14.95148 | 0.05398406
77.4478 | 15.0602 | 15.44067 | 0.458307 | -0.380473 | 14.92846 | 0.05390685
77.4578 | 15.0517 | 15.41924 | 0.4599512 | -0.3675435 | 14.90546 | 0.05382987
77.4678 | 15.0462 | 15.39788 | 0.4616278 | -0.3516754 | 14.88249 | 0.05375312
77.4778 | 15.0413 | 15.37657 | 0.4633369 | -0.335268 | 14.85955 | 0.05367659
77.4878 | 15.0326 | 15.35532 | 0.4650788 | -0.3227194 | 14.83664 | 0.05360031
77.4978 | 15.0265 | 15.33413 | 0.4668535 | -0.307631 | 14.81375 | 0.05352423
77.5078 | 15.0098 | 15.313 | 0.4686612 | -0.3032009 | 14.79089 | 0.0534484
77.5178 | 14.9935 | 15.29193 | 0.4705021 | -0.2984297 | 14.76805 | 0.05337278
77.5278 | 14.9902 | 15.27092 | 0.4723761 | -0.2807155 | 14.74524 | 0.05329739
77.5378 | 14.9692 | 15.24996 | 0.4742836 | -0.280759 | 14.72245 | 0.05322222
77.5478 | 14.9649 | 15.22906 | 0.4762245 | -0.2641571 | 14.69969 | 0.05314728
77.5578 | 14.9489 | 15.20821 | 0.4781992 | -0.2593114 | 14.67694 | 0.05307256
77.5677 | 14.9393 | 15.18764 | 0.4801874 | -0.2483369 | 14.65445 | 0.0529988
77.5777 | 14.9315 | 15.1669 | 0.4822294 | -0.2353994 | 14.63175 | 0.05292452
77.5877 | 14.9189 | 15.14622 | 0.4843055 | -0.2273161 | 14.60906 | 0.05285045
77.5977 | 14.9054 | 15.12559 | 0.4864158 | -0.2201868 | 14.58639 | 0.05277661
77.6077 | 14.8897 | 15.10501 | 0.4885605 | -0.2153095 | 14.56375 | 0.05270298
77.6177 | 14.8769 | 15.08448 | 0.4907397 | -0.2075838 | 14.54111 | 0.05262956
77.6277 | 14.8687 | 15.06401 | 0.4929536 | -0.1953096 | 14.5185 | 0.05255637
77.6377 | 14.8566 | 15.04359 | 0.4952022 | -0.1869857 | 14.4959 | 0.05248337
77.6477 | 14.8355 | 15.02321 | 0.4974857 | -0.1877122 | 14.47332 | 0.05241061
77.6577 | 14.8329 | 15.00289 | 0.4998043 | -0.1699877 | 14.45075 | 0.05233804
77.6677 | 14.8227 | 14.98261 | 0.5021581 | -0.1599114 | 14.42819 | 0.0522657
77.6777 | 14.8056 | 14.96238 | 0.5045473 | -0.1567847 | 14.40564 | 0.05219356
77.6877 | 14.7944 | 14.9422 | 0.5069719 | -0.147805 | 14.38311 | 0.05212163
77.6977 | 14.7861 | 14.92207 | 0.5094322 | -0.1359724 | 14.36059 | 0.05204992
77.7077 | 14.7676 | 14.90199 | 0.5119283 | -0.1343863 | 14.33808 | 0.0519784
77.7177 | 14.7646 | 14.88194 | 0.5144603 | -0.1173449 | 14.31558 | 0.05190711
77.7277 | 14.7438 | 14.86195 | 0.5170284 | -0.1181505 | 14.29309 | 0.051836
77.7377 | 14.7339 | 14.842 | 0.5196327 | -0.1081002 | 14.2706 | 0.05176512
77.7477 | 14.7218 | 14.82209 | 0.5222733 | -0.1002931 | 14.24813 | 0.05169443
77.7577 | 14.7111 | 14.80223 | 0.5249505 | -0.09113001 | 14.22566 | 0.05162394
77.7677 | 14.7081 | 14.78241 | 0.5276643 | -0.07431017 | 14.20319 | 0.05155366
77.7777 | 14.6872 | 14.76263 | 0.530415 | -0.07543247 | 14.18073 | 0.05148358
77.7877 | 14.6696 | 14.7429 | 0.5332025 | -0.07329689 | 14.15828 | 0.05141371
77.7977 | 14.6508 | 14.7232 | 0.5360272 | -0.07240285 | 14.13583 | 0.05134403
77.8077 | 14.6493 | 14.70355 | 0.5388892 | -0.05424841 | 14.11338 | 0.05127456
77.8177 | 14.6336 | 14.68394 | 0.5417885 | -0.05033534 | 14.09094 | 0.05120528
77.8277 | 14.615 | 14.66436 | 0.5447254 | -0.04936157 | 14.0685 | 0.05113621
77.8377 | 14.5925 | 14.64483 | 0.5477 | -0.05232773 | 14.04606 | 0.05106732
77.8477 | 14.5881 | 14.62533 | 0.5507124 | -0.03723215 | 14.02362 | 0.05099864
77.8577 | 14.5766 | 14.60587 | 0.5537628 | -0.02927369 | 14.00118 | 0.05093014
77.8677 | 14.5646 | 14.58645 | 0.5568514 | -0.02185394 | 13.97874 | 0.05086185
77.8777 | 14.5542 | 14.56707 | 0.5599783 | -0.01287074 | 13.9563 | 0.05079375
77.8877 | 14.5333 | 14.54772 | 0.5631436 | -0.01442454 | 13.93386 | 0.05072584
77.8977 | 14.5148 | 14.52842 | 0.5663476 | -0.01361523 | 13.91141 | 0.05065813
77.9077 | 14.5043 | 14.50914 | 0.5695903 | -0.004840742 | 13.88896 | 0.0505906
77.9177 | 14.4882 | 14.4899 | 0.5728719 | -0.001700932 | 13.86651 | 0.05052327
77.9277 | 14.4705 | 14.4707 | 0.5761926 | -0.0001975024 | 13.84405 | 0.05045612
77.9377 | 14.4628 | 14.45153 | 0.5795525 | 0.01127262 | 13.82159 | 0.05038917
77.9477 | 14.4457 | 14.43239 | 0.5829518 | 0.01330846 | 13.79912 | 0.05032241
77.9577 | 14.4367 | 14.41329 | 0.5863906 | 0.02341114 | 13.77664 | 0.05025582
77.9677 | 14.4316 | 14.39422 | 0.5898691 | 0.03737996 | 13.75416 | 0.05018944
77.9777 | 14.4145 | 14.37518 | 0.5933874 | 0.03931742 | 13.73167 | 0.05012323
77.9877 | 14.398 | 14.35618 | 0.5969458 | 0.04182097 | 13.70918 | 0.05005721
77.9977 | 14.3868 | 14.33721 | 0.6005443 | 0.04959304 | 13.68667 | 0.04999137
78.0077 | 14.3723 | 14.31827 | 0.6041831 | 0.05403447 | 13.66416 | 0.04992573
78.0177 | 14.3597 | 14.29935 | 0.6078624 | 0.06034514 | 13.64163 | 0.04986026
78.0277 | 14.3533 | 14.28048 | 0.6115823 | 0.07282355 | 13.6191 | 0.04979497
78.0377 | 14.3361 | 14.26163 | 0.615343 | 0.07447275 | 13.59655 | 0.04972987
78.0477 | 14.3269 | 14.24281 | 0.6191447 | 0.08409187 | 13.574 | 0.04966495
78.0577 | 14.3247 | 14.22402 | 0.6229874 | 0.1006807 | 13.55143 | 0.04960021
78.0677 | 14.3071 | 14.20526 | 0.6268715 | 0.1018395 | 13.52885 | 0.04953564
78.0777 | 14.3034 | 14.18653 | 0.6307969 | 0.1168713 | 13.50626 | 0.04947127
78.0877 | 14.2951 | 14.16783 | 0.634764 | 0.1272725 | 13.48366 | 0.04940705
78.0977 | 14.2864 | 14.14915 | 0.6387728 | 0.1372458 | 13.46104 | 0.04934303
78.1077 | 14.2788 | 14.13051 | 0.6428235 | 0.1482907 | 13.43841 | 0.04927918
78.1177 | 14.2674 | 14.11189 | 0.6469163 | 0.1555089 | 13.41576 | 0.0492155
78.1277 | 14.259 | 14.0933 | 0.6510513 | 0.1656987 | 13.3931 | 0.049152
78.1377 | 14.2491 | 14.07474 | 0.6552288 | 0.1743598 | 13.37042 | 0.04908867
78.1477 | 14.2418 | 14.0562 | 0.6594488 | 0.1855964 | 13.34773 | 0.04902552
78.1576 | 14.2361 | 14.03788 | 0.6636687 | 0.1982199 | 13.32525 | 0.04896318
78.1676 | 14.2222 | 14.0194 | 0.6679739 | 0.2028032 | 13.30252 | 0.04890036
78.1776 | 14.2139 | 14.00094 | 0.6723221 | 0.2129576 | 13.27978 | 0.04883773
78.1876 | 14.2105 | 13.98251 | 0.6767136 | 0.227986 | 13.25703 | 0.04877526
78.1976 | 14.1926 | 13.96411 | 0.6811485 | 0.2284933 | 13.23425 | 0.04871296
78.2076 | 14.1901 | 13.94573 | 0.6856269 | 0.2443701 | 13.21145 | 0.04865084
78.2176 | 14.1724 | 13.92738 | 0.6901491 | 0.2450211 | 13.18864 | 0.04858888
78.2276 | 14.1649 | 13.90905 | 0.6947151 | 0.2558467 | 13.16581 | 0.0485271
78.2376 | 14.1489 | 13.89075 | 0.6993252 | 0.2581462 | 13.14296 | 0.04846548
78.2476 | 14.1376 | 13.87248 | 0.7039796 | 0.2651216 | 13.12009 | 0.04840403
78.2576 | 14.1236 | 13.85423 | 0.7086783 | 0.2693714 | 13.09721 | 0.04834274
78.2676 | 14.1126 | 13.83601 | 0.7134216 | 0.276595 | 13.0743 | 0.04828162
78.2776 | 14.1012 | 13.81781 | 0.7182097 | 0.2833949 | 13.05137 | 0.04822066
78.2876 | 14.089 | 13.79963 | 0.7230426 | 0.2893689 | 13.02843 | 0.04815987
78.2976 | 14.0764 | 13.78148 | 0.7279207 | 0.2949181 | 13.00546 | 0.04809924
78.3076 | 14.064 | 13.76336 | 0.7328439 | 0.300644 | 12.98247 | 0.04803878
78.3176 | 14.0467 | 13.74526 | 0.7378127 | 0.3014403 | 12.95947 | 0.04797847
78.3276 | 14.0349 | 13.72719 | 0.742827 | 0.3077144 | 12.93644 | 0.04791833
78.3376 | 14.0126 | 13.70914 | 0.747887 | 0.3034648 | 12.91339 | 0.04785835
78.3476 | 13.9952 | 13.69111 | 0.752993 | 0.304092 | 12.89032 | 0.04779853
78.3576 | 13.9866 | 13.67311 | 0.7581452 | 0.3134928 | 12.86722 | 0.04773887
78.3676 | 13.9701 | 13.65513 | 0.7633436 | 0.3149693 | 12.84411 | 0.04767937
78.3776 | 13.9566 | 13.63718 | 0.7685884 | 0.3194215 | 12.82097 | 0.04762003
78.3876 | 13.9446 | 13.61925 | 0.77388 | 0.3253489 | 12.79781 | 0.04756084
78.3976 | 13.9317 | 13.60135 | 0.7792183 | 0.3303505 | 12.77463 | 0.04750182
78.4076 | 13.907 | 13.58347 | 0.7846036 | 0.323527 | 12.75143 | 0.04744295
78.4176 | 13.9006 | 13.56562 | 0.7900361 | 0.3349806 | 12.7282 | 0.04738423
78.4276 | 13.8881 | 13.54779 | 0.7955159 | 0.3403076 | 12.70495 | 0.04732568
78.4376 | 13.8687 | 13.52999 | 0.8010433 | 0.33871 | 12.68168 | 0.04726727
78.4476 | 13.851 | 13.51221 | 0.8066184 | 0.3387907 | 12.65838 | 0.04720902
78.4576 | 13.836 | 13.49446 | 0.8122413 | 0.3415424 | 12.63507 | 0.04715093
78.4676 | 13.8134 | 13.47673 | 0.8179123 | 0.3366691 | 12.61173 | 0.04709298
78.4776 | 13.8052 | 13.45903 | 0.8236315 | 0.3461693 | 12.58836 | 0.0470352
78.4876 | 13.7808 | 13.44136 | 0.8293992 | 0.339444 | 12.56498 | 0.04697756
78.4976 | 13.7729 | 13.42371 | 0.8352155 | 0.3491895 | 12.54157 | 0.04692007
78.5076 | 13.7584 | 13.40608 | 0.8410805 | 0.3523168 | 12.51814 | 0.04686274
78.5176 | 13.7415 | 13.38849 | 0.8469945 | 0.3530096 | 12.49469 | 0.04680555
78.5276 | 13.7247 | 13.37092 | 0.8529576 | 0.3537835 | 12.47121 | 0.04674851
78.5376 | 13.7051 | 13.35338 | 0.8589701 | 0.3517242 | 12.44771 | 0.04669162
78.5476 | 13.6903 | 13.33586 | 0.8650321 | 0.3544438 | 12.42419 | 0.04663489
78.5576 | 13.672 | 13.31837 | 0.8711438 | 0.3536304 | 12.40065 | 0.04657829
78.5676 | 13.6527 | 13.30091 | 0.8773053 | 0.3517922 | 12.37708 | 0.04652185
78.5776 | 13.6412 | 13.28347 | 0.883517 | 0.3577306 | 12.35349 | 0.04646556
78.5876 | 13.6151 | 13.26607 | 0.8897788 | 0.349034 | 12.32988 | 0.0464094
78.5976 | 13.6001 | 13.24868 | 0.8960911 | 0.351416 | 12.30624 | 0.0463534
78.6076 | 13.5875 | 13.23134 | 0.9024541 | 0.3561628 | 12.28259 | 0.04629754
78.6176 | 13.5662 | 13.21401 | 0.9088678 | 0.3521879 | 12.2589 | 0.04624182
78.6276 | 13.5544 | 13.19672 | 0.9153325 | 0.3576775 | 12.2352 | 0.04618625
78.6376 | 13.5343 | 13.17946 | 0.9218484 | 0.3548436 | 12.21148 | 0.04613082
78.6476 | 13.5209 | 13.16223 | 0.9284157 | 0.3586735 | 12.18774 | 0.04607553
78.6576 | 13.4999 | 13.14502 | 0.9350346 | 0.3548809 | 12.16396 | 0.04602039
78.6676 | 13.4797 | 13.12785 | 0.9417051 | 0.3518501 | 12.14018 | 0.04596539
78.6776 | 13.4661 | 13.1107 | 0.9484277 | 0.3553956 | 12.11637 | 0.04591052
78.6876 | 13.4527 | 13.0936 | 0.9552023 | 0.3591042 | 12.09254 | 0.04585581
78.6976 | 13.4303 | 13.07651 | 0.9620293 | 0.3537876 | 12.06868 | 0.04580123
78.7076 | 13.4153 | 13.05947 | 0.9689088 | 0.3558314 | 12.04481 | 0.04574678
78.7176 | 13.3957 | 13.04245 | 0.975841 | 0.3532505 | 12.02092 | 0.04569248
78.7276 | 13.3787 | 13.02547 | 0.9828261 | 0.3532311 | 11.997 | 0.04563832
78.7375 | 13.3607 | 13.00869 | 0.9897936 | 0.3520103 | 11.97331 | 0.04558483
78.7475 | 13.3385 | 12.99177 | 0.9968846 | 0.3467282 | 11.94936 | 0.04553094
78.7575 | 13.3279 | 12.97489 | 1.004029 | 0.3530109 | 11.92538 | 0.04547719
78.7675 | 13.3009 | 12.95804 | 1.011227 | 0.3428595 | 11.90139 | 0.04542357
78.7775 | 13.2854 | 12.94123 | 1.018479 | 0.3441732 | 11.87738 | 0.04537009
78.7875 | 13.2696 | 12.92445 | 1.025785 | 0.3451512 | 11.85335 | 0.04531674
78.7975 | 13.2468 | 12.90771 | 1.033145 | 0.3390946 | 11.8293 | 0.04526353
78.8075 | 13.2276 | 12.891 | 1.04056 | 0.3366016 | 11.80523 | 0.04521045
78.8175 | 13.2077 | 12.87433 | 1.048029 | 0.3333711 | 11.78114 | 0.04515751
78.8275 | 13.192 | 12.8577 | 1.055553 | 0.3343032 | 11.75704 | 0.0451047
78.8375 | 13.1727 | 12.8411 | 1.063133 | 0.3315987 | 11.73292 | 0.04505202
78.8475 | 13.1476 | 12.82454 | 1.070767 | 0.3230551 | 11.70878 | 0.04499947
78.8575 | 13.1304 | 12.80803 | 1.078457 | 0.3223735 | 11.68462 | 0.04494706
78.8675 | 13.1149 | 12.79155 | 1.086203 | 0.3233524 | 11.66045 | 0.04489478
78.8775 | 13.0998 | 12.77511 | 1.094004 | 0.3246912 | 11.63626 | 0.04484263
78.8875 | 13.0805 | 12.75871 | 1.101862 | 0.3217892 | 11.61206 | 0.04479061
78.8975 | 13.0598 | 12.74235 | 1.109775 | 0.3174473 | 11.58784 | 0.04473872
78.9075 | 13.0333 | 12.72604 | 1.117745 | 0.3072641 | 11.5636 | 0.04468695
78.9175 | 13.0163 | 12.70976 | 1.125772 | 0.3065379 | 11.53935 | 0.04463532
78.9275 | 13.0015 | 12.69353 | 1.133856 | 0.3079694 | 11.51509 | 0.04458381
78.9375 | 12.9876 | 12.67734 | 1.141997 | 0.3102574 | 11.49081 | 0.04453244
78.9475 | 12.9648 | 12.6612 | 1.150195 | 0.3036023 | 11.46652 | 0.04448119
78.9575 | 12.9499 | 12.6451 | 1.15845 | 0.3048025 | 11.44222 | 0.04443007
78.9675 | 12.9331 | 12.62904 | 1.166763 | 0.3040577 | 11.4179 | 0.04437907
78.9775 | 12.9143 | 12.61303 | 1.175134 | 0.301268 | 11.39357 | 0.0443282
78.9875 | 12.8933 | 12.59707 | 1.183563 | 0.2962318 | 11.36923 | 0.04427745
78.9975 | 12.8663 | 12.58115 | 1.192051 | 0.2851483 | 11.34487 | 0.04422683
79.0075 | 12.8503 | 12.56528 | 1.200597 | 0.2850184 | 11.32051 | 0.04417634
79.0175 | 12.8333 | 12.54946 | 1.209201 | 0.283839 | 11.29613 | 0.04412597
79.0275 | 12.8203 | 12.53369 | 1.217865 | 0.2866119 | 11.27175 | 0.04407572
79.0375 | 12.8024 | 12.51797 | 1.226587 | 0.2844346 | 11.24735 | 0.04402559
79.0475 | 12.7821 | 12.50229 | 1.235369 | 0.2798083 | 11.22295 | 0.04397559
79.0575 | 12.7646 | 12.48667 | 1.244211 | 0.2779303 | 11.19853 | 0.04392571
79.0675 | 12.7406 | 12.4711 | 1.253112 | 0.269502 | 11.17411 | 0.04387595
79.0775 | 12.7205 | 12.45558 | 1.262073 | 0.2649214 | 11.14968 | 0.04382631
79.0875 | 12.7096 | 12.44011 | 1.271095 | 0.2694881 | 11.12524 | 0.0437768
79.0975 | 12.6838 | 12.4247 | 1.280177 | 0.259101 | 11.1008 | 0.0437274
79.1075 | 12.6651 | 12.40934 | 1.289319 | 0.2557607 | 11.07634 | 0.04367812
79.1175 | 12.6382 | 12.39403 | 1.298522 | 0.2441661 | 11.05188 | 0.04362897
79.1275 | 12.6267 | 12.37878 | 1.307786 | 0.2479159 | 11.02742 | 0.04357993
79.1375 | 12.5982 | 12.36359 | 1.317112 | 0.2346093 | 11.00295 | 0.04353101
79.1475 | 12.5816 | 12.34845 | 1.326499 | 0.2331463 | 10.97847 | 0.04348221
79.1575 | 12.5653 | 12.33337 | 1.335948 | 0.2319255 | 10.95399 | 0.04343353
79.1675 | 12.5436 | 12.31835 | 1.345458 | 0.2252469 | 10.92951 | 0.04338497
79.1775 | 12.5238 | 12.30339 | 1.355031 | 0.2204096 | 10.90502 | 0.04333652
79.1875 | 12.5022 | 12.28849 | 1.364666 | 0.2137124 | 10.88053 | 0.04328818
79.1975 | 12.4847 | 12.27364 | 1.374363 | 0.2110555 | 10.85604 | 0.04323997
79.2075 | 12.4587 | 12.25886 | 1.384124 | 0.1998374 | 10.83155 | 0.04319187
79.2175 | 12.4374 | 12.24414 | 1.393947 | 0.1932575 | 10.80705 | 0.04314388
79.2275 | 12.4189 | 12.22948 | 1.403833 | 0.1894156 | 10.78256 | 0.04309601
79.2375 | 12.4045 | 12.21489 | 1.413783 | 0.1896102 | 10.75806 | 0.04304826
79.2475 | 12.3785 | 12.20036 | 1.423797 | 0.1781411 | 10.73356 | 0.04300062
79.2575 | 12.3674 | 12.18589 | 1.433874 | 0.1815073 | 10.70907 | 0.04295309
79.2675 | 12.3413 | 12.17149 | 1.444016 | 0.1698083 | 10.68457 | 0.04290567
79.2775 | 12.3273 | 12.15716 | 1.454222 | 0.1701434 | 10.66008 | 0.04285837
79.2875 | 12.3037 | 12.14289 | 1.464492 | 0.1608114 | 10.63559 | 0.04281118
79.2975 | 12.2872 | 12.12869 | 1.474827 | 0.1585132 | 10.6111 | 0.0427641
79.3075 | 12.264 | 12.11456 | 1.485227 | 0.1494448 | 10.58661 | 0.04271713
79.3175 | 12.236 | 12.10049 | 1.495693 | 0.1355091 | 10.56213 | 0.04267028
79.3274 | 12.2232 | 12.08663 | 1.506118 | 0.1365656 | 10.53789 | 0.04262399
79.3374 | 12.2046 | 12.07271 | 1.516713 | 0.1318893 | 10.51342 | 0.04257736
79.3474 | 12.1863 | 12.05886 | 1.527375 | 0.1274428 | 10.48895 | 0.04253083
79.3574 | 12.1648 | 12.04508 | 1.538103 | 0.1197232 | 10.46449 | 0.04248441
79.3674 | 12.1494 | 12.03137 | 1.548897 | 0.1180321 | 10.44003 | 0.04243811
79.3774 | 12.1257 | 12.01773 | 1.559758 | 0.1079666 | 10.41558 | 0.04239191
79.3874 | 12.1042 | 12.00417 | 1.570685 | 0.1000271 | 10.39114 | 0.04234583
79.3974 | 12.087 | 11.99069 | 1.58168 | 0.09631377 | 10.36671 | 0.04229984
79.4074 | 12.0628 | 11.97728 | 1.592742 | 0.08552407 | 10.34228 | 0.04225396
79.4174 | 12.0419 | 11.96394 | 1.603871 | 0.07795787 | 10.31786 | 0.0422082
79.4274 | 12.028 | 11.95069 | 1.615068 | 0.07731437 | 10.29346 | 0.04216254
79.4374 | 12.0023 | 11.93751 | 1.626333 | 0.06479315 | 10.26906 | 0.04211698
79.4474 | 11.983 | 11.92441 | 1.637666 | 0.05859293 | 10.24467 | 0.04207153
79.4574 | 11.9638 | 11.91139 | 1.649068 | 0.05241379 | 10.22029 | 0.04202619
79.4674 | 11.9421 | 11.89845 | 1.660538 | 0.04365393 | 10.19593 | 0.04198095
79.4774 | 11.9287 | 11.88559 | 1.672077 | 0.04311381 | 10.17157 | 0.04193582
79.4874 | 11.9052 | 11.87281 | 1.683685 | 0.03239225 | 10.14723 | 0.04189079
79.4974 | 11.8837 | 11.86011 | 1.695363 | 0.02358735 | 10.1229 | 0.04184586
79.5074 | 11.8632 | 11.8475 | 1.70711 | 0.01569958 | 10.09859 | 0.04180105
79.5174 | 11.8491 | 11.83497 | 1.718927 | 0.014128 | 10.07429 | 0.04175633
79.5274 | 11.8229 | 11.82253 | 1.730814 | 0.0003714182 | 10.05 | 0.04171171
79.5374 | 11.8115 | 11.81017 | 1.742772 | 0.001330214 | 10.02573 | 0.0416672
79.5474 | 11.7921 | 11.7979 | 1.7548 | -0.005798057 | 10.00148 | 0.04162279
79.5574 | 11.7705 | 11.78571 | 1.766898 | -0.01521255 | 9.977236 | 0.04157848
79.5674 | 11.7594 | 11.77361 | 1.779068 | -0.01421456 | 9.953012 | 0.04153428
79.5774 | 11.7432 | 11.76161 | 1.791309 | -0.01840576 | 9.928806 | 0.04149017
79.5874 | 11.723 | 11.74969 | 1.803622 | -0.02668507 | 9.904617 | 0.04144617
79.5974 | 11.7029 | 11.73786 | 1.816006 | -0.03495511 | 9.880446 | 0.04140227
79.6074 | 11.6913 | 11.72612 | 1.828463 | -0.03481525 | 9.856294 | 0.04135846
79.6174 | 11.6755 | 11.71447 | 1.840991 | -0.03896676 | 9.832161 | 0.04131476
79.6274 | 11.6497 | 11.70291 | 1.853592 | -0.05321054 | 9.808047 | 0.04127115
79.6374 | 11.6379 | 11.69145 | 1.866266 | -0.05354655 | 9.783953 | 0.04122765
79.6474 | 11.6272 | 11.68008 | 1.879013 | -0.05287663 | 9.759879 | 0.04118424
79.6574 | 11.6069 | 11.6688 | 1.891833 | -0.06190109 | 9.735827 | 0.04114094
79.6674 | 11.595 | 11.65762 | 1.904727 | -0.06262034 | 9.711796 | 0.04109772
79.6774 | 11.5778 | 11.64654 | 1.917694 | -0.06873526 | 9.687787 | 0.04105461
79.6874 | 11.5532 | 11.63555 | 1.930735 | -0.08234726 | 9.663801 | 0.0410116
79.6974 | 11.5419 | 11.62466 | 1.94385 | -0.08275542 | 9.639836 | 0.04096868
79.7074 | 11.5247 | 11.61386 | 1.95704 | -0.08916156 | 9.615895 | 0.04092586
79.7174 | 11.5038 | 11.60317 | 1.970305 | -0.09936667 | 9.591979 | 0.04088313
79.7274 | 11.4876 | 11.59257 | 1.983644 | -0.1049713 | 9.568086 | 0.04084051
79.7374 | 11.4718 | 11.58208 | 1.997059 | -0.1102756 | 9.544219 | 0.04079797
79.7474 | 11.4542 | 11.57168 | 2.010549 | -0.1174813 | 9.520377 | 0.04075553
79.7574 | 11.4429 | 11.56139 | 2.024115 | -0.1184879 | 9.49656 | 0.0407132
79.7674 | 11.4198 | 11.5512 | 2.037757 | -0.131396 | 9.472768 | 0.04067094
79.7774 | 11.4044 | 11.54111 | 2.051475 | -0.1367082 | 9.449004 | 0.04062879
79.7874 | 11.389 | 11.53112 | 2.06527 | -0.1421234 | 9.425267 | 0.04058673
79.7974 | 11.3727 | 11.52124 | 2.079141 | -0.1485429 | 9.401557 | 0.04054477
79.8074 | 11.3559 | 11.51147 | 2.093089 | -0.1555672 | 9.377875 | 0.04050289
79.8174 | 11.3373 | 11.5018 | 2.107115 | -0.1644969 | 9.354221 | 0.04046111
79.8274 | 11.3192 | 11.49223 | 2.121218 | -0.1730338 | 9.330597 | 0.04041942
79.8374 | 11.2975 | 11.48278 | 2.135398 | -0.1852773 | 9.307001 | 0.04037783
79.8474 | 11.2818 | 11.47343 | 2.149657 | -0.1916283 | 9.283435 | 0.04033633
79.8574 | 11.2688 | 11.46419 | 2.163994 | -0.1953878 | 9.259899 | 0.04029492
79.8674 | 11.2503 | 11.45506 | 2.17841 | -0.2047568 | 9.236393 | 0.0402536
79.8774 | 11.2373 | 11.44603 | 2.192904 | -0.2087345 | 9.212918 | 0.04021237
79.8874 | 11.22 | 11.43712 | 2.207478 | -0.2171233 | 9.189474 | 0.04017123
79.8974 | 11.201 | 11.42832 | 2.22213 | -0.2273236 | 9.166063 | 0.04013019
79.9073 | 11.185 | 11.41972 | 2.236715 | -0.2347233 | 9.142919 | 0.04008964
79.9173 | 11.1657 | 11.41115 | 2.251526 | -0.2454464 | 9.119571 | 0.04004878
79.9273 | 11.1548 | 11.40268 | 2.266418 | -0.2478821 | 9.096256 | 0.040008
79.9373 | 11.1178 | 11.39433 | 2.28139 | -0.2765316 | 9.072975 | 0.03996731
79.9473 | 11.1136 | 11.3861 | 2.296442 | -0.272496 | 9.049727 | 0.03992671
79.9573 | 11.0906 | 11.37797 | 2.311575 | -0.2873746 | 9.026513 | 0.0398862
79.9673 | 11.078 | 11.36997 | 2.32679 | -0.2919689 | 9.003333 | 0.03984578
79.9773 | 11.0579 | 11.36208 | 2.342086 | -0.3041801 | 8.980189 | 0.03980544
79.9873 | 11.0404 | 11.35431 | 2.357463 | -0.3139083 | 8.95708 | 0.0397652
79.9973 | 11.022 | 11.34665 | 2.372923 | -0.3246534 | 8.934006 | 0.03972503