## Summary
Parameter | MoC_0.66 F m -3 m | Mo_Im3m_fixed I m -3 m | MoO2_P21c_fixed P 21/c
Sample | M7.csv | M7.csv | M7.csv
Method | GSAS-II | GSAS-II | GSAS-II
Phase name | MoC_0.66 F m -3 m | Mo_Im3m_fixed I m -3 m | MoO2_P21c_fixed P 21/c
COD / MP ID | manual | manual | manual
Formula | Mo4 C2.64 | Mo2 | Mo4 O8
Space group
Space group # | 225 | 229 | 14
Crystal system | cubic | cubic | monoclinic
a (Å) | 4.23896 | 3.2048 | 5.54083
b (Å) | 4.23896 | 3.2048 | 4.86854
c (Å) | 4.23896 | 3.2048 | 5.64137
α (°) | 90 | 90 | 90
β (°) | 90 | 90 | 120.175
γ (°) | 90 | 90 | 90
Volume (A^3) | 76.16916 | 32.91575 | 131.55883
da/a0 (%) | -0.33 | 1.174 | 0
db/b0 (%) | -0.33 | 1.174 | 0
dc/c0 (%) | -0.33 | 1.174 | 0
dV/V0 (%) | -0.987 | 3.563 | 0
Weight fraction (%) | 82.7 | 15.1 | 2.2
GSAS-II mass weight fraction (%) | 82.9 | 14.7 | 2.4
Weight fraction ± (%) | 1.65 | 1 | 1
Weight fraction error source | integrated_phase_area_diagonal_covariance+systematic_floor | integrated_phase_area_diagonal_covariance+systematic_floor | integrated_phase_area_diagonal_covariance+systematic_floor
Weight fraction propagated sigma (%) | 0.595 | 0.337 | 0.577
Weight fraction systematic floor (%) | 1.654 | 1 | 1
Weight fraction method | integrated_phase_pattern_area | integrated_phase_pattern_area | integrated_phase_pattern_area
Integrated phase fraction (%) | 82.7 | 15.1 | 2.2
Integrated - wt fraction (percentage points) | -0.2 | 0.41 | -0.22
Integrated phase fraction method | primary_quant_from_refined_phase_envelope | primary_quant_from_refined_phase_envelope | primary_quant_from_refined_phase_envelope
Crystallite size (nm) | 1000 | 1000 | 1000
Crystallite size source | gsas_hap_size | gsas_hap_size | gsas_hap_size
Scale factor | 2.05351 | 0.78779 | 0.04733
Scale factor sigma | 0.03462388 | 0.0152088 | 0.01278062
Scale factor sigma (%) | 1.686 | 1.931 | 27.005
Scale factor sigma source | gsas_covariance | gsas_covariance | gsas_covariance
Scale * phase mass value | 853.1712 | 151.161 | 24.21925754
Legacy mass-weighted scale value | 853.1712 | 151.161 | 24.21925754
U (Caglioti) | 0.01489 | 0.01489 | 0.01489
V (Caglioti) | -0.01538 | -0.01538 | -0.01538
W (Caglioti) | 0.00566 | 0.00566 | 0.00566
X (Lorentzian) | 0 | 0 | 0
Y (Lorentzian) | 8.72982 | 8.72982 | 8.72982
η at strongest | 1 | 1 | 1
FWHM (°) | 9.1994 | 9.2843 | 8.9594
FWHM reference 2theta (deg) | 36.7347 | 39.7742 | 25.9366
FWHM reference hkl | [1, 1, 1] | [1, 1, 0] | [1, 1, 1]
N reflections | 5 | 3 | 40
Seeded by | gsas2 | gsas2 | gsas2
Zero shift (°) | -0.00155 | -0.00155 | -0.00155
Rwp (%) | 9.18 | 9.18 | 9.18
Rp (%) | 5.12 | 5.12 | 5.12
χ² | 1.036 | 1.036 | 1.036
GoF | 1.018 | 1.018 | 1.018

## Plot Data
2theta | Y_obs | Y_calc | Background | Residual | MoC_0.66 F m -3 m | Mo_Im3m_fixed I m -3 m | MoO2_P21c_fixed P 21/c | MoC_0.66 F m -3 m peak 2θ | MoC_0.66 F m -3 m [hkl] | Mo_Im3m_fixed I m -3 m peak 2θ | Mo_Im3m_fixed I m -3 m [hkl] | MoO2_P21c_fixed P 21/c peak 2θ | MoO2_P21c_fixed P 21/c [hkl]
10.0093 | 43.007 | 40.27538 | 39.94735 | 2.731617 | 0.269799 | 0.04788235 | 0.01034782 | 36.69 | [111] | 39.743 | [110] | 18.508 | [100]
10.0193 | 42.9693 | 40.28756 | 39.95932 | 2.681742 | 0.2699677 | 0.04791139 | 0.01035808 | 42.622 | [200] | 57.463 | [200] | 25.836 | [011]
10.0293 | 42.9918 | 40.29965 | 39.9712 | 2.692152 | 0.2701366 | 0.04794047 | 0.01036836 | 61.857 | [220] | 72.135 | [211] | 25.922 | [111]
10.0393 | 42.9434 | 40.31165 | 39.983 | 2.631748 | 0.2703057 | 0.04796957 | 0.01037865 | 74.124 | [311] |  |  | 31.696 | [102]
10.0493 | 42.9412 | 40.32357 | 39.99471 | 2.617629 | 0.2704749 | 0.0479987 | 0.01038896 | 78.023 | [222] |  |  | 36.829 | [002]
10.0593 | 42.9053 | 40.33541 | 40.00633 | 2.569895 | 0.2706444 | 0.04802785 | 0.01039929 |  |  |  |  | 36.895 | [020]
10.0693 | 42.897 | 40.34715 | 40.01787 | 2.549846 | 0.270814 | 0.04805704 | 0.01040963 |  |  |  |  | 37.078 | [202]
10.0793 | 42.9154 | 40.35882 | 40.02933 | 2.556581 | 0.2709837 | 0.04808625 | 0.01042 |  |  |  |  | 37.131 | [111]
10.0893 | 42.8778 | 40.3704 | 40.0407 | 2.507401 | 0.2711536 | 0.04811548 | 0.01043038 |  |  |  |  | 37.522 | [200]
10.0993 | 42.8807 | 40.3819 | 40.05199 | 2.498804 | 0.2713237 | 0.04814475 | 0.01044078 |  |  |  |  | 41.378 | [012]
10.1093 | 42.8366 | 40.39331 | 40.06319 | 2.443292 | 0.271494 | 0.04817404 | 0.0104512 |  |  |  |  | 42.007 | [210]
10.1193 | 42.8612 | 40.40464 | 40.07431 | 2.456563 | 0.2716644 | 0.04820337 | 0.01046164 |  |  |  |  | 49.414 | [122]
10.1293 | 42.819 | 40.41588 | 40.08534 | 2.403117 | 0.271835 | 0.04823272 | 0.01047209 |  |  |  |  | 49.716 | [102]
10.1393 | 42.8139 | 40.42705 | 40.0963 | 2.386854 | 0.2720058 | 0.0482621 | 0.01048257 |  |  |  |  | 52.959 | [113]
10.1493 | 42.8069 | 40.43813 | 40.10716 | 2.368775 | 0.2721768 | 0.04829151 | 0.01049306 |  |  |  |  | 53.1 | [213]
10.1593 | 42.7912 | 40.44912 | 40.11795 | 2.342078 | 0.2723479 | 0.04832094 | 0.01050357 |  |  |  |  | 53.118 | [022]
10.1693 | 42.7534 | 40.46004 | 40.12865 | 2.293363 | 0.2725192 | 0.0483504 | 0.0105141 |  |  |  |  | 53.305 | [222]
10.1793 | 42.7717 | 40.47087 | 40.13927 | 2.30083 | 0.2726906 | 0.04837989 | 0.01052464 |  |  |  |  | 53.639 | [220]
10.1893 | 42.7264 | 40.48162 | 40.14981 | 2.24478 | 0.2728623 | 0.04840941 | 0.01053521 |  |  |  |  | 53.77 | [211]
10.1993 | 42.7401 | 40.49229 | 40.16027 | 2.247811 | 0.2730341 | 0.04843895 | 0.01054579 |  |  |  |  | 54.001 | [311]
10.2093 | 42.7107 | 40.50288 | 40.17065 | 2.207824 | 0.2732061 | 0.04846853 | 0.01055639 |  |  |  |  | 57.688 | [300]
10.2193 | 42.7036 | 40.51338 | 40.18094 | 2.190217 | 0.2733782 | 0.04849814 | 0.01056702 |  |  |  |  | 59.94 | [013]
10.2293 | 42.7042 | 40.52381 | 40.19115 | 2.180392 | 0.2735505 | 0.04852777 | 0.01057766 |  |  |  |  | 60.074 | [131]
10.2393 | 42.6868 | 40.53415 | 40.20128 | 2.152648 | 0.273723 | 0.04855743 | 0.01058831 |  |  |  |  | 60.329 | [313]
10.2493 | 42.693 | 40.54442 | 40.21133 | 2.148584 | 0.2738957 | 0.04858711 | 0.01059899 |  |  |  |  | 63.492 | [122]
10.2593 | 42.6875 | 40.5546 | 40.2213 | 2.132901 | 0.2740686 | 0.04861683 | 0.01060969 |  |  |  |  | 66.211 | [204]
10.2693 | 42.6504 | 40.5647 | 40.23119 | 2.085697 | 0.2742416 | 0.04864657 | 0.0106204 |  |  |  |  | 66.625 | [131]
10.2792 | 42.6446 | 40.57463 | 40.24091 | 2.069974 | 0.274413 | 0.04867605 | 0.01063103 |  |  |  |  | 67.09 | [202]
10.2892 | 42.623 | 40.58457 | 40.25064 | 2.038429 | 0.2745864 | 0.04870586 | 0.01064178 |  |  |  |  | 67.577 | [402]
10.2992 | 42.6446 | 40.59444 | 40.26029 | 2.050164 | 0.27476 | 0.04873569 | 0.01065255 |  |  |  |  | 69.251 | [104]
10.3092 | 42.6289 | 40.60422 | 40.26986 | 2.024678 | 0.2749337 | 0.04876554 | 0.01066335 |  |  |  |  | 69.571 | [304]
10.3192 | 42.6088 | 40.61393 | 40.27935 | 1.994871 | 0.2751076 | 0.04879543 | 0.01067416 |  |  |  |  | 72.783 | [113]
10.3292 | 42.6215 | 40.62356 | 40.28877 | 1.997943 | 0.2752816 | 0.04882534 | 0.01068499 |  |  |  |  | 73.658 | [311]
10.3392 | 42.59 | 40.63311 | 40.2981 | 1.956893 | 0.2754559 | 0.0488553 | 0.01069583 |  |  |  |  | 78.281 | [224]
10.3492 | 42.5933 | 40.64258 | 40.30736 | 1.950722 | 0.2756303 | 0.04888527 | 0.0107067 |  |  |  |  | 78.354 | [133]
10.3592 | 42.5985 | 40.65197 | 40.31653 | 1.946529 | 0.2758049 | 0.04891527 | 0.01071759 |  |  |  |  | 78.362 | [004]
10.3692 | 42.5957 | 40.66129 | 40.32563 | 1.934413 | 0.2759796 | 0.04894531 | 0.0107285 |  |  |  |  | 78.523 | [040]
10.3792 | 42.6077 | 40.67052 | 40.33466 | 1.937175 | 0.2761546 | 0.04897536 | 0.01073942 |  |  |  |  | 78.973 | [404]
10.3892 | 42.5828 | 40.67968 | 40.3436 | 1.903115 | 0.2763297 | 0.04900545 | 0.01075037 |  |  |  |  | 79.104 | [222]
10.3992 | 42.5568 | 40.68877 | 40.35247 | 1.868032 | 0.2765051 | 0.04903557 | 0.01076133 |  |  |  |  | 79.208 | [331]
10.4092 | 42.5619 | 40.69777 | 40.36126 | 1.864126 | 0.2766805 | 0.04906572 | 0.01077232 |  |  |  |  | 79.561 | [422]
10.4192 | 42.5342 | 40.7067 | 40.36997 | 1.827496 | 0.2768562 | 0.04909589 | 0.01078332
10.4292 | 42.57 | 40.71556 | 40.3786 | 1.854443 | 0.277032 | 0.0491261 | 0.01079435
10.4392 | 42.5205 | 40.72433 | 40.38716 | 1.796167 | 0.277208 | 0.04915633 | 0.01080539
10.4492 | 42.5635 | 40.73303 | 40.39565 | 1.830466 | 0.2773842 | 0.0491866 | 0.01081646
10.4592 | 42.518 | 40.74166 | 40.40405 | 1.776342 | 0.2775606 | 0.04921689 | 0.01082754
10.4692 | 42.5323 | 40.75021 | 40.41238 | 1.782093 | 0.2777372 | 0.04924721 | 0.01083864
10.4792 | 42.4985 | 40.75868 | 40.42064 | 1.739819 | 0.2779139 | 0.04927756 | 0.01084977
10.4892 | 42.5271 | 40.76708 | 40.42882 | 1.760021 | 0.2780908 | 0.04930794 | 0.01086091
10.4992 | 42.5099 | 40.7754 | 40.43692 | 1.734498 | 0.2782679 | 0.04933835 | 0.01087207
10.5092 | 42.5079 | 40.78365 | 40.44495 | 1.724249 | 0.2784451 | 0.04936879 | 0.01088326
10.5192 | 42.4692 | 40.79182 | 40.45291 | 1.677375 | 0.2786226 | 0.04939926 | 0.01089446
10.5292 | 42.4693 | 40.79992 | 40.46079 | 1.669376 | 0.2788002 | 0.04942976 | 0.01090569
10.5392 | 42.4449 | 40.80795 | 40.46859 | 1.636951 | 0.278978 | 0.04946029 | 0.01091693
10.5492 | 42.4507 | 40.8159 | 40.47633 | 1.634799 | 0.279156 | 0.04949084 | 0.0109282
10.5592 | 42.4327 | 40.82378 | 40.48398 | 1.608922 | 0.2793342 | 0.04952143 | 0.01093948
10.5692 | 42.4358 | 40.83158 | 40.49157 | 1.604217 | 0.2795125 | 0.04955204 | 0.01095079
10.5792 | 42.4126 | 40.83931 | 40.49908 | 1.573287 | 0.2796911 | 0.04958269 | 0.01096211
10.5892 | 42.4116 | 40.84697 | 40.50651 | 1.564629 | 0.2798698 | 0.04961337 | 0.01097346
10.5992 | 42.3742 | 40.85456 | 40.51388 | 1.519644 | 0.2800487 | 0.04964407 | 0.01098483
10.6092 | 42.4023 | 40.86207 | 40.52117 | 1.540232 | 0.2802277 | 0.04967481 | 0.01099622
10.6192 | 42.3827 | 40.86951 | 40.52839 | 1.513192 | 0.280407 | 0.04970557 | 0.01100763
10.6292 | 42.3622 | 40.87688 | 40.53553 | 1.485325 | 0.2805865 | 0.04973637 | 0.01101906
10.6392 | 42.3353 | 40.88417 | 40.54261 | 1.451129 | 0.2807661 | 0.04976719 | 0.01103051
10.6492 | 42.3374 | 40.89139 | 40.54961 | 1.446006 | 0.2809459 | 0.04979805 | 0.01104198
10.6592 | 42.3184 | 40.89855 | 40.55654 | 1.419854 | 0.2811259 | 0.04982893 | 0.01105347
10.6692 | 42.3121 | 40.90563 | 40.5634 | 1.406473 | 0.2813061 | 0.04985984 | 0.01106499
10.6792 | 42.3079 | 40.91264 | 40.57018 | 1.395264 | 0.2814864 | 0.04989079 | 0.01107652
10.6892 | 42.2787 | 40.91957 | 40.5769 | 1.359126 | 0.281667 | 0.04992176 | 0.01108808
10.6992 | 42.2722 | 40.92644 | 40.58354 | 1.345758 | 0.2818477 | 0.04995277 | 0.01109965
10.7092 | 42.2494 | 40.93324 | 40.59011 | 1.316161 | 0.2820286 | 0.0499838 | 0.01111125
10.7192 | 42.2618 | 40.93997 | 40.59662 | 1.321835 | 0.2822097 | 0.05001486 | 0.01112287
10.7292 | 42.2523 | 40.94662 | 40.60305 | 1.305678 | 0.282391 | 0.05004596 | 0.01113451
10.7392 | 42.2576 | 40.95321 | 40.60941 | 1.304392 | 0.2825725 | 0.05007709 | 0.01114618
10.7492 | 42.2103 | 40.95972 | 40.6157 | 1.250575 | 0.2827542 | 0.05010824 | 0.01115786
10.7592 | 42.2039 | 40.96617 | 40.62193 | 1.237728 | 0.282936 | 0.05013943 | 0.01116957
10.7692 | 42.195 | 40.97255 | 40.62808 | 1.222451 | 0.283118 | 0.05017064 | 0.01118129
10.7792 | 42.1824 | 40.97886 | 40.63416 | 1.203542 | 0.2833003 | 0.05020189 | 0.01119304
10.7892 | 42.1697 | 40.9851 | 40.64018 | 1.184603 | 0.2834827 | 0.05023317 | 0.01120481
10.7992 | 42.1672 | 40.99127 | 40.64612 | 1.175932 | 0.2836653 | 0.05026448 | 0.01121661
10.8092 | 42.1371 | 40.99737 | 40.652 | 1.13973 | 0.2838481 | 0.05029581 | 0.01122842
10.8192 | 42.1457 | 41.0034 | 40.65781 | 1.142296 | 0.284031 | 0.05032718 | 0.01124026
10.8292 | 42.1222 | 41.00937 | 40.66354 | 1.11283 | 0.2842142 | 0.05035858 | 0.01125212
10.8392 | 42.1191 | 41.01527 | 40.66922 | 1.103833 | 0.2843975 | 0.05039002 | 0.011264
10.8492 | 42.1061 | 41.0211 | 40.67482 | 1.085003 | 0.2845811 | 0.05042147 | 0.0112759
10.8591 | 42.0659 | 41.0268 | 40.6803 | 1.039098 | 0.284763 | 0.05045265 | 0.0112877
10.8691 | 42.0509 | 41.0325 | 40.68577 | 1.018402 | 0.2849469 | 0.05048417 | 0.01129965
10.8791 | 42.0523 | 41.03813 | 40.69117 | 1.014173 | 0.285131 | 0.05051573 | 0.01131162
10.8891 | 42.0403 | 41.04369 | 40.6965 | 0.9966117 | 0.2853153 | 0.05054731 | 0.01132361
10.8991 | 42.0104 | 41.04918 | 40.70177 | 0.9612169 | 0.2854997 | 0.05057892 | 0.01133563
10.9091 | 42.0015 | 41.05461 | 40.70697 | 0.9468887 | 0.2856844 | 0.05061057 | 0.01134766
10.9191 | 41.9918 | 41.05997 | 40.7121 | 0.9318268 | 0.2858693 | 0.05064224 | 0.01135972
10.9291 | 41.9716 | 41.06527 | 40.71717 | 0.9063311 | 0.2860543 | 0.05067396 | 0.0113718
10.9391 | 41.9515 | 41.0705 | 40.72217 | 0.8810015 | 0.2862396 | 0.05070569 | 0.01138391
10.9491 | 41.9476 | 41.07566 | 40.7271 | 0.8719376 | 0.286425 | 0.05073746 | 0.01139603
10.9591 | 41.9401 | 41.08076 | 40.73197 | 0.8593393 | 0.2866107 | 0.05076927 | 0.01140818
10.9691 | 41.9172 | 41.08579 | 40.73678 | 0.8314064 | 0.2867965 | 0.0508011 | 0.01142036
10.9791 | 41.8841 | 41.09076 | 40.74151 | 0.7933387 | 0.2869825 | 0.05083296 | 0.01143255
10.9891 | 41.8766 | 41.09566 | 40.74619 | 0.7809361 | 0.2871687 | 0.05086486 | 0.01144477
10.9991 | 41.861 | 41.1005 | 40.75079 | 0.7604982 | 0.2873551 | 0.05089678 | 0.01145701
11.0091 | 41.8419 | 41.10527 | 40.75534 | 0.736625 | 0.2875417 | 0.05092874 | 0.01146928
11.0191 | 41.8211 | 41.10998 | 40.75981 | 0.7111163 | 0.2877285 | 0.05096073 | 0.01148157
11.0291 | 41.8183 | 41.11463 | 40.76423 | 0.7036717 | 0.2879155 | 0.05099275 | 0.01149388
11.0391 | 41.8087 | 41.11921 | 40.76858 | 0.6894913 | 0.2881026 | 0.0510248 | 0.01150621
11.0491 | 41.7805 | 41.12373 | 40.77286 | 0.6567748 | 0.28829 | 0.05105688 | 0.01151857
11.0591 | 41.7783 | 41.12818 | 40.77708 | 0.6501219 | 0.2884775 | 0.051089 | 0.01153095
11.0691 | 41.7748 | 41.13257 | 40.78124 | 0.6422324 | 0.2886653 | 0.05112115 | 0.01154336
11.0791 | 41.7462 | 41.13689 | 40.78533 | 0.6093063 | 0.2888532 | 0.05115333 | 0.01155579
11.0891 | 41.7353 | 41.14116 | 40.78936 | 0.5941433 | 0.2890414 | 0.05118554 | 0.01156824
11.0991 | 41.7126 | 41.14536 | 40.79333 | 0.5672432 | 0.2892297 | 0.05121778 | 0.01158071
11.1091 | 41.7129 | 41.14949 | 40.79723 | 0.5634059 | 0.2894183 | 0.05125005 | 0.01159321
11.1191 | 41.7069 | 41.15357 | 40.80107 | 0.5533311 | 0.289607 | 0.05128236 | 0.01160574
11.1291 | 41.6904 | 41.15758 | 40.80485 | 0.5328187 | 0.2897959 | 0.05131469 | 0.01161829
11.1391 | 41.6752 | 41.16153 | 40.80857 | 0.5136684 | 0.2899851 | 0.05134707 | 0.01163086
11.1491 | 41.6643 | 41.16542 | 40.81222 | 0.4988802 | 0.2901744 | 0.05137946 | 0.01164345
11.1591 | 41.6416 | 41.16925 | 40.81581 | 0.4723537 | 0.2903639 | 0.0514119 | 0.01165607
11.1691 | 41.6314 | 41.17301 | 40.81934 | 0.4583889 | 0.2905536 | 0.05144436 | 0.01166872
11.1791 | 41.6437 | 41.17671 | 40.82281 | 0.4669855 | 0.2907435 | 0.05147686 | 0.01168139
11.1891 | 41.6289 | 41.18036 | 40.82622 | 0.4485433 | 0.2909337 | 0.05150939 | 0.01169408
11.1991 | 41.6077 | 41.18394 | 40.82957 | 0.4237622 | 0.291124 | 0.05154195 | 0.0117068
11.2091 | 41.5935 | 41.18746 | 40.83285 | 0.406042 | 0.2913145 | 0.05157455 | 0.01171954
11.2191 | 41.5821 | 41.19092 | 40.83607 | 0.3911825 | 0.2915052 | 0.05160717 | 0.01173231
11.2291 | 41.5716 | 41.19432 | 40.83924 | 0.3772835 | 0.2916961 | 0.05163983 | 0.0117451
11.2391 | 41.5605 | 41.19766 | 40.84234 | 0.3628449 | 0.2918872 | 0.05167252 | 0.01175791
11.2491 | 41.5551 | 41.20093 | 40.84538 | 0.3541664 | 0.2920785 | 0.05170525 | 0.01177075
11.2591 | 41.5344 | 41.20415 | 40.84836 | 0.3302478 | 0.29227 | 0.05173801 | 0.01178362
11.2691 | 41.5256 | 41.20731 | 40.85128 | 0.3182891 | 0.2924617 | 0.05177079 | 0.01179651
11.2791 | 41.5166 | 41.21041 | 40.85414 | 0.30619 | 0.2926536 | 0.05180361 | 0.01180943
11.2891 | 41.5079 | 41.21345 | 40.85695 | 0.2944503 | 0.2928458 | 0.05183647 | 0.01182237
11.2991 | 41.4862 | 41.21643 | 40.85969 | 0.2697699 | 0.2930381 | 0.05186935 | 0.01183533
11.3091 | 41.4702 | 41.21935 | 40.86237 | 0.2508485 | 0.2932306 | 0.05190227 | 0.01184832
11.3191 | 41.4471 | 41.22221 | 40.86499 | 0.224886 | 0.2934233 | 0.05193522 | 0.01186134
11.3291 | 41.4257 | 41.22502 | 40.86756 | 0.2006823 | 0.2936162 | 0.05196821 | 0.01187438
11.3391 | 41.439 | 41.22776 | 40.87006 | 0.211237 | 0.2938093 | 0.05200122 | 0.01188745
11.3491 | 41.4329 | 41.23045 | 40.87251 | 0.2024501 | 0.2940027 | 0.05203427 | 0.01190054
11.3591 | 41.4152 | 41.23308 | 40.8749 | 0.1821215 | 0.2941962 | 0.05206736 | 0.01191366
11.3691 | 41.401 | 41.23565 | 40.87723 | 0.1653508 | 0.2943899 | 0.05210047 | 0.0119268
11.3791 | 41.3841 | 41.23816 | 40.8795 | 0.145938 | 0.2945839 | 0.05213362 | 0.01193997
11.3891 | 41.3663 | 41.24062 | 40.88172 | 0.1256828 | 0.294778 | 0.0521668 | 0.01195317
11.3991 | 41.3485 | 41.24301 | 40.88388 | 0.1054851 | 0.2949723 | 0.05220002 | 0.01196639
11.4091 | 41.3468 | 41.24536 | 40.88598 | 0.1014447 | 0.2951669 | 0.05223327 | 0.01197964
11.4191 | 41.3395 | 41.24764 | 40.88802 | 0.09186143 | 0.2953616 | 0.05226655 | 0.01199291
11.4291 | 41.3362 | 41.24986 | 40.89 | 0.08633509 | 0.2955566 | 0.05229986 | 0.01200621
11.4391 | 41.3014 | 41.25203 | 40.89193 | 0.04936556 | 0.2957518 | 0.05233321 | 0.01201954
11.449 | 41.296 | 41.25413 | 40.89378 | 0.04187351 | 0.2959452 | 0.05236626 | 0.01203276
11.459 | 41.2994 | 41.25618 | 40.8956 | 0.04321646 | 0.2961407 | 0.05239967 | 0.01204614
11.469 | 41.2817 | 41.25818 | 40.89736 | 0.02351565 | 0.2963365 | 0.05243312 | 0.01205954
11.479 | 41.2656 | 41.26013 | 40.89906 | 0.005470956 | 0.2965325 | 0.0524666 | 0.01207297
11.489 | 41.2666 | 41.26202 | 40.9007 | 0.004582197 | 0.2967287 | 0.05250011 | 0.01208643
11.499 | 41.2474 | 41.26385 | 40.90229 | -0.01645083 | 0.2969251 | 0.05253366 | 0.01209991
11.509 | 41.2447 | 41.26563 | 40.90383 | -0.02092825 | 0.2971217 | 0.05256724 | 0.01211343
11.519 | 41.2289 | 41.26735 | 40.9053 | -0.03845028 | 0.2973185 | 0.05260086 | 0.01212697
11.529 | 41.2361 | 41.26902 | 40.90673 | -0.03291707 | 0.2975155 | 0.05263451 | 0.01214053
11.539 | 41.2097 | 41.27063 | 40.90809 | -0.06092877 | 0.2977127 | 0.05266819 | 0.01215412
11.549 | 41.2054 | 41.27219 | 40.90941 | -0.06678562 | 0.2979102 | 0.05270191 | 0.01216774
11.559 | 41.1948 | 41.27369 | 40.91066 | -0.07888768 | 0.2981078 | 0.05273566 | 0.01218139
11.569 | 41.2 | 41.27514 | 40.91186 | -0.07513521 | 0.2983057 | 0.05276944 | 0.01219506
11.579 | 41.1896 | 41.27653 | 40.91301 | -0.08692834 | 0.2985038 | 0.05280326 | 0.01220876
11.589 | 41.1903 | 41.27787 | 40.91411 | -0.08756723 | 0.2987021 | 0.05283711 | 0.01222249
11.599 | 41.1772 | 41.27915 | 40.91514 | -0.101952 | 0.2989005 | 0.052871 | 0.01223625
11.609 | 41.1618 | 41.28038 | 40.91613 | -0.118583 | 0.2990992 | 0.05290492 | 0.01225003
11.619 | 41.1594 | 41.28156 | 40.91706 | -0.1221602 | 0.2992981 | 0.05293887 | 0.01226385
11.629 | 41.1521 | 41.28268 | 40.91794 | -0.1305838 | 0.2994973 | 0.05297286 | 0.01227769
11.639 | 41.1531 | 41.28375 | 40.91876 | -0.1306541 | 0.2996966 | 0.05300688 | 0.01229156
11.649 | 41.1324 | 41.28477 | 40.91953 | -0.1523711 | 0.2998962 | 0.05304094 | 0.01230545
11.659 | 41.1291 | 41.28574 | 40.92024 | -0.1566351 | 0.3000959 | 0.05307502 | 0.01231937
11.669 | 41.108 | 41.28665 | 40.92091 | -0.1786461 | 0.3002959 | 0.05310916 | 0.01233333
11.679 | 41.0947 | 41.2875 | 40.92152 | -0.1928044 | 0.300496 | 0.05314331 | 0.01234731
11.689 | 41.1049 | 41.28831 | 40.92207 | -0.1834101 | 0.3006964 | 0.0531775 | 0.01236131
11.699 | 41.0926 | 41.28906 | 40.92258 | -0.1964635 | 0.300897 | 0.05321174 | 0.01237535
11.709 | 41.0896 | 41.28976 | 40.92303 | -0.2001645 | 0.3010979 | 0.053246 | 0.01238942
11.719 | 41.0683 | 41.29041 | 40.92343 | -0.2221136 | 0.3012989 | 0.05328029 | 0.01240351
11.729 | 41.0598 | 41.29101 | 40.92378 | -0.2312106 | 0.3015002 | 0.05331462 | 0.01241763
11.739 | 41.0515 | 41.29156 | 40.92407 | -0.2400559 | 0.3017016 | 0.05334899 | 0.01243178
11.749 | 41.0388 | 41.29205 | 40.92432 | -0.2532496 | 0.3019033 | 0.05338339 | 0.01244596
11.759 | 41.0192 | 41.29249 | 40.92451 | -0.2732919 | 0.3021052 | 0.05341783 | 0.01246017
11.769 | 41.0069 | 41.29288 | 40.92465 | -0.2859828 | 0.3023073 | 0.0534523 | 0.01247441
11.779 | 40.9897 | 41.29322 | 40.92474 | -0.3035227 | 0.3025096 | 0.05348681 | 0.01248868
11.789 | 40.9642 | 41.29351 | 40.92478 | -0.3293115 | 0.3027122 | 0.05352135 | 0.01250297
11.799 | 40.9485 | 41.29375 | 40.92476 | -0.3452497 | 0.302915 | 0.05355592 | 0.0125173
11.809 | 40.9453 | 41.29394 | 40.9247 | -0.3486371 | 0.3031179 | 0.05359053 | 0.01253166
11.819 | 40.9353 | 41.29407 | 40.92458 | -0.3587741 | 0.3033211 | 0.05362518 | 0.01254604
11.829 | 40.925 | 41.29416 | 40.92442 | -0.3691607 | 0.3035245 | 0.05365986 | 0.01256045
11.839 | 40.9107 | 41.2942 | 40.9242 | -0.3834971 | 0.3037282 | 0.05369458 | 0.0125749
11.849 | 40.9 | 41.29418 | 40.92393 | -0.3941836 | 0.303932 | 0.05372932 | 0.01258937
11.859 | 40.8815 | 41.29412 | 40.92362 | -0.4126202 | 0.3041361 | 0.05376411 | 0.01260388
11.869 | 40.8565 | 41.29401 | 40.92325 | -0.4375071 | 0.3043404 | 0.05379893 | 0.01261841
11.879 | 40.8537 | 41.29384 | 40.92283 | -0.4401444 | 0.3045449 | 0.05383379 | 0.01263297
11.889 | 40.8256 | 41.29363 | 40.92237 | -0.4680324 | 0.3047496 | 0.05386868 | 0.01264757
11.899 | 40.7995 | 41.29337 | 40.92185 | -0.4938711 | 0.3049545 | 0.05390361 | 0.01266219
11.909 | 40.8117 | 41.29306 | 40.92129 | -0.4813608 | 0.3051597 | 0.05393857 | 0.01267684
11.919 | 40.7913 | 41.2927 | 40.92067 | -0.5014016 | 0.3053651 | 0.05397357 | 0.01269153
11.929 | 40.7933 | 41.29229 | 40.92001 | -0.4989935 | 0.3055707 | 0.0540086 | 0.01270624
11.939 | 40.7699 | 41.29184 | 40.9193 | -0.5219368 | 0.3057765 | 0.05404368 | 0.01272099
11.949 | 40.7787 | 41.29133 | 40.91853 | -0.5126318 | 0.3059826 | 0.05407878 | 0.01273577
11.959 | 40.7564 | 41.29078 | 40.91773 | -0.5343783 | 0.3061888 | 0.05411392 | 0.01275057
11.969 | 40.7517 | 41.29018 | 40.91687 | -0.5384768 | 0.3063953 | 0.0541491 | 0.01276541
11.979 | 40.7343 | 41.28953 | 40.91596 | -0.5552272 | 0.3066021 | 0.05418431 | 0.01278028
11.989 | 40.7289 | 41.28883 | 40.91501 | -0.5599298 | 0.306809 | 0.05421956 | 0.01279518
11.999 | 40.7256 | 41.28808 | 40.914 | -0.5624847 | 0.3070162 | 0.05425484 | 0.01281012
12.009 | 40.7024 | 41.28729 | 40.91295 | -0.584892 | 0.3072235 | 0.05429017 | 0.01282508
12.019 | 40.7101 | 41.28645 | 40.91186 | -0.5763519 | 0.3074311 | 0.05432552 | 0.01284007
12.0289 | 40.6809 | 41.28557 | 40.91072 | -0.6046738 | 0.3076369 | 0.05436056 | 0.01285495
12.0389 | 40.6829 | 41.28464 | 40.90953 | -0.6017398 | 0.307845 | 0.05439598 | 0.01287001
12.0489 | 40.6799 | 41.28366 | 40.90829 | -0.603759 | 0.3080532 | 0.05443145 | 0.0128851
12.0589 | 40.6654 | 41.28263 | 40.907 | -0.6172313 | 0.3082618 | 0.05446695 | 0.01290022
12.0689 | 40.6786 | 41.28156 | 40.90567 | -0.6029569 | 0.3084704 | 0.05450249 | 0.01291537
12.0789 | 40.6798 | 41.28044 | 40.90429 | -0.6006361 | 0.3086794 | 0.05453806 | 0.01293056
12.0889 | 40.6618 | 41.27927 | 40.90286 | -0.6174689 | 0.3088886 | 0.05457367 | 0.01294577
12.0989 | 40.6502 | 41.27806 | 40.90139 | -0.6278556 | 0.309098 | 0.05460932 | 0.01296102
12.1089 | 40.6468 | 41.2768 | 40.89987 | -0.6299961 | 0.3093077 | 0.054645 | 0.0129763
12.1189 | 40.6377 | 41.27549 | 40.8983 | -0.6377908 | 0.3095175 | 0.05468072 | 0.01299162
12.1289 | 40.6177 | 41.27414 | 40.89669 | -0.6564397 | 0.3097276 | 0.05471648 | 0.01300697
12.1389 | 40.6118 | 41.27274 | 40.89503 | -0.6609429 | 0.3099379 | 0.05475227 | 0.01302235
12.1489 | 40.6059 | 41.2713 | 40.89333 | -0.6654007 | 0.3101484 | 0.0547881 | 0.01303776
12.1589 | 40.6106 | 41.26981 | 40.89158 | -0.6592132 | 0.3103592 | 0.05482397 | 0.0130532
12.1689 | 40.6073 | 41.26828 | 40.88978 | -0.6609805 | 0.3105702 | 0.05485987 | 0.01306868
12.1789 | 40.596 | 41.2667 | 40.88794 | -0.6707028 | 0.3107815 | 0.0548958 | 0.01308419
12.1889 | 40.5957 | 41.26508 | 40.88606 | -0.6693801 | 0.3109929 | 0.05493178 | 0.01309974
12.1989 | 40.5986 | 41.26341 | 40.88413 | -0.6648128 | 0.3112046 | 0.05496779 | 0.01311532
12.2089 | 40.5969 | 41.2617 | 40.88215 | -0.6648008 | 0.3114165 | 0.05500384 | 0.01313093
12.2189 | 40.5914 | 41.25994 | 40.88013 | -0.6685444 | 0.3116287 | 0.05503993 | 0.01314657
12.2289 | 40.5735 | 41.25814 | 40.87806 | -0.6846436 | 0.311841 | 0.05507605 | 0.01316225
12.2389 | 40.5558 | 41.2563 | 40.87595 | -0.7004987 | 0.3120537 | 0.05511222 | 0.01317797
12.2489 | 40.5682 | 41.25441 | 40.8738 | -0.6862097 | 0.3122665 | 0.05514842 | 0.01319371
12.2589 | 40.5675 | 41.25248 | 40.8716 | -0.6849769 | 0.3124796 | 0.05518465 | 0.0132095
12.2689 | 40.5675 | 41.2505 | 40.86936 | -0.6830003 | 0.3126929 | 0.05522093 | 0.01322531
12.2789 | 40.5581 | 41.24848 | 40.86708 | -0.6903801 | 0.3129065 | 0.05525723 | 0.01324116
12.2889 | 40.5546 | 41.24642 | 40.86475 | -0.6918165 | 0.3131202 | 0.05529358 | 0.01325704
12.2989 | 40.5503 | 41.24431 | 40.86237 | -0.6940095 | 0.3133343 | 0.05532997 | 0.01327296
12.3089 | 40.5521 | 41.24216 | 40.85996 | -0.6900593 | 0.3135485 | 0.0553664 | 0.01328891
12.3189 | 40.5439 | 41.23997 | 40.8575 | -0.6960661 | 0.3137629 | 0.05540286 | 0.0133049
12.3289 | 40.561 | 41.23773 | 40.85499 | -0.67673 | 0.3139776 | 0.05543935 | 0.01332092
12.3389 | 40.5566 | 41.23545 | 40.85245 | -0.6788512 | 0.3141926 | 0.05547589 | 0.01333698
12.3489 | 40.5254 | 41.23313 | 40.84986 | -0.7077297 | 0.3144078 | 0.05551246 | 0.01335307
12.3589 | 40.5295 | 41.23077 | 40.84722 | -0.7012657 | 0.3146232 | 0.05554907 | 0.0133692
12.3689 | 40.5228 | 41.22836 | 40.84455 | -0.7055594 | 0.3148389 | 0.05558572 | 0.01338537
12.3789 | 40.5255 | 41.22591 | 40.84183 | -0.7004109 | 0.3150548 | 0.05562241 | 0.01340156
12.3889 | 40.512 | 41.22342 | 40.83907 | -0.7114203 | 0.3152709 | 0.05565913 | 0.0134178
12.3989 | 40.508 | 41.22089 | 40.83627 | -0.7128877 | 0.3154872 | 0.0556959 | 0.01343407
12.4089 | 40.5012 | 41.21831 | 40.83343 | -0.7171134 | 0.3157038 | 0.0557327 | 0.01345037
12.4189 | 40.5035 | 41.2157 | 40.83054 | -0.7121974 | 0.3159207 | 0.05576954 | 0.01346672
12.4289 | 40.4974 | 41.21304 | 40.82761 | -0.7156399 | 0.3161378 | 0.05580641 | 0.01348309
12.4389 | 40.4981 | 41.21034 | 40.82464 | -0.7122409 | 0.3163551 | 0.05584333 | 0.01349951
12.4489 | 40.4856 | 41.2076 | 40.82163 | -0.7220007 | 0.3165726 | 0.05588028 | 0.01351596
12.4589 | 40.4662 | 41.20482 | 40.81858 | -0.7386195 | 0.3167904 | 0.05591727 | 0.01353245
12.4689 | 40.4612 | 41.202 | 40.81549 | -0.7407972 | 0.3170084 | 0.0559543 | 0.01354897
12.4789 | 40.4522 | 41.19913 | 40.81235 | -0.746934 | 0.3172267 | 0.05599137 | 0.01356553
12.4889 | 40.4264 | 41.19623 | 40.80917 | -0.7698302 | 0.3174452 | 0.05602848 | 0.01358212
12.4989 | 40.4288 | 41.19329 | 40.80596 | -0.7644858 | 0.317664 | 0.05606563 | 0.01359876
12.5089 | 40.4268 | 41.1903 | 40.8027 | -0.7635009 | 0.317883 | 0.05610281 | 0.01361543
12.5189 | 40.4151 | 41.18728 | 40.7994 | -0.7721757 | 0.3181022 | 0.05614003 | 0.01363214
12.5289 | 40.4113 | 41.18421 | 40.79606 | -0.7729104 | 0.3183217 | 0.05617729 | 0.01364888
12.5389 | 40.4038 | 41.1811 | 40.79268 | -0.7773049 | 0.3185414 | 0.05621459 | 0.01366567
12.5489 | 40.3864 | 41.17796 | 40.78926 | -0.7915596 | 0.3187614 | 0.05625194 | 0.01368249
12.5589 | 40.3625 | 41.17477 | 40.7858 | -0.8122745 | 0.3189816 | 0.05628932 | 0.01369935
12.5689 | 40.3619 | 41.17155 | 40.7823 | -0.8096496 | 0.319202 | 0.05632673 | 0.01371624
12.5789 | 40.3413 | 41.16829 | 40.77877 | -0.8269853 | 0.3194227 | 0.05636419 | 0.01373318
12.5889 | 40.3224 | 41.16498 | 40.77519 | -0.8425816 | 0.3196436 | 0.05640168 | 0.01375015
12.5989 | 40.3338 | 41.16164 | 40.77157 | -0.8278387 | 0.3198648 | 0.05643922 | 0.01376716
12.6089 | 40.3135 | 41.15826 | 40.76791 | -0.8447566 | 0.3200862 | 0.05647679 | 0.01378421
12.6188 | 40.2992 | 41.15487 | 40.76425 | -0.8556698 | 0.3203057 | 0.05651403 | 0.01380113
12.6288 | 40.3005 | 41.15141 | 40.76051 | -0.8509102 | 0.3205275 | 0.05655168 | 0.01381825
12.6388 | 40.2792 | 41.14791 | 40.75674 | -0.8687119 | 0.3207497 | 0.05658937 | 0.01383542
12.6488 | 40.2863 | 41.14437 | 40.75292 | -0.858075 | 0.3209721 | 0.0566271 | 0.01385262
12.6588 | 40.2684 | 41.1408 | 40.74907 | -0.8723995 | 0.3211948 | 0.05666487 | 0.01386987
12.6688 | 40.2537 | 41.13719 | 40.74518 | -0.8834857 | 0.3214177 | 0.05670268 | 0.01388715
12.6788 | 40.2502 | 41.13353 | 40.74125 | -0.8833336 | 0.3216408 | 0.05674052 | 0.01390447
12.6888 | 40.2273 | 41.12984 | 40.73728 | -0.9025435 | 0.3218642 | 0.05677841 | 0.01392183
12.6988 | 40.2199 | 41.12612 | 40.73327 | -0.9062153 | 0.3220878 | 0.05681634 | 0.01393923
12.7088 | 40.2081 | 41.12235 | 40.72923 | -0.9142493 | 0.3223117 | 0.05685431 | 0.01395667
12.7188 | 40.2024 | 41.11855 | 40.72514 | -0.9161457 | 0.3225359 | 0.05689232 | 0.01397415
12.7288 | 40.2051 | 41.1147 | 40.72102 | -0.9096044 | 0.3227603 | 0.05693036 | 0.01399168
12.7388 | 40.1818 | 41.11083 | 40.71686 | -0.9290256 | 0.3229849 | 0.05696845 | 0.01400924
12.7488 | 40.1846 | 41.10691 | 40.71267 | -0.9223094 | 0.3232098 | 0.05700658 | 0.01402684
12.7588 | 40.1789 | 41.10296 | 40.70843 | -0.9240561 | 0.3234349 | 0.05704474 | 0.01404448
12.7688 | 40.1769 | 41.09897 | 40.70416 | -0.9220656 | 0.3236603 | 0.05708295 | 0.01406217
12.7788 | 40.1557 | 41.09494 | 40.69985 | -0.9392381 | 0.3238859 | 0.0571212 | 0.01407989
12.7888 | 40.1516 | 41.09087 | 40.6955 | -0.9392739 | 0.3241118 | 0.05715948 | 0.01409765
12.7988 | 40.1147 | 41.08677 | 40.69112 | -0.9720728 | 0.3243379 | 0.05719781 | 0.01411546
12.8088 | 40.1418 | 41.08264 | 40.6867 | -0.9408353 | 0.3245644 | 0.05723618 | 0.01413331
12.8188 | 40.124 | 41.07846 | 40.68224 | -0.9544611 | 0.324791 | 0.05727458 | 0.0141512
12.8288 | 40.1166 | 41.07425 | 40.67775 | -0.9576507 | 0.3250179 | 0.05731303 | 0.01416913
12.8388 | 40.108 | 41.07 | 40.67322 | -0.962004 | 0.325245 | 0.05735152 | 0.0141871
12.8488 | 40.1123 | 41.06572 | 40.66865 | -0.9534212 | 0.3254724 | 0.05739005 | 0.01420511
12.8588 | 40.0861 | 41.0614 | 40.66405 | -0.9753024 | 0.3257001 | 0.05742862 | 0.01422317
12.8688 | 40.0793 | 41.05705 | 40.65941 | -0.9777477 | 0.325928 | 0.05746723 | 0.01424127
12.8788 | 40.085 | 41.05266 | 40.65474 | -0.9676573 | 0.3261562 | 0.05750588 | 0.01425941
12.8888 | 40.0781 | 41.04823 | 40.65002 | -0.9701313 | 0.3263846 | 0.05754457 | 0.0142776
12.8988 | 40.0705 | 41.04377 | 40.64528 | -0.9732697 | 0.3266133 | 0.05758331 | 0.01429582
12.9088 | 40.0535 | 41.03927 | 40.64049 | -0.9857728 | 0.3268422 | 0.05762208 | 0.01431409
12.9188 | 40.0512 | 41.03474 | 40.63568 | -0.9835406 | 0.3270714 | 0.05766089 | 0.01433241
12.9288 | 40.0402 | 41.03017 | 40.63082 | -0.9899732 | 0.3273008 | 0.05769975 | 0.01435076
12.9388 | 40.0243 | 41.02557 | 40.62593 | -1.001271 | 0.3275306 | 0.05773865 | 0.01436916
12.9488 | 40.0178 | 41.02093 | 40.62101 | -1.003134 | 0.3277605 | 0.05777758 | 0.0143876
12.9588 | 40.0052 | 41.01626 | 40.61605 | -1.011061 | 0.3279907 | 0.05781657 | 0.01440609
12.9688 | 39.9905 | 41.01155 | 40.61105 | -1.021055 | 0.3282212 | 0.05785558 | 0.01442462
12.9788 | 39.9823 | 41.00681 | 40.60602 | -1.024513 | 0.3284519 | 0.05789464 | 0.0144432
12.9888 | 39.988 | 41.00204 | 40.60096 | -1.014038 | 0.328683 | 0.05793374 | 0.01446182
12.9988 | 39.9797 | 40.99723 | 40.59586 | -1.017528 | 0.3289142 | 0.05797289 | 0.01448048
13.0088 | 39.9681 | 40.99238 | 40.59073 | -1.024283 | 0.3291457 | 0.05801207 | 0.01449919
13.0188 | 39.9632 | 40.98751 | 40.58556 | -1.024305 | 0.3293775 | 0.0580513 | 0.01451794
13.0288 | 39.9469 | 40.98259 | 40.58036 | -1.035693 | 0.3296095 | 0.05809057 | 0.01453674
13.0388 | 39.9334 | 40.97765 | 40.57512 | -1.044247 | 0.3298418 | 0.05812988 | 0.01455558
13.0488 | 39.9229 | 40.97267 | 40.56985 | -1.049767 | 0.3300744 | 0.05816923 | 0.01457447
13.0588 | 39.9168 | 40.96765 | 40.56454 | -1.050853 | 0.3303073 | 0.05820863 | 0.0145934
13.0688 | 39.8863 | 40.96261 | 40.55921 | -1.076306 | 0.3305403 | 0.05824806 | 0.01461238
13.0788 | 39.893 | 40.95753 | 40.55383 | -1.064526 | 0.3307737 | 0.05828754 | 0.01463141
13.0888 | 39.8952 | 40.95241 | 40.54843 | -1.057212 | 0.3310073 | 0.05832706 | 0.01465047
13.0988 | 39.8865 | 40.94727 | 40.54299 | -1.060765 | 0.3312412 | 0.05836662 | 0.01466959
13.1088 | 39.8721 | 40.94209 | 40.53752 | -1.069985 | 0.3314753 | 0.05840622 | 0.01468876
13.1188 | 39.8694 | 40.93687 | 40.53201 | -1.067473 | 0.3317097 | 0.05844587 | 0.01470797
13.1288 | 39.8733 | 40.93163 | 40.52647 | -1.058327 | 0.3319444 | 0.05848555 | 0.01472722
13.1388 | 39.8724 | 40.92635 | 40.5209 | -1.053949 | 0.3321794 | 0.05852528 | 0.01474653
13.1488 | 39.8721 | 40.92104 | 40.51529 | -1.048938 | 0.3324145 | 0.05856506 | 0.01476588
13.1588 | 39.8564 | 40.91569 | 40.50965 | -1.059294 | 0.33265 | 0.05860487 | 0.01478528
13.1688 | 39.8541 | 40.91032 | 40.50398 | -1.056218 | 0.3328858 | 0.05864472 | 0.01480472
13.1788 | 39.8522 | 40.90491 | 40.49828 | -1.05271 | 0.3331218 | 0.05868462 | 0.01482421
13.1888 | 39.8276 | 40.89947 | 40.49254 | -1.07187 | 0.333358 | 0.05872456 | 0.01484376
13.1987 | 39.8461 | 40.89405 | 40.48683 | -1.047953 | 0.3335922 | 0.05876415 | 0.01486315
13.2087 | 39.8302 | 40.88855 | 40.48103 | -1.058349 | 0.333829 | 0.05880418 | 0.01488278
13.2187 | 39.8435 | 40.88301 | 40.4752 | -1.039513 | 0.3340661 | 0.05884425 | 0.01490247
13.2287 | 39.8322 | 40.87745 | 40.46934 | -1.045246 | 0.3343034 | 0.05888436 | 0.0149222
13.2387 | 39.8233 | 40.87185 | 40.46344 | -1.048547 | 0.334541 | 0.05892451 | 0.01494199
13.2487 | 39.8409 | 40.86622 | 40.45751 | -1.025317 | 0.3347789 | 0.05896471 | 0.01496182
13.2587 | 39.8206 | 40.86056 | 40.45155 | -1.039955 | 0.335017 | 0.05900495 | 0.0149817
13.2687 | 39.8191 | 40.85486 | 40.44556 | -1.035762 | 0.3352555 | 0.05904524 | 0.01500163
13.2787 | 39.8259 | 40.84914 | 40.43954 | -1.023238 | 0.3354942 | 0.05908556 | 0.01502161
13.2887 | 39.8171 | 40.84338 | 40.43348 | -1.026283 | 0.3357332 | 0.05912594 | 0.01504164
13.2987 | 39.8098 | 40.8376 | 40.4274 | -1.027796 | 0.3359724 | 0.05916635 | 0.01506172
13.3087 | 39.8023 | 40.83178 | 40.42128 | -1.029479 | 0.3362119 | 0.0592068 | 0.01508185
13.3187 | 39.8071 | 40.82593 | 40.41513 | -1.018832 | 0.3364517 | 0.05924731 | 0.01510203
13.3287 | 39.8137 | 40.82005 | 40.40895 | -1.006353 | 0.3366917 | 0.05928785 | 0.01512226
13.3387 | 39.8024 | 40.81414 | 40.40274 | -1.011745 | 0.3369321 | 0.05932843 | 0.01514254
13.3487 | 39.765 | 40.80821 | 40.3965 | -1.043205 | 0.3371727 | 0.05936907 | 0.01516287
13.3587 | 39.7922 | 40.80224 | 40.39023 | -1.010036 | 0.3374136 | 0.05940974 | 0.01518326
13.3687 | 39.7643 | 40.79624 | 40.38393 | -1.031936 | 0.3376547 | 0.05945046 | 0.01520369
13.3787 | 39.7671 | 40.79021 | 40.37759 | -1.023106 | 0.3378962 | 0.05949122 | 0.01522418
13.3887 | 39.7785 | 40.78415 | 40.37123 | -1.005647 | 0.3381379 | 0.05953203 | 0.01524472
13.3987 | 39.7728 | 40.77806 | 40.36484 | -1.005257 | 0.3383799 | 0.05957287 | 0.01526531
13.4087 | 39.7607 | 40.77194 | 40.35842 | -1.011238 | 0.3386221 | 0.05961376 | 0.01528595
13.4187 | 39.7512 | 40.76579 | 40.35196 | -1.014589 | 0.3388647 | 0.0596547 | 0.01530665
13.4287 | 39.7556 | 40.75961 | 40.34548 | -1.00401 | 0.3391075 | 0.05969568 | 0.0153274
13.4387 | 39.7414 | 40.7534 | 40.33897 | -1.012002 | 0.3393506 | 0.0597367 | 0.0153482
13.4487 | 39.7521 | 40.74716 | 40.33242 | -0.9950647 | 0.339594 | 0.05977778 | 0.01536905
13.4587 | 39.7155 | 40.7409 | 40.32585 | -1.025398 | 0.3398376 | 0.05981889 | 0.01538996
13.4687 | 39.7113 | 40.7346 | 40.31925 | -1.023302 | 0.3400816 | 0.05986005 | 0.01541092
13.4787 | 39.707 | 40.72828 | 40.31262 | -1.021278 | 0.3403258 | 0.05990125 | 0.01543194
13.4887 | 39.7191 | 40.72192 | 40.30596 | -1.002824 | 0.3405702 | 0.0599425 | 0.01545301
13.4987 | 39.7202 | 40.71554 | 40.29927 | -0.9953413 | 0.340815 | 0.05998379 | 0.01547414
13.5087 | 39.7296 | 40.70913 | 40.29255 | -0.97953 | 0.3410601 | 0.06002512 | 0.01549531
13.5187 | 39.6983 | 40.70269 | 40.2858 | -1.00439 | 0.3413055 | 0.0600665 | 0.01551655
13.5287 | 39.7074 | 40.69622 | 40.27902 | -0.9888218 | 0.3415511 | 0.06010793 | 0.01553784
13.5387 | 39.7204 | 40.68972 | 40.27222 | -0.969325 | 0.341797 | 0.0601494 | 0.01555918
13.5487 | 39.6966 | 40.6832 | 40.26539 | -0.9865998 | 0.3420432 | 0.06019091 | 0.01558058
13.5587 | 39.676 | 40.67665 | 40.25852 | -1.000647 | 0.3422897 | 0.06023247 | 0.01560204
13.5687 | 39.6593 | 40.67007 | 40.25163 | -1.010765 | 0.3425364 | 0.06027408 | 0.01562355
13.5787 | 39.6626 | 40.66346 | 40.24471 | -1.000856 | 0.3427834 | 0.06031573 | 0.01564512
13.5887 | 39.6588 | 40.65682 | 40.23776 | -0.9980182 | 0.3430307 | 0.06035743 | 0.01566674
13.5987 | 39.658 | 40.65015 | 40.23079 | -0.992153 | 0.3432784 | 0.06039917 | 0.01568843
13.6087 | 39.6639 | 40.64346 | 40.22378 | -0.9795601 | 0.3435263 | 0.06044095 | 0.01571016
13.6187 | 39.6428 | 40.63674 | 40.21675 | -0.9939396 | 0.3437745 | 0.06048278 | 0.01573196
13.6287 | 39.6446 | 40.62999 | 40.20969 | -0.9853915 | 0.3440229 | 0.06052466 | 0.01575381
13.6387 | 39.6346 | 40.62322 | 40.2026 | -0.9886161 | 0.3442717 | 0.06056658 | 0.01577572
13.6487 | 39.6332 | 40.61641 | 40.19549 | -0.9832133 | 0.3445207 | 0.06060854 | 0.01579769
13.6587 | 39.6254 | 40.60958 | 40.18834 | -0.9841833 | 0.34477 | 0.06065056 | 0.01581972
13.6687 | 39.6164 | 40.60273 | 40.18117 | -0.9863262 | 0.3450197 | 0.06069262 | 0.01584181
13.6787 | 39.596 | 40.59584 | 40.17397 | -0.9998421 | 0.3452696 | 0.06073472 | 0.01586395
13.6887 | 39.5755 | 40.58893 | 40.16675 | -1.013431 | 0.3455198 | 0.06077687 | 0.01588616
13.6987 | 39.5778 | 40.58199 | 40.1595 | -1.004193 | 0.3457703 | 0.06081906 | 0.01590842
13.7087 | 39.5777 | 40.57503 | 40.15222 | -0.9973285 | 0.3460211 | 0.06086131 | 0.01593074
13.7187 | 39.5643 | 40.56804 | 40.14491 | -1.003737 | 0.3462722 | 0.0609036 | 0.01595313
13.7287 | 39.5374 | 40.56102 | 40.13757 | -1.023619 | 0.3465235 | 0.06094593 | 0.01597557
13.7387 | 39.5493 | 40.55398 | 40.13021 | -1.004675 | 0.3467751 | 0.06098831 | 0.01599807
13.7487 | 39.5398 | 40.5469 | 40.12283 | -1.007105 | 0.3470271 | 0.06103073 | 0.01602064
13.7587 | 39.5292 | 40.53981 | 40.11541 | -1.010608 | 0.3472793 | 0.06107321 | 0.01604326
13.7687 | 39.5234 | 40.53268 | 40.10797 | -1.009285 | 0.3475319 | 0.06111573 | 0.01606595
13.7787 | 39.512 | 40.52554 | 40.1005 | -1.013536 | 0.3477847 | 0.06115829 | 0.0160887
13.7886 | 39.514 | 40.51843 | 40.09309 | -1.004433 | 0.3480353 | 0.06120048 | 0.01611128
13.7986 | 39.5014 | 40.51123 | 40.08557 | -1.009832 | 0.3482887 | 0.06124313 | 0.01613415
13.8086 | 39.4532 | 40.50401 | 40.07802 | -1.050806 | 0.3485424 | 0.06128584 | 0.01615708
13.8186 | 39.4746 | 40.49675 | 40.07045 | -1.022154 | 0.3487964 | 0.06132859 | 0.01618008
13.8286 | 39.4667 | 40.48948 | 40.06285 | -1.022776 | 0.3490507 | 0.06137139 | 0.01620314
13.8386 | 39.4476 | 40.48217 | 40.05523 | -1.034573 | 0.3493053 | 0.06141423 | 0.01622626
13.8486 | 39.4492 | 40.47484 | 40.04758 | -1.025644 | 0.3495602 | 0.06145712 | 0.01624945
13.8586 | 39.4447 | 40.46749 | 40.0399 | -1.02279 | 0.3498154 | 0.06150006 | 0.0162727
13.8686 | 39.4226 | 40.46011 | 40.0322 | -1.037511 | 0.3500709 | 0.06154305 | 0.01629601
13.8786 | 39.4368 | 40.45271 | 40.02447 | -1.015907 | 0.3503267 | 0.06158608 | 0.01631939
13.8886 | 39.4284 | 40.44528 | 40.01672 | -1.016878 | 0.3505828 | 0.06162916 | 0.01634283
13.8986 | 39.3972 | 40.43782 | 40.00895 | -1.040624 | 0.3508392 | 0.06167228 | 0.01636634
13.9086 | 39.3871 | 40.43034 | 40.00114 | -1.043245 | 0.3510959 | 0.06171546 | 0.01638992
13.9186 | 39.4051 | 40.42284 | 39.99332 | -1.017741 | 0.3513529 | 0.06175868 | 0.01641356
13.9286 | 39.3816 | 40.41531 | 39.98546 | -1.033712 | 0.3516102 | 0.06180195 | 0.01643726
13.9386 | 39.3726 | 40.40776 | 39.97759 | -1.035159 | 0.3518678 | 0.06184526 | 0.01646103
13.9486 | 39.375 | 40.40018 | 39.96968 | -1.025182 | 0.3521256 | 0.06188863 | 0.01648487
13.9586 | 39.362 | 40.39258 | 39.96176 | -1.03058 | 0.3523838 | 0.06193203 | 0.01650878
13.9686 | 39.3672 | 40.38495 | 39.9538 | -1.017754 | 0.3526423 | 0.0619755 | 0.01653275
13.9786 | 39.3401 | 40.3773 | 39.94583 | -1.037203 | 0.3529011 | 0.06201901 | 0.01655679
13.9886 | 39.336 | 40.36963 | 39.93783 | -1.033629 | 0.3531603 | 0.06206256 | 0.0165809
13.9986 | 39.346 | 40.36193 | 39.9298 | -1.01593 | 0.3534197 | 0.06210617 | 0.01660508
14.0086 | 39.3257 | 40.35421 | 39.92175 | -1.028508 | 0.3536794 | 0.06214981 | 0.01662932
14.0186 | 39.3003 | 40.34646 | 39.91367 | -1.046162 | 0.3539394 | 0.06219352 | 0.01665364
14.0286 | 39.2978 | 40.33869 | 39.90558 | -1.040891 | 0.3541997 | 0.06223727 | 0.01667802
14.0386 | 39.3019 | 40.3309 | 39.89745 | -1.028998 | 0.3544604 | 0.06228106 | 0.01670247
14.0486 | 39.3134 | 40.32308 | 39.88931 | -1.00968 | 0.3547213 | 0.0623249 | 0.016727
14.0586 | 39.2949 | 40.31524 | 39.88114 | -1.020339 | 0.3549826 | 0.06236879 | 0.01675159
14.0686 | 39.2818 | 40.30738 | 39.87294 | -1.025575 | 0.3552441 | 0.06241274 | 0.01677626
14.0786 | 39.2906 | 40.29949 | 39.86472 | -1.008887 | 0.355506 | 0.06245672 | 0.01680099
14.0886 | 39.2692 | 40.29158 | 39.85648 | -1.022377 | 0.3557682 | 0.06250076 | 0.0168258
14.0986 | 39.2793 | 40.28364 | 39.84822 | -1.004343 | 0.3560307 | 0.06254485 | 0.01685067
14.1086 | 39.2591 | 40.27569 | 39.83993 | -1.016586 | 0.3562934 | 0.06258898 | 0.01687563
14.1186 | 39.2549 | 40.26771 | 39.83162 | -1.012806 | 0.3565565 | 0.06263317 | 0.01690065
14.1286 | 39.2404 | 40.2597 | 39.82328 | -1.019303 | 0.3568199 | 0.0626774 | 0.01692574
14.1386 | 39.2562 | 40.25168 | 39.81492 | -0.9954769 | 0.3570837 | 0.06272168 | 0.01695091
14.1486 | 39.2311 | 40.24363 | 39.80654 | -1.012529 | 0.3573477 | 0.06276601 | 0.01697615
14.1586 | 39.2318 | 40.23556 | 39.79813 | -1.003757 | 0.3576121 | 0.06281039 | 0.01700147
14.1686 | 39.2283 | 40.22746 | 39.78971 | -0.9991638 | 0.3578767 | 0.06285482 | 0.01702686
14.1786 | 39.2401 | 40.21935 | 39.78125 | -0.9792477 | 0.3581417 | 0.0628993 | 0.01705233
14.1886 | 39.2375 | 40.21121 | 39.77278 | -0.9737092 | 0.358407 | 0.06294383 | 0.01707787
14.1986 | 39.2215 | 40.20305 | 39.76428 | -0.9815485 | 0.3586726 | 0.0629884 | 0.01710348
14.2086 | 39.2322 | 40.19487 | 39.75576 | -0.9626655 | 0.3589385 | 0.06303303 | 0.01712917
14.2186 | 39.2195 | 40.18666 | 39.74722 | -0.9671604 | 0.3592047 | 0.06307771 | 0.01715494
14.2286 | 39.1919 | 40.17843 | 39.73866 | -0.9865333 | 0.3594713 | 0.06312243 | 0.01718079
14.2386 | 39.194 | 40.17018 | 39.73007 | -0.9761842 | 0.3597382 | 0.06316721 | 0.01720671
14.2486 | 39.1979 | 40.16191 | 39.72146 | -0.9640132 | 0.3600054 | 0.06321204 | 0.01723271
14.2586 | 39.1852 | 40.15362 | 39.71283 | -0.9684205 | 0.3602729 | 0.06325691 | 0.01725878
14.2686 | 39.1665 | 40.14531 | 39.70418 | -0.978806 | 0.3605407 | 0.06330183 | 0.01728494
14.2786 | 39.161 | 40.13697 | 39.6955 | -0.97597 | 0.3608089 | 0.06334681 | 0.01731117
14.2886 | 39.1534 | 40.12861 | 39.68681 | -0.9752123 | 0.3610773 | 0.06339184 | 0.01733748
14.2986 | 39.1639 | 40.12023 | 39.67809 | -0.9563332 | 0.3613461 | 0.06343691 | 0.01736388
14.3086 | 39.1499 | 40.11183 | 39.66935 | -0.9619328 | 0.3616152 | 0.06348203 | 0.01739035
14.3186 | 39.1628 | 40.10341 | 39.66058 | -0.940611 | 0.3618846 | 0.06352721 | 0.0174169
14.3286 | 39.139 | 40.09497 | 39.6518 | -0.955968 | 0.3621544 | 0.06357244 | 0.01744354
14.3386 | 39.1192 | 40.0865 | 39.64299 | -0.9673039 | 0.3624244 | 0.06361772 | 0.01747025
14.3486 | 39.113 | 40.07802 | 39.63416 | -0.9650188 | 0.3626948 | 0.06366304 | 0.01749705
14.3586 | 39.1158 | 40.06951 | 39.62531 | -0.9537127 | 0.3629655 | 0.06370842 | 0.01752392
14.3685 | 39.0961 | 40.06107 | 39.61653 | -0.964971 | 0.3632339 | 0.0637534 | 0.01755062
14.3785 | 39.0778 | 40.05252 | 39.60764 | -0.9747234 | 0.3635052 | 0.06379888 | 0.01757766
14.3885 | 39.0725 | 40.04396 | 39.59873 | -0.9714551 | 0.3637769 | 0.06384441 | 0.01760478
14.3985 | 39.063 | 40.03537 | 39.5898 | -0.9723661 | 0.3640489 | 0.06388999 | 0.01763199
14.4085 | 39.0476 | 40.02676 | 39.58084 | -0.9791565 | 0.3643212 | 0.06393563 | 0.01765929
14.4185 | 39.0406 | 40.01813 | 39.57186 | -0.9775264 | 0.3645938 | 0.06398131 | 0.01768667
14.4285 | 39.0499 | 40.00948 | 39.56287 | -0.9595759 | 0.3648668 | 0.06402704 | 0.01771413
14.4385 | 39.05 | 40.00081 | 39.55385 | -0.9508052 | 0.3651402 | 0.06407282 | 0.01774168
14.4485 | 39.0277 | 39.99211 | 39.54481 | -0.9644141 | 0.3654138 | 0.06411866 | 0.01776932
14.4585 | 39.0209 | 39.9834 | 39.53575 | -0.9625028 | 0.3656877 | 0.06416455 | 0.01779704
14.4685 | 39.0266 | 39.97467 | 39.52667 | -0.9480715 | 0.3659621 | 0.0642105 | 0.01782485
14.4785 | 39.0125 | 39.96592 | 39.51757 | -0.9534201 | 0.3662367 | 0.06425648 | 0.01785275
14.4885 | 38.9922 | 39.95715 | 39.50845 | -0.9649489 | 0.3665116 | 0.06430252 | 0.01788074
14.4985 | 38.9808 | 39.94836 | 39.49931 | -0.9675577 | 0.3667869 | 0.06434862 | 0.01790882
14.5085 | 38.9726 | 39.93955 | 39.49015 | -0.9669468 | 0.3670625 | 0.06439476 | 0.01793698
14.5185 | 38.971 | 39.93072 | 39.48097 | -0.9597162 | 0.3673385 | 0.06444096 | 0.01796523
14.5285 | 38.9664 | 39.92187 | 39.47177 | -0.9554658 | 0.3676148 | 0.06448721 | 0.01799358
14.5385 | 38.9477 | 39.913 | 39.46255 | -0.965296 | 0.3678914 | 0.06453352 | 0.01802201
14.5485 | 38.9353 | 39.90411 | 39.45331 | -0.9688067 | 0.3681683 | 0.06457987 | 0.01805054
14.5585 | 38.9337 | 39.8952 | 39.44405 | -0.961498 | 0.3684456 | 0.06462628 | 0.01807916
14.5685 | 38.9337 | 39.88627 | 39.43477 | -0.9525699 | 0.3687232 | 0.06467274 | 0.01810787
14.5785 | 38.9372 | 39.87732 | 39.42547 | -0.9401226 | 0.3690011 | 0.06471924 | 0.01813667
14.5885 | 38.9471 | 39.86836 | 39.41615 | -0.9212561 | 0.3692794 | 0.06476581 | 0.01816557
14.5985 | 38.8935 | 39.85937 | 39.40681 | -0.9658706 | 0.369558 | 0.06481242 | 0.01819456
14.6085 | 38.9211 | 39.85037 | 39.39745 | -0.929266 | 0.3698371 | 0.0648591 | 0.01822365
14.6185 | 38.9008 | 39.84134 | 39.38807 | -0.9405425 | 0.3701163 | 0.06490582 | 0.01825283
14.6285 | 38.8942 | 39.8323 | 39.37867 | -0.9381 | 0.3703959 | 0.06495259 | 0.0182821
14.6385 | 38.8763 | 39.82324 | 39.36925 | -0.9469388 | 0.3706759 | 0.06499943 | 0.01831147
14.6485 | 38.8783 | 39.81416 | 39.35982 | -0.9358589 | 0.3709562 | 0.0650463 | 0.01834094
14.6585 | 38.8566 | 39.80506 | 39.35036 | -0.9484603 | 0.3712369 | 0.06509324 | 0.01837051
14.6685 | 38.8416 | 39.79594 | 39.34088 | -0.9543431 | 0.3715178 | 0.06514022 | 0.01840017
14.6785 | 38.8364 | 39.78681 | 39.33139 | -0.9504074 | 0.3717992 | 0.06518726 | 0.01842994
14.6885 | 38.8373 | 39.77765 | 39.32188 | -0.9403534 | 0.3720809 | 0.06523435 | 0.0184598
14.6985 | 38.8395 | 39.76848 | 39.31235 | -0.9289809 | 0.3723629 | 0.0652815 | 0.01848976
14.7085 | 38.8329 | 39.75929 | 39.3028 | -0.9263902 | 0.3726452 | 0.0653287 | 0.01851982
14.7185 | 38.839 | 39.75008 | 39.29323 | -0.9110813 | 0.3729279 | 0.06537596 | 0.01854998
14.7285 | 38.8184 | 39.74085 | 39.28364 | -0.9224542 | 0.373211 | 0.06542326 | 0.01858025
14.7385 | 38.8093 | 39.73161 | 39.27403 | -0.922309 | 0.3734943 | 0.06547062 | 0.01861062
14.7485 | 38.8074 | 39.72235 | 39.26441 | -0.9149459 | 0.3737781 | 0.06551803 | 0.01864109
14.7585 | 38.7796 | 39.71306 | 39.25477 | -0.9334648 | 0.3740621 | 0.0655655 | 0.01867166
14.7685 | 38.777 | 39.70377 | 39.2451 | -0.9267659 | 0.3743466 | 0.06561302 | 0.01870233
14.7785 | 38.7652 | 39.69445 | 39.23542 | -0.9292493 | 0.3746314 | 0.06566061 | 0.01873312
14.7885 | 38.7631 | 39.68511 | 39.22573 | -0.9220148 | 0.3749164 | 0.06570823 | 0.018764
14.7985 | 38.7542 | 39.67576 | 39.21601 | -0.9215628 | 0.3752019 | 0.06575591 | 0.018795
14.8085 | 38.7678 | 39.66639 | 39.20628 | -0.8985933 | 0.3754877 | 0.06580366 | 0.0188261
14.8185 | 38.7433 | 39.65701 | 39.19652 | -0.9137062 | 0.3757739 | 0.06585144 | 0.0188573
14.8285 | 38.7319 | 39.6476 | 39.18675 | -0.9157017 | 0.3760604 | 0.0658993 | 0.01888862
14.8385 | 38.7323 | 39.63818 | 39.17697 | -0.9058798 | 0.3763472 | 0.06594719 | 0.01892004
14.8485 | 38.7362 | 39.62874 | 39.16716 | -0.8925406 | 0.3766344 | 0.06599515 | 0.01895157
14.8585 | 38.7258 | 39.61928 | 39.15734 | -0.8934844 | 0.376922 | 0.06604316 | 0.01898322
14.8685 | 38.7121 | 39.60981 | 39.14749 | -0.8977108 | 0.3772099 | 0.06609122 | 0.01901497
14.8785 | 38.6834 | 39.60032 | 39.13764 | -0.9169203 | 0.3774982 | 0.06613935 | 0.01904684
14.8885 | 38.6723 | 39.59081 | 39.12776 | -0.9185127 | 0.3777868 | 0.06618753 | 0.01907882
14.8985 | 38.6899 | 39.58129 | 39.11787 | -0.8913883 | 0.3780758 | 0.06623575 | 0.01911091
14.9085 | 38.6807 | 39.57175 | 39.10795 | -0.8910469 | 0.3783651 | 0.06628404 | 0.01914311
14.9185 | 38.6776 | 39.56219 | 39.09803 | -0.8845887 | 0.3786547 | 0.06633238 | 0.01917543
14.9285 | 38.6661 | 39.55261 | 39.08808 | -0.8865138 | 0.3789448 | 0.06638078 | 0.01920787
14.9385 | 38.6619 | 39.54302 | 39.07812 | -0.8811223 | 0.3792352 | 0.06642922 | 0.01924042
14.9485 | 38.6458 | 39.53341 | 39.06814 | -0.8876142 | 0.379526 | 0.06647773 | 0.01927309
14.9584 | 38.6494 | 39.52389 | 39.05824 | -0.8744859 | 0.3798141 | 0.0665258 | 0.01930555
14.9684 | 38.6266 | 39.51424 | 39.04823 | -0.8876449 | 0.3801055 | 0.06657443 | 0.01933845
14.9784 | 38.6278 | 39.50459 | 39.0382 | -0.8767877 | 0.3803974 | 0.0666231 | 0.01937147
14.9884 | 38.5949 | 39.49491 | 39.02815 | -0.900014 | 0.3806896 | 0.06667183 | 0.01940461
14.9984 | 38.618 | 39.48522 | 39.01808 | -0.8672241 | 0.3809821 | 0.06672061 | 0.01943787
15.0084 | 38.6104 | 39.47552 | 39.008 | -0.865118 | 0.381275 | 0.06676946 | 0.01947126
15.0184 | 38.6083 | 39.4658 | 38.9979 | -0.8574958 | 0.3815682 | 0.06681836 | 0.01950476
15.0284 | 38.6033 | 39.45606 | 38.98779 | -0.8527576 | 0.3818618 | 0.0668673 | 0.0195384
15.0384 | 38.6125 | 39.4463 | 38.97766 | -0.8338034 | 0.3821558 | 0.06691632 | 0.01957215
15.0484 | 38.5943 | 39.43653 | 38.96751 | -0.8422331 | 0.3824501 | 0.06696538 | 0.01960603
15.0584 | 38.5734 | 39.42675 | 38.95735 | -0.8533472 | 0.3827449 | 0.0670145 | 0.01964003
15.0684 | 38.5796 | 39.41695 | 38.94717 | -0.8373454 | 0.3830399 | 0.06706368 | 0.01967416
15.0784 | 38.5772 | 39.40713 | 38.93697 | -0.8299279 | 0.3833354 | 0.06711292 | 0.01970843
15.0884 | 38.5498 | 39.39729 | 38.92676 | -0.8474947 | 0.3836312 | 0.06716221 | 0.01974281
15.0984 | 38.5282 | 39.38745 | 38.91653 | -0.8592459 | 0.3839273 | 0.06721156 | 0.01977733
15.1084 | 38.546 | 39.37758 | 38.90628 | -0.8315816 | 0.3842238 | 0.06726096 | 0.01981198
15.1184 | 38.5488 | 39.3677 | 38.89602 | -0.8189019 | 0.3845207 | 0.06731042 | 0.01984676
15.1284 | 38.5478 | 39.35781 | 38.88575 | -0.8100068 | 0.384818 | 0.06735994 | 0.01988167
15.1384 | 38.5481 | 39.3479 | 38.87545 | -0.7997963 | 0.3851156 | 0.06740951 | 0.01991671
15.1484 | 38.5599 | 39.33797 | 38.86515 | -0.7780706 | 0.3854137 | 0.06745916 | 0.01995189
15.1584 | 38.5308 | 39.32803 | 38.85482 | -0.7972296 | 0.385712 | 0.06750884 | 0.01998721
15.1684 | 38.5337 | 39.31807 | 38.84448 | -0.7843735 | 0.3860107 | 0.0675586 | 0.02002265
15.1784 | 38.5279 | 39.3081 | 38.83413 | -0.7802023 | 0.3863098 | 0.0676084 | 0.02005824
15.1884 | 38.5167 | 39.29812 | 38.82375 | -0.7814162 | 0.3866093 | 0.06765828 | 0.02009396
15.1984 | 38.4931 | 39.28812 | 38.81337 | -0.7950151 | 0.3869092 | 0.06770818 | 0.02012983
15.2084 | 38.4889 | 39.2781 | 38.80297 | -0.7891991 | 0.3872094 | 0.06775816 | 0.02016583
15.2184 | 38.4885 | 39.26807 | 38.79255 | -0.7795682 | 0.38751 | 0.0678082 | 0.02020198
15.2284 | 38.4975 | 39.25802 | 38.78212 | -0.7605227 | 0.387811 | 0.06785829 | 0.02023827
15.2384 | 38.4994 | 39.24796 | 38.77167 | -0.7485624 | 0.3881123 | 0.06790846 | 0.0202747
15.2484 | 38.5004 | 39.23789 | 38.7612 | -0.7374875 | 0.388414 | 0.06795866 | 0.02031127
15.2584 | 38.4975 | 39.2278 | 38.75072 | -0.730298 | 0.3887161 | 0.06800893 | 0.02034799
15.2684 | 38.4951 | 39.21769 | 38.74023 | -0.722594 | 0.3890186 | 0.06805926 | 0.02038486
15.2784 | 38.477 | 39.20758 | 38.72972 | -0.7305756 | 0.3893214 | 0.06810964 | 0.02042187
15.2884 | 38.4693 | 39.19744 | 38.7192 | -0.7281428 | 0.3896247 | 0.06816009 | 0.02045904
15.2984 | 38.4597 | 39.1873 | 38.70866 | -0.7275956 | 0.3899283 | 0.06821059 | 0.02049635
15.3084 | 38.4402 | 39.17713 | 38.69811 | -0.7369342 | 0.3902323 | 0.06826115 | 0.02053381
15.3184 | 38.4417 | 39.16696 | 38.68754 | -0.7252586 | 0.3905366 | 0.06831177 | 0.02057143
15.3284 | 38.4417 | 39.15677 | 38.67696 | -0.7150688 | 0.3908414 | 0.06836246 | 0.0206092
15.3384 | 38.4253 | 39.14657 | 38.66636 | -0.7212651 | 0.3911465 | 0.06841319 | 0.02064712
15.3484 | 38.4422 | 39.13635 | 38.65575 | -0.6941472 | 0.391452 | 0.06846399 | 0.0206852
15.3584 | 38.4164 | 39.12612 | 38.64512 | -0.7097154 | 0.3917579 | 0.06851484 | 0.02072344
15.3684 | 38.4111 | 39.11587 | 38.63448 | -0.7047697 | 0.3920642 | 0.06856576 | 0.02076184
15.3784 | 38.4124 | 39.10561 | 38.62382 | -0.6932102 | 0.3923708 | 0.06861673 | 0.02080039
15.3884 | 38.4055 | 39.09534 | 38.61315 | -0.6898368 | 0.3926778 | 0.06866777 | 0.02083911
15.3984 | 38.3952 | 39.08505 | 38.60247 | -0.6898498 | 0.3929853 | 0.06871886 | 0.02087799
15.4084 | 38.3757 | 39.07475 | 38.59177 | -0.6990492 | 0.3932931 | 0.06877002 | 0.02091703
15.4184 | 38.3537 | 39.06443 | 38.58106 | -0.7107349 | 0.3936013 | 0.06882123 | 0.02095623
15.4284 | 38.361 | 39.05411 | 38.57033 | -0.6931071 | 0.3939099 | 0.0688725 | 0.0209956
15.4384 | 38.3409 | 39.04377 | 38.55959 | -0.7028658 | 0.3942189 | 0.06892384 | 0.02103514
15.4484 | 38.3307 | 39.03341 | 38.54883 | -0.702711 | 0.3945282 | 0.06897522 | 0.02107485
15.4584 | 38.3323 | 39.02304 | 38.53806 | -0.690743 | 0.394838 | 0.06902668 | 0.02111473
15.4684 | 38.2997 | 39.01266 | 38.52728 | -0.7129616 | 0.3951481 | 0.06907819 | 0.02115478
15.4784 | 38.287 | 39.00227 | 38.51648 | -0.715267 | 0.3954587 | 0.06912977 | 0.021195
15.4884 | 38.2983 | 38.99186 | 38.50567 | -0.6935592 | 0.3957696 | 0.0691814 | 0.0212354
15.4984 | 38.3054 | 38.98144 | 38.49485 | -0.6760383 | 0.3960809 | 0.06923309 | 0.02127597
15.5084 | 38.2822 | 38.971 | 38.48401 | -0.6888043 | 0.3963926 | 0.06928486 | 0.02131672
15.5184 | 38.2614 | 38.96056 | 38.47316 | -0.6991573 | 0.3967047 | 0.06933667 | 0.02135765
15.5284 | 38.2595 | 38.9501 | 38.46229 | -0.6905973 | 0.3970172 | 0.06938854 | 0.02139876
15.5383 | 38.2622 | 38.93973 | 38.45152 | -0.6775293 | 0.3973269 | 0.06943996 | 0.02143964
15.5483 | 38.26 | 38.92924 | 38.44063 | -0.6692437 | 0.3976402 | 0.06949196 | 0.02148111
15.5583 | 38.2342 | 38.91875 | 38.42972 | -0.6845454 | 0.3979539 | 0.06954403 | 0.02152277
15.5683 | 38.2523 | 38.90823 | 38.41881 | -0.6559343 | 0.3982679 | 0.06959615 | 0.02156461
15.5783 | 38.2212 | 38.89771 | 38.40787 | -0.6765106 | 0.3985824 | 0.06964831 | 0.02160664
15.5883 | 38.2142 | 38.88717 | 38.39693 | -0.6729742 | 0.3988973 | 0.06970056 | 0.02164886
15.5983 | 38.2241 | 38.87663 | 38.38597 | -0.6525253 | 0.3992125 | 0.06975286 | 0.02169128
15.6083 | 38.2199 | 38.86606 | 38.375 | -0.646164 | 0.3995282 | 0.06980523 | 0.02173388
15.6183 | 38.1886 | 38.85549 | 38.36401 | -0.6668901 | 0.3998443 | 0.06985765 | 0.02177668
15.6283 | 38.1953 | 38.8449 | 38.35301 | -0.6496039 | 0.4001608 | 0.06991015 | 0.02181968
15.6383 | 38.1871 | 38.83431 | 38.342 | -0.6472054 | 0.4004776 | 0.06996271 | 0.02186288
15.6483 | 38.2108 | 38.82369 | 38.33098 | -0.6128946 | 0.4007949 | 0.07001532 | 0.02190627
15.6583 | 38.1862 | 38.81307 | 38.31994 | -0.6268715 | 0.4011126 | 0.07006798 | 0.02194987
15.6683 | 38.1881 | 38.80244 | 38.30889 | -0.6143364 | 0.4014306 | 0.07012072 | 0.02199368
15.6783 | 38.1894 | 38.79179 | 38.29783 | -0.602389 | 0.4017491 | 0.07017352 | 0.02203768
15.6883 | 38.1828 | 38.78113 | 38.28675 | -0.5983297 | 0.402068 | 0.07022638 | 0.0220819
15.6983 | 38.1726 | 38.77046 | 38.27567 | -0.5978584 | 0.4023873 | 0.0702793 | 0.02212632
15.7083 | 38.1814 | 38.75978 | 38.26456 | -0.5783751 | 0.402707 | 0.07033229 | 0.02217096
15.7183 | 38.1784 | 38.74908 | 38.25345 | -0.57068 | 0.4030271 | 0.07038534 | 0.02221581
15.7283 | 38.1369 | 38.73837 | 38.24233 | -0.601473 | 0.4033476 | 0.07043847 | 0.02226087
15.7383 | 38.1366 | 38.72765 | 38.23119 | -0.5910542 | 0.4036685 | 0.07049163 | 0.02230615
15.7483 | 38.1529 | 38.71692 | 38.22004 | -0.5640237 | 0.4039899 | 0.07054487 | 0.02235165
15.7583 | 38.1534 | 38.70618 | 38.20887 | -0.5527816 | 0.4043116 | 0.07059816 | 0.02239737
15.7683 | 38.14 | 38.69543 | 38.1977 | -0.5554278 | 0.4046337 | 0.07065153 | 0.02244332
15.7783 | 38.1404 | 38.68466 | 38.18651 | -0.5442625 | 0.4049563 | 0.07070496 | 0.02248949
15.7883 | 38.1556 | 38.67389 | 38.17531 | -0.5182857 | 0.4052793 | 0.07075845 | 0.02253588
15.7983 | 38.1328 | 38.6631 | 38.1641 | -0.5302974 | 0.4056027 | 0.070812 | 0.02258251
15.8083 | 38.1197 | 38.6523 | 38.15288 | -0.5325977 | 0.4059264 | 0.07086563 | 0.02262937
15.8183 | 38.1163 | 38.64149 | 38.14164 | -0.5251867 | 0.4062506 | 0.07091931 | 0.02267647
15.8283 | 38.0981 | 38.63066 | 38.13039 | -0.5325644 | 0.4065753 | 0.07097305 | 0.0227238
15.8383 | 38.0907 | 38.61983 | 38.11913 | -0.5291309 | 0.4069003 | 0.07102685 | 0.02277137
15.8483 | 38.0765 | 38.60899 | 38.10786 | -0.5324861 | 0.4072258 | 0.07108072 | 0.02281918
15.8583 | 38.0926 | 38.59813 | 38.09658 | -0.5055303 | 0.4075517 | 0.07113466 | 0.02286723
15.8683 | 38.0809 | 38.58726 | 38.08528 | -0.5063634 | 0.407878 | 0.07118866 | 0.02291553
15.8783 | 38.085 | 38.57639 | 38.07397 | -0.4913854 | 0.4082047 | 0.07124273 | 0.02296408
15.8883 | 38.0977 | 38.5655 | 38.06265 | -0.4677965 | 0.4085318 | 0.07129687 | 0.02301288
15.8983 | 38.0837 | 38.5546 | 38.05132 | -0.4708966 | 0.4088594 | 0.07135105 | 0.02306193
15.9083 | 38.0772 | 38.54369 | 38.03998 | -0.4664859 | 0.4091873 | 0.07140531 | 0.02311124
15.9183 | 38.0571 | 38.53276 | 38.02863 | -0.4756644 | 0.4095157 | 0.07145964 | 0.02316081
15.9283 | 38.0887 | 38.52183 | 38.01726 | -0.4331321 | 0.4098445 | 0.07151402 | 0.02321064
15.9383 | 38.0561 | 38.51089 | 38.00589 | -0.4547891 | 0.4101738 | 0.07156848 | 0.02326073
15.9483 | 38.0533 | 38.49994 | 37.9945 | -0.4466354 | 0.4105035 | 0.071623 | 0.02331109
15.9583 | 38.0744 | 38.48897 | 37.9831 | -0.4145711 | 0.4108336 | 0.07167758 | 0.02336172
15.9683 | 38.0717 | 38.478 | 37.97169 | -0.4062963 | 0.4111641 | 0.07173223 | 0.02341263
15.9783 | 38.0728 | 38.46701 | 37.96027 | -0.3942109 | 0.411495 | 0.07178695 | 0.0234638
15.9883 | 38.0669 | 38.45602 | 37.94883 | -0.3891151 | 0.4118264 | 0.07184172 | 0.02351526
15.9983 | 38.0772 | 38.44501 | 37.93739 | -0.3678089 | 0.4121582 | 0.07189656 | 0.02356699
16.0083 | 38.0743 | 38.43399 | 37.92593 | -0.3596924 | 0.4124904 | 0.07195147 | 0.02361901
16.0183 | 38.0711 | 38.42297 | 37.91446 | -0.3518656 | 0.4128231 | 0.07200645 | 0.02367132
16.0283 | 38.0647 | 38.41193 | 37.90299 | -0.3472285 | 0.4131562 | 0.07206149 | 0.02372392
16.0383 | 38.0532 | 38.40088 | 37.8915 | -0.3476812 | 0.4134897 | 0.0721166 | 0.02377681
16.0483 | 38.0587 | 38.38982 | 37.88 | -0.3311237 | 0.4138236 | 0.07217177 | 0.02382999
16.0583 | 38.0593 | 38.37876 | 37.86849 | -0.3194562 | 0.414158 | 0.07222702 | 0.02388348
16.0683 | 38.0735 | 38.36768 | 37.85697 | -0.2941786 | 0.4144928 | 0.07228233 | 0.02393727
16.0783 | 38.0842 | 38.35659 | 37.84543 | -0.272391 | 0.4148281 | 0.0723377 | 0.02399136
16.0883 | 38.0831 | 38.34549 | 37.83389 | -0.2623935 | 0.4151638 | 0.07239314 | 0.02404577
16.0983 | 38.0645 | 38.33439 | 37.82234 | -0.269886 | 0.4154998 | 0.07244865 | 0.02410048
16.1083 | 38.0935 | 38.32327 | 37.81077 | -0.2297688 | 0.4158364 | 0.07250422 | 0.02415552
16.1183 | 38.0887 | 38.31214 | 37.7992 | -0.2234417 | 0.4161734 | 0.07255986 | 0.02421087
16.1282 | 38.0805 | 38.30112 | 37.78773 | -0.2206163 | 0.4165075 | 0.07261501 | 0.02426599
16.1382 | 38.0749 | 38.28997 | 37.77613 | -0.2150699 | 0.4168453 | 0.07267078 | 0.02432199
16.1482 | 38.0531 | 38.27881 | 37.76453 | -0.2257139 | 0.4171837 | 0.07272662 | 0.02437832
16.1582 | 38.0718 | 38.26765 | 37.75291 | -0.1958482 | 0.4175224 | 0.07278253 | 0.02443499
16.1682 | 38.08 | 38.25647 | 37.74128 | -0.176473 | 0.4178616 | 0.0728385 | 0.024492
16.1782 | 38.0651 | 38.24529 | 37.72964 | -0.1801883 | 0.4182012 | 0.07289455 | 0.02454935
16.1882 | 38.0874 | 38.23409 | 37.718 | -0.1466941 | 0.4185413 | 0.07295067 | 0.02460704
16.1982 | 38.0731 | 38.22289 | 37.70634 | -0.1497905 | 0.4188818 | 0.07300684 | 0.02466509
16.2082 | 38.0829 | 38.21168 | 37.69467 | -0.1287776 | 0.4192227 | 0.07306308 | 0.02472349
16.2182 | 38.0798 | 38.20046 | 37.68299 | -0.1206554 | 0.4195641 | 0.07311939 | 0.02478225
16.2282 | 38.0781 | 38.18922 | 37.6713 | -0.1111239 | 0.419906 | 0.07317578 | 0.02484137
16.2382 | 38.0957 | 38.17798 | 37.6596 | -0.08228328 | 0.4202483 | 0.07323223 | 0.02490086
16.2482 | 38.0464 | 38.16673 | 37.64789 | -0.1203334 | 0.420591 | 0.07328875 | 0.02496072
16.2582 | 38.0613 | 38.15547 | 37.63617 | -0.09417453 | 0.4209342 | 0.07334533 | 0.02502096
16.2682 | 38.0692 | 38.14421 | 37.62445 | -0.07500658 | 0.4212779 | 0.073402 | 0.02508158
16.2782 | 38.0579 | 38.13293 | 37.61271 | -0.07502953 | 0.4216219 | 0.07345872 | 0.02514259
16.2882 | 38.0515 | 38.12164 | 37.60096 | -0.07014357 | 0.4219665 | 0.0735155 | 0.02520398
16.2982 | 38.0769 | 38.11035 | 37.5892 | -0.03344869 | 0.4223114 | 0.07357237 | 0.02526577
16.3082 | 38.0515 | 38.09904 | 37.57743 | -0.04754498 | 0.4226569 | 0.0736293 | 0.02532796
16.3182 | 38.054 | 38.08773 | 37.56565 | -0.03373239 | 0.4230028 | 0.0736863 | 0.02539055
16.3282 | 38.0414 | 38.07641 | 37.55387 | -0.03501105 | 0.4233491 | 0.07374337 | 0.02545356
16.3382 | 38.0505 | 38.06508 | 37.54207 | -0.01458107 | 0.423696 | 0.07380051 | 0.02551698
16.3482 | 38.0335 | 38.05374 | 37.53026 | -0.02024236 | 0.4240432 | 0.07385771 | 0.02558082
16.3582 | 38.0217 | 38.04239 | 37.51844 | -0.02069499 | 0.4243909 | 0.073915 | 0.02564508
16.3682 | 38.0457 | 38.03104 | 37.50662 | 0.0146609 | 0.4247391 | 0.07397234 | 0.02570978
16.3782 | 38.038 | 38.01967 | 37.49478 | 0.01832536 | 0.4250877 | 0.07402975 | 0.02577492
16.3882 | 38.0363 | 38.0083 | 37.48294 | 0.02799826 | 0.4254368 | 0.07408724 | 0.02584049
16.3982 | 38.0324 | 37.99692 | 37.47108 | 0.03547963 | 0.4257864 | 0.07414479 | 0.02590651
16.4082 | 38.0258 | 37.98553 | 37.45922 | 0.04026937 | 0.4261364 | 0.07420243 | 0.02597299
16.4182 | 38.0182 | 37.97413 | 37.44735 | 0.04406745 | 0.4264868 | 0.07426012 | 0.02603993
16.4282 | 37.9957 | 37.96273 | 37.43546 | 0.03297375 | 0.4268378 | 0.07431789 | 0.02610733
16.4382 | 38.0053 | 37.95131 | 37.42357 | 0.05398838 | 0.4271892 | 0.07437573 | 0.0261752
16.4482 | 37.9938 | 37.93989 | 37.41167 | 0.05391114 | 0.4275411 | 0.07443364 | 0.02624355
16.4582 | 37.9536 | 37.92846 | 37.39976 | 0.02514209 | 0.4278934 | 0.07449161 | 0.02631239
16.4682 | 37.9713 | 37.91702 | 37.38784 | 0.05428111 | 0.4282462 | 0.07454966 | 0.02638172
16.4782 | 37.9736 | 37.90557 | 37.37591 | 0.06802824 | 0.4285994 | 0.07460778 | 0.02645154
16.4882 | 37.947 | 37.89412 | 37.36398 | 0.0528833 | 0.4289531 | 0.07466598 | 0.02652187
16.4982 | 37.9483 | 37.88265 | 37.35203 | 0.06564634 | 0.4293073 | 0.07472424 | 0.02659271
16.5082 | 37.9489 | 37.87118 | 37.34007 | 0.07771721 | 0.429662 | 0.07478257 | 0.02666406
16.5182 | 37.9353 | 37.8597 | 37.32811 | 0.07559602 | 0.4300171 | 0.07484099 | 0.02673594
16.5282 | 37.9205 | 37.84822 | 37.31614 | 0.07228265 | 0.4303727 | 0.07489946 | 0.02680836
16.5382 | 37.9148 | 37.83672 | 37.30415 | 0.07807704 | 0.4307288 | 0.07495801 | 0.02688131
16.5482 | 37.8971 | 37.82522 | 37.29216 | 0.07187911 | 0.4310854 | 0.07501663 | 0.02695481
16.5582 | 37.8724 | 37.81371 | 37.28016 | 0.05868886 | 0.4314424 | 0.07507532 | 0.02702887
16.5682 | 37.8578 | 37.80219 | 37.26816 | 0.0556063 | 0.4317998 | 0.07513409 | 0.02710348
16.5782 | 37.8643 | 37.79067 | 37.25614 | 0.07363123 | 0.4321578 | 0.07519292 | 0.02717867
16.5882 | 37.8536 | 37.77914 | 37.24411 | 0.07446367 | 0.4325163 | 0.07525184 | 0.02725444
16.5982 | 37.8173 | 37.7676 | 37.23208 | 0.04970364 | 0.4328752 | 0.07531081 | 0.02733079
16.6082 | 37.8192 | 37.75605 | 37.22004 | 0.06315102 | 0.4332346 | 0.07536988 | 0.02740773
16.6182 | 37.7942 | 37.74449 | 37.20799 | 0.04970578 | 0.4335945 | 0.075429 | 0.02748528
16.6282 | 37.8152 | 37.73293 | 37.19593 | 0.08226791 | 0.4339548 | 0.0754882 | 0.02756345
16.6382 | 37.7934 | 37.72136 | 37.18386 | 0.07203731 | 0.4343157 | 0.07554746 | 0.02764223
16.6482 | 37.79 | 37.70979 | 37.17178 | 0.08021398 | 0.434677 | 0.07560681 | 0.02772164
16.6582 | 37.7711 | 37.6982 | 37.1597 | 0.07289779 | 0.4350388 | 0.07566622 | 0.02780169
16.6682 | 37.7511 | 37.68661 | 37.1476 | 0.06448876 | 0.4354011 | 0.07572573 | 0.02788239
16.6782 | 37.766 | 37.67501 | 37.1355 | 0.09098678 | 0.4357639 | 0.07578529 | 0.02796375
16.6882 | 37.7446 | 37.66341 | 37.12339 | 0.08119191 | 0.4361271 | 0.07584493 | 0.02804578
16.6982 | 37.7562 | 37.6518 | 37.11127 | 0.104404 | 0.4364909 | 0.07590464 | 0.02812848
16.7081 | 37.7274 | 37.64029 | 37.09927 | 0.08710693 | 0.4368514 | 0.07596382 | 0.02821103
16.7181 | 37.7429 | 37.62867 | 37.08713 | 0.1142328 | 0.4372161 | 0.07602368 | 0.02829511
16.7281 | 37.7309 | 37.61703 | 37.07499 | 0.1138655 | 0.4375813 | 0.07608363 | 0.02837991
16.7381 | 37.7148 | 37.60539 | 37.06284 | 0.1094051 | 0.4379471 | 0.07614363 | 0.02846542
16.7481 | 37.7289 | 37.59375 | 37.05068 | 0.1351514 | 0.4383132 | 0.07620372 | 0.02855165
16.7581 | 37.7187 | 37.5821 | 37.03851 | 0.1366045 | 0.4386799 | 0.07626386 | 0.02863863
16.7681 | 37.6843 | 37.57044 | 37.02634 | 0.1138642 | 0.439047 | 0.07632409 | 0.02872636
16.7781 | 37.704 | 37.55877 | 37.01416 | 0.1452305 | 0.4394147 | 0.07638439 | 0.02881486
16.7881 | 37.718 | 37.5471 | 37.00196 | 0.1709035 | 0.4397828 | 0.07644477 | 0.02890413
16.7981 | 37.7135 | 37.53542 | 36.98977 | 0.1780828 | 0.4401515 | 0.07650523 | 0.02899418
16.8081 | 37.6962 | 37.52373 | 36.97756 | 0.1724687 | 0.4405206 | 0.07656577 | 0.02908504
16.8181 | 37.7033 | 37.51204 | 36.96535 | 0.191261 | 0.4408903 | 0.07662636 | 0.02917671
16.8281 | 37.7151 | 37.50034 | 36.95312 | 0.2147597 | 0.4412604 | 0.07668704 | 0.0292692
16.8381 | 37.6817 | 37.48864 | 36.94089 | 0.1930647 | 0.441631 | 0.0767478 | 0.02936253
16.8481 | 37.6743 | 37.47692 | 36.92866 | 0.1973759 | 0.4420022 | 0.07680863 | 0.02945671
16.8581 | 37.6972 | 37.46521 | 36.91641 | 0.2319935 | 0.4423737 | 0.07686953 | 0.02955176
16.8681 | 37.6649 | 37.45348 | 36.90416 | 0.2114171 | 0.4427458 | 0.07693051 | 0.02964768
16.8781 | 37.6615 | 37.44175 | 36.8919 | 0.2197469 | 0.4431185 | 0.07699158 | 0.02974449
16.8881 | 37.6723 | 37.43002 | 36.87963 | 0.2422827 | 0.4434917 | 0.0770527 | 0.02984221
16.8981 | 37.677 | 37.41828 | 36.86736 | 0.2587246 | 0.4438653 | 0.07711392 | 0.02994085
16.9081 | 37.6775 | 37.40653 | 36.85507 | 0.2709725 | 0.4442395 | 0.07717521 | 0.03004042
16.9181 | 37.6638 | 37.39477 | 36.84278 | 0.2690263 | 0.4446141 | 0.07723656 | 0.03014094
16.9281 | 37.6746 | 37.38301 | 36.83048 | 0.291586 | 0.4449892 | 0.077298 | 0.03024243
16.9381 | 37.6656 | 37.37125 | 36.81818 | 0.2943514 | 0.4453649 | 0.07735952 | 0.0303449
16.9481 | 37.6464 | 37.35948 | 36.80587 | 0.2869228 | 0.4457411 | 0.07742112 | 0.03044836
16.9581 | 37.6485 | 37.3477 | 36.79355 | 0.3007997 | 0.4461177 | 0.07748278 | 0.03055284
16.9681 | 37.6414 | 37.33592 | 36.78122 | 0.3054824 | 0.446495 | 0.07754454 | 0.03065834
16.9781 | 37.617 | 37.32413 | 36.76889 | 0.2928706 | 0.4468727 | 0.07760636 | 0.03076489
16.9881 | 37.611 | 37.31234 | 36.75654 | 0.2986645 | 0.4472509 | 0.07766826 | 0.0308725
16.9981 | 37.6308 | 37.30054 | 36.7442 | 0.3302639 | 0.4476296 | 0.07773024 | 0.03098119
17.0081 | 37.611 | 37.28873 | 36.73184 | 0.3222687 | 0.4480089 | 0.07779228 | 0.03109098
17.0181 | 37.6028 | 37.27692 | 36.71948 | 0.3258789 | 0.4483886 | 0.07785442 | 0.03120189
17.0281 | 37.5824 | 37.26511 | 36.70711 | 0.3172946 | 0.4487689 | 0.07791663 | 0.03131393
17.0381 | 37.6063 | 37.25328 | 36.69473 | 0.3530155 | 0.4491497 | 0.07797892 | 0.03142712
17.0481 | 37.5802 | 37.24146 | 36.68234 | 0.3387417 | 0.449531 | 0.0780413 | 0.03154148
17.0581 | 37.5961 | 37.22963 | 36.66995 | 0.366473 | 0.4499129 | 0.07810375 | 0.03165704
17.0681 | 37.5733 | 37.21779 | 36.65756 | 0.3555095 | 0.4502952 | 0.07816627 | 0.0317738
17.0781 | 37.5723 | 37.20595 | 36.64515 | 0.3663512 | 0.4506781 | 0.07822887 | 0.03189179
17.0881 | 37.5701 | 37.1941 | 36.63274 | 0.3759979 | 0.4510615 | 0.07829154 | 0.03201104
17.0981 | 37.5587 | 37.18225 | 36.62032 | 0.3764495 | 0.4514454 | 0.0783543 | 0.03213156
17.1081 | 37.5692 | 37.17039 | 36.60789 | 0.3988062 | 0.4518298 | 0.07841714 | 0.03225337
17.1181 | 37.5579 | 37.15853 | 36.59546 | 0.3993676 | 0.4522148 | 0.07848006 | 0.0323765
17.1281 | 37.5505 | 37.14667 | 36.58302 | 0.4038339 | 0.4526003 | 0.07854306 | 0.03250096
17.1381 | 37.5617 | 37.1348 | 36.57058 | 0.426905 | 0.4529864 | 0.07860613 | 0.03262679
17.1481 | 37.5478 | 37.12292 | 36.55812 | 0.4248808 | 0.4533729 | 0.0786693 | 0.03275399
17.1581 | 37.5382 | 37.11104 | 36.54566 | 0.4271612 | 0.45376 | 0.07873254 | 0.0328826
17.1681 | 37.5521 | 37.09915 | 36.5332 | 0.4529463 | 0.4541476 | 0.07879584 | 0.03301264
17.1781 | 37.535 | 37.08726 | 36.52073 | 0.4477359 | 0.4545357 | 0.07885924 | 0.03314413
17.1881 | 37.5341 | 37.07537 | 36.50825 | 0.45873 | 0.4549244 | 0.07892271 | 0.03327709
17.1981 | 37.5399 | 37.06347 | 36.49576 | 0.4764286 | 0.4553136 | 0.07898626 | 0.03341156
17.2081 | 37.546 | 37.05157 | 36.48327 | 0.4944315 | 0.4557033 | 0.0790499 | 0.03354755
17.2181 | 37.5374 | 37.03966 | 36.47077 | 0.4977387 | 0.4560937 | 0.07911361 | 0.0336851
17.2281 | 37.5364 | 37.02775 | 36.45826 | 0.5086502 | 0.4564845 | 0.07917742 | 0.03382422
17.2381 | 37.5275 | 37.01583 | 36.44575 | 0.5116659 | 0.4568758 | 0.0792413 | 0.03396496
17.2481 | 37.5461 | 37.00391 | 36.43323 | 0.5421859 | 0.4572677 | 0.07930526 | 0.03410731
17.2581 | 37.5162 | 36.99199 | 36.42071 | 0.5242098 | 0.4576601 | 0.07936929 | 0.03425133
17.2681 | 37.5331 | 36.98006 | 36.40818 | 0.5530378 | 0.4580531 | 0.07943341 | 0.03439703
17.2781 | 37.5082 | 36.96813 | 36.39564 | 0.5400698 | 0.4584466 | 0.07949761 | 0.03454445
17.2881 | 37.5188 | 36.95619 | 36.3831 | 0.5626057 | 0.4588406 | 0.07956189 | 0.03469361
17.298 | 37.5004 | 36.94437 | 36.37067 | 0.556026 | 0.4592313 | 0.07962561 | 0.03484302
17.308 | 37.51 | 36.93243 | 36.35812 | 0.5775695 | 0.4596264 | 0.07969005 | 0.03499573
17.318 | 37.5017 | 36.92048 | 36.34556 | 0.5812167 | 0.4600221 | 0.07975458 | 0.03515027
17.328 | 37.5279 | 36.90853 | 36.33299 | 0.6193677 | 0.4604183 | 0.07981919 | 0.03530667
17.338 | 37.5102 | 36.89658 | 36.32041 | 0.6136222 | 0.4608151 | 0.07988389 | 0.03546496
17.348 | 37.5196 | 36.88462 | 36.30783 | 0.6349803 | 0.4612124 | 0.07994865 | 0.03562517
17.358 | 37.5041 | 36.87266 | 36.29525 | 0.6314418 | 0.4616103 | 0.08001352 | 0.03578734
17.368 | 37.4847 | 36.86069 | 36.28265 | 0.6240068 | 0.4620088 | 0.08007845 | 0.03595149
17.378 | 37.4759 | 36.84872 | 36.27006 | 0.6271752 | 0.4624077 | 0.08014348 | 0.03611765
17.388 | 37.502 | 36.83675 | 36.25745 | 0.6652469 | 0.4628072 | 0.08020857 | 0.03628585
17.398 | 37.4874 | 36.82478 | 36.24484 | 0.6626218 | 0.4632074 | 0.08027376 | 0.03645614
17.408 | 37.4923 | 36.8128 | 36.23222 | 0.6795 | 0.4636079 | 0.08033902 | 0.03662855
17.418 | 37.469 | 36.80082 | 36.2196 | 0.6681812 | 0.4640091 | 0.08040438 | 0.0368031
17.428 | 37.4821 | 36.78883 | 36.20697 | 0.6932655 | 0.4644109 | 0.08046981 | 0.03697983
17.438 | 37.4595 | 36.77685 | 36.19434 | 0.6826528 | 0.4648132 | 0.08053534 | 0.03715878
17.448 | 37.4493 | 36.76486 | 36.1817 | 0.684443 | 0.4652161 | 0.08060095 | 0.03733997
17.458 | 37.463 | 36.75286 | 36.16905 | 0.7101361 | 0.4656195 | 0.08066663 | 0.03752345
17.468 | 37.4172 | 36.74087 | 36.1564 | 0.676332 | 0.4660235 | 0.0807324 | 0.03770924
17.478 | 37.429 | 36.72887 | 36.14375 | 0.7001306 | 0.4664281 | 0.08079825 | 0.03789738
17.488 | 37.4494 | 36.71687 | 36.13108 | 0.732532 | 0.4668331 | 0.08086419 | 0.03808792
17.498 | 37.4213 | 36.70486 | 36.11841 | 0.7164359 | 0.4672388 | 0.08093022 | 0.03828087
17.508 | 37.4184 | 36.69286 | 36.10574 | 0.7255423 | 0.4676452 | 0.08099632 | 0.03847628
17.518 | 37.4202 | 36.68085 | 36.09306 | 0.7393513 | 0.4680519 | 0.08106252 | 0.03867418
17.528 | 37.4152 | 36.66884 | 36.08037 | 0.7463627 | 0.4684593 | 0.0811288 | 0.03887461
17.538 | 37.3777 | 36.65682 | 36.06768 | 0.7208765 | 0.4688673 | 0.08119516 | 0.0390776
17.548 | 37.3819 | 36.64481 | 36.05499 | 0.7370925 | 0.4692758 | 0.0812616 | 0.0392832
17.558 | 37.3809 | 36.63279 | 36.04228 | 0.7481108 | 0.4696849 | 0.08132814 | 0.03949142
17.568 | 37.3311 | 36.62077 | 36.02958 | 0.7103312 | 0.4700946 | 0.08139476 | 0.03970231
17.578 | 37.3583 | 36.60875 | 36.01686 | 0.7495539 | 0.4705047 | 0.08146146 | 0.0399159
17.588 | 37.3486 | 36.59672 | 36.00415 | 0.7518785 | 0.4709156 | 0.08152826 | 0.04013223
17.598 | 37.3328 | 36.58469 | 35.99142 | 0.748105 | 0.471327 | 0.08159512 | 0.04035133
17.608 | 37.3377 | 36.57267 | 35.97869 | 0.7650336 | 0.471739 | 0.0816621 | 0.04057323
17.618 | 37.3425 | 36.56064 | 35.96596 | 0.781864 | 0.4721515 | 0.08172915 | 0.04079797
17.628 | 37.3341 | 36.5486 | 35.95322 | 0.7854962 | 0.4725646 | 0.08179628 | 0.04102558
17.638 | 37.3161 | 36.53657 | 35.94047 | 0.7795301 | 0.4729783 | 0.08186349 | 0.04125608
17.648 | 37.3057 | 36.52453 | 35.92772 | 0.7811658 | 0.4733926 | 0.08193079 | 0.04148952
17.658 | 37.3092 | 36.5125 | 35.91497 | 0.7967031 | 0.4738074 | 0.08199819 | 0.04172592
17.668 | 37.2768 | 36.50046 | 35.9022 | 0.776342 | 0.4742229 | 0.08206568 | 0.0419653
17.678 | 37.2681 | 36.48842 | 35.88944 | 0.7796823 | 0.474639 | 0.08213325 | 0.04220771
17.688 | 37.2825 | 36.47638 | 35.87667 | 0.8061241 | 0.4750556 | 0.0822009 | 0.04245316
17.698 | 37.2829 | 36.46433 | 35.86389 | 0.8185674 | 0.4754728 | 0.08226865 | 0.04270167
17.708 | 37.2567 | 36.45229 | 35.85111 | 0.804412 | 0.4758906 | 0.08233649 | 0.04295328
17.718 | 37.262 | 36.44024 | 35.83832 | 0.821758 | 0.476309 | 0.08240439 | 0.043208
17.728 | 37.2487 | 36.42819 | 35.82553 | 0.8205052 | 0.476728 | 0.08247239 | 0.04346586
17.738 | 37.237 | 36.41615 | 35.81273 | 0.8208537 | 0.4771475 | 0.08254049 | 0.04372687
17.748 | 37.2358 | 36.4041 | 35.79993 | 0.8317034 | 0.4775676 | 0.08260867 | 0.04399105
17.758 | 37.2298 | 36.39205 | 35.78712 | 0.8377541 | 0.4779885 | 0.08267694 | 0.04425842
17.768 | 37.2296 | 36.37999 | 35.77431 | 0.849606 | 0.4784098 | 0.08274531 | 0.04452897
17.778 | 37.1842 | 36.36794 | 35.76149 | 0.816259 | 0.4788317 | 0.08281376 | 0.04480273
17.788 | 37.2279 | 36.35589 | 35.74867 | 0.8720131 | 0.4792543 | 0.0828823 | 0.0450797
17.798 | 37.204 | 36.34383 | 35.73584 | 0.8601681 | 0.4796774 | 0.08295092 | 0.04535988
17.808 | 37.1949 | 36.33178 | 35.72301 | 0.8631242 | 0.4801011 | 0.08301963 | 0.04564326
17.818 | 37.1751 | 36.31972 | 35.71018 | 0.8553812 | 0.4805255 | 0.08308844 | 0.04592986
17.828 | 37.1795 | 36.30766 | 35.69733 | 0.8718392 | 0.4809504 | 0.08315732 | 0.04621965
17.838 | 37.1607 | 36.2956 | 35.68449 | 0.8650981 | 0.4813759 | 0.08322631 | 0.04651263
17.848 | 37.1555 | 36.28354 | 35.67164 | 0.8719579 | 0.4818021 | 0.08329539 | 0.04680878
17.858 | 37.1596 | 36.27148 | 35.65878 | 0.8881187 | 0.4822289 | 0.08336455 | 0.04710808
17.868 | 37.1389 | 36.25942 | 35.64592 | 0.8794803 | 0.4826563 | 0.08343381 | 0.04741051
17.878 | 37.0806 | 36.24736 | 35.63305 | 0.833243 | 0.4830842 | 0.08350315 | 0.04771602
17.8879 | 37.123 | 36.23541 | 35.62031 | 0.8875859 | 0.4835085 | 0.08357187 | 0.04802148
17.8979 | 37.1078 | 36.22335 | 35.60744 | 0.8844505 | 0.4839377 | 0.08364141 | 0.04833304
17.9079 | 37.1073 | 36.21128 | 35.59456 | 0.896016 | 0.4843675 | 0.08371102 | 0.04864756
17.9179 | 37.0872 | 36.19922 | 35.58167 | 0.8879826 | 0.4847979 | 0.08378073 | 0.04896498
17.9279 | 37.0939 | 36.18715 | 35.56879 | 0.9067502 | 0.4852289 | 0.08385053 | 0.04928527
17.9379 | 37.0542 | 36.17508 | 35.55589 | 0.8791189 | 0.4856606 | 0.0839204 | 0.04960833
17.9479 | 37.0727 | 36.16301 | 35.54299 | 0.9096888 | 0.4860928 | 0.08399038 | 0.04993411
17.9579 | 37.0652 | 36.15094 | 35.53009 | 0.9142599 | 0.4865257 | 0.08406044 | 0.0502625
17.9679 | 37.0566 | 36.13887 | 35.51718 | 0.9177322 | 0.4869592 | 0.08413061 | 0.05059343
17.9779 | 36.9948 | 36.12679 | 35.50427 | 0.8680059 | 0.4873933 | 0.08420088 | 0.05092679
17.9879 | 37.0176 | 36.11472 | 35.49136 | 0.902881 | 0.487828 | 0.08427122 | 0.05126248
17.9979 | 37.0151 | 36.10264 | 35.47844 | 0.9124577 | 0.4882634 | 0.08434165 | 0.05160038
18.0079 | 36.9778 | 36.09056 | 35.46551 | 0.887236 | 0.4886993 | 0.08441219 | 0.05194036
18.0179 | 37.004 | 36.07848 | 35.45258 | 0.925516 | 0.489136 | 0.0844828 | 0.05228229
18.0279 | 36.9801 | 36.0664 | 35.43965 | 0.9136979 | 0.4895732 | 0.08455351 | 0.05262602
18.0379 | 36.9712 | 36.05432 | 35.42671 | 0.9168819 | 0.490011 | 0.08462432 | 0.0529714
18.0479 | 36.9719 | 36.04223 | 35.41377 | 0.9296679 | 0.4904495 | 0.08469522 | 0.05331826
18.0579 | 36.9643 | 36.03014 | 35.40082 | 0.9341562 | 0.4908887 | 0.08476621 | 0.05366641
18.0679 | 36.9807 | 36.01805 | 35.38787 | 0.962647 | 0.4913284 | 0.08483731 | 0.05401569
18.0779 | 36.8905 | 36.00596 | 35.37492 | 0.8845405 | 0.4917688 | 0.08490849 | 0.05436588
18.0879 | 36.9286 | 35.99386 | 35.36196 | 0.9347368 | 0.4922098 | 0.08497977 | 0.05471678
18.0979 | 36.9329 | 35.98176 | 35.34899 | 0.9511361 | 0.4926514 | 0.08505113 | 0.05506817
18.1079 | 36.917 | 35.96966 | 35.33603 | 0.9473386 | 0.4930937 | 0.08512259 | 0.05541981
18.1179 | 36.8916 | 35.95756 | 35.32305 | 0.9340446 | 0.4935366 | 0.08519415 | 0.05577147
18.1279 | 36.9003 | 35.94545 | 35.31008 | 0.9548543 | 0.4939801 | 0.0852658 | 0.05612288
18.1379 | 36.8927 | 35.93333 | 35.2971 | 0.9593678 | 0.4944244 | 0.08533754 | 0.05647378
18.1479 | 36.8745 | 35.92121 | 35.28411 | 0.9532856 | 0.4948692 | 0.08540939 | 0.05682389
18.1579 | 36.868 | 35.90909 | 35.27112 | 0.9589078 | 0.4953147 | 0.08548132 | 0.05717293
18.1679 | 36.8949 | 35.89697 | 35.25813 | 0.9979347 | 0.4957609 | 0.08555336 | 0.0575206
18.1779 | 36.7938 | 35.88483 | 35.24513 | 0.9089667 | 0.4962076 | 0.08562548 | 0.05786658
18.1879 | 36.8405 | 35.8727 | 35.23213 | 0.9678039 | 0.4966551 | 0.08569769 | 0.05821056
18.1979 | 36.8602 | 35.86055 | 35.21913 | 0.9996468 | 0.4971031 | 0.08577001 | 0.05855221
18.2079 | 36.8384 | 35.8484 | 35.20612 | 0.9899957 | 0.4975517 | 0.08584242 | 0.05889119
18.2179 | 36.8409 | 35.83625 | 35.19311 | 1.004651 | 0.4980012 | 0.08591492 | 0.05922716
18.2279 | 36.8163 | 35.82409 | 35.18009 | 0.9922124 | 0.4984512 | 0.08598754 | 0.05955975
18.2379 | 36.8277 | 35.81192 | 35.16707 | 1.015781 | 0.4989019 | 0.08606024 | 0.05988862
18.2479 | 36.7862 | 35.79974 | 35.15404 | 0.9864568 | 0.4993532 | 0.08613303 | 0.06021338
18.2579 | 36.8075 | 35.78756 | 35.14101 | 1.01994 | 0.4998052 | 0.08620593 | 0.06053367
18.2679 | 36.7861 | 35.77537 | 35.12798 | 1.010732 | 0.5002578 | 0.08627891 | 0.06084912
18.2779 | 36.7221 | 35.76317 | 35.11495 | 0.9589316 | 0.5007111 | 0.086352 | 0.06115934
18.2879 | 36.7184 | 35.75096 | 35.10191 | 0.9674402 | 0.501165 | 0.08642517 | 0.06146396
18.2979 | 36.7659 | 35.73874 | 35.08886 | 1.027158 | 0.5016196 | 0.08649845 | 0.06176258
18.3079 | 36.7175 | 35.72652 | 35.07581 | 0.9909847 | 0.5020749 | 0.08657183 | 0.06205483
18.3179 | 36.7163 | 35.71428 | 35.06276 | 1.002021 | 0.5025309 | 0.08664532 | 0.06234033
18.3279 | 36.703 | 35.70203 | 35.04971 | 1.000968 | 0.5029875 | 0.0867189 | 0.0626187
18.3379 | 36.7112 | 35.68977 | 35.03665 | 1.021426 | 0.5034447 | 0.08679257 | 0.06288957
18.3479 | 36.722 | 35.67751 | 35.02358 | 1.044494 | 0.5039027 | 0.08686632 | 0.06315257
18.3579 | 36.6885 | 35.66523 | 35.01052 | 1.023273 | 0.5043613 | 0.08694019 | 0.06340735
18.3679 | 36.6954 | 35.65294 | 34.99745 | 1.042464 | 0.5048205 | 0.08701415 | 0.06365355
18.3779 | 36.615 | 35.64063 | 34.98437 | 0.9743672 | 0.5052805 | 0.08708823 | 0.06389084
18.3879 | 36.6366 | 35.62832 | 34.9713 | 1.008282 | 0.5057412 | 0.08716239 | 0.06411889
18.3979 | 36.6548 | 35.61599 | 34.95821 | 1.038809 | 0.5062025 | 0.08723666 | 0.06433739
18.4079 | 36.6292 | 35.60365 | 34.94513 | 1.025549 | 0.5066645 | 0.08731102 | 0.06454605
18.4179 | 36.6101 | 35.5913 | 34.93204 | 1.018802 | 0.5071271 | 0.08738549 | 0.06474459
18.4279 | 36.6026 | 35.57893 | 34.91895 | 1.023668 | 0.5075904 | 0.08746004 | 0.06493273
18.4379 | 36.5991 | 35.56655 | 34.90585 | 1.032548 | 0.5080544 | 0.08753469 | 0.06511025
18.4479 | 36.5699 | 35.55416 | 34.89275 | 1.015741 | 0.5085191 | 0.08760946 | 0.06527691
18.4579 | 36.5948 | 35.54175 | 34.87965 | 1.053048 | 0.5089845 | 0.08768432 | 0.06543253
18.4678 | 36.5464 | 35.52946 | 34.86668 | 1.016944 | 0.5094459 | 0.08775854 | 0.06557553
18.4778 | 36.5041 | 35.51702 | 34.85357 | 0.9870793 | 0.5099126 | 0.08783358 | 0.06570866
18.4878 | 36.5043 | 35.50457 | 34.84045 | 0.9997283 | 0.51038 | 0.08790874 | 0.06583028
18.4978 | 36.566 | 35.49211 | 34.82734 | 1.073892 | 0.5108481 | 0.08798402 | 0.0659403
18.5078 | 36.5296 | 35.47963 | 34.81422 | 1.049969 | 0.5113169 | 0.08805937 | 0.06603864
18.5178 | 36.5371 | 35.46714 | 34.80109 | 1.069961 | 0.5117865 | 0.08813484 | 0.06612524
18.5278 | 36.5259 | 35.45463 | 34.78797 | 1.071268 | 0.5122566 | 0.08821042 | 0.06620009
18.5378 | 36.5076 | 35.44211 | 34.77483 | 1.065488 | 0.5127275 | 0.08828608 | 0.06626318
18.5478 | 36.5259 | 35.42958 | 34.7617 | 1.096323 | 0.513199 | 0.08836186 | 0.06631456
18.5578 | 36.4919 | 35.41703 | 34.74856 | 1.074872 | 0.5136713 | 0.08843773 | 0.06635427
18.5678 | 36.4733 | 35.40446 | 34.73542 | 1.068836 | 0.5141443 | 0.08851369 | 0.0663824
18.5778 | 36.4213 | 35.39189 | 34.72228 | 1.029413 | 0.5146179 | 0.08858977 | 0.06639907
18.5878 | 36.4487 | 35.3793 | 34.70913 | 1.069404 | 0.5150922 | 0.08866595 | 0.06640439
18.5978 | 36.4599 | 35.36669 | 34.69598 | 1.093209 | 0.5155674 | 0.08874223 | 0.06639855
18.6078 | 36.4456 | 35.35407 | 34.68283 | 1.091527 | 0.5160432 | 0.08881862 | 0.06638171
18.6178 | 36.4291 | 35.34144 | 34.66967 | 1.087659 | 0.5165196 | 0.08889511 | 0.0663541
18.6278 | 36.4219 | 35.3288 | 34.65651 | 1.093103 | 0.5169968 | 0.0889717 | 0.06631592
18.6378 | 36.4253 | 35.31614 | 34.64335 | 1.10916 | 0.5174747 | 0.08904839 | 0.06626744
18.6478 | 36.4345 | 35.30347 | 34.63018 | 1.13103 | 0.5179533 | 0.08912517 | 0.06620891
18.6578 | 36.4111 | 35.29079 | 34.61701 | 1.120312 | 0.5184326 | 0.08920208 | 0.06614064
18.6678 | 36.3597 | 35.27809 | 34.60384 | 1.081605 | 0.5189126 | 0.08927909 | 0.06606291
18.6778 | 36.3431 | 35.26539 | 34.59066 | 1.07771 | 0.5193934 | 0.08935619 | 0.06597606
18.6878 | 36.3465 | 35.25267 | 34.57749 | 1.093826 | 0.5198748 | 0.08943341 | 0.06588039
18.6978 | 36.3653 | 35.23995 | 34.5643 | 1.125353 | 0.520357 | 0.08951074 | 0.06577627
18.7078 | 36.3472 | 35.22721 | 34.55112 | 1.11999 | 0.5208398 | 0.08958817 | 0.06566404
18.7178 | 36.3469 | 35.21446 | 34.53793 | 1.132437 | 0.5213234 | 0.0896657 | 0.06554407
18.7278 | 36.3228 | 35.20171 | 34.52474 | 1.121094 | 0.5218078 | 0.08974331 | 0.06541673
18.7378 | 36.2958 | 35.18894 | 34.51154 | 1.10686 | 0.5222928 | 0.08982106 | 0.06528237
18.7478 | 36.3195 | 35.17617 | 34.49835 | 1.143335 | 0.5227786 | 0.08989889 | 0.06514141
18.7578 | 36.2762 | 35.16338 | 34.48515 | 1.112818 | 0.523265 | 0.08997685 | 0.06499422
18.7678 | 36.2283 | 35.15059 | 34.47194 | 1.07771 | 0.5237523 | 0.0900549 | 0.06484117
18.7778 | 36.2041 | 35.13779 | 34.45874 | 1.066308 | 0.5242403 | 0.09013308 | 0.06468265
18.7878 | 36.2111 | 35.12499 | 34.44553 | 1.086115 | 0.524729 | 0.09021135 | 0.06451907
18.7978 | 36.2353 | 35.11217 | 34.43231 | 1.123128 | 0.5252184 | 0.09028973 | 0.06435077
18.8078 | 36.2059 | 35.09935 | 34.4191 | 1.106547 | 0.5257085 | 0.09036821 | 0.06417816
18.8178 | 36.2223 | 35.08653 | 34.40588 | 1.135772 | 0.5261994 | 0.09044679 | 0.0640016
18.8278 | 36.1894 | 35.0737 | 34.39266 | 1.115703 | 0.526691 | 0.09052548 | 0.06382147
18.8378 | 36.1743 | 35.06086 | 34.37943 | 1.11344 | 0.5271833 | 0.09060429 | 0.06363812
18.8478 | 36.1712 | 35.04802 | 34.36621 | 1.123181 | 0.5276765 | 0.0906832 | 0.06345192
18.8578 | 36.1072 | 35.03517 | 34.35298 | 1.072027 | 0.5281704 | 0.09076223 | 0.0632632
18.8678 | 36.114 | 35.02232 | 34.33974 | 1.091677 | 0.5286649 | 0.09084136 | 0.06307231
18.8778 | 36.0549 | 35.00947 | 34.32651 | 1.04543 | 0.5291602 | 0.0909206 | 0.06287958
18.8878 | 36.0787 | 34.99661 | 34.31327 | 1.082087 | 0.5296563 | 0.09099994 | 0.06268532
18.8978 | 36.0823 | 34.98375 | 34.30003 | 1.098548 | 0.5301531 | 0.09107938 | 0.06248986
18.9078 | 36.0712 | 34.97089 | 34.28679 | 1.100311 | 0.5306507 | 0.09115894 | 0.06229349
18.9178 | 36.0471 | 34.95802 | 34.27354 | 1.089077 | 0.5311489 | 0.09123862 | 0.06209649
18.9278 | 36.0295 | 34.94516 | 34.26029 | 1.084345 | 0.5316481 | 0.09131839 | 0.06189915
18.9378 | 36.0327 | 34.93229 | 34.24704 | 1.100415 | 0.5321479 | 0.09139828 | 0.06170172
18.9478 | 35.9916 | 34.91941 | 34.23378 | 1.072186 | 0.5326485 | 0.0914783 | 0.06150448
18.9578 | 35.9826 | 34.90654 | 34.22052 | 1.076059 | 0.5331498 | 0.0915584 | 0.06130767
18.9678 | 35.9461 | 34.89367 | 34.20726 | 1.052434 | 0.5336519 | 0.09163863 | 0.0611115
18.9778 | 35.9531 | 34.88079 | 34.194 | 1.072309 | 0.5341547 | 0.09171894 | 0.06091621
18.9878 | 35.9323 | 34.86792 | 34.18074 | 1.064385 | 0.5346584 | 0.09179937 | 0.06072202
18.9978 | 35.9664 | 34.85504 | 34.16747 | 1.111361 | 0.5351627 | 0.09187993 | 0.0605291
19.0078 | 35.9511 | 34.84216 | 34.1542 | 1.108938 | 0.5356678 | 0.09196059 | 0.06033767
19.0178 | 35.9088 | 34.82929 | 34.14092 | 1.079515 | 0.5361738 | 0.09204135 | 0.06014789
19.0278 | 35.9237 | 34.81641 | 34.12765 | 1.107291 | 0.5366804 | 0.09212226 | 0.05995993
19.0378 | 35.9079 | 34.80353 | 34.11437 | 1.104368 | 0.5371879 | 0.09220325 | 0.05977395
19.0478 | 35.8746 | 34.79066 | 34.10109 | 1.083944 | 0.537696 | 0.09228436 | 0.05959009
19.0577 | 35.8133 | 34.77791 | 34.08793 | 1.035391 | 0.5382 | 0.09236474 | 0.0594103
19.0677 | 35.8338 | 34.76503 | 34.07465 | 1.068765 | 0.5387097 | 0.09244609 | 0.05923106
19.0777 | 35.8167 | 34.75216 | 34.06136 | 1.064539 | 0.5392202 | 0.09252752 | 0.05905434
19.0877 | 35.7978 | 34.73929 | 34.04807 | 1.058512 | 0.5397315 | 0.09260909 | 0.05888022
19.0977 | 35.8339 | 34.72642 | 34.03477 | 1.107484 | 0.5402436 | 0.09269075 | 0.05870883
19.1077 | 35.8233 | 34.71355 | 34.02148 | 1.109755 | 0.5407564 | 0.09277251 | 0.05854024
19.1177 | 35.7803 | 34.70068 | 34.00818 | 1.079624 | 0.5412701 | 0.0928544 | 0.05837455
19.1277 | 35.783 | 34.68781 | 33.99488 | 1.095192 | 0.5417845 | 0.09293641 | 0.05821183
19.1377 | 35.7475 | 34.67494 | 33.98157 | 1.072559 | 0.5422998 | 0.09301853 | 0.05805215
19.1477 | 35.7202 | 34.66208 | 33.96826 | 1.058124 | 0.5428158 | 0.09310078 | 0.05789558
19.1577 | 35.6778 | 34.64921 | 33.95496 | 1.028587 | 0.5433325 | 0.09318313 | 0.05774216
19.1677 | 35.6735 | 34.63635 | 33.94164 | 1.037149 | 0.5438501 | 0.09326558 | 0.05759196
19.1777 | 35.6785 | 34.62349 | 33.92833 | 1.055008 | 0.5443684 | 0.09334816 | 0.05744502
19.1877 | 35.6496 | 34.61063 | 33.91501 | 1.038967 | 0.5448876 | 0.09343085 | 0.05730137
19.1977 | 35.6786 | 34.59778 | 33.90169 | 1.080823 | 0.5454075 | 0.09351364 | 0.05716104
19.2077 | 35.6399 | 34.58492 | 33.88837 | 1.054977 | 0.5459283 | 0.09359656 | 0.05702408
19.2177 | 35.6551 | 34.57207 | 33.87505 | 1.08303 | 0.5464498 | 0.0936796 | 0.05689048
19.2277 | 35.6149 | 34.55922 | 33.86172 | 1.05568 | 0.5469723 | 0.09376275 | 0.05676029
19.2377 | 35.6055 | 34.54637 | 33.8484 | 1.059129 | 0.5474954 | 0.09384603 | 0.05663351
19.2477 | 35.5327 | 34.53352 | 33.83507 | 0.999175 | 0.5480193 | 0.09392942 | 0.05651015
19.2577 | 35.5393 | 34.52068 | 33.82173 | 1.018619 | 0.5485441 | 0.09401292 | 0.05639022
19.2677 | 35.5225 | 34.50784 | 33.8084 | 1.014662 | 0.5490697 | 0.09409652 | 0.05627373
19.2777 | 35.5137 | 34.495 | 33.79506 | 1.018702 | 0.5495961 | 0.09418024 | 0.05616066
19.2877 | 35.5229 | 34.48216 | 33.78172 | 1.04074 | 0.5501233 | 0.09426409 | 0.05605103
19.2977 | 35.5199 | 34.46932 | 33.76838 | 1.050577 | 0.5506512 | 0.09434807 | 0.05594482
19.3077 | 35.5388 | 34.45649 | 33.75504 | 1.08231 | 0.5511801 | 0.09443214 | 0.05584203
19.3177 | 35.4992 | 34.44366 | 33.74169 | 1.055542 | 0.5517097 | 0.09451634 | 0.05574264
19.3277 | 35.4771 | 34.43083 | 33.72834 | 1.046272 | 0.5522402 | 0.09460067 | 0.05564665
19.3377 | 35.4468 | 34.418 | 33.71499 | 1.0288 | 0.5527715 | 0.0946851 | 0.05555403
19.3477 | 35.4063 | 34.40517 | 33.70164 | 1.001126 | 0.5533035 | 0.09476967 | 0.05546477
19.3577 | 35.414 | 34.39235 | 33.68828 | 1.021649 | 0.5538364 | 0.09485432 | 0.05537884
19.3677 | 35.3825 | 34.37953 | 33.67492 | 1.002971 | 0.5543702 | 0.09493911 | 0.05529625
19.3777 | 35.3819 | 34.36671 | 33.66156 | 1.01519 | 0.5549048 | 0.09502403 | 0.05521694
19.3877 | 35.4032 | 34.35389 | 33.6482 | 1.049307 | 0.5554401 | 0.09510905 | 0.05514092
19.3977 | 35.3821 | 34.34108 | 33.63484 | 1.041022 | 0.5559764 | 0.09519421 | 0.05506815
19.4077 | 35.3849 | 34.32826 | 33.62147 | 1.056636 | 0.5565134 | 0.09527948 | 0.05499859
19.4177 | 35.3738 | 34.31545 | 33.6081 | 1.058347 | 0.5570513 | 0.09536485 | 0.05493225
19.4277 | 35.355 | 34.30264 | 33.59473 | 1.052356 | 0.55759 | 0.09545038 | 0.05486907
19.4377 | 35.2809 | 34.28984 | 33.58136 | 0.9910632 | 0.5581296 | 0.095536 | 0.05480903
19.4477 | 35.3072 | 34.27703 | 33.56799 | 1.030168 | 0.55867 | 0.09562174 | 0.05475211
19.4577 | 35.2922 | 34.26423 | 33.55461 | 1.027972 | 0.5592112 | 0.09570762 | 0.05469827
19.4677 | 35.2629 | 34.25143 | 33.54123 | 1.011473 | 0.5597533 | 0.0957936 | 0.05464748
19.4777 | 35.242 | 34.23863 | 33.52785 | 1.003372 | 0.5602962 | 0.09587971 | 0.05459973
19.4877 | 35.2653 | 34.22583 | 33.51447 | 1.039469 | 0.56084 | 0.09596595 | 0.05455496
19.4977 | 35.2699 | 34.21304 | 33.50108 | 1.056865 | 0.5613846 | 0.09605231 | 0.05451316
19.5077 | 35.234 | 34.20024 | 33.4877 | 1.033759 | 0.5619301 | 0.09613878 | 0.05447429
19.5177 | 35.2246 | 34.18745 | 33.47431 | 1.03715 | 0.5624764 | 0.09622538 | 0.05443832
19.5277 | 35.1761 | 34.17466 | 33.46092 | 1.00144 | 0.5630236 | 0.09631209 | 0.05440522
19.5377 | 35.1489 | 34.16187 | 33.44753 | 0.9870283 | 0.5635716 | 0.09639893 | 0.05437496
19.5477 | 35.1372 | 34.14909 | 33.43413 | 0.9881146 | 0.5641204 | 0.0964859 | 0.05434749
19.5577 | 35.1315 | 34.1363 | 33.42073 | 0.995199 | 0.5646703 | 0.09657299 | 0.05432282
19.5677 | 35.1172 | 34.12352 | 33.40734 | 0.9936817 | 0.5652209 | 0.09666021 | 0.05430087
19.5777 | 35.0827 | 34.11074 | 33.39394 | 0.9719626 | 0.5657723 | 0.09674754 | 0.05428165
19.5877 | 35.1052 | 34.09796 | 33.38053 | 1.007242 | 0.5663247 | 0.096835 | 0.05426509
19.5977 | 35.0737 | 34.08518 | 33.36713 | 0.9885193 | 0.5668778 | 0.09692259 | 0.0542512
19.6077 | 35.0554 | 34.0724 | 33.35372 | 0.9829951 | 0.5674319 | 0.09701028 | 0.05423992
19.6177 | 35.0063 | 34.05963 | 33.34031 | 0.9466691 | 0.5679869 | 0.09709811 | 0.05423123
19.6277 | 34.9617 | 34.04686 | 33.3269 | 0.9148415 | 0.5685427 | 0.09718608 | 0.05422509
19.6376 | 34.985 | 34.03422 | 33.31363 | 0.9507846 | 0.5690938 | 0.09727329 | 0.05422151
19.6476 | 34.9331 | 34.02145 | 33.30021 | 0.9116538 | 0.5696513 | 0.0973615 | 0.05422039
19.6576 | 34.8994 | 34.00868 | 33.2868 | 0.8907214 | 0.5702098 | 0.09744981 | 0.05422172
19.6676 | 34.9136 | 33.99591 | 33.27338 | 0.9176873 | 0.570769 | 0.09753826 | 0.0542255
19.6776 | 34.8649 | 33.98315 | 33.25996 | 0.8817518 | 0.5713292 | 0.09762685 | 0.05423169
19.6876 | 34.9111 | 33.97039 | 33.24654 | 0.9407144 | 0.5718904 | 0.09771556 | 0.05424027
19.6976 | 34.8705 | 33.95762 | 33.23312 | 0.9128758 | 0.5724523 | 0.09780439 | 0.0542512
19.7076 | 34.8362 | 33.94486 | 33.21969 | 0.8913355 | 0.5730151 | 0.09789335 | 0.05426446
19.7176 | 34.7782 | 33.93211 | 33.20626 | 0.8460936 | 0.5735789 | 0.09798245 | 0.05428002
19.7276 | 34.7831 | 33.91935 | 33.19284 | 0.8637504 | 0.5741435 | 0.09807166 | 0.05429786
19.7376 | 34.7588 | 33.90659 | 33.17941 | 0.8522057 | 0.574709 | 0.09816099 | 0.05431794
19.7476 | 34.7274 | 33.89384 | 33.16597 | 0.8335594 | 0.5752754 | 0.09825046 | 0.05434024
19.7576 | 34.6962 | 33.88109 | 33.15254 | 0.8151117 | 0.5758427 | 0.09834007 | 0.05436474
19.7676 | 34.686 | 33.86834 | 33.13911 | 0.8176625 | 0.576411 | 0.09842979 | 0.05439142
19.7776 | 34.698 | 33.85559 | 33.12567 | 0.8424118 | 0.5769801 | 0.09851964 | 0.05442024
19.7876 | 34.668 | 33.84284 | 33.11223 | 0.8251598 | 0.5775501 | 0.09860963 | 0.05445119
19.7976 | 34.6578 | 33.83009 | 33.09879 | 0.8277064 | 0.578121 | 0.09869974 | 0.05448423
19.8076 | 34.6176 | 33.81735 | 33.08535 | 0.8002516 | 0.5786928 | 0.09878999 | 0.05451934
19.8176 | 34.5562 | 33.8046 | 33.0719 | 0.7515953 | 0.5792656 | 0.09888035 | 0.05455651
19.8276 | 34.5718 | 33.79186 | 33.05846 | 0.7799378 | 0.5798392 | 0.09897085 | 0.05459572
19.8376 | 34.5623 | 33.77912 | 33.04501 | 0.7831788 | 0.5804137 | 0.09906148 | 0.05463693
19.8476 | 34.5344 | 33.76638 | 33.03156 | 0.7680184 | 0.5809892 | 0.09915224 | 0.05468013
19.8576 | 34.5489 | 33.75364 | 33.01811 | 0.7952567 | 0.5815656 | 0.09924314 | 0.05472529
19.8676 | 34.5378 | 33.74091 | 33.00466 | 0.7968937 | 0.5821429 | 0.09933416 | 0.05477239
19.8776 | 34.5416 | 33.72817 | 32.9912 | 0.8134294 | 0.5827212 | 0.0994253 | 0.05482143
19.8876 | 34.5213 | 33.71544 | 32.97775 | 0.8058637 | 0.5833003 | 0.09951659 | 0.05487236
19.8976 | 34.5055 | 33.7027 | 32.96429 | 0.8027968 | 0.5838803 | 0.09960801 | 0.05492519
19.9076 | 34.4472 | 33.68997 | 32.95083 | 0.7572285 | 0.5844613 | 0.09969954 | 0.05497988
19.9176 | 34.4485 | 33.67724 | 32.93737 | 0.7712589 | 0.5850433 | 0.09979122 | 0.05503643
19.9276 | 34.4449 | 33.66451 | 32.92391 | 0.7803881 | 0.5856261 | 0.09988303 | 0.05509479
19.9376 | 34.446 | 33.65178 | 32.91044 | 0.7942158 | 0.58621 | 0.09997498 | 0.05515497
19.9476 | 34.3883 | 33.63906 | 32.89698 | 0.7492424 | 0.5867947 | 0.100067 | 0.05521695
19.9576 | 34.4024 | 33.62633 | 32.88351 | 0.7760677 | 0.5873804 | 0.1001593 | 0.0552807
19.9676 | 34.4075 | 33.61361 | 32.87004 | 0.7938917 | 0.587967 | 0.1002516 | 0.05534622
19.9776 | 34.4128 | 33.60089 | 32.85657 | 0.8119145 | 0.5885545 | 0.1003441 | 0.05541348
19.9876 | 34.3824 | 33.58816 | 32.8431 | 0.794236 | 0.589143 | 0.1004367 | 0.05548247
19.9976 | 34.3744 | 33.57544 | 32.82963 | 0.7989562 | 0.5897324 | 0.1005294 | 0.05555318
20.0076 | 34.3422 | 33.56272 | 32.81615 | 0.7794752 | 0.5903228 | 0.1006223 | 0.05562558
20.0176 | 34.3344 | 33.55001 | 32.80268 | 0.784393 | 0.5909142 | 0.1007153 | 0.05569968
20.0276 | 34.3439 | 33.53729 | 32.7892 | 0.8066094 | 0.5915065 | 0.1008085 | 0.05577544
20.0376 | 34.3203 | 33.52458 | 32.77572 | 0.7957248 | 0.5920997 | 0.1009017 | 0.05585285
20.0476 | 34.2779 | 33.51186 | 32.76224 | 0.7660387 | 0.592694 | 0.1009952 | 0.05593191
20.0576 | 34.2737 | 33.49915 | 32.74876 | 0.7745516 | 0.5932891 | 0.1010887 | 0.05601261
20.0676 | 34.2791 | 33.48644 | 32.73527 | 0.7926631 | 0.5938852 | 0.1011824 | 0.05609492
20.0776 | 34.271 | 33.47373 | 32.72179 | 0.7972735 | 0.5944823 | 0.1012762 | 0.05617883
20.0876 | 34.2506 | 33.46102 | 32.7083 | 0.7895826 | 0.5950803 | 0.1013702 | 0.05626434
20.0976 | 34.175 | 33.44831 | 32.69481 | 0.7266904 | 0.5956794 | 0.1014643 | 0.05635143
20.1076 | 34.2115 | 33.4356 | 32.68133 | 0.7758971 | 0.5962793 | 0.1015585 | 0.05644009
20.1176 | 34.1741 | 33.4229 | 32.66783 | 0.7512025 | 0.5968802 | 0.1016529 | 0.0565303
20.1276 | 34.1677 | 33.41019 | 32.65434 | 0.7575067 | 0.5974822 | 0.1017474 | 0.05662208
20.1376 | 34.1478 | 33.39749 | 32.64085 | 0.7503097 | 0.598085 | 0.101842 | 0.05671538
20.1476 | 34.157 | 33.38479 | 32.62735 | 0.7722114 | 0.598689 | 0.1019368 | 0.05681022
20.1576 | 34.1293 | 33.37209 | 32.61386 | 0.757212 | 0.5992938 | 0.1020317 | 0.05690657
20.1676 | 34.1296 | 33.35939 | 32.60036 | 0.7702113 | 0.5998996 | 0.1021268 | 0.05700444
20.1776 | 34.1139 | 33.34669 | 32.58686 | 0.7672094 | 0.6005064 | 0.102222 | 0.05710379
20.1876 | 34.0525 | 33.33399 | 32.57336 | 0.7185061 | 0.6011143 | 0.1023173 | 0.05720466
20.1976 | 34.0415 | 33.3213 | 32.55986 | 0.7202018 | 0.601723 | 0.1024128 | 0.05730698
20.2076 | 34.0338 | 33.3086 | 32.54635 | 0.7251961 | 0.6023328 | 0.1025084 | 0.0574108
20.2176 | 34.0156 | 33.29591 | 32.53285 | 0.7196892 | 0.6029436 | 0.1026042 | 0.05751608
20.2275 | 33.9605 | 33.28335 | 32.51948 | 0.6771542 | 0.6035493 | 0.1026991 | 0.05762174
20.2375 | 33.9768 | 33.27066 | 32.50597 | 0.7061448 | 0.6041621 | 0.1027952 | 0.05772992
20.2475 | 33.9439 | 33.25797 | 32.49246 | 0.6859342 | 0.6047758 | 0.1028913 | 0.05783953
20.2575 | 33.9307 | 33.24528 | 32.47895 | 0.6854225 | 0.6053906 | 0.1029876 | 0.0579506
20.2675 | 33.9295 | 33.23259 | 32.46544 | 0.6969094 | 0.6060063 | 0.1030841 | 0.05806309
20.2775 | 33.9063 | 33.21991 | 32.45192 | 0.686395 | 0.6066231 | 0.1031807 | 0.058177
20.2875 | 33.8408 | 33.20722 | 32.43841 | 0.6335795 | 0.6072409 | 0.1032774 | 0.05829233
20.2975 | 33.831 | 33.19454 | 32.42489 | 0.6364626 | 0.6078597 | 0.1033743 | 0.05840908
20.3075 | 33.8158 | 33.18186 | 32.41138 | 0.6339444 | 0.6084795 | 0.1034714 | 0.05852723
20.3175 | 33.7883 | 33.16918 | 32.39786 | 0.619125 | 0.6091004 | 0.1035685 | 0.05864679
20.3275 | 33.7635 | 33.1565 | 32.38434 | 0.6070043 | 0.6097222 | 0.1036659 | 0.05876774
20.3375 | 33.7454 | 33.14382 | 32.37082 | 0.6015824 | 0.610345 | 0.1037633 | 0.05889009
20.3475 | 33.7353 | 33.13114 | 32.3573 | 0.6041591 | 0.610969 | 0.1038609 | 0.05901383
20.3575 | 33.7628 | 33.11847 | 32.34377 | 0.6443346 | 0.6115938 | 0.1039587 | 0.05913895
20.3675 | 33.697 | 33.10579 | 32.33025 | 0.5912087 | 0.6122198 | 0.1040565 | 0.05926545
20.3775 | 33.6594 | 33.09312 | 32.31672 | 0.5662816 | 0.6128467 | 0.1041546 | 0.05939333
20.3875 | 33.6483 | 33.08045 | 32.3032 | 0.5678531 | 0.6134747 | 0.1042527 | 0.05952259
20.3975 | 33.6399 | 33.06778 | 32.28967 | 0.5721233 | 0.6141038 | 0.1043511 | 0.05965321
20.4075 | 33.6279 | 33.05511 | 32.27614 | 0.5727923 | 0.6147338 | 0.1044495 | 0.0597852
20.4175 | 33.5686 | 33.04244 | 32.26261 | 0.5261598 | 0.615365 | 0.1045482 | 0.05991855
20.4275 | 33.581 | 33.02977 | 32.24908 | 0.551226 | 0.6159971 | 0.1046469 | 0.06005325
20.4375 | 33.5367 | 33.01711 | 32.23554 | 0.519591 | 0.6166302 | 0.1047458 | 0.06018933
20.4475 | 33.5316 | 33.00445 | 32.22201 | 0.5271545 | 0.6172645 | 0.1048449 | 0.06032676
20.4575 | 33.5339 | 32.99178 | 32.20847 | 0.5421167 | 0.6178999 | 0.1049441 | 0.06046553
20.4675 | 33.4661 | 32.97912 | 32.19494 | 0.4869775 | 0.6185362 | 0.1050434 | 0.06060567
20.4775 | 33.4789 | 32.96646 | 32.1814 | 0.5124369 | 0.6191736 | 0.1051429 | 0.06074715
20.4875 | 33.4569 | 32.9538 | 32.16786 | 0.503095 | 0.619812 | 0.1052426 | 0.06088999
20.4975 | 33.4085 | 32.94115 | 32.15432 | 0.4673517 | 0.6204515 | 0.1053423 | 0.06103417
20.5075 | 33.4178 | 32.92849 | 32.14078 | 0.4893069 | 0.6210922 | 0.1054423 | 0.06117969
20.5175 | 33.4099 | 32.91584 | 32.12724 | 0.4940609 | 0.6217337 | 0.1055424 | 0.06132656
20.5275 | 33.3944 | 32.90319 | 32.11369 | 0.4912133 | 0.6223765 | 0.1056426 | 0.06147479
20.5375 | 33.3572 | 32.89054 | 32.10015 | 0.4666644 | 0.6230202 | 0.105743 | 0.06162435
20.5475 | 33.3735 | 32.87789 | 32.0866 | 0.495614 | 0.623665 | 0.1058435 | 0.06177526
20.5575 | 33.3108 | 32.86524 | 32.07306 | 0.4455622 | 0.6243109 | 0.1059442 | 0.06192751
20.5675 | 33.3157 | 32.85259 | 32.05951 | 0.4631089 | 0.6249579 | 0.106045 | 0.06208111
20.5775 | 33.3058 | 32.83995 | 32.04596 | 0.4658541 | 0.625606 | 0.106146 | 0.06223605
20.5875 | 33.262 | 32.8273 | 32.03241 | 0.4346979 | 0.6262551 | 0.1062472 | 0.06239233
20.5975 | 33.263 | 32.81466 | 32.01886 | 0.4483402 | 0.6269053 | 0.1063485 | 0.06254997
20.6075 | 33.2429 | 32.80202 | 32.0053 | 0.440881 | 0.6275566 | 0.1064499 | 0.06270895
20.6175 | 33.2185 | 32.78938 | 31.99175 | 0.4291204 | 0.628209 | 0.1065515 | 0.06286928
20.6275 | 33.2225 | 32.77674 | 31.9782 | 0.4457583 | 0.6288625 | 0.1066532 | 0.06303095
20.6375 | 33.2083 | 32.76411 | 31.96464 | 0.4441946 | 0.6295171 | 0.1067551 | 0.06319397
20.6475 | 33.217 | 32.75147 | 31.95108 | 0.4655294 | 0.6301727 | 0.1068571 | 0.06335835
20.6575 | 33.1532 | 32.73884 | 31.93752 | 0.4143626 | 0.6308295 | 0.1069593 | 0.06352408
20.6675 | 33.1589 | 32.72621 | 31.92397 | 0.4326943 | 0.6314874 | 0.1070617 | 0.06369116
20.6775 | 33.1333 | 32.71358 | 31.91041 | 0.4197244 | 0.6321463 | 0.1071642 | 0.0638596
20.6875 | 33.1108 | 32.70095 | 31.89684 | 0.409853 | 0.6328064 | 0.1072669 | 0.0640294
20.6975 | 33.095 | 32.68832 | 31.88328 | 0.4066799 | 0.6334677 | 0.1073697 | 0.06420056
20.7075 | 33.0895 | 32.67569 | 31.86972 | 0.4138054 | 0.6341299 | 0.1074726 | 0.06437307
20.7175 | 33.054 | 32.66307 | 31.85615 | 0.3909291 | 0.6347934 | 0.1075758 | 0.06454696
20.7275 | 33.0632 | 32.65045 | 31.84259 | 0.4127514 | 0.6354578 | 0.107679 | 0.06472222
20.7375 | 33.0603 | 32.63783 | 31.82902 | 0.4224719 | 0.6361235 | 0.1077825 | 0.06489885
20.7475 | 32.9957 | 32.62521 | 31.81546 | 0.3704909 | 0.6367902 | 0.1078861 | 0.06507685
20.7575 | 33.0308 | 32.61259 | 31.80189 | 0.4182081 | 0.6374581 | 0.1079898 | 0.06525624
20.7675 | 33.0131 | 32.59998 | 31.78832 | 0.4131237 | 0.6381272 | 0.1080937 | 0.06543699
20.7775 | 32.9669 | 32.58736 | 31.77475 | 0.3795376 | 0.6387973 | 0.1081978 | 0.06561914
20.7875 | 32.9899 | 32.57475 | 31.76118 | 0.4151499 | 0.6394685 | 0.108302 | 0.06580267
20.7975 | 32.9445 | 32.56214 | 31.7476 | 0.3823605 | 0.6401409 | 0.1084063 | 0.0659876
20.8074 | 32.9441 | 32.54966 | 31.73417 | 0.3944432 | 0.6408078 | 0.1085098 | 0.06617205
20.8174 | 32.9163 | 32.53705 | 31.72059 | 0.3792504 | 0.6414824 | 0.1086145 | 0.06635976
20.8274 | 32.9056 | 32.52444 | 31.70702 | 0.3811557 | 0.6421583 | 0.1087194 | 0.06654887
20.8374 | 32.8886 | 32.51184 | 31.69344 | 0.3767594 | 0.6428352 | 0.1088244 | 0.06673938
20.8474 | 32.8739 | 32.49924 | 31.67986 | 0.3746613 | 0.6435132 | 0.1089295 | 0.06693132
20.8574 | 32.8673 | 32.48664 | 31.66629 | 0.3806614 | 0.6441925 | 0.1090348 | 0.06712468
20.8674 | 32.8412 | 32.47404 | 31.65271 | 0.3671596 | 0.644873 | 0.1091403 | 0.06731945
20.8774 | 32.8254 | 32.46144 | 31.63913 | 0.3639563 | 0.6455545 | 0.109246 | 0.06751565
20.8874 | 32.8264 | 32.44885 | 31.62555 | 0.3775509 | 0.6462372 | 0.1093518 | 0.06771329
20.8974 | 32.7848 | 32.43626 | 31.61197 | 0.3485439 | 0.646921 | 0.1094577 | 0.06791235
20.9074 | 32.7702 | 32.42367 | 31.59838 | 0.3465348 | 0.6476062 | 0.1095638 | 0.06811287
20.9174 | 32.7582 | 32.41108 | 31.5848 | 0.347124 | 0.6482924 | 0.1096701 | 0.06831483
20.9274 | 32.7599 | 32.39849 | 31.57121 | 0.3614114 | 0.6489797 | 0.1097766 | 0.06851824
20.9374 | 32.7281 | 32.3859 | 31.55763 | 0.3421968 | 0.6496683 | 0.1098832 | 0.06872312
20.9474 | 32.6988 | 32.37332 | 31.54404 | 0.3254803 | 0.650358 | 0.10999 | 0.06892946
20.9574 | 32.688 | 32.36074 | 31.53045 | 0.327262 | 0.6510489 | 0.1100969 | 0.06913728
20.9674 | 32.684 | 32.34816 | 31.51687 | 0.3358417 | 0.6517409 | 0.110204 | 0.06934657
20.9774 | 32.6495 | 32.33558 | 31.50328 | 0.3139194 | 0.6524343 | 0.1103112 | 0.06955734
20.9874 | 32.6264 | 32.323 | 31.48969 | 0.3033953 | 0.6531286 | 0.1104187 | 0.0697696
20.9974 | 32.6286 | 32.31043 | 31.4761 | 0.3181691 | 0.6538243 | 0.1105262 | 0.06998338
21.0074 | 32.5824 | 32.29786 | 31.46251 | 0.2845411 | 0.6545211 | 0.110634 | 0.07019865
21.0174 | 32.5844 | 32.28529 | 31.44891 | 0.2991109 | 0.6552191 | 0.1107419 | 0.07041542
21.0274 | 32.553 | 32.27272 | 31.43532 | 0.2802788 | 0.6559183 | 0.11085 | 0.07063373
21.0374 | 32.5342 | 32.26016 | 31.42172 | 0.2740445 | 0.6566188 | 0.1109582 | 0.07085355
21.0474 | 32.5218 | 32.24759 | 31.40813 | 0.2742084 | 0.6573203 | 0.1110666 | 0.07107491
21.0574 | 32.5018 | 32.23503 | 31.39453 | 0.2667701 | 0.6580232 | 0.1111752 | 0.07129781
21.0674 | 32.4821 | 32.22247 | 31.38094 | 0.2596298 | 0.6587271 | 0.1112839 | 0.07152226
21.0774 | 32.4487 | 32.20991 | 31.36734 | 0.2387872 | 0.6594325 | 0.1113929 | 0.07174826
21.0874 | 32.4408 | 32.19736 | 31.35374 | 0.2434428 | 0.6601389 | 0.1115019 | 0.07197583
21.0974 | 32.437 | 32.1848 | 31.34014 | 0.2521961 | 0.6608465 | 0.1116112 | 0.07220496
21.1074 | 32.4028 | 32.17225 | 31.32654 | 0.2305472 | 0.6615555 | 0.1117206 | 0.07243567
21.1174 | 32.3908 | 32.1597 | 31.31294 | 0.2310962 | 0.6622656 | 0.1118302 | 0.07266798
21.1274 | 32.3779 | 32.14716 | 31.29934 | 0.2307431 | 0.6629769 | 0.1119399 | 0.07290189
21.1374 | 32.3596 | 32.13461 | 31.28574 | 0.2249878 | 0.6636894 | 0.1120498 | 0.0731374
21.1474 | 32.3351 | 32.12207 | 31.27213 | 0.2130303 | 0.6644033 | 0.1121599 | 0.07337452
21.1574 | 32.2973 | 32.10953 | 31.25853 | 0.1877705 | 0.6651184 | 0.1122702 | 0.07361326
21.1674 | 32.2999 | 32.09699 | 31.24492 | 0.2029085 | 0.6658346 | 0.1123806 | 0.07385364
21.1774 | 32.2701 | 32.08446 | 31.23132 | 0.1856443 | 0.6665521 | 0.1124912 | 0.07409566
21.1874 | 32.2432 | 32.07192 | 31.21771 | 0.1712779 | 0.6672707 | 0.1126019 | 0.07433932
21.1974 | 32.2315 | 32.05939 | 31.2041 | 0.1721089 | 0.6679909 | 0.1127129 | 0.07458465
21.2074 | 32.2387 | 32.04686 | 31.19049 | 0.1918378 | 0.6687121 | 0.112824 | 0.07483164
21.2174 | 32.2081 | 32.03434 | 31.17689 | 0.1737645 | 0.6694345 | 0.1129353 | 0.07508032
21.2274 | 32.1833 | 32.02181 | 31.16328 | 0.1614887 | 0.6701583 | 0.1130467 | 0.07533068
21.2374 | 32.1928 | 32.00929 | 31.14967 | 0.1835106 | 0.6708833 | 0.1131583 | 0.07558274
21.2474 | 32.1534 | 31.99677 | 31.13605 | 0.15663 | 0.6716096 | 0.1132701 | 0.07583652
21.2574 | 32.1394 | 31.98425 | 31.12244 | 0.1551472 | 0.672337 | 0.1133821 | 0.07609201
21.2674 | 32.1184 | 31.97174 | 31.10883 | 0.1466618 | 0.6730659 | 0.1134942 | 0.07634923
21.2774 | 32.1121 | 31.95923 | 31.09522 | 0.1528742 | 0.6737959 | 0.1136065 | 0.0766082
21.2874 | 32.0693 | 31.94672 | 31.0816 | 0.1225838 | 0.6745274 | 0.113719 | 0.0768689
21.2974 | 32.0404 | 31.93421 | 31.06799 | 0.1061913 | 0.6752599 | 0.1138317 | 0.07713139
21.3074 | 32.0665 | 31.9217 | 31.05437 | 0.1447961 | 0.6759938 | 0.1139445 | 0.07739564
21.3174 | 32.0463 | 31.9092 | 31.04075 | 0.1370985 | 0.6767289 | 0.1140575 | 0.07766167
21.3274 | 32.0199 | 31.8967 | 31.02714 | 0.1231982 | 0.6774655 | 0.1141707 | 0.0779295
21.3374 | 32.0143 | 31.8842 | 31.01352 | 0.1300956 | 0.6782031 | 0.1142841 | 0.07819914
21.3474 | 31.9967 | 31.87171 | 30.9999 | 0.1249902 | 0.6789423 | 0.1143977 | 0.0784706
21.3574 | 31.9708 | 31.85922 | 30.98628 | 0.1115825 | 0.6796825 | 0.1145114 | 0.07874389
21.3674 | 31.9504 | 31.84673 | 30.97266 | 0.1036719 | 0.6804243 | 0.1146253 | 0.07901902
21.3774 | 31.9245 | 31.83424 | 30.95904 | 0.0902589 | 0.6811671 | 0.1147393 | 0.07929601
21.3874 | 31.9203 | 31.82176 | 30.94542 | 0.09854314 | 0.6819114 | 0.1148536 | 0.07957486
21.3973 | 31.9178 | 31.8094 | 30.93193 | 0.1084 | 0.6826495 | 0.1149669 | 0.07985278
21.4073 | 31.869 | 31.79692 | 30.91831 | 0.07207888 | 0.6833963 | 0.1150815 | 0.08013539
21.4173 | 31.876 | 31.78444 | 30.90468 | 0.09155513 | 0.6841445 | 0.1151962 | 0.08041991
21.4273 | 31.8814 | 31.77197 | 30.89106 | 0.1094287 | 0.684894 | 0.1153112 | 0.08070634
21.4373 | 31.8408 | 31.7595 | 30.87743 | 0.08129945 | 0.6856448 | 0.1154264 | 0.0809947
21.4473 | 31.8283 | 31.74703 | 30.86381 | 0.08126752 | 0.6863969 | 0.1155417 | 0.08128501
21.4573 | 31.8145 | 31.73457 | 30.85018 | 0.07993269 | 0.6871504 | 0.1156572 | 0.08157728
21.4673 | 31.7917 | 31.7221 | 30.83656 | 0.06959522 | 0.6879051 | 0.1157729 | 0.08187152
21.4773 | 31.7754 | 31.70965 | 30.82293 | 0.06575483 | 0.6886612 | 0.1158887 | 0.08216775
21.4873 | 31.7462 | 31.69719 | 30.8093 | 0.04901163 | 0.6894186 | 0.1160048 | 0.08246599
21.4973 | 31.7615 | 31.68473 | 30.79567 | 0.07676554 | 0.6901774 | 0.116121 | 0.08276622
21.5073 | 31.7484 | 31.67228 | 30.78204 | 0.07611646 | 0.6909376 | 0.1162374 | 0.0830685
21.5173 | 31.7239 | 31.65984 | 30.76841 | 0.06406452 | 0.6916991 | 0.116354 | 0.08337281
21.5273 | 31.7225 | 31.64739 | 30.75478 | 0.07510972 | 0.6924618 | 0.1164708 | 0.08367919
21.5373 | 31.6962 | 31.63495 | 30.74115 | 0.06125193 | 0.693226 | 0.1165878 | 0.08398763
21.5473 | 31.6975 | 31.62251 | 30.72751 | 0.07499119 | 0.6939915 | 0.1167049 | 0.08429817
21.5573 | 31.6688 | 31.61007 | 30.71388 | 0.0587275 | 0.6947583 | 0.1168222 | 0.0846108
21.5673 | 31.6496 | 31.59764 | 30.70025 | 0.05196068 | 0.6955266 | 0.1169397 | 0.08492556
21.5773 | 31.6258 | 31.58521 | 30.68661 | 0.04059075 | 0.6962963 | 0.1170574 | 0.08524244
21.5873 | 31.6456 | 31.57278 | 30.67298 | 0.07281788 | 0.6970672 | 0.1171753 | 0.08556149
21.5973 | 31.6094 | 31.56036 | 30.65934 | 0.0490418 | 0.6978396 | 0.1172934 | 0.0858827
21.6073 | 31.6039 | 31.54794 | 30.64571 | 0.05596269 | 0.6986133 | 0.1174117 | 0.08620609
21.6173 | 31.5982 | 31.53552 | 30.63207 | 0.06268043 | 0.6993884 | 0.1175301 | 0.08653167
21.6273 | 31.5728 | 31.5231 | 30.61843 | 0.049695 | 0.7001649 | 0.1176487 | 0.08685948
21.6373 | 31.5855 | 31.51069 | 30.60479 | 0.07480636 | 0.7009428 | 0.1177676 | 0.08718952
21.6473 | 31.5502 | 31.49829 | 30.59116 | 0.05191455 | 0.7017221 | 0.1178866 | 0.08752181
21.6573 | 31.5195 | 31.48588 | 30.57752 | 0.03361943 | 0.7025028 | 0.1180058 | 0.08785636
21.6673 | 31.536 | 31.47348 | 30.56388 | 0.0625211 | 0.7032848 | 0.1181251 | 0.0881932
21.6773 | 31.5304 | 31.46108 | 30.55024 | 0.06931948 | 0.7040682 | 0.1182447 | 0.08853234
21.6873 | 31.4888 | 31.44869 | 30.53659 | 0.04011451 | 0.7048531 | 0.1183645 | 0.0888738
21.6973 | 31.5156 | 31.43629 | 30.52295 | 0.0793062 | 0.7056394 | 0.1184844 | 0.0892176
21.7073 | 31.4799 | 31.42391 | 30.50931 | 0.05599462 | 0.706427 | 0.1186046 | 0.08956375
21.7173 | 31.4753 | 31.41152 | 30.49567 | 0.06377958 | 0.7072161 | 0.1187249 | 0.08991228
21.7273 | 31.4416 | 31.39914 | 30.48202 | 0.04246118 | 0.7080066 | 0.1188454 | 0.09026319
21.7373 | 31.4401 | 31.38676 | 30.46838 | 0.05333931 | 0.7087985 | 0.1189661 | 0.09061652
21.7473 | 31.4202 | 31.37439 | 30.45473 | 0.04581392 | 0.7095919 | 0.1190871 | 0.09097229
21.7573 | 31.3981 | 31.36201 | 30.44109 | 0.03608506 | 0.7103867 | 0.1192082 | 0.0913305
21.7673 | 31.4034 | 31.34965 | 30.42744 | 0.05375259 | 0.7111829 | 0.1193295 | 0.09169119
21.7773 | 31.3908 | 31.33728 | 30.4138 | 0.05351674 | 0.7119805 | 0.119451 | 0.09205436
21.7873 | 31.388 | 31.32492 | 30.40015 | 0.06307724 | 0.7127796 | 0.1195726 | 0.09242005
21.7973 | 31.3554 | 31.31257 | 30.3865 | 0.04283415 | 0.7135801 | 0.1196945 | 0.09278826
21.8073 | 31.3491 | 31.30021 | 30.37285 | 0.04888748 | 0.7143821 | 0.1198166 | 0.09315903
21.8173 | 31.3453 | 31.28786 | 30.35921 | 0.0574371 | 0.7151855 | 0.1199388 | 0.09353237
21.8273 | 31.3018 | 31.27552 | 30.34556 | 0.02628295 | 0.7159904 | 0.1200613 | 0.09390831
21.8373 | 31.3067 | 31.26317 | 30.33191 | 0.04352518 | 0.7167967 | 0.1201839 | 0.09428686
21.8473 | 31.2994 | 31.25084 | 30.31826 | 0.04856367 | 0.7176045 | 0.1203068 | 0.09466803
21.8573 | 31.2815 | 31.2385 | 30.30461 | 0.04299834 | 0.7184137 | 0.1204299 | 0.09505187
21.8673 | 31.2697 | 31.22617 | 30.29095 | 0.04352927 | 0.7192244 | 0.1205531 | 0.09543839
21.8773 | 31.2668 | 31.21384 | 30.2773 | 0.05295638 | 0.7200366 | 0.1206766 | 0.0958276
21.8873 | 31.2524 | 31.20152 | 30.26365 | 0.05087955 | 0.7208503 | 0.1208002 | 0.09621955
21.8973 | 31.2387 | 31.1892 | 30.25 | 0.0494989 | 0.7216654 | 0.120924 | 0.09661424
21.9073 | 31.2129 | 31.17689 | 30.23634 | 0.0360143 | 0.722482 | 0.1210481 | 0.0970117
21.9173 | 31.208 | 31.16457 | 30.22269 | 0.0434257 | 0.7233001 | 0.1211723 | 0.09741196
21.9273 | 31.1885 | 31.15227 | 30.20904 | 0.03623318 | 0.7241197 | 0.1212967 | 0.09781503
21.9373 | 31.1818 | 31.13996 | 30.19538 | 0.04183658 | 0.7249408 | 0.1214214 | 0.09822094
21.9473 | 31.1524 | 31.12766 | 30.18172 | 0.02473604 | 0.7257633 | 0.1215462 | 0.09862972
21.9573 | 31.1514 | 31.11537 | 30.16807 | 0.03603131 | 0.7265875 | 0.1216713 | 0.09904139
21.9673 | 31.1542 | 31.10308 | 30.15441 | 0.05112259 | 0.727413 | 0.1217965 | 0.09945598
21.9772 | 31.1303 | 31.09091 | 30.14089 | 0.0393869 | 0.7282318 | 0.1219207 | 0.0998693
21.9872 | 31.119 | 31.07863 | 30.12723 | 0.04036978 | 0.7290604 | 0.1220463 | 0.1002898
21.9972 | 31.1074 | 31.06635 | 30.11358 | 0.04104845 | 0.7298906 | 0.1221722 | 0.1007132
22.0072 | 31.0943 | 31.05408 | 30.09992 | 0.04022296 | 0.7307222 | 0.1222982 | 0.1011397
22.0172 | 31.0679 | 31.04181 | 30.08626 | 0.02609332 | 0.7315553 | 0.1224245 | 0.1015692
22.0272 | 31.042 | 31.02954 | 30.0726 | 0.01245924 | 0.73239 | 0.1225509 | 0.1020017
22.0372 | 31.0449 | 31.01728 | 30.05894 | 0.02762075 | 0.7332262 | 0.1226776 | 0.1024374
22.0472 | 31.0399 | 31.00502 | 30.04528 | 0.03487798 | 0.734064 | 0.1228045 | 0.1028762
22.0572 | 31.0037 | 30.99277 | 30.03162 | 0.01093092 | 0.7349031 | 0.1229315 | 0.1033182
22.0672 | 31.0167 | 30.98052 | 30.01795 | 0.03617924 | 0.735744 | 0.1230588 | 0.1037633
22.0772 | 31.0148 | 30.96828 | 30.00429 | 0.04652303 | 0.7365865 | 0.1231863 | 0.1042116
22.0872 | 30.9766 | 30.95604 | 29.99063 | 0.0205624 | 0.7374304 | 0.123314 | 0.1046632
22.0972 | 30.9486 | 30.9438 | 29.97697 | 0.004797386 | 0.7382757 | 0.1234419 | 0.105118
22.1072 | 30.9561 | 30.93157 | 29.9633 | 0.02452758 | 0.7391228 | 0.12357 | 0.1055761
22.1172 | 30.946 | 30.91935 | 29.94964 | 0.02665311 | 0.7399715 | 0.1236983 | 0.1060376
22.1272 | 30.9017 | 30.90713 | 29.93598 | -0.005425879 | 0.7408216 | 0.1238268 | 0.1065024
22.1372 | 30.9124 | 30.89491 | 29.92231 | 0.01749035 | 0.7416734 | 0.1239555 | 0.1069705
22.1472 | 30.8965 | 30.8827 | 29.90864 | 0.01380197 | 0.7425266 | 0.1240845 | 0.1074421
22.1572 | 30.8963 | 30.87049 | 29.89498 | 0.02580867 | 0.7433815 | 0.1242136 | 0.1079172
22.1672 | 30.8813 | 30.85829 | 29.88131 | 0.02301058 | 0.744238 | 0.124343 | 0.1083957
22.1772 | 30.8359 | 30.84609 | 29.86765 | -0.01019219 | 0.745096 | 0.1244726 | 0.1088777
22.1872 | 30.8413 | 30.8339 | 29.85398 | 0.007400028 | 0.7459556 | 0.1246023 | 0.1093632
22.1972 | 30.8667 | 30.82171 | 29.84031 | 0.04498729 | 0.7468169 | 0.1247323 | 0.1098524
22.2072 | 30.8221 | 30.80953 | 29.82664 | 0.01256958 | 0.7476797 | 0.1248625 | 0.1103451
22.2172 | 30.7894 | 30.79735 | 29.81297 | -0.007953165 | 0.7485442 | 0.124993 | 0.1108415
22.2272 | 30.8195 | 30.78518 | 29.79931 | 0.03431918 | 0.7494102 | 0.1251236 | 0.1113415
22.2372 | 30.7912 | 30.77301 | 29.78564 | 0.0181863 | 0.7502779 | 0.1252544 | 0.1118452
22.2472 | 30.7756 | 30.76085 | 29.77197 | 0.01474833 | 0.7511471 | 0.1253855 | 0.1123527
22.2572 | 30.7587 | 30.74869 | 29.7583 | 0.01000526 | 0.752018 | 0.1255168 | 0.112864
22.2672 | 30.7537 | 30.73654 | 29.74463 | 0.01715695 | 0.7528904 | 0.1256483 | 0.1133791
22.2772 | 30.7277 | 30.7244 | 29.73095 | 0.00330327 | 0.7537647 | 0.12578 | 0.1138979
22.2872 | 30.7151 | 30.71226 | 29.71728 | 0.002844292 | 0.7546405 | 0.1259119 | 0.1144207
22.2972 | 30.7015 | 30.70012 | 29.70361 | 0.001380081 | 0.7555179 | 0.126044 | 0.1149475
22.3072 | 30.6819 | 30.68799 | 29.68994 | -0.006089468 | 0.7563968 | 0.1261764 | 0.1154781
22.3172 | 30.6747 | 30.67586 | 29.67627 | -0.001164642 | 0.7572776 | 0.126309 | 0.1160128
22.3272 | 30.6542 | 30.66375 | 29.66259 | -0.009545228 | 0.75816 | 0.1264418 | 0.1165514
22.3372 | 30.6474 | 30.65163 | 29.64892 | -0.004231315 | 0.7590439 | 0.1265748 | 0.1170942
22.3472 | 30.6216 | 30.63952 | 29.63524 | -0.01792289 | 0.7599295 | 0.126708 | 0.1176411
22.3572 | 30.6046 | 30.62742 | 29.62157 | -0.0228202 | 0.7608169 | 0.1268415 | 0.1181921
22.3672 | 30.5798 | 30.61532 | 29.60789 | -0.03552318 | 0.7617059 | 0.1269751 | 0.1187473
22.3772 | 30.5551 | 30.60323 | 29.59422 | -0.04813181 | 0.7625965 | 0.127109 | 0.1193067
22.3872 | 30.5545 | 30.59115 | 29.58054 | -0.03664624 | 0.7634888 | 0.1272431 | 0.1198704
22.3972 | 30.5236 | 30.57907 | 29.56687 | -0.05546637 | 0.7643827 | 0.1273775 | 0.1204383
22.4072 | 30.5018 | 30.56699 | 29.55319 | -0.06519254 | 0.7652785 | 0.127512 | 0.1210107
22.4172 | 30.5089 | 30.55492 | 29.53951 | -0.0460245 | 0.7661758 | 0.1276468 | 0.1215874
22.4272 | 30.4816 | 30.54286 | 29.52584 | -0.06126241 | 0.7670749 | 0.1277818 | 0.1221686
22.4372 | 30.454 | 30.53081 | 29.51216 | -0.07680633 | 0.7679756 | 0.127917 | 0.1227542
22.4472 | 30.4511 | 30.51876 | 29.49848 | -0.06765629 | 0.7688781 | 0.1280524 | 0.1233444
22.4572 | 30.4269 | 30.50671 | 29.4848 | -0.07981245 | 0.7697823 | 0.1281881 | 0.1239391
22.4672 | 30.4051 | 30.49467 | 29.47112 | -0.08957479 | 0.7706882 | 0.128324 | 0.1245384
22.4772 | 30.3913 | 30.48264 | 29.45744 | -0.09134314 | 0.7715956 | 0.1284601 | 0.1251424
22.4872 | 30.3435 | 30.47062 | 29.44377 | -0.127118 | 0.772505 | 0.1285965 | 0.1257511
22.4972 | 30.384 | 30.4586 | 29.43009 | -0.07459905 | 0.773416 | 0.1287331 | 0.1263646
22.5072 | 30.3423 | 30.44659 | 29.41641 | -0.1042865 | 0.7743288 | 0.1288699 | 0.1269828
22.5172 | 30.3279 | 30.43458 | 29.40272 | -0.1066803 | 0.7752432 | 0.1290069 | 0.1276059
22.5272 | 30.3239 | 30.42258 | 29.38904 | -0.0986807 | 0.7761594 | 0.1291441 | 0.1282339
22.5372 | 30.328 | 30.41059 | 29.37536 | -0.08258761 | 0.7770774 | 0.1292816 | 0.1288668
22.5472 | 30.2595 | 30.3986 | 29.36168 | -0.1391012 | 0.7779971 | 0.1294193 | 0.1295047
22.5572 | 30.2747 | 30.38662 | 29.348 | -0.1119212 | 0.7789185 | 0.1295573 | 0.1301477
22.5671 | 30.2801 | 30.37477 | 29.33445 | -0.09466786 | 0.7798325 | 0.1296941 | 0.1307892
22.5771 | 30.2243 | 30.3628 | 29.32077 | -0.1385014 | 0.7807574 | 0.1298325 | 0.1314423
22.5871 | 30.2208 | 30.35084 | 29.30709 | -0.1300418 | 0.7816841 | 0.1299711 | 0.1321006
22.5971 | 30.2298 | 30.33889 | 29.2934 | -0.1090892 | 0.7826126 | 0.13011 | 0.1327642
22.6071 | 30.2234 | 30.32694 | 29.27972 | -0.1035435 | 0.7835429 | 0.1302491 | 0.1334331
22.6171 | 30.187 | 30.315 | 29.26603 | -0.1280047 | 0.7844749 | 0.1303884 | 0.1341073
22.6271 | 30.1821 | 30.30307 | 29.25235 | -0.1209731 | 0.7854087 | 0.130528 | 0.1347869
22.6371 | 30.1732 | 30.29115 | 29.23866 | -0.1179486 | 0.7863443 | 0.1306678 | 0.135472
22.6471 | 30.1489 | 30.27923 | 29.22498 | -0.1303312 | 0.7872817 | 0.1308078 | 0.1361627
22.6571 | 30.1406 | 30.26732 | 29.21129 | -0.1267213 | 0.7882209 | 0.130948 | 0.1368588
22.6671 | 30.1324 | 30.25542 | 29.19761 | -0.1230185 | 0.7891619 | 0.1310886 | 0.1375607
22.6771 | 30.0925 | 30.24352 | 29.18392 | -0.1510232 | 0.7901046 | 0.1312293 | 0.1382682
22.6871 | 30.1155 | 30.23164 | 29.17023 | -0.1161354 | 0.7910493 | 0.1313703 | 0.1389815
22.6971 | 30.0965 | 30.21976 | 29.15655 | -0.1232551 | 0.7919957 | 0.1315115 | 0.1397005
22.7071 | 30.1071 | 30.20788 | 29.14286 | -0.1007824 | 0.7929439 | 0.1316529 | 0.1404255
22.7171 | 30.0672 | 30.19602 | 29.12917 | -0.1288174 | 0.793894 | 0.1317946 | 0.1411564
22.7271 | 30.0699 | 30.18416 | 29.11548 | -0.11426 | 0.7948458 | 0.1319365 | 0.1418933
22.7371 | 30.0846 | 30.17231 | 29.1018 | -0.08771056 | 0.7957996 | 0.1320787 | 0.1426362
22.7471 | 30.037 | 30.16047 | 29.08811 | -0.123469 | 0.7967552 | 0.1322211 | 0.1433853
22.7571 | 30.0277 | 30.14864 | 29.07442 | -0.1209353 | 0.7977125 | 0.1323638 | 0.1441405
22.7671 | 30.0352 | 30.13681 | 29.06073 | -0.1016097 | 0.7986718 | 0.1325067 | 0.1449021
22.7771 | 30.0163 | 30.12499 | 29.04704 | -0.1086922 | 0.799633 | 0.1326498 | 0.1456699
22.7871 | 30.0039 | 30.11318 | 29.03335 | -0.1092828 | 0.8005959 | 0.1327932 | 0.1464441
22.7971 | 30.0155 | 30.10138 | 29.01966 | -0.08588169 | 0.8015607 | 0.1329368 | 0.1472248
22.8071 | 30.0034 | 30.08959 | 29.00597 | -0.08618885 | 0.8025274 | 0.1330806 | 0.1480119
22.8171 | 29.9828 | 30.0778 | 28.99228 | -0.09500454 | 0.8034961 | 0.1332247 | 0.1488057
22.8271 | 29.9807 | 30.06603 | 28.97859 | -0.08532866 | 0.8044665 | 0.133369 | 0.1496062
22.8371 | 29.9607 | 30.05426 | 28.9649 | -0.09356133 | 0.8054389 | 0.1335136 | 0.1504134
22.8471 | 29.9734 | 30.0425 | 28.9512 | -0.06910259 | 0.806413 | 0.1336585 | 0.1512274
22.8571 | 29.9602 | 30.03075 | 28.93751 | -0.07055268 | 0.8073892 | 0.1338036 | 0.1520482
22.8671 | 29.9499 | 30.01901 | 28.92382 | -0.06911148 | 0.8083672 | 0.1339489 | 0.152876
22.8771 | 29.941 | 30.00728 | 28.91013 | -0.06627918 | 0.8093471 | 0.1340944 | 0.1537109
22.8871 | 29.9464 | 29.99556 | 28.89643 | -0.04915587 | 0.8103289 | 0.1342402 | 0.1545528
22.8971 | 29.9367 | 29.98384 | 28.88274 | -0.0471416 | 0.8113127 | 0.1343863 | 0.155402
22.9071 | 29.9157 | 29.97214 | 28.86905 | -0.05643651 | 0.8122984 | 0.1345326 | 0.1562584
22.9171 | 29.9046 | 29.96044 | 28.85535 | -0.05584065 | 0.813286 | 0.1346792 | 0.1571221
22.9271 | 29.9081 | 29.94875 | 28.84166 | -0.0406541 | 0.8142755 | 0.134826 | 0.1579933
22.9371 | 29.8784 | 29.93708 | 28.82796 | -0.05867696 | 0.815267 | 0.1349731 | 0.158872
22.9471 | 29.8823 | 29.92541 | 28.81427 | -0.04310929 | 0.8162604 | 0.1351204 | 0.1597583
22.9571 | 29.8805 | 29.91375 | 28.80058 | -0.03325127 | 0.8172557 | 0.135268 | 0.1606522
22.9671 | 29.8803 | 29.9021 | 28.78688 | -0.02180287 | 0.818253 | 0.1354158 | 0.1615539
22.9771 | 29.8452 | 29.89046 | 28.77318 | -0.04526428 | 0.8192523 | 0.1355638 | 0.1624634
22.9871 | 29.8548 | 29.87884 | 28.75949 | -0.02403559 | 0.8202536 | 0.1357121 | 0.1633809
22.9971 | 29.8577 | 29.86722 | 28.74579 | -0.009516761 | 0.8212567 | 0.1358607 | 0.1643064
23.0071 | 29.8385 | 29.85561 | 28.7321 | -0.01710814 | 0.8222619 | 0.1360096 | 0.16524
23.0171 | 29.8059 | 29.84401 | 28.7184 | -0.03810959 | 0.823269 | 0.1361587 | 0.1661817
23.0271 | 29.7931 | 29.83242 | 28.7047 | -0.03932135 | 0.8242781 | 0.136308 | 0.1671318
23.0371 | 29.8022 | 29.82084 | 28.69101 | -0.01864343 | 0.8252892 | 0.1364576 | 0.1680903
23.0471 | 29.795 | 29.80928 | 28.67731 | -0.01427599 | 0.8263023 | 0.1366075 | 0.1690572
23.0571 | 29.7702 | 29.79772 | 28.66361 | -0.0275191 | 0.8273173 | 0.1367576 | 0.1700327
23.0671 | 29.7557 | 29.78617 | 28.64991 | -0.03047296 | 0.8283345 | 0.1369079 | 0.1710169
23.0771 | 29.7666 | 29.77464 | 28.63622 | -0.008037536 | 0.8293536 | 0.1370586 | 0.1720099
23.0871 | 29.7525 | 29.76311 | 28.62252 | -0.01061301 | 0.8303747 | 0.1372095 | 0.1730117
23.0971 | 29.7397 | 29.7516 | 28.60882 | -0.01189948 | 0.8313978 | 0.1373606 | 0.1740224
23.1071 | 29.7228 | 29.7401 | 28.59512 | -0.01729713 | 0.832423 | 0.137512 | 0.1750423
23.1171 | 29.7073 | 29.72861 | 28.58142 | -0.02130594 | 0.8334502 | 0.1376637 | 0.1760713
23.1271 | 29.7108 | 29.71713 | 28.56772 | -0.006326175 | 0.8344795 | 0.1378157 | 0.1771097
23.1371 | 29.6975 | 29.70566 | 28.55402 | -0.008157769 | 0.8355108 | 0.1379678 | 0.1781574
23.147 | 29.6656 | 29.69432 | 28.54046 | -0.02871547 | 0.8365337 | 0.1381188 | 0.1792039
23.157 | 29.6657 | 29.68287 | 28.52676 | -0.0171702 | 0.8375691 | 0.1382715 | 0.1802706
23.167 | 29.6791 | 29.67144 | 28.51306 | 0.00766311 | 0.8386067 | 0.1384245 | 0.1813471
23.177 | 29.6545 | 29.66002 | 28.49936 | -0.00551529 | 0.8396461 | 0.1385777 | 0.1824333
23.187 | 29.6243 | 29.64861 | 28.48566 | -0.02430577 | 0.8406876 | 0.1387312 | 0.1835295
23.197 | 29.6359 | 29.63721 | 28.47196 | -0.001308414 | 0.8417312 | 0.138885 | 0.1846358
23.207 | 29.6243 | 29.62582 | 28.45826 | -0.001523682 | 0.842777 | 0.1390391 | 0.1857524
23.217 | 29.5879 | 29.61445 | 28.44455 | -0.02655106 | 0.8438248 | 0.1391934 | 0.1868791
23.227 | 29.5889 | 29.60309 | 28.43085 | -0.014191 | 0.8448747 | 0.139348 | 0.1880162
23.237 | 29.5554 | 29.59174 | 28.41715 | -0.03634365 | 0.8459267 | 0.1395028 | 0.1891639
23.247 | 29.5542 | 29.58041 | 28.40345 | -0.02620917 | 0.8469808 | 0.1396579 | 0.1903222
23.257 | 29.5534 | 29.56909 | 28.38975 | -0.01568751 | 0.848037 | 0.1398133 | 0.1914913
23.267 | 29.52 | 29.55778 | 28.37604 | -0.03777905 | 0.8490954 | 0.139969 | 0.1926714
23.277 | 29.527 | 29.54648 | 28.36234 | -0.01948367 | 0.8501557 | 0.1401249 | 0.1938624
23.287 | 29.4876 | 29.5352 | 28.34864 | -0.04760186 | 0.8512184 | 0.1402811 | 0.1950647
23.297 | 29.4879 | 29.52393 | 28.33493 | -0.03603338 | 0.8522831 | 0.1404376 | 0.1962783
23.307 | 29.4644 | 29.51268 | 28.32123 | -0.04827864 | 0.85335 | 0.1405943 | 0.1975033
23.317 | 29.4542 | 29.50144 | 28.30753 | -0.0472376 | 0.8544189 | 0.1407513 | 0.1987398
23.327 | 29.4408 | 29.49021 | 28.29382 | -0.04941056 | 0.8554901 | 0.1409086 | 0.1999881
23.337 | 29.4142 | 29.479 | 28.28012 | -0.06479768 | 0.8565635 | 0.1410662 | 0.2012483
23.347 | 29.4177 | 29.4678 | 28.26642 | -0.0500987 | 0.8576389 | 0.1412241 | 0.2025202
23.357 | 29.3801 | 29.45661 | 28.25271 | -0.07651445 | 0.8587167 | 0.1413822 | 0.2038045
23.367 | 29.3777 | 29.44544 | 28.23901 | -0.06774453 | 0.8597964 | 0.1415406 | 0.2051011
23.377 | 29.365 | 29.43429 | 28.2253 | -0.06928948 | 0.8608784 | 0.1416992 | 0.2064101
23.387 | 29.3516 | 29.42315 | 28.2116 | -0.07154923 | 0.8619626 | 0.1418582 | 0.2077317
23.397 | 29.3283 | 29.41202 | 28.19789 | -0.08372402 | 0.863049 | 0.1420174 | 0.209066
23.407 | 29.3403 | 29.40091 | 28.18419 | -0.06061394 | 0.8641375 | 0.1421769 | 0.2104132
23.417 | 29.2998 | 29.38982 | 28.17048 | -0.09001949 | 0.8652286 | 0.1423367 | 0.2117735
23.427 | 29.3211 | 29.37874 | 28.15677 | -0.05764017 | 0.8663214 | 0.1424968 | 0.213147
23.437 | 29.294 | 29.36768 | 28.14307 | -0.07367669 | 0.8674166 | 0.1426572 | 0.2145339
23.447 | 29.2891 | 29.35663 | 28.12936 | -0.06752905 | 0.8685141 | 0.1428178 | 0.2159343
23.457 | 29.2805 | 29.3456 | 28.11566 | -0.06509781 | 0.8696139 | 0.1429787 | 0.2173486
23.467 | 29.2622 | 29.33458 | 28.10195 | -0.07238235 | 0.8707157 | 0.1431399 | 0.2187765
23.477 | 29.2764 | 29.32358 | 28.08824 | -0.04718339 | 0.8718199 | 0.1433014 | 0.2202185
23.487 | 29.2658 | 29.3126 | 28.07454 | -0.04680094 | 0.8729263 | 0.1434632 | 0.2216748
23.497 | 29.2386 | 29.30164 | 28.06083 | -0.06303549 | 0.8740351 | 0.1436252 | 0.2231453
23.507 | 29.2331 | 29.29069 | 28.04712 | -0.05758667 | 0.875146 | 0.1437876 | 0.2246305
23.517 | 29.2367 | 29.27975 | 28.03342 | -0.04305484 | 0.8762592 | 0.1439502 | 0.2261302
23.527 | 29.255 | 29.26884 | 28.01971 | -0.01384051 | 0.8773746 | 0.1441131 | 0.227645
23.537 | 29.2176 | 29.25794 | 28.006 | -0.04034394 | 0.8784925 | 0.1442763 | 0.2291749
23.547 | 29.2106 | 29.24706 | 27.99229 | -0.03646481 | 0.8796125 | 0.1444398 | 0.2307202
23.557 | 29.1913 | 29.2362 | 27.97858 | -0.04490368 | 0.8807348 | 0.1446036 | 0.2322809
23.567 | 29.2155 | 29.22536 | 27.96488 | -0.009860628 | 0.8818594 | 0.1447677 | 0.2338573
23.577 | 29.1983 | 29.21454 | 27.95117 | -0.01623598 | 0.8829864 | 0.144932 | 0.2354495
23.587 | 29.1773 | 29.20373 | 27.93746 | -0.02642992 | 0.8841157 | 0.1450967 | 0.2370579
23.597 | 29.1545 | 29.19294 | 27.92375 | -0.03844244 | 0.8852473 | 0.1452617 | 0.2386826
23.607 | 29.1495 | 29.18217 | 27.91004 | -0.03267409 | 0.8863813 | 0.1454269 | 0.2403237
23.617 | 29.1384 | 29.17142 | 27.89633 | -0.03302463 | 0.8875174 | 0.1455924 | 0.2419815
23.627 | 29.1432 | 29.16069 | 27.88262 | -0.01749487 | 0.8886562 | 0.1457583 | 0.2436562
23.637 | 29.1203 | 29.14998 | 27.86892 | -0.02968447 | 0.889797 | 0.1459244 | 0.245348
23.647 | 29.1081 | 29.13929 | 27.85521 | -0.03119403 | 0.8909403 | 0.1460908 | 0.2470571
23.657 | 29.0892 | 29.12862 | 27.8415 | -0.03942358 | 0.892086 | 0.1462575 | 0.2487838
23.667 | 29.083 | 29.11797 | 27.82779 | -0.03497358 | 0.8932341 | 0.1464246 | 0.2505282
23.677 | 29.0803 | 29.10734 | 27.81408 | -0.0270439 | 0.8943844 | 0.1465919 | 0.2522907
23.687 | 29.0648 | 29.09674 | 27.80037 | -0.0319351 | 0.8955372 | 0.1467595 | 0.2540713
23.697 | 29.0368 | 29.08615 | 27.78666 | -0.04934716 | 0.8966923 | 0.1469274 | 0.2558704
23.707 | 29.0463 | 29.07558 | 27.77295 | -0.02928099 | 0.89785 | 0.1470956 | 0.2576885
23.717 | 29.0341 | 29.06504 | 27.75924 | -0.03093586 | 0.8990099 | 0.1472641 | 0.2595252
23.727 | 29.0204 | 29.05451 | 27.74553 | -0.03411251 | 0.9001723 | 0.1474329 | 0.2613811
23.7369 | 29.0009 | 29.04412 | 27.73195 | -0.0432157 | 0.9013253 | 0.1476003 | 0.2632372
23.7469 | 28.9736 | 29.03364 | 27.71824 | -0.06003648 | 0.9024926 | 0.1477698 | 0.265132
23.7569 | 28.977 | 29.02318 | 27.70453 | -0.04617969 | 0.9036622 | 0.1479395 | 0.2670466
23.7669 | 28.9776 | 29.01275 | 27.69082 | -0.03514558 | 0.9048342 | 0.1481095 | 0.2689814
23.7769 | 28.9717 | 29.00233 | 27.67711 | -0.03063472 | 0.9060087 | 0.1482799 | 0.2709366
23.7869 | 28.9419 | 28.99195 | 27.6634 | -0.05004703 | 0.9071856 | 0.1484505 | 0.2729124
23.7969 | 28.9289 | 28.98158 | 27.64969 | -0.05268294 | 0.908365 | 0.1486215 | 0.2749093
23.8069 | 28.9196 | 28.97124 | 27.63598 | -0.05164281 | 0.9095469 | 0.1487927 | 0.2769273
23.8169 | 28.9221 | 28.96093 | 27.62226 | -0.03882678 | 0.9107313 | 0.1489643 | 0.2789669
23.8269 | 28.8973 | 28.95064 | 27.60855 | -0.05333515 | 0.911918 | 0.1491362 | 0.2810281
23.8369 | 28.8782 | 28.94037 | 27.59484 | -0.06216836 | 0.9131074 | 0.1493084 | 0.2831114
23.8469 | 28.882 | 28.93013 | 27.58113 | -0.04812641 | 0.9142991 | 0.1494808 | 0.2852171
23.8569 | 28.861 | 28.91991 | 27.56742 | -0.05890995 | 0.9154935 | 0.1496536 | 0.2873453
23.8669 | 28.8484 | 28.90972 | 27.55371 | -0.06131895 | 0.9166902 | 0.1498268 | 0.2894964
23.8769 | 28.8343 | 28.89955 | 27.53999 | -0.06525399 | 0.9178895 | 0.1500002 | 0.2916708
23.8869 | 28.8133 | 28.88942 | 27.52628 | -0.07611522 | 0.9190914 | 0.1501739 | 0.2938686
23.8969 | 28.8204 | 28.8793 | 27.51257 | -0.05890303 | 0.9202957 | 0.150348 | 0.2960903
23.9069 | 28.8066 | 28.86922 | 27.49886 | -0.06261777 | 0.9215027 | 0.1505224 | 0.298336
23.9169 | 28.7809 | 28.85916 | 27.48514 | -0.07825958 | 0.9227121 | 0.1506971 | 0.3006062
23.9269 | 28.7555 | 28.84913 | 27.47143 | -0.09362888 | 0.923924 | 0.150872 | 0.3029011
23.9369 | 28.73 | 28.83913 | 27.45772 | -0.1091261 | 0.9251386 | 0.1510474 | 0.305221
23.9469 | 28.742 | 28.82915 | 27.44401 | -0.08715152 | 0.9263557 | 0.151223 | 0.3075663
23.9569 | 28.7269 | 28.81921 | 27.43029 | -0.09230537 | 0.9275754 | 0.151399 | 0.3099373
23.9669 | 28.6926 | 28.80929 | 27.41658 | -0.1166881 | 0.9287977 | 0.1515753 | 0.3123343
23.9769 | 28.6739 | 28.7994 | 27.40287 | -0.1255001 | 0.9300225 | 0.1517518 | 0.3147578
23.9869 | 28.6617 | 28.78954 | 27.38915 | -0.1278416 | 0.93125 | 0.1519288 | 0.3172079
23.9969 | 28.6733 | 28.77971 | 27.37544 | -0.1064131 | 0.93248 | 0.152106 | 0.3196851
24.0069 | 28.6193 | 28.76991 | 27.36173 | -0.1506147 | 0.9337127 | 0.1522836 | 0.3221897
24.0169 | 28.6202 | 28.76015 | 27.34802 | -0.1399471 | 0.934948 | 0.1524615 | 0.3247221
24.0269 | 28.5953 | 28.75041 | 27.3343 | -0.1551104 | 0.9361859 | 0.1526397 | 0.3272826
24.0369 | 28.5952 | 28.74071 | 27.32059 | -0.1455051 | 0.9374264 | 0.1528183 | 0.3298715
24.0469 | 28.5693 | 28.73103 | 27.30688 | -0.1617316 | 0.9386696 | 0.1529971 | 0.3324894
24.0569 | 28.5454 | 28.72139 | 27.29316 | -0.1759902 | 0.9399154 | 0.1531763 | 0.3351364
24.0669 | 28.5328 | 28.71178 | 27.27945 | -0.1789814 | 0.9411639 | 0.1533559 | 0.3378131
24.0769 | 28.5385 | 28.70221 | 27.26573 | -0.1637055 | 0.9424151 | 0.1535357 | 0.3405198
24.0869 | 28.5101 | 28.69266 | 27.25202 | -0.1825628 | 0.9436689 | 0.1537159 | 0.3432568
24.0969 | 28.4822 | 28.68315 | 27.23831 | -0.2009539 | 0.9449254 | 0.1538964 | 0.3460246
24.1069 | 28.4914 | 28.67368 | 27.22459 | -0.1822792 | 0.9461846 | 0.1540772 | 0.3488235
24.1169 | 28.4753 | 28.66424 | 27.21088 | -0.188939 | 0.9474465 | 0.1542584 | 0.351654
24.1269 | 28.4409 | 28.65483 | 27.19717 | -0.2139337 | 0.948711 | 0.1544399 | 0.3545165
24.1369 | 28.4484 | 28.64546 | 27.18345 | -0.1970638 | 0.9499784 | 0.1546217 | 0.3574113
24.1469 | 28.4322 | 28.63613 | 27.16974 | -0.2039297 | 0.9512483 | 0.1548039 | 0.3603389
24.1569 | 28.4323 | 28.62683 | 27.15602 | -0.1945319 | 0.9525211 | 0.1549864 | 0.3632997
24.1669 | 28.42 | 28.61757 | 27.14231 | -0.1975707 | 0.9537966 | 0.1551693 | 0.3662943
24.1769 | 28.4094 | 28.60835 | 27.1286 | -0.1989466 | 0.9550749 | 0.1553525 | 0.3693228
24.1869 | 28.4103 | 28.59916 | 27.11488 | -0.1888602 | 0.9563558 | 0.155536 | 0.3723858
24.1969 | 28.3979 | 28.59001 | 27.10117 | -0.1921116 | 0.9576396 | 0.1557199 | 0.3754838
24.2069 | 28.3987 | 28.5809 | 27.08745 | -0.1822016 | 0.9589261 | 0.1559041 | 0.3786171
24.2169 | 28.3825 | 28.57183 | 27.07374 | -0.1893304 | 0.9602154 | 0.1560886 | 0.3817863
24.2269 | 28.3711 | 28.5628 | 27.06003 | -0.1916987 | 0.9615075 | 0.1562735 | 0.3849918
24.2369 | 28.3774 | 28.55381 | 27.04631 | -0.1764068 | 0.9628023 | 0.1564587 | 0.388234
24.2469 | 28.373 | 28.54486 | 27.0326 | -0.1718552 | 0.9641 | 0.1566443 | 0.3915134
24.2569 | 28.3822 | 28.53594 | 27.01888 | -0.1537445 | 0.9654005 | 0.1568302 | 0.3948305
24.2669 | 28.3442 | 28.52708 | 27.00517 | -0.1828751 | 0.9667038 | 0.1570164 | 0.3981857
24.2769 | 28.3491 | 28.51825 | 26.99145 | -0.1691474 | 0.9680099 | 0.1572031 | 0.4015795
24.2869 | 28.3479 | 28.50946 | 26.97774 | -0.1615619 | 0.9693188 | 0.15739 | 0.4050124
24.2969 | 28.3525 | 28.50072 | 26.96403 | -0.1482192 | 0.9706306 | 0.1575773 | 0.4084849
24.3069 | 28.3454 | 28.49202 | 26.95031 | -0.1466199 | 0.9719453 | 0.1577649 | 0.4119976
24.3168 | 28.3444 | 28.48345 | 26.93673 | -0.1390511 | 0.9732496 | 0.157951 | 0.4155155
24.3268 | 28.3312 | 28.47484 | 26.92302 | -0.1436396 | 0.9745701 | 0.1581394 | 0.4191094
24.3368 | 28.3374 | 28.46627 | 26.90931 | -0.1288726 | 0.9758933 | 0.1583281 | 0.4227447
24.3468 | 28.3436 | 28.45775 | 26.89559 | -0.114151 | 0.9772195 | 0.1585171 | 0.4264222
24.3568 | 28.3203 | 28.44927 | 26.88188 | -0.128975 | 0.9785484 | 0.1587065 | 0.4301422
24.3668 | 28.3191 | 28.44085 | 26.86816 | -0.1217456 | 0.9798803 | 0.1588962 | 0.4339054
24.3768 | 28.3077 | 28.43246 | 26.85445 | -0.124763 | 0.9812152 | 0.1590864 | 0.4377122
24.3868 | 28.3087 | 28.42413 | 26.84074 | -0.1154278 | 0.9825529 | 0.1592768 | 0.441563
24.3968 | 28.2966 | 28.41584 | 26.82702 | -0.1192407 | 0.9838935 | 0.1594676 | 0.4454586
24.4068 | 28.2773 | 28.4076 | 26.81331 | -0.130302 | 0.9852372 | 0.1596588 | 0.4493994
24.4168 | 28.2888 | 28.39941 | 26.79959 | -0.1106124 | 0.9865838 | 0.1598503 | 0.4533859
24.4268 | 28.2698 | 28.39127 | 26.78588 | -0.1214724 | 0.9879333 | 0.1600422 | 0.4574186
24.4368 | 28.2781 | 28.38318 | 26.77216 | -0.1050825 | 0.9892857 | 0.1602344 | 0.4614982
24.4468 | 28.2442 | 28.37514 | 26.75845 | -0.1309434 | 0.9906413 | 0.1604271 | 0.4656251
24.4568 | 28.2485 | 28.36716 | 26.74474 | -0.1186555 | 0.9919997 | 0.16062 | 0.4697999
24.4668 | 28.239 | 28.35922 | 26.73102 | -0.1202194 | 0.993361 | 0.1608134 | 0.4740231
24.4768 | 28.2257 | 28.35134 | 26.71731 | -0.1256356 | 0.9947254 | 0.161007 | 0.4782952
24.4868 | 28.2218 | 28.3435 | 26.70359 | -0.121705 | 0.996093 | 0.1612011 | 0.482617
24.4968 | 28.2097 | 28.33573 | 26.68988 | -0.1260276 | 0.9974634 | 0.1613955 | 0.4869888
24.5068 | 28.2062 | 28.328 | 26.67617 | -0.1218046 | 0.998837 | 0.1615903 | 0.4914112
24.5168 | 28.175 | 28.32034 | 26.66245 | -0.1453358 | 1.000213 | 0.1617855 | 0.4958848
24.5268 | 28.1786 | 28.31272 | 26.64874 | -0.1341226 | 1.001593 | 0.161981 | 0.5004102
24.5368 | 28.1596 | 28.30516 | 26.63502 | -0.1455649 | 1.002976 | 0.1621769 | 0.504988
24.5468 | 28.1453 | 28.29766 | 26.62131 | -0.1523637 | 1.004361 | 0.1623732 | 0.5096185
24.5568 | 28.1438 | 28.29022 | 26.6076 | -0.1464194 | 1.00575 | 0.1625698 | 0.5143024
24.5668 | 28.1279 | 28.28283 | 26.59388 | -0.1549326 | 1.007142 | 0.1627668 | 0.5190404
24.5768 | 28.0995 | 28.2755 | 26.58017 | -0.1760038 | 1.008537 | 0.1629642 | 0.5238328
24.5868 | 28.0978 | 28.26823 | 26.56646 | -0.1704336 | 1.009935 | 0.1631619 | 0.5286803
24.5968 | 28.0848 | 28.26102 | 26.55274 | -0.1762226 | 1.011336 | 0.1633601 | 0.5335834
24.6068 | 28.0905 | 28.25387 | 26.53903 | -0.1633711 | 1.01274 | 0.1635586 | 0.5385427
24.6168 | 28.069 | 28.24678 | 26.52532 | -0.1777801 | 1.014148 | 0.1637574 | 0.5435587
24.6268 | 28.0341 | 28.23975 | 26.5116 | -0.2056499 | 1.015558 | 0.1639567 | 0.5486319
24.6368 | 28.0331 | 28.23278 | 26.49789 | -0.1996812 | 1.016972 | 0.1641563 | 0.5537629
24.6468 | 28.0312 | 28.22587 | 26.48418 | -0.1946741 | 1.018389 | 0.1643564 | 0.5589522
24.6568 | 28.015 | 28.21903 | 26.47046 | -0.2040298 | 1.019809 | 0.1645567 | 0.5642004
24.6668 | 28.0118 | 28.21225 | 26.45675 | -0.2004484 | 1.021232 | 0.1647575 | 0.5695079
24.6768 | 27.979 | 28.20553 | 26.44304 | -0.2265305 | 1.022659 | 0.1649587 | 0.5748753
24.6868 | 27.9823 | 28.19888 | 26.42932 | -0.2165765 | 1.024088 | 0.1651602 | 0.5803031
24.6968 | 27.9794 | 28.19229 | 26.41561 | -0.2128873 | 1.025521 | 0.1653622 | 0.5857917
24.7068 | 27.9644 | 28.18576 | 26.4019 | -0.2213629 | 1.026957 | 0.1655645 | 0.5913416
24.7168 | 27.9507 | 28.1793 | 26.38819 | -0.2286043 | 1.028397 | 0.1657672 | 0.5969535
24.7268 | 27.9372 | 28.17291 | 26.37447 | -0.2357115 | 1.029839 | 0.1659703 | 0.6026276
24.7368 | 27.9091 | 28.16659 | 26.36076 | -0.2574854 | 1.031285 | 0.1661737 | 0.6083646
24.7468 | 27.925 | 28.16033 | 26.34705 | -0.235326 | 1.032734 | 0.1663776 | 0.6141647
24.7568 | 27.9008 | 28.15413 | 26.33334 | -0.2533343 | 1.034186 | 0.1665819 | 0.6200284
24.7668 | 27.8829 | 28.14801 | 26.31963 | -0.2651102 | 1.035642 | 0.1667865 | 0.6259562
24.7768 | 27.8803 | 28.14195 | 26.30591 | -0.2616544 | 1.0371 | 0.1669915 | 0.6319484
24.7868 | 27.8773 | 28.13597 | 26.2922 | -0.258667 | 1.038562 | 0.167197 | 0.6380055
24.7968 | 27.8914 | 28.13005 | 26.27849 | -0.2386492 | 1.040028 | 0.1674028 | 0.6441278
24.8068 | 27.8571 | 28.1242 | 26.26478 | -0.2671003 | 1.041497 | 0.167609 | 0.6503156
24.8168 | 27.851 | 28.11842 | 26.25107 | -0.2674212 | 1.042969 | 0.1678156 | 0.6565692
24.8268 | 27.814 | 28.11271 | 26.23736 | -0.2987124 | 1.044445 | 0.1680226 | 0.6628891
24.8368 | 27.8294 | 28.10707 | 26.22364 | -0.2776737 | 1.045923 | 0.1682301 | 0.6692755
24.8468 | 27.8148 | 28.10151 | 26.20993 | -0.2867055 | 1.047405 | 0.1684379 | 0.6757285
24.8568 | 27.8114 | 28.09601 | 26.19622 | -0.2846082 | 1.048891 | 0.1686461 | 0.6822485
24.8668 | 27.7877 | 28.09058 | 26.18251 | -0.3028822 | 1.05038 | 0.1688547 | 0.6888356
24.8768 | 27.7708 | 28.08523 | 26.1688 | -0.3144271 | 1.051872 | 0.1690637 | 0.69549
24.8868 | 27.7505 | 28.07994 | 26.15509 | -0.3294436 | 1.053368 | 0.1692731 | 0.702212
24.8968 | 27.7448 | 28.07473 | 26.14138 | -0.3299316 | 1.054867 | 0.169483 | 0.7090015
24.9067 | 27.7348 | 28.06964 | 26.12781 | -0.3348422 | 1.056355 | 0.1696911 | 0.7157898
24.9167 | 27.7284 | 28.06457 | 26.1141 | -0.336173 | 1.057861 | 0.1699017 | 0.722714
24.9267 | 27.7247 | 28.05958 | 26.10039 | -0.3348753 | 1.05937 | 0.1701128 | 0.729706
24.9367 | 27.6883 | 28.05465 | 26.08668 | -0.3663494 | 1.060883 | 0.1703242 | 0.7367656
24.9467 | 27.6861 | 28.0498 | 26.07297 | -0.3636952 | 1.062399 | 0.1705361 | 0.7438929
24.9567 | 27.6879 | 28.04501 | 26.05926 | -0.3571125 | 1.063919 | 0.1707484 | 0.7510877
24.9667 | 27.6518 | 28.0403 | 26.04555 | -0.3885012 | 1.065442 | 0.1709611 | 0.7583497
24.9767 | 27.6599 | 28.03566 | 26.03184 | -0.3757611 | 1.066969 | 0.1711742 | 0.765679
24.9867 | 27.6416 | 28.03109 | 26.01813 | -0.3894919 | 1.068499 | 0.1713877 | 0.7730751
24.9967 | 27.6152 | 28.02659 | 26.00442 | -0.4113935 | 1.070033 | 0.1716016 | 0.7805378
25.0067 | 27.6153 | 28.02217 | 25.99071 | -0.4068654 | 1.071571 | 0.171816 | 0.7880667
25.0167 | 27.6206 | 28.01781 | 25.977 | -0.3972073 | 1.073112 | 0.1720307 | 0.7956614
25.0267 | 27.5979 | 28.01352 | 25.9633 | -0.4156186 | 1.074656 | 0.1722459 | 0.8033215
25.0367 | 27.5959 | 28.0093 | 25.94959 | -0.4133987 | 1.076204 | 0.1724615 | 0.8110462
25.0467 | 27.582 | 28.00515 | 25.93588 | -0.4231474 | 1.077756 | 0.1726775 | 0.8188352
25.0567 | 27.5561 | 28.00106 | 25.92217 | -0.4449636 | 1.079311 | 0.172894 | 0.8266876
25.0667 | 27.5379 | 27.99705 | 25.90846 | -0.4591469 | 1.08087 | 0.1731109 | 0.8346029
25.0767 | 27.5622 | 27.9931 | 25.89476 | -0.4308965 | 1.082432 | 0.1733282 | 0.8425802
25.0867 | 27.535 | 27.98921 | 25.88105 | -0.4542111 | 1.083998 | 0.1735459 | 0.8506185
25.0967 | 27.527 | 27.98539 | 25.86734 | -0.4583905 | 1.085568 | 0.173764 | 0.8587171
25.1067 | 27.5136 | 27.98163 | 25.85363 | -0.468033 | 1.087142 | 0.1739826 | 0.8668745
25.1167 | 27.4899 | 27.97794 | 25.83993 | -0.488038 | 1.088719 | 0.1742016 | 0.8750902
25.1267 | 27.5134 | 27.9743 | 25.82622 | -0.4609039 | 1.090299 | 0.174421 | 0.8833626
25.1367 | 27.4779 | 27.97073 | 25.81251 | -0.4928298 | 1.091884 | 0.1746409 | 0.8916905
25.1467 | 27.4643 | 27.96721 | 25.79881 | -0.502914 | 1.093472 | 0.1748612 | 0.9000724
25.1567 | 27.4543 | 27.96376 | 25.7851 | -0.5094554 | 1.095064 | 0.1750819 | 0.9085072
25.1667 | 27.4571 | 27.96035 | 25.7714 | -0.5032523 | 1.096659 | 0.1753031 | 0.9169931
25.1767 | 27.4439 | 27.957 | 25.75769 | -0.513103 | 1.098258 | 0.1755247 | 0.9255284
25.1867 | 27.4416 | 27.95371 | 25.74399 | -0.5121058 | 1.099861 | 0.1757467 | 0.9341114
25.1967 | 27.3993 | 27.95046 | 25.73028 | -0.5511589 | 1.101468 | 0.1759692 | 0.9427403
25.2067 | 27.3923 | 27.94726 | 25.71658 | -0.5549603 | 1.103079 | 0.1761921 | 0.951413
25.2167 | 27.3719 | 27.94411 | 25.70287 | -0.5722078 | 1.104693 | 0.1764155 | 0.9601275
25.2267 | 27.3801 | 27.941 | 25.68917 | -0.5608995 | 1.106311 | 0.1766393 | 0.9688817
25.2367 | 27.3677 | 27.93793 | 25.67546 | -0.5702331 | 1.107933 | 0.1768635 | 0.9776733
25.2467 | 27.3432 | 27.93491 | 25.66176 | -0.591706 | 1.109559 | 0.1770882 | 0.9864997
25.2567 | 27.3368 | 27.93192 | 25.64806 | -0.5951159 | 1.111188 | 0.1773133 | 0.9953587
25.2667 | 27.3285 | 27.92896 | 25.63435 | -0.60046 | 1.112821 | 0.1775389 | 1.004247
25.2767 | 27.3284 | 27.92604 | 25.62065 | -0.5976358 | 1.114459 | 0.1777649 | 1.013163
25.2867 | 27.2865 | 27.92314 | 25.60695 | -0.6366402 | 1.1161 | 0.1779914 | 1.022103
25.2967 | 27.3139 | 27.92027 | 25.59324 | -0.6063702 | 1.117745 | 0.1782183 | 1.031063
25.3067 | 27.2718 | 27.91742 | 25.57954 | -0.6456228 | 1.119394 | 0.1784457 | 1.040042
25.3167 | 27.2753 | 27.91459 | 25.56584 | -0.6392948 | 1.121046 | 0.1786735 | 1.049036
25.3267 | 27.2632 | 27.91178 | 25.55214 | -0.6485826 | 1.122703 | 0.1789018 | 1.05804
25.3367 | 27.2619 | 27.90898 | 25.53844 | -0.6470828 | 1.124364 | 0.1791305 | 1.067053
25.3467 | 27.2239 | 27.90619 | 25.52473 | -0.6822921 | 1.126028 | 0.1793597 | 1.07607
25.3567 | 27.2269 | 27.90341 | 25.51103 | -0.6765061 | 1.127697 | 0.1795894 | 1.085087
25.3667 | 27.209 | 27.90062 | 25.49733 | -0.6916214 | 1.129369 | 0.1798195 | 1.0941
25.3767 | 27.2063 | 27.89783 | 25.48363 | -0.6915339 | 1.131046 | 0.18005 | 1.103106
25.3867 | 27.1772 | 27.89504 | 25.46993 | -0.7178392 | 1.132726 | 0.180281 | 1.1121
25.3967 | 27.1843 | 27.89223 | 25.45623 | -0.7079332 | 1.134411 | 0.1805125 | 1.121078
25.4067 | 27.1614 | 27.88941 | 25.44253 | -0.7280118 | 1.136099 | 0.1807445 | 1.130036
25.4167 | 27.1571 | 27.88657 | 25.42883 | -0.7294696 | 1.137791 | 0.1809769 | 1.138968
25.4267 | 27.1485 | 27.8837 | 25.41513 | -0.735203 | 1.139488 | 0.1812098 | 1.147871
25.4367 | 27.158 | 27.88081 | 25.40144 | -0.7228065 | 1.141189 | 0.1814431 | 1.156739
25.4467 | 27.1244 | 27.87788 | 25.38774 | -0.7534755 | 1.142894 | 0.181677 | 1.165568
25.4567 | 27.1332 | 27.87491 | 25.37404 | -0.741705 | 1.144602 | 0.1819113 | 1.174353
25.4667 | 27.1252 | 27.87189 | 25.36034 | -0.7466896 | 1.146315 | 0.182146 | 1.183088
25.4767 | 27.1273 | 27.86882 | 25.34664 | -0.7415243 | 1.148032 | 0.1823812 | 1.191768
25.4866 | 27.1147 | 27.86574 | 25.33308 | -0.7510351 | 1.149736 | 0.1826146 | 1.200302
25.4966 | 27.1127 | 27.86255 | 25.31939 | -0.7498545 | 1.151462 | 0.1828507 | 1.208856
25.5066 | 27.1023 | 27.85931 | 25.30569 | -0.7570074 | 1.153191 | 0.1830874 | 1.21734
25.5166 | 27.1021 | 27.85599 | 25.29199 | -0.7538885 | 1.154924 | 0.1833245 | 1.225747
25.5266 | 27.1094 | 27.85259 | 25.2783 | -0.7431921 | 1.156662 | 0.1835621 | 1.234071
25.5366 | 27.0782 | 27.84911 | 25.2646 | -0.7709123 | 1.158404 | 0.1838002 | 1.242307
25.5466 | 27.0968 | 27.84554 | 25.25091 | -0.7487432 | 1.16015 | 0.1840388 | 1.250448
25.5566 | 27.0582 | 27.84188 | 25.23721 | -0.7836791 | 1.161901 | 0.1842779 | 1.25849
25.5666 | 27.0923 | 27.83811 | 25.22352 | -0.7458137 | 1.163655 | 0.1845174 | 1.266425
25.5766 | 27.0785 | 27.83424 | 25.20982 | -0.7557413 | 1.165414 | 0.1847574 | 1.274248
25.5866 | 27.0548 | 27.83026 | 25.19613 | -0.7754558 | 1.167177 | 0.1849979 | 1.281953
25.5966 | 27.0441 | 27.82615 | 25.18243 | -0.7820508 | 1.168945 | 0.1852389 | 1.289533
25.6066 | 27.0468 | 27.82192 | 25.16874 | -0.7751203 | 1.170716 | 0.1854804 | 1.296982
25.6166 | 27.0235 | 27.81756 | 25.15505 | -0.7940584 | 1.172492 | 0.1857224 | 1.304295
25.6266 | 27.0387 | 27.81306 | 25.14136 | -0.7743587 | 1.174272 | 0.1859648 | 1.311466
25.6366 | 27.0272 | 27.80842 | 25.12766 | -0.7812155 | 1.176057 | 0.1862078 | 1.318487
25.6466 | 27.0051 | 27.80362 | 25.11397 | -0.7985221 | 1.177846 | 0.1864512 | 1.325353
25.6566 | 27.0015 | 27.79867 | 25.10028 | -0.7971729 | 1.179639 | 0.1866952 | 1.332058
25.6666 | 26.9815 | 27.79356 | 25.08659 | -0.8120619 | 1.181437 | 0.1869396 | 1.338595
25.6766 | 26.9717 | 27.78828 | 25.0729 | -0.8165831 | 1.183239 | 0.1871846 | 1.34496
25.6866 | 26.989 | 27.78283 | 25.05921 | -0.7938302 | 1.185046 | 0.18743 | 1.351146
25.6966 | 26.9334 | 27.7772 | 25.04552 | -0.8437981 | 1.186857 | 0.187676 | 1.357146
25.7066 | 26.9498 | 27.77138 | 25.03183 | -0.8215806 | 1.188672 | 0.1879224 | 1.362957
25.7166 | 26.937 | 27.76537 | 25.01814 | -0.8283722 | 1.190492 | 0.1881694 | 1.368571
25.7266 | 26.9111 | 27.75917 | 25.00445 | -0.8480676 | 1.192317 | 0.1884169 | 1.373983
25.7366 | 26.9205 | 27.75276 | 24.99076 | -0.8322612 | 1.194145 | 0.1886648 | 1.379188
25.7466 | 26.8875 | 27.74615 | 24.97707 | -0.8586483 | 1.195979 | 0.1889133 | 1.384181
25.7566 | 26.8911 | 27.73932 | 24.96339 | -0.8482231 | 1.197817 | 0.1891623 | 1.388957
25.7666 | 26.8836 | 27.73228 | 24.9497 | -0.8486815 | 1.199659 | 0.1894118 | 1.39351
25.7766 | 26.8784 | 27.72502 | 24.93601 | -0.846618 | 1.201506 | 0.1896618 | 1.397837
25.7866 | 26.8472 | 27.71753 | 24.92233 | -0.870329 | 1.203358 | 0.1899123 | 1.401932
25.7966 | 26.8477 | 27.70981 | 24.90864 | -0.8621096 | 1.205214 | 0.1901634 | 1.405791
25.8066 | 26.8525 | 27.70186 | 24.89496 | -0.8493557 | 1.207074 | 0.190415 | 1.409411
25.8166 | 26.8319 | 27.69366 | 24.88127 | -0.8617638 | 1.208939 | 0.190667 | 1.412786
25.8266 | 26.8231 | 27.68523 | 24.86759 | -0.8621301 | 1.210809 | 0.1909196 | 1.415915
25.8366 | 26.8135 | 27.67655 | 24.8539 | -0.8630513 | 1.212684 | 0.1911727 | 1.418792
25.8466 | 26.812 | 27.66762 | 24.84022 | -0.855624 | 1.214563 | 0.1914264 | 1.421416
25.8566 | 26.7902 | 27.65845 | 24.82654 | -0.8682457 | 1.216447 | 0.1916805 | 1.423783
25.8666 | 26.7772 | 27.64901 | 24.81285 | -0.8718135 | 1.218335 | 0.1919352 | 1.42589
25.8766 | 26.7796 | 27.63933 | 24.79917 | -0.8597254 | 1.220229 | 0.1921905 | 1.427736
25.8866 | 26.777 | 27.62938 | 24.78549 | -0.8523793 | 1.222127 | 0.1924462 | 1.429318
25.8966 | 26.7573 | 27.61917 | 24.77181 | -0.8618733 | 1.224029 | 0.1927025 | 1.430635
25.9066 | 26.779 | 27.60871 | 24.75813 | -0.829706 | 1.225937 | 0.1929593 | 1.431684
25.9166 | 26.756 | 27.59798 | 24.74445 | -0.8419766 | 1.227849 | 0.1932166 | 1.432466
25.9266 | 26.7469 | 27.58698 | 24.73077 | -0.8400838 | 1.229766 | 0.1934745 | 1.432978
25.9366 | 26.75 | 27.57573 | 24.71709 | -0.8257274 | 1.231688 | 0.1937329 | 1.433221
25.9466 | 26.7551 | 27.56421 | 24.70341 | -0.809107 | 1.233614 | 0.1939919 | 1.433194
25.9566 | 26.7335 | 27.55242 | 24.68973 | -0.8189228 | 1.235546 | 0.1942514 | 1.432898
25.9666 | 26.7306 | 27.54038 | 24.67605 | -0.809775 | 1.237482 | 0.1945114 | 1.432332
25.9766 | 26.7179 | 27.52806 | 24.66237 | -0.8101645 | 1.239423 | 0.194772 | 1.431497
25.9866 | 26.7322 | 27.51549 | 24.64869 | -0.7832919 | 1.241369 | 0.1950331 | 1.430395
25.9966 | 26.7074 | 27.50266 | 24.63502 | -0.7952594 | 1.24332 | 0.1952947 | 1.429026
26.0066 | 26.7006 | 27.48957 | 24.62134 | -0.7889678 | 1.245276 | 0.195557 | 1.427393
26.0166 | 26.701 | 27.47622 | 24.60767 | -0.7752193 | 1.247237 | 0.1958197 | 1.425496
26.0266 | 26.6687 | 27.46262 | 24.59399 | -0.7939158 | 1.249203 | 0.196083 | 1.423339
26.0366 | 26.6622 | 27.44876 | 24.58032 | -0.78656 | 1.251174 | 0.1963469 | 1.420923
26.0466 | 26.6587 | 27.43465 | 24.56664 | -0.7759548 | 1.253149 | 0.1966113 | 1.418252
26.0566 | 26.65 | 27.4203 | 24.55297 | -0.7703028 | 1.25513 | 0.1968763 | 1.415328
26.0666 | 26.6444 | 27.40571 | 24.5393 | -0.7613073 | 1.257116 | 0.1971418 | 1.412155
26.0765 | 26.6169 | 27.39102 | 24.52576 | -0.7741216 | 1.259086 | 0.1974052 | 1.408771
26.0865 | 26.618 | 27.37595 | 24.51209 | -0.7579527 | 1.261082 | 0.1976718 | 1.405112
26.0965 | 26.5921 | 27.36065 | 24.49842 | -0.7685519 | 1.263083 | 0.197939 | 1.401214
26.1065 | 26.5791 | 27.34512 | 24.48474 | -0.766023 | 1.265089 | 0.1982068 | 1.397083
26.1165 | 26.5555 | 27.32937 | 24.47107 | -0.7738705 | 1.2671 | 0.1984751 | 1.392721
26.1265 | 26.5639 | 27.3134 | 24.4574 | -0.7494994 | 1.269116 | 0.198744 | 1.388135
26.1365 | 26.5372 | 27.29721 | 24.44374 | -0.7600143 | 1.271137 | 0.1990134 | 1.383328
26.1465 | 26.5201 | 27.28082 | 24.43007 | -0.7607199 | 1.273164 | 0.1992835 | 1.378306
26.1565 | 26.5194 | 27.26422 | 24.4164 | -0.7448215 | 1.275195 | 0.1995541 | 1.373074
26.1665 | 26.5071 | 27.24742 | 24.40273 | -0.7403247 | 1.277232 | 0.1998252 | 1.367637
26.1765 | 26.4823 | 27.23043 | 24.38906 | -0.7481346 | 1.279274 | 0.200097 | 1.362
26.1865 | 26.4611 | 27.21326 | 24.3754 | -0.7521568 | 1.281322 | 0.2003693 | 1.356169
26.1965 | 26.4607 | 27.1959 | 24.36173 | -0.7351973 | 1.283374 | 0.2006422 | 1.35015
26.2065 | 26.4437 | 27.17836 | 24.34807 | -0.7346615 | 1.285432 | 0.2009156 | 1.343948
26.2165 | 26.4207 | 27.16066 | 24.3344 | -0.7399555 | 1.287495 | 0.2011897 | 1.33757
26.2265 | 26.4236 | 27.14278 | 24.32074 | -0.7191848 | 1.289563 | 0.2014643 | 1.331021
26.2365 | 26.396 | 27.12476 | 24.30707 | -0.7287563 | 1.291637 | 0.2017395 | 1.324307
26.2465 | 26.3863 | 27.10658 | 24.29341 | -0.7202753 | 1.293717 | 0.2020153 | 1.317434
26.2565 | 26.378 | 27.08825 | 24.27975 | -0.7102482 | 1.295801 | 0.2022917 | 1.310408
26.2665 | 26.3601 | 27.06978 | 24.26609 | -0.709681 | 1.297891 | 0.2025687 | 1.303236
26.2765 | 26.3515 | 27.05118 | 24.25242 | -0.69968 | 1.299986 | 0.2028463 | 1.295923
26.2865 | 26.3479 | 27.03245 | 24.23876 | -0.6845513 | 1.302087 | 0.2031244 | 1.288477
26.2965 | 26.3042 | 27.0136 | 24.2251 | -0.709401 | 1.304193 | 0.2034032 | 1.280901
26.3065 | 26.3078 | 26.99464 | 24.21144 | -0.6868355 | 1.306304 | 0.2036825 | 1.273204
26.3165 | 26.29 | 26.97556 | 24.19779 | -0.6855606 | 1.308421 | 0.2039625 | 1.265391
26.3265 | 26.279 | 26.95638 | 24.18413 | -0.6773826 | 1.310544 | 0.204243 | 1.257468
26.3365 | 26.2505 | 26.93711 | 24.17047 | -0.6866077 | 1.312672 | 0.2045242 | 1.249441
26.3465 | 26.2538 | 26.91774 | 24.15681 | -0.6639415 | 1.314806 | 0.2048059 | 1.241317
26.3565 | 26.2219 | 26.89829 | 24.14316 | -0.6763903 | 1.316945 | 0.2050882 | 1.2331
26.3665 | 26.1969 | 26.87876 | 24.1295 | -0.6818596 | 1.31909 | 0.2053712 | 1.224797
26.3765 | 26.1895 | 26.85916 | 24.11585 | -0.6696556 | 1.32124 | 0.2056548 | 1.216414
26.3865 | 26.1693 | 26.83948 | 24.10219 | -0.6701839 | 1.323396 | 0.2059389 | 1.207957
26.3965 | 26.1804 | 26.81975 | 24.08854 | -0.6393499 | 1.325558 | 0.2062237 | 1.19943
26.4065 | 26.1411 | 26.79996 | 24.07489 | -0.6588594 | 1.327725 | 0.2065091 | 1.19084
26.4165 | 26.1273 | 26.78012 | 24.06123 | -0.6528178 | 1.329898 | 0.2067951 | 1.182191
26.4265 | 26.116 | 26.76023 | 24.04758 | -0.6442305 | 1.332077 | 0.2070818 | 1.17349
26.4365 | 26.0837 | 26.7403 | 24.03393 | -0.6566027 | 1.334261 | 0.207369 | 1.164742
26.4465 | 26.0875 | 26.72034 | 24.02028 | -0.6328394 | 1.336451 | 0.2076569 | 1.155951
26.4565 | 26.0648 | 26.70035 | 24.00663 | -0.6355457 | 1.338647 | 0.2079453 | 1.147122
26.4665 | 26.0274 | 26.68033 | 23.99298 | -0.6529268 | 1.340849 | 0.2082345 | 1.138261
26.4765 | 26.0369 | 26.66029 | 23.97933 | -0.6233866 | 1.343056 | 0.2085242 | 1.129372
26.4865 | 26.0134 | 26.64023 | 23.96569 | -0.6268308 | 1.345269 | 0.2088146 | 1.12046
26.4965 | 25.97 | 26.62016 | 23.95204 | -0.6501632 | 1.347488 | 0.2091056 | 1.111529
26.5065 | 25.9837 | 26.60009 | 23.93839 | -0.6163889 | 1.349713 | 0.2093972 | 1.102584
26.5165 | 25.9366 | 26.58001 | 23.92475 | -0.6434113 | 1.351944 | 0.2096894 | 1.093629
26.5265 | 25.9342 | 26.55994 | 23.9111 | -0.6257353 | 1.354181 | 0.2099823 | 1.084668
26.5365 | 25.905 | 26.53986 | 23.89746 | -0.6348643 | 1.356424 | 0.2102759 | 1.075705
26.5465 | 25.8948 | 26.5198 | 23.88382 | -0.625003 | 1.358672 | 0.21057 | 1.066743
26.5565 | 25.8782 | 26.49975 | 23.87017 | -0.6215541 | 1.360927 | 0.2108648 | 1.057788
26.5665 | 25.8606 | 26.47972 | 23.85653 | -0.6191219 | 1.363187 | 0.2111603 | 1.048841
26.5765 | 25.8443 | 26.45971 | 23.84289 | -0.6154099 | 1.365454 | 0.2114564 | 1.039907
26.5865 | 25.8396 | 26.43972 | 23.82925 | -0.6001216 | 1.367727 | 0.2117531 | 1.030989
26.5965 | 25.8112 | 26.41976 | 23.81561 | -0.6085594 | 1.370006 | 0.2120505 | 1.022091
26.6065 | 25.7872 | 26.39983 | 23.80197 | -0.6126272 | 1.37229 | 0.2123485 | 1.013214
26.6165 | 25.7865 | 26.37993 | 23.78834 | -0.5934278 | 1.374581 | 0.2126472 | 1.004363
26.6265 | 25.7656 | 26.36006 | 23.7747 | -0.5944645 | 1.376879 | 0.2129466 | 0.9955403
26.6365 | 25.7469 | 26.34024 | 23.76106 | -0.5933391 | 1.379182 | 0.2132466 | 0.9867482
26.6465 | 25.7257 | 26.32045 | 23.74743 | -0.5947547 | 1.381491 | 0.2135472 | 0.9779895
26.6564 | 25.7145 | 26.30091 | 23.73393 | -0.5864114 | 1.383784 | 0.2138455 | 0.9693539
26.6664 | 25.7098 | 26.28122 | 23.72029 | -0.5714163 | 1.386105 | 0.2141475 | 0.960669
26.6764 | 25.6924 | 26.26157 | 23.70666 | -0.5691693 | 1.388433 | 0.2144501 | 0.9520247
26.6864 | 25.6827 | 26.24197 | 23.69303 | -0.5592726 | 1.390768 | 0.2147534 | 0.9434229
26.6964 | 25.666 | 26.22243 | 23.6794 | -0.5564283 | 1.393108 | 0.2150574 | 0.9348657
26.7064 | 25.6585 | 26.20294 | 23.66577 | -0.5444384 | 1.395455 | 0.215362 | 0.9263553
26.7164 | 25.6412 | 26.1835 | 23.65214 | -0.5423047 | 1.397808 | 0.2156673 | 0.9178932
26.7264 | 25.6234 | 26.16413 | 23.63851 | -0.540729 | 1.400168 | 0.2159733 | 0.9094812
26.7364 | 25.6047 | 26.14481 | 23.62488 | -0.5401129 | 1.402534 | 0.2162799 | 0.901121
26.7464 | 25.6093 | 26.12556 | 23.61125 | -0.516258 | 1.404906 | 0.2165872 | 0.8928141
26.7564 | 25.605 | 26.10637 | 23.59762 | -0.5013657 | 1.407285 | 0.2168952 | 0.8845618
26.7664 | 25.5883 | 26.08724 | 23.584 | -0.4989376 | 1.40967 | 0.2172039 | 0.8763657
26.7764 | 25.5748 | 26.06817 | 23.57037 | -0.4933746 | 1.412062 | 0.2175133 | 0.8682268
26.7864 | 25.5613 | 26.04918 | 23.55675 | -0.4878779 | 1.41446 | 0.2178233 | 0.8601464
26.7964 | 25.5239 | 26.03025 | 23.54313 | -0.5063492 | 1.416864 | 0.2181341 | 0.8521255
26.8064 | 25.5349 | 26.01139 | 23.5295 | -0.4764888 | 1.419276 | 0.2184455 | 0.844165
26.8164 | 25.5066 | 25.9926 | 23.51588 | -0.4859981 | 1.421693 | 0.2187577 | 0.8362663
26.8264 | 25.5021 | 25.97388 | 23.50226 | -0.4717779 | 1.424118 | 0.2190705 | 0.8284296
26.8364 | 25.499 | 25.95523 | 23.48864 | -0.4562291 | 1.426549 | 0.219384 | 0.8206563
26.8464 | 25.4673 | 25.93665 | 23.47502 | -0.4693522 | 1.428986 | 0.2196982 | 0.8129466
26.8564 | 25.4633 | 25.91815 | 23.4614 | -0.4548479 | 1.431431 | 0.2200131 | 0.8053014
26.8664 | 25.4407 | 25.89972 | 23.44779 | -0.4590171 | 1.433882 | 0.2203287 | 0.7977213
26.8764 | 25.4203 | 25.88136 | 23.43417 | -0.4610601 | 1.43634 | 0.220645 | 0.7902067
26.8864 | 25.4216 | 25.86308 | 23.42055 | -0.4414775 | 1.438804 | 0.2209621 | 0.7827581
26.8964 | 25.4051 | 25.84487 | 23.40694 | -0.4397696 | 1.441275 | 0.2212798 | 0.7753759
26.9064 | 25.3801 | 25.82674 | 23.39332 | -0.4466367 | 1.443753 | 0.2215982 | 0.7680603
26.9164 | 25.3793 | 25.80868 | 23.37971 | -0.4293795 | 1.446238 | 0.2219174 | 0.7608119
26.9264 | 25.359 | 25.7907 | 23.3661 | -0.4316978 | 1.44873 | 0.2222373 | 0.7536306
26.9364 | 25.329 | 25.77279 | 23.35249 | -0.4437922 | 1.451229 | 0.2225579 | 0.7465168
26.9464 | 25.3316 | 25.75496 | 23.33888 | -0.4233627 | 1.453734 | 0.2228792 | 0.7394707
26.9564 | 25.3014 | 25.73721 | 23.32527 | -0.4358094 | 1.456247 | 0.2232012 | 0.7324922
26.9664 | 25.3053 | 25.71953 | 23.31166 | -0.4142327 | 1.458766 | 0.2235239 | 0.7255815
26.9764 | 25.2759 | 25.70193 | 23.29805 | -0.4260321 | 1.461292 | 0.2238474 | 0.7187386
26.9864 | 25.2425 | 25.68441 | 23.28445 | -0.4419082 | 1.463826 | 0.2241716 | 0.7119633
26.9964 | 25.2325 | 25.66696 | 23.27084 | -0.4344605 | 1.466366 | 0.2244965 | 0.7052559
27.0064 | 25.2251 | 25.64959 | 23.25724 | -0.4244893 | 1.468914 | 0.2248221 | 0.698616
27.0164 | 25.2047 | 25.63229 | 23.24363 | -0.4275942 | 1.471468 | 0.2251486 | 0.6920435
27.0264 | 25.2075 | 25.61508 | 23.23003 | -0.4075753 | 1.47403 | 0.2254757 | 0.6855384
27.0364 | 25.1686 | 25.59793 | 23.21643 | -0.4293322 | 1.476598 | 0.2258035 | 0.6791004
27.0464 | 25.167 | 25.58087 | 23.20283 | -0.4138651 | 1.479174 | 0.2261321 | 0.6727293
27.0564 | 25.1412 | 25.56387 | 23.18923 | -0.4226736 | 1.481758 | 0.2264616 | 0.6664249
27.0664 | 25.1253 | 25.54696 | 23.17563 | -0.4216574 | 1.484348 | 0.2267916 | 0.6601869
27.0764 | 25.1234 | 25.53012 | 23.16203 | -0.4067164 | 1.486946 | 0.2271224 | 0.654015
27.0864 | 25.0979 | 25.51335 | 23.14844 | -0.4154502 | 1.489551 | 0.2274541 | 0.647909
27.0964 | 25.0769 | 25.49666 | 23.13484 | -0.4197585 | 1.492163 | 0.2277864 | 0.6418684
27.1064 | 25.0677 | 25.48004 | 23.12125 | -0.4123409 | 1.494782 | 0.2281195 | 0.6358928
27.1164 | 25.0476 | 25.4635 | 23.10765 | -0.4158972 | 1.497409 | 0.2284534 | 0.6299822
27.1264 | 25.029 | 25.44703 | 23.09406 | -0.4180271 | 1.500043 | 0.228788 | 0.6241357
27.1364 | 25.031 | 25.43063 | 23.08047 | -0.3996303 | 1.502685 | 0.2291234 | 0.6183533
27.1464 | 25.0053 | 25.41431 | 23.06688 | -0.409006 | 1.505334 | 0.2294595 | 0.6126344
27.1564 | 25.005 | 25.39805 | 23.05329 | -0.3930539 | 1.507991 | 0.2297964 | 0.6069786
27.1664 | 24.9713 | 25.38187 | 23.0397 | -0.4105742 | 1.510655 | 0.2301341 | 0.6013855
27.1764 | 24.967 | 25.36577 | 23.02611 | -0.3987659 | 1.513327 | 0.2304726 | 0.5958545
27.1864 | 24.9558 | 25.34973 | 23.01253 | -0.3939286 | 1.516006 | 0.2308118 | 0.5903852
27.1964 | 24.9446 | 25.33376 | 22.99894 | -0.389162 | 1.518693 | 0.2311518 | 0.5849772
27.2064 | 24.9331 | 25.31787 | 22.98536 | -0.3847656 | 1.521387 | 0.2314925 | 0.57963
27.2164 | 24.9152 | 25.30204 | 22.97177 | -0.386839 | 1.524089 | 0.2318341 | 0.574343
27.2264 | 24.9267 | 25.28628 | 22.95819 | -0.3595817 | 1.526799 | 0.2321765 | 0.5691157
27.2364 | 24.9005 | 25.27059 | 22.94461 | -0.3700931 | 1.529516 | 0.2325196 | 0.5639477
27.2463 | 24.8958 | 25.25513 | 22.93117 | -0.3593284 | 1.532214 | 0.23286 | 0.5588892
27.2563 | 24.8847 | 25.23958 | 22.91759 | -0.3548757 | 1.534947 | 0.2332047 | 0.5538375
27.2663 | 24.8736 | 25.22409 | 22.90401 | -0.3504899 | 1.537688 | 0.2335502 | 0.5488433
27.2763 | 24.866 | 25.20867 | 22.89043 | -0.3426705 | 1.540436 | 0.2338965 | 0.5439064
27.2863 | 24.8581 | 25.19332 | 22.87686 | -0.335218 | 1.543192 | 0.2342436 | 0.539026
27.2963 | 24.8521 | 25.17803 | 22.86328 | -0.3259316 | 1.545957 | 0.2345914 | 0.5342017
27.3063 | 24.8439 | 25.16281 | 22.84971 | -0.3189103 | 1.548729 | 0.2349401 | 0.5294328
27.3163 | 24.8093 | 25.14765 | 22.83614 | -0.3383533 | 1.551509 | 0.2352896 | 0.5247189
27.3263 | 24.8194 | 25.13256 | 22.82256 | -0.313161 | 1.554297 | 0.2356399 | 0.5200594
27.3363 | 24.7984 | 25.11753 | 22.80899 | -0.3191324 | 1.557093 | 0.235991 | 0.5154536
27.3463 | 24.8038 | 25.10257 | 22.79543 | -0.2987676 | 1.559898 | 0.2363429 | 0.5109012
27.3563 | 24.7779 | 25.08767 | 22.78186 | -0.3097651 | 1.56271 | 0.2366956 | 0.5064016
27.3663 | 24.7566 | 25.07282 | 22.76829 | -0.3162245 | 1.56553 | 0.2370492 | 0.501954
27.3763 | 24.763 | 25.05805 | 22.75473 | -0.2950461 | 1.568359 | 0.2374036 | 0.4975581
27.3863 | 24.761 | 25.04333 | 22.74116 | -0.2823292 | 1.571196 | 0.2377587 | 0.4932133
27.3963 | 24.7363 | 25.02867 | 22.7276 | -0.2923726 | 1.574041 | 0.2381148 | 0.488919
27.4063 | 24.7111 | 25.01408 | 22.71404 | -0.3029759 | 1.576893 | 0.2384716 | 0.4846746
27.4163 | 24.71 | 24.99954 | 22.70048 | -0.2895393 | 1.579755 | 0.2388293 | 0.4804797
27.4263 | 24.7063 | 24.98506 | 22.68692 | -0.2787623 | 1.582625 | 0.2391878 | 0.4763336
27.4363 | 24.6848 | 24.97064 | 22.67336 | -0.2858435 | 1.585503 | 0.2395471 | 0.4722358
27.4463 | 24.6812 | 24.95628 | 22.6598 | -0.2750824 | 1.588389 | 0.2399073 | 0.4681858
27.4563 | 24.6345 | 24.94198 | 22.64624 | -0.3074795 | 1.591284 | 0.2402683 | 0.4641831
27.4663 | 24.6704 | 24.92773 | 22.63269 | -0.2573342 | 1.594188 | 0.2406302 | 0.460227
27.4763 | 24.6312 | 24.91355 | 22.61914 | -0.2823451 | 1.597099 | 0.2409929 | 0.4563171
27.4863 | 24.6228 | 24.89941 | 22.60558 | -0.2766118 | 1.600019 | 0.2413565 | 0.4524529
27.4963 | 24.6281 | 24.88533 | 22.59203 | -0.2572347 | 1.602948 | 0.2417209 | 0.4486336
27.5063 | 24.6242 | 24.87131 | 22.57848 | -0.2471131 | 1.605886 | 0.2420861 | 0.444859
27.5163 | 24.5833 | 24.85735 | 22.56493 | -0.2740459 | 1.608832 | 0.2424522 | 0.4411284
27.5263 | 24.5979 | 24.84343 | 22.55139 | -0.2455325 | 1.611786 | 0.2428192 | 0.4374413
27.5363 | 24.5664 | 24.82957 | 22.53784 | -0.2631733 | 1.614749 | 0.2431871 | 0.4337972
27.5463 | 24.5648 | 24.81577 | 22.52429 | -0.250968 | 1.617722 | 0.2435558 | 0.4301957
27.5563 | 24.5785 | 24.80201 | 22.51075 | -0.2235148 | 1.620702 | 0.2439253 | 0.426636
27.5663 | 24.5443 | 24.78831 | 22.49721 | -0.244014 | 1.623691 | 0.2442958 | 0.4231179
27.5763 | 24.5559 | 24.77467 | 22.48367 | -0.2187652 | 1.62669 | 0.2446671 | 0.4196407
27.5863 | 24.5294 | 24.76107 | 22.47013 | -0.231668 | 1.629697 | 0.2450393 | 0.416204
27.5963 | 24.5269 | 24.74752 | 22.45659 | -0.2206223 | 1.632713 | 0.2454124 | 0.4128074
27.6063 | 24.5163 | 24.73403 | 22.44305 | -0.2177268 | 1.635738 | 0.2457863 | 0.4094502
27.6163 | 24.4968 | 24.72058 | 22.42952 | -0.223781 | 1.638772 | 0.2461612 | 0.406132
27.6263 | 24.4658 | 24.70719 | 22.41598 | -0.2413854 | 1.641815 | 0.2465369 | 0.4028524
27.6363 | 24.4785 | 24.69384 | 22.40245 | -0.2153394 | 1.644867 | 0.2469135 | 0.3996108
27.6463 | 24.47 | 24.68054 | 22.38892 | -0.2105418 | 1.647928 | 0.247291 | 0.3964069
27.6563 | 24.448 | 24.66729 | 22.37538 | -0.2192924 | 1.650998 | 0.2476694 | 0.3932401
27.6663 | 24.4455 | 24.65409 | 22.36186 | -0.2085916 | 1.654077 | 0.2480487 | 0.3901099
27.6763 | 24.4065 | 24.64094 | 22.34833 | -0.2344385 | 1.657166 | 0.2484289 | 0.387016
27.6863 | 24.4259 | 24.62783 | 22.3348 | -0.2019324 | 1.660264 | 0.24881 | 0.3839578
27.6963 | 24.3961 | 24.61477 | 22.32128 | -0.2186727 | 1.66337 | 0.249192 | 0.380935
27.7063 | 24.3697 | 24.60176 | 22.30775 | -0.2320597 | 1.666487 | 0.2495749 | 0.377947
27.7163 | 24.3799 | 24.58879 | 22.29423 | -0.2088935 | 1.669613 | 0.2499588 | 0.3749935
27.7263 | 24.3719 | 24.57587 | 22.28071 | -0.2039722 | 1.672748 | 0.2503435 | 0.372074
27.7363 | 24.3412 | 24.563 | 22.26719 | -0.2217959 | 1.675892 | 0.2507292 | 0.3691881
27.7463 | 24.3353 | 24.55017 | 22.25367 | -0.2148651 | 1.679045 | 0.2511158 | 0.3663353
27.7563 | 24.3184 | 24.53738 | 22.24015 | -0.218979 | 1.682209 | 0.2515032 | 0.3635153
27.7663 | 24.302 | 24.52464 | 22.22664 | -0.2226367 | 1.685382 | 0.2518917 | 0.3607277
27.7763 | 24.2996 | 24.51194 | 22.21312 | -0.2123379 | 1.688564 | 0.2522811 | 0.357972
27.7863 | 24.2742 | 24.49928 | 22.19961 | -0.2250829 | 1.691756 | 0.2526714 | 0.3552478
27.7963 | 24.2715 | 24.48667 | 22.1861 | -0.2151713 | 1.694958 | 0.2530626 | 0.3525547
27.8063 | 24.2494 | 24.4741 | 22.17259 | -0.2247023 | 1.698169 | 0.2534548 | 0.3498924
27.8163 | 24.2353 | 24.46158 | 22.15908 | -0.2262752 | 1.70139 | 0.2538479 | 0.3472604
27.8262 | 24.2257 | 24.44922 | 22.1457 | -0.2235158 | 1.704589 | 0.2542381 | 0.3446843
27.8362 | 24.1891 | 24.43677 | 22.1322 | -0.2476727 | 1.707829 | 0.254633 | 0.3421115
27.8462 | 24.2081 | 24.42437 | 22.11869 | -0.2162709 | 1.711079 | 0.255029 | 0.339568
27.8562 | 24.1917 | 24.41201 | 22.10519 | -0.2203103 | 1.71434 | 0.2554259 | 0.3370534
27.8662 | 24.1693 | 24.39969 | 22.09169 | -0.2303904 | 1.71761 | 0.2558238 | 0.3345672
27.8762 | 24.1649 | 24.38741 | 22.07819 | -0.2225111 | 1.72089 | 0.2562226 | 0.3321091
27.8862 | 24.1619 | 24.37517 | 22.06469 | -0.2132719 | 1.72418 | 0.2566224 | 0.3296788
27.8962 | 24.1494 | 24.36297 | 22.05119 | -0.2135727 | 1.72748 | 0.2570232 | 0.3272759
27.9062 | 24.1506 | 24.35081 | 22.0377 | -0.200213 | 1.73079 | 0.2574249 | 0.3249001
27.9162 | 24.1214 | 24.33869 | 22.0242 | -0.2172927 | 1.73411 | 0.2578276 | 0.322551
27.9262 | 24.1013 | 24.32661 | 22.01071 | -0.2253114 | 1.737441 | 0.2582313 | 0.3202283
27.9362 | 24.1021 | 24.31457 | 21.99722 | -0.2124689 | 1.740782 | 0.258636 | 0.3179316
27.9462 | 24.0933 | 24.30256 | 21.98373 | -0.2092648 | 1.744133 | 0.2590416 | 0.3156607
27.9562 | 24.0948 | 24.2906 | 21.97024 | -0.1957988 | 1.747494 | 0.2594483 | 0.3134151
27.9662 | 24.0836 | 24.27867 | 21.95675 | -0.1950709 | 1.750866 | 0.2598559 | 0.3111947
27.9762 | 24.0696 | 24.26678 | 21.94327 | -0.1971807 | 1.754248 | 0.2602645 | 0.3089989
27.9862 | 24.0537 | 24.25493 | 21.92979 | -0.2012277 | 1.75764 | 0.2606741 | 0.3068277
27.9962 | 24.0506 | 24.24311 | 21.9163 | -0.1925118 | 1.761043 | 0.2610847 | 0.3046805
28.0062 | 24.0241 | 24.23133 | 21.90282 | -0.2072331 | 1.764457 | 0.2614963 | 0.3025572
28.0162 | 24.0262 | 24.21959 | 21.88934 | -0.1933909 | 1.767881 | 0.261909 | 0.3004574
28.0262 | 23.9989 | 24.20789 | 21.87587 | -0.208985 | 1.771315 | 0.2623226 | 0.2983809
28.0362 | 24.0092 | 24.19622 | 21.86239 | -0.1870152 | 1.774761 | 0.2627372 | 0.2963273
28.0462 | 23.9863 | 24.18458 | 21.84892 | -0.1982816 | 1.778217 | 0.2631529 | 0.2942963
28.0562 | 23.982 | 24.17298 | 21.83544 | -0.1909837 | 1.781683 | 0.2635696 | 0.2922878
28.0662 | 23.9732 | 24.16142 | 21.82197 | -0.1882212 | 1.785161 | 0.2639872 | 0.2903012
28.0762 | 23.9551 | 24.14989 | 21.8085 | -0.1947937 | 1.788649 | 0.264406 | 0.2883366
28.0862 | 23.9449 | 24.1384 | 21.79503 | -0.1935015 | 1.792149 | 0.2648257 | 0.2863934
28.0962 | 23.948 | 24.12694 | 21.78157 | -0.1789444 | 1.795659 | 0.2652465 | 0.2844715
28.1062 | 23.9211 | 24.11552 | 21.7681 | -0.1944215 | 1.79918 | 0.2656684 | 0.2825706
28.1162 | 23.8999 | 24.10413 | 21.75464 | -0.204233 | 1.802712 | 0.2660912 | 0.2806905
28.1262 | 23.9075 | 24.09278 | 21.74118 | -0.1852789 | 1.806255 | 0.266515 | 0.2788308
28.1362 | 23.8804 | 24.08146 | 21.72772 | -0.2010588 | 1.80981 | 0.26694 | 0.2769914
28.1462 | 23.8817 | 24.07017 | 21.71426 | -0.1884724 | 1.813375 | 0.2673661 | 0.2751719
28.1562 | 23.8663 | 24.05892 | 21.7008 | -0.1926198 | 1.816952 | 0.2677931 | 0.2733722
28.1662 | 23.8403 | 24.0477 | 21.68735 | -0.2074004 | 1.82054 | 0.2682212 | 0.271592
28.1762 | 23.8535 | 24.03651 | 21.67389 | -0.1830146 | 1.824139 | 0.2686503 | 0.2698309
28.1862 | 23.8288 | 24.02536 | 21.66044 | -0.1965617 | 1.82775 | 0.2690806 | 0.2680889
28.1962 | 23.8271 | 24.01424 | 21.64699 | -0.1871417 | 1.831372 | 0.2695119 | 0.2663656
28.2062 | 23.8036 | 24.00315 | 21.63354 | -0.1995542 | 1.835005 | 0.2699443 | 0.2646609
28.2162 | 23.8038 | 23.9921 | 21.6201 | -0.1882998 | 1.838651 | 0.2703777 | 0.2629745
28.2262 | 23.7911 | 23.98108 | 21.60665 | -0.1899774 | 1.842307 | 0.2708123 | 0.2613062
28.2362 | 23.7942 | 23.97009 | 21.59321 | -0.1758874 | 1.845975 | 0.2712479 | 0.2596557
28.2462 | 23.7574 | 23.95913 | 21.57977 | -0.2017293 | 1.849655 | 0.2716846 | 0.2580229
28.2562 | 23.7714 | 23.9482 | 21.56633 | -0.1768032 | 1.853346 | 0.2721223 | 0.2564074
28.2662 | 23.7376 | 23.93731 | 21.55289 | -0.199709 | 1.85705 | 0.2725612 | 0.2548092
28.2762 | 23.7372 | 23.92645 | 21.53945 | -0.1892463 | 1.860765 | 0.2730012 | 0.253228
28.2862 | 23.7514 | 23.91562 | 21.52602 | -0.164215 | 1.864492 | 0.2734423 | 0.2516636
28.2962 | 23.7188 | 23.90482 | 21.51258 | -0.1860152 | 1.868231 | 0.2738844 | 0.2501158
28.3062 | 23.7262 | 23.89405 | 21.49915 | -0.1678467 | 1.871982 | 0.2743277 | 0.2485843
28.3162 | 23.7088 | 23.88331 | 21.48572 | -0.174509 | 1.875744 | 0.2747721 | 0.247069
28.3262 | 23.6947 | 23.8726 | 21.4723 | -0.1779023 | 1.879519 | 0.2752176 | 0.2455698
28.3362 | 23.6875 | 23.86193 | 21.45887 | -0.1744265 | 1.883306 | 0.2756642 | 0.2440863
28.3462 | 23.6866 | 23.85128 | 21.44545 | -0.1646813 | 1.887105 | 0.276112 | 0.2426184
28.3562 | 23.6625 | 23.84067 | 21.43202 | -0.1781667 | 1.890917 | 0.2765608 | 0.241166
28.3662 | 23.6697 | 23.83008 | 21.4186 | -0.1603824 | 1.89474 | 0.2770108 | 0.2397288
28.3762 | 23.6517 | 23.81953 | 21.40518 | -0.1678284 | 1.898576 | 0.2774619 | 0.2383066
28.3862 | 23.6501 | 23.809 | 21.39177 | -0.1589048 | 1.902425 | 0.2779142 | 0.2368993
28.3962 | 23.6526 | 23.79851 | 21.37835 | -0.1459111 | 1.906286 | 0.2783676 | 0.2355067
28.4062 | 23.6167 | 23.78805 | 21.36494 | -0.1713473 | 1.910159 | 0.2788222 | 0.2341287
28.4161 | 23.6303 | 23.77772 | 21.35166 | -0.1474172 | 1.914005 | 0.2792733 | 0.2327785
28.4261 | 23.6129 | 23.76731 | 21.33825 | -0.1544135 | 1.917904 | 0.2797302 | 0.2314288
28.4361 | 23.5788 | 23.75694 | 21.32484 | -0.1781387 | 1.921815 | 0.2801882 | 0.2300932
28.4461 | 23.5974 | 23.74659 | 21.31144 | -0.1491937 | 1.925739 | 0.2806474 | 0.2287713
28.4561 | 23.5712 | 23.73628 | 21.29803 | -0.1650774 | 1.929675 | 0.2811077 | 0.2274632
28.4661 | 23.5642 | 23.72599 | 21.28463 | -0.1617918 | 1.933625 | 0.2815693 | 0.2261686
28.4761 | 23.5552 | 23.71573 | 21.27123 | -0.1605348 | 1.937587 | 0.2820318 | 0.2248873
28.4861 | 23.5335 | 23.70551 | 21.25783 | -0.1720069 | 1.941562 | 0.2824957 | 0.2236192
28.4961 | 23.5334 | 23.69531 | 21.24443 | -0.161908 | 1.94555 | 0.2829607 | 0.2223642
28.5061 | 23.5157 | 23.68514 | 21.23104 | -0.1694383 | 1.949551 | 0.283427 | 0.2211221
28.5161 | 23.5078 | 23.675 | 21.21764 | -0.167198 | 1.953566 | 0.2838943 | 0.2198928
28.5261 | 23.482 | 23.66489 | 21.20425 | -0.1828863 | 1.957594 | 0.2843629 | 0.218676
28.5361 | 23.4751 | 23.6548 | 21.19086 | -0.1797028 | 1.961634 | 0.2848327 | 0.2174717
28.5461 | 23.449 | 23.64475 | 21.17748 | -0.1957484 | 1.965688 | 0.2853038 | 0.2162797
28.5561 | 23.4567 | 23.63472 | 21.16409 | -0.1780231 | 1.969756 | 0.2857759 | 0.2150999
28.5661 | 23.4299 | 23.62473 | 21.15071 | -0.1948261 | 1.973836 | 0.2862493 | 0.2139322
28.5761 | 23.4242 | 23.61476 | 21.13733 | -0.1905575 | 1.977931 | 0.2867239 | 0.2127763
28.5861 | 23.4036 | 23.60482 | 21.12395 | -0.2012169 | 1.982038 | 0.2871998 | 0.2116322
28.5961 | 23.3911 | 23.59491 | 21.11057 | -0.2038057 | 1.98616 | 0.2876768 | 0.2104997
28.6061 | 23.3791 | 23.58502 | 21.09719 | -0.2059225 | 1.990295 | 0.2881551 | 0.2093787
28.6161 | 23.3603 | 23.57517 | 21.08382 | -0.2148673 | 1.994444 | 0.2886346 | 0.208269
28.6261 | 23.3437 | 23.56534 | 21.07045 | -0.2216398 | 1.998606 | 0.2891154 | 0.2071706
28.6361 | 23.3357 | 23.55554 | 21.05708 | -0.2198418 | 2.002783 | 0.2895974 | 0.2060833
28.6461 | 23.3236 | 23.54577 | 21.04371 | -0.2221711 | 2.006973 | 0.2900806 | 0.205007
28.6561 | 23.2939 | 23.53603 | 21.03034 | -0.2421286 | 2.011177 | 0.2905651 | 0.2039415
28.6661 | 23.305 | 23.52631 | 21.01698 | -0.2213135 | 2.015395 | 0.2910508 | 0.2028868
28.6761 | 23.2857 | 23.51663 | 21.00362 | -0.2309278 | 2.019628 | 0.2915379 | 0.2018427
28.6861 | 23.2801 | 23.50697 | 20.99026 | -0.2268691 | 2.023875 | 0.292026 | 0.2008091
28.6961 | 23.2638 | 23.49734 | 20.9769 | -0.2335383 | 2.028135 | 0.2925155 | 0.1997859
28.7061 | 23.2583 | 23.48774 | 20.96355 | -0.2294356 | 2.032411 | 0.2930063 | 0.198773
28.7161 | 23.2415 | 23.47816 | 20.95019 | -0.2366606 | 2.0367 | 0.2934985 | 0.1977702
28.7261 | 23.2434 | 23.46861 | 20.93684 | -0.2252134 | 2.041004 | 0.2939917 | 0.1967775
28.7361 | 23.2263 | 23.45909 | 20.92349 | -0.2327939 | 2.045322 | 0.2944863 | 0.1957947
28.7461 | 23.2075 | 23.4496 | 20.91014 | -0.2421022 | 2.049655 | 0.2949822 | 0.1948217
28.7561 | 23.2093 | 23.44014 | 20.8968 | -0.2308374 | 2.054002 | 0.2954795 | 0.1938584
28.7661 | 23.1921 | 23.4307 | 20.88345 | -0.2386016 | 2.058364 | 0.2959779 | 0.1929048
28.7761 | 23.1938 | 23.42129 | 20.87011 | -0.2274924 | 2.062741 | 0.2964777 | 0.1919607
28.7861 | 23.1763 | 23.41191 | 20.85677 | -0.2356119 | 2.067133 | 0.2969788 | 0.1910259
28.7961 | 23.1755 | 23.40256 | 20.84344 | -0.2270579 | 2.071539 | 0.2974812 | 0.1901005
28.8061 | 23.1621 | 23.39323 | 20.8301 | -0.2311324 | 2.075961 | 0.2979849 | 0.1891843
28.8161 | 23.1646 | 23.38393 | 20.81677 | -0.2193342 | 2.080398 | 0.2984899 | 0.1882772
28.8261 | 23.1429 | 23.37466 | 20.80344 | -0.2317632 | 2.08485 | 0.2989963 | 0.1873791
28.8361 | 23.141 | 23.36542 | 20.79011 | -0.2244202 | 2.089317 | 0.2995039 | 0.18649
28.8461 | 23.1302 | 23.3562 | 20.77678 | -0.2260044 | 2.093799 | 0.3000129 | 0.1856096
28.8561 | 23.1302 | 23.34702 | 20.76346 | -0.216816 | 2.098296 | 0.3005233 | 0.184738
28.8661 | 23.1087 | 23.33786 | 20.75014 | -0.2291554 | 2.102809 | 0.301035 | 0.183875
28.8761 | 23.0983 | 23.32872 | 20.73682 | -0.2304222 | 2.107337 | 0.3015481 | 0.1830206
28.8861 | 23.1107 | 23.31962 | 20.7235 | -0.2089166 | 2.111881 | 0.3020625 | 0.1821746
28.8961 | 23.0899 | 23.31054 | 20.71018 | -0.2206383 | 2.11644 | 0.3025782 | 0.181337
28.9061 | 23.0774 | 23.30149 | 20.69687 | -0.2240876 | 2.121015 | 0.3030953 | 0.1805077
28.9161 | 23.0918 | 23.29246 | 20.68356 | -0.2006644 | 2.125606 | 0.3036138 | 0.1796866
28.9261 | 23.0647 | 23.28347 | 20.67025 | -0.2187688 | 2.130213 | 0.3041337 | 0.1788736
28.9361 | 23.0671 | 23.2745 | 20.65694 | -0.2074004 | 2.134835 | 0.3046549 | 0.1780686
28.9461 | 23.0398 | 23.26556 | 20.64364 | -0.2257597 | 2.139473 | 0.3051774 | 0.1772716
28.9561 | 23.0375 | 23.25665 | 20.63033 | -0.2191466 | 2.144128 | 0.3057015 | 0.1764824
28.9661 | 23.0198 | 23.24776 | 20.61703 | -0.2279607 | 2.148798 | 0.3062269 | 0.1757011
28.9761 | 23.028 | 23.2389 | 20.60374 | -0.2109028 | 2.153485 | 0.3067536 | 0.1749274
28.9861 | 23.0133 | 23.23007 | 20.59044 | -0.216772 | 2.158188 | 0.3072818 | 0.1741614
28.9961 | 22.9984 | 23.22127 | 20.57715 | -0.2228689 | 2.162908 | 0.3078114 | 0.1734029
29.006 | 22.9976 | 23.21258 | 20.56399 | -0.2149813 | 2.167596 | 0.308337 | 0.1726594
29.016 | 22.9839 | 23.20383 | 20.5507 | -0.219933 | 2.172348 | 0.3088694 | 0.1719158
29.026 | 22.9671 | 23.19511 | 20.53741 | -0.2280123 | 2.177117 | 0.3094032 | 0.1711795
29.036 | 22.9602 | 23.18642 | 20.52413 | -0.2262193 | 2.181902 | 0.3099384 | 0.1704504
29.046 | 22.9589 | 23.17775 | 20.51085 | -0.2188539 | 2.186704 | 0.3104751 | 0.1697285
29.056 | 22.9396 | 23.16912 | 20.49757 | -0.2295163 | 2.191523 | 0.3110132 | 0.1690138
29.066 | 22.9333 | 23.16051 | 20.48429 | -0.2272064 | 2.196359 | 0.3115527 | 0.1683061
29.076 | 22.9118 | 23.15192 | 20.47101 | -0.2401241 | 2.201211 | 0.3120937 | 0.1676054
29.086 | 22.917 | 23.14337 | 20.45774 | -0.2263694 | 2.206081 | 0.3126362 | 0.1669115
29.096 | 22.8804 | 23.13484 | 20.44447 | -0.2544427 | 2.210968 | 0.31318 | 0.1662246
29.106 | 22.8844 | 23.12634 | 20.4312 | -0.2419436 | 2.215872 | 0.3137254 | 0.1655444
29.116 | 22.8632 | 23.11787 | 20.41794 | -0.2546725 | 2.220793 | 0.3142722 | 0.164871
29.126 | 22.8566 | 23.10943 | 20.40467 | -0.2528291 | 2.225732 | 0.3148205 | 0.1642041
29.136 | 22.846 | 23.10101 | 20.39141 | -0.2550138 | 2.230688 | 0.3153703 | 0.1635439
29.146 | 22.8528 | 23.09263 | 20.37815 | -0.2398262 | 2.235662 | 0.3159215 | 0.1628902
29.156 | 22.833 | 23.08427 | 20.3649 | -0.2512667 | 2.240654 | 0.3164743 | 0.162243
29.166 | 22.8214 | 23.07594 | 20.35164 | -0.2545353 | 2.245663 | 0.3170285 | 0.1616022
29.176 | 22.8114 | 23.06763 | 20.33839 | -0.2562318 | 2.25069 | 0.3175842 | 0.1609677
29.186 | 22.7977 | 23.05936 | 20.32514 | -0.2616562 | 2.255734 | 0.3181415 | 0.1603396
29.196 | 22.7876 | 23.05111 | 20.31189 | -0.2635092 | 2.260797 | 0.3187002 | 0.1597176
29.206 | 22.784 | 23.04289 | 20.29865 | -0.2588899 | 2.265878 | 0.3192605 | 0.1591019
29.216 | 22.7833 | 23.0347 | 20.28541 | -0.251399 | 2.270977 | 0.3198222 | 0.1584922
29.226 | 22.7482 | 23.02654 | 20.27217 | -0.2783363 | 2.276094 | 0.3203856 | 0.1578886
29.236 | 22.7705 | 23.0184 | 20.25893 | -0.247902 | 2.28123 | 0.3209504 | 0.157291
29.246 | 22.7451 | 23.0103 | 20.2457 | -0.2651959 | 2.286384 | 0.3215168 | 0.1566994
29.256 | 22.7368 | 23.00222 | 20.23246 | -0.2654185 | 2.291556 | 0.3220847 | 0.1561137
29.266 | 22.7261 | 22.99417 | 20.21923 | -0.2680693 | 2.296747 | 0.3226541 | 0.1555338
29.276 | 22.7254 | 22.98615 | 20.20601 | -0.2607486 | 2.301957 | 0.3232251 | 0.1549597
29.286 | 22.7236 | 22.97816 | 20.19278 | -0.2545566 | 2.307185 | 0.3237977 | 0.1543913
29.296 | 22.7047 | 22.97019 | 20.17956 | -0.2654929 | 2.312432 | 0.3243719 | 0.1538287
29.306 | 22.7022 | 22.96226 | 20.16634 | -0.2600581 | 2.317699 | 0.3249475 | 0.1532717
29.316 | 22.7147 | 22.95435 | 20.15312 | -0.2396522 | 2.322984 | 0.3255249 | 0.1527203
29.326 | 22.7041 | 22.94647 | 20.13991 | -0.2423749 | 2.328289 | 0.3261038 | 0.1521744
29.336 | 22.6906 | 22.93863 | 20.1267 | -0.2480262 | 2.333612 | 0.3266842 | 0.151634
29.346 | 22.6913 | 22.93081 | 20.11349 | -0.2395067 | 2.338955 | 0.3272662 | 0.1510991
29.356 | 22.6752 | 22.92302 | 20.10028 | -0.2478163 | 2.344318 | 0.3278499 | 0.1505696
29.366 | 22.6749 | 22.91525 | 20.08707 | -0.2403548 | 2.3497 | 0.3284352 | 0.1500455
29.376 | 22.6733 | 22.90752 | 20.07387 | -0.2342222 | 2.355101 | 0.3290221 | 0.1495266
29.386 | 22.6558 | 22.89982 | 20.06067 | -0.2440191 | 2.360523 | 0.3296106 | 0.1490131
29.396 | 22.6611 | 22.89215 | 20.04748 | -0.2310451 | 2.365964 | 0.3302007 | 0.1485048
29.406 | 22.6732 | 22.8845 | 20.03428 | -0.2113004 | 2.371425 | 0.3307924 | 0.1480016
29.416 | 22.6554 | 22.87689 | 20.02109 | -0.2214852 | 2.376906 | 0.3313858 | 0.1475036
29.426 | 22.6315 | 22.8693 | 20.0079 | -0.2377993 | 2.382407 | 0.3319808 | 0.1470107
29.436 | 22.6191 | 22.86174 | 19.99471 | -0.2426428 | 2.387929 | 0.3325775 | 0.1465228
29.446 | 22.6349 | 22.85422 | 19.98153 | -0.2193161 | 2.39347 | 0.3331758 | 0.14604
29.456 | 22.6026 | 22.84672 | 19.96835 | -0.2441188 | 2.399032 | 0.3337758 | 0.1455622
29.466 | 22.6235 | 22.83925 | 19.95517 | -0.2157515 | 2.404615 | 0.3343775 | 0.1450893
29.476 | 22.6108 | 22.83181 | 19.94199 | -0.2210139 | 2.410218 | 0.3349808 | 0.1446213
29.486 | 22.5896 | 22.82441 | 19.92882 | -0.2348066 | 2.415842 | 0.3355858 | 0.1441581
29.496 | 22.5939 | 22.81703 | 19.91565 | -0.223129 | 2.421487 | 0.3361925 | 0.1436998
29.506 | 22.5738 | 22.80968 | 19.90248 | -0.2358814 | 2.427153 | 0.3368008 | 0.1432462
29.516 | 22.565 | 22.80236 | 19.88932 | -0.2373639 | 2.43284 | 0.3374109 | 0.1427974
29.526 | 22.5655 | 22.79508 | 19.87615 | -0.2295769 | 2.438548 | 0.3380227 | 0.1423534
29.536 | 22.5499 | 22.78782 | 19.86299 | -0.2379199 | 2.444276 | 0.3386362 | 0.1419139
29.546 | 22.5303 | 22.78059 | 19.84984 | -0.2502934 | 2.450027 | 0.3392514 | 0.1414792
29.556 | 22.5326 | 22.7734 | 19.83668 | -0.2407976 | 2.455799 | 0.3398683 | 0.141049
29.566 | 22.5148 | 22.76623 | 19.82353 | -0.2514322 | 2.461592 | 0.340487 | 0.1406235
29.576 | 22.5142 | 22.7591 | 19.81038 | -0.2448976 | 2.467408 | 0.3411074 | 0.1402024
29.5859 | 22.4966 | 22.75206 | 19.79737 | -0.2554643 | 2.473186 | 0.3417233 | 0.13979
29.5959 | 22.4822 | 22.74499 | 19.78422 | -0.2627909 | 2.479045 | 0.3423471 | 0.1393779
29.6059 | 22.4706 | 22.73795 | 19.77108 | -0.2673486 | 2.484925 | 0.3429729 | 0.1389702
29.6159 | 22.4671 | 22.73094 | 19.75794 | -0.2638373 | 2.490828 | 0.3436002 | 0.138567
29.6259 | 22.4706 | 22.72396 | 19.74481 | -0.2533569 | 2.496753 | 0.3442293 | 0.1381681
29.6359 | 22.4482 | 22.71701 | 19.73167 | -0.2688079 | 2.5027 | 0.3448602 | 0.1377735
29.6459 | 22.4427 | 22.71009 | 19.71854 | -0.2673904 | 2.50867 | 0.3454931 | 0.1373833
29.6559 | 22.4331 | 22.7032 | 19.70542 | -0.2701043 | 2.514663 | 0.3461274 | 0.1369974
29.6659 | 22.4141 | 22.69635 | 19.69229 | -0.2822494 | 2.520678 | 0.3467637 | 0.1366157
29.6759 | 22.4021 | 22.68953 | 19.67917 | -0.2874265 | 2.526716 | 0.3474018 | 0.1362382
29.6859 | 22.4191 | 22.68274 | 19.66605 | -0.2636352 | 2.532776 | 0.3480419 | 0.135865
29.6959 | 22.3864 | 22.67598 | 19.65294 | -0.2895758 | 2.53886 | 0.3486835 | 0.1354959
29.7059 | 22.3838 | 22.66925 | 19.63982 | -0.2854481 | 2.544967 | 0.349327 | 0.1351309
29.7159 | 22.3742 | 22.66255 | 19.62671 | -0.2883527 | 2.551097 | 0.3499724 | 0.1347701
29.7259 | 22.3615 | 22.65589 | 19.61361 | -0.2943897 | 2.557251 | 0.3506196 | 0.1344134
29.7359 | 22.3765 | 22.64926 | 19.6005 | -0.2727585 | 2.563428 | 0.3512687 | 0.1340607
29.7459 | 22.3436 | 22.64266 | 19.5874 | -0.29906 | 2.569629 | 0.3519196 | 0.133712
29.7559 | 22.3375 | 22.63609 | 19.5743 | -0.2985939 | 2.575854 | 0.3525724 | 0.1333674
29.7659 | 22.3381 | 22.62956 | 19.5612 | -0.2914605 | 2.582102 | 0.353227 | 0.1330267
29.7759 | 22.3246 | 22.62306 | 19.54811 | -0.29846 | 2.588375 | 0.3538835 | 0.13269
29.7859 | 22.3251 | 22.61659 | 19.53502 | -0.2914922 | 2.594671 | 0.3545419 | 0.1323573
29.7959 | 22.3412 | 22.61016 | 19.52193 | -0.268957 | 2.600992 | 0.3552022 | 0.1320284
29.8059 | 22.3109 | 22.60376 | 19.50885 | -0.2928554 | 2.607338 | 0.3558643 | 0.1317034
29.8159 | 22.3111 | 22.59739 | 19.49577 | -0.2862867 | 2.613707 | 0.3565284 | 0.1313823
29.8259 | 22.3023 | 22.59105 | 19.48269 | -0.2887515 | 2.620102 | 0.3571944 | 0.1310651
29.8359 | 22.2984 | 22.58475 | 19.46961 | -0.2863497 | 2.626521 | 0.3578623 | 0.1307516
29.8459 | 22.2913 | 22.57848 | 19.45654 | -0.2871813 | 2.632965 | 0.3585321 | 0.1304419
29.8559 | 22.2859 | 22.57225 | 19.44347 | -0.286347 | 2.639434 | 0.3592039 | 0.1301361
29.8659 | 22.2887 | 22.56605 | 19.43041 | -0.2773463 | 2.645929 | 0.3598775 | 0.1298339
29.8759 | 22.2726 | 22.55988 | 19.41734 | -0.2872795 | 2.652448 | 0.3605531 | 0.1295355
29.8859 | 22.2645 | 22.55375 | 19.40428 | -0.2892466 | 2.658993 | 0.3612307 | 0.1292408
29.8959 | 22.2824 | 22.54765 | 19.39122 | -0.2652484 | 2.665564 | 0.3619104 | 0.1289498
29.9059 | 22.2579 | 22.54158 | 19.37817 | -0.2836842 | 2.67216 | 0.3625918 | 0.1286624
29.9159 | 22.2457 | 22.53555 | 19.36512 | -0.2898542 | 2.678782 | 0.3632753 | 0.1283787
29.9259 | 22.2262 | 22.52956 | 19.35207 | -0.3033594 | 2.68543 | 0.3639607 | 0.1280986
29.9359 | 22.2441 | 22.5236 | 19.33902 | -0.2794991 | 2.692104 | 0.3646483 | 0.1278221
29.9459 | 22.2236 | 22.51767 | 19.32598 | -0.2940737 | 2.698805 | 0.3653376 | 0.1275492
29.9559 | 22.2175 | 22.51178 | 19.31294 | -0.2942831 | 2.705532 | 0.3660291 | 0.1272799
29.9659 | 22.2163 | 22.50593 | 19.29991 | -0.2896277 | 2.712285 | 0.3667226 | 0.1270141
29.9759 | 22.1971 | 22.50011 | 19.28687 | -0.3030078 | 2.719065 | 0.3674181 | 0.1267519
29.9859 | 22.1928 | 22.49432 | 19.27384 | -0.3015231 | 2.725872 | 0.3681156 | 0.1264931
29.9959 | 22.1869 | 22.48857 | 19.26082 | -0.3016742 | 2.732706 | 0.3688152 | 0.1262379
30.0059 | 22.178 | 22.48286 | 19.24779 | -0.3048608 | 2.739567 | 0.3695168 | 0.1259861
30.0159 | 22.1746 | 22.47718 | 19.23477 | -0.3025833 | 2.746455 | 0.3702204 | 0.1257378
30.0259 | 22.153 | 22.47154 | 19.22175 | -0.318542 | 2.75337 | 0.3709262 | 0.1254929
30.0359 | 22.1523 | 22.46594 | 19.20874 | -0.3136364 | 2.760313 | 0.371634 | 0.1252515
30.0459 | 22.1422 | 22.46037 | 19.19573 | -0.3181675 | 2.767284 | 0.3723439 | 0.1250134
30.0559 | 22.1218 | 22.45483 | 19.18272 | -0.3330349 | 2.774283 | 0.3730558 | 0.1247788
30.0659 | 22.1135 | 22.44934 | 19.16971 | -0.3358389 | 2.781309 | 0.3737699 | 0.1245475
30.0759 | 22.1109 | 22.44388 | 19.15671 | -0.3329797 | 2.788364 | 0.3744861 | 0.1243196
30.0859 | 22.1064 | 22.43846 | 19.14371 | -0.3320577 | 2.795447 | 0.3752043 | 0.124095
30.0959 | 22.0901 | 22.43307 | 19.13072 | -0.3429722 | 2.802558 | 0.3759247 | 0.1238738
30.1059 | 22.0926 | 22.42772 | 19.11772 | -0.3351243 | 2.809698 | 0.3766474 | 0.1236558
30.1159 | 22.08 | 22.42241 | 19.10473 | -0.3424136 | 2.816867 | 0.3773719 | 0.1234412
30.1259 | 22.0708 | 22.41714 | 19.09175 | -0.3463405 | 2.824065 | 0.3780987 | 0.1232299
30.1359 | 22.0647 | 22.41191 | 19.07876 | -0.347205 | 2.831292 | 0.3788276 | 0.1230218
30.1459 | 22.0442 | 22.40671 | 19.06578 | -0.3625076 | 2.838548 | 0.3795588 | 0.122817
30.1559 | 22.0697 | 22.40155 | 19.05281 | -0.3318478 | 2.845833 | 0.380292 | 0.1226154
30.1659 | 22.0384 | 22.39643 | 19.03983 | -0.3580265 | 2.853148 | 0.3810275 | 0.122417
30.1758 | 22.0302 | 22.39139 | 19.02699 | -0.3611943 | 2.860419 | 0.3817577 | 0.1222238
30.1858 | 22.0323 | 22.38635 | 19.01403 | -0.3540495 | 2.867793 | 0.3824976 | 0.1220318
30.1958 | 22.0265 | 22.38134 | 19.00106 | -0.3548431 | 2.875197 | 0.3832396 | 0.121843
30.2058 | 22.0172 | 22.37638 | 18.9881 | -0.3591756 | 2.882631 | 0.3839838 | 0.1216574
30.2158 | 22.0119 | 22.37145 | 18.97515 | -0.3595471 | 2.890096 | 0.3847303 | 0.1214749
30.2258 | 22.0149 | 22.36656 | 18.96219 | -0.3516581 | 2.897591 | 0.385479 | 0.1212956
30.2358 | 22.0016 | 22.36171 | 18.94924 | -0.3601082 | 2.905117 | 0.3862299 | 0.1211194
30.2458 | 21.9892 | 22.3569 | 18.93629 | -0.3676981 | 2.912674 | 0.386983 | 0.1209464
30.2558 | 21.9887 | 22.35213 | 18.92335 | -0.3634275 | 2.920262 | 0.3877385 | 0.1207764
30.2658 | 21.9805 | 22.3474 | 18.91041 | -0.366897 | 2.927881 | 0.3884962 | 0.1206095
30.2758 | 21.9898 | 22.34271 | 18.89747 | -0.3529062 | 2.935531 | 0.3892562 | 0.1204457
30.2858 | 21.9731 | 22.33806 | 18.88454 | -0.364956 | 2.943213 | 0.3900184 | 0.120285
30.2958 | 21.9637 | 22.33345 | 18.87161 | -0.369746 | 2.950927 | 0.390783 | 0.1201273
30.3058 | 21.9529 | 22.32888 | 18.85868 | -0.3759769 | 2.958673 | 0.3915499 | 0.1199728
30.3158 | 21.9658 | 22.32435 | 18.84576 | -0.3585482 | 2.96645 | 0.392319 | 0.1198211
30.3258 | 21.942 | 22.31986 | 18.83284 | -0.3778606 | 2.97426 | 0.3930905 | 0.1196726
30.3358 | 21.9318 | 22.31541 | 18.81992 | -0.3836143 | 2.982102 | 0.3938644 | 0.119527
30.3458 | 21.9524 | 22.31101 | 18.80701 | -0.3586093 | 2.989977 | 0.3946405 | 0.1193845
30.3558 | 21.9266 | 22.30665 | 18.7941 | -0.380046 | 2.997885 | 0.3954191 | 0.1192449
30.3658 | 21.9235 | 22.30232 | 18.78119 | -0.3788241 | 3.005826 | 0.3961999 | 0.1191083
30.3758 | 21.924 | 22.29804 | 18.76829 | -0.3740443 | 3.0138 | 0.3969831 | 0.1189746
30.3858 | 21.9115 | 22.29381 | 18.75539 | -0.3823068 | 3.021807 | 0.3977688 | 0.1188439
30.3958 | 21.903 | 22.28961 | 18.74249 | -0.3866114 | 3.029848 | 0.3985568 | 0.1187161
30.4058 | 21.8939 | 22.28546 | 18.7296 | -0.3915586 | 3.037923 | 0.3993472 | 0.1185913
30.4158 | 21.888 | 22.28135 | 18.71671 | -0.3933484 | 3.046031 | 0.40014 | 0.1184694
30.4258 | 21.8829 | 22.27728 | 18.70382 | -0.3943811 | 3.054174 | 0.4009352 | 0.1183503
30.4358 | 21.8904 | 22.27326 | 18.69094 | -0.382857 | 3.062351 | 0.4017329 | 0.1182342
30.4458 | 21.8782 | 22.26928 | 18.67806 | -0.3910763 | 3.070562 | 0.402533 | 0.1181209
30.4558 | 21.8742 | 22.26534 | 18.66518 | -0.391139 | 3.078809 | 0.4033356 | 0.1180105
30.4658 | 21.8699 | 22.26145 | 18.65231 | -0.3915455 | 3.08709 | 0.4041406 | 0.1179029
30.4758 | 21.851 | 22.2576 | 18.63944 | -0.4065957 | 3.095406 | 0.404948 | 0.1177982
30.4858 | 21.8496 | 22.25379 | 18.62658 | -0.4041902 | 3.103757 | 0.405758 | 0.1176963
30.4958 | 21.8512 | 22.25003 | 18.61372 | -0.3988291 | 3.112144 | 0.4065704 | 0.1175972
30.5058 | 21.8503 | 22.24631 | 18.60086 | -0.3960125 | 3.120567 | 0.4073854 | 0.1175009
30.5158 | 21.8368 | 22.24264 | 18.588 | -0.4058405 | 3.129025 | 0.4082028 | 0.1174074
30.5258 | 21.8345 | 22.23901 | 18.57515 | -0.4045137 | 3.13752 | 0.4090228 | 0.1173167
30.5358 | 21.8423 | 22.23543 | 18.56231 | -0.3931321 | 3.146051 | 0.4098452 | 0.1172287
30.5458 | 21.8369 | 22.2319 | 18.54946 | -0.3949957 | 3.154619 | 0.4106702 | 0.1171435
30.5558 | 21.8241 | 22.22841 | 18.53662 | -0.404305 | 3.163223 | 0.4114978 | 0.117061
30.5658 | 21.8129 | 22.22496 | 18.52379 | -0.41206 | 3.171864 | 0.412328 | 0.1169813
30.5758 | 21.8319 | 22.22156 | 18.51095 | -0.3896615 | 3.180543 | 0.4131607 | 0.1169042
30.5858 | 21.8058 | 22.21821 | 18.49812 | -0.4124087 | 3.189258 | 0.4139959 | 0.1168299
30.5958 | 21.8094 | 22.2149 | 18.4853 | -0.4055027 | 3.198012 | 0.4148338 | 0.1167582
30.6058 | 21.8074 | 22.21164 | 18.47248 | -0.4042435 | 3.206803 | 0.4156743 | 0.1166892
30.6158 | 21.8023 | 22.20843 | 18.45966 | -0.4061312 | 3.215632 | 0.4165174 | 0.1166228
30.6258 | 21.7955 | 22.20527 | 18.44684 | -0.409766 | 3.2245 | 0.4173631 | 0.116559
30.6358 | 21.8006 | 22.20215 | 18.43403 | -0.4015481 | 3.233406 | 0.4182114 | 0.1164979
30.6458 | 21.7954 | 22.19908 | 18.42123 | -0.4036781 | 3.242351 | 0.4190625 | 0.1164394
30.6558 | 21.797 | 22.19606 | 18.40842 | -0.3990555 | 3.251334 | 0.4199161 | 0.1163835
30.6658 | 21.7882 | 22.19308 | 18.39562 | -0.4048813 | 3.260357 | 0.4207724 | 0.1163301
30.6758 | 21.7982 | 22.19016 | 18.38283 | -0.3919555 | 3.269419 | 0.4216314 | 0.1162793
30.6858 | 21.7902 | 22.18728 | 18.37003 | -0.3970782 | 3.278521 | 0.4224931 | 0.116231
30.6958 | 21.7785 | 22.18445 | 18.35724 | -0.4059495 | 3.287662 | 0.4233575 | 0.1161852
30.7058 | 21.7968 | 22.18167 | 18.34446 | -0.3848701 | 3.296844 | 0.4242246 | 0.116142
30.7158 | 21.7847 | 22.17894 | 18.33168 | -0.39424 | 3.306066 | 0.4250944 | 0.1161012
30.7258 | 21.7851 | 22.17626 | 18.3189 | -0.3911592 | 3.315329 | 0.425967 | 0.1160628
30.7358 | 21.7766 | 22.17363 | 18.30613 | -0.3970281 | 3.324632 | 0.4268423 | 0.1160269
30.7458 | 21.7921 | 22.17105 | 18.29336 | -0.3789473 | 3.333977 | 0.4277204 | 0.1159935
30.7557 | 21.7754 | 22.16854 | 18.28072 | -0.3931411 | 3.343268 | 0.4285924 | 0.1159627
30.7657 | 21.7952 | 22.16606 | 18.26796 | -0.3708603 | 3.352695 | 0.429476 | 0.115934
30.7757 | 21.7842 | 22.16363 | 18.2552 | -0.3794304 | 3.362164 | 0.4303625 | 0.1159077
30.7857 | 21.7911 | 22.16125 | 18.24244 | -0.3701512 | 3.371674 | 0.4312515 | 0.1158837
30.7957 | 21.7762 | 22.15892 | 18.22969 | -0.3827233 | 3.381227 | 0.4321435 | 0.115862
30.8057 | 21.7753 | 22.15665 | 18.21694 | -0.3813467 | 3.390822 | 0.4330384 | 0.1158426
30.8157 | 21.7633 | 22.15442 | 18.2042 | -0.3911224 | 3.400461 | 0.4339362 | 0.1158255
30.8257 | 21.7741 | 22.15225 | 18.19146 | -0.3781494 | 3.410142 | 0.4348367 | 0.1158106
30.8357 | 21.7629 | 22.15013 | 18.17872 | -0.3872285 | 3.419866 | 0.4357399 | 0.1157979
30.8457 | 21.7575 | 22.14806 | 18.16599 | -0.3905608 | 3.429634 | 0.4366462 | 0.1157874
30.8557 | 21.7335 | 22.14605 | 18.15326 | -0.4125457 | 3.439446 | 0.4375555 | 0.1157792
30.8657 | 21.7595 | 22.14408 | 18.14054 | -0.3845832 | 3.449302 | 0.4384675 | 0.115773
30.8757 | 21.7336 | 22.14217 | 18.12782 | -0.4085741 | 3.459203 | 0.4393824 | 0.1157689
30.8857 | 21.7329 | 22.14032 | 18.1151 | -0.4074183 | 3.469147 | 0.4403002 | 0.115767
30.8957 | 21.7219 | 22.13852 | 18.10239 | -0.4166167 | 3.479137 | 0.4412211 | 0.1157671
30.9057 | 21.7202 | 22.13677 | 18.08968 | -0.4165696 | 3.489172 | 0.442145 | 0.1157692
30.9157 | 21.7054 | 22.13508 | 18.07698 | -0.4296756 | 3.499252 | 0.4430716 | 0.1157733
30.9257 | 21.7106 | 22.13344 | 18.06428 | -0.4228369 | 3.509378 | 0.4440013 | 0.1157794
30.9357 | 21.7079 | 22.13185 | 18.05158 | -0.4239531 | 3.51955 | 0.444934 | 0.1157875
30.9457 | 21.6807 | 22.13032 | 18.03889 | -0.4496243 | 3.529769 | 0.4458699 | 0.1157974
30.9557 | 21.6751 | 22.12885 | 18.0262 | -0.4537509 | 3.540033 | 0.4468085 | 0.1158092
30.9657 | 21.6862 | 22.12743 | 18.01351 | -0.441233 | 3.550345 | 0.4477502 | 0.1158228
30.9757 | 21.6712 | 22.12607 | 18.00083 | -0.4548713 | 3.560704 | 0.448695 | 0.1158383
30.9857 | 21.6703 | 22.12477 | 17.98816 | -0.4544655 | 3.57111 | 0.449643 | 0.1158555
30.9957 | 21.6596 | 22.12352 | 17.97548 | -0.4639161 | 3.581563 | 0.4505938 | 0.1158744
31.0057 | 21.6683 | 22.12232 | 17.96282 | -0.454024 | 3.592065 | 0.4515477 | 0.1158951
31.0157 | 21.6443 | 22.12119 | 17.95015 | -0.4768887 | 3.602615 | 0.4525049 | 0.1159174
31.0257 | 21.6498 | 22.12011 | 17.93749 | -0.4703104 | 3.613213 | 0.4534652 | 0.1159413
31.0357 | 21.6342 | 22.11909 | 17.92483 | -0.4848902 | 3.623861 | 0.4544284 | 0.1159668
31.0457 | 21.6367 | 22.11813 | 17.91218 | -0.4814276 | 3.634558 | 0.4553948 | 0.1159938
31.0557 | 21.6206 | 22.11722 | 17.89953 | -0.4966232 | 3.645304 | 0.4563644 | 0.1160223
31.0657 | 21.6142 | 22.11638 | 17.88689 | -0.5021774 | 3.6561 | 0.4573373 | 0.1160523
31.0757 | 21.6071 | 22.11559 | 17.87425 | -0.5084903 | 3.666946 | 0.4583132 | 0.1160837
31.0857 | 21.6166 | 22.11486 | 17.86161 | -0.4982623 | 3.677842 | 0.4592921 | 0.1161165
31.0957 | 21.602 | 22.11419 | 17.84898 | -0.5121936 | 3.688789 | 0.4602745 | 0.1161507
31.1057 | 21.6147 | 22.11358 | 17.83635 | -0.4988847 | 3.699787 | 0.4612602 | 0.1161861
31.1157 | 21.6073 | 22.11304 | 17.82373 | -0.5057353 | 3.710836 | 0.462249 | 0.1162227
31.1257 | 21.5936 | 22.11255 | 17.81111 | -0.5189465 | 3.721938 | 0.4632408 | 0.1162605
31.1357 | 21.6021 | 22.11212 | 17.79849 | -0.510018 | 3.733091 | 0.464236 | 0.1162995
31.1457 | 21.5817 | 22.11175 | 17.78588 | -0.5300503 | 3.744296 | 0.4652346 | 0.1163396
31.1557 | 21.6017 | 22.11144 | 17.77327 | -0.5097441 | 3.755554 | 0.4662365 | 0.1163808
31.1657 | 21.6043 | 22.1112 | 17.76067 | -0.5068993 | 3.766865 | 0.4672415 | 0.1164229
31.1757 | 21.5956 | 22.11102 | 17.74807 | -0.5154162 | 3.778229 | 0.46825 | 0.1164661
31.1857 | 21.582 | 22.11089 | 17.73548 | -0.5288947 | 3.789647 | 0.4692617 | 0.1165101
31.1957 | 21.591 | 22.11084 | 17.72289 | -0.5198362 | 3.801119 | 0.4702769 | 0.116555
31.2057 | 21.5857 | 22.11084 | 17.7103 | -0.5251398 | 3.812645 | 0.4712952 | 0.1166007
31.2157 | 21.6025 | 22.11091 | 17.69772 | -0.5084069 | 3.824226 | 0.4723171 | 0.1166471
31.2257 | 21.6003 | 22.11104 | 17.68514 | -0.5107374 | 3.835862 | 0.4733424 | 0.1166943
31.2357 | 21.5921 | 22.11123 | 17.67257 | -0.5191311 | 3.847553 | 0.4743711 | 0.1167421
31.2457 | 21.6089 | 22.11149 | 17.66 | -0.502589 | 3.8593 | 0.4754031 | 0.1167906
31.2557 | 21.6008 | 22.11181 | 17.64743 | -0.5110112 | 3.871103 | 0.4764385 | 0.1168395
31.2657 | 21.6151 | 22.1122 | 17.63487 | -0.4970982 | 3.882962 | 0.4774774 | 0.116889
31.2757 | 21.6034 | 22.11265 | 17.62231 | -0.5092502 | 3.894879 | 0.47852 | 0.116939
31.2857 | 21.6124 | 22.11317 | 17.60976 | -0.5007669 | 3.906852 | 0.4795657 | 0.1169893
31.2957 | 21.5944 | 22.11375 | 17.59721 | -0.5193498 | 3.918882 | 0.4806151 | 0.11704
31.3057 | 21.6076 | 22.1144 | 17.58467 | -0.5067988 | 3.930971 | 0.481668 | 0.117091
31.3157 | 21.6072 | 22.11511 | 17.57213 | -0.5079138 | 3.943118 | 0.4827245 | 0.1171422
31.3257 | 21.605 | 22.1159 | 17.55959 | -0.5108955 | 3.955324 | 0.4837845 | 0.1171936
31.3357 | 21.6221 | 22.11674 | 17.54706 | -0.4946443 | 3.967588 | 0.4848479 | 0.1172451
31.3456 | 21.5888 | 22.11765 | 17.53466 | -0.5288511 | 3.979789 | 0.4859043 | 0.1172962
31.3556 | 21.6288 | 22.11863 | 17.52214 | -0.4898343 | 3.992172 | 0.4869749 | 0.1173478
31.3656 | 21.6106 | 22.11969 | 17.50962 | -0.5090864 | 4.004616 | 0.4880491 | 0.1173994
31.3756 | 21.6115 | 22.12081 | 17.49711 | -0.5093051 | 4.017119 | 0.489127 | 0.117451
31.3856 | 21.6117 | 22.12199 | 17.4846 | -0.5102945 | 4.029684 | 0.4902084 | 0.1175024
31.3956 | 21.611 | 22.12325 | 17.47209 | -0.5122516 | 4.04231 | 0.4912936 | 0.1175536
31.4056 | 21.6112 | 22.12458 | 17.45959 | -0.5133799 | 4.054998 | 0.4923824 | 0.1176046
31.4156 | 21.6137 | 22.12598 | 17.4471 | -0.5122761 | 4.067747 | 0.493475 | 0.1176554
31.4256 | 21.6254 | 22.12744 | 17.43461 | -0.5020444 | 4.08056 | 0.4945712 | 0.1177058
31.4356 | 21.6118 | 22.12898 | 17.42212 | -0.5171816 | 4.093434 | 0.4956711 | 0.1177558
31.4456 | 21.6116 | 22.13059 | 17.40964 | -0.5189924 | 4.106374 | 0.4967748 | 0.1178055
31.4556 | 21.6137 | 22.13227 | 17.39716 | -0.5185725 | 4.119376 | 0.4978822 | 0.1178546
31.4656 | 21.6065 | 22.13402 | 17.38469 | -0.5275248 | 4.132442 | 0.4989934 | 0.1179033
31.4756 | 21.6197 | 22.13585 | 17.37222 | -0.5161497 | 4.145573 | 0.5001083 | 0.1179514
31.4856 | 21.5978 | 22.13775 | 17.35975 | -0.5399478 | 4.15877 | 0.5012271 | 0.1179988
31.4956 | 21.6031 | 22.13972 | 17.34729 | -0.5366185 | 4.172031 | 0.5023498 | 0.1180457
31.5056 | 21.5962 | 22.14176 | 17.33484 | -0.5455633 | 4.185359 | 0.5034762 | 0.1180918
31.5156 | 21.5935 | 22.14388 | 17.32239 | -0.5503817 | 4.198753 | 0.5046065 | 0.1181373
31.5256 | 21.5898 | 22.14607 | 17.30994 | -0.5562742 | 4.212213 | 0.5057407 | 0.118182
31.5356 | 21.595 | 22.14834 | 17.2975 | -0.553342 | 4.225741 | 0.5068787 | 0.1182258
31.5456 | 21.5903 | 22.15069 | 17.28506 | -0.5603852 | 4.239337 | 0.5080208 | 0.1182689
31.5556 | 21.5926 | 22.1531 | 17.27263 | -0.5605037 | 4.253 | 0.5091666 | 0.118311
31.5656 | 21.5869 | 22.1556 | 17.2602 | -0.5686985 | 4.266732 | 0.5103165 | 0.1183523
31.5756 | 21.5833 | 22.15817 | 17.24777 | -0.57487 | 4.280533 | 0.5114704 | 0.1183926
31.5856 | 21.5858 | 22.16082 | 17.23535 | -0.5750185 | 4.294404 | 0.5126281 | 0.118432
31.5956 | 21.5866 | 22.16354 | 17.22294 | -0.5769437 | 4.308344 | 0.5137899 | 0.1184704
31.6056 | 21.5764 | 22.16635 | 17.21053 | -0.5899483 | 4.322355 | 0.5149557 | 0.1185078
31.6156 | 21.5827 | 22.16923 | 17.19812 | -0.5865319 | 4.336438 | 0.5161256 | 0.1185441
31.6256 | 21.5896 | 22.17219 | 17.18572 | -0.5825921 | 4.35059 | 0.5172995 | 0.1185793
31.6356 | 21.5701 | 22.17523 | 17.17333 | -0.6051336 | 4.364816 | 0.5184775 | 0.1186135
31.6456 | 21.5862 | 22.17835 | 17.16094 | -0.5921537 | 4.379112 | 0.5196596 | 0.1186466
31.6556 | 21.5847 | 22.18156 | 17.14855 | -0.5968561 | 4.393484 | 0.5208458 | 0.1186786
31.6656 | 21.5706 | 22.18484 | 17.13617 | -0.6142367 | 4.407925 | 0.5220361 | 0.1187094
31.6756 | 21.584 | 22.1882 | 17.12379 | -0.6042009 | 4.422443 | 0.5232305 | 0.1187391
31.6856 | 21.5746 | 22.19165 | 17.11142 | -0.6170464 | 4.437034 | 0.5244292 | 0.1187676
31.6956 | 21.593 | 22.19517 | 17.09905 | -0.6021746 | 4.451701 | 0.525632 | 0.118795
31.7056 | 21.5953 | 22.19879 | 17.08668 | -0.6034857 | 4.466442 | 0.526839 | 0.1188212
31.7156 | 21.5755 | 22.20248 | 17.07432 | -0.6269805 | 4.48126 | 0.5280503 | 0.1188462
31.7256 | 21.5991 | 22.20626 | 17.06197 | -0.6071596 | 4.496153 | 0.5292658 | 0.1188701
31.7356 | 21.6024 | 22.21012 | 17.04962 | -0.6077233 | 4.511124 | 0.5304856 | 0.1188928
31.7456 | 21.5835 | 22.21407 | 17.03728 | -0.6305719 | 4.526172 | 0.5317096 | 0.1189143
31.7556 | 21.6237 | 22.21811 | 17.02494 | -0.5944063 | 4.541297 | 0.532938 | 0.1189347
31.7656 | 21.5939 | 22.22223 | 17.0126 | -0.6283272 | 4.556502 | 0.5341707 | 0.1189539
31.7756 | 21.6252 | 22.22644 | 17.00027 | -0.6012355 | 4.571785 | 0.5354077 | 0.1189719
31.7856 | 21.6089 | 22.23073 | 16.98794 | -0.6218304 | 4.587147 | 0.5366491 | 0.1189888
31.7956 | 21.6204 | 22.23511 | 16.97562 | -0.614714 | 4.60259 | 0.5378949 | 0.1190045
31.8056 | 21.6213 | 22.23959 | 16.96331 | -0.6182863 | 4.618114 | 0.5391451 | 0.1190192
31.8156 | 21.6349 | 22.24415 | 16.951 | -0.6092478 | 4.633718 | 0.5403997 | 0.1190328
31.8256 | 21.616 | 22.2488 | 16.93869 | -0.6327996 | 4.649405 | 0.5416588 | 0.1190452
31.8356 | 21.639 | 22.25354 | 16.92639 | -0.6145417 | 4.665174 | 0.5429224 | 0.1190567
31.8456 | 21.6355 | 22.25837 | 16.91409 | -0.6228748 | 4.681025 | 0.5441904 | 0.119067
31.8556 | 21.641 | 22.2633 | 16.9018 | -0.6223001 | 4.696961 | 0.545463 | 0.1190764
31.8656 | 21.64 | 22.26832 | 16.88951 | -0.6283174 | 4.71298 | 0.5467401 | 0.1190848
31.8756 | 21.6439 | 22.27343 | 16.87723 | -0.6295281 | 4.729083 | 0.5480217 | 0.1190922
31.8856 | 21.6662 | 22.27863 | 16.86495 | -0.6124322 | 4.745272 | 0.5493079 | 0.1190988
31.8956 | 21.6591 | 22.28393 | 16.85268 | -0.6248311 | 4.761547 | 0.5505987 | 0.1191044
31.9056 | 21.6552 | 22.28933 | 16.84041 | -0.6341251 | 4.777908 | 0.5518942 | 0.1191091
31.9156 | 21.6602 | 22.29481 | 16.82815 | -0.6346145 | 4.794356 | 0.5531943 | 0.1191131
31.9255 | 21.6598 | 22.30034 | 16.81602 | -0.6405443 | 4.810726 | 0.5544861 | 0.1191162
31.9355 | 21.6791 | 22.30603 | 16.80376 | -0.626926 | 4.827349 | 0.5557953 | 0.1191186
31.9455 | 21.6793 | 22.31181 | 16.79151 | -0.6325061 | 4.844061 | 0.5571096 | 0.1191203
31.9555 | 21.6914 | 22.31768 | 16.77927 | -0.6262844 | 4.860863 | 0.5584282 | 0.1191213
31.9655 | 21.68 | 22.32366 | 16.76703 | -0.6436622 | 4.877755 | 0.559752 | 0.1191216
31.9755 | 21.6915 | 22.32974 | 16.7548 | -0.6382396 | 4.894737 | 0.5610801 | 0.1191214
31.9855 | 21.6915 | 22.33592 | 16.74257 | -0.6444183 | 4.911812 | 0.5624134 | 0.1191207
31.9955 | 21.7084 | 22.3422 | 16.73035 | -0.6337977 | 4.928977 | 0.5637512 | 0.1191194
32.0055 | 21.6955 | 22.34858 | 16.71813 | -0.6530787 | 4.946235 | 0.5650943 | 0.1191177
32.0155 | 21.7101 | 22.35506 | 16.70592 | -0.6449634 | 4.963587 | 0.5664419 | 0.1191156
32.0255 | 21.7026 | 22.36165 | 16.69371 | -0.6590523 | 4.981034 | 0.5677945 | 0.1191131
32.0355 | 21.7254 | 22.36834 | 16.68151 | -0.6429443 | 4.998575 | 0.569152 | 0.1191104
32.0455 | 21.7105 | 22.37514 | 16.66931 | -0.6646419 | 5.016211 | 0.5705142 | 0.1191073
32.0555 | 21.7123 | 22.38205 | 16.65712 | -0.6697452 | 5.033943 | 0.5718819 | 0.1191041
32.0655 | 21.7389 | 22.38906 | 16.64493 | -0.6501556 | 5.051772 | 0.573254 | 0.1191007
32.0755 | 21.7276 | 22.39617 | 16.63275 | -0.6685732 | 5.069699 | 0.5746316 | 0.1190972
32.0855 | 21.7526 | 22.4034 | 16.62057 | -0.6507982 | 5.087723 | 0.5760138 | 0.1190937
32.0955 | 21.7404 | 22.41073 | 16.6084 | -0.6703337 | 5.105847 | 0.5774015 | 0.1190901
32.1055 | 21.75 | 22.41818 | 16.59623 | -0.6681782 | 5.12407 | 0.5787939 | 0.1190866
32.1155 | 21.7577 | 22.42573 | 16.58407 | -0.6680333 | 5.142393 | 0.5801918 | 0.1190832
32.1255 | 21.7689 | 22.4334 | 16.57191 | -0.6644998 | 5.160818 | 0.5815944 | 0.11908
32.1355 | 21.7726 | 22.44118 | 16.55976 | -0.6685788 | 5.179344 | 0.5830025 | 0.119077
32.1455 | 21.7716 | 22.44907 | 16.54761 | -0.677471 | 5.197973 | 0.5844155 | 0.1190742
32.1555 | 21.786 | 22.45708 | 16.53547 | -0.6710771 | 5.216705 | 0.585834 | 0.1190718
32.1655 | 21.8032 | 22.4652 | 16.52333 | -0.6619971 | 5.23554 | 0.5872574 | 0.1190697
32.1755 | 21.8025 | 22.47343 | 16.5112 | -0.6709342 | 5.254482 | 0.5886865 | 0.1190681
32.1855 | 21.8193 | 22.48179 | 16.49907 | -0.6624864 | 5.273528 | 0.5901204 | 0.119067
32.1955 | 21.806 | 22.49026 | 16.48695 | -0.6842567 | 5.29268 | 0.59156 | 0.1190664
32.2055 | 21.8272 | 22.49884 | 16.47483 | -0.6716447 | 5.31194 | 0.5930046 | 0.1190664
32.2155 | 21.8165 | 22.50755 | 16.46272 | -0.6910526 | 5.331308 | 0.5944549 | 0.119067
32.2255 | 21.869 | 22.51638 | 16.45062 | -0.6473796 | 5.350784 | 0.5959103 | 0.1190683
32.2355 | 21.8558 | 22.52533 | 16.43852 | -0.6695283 | 5.37037 | 0.5973715 | 0.1190704
32.2455 | 21.8657 | 22.5344 | 16.42642 | -0.668698 | 5.390065 | 0.5988377 | 0.1190733
32.2555 | 21.8797 | 22.54359 | 16.41433 | -0.6638908 | 5.409872 | 0.6003097 | 0.119077
32.2655 | 21.8839 | 22.55291 | 16.40225 | -0.6690068 | 5.429791 | 0.6017871 | 0.1190816
32.2755 | 21.9046 | 22.56235 | 16.39017 | -0.6577481 | 5.449823 | 0.6032699 | 0.1190872
32.2855 | 21.9016 | 22.57191 | 16.37809 | -0.6703137 | 5.469968 | 0.6047584 | 0.1190938
32.2955 | 21.9242 | 22.58161 | 16.36602 | -0.6574061 | 5.490228 | 0.6062522 | 0.1191014
32.3055 | 21.9182 | 22.59143 | 16.35396 | -0.6732258 | 5.510603 | 0.6077521 | 0.1191102
32.3155 | 21.9245 | 22.60137 | 16.3419 | -0.6768737 | 5.531094 | 0.6092571 | 0.1191201
32.3255 | 21.9482 | 22.61145 | 16.32985 | -0.6632512 | 5.551702 | 0.6107682 | 0.1191312
32.3355 | 21.9354 | 22.62166 | 16.3178 | -0.6862581 | 5.572428 | 0.6122846 | 0.1191436
32.3455 | 21.9567 | 22.632 | 16.30576 | -0.6752964 | 5.593273 | 0.6138072 | 0.1191572
32.3555 | 21.9629 | 22.64247 | 16.29372 | -0.6795672 | 5.614237 | 0.615335 | 0.1191722
32.3655 | 21.9971 | 22.65307 | 16.28169 | -0.6559704 | 5.635322 | 0.616869 | 0.1191886
32.3755 | 21.979 | 22.66381 | 16.26966 | -0.6848079 | 5.656528 | 0.6184085 | 0.1192064
32.3855 | 22.0008 | 22.67468 | 16.25764 | -0.6738811 | 5.677857 | 0.6199542 | 0.1192257
32.3955 | 22.0124 | 22.68569 | 16.24563 | -0.673289 | 5.699309 | 0.6215053 | 0.1192465
32.4055 | 22.0294 | 22.69684 | 16.23362 | -0.6674352 | 5.720885 | 0.6230628 | 0.1192689
32.4155 | 22.0297 | 22.70812 | 16.22161 | -0.6784187 | 5.742587 | 0.6246257 | 0.1192928
32.4255 | 22.0427 | 22.71954 | 16.20961 | -0.6768416 | 5.764414 | 0.626195 | 0.1193185
32.4355 | 22.0536 | 22.7311 | 16.19762 | -0.677505 | 5.786369 | 0.6277699 | 0.1193458
32.4455 | 22.0708 | 22.74281 | 16.18563 | -0.6720096 | 5.808452 | 0.6293512 | 0.1193748
32.4555 | 22.056 | 22.75466 | 16.17365 | -0.698656 | 5.830663 | 0.6309381 | 0.1194056
32.4655 | 22.0917 | 22.76665 | 16.16167 | -0.6749459 | 5.853005 | 0.6325316 | 0.1194382
32.4755 | 22.092 | 22.77878 | 16.1497 | -0.6867799 | 5.875477 | 0.6341307 | 0.1194726
32.4855 | 22.1155 | 22.79106 | 16.13773 | -0.6755599 | 5.898082 | 0.6357364 | 0.1195089
32.4955 | 22.0993 | 22.80349 | 16.12577 | -0.7041863 | 5.92082 | 0.6373477 | 0.1195472
32.5055 | 22.1093 | 22.81606 | 16.11382 | -0.7067608 | 5.943692 | 0.6389658 | 0.1195874
32.5154 | 22.1447 | 22.82865 | 16.10199 | -0.683955 | 5.966467 | 0.6405733 | 0.1196291
32.5254 | 22.1455 | 22.84153 | 16.09004 | -0.696026 | 5.989609 | 0.6422035 | 0.1196732
32.5354 | 22.1599 | 22.85455 | 16.0781 | -0.6946484 | 6.012887 | 0.64384 | 0.1197195
32.5454 | 22.167 | 22.86772 | 16.06617 | -0.7007228 | 6.036304 | 0.6454829 | 0.1197677
32.5554 | 22.1677 | 22.88105 | 16.05424 | -0.7133502 | 6.05986 | 0.6471321 | 0.1198181
32.5654 | 22.1908 | 22.89453 | 16.04232 | -0.7037323 | 6.083557 | 0.6487877 | 0.1198707
32.5754 | 22.1968 | 22.90817 | 16.0304 | -0.7113697 | 6.107394 | 0.6504497 | 0.1199254
32.5854 | 22.2058 | 22.92197 | 16.01849 | -0.7161661 | 6.131377 | 0.6521181 | 0.1199823
32.5954 | 22.232 | 22.93592 | 16.00658 | -0.7039168 | 6.155499 | 0.6537932 | 0.1200415
32.6054 | 22.2444 | 22.95003 | 15.99468 | -0.7056298 | 6.179769 | 0.6554746 | 0.1201029
32.6154 | 22.2447 | 22.9643 | 15.98279 | -0.7195998 | 6.204182 | 0.6571626 | 0.1201666
32.6254 | 22.2811 | 22.97873 | 15.9709 | -0.6976343 | 6.228745 | 0.6588573 | 0.1202326
32.6354 | 22.2941 | 22.99333 | 15.95902 | -0.6992292 | 6.253454 | 0.6605585 | 0.1203009
32.6454 | 22.2868 | 23.00809 | 15.94714 | -0.7212915 | 6.278315 | 0.6622664 | 0.1203716
32.6554 | 22.3149 | 23.02301 | 15.93527 | -0.7081146 | 6.303323 | 0.6639809 | 0.1204448
32.6654 | 22.3087 | 23.03811 | 15.9234 | -0.7294078 | 6.328485 | 0.6657022 | 0.1205203
32.6754 | 22.3365 | 23.05337 | 15.91154 | -0.7168657 | 6.353798 | 0.6674303 | 0.1205982
32.6854 | 22.3631 | 23.0688 | 15.89968 | -0.7056963 | 6.379268 | 0.6691651 | 0.1206787
32.6954 | 22.3643 | 23.08439 | 15.88783 | -0.720093 | 6.40489 | 0.6709069 | 0.1207616
32.7054 | 22.3814 | 23.10017 | 15.87599 | -0.7187653 | 6.430672 | 0.6726554 | 0.120847
32.7154 | 22.4002 | 23.11611 | 15.86415 | -0.7159065 | 6.456608 | 0.6744108 | 0.1209349
32.7254 | 22.4006 | 23.13222 | 15.85232 | -0.7316243 | 6.482705 | 0.6761732 | 0.1210254
32.7354 | 22.4134 | 23.14852 | 15.84049 | -0.7351179 | 6.508963 | 0.6779426 | 0.1211185
32.7454 | 22.4298 | 23.16499 | 15.82867 | -0.7351875 | 6.535381 | 0.6797189 | 0.1212142
32.7554 | 22.4403 | 23.18164 | 15.81686 | -0.7413354 | 6.561962 | 0.6815023 | 0.1213124
32.7654 | 22.4647 | 23.19846 | 15.80505 | -0.7337635 | 6.588708 | 0.6832928 | 0.1214133
32.7754 | 22.4628 | 23.21547 | 15.79325 | -0.7526721 | 6.615619 | 0.6850904 | 0.1215169
32.7854 | 22.4792 | 23.23266 | 15.78145 | -0.7534637 | 6.642698 | 0.6868952 | 0.1216231
32.7954 | 22.4829 | 23.25004 | 15.76966 | -0.7671382 | 6.669943 | 0.6887071 | 0.121732
32.8054 | 22.5057 | 23.2676 | 15.75787 | -0.7618983 | 6.697359 | 0.6905263 | 0.1218436
32.8154 | 22.5251 | 23.28534 | 15.74609 | -0.7602447 | 6.724945 | 0.6923527 | 0.1219579
32.8254 | 22.5232 | 23.30328 | 15.73431 | -0.7800798 | 6.752704 | 0.6941865 | 0.122075
32.8354 | 22.5566 | 23.3214 | 15.72255 | -0.7648043 | 6.780636 | 0.6960276 | 0.1221948
32.8454 | 22.5662 | 23.33972 | 15.71078 | -0.7735189 | 6.808743 | 0.6978761 | 0.1223174
32.8554 | 22.5728 | 23.35823 | 15.69903 | -0.7854274 | 6.837027 | 0.6997321 | 0.1224428
32.8654 | 22.6163 | 23.37693 | 15.68727 | -0.7606288 | 6.865488 | 0.7015954 | 0.122571
32.8754 | 22.5998 | 23.39583 | 15.67553 | -0.7960256 | 6.894128 | 0.7034663 | 0.122702
32.8854 | 22.6314 | 23.41492 | 15.66379 | -0.7835195 | 6.922949 | 0.7053447 | 0.1228359
32.8954 | 22.6606 | 23.43421 | 15.65206 | -0.7736118 | 6.951953 | 0.7072307 | 0.1229726
32.9054 | 22.6749 | 23.4537 | 15.64033 | -0.7788045 | 6.98114 | 0.7091243 | 0.1231122
32.9154 | 22.7111 | 23.4734 | 15.62861 | -0.762299 | 7.010512 | 0.7110257 | 0.1232546
32.9254 | 22.7006 | 23.4933 | 15.61689 | -0.7926961 | 7.040071 | 0.7129346 | 0.1234
32.9354 | 22.7351 | 23.5134 | 15.60518 | -0.7782977 | 7.069818 | 0.7148514 | 0.1235482
32.9454 | 22.7565 | 23.53371 | 15.59348 | -0.7772073 | 7.099756 | 0.7167759 | 0.1236994
32.9554 | 22.7771 | 23.55423 | 15.58178 | -0.7771254 | 7.129885 | 0.7187083 | 0.1238535
32.9654 | 22.8097 | 23.57495 | 15.57009 | -0.7652486 | 7.160203 | 0.7206485 | 0.1240106
32.9754 | 22.807 | 23.59589 | 15.5584 | -0.7888866 | 7.190719 | 0.7225966 | 0.1241706
32.9854 | 22.8333 | 23.61704 | 15.54672 | -0.7837372 | 7.221431 | 0.7245528 | 0.1243337
32.9954 | 22.8612 | 23.6384 | 15.53505 | -0.7772017 | 7.25234 | 0.7265169 | 0.1244997
33.0054 | 22.8537 | 23.65998 | 15.52338 | -0.8062835 | 7.283449 | 0.728489 | 0.1246687
33.0154 | 22.9075 | 23.68178 | 15.51171 | -0.7742821 | 7.314757 | 0.7304692 | 0.1248407
33.0254 | 22.9138 | 23.7038 | 15.50006 | -0.7900013 | 7.346269 | 0.7324576 | 0.1250158
33.0354 | 22.9544 | 23.72604 | 15.48841 | -0.771642 | 7.377985 | 0.7344541 | 0.1251939
33.0454 | 22.9689 | 23.74851 | 15.47676 | -0.7796054 | 7.409907 | 0.7364588 | 0.1253751
33.0554 | 22.9707 | 23.77119 | 15.46513 | -0.8004939 | 7.442036 | 0.7384719 | 0.1255594
33.0654 | 23.0069 | 23.79411 | 15.45349 | -0.7872094 | 7.474375 | 0.7404931 | 0.1257467
33.0754 | 23.0368 | 23.81725 | 15.44187 | -0.7804537 | 7.506926 | 0.7425228 | 0.1259372
33.0854 | 23.0501 | 23.84063 | 15.43025 | -0.7905288 | 7.539689 | 0.7445609 | 0.1261307
33.0953 | 23.1071 | 23.864 | 15.41875 | -0.7568979 | 7.572335 | 0.7465872 | 0.1263254
33.1053 | 23.112 | 23.88784 | 15.40714 | -0.7758369 | 7.605527 | 0.7486421 | 0.1265252
33.1153 | 23.1442 | 23.91191 | 15.39554 | -0.767712 | 7.638938 | 0.7507055 | 0.1267281
33.1253 | 23.1659 | 23.93622 | 15.38395 | -0.7703242 | 7.672567 | 0.7527775 | 0.1269343
33.1353 | 23.1703 | 23.96078 | 15.37236 | -0.7904763 | 7.706419 | 0.7548581 | 0.1271435
33.1453 | 23.2221 | 23.98557 | 15.36077 | -0.763471 | 7.740495 | 0.7569475 | 0.127356
33.1553 | 23.2435 | 24.01061 | 15.3492 | -0.7671089 | 7.774797 | 0.7590455 | 0.1275717
33.1653 | 23.2716 | 24.03589 | 15.33762 | -0.7642932 | 7.809326 | 0.7611523 | 0.1277906
33.1753 | 23.3064 | 24.06142 | 15.32606 | -0.755024 | 7.844084 | 0.7632679 | 0.1280128
33.1853 | 23.3211 | 24.0872 | 15.3145 | -0.7661047 | 7.879074 | 0.7653924 | 0.1282381
33.1953 | 23.3512 | 24.11324 | 15.30295 | -0.7620373 | 7.914297 | 0.7675258 | 0.1284668
33.2053 | 23.4059 | 24.13952 | 15.2914 | -0.7336242 | 7.949756 | 0.7696681 | 0.1286987
33.2153 | 23.3959 | 24.16607 | 15.27986 | -0.770166 | 7.985452 | 0.7718192 | 0.1289339
33.2253 | 23.4526 | 24.19287 | 15.26833 | -0.7402665 | 8.021387 | 0.77398 | 0.1291724
33.2353 | 23.4818 | 24.21993 | 15.2568 | -0.738126 | 8.057563 | 0.7761495 | 0.1294142
33.2453 | 23.5144 | 24.24725 | 15.24528 | -0.7328486 | 8.093983 | 0.7783283 | 0.1296594
33.2553 | 23.5209 | 24.27484 | 15.23376 | -0.7539353 | 8.130648 | 0.7805162 | 0.1299079
33.2653 | 23.5624 | 24.30269 | 15.22225 | -0.7402881 | 8.167561 | 0.7827134 | 0.1301597
33.2753 | 23.6056 | 24.33081 | 15.21075 | -0.7252103 | 8.204724 | 0.7849199 | 0.1304149
33.2853 | 23.6213 | 24.3592 | 15.19925 | -0.7379022 | 8.242138 | 0.7871358 | 0.1306735
33.2953 | 23.6444 | 24.38787 | 15.18776 | -0.7434684 | 8.279807 | 0.7893611 | 0.1309355
33.3053 | 23.6924 | 24.41681 | 15.17628 | -0.724409 | 8.317732 | 0.7915959 | 0.1312009
33.3153 | 23.7278 | 24.44603 | 15.1648 | -0.7182275 | 8.355915 | 0.7938402 | 0.1314698
33.3253 | 23.752 | 24.47553 | 15.15333 | -0.7235255 | 8.394358 | 0.7960941 | 0.1317421
33.3353 | 23.787 | 24.50531 | 15.14187 | -0.7183055 | 8.433064 | 0.7983576 | 0.1320178
33.3453 | 23.8117 | 24.53537 | 15.13041 | -0.7236706 | 8.472035 | 0.8006309 | 0.1322971
33.3553 | 23.8576 | 24.56572 | 15.11896 | -0.7081227 | 8.511273 | 0.8029139 | 0.1325798
33.3653 | 23.8508 | 24.59636 | 15.10751 | -0.745564 | 8.550782 | 0.8052066 | 0.132866
33.3753 | 23.9194 | 24.6273 | 15.09607 | -0.7078967 | 8.590562 | 0.8075093 | 0.1331558
33.3853 | 23.9372 | 24.65852 | 15.08464 | -0.7213234 | 8.630616 | 0.8098218 | 0.1334491
33.3953 | 23.9717 | 24.69005 | 15.07321 | -0.7183469 | 8.670947 | 0.8121443 | 0.1337459
33.4053 | 24.0161 | 24.72187 | 15.06179 | -0.7057696 | 8.711557 | 0.8144768 | 0.1340463
33.4153 | 24.0409 | 24.75399 | 15.05038 | -0.713094 | 8.752449 | 0.8168194 | 0.1343504
33.4253 | 24.0803 | 24.78642 | 15.03897 | -0.7061213 | 8.793624 | 0.8191721 | 0.134658
33.4353 | 24.0954 | 24.81916 | 15.02757 | -0.723756 | 8.835085 | 0.8215351 | 0.1349692
33.4453 | 24.1484 | 24.8522 | 15.01617 | -0.7037993 | 8.876835 | 0.8239082 | 0.1352842
33.4553 | 24.1974 | 24.88556 | 15.00478 | -0.688155 | 8.918878 | 0.8262916 | 0.1356027
33.4653 | 24.2153 | 24.91922 | 14.9934 | -0.7039245 | 8.961213 | 0.8286852 | 0.1359249
33.4753 | 24.2417 | 24.95321 | 14.98203 | -0.7115127 | 9.003846 | 0.8310898 | 0.1362508
33.4853 | 24.2902 | 24.98752 | 14.97066 | -0.6973188 | 9.046777 | 0.8335046 | 0.1365805
33.4953 | 24.3253 | 25.02215 | 14.95929 | -0.6968484 | 9.09001 | 0.8359299 | 0.1369139
33.5053 | 24.3685 | 25.0571 | 14.94794 | -0.6886016 | 9.133547 | 0.8383659 | 0.137251
33.5153 | 24.3853 | 25.09238 | 14.93659 | -0.7070847 | 9.177392 | 0.8408124 | 0.1375919
33.5253 | 24.4504 | 25.128 | 14.92525 | -0.6775966 | 9.221545 | 0.8432697 | 0.1379366
33.5353 | 24.5022 | 25.16394 | 14.91391 | -0.6617428 | 9.266011 | 0.8457379 | 0.1382851
33.5453 | 24.5238 | 25.20022 | 14.90258 | -0.6764243 | 9.310791 | 0.8482167 | 0.1386374
33.5553 | 24.5732 | 25.23685 | 14.89126 | -0.6636462 | 9.355891 | 0.8507066 | 0.1389936
33.5653 | 24.6094 | 25.27381 | 14.87994 | -0.6644092 | 9.40131 | 0.8532074 | 0.1393537
33.5753 | 24.6458 | 25.31112 | 14.86863 | -0.6653171 | 9.447052 | 0.8557193 | 0.1397176
33.5853 | 24.7164 | 25.34877 | 14.85732 | -0.6323733 | 9.493121 | 0.8582424 | 0.1400855
33.5953 | 24.7178 | 25.38678 | 14.84603 | -0.6689804 | 9.53952 | 0.8607764 | 0.1404573
33.6053 | 24.8004 | 25.42514 | 14.83474 | -0.6247412 | 9.58625 | 0.8633218 | 0.1408331
33.6153 | 24.8375 | 25.46386 | 14.82345 | -0.6263589 | 9.633315 | 0.8658785 | 0.1412128
33.6253 | 24.8887 | 25.50294 | 14.81217 | -0.6142357 | 9.680718 | 0.8684467 | 0.1415966
33.6353 | 24.9122 | 25.54238 | 14.8009 | -0.6301761 | 9.728462 | 0.8710261 | 0.1419844
33.6453 | 24.9641 | 25.58218 | 14.78964 | -0.6180836 | 9.776551 | 0.8736172 | 0.1423762
33.6553 | 25.029 | 25.62236 | 14.77838 | -0.5933595 | 9.824986 | 0.8762197 | 0.1427721
33.6653 | 25.0909 | 25.66291 | 14.76713 | -0.5720066 | 9.87377 | 0.8788339 | 0.143172
33.6753 | 25.1095 | 25.70383 | 14.75589 | -0.5943306 | 9.922908 | 0.8814599 | 0.1435761
33.6852 | 25.1805 | 25.74472 | 14.74476 | -0.564221 | 9.971909 | 0.8840705 | 0.1439803
33.6952 | 25.2098 | 25.7864 | 14.73353 | -0.5766015 | 10.02176 | 0.8867199 | 0.1443927
33.7052 | 25.2973 | 25.82847 | 14.72231 | -0.5311669 | 10.07197 | 0.8893812 | 0.1448092
33.7152 | 25.3515 | 25.87092 | 14.71109 | -0.5194221 | 10.12255 | 0.8920545 | 0.14523
33.7252 | 25.3973 | 25.91377 | 14.69988 | -0.5164681 | 10.1735 | 0.8947398 | 0.145655
33.7352 | 25.4549 | 25.95701 | 14.68867 | -0.5021098 | 10.22482 | 0.8974372 | 0.1460843
33.7452 | 25.4947 | 26.00065 | 14.67748 | -0.5059506 | 10.27651 | 0.9001468 | 0.1465178
33.7552 | 25.5746 | 26.04469 | 14.66628 | -0.4700936 | 10.32858 | 0.9028687 | 0.1469557
33.7652 | 25.6273 | 26.08914 | 14.6551 | -0.4618415 | 10.38104 | 0.905603 | 0.147398
33.7752 | 25.6765 | 26.134 | 14.64392 | -0.4574999 | 10.43388 | 0.9083496 | 0.1478446
33.7852 | 25.7439 | 26.17927 | 14.63275 | -0.43537 | 10.48711 | 0.9111087 | 0.1482956
33.7952 | 25.8025 | 26.22496 | 14.62159 | -0.4224567 | 10.54074 | 0.9138805 | 0.148751
33.8052 | 25.8848 | 26.27106 | 14.61043 | -0.3862634 | 10.59476 | 0.9166648 | 0.1492109
33.8152 | 25.9236 | 26.31759 | 14.59928 | -0.3939932 | 10.64917 | 0.9194618 | 0.1496753
33.8252 | 25.9758 | 26.36455 | 14.58814 | -0.388751 | 10.704 | 0.9222715 | 0.1501442
33.8352 | 26.0799 | 26.41194 | 14.577 | -0.3320396 | 10.75923 | 0.9250941 | 0.1506176
33.8452 | 26.1374 | 26.45976 | 14.56587 | -0.3223628 | 10.81487 | 0.9279296 | 0.1510956
33.8552 | 26.2145 | 26.50802 | 14.55475 | -0.2935236 | 10.87092 | 0.9307783 | 0.1515782
33.8652 | 26.294 | 26.55673 | 14.54363 | -0.2627282 | 10.92739 | 0.93364 | 0.1520655
33.8752 | 26.3288 | 26.60588 | 14.53252 | -0.2770775 | 10.98428 | 0.9365149 | 0.1525574
33.8852 | 26.4285 | 26.65547 | 14.52142 | -0.2269737 | 11.0416 | 0.9394029 | 0.153054
33.8952 | 26.5032 | 26.70553 | 14.51033 | -0.2023272 | 11.09934 | 0.9423044 | 0.1535553
33.9052 | 26.607 | 26.75604 | 14.49924 | -0.1490392 | 11.15752 | 0.9452192 | 0.1540613
33.9152 | 26.6963 | 26.80701 | 14.48815 | -0.1107135 | 11.21614 | 0.9481476 | 0.1545722
33.9252 | 26.7365 | 26.85846 | 14.47708 | -0.1219572 | 11.2752 | 0.9510895 | 0.1550879
33.9352 | 26.8385 | 26.91037 | 14.46601 | -0.07186643 | 11.3347 | 0.954045 | 0.1556084
33.9452 | 26.9182 | 26.96275 | 14.45495 | -0.04455052 | 11.39465 | 0.9570143 | 0.1561338
33.9552 | 27.0317 | 27.01561 | 14.4439 | 0.01608802 | 11.45505 | 0.9599974 | 0.1566642
33.9652 | 27.1042 | 27.06896 | 14.43285 | 0.03524395 | 11.51591 | 0.9629945 | 0.1571995
33.9752 | 27.1649 | 27.12279 | 14.42181 | 0.04211241 | 11.57723 | 0.9660055 | 0.1577398
33.9852 | 27.2854 | 27.17711 | 14.41078 | 0.1082915 | 11.63902 | 0.9690305 | 0.1582851
33.9952 | 27.3886 | 27.23193 | 14.39975 | 0.1566745 | 11.70127 | 0.9720697 | 0.1588354
34.0052 | 27.4792 | 27.28724 | 14.38873 | 0.1919587 | 11.764 | 0.9751231 | 0.1593909
34.0152 | 27.5949 | 27.34306 | 14.37772 | 0.2518389 | 11.8272 | 0.978191 | 0.1599515
34.0252 | 27.6925 | 27.39939 | 14.36671 | 0.2931114 | 11.89089 | 0.9812732 | 0.1605173
34.0352 | 27.8252 | 27.45623 | 14.35571 | 0.3689706 | 11.95506 | 0.98437 | 0.1610882
34.0452 | 27.9073 | 27.51359 | 14.34472 | 0.3937126 | 12.01972 | 0.9874813 | 0.1616644
34.0552 | 28.0257 | 27.57146 | 14.33374 | 0.4542353 | 12.08487 | 0.9906073 | 0.1622459
34.0652 | 28.1664 | 27.62987 | 14.32276 | 0.5365285 | 12.15053 | 0.9937482 | 0.1628327
34.0752 | 28.2619 | 27.68881 | 14.31179 | 0.5730936 | 12.21669 | 0.9969038 | 0.1634249
34.0852 | 28.4095 | 27.74828 | 14.30083 | 0.6612214 | 12.28336 | 1.000074 | 0.1640224
34.0952 | 28.5289 | 27.80829 | 14.28987 | 0.7206097 | 12.35053 | 1.00326 | 0.1646254
34.1052 | 28.6313 | 27.86884 | 14.27892 | 0.7624556 | 12.41823 | 1.006461 | 0.1652339
34.1152 | 28.7761 | 27.92995 | 14.26798 | 0.8461503 | 12.48645 | 1.009677 | 0.1658479
34.1252 | 28.9155 | 27.99161 | 14.25704 | 0.9238903 | 12.55519 | 1.012909 | 0.1664674
34.1352 | 29.0468 | 28.05382 | 14.24612 | 0.9929786 | 12.62446 | 1.016155 | 0.1670925
34.1452 | 29.1731 | 28.1166 | 14.23519 | 1.056496 | 12.69427 | 1.019418 | 0.1677233
34.1552 | 29.2791 | 28.17995 | 14.22428 | 1.099145 | 12.76462 | 1.022696 | 0.1683597
34.1652 | 29.4491 | 28.24388 | 14.21337 | 1.205221 | 12.83551 | 1.025989 | 0.1690019
34.1752 | 29.5775 | 28.30839 | 14.20247 | 1.269111 | 12.90697 | 1.029299 | 0.1696498
34.1852 | 29.7076 | 28.37348 | 14.19158 | 1.334124 | 12.97897 | 1.032624 | 0.1703036
34.1952 | 29.8597 | 28.43915 | 14.1807 | 1.420549 | 13.05153 | 1.035966 | 0.1709631
34.2052 | 29.9794 | 28.50542 | 14.16982 | 1.47398 | 13.12465 | 1.039323 | 0.1716286
34.2152 | 30.1434 | 28.57229 | 14.15895 | 1.571111 | 13.19834 | 1.042697 | 0.1723001
34.2252 | 30.2904 | 28.63976 | 14.14808 | 1.650638 | 13.27261 | 1.046087 | 0.1729775
34.2352 | 30.4193 | 28.70784 | 14.13723 | 1.711457 | 13.34746 | 1.049494 | 0.1736609
34.2452 | 30.5596 | 28.77654 | 14.12638 | 1.783061 | 13.42289 | 1.052917 | 0.1743505
34.2552 | 30.6764 | 28.84586 | 14.11554 | 1.830544 | 13.49892 | 1.056357 | 0.1750461
34.2651 | 30.8423 | 28.91509 | 14.10481 | 1.92721 | 13.57476 | 1.059779 | 0.1757409
34.2751 | 30.9857 | 28.98566 | 14.09398 | 2.000039 | 13.65198 | 1.063252 | 0.1764489
34.2851 | 31.1058 | 29.05686 | 14.08316 | 2.048938 | 13.7298 | 1.066742 | 0.1771631
34.2951 | 31.2706 | 29.12871 | 14.07235 | 2.141894 | 13.80823 | 1.070249 | 0.1778837
34.3051 | 31.3714 | 29.20119 | 14.06154 | 2.170205 | 13.88727 | 1.073773 | 0.1786107
34.3151 | 31.518 | 29.27434 | 14.05074 | 2.243661 | 13.96694 | 1.077315 | 0.179344
34.3251 | 31.6496 | 29.34814 | 14.03995 | 2.301461 | 14.04723 | 1.080874 | 0.1800838
34.3351 | 31.7999 | 29.4226 | 14.02917 | 2.377299 | 14.12815 | 1.08445 | 0.1808302
34.3451 | 31.9064 | 29.49773 | 14.01839 | 2.408672 | 14.20971 | 1.088044 | 0.181583
34.3551 | 32.0316 | 29.57354 | 14.00762 | 2.458064 | 14.29192 | 1.091656 | 0.1823426
34.3651 | 32.1473 | 29.65002 | 13.99686 | 2.497275 | 14.37477 | 1.095286 | 0.1831088
34.3751 | 32.259 | 29.7272 | 13.9861 | 2.531803 | 14.45828 | 1.098933 | 0.1838816
34.3851 | 32.3765 | 29.80507 | 13.97536 | 2.571434 | 14.54245 | 1.102599 | 0.1846613
34.3951 | 32.5078 | 29.88363 | 13.96461 | 2.624169 | 14.62729 | 1.106283 | 0.1854478
34.4051 | 32.5849 | 29.9629 | 13.95388 | 2.622002 | 14.71279 | 1.109985 | 0.1862412
34.4151 | 32.6931 | 30.04288 | 13.94316 | 2.650222 | 14.79898 | 1.113705 | 0.1870416
34.4251 | 32.8056 | 30.12357 | 13.93244 | 2.68203 | 14.88584 | 1.117444 | 0.1878489
34.4351 | 32.8919 | 30.20499 | 13.92173 | 2.686914 | 14.97339 | 1.121202 | 0.1886633
34.4451 | 32.9864 | 30.28713 | 13.91102 | 2.699272 | 15.06164 | 1.124978 | 0.1894847
34.4551 | 33.0951 | 30.37 | 13.90033 | 2.725096 | 15.15059 | 1.128774 | 0.1903134
34.4651 | 33.1722 | 30.45362 | 13.88964 | 2.71858 | 15.24024 | 1.132588 | 0.1911492
34.4751 | 33.24 | 30.53798 | 13.87896 | 2.702019 | 15.33061 | 1.136421 | 0.1919923
34.4851 | 33.3336 | 30.62309 | 13.86828 | 2.710506 | 15.42169 | 1.140274 | 0.1928428
34.4951 | 33.4145 | 30.70896 | 13.85762 | 2.705535 | 15.5135 | 1.144146 | 0.1937006
34.5051 | 33.4685 | 30.7956 | 13.84696 | 2.6729 | 15.60604 | 1.148038 | 0.1945659
34.5151 | 33.5537 | 30.88301 | 13.83631 | 2.670693 | 15.69931 | 1.151949 | 0.1954387
34.5251 | 33.617 | 30.97119 | 13.82566 | 2.645805 | 15.79333 | 1.15588 | 0.1963191
34.5351 | 33.6877 | 31.06016 | 13.81502 | 2.627537 | 15.8881 | 1.159831 | 0.1972071
34.5451 | 33.7583 | 31.14992 | 13.8044 | 2.608383 | 15.98362 | 1.163802 | 0.1981028
34.5551 | 33.7928 | 31.24047 | 13.79377 | 2.552334 | 16.07989 | 1.167793 | 0.1990063
34.5651 | 33.8533 | 31.33182 | 13.78316 | 2.521483 | 16.17694 | 1.171805 | 0.1999175
34.5751 | 33.9168 | 31.42398 | 13.77255 | 2.492823 | 16.27475 | 1.175837 | 0.2008366
34.5851 | 33.954 | 31.51695 | 13.76195 | 2.437047 | 16.37335 | 1.179889 | 0.2017637
34.5951 | 34.0193 | 31.61074 | 13.75136 | 2.40856 | 16.47272 | 1.183962 | 0.2026988
34.6051 | 34.0636 | 31.70536 | 13.74078 | 2.358236 | 16.57289 | 1.188056 | 0.2036419
34.6151 | 34.1153 | 31.80082 | 13.7302 | 2.314481 | 16.67385 | 1.192171 | 0.2045932
34.6251 | 34.1548 | 31.89712 | 13.71963 | 2.257683 | 16.77563 | 1.196307 | 0.2055526
34.6351 | 34.177 | 31.99426 | 13.70907 | 2.182739 | 16.87821 | 1.200465 | 0.2065203
34.6451 | 34.233 | 32.09226 | 13.69852 | 2.140742 | 16.9816 | 1.204643 | 0.2074964
34.6551 | 34.2849 | 32.19112 | 13.68797 | 2.093784 | 17.08582 | 1.208844 | 0.2084808
34.6651 | 34.3225 | 32.29084 | 13.67743 | 2.031661 | 17.19087 | 1.213066 | 0.2094737
34.6751 | 34.3433 | 32.39144 | 13.6669 | 1.951863 | 17.29675 | 1.21731 | 0.2104751
34.6851 | 34.406 | 32.49291 | 13.65638 | 1.913088 | 17.40348 | 1.221575 | 0.2114852
34.6951 | 34.4422 | 32.59527 | 13.64586 | 1.846926 | 17.51105 | 1.225863 | 0.2125038
34.7051 | 34.4785 | 32.69853 | 13.63535 | 1.77997 | 17.61947 | 1.230173 | 0.2135312
34.7151 | 34.5299 | 32.80268 | 13.62485 | 1.727217 | 17.72876 | 1.234506 | 0.2145674
34.7251 | 34.5553 | 32.90774 | 13.61436 | 1.647557 | 17.83891 | 1.238861 | 0.2156125
34.7351 | 34.6175 | 33.01371 | 13.60387 | 1.603787 | 17.94994 | 1.243239 | 0.2166665
34.7451 | 34.6548 | 33.1206 | 13.59339 | 1.534196 | 18.06184 | 1.24764 | 0.2177295
34.7551 | 34.7057 | 33.22842 | 13.58292 | 1.477281 | 18.17463 | 1.252063 | 0.2188016
34.7651 | 34.7374 | 33.33717 | 13.57246 | 1.400232 | 18.28831 | 1.25651 | 0.2198829
34.7751 | 34.77 | 33.44686 | 13.56201 | 1.323136 | 18.4029 | 1.260981 | 0.2209734
34.7851 | 34.8591 | 33.55748 | 13.55156 | 1.301616 | 18.51838 | 1.265474 | 0.2220731
34.7951 | 34.9147 | 33.66907 | 13.54112 | 1.245634 | 18.63477 | 1.269992 | 0.2231823
34.8051 | 34.94 | 33.78161 | 13.53069 | 1.158394 | 18.75208 | 1.274533 | 0.2243009
34.8151 | 35.0039 | 33.89511 | 13.52026 | 1.108789 | 18.87032 | 1.279098 | 0.2254289
34.8251 | 35.1016 | 34.00958 | 13.50985 | 1.092015 | 18.98948 | 1.283688 | 0.2265666
34.8351 | 35.1425 | 34.12504 | 13.49944 | 1.017462 | 19.10958 | 1.288301 | 0.2277139
34.8451 | 35.1905 | 34.24147 | 13.48904 | 0.9490266 | 19.23062 | 1.292939 | 0.228871
34.855 | 35.2747 | 34.35773 | 13.47875 | 0.9169717 | 19.3514 | 1.297556 | 0.2300262
34.865 | 35.344 | 34.47614 | 13.46836 | 0.8678599 | 19.47433 | 1.302242 | 0.2312029
34.875 | 35.4307 | 34.59555 | 13.45799 | 0.8351456 | 19.59822 | 1.306955 | 0.2323895
34.885 | 35.4983 | 34.71598 | 13.44762 | 0.7823239 | 19.72308 | 1.311692 | 0.2335861
34.895 | 35.5839 | 34.83742 | 13.43725 | 0.7464841 | 19.84891 | 1.316456 | 0.2347929
34.905 | 35.6398 | 34.95987 | 13.4269 | 0.6799264 | 19.97572 | 1.321243 | 0.2360098
34.915 | 35.7559 | 35.08336 | 13.41655 | 0.6725395 | 20.10351 | 1.326058 | 0.237237
34.925 | 35.7986 | 35.20788 | 13.40621 | 0.5907226 | 20.23229 | 1.330897 | 0.2384746
34.935 | 35.908 | 35.33343 | 13.39588 | 0.5745659 | 20.36206 | 1.335764 | 0.2397225
34.945 | 36.0155 | 35.46004 | 13.38556 | 0.555463 | 20.49284 | 1.340655 | 0.240981
34.955 | 36.077 | 35.58769 | 13.37525 | 0.4893117 | 20.62462 | 1.345574 | 0.24225
34.965 | 36.1886 | 35.7164 | 13.36494 | 0.4722014 | 20.75741 | 1.350519 | 0.2435297
34.975 | 36.2839 | 35.84617 | 13.35464 | 0.4377301 | 20.89122 | 1.355491 | 0.24482
34.985 | 36.3671 | 35.97701 | 13.34435 | 0.3900918 | 21.02605 | 1.360489 | 0.2461212
34.995 | 36.4941 | 36.10892 | 13.33406 | 0.3851817 | 21.16191 | 1.365516 | 0.2474333
35.005 | 36.5629 | 36.24191 | 13.32379 | 0.320993 | 21.29879 | 1.370568 | 0.2487564
35.015 | 36.6808 | 36.37598 | 13.31352 | 0.3048191 | 21.43672 | 1.37565 | 0.2500905
35.025 | 36.7819 | 36.51114 | 13.30326 | 0.2707585 | 21.57569 | 1.380758 | 0.2514356
35.035 | 36.8992 | 36.6474 | 13.29301 | 0.2518006 | 21.71571 | 1.385895 | 0.2527919
35.045 | 37.004 | 36.78475 | 13.28276 | 0.2192477 | 21.85677 | 1.391059 | 0.2541596
35.055 | 37.1291 | 36.92321 | 13.27253 | 0.2058891 | 21.99889 | 1.396252 | 0.2555386
35.065 | 37.2602 | 37.06278 | 13.2623 | 0.1974242 | 22.14208 | 1.401473 | 0.256929
35.075 | 37.3718 | 37.20345 | 13.25208 | 0.1683468 | 22.28632 | 1.406723 | 0.2583309
35.085 | 37.4296 | 37.34525 | 13.24187 | 0.08435319 | 22.43163 | 1.412002 | 0.2597443
35.095 | 37.5666 | 37.48816 | 13.23166 | 0.07843538 | 22.57803 | 1.417309 | 0.2611695
35.105 | 37.7137 | 37.63221 | 13.22146 | 0.08149341 | 22.72549 | 1.422647 | 0.2626064
35.115 | 37.8186 | 37.77738 | 13.21128 | 0.04122179 | 22.87403 | 1.428013 | 0.2640551
35.125 | 37.9585 | 37.92368 | 13.2011 | 0.03481958 | 23.02366 | 1.433411 | 0.2655157
35.135 | 38.0759 | 38.07112 | 13.19092 | 0.004779188 | 23.17437 | 1.438836 | 0.2669882
35.145 | 38.1953 | 38.2197 | 13.18076 | -0.02440131 | 23.32618 | 1.444294 | 0.2684728
35.155 | 38.3321 | 38.36942 | 13.1706 | -0.03732365 | 23.47907 | 1.44978 | 0.2699695
35.165 | 38.4378 | 38.52029 | 13.16045 | -0.08249157 | 23.63306 | 1.455298 | 0.2714784
35.175 | 38.6189 | 38.67231 | 13.15031 | -0.0534095 | 23.78815 | 1.460845 | 0.2729995
35.185 | 38.7363 | 38.82548 | 13.14018 | -0.08917834 | 23.94434 | 1.466426 | 0.274533
35.195 | 38.8767 | 38.9798 | 13.13006 | -0.1031029 | 24.10163 | 1.472035 | 0.276079
35.205 | 39.0192 | 39.13528 | 13.11994 | -0.1160813 | 24.26003 | 1.477678 | 0.2776374
35.215 | 39.1238 | 39.29191 | 13.10983 | -0.1681142 | 24.41952 | 1.483351 | 0.2792084
35.225 | 39.3328 | 39.44971 | 13.09973 | -0.1169101 | 24.58013 | 1.489058 | 0.280792
35.235 | 39.4287 | 39.60866 | 13.08964 | -0.1799615 | 24.74184 | 1.494794 | 0.2823883
35.245 | 39.5638 | 39.76878 | 13.07955 | -0.2049815 | 24.90466 | 1.500566 | 0.2839975
35.255 | 39.7246 | 39.93006 | 13.06948 | -0.2054558 | 25.06859 | 1.506367 | 0.2856194
35.265 | 39.8846 | 40.0925 | 13.05941 | -0.2078971 | 25.23363 | 1.512204 | 0.2872543
35.275 | 40.0069 | 40.2561 | 13.04935 | -0.2491979 | 25.39977 | 1.518072 | 0.2889021
35.285 | 40.1818 | 40.42086 | 13.0393 | -0.2390622 | 25.56702 | 1.523975 | 0.2905631
35.295 | 40.3115 | 40.58679 | 13.02926 | -0.2752877 | 25.73538 | 1.52991 | 0.2922371
35.305 | 40.4585 | 40.75387 | 13.01922 | -0.2953721 | 25.90485 | 1.53588 | 0.2939243
35.315 | 40.6432 | 40.92212 | 13.00919 | -0.2789248 | 26.07542 | 1.541883 | 0.2956248
35.325 | 40.7721 | 41.09153 | 12.99917 | -0.3194281 | 26.24709 | 1.547921 | 0.2973386
35.335 | 40.9547 | 41.26209 | 12.98916 | -0.3073852 | 26.41986 | 1.553993 | 0.2990658
35.345 | 41.0817 | 41.4338 | 12.97916 | -0.3520967 | 26.59373 | 1.560099 | 0.3008064
35.355 | 41.2691 | 41.60667 | 12.96917 | -0.3375662 | 26.7687 | 1.566243 | 0.3025605
35.365 | 41.4479 | 41.78068 | 12.95918 | -0.3327786 | 26.94475 | 1.572419 | 0.3043283
35.375 | 41.5778 | 41.95584 | 12.9492 | -0.3780365 | 27.12189 | 1.578633 | 0.3061095
35.385 | 41.8001 | 42.13214 | 12.93923 | -0.3320352 | 27.30012 | 1.584881 | 0.3079045
35.395 | 41.9121 | 42.30957 | 12.92927 | -0.3974714 | 27.47942 | 1.591167 | 0.3097132
35.405 | 42.1206 | 42.48813 | 12.91932 | -0.3675304 | 27.65979 | 1.597488 | 0.3115355
35.415 | 42.2596 | 42.66782 | 12.90937 | -0.4082232 | 27.84123 | 1.603847 | 0.3133718
35.425 | 42.4253 | 42.84863 | 12.89943 | -0.4233303 | 28.02373 | 1.61024 | 0.3152219
35.4349 | 42.6529 | 43.02873 | 12.8896 | -0.3758292 | 28.20545 | 1.616609 | 0.3170672
35.4449 | 42.7506 | 43.21174 | 12.87968 | -0.4611437 | 28.39004 | 1.623078 | 0.3189451
35.4549 | 42.9645 | 43.39586 | 12.86977 | -0.4313626 | 28.57567 | 1.629585 | 0.320837
35.4649 | 43.1201 | 43.58107 | 12.85987 | -0.4609704 | 28.76233 | 1.63613 | 0.3227429
35.4749 | 43.3067 | 43.76736 | 12.84997 | -0.4606606 | 28.95001 | 1.642713 | 0.3246629
35.4849 | 43.4828 | 43.95473 | 12.84008 | -0.4719264 | 29.13871 | 1.649335 | 0.326597
35.4949 | 43.6391 | 44.14315 | 12.83021 | -0.5040544 | 29.32841 | 1.655996 | 0.3285452
35.5049 | 43.8278 | 44.33263 | 12.82033 | -0.5048337 | 29.5191 | 1.662695 | 0.3305076
35.5149 | 43.9386 | 44.52316 | 12.81047 | -0.584557 | 29.71077 | 1.669435 | 0.3324842
35.5249 | 44.1747 | 44.71471 | 12.80062 | -0.5400118 | 29.90341 | 1.676213 | 0.334475
35.5349 | 44.3368 | 44.90729 | 12.79077 | -0.570488 | 30.097 | 1.683032 | 0.3364801
35.5449 | 44.4449 | 45.10087 | 12.78093 | -0.6559665 | 30.29154 | 1.689892 | 0.3384994
35.5549 | 44.697 | 45.29544 | 12.7711 | -0.5984414 | 30.48701 | 1.696792 | 0.340533
35.5649 | 44.8278 | 45.49099 | 12.76128 | -0.663193 | 30.6834 | 1.703732 | 0.3425809
35.5749 | 45.0227 | 45.68751 | 12.75147 | -0.664809 | 30.88068 | 1.710715 | 0.3446431
35.5849 | 45.1773 | 45.88497 | 12.74167 | -0.7076717 | 31.07885 | 1.717738 | 0.3467196
35.5949 | 45.3565 | 46.08336 | 12.73187 | -0.7268622 | 31.27788 | 1.724804 | 0.3488105
35.6049 | 45.5344 | 46.28267 | 12.72208 | -0.7482735 | 31.47776 | 1.731911 | 0.3509156
35.6149 | 45.7098 | 46.48288 | 12.71231 | -0.7730765 | 31.67847 | 1.739062 | 0.3530349
35.6249 | 45.9132 | 46.68396 | 12.70253 | -0.7707627 | 31.88001 | 1.746255 | 0.3551686
35.6349 | 46.0322 | 46.88591 | 12.69277 | -0.8537075 | 32.08233 | 1.753491 | 0.3573165
35.6449 | 46.2583 | 47.08869 | 12.68302 | -0.8303875 | 32.28542 | 1.760771 | 0.3594787
35.6549 | 46.4189 | 47.29229 | 12.67327 | -0.8733869 | 32.48926 | 1.768094 | 0.3616551
35.6649 | 46.6285 | 47.49668 | 12.66354 | -0.8681813 | 32.69384 | 1.775462 | 0.3638457
35.6749 | 46.8191 | 47.70185 | 12.65381 | -0.8827462 | 32.89911 | 1.782874 | 0.3660505
35.6849 | 46.9187 | 47.90776 | 12.64409 | -0.989064 | 33.10508 | 1.790331 | 0.3682694
35.6949 | 47.1626 | 48.11441 | 12.63438 | -0.9518054 | 33.31169 | 1.797833 | 0.3705024
35.7049 | 47.3323 | 48.32174 | 12.62467 | -0.9894421 | 33.51894 | 1.80538 | 0.3727494
35.7149 | 47.5102 | 48.52976 | 12.61498 | -1.019559 | 33.7268 | 1.812974 | 0.3750104
35.7249 | 47.718 | 48.73842 | 12.60529 | -1.020421 | 33.93523 | 1.820613 | 0.3772854
35.7349 | 47.8383 | 48.94769 | 12.59561 | -1.109395 | 34.14421 | 1.828299 | 0.3795742
35.7449 | 48.0635 | 49.15756 | 12.58595 | -1.094064 | 34.35371 | 1.836032 | 0.3818768
35.7549 | 48.2343 | 49.36799 | 12.57628 | -1.133687 | 34.5637 | 1.843813 | 0.3841932
35.7649 | 48.4273 | 49.57894 | 12.56663 | -1.151643 | 34.77415 | 1.851641 | 0.3865232
35.7749 | 48.5786 | 49.79039 | 12.55699 | -1.211793 | 34.98502 | 1.859517 | 0.3888668
35.7849 | 48.7977 | 50.00231 | 12.54735 | -1.204605 | 35.19629 | 1.867441 | 0.3912238
35.7949 | 48.9783 | 50.21465 | 12.53773 | -1.236347 | 35.40791 | 1.875414 | 0.3935942
35.8049 | 49.1568 | 50.42738 | 12.52811 | -1.270584 | 35.61986 | 1.883436 | 0.3959779
35.8149 | 49.3259 | 50.64048 | 12.5185 | -1.314578 | 35.8321 | 1.891508 | 0.3983747
35.8249 | 49.4993 | 50.8539 | 12.5089 | -1.354598 | 36.04458 | 1.899629 | 0.4007846
35.8349 | 49.7637 | 51.0676 | 12.49931 | -1.303902 | 36.25729 | 1.907801 | 0.4032073
35.8449 | 49.8572 | 51.28155 | 12.48972 | -1.424348 | 36.47016 | 1.916024 | 0.4056429
35.8549 | 50.1069 | 51.4957 | 12.48015 | -1.388802 | 36.68317 | 1.924297 | 0.4080911
35.8649 | 50.2679 | 51.71002 | 12.47058 | -1.442118 | 36.89626 | 1.932622 | 0.4105518
35.8749 | 50.4145 | 51.92446 | 12.46102 | -1.509959 | 37.10941 | 1.940999 | 0.4130248
35.8849 | 50.6782 | 52.13898 | 12.45147 | -1.460777 | 37.32256 | 1.949428 | 0.41551
35.8949 | 50.8098 | 52.35353 | 12.44193 | -1.543729 | 37.53568 | 1.95791 | 0.4180072
35.9049 | 51.0029 | 52.56808 | 12.4324 | -1.565175 | 37.74871 | 1.966445 | 0.4205162
35.9149 | 51.1904 | 52.78256 | 12.42288 | -1.592161 | 37.96161 | 1.975033 | 0.4230369
35.9249 | 51.3816 | 52.99694 | 12.41336 | -1.615344 | 38.17434 | 1.983675 | 0.425569
35.9349 | 51.5433 | 53.21118 | 12.40386 | -1.667876 | 38.38684 | 1.992372 | 0.4281123
35.9449 | 51.7684 | 53.42521 | 12.39436 | -1.656813 | 38.59906 | 2.001123 | 0.4306667
35.9549 | 51.9488 | 53.639 | 12.38487 | -1.690197 | 38.81097 | 2.00993 | 0.4332318
35.9649 | 52.0839 | 53.85248 | 12.37539 | -1.768582 | 39.02249 | 2.018791 | 0.4358076
35.9749 | 52.3186 | 54.06561 | 12.36592 | -1.747009 | 39.23359 | 2.02771 | 0.4383937
35.9849 | 52.4627 | 54.27833 | 12.35646 | -1.815632 | 39.4442 | 2.036685 | 0.4409898
35.9949 | 52.7101 | 54.49059 | 12.347 | -1.780492 | 39.65428 | 2.045716 | 0.4435958
36.0049 | 52.8308 | 54.70234 | 12.33756 | -1.871537 | 39.86377 | 2.054805 | 0.4462114
36.0149 | 53.0632 | 54.91352 | 12.32812 | -1.850316 | 40.07261 | 2.063952 | 0.4488363
36.0248 | 53.2695 | 55.12195 | 12.31878 | -1.852454 | 40.27866 | 2.073065 | 0.4514438
36.0348 | 53.4104 | 55.33182 | 12.30937 | -1.921419 | 40.48604 | 2.082328 | 0.4540862
36.0448 | 53.6669 | 55.54094 | 12.29995 | -1.874041 | 40.6926 | 2.09165 | 0.4567371
36.0548 | 53.8027 | 55.74926 | 12.29055 | -1.94656 | 40.89828 | 2.101032 | 0.459396
36.0648 | 54.0372 | 55.95671 | 12.28116 | -1.919513 | 41.10302 | 2.110475 | 0.4620627
36.0748 | 54.1809 | 56.16324 | 12.27177 | -1.982338 | 41.30675 | 2.119978 | 0.4647368
36.0848 | 54.3816 | 56.36878 | 12.2624 | -1.987183 | 41.50942 | 2.129542 | 0.467418
36.0948 | 54.5427 | 56.57327 | 12.25303 | -2.030571 | 41.71097 | 2.139167 | 0.4701059
36.1048 | 54.7314 | 56.77665 | 12.24367 | -2.04525 | 41.91132 | 2.148855 | 0.4728001
36.1148 | 54.9333 | 56.97885 | 12.23432 | -2.045551 | 42.11042 | 2.158606 | 0.4755003
36.1248 | 55.0595 | 57.17981 | 12.22498 | -2.120311 | 42.3082 | 2.16842 | 0.478206
36.1348 | 55.2276 | 57.37946 | 12.21565 | -2.151859 | 42.50459 | 2.178297 | 0.4809169
36.1448 | 55.3918 | 57.57774 | 12.20633 | -2.185937 | 42.69954 | 2.188238 | 0.4836326
36.1548 | 55.5777 | 57.77457 | 12.19701 | -2.196874 | 42.89296 | 2.198244 | 0.4863526
36.1648 | 55.7483 | 57.96991 | 12.18771 | -2.221606 | 43.08481 | 2.208315 | 0.4890765
36.1748 | 55.88 | 58.16366 | 12.17841 | -2.28366 | 43.27499 | 2.218452 | 0.4918039
36.1848 | 56.0938 | 58.35577 | 12.16912 | -2.261975 | 43.46346 | 2.228654 | 0.4945342
36.1948 | 56.2796 | 58.54618 | 12.15985 | -2.266577 | 43.65014 | 2.238924 | 0.4972671
36.2048 | 56.4096 | 58.7348 | 12.15058 | -2.325202 | 43.83496 | 2.249261 | 0.500002
36.2148 | 56.572 | 58.92158 | 12.14131 | -2.349576 | 44.01786 | 2.259665 | 0.5027385
36.2248 | 56.7593 | 59.10644 | 12.13206 | -2.34714 | 44.19876 | 2.270138 | 0.5054759
36.2348 | 56.9015 | 59.28932 | 12.12282 | -2.387816 | 44.3776 | 2.280681 | 0.508214
36.2448 | 57.0608 | 59.47014 | 12.11358 | -2.409337 | 44.55431 | 2.291292 | 0.5109521
36.2548 | 57.2064 | 59.64883 | 12.10436 | -2.442433 | 44.72881 | 2.301973 | 0.5136897
36.2648 | 57.3439 | 59.82534 | 12.09514 | -2.481436 | 44.90104 | 2.312725 | 0.5164262
36.2748 | 57.4979 | 59.99958 | 12.08593 | -2.501677 | 45.07093 | 2.323549 | 0.519161
36.2848 | 57.6319 | 60.17148 | 12.07673 | -2.53958 | 45.23841 | 2.334444 | 0.5218937
36.2948 | 57.8242 | 60.34099 | 12.06754 | -2.51679 | 45.40341 | 2.345411 | 0.5246236
36.3048 | 57.9316 | 60.5080259 | 12.05836 | -2.576426 | 45.56586 | 2.356451 | 0.5273502
36.3148 | 58.0907 | 60.67253 | 12.04919 | -2.581829 | 45.7257 | 2.367565 | 0.5300729
36.3248 | 58.2357 | 60.83442 | 12.04003 | -2.59872 | 45.88285 | 2.378752 | 0.5327909
36.3348 | 58.3727 | 60.99364 | 12.03087 | -2.620945 | 46.03725 | 2.390015 | 0.5355038
36.3448 | 58.4967 | 61.15012 | 12.02173 | -2.653422 | 46.18883 | 2.401352 | 0.5382109
36.3548 | 58.6726 | 61.3038 | 12.01259 | -2.631202 | 46.33753 | 2.412766 | 0.5409115
36.3648 | 58.8466 | 61.4546 | 12.00346 | -2.608003 | 46.48328 | 2.424256 | 0.543605
36.3748 | 58.9429 | 61.60247 | 11.99434 | -2.659569 | 46.62601 | 2.435823 | 0.5462908
36.3848 | 59.0951 | 61.74733 | 11.98523 | -2.652231 | 46.76566 | 2.447468 | 0.5489682
36.3948 | 59.2345 | 61.88913 | 11.97613 | -2.65463 | 46.90217 | 2.459192 | 0.5516364
36.4048 | 59.362 | 62.0278 | 11.96704 | -2.665805 | 47.03547 | 2.470995 | 0.5542949
36.4148 | 59.5532 | 62.16329 | 11.95796 | -2.610089 | 47.16551 | 2.482877 | 0.5569429
36.4248 | 59.6087 | 62.29552 | 11.94889 | -2.68682 | 47.29222 | 2.494839 | 0.5595798
36.4348 | 59.8046 | 62.42445 | 11.93982 | -2.619847 | 47.41554 | 2.506883 | 0.5622047
36.4448 | 59.955 | 62.55 | 11.93077 | -2.595001 | 47.53541 | 2.519008 | 0.564817
36.4548 | 60.0243 | 62.67214 | 11.92172 | -2.647838 | 47.65179 | 2.531216 | 0.567416
36.4648 | 60.1844 | 62.7908 | 11.91268 | -2.6064 | 47.76461 | 2.543507 | 0.570001
36.4748 | 60.2549 | 62.90592 | 11.90365 | -2.651022 | 47.87382 | 2.555881 | 0.5725712
36.4848 | 60.4179 | 63.01746 | 11.89463 | -2.599564 | 47.97937 | 2.56834 | 0.5751258
36.4948 | 60.4976 | 63.12537 | 11.88562 | -2.627774 | 48.0812 | 2.580883 | 0.5776642
36.5048 | 60.6178 | 63.22959 | 11.87662 | -2.611793 | 48.17927 | 2.593513 | 0.5801855
36.5148 | 60.752 | 63.33008 | 11.86763 | -2.578076 | 48.27353 | 2.606229 | 0.582689
36.5248 | 60.8279 | 63.42678 | 11.85864 | -2.59888 | 48.36393 | 2.619033 | 0.585174
36.5348 | 60.9399 | 63.51966 | 11.84967 | -2.579759 | 48.45043 | 2.631923 | 0.5876397
36.5448 | 61.0518 | 63.60868 | 11.84071 | -2.556875 | 48.53298 | 2.644903 | 0.5900852
36.5548 | 61.1638 | 63.69379 | 11.83175 | -2.529986 | 48.61155 | 2.657973 | 0.5925099
36.5648 | 61.2505 | 63.77495 | 11.8228 | -2.524452 | 48.68611 | 2.671132 | 0.594913
36.5748 | 61.3428 | 63.85213 | 11.81386 | -2.509331 | 48.75659 | 2.684382 | 0.5972936
36.5848 | 61.4579 | 63.92531 | 11.80494 | -2.467406 | 48.823 | 2.697724 | 0.5996511
36.5948 | 61.5335 | 63.99442 | 11.79602 | -2.46092 | 48.88526 | 2.711158 | 0.6019846
36.6047 | 61.6056 | 64.05883 | 11.78719 | -2.453228 | 48.94281 | 2.724549 | 0.6042704
36.6147 | 61.7533 | 64.1198 | 11.77829 | -2.366502 | 48.99679 | 2.738169 | 0.6065538
36.6247 | 61.7731 | 64.17664 | 11.7694 | -2.403536 | 49.04654 | 2.751884 | 0.6088109
36.6347 | 61.8653 | 64.22932 | 11.76052 | -2.36402 | 49.09207 | 2.765694 | 0.6110411
36.6447 | 61.9685 | 64.27783 | 11.75164 | -2.30933 | 49.13334 | 2.7796 | 0.6132433
36.6547 | 62.0549 | 64.32213 | 11.74278 | -2.267232 | 49.17033 | 2.793604 | 0.6154168
36.6647 | 62.1703 | 64.36223 | 11.73392 | -2.19193 | 49.20304 | 2.807705 | 0.6175611
36.6747 | 62.2144 | 64.3981 | 11.72508 | -2.183698 | 49.23144 | 2.821904 | 0.6196752
36.6847 | 62.3193 | 64.42972 | 11.71624 | -2.110424 | 49.25552 | 2.836204 | 0.6217582
36.6947 | 62.3455 | 64.4571 | 11.70741 | -2.111598 | 49.27528 | 2.850603 | 0.6238097
36.7047 | 62.4679 | 64.48022 | 11.69859 | -2.012321 | 49.2907 | 2.865104 | 0.6258288
36.7147 | 62.5354 | 64.49907 | 11.68978 | -1.963671 | 49.30177 | 2.879706 | 0.6278146
36.7247 | 62.6071 | 64.51366 | 11.68098 | -1.906564 | 49.30851 | 2.894411 | 0.6297666
36.7347 | 62.6461 | 64.524 | 11.67219 | -1.877897 | 49.3109 | 2.90922 | 0.6316839
36.7447 | 62.7143 | 64.53006 | 11.66341 | -1.815763 | 49.30896 | 2.924133 | 0.6335658
36.7547 | 62.7643 | 64.53187 | 11.65463 | -1.767569 | 49.30267 | 2.939152 | 0.6354116
36.7647 | 62.8128 | 64.52944 | 11.64587 | -1.716636 | 49.29207 | 2.954276 | 0.6372208
36.7747 | 62.866 | 64.52276 | 11.63711 | -1.656755 | 49.27714 | 2.969508 | 0.6389924
36.7847 | 62.9179 | 64.51185 | 11.62837 | -1.593948 | 49.25791 | 2.984848 | 0.6407258
36.7947 | 62.9867 | 64.49673 | 11.61963 | -1.510033 | 49.23438 | 3.000297 | 0.6424205
36.8047 | 62.9878 | 64.47742 | 11.61091 | -1.489616 | 49.20658 | 3.015855 | 0.6440756
36.8147 | 63.073 | 64.45393 | 11.60219 | -1.380928 | 49.17453 | 3.031524 | 0.6456906
36.8247 | 63.0623 | 64.42628 | 11.59348 | -1.363983 | 49.13823 | 3.047304 | 0.6472648
36.8347 | 63.1088 | 64.39451 | 11.58478 | -1.285709 | 49.09773 | 3.063197 | 0.6487976
36.8447 | 63.1448 | 64.35863 | 11.57609 | -1.213825 | 49.05304 | 3.079203 | 0.6502885
36.8547 | 63.1542 | 64.31867 | 11.56741 | -1.164472 | 49.0042 | 3.095324 | 0.6517366
36.8647 | 63.2041 | 64.27468 | 11.55874 | -1.07058 | 48.95124 | 3.111561 | 0.6531417
36.8747 | 63.1621 | 64.22667 | 11.55008 | -1.064567 | 48.89417 | 3.127913 | 0.6545031
36.8847 | 63.2411 | 64.17468 | 11.54142 | -0.9335751 | 48.83305 | 3.144382 | 0.6558201
36.8947 | 63.2398 | 64.11874 | 11.53278 | -0.8789407 | 48.7679 | 3.16097 | 0.6570923
36.9047 | 63.2635 | 64.05891 | 11.52415 | -0.7954138 | 48.69877 | 3.177677 | 0.6583192
36.9147 | 63.241 | 63.99523 | 11.51552 | -0.7542278 | 48.6257 | 3.194504 | 0.6595003
36.9247 | 63.2936 | 63.92772 | 11.50691 | -0.6341188 | 48.54873 | 3.211451 | 0.6606351
36.9347 | 63.2833 | 63.85644 | 11.4983 | -0.5731374 | 48.46789 | 3.228522 | 0.6617231
36.9447 | 63.2827 | 63.78143 | 11.4897 | -0.4987274 | 48.38324 | 3.245715 | 0.662764
36.9547 | 63.3133 | 63.70275 | 11.48112 | -0.3894501 | 48.29484 | 3.263032 | 0.6637572
36.9647 | 63.3231 | 63.62044 | 11.47254 | -0.2973402 | 48.20272 | 3.280475 | 0.6647025
36.9747 | 63.2284 | 63.53456 | 11.46397 | -0.3061551 | 48.10694 | 3.298043 | 0.6655993
36.9847 | 63.2676 | 63.44514 | 11.45541 | -0.1775423 | 48.00755 | 3.315739 | 0.6664474
36.9947 | 63.2446 | 63.35227 | 11.44686 | -0.1076677 | 47.9046 | 3.333563 | 0.6672464
37.0047 | 63.2666 | 63.25598 | 11.43832 | 0.01061667 | 47.79815 | 3.351517 | 0.6679961
37.0147 | 63.2448 | 63.15634 | 11.42979 | 0.08845959 | 47.68826 | 3.3696 | 0.6686961
37.0247 | 63.1698 | 63.0534 | 11.42127 | 0.1163973 | 47.57497 | 3.387815 | 0.669346
37.0347 | 63.1845 | 62.94724 | 11.41275 | 0.2372628 | 47.45837 | 3.406162 | 0.6699458
37.0447 | 63.1323 | 62.83789 | 11.40425 | 0.2944109 | 47.3385 | 3.424643 | 0.6704952
37.0547 | 63.1123 | 62.72544 | 11.39576 | 0.3868608 | 47.21543 | 3.443259 | 0.6709939
37.0647 | 63.1239 | 62.60994 | 11.38727 | 0.5139635 | 47.08921 | 3.46201 | 0.6714417
37.0747 | 63.0016 | 62.49145 | 11.3788 | 0.510154 | 46.95991 | 3.480899 | 0.6718386
37.0847 | 63.0584 | 62.37005 | 11.37033 | 0.6883495 | 46.82761 | 3.499925 | 0.6721843
37.0947 | 62.95 | 62.2458 | 11.36188 | 0.7042021 | 46.69235 | 3.51909 | 0.6724788
37.1047 | 62.8935 | 62.11876 | 11.35343 | 0.7747448 | 46.55421 | 3.538395 | 0.6727221
37.1147 | 62.8638 | 61.989 | 11.34499 | 0.874799 | 46.41325 | 3.557842 | 0.6729139
37.1247 | 62.8089 | 61.8566 | 11.33657 | 0.9522958 | 46.26955 | 3.577431 | 0.6730542
37.1347 | 62.7296 | 61.72161 | 11.32815 | 1.007985 | 46.12316 | 3.597164 | 0.6731431
37.1447 | 62.6684 | 61.58412 | 11.31974 | 1.084276 | 45.97416 | 3.617042 | 0.6731805
37.1547 | 62.6074 | 61.44419 | 11.31134 | 1.163206 | 45.82262 | 3.637065 | 0.6731664
37.1647 | 62.5747 | 61.30189 | 11.30295 | 1.272811 | 45.6686 | 3.657236 | 0.6731011
37.1747 | 62.5067 | 61.15729 | 11.29457 | 1.349415 | 45.51218 | 3.677554 | 0.6729843
37.1847 | 62.4802 | 61.01046 | 11.2862 | 1.469744 | 45.35342 | 3.698023 | 0.6728164
37.1946 | 62.3213 | 60.86297 | 11.27792 | 1.458334 | 45.19401 | 3.718436 | 0.6725997
37.2046 | 62.3137 | 60.71191 | 11.26957 | 1.60179 | 45.03081 | 3.739204 | 0.6723302
37.2146 | 62.2398 | 60.55883 | 11.26123 | 1.680966 | 44.86547 | 3.760126 | 0.6720098
37.2246 | 62.1722 | 60.40382 | 11.25289 | 1.768382 | 44.69808 | 3.781203 | 0.6716388
37.2346 | 62.1528 | 60.24692 | 11.24457 | 1.905878 | 44.5287 | 3.802436 | 0.6712174
37.2446 | 62.0165 | 60.08823 | 11.23626 | 1.928275 | 44.3574 | 3.823825 | 0.6707457
37.2546 | 61.9553 | 59.92779 | 11.22795 | 2.02751 | 44.18424 | 3.845371 | 0.6702241
37.2646 | 61.8671 | 59.76569 | 11.21966 | 2.101406 | 44.00931 | 3.867077 | 0.6696529
37.2746 | 61.7708 | 59.60201 | 11.21137 | 2.168794 | 43.83266 | 3.888943 | 0.6690321
37.2846 | 61.7628 | 59.43679 | 11.2031 | 2.326008 | 43.65436 | 3.910971 | 0.6683624
37.2946 | 61.6005 | 59.27013 | 11.19483 | 2.33037 | 43.47449 | 3.933162 | 0.6676438
37.3046 | 61.6008 | 59.10208 | 11.18657 | 2.498719 | 43.29311 | 3.955517 | 0.6668769
37.3146 | 61.4278 | 58.93271 | 11.17832 | 2.495086 | 43.11029 | 3.978038 | 0.6660618
37.3246 | 61.4118 | 58.7621 | 11.17009 | 2.649695 | 42.92609 | 4.000724 | 0.6651992
37.3346 | 61.3169 | 58.59031 | 11.16186 | 2.72659 | 42.74058 | 4.02358 | 0.6642892
37.3446 | 61.2093 | 58.4174 | 11.15364 | 2.791898 | 42.55382 | 4.046604 | 0.6633324
37.3546 | 61.1756 | 58.24345 | 11.14543 | 2.93215 | 42.36589 | 4.0698 | 0.6623293
37.3646 | 61.1027 | 58.06852 | 11.13723 | 3.034182 | 42.17684 | 4.093167 | 0.6612801
37.3746 | 60.9607 | 57.89267 | 11.12904 | 3.068034 | 41.98673 | 4.116705 | 0.6601856
37.3846 | 60.8845 | 57.71597 | 11.12086 | 3.168533 | 41.79564 | 4.14042 | 0.6590461
37.3946 | 60.7958 | 57.53848 | 11.11269 | 3.257325 | 41.60361 | 4.16431 | 0.6578621
37.4046 | 60.6977 | 57.36027 | 11.10453 | 3.337434 | 41.41072 | 4.188378 | 0.6566341
37.4146 | 60.58 | 57.18139 | 11.09638 | 3.398613 | 41.21702 | 4.212625 | 0.6553628
37.4246 | 60.5009 | 57.00191 | 11.08824 | 3.498992 | 41.02257 | 4.237051 | 0.6540486
37.4346 | 60.3972 | 56.82189 | 11.0801 | 3.575314 | 40.82743 | 4.261658 | 0.6526921
37.4446 | 60.2814 | 56.64139 | 11.07198 | 3.640013 | 40.63166 | 4.286448 | 0.6512939
37.4546 | 60.2006 | 56.46046 | 11.06387 | 3.74014 | 40.43532 | 4.311422 | 0.6498545
37.4646 | 60.0576 | 56.27917 | 11.05577 | 3.778429 | 40.23845 | 4.336581 | 0.6483747
37.4746 | 60.0152 | 56.09757 | 11.04767 | 3.91763 | 40.04112 | 4.361927 | 0.646855
37.4846 | 59.9258 | 55.91572 | 11.03959 | 4.010083 | 39.84337 | 4.387462 | 0.6452959
37.4946 | 59.8035 | 55.73367 | 11.03151 | 4.069832 | 39.64527 | 4.413185 | 0.6436983
37.5046 | 59.6712 | 55.55147 | 11.02345 | 4.119726 | 39.44687 | 4.439098 | 0.6420626
37.5146 | 59.6426 | 55.36918 | 11.01539 | 4.273418 | 39.2482 | 4.465203 | 0.6403896
37.5246 | 59.424 | 55.18686 | 11.00735 | 4.237143 | 39.04933 | 4.491502 | 0.6386799
37.5346 | 59.3856 | 55.00454 | 10.99931 | 4.381058 | 38.8503 | 4.517996 | 0.6369343
37.5446 | 59.2424 | 54.82229 | 10.99129 | 4.420112 | 38.65116 | 4.544685 | 0.6351532
37.5546 | 59.1629 | 54.64015 | 10.98327 | 4.522754 | 38.45197 | 4.571572 | 0.6333376
37.5646 | 59.1152 | 54.45816 | 10.97526 | 4.65704 | 38.25275 | 4.598658 | 0.631488
37.5746 | 58.9246 | 54.27638 | 10.96726 | 4.648221 | 38.05356 | 4.625945 | 0.6296052
37.5846 | 58.9195 | 54.09485 | 10.95928 | 4.82465 | 37.85445 | 4.653432 | 0.6276899
37.5946 | 58.7239 | 53.91362 | 10.9513 | 4.81028 | 37.65545 | 4.681123 | 0.6257427
37.6046 | 58.7146 | 53.73272 | 10.94333 | 4.981876 | 37.45661 | 4.709018 | 0.6237645
37.6146 | 58.5571 | 53.55221 | 10.93537 | 5.004887 | 37.25797 | 4.737119 | 0.6217558
37.6246 | 58.4392 | 53.37212 | 10.92742 | 5.067077 | 37.05956 | 4.765425 | 0.6197175
37.6346 | 58.3535 | 53.1925 | 10.91949 | 5.160999 | 36.86142 | 4.793941 | 0.6176503
37.6446 | 58.1979 | 53.01339 | 10.91156 | 5.184512 | 36.66361 | 4.822667 | 0.6155548
37.6546 | 58.1549 | 52.83481 | 10.90364 | 5.320088 | 36.46614 | 4.851605 | 0.613432
37.6646 | 57.9787 | 52.65682 | 10.89573 | 5.321879 | 36.26906 | 4.880755 | 0.6112823
37.6746 | 57.9261 | 52.47945 | 10.88783 | 5.446652 | 36.0724 | 4.910119 | 0.6091067
37.6846 | 57.7869 | 52.30273 | 10.87994 | 5.48417 | 35.87619 | 4.939697 | 0.6069058
37.6946 | 57.7175 | 52.1267 | 10.87206 | 5.590799 | 35.68047 | 4.969493 | 0.6046804
37.7046 | 57.6392 | 51.9514 | 10.86419 | 5.687803 | 35.48527 | 4.999507 | 0.6024312
37.7146 | 57.465 | 51.77684 | 10.85632 | 5.688156 | 35.29062 | 5.02974 | 0.600159
37.7246 | 57.4405 | 51.60308 | 10.84847 | 5.837418 | 35.09655 | 5.060194 | 0.5978644
37.7346 | 57.3272 | 51.43014 | 10.84063 | 5.897059 | 34.90309 | 5.090872 | 0.5955482
37.7446 | 57.2017 | 51.25805 | 10.8328 | 5.943652 | 34.71027 | 5.121771 | 0.5932112
37.7546 | 57.1033 | 51.08683 | 10.82498 | 6.016471 | 34.5181 | 5.152894 | 0.5908541
37.7646 | 57.0061 | 50.91652 | 10.81717 | 6.089577 | 34.32664 | 5.184244 | 0.5884775
37.7745 | 56.9089 | 50.74883 | 10.80944 | 6.160067 | 34.13779 | 5.215501 | 0.5861063
37.7845 | 56.7683 | 50.58041 | 10.80165 | 6.187893 | 33.94776 | 5.247303 | 0.5836933
37.7945 | 56.6756 | 50.41297 | 10.79386 | 6.262633 | 33.7585 | 5.279336 | 0.581263
37.8045 | 56.5479 | 50.24654 | 10.78609 | 6.30136 | 33.57003 | 5.3116 | 0.5788162
37.8145 | 56.4771 | 50.08115 | 10.77833 | 6.395953 | 33.38237 | 5.344095 | 0.5763536
37.8245 | 56.3077 | 49.91681 | 10.77057 | 6.390888 | 33.19554 | 5.376824 | 0.5738758
37.8345 | 56.3044 | 49.75355 | 10.76283 | 6.550846 | 33.00955 | 5.409788 | 0.5713836
37.8445 | 56.1553 | 49.5914 | 10.7551 | 6.563899 | 32.82444 | 5.442991 | 0.5688775
37.8545 | 56.0485 | 49.43036 | 10.74737 | 6.618136 | 32.64021 | 5.476425 | 0.5663585
37.8645 | 55.9164 | 49.27047 | 10.73966 | 6.645929 | 32.45689 | 5.5101 | 0.563827
37.8745 | 55.7756 | 49.11174 | 10.73195 | 6.663858 | 32.27449 | 5.544015 | 0.5612839
37.8845 | 55.7105 | 48.95419 | 10.72426 | 6.756314 | 32.09303 | 5.57817 | 0.5587296
37.8945 | 55.5343 | 48.79783 | 10.71657 | 6.736469 | 31.91252 | 5.612567 | 0.5561651
37.9045 | 55.4643 | 48.6427 | 10.7089 | 6.821605 | 31.733 | 5.64721 | 0.5535907
37.9145 | 55.2721 | 48.48878 | 10.70123 | 6.78332 | 31.55445 | 5.682091 | 0.5510072
37.9245 | 55.1654 | 48.33611 | 10.69358 | 6.829291 | 31.3769 | 5.71722 | 0.5484153
37.9345 | 55.0637 | 48.18471 | 10.68593 | 6.878993 | 31.20036 | 5.752595 | 0.5458155
37.9445 | 54.8708 | 48.03457 | 10.6783 | 6.836231 | 31.02485 | 5.788216 | 0.5432086
37.9545 | 54.7915 | 47.88573 | 10.67067 | 6.905773 | 30.85037 | 5.824086 | 0.540595
37.9645 | 54.6234 | 47.73818 | 10.66306 | 6.885219 | 30.67695 | 5.860205 | 0.5379754
37.9745 | 54.4537 | 47.59195 | 10.65545 | 6.861748 | 30.50458 | 5.896574 | 0.5353504
37.9845 | 54.3283 | 47.44704 | 10.64785 | 6.881256 | 30.33328 | 5.933192 | 0.5327206
37.9945 | 54.1319 | 47.30347 | 10.64027 | 6.828433 | 30.16305 | 5.970064 | 0.5300866
38.0045 | 53.9977 | 47.16124 | 10.63269 | 6.83646 | 29.99391 | 6.007187 | 0.5274488
38.0145 | 53.7916 | 47.02036 | 10.62512 | 6.771235 | 29.82587 | 6.044564 | 0.5248079
38.0245 | 53.6208 | 46.88086 | 10.61757 | 6.739941 | 29.65893 | 6.082196 | 0.5221645
38.0345 | 53.4834 | 46.74273 | 10.61002 | 6.740674 | 29.4931 | 6.120084 | 0.5195191
38.0445 | 53.269 | 46.60597 | 10.60248 | 6.663033 | 29.32839 | 6.158223 | 0.5168721
38.0545 | 53.1075 | 46.4706 | 10.59496 | 6.636901 | 29.1648 | 6.196621 | 0.5142242
38.0645 | 52.9456 | 46.33663 | 10.58744 | 6.608973 | 29.00234 | 6.235276 | 0.5115758
38.0745 | 52.7277 | 46.20405 | 10.57993 | 6.523647 | 28.84101 | 6.274188 | 0.5089274
38.0845 | 52.5271 | 46.07289 | 10.57243 | 6.454211 | 28.68082 | 6.313358 | 0.5062796
38.0945 | 52.2749 | 45.94314 | 10.56495 | 6.33176 | 28.52177 | 6.352788 | 0.5036328
38.1045 | 52.1151 | 45.81481 | 10.55747 | 6.30029 | 28.36388 | 6.392476 | 0.5009875
38.1145 | 51.8829 | 45.6879 | 10.55 | 6.195 | 28.20713 | 6.432422 | 0.4983441
38.1245 | 51.6833 | 45.56242 | 10.54254 | 6.120881 | 28.05154 | 6.47263 | 0.4957031
38.1345 | 51.4722 | 45.43837 | 10.5351 | 6.033835 | 27.89711 | 6.513097 | 0.4930649
38.1445 | 51.2106 | 45.31575 | 10.52766 | 5.894852 | 27.74383 | 6.553824 | 0.49043
38.1545 | 51.0365 | 45.19457 | 10.52023 | 5.841928 | 27.59173 | 6.594816 | 0.4877989
38.1645 | 50.8079 | 45.07483 | 10.51281 | 5.733073 | 27.44078 | 6.636061 | 0.4851718
38.1745 | 50.6086 | 44.95652 | 10.50541 | 5.652077 | 27.291 | 6.677572 | 0.4825493
38.1845 | 50.3809 | 44.83967 | 10.49801 | 5.541233 | 27.14238 | 6.719342 | 0.4799317
38.1945 | 50.114 | 44.72425 | 10.49062 | 5.389749 | 26.99494 | 6.761373 | 0.4773194
38.2045 | 49.9572 | 44.61028 | 10.48324 | 5.346916 | 26.84866 | 6.803666 | 0.4747128
38.2145 | 49.6656 | 44.49776 | 10.47587 | 5.167844 | 26.70355 | 6.846219 | 0.4721122
38.2245 | 49.4656 | 44.38667 | 10.46852 | 5.078925 | 26.55961 | 6.889032 | 0.469518
38.2345 | 49.289 | 44.27704 | 10.46117 | 5.01196 | 26.41684 | 6.932106 | 0.4669305
38.2445 | 49.0268 | 44.16885 | 10.45383 | 4.857951 | 26.27523 | 6.975439 | 0.4643502
38.2545 | 48.8164 | 44.0621 | 10.4465 | 4.754298 | 26.13479 | 7.019031 | 0.4617772
38.2645 | 48.5236 | 43.9568 | 10.43918 | 4.566803 | 25.99552 | 7.062883 | 0.459212
38.2745 | 48.4178 | 43.85293 | 10.43187 | 4.564871 | 25.85741 | 7.106992 | 0.4566547
38.2845 | 48.1263 | 43.7505 | 10.42458 | 4.375796 | 25.72046 | 7.151364 | 0.4541059
38.2945 | 47.9671 | 43.64951 | 10.41729 | 4.31759 | 25.58467 | 7.195984 | 0.4515656
38.3045 | 47.7011 | 43.54995 | 10.41001 | 4.151148 | 25.45004 | 7.240864 | 0.4490343
38.3145 | 47.4936 | 43.45182 | 10.40274 | 4.041775 | 25.31657 | 7.285999 | 0.4465122
38.3245 | 47.3107 | 43.35512 | 10.39548 | 3.955575 | 25.18425 | 7.331389 | 0.4439994
38.3345 | 47.086 | 43.25985 | 10.38823 | 3.826151 | 25.05309 | 7.37703 | 0.4414964
38.3445 | 46.9226 | 43.166 | 10.381 | 3.756602 | 24.92307 | 7.422926 | 0.4390034
38.3545 | 46.6957 | 43.07355 | 10.37377 | 3.622145 | 24.7942 | 7.469069 | 0.4365205
38.3644 | 46.4909 | 42.98344 | 10.36662 | 3.50746 | 24.66774 | 7.515002 | 0.4340727
38.3744 | 46.2995 | 42.89381 | 10.35941 | 3.405694 | 24.54114 | 7.561641 | 0.4316108
38.3844 | 46.1419 | 42.80558 | 10.35222 | 3.336323 | 24.41568 | 7.608526 | 0.4291597
38.3944 | 45.9597 | 42.71875 | 10.34503 | 3.240954 | 24.29134 | 7.655656 | 0.4267197
38.4044 | 45.7854 | 42.63331 | 10.33785 | 3.152091 | 24.16814 | 7.703029 | 0.4242909
38.4144 | 45.596 | 42.54926 | 10.33068 | 3.046743 | 24.04606 | 7.750643 | 0.4218737
38.4244 | 45.4312 | 42.46659 | 10.32352 | 2.964613 | 23.9251 | 7.798494 | 0.419468
38.4344 | 45.3138 | 42.38529 | 10.31637 | 2.928508 | 23.80526 | 7.846582 | 0.4170741
38.4444 | 45.0466 | 42.30537 | 10.30924 | 2.741233 | 23.68653 | 7.894905 | 0.4146922
38.4544 | 44.9399 | 42.2268 | 10.30211 | 2.713096 | 23.56891 | 7.94346 | 0.4123224
38.4644 | 44.7348 | 42.1496 | 10.29499 | 2.585203 | 23.4524 | 7.992244 | 0.4099649
38.4744 | 44.5672 | 42.07374 | 10.28788 | 2.493461 | 23.33698 | 8.041256 | 0.4076198
38.4844 | 44.4376 | 41.99922 | 10.28078 | 2.438377 | 23.22266 | 8.09049 | 0.4052873
38.4944 | 44.2778 | 41.92604 | 10.2737 | 2.35176 | 23.10943 | 8.139947 | 0.4029676
38.5044 | 44.1509 | 41.85419 | 10.26662 | 2.296714 | 22.99729 | 8.189621 | 0.4006606
38.5144 | 43.9896 | 41.78365 | 10.25955 | 2.205952 | 22.88622 | 8.239511 | 0.3983666
38.5244 | 43.8736 | 41.71443 | 10.25249 | 2.159175 | 22.77623 | 8.289612 | 0.3960857
38.5344 | 43.6917 | 41.6465 | 10.24545 | 2.0452 | 22.66732 | 8.339921 | 0.393818
38.5444 | 43.5662 | 41.57987 | 10.23841 | 1.986328 | 22.55947 | 8.390434 | 0.3915635
38.5544 | 43.4446 | 41.51453 | 10.23138 | 1.930074 | 22.45267 | 8.441149 | 0.3893224
38.5644 | 43.3107 | 41.45046 | 10.22436 | 1.860241 | 22.34694 | 8.49206 | 0.3870948
38.5744 | 43.19 | 41.38766 | 10.21736 | 1.802341 | 22.24226 | 8.543165 | 0.3848807
38.5844 | 43.0399 | 41.32612 | 10.21036 | 1.713781 | 22.13862 | 8.594459 | 0.3826803
38.5944 | 42.9786 | 41.26582 | 10.20337 | 1.712777 | 22.03602 | 8.645936 | 0.3804935
38.6044 | 42.8167 | 41.20677 | 10.19639 | 1.609933 | 21.93446 | 8.697593 | 0.3783206
38.6144 | 42.7052 | 41.14894 | 10.18943 | 1.556259 | 21.83393 | 8.749426 | 0.3761614
38.6244 | 42.5698 | 41.09233 | 10.18247 | 1.477466 | 21.73442 | 8.801429 | 0.3740162
38.6344 | 42.5005 | 41.03693 | 10.17552 | 1.463566 | 21.63593 | 8.853598 | 0.3718849
38.6444 | 42.3446 | 40.98273 | 10.16859 | 1.361867 | 21.53845 | 8.905925 | 0.3697676
38.6544 | 42.2773 | 40.92972 | 10.16166 | 1.347584 | 21.44198 | 8.958408 | 0.3676643
38.6644 | 42.1388 | 40.87788 | 10.15474 | 1.260922 | 21.34652 | 9.01104 | 0.3655752
38.6744 | 42.0569 | 40.82721 | 10.14784 | 1.229695 | 21.25205 | 9.063815 | 0.3635001
38.6844 | 41.9551 | 40.77768 | 10.14094 | 1.177417 | 21.15857 | 9.116729 | 0.3614392
38.6944 | 41.8681 | 40.7293 | 10.13405 | 1.138796 | 21.06608 | 9.169773 | 0.3593924
38.7044 | 41.7708 | 40.68206 | 10.12718 | 1.088745 | 20.97457 | 9.222942 | 0.3573599
38.7144 | 41.6897 | 40.63593 | 10.12031 | 1.053774 | 20.88404 | 9.276231 | 0.3553416
38.7244 | 41.5964 | 40.5909 | 10.11346 | 1.005501 | 20.79448 | 9.32963 | 0.3533374
38.7344 | 41.5878 | 40.54697 | 10.10661 | 1.04083 | 20.70588 | 9.383136 | 0.3513475
38.7444 | 41.4267 | 40.50412 | 10.09978 | 0.922582 | 20.61823 | 9.436738 | 0.3493719
38.7544 | 41.4015 | 40.46234 | 10.09295 | 0.9391637 | 20.53154 | 9.490432 | 0.3474105
38.7644 | 41.3206 | 40.42161 | 10.08614 | 0.8989877 | 20.4458 | 9.544209 | 0.3454634
38.7744 | 41.2761 | 40.38193 | 10.07933 | 0.8941709 | 20.36101 | 9.598063 | 0.3435306
38.7844 | 41.1995 | 40.34327 | 10.07253 | 0.8562267 | 20.27714 | 9.651983 | 0.341612
38.7944 | 41.1861 | 40.30564 | 10.06575 | 0.8804618 | 20.19422 | 9.705965 | 0.3397076
38.8044 | 41.1052 | 40.269 | 10.05898 | 0.8362 | 20.11221 | 9.759996 | 0.3378174
38.8144 | 41.078 | 40.23335 | 10.05221 | 0.8446464 | 20.03113 | 9.814073 | 0.3359415
38.8244 | 41.0523 | 40.19868 | 10.04546 | 0.853621 | 19.95096 | 9.868183 | 0.3340797
38.8344 | 40.972 | 40.16497 | 10.03871 | 0.8070345 | 19.8717 | 9.922318 | 0.3322321
38.8444 | 41.0018 | 40.1322 | 10.03198 | 0.869604 | 19.79335 | 9.97647 | 0.3303987
38.8544 | 40.9282 | 40.10036 | 10.02525 | 0.8278395 | 19.7159 | 10.03063 | 0.3285794
38.8644 | 40.8991 | 40.06944 | 10.01854 | 0.8296641 | 19.63933 | 10.08479 | 0.3267742
38.8744 | 40.8999 | 40.03942 | 10.01184 | 0.8604828 | 19.56366 | 10.13893 | 0.3249831
38.8844 | 40.8609 | 40.01028 | 10.00514 | 0.8506202 | 19.48887 | 10.19306 | 0.323206
38.8944 | 40.9189 | 39.98202 | 9.998459 | 0.9368835 | 19.41496 | 10.24715 | 0.3214429
38.9044 | 40.8621 | 39.95461 | 9.991786 | 0.9074948 | 19.34192 | 10.3012 | 0.3196938
38.9144 | 40.9081 | 39.92804 | 9.985123 | 0.9800648 | 19.26976 | 10.3552 | 0.3179586
38.9244 | 40.8907 | 39.90229 | 9.97847 | 0.9884114 | 19.19845 | 10.40913 | 0.3162373
38.9344 | 40.9109 | 39.87735 | 9.971828 | 1.03355 | 19.128 | 10.46299 | 0.3145299
38.9443 | 40.9085 | 39.85344 | 9.965262 | 1.055061 | 19.05909 | 10.51623 | 0.3128531
38.9543 | 40.9798 | 39.83006 | 9.958639 | 1.149743 | 18.99034 | 10.56991 | 0.3111731
38.9643 | 40.9745 | 39.80744 | 9.952027 | 1.167064 | 18.92242 | 10.62348 | 0.3095068
38.9743 | 41.0532 | 39.78555 | 9.945425 | 1.267647 | 18.85534 | 10.67693 | 0.3078542
38.9843 | 41.1086 | 39.7644 | 9.938833 | 1.344204 | 18.78909 | 10.73025 | 0.3062151
38.9943 | 41.1606 | 39.74395 | 9.932251 | 1.416652 | 18.72368 | 10.78343 | 0.3045897
39.0043 | 41.2442 | 39.72419 | 9.92568 | 1.520011 | 18.65908 | 10.83645 | 0.3029777
39.0143 | 41.3306 | 39.7051 | 9.919118 | 1.625496 | 18.5953 | 10.8893 | 0.3013793
39.0243 | 41.3642 | 39.68667 | 9.912567 | 1.677526 | 18.53234 | 10.94198 | 0.2997942
39.0343 | 41.4803 | 39.66888 | 9.906026 | 1.811417 | 18.47018 | 10.99445 | 0.2982224
39.0443 | 41.6125 | 39.65171 | 9.899496 | 1.960787 | 18.40883 | 11.04673 | 0.296664
39.0543 | 41.7115 | 39.63514 | 9.892975 | 2.076356 | 18.34827 | 11.09878 | 0.2951188
39.0643 | 41.8219 | 39.61916 | 9.886465 | 2.202741 | 18.28851 | 11.15059 | 0.2935868
39.0743 | 42.0403 | 39.60374 | 9.879965 | 2.436558 | 18.22954 | 11.20217 | 0.2920678
39.0843 | 42.0877 | 39.58887 | 9.873475 | 2.498827 | 18.17136 | 11.25348 | 0.290562
39.0943 | 42.2771 | 39.57453 | 9.866995 | 2.702565 | 18.11395 | 11.30452 | 0.2890691
39.1043 | 42.4168 | 39.56071 | 9.860525 | 2.856093 | 18.05733 | 11.35527 | 0.2875891
39.1143 | 42.5836 | 39.54736 | 9.854066 | 3.036238 | 18.00146 | 11.40571 | 0.286122
39.1243 | 42.7459 | 39.5345 | 9.847617 | 3.211396 | 17.94637 | 11.45585 | 0.2846677
39.1343 | 42.9493 | 39.52211 | 9.841178 | 3.42719 | 17.89206 | 11.50565 | 0.2832262
39.1443 | 43.1299 | 39.51014 | 9.834749 | 3.619756 | 17.8385 | 11.5551 | 0.2817973
39.1543 | 43.344 | 39.4986 | 9.828331 | 3.845404 | 17.78568 | 11.6042 | 0.280381
39.1643 | 43.6201 | 39.48745 | 9.821922 | 4.132655 | 17.73362 | 11.65292 | 0.2789772
39.1743 | 43.7389 | 39.47668 | 9.815524 | 4.262221 | 17.68231 | 11.70126 | 0.2775859
39.1843 | 43.9794 | 39.46627 | 9.809137 | 4.513131 | 17.63174 | 11.74919 | 0.276207
39.1943 | 44.2327 | 39.45621 | 9.802759 | 4.776494 | 17.58191 | 11.7967 | 0.2748405
39.2043 | 44.4304 | 39.44646 | 9.796392 | 4.983936 | 17.53281 | 11.84378 | 0.2734862
39.2143 | 44.6988 | 39.43703 | 9.790034 | 5.261773 | 17.48444 | 11.89041 | 0.2721441
39.2243 | 44.9073 | 39.42788 | 9.783688 | 5.479424 | 17.4368 | 11.93657 | 0.2708141
39.2343 | 45.185 | 39.41899 | 9.777351 | 5.766008 | 17.38988 | 11.98226 | 0.2694961
39.2443 | 45.4357 | 39.41035 | 9.771024 | 6.025347 | 17.34368 | 12.02746 | 0.2681902
39.2543 | 45.7011 | 39.40195 | 9.764708 | 6.299154 | 17.2982 | 12.07214 | 0.2668962
39.2643 | 45.9264 | 39.39375 | 9.758402 | 6.532654 | 17.25342 | 12.11631 | 0.265614
39.2743 | 46.1466 | 39.38574 | 9.752106 | 6.760863 | 17.20936 | 12.15993 | 0.2643436
39.2843 | 46.414 | 39.3779 | 9.745821 | 7.036102 | 17.166 | 12.203 | 0.2630849
39.2943 | 46.6579 | 39.37021 | 9.739545 | 7.287688 | 17.12334 | 12.24549 | 0.2618379
39.3043 | 46.8642 | 39.36266 | 9.73328 | 7.501537 | 17.08137 | 12.28741 | 0.2606024
39.3143 | 47.1497 | 39.35523 | 9.727026 | 7.794472 | 17.0401 | 12.32872 | 0.2593784
39.3243 | 47.3393 | 39.34789 | 9.720781 | 7.991409 | 16.99953 | 12.36942 | 0.2581658
39.3343 | 47.5712 | 39.34063 | 9.714547 | 8.230569 | 16.95963 | 12.40949 | 0.2569645
39.3443 | 47.843 | 39.33343 | 9.708322 | 8.509568 | 16.92042 | 12.44891 | 0.2557746
39.3543 | 48.0027 | 39.32628 | 9.702109 | 8.676423 | 16.8819 | 12.48768 | 0.2545959
39.3643 | 48.2049 | 39.31913 | 9.695905 | 8.885769 | 16.84403 | 12.52577 | 0.2534283
39.3743 | 48.3938 | 39.31201 | 9.689712 | 9.081792 | 16.80685 | 12.56317 | 0.2522717
39.3843 | 48.5607 | 39.30487 | 9.683528 | 9.255832 | 16.77034 | 12.59987 | 0.2511262
39.3943 | 48.7372 | 39.2977 | 9.677356 | 9.439496 | 16.73451 | 12.63585 | 0.2499916
39.4043 | 48.8675 | 39.29049 | 9.671193 | 9.577007 | 16.69933 | 12.6711 | 0.2488679
39.4143 | 49.0654 | 39.28322 | 9.665041 | 9.782182 | 16.66482 | 12.70561 | 0.2477549
39.4243 | 49.1945 | 39.27587 | 9.658898 | 9.918635 | 16.63096 | 12.73935 | 0.2466527
39.4343 | 49.2629 | 39.26841 | 9.652767 | 9.994485 | 16.59776 | 12.77233 | 0.2455611
39.4443 | 49.3712 | 39.26085 | 9.646645 | 10.11035 | 16.56521 | 12.80451 | 0.2444801
39.4543 | 49.4154 | 39.25316 | 9.640534 | 10.16224 | 16.53332 | 12.8359 | 0.2434096
39.4643 | 49.4847 | 39.24534 | 9.634433 | 10.23936 | 16.50208 | 12.86647 | 0.2423495
39.4743 | 49.4848 | 39.23734 | 9.628342 | 10.24746 | 16.47147 | 12.89622 | 0.2412998
39.4843 | 49.5308 | 39.22917 | 9.622261 | 10.30163 | 16.44151 | 12.92514 | 0.2402604
39.4943 | 49.5034 | 39.22081 | 9.616191 | 10.28259 | 16.41219 | 12.9532 | 0.2392313
39.5043 | 49.4936 | 39.21224 | 9.610131 | 10.28136 | 16.3835 | 12.9804 | 0.2382123
39.5143 | 49.4889 | 39.20346 | 9.604081 | 10.28544 | 16.35545 | 13.00673 | 0.2372034
39.5243 | 49.4076 | 39.19444364 | 9.598041 | 10.21316 | 16.32803 | 13.03217 | 0.2362045
39.5342 | 49.3 | 39.18528 | 9.592072 | 10.11472 | 16.3015 | 13.05648 | 0.2352255
39.5442 | 49.151 | 39.17576 | 9.586053 | 9.975243 | 16.27533 | 13.08013 | 0.2342463
39.5542 | 49.0582 | 39.16597 | 9.580044 | 9.892233 | 16.24978 | 13.10286 | 0.233277
39.5642 | 48.9376 | 39.15589 | 9.574046 | 9.781709 | 16.22486 | 13.12467 | 0.2323175
39.5742 | 48.7615 | 39.14552 | 9.568057 | 9.615979 | 16.20056 | 13.14554 | 0.2313677
39.5842 | 48.5861 | 39.13484 | 9.562079 | 9.451258 | 16.17687 | 13.16547 | 0.2304274
39.5942 | 48.4056 | 39.12385 | 9.556112 | 9.281754 | 16.1538 | 13.18444 | 0.2294968
39.6042 | 48.1875 | 39.11252 | 9.550154 | 9.074981 | 16.13134 | 13.20245 | 0.2285756
39.6142 | 47.9349 | 39.10085 | 9.544207 | 8.834047 | 16.1095 | 13.21949 | 0.2276639
39.6242 | 47.7011 | 39.08884 | 9.53827 | 8.612262 | 16.08826 | 13.23555 | 0.2267615
39.6342 | 47.4069 | 39.07646 | 9.532343 | 8.330435 | 16.06763 | 13.25062 | 0.2258684
39.6442 | 47.1846 | 39.06372 | 9.526427 | 8.120879 | 16.04761 | 13.2647 | 0.2249846
39.6542 | 46.8564 | 39.0506 | 9.520521 | 7.805797 | 16.02819 | 13.27779 | 0.2241099
39.6642 | 46.5996 | 39.0371 | 9.514625 | 7.562497 | 16.00937 | 13.28986 | 0.2232443
39.6742 | 46.3587 | 39.02321 | 9.508739 | 7.335493 | 15.99115 | 13.30093 | 0.2223878
39.6842 | 45.9801 | 39.00892 | 9.502864 | 6.971182 | 15.97353 | 13.31098 | 0.2215402
39.6942 | 45.711 | 38.99422 | 9.496999 | 6.716778 | 15.95651 | 13.32001 | 0.2207016
39.7042 | 45.3675 | 38.97912 | 9.491144 | 6.388384 | 15.94008 | 13.32802 | 0.2198718
39.7142 | 45.0794 | 38.96359 | 9.485299 | 6.115808 | 15.92424 | 13.335 | 0.2190508
39.7242 | 44.735 | 38.94765 | 9.479465 | 5.787349 | 15.909 | 13.34095 | 0.2182385
39.7342 | 44.4415 | 38.93128 | 9.473641 | 5.510218 | 15.89435 | 13.34586 | 0.2174349
39.7442 | 44.0759 | 38.91448 | 9.467827 | 5.161416 | 15.88028 | 13.34974 | 0.2166399
39.7542 | 43.7852 | 38.89725 | 9.462024 | 4.887945 | 15.8668 | 13.35258 | 0.2158534
39.7642 | 43.4675 | 38.87959 | 9.456231 | 4.587911 | 15.85391 | 13.35438 | 0.2150754
39.7742 | 43.1239 | 38.86149 | 9.450448 | 4.262411 | 15.8416 | 13.35514 | 0.2143059
39.7842 | 42.8247 | 38.84295 | 9.444675 | 3.981752 | 15.82987 | 13.35486 | 0.2135447
39.7942 | 42.5057 | 38.82396 | 9.438913 | 3.681735 | 15.81873 | 13.35353 | 0.2127918
39.8042 | 42.1973 | 38.80454 | 9.433161 | 3.392758 | 15.80816 | 13.35117 | 0.2120471
39.8142 | 41.8712 | 38.78468 | 9.427419 | 3.086522 | 15.79818 | 13.34777 | 0.2113106
39.8242 | 41.5766 | 38.76437 | 9.421688 | 2.812225 | 15.78877 | 13.34334 | 0.2105823
39.8342 | 41.2734 | 38.74363 | 9.415966 | 2.529771 | 15.77994 | 13.33786 | 0.209862
39.8442 | 41.0685 | 38.72245 | 9.410255 | 2.346054 | 15.77168 | 13.33136 | 0.2091497
39.8542 | 40.7281 | 38.70082 | 9.404555 | 2.027277 | 15.764 | 13.32383 | 0.2084453
39.8642 | 40.4762 | 38.67877 | 9.398864 | 1.797428 | 15.75689 | 13.31527 | 0.2077488
39.8742 | 40.2317 | 38.65629 | 9.393184 | 1.575414 | 15.75035 | 13.30569 | 0.2070602
39.8842 | 39.9498 | 38.63337 | 9.387515 | 1.316431 | 15.74439 | 13.29509 | 0.2063793
39.8942 | 39.7134 | 38.61003 | 9.381855 | 1.103366 | 15.73899 | 13.28348 | 0.2057062
39.9042 | 39.4326 | 38.58628 | 9.376206 | 0.8463234 | 15.73417 | 13.27086 | 0.2050407
39.9142 | 39.271 | 38.56211 | 9.370567 | 0.7088934 | 15.72991 | 13.25724 | 0.2043828
39.9242 | 39.0399 | 38.53752 | 9.364938 | 0.5023772 | 15.72622 | 13.24263 | 0.2037324
39.9342 | 38.84 | 38.51254 | 9.35932 | 0.3274588 | 15.7231 | 13.22703 | 0.2030896
39.9442 | 38.6228 | 38.48716 | 9.353711 | 0.1356413 | 15.72055 | 13.21044 | 0.2024541
39.9542 | 38.4016 | 38.46139 | 9.348114 | -0.05978648 | 15.71856 | 13.19289 | 0.2018261
39.9642 | 38.2114 | 38.43523 | 9.342526 | -0.2238297 | 15.71713 | 13.17436 | 0.2012053
39.9742 | 38.029 | 38.4087 | 9.336949 | -0.3796995 | 15.71627 | 13.15488 | 0.2005918
39.9842 | 37.8804 | 38.3818 | 9.331382 | -0.5014027 | 15.71598 | 13.13446 | 0.1999855
39.9942 | 37.6775 | 38.35455 | 9.325825 | -0.6770461 | 15.71624 | 13.11309 | 0.1993864
40.0042 | 37.5626 | 38.32694 | 9.320278 | -0.7643402 | 15.71707 | 13.09079 | 0.1987944
40.0142 | 37.4008 | 38.29899 | 9.314742 | -0.8981918 | 15.71847 | 13.06757 | 0.1982093
40.0242 | 37.2384 | 38.27071 | 9.309216 | -1.032313 | 15.72042 | 13.04345 | 0.1976313
40.0342 | 37.106 | 38.24211 | 9.303701 | -1.136114 | 15.72293 | 13.01842 | 0.1970603
40.0442 | 36.9644 | 38.2132 | 9.298195 | -1.248804 | 15.72601 | 12.99251 | 0.1964961
40.0542 | 36.8245 | 38.18399 | 9.2927 | -1.359493 | 15.72964 | 12.96571 | 0.1959387
40.0642 | 36.7272 | 38.15449 | 9.287215 | -1.427295 | 15.73384 | 12.93806 | 0.195388
40.0742 | 36.6833 | 38.12472 | 9.281741 | -1.441418 | 15.73859 | 12.90954 | 0.1948441
40.0842 | 36.5146 | 38.09468 | 9.276277 | -1.580077 | 15.7439 | 12.88019 | 0.1943069
40.0942 | 36.4372 | 38.06438 | 9.270823 | -1.62718 | 15.74978 | 12.85 | 0.1937762
40.1042 | 36.3092 | 38.03384 | 9.265379 | -1.724645 | 15.75621 | 12.81901 | 0.1932521
40.1142 | 36.2726 | 38.00308 | 9.259945 | -1.730479 | 15.7632 | 12.7872 | 0.1927345
40.1241 | 36.1577 | 37.9724 | 9.254576 | -1.814705 | 15.77066 | 12.75494 | 0.1922284
40.1341 | 36.0818 | 37.94122 | 9.249163 | -1.859423 | 15.77877 | 12.72157 | 0.1917236
40.1441 | 36.0089 | 37.90985 | 9.243761 | -1.900954 | 15.78743 | 12.68744 | 0.191225
40.1541 | 35.9567 | 37.87831 | 9.238368 | -1.921605 | 15.79664 | 12.65256 | 0.1907328
40.1641 | 35.9043 | 37.8466 | 9.232986 | -1.942298 | 15.80642 | 12.61694 | 0.1902468
40.1741 | 35.8296 | 37.81474 | 9.227614 | -1.985141 | 15.81675 | 12.58061 | 0.189767
40.1841 | 35.7953 | 37.78275 | 9.222252 | -1.98745 | 15.82765 | 12.54356 | 0.1892933
40.1941 | 35.6932 | 37.75064 | 9.216901 | -2.057439 | 15.83909 | 12.50582 | 0.1888256
40.2041 | 35.6846 | 37.71842 | 9.21156 | -2.033824 | 15.8511 | 12.4674 | 0.188364
40.2141 | 35.5915 | 37.68612 | 9.206229 | -2.094619 | 15.86367 | 12.42831 | 0.1879083
40.2241 | 35.6148 | 37.65374 | 9.200908 | -2.038935 | 15.87679 | 12.38858 | 0.1874585
40.2341 | 35.5623 | 37.62129 | 9.195598 | -2.058994 | 15.89048 | 12.34821 | 0.1870145
40.2441 | 35.525 | 37.5888 | 9.190298 | -2.063804 | 15.90472 | 12.30721 | 0.1865763
40.2541 | 35.4977 | 37.55629 | 9.185008 | -2.058586 | 15.91952 | 12.26562 | 0.1861439
40.2641 | 35.4537 | 37.52375 | 9.179729 | -2.070052 | 15.93487 | 12.22343 | 0.1857172
40.2741 | 35.4191 | 37.49122 | 9.17446 | -2.072116 | 15.95079 | 12.18067 | 0.185296
40.2841 | 35.3625 | 37.4587 | 9.169201 | -2.096196 | 15.96727 | 12.13735 | 0.1848805
40.2941 | 35.3594 | 37.42621 | 9.163952 | -2.066807 | 15.9843 | 12.09348 | 0.1844704
40.3041 | 35.3996 | 37.39376 | 9.158713 | -1.994162 | 16.0019 | 12.04909 | 0.1840658
40.3141 | 35.3125 | 37.36138 | 9.153485 | -2.048878 | 16.02005 | 12.00417 | 0.1836667
40.3241 | 35.2911 | 37.32907 | 9.148267 | -2.03797 | 16.03877 | 11.95876 | 0.1832729
40.3341 | 35.2748 | 37.29685 | 9.143059 | -2.022054 | 16.05804 | 11.91287 | 0.1828844
40.3441 | 35.2363 | 37.26475 | 9.137862 | -2.028446 | 16.07788 | 11.86651 | 0.1825011
40.3541 | 35.1966 | 37.23276 | 9.132675 | -2.036161 | 16.09827 | 11.81969 | 0.182123
40.3641 | 35.2191 | 37.20091 | 9.127498 | -1.98181 | 16.11923 | 11.77243 | 0.18175
40.3741 | 35.1949 | 37.16922 | 9.122331 | -1.974316 | 16.14075 | 11.72475 | 0.1813821
40.3841 | 35.2166 | 37.13769 | 9.117175 | -1.92109 | 16.16283 | 11.67666 | 0.1810193
40.3941 | 35.1441 | 37.10634 | 9.112029 | -1.962245 | 16.18548 | 11.62818 | 0.1806613
40.4041 | 35.1756 | 37.0752 | 9.106893 | -1.8996 | 16.20868 | 11.57931 | 0.1803083
40.4141 | 35.1225 | 37.04427 | 9.101767 | -1.921768 | 16.23245 | 11.53009 | 0.1799602
40.4241 | 35.1167 | 37.01356 | 9.096651 | -1.896865 | 16.25679 | 11.48051 | 0.1796168
40.4341 | 35.1057 | 36.9831 | 9.091546 | -1.877404 | 16.28169 | 11.43059 | 0.1792781
40.4441 | 35.104 | 36.9529 | 9.086451 | -1.848901 | 16.30715 | 11.38036 | 0.1789442
40.4541 | 35.1363 | 36.92297 | 9.081367 | -1.786671 | 16.33318 | 11.32981 | 0.1786148
40.4641 | 35.054 | 36.89333 | 9.076292 | -1.839329 | 16.35977 | 11.27898 | 0.17829
40.4741 | 35.0929 | 36.86399 | 9.071228 | -1.771088 | 16.38693 | 11.22786 | 0.1779696
40.4841 | 35.0574 | 36.83496 | 9.066174 | -1.77756 | 16.41465 | 11.17648 | 0.1776538
40.4941 | 35.0488 | 36.80626 | 9.06113 | -1.757463 | 16.44294 | 11.12485 | 0.1773422
40.5041 | 35.0444 | 36.77791 | 9.056097 | -1.733509 | 16.4718 | 11.07298 | 0.177035
40.5141 | 35.0489 | 36.74991 | 9.051073 | -1.701013 | 16.50123 | 11.02088 | 0.1767321
40.5241 | 35.0547 | 36.72229 | 9.04606 | -1.667587 | 16.53122 | 10.96857 | 0.1764333
40.5341 | 35.0278 | 36.69505 | 9.041058 | -1.667246 | 16.56178 | 10.91607 | 0.1761387
40.5441 | 35.0291 | 36.6682 | 9.036065 | -1.639102 | 16.59291 | 10.86338 | 0.1758482
40.5541 | 35.0481 | 36.64177 | 9.031083 | -1.593669 | 16.62461 | 10.81051 | 0.1755617
40.5641 | 35.0407 | 36.61576 | 9.02611 | -1.575058 | 16.65688 | 10.75749 | 0.1752791
40.5741 | 35.0227 | 36.59018 | 9.021149 | -1.567483 | 16.68972 | 10.70431 | 0.1750004
40.5841 | 35.0565 | 36.56506 | 9.016197 | -1.508558 | 16.72313 | 10.651 | 0.1747256
40.5941 | 35.0211 | 36.54039 | 9.011255 | -1.519291 | 16.75711 | 10.59757 | 0.1744545
40.6041 | 35.0628 | 36.5162 | 9.006324 | -1.453399 | 16.79167 | 10.54402 | 0.1741871
40.6141 | 35.0363 | 36.49249 | 9.001403 | -1.45619 | 16.82679 | 10.49038 | 0.1739233
40.6241 | 35.0639 | 36.46928 | 8.996492 | -1.40538 | 16.86249 | 10.43664 | 0.1736631
40.6341 | 35.0709 | 36.44657 | 8.991592 | -1.375673 | 16.89875 | 10.38282 | 0.1734065
40.6441 | 35.0838 | 36.42439 | 8.986701 | -1.340592 | 16.93559 | 10.32894 | 0.1731533
40.6541 | 35.0772 | 36.40274 | 8.981821 | -1.325536 | 16.97301 | 10.275 | 0.1729034
40.6641 | 35.0779 | 36.38162 | 8.976951 | -1.30372 | 17.01099 | 10.22102 | 0.1726569
40.6741 | 35.1283 | 36.36106 | 8.972092 | -1.232759 | 17.04956 | 10.167 | 0.1724136
40.6841 | 35.1029 | 36.34106 | 8.967242 | -1.238157 | 17.08869 | 10.11295 | 0.1721735
40.6941 | 35.1385 | 36.32163 | 8.962403 | -1.183129 | 17.1284 | 10.05889 | 0.1719366
40.704 | 35.1333 | 36.30297 | 8.957622 | -1.169667 | 17.16828 | 10.00536 | 0.171705
40.714 | 35.1102 | 36.28471 | 8.952803 | -1.174509 | 17.20913 | 9.951302 | 0.171474
40.724 | 35.2041 | 36.26704 | 8.947994 | -1.062945 | 17.25055 | 9.897252 | 0.171246
40.734 | 35.1924 | 36.25 | 8.943195 | -1.057596 | 17.29256 | 9.843223 | 0.1710208
40.744 | 35.2125 | 36.23356 | 8.938407 | -1.02106 | 17.33513 | 9.789226 | 0.1707984
40.754 | 35.2079 | 36.21776 | 8.933629 | -1.009859 | 17.37828 | 9.735269 | 0.1705787
40.764 | 35.2188 | 36.20259 | 8.928861 | -0.9837904 | 17.42201 | 9.68136 | 0.1703616
40.774 | 35.2294 | 36.18807 | 8.924103 | -0.958666 | 17.46631 | 9.627509 | 0.1701472
40.784 | 35.2346 | 36.17419 | 8.919355 | -0.9395945 | 17.51118 | 9.573722 | 0.1699352
40.794 | 35.2619 | 36.16098 | 8.914618 | -0.8990802 | 17.55663 | 9.520006 | 0.1697257
40.804 | 35.3104 | 36.14844 | 8.909891 | -0.8380364 | 17.60266 | 9.466372 | 0.1695186
40.814 | 35.2659 | 36.13656 | 8.905173 | -0.8706609 | 17.64925 | 9.412826 | 0.1693138
40.824 | 35.2753 | 36.12537 | 8.900466 | -0.8500749 | 17.69642 | 9.359374 | 0.1691112
40.834 | 35.3352 | 36.11487 | 8.89577 | -0.7796728 | 17.74417 | 9.306026 | 0.1689107
40.844 | 35.3179 | 36.10507 | 8.891083 | -0.7871706 | 17.79249 | 9.252786 | 0.1687124
40.854 | 35.3488 | 36.09596 | 8.886407 | -0.7471625 | 17.84138 | 9.199663 | 0.1685161
40.864 | 35.3757 | 36.08757 | 8.881741 | -0.7118691 | 17.89084 | 9.146662 | 0.1683217
40.874 | 35.3748 | 36.07988 | 8.877084 | -0.7050816 | 17.94088 | 9.09379 | 0.1681293
40.884 | 35.37 | 36.07292 | 8.872439 | -0.7029199 | 17.99149 | 9.041053 | 0.1679386
40.894 | 35.3783 | 36.06667 | 8.867803 | -0.6883739 | 18.04266 | 8.988458 | 0.1677497
40.904 | 35.4244 | 36.06116 | 8.863177 | -0.636764 | 18.09442 | 8.936009 | 0.1675625
40.914 | 35.4053 | 36.05638 | 8.858562 | -0.651082 | 18.14673 | 8.883713 | 0.1673768
40.924 | 35.4625 | 36.05234 | 8.853957 | -0.5898432 | 18.19962 | 8.831575 | 0.1671927
40.934 | 35.4604 | 36.04904 | 8.849361 | -0.5886396 | 18.25307 | 8.779598 | 0.1670101
40.944 | 35.4688 | 36.04649 | 8.844777 | -0.5776904 | 18.30709 | 8.727792 | 0.1668288
40.954 | 35.4766 | 36.04468 | 8.840202 | -0.5680835 | 18.36168 | 8.676158 | 0.1666489
40.964 | 35.5255 | 36.04363 | 8.835637 | -0.5181313 | 18.41683 | 8.624695 | 0.1664702
40.974 | 35.5001 | 36.04334 | 8.831083 | -0.5432379 | 18.47254 | 8.573421 | 0.1662927
40.984 | 35.5353 | 36.04381 | 8.826538 | -0.5085059 | 18.52882 | 8.522335 | 0.1661163
40.994 | 35.5342 | 36.04505 | 8.822004 | -0.5108521 | 18.58565 | 8.471456 | 0.1659409
41.004 | 35.5673 | 36.04705 | 8.81748 | -0.4797497 | 18.64305 | 8.420757 | 0.1657665
41.014 | 35.5722 | 36.04981 | 8.812966 | -0.4776124 | 18.701 | 8.370257 | 0.165593
41.024 | 35.6107 | 36.05333 | 8.808462 | -0.4426283 | 18.7595 | 8.319944 | 0.1654204
41.034 | 35.6114 | 36.05765 | 8.803968 | -0.4462472 | 18.81856 | 8.26987 | 0.1652485
41.044 | 35.6371 | 36.06272 | 8.799485 | -0.4256236 | 18.87817 | 8.219989 | 0.1650772
41.054 | 35.6506 | 36.06857776 | 8.795011 | -0.4179778 | 18.93834 | 8.170324 | 0.1649066
41.064 | 35.6609 | 36.07519 | 8.790548 | -0.4142862 | 18.99904 | 8.120858 | 0.1647366
41.074 | 35.6881 | 36.08259 | 8.786095 | -0.3944878 | 19.0603 | 8.071629 | 0.164567
41.084 | 35.7304 | 36.09077 | 8.781652 | -0.3603661 | 19.12209 | 8.022622 | 0.1643979
41.094 | 35.7388 | 36.09972 | 8.777219 | -0.3609209 | 19.18443 | 7.973841 | 0.1642291
41.104 | 35.7666 | 36.10945 | 8.772796 | -0.3428522 | 19.24731 | 7.925288 | 0.1640605
41.114 | 35.7461 | 36.11996 | 8.768383 | -0.3738614 | 19.31072 | 7.876967 | 0.1638922
41.124 | 35.8123 | 36.13125 | 8.76398 | -0.3189464 | 19.37466 | 7.82888 | 0.1637241
41.134 | 35.7885 | 36.14331 | 8.759588 | -0.354806 | 19.43914 | 7.781027 | 0.163556
41.144 | 35.8471 | 36.15614 | 8.755205 | -0.3090387 | 19.50413 | 7.733412 | 0.1633879
41.154 | 35.8359 | 36.16974 | 8.750833 | -0.3338445 | 19.56965 | 7.686038 | 0.1632198
41.164 | 35.8537 | 36.18414 | 8.746471 | -0.3304361 | 19.63569 | 7.638919 | 0.1630515
41.174 | 35.8698 | 36.19928 | 8.742118 | -0.3294842 | 19.70225 | 7.592031 | 0.1628831
41.184 | 35.9033 | 36.21518 | 8.737776 | -0.3118837 | 19.76932 | 7.545372 | 0.1627145
41.194 | 35.915 | 36.23186 | 8.733444 | -0.3168633 | 19.8369 | 7.498976 | 0.1625455
41.204 | 35.9513 | 36.24931 | 8.729122 | -0.2980064 | 19.90498 | 7.452828 | 0.1623762
41.214 | 35.9434 | 36.26751 | 8.724811 | -0.3241093 | 19.97356 | 7.40693 | 0.1622064
41.224 | 35.9642 | 36.28647 | 8.720509 | -0.3222661 | 20.04264 | 7.361283 | 0.1620362
41.234 | 35.9659 | 36.30618 | 8.716217 | -0.3402802 | 20.11221 | 7.315889 | 0.1618654
41.244 | 36.0038 | 36.32664 | 8.711935 | -0.3228405 | 20.18226 | 7.270749 | 0.161694
41.254 | 36.0706 | 36.34785 | 8.707664 | -0.2772497 | 20.2528 | 7.225864 | 0.161522
41.264 | 36.0479 | 36.3698 | 8.703402 | -0.3218973 | 20.32381 | 7.181233 | 0.1613492
41.274 | 36.0794 | 36.39249 | 8.699151 | -0.3130877 | 20.3953 | 7.136861 | 0.1611757
41.284 | 36.0752 | 36.41592 | 8.694909 | -0.3407175 | 20.46725 | 7.092758 | 0.1610014
41.2939 | 36.1039 | 36.43982 | 8.69072 | -0.3359242 | 20.53894 | 7.049335 | 0.1608279
41.3039 | 36.1206 | 36.46469 | 8.686499 | -0.3440862 | 20.6118 | 7.005732 | 0.1606517
41.3139 | 36.1824 | 36.49027 | 8.682287 | -0.3078651 | 20.68511 | 6.962389 | 0.1604745
41.3239 | 36.1613 | 36.51655 | 8.678086 | -0.3552543 | 20.75887 | 6.919306 | 0.1602963
41.3339 | 36.1812 | 36.54355 | 8.673895 | -0.3623493 | 20.83306 | 6.876482 | 0.160117
41.3439 | 36.2061 | 36.57124 | 8.669713 | -0.3651427 | 20.90767 | 6.833919 | 0.1599366
41.3539 | 36.1995 | 36.59963 | 8.665542 | -0.4001283 | 20.98271 | 6.791617 | 0.159755
41.3639 | 36.254 | 36.6287 | 8.661381 | -0.374701 | 21.05817 | 6.749575 | 0.1595722
41.3739 | 36.275 | 36.65845 | 8.65723 | -0.3834499 | 21.13404 | 6.707794 | 0.159388
41.3839 | 36.2852 | 36.68887 | 8.653089 | -0.4036691 | 21.2103 | 6.666273 | 0.1592026
41.3939 | 36.2817 | 36.71995 | 8.648958 | -0.4382516 | 21.28696 | 6.625014 | 0.1590158
41.4039 | 36.3023 | 36.75169 | 8.644836 | -0.4493883 | 21.36401 | 6.584016 | 0.1588276
41.4139 | 36.3211 | 36.78407 | 8.640725 | -0.4629708 | 21.44143 | 6.543278 | 0.1586379
41.4239 | 36.3273 | 36.81709 | 8.636624 | -0.4897905 | 21.51922 | 6.5028 | 0.1584467
41.4339 | 36.324 | 36.85074 | 8.632533 | -0.5267412 | 21.59737 | 6.462583 | 0.158254
41.4439 | 36.3902 | 36.88501 | 8.628452 | -0.4948067 | 21.67587 | 6.422626 | 0.1580598
41.4539 | 36.3422 | 36.91989 | 8.624381 | -0.5776895 | 21.75472 | 6.382928 | 0.1578639
41.4639 | 36.386 | 36.95537 | 8.62032 | -0.5693654 | 21.83389 | 6.34349 | 0.1576664
41.4739 | 36.3837 | 36.99143 | 8.616269 | -0.6077347 | 21.91339 | 6.304309 | 0.1574672
41.4839 | 36.3695 | 37.02808 | 8.612227 | -0.6585824 | 21.9932 | 6.265388 | 0.1572664
41.4939 | 36.3699 | 37.0653 | 8.608196 | -0.6954029 | 22.07332 | 6.226724 | 0.1570637
41.5039 | 36.4306 | 37.10308 | 8.604175 | -0.6724762 | 22.15372 | 6.188317 | 0.1568594
41.5139 | 36.431 | 37.1414 | 8.600164 | -0.7103974 | 22.23441 | 6.150167 | 0.1566532
41.5239 | 36.3896 | 37.18025 | 8.596163 | -0.7906549 | 22.31537 | 6.112273 | 0.1564452
41.5339 | 36.4214 | 37.21963 | 8.592171 | -0.7982342 | 22.39659 | 6.074634 | 0.1562353
41.5439 | 36.3699 | 37.25952 | 8.58819 | -0.8896235 | 22.47806 | 6.037249 | 0.1560237
41.5539 | 36.408 | 37.29991 | 8.584219 | -0.8919125 | 22.55977 | 6.000118 | 0.15581
41.5639 | 36.4659 | 37.34079 | 8.580257 | -0.8748855 | 22.64169 | 5.96324 | 0.1555945
41.5739 | 36.4223 | 37.38213 | 8.576306 | -0.9598302 | 22.72383 | 5.926613 | 0.1553771
41.5839 | 36.4376 | 37.42393 | 8.572364 | -0.9863337 | 22.80617 | 5.890239 | 0.1551576
41.5939 | 36.4422 | 37.46618 | 8.568433 | -1.023982 | 22.8887 | 5.854114 | 0.1549362
41.6039 | 36.4282 | 37.50886 | 8.564511 | -1.080664 | 22.9714 | 5.818238 | 0.1547129
41.6139 | 36.5088 | 37.55196 | 8.560599 | -1.043157 | 23.05426 | 5.782611 | 0.1544875
41.6239 | 36.5488 | 37.59545 | 8.556698 | -1.046654 | 23.13726 | 5.747232 | 0.15426
41.6339 | 36.4955 | 37.63934 | 8.552806 | -1.143836 | 23.2204 | 5.712099 | 0.1540306
41.6439 | 36.504 | 37.68359 | 8.548924 | -1.17959 | 23.30366 | 5.677211 | 0.1537991
41.6539 | 36.5194 | 37.7282 | 8.545052 | -1.208799 | 23.38701 | 5.642568 | 0.1535656
41.6639 | 36.5156 | 37.77315 | 8.54119 | -1.257549 | 23.47046 | 5.608168 | 0.1533299
41.6739 | 36.5945 | 37.81842 | 8.537338 | -1.223919 | 23.55398 | 5.57401 | 0.1530923
41.6839 | 36.6037 | 37.864 | 8.533495 | -1.260299 | 23.63756 | 5.540093 | 0.1528525
41.6939 | 36.5943 | 37.90986 | 8.529663 | -1.315564 | 23.72117 | 5.506416 | 0.1526107
41.7039 | 36.5713 | 37.95601 | 8.52584 | -1.384707 | 23.80482 | 5.472978 | 0.1523667
41.7139 | 36.5916 | 38.0024 | 8.522028 | -1.410797 | 23.88847 | 5.439777 | 0.1521207
41.7239 | 36.6167 | 38.04903 | 8.518225 | -1.432331 | 23.97212 | 5.406813 | 0.1518726
41.7339 | 36.6354 | 38.09588 | 8.514432 | -1.46048 | 24.05574 | 5.374084 | 0.1516224
41.7439 | 36.6257 | 38.14293 | 8.510649 | -1.517233 | 24.13932 | 5.341589 | 0.1513701
41.7539 | 36.6328 | 38.19016 | 8.506876 | -1.557362 | 24.22284 | 5.309327 | 0.1511158
41.7639 | 36.581 | 38.23756 | 8.503113 | -1.656557 | 24.30629 | 5.277296 | 0.1508593
41.7739 | 36.657 | 38.28509 | 8.49936 | -1.628094 | 24.38964 | 5.245496 | 0.1506008
41.7839 | 36.6251 | 38.33276 | 8.495616 | -1.707658 | 24.47288 | 5.213924 | 0.1503402
41.7939 | 36.6626 | 38.38052 | 8.491883 | -1.717924 | 24.55598 | 5.18258 | 0.1500776
41.8039 | 36.6303 | 38.42837 | 8.488159 | -1.798072 | 24.63894 | 5.151463 | 0.1498128
41.8139 | 36.617 | 38.47628 | 8.484445 | -1.859284 | 24.72172 | 5.120571 | 0.1495461
41.8239 | 36.5998 | 38.52424 | 8.480741 | -1.924438 | 24.80432 | 5.089903 | 0.1492773
41.8339 | 36.6333 | 38.57221 | 8.477047 | -1.938913 | 24.8867 | 5.059457 | 0.1490065
41.8439 | 36.5956 | 38.62019 | 8.473362 | -2.02459 | 24.96886 | 5.029232 | 0.1487336
41.8539 | 36.624 | 38.66815 | 8.469688 | -2.044146 | 25.05077 | 4.999228 | 0.1484588
41.8639 | 36.6163 | 38.71606 | 8.466023 | -2.099756 | 25.13241 | 4.969441 | 0.148182
41.8738 | 36.5656 | 38.76341 | 8.462405 | -2.197814 | 25.21294 | 4.94016 | 0.1479061
41.8838 | 36.5882 | 38.81117 | 8.458759 | -2.222972 | 25.29398 | 4.910804 | 0.1476254
41.8938 | 36.5549 | 38.85882 | 8.455124 | -2.303922 | 25.37469 | 4.881664 | 0.1473428
41.9038 | 36.5329 | 38.90634 | 8.451498 | -2.373442 | 25.45505 | 4.852736 | 0.1470583
41.9138 | 36.6069 | 38.95371 | 8.447883 | -2.346815 | 25.53503 | 4.824029 | 0.1467718
41.9238 | 36.552 | 39.0009 | 8.444277 | -2.448898 | 25.61462 | 4.795523 | 0.1464836
41.9338 | 36.5159 | 39.04788 | 8.440681 | -2.531984 | 25.69378 | 4.767226 | 0.1461934
41.9438 | 36.5159 | 39.09464 | 8.437094 | -2.578741 | 25.77251 | 4.739137 | 0.1459015
41.9538 | 36.4855 | 39.14115 | 8.433517 | -2.655651 | 25.85077 | 4.711255 | 0.1456077
41.9638 | 36.5153 | 39.18738 | 8.429951 | -2.672077 | 25.92855 | 4.683568 | 0.1453122
41.9738 | 36.5057 | 39.23332 | 8.426394 | -2.727618 | 26.00582 | 4.656094 | 0.1450149
41.9838 | 36.4762 | 39.27894 | 8.422846 | -2.802737 | 26.08255 | 4.628822 | 0.1447159
41.9938 | 36.4372 | 39.32421 | 8.419309 | -2.887011 | 26.15874 | 4.601751 | 0.1444151
42.0038 | 36.4303 | 39.36912 | 8.415781 | -2.938816 | 26.23434 | 4.574879 | 0.1441128
42.0138 | 36.412 | 39.41363 | 8.412263 | -3.001626 | 26.30935 | 4.548205 | 0.1438087
42.0238 | 36.4558 | 39.45772 | 8.408755 | -3.001916 | 26.38373 | 4.521728 | 0.1435031
42.0338 | 36.4148 | 39.50137 | 8.405256 | -3.086567 | 26.45747 | 4.495447 | 0.1431959
42.0438 | 36.3766 | 39.54454 | 8.401767 | -3.167944 | 26.53053 | 4.46936 | 0.1428871
42.0538 | 36.3548 | 39.58723 | 8.398288 | -3.232428 | 26.6029 | 4.443464 | 0.1425768
42.0638 | 36.3705 | 39.62939 | 8.394819 | -3.258892 | 26.67455 | 4.41776 | 0.142265
42.0738 | 36.3331 | 39.67101 | 8.391359 | -3.337914 | 26.74546 | 4.392246 | 0.1419518
42.0838 | 36.374 | 39.71207 | 8.387909 | -3.338069 | 26.8156 | 4.366921 | 0.1416371
42.0938 | 36.2941 | 39.75253 | 8.384469 | -3.458427 | 26.88495 | 4.341782 | 0.141321
42.1038 | 36.3063 | 39.79237 | 8.381039 | -3.486066 | 26.95349 | 4.31683 | 0.1410036
42.1138 | 36.2678 | 39.83156 | 8.377618 | -3.563762 | 27.0212 | 4.292062 | 0.1406848
42.1238 | 36.2449 | 39.87009 | 8.374207 | -3.625188 | 27.08804 | 4.267477 | 0.1403647
42.1338 | 36.2916 | 39.90792 | 8.370806 | -3.616317 | 27.15399 | 4.243073 | 0.1400434
42.1438 | 36.2255 | 39.94503 | 8.367414 | -3.719526 | 27.21904 | 4.218851 | 0.1397209
42.1538 | 36.2473 | 39.98139 | 8.364032 | -3.734094 | 27.28316 | 4.194807 | 0.1393972
42.1638 | 36.1779 | 40.017 | 8.360659 | -3.839096 | 27.34632 | 4.170949 | 0.1390723
42.1738 | 36.183 | 40.0518 | 8.357297 | -3.868799 | 27.4085 | 4.147259 | 0.1387464
42.1838 | 36.1511 | 40.08578 | 8.353944 | -3.934682 | 27.46967 | 4.123744 | 0.1384193
42.1938 | 36.1518 | 40.11892 | 8.3506 | -3.967122 | 27.52983 | 4.100404 | 0.1380912
42.2038 | 36.1502 | 40.15119 | 8.347267 | -4.000991 | 27.58893 | 4.077235 | 0.1377622
42.2138 | 36.1175 | 40.18256 | 8.343943 | -4.065063 | 27.64696 | 4.054231 | 0.1374321
42.2238 | 36.0817 | 40.21302 | 8.340628 | -4.131323 | 27.70389 | 4.031404 | 0.1371011
42.2338 | 36.0445 | 40.24254 | 8.337323 | -4.198044 | 27.75971 | 4.008746 | 0.1367693
42.2438 | 36.0554 | 40.2711 | 8.334028 | -4.2157 | 27.81438 | 3.986255 | 0.1364366
42.2538 | 36.0812 | 40.29867 | 8.330743 | -4.217471 | 27.8679 | 3.963929 | 0.1361031
42.2638 | 36.0244 | 40.32523 | 8.327467 | -4.300827 | 27.92022 | 3.941769 | 0.1357688
42.2738 | 35.9605 | 40.35075 | 8.324201 | -4.390251 | 27.97134 | 3.919772 | 0.1354338
42.2838 | 35.9316 | 40.37522 | 8.320944 | -4.443616 | 28.02124 | 3.897937 | 0.1350981
42.2938 | 35.9194 | 40.39861 | 8.317697 | -4.479205 | 28.06988 | 3.876263 | 0.1347617
42.3038 | 35.9583 | 40.42089 | 8.314459 | -4.462591 | 28.11726 | 3.854749 | 0.1344247
42.3138 | 35.8702 | 40.44205 | 8.311232 | -4.571854 | 28.16334 | 3.833393 | 0.1340872
42.3238 | 35.8495 | 40.46208 | 8.308013 | -4.612576 | 28.20812 | 3.812196 | 0.1337491
42.3338 | 35.7684 | 40.48093 | 8.304805 | -4.712535 | 28.25156 | 3.791159 | 0.1334105
42.3438 | 35.7679 | 40.49861 | 8.301606 | -4.730705 | 28.29366 | 3.770272 | 0.1330715
42.3538 | 35.808 | 40.51506 | 8.298416 | -4.707065 | 28.33438 | 3.749538 | 0.132732
42.3638 | 35.7428 | 40.5303 | 8.295236 | -4.787501 | 28.37372 | 3.728957 | 0.1323922
42.3738 | 35.665 | 40.54429 | 8.292066 | -4.87929 | 28.41165 | 3.708526 | 0.132052
42.3838 | 35.6387 | 40.55701 | 8.288905 | -4.918313 | 28.44815 | 3.688246 | 0.1317116
42.3938 | 35.584 | 40.56845 | 8.285753 | -4.984455 | 28.48322 | 3.668114 | 0.1313708
42.4038 | 35.6375 | 40.57859 | 8.282611 | -4.941095 | 28.51682 | 3.64813 | 0.1310299
42.4138 | 35.5687 | 40.58742 | 8.279479 | -5.018716 | 28.54896 | 3.628292 | 0.1306887
42.4238 | 35.5059 | 40.5949 | 8.276356 | -5.089001 | 28.5796 | 3.608599 | 0.1303474
42.4338 | 35.4487 | 40.60103 | 8.273243 | -5.152333 | 28.60873 | 3.589051 | 0.130006
42.4438 | 35.3957 | 40.6058 | 8.27014 | -5.210098 | 28.63635 | 3.569646 | 0.1296646
42.4538 | 35.4379 | 40.60918 | 8.267045 | -5.171276 | 28.66243 | 3.550382 | 0.1293231
42.4637 | 35.3388 | 40.61114 | 8.263992 | -5.272341 | 28.68672 | 3.531449 | 0.1289849
42.4737 | 35.3109 | 40.61172 | 8.260916 | -5.300823 | 28.7097 | 3.512464 | 0.1286435
42.4837 | 35.258 | 40.61087 | 8.25785 | -5.352873 | 28.7311 | 3.493618 | 0.1283021
42.4937 | 35.1956 | 40.60859 | 8.254794 | -5.412989 | 28.75093 | 3.474909 | 0.1279609
42.5037 | 35.1974 | 40.60485 | 8.251747 | -5.40745 | 28.76915 | 3.456336 | 0.1276197
42.5137 | 35.1294 | 40.59965 | 8.24871 | -5.470245 | 28.78576 | 3.437899 | 0.1272788
42.5237 | 35.0925 | 40.59296 | 8.245682 | -5.500464 | 28.80075 | 3.419595 | 0.1269381
42.5337 | 35.0709 | 40.58479 | 8.242664 | -5.513895 | 28.81411 | 3.401425 | 0.1265977
42.5437 | 34.9889 | 40.57513 | 8.239655 | -5.586231 | 28.82583 | 3.383386 | 0.1262575
42.5537 | 34.9925 | 40.56396 | 8.236655 | -5.571459 | 28.83591 | 3.365479 | 0.1259177
42.5637 | 34.9547 | 40.55127 | 8.233665 | -5.596571 | 28.84433 | 3.3477 | 0.1255783
42.5737 | 34.9116 | 40.53706 | 8.230685 | -5.62546 | 28.85109 | 3.330051 | 0.1252392
42.5837 | 34.8627 | 40.52132 | 8.227713 | -5.65862 | 28.85618 | 3.312529 | 0.1249006
42.5937 | 34.8128 | 40.50404 | 8.224752 | -5.691243 | 28.85959 | 3.295134 | 0.1245624
42.6037 | 34.7818 | 40.48522 | 8.221799 | -5.70342 | 28.86133 | 3.277865 | 0.1242247
42.6137 | 34.7643 | 40.46485 | 8.218856 | -5.700548 | 28.86138 | 3.26072 | 0.1238876
42.6237 | 34.7227 | 40.44293 | 8.215923 | -5.720226 | 28.85975 | 3.243699 | 0.123551
42.6337 | 34.6456 | 40.41944 | 8.212999 | -5.773844 | 28.85643 | 3.2268 | 0.123215
42.6437 | 34.625 | 40.3944 | 8.210084 | -5.769399 | 28.85141 | 3.210023 | 0.1228796
42.6537 | 34.5563 | 40.36779 | 8.207178 | -5.811494 | 28.8447 | 3.193366 | 0.1225449
42.6637 | 34.5663 | 40.33962 | 8.204282 | -5.773322 | 28.8363 | 3.176829 | 0.1222109
42.6737 | 34.4986 | 40.30988 | 8.201396 | -5.811285 | 28.8262 | 3.160411 | 0.1218776
42.6837 | 34.4374 | 40.27858 | 8.198519 | -5.841182 | 28.81441 | 3.144111 | 0.121545
42.6937 | 34.3584 | 40.24571 | 8.195651 | -5.88731 | 28.80092 | 3.127926 | 0.1212132
42.7037 | 34.3211 | 40.21127 | 8.192792 | -5.890174 | 28.78574 | 3.111858 | 0.1208822
42.7137 | 34.3271 | 40.17527 | 8.189943 | -5.848175 | 28.76888 | 3.095905 | 0.120552
42.7237 | 34.2455 | 40.13771 | 8.187103 | -5.892212 | 28.75032 | 3.080065 | 0.1202227
42.7337 | 34.1803 | 40.09859 | 8.184273 | -5.918292 | 28.73009 | 3.064338 | 0.1198943
42.7437 | 34.1212 | 40.05792 | 8.181451 | -5.936719 | 28.70818 | 3.048724 | 0.1195667
42.7537 | 34.0637 | 40.01569 | 8.178639 | -5.951994 | 28.68459 | 3.03322 | 0.1192401
42.7637 | 34.0643 | 39.97192 | 8.175837 | -5.907624 | 28.65935 | 3.017827 | 0.1189145
42.7737 | 33.9754 | 39.92661 | 8.173044 | -5.951214 | 28.63244 | 3.002542 | 0.1185898
42.7837 | 33.8584 | 39.87977 | 8.17026 | -6.021373 | 28.60388 | 2.987367 | 0.1182662
42.7937 | 33.8771 | 39.83141 | 8.167485 | -5.954305 | 28.57368 | 2.972299 | 0.1179436
42.8037 | 33.7844 | 39.78152 | 8.16472 | -5.99712 | 28.54184 | 2.957337 | 0.117622
42.8137 | 33.7378 | 39.73012 | 8.161963 | -5.992324 | 28.50838 | 2.94248 | 0.1173016
42.8237 | 33.682 | 39.67723 | 8.159217 | -5.995229 | 28.4733 | 2.92773 | 0.1169822
42.8337 | 33.5769 | 39.62284 | 8.156479 | -6.045944 | 28.43662 | 2.913083 | 0.1166639
42.8437 | 33.5639 | 39.56698 | 8.153751 | -6.003077 | 28.39834 | 2.898539 | 0.1163468
42.8537 | 33.4532 | 39.50964 | 8.151032 | -6.05644 | 28.35848 | 2.884097 | 0.1160309
42.8637 | 33.4329 | 39.45085 | 8.148322 | -6.017946 | 28.31705 | 2.869757 | 0.1157161
42.8737 | 33.3729 | 39.3906 | 8.145621 | -6.017704 | 28.27406 | 2.855518 | 0.1154025
42.8837 | 33.3004 | 39.32893 | 8.14293 | -6.028532 | 28.22953 | 2.841378 | 0.1150902
42.8937 | 33.2637 | 39.26584 | 8.140248 | -6.002139 | 28.18347 | 2.827338 | 0.1147791
42.9037 | 33.1561 | 39.20134 | 8.137575 | -6.045239 | 28.1359 | 2.813395 | 0.1144693
42.9137 | 33.1213 | 39.13544 | 8.134911 | -6.014145 | 28.08682 | 2.799551 | 0.1141607
42.9237 | 33.0584 | 39.06817 | 8.132257 | -6.009773 | 28.03626 | 2.785802 | 0.1138534
42.9337 | 33.0058 | 38.99954 | 8.129611 | -5.99374 | 27.98423 | 2.772149 | 0.1135475
42.9437 | 32.9372 | 38.92956 | 8.126975 | -5.992361 | 27.93075 | 2.758592 | 0.1132429
42.9537 | 32.8918 | 38.85825 | 8.124348 | -5.96645 | 27.87583 | 2.745129 | 0.1129396
42.9637 | 32.8069 | 38.78563 | 8.121731 | -5.978727 | 27.8195 | 2.731759 | 0.1126377
42.9737 | 32.7683 | 38.71171 | 8.119122 | -5.943406 | 27.76177 | 2.718482 | 0.1123372
42.9837 | 32.7079 | 38.63651 | 8.116523 | -5.928608 | 27.70265 | 2.705297 | 0.112038
42.9937 | 32.6189 | 38.56005 | 8.113932 | -5.941149 | 27.64217 | 2.692203 | 0.1117403
43.0037 | 32.5651 | 38.48234 | 8.111351 | -5.917241 | 27.58035 | 2.6792 | 0.1114439
43.0137 | 32.4909 | 38.40342 | 8.108779 | -5.912515 | 27.5172 | 2.666286 | 0.111149
43.0237 | 32.445 | 38.32328 | 8.106216 | -5.87828 | 27.45275 | 2.653461 | 0.1108556
43.0337 | 32.3525 | 38.24196 | 8.103662 | -5.889462 | 27.38701 | 2.640725 | 0.1105636
43.0436 | 32.298 | 38.16032 | 8.101143 | -5.862316 | 27.3207 | 2.628199 | 0.110276
43.0536 | 32.2474 | 38.0767 | 8.098608 | -5.829296 | 27.25246 | 2.615636 | 0.1099869
43.0636 | 32.1526 | 37.99195 | 8.096081 | -5.839351 | 27.18301 | 2.60316 | 0.1096993
43.0736 | 32.1081 | 37.9061 | 8.093564 | -5.797999 | 27.11235 | 2.590768 | 0.1094132
43.0836 | 32.0113 | 37.81917 | 8.091055 | -5.807866 | 27.04052 | 2.578462 | 0.1091286
43.0936 | 31.9853 | 37.73117 | 8.088556 | -5.745866 | 26.96752 | 2.566239 | 0.1088456
43.1036 | 31.9075 | 37.64212 | 8.086066 | -5.734625 | 26.89339 | 2.554101 | 0.108564
43.1136 | 31.8331 | 37.55206 | 8.083585 | -5.718961 | 26.81815 | 2.542044 | 0.108284
43.1236 | 31.7809 | 37.461 | 8.081113 | -5.6801 | 26.74181 | 2.53007 | 0.1080056
43.1336 | 31.7093 | 37.36896 | 8.078649 | -5.659664 | 26.66441 | 2.518177 | 0.1077287
43.1436 | 31.6669 | 37.27597 | 8.076195 | -5.609067 | 26.58595 | 2.506364 | 0.1074533
43.1536 | 31.5825 | 37.18204 | 8.073751 | -5.599541 | 26.50648 | 2.494632 | 0.1071796
43.1636 | 31.5122 | 37.0872 | 8.071315 | -5.575003 | 26.426 | 2.48298 | 0.1069073
43.1736 | 31.4553 | 36.99148 | 8.068888 | -5.536177 | 26.34455 | 2.471406 | 0.1066367
43.1836 | 31.3715 | 36.89488 | 8.06647 | -5.523383 | 26.26214 | 2.45991 | 0.1063677
43.1936 | 31.3128 | 36.79745 | 8.064061 | -5.484648 | 26.1788 | 2.448491 | 0.1061003
43.2036 | 31.2579 | 36.69919 | 8.061661 | -5.441291 | 26.09455 | 2.43715 | 0.1058344
43.2136 | 31.1758 | 36.60014 | 8.05927 | -5.424337 | 26.00941 | 2.425884 | 0.1055702
43.2236 | 31.1277 | 36.5003 | 8.056888 | -5.372605 | 25.92341 | 2.414695 | 0.1053075
43.2336 | 30.9975 | 36.39972 | 8.054515 | -5.402222 | 25.83658 | 2.40358 | 0.1050465
43.2436 | 31.005 | 36.29841 | 8.052151 | -5.293406 | 25.74893 | 2.39254 | 0.1047871
43.2536 | 30.8631 | 36.19639 | 8.049796 | -5.333287 | 25.66049 | 2.381574 | 0.1045293
43.2636 | 30.847 | 36.09368 | 8.04745 | -5.246679 | 25.57128 | 2.370681 | 0.1042731
43.2736 | 30.7554 | 35.99031 | 8.045113 | -5.234911 | 25.48132 | 2.35986 | 0.1040186
43.2836 | 30.6786 | 35.8863 | 8.042784 | -5.207702 | 25.39064 | 2.349112 | 0.1037656
43.2936 | 30.6602 | 35.78168 | 8.040465 | -5.121476 | 25.29926 | 2.338435 | 0.1035144
43.3036 | 30.5484 | 35.67645 | 8.038155 | -5.128053 | 25.20721 | 2.327829 | 0.1032647
43.3136 | 30.4815 | 35.57066 | 8.035853 | -5.089162 | 25.1145 | 2.317293 | 0.1030167
43.3236 | 30.4161 | 35.46432 | 8.033561 | -5.048216 | 25.02116 | 2.306827 | 0.1027703
43.3336 | 30.3779 | 35.35744 | 8.031277 | -4.979544 | 24.92721 | 2.29643 | 0.1025256
43.3436 | 30.3 | 35.25007 | 8.029002 | -4.950066 | 24.83268 | 2.286102 | 0.1022825
43.3536 | 30.1697 | 35.1422 | 8.026736 | -4.972504 | 24.73758 | 2.275843 | 0.102041
43.3636 | 30.1722 | 35.03387 | 8.024479 | -4.861675 | 24.64194 | 2.26565 | 0.1018012
43.3736 | 30.1002 | 34.92511 | 8.022231 | -4.824908 | 24.54579 | 2.255525 | 0.101563
43.3836 | 30.0561 | 34.81592 | 8.019991 | -4.759821 | 24.44914 | 2.245466 | 0.1013265
43.3936 | 29.9711 | 34.70634 | 8.017761 | -4.735236 | 24.35201 | 2.235473 | 0.1010916
43.4036 | 29.8777 | 34.59637 | 8.015539 | -4.718673 | 24.25443 | 2.225546 | 0.1008583
43.4136 | 29.8647 | 34.48605 | 8.013326 | -4.621353 | 24.15642 | 2.215684 | 0.1006267
43.4236 | 29.8348 | 34.3754 | 8.011122 | -4.540597 | 24.05799 | 2.205886 | 0.1003967
43.4336 | 29.7149 | 34.26442 | 8.008927 | -4.549525 | 23.95918 | 2.196152 | 0.1001684
43.4436 | 29.6543 | 34.15316 | 8.00674 | -4.498857 | 23.85999 | 2.186481 | 0.0999417
43.4536 | 29.5961 | 34.04161 | 8.004563 | -4.445514 | 23.76046 | 2.176873 | 0.09971663
43.4636 | 29.579 | 33.92982 | 8.002394 | -4.350818 | 23.6606 | 2.167328 | 0.09949321
43.4736 | 29.5003 | 33.81778 | 8.000234 | -4.317481 | 23.56043 | 2.157845 | 0.09927141
43.4836 | 29.4024 | 33.70553 | 7.998083 | -4.30313 | 23.45997 | 2.148423 | 0.09905126
43.4936 | 29.3434 | 33.59308 | 7.99594 | -4.249678 | 23.35924 | 2.139062 | 0.09883272
43.5036 | 29.2818 | 33.48045 | 7.993806 | -4.198652 | 23.25827 | 2.129761 | 0.09861583
43.5136 | 29.2526 | 33.36766 | 7.991681 | -4.11506 | 23.15706 | 2.12052 | 0.09840054
43.5236 | 29.1205 | 33.25473 | 7.989565 | -4.13423 | 23.05564 | 2.111339 | 0.09818689
43.5336 | 29.0663 | 33.14167 | 7.987457 | -4.075372 | 22.95402 | 2.102217 | 0.09797485
43.5436 | 29.0153 | 33.02851 | 7.985358 | -4.01321 | 22.85223 | 2.093154 | 0.09776443
43.5536 | 28.9521 | 32.91526 | 7.983268 | -3.963159 | 22.75029 | 2.084149 | 0.09755563
43.5636 | 28.8688 | 32.80194 | 7.981187 | -3.933136 | 22.6482 | 2.075201 | 0.09734844
43.5736 | 28.7963 | 32.68856 | 7.979114 | -3.892257 | 22.54599 | 2.066311 | 0.09714285
43.5836 | 28.7196 | 32.57514 | 7.97705 | -3.855542 | 22.44368 | 2.057477 | 0.09693887
43.5936 | 28.673 | 32.4617 | 7.974994 | -3.788704 | 22.34127 | 2.048699 | 0.09673649
43.6036 | 28.6079 | 32.34826 | 7.972948 | -3.740359 | 22.2388 | 2.039978 | 0.0965357
43.6136 | 28.5237 | 32.23483 | 7.970909 | -3.711125 | 22.13627 | 2.031312 | 0.09633651
43.6236 | 28.459 | 32.12142 | 7.96888 | -3.662416 | 22.0337 | 2.022701 | 0.09613891
43.6335 | 28.3736 | 32.00916 | 7.966879 | -3.635559 | 21.9321 | 2.014232 | 0.09594483
43.6435 | 28.3696 | 31.89585 | 7.964867 | -3.526247 | 21.8295 | 2.00573 | 0.09575038
43.6535 | 28.2325 | 31.7826 | 7.962863 | -3.550104 | 21.7269 | 1.997281 | 0.09555751
43.6635 | 28.1828 | 31.66945 | 7.960868 | -3.486646 | 21.62433 | 1.988885 | 0.09536621
43.6735 | 28.1033 | 31.55639 | 7.958882 | -3.453085 | 21.52178 | 1.980543 | 0.09517648
43.6835 | 28.051 | 31.44344 | 7.956904 | -3.392443 | 21.4193 | 1.972253 | 0.09498831
43.6935 | 28.0073 | 31.33062 | 7.954935 | -3.323319 | 21.31687 | 1.964014 | 0.09480171
43.7035 | 27.8852 | 31.21794 | 7.952974 | -3.332738 | 21.21452 | 1.955828 | 0.09461666
43.7135 | 27.8439 | 31.10541 | 7.951022 | -3.261508 | 21.11226 | 1.947693 | 0.09443316
43.7235 | 27.754 | 30.99304 | 7.949079 | -3.239043 | 21.0101 | 1.939609 | 0.0942512
43.7335 | 27.7683 | 30.88085 | 7.947144 | -3.112554 | 20.90806 | 1.931576 | 0.09407079
43.7435 | 27.601 | 30.76886 | 7.945217 | -3.167857 | 20.80616 | 1.923593 | 0.09389191
43.7535 | 27.5596 | 30.65706 | 7.943299 | -3.097456 | 20.70438 | 1.915659 | 0.09371456
43.7635 | 27.5009 | 30.54547 | 7.94139 | -3.044571 | 20.60277 | 1.907775 | 0.09353874
43.7735 | 27.4371 | 30.43411 | 7.939489 | -2.997008 | 20.50131 | 1.89994 | 0.09336444
43.7835 | 27.3781 | 30.32298 | 7.937597 | -2.94488 | 20.40004 | 1.892153 | 0.09319166
43.7935 | 27.2432 | 30.2121 | 7.935713 | -2.968896 | 20.29895 | 1.884415 | 0.09302039
43.8035 | 27.2031 | 30.10147 | 7.933838 | -2.898368 | 20.19805 | 1.876725 | 0.09285061
43.8135 | 27.1796 | 29.99111 | 7.931971 | -2.811506 | 20.09737 | 1.869082 | 0.09268235
43.8235 | 27.0313 | 29.88102 | 7.930112 | -2.84972 | 19.99691 | 1.861486 | 0.09251557
43.8335 | 27.0089 | 29.77122 | 7.928262 | -2.762317 | 19.89667 | 1.853937 | 0.09235029
43.8435 | 26.9048 | 29.66171 | 7.926421 | -2.756909 | 19.79667 | 1.846435 | 0.09218649
43.8535 | 26.8422 | 29.5525 | 7.924588 | -2.710303 | 19.69691 | 1.838979 | 0.09202416
43.8635 | 26.7879 | 29.44361 | 7.922763 | -2.655711 | 19.59742 | 1.831568 | 0.09186332
43.8735 | 26.7027 | 29.33504 | 7.920947 | -2.632337 | 19.49818 | 1.824203 | 0.09170394
43.8835 | 26.6552 | 29.22679 | 7.919139 | -2.571592 | 19.39922 | 1.816883 | 0.09154602
43.8935 | 26.5579 | 29.11889 | 7.91734 | -2.560987 | 19.30055 | 1.809608 | 0.09138955
43.9035 | 26.5038 | 29.01132 | 7.915549 | -2.507524 | 19.20216 | 1.802377 | 0.09123454
43.9135 | 26.4665 | 28.90411 | 7.913766 | -2.437614 | 19.10408 | 1.79519 | 0.09108097
43.9235 | 26.3237 | 28.79726 | 7.911992 | -2.473563 | 19.00629 | 1.788047 | 0.09092884
43.9335 | 26.2847 | 28.69078 | 7.910226 | -2.406078 | 18.90883 | 1.780947 | 0.09077815
43.9435 | 26.2429 | 28.58466 | 7.908469 | -2.341764 | 18.81168 | 1.773891 | 0.09062888
43.9535 | 26.1787 | 28.47893 | 7.90672 | -2.300231 | 18.71485 | 1.766877 | 0.09048104
43.9635 | 26.0797 | 28.37358 | 7.904979 | -2.293884 | 18.61836 | 1.759906 | 0.09033462
43.9735 | 25.9864 | 28.26863 | 7.903247 | -2.28223 | 18.52222 | 1.752976 | 0.0901896
43.9835 | 25.9458 | 28.16407 | 7.901523 | -2.218271 | 18.42641 | 1.746089 | 0.09004599
43.9935 | 25.9154 | 28.05992 | 7.899807 | -2.144519 | 18.33097 | 1.739243 | 0.08990378
44.0035 | 25.7913 | 27.95617 | 7.898099 | -2.164874 | 18.23587 | 1.732438 | 0.08976296
44.0135 | 25.698 | 27.85284 | 7.8964 | -2.154843 | 18.14115 | 1.725674 | 0.08962353
44.0235 | 25.6768 | 27.74993 | 7.894709 | -2.073134 | 18.04679 | 1.718951 | 0.08948549
44.0335 | 25.6394 | 27.64745 | 7.893027 | -2.008045 | 17.9528 | 1.712268 | 0.08934882
44.0435 | 25.5066 | 27.54539 | 7.891352 | -2.038788 | 17.8592 | 1.705625 | 0.08921352
44.0535 | 25.4475 | 27.44378 | 7.889686 | -1.996279 | 17.76599 | 1.699021 | 0.08907959
44.0635 | 25.4029 | 27.34259 | 7.888028 | -1.939689 | 17.67316 | 1.692458 | 0.08894702
44.0735 | 25.3483 | 27.24183 | 7.886379 | -1.893529 | 17.5807 | 1.685933 | 0.0888158
44.0835 | 25.2815 | 27.14153 | 7.884737 | -1.860027 | 17.48866 | 1.679447 | 0.08868593
44.0935 | 25.1353 | 27.04168 | 7.883104 | -1.906376 | 17.39702 | 1.672999 | 0.0885574
44.1035 | 25.1559 | 26.94228 | 7.881479 | -1.786377 | 17.30578 | 1.66659 | 0.08843022
44.1135 | 25.0723 | 26.84333 | 7.879862 | -1.771034 | 17.21495 | 1.660219 | 0.08830436
44.1235 | 25.0108 | 26.74485 | 7.878254 | -1.734048 | 17.12453 | 1.653885 | 0.08817982
44.1335 | 24.8899 | 26.64683 | 7.876654 | -1.756926 | 17.03453 | 1.647589 | 0.08805661
44.1435 | 24.8741 | 26.54927 | 7.875061 | -1.675167 | 16.94494 | 1.64133 | 0.08793472
44.1535 | 24.8079 | 26.45218 | 7.873477 | -1.644275 | 16.85578 | 1.635107 | 0.08781413
44.1635 | 24.7615 | 26.35556 | 7.871901 | -1.594056 | 16.76704 | 1.628922 | 0.08769485
44.1735 | 24.6214 | 26.25941 | 7.870334 | -1.638008 | 16.67872 | 1.622773 | 0.08757686
44.1835 | 24.5851 | 26.16375 | 7.868774 | -1.578646 | 16.59085 | 1.616659 | 0.08746016
44.1935 | 24.567 | 26.06855 | 7.867222 | -1.501549 | 16.5034 | 1.610582 | 0.08734476
44.2035 | 24.4853 | 25.97382 | 7.865679 | -1.488516 | 16.41637 | 1.604541 | 0.08723063
44.2134 | 24.3776 | 25.88054 | 7.864159 | -1.502936 | 16.33067 | 1.598592 | 0.08711893
44.2234 | 24.3069 | 25.78677 | 7.862632 | -1.479874 | 16.24451 | 1.592621 | 0.08700733
44.2334 | 24.3133 | 25.6935 | 7.861113 | -1.380195 | 16.1588 | 1.586684 | 0.086897
44.2434 | 24.2373 | 25.6007 | 7.859601 | -1.3634 | 16.07353 | 1.580781 | 0.08678794
44.2534 | 24.1175 | 25.50839 | 7.858098 | -1.390891 | 15.9887 | 1.574913 | 0.08668013
44.2634 | 24.0787 | 25.41657 | 7.856603 | -1.337868 | 15.90431 | 1.569079 | 0.08657356
44.2734 | 24.0586 | 25.32523 | 7.855116 | -1.266635 | 15.82037 | 1.563279 | 0.08646824
44.2834 | 23.9773 | 25.23439 | 7.853637 | -1.257088 | 15.73687 | 1.557512 | 0.08636416
44.2934 | 23.8618 | 25.14403 | 7.852167 | -1.282233 | 15.65383 | 1.551779 | 0.08626131
44.3034 | 23.8265 | 25.05417 | 7.850704 | -1.227665 | 15.57122 | 1.546079 | 0.08615969
44.3134 | 23.814 | 24.96479 | 7.849249 | -1.15079 | 15.48907 | 1.540411 | 0.08605929
44.3234 | 23.7039 | 24.87591 | 7.847802 | -1.172006 | 15.40737 | 1.534776 | 0.08596011
44.3334 | 23.6375 | 24.78751 | 7.846363 | -1.150012 | 15.32611 | 1.529174 | 0.08586215
44.3434 | 23.5816 | 24.69961 | 7.844932 | -1.118011 | 15.24531 | 1.523604 | 0.08576539
44.3534 | 23.5624 | 24.6122 | 7.843509 | -1.0498 | 15.16496 | 1.518065 | 0.08566983
44.3634 | 23.472 | 24.52528 | 7.842094 | -1.053282 | 15.08505 | 1.512559 | 0.08557547
44.3734 | 23.3854 | 24.43886 | 7.840687 | -1.053455 | 15.0056 | 1.507083 | 0.0854823
44.3834 | 23.361 | 24.35292 | 7.839288 | -0.9919197 | 14.9266 | 1.501639 | 0.08539032
44.3934 | 23.2857 | 24.26748 | 7.837896 | -0.981776 | 14.84805 | 1.496227 | 0.08529952
44.4034 | 23.2179 | 24.18252 | 7.836513 | -0.9646231 | 14.76996 | 1.490844 | 0.0852099
44.4134 | 23.1702 | 24.09806 | 7.835137 | -0.9278605 | 14.69231 | 1.485493 | 0.08512146
44.4234 | 23.109 | 24.01409 | 7.83377 | -0.9050864 | 14.61511 | 1.480172 | 0.08503418
44.4334 | 23.0409 | 23.9306 | 7.83241 | -0.8897033 | 14.53836 | 1.474881 | 0.08494806
44.4434 | 22.985 | 23.84761 | 7.831058 | -0.8626079 | 14.46207 | 1.46962 | 0.0848631
44.4534 | 22.9347 | 23.7651 | 7.829714 | -0.8304002 | 14.38622 | 1.464389 | 0.0847793
44.4634 | 22.8361 | 23.68308 | 7.828378 | -0.84698 | 14.31082 | 1.459187 | 0.08469665
44.4734 | 22.8247 | 23.60155 | 7.82705 | -0.7768453 | 14.23587 | 1.454015 | 0.08461513
44.4834 | 22.7318 | 23.5205 | 7.82573 | -0.7886969 | 14.16136 | 1.448872 | 0.08453476
44.4934 | 22.6854 | 23.43993 | 7.824417 | -0.7545326 | 14.0873 | 1.443757 | 0.08445553
44.5034 | 22.6194 | 23.35985 | 7.823112 | -0.7404507 | 14.01369 | 1.438672 | 0.08437742
44.5134 | 22.5506 | 23.28025 | 7.821815 | -0.7296527 | 13.94052 | 1.433615 | 0.08430044
44.5234 | 22.5286 | 23.20113 | 7.820526 | -0.6725333 | 13.8678 | 1.428586 | 0.08422459
44.5334 | 22.3835 | 23.12249 | 7.819245 | -0.7389942 | 13.79551 | 1.423586 | 0.08414985
44.5434 | 22.3803 | 23.04434 | 7.817971 | -0.6640351 | 13.72367 | 1.418613 | 0.08407622
44.5534 | 22.3289 | 22.96665 | 7.816705 | -0.6377505 | 13.65227 | 1.413668 | 0.0840037
44.5634 | 22.2522 | 22.88944 | 7.815447 | -0.6372427 | 13.58131 | 1.408751 | 0.08393229
44.5734 | 22.1468 | 22.81271 | 7.814196 | -0.6659093 | 13.51079 | 1.403861 | 0.08386198
44.5834 | 22.1555 | 22.73645 | 7.812954 | -0.5809473 | 13.4407 | 1.398998 | 0.08379276
44.5934 | 22.0859 | 22.66066 | 7.811718 | -0.5747582 | 13.37105 | 1.394162 | 0.08372464
44.6034 | 22.0258 | 22.58534 | 7.810491 | -0.5595375 | 13.30184 | 1.389354 | 0.0836576
44.6134 | 21.9125 | 22.51048 | 7.809272 | -0.5979837 | 13.23305 | 1.384571 | 0.08359164
44.6234 | 21.9333 | 22.4361 | 7.80806 | -0.5027986 | 13.1647 | 1.379815 | 0.08352677
44.6334 | 21.8367 | 22.36218 | 7.806855 | -0.5254759 | 13.09677 | 1.375086 | 0.08346297
44.6434 | 21.7907 | 22.28872 | 7.805659 | -0.4980163 | 13.02928 | 1.370382 | 0.08340024
44.6534 | 21.7178 | 22.21572 | 7.80447 | -0.4979184 | 12.96221 | 1.365705 | 0.08333858
44.6634 | 21.6647 | 22.14318 | 7.803288 | -0.4784781 | 12.89556 | 1.361053 | 0.08327799
44.6734 | 21.6402 | 22.0711 | 7.802115 | -0.430897 | 12.82934 | 1.356427 | 0.08321845
44.6834 | 21.5722 | 21.99947 | 7.800948 | -0.4272701 | 12.76354 | 1.351826 | 0.08315997
44.6934 | 21.4973 | 21.9283 | 7.79979 | -0.4309961 | 12.69815 | 1.34725 | 0.08310254
44.7034 | 21.4441 | 21.85758 | 7.798639 | -0.4134752 | 12.63319 | 1.342699 | 0.08304616
44.7134 | 21.408 | 21.7873 | 7.797496 | -0.3793038 | 12.56864 | 1.338173 | 0.08299083
44.7234 | 21.3603 | 21.71748 | 7.79636 | -0.3571789 | 12.50451 | 1.333672 | 0.08293653
44.7334 | 21.2804 | 21.6481 | 7.795232 | -0.3676999 | 12.44079 | 1.329196 | 0.08288327
44.7434 | 21.2577 | 21.57916 | 7.794111 | -0.3214648 | 12.37748 | 1.324744 | 0.08283106
44.7534 | 21.209 | 21.51067 | 7.792998 | -0.30167 | 12.31458 | 1.320316 | 0.08277986
44.7634 | 21.1117 | 21.44262 | 7.791892 | -0.3309164 | 12.25208 | 1.315912 | 0.0827297
44.7734 | 21.1138 | 21.375 | 7.790794 | -0.2611989 | 12.18999 | 1.311532 | 0.08268056
44.7834 | 21.0365 | 21.30782 | 7.789704 | -0.2713166 | 12.1283 | 1.307176 | 0.08263244
44.7934 | 20.9755 | 21.24107 | 7.788621 | -0.2655679 | 12.06702 | 1.302843 | 0.08258533
44.8033 | 20.9224 | 21.1754 | 7.787556 | -0.2529971 | 12.00672 | 1.298577 | 0.08253967
44.8133 | 20.8908 | 21.1095 | 7.786488 | -0.2187028 | 11.94623 | 1.294291 | 0.08249459
44.8233 | 20.8307 | 21.04404 | 7.785427 | -0.213336 | 11.88613 | 1.290028 | 0.0824505
44.8333 | 20.7663 | 20.97899 | 7.784374 | -0.2126924 | 11.82642 | 1.285788 | 0.08240742
44.8433 | 20.7084 | 20.91437 | 7.783328 | -0.2059715 | 11.76711 | 1.28157 | 0.08236534
44.8533 | 20.6849 | 20.85017 | 7.78229 | -0.1652714 | 11.70818 | 1.277376 | 0.08232426
44.8633 | 20.5916 | 20.78639 | 7.781259 | -0.1947882 | 11.64964 | 1.273203 | 0.08228418
44.8733 | 20.5627 | 20.72302 | 7.780235 | -0.1603203 | 11.59149 | 1.269053 | 0.08224508
44.8833 | 20.5247 | 20.66007 | 7.779219 | -0.1353661 | 11.53371 | 1.264926 | 0.08220697
44.8933 | 20.4446 | 20.59752 | 7.77821 | -0.1529221 | 11.47632 | 1.26082 | 0.08216985
44.9033 | 20.4179 | 20.53539 | 7.777209 | -0.1174868 | 11.41931 | 1.256737 | 0.08213371
44.9133 | 20.3757 | 20.47366 | 7.776215 | -0.09795823 | 11.36267 | 1.252675 | 0.08209856
44.9233 | 20.3346 | 20.41233 | 7.775228 | -0.07773265 | 11.30641 | 1.248635 | 0.08206437
44.9333 | 20.2526 | 20.35141 | 7.774248 | -0.09880939 | 11.25051 | 1.244616 | 0.08203117
44.9433 | 20.2332 | 20.29089 | 7.773276 | -0.0576851 | 11.19499 | 1.240618 | 0.08199893
44.9533 | 20.2074 | 20.23076 | 7.772312 | -0.02335864 | 11.13984 | 1.236643 | 0.08196766
44.9633 | 20.0971 | 20.17103 | 7.771354 | -0.07392527 | 11.08505 | 1.232687 | 0.08193736
44.9733 | 20.1016 | 20.11169 | 7.770404 | -0.01008665 | 11.03062 | 1.228753 | 0.08190802
44.9833 | 20.0701 | 20.05274 | 7.769461 | 0.01736354 | 10.97656 | 1.224839 | 0.08187964
44.9933 | 19.9811 | 19.99418 | 7.768526 | -0.01307519 | 10.92285 | 1.220947 | 0.08185223
45.0033 | 19.956 | 19.936 | 7.767597 | 0.02000124 | 10.8695 | 1.217075 | 0.08182576
45.0133 | 19.9234 | 19.87821 | 7.766676 | 0.0451934 | 10.81651 | 1.213223 | 0.08180025
45.0233 | 19.8684 | 19.82079 | 7.765762 | 0.04760589 | 10.76386 | 1.209391 | 0.08177569
45.0333 | 19.7999 | 19.76376 | 7.764856 | 0.03613875 | 10.71157 | 1.20558 | 0.08175208
45.0433 | 19.7914 | 19.7071 | 7.763956 | 0.08429663 | 10.65963 | 1.201789 | 0.08172942
45.0533 | 19.725 | 19.65082 | 7.763064 | 0.07417963 | 10.60803 | 1.198017 | 0.08170769
45.0633 | 19.7082 | 19.59491 | 7.762179 | 0.1132916 | 10.55678 | 1.194265 | 0.08168691
45.0733 | 19.6558 | 19.53937 | 7.761301 | 0.1164329 | 10.50587 | 1.190533 | 0.08166707
45.0833 | 19.5831 | 19.48419 | 7.760431 | 0.09890874 | 10.45529 | 1.186821 | 0.08164817
45.0933 | 19.6113 | 19.42938 | 7.759567 | 0.1819188 | 10.40506 | 1.183128 | 0.0816302
45.1033 | 19.5144 | 19.37493 | 7.758711 | 0.1394667 | 10.35516 | 1.179454 | 0.08161316
45.1133 | 19.4518 | 19.32084 | 7.757862 | 0.1309559 | 10.30559 | 1.175799 | 0.08159706
45.1233 | 19.4494 | 19.26711 | 7.75702 | 0.1822866 | 10.25635 | 1.172163 | 0.08158188
45.1333 | 19.4195 | 19.21374 | 7.756185 | 0.2057607 | 10.20744 | 1.168546 | 0.08156763
45.1433 | 19.3439 | 19.16072 | 7.755357 | 0.1831826 | 10.15886 | 1.164948 | 0.0815543
45.1533 | 19.3285 | 19.10805 | 7.754536 | 0.2204534 | 10.1106 | 1.161369 | 0.0815419
45.1633 | 19.2899 | 19.05573 | 7.753722 | 0.234175 | 10.06266 | 1.157808 | 0.08153042
45.1733 | 19.2402 | 19.00375 | 7.752916 | 0.23645 | 10.01505 | 1.154265 | 0.08151986
45.1833 | 19.1615 | 18.95212 | 7.752116 | 0.2093818 | 9.967751 | 1.150741 | 0.08151021
45.1933 | 19.1708 | 18.90083 | 7.751323 | 0.2699712 | 9.920769 | 1.147235 | 0.08150148
45.2033 | 19.1257 | 18.84988 | 7.750538 | 0.2758211 | 9.8741 | 1.143747 | 0.08149366
45.2133 | 19.0464 | 18.79927 | 7.749759 | 0.2471336 | 9.827743 | 1.140277 | 0.08148675
45.2233 | 19.0515 | 18.74899 | 7.748988 | 0.3025106 | 9.781696 | 1.136825 | 0.08148076
45.2333 | 19.0251 | 18.69904 | 7.748223 | 0.3260556 | 9.735955 | 1.133391 | 0.08147567
45.2433 | 18.9289 | 18.64943 | 7.747466 | 0.2794693 | 9.69052 | 1.129974 | 0.08147149
45.2533 | 18.9356 | 18.60015 | 7.746715 | 0.3354548 | 9.645387 | 1.126575 | 0.08146822
45.2633 | 18.8836 | 18.55119 | 7.745971 | 0.3324133 | 9.600557 | 1.123193 | 0.08146585
45.2733 | 18.8526 | 18.50255 | 7.745235 | 0.3500481 | 9.556024 | 1.119828 | 0.08146438
45.2833 | 18.7969 | 18.45424 | 7.744505 | 0.342661 | 9.511789 | 1.116481 | 0.08146381
45.2933 | 18.7961 | 18.40625 | 7.743782 | 0.3898536 | 9.467849 | 1.113151 | 0.08146415
45.3033 | 18.7424 | 18.35857 | 7.743066 | 0.3838297 | 9.424201 | 1.109838 | 0.08146537
45.3133 | 18.6828 | 18.31121 | 7.742357 | 0.3715889 | 9.380845 | 1.106541 | 0.0814675
45.3233 | 18.6895 | 18.26416 | 7.741655 | 0.4253362 | 9.337777 | 1.103262 | 0.08147053
45.3333 | 18.6041 | 18.21743 | 7.74096 | 0.3866718 | 9.294995 | 1.099999 | 0.08147445
45.3433 | 18.6113 | 18.171 | 7.740271 | 0.4402979 | 9.252499 | 1.096752 | 0.08147926
45.3533 | 18.5429 | 18.12488 | 7.73959 | 0.4180182 | 9.210285 | 1.093522 | 0.08148496
45.3633 | 18.4991 | 18.07907 | 7.738915 | 0.4200327 | 9.168352 | 1.090309 | 0.08149155
45.3733 | 18.5034 | 18.03356 | 7.738247 | 0.4698443 | 9.126698 | 1.087112 | 0.08149904
45.3832 | 18.4528 | 17.9888 | 7.737593 | 0.4639952 | 9.085743 | 1.083962 | 0.08150734
45.3932 | 18.3737 | 17.94389 | 7.736938 | 0.4298124 | 9.044636 | 1.080797 | 0.08151659
45.4032 | 18.4042 | 17.89927 | 7.736291 | 0.5049319 | 9.003803 | 1.077647 | 0.08152672
45.4132 | 18.3332 | 17.85494 | 7.73565 | 0.4782565 | 8.963242 | 1.074514 | 0.08153775
45.4232 | 18.2954 | 17.81091 | 7.735016 | 0.4844887 | 8.922949 | 1.071397 | 0.08154966
45.4332 | 18.2341 | 17.76717 | 7.734389 | 0.4669313 | 8.882923 | 1.068295 | 0.08156245
45.4432 | 18.2717 | 17.72371 | 7.733768 | 0.5479856 | 8.843162 | 1.065208 | 0.08157612
45.4532 | 18.1736 | 17.68055 | 7.733154 | 0.4930531 | 8.803664 | 1.062138 | 0.08159068
45.4632 | 18.161 | 17.63766 | 7.732547 | 0.5233357 | 8.764429 | 1.059082 | 0.08160612
45.4732 | 18.1458 | 17.59506 | 7.731947 | 0.5507366 | 8.725452 | 1.056042 | 0.08162244
45.4832 | 18.0899 | 17.55274 | 7.731353 | 0.5371579 | 8.686732 | 1.053017 | 0.08163964
45.4932 | 18.0356 | 17.5107 | 7.730766 | 0.5249003 | 8.648268 | 1.050008 | 0.08165771
45.5032 | 18.0361 | 17.46894 | 7.730186 | 0.5671649 | 8.61006 | 1.047013 | 0.08167667
45.5132 | 17.9957 | 17.42744 | 7.729612 | 0.5682561 | 8.572102 | 1.044033 | 0.08169651
45.5232 | 17.9306 | 17.38622 | 7.729045 | 0.5443753 | 8.534394 | 1.041068 | 0.08171721
45.5332 | 17.902 | 17.34528 | 7.728485 | 0.5567232 | 8.496935 | 1.038118 | 0.08173879
45.5432 | 17.9141 | 17.3046 | 7.727931 | 0.6095012 | 8.459724 | 1.035183 | 0.08176126
45.5532 | 17.83 | 17.26419 | 7.727384 | 0.5658139 | 8.422756 | 1.032262 | 0.08178461
45.5632 | 17.807 | 17.22404 | 7.726843 | 0.5829619 | 8.386031 | 1.029355 | 0.08180881
45.5732 | 17.7796 | 17.18415 | 7.726309 | 0.5954465 | 8.349547 | 1.026463 | 0.0818339
45.5832 | 17.7608 | 17.14453 | 7.725782 | 0.6162687 | 8.313304 | 1.023586 | 0.08185986
45.5932 | 17.6961 | 17.10517 | 7.725261 | 0.5909317 | 8.277298 | 1.020722 | 0.08188671
45.6032 | 17.6722 | 17.06606 | 7.724746 | 0.6061384 | 8.241528 | 1.017873 | 0.08191442
45.6132 | 17.6823 | 17.02721 | 7.724239 | 0.6550892 | 8.205991 | 1.015038 | 0.081943
45.6232 | 17.5953 | 16.98862 | 7.723737 | 0.6066844 | 8.170689 | 1.012217 | 0.08197246
45.6332 | 17.5501 | 16.95027 | 7.723243 | 0.5998285 | 8.135617 | 1.00941 | 0.08200279
45.6432 | 17.5976 | 16.91218 | 7.722754 | 0.6854231 | 8.100772 | 1.006616 | 0.08203399
45.6532 | 17.4909 | 16.87433 | 7.722272 | 0.6165686 | 8.066156 | 1.003837 | 0.08206607
45.6632 | 17.4603 | 16.83673 | 7.721797 | 0.623566 | 8.031767 | 1.001071 | 0.08209902
45.6732 | 17.4956 | 16.79938 | 7.721328 | 0.6962202 | 7.997601 | 0.9983183 | 0.08213284
45.6832 | 17.427 | 16.76227 | 7.720866 | 0.6647299 | 7.963657 | 0.9955794 | 0.08216753
45.6932 | 17.3519 | 16.7254 | 7.72041 | 0.6264996 | 7.929934 | 0.9928541 | 0.0822031
45.7032 | 17.3948 | 16.68877 | 7.71996 | 0.7060284 | 7.89643 | 0.9901419 | 0.08223954
45.7132 | 17.3446 | 16.65238 | 7.719517 | 0.6922181 | 7.863145 | 0.9874432 | 0.08227685
45.7232 | 17.2676 | 16.61623 | 7.71908 | 0.6513728 | 7.830074 | 0.9847577 | 0.08231504
45.7332 | 17.2925 | 16.58031 | 7.71865 | 0.7121934 | 7.797218 | 0.9820852 | 0.0823541
45.7432 | 17.2631 | 16.54462 | 7.718226 | 0.7184799 | 7.764575 | 0.9794259 | 0.08239402
45.7532 | 17.1999 | 16.50917 | 7.717808 | 0.6907344 | 7.732143 | 0.9767794 | 0.08243483
45.7632 | 17.2072 | 16.47394 | 7.717397 | 0.7332599 | 7.699921 | 0.9741458 | 0.0824765
45.7732 | 17.1873 | 16.43894 | 7.716992 | 0.7483577 | 7.667906 | 0.9715252 | 0.08251905
45.7832 | 17.1223 | 16.40417 | 7.716593 | 0.7181279 | 7.6361 | 0.9689172 | 0.08256248
45.7932 | 17.1095 | 16.36963 | 7.7162 | 0.7398733 | 7.604497 | 0.966322 | 0.08260677
45.8032 | 17.092 | 16.3353 | 7.715814 | 0.7566962 | 7.573098 | 0.9637394 | 0.08265195
45.8132 | 17.0592 | 16.3012 | 7.715435 | 0.7579979 | 7.5419 | 0.9611692 | 0.08269799
45.8232 | 17.0243 | 16.26732 | 7.715061 | 0.7569794 | 7.510903 | 0.9586116 | 0.08274492
45.8332 | 17.0038 | 16.23366 | 7.714694 | 0.7701403 | 7.480107 | 0.9560664 | 0.08279271
45.8432 | 16.9912 | 16.20021 | 7.714333 | 0.7909858 | 7.449507 | 0.9535334 | 0.08284139
45.8532 | 16.9324 | 16.16698 | 7.713978 | 0.7654157 | 7.419103 | 0.9510129 | 0.08289095
45.8632 | 16.929 | 16.13397 | 7.713629 | 0.7950327 | 7.388893 | 0.9485042 | 0.08294137
45.8732 | 16.8894 | 16.10116 | 7.713287 | 0.7882354 | 7.358877 | 0.9460079 | 0.08299268
45.8832 | 16.8471 | 16.06857 | 7.71295 | 0.778528 | 7.329053 | 0.9435236 | 0.08304486
45.8932 | 16.8407 | 16.03619 | 7.71262 | 0.8045123 | 7.299418 | 0.9410513 | 0.08309793
45.9032 | 16.8134 | 16.00401 | 7.712296 | 0.8093882 | 7.269973 | 0.9385908 | 0.08315187
45.9132 | 16.7822 | 15.97204 | 7.711979 | 0.8101569 | 7.240715 | 0.9361422 | 0.08320669
45.9232 | 16.7381 | 15.94028 | 7.711667 | 0.7978211 | 7.211644 | 0.9337054 | 0.0832624
45.9332 | 16.7545 | 15.90872 | 7.711362 | 0.845782 | 7.182757 | 0.9312803 | 0.08331899
45.9432 | 16.695 | 15.87736 | 7.711062 | 0.8176417 | 7.154053 | 0.9288668 | 0.08337646
45.9532 | 16.6381 | 15.8462 | 7.710769 | 0.7918998 | 7.125531 | 0.9264649 | 0.08343481
45.9632 | 16.6661 | 15.81524 | 7.710482 | 0.8508584 | 7.097191 | 0.9240746 | 0.08349405
45.9731 | 16.619 | 15.78478 | 7.710203 | 0.8342194 | 7.069303 | 0.9217201 | 0.08355355
45.9831 | 16.5746 | 15.75421 | 7.709928 | 0.8203868 | 7.041318 | 0.9193521 | 0.08361455
45.9931 | 16.5757 | 15.72384 | 7.709659 | 0.8518585 | 7.01351 | 0.9169962 | 0.08367644
46.0031 | 16.5505 | 15.69366 | 7.709396 | 0.856838 | 6.985876 | 0.9146508 | 0.08373922
46.0131 | 16.5143 | 15.66368 | 7.709139 | 0.8506235 | 6.958417 | 0.9123173 | 0.08380288
46.0231 | 16.4627 | 15.63388 | 7.708888 | 0.8288189 | 6.931131 | 0.9099942 | 0.08386744
46.0331 | 16.4753 | 15.60428 | 7.708643 | 0.8710246 | 6.904016 | 0.907683 | 0.08393289
46.0431 | 16.4234 | 15.57486 | 7.708404 | 0.8485435 | 6.877071 | 0.905382 | 0.08399923
46.0531 | 16.3929 | 15.54563 | 7.708171 | 0.8472737 | 6.850296 | 0.9030927 | 0.08406646
46.0631 | 16.4054 | 15.51658 | 7.707944 | 0.8888208 | 6.823687 | 0.9008137 | 0.0841346
46.0731 | 16.3687 | 15.48772 | 7.707723 | 0.8809816 | 6.797246 | 0.8985462 | 0.08420362
46.0831 | 16.3171 | 15.45904 | 7.707508 | 0.8580606 | 6.770969 | 0.896289 | 0.08427354
46.0931 | 16.3364 | 15.43054 | 7.707298 | 0.9058577 | 6.744857 | 0.8940426 | 0.08434436
46.1031 | 16.2624 | 15.40223 | 7.707095 | 0.8601744 | 6.718908 | 0.8918069 | 0.08441608
46.1131 | 16.2642 | 15.37409 | 7.706897 | 0.890112 | 6.69312 | 0.8895817 | 0.08448871
46.1231 | 16.2487 | 15.34613 | 7.706706 | 0.9025724 | 6.667493 | 0.8873671 | 0.08456223
46.1331 | 16.218 | 15.31834 | 7.70652 | 0.8996558 | 6.642025 | 0.885163 | 0.08463666
46.1431 | 16.1773 | 15.29074 | 7.70634 | 0.8865639 | 6.616715 | 0.8829694 | 0.084712
46.1531 | 16.2041 | 15.2633 | 7.706166 | 0.9407984 | 6.591561 | 0.880786 | 0.08478824
46.1631 | 16.128 | 15.23604 | 7.705998 | 0.8919605 | 6.566563 | 0.878613 | 0.08486539
46.1731 | 16.1076 | 15.20895 | 7.705835 | 0.8986499 | 6.541721 | 0.8764504 | 0.08494345
46.1831 | 16.1244 | 15.18203 | 7.705679 | 0.9423694 | 6.517032 | 0.8742979 | 0.08502242
46.1931 | 16.0606 | 15.15528 | 7.705528 | 0.9053196 | 6.492495 | 0.8721555 | 0.0851023
46.2031 | 16.0481 | 15.1287 | 7.705383 | 0.919402 | 6.468109 | 0.8700233 | 0.08518311
46.2131 | 16.0446 | 15.10228 | 7.705243 | 0.9423174 | 6.443874 | 0.8679011 | 0.08526481
46.2231 | 15.99 | 15.07603 | 7.70511 | 0.9139675 | 6.419787 | 0.8657889 | 0.08534745
46.2331 | 15.9978 | 15.04995 | 7.704982 | 0.9478536 | 6.395848 | 0.8636862 | 0.085431
46.2431 | 15.9548 | 15.02403 | 7.704859 | 0.9307747 | 6.372056 | 0.8615943 | 0.08551548
46.2531 | 15.9485 | 14.99827 | 7.704743 | 0.9502347 | 6.34841 | 0.8595113 | 0.08560087
46.2631 | 15.9114 | 14.97267 | 7.704632 | 0.9387326 | 6.324909 | 0.8574389 | 0.08568719
46.2731 | 15.9006 | 14.94723 | 7.704527 | 0.9533717 | 6.301551 | 0.8553754 | 0.08577444
46.2831 | 15.8797 | 14.92195 | 7.704428 | 0.9577518 | 6.278335 | 0.8533225 | 0.08586262
46.2931 | 15.8349 | 14.89683 | 7.704334 | 0.9380744 | 6.255262 | 0.8512784 | 0.08595172
46.3031 | 15.8398 | 14.87186 | 7.704246 | 0.967939 | 6.232329 | 0.8492446 | 0.08604176
46.3131 | 15.818 | 14.84705 | 7.704163 | 0.9709499 | 6.209535 | 0.8472196 | 0.08613274
46.3231 | 15.7598 | 14.8224 | 7.704086 | 0.9374043 | 6.18688 | 0.8452048 | 0.08622465
46.3331 | 15.7722 | 14.79789 | 7.704015 | 0.9743065 | 6.164362 | 0.8431991 | 0.08631749
46.3431 | 15.7286 | 14.77354 | 7.703949 | 0.9550562 | 6.141981 | 0.8412028 | 0.08641128
46.3531 | 15.7271 | 14.74935 | 7.703889 | 0.9777548 | 6.119734 | 0.8392157 | 0.08650601
46.3631 | 15.6875 | 14.7253 | 7.703834 | 0.9622024 | 6.097623 | 0.837238 | 0.08660169
46.3731 | 15.6572 | 14.7014 | 7.703785 | 0.9558017 | 6.075645 | 0.8352695 | 0.08669831
46.3831 | 15.6753 | 14.67765 | 7.703742 | 0.997652 | 6.0538 | 0.8333101 | 0.08679587
46.3931 | 15.6246 | 14.65404 | 7.703704 | 0.9705554 | 6.032087 | 0.83136 | 0.08689439
46.4031 | 15.5928 | 14.63059 | 7.703671 | 0.9622129 | 6.010503 | 0.8294189 | 0.08699387
46.4131 | 15.6121 | 14.60727 | 7.703644 | 1.004825 | 5.98905 | 0.8274868 | 0.0870943
46.4231 | 15.5512 | 14.58411 | 7.703623 | 0.9670928 | 5.967725 | 0.8255638 | 0.08719568
46.4331 | 15.5679 | 14.56108 | 7.703606 | 1.006818 | 5.946528 | 0.8236497 | 0.08729803
46.4431 | 15.5497 | 14.5382 | 7.703596 | 1.0115 | 5.925458 | 0.8217444 | 0.08740134
46.4531 | 15.4918 | 14.51546 | 7.703591 | 0.976342 | 5.904514 | 0.8198481 | 0.08750561
46.4631 | 15.5046 | 14.49286 | 7.703591 | 1.011743 | 5.883695 | 0.8179605 | 0.08761085
46.4731 | 15.4738 | 14.4704 | 7.703596 | 1.003405 | 5.863 | 0.8160818 | 0.08771705
46.4831 | 15.4483 | 14.44807 | 7.703607 | 1.000229 | 5.842429 | 0.8142113 | 0.08782424
46.4931 | 15.4504 | 14.42589 | 7.703624 | 1.024514 | 5.82198 | 0.8123503 | 0.08793239
46.5031 | 15.417 | 14.40384 | 7.703645 | 1.013164 | 5.801652 | 0.8104972 | 0.08804152
46.5131 | 15.3881 | 14.38192 | 7.703672 | 1.006177 | 5.781445 | 0.8086534 | 0.08815163
46.5231 | 15.3997 | 14.36014 | 7.703705 | 1.039557 | 5.761358 | 0.8068174 | 0.08826272
46.5331 | 15.347 | 14.3385 | 7.703743 | 1.008502 | 5.74139 | 0.8049907 | 0.08837479
46.5431 | 15.3355 | 14.31698 | 7.703786 | 1.018516 | 5.721539 | 0.8031717 | 0.08848785
46.553 | 15.307 | 14.29582 | 7.703833 | 1.011178 | 5.702008 | 0.8013794 | 0.08860078
46.563 | 15.3153 | 14.27457 | 7.703887 | 1.04073 | 5.68239 | 0.7995775 | 0.08871582
46.573 | 15.2868 | 14.25345 | 7.703946 | 1.033351 | 5.662888 | 0.7977838 | 0.08883184
46.583 | 15.2654 | 14.23246 | 7.70401 | 1.032942 | 5.643501 | 0.7959986 | 0.08894887
46.593 | 15.2484 | 14.21159 | 7.704079 | 1.036806 | 5.624227 | 0.7942215 | 0.08906689
46.603 | 15.2238 | 14.19086 | 7.704154 | 1.032941 | 5.605066 | 0.7924526 | 0.08918592
46.613 | 15.2229 | 14.17025 | 7.704233 | 1.05265 | 5.586018 | 0.7906919 | 0.08930595
46.623 | 15.1752 | 14.14977 | 7.704318 | 1.025434 | 5.567081 | 0.7889393 | 0.089427
46.633 | 15.1701 | 14.12941 | 7.704409 | 1.040692 | 5.548256 | 0.7871949 | 0.08954905
46.643 | 15.1683 | 14.10917 | 7.704504 | 1.059126 | 5.529539 | 0.7854585 | 0.08967212
46.653 | 15.1099 | 14.08906 | 7.704604 | 1.020837 | 5.510932 | 0.7837301 | 0.0897962
46.663 | 15.1137 | 14.06907 | 7.70471 | 1.044625 | 5.492434 | 0.7820096 | 0.0899213
46.673 | 15.1305 | 14.04921 | 7.704821 | 1.081292 | 5.474043 | 0.7802971 | 0.09004742
46.683 | 15.0493 | 14.02946 | 7.704937 | 1.019837 | 5.45576 | 0.7785925 | 0.09017458
46.693 | 15.0571 | 14.00984 | 7.705057 | 1.047262 | 5.437582 | 0.7768957 | 0.09030276
46.703 | 15.0516 | 13.99033 | 7.705184 | 1.061269 | 5.419509 | 0.7752067 | 0.09043197
46.713 | 15.0102 | 13.97094 | 7.705315 | 1.039256 | 5.401541 | 0.7735255 | 0.09056222
46.723 | 15.0062 | 13.95167 | 7.705451 | 1.054526 | 5.383677 | 0.771852 | 0.0906935
46.733 | 15.0067 | 13.93252 | 7.705592 | 1.074179 | 5.365917 | 0.7701863 | 0.09082583
46.743 | 14.9542 | 13.91348 | 7.705738 | 1.040716 | 5.348258 | 0.7685283 | 0.09095921
46.753 | 14.96 | 13.89456 | 7.70589 | 1.065438 | 5.330701 | 0.7668777 | 0.09109363
46.763 | 14.9561 | 13.87576 | 7.706046 | 1.080344 | 5.313246 | 0.7652348 | 0.09122909
46.773 | 14.9095 | 13.85706 | 7.706207 | 1.052437 | 5.295891 | 0.7635995 | 0.09136561
46.783 | 14.8995 | 13.83848 | 7.706373 | 1.061017 | 5.278635 | 0.7619717 | 0.09150319
46.793 | 14.9028 | 13.82002 | 7.706545 | 1.082784 | 5.261478 | 0.7603514 | 0.09164183
46.803 | 14.8563 | 13.80166 | 7.706721 | 1.054639 | 5.24442 | 0.7587385 | 0.09178153
46.813 | 14.8651 | 13.78342 | 7.706902 | 1.081684 | 5.227459 | 0.757133 | 0.0919223
46.823 | 14.8485 | 13.76528 | 7.707088 | 1.083218 | 5.210595 | 0.7555348 | 0.09206414
46.833 | 14.8015 | 13.74726 | 7.707279 | 1.054243 | 5.193827 | 0.753944 | 0.09220705
46.843 | 14.8463 | 13.72934 | 7.707474 | 1.116959 | 5.177155 | 0.7523605 | 0.09235103
46.853 | 14.7647 | 13.71153 | 7.707675 | 1.053167 | 5.160577 | 0.7507843 | 0.0924961
46.863 | 14.7577 | 13.69383 | 7.707881 | 1.063868 | 5.144094 | 0.7492153 | 0.09264225
46.873 | 14.8077 | 13.67624 | 7.708091 | 1.131462 | 5.127704 | 0.7476535 | 0.09278949
46.883 | 14.6973 | 13.65875 | 7.708306 | 1.038549 | 5.111408 | 0.7460988 | 0.09293781
46.893 | 14.7382 | 13.64137 | 7.708526 | 1.096832 | 5.095203 | 0.7445513 | 0.09308723
46.903 | 14.7302 | 13.62409 | 7.708751 | 1.10611 | 5.079091 | 0.7430109 | 0.09323775
46.913 | 14.6617 | 13.60692 | 7.708981 | 1.054784 | 5.063069 | 0.7414775 | 0.09338937
46.923 | 14.7082 | 13.58985 | 7.709215 | 1.118354 | 5.047137 | 0.7399512 | 0.09354209
46.933 | 14.6625 | 13.57288 | 7.709454 | 1.089622 | 5.031296 | 0.7384318 | 0.09369592
46.943 | 14.6365 | 13.55601 | 7.709698 | 1.080488 | 5.015543 | 0.7369194 | 0.09385086
46.953 | 14.657 | 13.53925 | 7.709947 | 1.117753 | 4.99988 | 0.7354141 | 0.09400691
46.963 | 14.6259 | 13.52258 | 7.7102 | 1.103316 | 4.984304 | 0.7339155 | 0.09416408
46.973 | 14.5942 | 13.50602 | 7.710458 | 1.088181 | 4.968815 | 0.7324238 | 0.09432237
46.983 | 14.6316 | 13.48956 | 7.710721 | 1.142045 | 4.953414 | 0.730939 | 0.0944818
46.993 | 14.5665 | 13.47319 | 7.710988 | 1.09331 | 4.938098 | 0.7294608 | 0.09464235
47.003 | 14.5888 | 13.45692 | 7.71126 | 1.131878 | 4.922868 | 0.7279896 | 0.09480403
47.013 | 14.5822 | 13.44075 | 7.711537 | 1.141448 | 4.907723 | 0.7265251 | 0.09496684
47.023 | 14.5161 | 13.42468 | 7.711818 | 1.091421 | 4.892662 | 0.7250673 | 0.0951308
47.033 | 14.5517 | 13.4087 | 7.712104 | 1.142998 | 4.877686 | 0.7236161 | 0.0952959
47.043 | 14.5419 | 13.39282 | 7.712395 | 1.149079 | 4.862792 | 0.7221717 | 0.09546215
47.053 | 14.4725 | 13.37704 | 7.71269 | 1.095465 | 4.847982 | 0.7207337 | 0.09562954
47.063 | 14.5381 | 13.36134 | 7.71299 | 1.176756 | 4.833253 | 0.7193024 | 0.0957981
47.073 | 14.4594 | 13.34575 | 7.713294 | 1.113654 | 4.818606 | 0.7178777 | 0.09596781
47.083 | 14.4911 | 13.33024 | 7.713603 | 1.160858 | 4.804041 | 0.7164595 | 0.09613868
47.093 | 14.4727 | 13.31483 | 7.713917 | 1.157869 | 4.789555 | 0.7150477 | 0.09631072
47.103 | 14.4306 | 13.29951 | 7.714235 | 1.131089 | 4.77515 | 0.7136425 | 0.09648393
47.113 | 14.4751 | 13.28428 | 7.714557 | 1.190817 | 4.760824 | 0.7122437 | 0.09665831
47.123 | 14.4036 | 13.26915 | 7.714884 | 1.134453 | 4.746578 | 0.7108513 | 0.09683387
47.133 | 14.4047 | 13.2541 | 7.715215 | 1.1506 | 4.732409 | 0.7094652 | 0.09701061
47.1429 | 14.4033 | 13.23929 | 7.715548 | 1.16401 | 4.718456 | 0.7080996 | 0.09718672
47.1529 | 14.4014 | 13.22442 | 7.715888 | 1.176978 | 4.704442 | 0.7067261 | 0.09736582
47.1629 | 14.3672 | 13.20964 | 7.716233 | 1.157557 | 4.690505 | 0.705359 | 0.09754612
47.1729 | 14.3662 | 13.19495 | 7.716582 | 1.171248 | 4.676644 | 0.7039981 | 0.09772761
47.1829 | 14.3501 | 13.18035 | 7.716935 | 1.169751 | 4.66286 | 0.7026435 | 0.0979103
47.1929 | 14.3325 | 13.16583 | 7.717293 | 1.166668 | 4.64915 | 0.7012951 | 0.09809419
47.2029 | 14.3265 | 13.1514 | 7.717656 | 1.175097 | 4.635515 | 0.699953 | 0.0982793
47.2129 | 14.2716 | 13.13706 | 7.718022 | 1.134541 | 4.621955 | 0.6986168 | 0.09846561
47.2229 | 14.314 | 13.1228 | 7.718393 | 1.191198 | 4.608468 | 0.697287 | 0.09865314
47.2329 | 14.3036 | 13.10863 | 7.718768 | 1.194971 | 4.595055 | 0.6959631 | 0.09884189
47.2429 | 14.223 | 13.09454 | 7.719148 | 1.128459 | 4.581715 | 0.6946454 | 0.09903186
47.2529 | 14.2787 | 13.08054 | 7.719532 | 1.198164 | 4.568447 | 0.6933337 | 0.09922306
47.2629 | 14.2072 | 13.06662 | 7.71992 | 1.140585 | 4.555252 | 0.692028 | 0.09941549
47.2729 | 14.2266 | 13.05278 | 7.720313 | 1.173822 | 4.542127 | 0.6907283 | 0.09960915
47.2829 | 14.2194 | 13.03902 | 7.720709 | 1.180378 | 4.529074 | 0.6894346 | 0.09980405
47.2929 | 14.1525 | 13.02535 | 7.72111 | 1.127151 | 4.516091 | 0.6881469 | 0.1000002
47.3029 | 14.2034 | 13.01176 | 7.721516 | 1.191643 | 4.503178 | 0.6868651 | 0.1001976
47.3129 | 14.1604 | 12.99825 | 7.721925 | 1.162154 | 4.490335 | 0.6855892 | 0.1003962
47.3229 | 14.142 | 12.98482 | 7.722339 | 1.157185 | 4.477561 | 0.6843191 | 0.1005961
47.3329 | 14.1284 | 12.97146 | 7.722757 | 1.156935 | 4.464856 | 0.6830548 | 0.1007973
47.3429 | 14.1033 | 12.95819 | 7.723179 | 1.145106 | 4.452219 | 0.6817964 | 0.1009997
47.3529 | 14.11 | 12.945 | 7.723605 | 1.164998 | 4.43965 | 0.6805438 | 0.1012034
47.3629 | 14.0879 | 12.93189 | 7.724035 | 1.156011 | 4.427148 | 0.679297 | 0.1014083
47.3729 | 14.0585 | 12.91885 | 7.724469 | 1.139647 | 4.414713 | 0.6780559 | 0.1016146
47.3829 | 14.0648 | 12.9059 | 7.724908 | 1.158904 | 4.402345 | 0.6768205 | 0.101822
47.3929 | 14.0337 | 12.89302 | 7.725351 | 1.140685 | 4.390043 | 0.6755908 | 0.1020308
47.4029 | 14.0408 | 12.88021 | 7.725797 | 1.160588 | 4.377807 | 0.6743668 | 0.1022409
47.4129 | 14.0296 | 12.86748 | 7.726248 | 1.162116 | 4.365636 | 0.6731484 | 0.1024523
47.4229 | 13.9716 | 12.85483 | 7.726703 | 1.116767 | 4.353529 | 0.6719357 | 0.1026649
47.4329 | 14.0163 | 12.84226 | 7.727162 | 1.174044 | 4.341487 | 0.6707286 | 0.1028788
47.4429 | 13.9524 | 12.82975 | 7.727625 | 1.122645 | 4.329509 | 0.669527 | 0.1030941
47.4529 | 13.9683 | 12.81733 | 7.728091 | 1.150972 | 4.317595 | 0.6683309 | 0.1033106
47.4629 | 13.9524 | 12.80498 | 7.728562 | 1.147425 | 4.305744 | 0.6671404 | 0.1035285
47.4729 | 13.9236 | 12.7927 | 7.729037 | 1.130903 | 4.293956 | 0.6659555 | 0.1037476
47.4829 | 13.9449 | 12.78049 | 7.729516 | 1.16441 | 4.28223 | 0.664776 | 0.1039681
47.4929 | 13.8988 | 12.76836 | 7.729999 | 1.130443 | 4.270566 | 0.663602 | 0.1041899
47.5029 | 13.9219 | 12.7563 | 7.730485 | 1.165604 | 4.258964 | 0.6624333 | 0.104413
47.5129 | 13.8759 | 12.74431 | 7.730976 | 1.131593 | 4.247423 | 0.6612701 | 0.1046374
47.5229 | 13.8828 | 12.73239 | 7.731471 | 1.150411 | 4.235943 | 0.6601124 | 0.1048632
47.5329 | 13.8582 | 12.72054 | 7.731969 | 1.137657 | 4.224523 | 0.65896 | 0.1050903
47.5429 | 13.8506 | 12.70877 | 7.732471 | 1.141833 | 4.213164 | 0.6578129 | 0.1053187
47.5529 | 13.853 | 12.69706 | 7.732978 | 1.155939 | 4.201864 | 0.6566713 | 0.1055485
47.5629 | 13.8258 | 12.68543 | 7.733488 | 1.140375 | 4.190623 | 0.6555348 | 0.1057796
47.5729 | 13.8501 | 12.67386 | 7.734001 | 1.176241 | 4.179442 | 0.6544037 | 0.1060121
47.5829 | 13.7941 | 12.66236 | 7.734519 | 1.131739 | 4.168319 | 0.6532778 | 0.1062459
47.5929 | 13.7983 | 12.65093 | 7.73504 | 1.147367 | 4.157254 | 0.6521572 | 0.106481
47.6029 | 13.8004 | 12.63957 | 7.735566 | 1.160828 | 4.146247 | 0.6510418 | 0.1067176
47.6129 | 13.7842 | 12.62828 | 7.736095 | 1.155921 | 4.135298 | 0.6499316 | 0.1069554
47.6229 | 13.7741 | 12.61705 | 7.736628 | 1.157046 | 4.124405 | 0.6488266 | 0.1071947
47.6329 | 13.7623 | 12.6059 | 7.737164 | 1.156404 | 4.11357 | 0.6477267 | 0.1074353
47.6429 | 13.7458 | 12.5948 | 7.737704 | 1.150996 | 4.102791 | 0.646632 | 0.1076772
47.6529 | 13.7492 | 12.58378 | 7.738248 | 1.165421 | 4.092068 | 0.6455424 | 0.1079206
47.6629 | 13.7319 | 12.57282 | 7.738796 | 1.15908 | 4.081401 | 0.6444579 | 0.1081653
47.6729 | 13.7202 | 12.56193 | 7.739347 | 1.158274 | 4.070789 | 0.6433784 | 0.1084114
47.6829 | 13.7214 | 12.5511 | 7.739902 | 1.170303 | 4.060232 | 0.6423041 | 0.1086589
47.6929 | 13.6851 | 12.54033 | 7.740461 | 1.144767 | 4.04973 | 0.6412347 | 0.1089077
47.7029 | 13.6905 | 12.52963 | 7.741023 | 1.160866 | 4.039283 | 0.6401704 | 0.1091579
47.7129 | 13.6581 | 12.519 | 7.741589 | 1.139101 | 4.028889 | 0.6391112 | 0.1094096
47.7228 | 13.6765 | 12.50853 | 7.742153 | 1.167965 | 4.018654 | 0.6380672 | 0.1096601
47.7328 | 13.6523 | 12.49803 | 7.742726 | 1.154275 | 4.008367 | 0.6370178 | 0.1099145
47.7428 | 13.6265 | 12.48758 | 7.743303 | 1.13892 | 3.998134 | 0.6359733 | 0.1101703
47.7528 | 13.6443 | 12.4772 | 7.743883 | 1.167103 | 3.987953 | 0.6349338 | 0.1104275
47.7628 | 13.6335 | 12.46688 | 7.744467 | 1.166624 | 3.977824 | 0.6338992 | 0.1106861
47.7728 | 13.6172 | 12.45662 | 7.745054 | 1.160584 | 3.967747 | 0.6328694 | 0.1109461
47.7828 | 13.6049 | 12.44642 | 7.745645 | 1.158481 | 3.957723 | 0.6318445 | 0.1112075
47.7928 | 13.5915 | 12.43628 | 7.746239 | 1.155217 | 3.947749 | 0.6308245 | 0.1114703
47.8028 | 13.5724 | 12.42621 | 7.746837 | 1.146193 | 3.937827 | 0.6298093 | 0.1117345
47.8128 | 13.5796 | 12.41619 | 7.747438 | 1.163408 | 3.927955 | 0.6287988 | 0.1120001
47.8228 | 13.5531 | 12.40624 | 7.748043 | 1.146862 | 3.918135 | 0.6277932 | 0.1122672
47.8328 | 13.5597 | 12.39634 | 7.748651 | 1.163357 | 3.908364 | 0.6267924 | 0.1125357
47.8428 | 13.5325 | 12.38651 | 7.749263 | 1.145992 | 3.898644 | 0.6257963 | 0.1128055
47.8528 | 13.5415 | 12.37673 | 7.749878 | 1.164768 | 3.888973 | 0.624805 | 0.1130768
47.8628 | 13.5089 | 12.36702 | 7.750496 | 1.141885 | 3.879351 | 0.6238183 | 0.1133496
47.8728 | 13.5158 | 12.35736 | 7.751118 | 1.158443 | 3.869779 | 0.6228364 | 0.1136237
47.8828 | 13.4895 | 12.34776 | 7.751743 | 1.141744 | 3.860255 | 0.6218592 | 0.1138993
47.8928 | 13.5054 | 12.33821 | 7.752371 | 1.167186 | 3.85078 | 0.6208867 | 0.1141763
47.9028 | 13.4731 | 12.32873 | 7.753003 | 1.14437 | 3.841353 | 0.6199187 | 0.1144547
47.9128 | 13.4931 | 12.3193 | 7.753638 | 1.173798 | 3.831974 | 0.6189554 | 0.1147346
47.9228 | 13.4741 | 12.30993 | 7.754277 | 1.164168 | 3.822642 | 0.6179968 | 0.1150159
47.9328 | 13.4466 | 12.30062 | 7.754919 | 1.145983 | 3.813357 | 0.6170428 | 0.1152986
47.9428 | 13.459 | 12.29136 | 7.755564 | 1.167639 | 3.804121 | 0.6160933 | 0.1155827
47.9528 | 13.4232 | 12.28216 | 7.756212 | 1.141041 | 3.79493 | 0.6151484 | 0.1158683
47.9628 | 13.4533 | 12.27301 | 7.756864 | 1.180286 | 3.785787 | 0.6142081 | 0.1161554
47.9728 | 13.4029 | 12.26392 | 7.757518 | 1.138977 | 3.776689 | 0.6132723 | 0.1164438
47.9828 | 13.426 | 12.25489 | 7.758176 | 1.171112 | 3.767637 | 0.612341 | 0.1167337
47.9928 | 13.3938 | 12.24591 | 7.758838 | 1.147892 | 3.758631289 | 0.6114142 | 0.117025
48.0028 | 13.3969 | 12.23698 | 7.759502 | 1.159917 | 3.749671 | 0.610492 | 0.1173178
48.0128 | 13.3795 | 12.22811 | 7.76017 | 1.151389 | 3.740755 | 0.6095741 | 0.117612
48.0228 | 13.3879 | 12.21929 | 7.76084 | 1.168606 | 3.731885 | 0.6086607 | 0.1179076
48.0328 | 13.3457 | 12.21053 | 7.761514 | 1.13517 | 3.723059 | 0.6077517 | 0.1182047
48.0428 | 13.3681 | 12.20182 | 7.762191 | 1.166281 | 3.714278 | 0.6068473 | 0.1185032
48.0528 | 13.336 | 12.19316 | 7.762871 | 1.142838 | 3.70554 | 0.6059471 | 0.1188032
48.0628 | 13.3523 | 12.18456 | 7.763555 | 1.167742 | 3.696847 | 0.6050514 | 0.1191046
48.0728 | 13.3079 | 12.17601 | 7.764241 | 1.131894 | 3.688197 | 0.6041601 | 0.1194074
48.0828 | 13.3389 | 12.16751 | 7.76493 | 1.171394 | 3.679591 | 0.6032731 | 0.1197116
48.0928 | 13.3064 | 12.15906 | 7.765623 | 1.147342 | 3.671027 | 0.6023905 | 0.1200173
48.1028 | 13.3023 | 12.15066 | 7.766318 | 1.151639 | 3.662507 | 0.6015122 | 0.1203245
48.1128 | 13.3138 | 12.14232 | 7.767016 | 1.171483 | 3.654029 | 0.6006383 | 0.120633
48.1228 | 13.2665 | 12.13402 | 7.767718 | 1.132477 | 3.645593 | 0.5997686 | 0.120943
48.1328 | 13.2951 | 12.12578 | 7.768422 | 1.16932 | 3.6372 | 0.5989031 | 0.1212544
48.1428 | 13.2636 | 12.11759 | 7.76913 | 1.146012 | 3.628849 | 0.598042 | 0.1215673
48.1528 | 13.2677 | 12.10945 | 7.76984 | 1.158254 | 3.620539 | 0.5971852 | 0.1218816
48.1628 | 13.271 | 12.10135 | 7.770554 | 1.169646 | 3.612271 | 0.5963325 | 0.1221973
48.1728 | 13.2279 | 12.09331 | 7.77127 | 1.134588 | 3.604044 | 0.5954842 | 0.1225144
48.1828 | 13.2505 | 12.08532 | 7.771989 | 1.165181 | 3.595857 | 0.59464 | 0.122833
48.1928 | 13.2365 | 12.07738 | 7.772711 | 1.159124 | 3.587712 | 0.5938001 | 0.1231529
48.2028 | 13.2023 | 12.06948 | 7.773436 | 1.132819 | 3.579606 | 0.5929643 | 0.1234743
48.2128 | 13.2291 | 12.06164 | 7.774164 | 1.167464 | 3.571542 | 0.5921327 | 0.1237971
48.2228 | 13.1824 | 12.05384 | 7.774894 | 1.128562 | 3.563517 | 0.5913052 | 0.1241213
48.2328 | 13.2329 | 12.04609 | 7.775628 | 1.186811 | 3.555532 | 0.5904819 | 0.124447
48.2428 | 13.1635 | 12.03839 | 7.776364 | 1.125112 | 3.547587 | 0.5896628 | 0.124774
48.2528 | 13.2059 | 12.03073 | 7.777103 | 1.175166 | 3.539681 | 0.5888478 | 0.1251025
48.2628 | 13.1615 | 12.02313 | 7.777845 | 1.138372 | 3.531814 | 0.5880368 | 0.1254323
48.2728 | 13.1803 | 12.01557 | 7.77859 | 1.164731 | 3.523986 | 0.58723 | 0.1257636
48.2828 | 13.1454 | 12.00806 | 7.779337 | 1.137342 | 3.516197 | 0.5864272 | 0.1260962
48.2928 | 13.1545 | 12.00059 | 7.780088 | 1.153907 | 3.508446 | 0.5856285 | 0.1264303
48.3028 | 13.1561 | 11.99317 | 7.780841 | 1.162926 | 3.500734 | 0.5848339 | 0.1267657
48.3127 | 13.1355 | 11.98587 | 7.781589 | 1.149627 | 3.493134 | 0.5840513 | 0.1270991
48.3227 | 13.1231 | 11.97855 | 7.782347 | 1.144553 | 3.485498 | 0.5832647 | 0.1274373
48.3327 | 13.1336 | 11.97127 | 7.783108 | 1.162335 | 3.477898 | 0.5824822 | 0.1277768
48.3427 | 13.0995 | 11.96403 | 7.783872 | 1.135471 | 3.470337 | 0.5817034 | 0.1281178
48.3527 | 13.1265 | 11.95684 | 7.784638 | 1.169661 | 3.462812 | 0.5809288 | 0.1284601
48.3627 | 13.083 | 11.94969 | 7.785407 | 1.133307 | 3.455325 | 0.5801582 | 0.1288037
48.3727 | 13.118 | 11.94259 | 7.786178 | 1.175407 | 3.447874 | 0.5793918 | 0.1291488
48.3827 | 13.0526 | 11.93554 | 7.786953 | 1.117064 | 3.44046 | 0.5786288 | 0.1294951
48.3927 | 13.1119 | 11.92852 | 7.787729 | 1.183375 | 3.433082 | 0.57787 | 0.1298429
48.4027 | 13.0419 | 11.92156 | 7.788509 | 1.120343 | 3.425741 | 0.5771152 | 0.1301919
48.4127 | 13.0934 | 11.91463 | 7.789291 | 1.178767 | 3.418435 | 0.5763643 | 0.1305423
48.4227 | 13.0426 | 11.90775 | 7.790075 | 1.134847 | 3.411166 | 0.5756174 | 0.1308941
48.4327 | 13.0811 | 11.90092 | 7.790862 | 1.180184 | 3.403932 | 0.5748742 | 0.1312471
48.4427 | 13.0358 | 11.89412 | 7.791652 | 1.141678 | 3.396734 | 0.5741349 | 0.1316015
48.4527 | 13.0483 | 11.88737 | 7.792444 | 1.160929 | 3.38957 | 0.5733995 | 0.1319572
48.4627 | 13.043 | 11.88066 | 7.793238 | 1.162337 | 3.382442 | 0.5726682 | 0.1323142
48.4727 | 13.0312 | 11.874 | 7.794035 | 1.157203 | 3.375349 | 0.5719403 | 0.1326726
48.4827 | 13.0212 | 11.86737 | 7.794835 | 1.153826 | 3.368291 | 0.5712166 | 0.1330322
48.4927 | 13.0224 | 11.86079 | 7.795637 | 1.161607 | 3.361266 | 0.5704965 | 0.1333931
48.5027 | 13.0099 | 11.85425 | 7.796441 | 1.155647 | 3.354277 | 0.5697804 | 0.1337553
48.5127 | 13.0157 | 11.84776 | 7.797248 | 1.167945 | 3.347321 | 0.5690679 | 0.1341187
48.5227 | 12.9879 | 11.8413 | 7.798057 | 1.146601 | 3.3404 | 0.5683593 | 0.1344834
48.5327 | 13.0062 | 11.83488 | 7.798868 | 1.171316 | 3.333512 | 0.5676545 | 0.1348494
48.5427 | 12.9725 | 11.82851 | 7.799682 | 1.143991 | 3.326657 | 0.5669536 | 0.1352167
48.5527 | 12.9961 | 11.82218 | 7.800498 | 1.173924 | 3.319837 | 0.5662561 | 0.1355852
48.5627 | 12.9534 | 11.81588 | 7.801317 | 1.137517 | 3.313049 | 0.5655625 | 0.1359549
48.5727 | 12.9777 | 11.80963 | 7.802138 | 1.168069 | 3.306294 | 0.5648727 | 0.1363258
48.5827 | 12.951 | 11.80342 | 7.802961 | 1.147582 | 3.299573 | 0.5641867 | 0.136698
48.5927 | 12.9553 | 11.79725 | 7.803786 | 1.158054 | 3.292884 | 0.5635042 | 0.1370714
48.6027 | 12.9394 | 11.79111 | 7.804614 | 1.148287 | 3.286227 | 0.5628255 | 0.137446
48.6127 | 12.939 | 11.78502 | 7.805444 | 1.15398 | 3.279604 | 0.5621507 | 0.1378218
48.6227 | 12.9324 | 11.77897 | 7.806276 | 1.153434 | 3.273012 | 0.5614795 | 0.1381988
48.6327 | 12.8957 | 11.77295 | 7.80711 | 1.122749 | 3.266452 | 0.5608117 | 0.1385769
48.6427 | 12.9471 | 11.76698 | 7.807947 | 1.180125 | 3.259924 | 0.5601478 | 0.1389563
48.6527 | 12.8706 | 11.76104 | 7.808786 | 1.109562 | 3.253428 | 0.5594875 | 0.1393368
48.6627 | 12.9343 | 11.75514 | 7.809627 | 1.179161 | 3.246963 | 0.5588308 | 0.1397184
48.6727 | 12.8594 | 11.74928 | 7.81047 | 1.110121 | 3.24053 | 0.5581779 | 0.1401012
48.6827 | 12.9042 | 11.74346 | 7.811315 | 1.160743 | 3.234128 | 0.5575284 | 0.1404851
48.6927 | 12.8521 | 11.73767 | 7.812163 | 1.114428 | 3.227757 | 0.5568826 | 0.1408702
48.7027 | 12.8675 | 11.73193 | 7.813012 | 1.135574 | 3.221417 | 0.5562405 | 0.1412564
48.7127 | 12.8436 | 11.72622 | 7.813864 | 1.117383 | 3.215107 | 0.555602 | 0.1416436
48.7227 | 12.8568 | 11.72054 | 7.814717 | 1.136255 | 3.208828 | 0.5549669 | 0.142032
48.7327 | 12.8348 | 11.71491 | 7.815573 | 1.11989 | 3.20258 | 0.5543355 | 0.1424215
48.7427 | 12.8438 | 11.70931 | 7.816431 | 1.134487 | 3.196362 | 0.5537077 | 0.142812
48.7527 | 12.8214 | 11.70375 | 7.817291 | 1.117648 | 3.190174 | 0.5530835 | 0.1432036
48.7627 | 12.8138 | 11.69823 | 7.818153 | 1.115573 | 3.184016 | 0.5524626 | 0.1435963
48.7727 | 12.8037 | 11.69274 | 7.819017 | 1.11096 | 3.177887 | 0.5518454 | 0.14399
48.7827 | 12.7968 | 11.68729 | 7.819883 | 1.109512 | 3.171789 | 0.5512318 | 0.1443847
48.7927 | 12.8021 | 11.68187 | 7.820751 | 1.120227 | 3.16572 | 0.5506218 | 0.1447805
48.8027 | 12.7686 | 11.67649 | 7.821621 | 1.092107 | 3.15968 | 0.550015 | 0.1451773
48.8127 | 12.7903 | 11.67115 | 7.822492 | 1.119151 | 3.153669 | 0.5494119 | 0.1455751
48.8227 | 12.762 | 11.66584 | 7.823366 | 1.09616 | 3.147688 | 0.5488123 | 0.1459738
48.8327 | 12.7746 | 11.66057 | 7.824242 | 1.114033 | 3.141735 | 0.5482163 | 0.1463736
48.8427 | 12.747 | 11.65533 | 7.825119 | 1.091672 | 3.135811 | 0.5476235 | 0.1467743
48.8527 | 12.7639 | 11.65013 | 7.825999 | 1.113775 | 3.129916 | 0.5470343 | 0.147176
48.8627 | 12.7166 | 11.64496 | 7.82688 | 1.071643 | 3.124049 | 0.5464486 | 0.1475787
48.8727 | 12.7349 | 11.63982 | 7.827763 | 1.095077 | 3.118211 | 0.5458665 | 0.1479823
48.8827 | 12.7295 | 11.63472 | 7.828648 | 1.094777 | 3.112401 | 0.5452875 | 0.1483868
48.8926 | 12.7302 | 11.62971 | 7.829526 | 1.10049 | 3.106678 | 0.5447178 | 0.1487883
48.9026 | 12.703 | 11.62468 | 7.830415 | 1.078322 | 3.100923 | 0.5441458 | 0.1491946
48.9126 | 12.694 | 11.61968 | 7.831305 | 1.074319 | 3.095197 | 0.5435773 | 0.1496019
48.9226 | 12.6989 | 11.61472 | 7.832197 | 1.084183 | 3.089497 | 0.5430122 | 0.15001
48.9326 | 12.6716 | 11.60979 | 7.833091 | 1.061814 | 3.083826 | 0.5424504 | 0.1504191
48.9426 | 12.6966 | 11.60489 | 7.833987 | 1.091711 | 3.078182 | 0.5418921 | 0.1508289
48.9526 | 12.6529 | 11.60003 | 7.834884 | 1.052874 | 3.072565 | 0.5413371 | 0.1512397
48.9626 | 12.6872 | 11.5952 | 7.835783 | 1.092005 | 3.066975 | 0.5407856 | 0.1516513
48.9726 | 12.6297 | 11.5904 | 7.836684 | 1.039303 | 3.061412 | 0.5402374 | 0.1520637
48.9826 | 12.6774 | 11.58563 | 7.837587 | 1.091768 | 3.055876 | 0.5396926 | 0.152477
48.9926 | 12.6295 | 11.5809 | 7.838491 | 1.048601 | 3.050366 | 0.5391511 | 0.1528911
49.0026 | 12.6567 | 11.5762 | 7.839397 | 1.0805 | 3.044884 | 0.538613 | 0.153306
49.0126 | 12.6049 | 11.57153 | 7.840304 | 1.033369 | 3.039427 | 0.5380783 | 0.1537217
49.0226 | 12.6335 | 11.5669 | 7.841213 | 1.066604 | 3.033997 | 0.5375469 | 0.1541381
49.0326 | 12.6054 | 11.56229 | 7.842124 | 1.043108 | 3.028593 | 0.5370188 | 0.1545554
49.0426 | 12.5947 | 11.55772 | 7.843036 | 1.03698 | 3.023216 | 0.536494 | 0.1549734
49.0526 | 12.6229 | 11.55318 | 7.84395 | 1.069721 | 3.017864 | 0.5359726 | 0.1553922
49.0626 | 12.5672 | 11.54867 | 7.844866 | 1.018531 | 3.012538 | 0.5354544 | 0.1558117
49.0726 | 12.6163 | 11.54419 | 7.845783 | 1.072109 | 3.007237 | 0.5349396 | 0.156232
49.0826 | 12.5518 | 11.53975 | 7.846701 | 1.012055 | 3.001963 | 0.5344281 | 0.156653
49.0926 | 12.6036 | 11.53533 | 7.847621 | 1.068271 | 2.996714 | 0.5339198 | 0.1570748
49.1026 | 12.5311 | 11.53094 | 7.848543 | 1.000156 | 2.99149 | 0.5334149 | 0.1574972
49.1126 | 12.5897 | 11.52659 | 7.849466 | 1.06311 | 2.986291 | 0.5329132 | 0.1579204
49.1226 | 12.5215 | 11.52227 | 7.85039 | 0.9992336 | 2.981117 | 0.5324148 | 0.1583442
49.1326 | 12.559 | 11.51797 | 7.851316 | 1.041027 | 2.975969 | 0.5319197 | 0.1587688
49.1426 | 12.5311 | 11.51371 | 7.852243 | 1.01739 | 2.970845 | 0.5314278 | 0.159194
49.1526 | 12.5387 | 11.50948 | 7.853172 | 1.029223 | 2.965745 | 0.5309392 | 0.1596199
49.1626 | 12.5229 | 11.50527 | 7.854102 | 1.017626 | 2.960671 | 0.5304538 | 0.1600465
49.1726 | 12.5275 | 11.5011 | 7.855034 | 1.0264 | 2.955621 | 0.5299716 | 0.1604737
49.1826 | 12.5147 | 11.49696 | 7.855967 | 1.017743 | 2.950596 | 0.5294927 | 0.1609016
49.1926 | 12.5029 | 11.49284 | 7.856901 | 1.010057 | 2.945595 | 0.529017 | 0.1613301
49.2026 | 12.4864 | 11.48876 | 7.857837 | 0.9976419 | 2.940617 | 0.5285445 | 0.1617593
49.2126 | 12.4959 | 11.4847 | 7.858774 | 1.011198 | 2.935664 | 0.5280753 | 0.1621891
49.2226 | 12.4978 | 11.48068 | 7.859712 | 1.017124 | 2.930735 | 0.5276092 | 0.1626196
49.2326 | 12.4995 | 11.47668 | 7.860652 | 1.022821 | 2.92583 | 0.5271464 | 0.1630506
49.2426 | 12.4693 | 11.47271 | 7.861593 | 0.9965901 | 2.920948 | 0.5266867 | 0.1634823
49.2526 | 12.4943 | 11.46877 | 7.862535 | 1.02553 | 2.91609 | 0.5262303 | 0.1639146
49.2626 | 12.449 | 11.46486 | 7.863478 | 0.9841414 | 2.911256 | 0.525777 | 0.1643475
49.2726 | 12.4844 | 11.46098 | 7.864423 | 1.023425 | 2.906445 | 0.5253269 | 0.164781
49.2826 | 12.4498 | 11.45712 | 7.865369 | 0.9926793 | 2.901657 | 0.52488 | 0.1652152
49.2926 | 12.4635 | 11.45329 | 7.866316 | 1.010206 | 2.896892 | 0.5244362 | 0.1656499
49.3026 | 12.4536 | 11.4495 | 7.867264 | 1.004104 | 2.892151 | 0.5239957 | 0.1660852
49.3126 | 12.4492 | 11.44573 | 7.868213 | 1.003475 | 2.887432 | 0.5235583 | 0.1665211
49.3226 | 12.4479 | 11.44198 | 7.869164 | 1.005918 | 2.882736 | 0.523124 | 0.1669576
49.3326 | 12.4425 | 11.43827 | 7.870116 | 1.004233 | 2.878064 | 0.5226929 | 0.1673947
49.3426 | 12.4532 | 11.43458 | 7.871069 | 1.018621 | 2.873414 | 0.5222649 | 0.1678324
49.3526 | 12.4252 | 11.43092 | 7.872022 | 0.9942809 | 2.868786 | 0.5218401 | 0.1682707
49.3626 | 12.4262 | 11.42729 | 7.872978 | 0.9989142 | 2.86418 | 0.5214183 | 0.1687096
49.3726 | 12.4307 | 11.42368 | 7.873934 | 1.00702 | 2.859598 | 0.5209997 | 0.169149
49.3826 | 12.4024 | 11.4201 | 7.874891 | 0.9822985 | 2.855037 | 0.5205843 | 0.169589
49.3926 | 12.4284 | 11.41655 | 7.875849 | 1.01185 | 2.850499 | 0.520172 | 0.1700297
49.4026 | 12.4065 | 11.41302 | 7.876808 | 0.9934757 | 2.845982 | 0.5197627 | 0.1704709
49.4126 | 12.4291 | 11.40953 | 7.877769 | 1.019574 | 2.841488 | 0.5193566 | 0.1709127
49.4226 | 12.393 | 11.40605 | 7.87873 | 0.9869458 | 2.837015 | 0.5189536 | 0.1713551
49.4326 | 12.4042 | 11.40261 | 7.879692 | 1.001591 | 2.832565 | 0.5185537 | 0.1717981
49.4426 | 12.3888 | 11.39919 | 7.880656 | 0.9896101 | 2.828136 | 0.5181569 | 0.1722417
49.4526 | 12.3906 | 11.3958 | 7.88162 | 0.9948028 | 2.823728 | 0.5177632 | 0.1726859
49.4626 | 12.3938 | 11.39243 | 7.882585 | 1.00137 | 2.819342 | 0.5173725 | 0.1731307
49.4726 | 12.3782 | 11.38909 | 7.883551 | 0.9891102 | 2.814977 | 0.516985 | 0.1735762
49.4825 | 12.3747 | 11.38581 | 7.884509 | 0.9888932 | 2.810676 | 0.5166044 | 0.1740177
49.4925 | 12.3852 | 11.38252 | 7.885476 | 1.002682 | 2.806354 | 0.5162229 | 0.1744643
49.5025 | 12.351 | 11.37925 | 7.886445 | 0.9717457 | 2.802053 | 0.5158446 | 0.1749116
49.5125 | 12.3796 | 11.37602 | 7.887415 | 1.003584 | 2.797773 | 0.5154693 | 0.1753596
49.5225 | 12.3471 | 11.3728 | 7.888385 | 0.9742962 | 2.793513 | 0.515097 | 0.1758081
49.5325 | 12.3629 | 11.36962 | 7.889357 | 0.9932833 | 2.789275 | 0.5147278 | 0.1762573
49.5425 | 12.3305 | 11.36646 | 7.890329 | 0.964045 | 2.785057 | 0.5143617 | 0.1767072
49.5525 | 12.3444 | 11.36332 | 7.891302 | 0.9810816 | 2.78086 | 0.5139986 | 0.1771578
49.5625 | 12.3398 | 11.36021 | 7.892276 | 0.9795932 | 2.776684 | 0.5136386 | 0.177609
49.5725 | 12.3411 | 11.35712 | 7.89325 | 0.9839797 | 2.772528 | 0.5132816 | 0.1780609
49.5825 | 12.325 | 11.35406 | 7.894226 | 0.9709412 | 2.768392 | 0.5129276 | 0.1785135
49.5925 | 12.3348 | 11.35102 | 7.895202 | 0.983778 | 2.764277 | 0.5125767 | 0.1789668
49.6025 | 12.2916 | 11.34801 | 7.896178 | 0.9435901 | 2.760182 | 0.5122288 | 0.1794209
49.6125 | 12.3469 | 11.34502 | 7.897156 | 1.001878 | 2.756107 | 0.511884 | 0.1798756
49.6225 | 12.2873 | 11.34206 | 7.898134 | 0.9452406 | 2.752052 | 0.5115421 | 0.1803311
49.6325 | 12.3335 | 11.33912 | 7.899113 | 0.9943792 | 2.748017 | 0.5112033 | 0.1807874
49.6425 | 12.2884 | 11.33621 | 7.900092 | 0.9521934 | 2.744002 | 0.5108675 | 0.1812444
49.6525 | 12.3093 | 11.33332 | 7.901072 | 0.9759832 | 2.740007 | 0.5105347 | 0.1817023
49.6625 | 12.2917 | 11.33045 | 7.902053 | 0.9612492 | 2.736032 | 0.510205 | 0.1821609
49.6725 | 12.305 | 11.32761 | 7.903035 | 0.9773909 | 2.732076 | 0.5098782 | 0.1826203
49.6825 | 12.2828 | 11.32479 | 7.904017 | 0.9580085 | 2.72814 | 0.5095545 | 0.1830806
49.6925 | 12.2785 | 11.322 | 7.904999 | 0.9565024 | 2.724223 | 0.5092337 | 0.1835417
49.7025 | 12.262 | 11.31923 | 7.905983 | 0.9427722 | 2.720326 | 0.5089159 | 0.1840036
49.7125 | 12.2959 | 11.31648 | 7.906966 | 0.9794186 | 2.716448 | 0.5086011 | 0.1844665
49.7225 | 12.2442 | 11.31376 | 7.907951 | 0.930441 | 2.712589 | 0.5082894 | 0.1849302
49.7325 | 12.2855 | 11.31106 | 7.908935 | 0.9744398 | 2.708749 | 0.5079806 | 0.1853949
49.7425 | 12.2537 | 11.30838 | 7.909921 | 0.9453154 | 2.704929 | 0.5076748 | 0.1858605
49.7525 | 12.2476 | 11.30573 | 7.910907 | 0.9418673 | 2.701127 | 0.507372 | 0.186327
49.7625 | 12.258 | 11.3031 | 7.911893 | 0.9548959 | 2.697344 | 0.5070722 | 0.1867946
49.7725 | 12.2291 | 11.3005 | 7.91288 | 0.9286013 | 2.693581 | 0.5067754 | 0.1872631
49.7825 | 12.267 | 11.29792 | 7.913867 | 0.9690833 | 2.689836 | 0.5064815 | 0.1877326
49.7925 | 12.2144 | 11.29536 | 7.914855 | 0.9190421 | 2.686109 | 0.5061907 | 0.1882032
49.8025 | 12.2369 | 11.29282 | 7.915843 | 0.9440781 | 2.682402 | 0.5059027 | 0.1886748
49.8125 | 12.2191 | 11.29031 | 7.916831 | 0.9287909 | 2.678713 | 0.5056178 | 0.1891476
49.8225 | 12.2249 | 11.28782 | 7.91782 | 0.9370809 | 2.675042 | 0.5053358 | 0.1896214
49.8325 | 12.2081 | 11.28535 | 7.918809 | 0.9227477 | 2.67139 | 0.5050568 | 0.1900963
49.8425 | 12.2201 | 11.28291 | 7.919799 | 0.9371921 | 2.667756 | 0.5047808 | 0.1905724
49.8525 | 12.1793 | 11.28049 | 7.920789 | 0.8988136 | 2.66414 | 0.5045077 | 0.1910497
49.8625 | 12.2189 | 11.27809 | 7.921779 | 0.9408124 | 2.660543 | 0.5042376 | 0.1915282
49.8725 | 12.1748 | 11.27571 | 7.92277 | 0.8990885 | 2.656963 | 0.5039704 | 0.1920079
49.8825 | 12.1913 | 11.27336 | 7.923761 | 0.9179424 | 2.653402 | 0.5037063 | 0.1924888
49.8925 | 12.1813 | 11.27103 | 7.924752 | 0.9102735 | 2.649859 | 0.503445 | 0.192971
49.9025 | 12.1749 | 11.26872 | 7.925743 | 0.9061821 | 2.646333 | 0.5031867 | 0.1934546
49.9125 | 12.1813 | 11.26643 | 7.926735 | 0.9148684 | 2.642826 | 0.5029314 | 0.1939395
49.9225 | 12.1577 | 11.26417 | 7.927727 | 0.8935325 | 2.639336 | 0.502679 | 0.1944257
49.9325 | 12.1538 | 11.26193 | 7.928719 | 0.8918744 | 2.635864 | 0.5024295 | 0.1949133
49.9425 | 12.1563 | 11.25971 | 7.929711 | 0.896594 | 2.632409 | 0.502183 | 0.1954023
49.9525 | 12.1652 | 11.25751 | 7.930704 | 0.9076914 | 2.628972 | 0.5019395 | 0.1958928
49.9625 | 12.1324 | 11.25533 | 7.931697 | 0.8770667 | 2.625553 | 0.5016989 | 0.1963848
49.9725 | 12.1654 | 11.25318 | 7.93269 | 0.9122201 | 2.622151 | 0.5014612 | 0.1968782
49.9825 | 12.1171 | 11.25105 | 7.933683 | 0.8660516 | 2.618766 | 0.5012265 | 0.1973732
49.9925 | 12.1624 | 11.24894 | 7.934676 | 0.9134609 | 2.615399 | 0.5009947 | 0.1978697
50.0025 | 12.108 | 11.24685 | 7.935669 | 0.8611485 | 2.612049 | 0.5007659 | 0.1983679
50.0125 | 12.1293 | 11.24479 | 7.936662 | 0.8845143 | 2.608716 | 0.50054 | 0.1988676
50.0225 | 12.1164 | 11.24274 | 7.937656 | 0.8736584 | 2.6054 | 0.500317 | 0.1993691
50.0325 | 12.1013 | 11.24072 | 7.938649 | 0.8605806 | 2.602101 | 0.5000969 | 0.1998722
50.0425 | 12.1181 | 11.23872 | 7.939643 | 0.8793812 | 2.598819 | 0.4998798 | 0.200377
50.0525 | 12.0986 | 11.23674 | 7.940637 | 0.8618601 | 2.595554 | 0.4996657 | 0.2008836
50.0624 | 12.0966 | 11.2348 | 7.94162 | 0.8617974 | 2.592339 | 0.4994565 | 0.2013869
50.0724 | 12.0976 | 11.23287 | 7.942614 | 0.8647344 | 2.589106 | 0.4992482 | 0.2018971
50.0824 | 12.1053 | 11.23095 | 7.943608 | 0.8743476 | 2.585893 | 0.4990427 | 0.2024091
50.0924 | 12.066 | 11.22906 | 7.944601 | 0.8369417 | 2.582694 | 0.4988404 | 0.202923
50.1024 | 12.0965 | 11.22719 | 7.945595 | 0.8693127 | 2.579513 | 0.4986407 | 0.2034388
50.1124 | 12.052 | 11.22534 | 7.946589 | 0.8266642 | 2.576347 | 0.4984441 | 0.2039566
50.1224 | 12.0814 | 11.22351 | 7.947582 | 0.8578917 | 2.5732 | 0.4982504 | 0.2044763
50.1324 | 12.064 | 11.2217 | 7.948575 | 0.8423005 | 2.570066 | 0.4980597 | 0.2049981
50.1424 | 12.0589 | 11.21991 | 7.949569 | 0.8389865 | 2.566951 | 0.4978718 | 0.2055219
50.1524 | 12.072 | 11.21815 | 7.950562 | 0.8538525 | 2.563851 | 0.497687 | 0.2060478
50.1624 | 12.0404 | 11.2164 | 7.951555 | 0.8239953 | 2.560769 | 0.4975051 | 0.2065758
50.1724 | 12.0756 | 11.21468 | 7.952548 | 0.8609194 | 2.557701 | 0.4973259 | 0.207106
50.1824 | 12.0323 | 11.21298 | 7.953541 | 0.8193207 | 2.55465 | 0.4971499 | 0.2076383
50.1924 | 12.0614 | 11.2113 | 7.954533 | 0.8501027 | 2.551615 | 0.4969766 | 0.2081729
50.2024 | 12.0297 | 11.20964 | 7.955526 | 0.8200611 | 2.548597 | 0.4968065 | 0.2087098
50.2124 | 12.0298 | 11.208 | 7.956518 | 0.8218011 | 2.545593 | 0.4966391 | 0.209249
50.2224 | 12.0524 | 11.20638 | 7.95751 | 0.846018 | 2.542607 | 0.4964748 | 0.2097904
50.2324 | 12.0204 | 11.20478 | 7.958502 | 0.8156164 | 2.539635 | 0.4963132 | 0.2103343
50.2424 | 12.0412 | 11.20321 | 7.959493 | 0.8379913 | 2.53668 | 0.4961547 | 0.2108806
50.2524 | 12.0117 | 11.20165 | 7.960484 | 0.8100466 | 2.533741 | 0.495999 | 0.2114293
50.2624 | 12.0298 | 11.20012 | 7.961475 | 0.8296812 | 2.530817 | 0.4958464 | 0.2119805
50.2724 | 12.0239 | 11.1986 | 7.962466 | 0.8252953 | 2.527908 | 0.4956965 | 0.2125342
50.2824 | 12.0267 | 11.19711 | 7.963456 | 0.8295891 | 2.525014 | 0.4955498 | 0.2130904
50.2924 | 12.0089 | 11.19564 | 7.964446 | 0.8132604 | 2.522138 | 0.4954059 | 0.2136493
50.3024 | 12.0129 | 11.19419 | 7.965436 | 0.8187131 | 2.519275 | 0.495265 | 0.2142107
50.3124 | 12.0081 | 11.19276 | 7.966425 | 0.8153437 | 2.516429 | 0.4951268 | 0.2147748
50.3224 | 12.0081 | 11.19135 | 7.967414 | 0.8167549 | 2.513597 | 0.4949918 | 0.2153416
50.3324 | 12.0135 | 11.18996 | 7.968403 | 0.8235437 | 2.510783 | 0.4948595 | 0.2159112
50.3424 | 11.9871 | 11.18859 | 7.969391 | 0.7985137 | 2.507981 | 0.4947304 | 0.2164835
50.3524 | 12.0209 | 11.18724 | 7.970379 | 0.8336621 | 2.505197 | 0.494604 | 0.2170586
50.3624 | 11.9524 | 11.18591 | 7.971366 | 0.7664913 | 2.502425 | 0.4944806 | 0.2176365
50.3724 | 12.0029 | 11.1846 | 7.972353 | 0.8182978 | 2.499672 | 0.4943601 | 0.2182174
50.3824 | 11.9824 | 11.18331 | 7.973339 | 0.7990861 | 2.496931 | 0.4942427 | 0.2188011
50.3924 | 11.9689 | 11.18205 | 7.974325 | 0.7868529 | 2.494206 | 0.4941281 | 0.2193878
50.4024 | 12.0026 | 11.1808 | 7.975311 | 0.8218002 | 2.491495 | 0.4940164 | 0.2199774
50.4124 | 11.9493 | 11.17957 | 7.976296 | 0.7697251 | 2.488801 | 0.4939079 | 0.2205701
50.4224 | 11.9803 | 11.17837 | 7.97728 | 0.8019322 | 2.48612 | 0.493802 | 0.2211659
50.4324 | 11.9546 | 11.17718 | 7.978264 | 0.777417 | 2.483455 | 0.4936993 | 0.2217647
50.4424 | 11.9521 | 11.17602 | 7.979248 | 0.7760834 | 2.480803 | 0.4935994 | 0.2223667
50.4524 | 11.9803 | 11.17487 | 7.98023 | 0.8054273 | 2.478168 | 0.4935026 | 0.2229718
50.4624 | 11.9432 | 11.17375 | 7.981213 | 0.7694533 | 2.475545 | 0.4934085 | 0.2235801
50.4724 | 11.9745 | 11.17264 | 7.982194 | 0.801857 | 2.472939 | 0.4933177 | 0.2241917
50.4824 | 11.9387 | 11.17156 | 7.983175 | 0.767143 | 2.470346 | 0.4932295 | 0.2248065
50.4924 | 11.9348 | 11.17049 | 7.984156 | 0.764306 | 2.467769 | 0.4931445 | 0.2254246
50.5024 | 11.9573 | 11.16945 | 7.985135 | 0.7878504 | 2.465206 | 0.4930622 | 0.2260461
50.5124 | 11.9349 | 11.16843 | 7.986115 | 0.7664744 | 2.462657 | 0.4929831 | 0.2266709
50.5224 | 11.9416 | 11.16742 | 7.987093 | 0.7741791 | 2.460122 | 0.4929068 | 0.2272991
50.5324 | 11.9294 | 11.16644 | 7.988071 | 0.7629637 | 2.457601 | 0.4928337 | 0.2279308
50.5424 | 11.9465 | 11.16547 | 7.989048 | 0.7810268 | 2.455096 | 0.4927632 | 0.228566
50.5524 | 11.9199 | 11.16453 | 7.990024 | 0.7553718 | 2.452603 | 0.492696 | 0.2292046
50.5624 | 11.9319 | 11.1636 | 7.991 | 0.7682954 | 2.450126 | 0.4926315 | 0.2298468
50.5724 | 11.9365 | 11.1627 | 7.991975 | 0.7738004 | 2.447662 | 0.4925702 | 0.2304926
50.5824 | 11.918 | 11.16182 | 7.992949 | 0.7561834 | 2.445214 | 0.4925116 | 0.231142
50.5924 | 11.9403 | 11.16095 | 7.993922 | 0.7793485 | 2.442778 | 0.4924563 | 0.231795
50.6024 | 11.9032 | 11.16011 | 7.994895 | 0.7430925 | 2.440357 | 0.4924037 | 0.2324517
50.6124 | 11.929 | 11.15928 | 7.995867 | 0.7697179 | 2.437949 | 0.4923542 | 0.2331121
50.6224 | 11.913 | 11.15848 | 7.996837 | 0.7545224 | 2.435556 | 0.4923077 | 0.2337762
50.6324 | 11.9146 | 11.15769 | 7.997808 | 0.7569063 | 2.433178 | 0.4922641 | 0.2344441
50.6424 | 11.9341 | 11.15693 | 7.998777 | 0.777172 | 2.430812 | 0.4922236 | 0.2351158
50.6523 | 11.9022 | 11.15619 | 7.999736 | 0.7460103 | 2.428483 | 0.4921865 | 0.2357844
50.6623 | 11.9116 | 11.15546 | 8.000703 | 0.7561361 | 2.426145 | 0.4921519 | 0.2364638
50.6723 | 11.9114 | 11.15476 | 8.00167 | 0.7566423 | 2.423821 | 0.4921203 | 0.237147
50.6823 | 11.9002 | 11.15407 | 8.002636 | 0.7461288 | 2.42151 | 0.4920915 | 0.2378342
50.6923 | 11.9197 | 11.1534 | 8.0036 | 0.7662953 | 2.419213 | 0.4920661 | 0.2385253
50.7023 | 11.8975 | 11.15276 | 8.004564 | 0.7447424 | 2.416929 | 0.4920435 | 0.2392204
50.7123 | 11.8924 | 11.15213 | 8.005527 | 0.7402699 | 2.41466 | 0.4920238 | 0.2399195
50.7223 | 11.9023 | 11.15152 | 8.006489 | 0.7507778 | 2.412403 | 0.4920071 | 0.2406226
50.7323 | 11.8952 | 11.15093 | 8.00745 | 0.744266 | 2.41016 | 0.4919936 | 0.2413298
50.7423 | 11.9157 | 11.15037 | 8.00841 | 0.7653345 | 2.407931 | 0.4919831 | 0.2420411
50.7523 | 11.8706 | 11.14982 | 8.009369 | 0.7207838 | 2.405715 | 0.4919755 | 0.2427566
50.7623 | 11.9029 | 11.14929 | 8.010327 | 0.7536133 | 2.403512 | 0.491971 | 0.2434761
50.7723 | 11.8872 | 11.14878 | 8.011284 | 0.7384234 | 2.401323 | 0.4919695 | 0.2441999
50.7823 | 11.887 | 11.14829 | 8.01224 | 0.7387139 | 2.399147 | 0.4919711 | 0.2449278
50.7923 | 11.9014 | 11.14781 | 8.013195 | 0.7535851 | 2.396984 | 0.4919756 | 0.24566
50.8023 | 11.8656 | 11.14736 | 8.014149 | 0.7182368 | 2.394835 | 0.4919832 | 0.2463965
50.8123 | 11.8771 | 11.14693 | 8.015101 | 0.7301692 | 2.392699 | 0.4919938 | 0.2471372
50.8223 | 11.8784 | 11.14652 | 8.016053 | 0.731882 | 2.390575 | 0.4920076 | 0.2478822
50.8323 | 11.878 | 11.14612 | 8.017003 | 0.7318756 | 2.388465 | 0.4920243 | 0.2486315
50.8423 | 11.8938 | 11.14575 | 8.017952 | 0.7480499 | 2.386368 | 0.4920441 | 0.2493852
50.8523 | 11.8438 | 11.1454 | 8.018901 | 0.698405 | 2.384284 | 0.4920668 | 0.2501433
50.8623 | 11.8606 | 11.14506 | 8.019848 | 0.7155405 | 2.382213 | 0.4920929 | 0.2509057
50.8723 | 11.8916 | 11.14474 | 8.020793 | 0.7468567 | 2.380155 | 0.4921218 | 0.2516726
50.8823 | 11.8465 | 11.14445 | 8.021738 | 0.7020537 | 2.378111 | 0.4921539 | 0.252444
50.8923 | 11.8848 | 11.14417 | 8.022681 | 0.7406317 | 2.376078 | 0.4921889 | 0.2532197
50.9023 | 11.854 | 11.14391 | 8.023623 | 0.7100905 | 2.374059 | 0.4922272 | 0.254
50.9123 | 11.8575 | 11.14367 | 8.024564 | 0.7138298 | 2.372053 | 0.4922685 | 0.2547848
50.9223 | 11.882 | 11.14345 | 8.025504 | 0.7385502 | 2.370059 | 0.4923128 | 0.2555741
50.9323 | 11.8438 | 11.14325 | 8.026442 | 0.7005516 | 2.368078 | 0.4923602 | 0.2563679
50.9423 | 11.8563 | 11.14307 | 8.027379 | 0.7132335 | 2.36611 | 0.4924109 | 0.2571664
50.9523 | 11.8649 | 11.1429 | 8.028315 | 0.7219966 | 2.364154 | 0.4924645 | 0.2579693
50.9623 | 11.859 | 11.14276 | 8.02925 | 0.7162406 | 2.362212 | 0.4925212 | 0.2587769
50.9723 | 11.875 | 11.14263 | 8.030183 | 0.7323656 | 2.360281 | 0.492581 | 0.2595891
50.9823 | 11.8419 | 11.14253 | 8.031115 | 0.6993714 | 2.358364 | 0.4926441 | 0.260406
50.9923 | 11.8524 | 11.14244 | 8.032045 | 0.7099583 | 2.356459 | 0.4927103 | 0.2612275
51.0023 | 11.8671 | 11.14237 | 8.032974 | 0.7247264 | 2.354566 | 0.4927795 | 0.2620536
51.0123 | 11.8421 | 11.14232 | 8.033902 | 0.6997754 | 2.352686 | 0.4928518 | 0.2628845
51.0223 | 11.8538 | 11.14229 | 8.034828 | 0.7115057 | 2.350819 | 0.4929273 | 0.26372
51.0323 | 11.8527 | 11.14228 | 8.035753 | 0.710417 | 2.348964 | 0.4930059 | 0.2645602
51.0423 | 11.8553 | 11.14229 | 8.036676 | 0.7130095 | 2.347121 | 0.4930877 | 0.2654052
51.0523 | 11.8523 | 11.14232 | 8.037598 | 0.7099832 | 2.345291 | 0.4931727 | 0.2662549
51.0623 | 11.8564 | 11.14236 | 8.038519 | 0.7140381 | 2.343473 | 0.4932607 | 0.2671093
51.0723 | 11.8423 | 11.14243 | 8.039438 | 0.699874 | 2.341667 | 0.493352 | 0.2679685
51.0823 | 11.8662 | 11.14251 | 8.040356 | 0.7236914 | 2.339874 | 0.4934464 | 0.2688324
51.0923 | 11.8363 | 11.14261 | 8.041272 | 0.69369 | 2.338093 | 0.4935441 | 0.2697011
51.1023 | 11.8516 | 11.14273 | 8.042186 | 0.7088701 | 2.336324 | 0.4936447 | 0.2705746
51.1123 | 11.8447 | 11.14287 | 8.043099 | 0.7018312 | 2.334568 | 0.4937488 | 0.2714529
51.1223 | 11.8517 | 11.14303 | 8.044011 | 0.708674 | 2.332823 | 0.4938559 | 0.2723361
51.1323 | 11.8501 | 11.1432 | 8.044921 | 0.7068981 | 2.331091 | 0.4939663 | 0.273224
51.1423 | 11.8473 | 11.1434 | 8.045829 | 0.7039038 | 2.329371 | 0.4940797 | 0.2741167
51.1523 | 11.8419 | 11.14361 | 8.046736 | 0.6982908 | 2.327662 | 0.4941966 | 0.2750143
51.1623 | 11.8478 | 11.14384 | 8.047641 | 0.7039591 | 2.325967 | 0.4943165 | 0.2759166
51.1723 | 11.8375 | 11.14409 | 8.048545 | 0.6934092 | 2.324283 | 0.4944397 | 0.2768238
51.1823 | 11.8357 | 11.14436 | 8.049447 | 0.6913409 | 2.322611 | 0.494566 | 0.2777359
51.1923 | 11.8422 | 11.14465 | 8.050347 | 0.6975539 | 2.320951 | 0.4946959 | 0.2786528
51.2023 | 11.8221 | 11.14495 | 8.051246 | 0.6771488 | 2.319302 | 0.4948287 | 0.2795745
51.2123 | 11.8464 | 11.14527 | 8.052142 | 0.7011254 | 2.317666 | 0.4949649 | 0.2805011
51.2223 | 11.8269 | 11.14562 | 8.053038 | 0.6812836 | 2.316042 | 0.4951041 | 0.2814325
51.2323 | 11.8309 | 11.14598 | 8.053931 | 0.6849235 | 2.31443 | 0.4952468 | 0.2823687
51.2422 | 11.8291 | 11.14635 | 8.054814 | 0.6827488 | 2.312845 | 0.4953912 | 0.2833005
51.2522 | 11.8315 | 11.14675 | 8.055704 | 0.6847524 | 2.311256 | 0.4955404 | 0.2842464
51.2622 | 11.8327 | 11.14716 | 8.056593 | 0.685538 | 2.309679 | 0.4956928 | 0.2851971
51.2722 | 11.8293 | 11.1476 | 8.05748 | 0.6817049 | 2.308114 | 0.4958486 | 0.2861526
51.2822 | 11.8202 | 11.14805 | 8.058364 | 0.6721543 | 2.306561 | 0.4960076 | 0.287113
51.2922 | 11.839 | 11.14851 | 8.059248 | 0.6904857 | 2.305019 | 0.49617 | 0.2880782
51.3022 | 11.8296 | 11.149 | 8.060129 | 0.6805988 | 2.303489 | 0.4963356 | 0.2890482
51.3122 | 11.8262 | 11.14951 | 8.061008 | 0.676694 | 2.30197 | 0.4965046 | 0.290023
51.3222 | 11.8297 | 11.15003 | 8.061886 | 0.6796711 | 2.300463 | 0.4966768 | 0.2910026
51.3322 | 11.8316 | 11.15057 | 8.062762 | 0.6810308 | 2.298968 | 0.4968525 | 0.291987
51.3422 | 11.8318 | 11.15113 | 8.063636 | 0.6806722 | 2.297484 | 0.4970314 | 0.2929762
51.3522 | 11.8206 | 11.1517 | 8.064508 | 0.6688958 | 2.296012 | 0.4972137 | 0.2939701
51.3622 | 11.8217 | 11.1523 | 8.065378 | 0.6694017 | 2.294552 | 0.4973994 | 0.2949688
51.3722 | 11.8378 | 11.15291 | 8.066246 | 0.6848901 | 2.293103 | 0.4975884 | 0.2959723
51.3822 | 11.8384 | 11.15354 | 8.067113 | 0.6848605 | 2.291665 | 0.4977808 | 0.2969805
51.3922 | 11.8281 | 11.15419 | 8.067977 | 0.6739131 | 2.29024 | 0.4979766 | 0.2979934
51.4022 | 11.8343 | 11.15485 | 8.06884 | 0.6794484 | 2.288825 | 0.4981757 | 0.299011
51.4122 | 11.8336 | 11.15553 | 8.069701 | 0.6780661 | 2.287422 | 0.4983783 | 0.3000333
51.4222 | 11.8472 | 11.15623 | 8.070559 | 0.6909663 | 2.28603 | 0.4985842 | 0.3010603
51.4322 | 11.8444 | 11.15695 | 8.071416 | 0.6874489 | 2.28465 | 0.4987936 | 0.3020919
51.4422 | 11.8335 | 11.15769 | 8.07227 | 0.6758141 | 2.283281 | 0.4990064 | 0.3031282
51.4522 | 11.8575 | 11.15844 | 8.073123 | 0.6990622 | 2.281923 | 0.4992226 | 0.304169
51.4622 | 11.8457 | 11.15921 | 8.073974 | 0.6864926 | 2.280577 | 0.4994423 | 0.3052145
51.4722 | 11.846 | 11.15999 | 8.074822 | 0.6860056 | 2.279242 | 0.4996653 | 0.3062645
51.4822 | 11.8548 | 11.1608 | 8.075669 | 0.6940018 | 2.277918 | 0.4998919 | 0.3073191
51.4922 | 11.8528 | 11.16162 | 8.076513 | 0.6911807 | 2.276606 | 0.5001219 | 0.3083781
51.5022 | 11.8591 | 11.16246 | 8.077356 | 0.6966424 | 2.275305 | 0.5003554 | 0.3094417
51.5122 | 11.8611 | 11.16331 | 8.078196 | 0.6977872 | 2.274015 | 0.5005924 | 0.3105097
51.5222 | 11.8637 | 11.16419 | 8.079034 | 0.6995145 | 2.272736 | 0.5008329 | 0.3115822
51.5322 | 11.8838 | 11.16507 | 8.07987 | 0.7187252 | 2.271469 | 0.5010768 | 0.3126591
51.5422 | 11.8791 | 11.16598 | 8.080704 | 0.7131191 | 2.270212 | 0.5013243 | 0.3137403
51.5522 | 11.875 | 11.1669 | 8.081536 | 0.7080959 | 2.268967 | 0.5015752 | 0.3148259
51.5622 | 11.8949 | 11.16784 | 8.082366 | 0.7270557 | 2.267733 | 0.5018297 | 0.3159158
51.5722 | 11.9013 | 11.1688 | 8.083193 | 0.7324991 | 2.26651 | 0.5020878 | 0.31701
51.5822 | 11.9007 | 11.16977 | 8.084019 | 0.7309259 | 2.265298 | 0.5023494 | 0.3181085
51.5922 | 11.9131 | 11.17076 | 8.084842 | 0.7423361 | 2.264097 | 0.5026145 | 0.3192111
51.6022 | 11.9199 | 11.17177 | 8.085663 | 0.7481292 | 2.262907 | 0.5028832 | 0.3203179
51.6122 | 11.933 | 11.17279 | 8.086481 | 0.7602062 | 2.261728 | 0.5031554 | 0.3214288
51.6222 | 11.9444 | 11.17383 | 8.087298 | 0.770567 | 2.26056 | 0.5034313 | 0.3225438
51.6322 | 11.9595 | 11.17489 | 8.088112 | 0.784611 | 2.259404 | 0.5037108 | 0.3236629
51.6422 | 11.9675 | 11.17596 | 8.088924 | 0.7915386 | 2.258258 | 0.5039938 | 0.3247859
51.6522 | 11.9915 | 11.17705 | 8.089733 | 0.81445 | 2.257123 | 0.5042805 | 0.3259129
51.6622 | 11.9902 | 11.17815 | 8.090541 | 0.8120457 | 2.255999 | 0.5045708 | 0.3270439
51.6722 | 12.0045 | 11.17928 | 8.091346 | 0.8252249 | 2.254886 | 0.5048648 | 0.3281787
51.6822 | 12.0221 | 11.18041 | 8.092148 | 0.8416879 | 2.253784 | 0.5051623 | 0.3293173
51.6922 | 12.0399 | 11.18156 | 8.092949 | 0.8583352 | 2.252693 | 0.5054636 | 0.3304597
51.7022 | 12.0574 | 11.18273 | 8.093747 | 0.8746667 | 2.251612 | 0.5057685 | 0.3316058
51.7122 | 12.0628 | 11.18392 | 8.094542 | 0.8788823 | 2.250543 | 0.506077 | 0.3327555
51.7222 | 12.0972 | 11.18512 | 8.095336 | 0.9120815 | 2.249485 | 0.5063893 | 0.3339089
51.7322 | 12.1151 | 11.18633 | 8.096126 | 0.9287656 | 2.248437 | 0.5067053 | 0.3350658
51.7422 | 12.1268 | 11.18757 | 8.096915 | 0.9392342 | 2.2474 | 0.507025 | 0.3362263
51.7522 | 12.1561 | 11.18881 | 8.097701 | 0.9672871 | 2.246373 | 0.5073484 | 0.3373901
51.7622 | 12.172 | 11.19008 | 8.098485 | 0.9819246 | 2.245358 | 0.5076755 | 0.3385574
51.7722 | 12.1888 | 11.19135 | 8.099266 | 0.9974463 | 2.244354 | 0.5080064 | 0.339728
51.7822 | 12.2252 | 11.19265 | 8.100044 | 1.032553 | 2.24336 | 0.508341 | 0.3409018
51.7922 | 12.2413 | 11.19396 | 8.100821 | 1.047345 | 2.242376 | 0.5086794 | 0.3420788
51.8022 | 12.2572 | 11.19528 | 8.101594 | 1.061921 | 2.241404 | 0.5090216 | 0.343259
51.8122 | 12.2872 | 11.19662 | 8.102366 | 1.090582 | 2.240442 | 0.5093676 | 0.3444422
51.8221 | 12.3032 | 11.19796 | 8.103127 | 1.105242 | 2.239501 | 0.5097139 | 0.3456164
51.8321 | 12.3416 | 11.19933 | 8.103893 | 1.142274 | 2.23856 | 0.5100676 | 0.3468055
51.8421 | 12.3668 | 11.20071 | 8.104657 | 1.166091 | 2.23763 | 0.5104248 | 0.3479975
51.8521 | 12.3743 | 11.20211 | 8.105418 | 1.172193 | 2.236711 | 0.5107861 | 0.3491922
51.8621 | 12.4238 | 11.20352 | 8.106177 | 1.22028 | 2.235803 | 0.5111511 | 0.3503897
51.8721 | 12.446 | 11.20495 | 8.106933 | 1.241053 | 2.234905 | 0.51152 | 0.3515898
51.8821 | 12.4659 | 11.20639 | 8.107686 | 1.259511 | 2.234018 | 0.5118928 | 0.3527924
51.8921 | 12.4967 | 11.20784 | 8.108437 | 1.288855 | 2.233141 | 0.5122695 | 0.3539975
51.9021 | 12.5361 | 11.20931 | 8.109185 | 1.326785 | 2.232275 | 0.5126501 | 0.3552051
51.9121 | 12.5577 | 11.2108 | 8.109931 | 1.346901 | 2.231419 | 0.5130346 | 0.3564149
51.9221 | 12.5955 | 11.2123 | 8.110674 | 1.383202 | 2.230574 | 0.5134232 | 0.357627
51.9321 | 12.6228 | 11.21381 | 8.111414 | 1.40899 | 2.22974 | 0.5138154 | 0.3588412
51.9421 | 12.6552 | 11.21534 | 8.112152 | 1.439863 | 2.228916 | 0.5142118 | 0.3600575
51.9521 | 12.6836 | 11.21688 | 8.112887 | 1.466723 | 2.228103 | 0.514612 | 0.3612757
51.9621 | 12.7104 | 11.21843 | 8.113619 | 1.491969 | 2.2273 | 0.5150163 | 0.3624959
51.9721 | 12.7595 | 11.22 | 8.114348 | 1.539502 | 2.226507 | 0.5154245 | 0.3637178
51.9821 | 12.7821 | 11.22158 | 8.115075 | 1.560521 | 2.225726 | 0.5158369 | 0.3649414
51.9921 | 12.8097 | 11.22317 | 8.115799 | 1.586527 | 2.224954 | 0.516253 | 0.3661666
52.0021 | 12.8347 | 11.22478 | 8.116521 | 1.609919 | 2.224193 | 0.5166734 | 0.3673934
52.0121 | 12.8847 | 11.2264 | 8.117239 | 1.658299 | 2.223443 | 0.5170976 | 0.3686215
52.0221 | 12.8954 | 11.22803 | 8.117955 | 1.667365 | 2.222703 | 0.5175261 | 0.3698509
52.0321 | 12.9475 | 11.22968 | 8.118668 | 1.717819 | 2.221973 | 0.5179585 | 0.3710816
52.0421 | 12.9561 | 11.23134 | 8.119378 | 1.724759 | 2.221254 | 0.5183951 | 0.3723134
52.0521 | 13.0059 | 11.23301 | 8.120086 | 1.772887 | 2.220546 | 0.5188357 | 0.3735461
52.0621 | 13.0273 | 11.2347 | 8.12079 | 1.792602 | 2.219847 | 0.5192806 | 0.3747798
52.0721 | 13.0545 | 11.23639 | 8.121492 | 1.818105 | 2.219159 | 0.5197294 | 0.3760143
52.0821 | 13.0926 | 11.2381 | 8.122191 | 1.854496 | 2.218482 | 0.5201825 | 0.3772494
52.0921 | 13.1176 | 11.23983 | 8.122887 | 1.877774 | 2.217814 | 0.5206397 | 0.3784852
52.1021 | 13.1169 | 11.24156 | 8.12358 | 1.87534 | 2.217158 | 0.521101 | 0.3797214
52.1121 | 13.1649 | 11.24331 | 8.12427 | 1.921594 | 2.216511 | 0.5215666 | 0.3809579
52.1221 | 13.1982 | 11.24506 | 8.124958 | 1.953136 | 2.215875 | 0.5220363 | 0.3821946
52.1321 | 13.1882 | 11.24683 | 8.125642 | 1.941367 | 2.215249 | 0.5225103 | 0.3834315
52.1421 | 13.2421 | 11.24861 | 8.126324 | 1.993485 | 2.214634 | 0.5229885 | 0.3846684
52.1521 | 13.2414 | 11.25041 | 8.127002 | 1.990993 | 2.214029 | 0.523471 | 0.3859052
52.1621 | 13.265 | 11.25221 | 8.127678 | 2.012789 | 2.213434 | 0.5239577 | 0.3871417
52.1721 | 13.2771 | 11.25403 | 8.12835 | 2.023073 | 2.21285 | 0.5244489 | 0.3883779
52.1821 | 13.2957 | 11.25585 | 8.12902 | 2.039847 | 2.212276 | 0.5249441 | 0.3896135
52.1921 | 13.2964 | 11.25769 | 8.129687 | 2.038709 | 2.211712 | 0.5254438 | 0.3908486
52.2021 | 13.3239 | 11.25954 | 8.13035 | 2.064361 | 2.211158 | 0.5259476 | 0.3920829
52.2121 | 13.3183 | 11.2614 | 8.131011 | 2.056902 | 2.210615 | 0.526456 | 0.3933164
52.2221 | 13.336 | 11.26327 | 8.131669 | 2.072732 | 2.210082 | 0.5269685 | 0.3945488
52.2321 | 13.3391 | 11.26515 | 8.132323 | 2.073952 | 2.209559 | 0.5274856 | 0.3957801
52.2421 | 13.3343 | 11.26704 | 8.132975 | 2.067262 | 2.209046 | 0.5280069 | 0.3970102
52.2521 | 13.3463 | 11.26894 | 8.133623 | 2.077361 | 2.208544 | 0.5285329 | 0.3982389
52.2621 | 13.3304 | 11.27085 | 8.134269 | 2.05955 | 2.208052 | 0.529063 | 0.399466
52.2721 | 13.3463 | 11.27277 | 8.134911 | 2.073529 | 2.20757 | 0.5295978 | 0.4006915
52.2821 | 13.3336 | 11.2747 | 8.13555 | 2.058899 | 2.207099 | 0.5301368 | 0.4019152
52.2921 | 13.3189 | 11.27664 | 8.136186 | 2.042259 | 2.206637 | 0.5306805 | 0.4031369
52.3021 | 13.3118 | 11.27859 | 8.136819 | 2.033209 | 2.206186 | 0.5312285 | 0.4043566
52.3121 | 13.2988 | 11.28055 | 8.137449 | 2.01825 | 2.205745 | 0.5317812 | 0.405574
52.3221 | 13.2897 | 11.28252 | 8.138076 | 2.007182 | 2.205315 | 0.5323382 | 0.406789
52.3321 | 13.2652 | 11.2845 | 8.138699 | 1.980705 | 2.204894 | 0.5329 | 0.4080016
52.3421 | 13.2705 | 11.28648 | 8.13932 | 1.984019 | 2.204484 | 0.5334662 | 0.4092115
52.3521 | 13.2378 | 11.28848 | 8.139937 | 1.949324 | 2.204084 | 0.534037 | 0.4104186
52.3621 | 13.2105 | 11.29048 | 8.140551 | 1.92002 | 2.203694 | 0.5346124 | 0.4116227
52.3721 | 13.2045 | 11.29249 | 8.141161 | 1.912008 | 2.203314 | 0.5351924 | 0.4128238
52.3821 | 13.168 | 11.29451 | 8.141769 | 1.873488 | 2.202945 | 0.535777 | 0.4140215
52.3921 | 13.1449 | 11.29654 | 8.142373 | 1.848359 | 2.202585 | 0.5363664 | 0.4152159
52.4021 | 13.1209 | 11.29858 | 8.142974 | 1.822323 | 2.202236 | 0.5369603 | 0.4164068
52.412 | 13.0962 | 11.3006 | 8.143566 | 1.795598 | 2.201901 | 0.5375532 | 0.4175822
52.422 | 13.0455 | 11.30265 | 8.14416 | 1.742847 | 2.201571 | 0.5381565 | 0.4187655
52.432 | 13.0482 | 11.30471 | 8.144752 | 1.743486 | 2.201253 | 0.5387646 | 0.4199448
52.442 | 12.9832 | 11.30678 | 8.145339 | 1.676419 | 2.200945 | 0.5393773 | 0.42112
52.452 | 12.9762 | 11.30886 | 8.145924 | 1.667345 | 2.200646 | 0.5399949 | 0.4222908
52.462 | 12.9393 | 11.31094 | 8.146505 | 1.628364 | 2.200357 | 0.5406172 | 0.4234571
52.472 | 12.8883 | 11.31303 | 8.147083 | 1.575275 | 2.200079 | 0.5412443 | 0.4246188
52.482 | 12.8514 | 11.31512 | 8.147658 | 1.536279 | 2.199811 | 0.5418763 | 0.4257757
52.492 | 12.8263 | 11.31722 | 8.148229 | 1.509077 | 2.199553 | 0.5425131 | 0.4269277
52.502 | 12.7902 | 11.31933 | 8.148797 | 1.470869 | 2.199305 | 0.5431548 | 0.4280745
52.512 | 12.7466 | 11.32145 | 8.149361 | 1.425154 | 2.199068 | 0.5438013 | 0.429216
52.522 | 12.7205 | 11.32357 | 8.149922 | 1.396933 | 2.19884 | 0.5444527 | 0.4303522
52.532 | 12.6711 | 11.32569 | 8.15048 | 1.345406 | 2.198623 | 0.545109 | 0.4314827
52.542 | 12.6307 | 11.32783 | 8.151034 | 1.302874 | 2.198415 | 0.54577 | 0.4326074
52.552 | 12.6029 | 11.32997 | 8.151585 | 1.272934 | 2.198218 | 0.5464365 | 0.4337263
52.562 | 12.5801 | 11.33211 | 8.152132 | 1.24799 | 2.198031 | 0.5471074 | 0.4348391
52.572 | 12.5146 | 11.33426 | 8.152676 | 1.18034 | 2.197854 | 0.547784 | 0.4359456
52.582 | 12.5044 | 11.33641 | 8.153216 | 1.167986 | 2.197687 | 0.5484649 | 0.4370457
52.592 | 12.4461 | 11.33857 | 8.153753 | 1.107525 | 2.197531 | 0.5491515 | 0.4381392
52.602 | 12.417 | 11.34074 | 8.154286 | 1.07626 | 2.197385 | 0.5498428 | 0.439226
52.612 | 12.3851 | 11.34291 | 8.154816 | 1.04219 | 2.197249 | 0.5505392 | 0.4403059
52.622 | 12.3481 | 11.34508 | 8.155343 | 1.003016 | 2.197122 | 0.5512407 | 0.4413787
52.632 | 12.3212 | 11.34726 | 8.155866 | 0.9739372 | 2.197006 | 0.5519473 | 0.4424443
52.642 | 12.2711 | 11.34945 | 8.156385 | 0.9216534 | 2.1969 | 0.5526592 | 0.4435025
52.652 | 12.2295 | 11.35163 | 8.156901 | 0.8778654 | 2.196805 | 0.5533762 | 0.4445532
52.662 | 12.2368 | 11.35383 | 8.157413 | 0.8829745 | 2.196718 | 0.5540983 | 0.4455961
52.672 | 12.1749 | 11.35602 | 8.157921 | 0.8188796 | 2.196642 | 0.5548257 | 0.4466311
52.682 | 12.1386 | 11.35822 | 8.158426 | 0.7803799 | 2.196577 | 0.5555582 | 0.4476581
52.692 | 12.1322 | 11.36042 | 8.158928 | 0.7717769 | 2.196522 | 0.5562961 | 0.4486769
52.702 | 12.0947 | 11.36263 | 8.159426 | 0.7320712 | 2.196477 | 0.5570393 | 0.4496873
52.712 | 12.0656 | 11.36484 | 8.15992 | 0.7007624 | 2.196441 | 0.5577877 | 0.4506892
52.722 | 12.0507 | 11.36705 | 8.16041 | 0.6836492 | 2.196417 | 0.5585415 | 0.4516824
52.732 | 12.0088 | 11.36927 | 8.160897 | 0.6395338 | 2.196402 | 0.5593006 | 0.4526667
52.742 | 11.9928 | 11.37148 | 8.161381 | 0.6213156 | 2.196397 | 0.560065 | 0.4536421
52.752 | 11.9716 | 11.3737 | 8.16186 | 0.5978952 | 2.196402 | 0.5608349 | 0.4546082
52.762 | 11.9535 | 11.37593 | 8.162336 | 0.5775711 | 2.196418 | 0.5616102 | 0.455565
52.772 | 11.9294 | 11.37815 | 8.162808 | 0.5512451 | 2.196443 | 0.5623909 | 0.4565123
52.782 | 11.8936 | 11.38038 | 8.163277 | 0.5132172 | 2.196479 | 0.5631771 | 0.4574499
52.792 | 11.901 | 11.38261 | 8.163741 | 0.5183878 | 2.196525 | 0.5639685 | 0.4583777
52.802 | 11.8597 | 11.38485 | 8.164202 | 0.4748547 | 2.196581 | 0.564766 | 0.4592956
52.812 | 11.8396 | 11.38708 | 8.16466 | 0.452521 | 2.196647 | 0.5655684 | 0.4602034
52.822 | 11.8335 | 11.38931 | 8.165113 | 0.444185 | 2.196724 | 0.566377 | 0.4611008
52.832 | 11.8 | 11.39155 | 8.165563 | 0.4084488 | 2.19681 | 0.5671905 | 0.4619879
52.842 | 11.803 | 11.39379 | 8.166009 | 0.4092098 | 2.196906 | 0.5680104 | 0.4628643
52.852 | 11.785 | 11.39603 | 8.166451 | 0.3889694 | 2.197014 | 0.5688354 | 0.4637301
52.862 | 11.7531 | 11.39827 | 8.16689 | 0.3548283 | 2.197131 | 0.5696662 | 0.4645849
52.872 | 11.7674 | 11.40051 | 8.167324 | 0.3668867 | 2.197258 | 0.5705027 | 0.4654287
52.882 | 11.7403 | 11.40276 | 8.167755 | 0.3375439 | 2.197395 | 0.5713449 | 0.4662613
52.892 | 11.7214 | 11.405 | 8.168182 | 0.3163995 | 2.197543 | 0.5721927 | 0.4670826
52.902 | 11.7325 | 11.40724 | 8.168605 | 0.3252554 | 2.1977 | 0.5730464 | 0.4678925
52.912 | 11.6963 | 11.40949 | 8.169025 | 0.2868105 | 2.197868 | 0.5739058 | 0.4686907
52.922 | 11.6921 | 11.41173 | 8.16944 | 0.280366 | 2.198046 | 0.5747711 | 0.4694772
52.932 | 11.6831 | 11.41398 | 8.169852 | 0.26912 | 2.198235 | 0.5756422 | 0.4702518
52.942 | 11.6666 | 11.41623 | 8.170259 | 0.2503743 | 2.198433 | 0.5765191 | 0.4710144
52.952 | 11.6679 | 11.41847 | 8.170663 | 0.2494287 | 2.198642 | 0.5774019 | 0.4717647
52.962 | 11.6463 | 11.42072 | 8.171063 | 0.2255837 | 2.19886 | 0.5782907 | 0.4725028
52.972 | 11.6273 | 11.42296 | 8.171459 | 0.2043378 | 2.19909 | 0.5791854 | 0.4732285
52.982 | 11.6307 | 11.42521 | 8.171851 | 0.2054928 | 2.199329 | 0.580086 | 0.4739416
52.9919 | 11.6177 | 11.42743 | 8.172235 | 0.1902712 | 2.199576 | 0.5809834 | 0.474635
53.0019 | 11.6138 | 11.42967 | 8.172619 | 0.1841271 | 2.199835 | 0.5818959 | 0.4753227
53.0119 | 11.5872 | 11.43192 | 8.172999 | 0.1552836 | 2.200105 | 0.5828147 | 0.4759975
53.0219 | 11.5897 | 11.43416 | 8.173375 | 0.1555408 | 2.200385 | 0.5837393 | 0.4766592
53.0319 | 11.5907 | 11.4364 | 8.173748 | 0.1542989 | 2.200675 | 0.5846702 | 0.4773078
53.0419 | 11.568 | 11.43864 | 8.174116 | 0.1293579 | 2.200976 | 0.5856071 | 0.477943
53.0519 | 11.567 | 11.44088 | 8.17448 | 0.1261177 | 2.201287 | 0.5865504 | 0.4785649
53.0619 | 11.5657 | 11.44312 | 8.17484 | 0.1225789 | 2.201608 | 0.5874995 | 0.4791732
53.0719 | 11.5386 | 11.44536 | 8.175196 | 0.09324112 | 2.201939 | 0.5884551 | 0.4797679
53.0819 | 11.5501 | 11.4476 | 8.175549 | 0.1025049 | 2.202281 | 0.5894168 | 0.4803488
53.0919 | 11.531 | 11.44983 | 8.175897 | 0.08116947 | 2.202633 | 0.5903849 | 0.4809159
53.1019 | 11.5304 | 11.45206 | 8.176241 | 0.07833578 | 2.202995 | 0.5913593 | 0.481469
53.1119 | 11.5319 | 11.4543 | 8.176581 | 0.07760366 | 2.203368 | 0.5923399 | 0.482008
53.1219 | 11.5167 | 11.45653 | 8.176916 | 0.06017286 | 2.203751 | 0.5933269 | 0.4825329
53.1319 | 11.5039 | 11.45876 | 8.177248 | 0.04514423 | 2.204144 | 0.5943203 | 0.4830436
53.1419 | 11.5058 | 11.46098 | 8.177576 | 0.04481661 | 2.204547 | 0.5953202 | 0.4835398
53.1519 | 11.4994 | 11.46321 | 8.177899 | 0.03619127 | 2.204961 | 0.5963263 | 0.4840217
53.1619 | 11.4998 | 11.46543 | 8.178219 | 0.03436762 | 2.205385 | 0.5973391 | 0.484489
53.1719 | 11.4777 | 11.46765 | 8.178534 | 0.01004574 | 2.20582 | 0.5983583 | 0.4849417
53.1819 | 11.4888 | 11.46987 | 8.178845 | 0.0189258 | 2.206265 | 0.5993843 | 0.4853797
53.1919 | 11.4958 | 11.47209 | 8.179152 | 0.02370801 | 2.20672 | 0.6004165 | 0.4858029
53.2019 | 11.468 | 11.47431 | 8.179455 | -0.006307776 | 2.207186 | 0.6014554 | 0.4862113
53.2119 | 11.4792 | 11.47652 | 8.179754 | 0.002678549 | 2.207662 | 0.602501 | 0.4866047
53.2219 | 11.4638 | 11.47873 | 8.180048 | -0.01493298 | 2.208148 | 0.6035533 | 0.4869832
53.2319 | 11.4766 | 11.48094232 | 8.180338 | -0.00434232 | 2.208645 | 0.6046121 | 0.4873465
53.2419 | 11.4812 | 11.48315 | 8.180624 | -0.001949479 | 2.209153 | 0.6056778 | 0.4876948
53.2519 | 11.4524 | 11.48535 | 8.180906 | -0.03295448 | 2.20967 | 0.6067501 | 0.4880278
53.2619 | 11.465 | 11.48756 | 8.181184 | -0.0225572 | 2.210198 | 0.6078294 | 0.4883456
53.2719 | 11.4636 | 11.48976 | 8.181457 | -0.02615744 | 2.210737 | 0.6089152 | 0.4886481
53.2819 | 11.4598 | 11.49196 | 8.181726 | -0.03215553 | 2.211286 | 0.6100081 | 0.4889352
53.2919 | 11.4461 | 11.49415 | 8.181991 | -0.0480513 | 2.211846 | 0.6111078 | 0.4892068
53.3019 | 11.4444 | 11.49634 | 8.182252 | -0.05194464 | 2.212416 | 0.6122144 | 0.489463
53.3119 | 11.4482 | 11.49854 | 8.182508 | -0.05033574 | 2.212996 | 0.6133279 | 0.4897037
53.3219 | 11.454 | 11.50072 | 8.18276 | -0.04672419 | 2.213587 | 0.6144484 | 0.4899289
53.3319 | 11.4412 | 11.50291 | 8.183008 | -0.06171034 | 2.214189 | 0.6155759 | 0.4901384
53.3419 | 11.4385 | 11.50509 | 8.183251 | -0.06659445 | 2.214801 | 0.6167105 | 0.4903323
53.3519 | 11.4376 | 11.50728 | 8.18349 | -0.06967586 | 2.215423 | 0.6178521 | 0.4905106
53.3619 | 11.4331 | 11.50945 | 8.183725 | -0.0763549 | 2.216056 | 0.6190008 | 0.4906732
53.3719 | 11.4436 | 11.51163 | 8.183955 | -0.0680318 | 2.2167 | 0.6201566 | 0.49082
53.3819 | 11.43 | 11.51381 | 8.184181 | -0.08380596 | 2.217354 | 0.6213196 | 0.4909512
53.3919 | 11.4279 | 11.51598 | 8.184403 | -0.08807824 | 2.218019 | 0.6224899 | 0.4910665
53.4019 | 11.4323 | 11.51815 | 8.18462 | -0.08584807 | 2.218695 | 0.6236673 | 0.4911661
53.4119 | 11.4285 | 11.52032 | 8.184833 | -0.09181566 | 2.219381 | 0.6248521 | 0.4912499
53.4219 | 11.4343 | 11.52248 | 8.185041 | -0.08818093 | 2.220078 | 0.6260441 | 0.4913179
53.4319 | 11.4163 | 11.52464 | 8.185245 | -0.108344 | 2.220785 | 0.6272435 | 0.4913701
53.4419 | 11.4292 | 11.5268 | 8.185445 | -0.09760465 | 2.221503 | 0.6284502 | 0.4914065
53.4519 | 11.4184 | 11.52896 | 8.18564 | -0.1105634 | 2.222232 | 0.6296643 | 0.4914271
53.4619 | 11.408 | 11.53112 | 8.185831 | -0.1231199 | 2.222971 | 0.6308859 | 0.4914319
53.4719 | 11.4179 | 11.53327 | 8.186017 | -0.1153744 | 2.223721 | 0.6321151 | 0.4914209
53.4819 | 11.4137 | 11.53543 | 8.186199 | -0.1217268 | 2.224482 | 0.6333516 | 0.4913941
53.4919 | 11.4152 | 11.53758 | 8.186377 | -0.1223773 | 2.225253 | 0.6345957 | 0.4913515
53.5019 | 11.4159 | 11.53973 | 8.18655 | -0.1238258 | 2.226036 | 0.6358474 | 0.4912931
53.5119 | 11.4105 | 11.54187 | 8.186718 | -0.1313727 | 2.226829 | 0.6371068 | 0.491219
53.5219 | 11.4144 | 11.54402 | 8.186882 | -0.1296175 | 2.227632 | 0.6383737 | 0.4911292
53.5319 | 11.4078 | 11.54616 | 8.187042 | -0.1383606 | 2.228447 | 0.6396484 | 0.4910236
53.5419 | 11.405 | 11.5483 | 8.187197 | -0.1433021 | 2.229272 | 0.6409307 | 0.4909024
53.5519 | 11.4022 | 11.55044 | 8.187347 | -0.1482421 | 2.230108 | 0.642221 | 0.4907656
53.5619 | 11.4075 | 11.55258 | 8.187493 | -0.1450806 | 2.230955 | 0.6435188 | 0.4906131
53.5719 | 11.41 | 11.55472 | 8.187635 | -0.1447174 | 2.231813 | 0.6448246 | 0.4904451
53.5818 | 11.3967 | 11.55683 | 8.18777 | -0.1601316 | 2.232673 | 0.6461253 | 0.4902634
53.5918 | 11.3992 | 11.55897 | 8.187902 | -0.1597663 | 2.233553 | 0.6474468 | 0.4900645
53.6018 | 11.395 | 11.5611 | 8.18803 | -0.1660996 | 2.234443 | 0.6487762 | 0.4898502
53.6118 | 11.3886 | 11.56323 | 8.188153 | -0.1746313 | 2.235344 | 0.6501136 | 0.4896204
53.6218 | 11.3862 | 11.56536 | 8.188272 | -0.1791619 | 2.236256 | 0.6514585 | 0.4893753
53.6318 | 11.3875 | 11.56749 | 8.188386 | -0.179993 | 2.23718 | 0.652812 | 0.4891149
53.6418 | 11.3848 | 11.56962 | 8.188495 | -0.1848219 | 2.238114 | 0.6541736 | 0.4888393
53.6518 | 11.3873 | 11.57175 | 8.1886 | -0.1844501 | 2.239058 | 0.6555432 | 0.4885485
53.6618 | 11.3814 | 11.57388 | 8.1887 | -0.1924783 | 2.240015 | 0.6569211 | 0.4882425
53.6718 | 11.3724 | 11.57601 | 8.188796 | -0.203607 | 2.240983 | 0.6583072 | 0.4879216
53.6818 | 11.3784 | 11.57813 | 8.188886 | -0.1997342 | 2.24196 | 0.659702 | 0.4875856
53.6918 | 11.3671 | 11.58026 | 8.188973 | -0.2131609 | 2.242949 | 0.6611046 | 0.4872347
53.7018 | 11.3685 | 11.58239 | 8.189054 | -0.2138877 | 2.243949 | 0.6625156 | 0.4868691
53.7118 | 11.361 | 11.58452 | 8.189131 | -0.2235161 | 2.244962 | 0.6639348 | 0.4864886
53.7218 | 11.3635 | 11.58664 | 8.189203 | -0.2231425 | 2.245983 | 0.6653625 | 0.4860934
53.7318 | 11.3619 | 11.58877 | 8.189271 | -0.2268695 | 2.247016 | 0.6667986 | 0.4856837
53.7418 | 11.3596 | 11.5909 | 8.189334 | -0.2312969 | 2.248061 | 0.6682432 | 0.4852594
53.7518 | 11.3471 | 11.59303 | 8.189392 | -0.2459268 | 2.249118 | 0.6696964 | 0.4848207
53.7618 | 11.3525 | 11.59516 | 8.189445 | -0.2426551 | 2.250184 | 0.671158 | 0.4843677
53.7718 | 11.3421 | 11.59729 | 8.189494 | -0.255185 | 2.251263 | 0.6726283 | 0.4839004
53.7818 | 11.3418 | 11.59942 | 8.189538 | -0.2576155 | 2.252352 | 0.6741072 | 0.4834189
53.7918 | 11.325 | 11.60155 | 8.189577 | -0.2765484 | 2.253454 | 0.6755947 | 0.4829234
53.8018 | 11.3366 | 11.60368 | 8.189611 | -0.2670808 | 2.254565 | 0.677091 | 0.4824139
53.8118 | 11.3345 | 11.60582 | 8.189641 | -0.2713154 | 2.255688 | 0.6785961 | 0.4818906
53.8218 | 11.3141 | 11.60795 | 8.189666 | -0.2938512 | 2.256822 | 0.6801099 | 0.4813535
53.8318 | 11.3243 | 11.61009 | 8.189686 | -0.2857891 | 2.257968 | 0.6816326 | 0.4808027
53.8418 | 11.337 | 11.61223 | 8.189701 | -0.2752294 | 2.259126 | 0.6831642 | 0.4802384
53.8518 | 11.297 | 11.61437 | 8.189711 | -0.3173711 | 2.260294 | 0.6847046 | 0.4796607
53.8618 | 11.3254 | 11.61651 | 8.189717 | -0.2911146 | 2.261474 | 0.686254 | 0.4790696
53.8718 | 11.3082 | 11.61866 | 8.189718 | -0.3104606 | 2.262666 | 0.6878118 | 0.4784653
53.8818 | 11.3079 | 11.62081 | 8.189714 | -0.3129097 | 2.263869 | 0.6893793 | 0.4778479
53.8918 | 11.2951 | 11.62296 | 8.189705 | -0.3278614 | 2.265083 | 0.6909558 | 0.4772175
53.9018 | 11.3102 | 11.62512 | 8.189692 | -0.3149154 | 2.266308 | 0.6925415 | 0.4765742
53.9118 | 11.305 | 11.62727 | 8.189673 | -0.3222731 | 2.267545 | 0.6941363 | 0.4759182
53.9218 | 11.2906 | 11.62943 | 8.18965 | -0.3388342 | 2.268795 | 0.6957403 | 0.4752496
53.9318 | 11.2829 | 11.6316 | 8.189621 | -0.348699 | 2.270055 | 0.6973542 | 0.4745685
53.9418 | 11.2886 | 11.63377 | 8.189588 | -0.3451666 | 2.271327 | 0.6989767 | 0.473875
53.9518 | 11.2822 | 11.63594 | 8.18955 | -0.3537379 | 2.27261 | 0.7006086 | 0.4731692
53.9618 | 11.2747 | 11.63811 | 8.189507 | -0.3634141 | 2.273905 | 0.7022498 | 0.4724514
53.9718 | 11.2728 | 11.64029 | 8.18946 | -0.3674938 | 2.275212 | 0.7039005 | 0.4717215
53.9818 | 11.2721 | 11.64248 | 8.189407 | -0.3703775 | 2.27653 | 0.7055606 | 0.4709798
53.9918 | 11.2765 | 11.64467 | 8.189349 | -0.3681658 | 2.27786 | 0.7072302 | 0.4702264
54.0018 | 11.2532 | 11.64686 | 8.189287 | -0.3936599 | 2.279202 | 0.7089094 | 0.4694614
54.0118 | 11.259 | 11.64906 | 8.189219 | -0.3900582 | 2.280556 | 0.7105981 | 0.4686849
54.0218 | 11.2606 | 11.65126 | 8.189147 | -0.3906616 | 2.281921 | 0.7122964 | 0.4678971
54.0318 | 11.2479 | 11.65347 | 8.189069 | -0.4055702 | 2.283298 | 0.7140044 | 0.4670982
54.0418 | 11.2527 | 11.65568 | 8.188987 | -0.4029844 | 2.284687 | 0.7157221 | 0.4662882
54.0518 | 11.2531 | 11.6579 | 8.1889 | -0.4048045 | 2.286088 | 0.7174496 | 0.4654673
54.0618 | 11.2385 | 11.66013 | 8.188807 | -0.4216304 | 2.2875 | 0.7191869 | 0.4646356
54.0718 | 11.2543 | 11.66236 | 8.18871 | -0.4080623 | 2.288925 | 0.7209339 | 0.4637934
54.0818 | 11.2367 | 11.6646 | 8.188608 | -0.4279002 | 2.290361 | 0.7226909 | 0.4629407
54.0918 | 11.2276 | 11.66685 | 8.188501 | -0.4392456 | 2.29181 | 0.7244578 | 0.4620776
54.1018 | 11.2305 | 11.6691 | 8.188388 | -0.4385969 | 2.293269 | 0.7262347 | 0.4612044
54.1118 | 11.2244 | 11.67136 | 8.188271 | -0.4469557 | 2.294742 | 0.7280215 | 0.4603212
54.1218 | 11.2244 | 11.67362 | 8.188149 | -0.4492205 | 2.296226 | 0.7298178 | 0.4594281
54.1318 | 11.2284 | 11.67589 | 8.188021 | -0.4474937 | 2.297723 | 0.7316248 | 0.4585252
54.1418 | 11.2122 | 11.67817 | 8.187889 | -0.4659739 | 2.299231 | 0.7334419 | 0.4576128
54.1518 | 11.2287 | 11.68046 | 8.187751 | -0.4517629 | 2.300751 | 0.7352692 | 0.4566909
54.1617 | 11.209 | 11.68274 | 8.18761 | -0.4737372 | 2.302269 | 0.7370888 | 0.4557692
54.1717 | 11.2087 | 11.68504 | 8.187463 | -0.4763416 | 2.303813 | 0.7389365 | 0.454829
54.1817 | 11.2342 | 11.68735 | 8.18731 | -0.4531547 | 2.30537 | 0.7407945 | 0.4538799
54.1917 | 11.1986 | 11.68968 | 8.187152 | -0.4910764 | 2.306939 | 0.7426629 | 0.4529219
54.2017 | 11.2083 | 11.69201 | 8.186989 | -0.4837071 | 2.308521 | 0.7445416 | 0.4519552
54.2117 | 11.2241 | 11.69435 | 8.186821 | -0.4702465 | 2.310114 | 0.7464308 | 0.45098
54.2217 | 11.1918 | 11.6967 | 8.186648 | -0.5048956 | 2.31172 | 0.7483305 | 0.4499964
54.2317 | 11.2149 | 11.69905 | 8.18647 | -0.4841539 | 2.313338 | 0.7502407 | 0.4490046
54.2417 | 11.2027 | 11.70142 | 8.186287 | -0.4987221 | 2.314969 | 0.7521614 | 0.4480047
54.2517 | 11.2069 | 11.7038 | 8.186099 | -0.4969002 | 2.316612 | 0.7540927 | 0.4469969
54.2617 | 11.207 | 11.70619 | 8.185905 | -0.4991885 | 2.318267 | 0.7560347 | 0.4459814
54.2717 | 11.1773 | 11.70859 | 8.185706 | -0.5312872 | 2.319935 | 0.7579874 | 0.4449583
54.2817 | 11.2017 | 11.711 | 8.185503 | -0.5092967 | 2.321616 | 0.7599509 | 0.4439277
54.2917 | 11.2045 | 11.71342 | 8.185294 | -0.5089168 | 2.323308 | 0.7619251 | 0.4428898
54.3017 | 11.1846 | 11.71585 | 8.185079 | -0.531248 | 2.325014 | 0.7639102 | 0.4418447
54.3117 | 11.2023 | 11.71829 | 8.18486 | -0.5159904 | 2.326732 | 0.7659061 | 0.4407927
54.3217 | 11.1922 | 11.72074 | 8.184635 | -0.5285445 | 2.328462 | 0.7679129 | 0.4397339
54.3317 | 11.1883 | 11.72321 | 8.184406 | -0.5349102 | 2.330205 | 0.7699306 | 0.4386683
54.3417 | 11.2003 | 11.72569 | 8.184171 | -0.5253878 | 2.331961 | 0.7719594 | 0.4375963
54.3517 | 11.1785 | 11.72818 | 8.183931 | -0.5496775 | 2.33373 | 0.7739992 | 0.4365178
54.3617 | 11.201 | 11.73068 | 8.183685 | -0.5296798 | 2.335511 | 0.7760501 | 0.4354332
54.3717 | 11.1905 | 11.73319 | 8.183435 | -0.5426945 | 2.337305 | 0.7781121 | 0.4343424
54.3817 | 11.1788 | 11.73572 | 8.183179 | -0.5569223 | 2.339112 | 0.7801853 | 0.4332458
54.3917 | 11.199 | 11.73826 | 8.182918 | -0.5392626 | 2.340932 | 0.7822696 | 0.4321434
54.4017 | 11.1857 | 11.74082 | 8.182652 | -0.5551165 | 2.342764 | 0.7843652 | 0.4310354
54.4117 | 11.1819 | 11.74338 | 8.18238 | -0.561484 | 2.34461 | 0.7864721 | 0.4299219
54.4217 | 11.1721 | 11.74597 | 8.182103 | -0.573865 | 2.346468 | 0.7885903 | 0.4288031
54.4317 | 11.1784 | 11.74856 | 8.181821 | -0.57016 | 2.34834 | 0.79072 | 0.4276791
54.4417 | 11.1901 | 11.75117 | 8.181534 | -0.5610692 | 2.350224 | 0.792861 | 0.4265502
54.4517 | 11.1678 | 11.75379 | 8.181241 | -0.5859926 | 2.352121 | 0.7950134 | 0.4254164
54.4617 | 11.1684 | 11.75643 | 8.180944 | -0.5880307 | 2.354032 | 0.7971774 | 0.4242778
54.4717 | 11.1809 | 11.75908 | 8.18064 | -0.5781835 | 2.355955 | 0.7993529 | 0.4231347
54.4817 | 11.1812 | 11.76175 | 8.180332 | -0.5805515 | 2.357892 | 0.80154 | 0.4219872
54.4917 | 11.1701 | 11.76443 | 8.180018 | -0.5943344 | 2.359842 | 0.8037387 | 0.4208354
54.5017 | 11.1731 | 11.76713 | 8.179699 | -0.594033 | 2.361805 | 0.805949 | 0.4196795
54.5117 | 11.1718 | 11.76985 | 8.179375 | -0.5980471 | 2.363782 | 0.8081711 | 0.4185196
54.5217 | 11.1642 | 11.77258 | 8.179045 | -0.6083772 | 2.365772 | 0.8104049 | 0.4173559
54.5317 | 11.1634 | 11.77532 | 8.17871 | -0.6119231 | 2.367774 | 0.8126505 | 0.4161885
54.5417 | 11.1641 | 11.77809 | 8.178369 | -0.6139855 | 2.369791 | 0.8149078 | 0.4150175
54.5517 | 11.177 | 11.78086 | 8.178024 | -0.6038644 | 2.371821 | 0.8171771 | 0.4138431
54.5617 | 11.1549 | 11.78366 | 8.177672 | -0.6287598 | 2.373864 | 0.8194582 | 0.4126655
54.5717 | 11.1548 | 11.78647 | 8.177316 | -0.6316725 | 2.375921 | 0.8217512 | 0.4114847
54.5817 | 11.1608 | 11.7893 | 8.176954 | -0.628502 | 2.377991 | 0.8240562 | 0.4103009
54.5917 | 11.141 | 11.79215 | 8.176587 | -0.6511489 | 2.380075 | 0.8263732 | 0.4091143
54.6017 | 11.1465 | 11.79501 | 8.176214 | -0.6485135 | 2.382172 | 0.8287023 | 0.4079249
54.6117 | 11.1483 | 11.7979 | 8.175836 | -0.6495956 | 2.384283 | 0.8310436 | 0.406733
54.6217 | 11.147 | 11.8008 | 8.175453 | -0.6537959 | 2.386408 | 0.8333968 | 0.4055386
54.6317 | 11.1481 | 11.80371 | 8.175064 | -0.6556143 | 2.388546 | 0.8357622 | 0.404342
54.6417 | 11.1368 | 11.80665 | 8.17467 | -0.6698507 | 2.390698 | 0.8381399 | 0.4031431
54.6517 | 11.1503 | 11.80961 | 8.17427 | -0.6593061 | 2.392864 | 0.8405297 | 0.4019422
54.6617 | 11.1319 | 11.81258 | 8.173865 | -0.68068 | 2.395044 | 0.8429318 | 0.4007393
54.6717 | 11.1349 | 11.81557 | 8.173455 | -0.680673 | 2.397237 | 0.8453462 | 0.3995347
54.6817 | 11.1297 | 11.81859 | 8.173039 | -0.688885 | 2.399445 | 0.847773 | 0.3983285
54.6917 | 11.1355 | 11.82162 | 8.172617 | -0.6861164 | 2.401666 | 0.8502121 | 0.3971206
54.7017 | 11.1271 | 11.82467 | 8.172191 | -0.6975674 | 2.403902 | 0.8526636 | 0.3959114
54.7117 | 11.1253 | 11.82774 | 8.171758 | -0.7024381 | 2.406151 | 0.8551275 | 0.3947009
54.7217 | 11.1322 | 11.83083 | 8.171321 | -0.6986287 | 2.408415 | 0.8576039 | 0.3934892
54.7317 | 11.1149 | 11.83394 | 8.170877 | -0.7190395 | 2.410693 | 0.8600929 | 0.3922765
54.7417 | 11.1234 | 11.83707 | 8.170429 | -0.7136705 | 2.412984 | 0.8625942 | 0.3910629
54.7516 | 11.0991 | 11.84019 | 8.169979 | -0.741091 | 2.415268 | 0.8650832 | 0.3898605
54.7616 | 11.1067 | 11.84336 | 8.16952 | -0.7366627 | 2.417588 | 0.8676095 | 0.3886454
54.7716 | 11.1136 | 11.84656 | 8.169055 | -0.7329557 | 2.419923 | 0.8701487 | 0.3874297
54.7816 | 11.0986 | 11.84977 | 8.168584 | -0.7511696 | 2.422272 | 0.8727004 | 0.3862136
54.7916 | 11.1038 | 11.853 | 8.168108 | -0.7492046 | 2.424635 | 0.8752648 | 0.3849971
54.8016 | 11.101 | 11.85626 | 8.167627 | -0.7552613 | 2.427012 | 0.8778418 | 0.3837804
54.8116 | 11.1001 | 11.85954 | 8.16714 | -0.7594393 | 2.429404 | 0.8804317 | 0.3825637
54.8216 | 11.1047 | 11.86284 | 8.166647 | -0.7581392 | 2.431811 | 0.8830343 | 0.3813469
54.8316 | 11.0748 | 11.86616 | 8.166149 | -0.7913607 | 2.434232 | 0.8856496 | 0.3801302
54.8416 | 11.0996 | 11.8695 | 8.165645 | -0.7699046 | 2.436668 | 0.8882778 | 0.3789137
54.8516 | 11.0993 | 11.87287 | 8.165136 | -0.7735708 | 2.439118 | 0.8909188 | 0.3776975
54.8616 | 11.0827 | 11.87626 | 8.164621 | -0.7935596 | 2.441584 | 0.8935728 | 0.3764818
54.8716 | 11.0841 | 11.87967 | 8.164101 | -0.7955703 | 2.444063 | 0.8962394 | 0.3752666
54.8816 | 11.0758 | 11.8831 | 8.163575 | -0.8073042 | 2.446558 | 0.898919 | 0.374052
54.8916 | 11.0877 | 11.88656 | 8.163044 | -0.7988611 | 2.449067 | 0.9016116 | 0.3728382
54.9016 | 11.0747 | 11.89004 | 8.162507 | -0.8153414 | 2.451592 | 0.9043172 | 0.3716252
54.9116 | 11.0646 | 11.89354 | 8.161964 | -0.8289445 | 2.454131 | 0.9070357 | 0.3704131
54.9216 | 11.0835 | 11.89707 | 8.161416 | -0.8135709 | 2.456685 | 0.9097671 | 0.369202
54.9316 | 11.0711 | 11.90062 | 8.160863 | -0.8295211 | 2.459255 | 0.9125116 | 0.3679921
54.9416 | 11.0578 | 11.9042 | 8.160303 | -0.8463951 | 2.461839 | 0.9152691 | 0.3667834
54.9516 | 11.0736 | 11.90779 | 8.159738 | -0.8341929 | 2.464439 | 0.9180397 | 0.365576
54.9616 | 11.0735 | 11.91141 | 8.159168 | -0.8379149 | 2.467054 | 0.9208233 | 0.36437
54.9716 | 11.0757 | 11.91506 | 8.158592 | -0.8393609 | 2.469684 | 0.9236199 | 0.3631655
54.9816 | 11.0714 | 11.91873 | 8.15801 | -0.8473312 | 2.472329 | 0.9264296 | 0.3619625
54.9916 | 11.0652 | 11.92243 | 8.157423 | -0.8572261 | 2.474989 | 0.9292525 | 0.3607612
55.0016 | 11.0772 | 11.92615 | 8.15683 | -0.8489453 | 2.477665 | 0.9320884 | 0.3595617
55.0116 | 11.0807 | 11.92989 | 8.156231 | -0.8491895 | 2.480357 | 0.9349374 | 0.358364
55.0216 | 11.0749 | 11.93366 | 8.155627 | -0.8587587 | 2.483064 | 0.9377996 | 0.3571682
55.0316 | 11.0678 | 11.93745 | 8.155017 | -0.8696529 | 2.485786 | 0.940675 | 0.3559744
55.0416 | 11.0805 | 11.94127 | 8.154402 | -0.8607718 | 2.488524 | 0.9435634 | 0.3547827
55.0516 | 11.0665 | 11.94512 | 8.153781 | -0.8786164 | 2.491278 | 0.9464649 | 0.3535931
55.0616 | 11.0692 | 11.94899 | 8.153154 | -0.8797864 | 2.494047 | 0.9493797 | 0.3524058
55.0716 | 11.0707 | 11.95288 | 8.152522 | -0.8821821 | 2.496832 | 0.9523077 | 0.3512208
55.0816 | 11.0765 | 11.9568 | 8.151884 | -0.8803033 | 2.499633 | 0.9552488 | 0.3500381
55.0916 | 11.0767 | 11.96075 | 8.15124 | -0.8840501 | 2.502449 | 0.958203 | 0.348858
55.1016 | 11.0651 | 11.96472 | 8.15059 | -0.8996231 | 2.505282 | 0.9611704 | 0.3476803
55.1116 | 11.075 | 11.96872 | 8.149935 | -0.8937222 | 2.508131 | 0.964151 | 0.3465052
55.1216 | 11.0839 | 11.97275 | 8.149275 | -0.888847 | 2.510995 | 0.9671447 | 0.3453329
55.1316 | 11.0714 | 11.9768 | 8.148608 | -0.9053985 | 2.513876 | 0.9701516 | 0.3441632
55.1416 | 11.0723 | 11.98088 | 8.147936 | -0.9085762 | 2.516772 | 0.9731716 | 0.3429964
55.1516 | 11.0699 | 11.98498 | 8.147258 | -0.9150808 | 2.519685 | 0.9762049 | 0.3418324
55.1616 | 11.0891 | 11.98911 | 8.146575 | -0.9000114 | 2.522614 | 0.9792511 | 0.3406714
55.1716 | 11.0666 | 11.99327 | 8.145885 | -0.9266691 | 2.52556 | 0.9823107 | 0.3395133
55.1816 | 11.0653 | 11.99745 | 8.14519 | -0.9321533 | 2.528522 | 0.9853831 | 0.3383583
55.1916 | 11.0727 | 12.00166 | 8.14449 | -0.928965 | 2.5315 | 0.9884688 | 0.3372064
55.2016 | 11.0806 | 12.0059 | 8.143783 | -0.9253029 | 2.534494 | 0.9915676 | 0.3360577
55.2116 | 11.0716 | 12.01017 | 8.143071 | -0.9385683 | 2.537506 | 0.9946793 | 0.3349123
55.2216 | 11.0621 | 12.01446 | 8.142353 | -0.9523611 | 2.540534 | 0.9978042 | 0.3337701
55.2316 | 11.0502 | 12.01878 | 8.14163 | -0.9685811 | 2.543578 | 1.000942 | 0.3326313
55.2416 | 11.079 | 12.02313 | 8.1409 | -0.9441283 | 2.546639 | 1.004093 | 0.3314958
55.2516 | 11.0593 | 12.0275 | 8.140165 | -0.968203 | 2.549717 | 1.007257 | 0.3303638
55.2616 | 11.0642 | 12.03191 | 8.139424 | -0.9677051 | 2.552812 | 1.010434 | 0.3292354
55.2716 | 11.0534 | 12.03634 | 8.138678 | -0.9829351 | 2.555923 | 1.013624 | 0.3281105
55.2816 | 11.0574 | 12.04079 | 8.137925 | -0.9833925 | 2.559052 | 1.016826 | 0.3269891
55.2916 | 11.0776 | 12.04528 | 8.137167 | -0.967678 | 2.562197 | 1.020042 | 0.3258715
55.3016 | 11.0522 | 12.04979 | 8.136403 | -0.9975911 | 2.56536 | 1.023271 | 0.3247575
55.3116 | 11.0464 | 12.05433 | 8.135634 | -1.007932 | 2.568539 | 1.026512 | 0.3236473
55.3216 | 11.0632 | 12.0589 | 8.134858 | -0.9957016 | 2.571736 | 1.029766 | 0.3225409
55.3315 | 11.061 | 12.06345 | 8.134085 | -1.002451 | 2.574917 | 1.033 | 0.3214494
55.3415 | 11.0519 | 12.06808 | 8.133298 | -1.016176 | 2.578148 | 1.036279 | 0.3203506
55.3515 | 11.0581 | 12.07273 | 8.132505 | -1.01463 | 2.581397 | 1.039571 | 0.3192558
55.3615 | 11.0455 | 12.07741 | 8.131707 | -1.031911 | 2.584663 | 1.042876 | 0.3181649
55.3715 | 11.0579 | 12.08212 | 8.130903 | -1.024221 | 2.587947 | 1.046194 | 0.317078
55.3815 | 11.0412 | 12.08686 | 8.130092 | -1.045659 | 2.591248 | 1.049523 | 0.3159952
55.3915 | 11.0498 | 12.09163 | 8.129277 | -1.041825 | 2.594566 | 1.052866 | 0.3149164
55.4015 | 11.0519 | 12.09642 | 8.128455 | -1.04452 | 2.597903 | 1.056221 | 0.3138417
55.4115 | 11.0492 | 12.10124 | 8.127627 | -1.052043 | 2.601257 | 1.059588 | 0.3127712
55.4215 | 11.0473 | 12.1061 | 8.126794 | -1.058795 | 2.604629 | 1.062967 | 0.3117049
55.4315 | 11.0598 | 12.11098 | 8.125955 | -1.051175 | 2.608019 | 1.066359 | 0.3106427
55.4415 | 11.0546 | 12.11588 | 8.12511 | -1.061285 | 2.611427 | 1.069763 | 0.3095848
55.4515 | 11.0479 | 12.12082 | 8.124259 | -1.072922 | 2.614852 | 1.073179 | 0.3085312
55.4615 | 11.0636 | 12.12579 | 8.123403 | -1.062188 | 2.618296 | 1.076608 | 0.3074818
55.4715 | 11.044 | 12.13078 | 8.12254 | -1.086783 | 2.621758 | 1.080048 | 0.3064368
55.4815 | 11.0616 | 12.13581 | 8.121672 | -1.074207 | 2.625239 | 1.0835 | 0.3053962
55.4915 | 11.0597 | 12.14086 | 8.120798 | -1.081159 | 2.628737 | 1.086964 | 0.30436
55.5015 | 11.0542 | 12.14594 | 8.119918 | -1.09174 | 2.632254 | 1.09044 | 0.3033282
55.5115 | 11.0732 | 12.15105 | 8.119032 | -1.07785 | 2.63579 | 1.093927 | 0.3023008
55.5215 | 11.0558 | 12.15619 | 8.11814 | -1.100388 | 2.639344 | 1.097427 | 0.3012779
55.5315 | 11.062 | 12.16136 | 8.117243 | -1.099356 | 2.642916 | 1.100937 | 0.3002595
55.5415 | 11.0561 | 12.16655 | 8.116339 | -1.110452 | 2.646507 | 1.104459 | 0.2992456
55.5515 | 11.0664 | 12.17178 | 8.11543 | -1.105377 | 2.650117 | 1.107993 | 0.2982362
55.5615 | 11.0644 | 12.17703 | 8.114515 | -1.11263 | 2.653746 | 1.111538 | 0.2972314
55.5715 | 11.0589 | 12.18231 | 8.113594 | -1.123412 | 2.657393 | 1.115094 | 0.2962312
55.5815 | 11.0629 | 12.18762 | 8.112667 | -1.124724 | 2.66106 | 1.118661 | 0.2952355
55.5915 | 11.0687 | 12.19296 | 8.111734 | -1.124263 | 2.664745 | 1.122239 | 0.2942445
55.6015 | 11.0748 | 12.19833 | 8.110796 | -1.123532 | 2.66845 | 1.125828 | 0.2932581
55.6115 | 11.0689 | 12.20373 | 8.109851 | -1.134829 | 2.672174 | 1.129428 | 0.2922763
55.6215 | 11.081 | 12.20916 | 8.108901 | -1.128155 | 2.675917 | 1.133039 | 0.2912992
55.6315 | 11.0583 | 12.21461 | 8.107945 | -1.15631 | 2.679679 | 1.13666 | 0.2903269
55.6415 | 11.0843 | 12.22009 | 8.106983 | -1.135793 | 2.68346 | 1.140291 | 0.2893591
55.6515 | 11.0774 | 12.2256 | 8.106014 | -1.148205 | 2.687261 | 1.143933 | 0.2883961
55.6615 | 11.0611 | 12.23115 | 8.105041 | -1.170045 | 2.691082 | 1.147585 | 0.2874379
55.6715 | 11.0887 | 12.23671 | 8.104061 | -1.148014 | 2.694922 | 1.151247 | 0.2864843
55.6815 | 11.0702 | 12.24231 | 8.103075 | -1.172112 | 2.698782 | 1.154919 | 0.2855356
55.6915 | 11.0682 | 12.24794 | 8.102083 | -1.179737 | 2.702662 | 1.158601 | 0.2845915
55.7015 | 11.0775 | 12.25359 | 8.101086 | -1.176092 | 2.706561 | 1.162292 | 0.2836523
55.7115 | 11.0615 | 12.25927 | 8.100082 | -1.197774 | 2.710481 | 1.165994 | 0.2827178
55.7215 | 11.0709 | 12.26499 | 8.099073 | -1.194085 | 2.71442 | 1.169704 | 0.2817882
55.7315 | 11.0758 | 12.27072 | 8.098058 | -1.194924 | 2.71838 | 1.173424 | 0.2808633
55.7415 | 11.0667 | 12.27649 | 8.097036 | -1.209792 | 2.722359 | 1.177153 | 0.2799433
55.7515 | 11.0751 | 12.28229 | 8.096009 | -1.207187 | 2.726359 | 1.180891 | 0.279028
55.7615 | 11.0657 | 12.28811 | 8.094976 | -1.22241 | 2.730379 | 1.184637 | 0.2781176
55.7715 | 11.0742 | 12.29396 | 8.093937 | -1.219762 | 2.73442 | 1.188392 | 0.2772121
55.7815 | 11.0822 | 12.29984 | 8.092892 | -1.217641 | 2.738481 | 1.192156 | 0.2763113
55.7915 | 11.075 | 12.30575 | 8.091841 | -1.230748 | 2.742563 | 1.195928 | 0.2754154
55.8015 | 11.0726 | 12.31168 | 8.090785 | -1.239083 | 2.746665 | 1.199709 | 0.2745244
55.8115 | 11.079 | 12.31764 | 8.089722 | -1.238645 | 2.750788 | 1.203497 | 0.2736382
55.8215 | 11.064 | 12.32363 | 8.088653 | -1.259635 | 2.754932 | 1.207293 | 0.2727568
55.8315 | 11.0902 | 12.32965 | 8.087579 | -1.239452 | 2.759097 | 1.211096 | 0.2718804
55.8415 | 11.071 | 12.3357 | 8.086498 | -1.264696 | 2.763282 | 1.214907 | 0.2710087
55.8515 | 11.076 | 12.34177 | 8.085411 | -1.265768 | 2.767489 | 1.218726 | 0.270142
55.8615 | 11.0837 | 12.34787 | 8.084319 | -1.264167 | 2.771717 | 1.222551 | 0.2692801
55.8715 | 11.0701 | 12.35399 | 8.083221 | -1.283893 | 2.775966 | 1.226383 | 0.2684231
55.8815 | 11.0687 | 12.36015 | 8.082116 | -1.291446 | 2.780237 | 1.230222 | 0.2675709
55.8915 | 11.085 | 12.36633 | 8.081006 | -1.281326 | 2.784529 | 1.234067 | 0.2667236
55.9015 | 11.0852 | 12.37253 | 8.07989 | -1.287332 | 2.788842 | 1.237919 | 0.2658812
55.9115 | 11.0885 | 12.37876 | 8.078767 | -1.290265 | 2.793177 | 1.241776 | 0.2650436
55.9214 | 11.0901 | 12.38496 | 8.07765 | -1.294861 | 2.79749 | 1.245601 | 0.2642192
55.9314 | 11.0809 | 12.39125 | 8.076516 | -1.310348 | 2.80187 | 1.24947 | 0.2633913
55.9414 | 11.0904 | 12.39756 | 8.075376 | -1.307158 | 2.806269 | 1.253344 | 0.2625683
55.9514 | 11.107 | 12.4039 | 8.07423 | -1.296896 | 2.810692 | 1.257224 | 0.2617502
55.9614 | 11.0844 | 12.41026 | 8.073078 | -1.325858 | 2.815135 | 1.261108 | 0.2609369
55.9714 | 11.0998 | 12.41665 | 8.07192 | -1.316848 | 2.819602 | 1.264997 | 0.2601284
55.9814 | 11.1004 | 12.42306 | 8.070756 | -1.322661 | 2.82409 | 1.26889 | 0.2593249
55.9914 | 11.0853 | 12.4295 | 8.069586 | -1.344202 | 2.828602 | 1.272788 | 0.2585261
56.0014 | 11.1117 | 12.43597 | 8.06841 | -1.324265 | 2.833134 | 1.276689 | 0.2577322
56.0114 | 11.0961 | 12.44246 | 8.067229 | -1.346357 | 2.837691 | 1.280594 | 0.2569432
56.0214 | 11.099 | 12.44897 | 8.066041 | -1.34997 | 2.842268 | 1.284503 | 0.256159
56.0314 | 11.0902 | 12.45551 | 8.064847 | -1.365311 | 2.84687 | 1.288414 | 0.2553796
56.0414 | 11.0972 | 12.46207 | 8.063647 | -1.364875 | 2.851494 | 1.292329 | 0.254605
56.0514 | 11.1047 | 12.46866 | 8.062441 | -1.363963 | 2.856141 | 1.296246 | 0.2538353
56.0614 | 11.1115 | 12.47528 | 8.061229 | -1.363776 | 2.860811 | 1.300166 | 0.2530704
56.0714 | 11.0988 | 12.48191 | 8.060012 | -1.383112 | 2.865503 | 1.304087 | 0.2523103
56.0814 | 11.1109 | 12.48857 | 8.058788 | -1.377672 | 2.870219 | 1.308011 | 0.2515549
56.0914 | 11.1009 | 12.49526 | 8.057558 | -1.394356 | 2.874958 | 1.311935 | 0.2508044
56.1014 | 11.1135 | 12.50196 | 8.056322 | -1.388463 | 2.879721 | 1.315861 | 0.2500587
56.1114 | 11.1058 | 12.50869 | 8.05508 | -1.402894 | 2.884507 | 1.319788 | 0.2493177
56.1214 | 11.1149 | 12.51545 | 8.053833 | -1.400546 | 2.889317 | 1.323716 | 0.2485815
56.1314 | 11.1068 | 12.52222 | 8.052579 | -1.415422 | 2.89415 | 1.327644 | 0.24785
56.1414 | 11.1039 | 12.52902 | 8.051319 | -1.42512 | 2.899007 | 1.331571 | 0.2471233
56.1514 | 11.1071 | 12.53584 | 8.050053 | -1.428742 | 2.903888 | 1.335499 | 0.2464014
56.1614 | 11.1156 | 12.54268 | 8.048782 | -1.427084 | 2.908793 | 1.339426 | 0.2456842
56.1714 | 11.1043 | 12.54955 | 8.047504 | -1.445247 | 2.91372 | 1.343351 | 0.2449717
56.1814 | 11.1039 | 12.55643 | 8.04622 | -1.452534 | 2.918675 | 1.347276 | 0.244264
56.1914 | 11.1087 | 12.56334 | 8.04493 | -1.45464 | 2.92365 | 1.351198 | 0.2435609
56.2014 | 11.1091 | 12.57027 | 8.043634 | -1.461171 | 2.928654 | 1.355119 | 0.2428626
56.2114 | 11.1158 | 12.57722 | 8.042333 | -1.461418 | 2.933678 | 1.359038 | 0.2421689
56.2214 | 11.1197 | 12.58419 | 8.041025 | -1.46449 | 2.938731 | 1.362954 | 0.2414799
56.2314 | 11.106 | 12.59118 | 8.039711 | -1.485179 | 2.943805 | 1.366867 | 0.2407956
56.2414 | 11.1271 | 12.59819 | 8.038391 | -1.471091 | 2.948908 | 1.370776 | 0.2401159
56.2514 | 11.1128 | 12.60522 | 8.037065 | -1.492419 | 2.954031 | 1.374682 | 0.2394409
56.2614 | 11.1267 | 12.61227 | 8.035734 | -1.485571 | 2.959183 | 1.378584 | 0.2387705
56.2714 | 11.1326 | 12.61934 | 8.034396 | -1.486738 | 2.964357 | 1.382481 | 0.2381048
56.2814 | 11.1245 | 12.62643 | 8.033052 | -1.501929 | 2.96956 | 1.386373 | 0.2374436
56.2914 | 11.1195 | 12.63354 | 8.031702 | -1.514035 | 2.974786 | 1.39026 | 0.2367871
56.3014 | 11.1363 | 12.64066 | 8.030346 | -1.504361 | 2.980037 | 1.394142 | 0.2361351
56.3114 | 11.1296 | 12.6478 | 8.028984 | -1.518205 | 2.985315 | 1.398018 | 0.2354878
56.3214 | 11.1412 | 12.65497 | 8.027616 | -1.513766 | 2.990618 | 1.401887 | 0.234845
56.3314 | 11.1368 | 12.66215 | 8.026243 | -1.525345 | 2.995946 | 1.40575 | 0.2342067
56.3414 | 11.1327 | 12.66934 | 8.024863 | -1.536641 | 3.001301 | 1.409605 | 0.233573
56.3514 | 11.1432 | 12.67656 | 8.023477 | -1.533355 | 3.006682 | 1.413453 | 0.2329438
56.3614 | 11.1383 | 12.68379 | 8.022085 | -1.545485 | 3.012088 | 1.417293 | 0.2323192
56.3714 | 11.1506 | 12.69103 | 8.020687 | -1.540431 | 3.017521 | 1.421124 | 0.231699
56.3814 | 11.1403 | 12.69829 | 8.019283 | -1.557994 | 3.022981 | 1.424947 | 0.2310834
56.3914 | 11.1545 | 12.70557 | 8.017873 | -1.551072 | 3.028466 | 1.428761 | 0.2304722
56.4014 | 11.1626 | 12.71287 | 8.016457 | -1.550267 | 3.033979 | 1.432565 | 0.2298655
56.4114 | 11.1578 | 12.72018 | 8.015035 | -1.562376 | 3.039518 | 1.436359 | 0.2292632
56.4214 | 11.1493 | 12.7275 | 8.013607 | -1.578197 | 3.045082 | 1.440143 | 0.2286654
56.4314 | 11.1594 | 12.73484 | 8.012172 | -1.575438 | 3.050677 | 1.443916 | 0.228072
56.4414 | 11.1689 | 12.74219 | 8.010732 | -1.573289 | 3.056296 | 1.447678 | 0.227483
56.4514 | 11.1529 | 12.74956 | 8.009286 | -1.596657 | 3.061945 | 1.451428 | 0.2268985
56.4614 | 11.1766 | 12.75694 | 8.007834 | -1.580335 | 3.067617 | 1.455165 | 0.2263183
56.4714 | 11.1695 | 12.76433 | 8.006376 | -1.594831 | 3.073322 | 1.458891 | 0.2257425
56.4814 | 11.1757 | 12.77173 | 8.004912 | -1.596035 | 3.079049 | 1.462603 | 0.225171
56.4914 | 11.158 | 12.77916 | 8.003442 | -1.621156 | 3.084809 | 1.466301 | 0.2246039
56.5013 | 11.1576 | 12.78651 | 8.00198 | -1.62891 | 3.090534 | 1.469949 | 0.2240468
56.5113 | 11.1837 | 12.79395 | 8.000498 | -1.610253 | 3.096347 | 1.473619 | 0.2234882
56.5213 | 11.1667 | 12.80141 | 7.99901 | -1.634707 | 3.102188 | 1.477275 | 0.222934
56.5313 | 11.177 | 12.80887 | 7.997516 | -1.631872 | 3.108057 | 1.480915 | 0.2223841
56.5413 | 11.1779 | 12.81635 | 7.996016 | -1.638448 | 3.113954 | 1.48454 | 0.2218385
56.5513 | 11.1791 | 12.82384 | 7.994509 | -1.644735 | 3.11988 | 1.488148 | 0.2212972
56.5613 | 11.1814 | 12.83133 | 7.992997 | -1.649932 | 3.125835 | 1.49174 | 0.2207601
56.5713 | 11.1876 | 12.83884 | 7.991479 | -1.651238 | 3.131818 | 1.495314 | 0.2202272
56.5813 | 11.1869 | 12.84635 | 7.989955 | -1.659454 | 3.13783 | 1.498871 | 0.2196986
56.5913 | 11.1917 | 12.85388 | 7.988424 | -1.662179 | 3.14387 | 1.50241 | 0.2191742
56.6013 | 11.1756 | 12.86141 | 7.986888 | -1.685813 | 3.14994 | 1.50593 | 0.2186539
56.6113 | 11.1892 | 12.86895 | 7.985346 | -1.679755 | 3.15604 | 1.509432 | 0.2181379
56.6213 | 11.2074 | 12.8765 | 7.983798 | -1.669105 | 3.162168 | 1.512913 | 0.217626
56.6313 | 11.1949 | 12.88406 | 7.982243 | -1.689162 | 3.168326 | 1.516375 | 0.2171182
56.6413 | 11.1962 | 12.89163 | 7.980683 | -1.695427 | 3.174513 | 1.519816 | 0.2166146
56.6513 | 11.1885 | 12.8992 | 7.979117 | -1.710699 | 3.180731 | 1.523236 | 0.2161152
56.6613 | 11.1883 | 12.90678 | 7.977544 | -1.718477 | 3.186978 | 1.526635 | 0.2156198
56.6713 | 11.1936 | 12.91436 | 7.975966 | -1.720762 | 3.193256 | 1.530012 | 0.2151285
56.6813 | 11.2028 | 12.92195 | 7.974381 | -1.719152 | 3.199563 | 1.533367 | 0.2146413
56.6913 | 11.2019 | 12.92955 | 7.972791 | -1.727648 | 3.205901 | 1.536698 | 0.2141582
56.7013 | 11.2141 | 12.93715 | 7.971195 | -1.723049 | 3.212268 | 1.540007 | 0.2136791
56.7113 | 11.2127 | 12.94475 | 7.969592 | -1.732054 | 3.218667 | 1.543291 | 0.213204
56.7213 | 11.1966 | 12.95236 | 7.967984 | -1.755765 | 3.225097 | 1.546551 | 0.212733
56.7313 | 11.2235 | 12.95998 | 7.96637 | -1.736479 | 3.231557 | 1.549786 | 0.212266
56.7413 | 11.2134 | 12.9676 | 7.964749 | -1.754196 | 3.238048 | 1.552996 | 0.211803
56.7513 | 11.2163 | 12.97522 | 7.963123 | -1.758917 | 3.244571 | 1.55618 | 0.2113439
56.7613 | 11.2305 | 12.98284 | 7.961491 | -1.752341 | 3.251124 | 1.559338 | 0.2108888
56.7713 | 11.2147 | 12.99047 | 7.959852 | -1.775768 | 3.257709 | 1.562469 | 0.2104376
56.7813 | 11.2307 | 12.9981 | 7.958208 | -1.767396 | 3.264326 | 1.565572 | 0.2099904
56.7913 | 11.2293 | 13.00573 | 7.956557 | -1.776427 | 3.270974 | 1.568648 | 0.2095471
56.8013 | 11.2242 | 13.01336 | 7.954901 | -1.789159 | 3.277654 | 1.571696 | 0.2091077
56.8113 | 11.2404 | 13.02099 | 7.953239 | -1.780592 | 3.284366 | 1.574715 | 0.2086722
56.8213 | 11.2314 | 13.02863 | 7.95157 | -1.797226 | 3.29111 | 1.577705 | 0.2082406
56.8313 | 11.2274 | 13.03626 | 7.949896 | -1.808861 | 3.297887 | 1.580665 | 0.2078128
56.8413 | 11.2525 | 13.0439 | 7.948216 | -1.791396 | 3.304696 | 1.583595 | 0.2073889
56.8513 | 11.2479 | 13.05153 | 7.94653 | -1.80363 | 3.311538 | 1.586494 | 0.2069688
56.8613 | 11.2519 | 13.05916 | 7.944837 | -1.807264 | 3.318412 | 1.589362 | 0.2065526
56.8713 | 11.2604 | 13.0668 | 7.943139 | -1.806397 | 3.325319 | 1.592199 | 0.2061401
56.8813 | 11.2518 | 13.07443 | 7.941435 | -1.822629 | 3.332259 | 1.595004 | 0.2057314
56.8913 | 11.2713 | 13.08206 | 7.939725 | -1.81076 | 3.339233 | 1.597776 | 0.2053265
56.9013 | 11.2711 | 13.08969 | 7.938008 | -1.818588 | 3.34624 | 1.600515 | 0.2049254
56.9113 | 11.2625 | 13.09731 | 7.936286 | -1.834815 | 3.35328 | 1.60322 | 0.204528
56.9213 | 11.2821 | 13.10494 | 7.934558 | -1.822838 | 3.360354 | 1.605892 | 0.2041343
56.9313 | 11.287 | 13.11256 | 7.932824 | -1.825559 | 3.367461 | 1.608529 | 0.2037444
56.9413 | 11.2893 | 13.12018 | 7.931084 | -1.830877 | 3.374603 | 1.611132 | 0.2033581
56.9513 | 11.2918 | 13.12779 | 7.929338 | -1.835991 | 3.381779 | 1.613699 | 0.2029756
56.9613 | 11.2876 | 13.1354 | 7.927586 | -1.847802 | 3.388989 | 1.61623 | 0.2025967
56.9713 | 11.2755 | 13.14301 | 7.925828 | -1.867509 | 3.396233 | 1.618726 | 0.2022215
56.9813 | 11.3071 | 13.15061 | 7.924064 | -1.843511 | 3.403512 | 1.621185 | 0.2018499
56.9913 | 11.3049 | 13.15821 | 7.922294 | -1.853309 | 3.410827 | 1.623606 | 0.201482
57.0013 | 11.2988 | 13.1658 | 7.920518 | -1.867001 | 3.418175 | 1.62599 | 0.2011176
57.0113 | 11.3011 | 13.17339 | 7.918736 | -1.872289 | 3.425559 | 1.628337 | 0.2007569
57.0213 | 11.3003 | 13.18097 | 7.916949 | -1.880671 | 3.432978 | 1.630645 | 0.2003997
57.0313 | 11.3155 | 13.18855 | 7.915155 | -1.873048 | 3.440433 | 1.632914 | 0.2000462
57.0413 | 11.3202 | 13.19612 | 7.913355 | -1.875918 | 3.447923 | 1.635144 | 0.1996962
57.0513 | 11.3132 | 13.20368 | 7.91155 | -1.890483 | 3.455449 | 1.637335 | 0.1993497
57.0613 | 11.3221 | 13.21124 | 7.909738 | -1.88914 | 3.46301 | 1.639485 | 0.1990068
57.0713 | 11.3053 | 13.21879 | 7.907921 | -1.913491 | 3.470608 | 1.641595 | 0.1986674
57.0813 | 11.3118 | 13.22634 | 7.906097 | -1.914536 | 3.478242 | 1.643665 | 0.1983315
57.0912 | 11.3178 | 13.2338 | 7.904286 | -1.915999 | 3.485837 | 1.645673 | 0.1980025
57.1012 | 11.311 | 13.24133 | 7.902451 | -1.930329 | 3.493544 | 1.64766 | 0.1976735
57.1112 | 11.3313 | 13.24885 | 7.90061 | -1.91755 | 3.501287 | 1.649606 | 0.197348
57.1212 | 11.3155 | 13.25637 | 7.898763 | -1.940865 | 3.509067 | 1.651509 | 0.197026
57.1312 | 11.3027 | 13.26387 | 7.89691 | -1.961171 | 3.516885 | 1.653369 | 0.1967074
57.1412 | 11.3214 | 13.27137 | 7.895051 | -1.949969 | 3.524739 | 1.655187 | 0.1963922
57.1512 | 11.3212 | 13.27886 | 7.893186 | -1.957659 | 3.532631 | 1.656961 | 0.1960805
57.1612 | 11.3135 | 13.28634 | 7.891315 | -1.97284 | 3.540561 | 1.658692 | 0.1957721
57.1712 | 11.33 | 13.29381 | 7.889439 | -1.963813 | 3.548528 | 1.660379 | 0.1954671
57.1812 | 11.3322 | 13.30128 | 7.887556 | -1.969076 | 3.556533 | 1.662021 | 0.1951655
57.1912 | 11.3205 | 13.30873 | 7.885668 | -1.988231 | 3.564577 | 1.663619 | 0.1948672
57.2012 | 11.3288 | 13.31618 | 7.883773 | -1.987376 | 3.572659 | 1.665172 | 0.1945723
57.2112 | 11.3227 | 13.32361 | 7.881873 | -2.000913 | 3.580779 | 1.66668 | 0.1942807
57.2212 | 11.3352 | 13.33104 | 7.879967 | -1.995839 | 3.588938 | 1.668142 | 0.1939924
57.2312 | 11.3398 | 13.33846 | 7.878055 | -1.998656 | 3.597135 | 1.669558 | 0.1937075
57.2412 | 11.3457 | 13.34586 | 7.876137 | -2.000164 | 3.605372 | 1.670929 | 0.1934258
57.2512 | 11.3601 | 13.35326 | 7.874213 | -1.993161 | 3.613648 | 1.672253 | 0.1931474
57.2612 | 11.3443 | 13.36065 | 7.872283 | -2.016349 | 3.621964 | 1.67353 | 0.1928722
57.2712 | 11.3424 | 13.36803 | 7.870348 | -2.025627 | 3.630318 | 1.674761 | 0.1926004
57.2812 | 11.3588 | 13.3754 | 7.868406 | -2.016595 | 3.638713 | 1.675944 | 0.1923317
57.2912 | 11.3476 | 13.38275 | 7.866459 | -2.035153 | 3.647148 | 1.67708 | 0.1920663
57.3012 | 11.3541 | 13.3901 | 7.864506 | -2.036001 | 3.655623 | 1.678169 | 0.1918041
57.3112 | 11.3766 | 13.39744 | 7.862546 | -2.020839 | 3.664138 | 1.67921 | 0.1915451
57.3212 | 11.3837 | 13.40477 | 7.860581 | -2.021066 | 3.672693 | 1.680203 | 0.1912892
57.3312 | 11.3846 | 13.41208 | 7.858611 | -2.027484 | 3.681289 | 1.681148 | 0.1910366
57.3412 | 11.3881 | 13.41939 | 7.856634 | -2.031291 | 3.689926 | 1.682044 | 0.1907871
57.3512 | 11.3961 | 13.42669 | 7.854651 | -2.030589 | 3.698605 | 1.682892 | 0.1905407
57.3612 | 11.3901 | 13.43398 | 7.852663 | -2.043876 | 3.707324 | 1.683691 | 0.1902975
57.3712 | 11.4063 | 13.44125 | 7.850669 | -2.034952 | 3.716085 | 1.684441 | 0.1900574
57.3812 | 11.4076 | 13.44852 | 7.848669 | -2.040919 | 3.724888 | 1.685142 | 0.1898205
57.3912 | 11.4093 | 13.45578 | 7.846663 | -2.046476 | 3.733732 | 1.685795 | 0.1895866
57.4012 | 11.4348 | 13.46302 | 7.844651 | -2.028223 | 3.742619 | 1.686398 | 0.1893558
57.4112 | 11.4193 | 13.47026 | 7.842633 | -2.05096 | 3.751547 | 1.686951 | 0.1891281
57.4212 | 11.4426 | 13.47749 | 7.84061 | -2.034886 | 3.760518 | 1.687455 | 0.1889034
57.4312 | 11.4256 | 13.4847 | 7.838581 | -2.059104 | 3.769532 | 1.687909 | 0.1886818
57.4412 | 11.4455 | 13.49191 | 7.836546 | -2.046411 | 3.778588 | 1.688314 | 0.1884632
57.4512 | 11.4482 | 13.49911 | 7.834505 | -2.050909 | 3.787688 | 1.688669 | 0.1882476
57.4612 | 11.4497 | 13.5063 | 7.832458 | -2.056598 | 3.796831 | 1.688974 | 0.1880351
57.4712 | 11.4701 | 13.51348 | 7.830406 | -2.043377 | 3.806017 | 1.689229 | 0.1878255
57.4812 | 11.4862 | 13.52065 | 7.828347 | -2.034447 | 3.815246 | 1.689434 | 0.187619
57.4912 | 11.4581 | 13.52781 | 7.826283 | -2.069708 | 3.82452 | 1.689589 | 0.1874154
57.5012 | 11.4809 | 13.53496 | 7.824214 | -2.05406 | 3.833838 | 1.689694 | 0.1872148
57.5112 | 11.4867 | 13.5421 | 7.822138 | -2.055404 | 3.8432 | 1.68975 | 0.1870171
57.5212 | 11.4935 | 13.54924 | 7.820056 | -2.055739 | 3.852606 | 1.689755 | 0.1868223
57.5312 | 11.5034 | 13.55637 | 7.817969 | -2.052966 | 3.862057 | 1.68971 | 0.1866305
57.5412 | 11.5074 | 13.56348 | 7.815876 | -2.056085 | 3.871552 | 1.689614 | 0.1864416
57.5512 | 11.513 | 13.5706 | 7.813777 | -2.057596 | 3.881094 | 1.689469 | 0.1862556
57.5612 | 11.5186 | 13.5777 | 7.811673 | -2.059099 | 3.890679 | 1.689274 | 0.1860725
57.5712 | 11.5079 | 13.5848 | 7.809563 | -2.076895 | 3.900311 | 1.68903 | 0.1858923
57.5812 | 11.5238 | 13.59188 | 7.807447 | -2.068084 | 3.909988 | 1.688735 | 0.1857149
57.5912 | 11.5339 | 13.59897 | 7.805325 | -2.065066 | 3.919711 | 1.68839 | 0.1855404
57.6012 | 11.5308 | 13.60604 | 7.803197 | -2.075242 | 3.92948 | 1.687996 | 0.1853687
57.6112 | 11.5345 | 13.61311 | 7.801064 | -2.078611 | 3.939296 | 1.687552 | 0.1851999
57.6212 | 11.5502 | 13.62017 | 7.798925 | -2.069975 | 3.949158 | 1.687058 | 0.1850338
57.6312 | 11.5472 | 13.62723 | 7.79678 | -2.080032 | 3.959067 | 1.686515 | 0.1848706
57.6412 | 11.55 | 13.63428 | 7.79463 | -2.084285 | 3.969022 | 1.685922 | 0.1847102
57.6512 | 11.565 | 13.64133 | 7.792473 | -2.076332 | 3.979025 | 1.685281 | 0.1845525
57.6612 | 11.5535 | 13.64837 | 7.790311 | -2.094875 | 3.989075 | 1.68459 | 0.1843977
57.6711 | 11.569 | 13.65534 | 7.788166 | -2.08634 | 3.99907 | 1.683858 | 0.184247
57.6811 | 11.5706 | 13.66237 | 7.785992 | -2.091775 | 4.009215 | 1.68307 | 0.1840976
57.6911 | 11.5707 | 13.66941 | 7.783813 | -2.098706 | 4.019408 | 1.682234 | 0.183951
57.7011 | 11.5949 | 13.67643 | 7.781629 | -2.081534 | 4.029649 | 1.681349 | 0.183807
57.7111 | 11.5786 | 13.68346 | 7.779438 | -2.104859 | 4.039939 | 1.680415 | 0.1836658
57.7211 | 11.5885 | 13.69048 | 7.777242 | -2.101981 | 4.050278 | 1.679434 | 0.1835272
57.7311 | 11.5935 | 13.6975 | 7.77504 | -2.104002 | 4.060666 | 1.678404 | 0.1833914
57.7411 | 11.5871 | 13.70452 | 7.772833 | -2.117421 | 4.071102 | 1.677327 | 0.1832582
57.7511 | 11.5928 | 13.71154 | 7.77062 | -2.118739 | 4.081588 | 1.676203 | 0.1831278
57.7611 | 11.5922 | 13.71856 | 7.768401 | -2.126356 | 4.092123 | 1.675031 | 0.1829999
57.7711 | 11.5911 | 13.72557 | 7.766176 | -2.134473 | 4.102709 | 1.673813 | 0.1828747
57.7811 | 11.6034 | 13.73259 | 7.763946 | -2.129191 | 4.113345 | 1.672548 | 0.1827521
57.7911 | 11.5987 | 13.73961 | 7.761711 | -2.140909 | 4.12403 | 1.671236 | 0.1826322
57.8011 | 11.6135 | 13.74663 | 7.759469 | -2.133128 | 4.134766 | 1.669878 | 0.1825148
57.8111 | 11.6176 | 13.75365 | 7.757222 | -2.136049 | 4.145553 | 1.668474 | 0.1824001
57.8211 | 11.6087 | 13.76067 | 7.75497 | -2.151972 | 4.156391 | 1.667024 | 0.1822878
57.8311 | 11.6183 | 13.7677 | 7.752711 | -2.149398 | 4.16728 | 1.665529 | 0.1821783
57.8411 | 11.6245 | 13.77473 | 7.750447 | -2.150228 | 4.178221 | 1.663989 | 0.1820712
57.8511 | 11.6296 | 13.78176 | 7.748178 | -2.152161 | 4.189213 | 1.662404 | 0.1819667
57.8611 | 11.6353 | 13.7888 | 7.745903 | -2.153498 | 4.200256 | 1.660775 | 0.1818647
57.8711 | 11.6301 | 13.79584 | 7.743622 | -2.165741 | 4.211352 | 1.659101 | 0.1817652
57.8811 | 11.6396 | 13.80289 | 7.741336 | -2.163288 | 4.2225 | 1.657384 | 0.1816683
57.8911 | 11.6459 | 13.80994 | 7.739044 | -2.164042 | 4.233701 | 1.655623 | 0.1815738
57.9011 | 11.6293 | 13.817 | 7.736746 | -2.187702 | 4.244955 | 1.653819 | 0.1814819
57.9111 | 11.6467 | 13.82407 | 7.734443 | -2.177369 | 4.256262 | 1.651972 | 0.1813924
57.9211 | 11.655 | 13.83114 | 7.732134 | -2.176144 | 4.267622 | 1.650083 | 0.1813054
57.9311 | 11.6515 | 13.83823 | 7.72982 | -2.186728 | 4.279035 | 1.648152 | 0.1812208
57.9411 | 11.6574 | 13.84532 | 7.7275 | -2.18792 | 4.290502 | 1.646179 | 0.1811387
57.9511 | 11.6813 | 13.85242 | 7.725175 | -2.171121 | 4.302023 | 1.644164 | 0.1810589
57.9611 | 11.6641 | 13.85953 | 7.722844 | -2.195433 | 4.313598 | 1.642109 | 0.1809817
57.9711 | 11.6933 | 13.86666 | 7.720508 | -2.173356 | 4.325228 | 1.640013 | 0.1809067
57.9811 | 11.6899 | 13.87379 | 7.718166 | -2.183889 | 4.336913 | 1.637877 | 0.1808343
57.9911 | 11.6933 | 13.88094 | 7.715818 | -2.187635 | 4.348652 | 1.635701 | 0.1807641
58.0011 | 11.7122 | 13.88809 | 7.713465 | -2.175894 | 4.360446 | 1.633486 | 0.1806964
58.0111 | 11.7003 | 13.89527 | 7.711106 | -2.194966 | 4.372297 | 1.631232 | 0.1806309
58.0211 | 11.7137 | 13.90245 | 7.708742 | -2.188751 | 4.384202 | 1.628939 | 0.1805679
58.0311 | 11.7335 | 13.90965 | 7.706373 | -2.176151 | 4.396163 | 1.626608 | 0.1805071
58.0411 | 11.7319 | 13.91687 | 7.703998 | -2.184966 | 4.40818 | 1.62424 | 0.1804487
58.0511 | 11.7342 | 13.9241 | 7.701617 | -2.189898 | 4.420254 | 1.621834 | 0.1803925
58.0611 | 11.7387 | 13.93135 | 7.699231 | -2.192645 | 4.432385 | 1.619391 | 0.1803387
58.0711 | 11.7404 | 13.93861 | 7.696839 | -2.198211 | 4.444572 | 1.616912 | 0.1802871
58.0811 | 11.7631 | 13.94589 | 7.694442 | -2.182793 | 4.456816 | 1.614397 | 0.1802378
58.0911 | 11.7661 | 13.95319 | 7.69204 | -2.187095 | 4.469118 | 1.611846 | 0.1801907
58.1011 | 11.7737 | 13.96052 | 7.689632 | -2.186816 | 4.481477 | 1.609261 | 0.1801458
58.1111 | 11.7931 | 13.96786 | 7.687219 | -2.174757 | 4.493894 | 1.60664 | 0.1801032
58.1211 | 11.7924 | 13.97522 | 7.6848 | -2.182818 | 4.50637 | 1.603986 | 0.1800628
58.1311 | 11.7852 | 13.9826 | 7.682376 | -2.197401 | 4.518903 | 1.601298 | 0.1800246
58.1411 | 11.8138 | 13.99001 | 7.679946 | -2.176206 | 4.531495 | 1.598576 | 0.1799885
58.1511 | 11.8198 | 13.99743 | 7.677511 | -2.177633 | 4.544145 | 1.595822 | 0.1799547
58.1611 | 11.8291 | 14.00488 | 7.67507 | -2.175784 | 4.556855 | 1.593035 | 0.179923
58.1711 | 11.8439 | 14.01236 | 7.672624 | -2.168459 | 4.569625 | 1.590217 | 0.1798934
58.1811 | 11.8403 | 14.01986 | 7.670173 | -2.179559 | 4.582453 | 1.587367 | 0.1798659
58.1911 | 11.853 | 14.02739 | 7.667716 | -2.174386 | 4.595342 | 1.584487 | 0.1798406
58.2011 | 11.8639 | 14.03494 | 7.665254 | -2.171037 | 4.60829 | 1.581575 | 0.1798173
58.2111 | 11.864 | 14.04252 | 7.662787 | -2.178516 | 4.621299 | 1.578634 | 0.1797962
58.2211 | 11.8767 | 14.05012 | 7.660314 | -2.173423 | 4.634368 | 1.575664 | 0.1797771
58.2311 | 11.8872 | 14.05776 | 7.657836 | -2.170558 | 4.647498 | 1.572664 | 0.1797601
58.2411 | 11.8912 | 14.06542 | 7.655352 | -2.174223 | 4.660689 | 1.569637 | 0.179745
58.2511 | 11.9147 | 14.07312 | 7.652863 | -2.158418 | 4.673942 | 1.566581 | 0.1797321
58.261 | 11.9233 | 14.08077 | 7.650394 | -2.157468 | 4.687125 | 1.563528 | 0.1797213
58.271 | 11.9307 | 14.08852 | 7.647894 | -2.157824 | 4.7005 | 1.560417 | 0.1797123
58.281 | 11.9479 | 14.09631 | 7.645389 | -2.148412 | 4.713937 | 1.55728 | 0.1797053
58.291 | 11.9627 | 14.10413 | 7.642879 | -2.141433 | 4.727436 | 1.554118 | 0.1797002
58.301 | 11.9552 | 14.11199 | 7.640364 | -2.156788 | 4.740998 | 1.550929 | 0.1796971
58.311 | 11.9824 | 14.11988 | 7.637843 | -2.137476 | 4.754623 | 1.547715 | 0.1796959
58.321 | 11.9852 | 14.1278 | 7.635317 | -2.142601 | 4.76831 | 1.544477 | 0.1796967
58.331 | 11.9898 | 14.13576 | 7.632785 | -2.14596 | 4.782061 | 1.541215 | 0.1796994
58.341 | 11.9976 | 14.14376 | 7.630249 | -2.146156 | 4.795875 | 1.537928 | 0.1797039
58.351 | 12.0155 | 14.15179 | 7.627707 | -2.136289 | 4.809753 | 1.534619 | 0.1797103
58.361 | 12.0258 | 14.15986 | 7.625159 | -2.13406 | 4.823695 | 1.531287 | 0.1797186
58.371 | 12.0208 | 14.16797 | 7.622607 | -2.14717 | 4.837701 | 1.527933 | 0.1797287
58.381 | 12.0326 | 14.17612 | 7.620049 | -2.143519 | 4.851771 | 1.524557 | 0.1797406
58.391 | 12.0562 | 14.18431 | 7.617486 | -2.128107 | 4.865907 | 1.52116 | 0.1797543
58.401 | 12.0647 | 14.19254 | 7.614918 | -2.127838 | 4.880108 | 1.517742 | 0.1797698
58.411 | 12.069 | 14.20081 | 7.612345 | -2.131809 | 4.894373 | 1.514304 | 0.1797871
58.421 | 12.0985 | 14.20912 | 7.609766 | -2.110623 | 4.908704 | 1.510847 | 0.1798061
58.431 | 12.1033 | 14.21748 | 7.607182 | -2.114179 | 4.923101 | 1.507369 | 0.1798269
58.441 | 12.0924 | 14.22588 | 7.604593 | -2.13348 | 4.937564 | 1.503873 | 0.1798494
58.451 | 12.1261 | 14.23432 | 7.601999 | -2.108224 | 4.952093 | 1.500359 | 0.1798735
58.461 | 12.1242 | 14.24281 | 7.599399 | -2.118614 | 4.966688 | 1.496827 | 0.1798994
58.471 | 12.122 | 14.25135 | 7.596795 | -2.129349 | 4.98135 | 1.493277 | 0.1799269
58.481 | 12.1542 | 14.25993 | 7.594185 | -2.105731 | 4.996079 | 1.489711 | 0.1799561
58.491 | 12.1593 | 14.26856 | 7.59157 | -2.10926 | 5.010875 | 1.486128 | 0.1799869
58.501 | 12.1704 | 14.27724 | 7.58895 | -2.106836 | 5.025738 | 1.482529 | 0.1800192
58.511 | 12.1693 | 14.28596 | 7.586325 | -2.116662 | 5.04067 | 1.478914 | 0.1800532
58.521 | 12.1886 | 14.29474 | 7.583695 | -2.106136 | 5.055668 | 1.475284 | 0.1800888
58.531 | 12.1948 | 14.30356 | 7.581059 | -2.108761 | 5.070736 | 1.47164 | 0.1801259
58.541 | 12.2108 | 14.31244 | 7.578419 | -2.101636 | 5.085871 | 1.467982 | 0.1801645
58.551 | 12.2177 | 14.32136 | 7.575773 | -2.103662 | 5.101075 | 1.464309 | 0.1802047
58.561 | 12.2356 | 14.33034 | 7.573122 | -2.094741 | 5.116348 | 1.460624 | 0.1802463
58.571 | 12.2453 | 14.33937 | 7.570466 | -2.094072 | 5.131691 | 1.456926 | 0.1802894
58.581 | 12.2549 | 14.34846 | 7.567805 | -2.093556 | 5.147102 | 1.453215 | 0.1803339
58.591 | 12.2725 | 14.35759 | 7.565139 | -2.085095 | 5.162583 | 1.449492 | 0.1803799
58.601 | 12.2785 | 14.36679 | 7.562468 | -2.088288 | 5.178134 | 1.445758 | 0.1804273
58.611 | 12.2902 | 14.37604 | 7.559792 | -2.085836 | 5.193754 | 1.442013 | 0.1804761
58.621 | 12.3105 | 14.38534 | 7.557111 | -2.07484 | 5.209445 | 1.438257 | 0.1805262
58.631 | 12.3194 | 14.3947 | 7.554425 | -2.0753 | 5.225207 | 1.434491 | 0.1805777
58.641 | 12.3253 | 14.40412 | 7.551734 | -2.078818 | 5.241039 | 1.430715 | 0.1806305
58.651 | 12.3461 | 14.41359 | 7.549038 | -2.067495 | 5.256942 | 1.42693 | 0.1806846
58.661 | 12.3491 | 14.42313 | 7.546336 | -2.074028 | 5.272916 | 1.423136 | 0.18074
58.671 | 12.3525 | 14.43272 | 7.54363 | -2.080222 | 5.288962 | 1.419333 | 0.1807967
58.681 | 12.3765 | 14.44237 | 7.540919 | -2.065875 | 5.305079 | 1.415522 | 0.1808546
58.691 | 12.3736 | 14.45209 | 7.538203 | -2.078489 | 5.321269 | 1.411704 | 0.1809137
58.701 | 12.395 | 14.46186 | 7.535482 | -2.066863 | 5.337529 | 1.407878 | 0.180974
58.711 | 12.4167 | 14.4717 | 7.532756 | -2.054999 | 5.353863 | 1.404045 | 0.1810354
58.721 | 12.4031 | 14.4816 | 7.530025 | -2.078496 | 5.370269 | 1.400205 | 0.181098
58.731 | 12.4279 | 14.49156 | 7.527289 | -2.063657 | 5.386747 | 1.39636 | 0.1811618
58.741 | 12.4509 | 14.50158 | 7.524548 | -2.050681 | 5.403298 | 1.392508 | 0.1812266
58.751 | 12.4427 | 14.51167 | 7.521802 | -2.068969 | 5.419923 | 1.388652 | 0.1812925
58.761 | 12.4685 | 14.52182 | 7.519051 | -2.053321 | 5.436621 | 1.38479 | 0.1813594
58.771 | 12.486 | 14.53204 | 7.516296 | -2.046039 | 5.453393 | 1.380923 | 0.1814274
58.781 | 12.4846 | 14.54232 | 7.513535 | -2.057722 | 5.470238 | 1.377053 | 0.1814964
58.791 | 12.5041 | 14.55267 | 7.51077 | -2.04857 | 5.487156 | 1.373178 | 0.1815663
58.801 | 12.5123 | 14.56309 | 7.507999 | -2.050787 | 5.50415 | 1.3693 | 0.1816372
58.811 | 12.5285 | 14.57357 | 7.505224 | -2.04507 | 5.521218 | 1.365419 | 0.181709
58.821 | 12.5394 | 14.58412 | 7.502444 | -2.04472 | 5.53836 | 1.361534 | 0.1817817
58.831 | 12.5505 | 14.59474 | 7.499659 | -2.044239 | 5.555576 | 1.357648 | 0.1818553
58.8409 | 12.5595 | 14.60532 | 7.496898 | -2.045815 | 5.57269 | 1.353798 | 0.181929
58.8509 | 12.5712 | 14.61607 | 7.494103 | -2.044872 | 5.590057 | 1.349908 | 0.1820042
58.8609 | 12.5829 | 14.6269 | 7.491304 | -2.043998 | 5.607498 | 1.346016 | 0.1820803
58.8709 | 12.6066 | 14.63779 | 7.4885 | -2.031194 | 5.625015 | 1.342123 | 0.1821571
58.8809 | 12.619 | 14.64876 | 7.485691 | -2.029762 | 5.642608 | 1.338229 | 0.1822347
58.8909 | 12.622 | 14.6598 | 7.482878 | -2.037801 | 5.660276 | 1.334334 | 0.182313
58.9009 | 12.6448 | 14.67091 | 7.480059 | -2.026111 | 5.67802 | 1.33044 | 0.1823919
58.9109 | 12.6633 | 14.68209 | 7.477236 | -2.018794 | 5.695841 | 1.326545 | 0.1824716
58.9209 | 12.6654 | 14.69335 | 7.474408 | -2.027949 | 5.713738 | 1.322651 | 0.1825519
58.9309 | 12.6861 | 14.70468 | 7.471576 | -2.018578 | 5.731712 | 1.318758 | 0.1826327
58.9409 | 12.6951 | 14.71608 | 7.468738 | -2.02098 | 5.749762 | 1.314866 | 0.1827142
58.9509 | 12.7072 | 14.72756 | 7.465896 | -2.020356 | 5.767889 | 1.310975 | 0.1827962
58.9609 | 12.7284 | 14.73911 | 7.46305 | -2.010707 | 5.786094 | 1.307085 | 0.1828787
58.9709 | 12.7465 | 14.75073 | 7.460198 | -2.004233 | 5.804375 | 1.303198 | 0.1829618
58.9809 | 12.7514 | 14.76243 | 7.457342 | -2.011034 | 5.822734 | 1.299313 | 0.1830453
58.9909 | 12.7703 | 14.77421 | 7.454481 | -2.00391 | 5.84117 | 1.295431 | 0.1831292
59.0009 | 12.7745 | 14.78606 | 7.451616 | -2.011563 | 5.859683 | 1.291551 | 0.1832135
59.0109 | 12.8058 | 14.79799 | 7.448746 | -1.992193 | 5.878275 | 1.287674 | 0.1832983
59.0209 | 12.819 | 14.81 | 7.445871 | -1.991 | 5.896945 | 1.2838 | 0.1833833
59.0309 | 12.8232 | 14.82208 | 7.442991 | -1.998883 | 5.915692 | 1.279931 | 0.1834687
59.0409 | 12.852 | 14.83424 | 7.440107 | -1.982244 | 5.934517 | 1.276064 | 0.1835544
59.0509 | 12.8698 | 14.84648 | 7.437219 | -1.976683 | 5.953421 | 1.272202 | 0.1836404
59.0609 | 12.8737 | 14.8588 | 7.434326 | -1.9851 | 5.972404 | 1.268345 | 0.1837265
59.0709 | 12.9047 | 14.8712 | 7.431428 | -1.966497 | 5.991465 | 1.264492 | 0.1838129
59.0809 | 12.9148 | 14.88367 | 7.428525 | -1.968872 | 6.010604 | 1.260643 | 0.1838994
59.0909 | 12.928 | 14.89623 | 7.425618 | -1.968226 | 6.029822 | 1.2568 | 0.1839861
59.1009 | 12.9647 | 14.90886 | 7.422707 | -1.944161 | 6.049119 | 1.252962 | 0.1840729
59.1109 | 12.9655 | 14.92158 | 7.419791 | -1.956075 | 6.068495 | 1.24913 | 0.1841598
59.1209 | 12.9833 | 14.93437 | 7.41687 | -1.95107 | 6.08795 | 1.245303 | 0.1842467
59.1309 | 13.0106 | 14.94725 | 7.413945 | -1.936646 | 6.107484 | 1.241482 | 0.1843337
59.1409 | 13.0304 | 14.9602 | 7.411016 | -1.929801 | 6.127097 | 1.237667 | 0.1844206
59.1509 | 13.0366 | 14.97324 | 7.408082 | -1.936638 | 6.14679 | 1.233859 | 0.1845075
59.1609 | 13.0575 | 14.98636 | 7.405143 | -1.928856 | 6.166561 | 1.230058 | 0.1845943
59.1709 | 13.0847 | 14.99956 | 7.4022 | -1.914856 | 6.186412 | 1.226263 | 0.184681
59.1809 | 13.0937 | 15.01284 | 7.399253 | -1.919138 | 6.206343 | 1.222475 | 0.1847675
59.1909 | 13.1297 | 15.0262 | 7.396301 | -1.896502 | 6.226354 | 1.218694 | 0.1848539
59.2009 | 13.141 | 15.03965 | 7.393344 | -1.898648 | 6.246443 | 1.214921 | 0.1849401
59.2109 | 13.1467 | 15.05318 | 7.390383 | -1.906477 | 6.266613 | 1.211155 | 0.185026
59.2209 | 13.1868 | 15.06679 | 7.387418 | -1.879989 | 6.286862 | 1.207397 | 0.1851117
59.2309 | 13.197 | 15.08048 | 7.384449 | -1.883483 | 6.307191 | 1.203647 | 0.1851971
59.2409 | 13.2092 | 15.09426 | 7.381475 | -1.885061 | 6.3276 | 1.199905 | 0.1852821
59.2509 | 13.2464 | 15.10812 | 7.378496 | -1.861723 | 6.348088 | 1.196171 | 0.1853668
59.2609 | 13.2501 | 15.12207 | 7.375513 | -1.871967 | 6.368657 | 1.192446 | 0.1854511
59.2709 | 13.2753 | 15.13609 | 7.372526 | -1.860795 | 6.389304 | 1.188729 | 0.185535
59.2809 | 13.3007 | 15.15021 | 7.369535 | -1.849506 | 6.410031 | 1.185021 | 0.1856184
59.2909 | 13.3065 | 15.1644 | 7.366539 | -1.857902 | 6.430839 | 1.181322 | 0.1857013
59.3009 | 13.3367 | 15.17868 | 7.363539 | -1.841981 | 6.451726 | 1.177633 | 0.1857837
59.3109 | 13.3503 | 15.19305 | 7.360534 | -1.842745 | 6.472693 | 1.173952 | 0.1858655
59.3209 | 13.3671 | 15.20749 | 7.357526 | -1.840393 | 6.49374 | 1.170281 | 0.1859467
59.3309 | 13.3876 | 15.22203 | 7.354513 | -1.834425 | 6.514866 | 1.166619 | 0.1860273
59.3409 | 13.4122 | 15.23664 | 7.351495 | -1.824443 | 6.536073 | 1.162967 | 0.1861073
59.3509 | 13.4276 | 15.25134 | 7.348474 | -1.823743 | 6.557358 | 1.159325 | 0.1861865
59.3609 | 13.4515 | 15.26613 | 7.345448 | -1.814629 | 6.578723 | 1.155693 | 0.1862651
59.3709 | 13.4646 | 15.281 | 7.342418 | -1.816399 | 6.600168 | 1.15207 | 0.1863429
59.3809 | 13.4853 | 15.29595 | 7.339384 | -1.810654 | 6.621692 | 1.148458 | 0.1864199
59.3909 | 13.5245 | 15.31099 | 7.336345 | -1.786494 | 6.643295 | 1.144857 | 0.1864961
59.4009 | 13.5283 | 15.32612 | 7.333303 | -1.797817 | 6.664978 | 1.141265 | 0.1865714
59.4109 | 13.5407 | 15.34133 | 7.330256 | -1.800626 | 6.686739 | 1.137685 | 0.1866459
59.4209 | 13.5776 | 15.35662 | 7.327205 | -1.779019 | 6.70858 | 1.134115 | 0.1867195
59.4308 | 13.5905 | 15.37185 | 7.32418 | -1.781348 | 6.730286 | 1.130591 | 0.1867914
59.4408 | 13.6166 | 15.38731 | 7.321121 | -1.77071 | 6.752283 | 1.127043 | 0.186863
59.4508 | 13.631 | 15.40286 | 7.318058 | -1.771856 | 6.774359 | 1.123505 | 0.1869336
59.4608 | 13.6485 | 15.41849 | 7.31499 | -1.769986 | 6.796514 | 1.119979 | 0.1870032
59.4708 | 13.6739 | 15.4342 | 7.311919 | -1.760302 | 6.818748 | 1.116464 | 0.1870717
59.4808 | 13.7146 | 15.45 | 7.308843 | -1.735401 | 6.841059 | 1.11296 | 0.1871391
59.4908 | 13.7017 | 15.46589 | 7.305763 | -1.764186 | 6.863449 | 1.109468 | 0.1872054
59.5008 | 13.7556 | 15.48185 | 7.302679 | -1.726253 | 6.885916 | 1.105987 | 0.1872705
59.5108 | 13.7688 | 15.4979 | 7.299591 | -1.729105 | 6.908461 | 1.102518 | 0.1873344
59.5208 | 13.7742 | 15.51404 | 7.2965 | -1.73984 | 6.931083 | 1.09906 | 0.1873971
59.5308 | 13.826 | 15.53026 | 7.293404 | -1.70426 | 6.953783 | 1.095614 | 0.1874585
59.5408 | 13.845 | 15.54656 | 7.290304 | -1.701562 | 6.97656 | 1.09218 | 0.1875186
59.5508 | 13.8523 | 15.56295 | 7.2872 | -1.710649 | 6.999414 | 1.088758 | 0.1875774
59.5608 | 13.8931 | 15.57942 | 7.284092 | -1.686319 | 7.022345 | 1.085348 | 0.1876349
59.5708 | 13.9177 | 15.59597 | 7.28098 | -1.678271 | 7.045351 | 1.08195 | 0.1876909
59.5808 | 13.9322 | 15.61261 | 7.277864 | -1.680407 | 7.068434 | 1.078564 | 0.1877456
59.5908 | 13.9656 | 15.62933 | 7.274744 | -1.663725 | 7.091593 | 1.07519 | 0.1877988
59.6008 | 13.9865 | 15.64613 | 7.27162 | -1.659626 | 7.114827 | 1.071828 | 0.1878505
59.6108 | 14.0144 | 15.66301 | 7.268492 | -1.648609 | 7.138137 | 1.068479 | 0.1879008
59.6208 | 14.0434 | 15.67997 | 7.26536 | -1.636573 | 7.161521 | 1.065142 | 0.1879495
59.6308 | 14.0645 | 15.69702 | 7.262225 | -1.63252 | 7.18498 | 1.061818 | 0.1879966
59.6408 | 14.0893 | 15.71415 | 7.259085 | -1.624846 | 7.208512 | 1.058506 | 0.1880422
59.6508 | 14.1376 | 15.73136 | 7.255942 | -1.593755 | 7.23212 | 1.055207 | 0.1880861
59.6608 | 14.1431 | 15.74864 | 7.252795 | -1.605544 | 7.255801 | 1.05192 | 0.1881284
59.6708 | 14.1711 | 15.76601 | 7.249644 | -1.594913 | 7.279554 | 1.048646 | 0.1881691
59.6808 | 14.2122 | 15.78346 | 7.246489 | -1.571263 | 7.303382 | 1.045384 | 0.188208
59.6908 | 14.2367 | 15.80099 | 7.243331 | -1.564292 | 7.32728 | 1.042136 | 0.1882452
59.7008 | 14.2649 | 15.8186 | 7.240168 | -1.5537 | 7.351252 | 1.0389 | 0.1882806
59.7108 | 14.2901 | 15.83629 | 7.237002 | -1.546187 | 7.375294 | 1.035677 | 0.1883143
59.7208 | 14.3174 | 15.85405 | 7.233832 | -1.536653 | 7.399409 | 1.032467 | 0.1883462
59.7308 | 14.3581 | 15.8719 | 7.230658 | -1.513797 | 7.423593 | 1.029269 | 0.1883762
59.7408 | 14.3787 | 15.88982 | 7.227481 | -1.511118 | 7.447848 | 1.026085 | 0.1884044
59.7508 | 14.4122 | 15.90782 | 7.224299 | -1.495616 | 7.472173 | 1.022914 | 0.1884307
59.7608 | 14.4318 | 15.92589 | 7.221114 | -1.494092 | 7.496567 | 1.019755 | 0.188455
59.7708 | 14.4799 | 15.94404 | 7.217926 | -1.464143 | 7.52103 | 1.01661 | 0.1884775
59.7808 | 14.5025 | 15.96227 | 7.214733 | -1.45977 | 7.545561 | 1.013478 | 0.188498
59.7908 | 14.5364 | 15.98057 | 7.211537 | -1.444173 | 7.57016 | 1.010358 | 0.1885165
59.8008 | 14.5609 | 15.99895 | 7.208338 | -1.43805 | 7.594827 | 1.007252 | 0.188533
59.8108 | 14.5808 | 16.0174 | 7.205134 | -1.436601 | 7.61956 | 1.004159 | 0.1885475
59.8208 | 14.6254 | 16.03592 | 7.201927 | -1.410525 | 7.644358 | 1.001079 | 0.18856
59.8308 | 14.6518 | 16.05452 | 7.198717 | -1.402723 | 7.669223 | 0.9980127 | 0.1885704
59.8408 | 14.6888 | 16.07319 | 7.195502 | -1.384393 | 7.694152 | 0.9949591 | 0.1885787
59.8508 | 14.7173 | 16.09193 | 7.192285 | -1.374634 | 7.719146 | 0.991919 | 0.1885848
59.8608 | 14.7546 | 16.11075 | 7.189063 | -1.356147 | 7.744203 | 0.9888918 | 0.1885889
59.8708 | 14.7669 | 16.12963 | 7.185838 | -1.36273 | 7.769323 | 0.9858779 | 0.1885908
59.8808 | 14.8052 | 16.14858 | 7.18261 | -1.343383 | 7.794506 | 0.9828773 | 0.1885905
59.8908 | 14.8594 | 16.16761 | 7.179378 | -1.308205 | 7.819749 | 0.97989 | 0.188588
59.9008 | 14.8531 | 16.1867 | 7.176142 | -1.333596 | 7.845055 | 0.9769159 | 0.1885834
59.9108 | 14.9083 | 16.20585 | 7.172903 | -1.297555 | 7.87042 | 0.973955 | 0.1885765
59.9208 | 14.9211 | 16.22508 | 7.169661 | -1.303979 | 7.895844 | 0.9710073 | 0.1885673
59.9308 | 14.9519 | 16.24437 | 7.166415 | -1.292471 | 7.921328 | 0.968073 | 0.1885559
59.9408 | 14.9883 | 16.26373 | 7.163165 | -1.275428 | 7.946869 | 0.9651519 | 0.1885422
59.9508 | 15.024 | 16.28315 | 7.159912 | -1.25915 | 7.972467 | 0.9622442 | 0.1885263
59.9608 | 15.0485 | 16.30264 | 7.156656 | -1.254136 | 7.998122 | 0.9593497 | 0.188508
59.9708 | 15.091 | 16.32218 | 7.153396 | -1.231184 | 8.023832 | 0.9564684 | 0.1884873
59.9808 | 15.1209 | 16.34179 | 7.150133 | -1.220895 | 8.049596 | 0.9536004 | 0.1884644
59.9908 | 15.1417 | 16.36147 | 7.146867 | -1.219766 | 8.075415 | 0.9507458 | 0.1884391
60.0008 | 15.1845 | 16.3812 | 7.143597 | -1.196699 | 8.101287 | 0.9479043 | 0.1884114
60.0107 | 15.2122 | 16.40079 | 7.140356 | -1.188586 | 8.126944 | 0.9451047 | 0.1883816
60.0207 | 15.2503 | 16.42064 | 7.13708 | -1.170337 | 8.152918 | 0.9422896 | 0.1883492
60.0307 | 15.2763 | 16.44054 | 7.1338 | -1.164244 | 8.178942 | 0.9394878 | 0.1883143
60.0407 | 15.2979 | 16.46051 | 7.130517 | -1.162608 | 8.205015 | 0.9366991 | 0.1882771
60.0507 | 15.3578 | 16.48053 | 7.12723 | -1.122729 | 8.231137 | 0.9339239 | 0.1882374
60.0607 | 15.3643 | 16.5006 | 7.123941 | -1.136304 | 8.257306 | 0.9311617 | 0.1881953
60.0707 | 15.4031 | 16.52073 | 7.120648 | -1.117632 | 8.283521 | 0.9284126 | 0.1881507
60.0807 | 15.4419 | 16.54091 | 7.117352 | -1.099013 | 8.309781 | 0.9256769 | 0.1881037
60.0907 | 15.4715 | 16.56115 | 7.114052 | -1.089646 | 8.336086 | 0.9229542 | 0.1880542
60.1007 | 15.5165 | 16.58143 | 7.110749 | -1.064931 | 8.362434 | 0.9202448 | 0.1880022
60.1107 | 15.5464 | 16.60176 | 7.107443 | -1.055363 | 8.388823 | 0.9175484 | 0.1879477
60.1207 | 15.5644 | 16.62214 | 7.104134 | -1.057744 | 8.415254 | 0.9148652 | 0.1878908
60.1307 | 15.6199 | 16.64257 | 7.100822 | -1.022672 | 8.441724 | 0.9121951 | 0.1878314
60.1407 | 15.6566 | 16.66305 | 7.097507 | -1.006446 | 8.468232 | 0.9095381 | 0.1877695
60.1507 | 15.6883 | 16.68357 | 7.094188 | -0.9952652 | 8.494778 | 0.9068941 | 0.187705
60.1607 | 15.7115 | 16.70413 | 7.090867 | -0.9926284 | 8.521361 | 0.9042631 | 0.1876381
60.1707 | 15.7689 | 16.72473 | 7.087542 | -0.9558339 | 8.547978 | 0.9016452 | 0.1875686
60.1807 | 15.7994 | 16.74538 | 7.084214 | -0.9459804 | 8.574629 | 0.8990405 | 0.1874967
60.1907 | 15.836 | 16.76607 | 7.080883 | -0.9300664 | 8.601313 | 0.8964484 | 0.1874222
60.2007 | 15.8779 | 16.78679 | 7.077549 | -0.9088911 | 8.628027 | 0.8938695 | 0.1873452
60.2107 | 15.8943 | 16.80755 | 7.074212 | -0.9132529 | 8.654772 | 0.8913034 | 0.1872656
60.2207 | 15.9639 | 16.82835 | 7.070872 | -0.8644514 | 8.681545 | 0.8887504 | 0.1871836
60.2307 | 15.9872 | 16.84918 | 7.067529 | -0.8619841 | 8.708346 | 0.8862101 | 0.187099
60.2407 | 16.0265 | 16.87005 | 7.064183 | -0.8435498 | 8.735172 | 0.8836826 | 0.1870119
60.2507 | 16.0651 | 16.89095 | 7.060834 | -0.8258479 | 8.762024 | 0.8811681 | 0.1869223
60.2607 | 16.1155 | 16.91188 | 7.057482 | -0.7963762 | 8.788898 | 0.8786663 | 0.1868302
60.2707 | 16.1387 | 16.93283 | 7.054127 | -0.7941331 | 8.815793 | 0.8761774 | 0.1867355
60.2807 | 16.182 | 16.95382 | 7.050769 | -0.7718179 | 8.842709 | 0.873701 | 0.1866383
60.2907 | 16.2216 | 16.97483 | 7.047408 | -0.7532288 | 8.869644 | 0.8712374 | 0.1865386
60.3007 | 16.2476 | 16.99586 | 7.044045 | -0.7482639 | 8.896596 | 0.8687867 | 0.1864365
60.3107 | 16.31 | 17.01692 | 7.040678 | -0.7069218 | 8.923564 | 0.8663484 | 0.1863317
60.3207 | 16.3261 | 17.038 | 7.037309 | -0.7119026 | 8.950547 | 0.8639228 | 0.1862246
60.3307 | 16.383 | 17.0591 | 7.033936 | -0.6761009 | 8.97754 | 0.8615097 | 0.1861149
60.3407 | 16.3973 | 17.08022 | 7.030561 | -0.6829199 | 9.004547 | 0.8591093 | 0.1860027
60.3507 | 16.4492 | 17.10135 | 7.027183 | -0.6521544 | 9.031562 | 0.8567215 | 0.185888
60.3607 | 16.4794 | 17.1225 | 7.023803 | -0.6431037 | 9.058584 | 0.8543459 | 0.1857709
60.3707 | 16.4958 | 17.14367 | 7.020419 | -0.6478664 | 9.085613 | 0.8519829 | 0.1856513
60.3807 | 16.5685 | 17.16484 | 7.017033 | -0.5963408 | 9.112646 | 0.8496324 | 0.1855292
60.3907 | 16.5713 | 17.18603 | 7.013644 | -0.6147261 | 9.139683 | 0.8472942 | 0.1854047
60.4007 | 16.6322 | 17.20722 | 7.010252 | -0.5750186 | 9.16672 | 0.8449684 | 0.1852778
60.4107 | 16.6649 | 17.22842 | 7.006858 | -0.5635183 | 9.193757 | 0.8426549 | 0.1851484
60.4207 | 16.6906 | 17.24962 | 7.00346 | -0.5590227 | 9.220792 | 0.8403537 | 0.1850166
60.4307 | 16.7334 | 17.27083 | 7.000061 | -0.53743 | 9.247822 | 0.8380649 | 0.1848824
60.4407 | 16.765 | 17.29204 | 6.996658 | -0.527037 | 9.274845 | 0.835788 | 0.1847458
60.4507 | 16.8002 | 17.31325 | 6.993253 | -0.5130451 | 9.301862 | 0.8335234 | 0.1846068
60.4607 | 16.8565 | 17.33445 | 6.989845 | -0.4779501 | 9.328868 | 0.831271 | 0.1844655
60.4707 | 16.8772 | 17.35565 | 6.986435 | -0.4784504 | 9.355863 | 0.8290308 | 0.1843218
60.4807 | 16.9292 | 17.37684 | 6.983022 | -0.4476442 | 9.382844 | 0.8268025 | 0.1841757
60.4907 | 16.9626 | 17.39803 | 6.979606 | -0.4354305 | 9.409811 | 0.8245863 | 0.1840274
60.5007 | 17.0101 | 17.41921 | 6.976188 | -0.4091053 | 9.436759 | 0.822382 | 0.1838767
60.5107 | 17.0234 | 17.44037 | 6.972767 | -0.4169692 | 9.463688 | 0.8201898 | 0.1837237
60.5207 | 17.0691 | 17.46152 | 6.969344 | -0.3924183 | 9.490596 | 0.8180094 | 0.1835684
60.5307 | 17.104 | 17.48265 | 6.965918 | -0.3786509 | 9.517481 | 0.8158409 | 0.1834108
60.5407 | 17.1476 | 17.50377 | 6.96249 | -0.3561653 | 9.54434 | 0.8136842 | 0.183251
60.5507 | 17.2115 | 17.52486 | 6.959059 | -0.3133604 | 9.571173 | 0.8115394 | 0.183089
60.5607 | 17.2488 | 17.54593 | 6.955626 | -0.2971316 | 9.597974 | 0.8094063 | 0.1829247
60.5707 | 17.276 | 17.56698 | 6.952191 | -0.2909787 | 9.624745 | 0.8072848 | 0.1827583
60.5807 | 17.3281 | 17.588 | 6.948753 | -0.2598997 | 9.651482 | 0.8051751 | 0.1825896
60.5907 | 17.3623 | 17.60899 | 6.945312 | -0.2466923 | 9.678184 | 0.803077 | 0.1824188
60.6006 | 17.4225 | 17.62975 | 6.941904 | -0.2072496 | 9.704587 | 0.8010113 | 0.1822476
60.6106 | 17.4696 | 17.65068 | 6.938459 | -0.1810777 | 9.73121 | 0.7989362 | 0.1820726
60.6206 | 17.5165 | 17.67157 | 6.935011 | -0.1550717 | 9.757792 | 0.7968727 | 0.1818954
60.6306 | 17.5465 | 17.69243 | 6.931561 | -0.145926 | 9.784328 | 0.7948207 | 0.1817162
60.6406 | 17.5969 | 17.71324 | 6.928109 | -0.1163428 | 9.810819 | 0.79278 | 0.1815349
60.6506 | 17.6321 | 17.73402 | 6.924655 | -0.1019162 | 9.837259 | 0.7907508 | 0.1813515
60.6606 | 17.6871 | 17.75475 | 6.921198 | -0.06764553 | 9.863649 | 0.7887329 | 0.1811662
60.6706 | 17.7264 | 17.77543 | 6.917739 | -0.04902866 | 9.889985 | 0.7867264 | 0.1809788
60.6806 | 17.7627 | 17.79606 | 6.914277 | -0.03336475 | 9.916267 | 0.7847312 | 0.1807894
60.6906 | 17.8295 | 17.81665 | 6.910814 | 0.01285285 | 9.942488 | 0.7827471 | 0.1805981
60.7006 | 17.8804 | 17.83718 | 6.907348 | 0.04322428 | 9.968648 | 0.7807742 | 0.1804049
60.7106 | 17.8872 | 17.85765 | 6.90388 | 0.02955107 | 9.994746 | 0.7788124 | 0.1802098
60.7206 | 17.9635 | 17.87806 | 6.90041 | 0.08543643 | 10.02078 | 0.7768618 | 0.1800127
60.7306 | 18.0012 | 17.89842 | 6.896938 | 0.1027821 | 10.04674 | 0.7749223 | 0.1798139
60.7406 | 18.0521 | 17.91871 | 6.893463 | 0.1333912 | 10.07264 | 0.7729938 | 0.1796131
60.7506 | 18.0995 | 17.93893 | 6.889987 | 0.160566 | 10.09846 | 0.7710761 | 0.1794106
60.7606 | 18.1332 | 17.95909 | 6.886508 | 0.1741082 | 10.12421 | 0.7691696 | 0.1792063
60.7706 | 18.1759 | 17.97918 | 6.883028 | 0.196721 | 10.14988 | 0.7672738 | 0.1790002
60.7806 | 18.232 | 17.99919 | 6.879545 | 0.2328085 | 10.17547 | 0.7653889 | 0.1787924
60.7906 | 18.2835 | 18.01913 | 6.87606 | 0.2643695 | 10.20097 | 0.7635148 | 0.1785828
60.8006 | 18.2993 | 18.03899 | 6.872573 | 0.2603096 | 10.22639 | 0.7616515 | 0.1783716
60.8106 | 18.3599 | 18.05877 | 6.869084 | 0.3011299 | 10.25173 | 0.7597989 | 0.1781587
60.8206 | 18.4059 | 18.07847 | 6.865593 | 0.327434 | 10.27697 | 0.757957 | 0.1779442
60.8306 | 18.4139 | 18.09808 | 6.8621 | 0.3158223 | 10.30212 | 0.7561257 | 0.177728
60.8406 | 18.5053 | 18.1176 | 6.858606 | 0.3876992 | 10.32718 | 0.7543051 | 0.1775103
60.8506 | 18.539 | 18.13703 | 6.855109 | 0.4019697 | 10.35214 | 0.752495 | 0.1772911
60.8606 | 18.5772 | 18.15637 | 6.85161 | 0.4208308 | 10.37699 | 0.7506953 | 0.1770703
60.8706 | 18.6403 | 18.17561 | 6.84811 | 0.4646876 | 10.40175 | 0.7489061 | 0.1768479
60.8806 | 18.6927 | 18.19475 | 6.844607 | 0.497945 | 10.4264 | 0.7471276 | 0.1766242
60.8906 | 18.7144 | 18.2138 | 6.841103 | 0.5006035 | 10.45094 | 0.7453592 | 0.1763989
60.9006 | 18.7515 | 18.23273 | 6.837597 | 0.5187654 | 10.47536 | 0.7436012 | 0.1761723
60.9106 | 18.8336 | 18.25157 | 6.834089 | 0.5820346 | 10.49968 | 0.7418535 | 0.1759442
60.9206 | 18.8354 | 18.27029 | 6.830579 | 0.5651126 | 10.52388 | 0.7401162 | 0.1757148
60.9306 | 18.9402 | 18.2889 | 6.827067 | 0.6513016 | 10.54796 | 0.738389 | 0.1754841
60.9406 | 18.9547 | 18.30739 | 6.823554 | 0.6473068 | 10.57192 | 0.736672 | 0.175252
60.9506 | 19.0175 | 18.32577 | 6.820039 | 0.6917287 | 10.59575 | 0.734965 | 0.1750187
60.9606 | 19.0674 | 18.34403 | 6.816522 | 0.7233708 | 10.61945 | 0.7332682 | 0.1747841
60.9706 | 19.1092 | 18.36216 | 6.813003 | 0.7470354 | 10.64303 | 0.7315815 | 0.1745483
60.9806 | 19.1446 | 18.38017 | 6.809483 | 0.7644258 | 10.66647 | 0.7299048 | 0.1743113
60.9906 | 19.2157 | 18.39806 | 6.805961 | 0.8176438 | 10.68978 | 0.7282379 | 0.1740731
61.0006 | 19.2614 | 18.41581 | 6.802438 | 0.8455934 | 10.71295 | 0.7265811 | 0.1738338
61.0106 | 19.3022 | 18.43342 | 6.798912 | 0.8687753 | 10.73598 | 0.7249342 | 0.1735934
61.0206 | 19.3851 | 18.4509 | 6.795385 | 0.9341955 | 10.75887 | 0.7232971 | 0.1733518
61.0306 | 19.4137 | 18.46825 | 6.791857 | 0.9454532 | 10.78161 | 0.7216697 | 0.1731093
61.0406 | 19.465 | 18.48545 | 6.788327 | 0.979554 | 10.8042 | 0.7200521 | 0.1728657
61.0506 | 19.5338 | 18.5025 | 6.784795 | 1.031297 | 10.82664 | 0.7184444 | 0.1726211
61.0606 | 19.5803 | 18.51941 | 6.781262 | 1.060888 | 10.84893 | 0.7168462 | 0.1723755
61.0706 | 19.6263 | 18.53617 | 6.777727 | 1.090131 | 10.87106 | 0.7152577 | 0.172129
61.0806 | 19.7047 | 18.55278 | 6.774191 | 1.151924 | 10.89302 | 0.7136786 | 0.1718816
61.0906 | 19.7465 | 18.56923 | 6.770654 | 1.177274 | 10.91483 | 0.7121094 | 0.1716333
61.1006 | 19.7782 | 18.58552 | 6.767115 | 1.192681 | 10.93647 | 0.7105495 | 0.1713841
61.1106 | 19.8661 | 18.60165 | 6.763574 | 1.264451 | 10.95794 | 0.7089991 | 0.1711342
61.1206 | 19.9225 | 18.61762 | 6.760032 | 1.304883 | 10.97924 | 0.707458 | 0.1708834
61.1306 | 19.9522 | 18.63342 | 6.756489 | 1.318782 | 11.00037 | 0.7059265 | 0.1706318
61.1406 | 20.0276 | 18.64905 | 6.752944 | 1.378549 | 11.02132 | 0.7044043 | 0.1703795
61.1506 | 20.0712 | 18.66451 | 6.749398 | 1.40669 | 11.04209 | 0.7028913 | 0.1701265
61.1606 | 20.1444 | 18.6798 | 6.74585 | 1.464603 | 11.06269 | 0.7013877 | 0.1698729
61.1706 | 20.2124 | 18.69491 | 6.742301 | 1.517494 | 11.08309 | 0.6998933 | 0.1696185
61.1806 | 20.276 | 18.70984 | 6.738751 | 1.566164 | 11.10331 | 0.698408 | 0.1693635
61.1905 | 20.3217 | 18.72443 | 6.735235 | 1.597269 | 11.12314 | 0.6969468 | 0.1691105
61.2005 | 20.375 | 18.739 | 6.731682 | 1.636004 | 11.14298 | 0.6954798 | 0.1688544
61.2105 | 20.482 | 18.75337 | 6.728129 | 1.728627 | 11.16262 | 0.6940218 | 0.1685977
61.2205 | 20.5252 | 18.76756 | 6.724573 | 1.757643 | 11.18207 | 0.6925728 | 0.1683405
61.2305 | 20.6162 | 18.78155 | 6.721017 | 1.834651 | 11.20132 | 0.6911328 | 0.1680828
61.2405 | 20.6404 | 18.79535 | 6.717459 | 1.845053 | 11.22036 | 0.6897018 | 0.1678246
61.2505 | 20.7124 | 18.80895 | 6.713901 | 1.903454 | 11.2392 | 0.6882797 | 0.167566
61.2605 | 20.8068 | 18.82234 | 6.710341 | 1.984456 | 11.25783 | 0.6868664 | 0.167307
61.2705 | 20.8471 | 18.83554 | 6.70678 | 2.011562 | 11.27625 | 0.6854621 | 0.1670476
61.2805 | 20.939 | 18.84853 | 6.703218 | 2.090472 | 11.29446 | 0.6840664 | 0.1667879
61.2905 | 20.9945 | 18.86131 | 6.699654 | 2.133192 | 11.31245 | 0.6826796 | 0.1665278
61.3005 | 21.0931 | 18.87388 | 6.69609 | 2.219223 | 11.33022 | 0.6813015 | 0.1662674
61.3105 | 21.141 | 18.88623 | 6.692525 | 2.254767 | 11.34777 | 0.679932 | 0.1660068
61.3205 | 21.2516 | 18.89837 | 6.688958 | 2.353228 | 11.3651 | 0.6785712 | 0.1657459
61.3305 | 21.2768 | 18.91029 | 6.685391 | 2.366506 | 11.3822 | 0.6772191 | 0.1654848
61.3405 | 21.3558 | 18.922 | 6.681823 | 2.433804 | 11.39907 | 0.6758755 | 0.1652234
61.3505 | 21.435 | 18.93347 | 6.678253 | 2.501527 | 11.41572 | 0.6745403 | 0.1649619
61.3605 | 21.5782 | 18.94473 | 6.674683 | 2.633475 | 11.43213 | 0.6732138 | 0.1647003
61.3705 | 21.5948 | 18.95575 | 6.671112 | 2.639051 | 11.4483 | 0.6718956 | 0.1644385
61.3805 | 21.686 | 18.96654 | 6.66754 | 2.719458 | 11.46424 | 0.6705859 | 0.1641767
61.3905 | 21.7453 | 18.9771 | 6.663967 | 2.768197 | 11.47994 | 0.6692846 | 0.1639147
61.4005 | 21.8181 | 18.98743 | 6.660393 | 2.830672 | 11.49539 | 0.6679916 | 0.1636527
61.4105 | 21.935 | 18.99752 | 6.656818 | 2.937483 | 11.5106 | 0.6667069 | 0.1633907
61.4205 | 21.9702 | 19.00737 | 6.653243 | 2.962834 | 11.52556 | 0.6654305 | 0.1631287
61.4305 | 22.0606 | 19.01697 | 6.649666 | 3.043626 | 11.54028 | 0.6641623 | 0.1628668
61.4405 | 22.153 | 19.02634 | 6.646089 | 3.126662 | 11.55474 | 0.6629024 | 0.1626048
61.4505 | 22.2187 | 19.03545 | 6.642511 | 3.183246 | 11.56895 | 0.6616506 | 0.162343
61.4605 | 22.3084 | 19.04432 | 6.638933 | 3.264077 | 11.5829 | 0.6604069 | 0.1620812
61.4705 | 22.3686 | 19.05294 | 6.635353 | 3.315657 | 11.5966 | 0.6591713 | 0.1618196
61.4805 | 22.45 | 19.06131 | 6.631773 | 3.38869 | 11.61003 | 0.6579438 | 0.1615581
61.4905 | 22.5209 | 19.06942 | 6.628193 | 3.451477 | 11.62321 | 0.6567243 | 0.1612968
61.5005 | 22.6338 | 19.07728 | 6.624611 | 3.556522 | 11.63612 | 0.6555128 | 0.1610356
61.5105 | 22.669 | 19.08488 | 6.621029 | 3.584122 | 11.64876 | 0.6543092 | 0.1607747
61.5205 | 22.7387 | 19.09222 | 6.617447 | 3.646485 | 11.66114 | 0.6531135 | 0.160514
61.5305 | 22.8303 | 19.09929 | 6.613863 | 3.731008 | 11.67325 | 0.6519258 | 0.1602536
61.5405 | 22.8959 | 19.1061 | 6.61028 | 3.789796 | 11.68509 | 0.6507459 | 0.1599934
61.5505 | 22.9291 | 19.11265 | 6.606695 | 3.81645 | 11.69665 | 0.6495737 | 0.1597335
61.5605 | 23.0321 | 19.11893 | 6.60311 | 3.91317 | 11.70794 | 0.6484095 | 0.159474
61.5705 | 23.0725 | 19.12494 | 6.599525 | 3.94756 | 11.71895 | 0.6472529 | 0.1592148
61.5805 | 23.1466 | 19.13068 | 6.595939 | 4.01592 | 11.72968 | 0.646104 | 0.158956
61.5905 | 23.1937 | 19.13615 | 6.592353 | 4.057553 | 11.74013 | 0.6449628 | 0.1586975
61.6005 | 23.2673 | 19.14134 | 6.588766 | 4.12596 | 11.75031 | 0.6438293 | 0.1584394
61.6105 | 23.2937 | 19.14626 | 6.585179 | 4.147443 | 11.76019 | 0.6427033 | 0.1581818
61.6205 | 23.3759 | 19.1509 | 6.581591 | 4.225003 | 11.7698 | 0.6415849 | 0.1579246
61.6305 | 23.4237 | 19.15526 | 6.578003 | 4.268441 | 11.77911 | 0.6404741 | 0.1576678
61.6405 | 23.4481 | 19.15934 | 6.574415 | 4.288759 | 11.78814 | 0.6393708 | 0.1574116
61.6505 | 23.5075 | 19.16314 | 6.570826 | 4.34436 | 11.79688 | 0.638275 | 0.1571558
61.6605 | 23.5533 | 19.16666 | 6.567237 | 4.386642 | 11.80533 | 0.6371866 | 0.1569005
61.6705 | 23.5148 | 19.16989 | 6.563647 | 4.344907 | 11.81349 | 0.6361056 | 0.1566458
61.6805 | 23.654 | 19.17284 | 6.560058 | 4.48116 | 11.82136 | 0.635032 | 0.1563916
61.6905 | 23.6326 | 19.1755 | 6.556468 | 4.457098 | 11.82893 | 0.6339658 | 0.156138
61.7005 | 23.6699 | 19.17788 | 6.552878 | 4.492024 | 11.83621 | 0.6329069 | 0.155885
61.7105 | 23.6866 | 19.17996 | 6.549287 | 4.506638 | 11.84319 | 0.6318553 | 0.1556326
61.7205 | 23.6828 | 19.18176 | 6.545697 | 4.501042 | 11.84987 | 0.6308109 | 0.1553809
61.7305 | 23.7116 | 19.18326 | 6.542106 | 4.528337 | 11.85625 | 0.6297738 | 0.1551297
61.7405 | 23.7547 | 19.18448 | 6.538515 | 4.570223 | 11.86234 | 0.6287439 | 0.1548792
61.7505 | 23.7521 | 19.1854 | 6.534925 | 4.566703 | 11.86812 | 0.6277211 | 0.1546294
61.7605 | 23.7472 | 19.18602 | 6.531333 | 4.561176 | 11.8736 | 0.6267054 | 0.1543803
61.7704 | 23.768 | 19.18635 | 6.527778 | 4.581645 | 11.87874 | 0.6257067 | 0.1541343
61.7804 | 23.7583 | 19.1864 | 6.524187 | 4.571903 | 11.88362 | 0.6247052 | 0.1538866
61.7904 | 23.7453 | 19.18614 | 6.520596 | 4.559159 | 11.8882 | 0.6237107 | 0.1536396
61.8004 | 23.7922 | 19.18559 | 6.517005 | 4.606611 | 11.89247 | 0.6227232 | 0.1533934
61.8104 | 23.7674 | 19.18474 | 6.513413 | 4.582659 | 11.89644 | 0.6217427 | 0.1531479
61.8204 | 23.703 | 19.18359 | 6.509822 | 4.519406 | 11.9001 | 0.6207691 | 0.1529032
61.8304 | 23.7348 | 19.18215 | 6.506231 | 4.55265 | 11.90346 | 0.6198024 | 0.1526593
61.8404 | 23.7037 | 19.18041 | 6.50264 | 4.523293 | 11.90651 | 0.6188427 | 0.1524162
61.8504 | 23.7043 | 19.17837 | 6.499049 | 4.525934 | 11.90925 | 0.6178898 | 0.152174
61.8604 | 23.6816 | 19.17602 | 6.495458 | 4.505576 | 11.91169 | 0.6169438 | 0.1519326
61.8704 | 23.627 | 19.17338 | 6.491867 | 4.453616 | 11.91382 | 0.6160045 | 0.151692
61.8804 | 23.5913 | 19.17044 | 6.488277 | 4.420856 | 11.91564 | 0.615072 | 0.1514522
61.8904 | 23.5757 | 19.1672 | 6.484686 | 4.408498 | 11.91716 | 0.6141463 | 0.1512134
61.9004 | 23.5557 | 19.16366 | 6.481096 | 4.392038 | 11.91836 | 0.6132273 | 0.1509754
61.9104 | 23.5469 | 19.15982 | 6.477506 | 4.387079 | 11.91926 | 0.612315 | 0.1507384
61.9204 | 23.4755 | 19.15568 | 6.473916 | 4.319819 | 11.91985 | 0.6114094 | 0.1505022
61.9304 | 23.4475 | 19.15124 | 6.470327 | 4.296261 | 11.92013 | 0.6105104 | 0.150267
61.9404 | 23.389 | 19.1465 | 6.466738 | 4.242502 | 11.92011 | 0.609618 | 0.1500327
61.9504 | 23.3899 | 19.14146 | 6.463149 | 4.248445 | 11.91978 | 0.6087321 | 0.1497993
61.9604 | 23.3216 | 19.13611 | 6.45956 | 4.185486 | 11.91913 | 0.6078529 | 0.1495669
61.9704 | 23.2607 | 19.13047 | 6.455972 | 4.130227 | 11.91819 | 0.6069801 | 0.1493355
61.9804 | 23.247 | 19.12453 | 6.452384 | 4.122468 | 11.91693 | 0.6061139 | 0.149105
61.9904 | 23.1827 | 19.11829 | 6.448797 | 4.064406 | 11.91537 | 0.6052541 | 0.1488755
62.0004 | 23.1073 | 19.11176 | 6.44521 | 3.995544 | 11.9135 | 0.6044008 | 0.1486471
62.0104 | 23.0882 | 19.10492 | 6.441624 | 3.98328 | 11.91132 | 0.6035539 | 0.1484196
62.0204 | 23.0324 | 19.09779 | 6.438038 | 3.934614 | 11.90884 | 0.6027134 | 0.1481931
62.0304 | 22.9408 | 19.09035 | 6.434452 | 3.850446 | 11.90606 | 0.6018793 | 0.1479677
62.0404 | 22.9283 | 19.08263 | 6.430867 | 3.845672 | 11.90297 | 0.6010515 | 0.1477433
62.0504 | 22.8635 | 19.07461 | 6.427283 | 3.788895 | 11.89957 | 0.60023 | 0.14752
62.0604 | 22.8129 | 19.06629 | 6.423699 | 3.746613 | 11.89588 | 0.5994148 | 0.1472977
62.0704 | 22.7442 | 19.05767 | 6.420115 | 3.686526 | 11.89188 | 0.5986059 | 0.1470765
62.0804 | 22.7159 | 19.04877 | 6.416533 | 3.667134 | 11.88757 | 0.5978032 | 0.1468563
62.0904 | 22.6566 | 19.03957 | 6.412951 | 3.617032 | 11.88297 | 0.5970067 | 0.1466372
62.1004 | 22.5699 | 19.03008 | 6.409369 | 3.539823 | 11.87807 | 0.5962165 | 0.1464192
62.1104 | 22.534 | 19.02029 | 6.405789 | 3.513705 | 11.87287 | 0.5954324 | 0.1462023
62.1204 | 22.5093 | 19.01022 | 6.402208 | 3.499076 | 11.86737 | 0.5946544 | 0.1459865
62.1304 | 22.398 | 18.99986 | 6.398629 | 3.398136 | 11.86158 | 0.5938825 | 0.1457718
62.1404 | 22.372 | 18.98922 | 6.395051 | 3.382784 | 11.85549 | 0.5931167 | 0.1455582
62.1504 | 22.3186 | 18.97828 | 6.391473 | 3.340318 | 11.84911 | 0.5923571 | 0.1453457
62.1604 | 22.2556 | 18.96706 | 6.387896 | 3.288538 | 11.84243 | 0.5916034 | 0.1451344
62.1704 | 22.2263 | 18.95556 | 6.38432 | 3.270742 | 11.83546 | 0.5908558 | 0.1449242
62.1804 | 22.1541 | 18.94377 | 6.380744 | 3.210328 | 11.8282 | 0.5901141 | 0.1447151
62.1904 | 22.0978 | 18.9317 | 6.37717 | 3.166096 | 11.82065 | 0.5893784 | 0.1445072
62.2004 | 22.0712 | 18.91936 | 6.373596 | 3.151844 | 11.81281 | 0.5886488 | 0.1443005
62.2104 | 22.0357 | 18.90673 | 6.370024 | 3.128973 | 11.80468 | 0.587925 | 0.1440949
62.2204 | 21.9474 | 18.89382 | 6.366452 | 3.053577 | 11.79627 | 0.5872071 | 0.1438904
62.2304 | 21.9176 | 18.88064 | 6.362881 | 3.036956 | 11.78758 | 0.5864951 | 0.1436871
62.2404 | 21.8738 | 18.86719 | 6.359311 | 3.006609 | 11.77861 | 0.5857889 | 0.143485
62.2504 | 21.8407 | 18.85346 | 6.355742 | 2.987237 | 11.76935 | 0.5850887 | 0.1432841
62.2604 | 21.776 | 18.83947 | 6.352175 | 2.936534 | 11.75981 | 0.5843941 | 0.1430844
62.2704 | 21.7432 | 18.8252 | 6.348608 | 2.918001 | 11.75 | 0.5837054 | 0.1428858
62.2804 | 21.6994 | 18.81067 | 6.345042 | 2.888733 | 11.73991 | 0.5830225 | 0.1426885
62.2904 | 21.6466 | 18.79587 | 6.341478 | 2.850734 | 11.72955 | 0.5823453 | 0.1424923
62.3004 | 21.6307 | 18.7808 | 6.337914 | 2.849897 | 11.71892 | 0.5816738 | 0.1422973
62.3104 | 21.5592 | 18.76548 | 6.334352 | 2.793722 | 11.70801 | 0.581008 | 0.1421036
62.3204 | 21.5014 | 18.74989 | 6.330791 | 2.751509 | 11.69684 | 0.580348 | 0.141911
62.3304 | 21.4997 | 18.73405 | 6.327231 | 2.765651 | 11.6854 | 0.5796936 | 0.1417197
62.3404 | 21.4322 | 18.71795 | 6.323672 | 2.714253 | 11.6737 | 0.5790448 | 0.1415295
62.3504 | 21.3939 | 18.70159 | 6.320115 | 2.692308 | 11.66174 | 0.5784016 | 0.1413406
62.3603 | 21.3637 | 18.68516 | 6.316594 | 2.678543 | 11.64964 | 0.5777706 | 0.1411548
62.3703 | 21.3345 | 18.6683 | 6.313039 | 2.666198 | 11.63716 | 0.5771386 | 0.1409684
62.3803 | 21.2549 | 18.6512 | 6.309485 | 2.603701 | 11.62442 | 0.5765121 | 0.1407831
62.3903 | 21.2616 | 18.63385 | 6.305933 | 2.62775 | 11.61143 | 0.5758911 | 0.1405991
62.4003 | 21.1908 | 18.61626 | 6.302382 | 2.574542 | 11.59818 | 0.5752757 | 0.1404163
62.4103 | 21.1675 | 18.59842 | 6.298832 | 2.569076 | 11.58469 | 0.5746658 | 0.1402347
62.4203 | 21.1142 | 18.58035 | 6.295284 | 2.53385 | 11.57095 | 0.5740613 | 0.1400543
62.4303 | 21.0845 | 18.56204 | 6.291737 | 2.522462 | 11.55696 | 0.5734623 | 0.1398752
62.4403 | 21.0622 | 18.54349 | 6.288192 | 2.518708 | 11.54273 | 0.5728687 | 0.1396974
62.4503 | 21.0049 | 18.52471 | 6.284648 | 2.480186 | 11.52826 | 0.5722806 | 0.1395207
62.4603 | 20.949 | 18.5057 | 6.281106 | 2.443296 | 11.51356 | 0.5716978 | 0.1393453
62.4703 | 20.9323 | 18.48647 | 6.277565 | 2.445834 | 11.49861 | 0.5711204 | 0.1391712
62.4803 | 20.9085 | 18.467 | 6.274026 | 2.441496 | 11.48343 | 0.5705484 | 0.1389983
62.4903 | 20.8305 | 18.44732 | 6.270488 | 2.383182 | 11.46802 | 0.5699818 | 0.1388266
62.5003 | 20.8323 | 18.42741 | 6.266952 | 2.404888 | 11.45238 | 0.5694204 | 0.1386562
62.5103 | 20.8042 | 18.40729 | 6.263417 | 2.396914 | 11.43652 | 0.5688644 | 0.138487
62.5203 | 20.7426 | 18.38694 | 6.259884 | 2.355655 | 11.42043 | 0.5683136 | 0.1383191
62.5303 | 20.7245 | 18.36639 | 6.256353 | 2.358109 | 11.40412 | 0.5677681 | 0.1381524
62.5403 | 20.6854 | 18.34563 | 6.252824 | 2.339775 | 11.38759 | 0.5672279 | 0.137987
62.5503 | 20.6542 | 18.32465 | 6.249296 | 2.329548 | 11.37084 | 0.5666929 | 0.1378228
62.5603 | 20.6062 | 18.30347 | 6.24577 | 2.302727 | 11.35388 | 0.5661631 | 0.1376599
62.5703 | 20.5775 | 18.28209 | 6.242245 | 2.295409 | 11.33671 | 0.5656385 | 0.1374982
62.5803 | 20.5526 | 18.26051 | 6.238723 | 2.292093 | 11.31933 | 0.5651191 | 0.1373378
62.5903 | 20.5123 | 18.23873 | 6.235202 | 2.273573 | 11.30174 | 0.5646048 | 0.1371786
62.6003 | 20.4753 | 18.21675 | 6.231683 | 2.25855 | 11.28395 | 0.5640957 | 0.1370206
62.6103 | 20.4335 | 18.19458 | 6.228166 | 2.23892 | 11.26596 | 0.5635917 | 0.1368639
62.6203 | 20.4161 | 18.17222 | 6.224651 | 2.243879 | 11.24777 | 0.5630928 | 0.1367085
62.6303 | 20.3571 | 18.14967 | 6.221138 | 2.207426 | 11.22938 | 0.562599 | 0.1365543
62.6403 | 20.3363 | 18.12694 | 6.217627 | 2.209358 | 11.2108 | 0.5621103 | 0.1364013
62.6503 | 20.2918 | 18.10403 | 6.214117 | 2.187772 | 11.19203 | 0.5616266 | 0.1362496
62.6603 | 20.2779 | 18.08094 | 6.21061 | 2.196965 | 11.17308 | 0.561148 | 0.1360991
62.6703 | 20.2312 | 18.05767 | 6.207104 | 2.173534 | 11.15394 | 0.5606744 | 0.1359499
62.6803 | 20.1996 | 18.03422 | 6.203601 | 2.165379 | 11.13461 | 0.5602058 | 0.1358019
62.6903 | 20.1729 | 18.01061 | 6.2001 | 2.162294 | 11.11511 | 0.5597422 | 0.1356551
62.7003 | 20.1221 | 17.98682 | 6.196601 | 2.135278 | 11.09543 | 0.5592836 | 0.1355096
62.7103 | 20.0872 | 17.96287 | 6.193104 | 2.124328 | 11.07557 | 0.55883 | 0.1353653
62.7203 | 20.0765 | 17.93876 | 6.189609 | 2.13774 | 11.05555 | 0.5583813 | 0.1352223
62.7303 | 20.0419 | 17.91449 | 6.186116 | 2.127413 | 11.03535 | 0.5579375 | 0.1350805
62.7403 | 19.9582 | 17.89006 | 6.182625 | 2.068145 | 11.01499 | 0.5574986 | 0.1349399
62.7503 | 19.9605 | 17.86547 | 6.179137 | 2.095031 | 10.99447 | 0.5570646 | 0.1348006
62.7603 | 19.9141 | 17.84073 | 6.17565 | 2.073368 | 10.97378 | 0.5566356 | 0.1346625
62.7703 | 19.877 | 17.81585 | 6.172166 | 2.061155 | 10.95294 | 0.5562113 | 0.1345256
62.7803 | 19.8555 | 17.79081 | 6.168685 | 2.064689 | 10.93194 | 0.555792 | 0.13439
62.7903 | 19.8316 | 17.76563 | 6.165205 | 2.065967 | 10.91079 | 0.5553775 | 0.1342555
62.8003 | 19.7604 | 17.74032 | 6.161728 | 2.020085 | 10.8895 | 0.5549678 | 0.1341223
62.8103 | 19.7373 | 17.71486 | 6.158254 | 2.022443 | 10.86805 | 0.5545629 | 0.1339904
62.8203 | 19.7243 | 17.68926 | 6.154781 | 2.035036 | 10.84646 | 0.5541628 | 0.1338596
62.8303 | 19.6763 | 17.66354 | 6.151311 | 2.012761 | 10.82473 | 0.5537675 | 0.1337301
62.8403 | 19.6316 | 17.63768 | 6.147844 | 1.993916 | 10.80286 | 0.5533769 | 0.1336017
62.8503 | 19.6047 | 17.6117 | 6.144379 | 1.993001 | 10.78085 | 0.5529912 | 0.1334746
62.8603 | 19.5756 | 17.58559 | 6.140916 | 1.990009 | 10.75872 | 0.5526101 | 0.1333487
62.8703 | 19.5169 | 17.55936 | 6.137456 | 1.957538 | 10.73645 | 0.5522338 | 0.133224
62.8803 | 19.5408 | 17.53301 | 6.133998 | 2.007787 | 10.71405 | 0.5518622 | 0.1331005
62.8903 | 19.4316 | 17.50655 | 6.130543 | 1.925053 | 10.69153 | 0.5514953 | 0.1329782
62.9003 | 19.4285 | 17.47997 | 6.127091 | 1.948532 | 10.66889 | 0.551133 | 0.1328571
62.9103 | 19.3883 | 17.45328 | 6.123641 | 1.935021 | 10.64612 | 0.5507755 | 0.1327373
62.9203 | 19.3531 | 17.42648 | 6.120194 | 1.926619 | 10.62325 | 0.5504226 | 0.1326186
62.9303 | 19.3245 | 17.39958 | 6.116749 | 1.924923 | 10.60025 | 0.5500744 | 0.1325011
62.9402 | 19.2836 | 17.37283 | 6.113342 | 1.910766 | 10.57737 | 0.5497341 | 0.1323859
62.9502 | 19.2533 | 17.34573 | 6.109903 | 1.907571 | 10.55416 | 0.549395 | 0.1322707
62.9602 | 19.1908 | 17.31852 | 6.106466 | 1.872276 | 10.53084 | 0.5490606 | 0.1321568
62.9702 | 19.1895 | 17.29123 | 6.103032 | 1.898274 | 10.50742 | 0.5487306 | 0.132044
62.9802 | 19.1406 | 17.26383 | 6.099601 | 1.876767 | 10.48389 | 0.5484054 | 0.1319325
62.9902 | 19.075 | 17.23635 | 6.096173 | 1.838647 | 10.46027 | 0.5480846 | 0.1318221
63.0002 | 19.0829 | 17.20878 | 6.092748 | 1.874115 | 10.43656 | 0.5477686 | 0.1317128
63.0102 | 19.0256 | 17.18113 | 6.089325 | 1.844468 | 10.41274 | 0.5474569 | 0.1316048
63.0202 | 18.9823 | 17.1534 | 6.085906 | 1.828902 | 10.38884 | 0.5471499 | 0.1314979
63.0302 | 18.9556 | 17.12558 | 6.082489 | 1.830017 | 10.36485 | 0.5468474 | 0.1313922
63.0402 | 18.9218 | 17.09769 | 6.079075 | 1.824106 | 10.34078 | 0.5465495 | 0.1312876
63.0502 | 18.8585 | 17.06973 | 6.075664 | 1.788772 | 10.31662 | 0.5462558 | 0.1311842
63.0602 | 18.8356 | 17.04169 | 6.072256 | 1.793906 | 10.29239 | 0.5459668 | 0.131082
63.0702 | 18.8038 | 17.01359 | 6.068851 | 1.790214 | 10.26807 | 0.5456822 | 0.1309809
63.0802 | 18.7251 | 16.98541 | 6.065449 | 1.739686 | 10.24368 | 0.5454022 | 0.130881
63.0902 | 18.7408 | 16.95718 | 6.062051 | 1.783621 | 10.21922 | 0.5451265 | 0.1307822
63.1002 | 18.6768 | 16.92888 | 6.058655 | 1.74792 | 10.19468 | 0.5448553 | 0.1306846
63.1102 | 18.6253 | 16.90052 | 6.055262 | 1.724777 | 10.17008 | 0.5445885 | 0.1305881
63.1202 | 18.6081 | 16.87211 | 6.051873 | 1.735992 | 10.14542 | 0.5443263 | 0.1304928
63.1302 | 18.5486 | 16.84364 | 6.048486 | 1.704961 | 10.12069 | 0.5440681 | 0.1303986
63.1402 | 18.5295 | 16.81512 | 6.045103 | 1.714381 | 10.0959 | 0.5438146 | 0.1303055
63.1502 | 18.4577 | 16.78655 | 6.041723 | 1.671151 | 10.07105 | 0.5435655 | 0.1302136
63.1602 | 18.4379 | 16.75793 | 6.038346 | 1.679967 | 10.04614 | 0.5433208 | 0.1301228
63.1702 | 18.3965 | 16.72927 | 6.034973 | 1.66723 | 10.02118 | 0.5430803 | 0.1300331
63.1802 | 18.347 | 16.70057 | 6.031603 | 1.646434 | 9.996174 | 0.5428443 | 0.1299445
63.1902 | 18.2881 | 16.67182 | 6.028236 | 1.616279 | 9.971116 | 0.5426127 | 0.1298571
63.2002 | 18.277 | 16.64304 | 6.024872 | 1.633962 | 9.94601 | 0.5423853 | 0.1297708
63.2102 | 18.232 | 16.61422 | 6.021512 | 1.61778 | 9.92086 | 0.5421623 | 0.1296856
63.2202 | 18.1644 | 16.58537 | 6.018155 | 1.579033 | 9.895667 | 0.5419434 | 0.1296015
63.2302 | 18.1527 | 16.55648 | 6.014802 | 1.596216 | 9.870434 | 0.541729 | 0.1295185
63.2402 | 18.0829 | 16.52757 | 6.011452 | 1.555327 | 9.845165 | 0.5415189 | 0.1294366
63.2502 | 18.0522 | 16.49863 | 6.008105 | 1.553565 | 9.81986 | 0.5413132 | 0.1293559
63.2602 | 18.0231 | 16.46967 | 6.004762 | 1.55343 | 9.79452 | 0.5411116 | 0.1292762
63.2702 | 17.9737 | 16.44068 | 6.001423 | 1.533015 | 9.76915 | 0.5409143 | 0.1291976
63.2802 | 17.9012 | 16.41168 | 5.998087 | 1.489521 | 9.743751 | 0.5407213 | 0.1291201
63.2902 | 17.91 | 16.38266 | 5.994754 | 1.527345 | 9.718324 | 0.5405327 | 0.1290438
63.3002 | 17.8444 | 16.35362 | 5.991426 | 1.490785 | 9.692873 | 0.540348 | 0.1289685
63.3102 | 17.7861 | 16.32456 | 5.9881 | 1.461539 | 9.667398 | 0.5401678 | 0.1288943
63.3202 | 17.7889 | 16.29549 | 5.984779 | 1.493407 | 9.641902 | 0.5399917 | 0.1288211
63.3302 | 17.7018 | 16.26642 | 5.981461 | 1.435382 | 9.616388 | 0.53982 | 0.1287491
63.3402 | 17.6793 | 16.23733 | 5.978147 | 1.441967 | 9.590856 | 0.5396522 | 0.1286781
63.3502 | 17.6156 | 16.20824 | 5.974836 | 1.407357 | 9.56531 | 0.5394889 | 0.1286083
63.3602 | 17.5886 | 16.17915 | 5.97153 | 1.409451 | 9.53975 | 0.5393296 | 0.1285395
63.3702 | 17.5302 | 16.15005 | 5.968227 | 1.380148 | 9.514179 | 0.5391747 | 0.1284717
63.3802 | 17.4997 | 16.12096 | 5.964927 | 1.378744 | 9.4886 | 0.5390237 | 0.128405
63.3902 | 17.4524 | 16.09186 | 5.961632 | 1.36054 | 9.463012 | 0.538877 | 0.1283394
63.4002 | 17.4137 | 16.06277 | 5.958341 | 1.35093 | 9.43742 | 0.5387345 | 0.1282749
63.4102 | 17.3689 | 16.03368 | 5.955053 | 1.335215 | 9.411824 | 0.5385962 | 0.1282114
63.4202 | 17.3458 | 16.00461 | 5.951769 | 1.341195 | 9.386225 | 0.5384619 | 0.128149
63.4302 | 17.266 | 15.97554 | 5.948489 | 1.290464 | 9.360628 | 0.5383318 | 0.1280876
63.4402 | 17.2482 | 15.94648 | 5.945214 | 1.301722 | 9.335031 | 0.538206 | 0.1280273
63.4502 | 17.2062 | 15.91743 | 5.941942 | 1.288769 | 9.309438 | 0.5380841 | 0.127968
63.4602 | 17.1551 | 15.8884 | 5.938674 | 1.2667 | 9.28385 | 0.5379664 | 0.1279098
63.4702 | 17.1253 | 15.85938 | 5.93541 | 1.265916 | 9.258269 | 0.5378526 | 0.1278527
63.4802 | 17.063 | 15.83039 | 5.93215 | 1.232614 | 9.232697 | 0.5377432 | 0.1277965
63.4902 | 17.028 | 15.80141 | 5.928894 | 1.226591 | 9.207135 | 0.5376377 | 0.1277414
63.5002 | 16.9833 | 15.77245 | 5.925643 | 1.210848 | 9.181585 | 0.5375365 | 0.1276874
63.5102 | 16.9594 | 15.74352 | 5.922395 | 1.215884 | 9.156047 | 0.5374392 | 0.1276344
63.5202 | 16.9106 | 15.71461 | 5.919152 | 1.195994 | 9.130526 | 0.537346 | 0.1275824
63.5301 | 16.8575 | 15.68602 | 5.915945 | 1.171482 | 9.105283 | 0.537258 | 0.127532
63.5401 | 16.83 | 15.65716 | 5.912711 | 1.172839 | 9.079795 | 0.5371729 | 0.1274821
63.5501 | 16.8089 | 15.62833 | 5.90948 | 1.180568 | 9.054327 | 0.5370919 | 0.1274332
63.5601 | 16.7287 | 15.59953 | 5.906253 | 1.129166 | 9.028881 | 0.5370149 | 0.1273853
63.5701 | 16.7257 | 15.57077 | 5.903031 | 1.154932 | 9.003456 | 0.536942 | 0.1273385
63.5801 | 16.6815 | 15.54204 | 5.899813 | 1.139464 | 8.978057 | 0.5368731 | 0.1272927
63.5901 | 16.615 | 15.51334 | 5.8966 | 1.101662 | 8.952682 | 0.5368083 | 0.1272479
63.6001 | 16.6158 | 15.48468 | 5.893391 | 1.131123 | 8.927335 | 0.5367474 | 0.1272041
63.6101 | 16.565 | 15.45605 | 5.890186 | 1.108946 | 8.902016 | 0.5366906 | 0.1271613
63.6201 | 16.5075 | 15.42747 | 5.886986 | 1.08003 | 8.876726 | 0.5366378 | 0.1271196
63.6301 | 16.4881 | 15.39893 | 5.88379 | 1.089174 | 8.851468 | 0.536589 | 0.1270788
63.6401 | 16.4445 | 15.37042 | 5.880599 | 1.074076 | 8.826242 | 0.5365443 | 0.1270391
63.6501 | 16.3876 | 15.34197 | 5.877412 | 1.045635 | 8.80105 | 0.5365035 | 0.1270004
63.6601 | 16.3712 | 15.31355 | 5.87423 | 1.057648 | 8.775893 | 0.5364667 | 0.1269626
63.6701 | 16.344 | 15.28518 | 5.871052 | 1.058818 | 8.750771 | 0.5364339 | 0.1269259
63.6801 | 16.2898 | 15.25686 | 5.867879 | 1.032939 | 8.725687 | 0.536405 | 0.1268902
63.6901 | 16.252 | 15.22859 | 5.86471 | 1.023412 | 8.700642 | 0.5363802 | 0.1268555
63.7001 | 16.2352 | 15.20036 | 5.861546 | 1.034836 | 8.675636 | 0.5363593 | 0.1268218
63.7101 | 16.1683 | 15.17219 | 5.858387 | 0.9961094 | 8.650672 | 0.5363424 | 0.1267891
63.7201 | 16.1439 | 15.14407 | 5.855232 | 0.9998316 | 8.625749 | 0.5363295 | 0.1267573
63.7301 | 16.0958 | 15.116 | 5.852082 | 0.9797995 | 8.600871 | 0.5363205 | 0.1267266
63.7401 | 16.0849 | 15.08799 | 5.848937 | 0.9969136 | 8.576037 | 0.5363155 | 0.1266969
63.7501 | 16.0101 | 15.06003 | 5.845797 | 0.9500727 | 8.551248 | 0.5363144 | 0.1266681
63.7601 | 16.004 | 15.03212 | 5.842661 | 0.9718752 | 8.526506 | 0.5363173 | 0.1266404
63.7701 | 15.9649 | 15.00428 | 5.839531 | 0.9606199 | 8.501812 | 0.5363241 | 0.1266136
63.7801 | 15.8991 | 14.97649 | 5.836405 | 0.9226067 | 8.477166 | 0.5363348 | 0.1265878
63.7901 | 15.8719 | 14.94877 | 5.833284 | 0.9231346 | 8.452569 | 0.5363495 | 0.126563
63.8001 | 15.8448 | 14.9211 | 5.830168 | 0.9237011 | 8.428024 | 0.5363681 | 0.1265392
63.8101 | 15.7981 | 14.89349 | 5.827056 | 0.9046066 | 8.40353 | 0.5363906 | 0.1265164
63.8201 | 15.7682 | 14.86595 | 5.82395 | 0.9022498 | 8.379089 | 0.5364171 | 0.1264945
63.8301 | 15.7194 | 14.83847 | 5.820849 | 0.8809289 | 8.354701 | 0.5364474 | 0.1264736
63.8401 | 15.7037 | 14.81106 | 5.817753 | 0.8926434 | 8.330369 | 0.5364817 | 0.1264537
63.8501 | 15.6391 | 14.78371 | 5.814661 | 0.8553926 | 8.306091 | 0.5365199 | 0.1264348
63.8601 | 15.6331 | 14.75642 | 5.811575 | 0.8766759 | 8.28187 | 0.536562 | 0.1264169
63.8701 | 15.5739 | 14.72921 | 5.808494 | 0.8446919 | 8.257706 | 0.536608 | 0.1263999
63.8801 | 15.5308 | 14.70206 | 5.805418 | 0.8287408 | 8.233599 | 0.5366578 | 0.1263839
63.8901 | 15.5234 | 14.67498 | 5.802347 | 0.8484197 | 8.209552 | 0.5367116 | 0.1263688
63.9001 | 15.4795 | 14.64797 | 5.799282 | 0.8315289 | 8.185565 | 0.5367693 | 0.1263548
63.9101 | 15.4215 | 14.62103 | 5.796221 | 0.8004684 | 8.161638 | 0.5368309 | 0.1263417
63.9201 | 15.4107 | 14.59416 | 5.793166 | 0.8165359 | 8.137772 | 0.5368964 | 0.1263295
63.9301 | 15.373 | 14.56737 | 5.790116 | 0.8056319 | 8.113968 | 0.5369657 | 0.1263183
63.9401 | 15.3063 | 14.54065 | 5.787071 | 0.7656547 | 8.090227 | 0.5370389 | 0.1263081
63.9501 | 15.3089 | 14.514 | 5.784032 | 0.7949038 | 8.06655 | 0.537116 | 0.1262989
63.9601 | 15.2607 | 14.48742 | 5.780998 | 0.7732786 | 8.042936 | 0.537197 | 0.1262906
63.9701 | 15.2378 | 14.46092 | 5.777969 | 0.7768787 | 8.019387 | 0.5372818 | 0.1262833
63.9801 | 15.1868 | 14.4345 | 5.774946 | 0.7523028 | 7.995904 | 0.5373706 | 0.1262769
63.9901 | 15.1707 | 14.40815 | 5.771928 | 0.7625504 | 7.972487 | 0.5374631 | 0.1262715
64.0001 | 15.1265 | 14.38188 | 5.768915 | 0.7446208 | 7.949138 | 0.5375596 | 0.126267
64.0101 | 15.0944 | 14.35569 | 5.765908 | 0.7387132 | 7.925856 | 0.5376599 | 0.1262635
64.0201 | 15.0598 | 14.32957 | 5.762906 | 0.7302272 | 7.902641 | 0.5377641 | 0.126261
64.0301 | 15.0395 | 14.30354 | 5.75991 | 0.7359635 | 7.879495 | 0.5378722 | 0.1262594
64.0401 | 14.9911 | 14.27758 | 5.75692 | 0.7135191 | 7.856418 | 0.537984 | 0.1262587
64.0501 | 14.974 | 14.25171 | 5.753935 | 0.7222943 | 7.833412 | 0.5380998 | 0.126259
64.0601 | 14.9396 | 14.22591 | 5.750955 | 0.7136882 | 7.810477 | 0.5382193 | 0.1262603
64.0701 | 14.8806 | 14.2002 | 5.747982 | 0.6804026 | 7.787611 | 0.5383428 | 0.1262624
64.0801 | 14.8842 | 14.17457 | 5.745013 | 0.7096335 | 7.764817 | 0.5384702 | 0.1262656
64.0901 | 14.8355 | 14.14902 | 5.742051 | 0.6864823 | 7.742096 | 0.5386013 | 0.1262697
64.1001 | 14.8063 | 14.12355 | 5.739094 | 0.682748 | 7.719447 | 0.5387363 | 0.1262747
64.11 | 14.7795 | 14.09842 | 5.736173 | 0.6810825 | 7.697091 | 0.5388735 | 0.1262805
64.12 | 14.7666 | 14.07312 | 5.733227 | 0.6934813 | 7.674588 | 0.5390162 | 0.1262874
64.13 | 14.707 | 14.0479 | 5.730288 | 0.6590964 | 7.652158 | 0.5391627 | 0.1262952
64.14 | 14.6774 | 14.02277 | 5.727354 | 0.6546275 | 7.629801 | 0.5393131 | 0.126304
64.15 | 14.661 | 13.99773 | 5.724426 | 0.6632712 | 7.607522 | 0.5394673 | 0.1263137
64.16 | 14.6386 | 13.97277 | 5.721504 | 0.6658302 | 7.585316 | 0.5396253 | 0.1263243
64.17 | 14.5866 | 13.9479 | 5.718588 | 0.6387027 | 7.563186 | 0.5397871 | 0.1263359
64.18 | 14.5714 | 13.92311 | 5.715678 | 0.6482886 | 7.541132 | 0.539953 | 0.1263484
64.19 | 14.5324 | 13.89841 | 5.712774 | 0.6339866 | 7.519156 | 0.5401225 | 0.1263618
64.2 | 14.4999 | 13.8738 | 5.709875 | 0.6260985 | 7.497254 | 0.5402958 | 0.1263761
64.21 | 14.4705 | 13.84928 | 5.706983 | 0.6212216 | 7.475431 | 0.540473 | 0.1263914
64.22 | 14.4461 | 13.82484 | 5.704097 | 0.6212578 | 7.453684 | 0.5406541 | 0.1264076
64.23 | 14.4009 | 13.8005 | 5.701216 | 0.6004046 | 7.432015 | 0.540839 | 0.1264247
64.24 | 14.3906 | 13.77624 | 5.698342 | 0.6143624 | 7.410425 | 0.5410277 | 0.1264427
64.25 | 14.3543 | 13.75207 | 5.695474 | 0.602231 | 7.388913 | 0.5412202 | 0.1264617
64.26 | 14.3171 | 13.72799 | 5.692612 | 0.5891103 | 7.367479 | 0.5414167 | 0.1264816
64.27 | 14.2839 | 13.704 | 5.689756 | 0.5799004 | 7.346124 | 0.541617 | 0.1265023
64.28 | 14.2682 | 13.6801 | 5.686907 | 0.5880991 | 7.324849 | 0.541821 | 0.126524
64.29 | 14.2288 | 13.65629 | 5.684063 | 0.5725081 | 7.303653 | 0.5420289 | 0.1265466
64.3 | 14.1887 | 13.63257 | 5.681226 | 0.5561264 | 7.282537 | 0.5422407 | 0.1265702
64.31 | 14.1704 | 13.60895 | 5.678395 | 0.561454 | 7.2615 | 0.5424563 | 0.1265946
64.32 | 14.1434 | 13.58541 | 5.675571 | 0.5579899 | 7.240544 | 0.5426757 | 0.1266199
64.33 | 14.0895 | 13.56197 | 5.672753 | 0.5275341 | 7.219668 | 0.5428989 | 0.1266462
64.34 | 14.0905 | 13.53861 | 5.669941 | 0.5518868 | 7.198873 | 0.543126 | 0.1266733
64.35 | 14.0548 | 13.51535 | 5.667135 | 0.5394489 | 7.178158 | 0.5433569 | 0.1267013
64.36 | 14.0143 | 13.49218 | 5.664336 | 0.5221177 | 7.157524 | 0.5435917 | 0.1267303
64.37 | 13.9747 | 13.46911 | 5.661543 | 0.5055944 | 7.136972 | 0.5438303 | 0.1267601
64.38 | 13.9786 | 13.44612 | 5.658757 | 0.5324781 | 7.116501 | 0.5440728 | 0.1267908
64.39 | 13.9265 | 13.42323 | 5.655977 | 0.5032697 | 7.096112 | 0.5443191 | 0.1268224
64.4 | 13.9047 | 13.40043 | 5.653204 | 0.5042679 | 7.075804 | 0.5445692 | 0.1268549
64.41 | 13.8702 | 13.37773 | 5.650437 | 0.4924733 | 7.055578 | 0.5448233 | 0.1268883
64.42 | 13.864 | 13.35511 | 5.647677 | 0.5088854 | 7.035434 | 0.545081 | 0.1269225
64.43 | 13.8121 | 13.3326 | 5.644923 | 0.4795047 | 7.015372 | 0.5453429 | 0.1269577
64.44 | 13.8072 | 13.31017 | 5.642176 | 0.49703 | 6.995392 | 0.5456083 | 0.1269937
64.45 | 13.7591 | 13.28784 | 5.639436 | 0.4712613 | 6.975494 | 0.5458777 | 0.1270306
64.46 | 13.7561 | 13.2656 | 5.636702 | 0.4904997 | 6.955679 | 0.5461509 | 0.1270683
64.47 | 13.7088 | 13.24346 | 5.633975 | 0.4653437 | 6.935946 | 0.5464279 | 0.127107
64.48 | 13.711 | 13.22141 | 5.631255 | 0.4895937 | 6.916296 | 0.5467089 | 0.1271465
64.49 | 13.6546 | 13.19945 | 5.628541 | 0.4551495 | 6.896729 | 0.5469936 | 0.1271868
64.5 | 13.6533 | 13.17759 | 5.625835 | 0.4757114 | 6.877244 | 0.5472823 | 0.1272281
64.51 | 13.6132 | 13.15582 | 5.623135 | 0.4573788 | 6.857842 | 0.5475748 | 0.1272701
64.52 | 13.5885 | 13.13415 | 5.620442 | 0.4543526 | 6.838522 | 0.5478711 | 0.1273131
64.53 | 13.5656 | 13.11257 | 5.617755 | 0.4530305 | 6.819286 | 0.5481713 | 0.1273568
64.54 | 13.5316 | 13.09109 | 5.615076 | 0.4405145 | 6.800132 | 0.5484754 | 0.1274015
64.55 | 13.5133 | 13.0697 | 5.612404 | 0.4436043 | 6.781062 | 0.5487834 | 0.1274469
64.56 | 13.4773 | 13.0484 | 5.609738 | 0.4288999 | 6.762074 | 0.5490952 | 0.1274932
64.57 | 13.4655 | 13.0272 | 5.60708 | 0.4382999 | 6.743169 | 0.5494109 | 0.1275404
64.58 | 13.4296 | 13.00609 | 5.604428 | 0.4235063 | 6.724347 | 0.5497305 | 0.1275884
64.59 | 13.4089 | 12.98508 | 5.601783 | 0.4238167 | 6.705609 | 0.5500539 | 0.1276372
64.6 | 13.3656 | 12.96417 | 5.599146 | 0.4014337 | 6.686952 | 0.5503813 | 0.1276868
64.61 | 13.3694 | 12.94335 | 5.596516 | 0.4260546 | 6.66838 | 0.5507125 | 0.1277373
64.62 | 13.3206 | 12.92262 | 5.593892 | 0.3979812 | 6.64989 | 0.5510476 | 0.1277886
64.63 | 13.2913 | 12.90199 | 5.591276 | 0.3893127 | 6.631484 | 0.5513865 | 0.1278406
64.64 | 13.2737 | 12.88145 | 5.588667 | 0.3922508 | 6.613159 | 0.5517294 | 0.1278935
64.65 | 13.2337 | 12.86101 | 5.586065 | 0.3726931 | 6.594918 | 0.5520762 | 0.1279472
64.66 | 13.2141 | 12.84066 | 5.583471 | 0.3734405 | 6.57676 | 0.552427 | 0.1280017
64.67 | 13.1898 | 12.82041 | 5.580883 | 0.3693937 | 6.558685 | 0.5527814 | 0.128057
64.68 | 13.1592 | 12.80025 | 5.578303 | 0.3589524 | 6.540691 | 0.55314 | 0.1281131
64.69 | 13.1129 | 12.78018 | 5.57573 | 0.3327159 | 6.522782 | 0.5535022 | 0.12817
64.6999 | 13.1224 | 12.76042 | 5.57319 | 0.3619838 | 6.505134 | 0.5538649 | 0.1282271
64.7099 | 13.0813 | 12.74054 | 5.570632 | 0.3407591 | 6.487388 | 0.5542352 | 0.1282856
64.7199 | 13.0394 | 12.72076 | 5.568081 | 0.3186396 | 6.469725 | 0.5546091 | 0.1283448
64.7299 | 13.0354 | 12.70107 | 5.565538 | 0.3343253 | 6.452145 | 0.5549873 | 0.1284048
64.7399 | 13.0094 | 12.68148 | 5.563002 | 0.3279168 | 6.434647 | 0.555369 | 0.1284655
64.7499 | 12.9847 | 12.66199 | 5.560473 | 0.3227107 | 6.417234 | 0.555755 | 0.128527
64.7599 | 12.9422 | 12.64259 | 5.557952 | 0.2996131 | 6.399901 | 0.5561446 | 0.1285892
64.7699 | 12.9426 | 12.62328 | 5.555438 | 0.3193221 | 6.382649 | 0.5565385 | 0.1286522
64.7799 | 12.9143 | 12.60406 | 5.552932 | 0.3102366 | 6.36548 | 0.556936 | 0.128716
64.7899 | 12.8678 | 12.58494 | 5.550433 | 0.2828562 | 6.348392 | 0.5573377 | 0.1287804
64.7999 | 12.8689 | 12.56592 | 5.547942 | 0.3029827 | 6.331386 | 0.5577432 | 0.1288456
64.8099 | 12.8381 | 12.54699 | 5.545459 | 0.2911138 | 6.314463 | 0.5581527 | 0.1289115
64.8199 | 12.8087 | 12.52815 | 5.542983 | 0.2805526 | 6.29762 | 0.5585662 | 0.1289782
64.8299 | 12.8012 | 12.5094 | 5.540515 | 0.2917964 | 6.280859 | 0.5589836 | 0.1290456
64.8399 | 12.7892 | 12.49075 | 5.538055 | 0.2984475 | 6.264179 | 0.5594049 | 0.1291136
64.8499 | 12.7501 | 12.4722 | 5.535602 | 0.2779042 | 6.247581 | 0.5598301 | 0.1291824
64.8599 | 12.7227 | 12.45373 | 5.533157 | 0.2689678 | 6.231063 | 0.5602596 | 0.1292519
64.8699 | 12.7224 | 12.43536 | 5.53072 | 0.2870381 | 6.214627 | 0.5606927 | 0.129322
64.8799 | 12.7002 | 12.41709 | 5.528291 | 0.2831144 | 6.198272 | 0.5611301 | 0.1293928
64.8899 | 12.6691 | 12.3989 | 5.52587 | 0.2701979 | 6.181997 | 0.5615713 | 0.1294643
64.8999 | 12.6533 | 12.38081 | 5.523456 | 0.2724886 | 6.165802 | 0.5620166 | 0.1295365
64.9099 | 12.6463 | 12.36281 | 5.52105 | 0.2834894 | 6.149685 | 0.5624657 | 0.1296094
64.9199 | 12.6111 | 12.34491 | 5.518652 | 0.2661936 | 6.133652 | 0.5629191 | 0.1296829
64.9299 | 12.6013 | 12.32709 | 5.516262 | 0.2742054 | 6.117699 | 0.5633763 | 0.129757
64.9399 | 12.5813 | 12.30938 | 5.51388 | 0.2719249 | 6.101825 | 0.5638377 | 0.1298318
64.9499 | 12.5578 | 12.29175 | 5.511506 | 0.2660525 | 6.086031 | 0.5643028 | 0.1299072
64.9599 | 12.5367 | 12.27421 | 5.50914 | 0.2624862 | 6.070318 | 0.5647723 | 0.1299832
64.9699 | 12.5246 | 12.25677 | 5.506783 | 0.2678285 | 6.054684 | 0.5652454 | 0.1300599
64.9799 | 12.51 | 12.23942 | 5.504433 | 0.2705793 | 6.039128 | 0.565723 | 0.1301372
64.9899 | 12.4803 | 12.22216 | 5.502091 | 0.2581376 | 6.023652 | 0.5662043 | 0.130215
64.9999 | 12.4632 | 12.205 | 5.499757 | 0.2582013 | 6.008258 | 0.5666898 | 0.1302935
65.0099 | 12.458 | 12.18792 | 5.497432 | 0.2700764 | 5.99294 | 0.5671793 | 0.1303726
65.0199 | 12.4359 | 12.17094 | 5.495115 | 0.26496 | 5.9777 | 0.5676729 | 0.1304522
65.0299 | 12.4225 | 12.15405 | 5.492805 | 0.2684521 | 5.96254 | 0.5681705 | 0.1305324
65.0399 | 12.3973 | 12.13725 | 5.490505 | 0.2600537 | 5.947456 | 0.5686723 | 0.1306132
65.0499 | 12.3876 | 12.12054 | 5.488212 | 0.267063 | 5.932452 | 0.5691781 | 0.1306945
65.0599 | 12.3603 | 12.10392 | 5.485928 | 0.256383 | 5.917525 | 0.5696879 | 0.1307764
65.0699 | 12.3542 | 12.08739 | 5.483652 | 0.2668115 | 5.902676 | 0.5702019 | 0.1308588
65.0799 | 12.3328 | 12.07095 | 5.481384 | 0.2618503 | 5.887904 | 0.5707199 | 0.1309417
65.0899 | 12.3144 | 12.0546 | 5.479125 | 0.2597974 | 5.873211 | 0.5712421 | 0.1310252
65.0999 | 12.2986 | 12.03834 | 5.476874 | 0.260255 | 5.858594 | 0.5717683 | 0.1311092
65.1099 | 12.2866 | 12.02218 | 5.474631 | 0.2644233 | 5.844053 | 0.5722987 | 0.1311936
65.1199 | 12.2743 | 12.0061 | 5.472397 | 0.2682005 | 5.829591 | 0.5728331 | 0.1312786
65.1299 | 12.2535 | 11.99011 | 5.470171 | 0.2633891 | 5.815204 | 0.5733719 | 0.131364
65.1399 | 12.2431 | 11.97421 | 5.467954 | 0.2688872 | 5.800894 | 0.5739145 | 0.13145
65.1499 | 12.219 | 11.9584 | 5.465746 | 0.2605965 | 5.78666 | 0.5744615 | 0.1315364
65.1599 | 12.2117 | 11.94268 | 5.463546 | 0.2690194 | 5.772499 | 0.5750125 | 0.1316232
65.1699 | 12.1922 | 11.92705 | 5.461354 | 0.2651506 | 5.758417 | 0.5755678 | 0.1317105
65.1799 | 12.1814 | 11.91151 | 5.459171 | 0.2698931 | 5.74441 | 0.576127 | 0.1317982
65.1899 | 12.1671 | 11.89605 | 5.456997 | 0.2710469 | 5.730479 | 0.5766906 | 0.1318864
65.1999 | 12.1494 | 11.88069 | 5.454831 | 0.268712 | 5.716623 | 0.5772582 | 0.131975
65.2099 | 12.1265 | 11.86541 | 5.452674 | 0.2610895 | 5.702842 | 0.5778302 | 0.1320639
65.2199 | 12.1211 | 11.85022 | 5.450526 | 0.2708782 | 5.689136 | 0.5784062 | 0.1321533
65.2299 | 12.102 | 11.83512 | 5.448387 | 0.2668795 | 5.675504 | 0.5789866 | 0.1322431
65.2399 | 12.0792 | 11.82011 | 5.446256 | 0.2590931 | 5.661947 | 0.579571 | 0.1323332
65.2499 | 12.0701 | 11.80518 | 5.444134 | 0.2649164 | 5.648466 | 0.5801598 | 0.1324237
65.2599 | 12.0533 | 11.79035 | 5.442021 | 0.2629547 | 5.635057 | 0.5807526 | 0.1325146
65.2699 | 12.0345 | 11.77559 | 5.439917 | 0.2589061 | 5.621721 | 0.5813499 | 0.1326058
65.2798 | 12.023 | 11.76107 | 5.437842 | 0.2619284 | 5.608588 | 0.581945 | 0.1326963
65.2898 | 12.0008 | 11.74649 | 5.435756 | 0.2543075 | 5.595398 | 0.5825507 | 0.1327882
65.2998 | 11.9955 | 11.732 | 5.433678 | 0.2634993 | 5.582282 | 0.5831605 | 0.1328803
65.3098 | 11.9724 | 11.71759 | 5.431609 | 0.2548052 | 5.569238 | 0.5837746 | 0.1329728
65.3198 | 11.9541 | 11.70328 | 5.42955 | 0.2508249 | 5.556267 | 0.584393 | 0.1330655
65.3298 | 11.9383 | 11.68904 | 5.427499 | 0.2492585 | 5.543368 | 0.5850157 | 0.1331585
65.3398 | 11.9211 | 11.67489 | 5.425457 | 0.2462066 | 5.530542 | 0.5856426 | 0.1332518
65.3498 | 11.9102 | 11.66083 | 5.423424 | 0.2493695 | 5.517787 | 0.5862738 | 0.1333454
65.3598 | 11.8815 | 11.64685 | 5.421401 | 0.2346463 | 5.505104 | 0.5869094 | 0.1334391
65.3698 | 11.868 | 11.63296 | 5.419386 | 0.2350378 | 5.492493 | 0.5875493 | 0.1335331
65.3798 | 11.8479 | 11.61916 | 5.417381 | 0.2287449 | 5.479953 | 0.5881934 | 0.1336274
65.3898 | 11.8374 | 11.60543 | 5.415385 | 0.2319669 | 5.467485 | 0.5888419 | 0.1337218
65.3998 | 11.8243 | 11.5918 | 5.413398 | 0.2325049 | 5.455086 | 0.5894947 | 0.1338164
65.4098 | 11.807 | 11.57824 | 5.41142 | 0.2287578 | 5.442759 | 0.5901519 | 0.1339112
65.4198 | 11.7768 | 11.56477 | 5.409451 | 0.212027 | 5.430502 | 0.5908135 | 0.1340062
65.4298 | 11.7753 | 11.55139 | 5.407492 | 0.2239119 | 5.418315 | 0.5914794 | 0.1341013
65.4398 | 11.7426 | 11.53809 | 5.405542 | 0.2045129 | 5.406199 | 0.5921497 | 0.1341966
65.4498 | 11.742 | 11.52487 | 5.403601 | 0.2171306 | 5.394152 | 0.5928244 | 0.134292
65.4598 | 11.7296 | 11.51173 | 5.40167 | 0.2178653 | 5.382174 | 0.5935035 | 0.1343876
65.4698 | 11.7105 | 11.49868 | 5.399748 | 0.2118163 | 5.370266 | 0.5941869 | 0.1344832
65.4798 | 11.6926 | 11.48572 | 5.397835 | 0.2068848 | 5.358426 | 0.5948748 | 0.1345789
65.4898 | 11.6715 | 11.47283 | 5.395932 | 0.1986696 | 5.346657 | 0.5955671 | 0.1346747
65.4998 | 11.6634 | 11.46003 | 5.394038 | 0.2033724 | 5.334955 | 0.5962638 | 0.1347706
65.5098 | 11.6515 | 11.44731 | 5.392154 | 0.2041931 | 5.323321 | 0.5969651 | 0.1348665
65.5198 | 11.6312 | 11.43467 | 5.390279 | 0.1965313 | 5.311756 | 0.5976707 | 0.1349625
65.5298 | 11.6185 | 11.42211 | 5.388414 | 0.1963877 | 5.300259 | 0.5983808 | 0.1350585
65.5398 | 11.6155 | 11.40964 | 5.386558 | 0.2058622 | 5.28883 | 0.5990953 | 0.1351546
65.5498 | 11.6064 | 11.39724 | 5.384712 | 0.2091553 | 5.277468 | 0.5998144 | 0.1352506
65.5598 | 11.5792 | 11.38493 | 5.382876 | 0.194267 | 5.266173 | 0.6005379 | 0.1353466
65.5698 | 11.571 | 11.3727 | 5.381049 | 0.1982971 | 5.254946 | 0.6012659 | 0.1354426
65.5798 | 11.561 | 11.36055 | 5.379231 | 0.2004467 | 5.243785 | 0.6019984 | 0.1355385
65.5898 | 11.5532 | 11.34848 | 5.377424 | 0.2047162 | 5.23269 | 0.6027355 | 0.1356344
65.5998 | 11.5364 | 11.3365 | 5.375626 | 0.1999042 | 5.221662 | 0.6034771 | 0.1357303
65.6098 | 11.5279 | 11.32459 | 5.373838 | 0.2033119 | 5.210701 | 0.6042233 | 0.135826
65.6198 | 11.5199 | 11.31276 | 5.372059 | 0.2071396 | 5.199805 | 0.604974 | 0.1359217
65.6298 | 11.5036 | 11.30101 | 5.370291 | 0.2025877 | 5.188975 | 0.6057293 | 0.1360173
65.6398 | 11.4895 | 11.28934 | 5.368532 | 0.2001557 | 5.17821 | 0.6064892 | 0.1361127
65.6498 | 11.4776 | 11.27776 | 5.366783 | 0.1998443 | 5.167511 | 0.6072535 | 0.136208
65.6598 | 11.459 | 11.26625 | 5.365044 | 0.1927538 | 5.156877 | 0.6080226 | 0.1363032
65.6698 | 11.4646 | 11.25482 | 5.363315 | 0.2097831 | 5.146308 | 0.6087962 | 0.1363982
65.6798 | 11.4534 | 11.24347 | 5.361595 | 0.2099344 | 5.135803 | 0.6095745 | 0.136493
65.6898 | 11.4344 | 11.23219 | 5.359886 | 0.2022067 | 5.125362 | 0.6103574 | 0.1365876
65.6998 | 11.4269 | 11.221 | 5.358187 | 0.2059006 | 5.114986 | 0.6111449 | 0.1366821
65.7098 | 11.4188 | 11.20988 | 5.356497 | 0.2089162 | 5.104673 | 0.6119371 | 0.1367763
65.7198 | 11.4057 | 11.19885 | 5.354818 | 0.2068536 | 5.094424 | 0.6127339 | 0.1368702
65.7298 | 11.3911 | 11.18789 | 5.353148 | 0.2032126 | 5.08424 | 0.6135355 | 0.136964
65.7398 | 11.3842 | 11.17701 | 5.351489 | 0.2071942 | 5.074118 | 0.6143417 | 0.1370574
65.7498 | 11.3792 | 11.1662 | 5.34984 | 0.2129981 | 5.064059 | 0.6151526 | 0.1371506
65.7598 | 11.3644 | 11.15547 | 5.348201 | 0.2089251 | 5.054062 | 0.6159683 | 0.1372436
65.7698 | 11.3557 | 11.14483 | 5.346572 | 0.2108744 | 5.044129 | 0.6167886 | 0.1373362
65.7798 | 11.3372 | 11.13425 | 5.344953 | 0.202947 | 5.034258 | 0.6176137 | 0.1374285
65.7898 | 11.3412 | 11.12376 | 5.343344 | 0.2174424 | 5.024449 | 0.6184436 | 0.1375204
65.7998 | 11.3137 | 11.11334 | 5.341746 | 0.2003615 | 5.014702 | 0.6192782 | 0.137612
65.8098 | 11.3103 | 11.103 | 5.340158 | 0.2073046 | 5.005017 | 0.6201175 | 0.1377033
65.8198 | 11.3087 | 11.09273 | 5.33858 | 0.2159711 | 4.995393 | 0.6209617 | 0.1377941
65.8298 | 11.2856 | 11.08254 | 5.337012 | 0.2030616 | 4.985831 | 0.6218107 | 0.1378846
65.8398 | 11.2862 | 11.07242 | 5.335455 | 0.2137763 | 4.976329 | 0.6226645 | 0.1379747
65.8498 | 11.2787 | 11.06238 | 5.333908 | 0.216315 | 4.966889 | 0.623523 | 0.1380644
65.8598 | 11.272 | 11.05242 | 5.332372 | 0.2195787 | 4.95751 | 0.6243865 | 0.1381536
65.8697 | 11.25 | 11.04263 | 5.330861 | 0.2073663 | 4.948285 | 0.6252462 | 0.1382415
65.8797 | 11.2394 | 11.03282 | 5.329345 | 0.2065803 | 4.939026 | 0.6261193 | 0.1383299
65.8897 | 11.2388 | 11.02308 | 5.327839 | 0.2157192 | 4.929826 | 0.6269972 | 0.1384177
65.8997 | 11.2259 | 11.01342 | 5.326345 | 0.2124836 | 4.920687 | 0.6278801 | 0.1385051
65.9097 | 11.2201 | 11.00383 | 5.32486 | 0.2162734 | 4.911607 | 0.6287679 | 0.138592
65.9197 | 11.2173 | 10.99431 | 5.323386 | 0.2229896 | 4.902585 | 0.6296605 | 0.1386783
65.9297 | 11.1893 | 10.98487 | 5.321923 | 0.2044312 | 4.893624 | 0.6305581 | 0.1387641
65.9397 | 11.1858 | 10.9755 | 5.32047 | 0.2102981 | 4.884722 | 0.6314607 | 0.1388494
65.9497 | 11.1854 | 10.96621 | 5.319028 | 0.2191922 | 4.875878 | 0.6323681 | 0.1389341
65.9597 | 11.1653 | 10.95699 | 5.317596 | 0.2083125 | 4.867092 | 0.6332806 | 0.1390182
65.9697 | 11.1664 | 10.94784 | 5.316175 | 0.218559 | 4.858366 | 0.634198 | 0.1391017
65.9797 | 11.1502 | 10.93877 | 5.314765 | 0.2114325 | 4.849697 | 0.6351204 | 0.1391847
65.9897 | 11.1518 | 10.92977 | 5.313366 | 0.2220332 | 4.841086 | 0.6360479 | 0.139267
65.9997 | 11.1299 | 10.92084 | 5.311977 | 0.2090606 | 4.832534 | 0.6369804 | 0.1393487
66.0097 | 11.1278 | 10.91198 | 5.310599 | 0.2158158 | 4.824038 | 0.6379179 | 0.1394297
66.0197 | 11.125 | 10.9032 | 5.309231 | 0.2217983 | 4.8156 | 0.6388604 | 0.1395101
66.0297 | 11.0963 | 10.89449 | 5.307875 | 0.2018104 | 4.807217 | 0.639808 | 0.1395898
66.0397 | 11.1049 | 10.88585 | 5.306529 | 0.2190466 | 4.798895 | 0.6407607 | 0.1396688
66.0497 | 11.0892 | 10.87729 | 5.305194 | 0.211914 | 4.790626 | 0.6417185 | 0.1397471
66.0597 | 11.0831 | 10.86879 | 5.30387 | 0.214306 | 4.782418 | 0.6426814 | 0.1398247
66.0697 | 11.0685 | 10.86037 | 5.302557 | 0.2081302 | 4.774262 | 0.6436494 | 0.1399016
66.0797 | 11.0538 | 10.85202 | 5.301255 | 0.2017797 | 4.766165 | 0.6446226 | 0.1399777
66.0897 | 11.0553 | 10.84374 | 5.299964 | 0.2115594 | 4.758123 | 0.6456009 | 0.1400531
66.0997 | 11.0378 | 10.83553 | 5.298683 | 0.2022679 | 4.750137 | 0.6465843 | 0.1401277
66.1097 | 11.0402 | 10.82739 | 5.297414 | 0.2128055 | 4.742206 | 0.647573 | 0.1402015
66.1197 | 11.0256 | 10.81933 | 5.296156 | 0.206272 | 4.734331 | 0.6485669 | 0.1402745
66.1297 | 11.025 | 10.81133 | 5.294909 | 0.2136682 | 4.726511 | 0.6495659 | 0.1403467
66.1397 | 11.0013 | 10.80341 | 5.293672 | 0.197894 | 4.718745 | 0.6505702 | 0.1404181
66.1497 | 11.0045 | 10.79555 | 5.292447 | 0.2089493 | 4.711035 | 0.6515798 | 0.1404887
66.1597 | 10.9927 | 10.78777 | 5.291233 | 0.2049347 | 4.703379 | 0.6525945 | 0.1405584
66.1697 | 10.9823 | 10.78005 | 5.290031 | 0.2022493 | 4.695778 | 0.6536146 | 0.1406272
66.1797 | 10.9649 | 10.77241 | 5.288839 | 0.1924948 | 4.688231 | 0.6546399 | 0.1406952
66.1897 | 10.9702 | 10.76483 | 5.287658 | 0.2053708 | 4.680738 | 0.6556706 | 0.1407623
66.1997 | 10.9557 | 10.75732 | 5.286489 | 0.198377 | 4.673299 | 0.6567066 | 0.1408285
66.2097 | 10.9481 | 10.74989 | 5.285331 | 0.1982141 | 4.665913 | 0.6577479 | 0.1408938
66.2197 | 10.9399 | 10.74252 | 5.284184 | 0.1973817 | 4.658581 | 0.6587945 | 0.1409581
66.2297 | 10.9346 | 10.73522 | 5.283049 | 0.1993805 | 4.651303 | 0.6598465 | 0.1410215
66.2397 | 10.9304 | 10.72799 | 5.281925 | 0.2024098 | 4.644077 | 0.660904 | 0.141084
66.2497 | 10.9093 | 10.72083 | 5.280812 | 0.1884711 | 4.636905 | 0.6619668 | 0.1411455
66.2597 | 10.9157 | 10.71373 | 5.27971 | 0.2019653 | 4.629783 | 0.663035 | 0.141206
66.2697 | 10.9094 | 10.70671 | 5.27862 | 0.2026876 | 4.622718 | 0.6641086 | 0.1412656
66.2797 | 10.8928 | 10.69975 | 5.277542 | 0.1930452 | 4.615701 | 0.6651877 | 0.1413241
66.2897 | 10.8892 | 10.69287 | 5.276474 | 0.1963313 | 4.60874 | 0.6662723 | 0.1413816
66.2997 | 10.8905 | 10.68605 | 5.275419 | 0.2044525 | 4.601828 | 0.6673624 | 0.1414382
66.3097 | 10.8766 | 10.6793 | 5.274374 | 0.1973029 | 4.594971 | 0.6684579 | 0.1414937
66.3197 | 10.8634 | 10.67261 | 5.273341 | 0.1907889 | 4.588163 | 0.6695589 | 0.1415481
66.3297 | 10.8683 | 10.666 | 5.27232 | 0.2023038 | 4.581409 | 0.6706656 | 0.1416015
66.3397 | 10.8599 | 10.65945 | 5.27131 | 0.2004531 | 4.574705 | 0.6717777 | 0.1416538
66.3497 | 10.8392 | 10.65297 | 5.270312 | 0.1862349 | 4.568053 | 0.6728954 | 0.1417051
66.3597 | 10.8373 | 10.64655 | 5.269325 | 0.1907496 | 4.561451 | 0.6740187 | 0.1417552
66.3697 | 10.8374 | 10.6402 | 5.26835 | 0.1971983 | 4.554899 | 0.6751475 | 0.1418043
66.3797 | 10.8265 | 10.63392 | 5.267387 | 0.192579 | 4.5484 | 0.676282 | 0.1418523
66.3897 | 10.8197 | 10.62771 | 5.266435 | 0.1919933 | 4.54195 | 0.6774221 | 0.1418991
66.3997 | 10.8171 | 10.62156 | 5.265495 | 0.1955411 | 4.535551 | 0.678568 | 0.1419448
66.4097 | 10.8099 | 10.61548 | 5.264567 | 0.1944226 | 4.529201 | 0.6797195 | 0.1419894
66.4197 | 10.8028 | 10.60946 | 5.263651 | 0.1933374 | 4.522903 | 0.6808766 | 0.1420328
66.4297 | 10.8036 | 10.60351 | 5.262746 | 0.2000867 | 4.516653 | 0.6820394 | 0.1420751
66.4397 | 10.7858 | 10.59763 | 5.261853 | 0.1881697 | 4.510453 | 0.683208 | 0.1421162
66.4496 | 10.7876 | 10.59187 | 5.26098 | 0.1957306 | 4.504363 | 0.6843704 | 0.1421558
66.4596 | 10.7788 | 10.58612 | 5.260111 | 0.1926825 | 4.498262 | 0.6855504 | 0.1421945
66.4696 | 10.7716 | 10.58043 | 5.259253 | 0.1911687 | 4.49221 | 0.6867362 | 0.1422321
66.4796 | 10.769 | 10.57481 | 5.258407 | 0.1941896 | 4.486207 | 0.6879278 | 0.1422685
66.4896 | 10.7535 | 10.56926 | 5.257573 | 0.1842449 | 4.480253 | 0.6891252 | 0.1423036
66.4996 | 10.7544 | 10.56376 | 5.256751 | 0.1906351 | 4.474347 | 0.6903284 | 0.1423376
66.5096 | 10.7474 | 10.55834 | 5.255941 | 0.1890599 | 4.468491 | 0.6915375 | 0.1423703
66.5196 | 10.7448 | 10.55298 | 5.255143 | 0.1918197 | 4.462683 | 0.6927525 | 0.1424018
66.5296 | 10.7361 | 10.54769 | 5.254357 | 0.1884148 | 4.456922 | 0.6939733 | 0.142432
66.5396 | 10.742 | 10.54245 | 5.253583 | 0.1995454 | 4.45121 | 0.6952 | 0.142461
66.5496 | 10.729 | 10.53729 | 5.252821 | 0.1917111 | 4.445546 | 0.6964327 | 0.1424887
66.5596 | 10.7174 | 10.53219 | 5.252071 | 0.185212 | 4.43993 | 0.6976711 | 0.1425152
66.5696 | 10.7237 | 10.52715 | 5.251333 | 0.1965487 | 4.434362 | 0.6989159 | 0.1425403
66.5796 | 10.7115 | 10.52218 | 5.250608 | 0.189321 | 4.428841 | 0.7001662 | 0.1425643
66.5896 | 10.7148 | 10.51727 | 5.249894 | 0.1975292 | 4.423367 | 0.701423 | 0.1425869
66.5996 | 10.7005 | 10.51243 | 5.249193 | 0.1880732 | 4.41794 | 0.7026856 | 0.1426082
66.6096 | 10.7058 | 10.50765 | 5.248503 | 0.1981534 | 4.412561 | 0.7039542 | 0.1426282
66.6196 | 10.6959 | 10.50293 | 5.247826 | 0.1929698 | 4.407228 | 0.7052288 | 0.1426469
66.6296 | 10.6918 | 10.49828 | 5.247161 | 0.1935219 | 4.401943 | 0.7065096 | 0.1426644
66.6396 | 10.6767 | 10.49369 | 5.246509 | 0.1830109 | 4.396704 | 0.7077965 | 0.1426804
66.6496 | 10.6846 | 10.48916 | 5.245868 | 0.1954361 | 4.391511 | 0.7090895 | 0.1426952
66.6596 | 10.6741 | 10.4847 | 5.24524 | 0.1893983 | 4.386365 | 0.7103886 | 0.1427086
66.6696 | 10.6761 | 10.4803 | 5.244624 | 0.1957965 | 4.381265 | 0.7116938 | 0.1427207
66.6796 | 10.6696 | 10.47597 | 5.244021 | 0.1936319 | 4.376211 | 0.7130053 | 0.1427315
66.6896 | 10.6706 | 10.4717 | 5.24343 | 0.198904 | 4.371203 | 0.714323 | 0.1427409
66.6996 | 10.6559 | 10.46749 | 5.242851 | 0.1884128 | 4.366241 | 0.7156469 | 0.142749
66.7096 | 10.6636 | 10.46334 | 5.242284 | 0.2002592 | 4.361324 | 0.7169769 | 0.1427557
66.7196 | 10.656 | 10.45926 | 5.24173 | 0.1967426 | 4.356453 | 0.7183133 | 0.142761
66.7296 | 10.6483 | 10.45524 | 5.241189 | 0.1930631 | 4.351627 | 0.719656 | 0.142765
66.7396 | 10.6378 | 10.45128 | 5.24066 | 0.1865209 | 4.346847 | 0.7210049 | 0.1427677
66.7496 | 10.6465 | 10.44738 | 5.240143 | 0.1991164 | 4.342111 | 0.7223602 | 0.1427689
66.7596 | 10.6406 | 10.44355 | 5.239639 | 0.1970494 | 4.337421 | 0.7237218 | 0.1427688
66.7696 | 10.6301 | 10.43978 | 5.239148 | 0.19032 | 4.332775 | 0.7250898 | 0.1427673
66.7796 | 10.6264 | 10.43607 | 5.238669 | 0.1903287 | 4.328174 | 0.7264641 | 0.1427644
66.7896 | 10.6312 | 10.43243 | 5.238202 | 0.1987746 | 4.323618 | 0.7278449 | 0.1427601
66.7996 | 10.6172 | 10.42884 | 5.237748 | 0.1883585 | 4.319107 | 0.729232 | 0.1427545
66.8096 | 10.6137 | 10.42532 | 5.237307 | 0.1883809 | 4.314639 | 0.7306255 | 0.1427475
66.8196 | 10.6203 | 10.42186 | 5.236879 | 0.1984403 | 4.310216 | 0.7320259 | 0.142739
66.8296 | 10.6064 | 10.41846 | 5.236463 | 0.1879392 | 4.305837 | 0.7334322 | 0.1427292
66.8396 | 10.6111 | 10.41512 | 5.236059 | 0.1959752 | 4.301502 | 0.7348455 | 0.142718
66.8496 | 10.6029 | 10.41185 | 5.235669 | 0.1910504 | 4.29721 | 0.7362652 | 0.1427054
66.8596 | 10.6042 | 10.40864 | 5.235291 | 0.1955632 | 4.292963 | 0.7376914 | 0.1426914
66.8696 | 10.595 | 10.40548 | 5.234926 | 0.1895151 | 4.288759 | 0.7391241 | 0.1426759
66.8796 | 10.5854 | 10.40239 | 5.234574 | 0.1830057 | 4.284598 | 0.7405635 | 0.1426591
66.8896 | 10.5873 | 10.39937 | 5.234234 | 0.1879343 | 4.280481 | 0.7420094 | 0.1426409
66.8996 | 10.5895 | 10.3964 | 5.233907 | 0.193102 | 4.276407 | 0.7434622 | 0.1426213
66.9096 | 10.5703 | 10.39349 | 5.233593 | 0.1768084 | 4.272376 | 0.7449214 | 0.1426003
66.9196 | 10.5626 | 10.39065 | 5.233292 | 0.1719536 | 4.268389 | 0.7463874 | 0.1425779
66.9296 | 10.5679 | 10.38786 | 5.233004 | 0.1800376 | 4.264444 | 0.7478601 | 0.142554
66.9396 | 10.5615 | 10.38514 | 5.232729 | 0.1763605 | 4.260542 | 0.7493395 | 0.1425288
66.9496 | 10.5566 | 10.38248 | 5.232466 | 0.1741231 | 4.256683 | 0.7508257 | 0.1425022
66.9596 | 10.5548 | 10.37988 | 5.232217 | 0.1749244 | 4.252866 | 0.7523186 | 0.1424742
66.9696 | 10.5485 | 10.37733 | 5.231981 | 0.1711652 | 4.249091 | 0.7538184 | 0.1424447
66.9796 | 10.5423 | 10.37485 | 5.231757 | 0.1674451 | 4.245359 | 0.755325 | 0.1424139
66.9896 | 10.5326 | 10.37244 | 5.231546 | 0.1601643 | 4.241669 | 0.7568384 | 0.1423816
66.9996 | 10.5309 | 10.37008 | 5.231349 | 0.1608231 | 4.238021 | 0.7583586 | 0.142348
67.0096 | 10.5282 | 10.36778 | 5.231164 | 0.1604213 | 4.234416 | 0.7598858 | 0.142313
67.0196 | 10.5173 | 10.36554 | 5.230993 | 0.1517588 | 4.230852 | 0.76142 | 0.1422766
67.0296 | 10.5114 | 10.36336 | 5.230835 | 0.1480362 | 4.227329 | 0.762961 | 0.1422387
67.0395 | 10.5016 | 10.36127 | 5.230691 | 0.1403342 | 4.223882 | 0.7644935 | 0.1421999
67.0495 | 10.5073 | 10.35921 | 5.230558 | 0.1480888 | 4.220445 | 0.7660484 | 0.1421593
67.0595 | 10.4874 | 10.35721 | 5.230439 | 0.1301882 | 4.217045 | 0.7676103 | 0.1421174
67.0695 | 10.4908 | 10.35528 | 5.230333 | 0.1355226 | 4.213691 | 0.7691794 | 0.142074
67.0795 | 10.4881 | 10.3534 | 5.23024 | 0.1347014 | 4.210374 | 0.7707553 | 0.1420293
67.0895 | 10.4874 | 10.35158 | 5.230161 | 0.1358181 | 4.2071 | 0.7723383 | 0.1419832
67.0995 | 10.4799 | 10.34983 | 5.230094 | 0.1300743 | 4.203867 | 0.7739286 | 0.1419357
67.1095 | 10.4782 | 10.34813 | 5.230041 | 0.1300712 | 4.200675 | 0.7755258 | 0.1418868
67.1195 | 10.4722 | 10.34649 | 5.230001 | 0.1257077 | 4.197524 | 0.7771302 | 0.1418366
67.1295 | 10.4652 | 10.34492 | 5.229975 | 0.1202844 | 4.194414 | 0.7787418 | 0.141785
67.1395 | 10.461 | 10.3434 | 5.229961 | 0.1176014 | 4.191345 | 0.7803606 | 0.141732
67.1495 | 10.458 | 10.34194 | 5.229961 | 0.1160588 | 4.188316 | 0.7819866 | 0.1416777
67.1595 | 10.4569 | 10.34054 | 5.229975 | 0.116356 | 4.185327 | 0.7836199 | 0.141622
67.1695 | 10.4418 | 10.33921 | 5.230001 | 0.1025939 | 4.182379 | 0.7852604 | 0.141565
67.1795 | 10.4495 | 10.33793 | 5.230041 | 0.1115719 | 4.179472 | 0.7869082 | 0.1415067
67.1895 | 10.4331 | 10.33671 | 5.230095 | 0.09639015 | 4.176605 | 0.7885633 | 0.141447
67.1995 | 10.448 | 10.33555 | 5.230162 | 0.1124492 | 4.173777 | 0.7902259 | 0.1413859
67.2095 | 10.4338 | 10.33445 | 5.230242 | 0.09934899 | 4.17099 | 0.7918957 | 0.1413236
67.2195 | 10.4312 | 10.33341 | 5.230336 | 0.09778884 | 4.168243 | 0.7935729 | 0.1412599
67.2295 | 10.4325 | 10.33243 | 5.230443 | 0.1000696 | 4.165535 | 0.7952575 | 0.1411949
67.2395 | 10.428 | 10.33151 | 5.230564 | 0.09649046 | 4.162868 | 0.7969497 | 0.1411286
67.2495 | 10.431 | 10.33065 | 5.230698 | 0.1003523 | 4.16024 | 0.7986492 | 0.141061
67.2595 | 10.4232 | 10.32985 | 5.230846 | 0.09335237 | 4.157654 | 0.8003562 | 0.1409921
67.2695 | 10.4189 | 10.3291 | 5.231007 | 0.08979758 | 4.155103 | 0.8020708 | 0.1409218
67.2795 | 10.42 | 10.32842 | 5.231182 | 0.09157939 | 4.152596 | 0.8037928 | 0.1408503
67.2895 | 10.4134 | 10.32779 | 5.23137 | 0.08560605 | 4.150124 | 0.8055225 | 0.1407775
67.2995 | 10.413 | 10.32723 | 5.231572 | 0.08576971 | 4.147695 | 0.8072597 | 0.1407035
67.3095 | 10.4077 | 10.32672 | 5.231788 | 0.08097786 | 4.145301 | 0.8090046 | 0.1406282
67.3195 | 10.4097 | 10.32628 | 5.232017 | 0.08342281 | 4.142951 | 0.8107572 | 0.1405516
67.3295 | 10.4002 | 10.32589 | 5.23226 | 0.0743127 | 4.140636 | 0.8125173 | 0.1404737
67.3395 | 10.4012 | 10.32556 | 5.232517 | 0.07564158 | 4.138362 | 0.8142852 | 0.1403946
67.3495 | 10.401 | 10.32529 | 5.232787 | 0.07571137 | 4.136126 | 0.8160608 | 0.1403143
67.3595 | 10.4008 | 10.32508 | 5.233071 | 0.07572231 | 4.133929 | 0.8178441 | 0.1402327
67.3695 | 10.4005 | 10.32493 | 5.233369 | 0.07557402 | 4.131772 | 0.8196352 | 0.1401499
67.3795 | 10.3902 | 10.32483 | 5.233681 | 0.06536672 | 4.129652 | 0.8214342 | 0.1400659
67.3895 | 10.3914 | 10.3248 | 5.234006 | 0.0666006 | 4.127572 | 0.8232408 | 0.1399806
67.3995 | 10.4033 | 10.32482 | 5.234345 | 0.07847543 | 4.12553 | 0.8250553 | 0.1398942
67.4095 | 10.391 | 10.32491 | 5.234698 | 0.0660913 | 4.123526 | 0.8268778 | 0.1398066
67.4195 | 10.3855 | 10.32505 | 5.235065 | 0.06044813 | 4.121561 | 0.8287081 | 0.1397178
67.4295 | 10.3877 | 10.32525 | 5.235446 | 0.06244645 | 4.119634 | 0.8305464 | 0.1396278
67.4395 | 10.3861 | 10.32551 | 5.23584 | 0.06058573 | 4.117745 | 0.8323925 | 0.1395366
67.4495 | 10.3814 | 10.32583 | 5.236248 | 0.05556594 | 4.115895 | 0.8342467 | 0.1394443
67.4595 | 10.3706 | 10.32621 | 5.236671 | 0.04438768 | 4.114082 | 0.8361089 | 0.1393508
67.4695 | 10.3736 | 10.32665 | 5.237107 | 0.04694986 | 4.112308 | 0.8379792 | 0.1392561
67.4795 | 10.3792 | 10.32715 | 5.237557 | 0.05205393 | 4.110572 | 0.8398573 | 0.1391604
67.4895 | 10.3686 | 10.3277 | 5.238021 | 0.04089888 | 4.108873 | 0.8417437 | 0.1390635
67.4995 | 10.3675 | 10.32831 | 5.238499 | 0.03918514 | 4.107212 | 0.8436381 | 0.1389655
67.5095 | 10.382 | 10.32899 | 5.238991 | 0.05301095 | 4.105591 | 0.8455408 | 0.1388663
67.5195 | 10.3685 | 10.32972 | 5.239497 | 0.03878146 | 4.104004 | 0.8474514 | 0.1387661
67.5295 | 10.3603 | 10.33051 | 5.240017 | 0.02978961 | 4.102459 | 0.8493703 | 0.1386648
67.5395 | 10.3647 | 10.33136 | 5.240551 | 0.03334241 | 4.100947 | 0.8512975 | 0.1385624
67.5495 | 10.3629 | 10.33227 | 5.241099 | 0.03063285 | 4.099476 | 0.8532329 | 0.1384589
67.5595 | 10.3626 | 10.33323 | 5.241661 | 0.02936835 | 4.09804 | 0.8551765 | 0.1383544
67.5695 | 10.3457 | 10.33426 | 5.242237 | 0.01144183 | 4.096644 | 0.8571284 | 0.1382488
67.5795 | 10.3536 | 10.33534 | 5.242828 | 0.0182595 | 4.095282 | 0.8590887 | 0.1381422
67.5895 | 10.349 | 10.33648 | 5.243432 | 0.01251674 | 4.093959 | 0.8610574 | 0.1380345
67.5995 | 10.3469 | 10.33768 | 5.244051 | 0.009215474 | 4.092674 | 0.8630344 | 0.1379258
67.6095 | 10.3322 | 10.33894 | 5.244683 | -0.006744559 | 4.091425 | 0.8650197 | 0.1378161
67.6194 | 10.3464 | 10.34025 | 5.245324 | 0.006148197 | 4.090228 | 0.8669933 | 0.1377066
67.6294 | 10.3447 | 10.34163 | 5.245985 | 0.003071701 | 4.089053 | 0.8689955 | 0.1375949
67.6394 | 10.3321 | 10.34306 | 5.24666 | -0.0109643 | 4.087916 | 0.8710062 | 0.1374822
67.6494 | 10.3287 | 10.34456 | 5.247349 | -0.01585844 | 4.086815 | 0.8730254 | 0.1373685
67.6594 | 10.3277 | 10.34611 | 5.248053 | -0.01841178 | 4.085752 | 0.8750531 | 0.1372539
67.6694 | 10.3342 | 10.34772 | 5.248771 | -0.01352379 | 4.084725 | 0.8770893 | 0.1371384
67.6794 | 10.3172 | 10.34939 | 5.249503 | -0.0321944 | 4.083735 | 0.8791342 | 0.1370218
67.6894 | 10.3268 | 10.35112 | 5.250249 | -0.02432387 | 4.082782 | 0.8811877 | 0.1369044
67.6994 | 10.3263 | 10.35291 | 5.25101 | -0.02661193 | 4.081866 | 0.8832498 | 0.136786
67.7094 | 10.3144 | 10.35476 | 5.251785 | -0.04035869 | 4.080986 | 0.8853206 | 0.1366668
67.7194 | 10.3099 | 10.35666 | 5.252575 | -0.04676457 | 4.080143 | 0.8874 | 0.1365466
67.7294 | 10.3115 | 10.35863 | 5.253378 | -0.04712905 | 4.079337 | 0.8894882 | 0.1364255
67.7394 | 10.3042 | 10.36065 | 5.254196 | -0.05645232 | 4.078567 | 0.8915852 | 0.1363036
67.7494 | 10.3033 | 10.36273 | 5.255029 | -0.05943423 | 4.077834 | 0.893691 | 0.1361807
67.7594 | 10.3032 | 10.36488 | 5.255876 | -0.0616756 | 4.077137 | 0.8958055 | 0.1360571
67.7694 | 10.3011 | 10.36708 | 5.256737 | -0.06597507 | 4.076477 | 0.8979289 | 0.1359325
67.7794 | 10.3001 | 10.36933 | 5.257613 | -0.06923392 | 4.075853 | 0.9000612 | 0.1358072
67.7894 | 10.2921 | 10.37165 | 5.258503 | -0.07955099 | 4.075265 | 0.9022023 | 0.135681
67.7994 | 10.3031 | 10.37403 | 5.259407 | -0.07092736 | 4.074714 | 0.9043525 | 0.135554
67.8094 | 10.2909 | 10.37646 | 5.260326 | -0.08556244 | 4.074198 | 0.9065114 | 0.1354262
67.8194 | 10.2877 | 10.37896 | 5.26126 | -0.09125641 | 4.07372 | 0.9086794 | 0.1352975
67.8294 | 10.2802 | 10.38151 | 5.262208 | -0.1013096 | 4.073277 | 0.9108564 | 0.1351682
67.8394 | 10.2917 | 10.38412 | 5.26317 | -0.09242141 | 4.072871 | 0.9130423 | 0.135038
67.8494 | 10.2833 | 10.38679 | 5.264148 | -0.1034924 | 4.0725 | 0.9152375 | 0.1349071
67.8594 | 10.2804 | 10.38952 | 5.265139 | -0.1091218 | 4.072166 | 0.9174415 | 0.1347754
67.8694 | 10.2819 | 10.39231 | 5.266145 | -0.1104107 | 4.071868 | 0.9196547 | 0.134643
67.8794 | 10.2734 | 10.39516 | 5.267166 | -0.1217584 | 4.071605 | 0.9218771 | 0.1345099
67.8894 | 10.2774 | 10.39807 | 5.268201 | -0.120665 | 4.071379 | 0.9241087 | 0.134376
67.8994 | 10.2723 | 10.40103 | 5.269251 | -0.1287311 | 4.071189 | 0.9263495 | 0.1342414
67.9094 | 10.2767 | 10.40406 | 5.270316 | -0.1273557 | 4.071034 | 0.9285994 | 0.1341062
67.9194 | 10.2774 | 10.40714 | 5.271395 | -0.1297397 | 4.070916 | 0.9308586 | 0.1339702
67.9294 | 10.2786 | 10.41028 | 5.272489 | -0.1316829 | 4.070833 | 0.9331271 | 0.1338336
67.9394 | 10.2673 | 10.41348 | 5.273597 | -0.1461849 | 4.070786 | 0.9354048 | 0.1336963
67.9494 | 10.2749 | 10.41675 | 5.274721 | -0.1418463 | 4.070775 | 0.9376919 | 0.1335584
67.9594 | 10.2756 | 10.42007 | 5.275858 | -0.1444667 | 4.0708 | 0.9399883 | 0.1334198
67.9694 | 10.2725 | 10.42345 | 5.277011 | -0.1509465 | 4.070861 | 0.9422942 | 0.1332806
67.9794 | 10.2708 | 10.42689 | 5.278178 | -0.1560855 | 4.070957 | 0.9446094 | 0.1331408
67.9894 | 10.274 | 10.43038 | 5.27936 | -0.1563836 | 4.071089 | 0.946934 | 0.1330004
67.9994 | 10.2735 | 10.43394 | 5.280557 | -0.1604409 | 4.071256 | 0.9492681 | 0.1328594
68.0094 | 10.2707 | 10.43756 | 5.281768 | -0.1668577 | 4.07146 | 0.9516117 | 0.1327178
68.0194 | 10.2627 | 10.44123 | 5.282995 | -0.178534 | 4.071699 | 0.9539649 | 0.1325756
68.0294 | 10.2726 | 10.44497 | 5.284236 | -0.1723691 | 4.071973 | 0.9563276 | 0.1324328
68.0394 | 10.2663 | 10.44876 | 5.285492 | -0.1824641 | 4.072283 | 0.9586999 | 0.1322895
68.0494 | 10.2701 | 10.45262 | 5.286762 | -0.1825183 | 4.072629 | 0.9610816 | 0.1321457
68.0594 | 10.2732 | 10.45653 | 5.288048 | -0.183332 | 4.07301 | 0.9634731 | 0.1320013
68.0694 | 10.273 | 10.4605 | 5.289348 | -0.1875049 | 4.073426 | 0.9658742 | 0.1318564
68.0794 | 10.2634 | 10.46454 | 5.290663 | -0.2011379 | 4.073879 | 0.968285 | 0.131711
68.0894 | 10.269 | 10.46863 | 5.291993 | -0.1996302 | 4.074367 | 0.9707055 | 0.1315651
68.0994 | 10.2732 | 10.47278 | 5.293338 | -0.199582 | 4.07489 | 0.9731357 | 0.1314187
68.1094 | 10.2702 | 10.47699 | 5.294698 | -0.2067931 | 4.075448 | 0.9755757 | 0.1312718
68.1194 | 10.2617 | 10.48126 | 5.296072 | -0.2195642 | 4.076042 | 0.9780253 | 0.1311245
68.1294 | 10.2667 | 10.4856 | 5.297462 | -0.2188951 | 4.076672 | 0.980485 | 0.1309766
68.1394 | 10.2683 | 10.48999 | 5.298866 | -0.2216856 | 4.077337 | 0.9829543 | 0.1308284
68.1494 | 10.263 | 10.49444 | 5.300286 | -0.2314355 | 4.078037 | 0.9854335 | 0.1306797
68.1594 | 10.2613 | 10.49895 | 5.30172 | -0.2376458 | 4.078773 | 0.9879228 | 0.1305306
68.1694 | 10.2656 | 10.50352 | 5.303169 | -0.2379154 | 4.079543 | 0.9904217 | 0.130381
68.1794 | 10.2645 | 10.50815 | 5.304633 | -0.2436452 | 4.08035 | 0.9929307 | 0.1302311
68.1894 | 10.2667 | 10.51283 | 5.306113 | -0.2461344 | 4.081191 | 0.9954496 | 0.1300808
68.1994 | 10.264 | 10.51758 | 5.307607 | -0.2535839 | 4.082068 | 0.9979786 | 0.12993
68.2093 | 10.2701 | 10.52234 | 5.309101 | -0.2522444 | 4.082971 | 1.000492 | 0.1297804
68.2193 | 10.267 | 10.52721 | 5.310625 | -0.2602134 | 4.083918 | 1.003041 | 0.1296289
68.2293 | 10.27 | 10.53214 | 5.312164 | -0.262142 | 4.084901 | 1.0056 | 0.1294771
68.2393 | 10.2596 | 10.53713 | 5.313718 | -0.2775308 | 4.085918 | 1.008169 | 0.129325
68.2493 | 10.2774 | 10.54218 | 5.315287 | -0.2647798 | 4.086972 | 1.010748 | 0.1291725
68.2593 | 10.2721 | 10.54729 | 5.316872 | -0.275189 | 4.08806 | 1.013338 | 0.1290196
68.2693 | 10.2776 | 10.55246 | 5.318471 | -0.2748591 | 4.089185 | 1.015937 | 0.1288665
68.2793 | 10.2693 | 10.55769 | 5.320085 | -0.2883878 | 4.090343 | 1.018547 | 0.128713
68.2893 | 10.2759 | 10.56298 | 5.321715 | -0.2870784 | 4.091538 | 1.021167 | 0.1285593
68.2993 | 10.2782 | 10.56833 | 5.323359 | -0.290128 | 4.092767 | 1.023797 | 0.1284052
68.3093 | 10.2866 | 10.57374 | 5.325019 | -0.287139 | 4.094032 | 1.026437 | 0.1282509
68.3193 | 10.2792 | 10.57921 | 5.326694 | -0.3000096 | 4.095332 | 1.029088 | 0.1280963
68.3293 | 10.2945 | 10.58474 | 5.328384 | -0.2902415 | 4.096668 | 1.031749 | 0.1279415
68.3393 | 10.2955 | 10.59033 | 5.330089 | -0.2948326 | 4.098037 | 1.03442 | 0.1277864
68.3493 | 10.2917 | 10.59599 | 5.331809 | -0.3042857 | 4.099444 | 1.037101 | 0.1276311
68.3593 | 10.3008 | 10.6017 | 5.333545 | -0.300898 | 4.100885 | 1.039793 | 0.1274755
68.3693 | 10.3047 | 10.60747 | 5.335295 | -0.3027724 | 4.102362 | 1.042496 | 0.1273197
68.3793 | 10.307 | 10.61331 | 5.337061 | -0.3063057 | 4.103872 | 1.045209 | 0.1271637
68.3893 | 10.3074 | 10.6192 | 5.338842 | -0.3118014 | 4.10542 | 1.047932 | 0.1270075
68.3993 | 10.3121 | 10.62516 | 5.340638 | -0.3130572 | 4.107002 | 1.050666 | 0.1268511
68.4093 | 10.3218 | 10.63117 | 5.342449 | -0.3093736 | 4.10862 | 1.05341 | 0.1266945
68.4193 | 10.3254 | 10.63725 | 5.344276 | -0.311851 | 4.110273 | 1.056165 | 0.1265377
68.4293 | 10.3194 | 10.64339 | 5.346118 | -0.3239884 | 4.11196 | 1.05893 | 0.1263807
68.4393 | 10.3288 | 10.64959 | 5.347975 | -0.3207882 | 4.113684 | 1.061706 | 0.1262236
68.4493 | 10.3356 | 10.65585 | 5.349847 | -0.3202478 | 4.115442 | 1.064492 | 0.1260664
68.4593 | 10.3449 | 10.66217 | 5.351735 | -0.3172688 | 4.117236 | 1.067289 | 0.125909
68.4693 | 10.334 | 10.66855 | 5.353638 | -0.3345508 | 4.119065 | 1.070097 | 0.1257514
68.4793 | 10.347 | 10.67499 | 5.355556 | -0.327994 | 4.120929 | 1.072915 | 0.1255937
68.4893 | 10.3504 | 10.6815 | 5.357489 | -0.3310984 | 4.122829 | 1.075744 | 0.1254359
68.4993 | 10.3513 | 10.68806 | 5.359438 | -0.3367641 | 4.124765 | 1.078584 | 0.125278
68.5093 | 10.3544 | 10.69469 | 5.361402 | -0.3402908 | 4.126735 | 1.081434 | 0.12512
68.5193 | 10.3645 | 10.70138 | 5.363381 | -0.33688 | 4.128742 | 1.084295 | 0.1249619
68.5293 | 10.3649 | 10.70813 | 5.365376 | -0.3432287 | 4.130782 | 1.087167 | 0.1248037
68.5393 | 10.3703 | 10.71494 | 5.367386 | -0.3446403 | 4.13286 | 1.09005 | 0.1246455
68.5493 | 10.3742 | 10.72181 | 5.369411 | -0.3476118 | 4.134971 | 1.092943 | 0.1244871
68.5593 | 10.3683 | 10.72875 | 5.371452 | -0.3604462 | 4.137119 | 1.095847 | 0.1243287
68.5693 | 10.3776 | 10.73574 | 5.373508 | -0.3581413 | 4.139301 | 1.098762 | 0.1241702
68.5793 | 10.3809 | 10.7428 | 5.375579 | -0.3618988 | 4.14152 | 1.101688 | 0.1240117
68.5893 | 10.3842 | 10.74992 | 5.377666 | -0.3657168 | 4.143773 | 1.104625 | 0.1238532
68.5993 | 10.3814 | 10.7571 | 5.379768 | -0.3756975 | 4.146063 | 1.107572 | 0.1236946
68.6093 | 10.3956 | 10.76434 | 5.381885 | -0.3687388 | 4.148387 | 1.11053 | 0.1235359
68.6193 | 10.3917 | 10.77164 | 5.384018 | -0.3799431 | 4.150748 | 1.1135 | 0.1233773
68.6293 | 10.4005 | 10.77901 | 5.386166 | -0.3785082 | 4.153143 | 1.11648 | 0.1232186
68.6393 | 10.403 | 10.78644 | 5.38833 | -0.3834363 | 4.155575 | 1.119471 | 0.1230599
68.6493 | 10.4085 | 10.79393 | 5.390509 | -0.385426 | 4.158042 | 1.122473 | 0.1229013
68.6593 | 10.4122 | 10.80148 | 5.392703 | -0.3892773 | 4.160545 | 1.125487 | 0.1227426
68.6693 | 10.4144 | 10.80909 | 5.394913 | -0.3946906 | 4.163083 | 1.128511 | 0.1225839
68.6793 | 10.4213 | 10.81677 | 5.397139 | -0.3954654 | 4.165656 | 1.131546 | 0.1224253
68.6893 | 10.4226 | 10.8245 | 5.399379 | -0.4019039 | 4.168266 | 1.134592 | 0.1222667
68.6993 | 10.4293 | 10.8323 | 5.401636 | -0.4030026 | 4.17091 | 1.137649 | 0.1221081
68.7093 | 10.4389 | 10.84016 | 5.403907 | -0.4012645 | 4.17359 | 1.140717 | 0.1219496
68.7193 | 10.4444 | 10.84809 | 5.406194 | -0.4036887 | 4.176307 | 1.143797 | 0.1217911
68.7293 | 10.4484 | 10.85608 | 5.408497 | -0.4076755 | 4.179059 | 1.146887 | 0.1216326
68.7393 | 10.4507 | 10.86412 | 5.410815 | -0.4134241 | 4.181846 | 1.149988 | 0.1214743
68.7493 | 10.468 | 10.87224 | 5.413149 | -0.4042358 | 4.18467 | 1.153101 | 0.1213159
68.7593 | 10.4688 | 10.88041 | 5.415498 | -0.4116093 | 4.187529 | 1.156225 | 0.1211577
68.7693 | 10.4778 | 10.88865 | 5.417862 | -0.4108465 | 4.190426 | 1.159359 | 0.1209995
68.7793 | 10.4828 | 10.89694 | 5.420242 | -0.4141442 | 4.193356 | 1.162505 | 0.1208414
68.7892 | 10.4963 | 10.90522 | 5.422613 | -0.4089228 | 4.196294 | 1.16563 | 0.120685
68.7992 | 10.4984 | 10.91365 | 5.425024 | -0.4152465 | 4.199297 | 1.168799 | 0.1205271
68.8092 | 10.507 | 10.92213 | 5.427451 | -0.4151326 | 4.202335 | 1.171978 | 0.1203693
68.8192 | 10.5123 | 10.93068 | 5.429892 | -0.4183814 | 4.205409 | 1.175168 | 0.1202115
68.8292 | 10.5155 | 10.93929 | 5.43235 | -0.4237933 | 4.20852 | 1.17837 | 0.1200539
68.8392 | 10.5409 | 10.94797 | 5.434823 | -0.4070682 | 4.211667 | 1.181583 | 0.1198964
68.8492 | 10.5417 | 10.95671 | 5.437311 | -0.4150058 | 4.214849 | 1.184807 | 0.1197391
68.8592 | 10.5434 | 10.96551 | 5.439815 | -0.422106 | 4.218068 | 1.188042 | 0.1195818
68.8692 | 10.5585 | 10.97437 | 5.442334 | -0.4158695 | 4.221322 | 1.191288 | 0.1194247
68.8792 | 10.5633 | 10.9833 | 5.444869 | -0.4199961 | 4.224613 | 1.194546 | 0.1192677
68.8892 | 10.5787 | 10.99229 | 5.44742 | -0.4135856 | 4.22794 | 1.197815 | 0.1191108
68.8992 | 10.577 | 11.00134 | 5.449986 | -0.4243383 | 4.231304 | 1.201095 | 0.1189541
68.9092 | 10.5946 | 11.01045 | 5.452568 | -0.4158542 | 4.234703 | 1.204386 | 0.1187975
68.9192 | 10.6026 | 11.01963 | 5.455165 | -0.4170334 | 4.238139 | 1.207688 | 0.1186411
68.9292 | 10.6106 | 11.02888 | 5.457778 | -0.418276 | 4.241611 | 1.211002 | 0.1184849
68.9392 | 10.6213 | 11.03818 | 5.460406 | -0.4168817 | 4.24512 | 1.214327 | 0.1183288
68.9492 | 10.6271 | 11.04755 | 5.46305 | -0.4204507 | 4.248665 | 1.217663 | 0.1181729
68.9592 | 10.635 | 11.05698 | 5.465709 | -0.4219834 | 4.252246 | 1.221011 | 0.1180171
68.9692 | 10.6542 | 11.06648 | 5.468384 | -0.4122795 | 4.255864 | 1.22437 | 0.1178616
68.9792 | 10.6604 | 11.07604 | 5.471075 | -0.415639 | 4.259518 | 1.22774 | 0.1177062
68.9892 | 10.6743 | 11.08566 | 5.473781 | -0.411362 | 4.263209 | 1.231121 | 0.117551
68.9992 | 10.6818 | 11.09535 | 5.476503 | -0.413549 | 4.266937 | 1.234513 | 0.117396
69.0092 | 10.6995 | 11.1051 | 5.47924 | -0.4055993 | 4.270701 | 1.237917 | 0.1172411
69.0192 | 10.7083 | 11.11491 | 5.481993 | -0.4066132 | 4.274501 | 1.241332 | 0.1170865
69.0292 | 10.7299 | 11.12479 | 5.484762 | -0.3948911 | 4.278339 | 1.244758 | 0.1169321
69.0392 | 10.7321 | 11.13473 | 5.487546 | -0.4026328 | 4.282213 | 1.248196 | 0.1167779
69.0492 | 10.754 | 11.14474 | 5.490345 | -0.390738 | 4.286124 | 1.251645 | 0.1166238
69.0592 | 10.7764 | 11.15481 | 5.493161 | -0.3784074 | 4.290072 | 1.255105 | 0.11647
69.0692 | 10.7801 | 11.16494 | 5.495992 | -0.38484 | 4.294056 | 1.258576 | 0.1163164
69.0792 | 10.8042 | 11.17514 | 5.498838 | -0.3709374 | 4.298078 | 1.262058 | 0.1161631
69.0892 | 10.8229 | 11.1854 | 5.5017 | -0.3624987 | 4.302137 | 1.265552 | 0.1160099
69.0992 | 10.8332 | 11.19572 | 5.504578 | -0.362524 | 4.306232 | 1.269057 | 0.115857
69.1092 | 10.8616 | 11.20611 | 5.507471 | -0.344513 | 4.310365 | 1.272573 | 0.1157043
69.1192 | 10.879 | 11.21657 | 5.51038 | -0.3375663 | 4.314534 | 1.2761 | 0.1155519
69.1292 | 10.8957 | 11.22708 | 5.513305 | -0.3313837 | 4.318741 | 1.279638 | 0.1153997
69.1392 | 10.9236 | 11.23767 | 5.516245 | -0.3140653 | 4.322985 | 1.283188 | 0.1152477
69.1492 | 10.9486 | 11.24831 | 5.519201 | -0.2997114 | 4.327267 | 1.286748 | 0.115096
69.1592 | 10.9623 | 11.25902 | 5.522172 | -0.2967213 | 4.331585 | 1.29032 | 0.1149445
69.1692 | 10.9832 | 11.2698 | 5.525159 | -0.2865959 | 4.335941 | 1.293903 | 0.1147932
69.1792 | 11.0229 | 11.28063 | 5.528161 | -0.2577346 | 4.340334 | 1.297497 | 0.1146423
69.1892 | 11.0445 | 11.29154 | 5.53118 | -0.2470382 | 4.344764 | 1.301103 | 0.1144915
69.1992 | 11.0661 | 11.30251 | 5.534213 | -0.2364057 | 4.349232 | 1.304719 | 0.1143411
69.2092 | 11.089 | 11.31354 | 5.537263 | -0.2245378 | 4.353738 | 1.308346 | 0.1141908
69.2192 | 11.1238 | 11.32463 | 5.540328 | -0.2008346 | 4.358281 | 1.311985 | 0.1140409
69.2292 | 11.148 | 11.3358 | 5.543408 | -0.1877951 | 4.362861 | 1.315634 | 0.1138912
69.2392 | 11.1732 | 11.34702 | 5.546505 | -0.1738208 | 4.36748 | 1.319295 | 0.1137418
69.2492 | 11.2076 | 11.35831 | 5.549617 | -0.1507112 | 4.372136 | 1.322966 | 0.1135927
69.2592 | 11.2401 | 11.36967 | 5.552744 | -0.129566 | 4.37683 | 1.326649 | 0.1134438
69.2692 | 11.2715 | 11.38109 | 5.555887 | -0.1095857 | 4.381561 | 1.330342 | 0.1132952
69.2792 | 11.3111 | 11.39257 | 5.559046 | -0.08146978 | 4.386331 | 1.334046 | 0.113147
69.2892 | 11.3323 | 11.40412 | 5.56222 | -0.07181859 | 4.391138 | 1.337762 | 0.1129989
69.2992 | 11.3733 | 11.41573 | 5.56541 | -0.04243238 | 4.395983 | 1.341488 | 0.1128512
69.3092 | 11.4116 | 11.42741 | 5.568616 | -0.01581082 | 4.400867 | 1.345225 | 0.1127038
69.3192 | 11.4491 | 11.43915 | 5.571837 | 0.00994605 | 4.405788 | 1.348973 | 0.1125566
69.3292 | 11.4774 | 11.45096 | 5.575073 | 0.02643819 | 4.410747 | 1.352731 | 0.1124098
69.3392 | 11.5169 | 11.46283 | 5.578326 | 0.05406518 | 4.415745 | 1.356501 | 0.1122632
69.3492 | 11.5619 | 11.47477 | 5.581594 | 0.08712735 | 4.420781 | 1.360281 | 0.1121169
69.3592 | 11.5976 | 11.48678 | 5.584877 | 0.1108246 | 4.425855 | 1.364072 | 0.111971
69.3692 | 11.6304 | 11.49884 | 5.588176 | 0.131557 | 4.430968 | 1.367874 | 0.1118253
69.3791 | 11.6809 | 11.51085 | 5.591458 | 0.1700475 | 4.436065 | 1.371648 | 0.1116813
69.3891 | 11.7213 | 11.52305 | 5.594788 | 0.1982501 | 4.441255 | 1.375471 | 0.1115363
69.3991 | 11.7584 | 11.53531 | 5.598134 | 0.2230885 | 4.446482 | 1.379304 | 0.1113915
69.4091 | 11.8155 | 11.54764 | 5.601495 | 0.2678618 | 4.451748 | 1.383148 | 0.1112471
69.4191 | 11.8408 | 11.56003 | 5.604872 | 0.2807698 | 4.457053 | 1.387003 | 0.111103
69.4291 | 11.8849 | 11.57249 | 5.608264 | 0.3124126 | 4.462396 | 1.390868 | 0.1109592
69.4391 | 11.9331 | 11.58501 | 5.611672 | 0.3480906 | 4.467778 | 1.394743 | 0.1108157
69.4491 | 11.9706 | 11.5976 | 5.615096 | 0.3730034 | 4.473199 | 1.398629 | 0.1106725
69.4591 | 12.0125 | 11.61025 | 5.618535 | 0.4022515 | 4.478659 | 1.402525 | 0.1105296
69.4691 | 12.0587 | 11.62297 | 5.62199 | 0.4357338 | 4.484158 | 1.406431 | 0.1103871
69.4791 | 12.0992 | 11.63575 | 5.62546 | 0.4634515 | 4.489695 | 1.410348 | 0.1102449
69.4891 | 12.1337 | 11.6486 | 5.628946 | 0.4851041 | 4.495272 | 1.414275 | 0.110103
69.4991 | 12.1722 | 11.66151 | 5.632448 | 0.5106912 | 4.500888 | 1.418212 | 0.1099614
69.5091 | 12.2172 | 11.67449 | 5.635965 | 0.5427128 | 4.506543 | 1.422159 | 0.1098202
69.5191 | 12.2449 | 11.68753 | 5.639497 | 0.5573699 | 4.512237 | 1.426117 | 0.1096793
69.5291 | 12.2929 | 11.70064 | 5.643045 | 0.5922615 | 4.51797 | 1.430084 | 0.1095387
69.5391 | 12.3192 | 11.71381 | 5.646609 | 0.6053882 | 4.523743 | 1.434061 | 0.1093985
69.5491 | 12.369 | 11.72705 | 5.650188 | 0.6419496 | 4.529555 | 1.438049 | 0.1092586
69.5591 | 12.3899 | 11.74035 | 5.653783 | 0.6495456 | 4.535407 | 1.442046 | 0.1091191
69.5691 | 12.4254 | 11.75372 | 5.657393 | 0.6716762 | 4.541298 | 1.446053 | 0.1089798
69.5791 | 12.4523 | 11.76716 | 5.661019 | 0.6851424 | 4.547228 | 1.45007 | 0.108841
69.5891 | 12.4866 | 11.78066 | 5.66466 | 0.7059424 | 4.553199 | 1.454096 | 0.1087024
69.5991 | 12.5201 | 11.79422 | 5.668317 | 0.725878 | 4.559209 | 1.458132 | 0.1085642
69.6091 | 12.5291 | 11.80785 | 5.671989 | 0.7212481 | 4.565258 | 1.462178 | 0.1084264
69.6191 | 12.5548 | 11.82155 | 5.675677 | 0.7332533 | 4.571348 | 1.466233 | 0.1082889
69.6291 | 12.5695 | 11.83531 | 5.67938 | 0.7341932 | 4.577477 | 1.470298 | 0.1081517
69.6391 | 12.6053 | 11.84913 | 5.683099 | 0.7561675 | 4.583647 | 1.474372 | 0.1080149
69.6491 | 12.6165 | 11.86302 | 5.686833 | 0.753477 | 4.589856 | 1.478455 | 0.1078785
69.6591 | 12.6199 | 11.87698 | 5.690583 | 0.7429211 | 4.596106 | 1.482548 | 0.1077424
69.6691 | 12.6449 | 11.891 | 5.694348 | 0.7539002 | 4.602395 | 1.48665 | 0.1076066
69.6791 | 12.6652 | 11.90509 | 5.698129 | 0.7601138 | 4.608725 | 1.490761 | 0.1074712
69.6891 | 12.6536 | 11.91924 | 5.701925 | 0.7343626 | 4.615095 | 1.494881 | 0.1073362
69.6991 | 12.661 | 11.93345 | 5.705737 | 0.7275467 | 4.621505 | 1.49901 | 0.1072015
69.7091 | 12.6822 | 11.94773 | 5.709564 | 0.7344651 | 4.627956 | 1.503148 | 0.1070672
69.7191 | 12.6668 | 11.96208 | 5.713406 | 0.7047188 | 4.634448 | 1.507294 | 0.1069333
69.7291 | 12.6697 | 11.97649 | 5.717264 | 0.693207 | 4.64098 | 1.51145 | 0.1067997
69.7391 | 12.6697 | 11.99097 | 5.721137 | 0.6787306 | 4.647552 | 1.515614 | 0.1066664
69.7491 | 12.6659 | 12.00551 | 5.725026 | 0.6603888 | 4.654165 | 1.519787 | 0.1065336
69.7591 | 12.6364 | 12.02012 | 5.72893 | 0.6162821 | 4.660819 | 1.523968 | 0.1064011
69.7691 | 12.6422 | 12.03479 | 5.732849 | 0.6074107 | 4.667513 | 1.528158 | 0.1062689
69.7791 | 12.6241 | 12.04953 | 5.736784 | 0.5745745 | 4.674249 | 1.532356 | 0.1061372
69.7891 | 12.6171 | 12.06433 | 5.740734 | 0.5527727 | 4.681025 | 1.536562 | 0.1060058
69.7991 | 12.5914 | 12.07919 | 5.7447 | 0.5122064 | 4.687842 | 1.540776 | 0.1058748
69.8091 | 12.5847 | 12.09412 | 5.748681 | 0.4905753 | 4.694701 | 1.544999 | 0.1057441
69.8191 | 12.5483 | 12.10912 | 5.752677 | 0.4391792 | 4.701601 | 1.549229 | 0.1056138
69.8291 | 12.5352 | 12.12418 | 5.756689 | 0.4110191 | 4.708541 | 1.553468 | 0.1054839
69.8391 | 12.514 | 12.13931 | 5.760716 | 0.3746935 | 4.715523 | 1.557714 | 0.1053544
69.8491 | 12.4814 | 12.1545 | 5.764758 | 0.3269029 | 4.722546 | 1.561968 | 0.1052252
69.8591 | 12.4518 | 12.16975 | 5.768816 | 0.2820483 | 4.729611 | 1.566229 | 0.1050964
69.8691 | 12.4331 | 12.18507 | 5.772889 | 0.2480288 | 4.736717 | 1.570498 | 0.1049681
69.8791 | 12.3972 | 12.20045 | 5.776977 | 0.1967453 | 4.743864 | 1.574774 | 0.10484
69.8891 | 12.362 | 12.2159 | 5.78108 | 0.1460965 | 4.751053 | 1.579057 | 0.1047124
69.8991 | 12.3318 | 12.23142 | 5.785199 | 0.1003834 | 4.758284 | 1.583348 | 0.1045851
69.9091 | 12.3017 | 12.24699 | 5.789333 | 0.05470619 | 4.765557 | 1.587646 | 0.1044583
69.9191 | 12.2703 | 12.26264 | 5.793482 | 0.007664201 | 4.772871 | 1.591951 | 0.1043318
69.9291 | 12.2361 | 12.27834 | 5.797647 | -0.04224194 | 4.780227 | 1.596262 | 0.1042057
69.9391 | 12.2017 | 12.29411 | 5.801827 | -0.09241261 | 4.787626 | 1.60058 | 0.10408
69.9491 | 12.1614 | 12.30995 | 5.806022 | -0.1485463 | 4.795065 | 1.604905 | 0.1039546
69.959 | 12.1323 | 12.32569 | 5.81019 | -0.1933867 | 4.802474 | 1.609192 | 0.103831
69.969 | 12.1105 | 12.34165 | 5.814415 | -0.2311488 | 4.809997 | 1.61353 | 0.1037064
69.979 | 12.0556 | 12.35768 | 5.818655 | -0.3020752 | 4.817563 | 1.617874 | 0.1035823
69.989 | 12.0312 | 12.37376 | 5.822911 | -0.3425647 | 4.825171 | 1.622224 | 0.1034585
69.999 | 11.9938 | 12.38992 | 5.827182 | -0.3961183 | 4.832821 | 1.62658 | 0.1033351
70.009 | 11.9695 | 12.40614 | 5.831468 | -0.4366366 | 4.840515 | 1.630942 | 0.1032121
70.019 | 11.9266 | 12.42242 | 5.835769 | -0.4958178 | 4.84825 | 1.63531 | 0.1030895
70.029 | 11.8913 | 12.43876 | 5.840085 | -0.5474624 | 4.856027 | 1.639683 | 0.1029673
70.039 | 11.8634 | 12.45517 | 5.844416 | -0.5917712 | 4.863848 | 1.644061 | 0.1028455
70.049 | 11.8379 | 12.47164 | 5.848763 | -0.633743 | 4.871711 | 1.648445 | 0.1027241
70.059 | 11.8027 | 12.48818 | 5.853124 | -0.6854785 | 4.879616 | 1.652835 | 0.1026031
70.069 | 11.7693 | 12.50478 | 5.857501 | -0.735477 | 4.887564 | 1.657229 | 0.1024825
70.079 | 11.7593 | 12.52144 | 5.861893 | -0.7621391 | 4.895556 | 1.661628 | 0.1023623
70.089 | 11.7178 | 12.53816 | 5.866299 | -0.8203643 | 4.90359 | 1.666033 | 0.1022425
70.099 | 11.6965 | 12.55495 | 5.870721 | -0.8584523 | 4.911667 | 1.670441 | 0.1021231
70.109 | 11.6673 | 12.5718 | 5.875158 | -0.9045029 | 4.919786 | 1.674854 | 0.1020041
70.119 | 11.6471 | 12.58872 | 5.87961 | -0.9416168 | 4.92795 | 1.679272 | 0.1018855
70.129 | 11.6216 | 12.60569 | 5.884076 | -0.9840934 | 4.936156 | 1.683694 | 0.1017674
70.139 | 11.5986 | 12.62273 | 5.888558 | -1.024133 | 4.944405 | 1.688119 | 0.1016496
70.149 | 11.5759 | 12.63983 | 5.893055 | -1.063935 | 4.952699 | 1.692549 | 0.1015322
70.159 | 11.5517 | 12.657 | 5.897567 | -1.105299 | 4.961034 | 1.696982 | 0.1014152
70.169 | 11.542 | 12.67422 | 5.902093 | -1.132225 | 4.969413 | 1.70142 | 0.1012987
70.179 | 11.5169 | 12.69151 | 5.906635 | -1.174614 | 4.977837 | 1.70586 | 0.1011825
70.189 | 11.5075 | 12.70886 | 5.911191 | -1.201365 | 4.986303 | 1.710304 | 0.1010668
70.199 | 11.481 | 12.72628 | 5.915763 | -1.245278 | 4.994813 | 1.71475 | 0.1009515
70.209 | 11.4766 | 12.74375 | 5.920349 | -1.267152 | 5.003367 | 1.7192 | 0.1008365
70.219 | 11.4541 | 12.76129 | 5.92495 | -1.307188 | 5.011964 | 1.723652 | 0.1007221
70.229 | 11.4378 | 12.77889 | 5.929566 | -1.341086 | 5.020605 | 1.728107 | 0.100608
70.239 | 11.4349 | 12.79655 | 5.934197 | -1.361646 | 5.02929 | 1.732565 | 0.1004943
70.249 | 11.4126 | 12.81427 | 5.938842 | -1.401666 | 5.038019 | 1.737024 | 0.100381
70.259 | 11.411 | 12.83205 | 5.943503 | -1.421048 | 5.046791 | 1.741486 | 0.1002682
70.269 | 11.3971 | 12.84989 | 5.948178 | -1.452791 | 5.055608 | 1.74595 | 0.1001558
70.279 | 11.388 | 12.86779 | 5.952868 | -1.479794 | 5.064468 | 1.750415 | 0.1000438
70.289 | 11.3759 | 12.88576 | 5.957572 | -1.509859 | 5.073374 | 1.754881 | 0.09993217
70.299 | 11.3698 | 12.90378 | 5.962292 | -1.533985 | 5.082323 | 1.759349 | 0.09982101
70.309 | 11.3652 | 12.92187 | 5.967026 | -1.55667 | 5.091315 | 1.763819 | 0.09971027
70.319 | 11.35 | 12.94002 | 5.971775 | -1.590016 | 5.100353 | 1.768289 | 0.09959994
70.329 | 11.3513 | 12.95822 | 5.976538 | -1.606923 | 5.109435 | 1.77276 | 0.09949005
70.339 | 11.3413 | 12.97649 | 5.981316 | -1.635189 | 5.118561 | 1.777231 | 0.09938057
70.349 | 11.335 | 12.99481 | 5.986109 | -1.659815 | 5.127732 | 1.781703 | 0.09927152
70.359 | 11.3302 | 13.0132 | 5.990916 | -1.683 | 5.136946 | 1.786175 | 0.09916289
70.369 | 11.3184 | 13.03165 | 5.995738 | -1.713246 | 5.146206 | 1.790647 | 0.09905468
70.379 | 11.3233 | 13.05015 | 6.000575 | -1.726851 | 5.155511 | 1.795118 | 0.09894692
70.389 | 11.3176 | 13.06871 | 6.005426 | -1.751114 | 5.164859 | 1.799589 | 0.09883957
70.399 | 11.3073 | 13.08734 | 6.010292 | -1.780038 | 5.174253 | 1.80406 | 0.09873265
70.409 | 11.3096 | 13.10602 | 6.015172 | -1.796419 | 5.183691 | 1.80853 | 0.09862616
70.419 | 11.2938 | 13.12476 | 6.020067 | -1.830959 | 5.193174 | 1.812998 | 0.09852009
70.429 | 11.2998 | 13.14356 | 6.024976 | -1.843758 | 5.202702 | 1.817465 | 0.09841446
70.439 | 11.2958 | 13.16242 | 6.0299 | -1.866615 | 5.212275 | 1.821931 | 0.09830925
70.449 | 11.2861 | 13.18133 | 6.034838 | -1.89523 | 5.221893 | 1.826395 | 0.09820448
70.459 | 11.2869 | 13.2003 | 6.039791 | -1.913404 | 5.231556 | 1.830857 | 0.09810013
70.469 | 11.2957 | 13.21933 | 6.044758 | -1.923634 | 5.241263 | 1.835317 | 0.09799622
70.479 | 11.2792 | 13.23842 | 6.049739 | -1.959222 | 5.251016 | 1.839774 | 0.09789275
70.489 | 11.2876 | 13.25757 | 6.054735 | -1.969968 | 5.260814 | 1.844229 | 0.0977897
70.499 | 11.2829 | 13.27677 | 6.059745 | -1.993871 | 5.270657 | 1.848681 | 0.09768709
70.509 | 11.2855 | 13.29603 | 6.064769 | -2.01053 | 5.280546 | 1.85313 | 0.09758491
70.519 | 11.2928 | 13.31535 | 6.069808 | -2.022546 | 5.290479 | 1.857576 | 0.09748317
70.529 | 11.2726 | 13.33472 | 6.074861 | -2.062119 | 5.300458 | 1.862018 | 0.09738186
70.539 | 11.2812 | 13.35415 | 6.079929 | -2.072948 | 5.310482 | 1.866456 | 0.09728099
70.5489 | 11.2852 | 13.37344 | 6.084959 | -2.088236 | 5.320449 | 1.870846 | 0.09718156
70.5589 | 11.2909 | 13.39298 | 6.090055 | -2.102077 | 5.330565 | 1.875276 | 0.09708156
70.5689 | 11.2873 | 13.41257 | 6.095165 | -2.125272 | 5.340724 | 1.879702 | 0.096982
70.5789 | 11.2918 | 13.43222 | 6.100289 | -2.140423 | 5.350929 | 1.884122 | 0.09688288
70.5889 | 11.2913 | 13.45193 | 6.105427 | -2.160629 | 5.36118 | 1.888538 | 0.09678421
70.5989 | 11.3121 | 13.47169 | 6.110579 | -2.159591 | 5.371477 | 1.892948 | 0.09668597
70.6089 | 11.3134 | 13.49151 | 6.115746 | -2.178107 | 5.381819 | 1.897354 | 0.09658817
70.6189 | 11.313 | 13.51138 | 6.120926 | -2.198375 | 5.392206 | 1.901753 | 0.09649081
70.6289 | 11.3167 | 13.5313 | 6.126121 | -2.2146 | 5.402639 | 1.906146 | 0.09639389
70.6389 | 11.3409 | 13.55128 | 6.131329 | -2.210378 | 5.413118 | 1.910533 | 0.09629742
70.6489 | 11.3317 | 13.57131 | 6.136552 | -2.23961 | 5.423643 | 1.914913 | 0.09620138
70.6589 | 11.3473 | 13.59139 | 6.141789 | -2.244094 | 5.434213 | 1.919287 | 0.09610579
70.6689 | 11.3527 | 13.61153 | 6.147039 | -2.258832 | 5.444828 | 1.923653 | 0.09601064
70.6789 | 11.3596 | 13.63172 | 6.152304 | -2.272123 | 5.455491 | 1.928012 | 0.09591594
70.6889 | 11.3796 | 13.65197 | 6.157582 | -2.272366 | 5.466198 | 1.932364 | 0.09582168
70.6989 | 11.3883 | 13.67226 | 6.162874 | -2.283961 | 5.476951 | 1.936708 | 0.09572786
70.7089 | 11.3994 | 13.69261 | 6.168181 | -2.293209 | 5.48775 | 1.941044 | 0.09563449
70.7189 | 11.408 | 13.71301 | 6.173501 | -2.305008 | 5.498595 | 1.945371 | 0.09554156
70.7289 | 11.4227 | 13.73346 | 6.178834 | -2.310759 | 5.509486 | 1.949689 | 0.09544908
70.7389 | 11.4275 | 13.75396 | 6.184182 | -2.32646 | 5.520422 | 1.953999 | 0.09535704
70.7489 | 11.4367 | 13.77451 | 6.189543 | -2.337813 | 5.531405 | 1.958299 | 0.09526544
70.7589 | 11.4496 | 13.79512 | 6.194919 | -2.345516 | 5.542433 | 1.96259 | 0.0951743
70.7689 | 11.4755 | 13.81577 | 6.200307 | -2.34027 | 5.553508 | 1.966871 | 0.0950836
70.7789 | 11.4796 | 13.83647 | 6.20571 | -2.356874 | 5.564628 | 1.971142 | 0.09499334
70.7889 | 11.4839 | 13.85723 | 6.211126 | -2.373327 | 5.575794 | 1.975403 | 0.09490353
70.7989 | 11.5007 | 13.87803 | 6.216556 | -2.377329 | 5.587006 | 1.979653 | 0.09481417
70.8089 | 11.523 | 13.89888 | 6.221999 | -2.375882 | 5.598265 | 1.983892 | 0.09472526
70.8189 | 11.5224 | 13.91978 | 6.227456 | -2.397381 | 5.609568 | 1.98812 | 0.09463679
70.8289 | 11.5382 | 13.94073 | 6.232927 | -2.40253 | 5.620918 | 1.992337 | 0.09454877
70.8389 | 11.5394 | 13.96173 | 6.238411 | -2.422327 | 5.632313 | 1.996542 | 0.09446119
70.8489 | 11.5727 | 13.98277 | 6.243909 | -2.410072 | 5.643756 | 2.000734 | 0.09437407
70.8589 | 11.5708 | 14.00386 | 6.24942 | -2.433065 | 5.655243 | 2.004914 | 0.09428738
70.8689 | 11.5848 | 14.025 | 6.254944 | -2.440203 | 5.666776 | 2.009082 | 0.09420115
70.8789 | 11.6005 | 14.04619 | 6.260482 | -2.44569 | 5.678356 | 2.013236 | 0.09411537
70.8889 | 11.6084 | 14.06742 | 6.266033 | -2.459023 | 5.689982 | 2.017378 | 0.09403003
70.8989 | 11.6249 | 14.0887 | 6.271598 | -2.463801 | 5.701653 | 2.021505 | 0.09394513
70.9089 | 11.6242 | 14.11003 | 6.277176 | -2.485825 | 5.713369 | 2.025619 | 0.09386069
70.9189 | 11.6481 | 14.1314 | 6.282767 | -2.483295 | 5.725132 | 2.029719 | 0.09377669
70.9289 | 11.6558 | 14.15281 | 6.288372 | -2.497011 | 5.736942 | 2.033805 | 0.09369314
70.9389 | 11.6669 | 14.17427 | 6.293989 | -2.507371 | 5.748796 | 2.037875 | 0.09361004
70.9489 | 11.6793 | 14.19577 | 6.29962 | -2.516474 | 5.760696 | 2.04193 | 0.09352738
70.9589 | 11.6889 | 14.21732 | 6.305265 | -2.528422 | 5.772642 | 2.04597 | 0.09344517
70.9689 | 11.7031 | 14.23891 | 6.310922 | -2.535814 | 5.784635 | 2.049994 | 0.09336341
70.9789 | 11.7179 | 14.26055 | 6.316592 | -2.54265 | 5.796672 | 2.054003 | 0.09328209
70.9889 | 11.7263 | 14.28223 | 6.322276 | -2.555926 | 5.808755 | 2.057995 | 0.09320121
70.9989 | 11.742 | 14.30395 | 6.327972 | -2.561947 | 5.820884 | 2.06197 | 0.09312079
71.0089 | 11.7585 | 14.32571 | 6.333682 | -2.56721 | 5.833059 | 2.065929 | 0.09304081
71.0189 | 11.7622 | 14.34751 | 6.339404 | -2.585315 | 5.845279 | 2.06987 | 0.09296127
71.0289 | 11.7836 | 14.36936 | 6.34514 | -2.58576 | 5.857545 | 2.073793 | 0.09288218
71.0389 | 11.7942 | 14.39125 | 6.350888 | -2.597047 | 5.869856 | 2.077699 | 0.09280353
71.0489 | 11.8078 | 14.41317 | 6.356649 | -2.605374 | 5.882212 | 2.081587 | 0.09272533
71.0589 | 11.8287 | 14.43514 | 6.362424 | -2.606442 | 5.894615 | 2.085456 | 0.09264757
71.0689 | 11.8308 | 14.45715 | 6.36821 | -2.626349 | 5.907062 | 2.089306 | 0.09257025
71.0789 | 11.8585 | 14.4792 | 6.37401 | -2.620696 | 5.919555 | 2.093138 | 0.09249338
71.0889 | 11.8734 | 14.50128 | 6.379823 | -2.627882 | 5.932093 | 2.096949 | 0.09241695
71.0989 | 11.8873 | 14.52341 | 6.385648 | -2.636107 | 5.944677 | 2.100741 | 0.09234096
71.1089 | 11.9105 | 14.54557 | 6.391486 | -2.635069 | 5.957305 | 2.104513 | 0.09226541
71.1189 | 11.9283 | 14.56777 | 6.397337 | -2.639469 | 5.969978 | 2.108265 | 0.0921903
71.1288 | 11.9434 | 14.58979 | 6.403141 | -2.646386 | 5.98257 | 2.111958 | 0.0921164
71.1388 | 11.9626 | 14.61206 | 6.409017 | -2.64946 | 5.995333 | 2.115668 | 0.09204215
71.1488 | 11.9798 | 14.63437 | 6.414905 | -2.654571 | 6.008141 | 2.119357 | 0.09196837
71.1588 | 12.002 | 14.65672 | 6.420806 | -2.654718 | 6.020994 | 2.123023 | 0.091895
71.1688 | 12.0223 | 14.6791 | 6.426719 | -2.6568 | 6.033891 | 2.126668 | 0.0918221
71.1788 | 12.0382 | 14.70152 | 6.432645 | -2.663319 | 6.046833 | 2.130291 | 0.0917496
71.1888 | 12.0533 | 14.72397 | 6.438583 | -2.670671 | 6.05982 | 2.133891 | 0.09167757
71.1988 | 12.0705 | 14.74646 | 6.444534 | -2.675958 | 6.072851 | 2.137468 | 0.09160595
71.2088 | 12.1032 | 14.76898 | 6.450496 | -2.665779 | 6.085926 | 2.141022 | 0.09153479
71.2188 | 12.1104 | 14.79153 | 6.456472 | -2.681134 | 6.099046 | 2.144553 | 0.09146404
71.2288 | 12.1387 | 14.81412 | 6.462459 | -2.675422 | 6.11221 | 2.148059 | 0.09139374
71.2388 | 12.1628 | 14.83674 | 6.468459 | -2.673942 | 6.125418 | 2.151541 | 0.09132386
71.2488 | 12.1835 | 14.85939 | 6.474471 | -2.675894 | 6.13867 | 2.154999 | 0.09125442
71.2588 | 12.2054 | 14.88208 | 6.480495 | -2.676678 | 6.151966 | 2.158432 | 0.0911854
71.2688 | 12.2204 | 14.90479 | 6.486531 | -2.684393 | 6.165306 | 2.16184 | 0.09111682
71.2788 | 12.2455 | 14.92754 | 6.492579 | -2.682039 | 6.17869 | 2.165222 | 0.09104866
71.2888 | 12.2646 | 14.95032 | 6.498639 | -2.685716 | 6.192117 | 2.168579 | 0.09098093
71.2988 | 12.2968 | 14.97312 | 6.504712 | -2.676322 | 6.205588 | 2.171909 | 0.09091363
71.3088 | 12.3091 | 14.99596 | 6.510796 | -2.686857 | 6.219101 | 2.175213 | 0.09084675
71.3188 | 12.3244 | 15.01882 | 6.516892 | -2.694421 | 6.232658 | 2.17849 | 0.09078029
71.3288 | 12.3489 | 15.04171 | 6.523 | -2.692814 | 6.246259 | 2.181741 | 0.09071426
71.3388 | 12.3857 | 15.06463 | 6.52912 | -2.678935 | 6.259903 | 2.184964 | 0.09064865
71.3488 | 12.3999 | 15.08758 | 6.535252 | -2.687682 | 6.273588 | 2.188159 | 0.09058345
71.3588 | 12.418 | 15.11056 | 6.541396 | -2.692558 | 6.287317 | 2.191326 | 0.09051869
71.3688 | 12.4403 | 15.13356 | 6.547551 | -2.693259 | 6.301089 | 2.194465 | 0.09045432
71.3788 | 12.4684 | 15.15659 | 6.553718 | -2.688187 | 6.314903 | 2.197576 | 0.0903904
71.3888 | 12.4866 | 15.17964 | 6.559897 | -2.69304 | 6.328759 | 2.200658 | 0.09032687
71.3988 | 12.5169 | 15.20272 | 6.566087 | -2.685817 | 6.342657 | 2.20371 | 0.09026378
71.4088 | 12.5447 | 15.22582 | 6.572289 | -2.68112 | 6.356597 | 2.206733 | 0.09020107
71.4188 | 12.5553 | 15.24895 | 6.578502 | -2.693646 | 6.370579 | 2.209726 | 0.09013881
71.4288 | 12.5882 | 15.2721 | 6.584727 | -2.683897 | 6.384603 | 2.21269 | 0.09007692
71.4388 | 12.6144 | 15.29527 | 6.590963 | -2.68087 | 6.398668 | 2.215623 | 0.09001547
71.4488 | 12.634 | 15.31846 | 6.597211 | -2.684465 | 6.412774 | 2.218525 | 0.0899544
71.4588 | 12.6487 | 15.34168 | 6.60347 | -2.692982 | 6.426922 | 2.221396 | 0.08989377
71.4688 | 12.6737 | 15.36492 | 6.609741 | -2.691221 | 6.44111 | 2.224236 | 0.08983353
71.4788 | 12.7072 | 15.38818 | 6.616023 | -2.680981 | 6.45534 | 2.227045 | 0.08977369
71.4888 | 12.7357 | 15.41146 | 6.622316 | -2.675761 | 6.46961 | 2.229821 | 0.08971424
71.4988 | 12.7481 | 15.43476 | 6.62862 | -2.686662 | 6.483921 | 2.232566 | 0.08965521
71.5088 | 12.7713 | 15.45808 | 6.634935 | -2.68678 | 6.49827 | 2.235278 | 0.08959656
71.5188 | 12.8008 | 15.48142 | 6.641262 | -2.680618 | 6.512661 | 2.237958 | 0.08953832
71.5288 | 12.8303 | 15.50478 | 6.647599 | -2.674475 | 6.527092 | 2.240604 | 0.08948047
71.5388 | 12.8475 | 15.52815 | 6.653948 | -2.68065 | 6.541562 | 2.243218 | 0.08942301
71.5488 | 12.8704 | 15.55154 | 6.660307 | -2.681142 | 6.556071 | 2.245798 | 0.08936594
71.5588 | 12.8986 | 15.57495 | 6.666678 | -2.67635 | 6.570619 | 2.248344 | 0.08930926
71.5688 | 12.9234 | 15.59837 | 6.673059 | -2.674975 | 6.585207 | 2.250856 | 0.08925297
71.5788 | 12.9413 | 15.62182 | 6.679451 | -2.680515 | 6.599833 | 2.253334 | 0.08919707
71.5888 | 12.9702 | 15.64527 | 6.685854 | -2.67507 | 6.614498 | 2.255777 | 0.08914155
71.5988 | 12.9949 | 15.66874 | 6.692268 | -2.67384 | 6.6292 | 2.258185 | 0.0890864
71.6088 | 13.0146 | 15.69222 | 6.698693 | -2.677625 | 6.643942 | 2.260559 | 0.08903165
71.6188 | 13.0496 | 15.71572 | 6.705128 | -2.666121 | 6.658719 | 2.262897 | 0.08897725
71.6288 | 13.0704 | 15.73923 | 6.711574 | -2.668832 | 6.673536 | 2.265199 | 0.08892327
71.6388 | 13.1038 | 15.76275 | 6.71803 | -2.658955 | 6.68839 | 2.267466 | 0.08886962
71.6488 | 13.1249 | 15.78629 | 6.724497 | -2.661389 | 6.70328 | 2.269696 | 0.08881638
71.6588 | 13.1559 | 15.80984 | 6.730974 | -2.653935 | 6.718207 | 2.27189 | 0.08876347
71.6688 | 13.1814 | 15.83339 | 6.737462 | -2.651992 | 6.733171 | 2.274047 | 0.08871097
71.6788 | 13.2055 | 15.85696 | 6.74396 | -2.651458 | 6.74817 | 2.276168 | 0.0886588
71.6888 | 13.2336 | 15.88053 | 6.750469 | -2.646934 | 6.763206 | 2.278252 | 0.08860703
71.6988 | 13.266 | 15.90412 | 6.756988 | -2.638119 | 6.778278 | 2.280298 | 0.08855559
71.7088 | 13.2955 | 15.92771 | 6.763517 | -2.632213 | 6.793384 | 2.282307 | 0.08850454
71.7187 | 13.3117 | 15.95108 | 6.769991 | -2.639377 | 6.808373 | 2.284259 | 0.08845431
71.7287 | 13.355 | 15.97469 | 6.77654 | -2.619686 | 6.82355 | 2.286192 | 0.08840396
71.7387 | 13.3807 | 15.9983 | 6.7831 | -2.617601 | 6.83876 | 2.288088 | 0.08835395
71.7487 | 13.4245 | 16.02192 | 6.789669 | -2.597423 | 6.854005 | 2.289944 | 0.0883043
71.7587 | 13.4519 | 16.04555 | 6.796248 | -2.593651 | 6.869284 | 2.291763 | 0.08825499
71.7687 | 13.4852 | 16.06918 | 6.802838 | -2.583982 | 6.884596 | 2.293542 | 0.08820603
71.7787 | 13.5151 | 16.09282 | 6.809437 | -2.577719 | 6.899941 | 2.295283 | 0.08815742
71.7887 | 13.5464 | 16.11646 | 6.816046 | -2.570059 | 6.91532 | 2.296984 | 0.08810914
71.7987 | 13.5853 | 16.1401 | 6.822665 | -2.554804 | 6.930731 | 2.298646 | 0.08806121
71.8087 | 13.6244 | 16.16375 | 6.829294 | -2.53935 | 6.946174 | 2.300268 | 0.08801361
71.8187 | 13.6612 | 16.1874 | 6.835933 | -2.526198 | 6.961649 | 2.301851 | 0.08796635
71.8287 | 13.6827 | 16.21105 | 6.842581 | -2.528348 | 6.977155 | 2.303394 | 0.08791941
71.8387 | 13.7293 | 16.2347 | 6.849238 | -2.505399 | 6.992692 | 2.304896 | 0.08787281
71.8487 | 13.7664 | 16.25835 | 6.855905 | -2.491951 | 7.008261 | 2.306358 | 0.08782654
71.8587 | 13.804 | 16.282 | 6.862582 | -2.478002 | 7.023859 | 2.30778 | 0.08778059
71.8687 | 13.8409 | 16.30565 | 6.869268 | -2.464752 | 7.039488 | 2.30916 | 0.08773495
71.8787 | 13.8844 | 16.3293 | 6.875964 | -2.4449 | 7.055147 | 2.3105 | 0.08768965
71.8887 | 13.9117 | 16.35295 | 6.882669 | -2.441247 | 7.070834 | 2.3118 | 0.08764465
71.8987 | 13.9622 | 16.37659 | 6.889383 | -2.414391 | 7.08655 | 2.313058 | 0.08759997
71.9087 | 13.99 | 16.40023 | 6.896106 | -2.410232 | 7.102295 | 2.314274 | 0.08755561
71.9187 | 14.0268 | 16.42387 | 6.902839 | -2.397069 | 7.118069 | 2.315449 | 0.08751155
71.9287 | 14.0699 | 16.4475 | 6.90958 | -2.3776 | 7.133869 | 2.316583 | 0.08746779
71.9387 | 14.1106 | 16.47113 | 6.916331 | -2.360528 | 7.149697 | 2.317675 | 0.08742435
71.9487 | 14.1569 | 16.49475 | 6.923091 | -2.337849 | 7.165552 | 2.318725 | 0.0873812
71.9587 | 14.1889 | 16.51836 | 6.929859 | -2.329464 | 7.181433 | 2.319733 | 0.08733835
71.9687 | 14.2096 | 16.54197 | 6.936637 | -2.332372 | 7.197341 | 2.320699 | 0.08729579
71.9787 | 14.2714 | 16.56557 | 6.943423 | -2.294173 | 7.213273 | 2.321623 | 0.08725353
71.9887 | 14.3008 | 16.58917 | 6.950218 | -2.288365 | 7.229231 | 2.322504 | 0.08721156
71.9987 | 14.3398 | 16.61275 | 6.957022 | -2.272949 | 7.245213 | 2.323343 | 0.08716988
72.0087 | 14.377 | 16.63632 | 6.963835 | -2.259323 | 7.26122 | 2.32414 | 0.08712848
72.0187 | 14.4196 | 16.65989 | 6.970656 | -2.240287 | 7.27725 | 2.324894 | 0.08708736
72.0287 | 14.4588 | 16.68344 | 6.977486 | -2.224641 | 7.293304 | 2.325605 | 0.08704652
72.0387 | 14.4934 | 16.70698 | 6.984324 | -2.213584 | 7.30938 | 2.326273 | 0.08700595
72.0487 | 14.5363 | 16.73051 | 6.991171 | -2.194214 | 7.325479 | 2.326898 | 0.08696567
72.0587 | 14.5795 | 16.75403 | 6.998026 | -2.174532 | 7.341599 | 2.327481 | 0.08692564
72.0687 | 14.6089 | 16.77754 | 7.00489 | -2.168636 | 7.357741 | 2.32802 | 0.08688589
72.0787 | 14.6543 | 16.80103 | 7.011761 | -2.146728 | 7.373904 | 2.328516 | 0.0868464
72.0887 | 14.6889 | 16.8245 | 7.018641 | -2.135604 | 7.390086 | 2.328969 | 0.08680718
72.0987 | 14.7379 | 16.84797 | 7.025529 | -2.110066 | 7.406289 | 2.329379 | 0.0867682
72.1087 | 14.7687 | 16.87141 | 7.032426 | -2.102711 | 7.422511 | 2.329745 | 0.08672949
72.1187 | 14.8074 | 16.89484 | 7.03933 | -2.087441 | 7.438752 | 2.330068 | 0.08669103
72.1287 | 14.8564 | 16.91825 | 7.046242 | -2.061852 | 7.45501 | 2.330347 | 0.08665282
72.1387 | 14.8992 | 16.94165 | 7.053162 | -2.042448 | 7.471287 | 2.330583 | 0.08661486
72.1487 | 14.9344 | 16.96502 | 7.06009 | -2.030623 | 7.48758 | 2.330776 | 0.08657714
72.1587 | 14.9698 | 16.98838 | 7.067026 | -2.018581 | 7.50389 | 2.330925 | 0.08653966
72.1687 | 15.0119 | 17.01172 | 7.07397 | -1.999819 | 7.520217 | 2.331031 | 0.08650242
72.1787 | 15.0599 | 17.03504 | 7.080921 | -1.975136 | 7.536558 | 2.331093 | 0.08646542
72.1887 | 15.1072 | 17.05833 | 7.08788 | -1.951134 | 7.552915 | 2.331111 | 0.08642865
72.1987 | 15.1403 | 17.08161 | 7.094846 | -1.941309 | 7.569285 | 2.331086 | 0.0863921
72.2087 | 15.1809 | 17.10486 | 7.10182 | -1.923962 | 7.58567 | 2.331017 | 0.08635578
72.2187 | 15.2193 | 17.12809 | 7.108801 | -1.908792 | 7.602067 | 2.330904 | 0.08631969
72.2287 | 15.2749 | 17.1513 | 7.11579 | -1.876399 | 7.618477 | 2.330748 | 0.08628381
72.2387 | 15.3203 | 17.17448 | 7.122786 | -1.854181 | 7.634899 | 2.330549 | 0.08624815
72.2487 | 15.3598 | 17.19764 | 7.129789 | -1.83784 | 7.651333 | 2.330305 | 0.08621271
72.2587 | 15.4079 | 17.22077 | 7.136799 | -1.812872 | 7.667777 | 2.330018 | 0.08617748
72.2687 | 15.4475 | 17.24388 | 7.143817 | -1.796378 | 7.684231 | 2.329688 | 0.08614245
72.2787 | 15.5048 | 17.26696 | 7.150841 | -1.762157 | 7.700694 | 2.329314 | 0.08610763
72.2887 | 15.5478 | 17.29001 | 7.157873 | -1.742209 | 7.717166 | 2.328897 | 0.08607301
72.2987 | 15.609 | 17.31303 | 7.164911 | -1.704033 | 7.733647 | 2.328436 | 0.08603859
72.3086 | 15.6412 | 17.3358 | 7.171886 | -1.694599 | 7.749971 | 2.327937 | 0.08600471
72.3186 | 15.6906 | 17.35876 | 7.178938 | -1.668164 | 7.766465 | 2.32739 | 0.08597067
72.3286 | 15.7523 | 17.3817 | 7.185997 | -1.6294 | 7.782966 | 2.3268 | 0.08593682
72.3386 | 15.7988 | 17.4046 | 7.193062 | -1.605804 | 7.799473 | 2.326166 | 0.08590317
72.3486 | 15.8456 | 17.42748 | 7.200134 | -1.581877 | 7.815984 | 2.325489 | 0.08586969
72.3586 | 15.8952 | 17.45032 | 7.207213 | -1.555118 | 7.832499 | 2.32477 | 0.08583639
72.3686 | 15.9535 | 17.47313 | 7.214298 | -1.519626 | 7.849018 | 2.324007 | 0.08580328
72.3786 | 16.0054 | 17.4959 | 7.221389 | -1.490501 | 7.86554 | 2.323201 | 0.08577033
72.3886 | 16.0552 | 17.51864 | 7.228487 | -1.463441 | 7.882064 | 2.322352 | 0.08573757
72.3986 | 16.0989 | 17.54135 | 7.235591 | -1.442445 | 7.898588 | 2.321461 | 0.08570496
72.4086 | 16.16 | 17.56401 | 7.242701 | -1.404014 | 7.915114 | 2.320527 | 0.08567253
72.4186 | 16.2036 | 17.58665 | 7.249817 | -1.383048 | 7.93164 | 2.31955 | 0.08564025
72.4286 | 16.2594 | 17.60924 | 7.25694 | -1.349843 | 7.948164 | 2.318532 | 0.08560814
72.4386 | 16.3129 | 17.6318 | 7.264068 | -1.318902 | 7.964688 | 2.31747 | 0.08557617
72.4486 | 16.3601 | 17.65432 | 7.271202 | -1.294222 | 7.981209 | 2.316366 | 0.08554437
72.4586 | 16.3875 | 17.6768 | 7.278342 | -1.289302 | 7.997726 | 2.315221 | 0.08551271
72.4686 | 16.4619 | 17.69924 | 7.285488 | -1.237343 | 8.01424 | 2.314033 | 0.0854812
72.4786 | 16.5055 | 17.72164 | 7.29264 | -1.216143 | 8.03075 | 2.312803 | 0.08544983
72.4886 | 16.5515 | 17.744 | 7.299797 | -1.192502 | 8.047254 | 2.311532 | 0.08541861
72.4986 | 16.6059 | 17.76632 | 7.30696 | -1.160417 | 8.063751 | 2.310219 | 0.08538752
72.5086 | 16.6431 | 17.78859 | 7.314128 | -1.145492 | 8.080243 | 2.308864 | 0.08535657
72.5186 | 16.6983 | 17.81082 | 7.321302 | -1.112522 | 8.096726 | 2.307469 | 0.08532575
72.5286 | 16.7428 | 17.83301 | 7.328481 | -1.090209 | 8.113201 | 2.306032 | 0.08529506
72.5386 | 16.7983 | 17.85515 | 7.335665 | -1.056851 | 8.129668 | 2.304554 | 0.0852645
72.5486 | 16.8331 | 17.87725 | 7.342855 | -1.044148 | 8.146124 | 2.303035 | 0.08523406
72.5586 | 16.8907 | 17.8993 | 7.350049 | -1.008597 | 8.162568 | 2.301475 | 0.08520375
72.5686 | 16.9438 | 17.9213 | 7.357249 | -0.9774997 | 8.179002 | 2.299875 | 0.08517354
72.5786 | 16.9898 | 17.94325 | 7.364454 | -0.953455 | 8.195423 | 2.298235 | 0.08514346
72.5886 | 17.0324 | 17.96516 | 7.371663 | -0.9327609 | 8.21183 | 2.296554 | 0.08511349
72.5986 | 17.0753 | 17.98702 | 7.378878 | -0.9117185 | 8.228223 | 2.294834 | 0.08508362
72.6086 | 17.1242 | 18.00883 | 7.386097 | -0.8846259 | 8.244602 | 2.293073 | 0.08505386
72.6186 | 17.192 | 18.03058 | 7.393321 | -0.838583 | 8.260965 | 2.291273 | 0.08502421
72.6286 | 17.2389 | 18.05229 | 7.40055 | -0.8133878 | 8.27731 | 2.289433 | 0.08499465
72.6386 | 17.2786 | 18.07394 | 7.407783 | -0.7953411 | 8.293638 | 2.287555 | 0.0849652
72.6486 | 17.327 | 18.09554 | 7.41502 | -0.7685409 | 8.309948 | 2.285637 | 0.08493583
72.6586 | 17.3745 | 18.11709 | 7.422262 | -0.7425874 | 8.326239 | 2.28368 | 0.08490657
72.6686 | 17.4276 | 18.13858 | 7.429509 | -0.7109787 | 8.342508 | 2.281684 | 0.08487739
72.6786 | 17.4903 | 18.16002 | 7.436759 | -0.6697163 | 8.358758 | 2.279651 | 0.0848483
72.6886 | 17.5354 | 18.1814 | 7.444014 | -0.6459973 | 8.374985 | 2.277579 | 0.0848193
72.6986 | 17.569 | 18.20272 | 7.451273 | -0.6337221 | 8.39119 | 2.275469 | 0.08479037
72.7086 | 17.6183 | 18.22399 | 7.458535 | -0.6056894 | 8.407371 | 2.273321 | 0.08476152
72.7186 | 17.6618 | 18.2452 | 7.465802 | -0.5833985 | 8.423528 | 2.271136 | 0.08473276
72.7286 | 17.716 | 18.26635 | 7.473073 | -0.5503482 | 8.439659 | 2.268913 | 0.08470406
72.7386 | 17.7716 | 18.28744 | 7.480347 | -0.5158388 | 8.455763 | 2.266653 | 0.08467544
72.7486 | 17.8144 | 18.30847 | 7.487625 | -0.4940684 | 8.47184 | 2.264357 | 0.08464688
72.7586 | 17.8551 | 18.32944 | 7.494907 | -0.4743376 | 8.487889 | 2.262023 | 0.0846184
72.7686 | 17.909 | 18.35034 | 7.502192 | -0.4413444 | 8.503909 | 2.259654 | 0.08458997
72.7786 | 17.942 | 18.37119 | 7.509481 | -0.4291879 | 8.519898 | 2.257248 | 0.08456161
72.7886 | 18.0164 | 18.39197 | 7.516773 | -0.3755689 | 8.535857 | 2.254806 | 0.08453329
72.7986 | 18.0346 | 18.41269 | 7.524068 | -0.3780855 | 8.551784 | 2.252329 | 0.08450505
72.8086 | 18.0844 | 18.43334 | 7.531367 | -0.3489367 | 8.567677 | 2.249816 | 0.08447685
72.8186 | 18.1381 | 18.45392 | 7.538668 | -0.3158225 | 8.583538 | 2.247268 | 0.08444871
72.8286 | 18.1778 | 18.47444 | 7.545973 | -0.2966412 | 8.599363 | 2.244685 | 0.08442062
72.8386 | 18.2115 | 18.49489 | 7.553281 | -0.2833932 | 8.615152 | 2.242067 | 0.08439257
72.8486 | 18.2736 | 18.51528 | 7.560591 | -0.2416765 | 8.630905 | 2.239416 | 0.08436457
72.8586 | 18.3054 | 18.53559 | 7.567905 | -0.2301914 | 8.64662 | 2.23673 | 0.08433661
72.8686 | 18.3531 | 18.55584 | 7.575221 | -0.2027356 | 8.662296 | 2.23401 | 0.08430869
72.8786 | 18.4043 | 18.57601 | 7.58254 | -0.1717108 | 8.677934 | 2.231257 | 0.0842808
72.8885 | 18.4465 | 18.59591 | 7.589788 | -0.1494133 | 8.693373 | 2.228499 | 0.08425324
72.8985 | 18.4907 | 18.61595 | 7.597112 | -0.1252452 | 8.708928 | 2.22568 | 0.08422543
72.9085 | 18.5272 | 18.6359 | 7.604438 | -0.1087041 | 8.724441 | 2.222827 | 0.08419765
72.9185 | 18.5738 | 18.65579 | 7.611767 | -0.08199011 | 8.739911 | 2.219943 | 0.0841699
72.9285 | 18.6218 | 18.6756 | 7.619097 | -0.05380188 | 8.755336 | 2.217026 | 0.08414217
72.9385 | 18.6642 | 18.69534 | 7.62643 | -0.03113716 | 8.770714 | 2.214078 | 0.08411447
72.9485 | 18.7192 | 18.715 | 7.633765 | 0.00420239 | 8.786048 | 2.211098 | 0.0840868
72.9585 | 18.7306 | 18.73458 | 7.641102 | -0.00398171 | 8.801334 | 2.208086 | 0.08405915
72.9685 | 18.7868 | 18.75409 | 7.648441 | 0.03271268 | 8.816571 | 2.205044 | 0.0840315
72.9785 | 18.8467 | 18.77352 | 7.655782 | 0.07318494 | 8.831759 | 2.201971 | 0.08400389
72.9885 | 18.89 | 18.79286 | 7.663124 | 0.09713709 | 8.846896 | 2.198867 | 0.08397629
72.9985 | 18.926 | 18.81213 | 7.670468 | 0.1138679 | 8.861982 | 2.195733 | 0.0839487
73.0085 | 18.984 | 18.83132 | 7.677813 | 0.1526797 | 8.877016 | 2.19257 | 0.08392112
73.0185 | 19.0057 | 18.85043 | 7.68516 | 0.155274 | 8.891996 | 2.189377 | 0.08389356
73.0285 | 19.0694 | 18.86945 | 7.692509 | 0.1999492 | 8.906922 | 2.186154 | 0.083866
73.0385 | 19.1162 | 18.88839 | 7.699858 | 0.2278076 | 8.921793 | 2.182903 | 0.08383845
73.0485 | 19.1572 | 18.90725 | 7.707209 | 0.2499509 | 8.936606 | 2.179623 | 0.0838109
73.0585 | 19.196 | 18.92602 | 7.714561 | 0.269978 | 8.951363 | 2.176315 | 0.08378337
73.0685 | 19.2331 | 18.94471 | 7.721914 | 0.2883914 | 8.966061 | 2.172978 | 0.08375583
73.0785 | 19.2946 | 18.96331 | 7.729267 | 0.3312904 | 8.980699 | 2.169615 | 0.08372829
73.0885 | 19.3259 | 18.98182 | 7.736622 | 0.3440769 | 8.995278 | 2.166223 | 0.08370075
73.0985 | 19.3709 | 19.00025 | 7.743977 | 0.3706501 | 9.009795 | 2.162804 | 0.08367321
73.1085 | 19.4113 | 19.01859 | 7.751333 | 0.3927123 | 9.024249 | 2.159359 | 0.08364566
73.1185 | 19.469 | 19.03684 | 7.75869 | 0.4321644 | 9.03864 | 2.155887 | 0.08361811
73.1285 | 19.5109 | 19.05499 | 7.766047 | 0.4559063 | 9.052967 | 2.152389 | 0.08359055
73.1385 | 19.5645 | 19.07306 | 7.773404 | 0.4914398 | 9.067228 | 2.148865 | 0.08356299
73.1485 | 19.6018 | 19.09104 | 7.780762 | 0.510765 | 9.081422 | 2.145316 | 0.08353542
73.1585 | 19.6516 | 19.10892 | 7.78812 | 0.5426821 | 9.095549 | 2.141741 | 0.08350783
73.1685 | 19.683 | 19.12671 | 7.795478 | 0.5562926 | 9.109608 | 2.138142 | 0.08348023
73.1785 | 19.7345 | 19.1444 | 7.802835 | 0.5900984 | 9.123596 | 2.134518 | 0.08345262
73.1885 | 19.7904 | 19.162 | 7.810193 | 0.6283983 | 9.137514 | 2.130869 | 0.083425
73.1985 | 19.8395 | 19.17951 | 7.817551 | 0.6599943 | 9.151361 | 2.127197 | 0.08339737
73.2085 | 19.8535 | 19.19691 | 7.824908 | 0.6565856 | 9.165136 | 2.1235 | 0.08336971
73.2185 | 19.9194 | 19.21422 | 7.832265 | 0.705176 | 9.178836 | 2.119781 | 0.08334204
73.2285 | 19.973 | 19.23144 | 7.839622 | 0.7415632 | 9.192462 | 2.116039 | 0.08331435
73.2385 | 20.0267 | 19.24855 | 7.846978 | 0.7781501 | 9.206012 | 2.112273 | 0.08328664
73.2485 | 20.0657 | 19.26556 | 7.854333 | 0.800135 | 9.219487 | 2.108486 | 0.08325892
73.2585 | 20.1069 | 19.28248 | 7.861687 | 0.8244227 | 9.232883 | 2.104676 | 0.08323117
73.2685 | 20.1504 | 19.29929 | 7.869041 | 0.8511097 | 9.246201 | 2.100845 | 0.08320341
73.2785 | 20.202 | 19.316 | 7.876394 | 0.8860002 | 9.259438 | 2.096992 | 0.08317561
73.2885 | 20.2617 | 19.33261 | 7.883745 | 0.9290914 | 9.272597 | 2.093118 | 0.0831478
73.2985 | 20.3054 | 19.34911 | 7.891096 | 0.9562876 | 9.285673 | 2.089223 | 0.08311996
73.3085 | 20.3528 | 19.36551 | 7.898445 | 0.9872876 | 9.298667 | 2.085308 | 0.08309211
73.3185 | 20.383 | 19.38181 | 7.905793 | 1.001193 | 9.311577 | 2.081372 | 0.08306422
73.3285 | 20.4308 | 19.398 | 7.91314 | 1.032803 | 9.324404 | 2.077417 | 0.08303631
73.3385 | 20.4789 | 19.41408 | 7.920485 | 1.064821 | 9.337144 | 2.073442 | 0.08300837
73.3485 | 20.5269 | 19.43005 | 7.927828 | 1.096845 | 9.349798 | 2.069448 | 0.08298042
73.3585 | 20.5761 | 19.44592 | 7.935169 | 1.130179 | 9.362365 | 2.065435 | 0.08295243
73.3685 | 20.6302 | 19.46168 | 7.942509 | 1.168519 | 9.374844 | 2.061404 | 0.08292442
73.3785 | 20.6548 | 19.47733 | 7.949847 | 1.17747 | 9.387233 | 2.057354 | 0.08289637
73.3885 | 20.7117 | 19.49287 | 7.957182 | 1.218831 | 9.399533 | 2.053286 | 0.0828683
73.3985 | 20.7703 | 19.5083 | 7.964516 | 1.262003 | 9.41174 | 2.0492 | 0.08284021
73.4085 | 20.8125 | 19.52361 | 7.971847 | 1.288886 | 9.423857 | 2.045097 | 0.08281209
73.4185 | 20.8481 | 19.53882 | 7.979176 | 1.309283 | 9.43588 | 2.040977 | 0.08278394
73.4285 | 20.9039 | 19.55391 | 7.986503 | 1.349992 | 9.447808 | 2.036841 | 0.08275575
73.4385 | 20.9363 | 19.56888 | 7.993827 | 1.367415 | 9.459643 | 2.032688 | 0.08272755
73.4485 | 20.9975 | 19.58375 | 8.001148 | 1.413753 | 9.471381 | 2.028519 | 0.08269931105
73.4585 | 21.0259 | 19.59849 | 8.008467 | 1.427406 | 9.483023 | 2.024333 | 0.08267105
73.4685 | 21.0708 | 19.61313 | 8.015782 | 1.457675 | 9.494567 | 2.020133 | 0.08264275
73.4784 | 21.1222 | 19.62749 | 8.023022 | 1.494705 | 9.505899 | 2.015959 | 0.08261472
73.4884 | 21.1568 | 19.64189 | 8.030332 | 1.514907 | 9.517247 | 2.011729 | 0.08258636
73.4984 | 21.2287 | 19.65617 | 8.037638 | 1.572527 | 9.528494 | 2.007483 | 0.082558
73.5084 | 21.2491 | 19.67034 | 8.044941 | 1.578764 | 9.539641 | 2.003224 | 0.08252959
73.5184 | 21.3189 | 19.68438 | 8.052241 | 1.634523 | 9.550684 | 1.998951 | 0.08250116
73.5284 | 21.347 | 19.6983 | 8.059537 | 1.6487 | 9.561626 | 1.994664 | 0.0824727
73.5384 | 21.3861 | 19.7121 | 8.06683 | 1.673999 | 9.572463 | 1.990364 | 0.08244422
73.5484 | 21.4378 | 19.72578 | 8.074119 | 1.712018 | 9.583196 | 1.98605 | 0.08241571
73.5584 | 21.4855 | 19.73934 | 8.081404 | 1.74616 | 9.593824 | 1.981724 | 0.08238718
73.5684 | 21.5215 | 19.75277 | 8.088685 | 1.768725 | 9.604345 | 1.977385 | 0.08235862
73.5784 | 21.563 | 19.76609 | 8.095963 | 1.796912 | 9.61476 | 1.973035 | 0.08233004
73.5884 | 21.5899 | 19.77928 | 8.103236 | 1.810624 | 9.625067 | 1.968672 | 0.08230143
73.5984 | 21.6501 | 19.79234 | 8.110505 | 1.85776 | 9.635265 | 1.964298 | 0.0822728
73.6084 | 21.6919 | 19.80528 | 8.117769 | 1.886621 | 9.645354 | 1.959912 | 0.08224415
73.6184 | 21.7281 | 19.81809 | 8.125029 | 1.910009 | 9.655332 | 1.955515 | 0.08221547
73.6284 | 21.7763 | 19.83078 | 8.132285 | 1.945521 | 9.6652 | 1.951107 | 0.08218678
73.6384 | 21.8037 | 19.84334 | 8.139535 | 1.960361 | 9.674956 | 1.94669 | 0.08215806
73.6484 | 21.8409 | 19.85577 | 8.146781 | 1.98513 | 9.684599 | 1.942261 | 0.08212933
73.6584 | 21.8906 | 19.86808 | 8.154022 | 2.022525 | 9.694129 | 1.937823 | 0.08210057
73.6684 | 21.9301 | 19.88025 | 8.161258 | 2.049849 | 9.703545 | 1.933376 | 0.0820718
73.6784 | 21.9645 | 19.8923 | 8.168489 | 2.072203 | 9.712846 | 1.928919 | 0.082043
73.6884 | 22.0048 | 19.90421 | 8.175715 | 2.100586 | 9.722032 | 1.924453 | 0.08201421
73.6984 | 22.0166 | 19.916 | 8.182935 | 2.1006 | 9.731102 | 1.919978 | 0.08198538
73.7084 | 22.0594 | 19.92766 | 8.19015 | 2.131744 | 9.740055 | 1.915494 | 0.08195655
73.7184 | 22.1224 | 19.93918 | 8.197359 | 2.183219 | 9.748891 | 1.911003 | 0.0819277
73.7284 | 22.1356 | 19.95057 | 8.204562 | 2.185027 | 9.757609 | 1.906503 | 0.08189884
73.7384 | 22.1821 | 19.96183 | 8.21176 | 2.220268 | 9.766207 | 1.901995 | 0.08186997
73.7484 | 22.2146 | 19.97296 | 8.218952 | 2.24164 | 9.774686 | 1.897481 | 0.0818411
73.7584 | 22.2515 | 19.98395 | 8.226137 | 2.267546 | 9.783045 | 1.892959 | 0.08181221
73.7684 | 22.2795 | 19.99481 | 8.233317 | 2.284686 | 9.791283 | 1.88843 | 0.08178332
73.7784 | 22.325 | 20.00554 | 8.24049 | 2.319461 | 9.7994 | 1.883894 | 0.08175441
73.7884 | 22.3602 | 20.01613 | 8.247657 | 2.34407 | 9.807395 | 1.879352 | 0.08172551
73.7984 | 22.3971 | 20.02659 | 8.254817 | 2.370514 | 9.815268 | 1.874804 | 0.08169661
73.8084 | 22.4285 | 20.03691 | 8.261971 | 2.391594 | 9.823017 | 1.87025 | 0.0816677
73.8184 | 22.4584 | 20.04709 | 8.269118 | 2.411309 | 9.830643 | 1.865691 | 0.0816388
73.8284 | 22.4879 | 20.05714 | 8.276258 | 2.430762 | 9.838145 | 1.861126 | 0.08160989
73.8384 | 22.532 | 20.06705 | 8.283391 | 2.464951 | 9.845521 | 1.856556 | 0.08158099
73.8484 | 22.5648 | 20.07682 | 8.290517 | 2.487978 | 9.852773 | 1.85198 | 0.0815521
73.8584 | 22.6072 | 20.08646 | 8.297636 | 2.520742 | 9.859898 | 1.847401 | 0.08152321
73.8684 | 22.631 | 20.09596 | 8.304747 | 2.535044 | 9.866898 | 1.842817 | 0.08149433
73.8784 | 22.6669 | 20.10532 | 8.311851 | 2.561584 | 9.873771 | 1.838228 | 0.08146546
73.8884 | 22.7072 | 20.11454 | 8.318948 | 2.592663 | 9.880516 | 1.833636 | 0.0814366
73.8984 | 22.7334 | 20.12362 | 8.326036 | 2.609782 | 9.887133 | 1.82904 | 0.08140776
73.9084 | 22.7735 | 20.13256 | 8.333117 | 2.640939 | 9.893624 | 1.824441 | 0.08137892
73.9184 | 22.797 | 20.14136 | 8.34019 | 2.655637 | 9.899984 | 1.819838 | 0.08135011
73.9284 | 22.8234 | 20.15003 | 8.347255 | 2.673375 | 9.906216 | 1.815233 | 0.08132131
73.9384 | 22.866 | 20.15855 | 8.354312 | 2.707452 | 9.912319 | 1.810625 | 0.08129254
73.9484 | 22.893 | 20.16693 | 8.36136 | 2.726071 | 9.918292 | 1.806014 | 0.08126379
73.9584 | 22.9148 | 20.17517 | 8.3684 | 2.73963 | 9.924134 | 1.801401 | 0.08123507
73.9684 | 22.9539 | 20.18327 | 8.375431 | 2.770631 | 9.929846 | 1.796785 | 0.08120636
73.9784 | 22.9784 | 20.19123 | 8.382454 | 2.787173 | 9.935427 | 1.792168 | 0.08117769
73.9884 | 23.0057 | 20.19904 | 8.389468 | 2.806657 | 9.940877 | 1.787549 | 0.08114905
73.9984 | 23.0227 | 20.20672 | 8.396473 | 2.815982 | 9.946196 | 1.782929 | 0.08112044
74.0084 | 23.0752 | 20.21425 | 8.403469 | 2.860949 | 9.951382 | 1.778308 | 0.08109187
74.0184 | 23.0906 | 20.22164 | 8.410455 | 2.868958 | 9.956438 | 1.773685 | 0.08106333
74.0284 | 23.0974 | 20.22889 | 8.417433 | 2.868511 | 9.961359 | 1.769062 | 0.08103483
74.0384 | 23.1355 | 20.23599 | 8.424401 | 2.899506 | 9.966149 | 1.764438 | 0.08100637
74.0484 | 23.1622 | 20.24296 | 8.431359 | 2.919243 | 9.970806 | 1.759814 | 0.08097796
74.0583 | 23.2025 | 20.24971 | 8.438238 | 2.952789 | 9.975286 | 1.755237 | 0.08094988
74.0683 | 23.1826 | 20.25639 | 8.445177 | 2.926211 | 9.979677 | 1.750613 | 0.08092156
74.0783 | 23.2416 | 20.26292 | 8.452106 | 2.978676 | 9.983936 | 1.745988 | 0.08089329
74.0883 | 23.2508 | 20.26931 | 8.459025 | 2.981485 | 9.98806 | 1.741365 | 0.08086507
74.0983 | 23.2879 | 20.27556 | 8.465934 | 3.012337 | 9.992051 | 1.736741 | 0.08083691
74.1083 | 23.3013 | 20.28167 | 8.472832 | 3.019632 | 9.995908 | 1.732119 | 0.0808088
74.1183 | 23.3397 | 20.28763 | 8.47972 | 3.052071 | 9.99963 | 1.727498 | 0.08078075
74.1283 | 23.3438 | 20.29345 | 8.486597 | 3.050354 | 10.00322 | 1.722877 | 0.08075276
74.1383 | 23.3869 | 20.29912 | 8.493464 | 3.08778 | 10.00667 | 1.718259 | 0.08072484
74.1483 | 23.3885 | 20.30465 | 8.500319 | 3.08385 | 10.00999 | 1.713641 | 0.08069699
74.1583 | 23.415 | 20.31004 | 8.507164 | 3.104963 | 10.01318 | 1.709025 | 0.0806692
74.1683 | 23.4536 | 20.31528 | 8.513998 | 3.138321 | 10.01623 | 1.704412 | 0.08064149
74.1783 | 23.4759 | 20.32038 | 8.52082 | 3.155521 | 10.01914 | 1.6998 | 0.08061385
74.1883 | 23.4966 | 20.32533 | 8.527631 | 3.171267 | 10.02193 | 1.695191 | 0.08058628
74.1983 | 23.5182 | 20.33015 | 8.53443 | 3.188055 | 10.02457 | 1.690584 | 0.0805588
74.2083 | 23.526 | 20.33481 | 8.541218 | 3.191186 | 10.02708 | 1.685979 | 0.08053139
74.2183 | 23.5753 | 20.33934 | 8.547994 | 3.235962 | 10.02946 | 1.681378 | 0.08050407
74.2283 | 23.5908 | 20.34372 | 8.554758 | 3.247081 | 10.03171 | 1.676779 | 0.08047684
74.2383 | 23.6366 | 20.34796 | 8.56151 | 3.288644 | 10.03381 | 1.672183 | 0.08044969
74.2483 | 23.6551 | 20.35205 | 8.56825 | 3.303049 | 10.03579 | 1.667591 | 0.08042265
74.2583 | 23.6678 | 20.356 | 8.574977 | 3.311798 | 10.03763 | 1.663002 | 0.08039569
74.2683 | 23.6954 | 20.35981 | 8.581692 | 3.33559 | 10.03933 | 1.658417 | 0.08036883
74.2783 | 23.7417 | 20.36347 | 8.588394 | 3.378225 | 10.0409 | 1.653836 | 0.08034207
74.2883 | 23.7681 | 20.367 | 8.595084 | 3.401104 | 10.04234 | 1.649258 | 0.08031541
74.2983 | 23.7988 | 20.37038 | 8.601761 | 3.428423 | 10.04364 | 1.644684 | 0.08028886
74.3083 | 23.8302 | 20.37361 | 8.608424 | 3.456586 | 10.04481 | 1.640115 | 0.08026242
74.3183 | 23.8458 | 20.37671 | 8.615075 | 3.469091 | 10.04585 | 1.63555 | 0.08023608
74.3283 | 23.8871 | 20.37966 | 8.621712 | 3.507439 | 10.04675 | 1.630989 | 0.08020986
74.3383 | 23.9238 | 20.38247 | 8.628336 | 3.541328 | 10.04752 | 1.626433 | 0.08018376
74.3483 | 23.9554 | 20.38514 | 8.634946 | 3.570259 | 10.04816 | 1.621882 | 0.08015778
74.3583 | 23.9873 | 20.38767 | 8.641542 | 3.599631 | 10.04866 | 1.617335 | 0.08013192
74.3683 | 24.0136 | 20.39006 | 8.648125 | 3.623544 | 10.04903 | 1.612794 | 0.08010618
74.3783 | 24.055 | 20.3923 | 8.654694 | 3.662698 | 10.04927 | 1.608258 | 0.08008057
74.3883 | 24.0716 | 20.39441 | 8.661248 | 3.677193 | 10.04938 | 1.603727 | 0.08005509
74.3983 | 24.1266 | 20.39637 | 8.667788 | 3.730229 | 10.04935 | 1.599202 | 0.08002974
74.4083 | 24.1477 | 20.3982 | 8.674314 | 3.749504 | 10.0492 | 1.594682 | 0.08000453
74.4183 | 24.1976 | 20.39988 | 8.680825 | 3.797719 | 10.04891 | 1.590168 | 0.07997945
74.4283 | 24.2134 | 20.40143 | 8.687321 | 3.811973 | 10.04849 | 1.58566 | 0.07995452
74.4383 | 24.2486 | 20.40283 | 8.693803 | 3.845766 | 10.04794 | 1.581158 | 0.07992974
74.4483 | 24.2909 | 20.4041 | 8.700269 | 3.886799 | 10.04726 | 1.576662 | 0.0799051
74.4583 | 24.3127 | 20.40523 | 8.706721 | 3.907469 | 10.04646 | 1.572172 | 0.0798806
74.4683 | 24.3709 | 20.40622 | 8.713157 | 3.964678 | 10.04552 | 1.567688 | 0.07985627
74.4783 | 24.4043 | 20.40708 | 8.719578 | 3.997224 | 10.04445 | 1.563211 | 0.07983208
74.4883 | 24.4147 | 20.40779 | 8.725983 | 4.006907 | 10.04326 | 1.558741 | 0.07980806
74.4983 | 24.4574 | 20.40837 | 8.732372 | 4.049028 | 10.04194 | 1.554277 | 0.0797842
74.5083 | 24.4832 | 20.40882 | 8.738745 | 4.074384 | 10.04049 | 1.54982 | 0.0797605
74.5183 | 24.5374 | 20.40912 | 8.745103 | 4.128278 | 10.03891 | 1.54537 | 0.07973697
74.5283 | 24.56 | 20.40929 | 8.751444 | 4.150705 | 10.03721 | 1.540926 | 0.0797136
74.5383 | 24.587 | 20.40933 | 8.757769 | 4.177668 | 10.03538 | 1.53649 | 0.07969041
74.5483 | 24.6108 | 20.40923 | 8.764077 | 4.201566 | 10.03343 | 1.532061 | 0.0796674
74.5583 | 24.6352 | 20.409 | 8.770369 | 4.226198 | 10.03135 | 1.52764 | 0.07964457
74.5683 | 24.6705 | 20.40864 | 8.776644 | 4.261865 | 10.02914 | 1.523225 | 0.07962191
74.5783 | 24.7012 | 20.40814 | 8.782902 | 4.293064 | 10.02682 | 1.518819 | 0.07959944
74.5883 | 24.7309 | 20.40751 | 8.789143 | 4.323394 | 10.02437 | 1.51442 | 0.07957716
74.5983 | 24.769 | 20.40674 | 8.795366 | 4.362259 | 10.02179 | 1.510028 | 0.07955507
74.6083 | 24.7707 | 20.40585 | 8.801573 | 4.364854 | 10.0191 | 1.505645 | 0.07953317
74.6183 | 24.798 | 20.40482 | 8.807761 | 4.39318 | 10.01628 | 1.501269 | 0.07951146
74.6283 | 24.8247 | 20.40366 | 8.813932 | 4.421037 | 10.01334 | 1.496902 | 0.07948996
74.6383 | 24.8468 | 20.40238 | 8.820086 | 4.444425 | 10.01028 | 1.492542 | 0.07946865
74.6482 | 24.8763 | 20.40097 | 8.82616 | 4.475329 | 10.00713 | 1.488233 | 0.07944775
74.6582 | 24.8827 | 20.39943 | 8.832277 | 4.483273 | 10.00383 | 1.48389 | 0.07942685
74.6682 | 24.8977 | 20.39775 | 8.838376 | 4.499945 | 10.00042 | 1.479555 | 0.07940617
74.6782 | 24.9 | 20.39595 | 8.844456 | 4.504046 | 9.996884 | 1.475228 | 0.07938569
74.6882 | 24.9161 | 20.39403 | 8.850518 | 4.522073 | 9.993233 | 1.47091 | 0.07936543
74.6982 | 24.9402 | 20.39197 | 8.856561 | 4.548227 | 9.989465 | 1.466601 | 0.07934539
74.7082 | 24.9412 | 20.38979 | 8.862585 | 4.551407 | 9.985582 | 1.4623 | 0.07932557
74.7182 | 24.9405 | 20.38749 | 8.86859 | 4.553012 | 9.981584 | 1.458008 | 0.07930598
74.7282 | 24.9397 | 20.38506 | 8.874576 | 4.554642 | 9.97747 | 1.453725 | 0.07928661
74.7382 | 24.9481 | 20.3825 | 8.880542 | 4.565595 | 9.973245 | 1.44945 | 0.07926747
74.7482 | 24.9452 | 20.37983 | 8.886489 | 4.565372 | 9.968905 | 1.445185 | 0.07924856
74.7582 | 24.9367 | 20.37703 | 8.892416 | 4.559673 | 9.964453 | 1.440928 | 0.07922988
74.7682 | 24.9328 | 20.37411 | 8.898323 | 4.558695 | 9.959889 | 1.436681 | 0.07921145
74.7782 | 24.9353 | 20.37106 | 8.904211 | 4.564238 | 9.955216 | 1.432443 | 0.07919325
74.7882 | 24.8805 | 20.3679 | 8.910078 | 4.512602 | 9.950431 | 1.428214 | 0.0791753
74.7982 | 24.8862 | 20.36461 | 8.915924 | 4.521586 | 9.945538 | 1.423994 | 0.07915759
74.8082 | 24.857 | 20.36121 | 8.92175 | 4.49579 | 9.940536 | 1.419783 | 0.07914013
74.8182 | 24.8535 | 20.35769 | 8.927555 | 4.495813 | 9.935427 | 1.415582 | 0.07912292
74.8282 | 24.8226 | 20.35405 | 8.93334 | 4.468552 | 9.930211 | 1.411391 | 0.07910597
74.8382 | 24.796 | 20.35029 | 8.939103 | 4.445709 | 9.924889 | 1.407209 | 0.07908927
74.8482 | 24.7642 | 20.34642 | 8.944846 | 4.417784 | 9.919461 | 1.403037 | 0.07907283
74.8582 | 24.7372 | 20.34243 | 8.950566 | 4.394773 | 9.91393 | 1.398874 | 0.07905665
74.8682 | 24.6728 | 20.33832 | 8.956266 | 4.334478 | 9.908294 | 1.394721 | 0.07904074
74.8782 | 24.6526 | 20.3341 | 8.961944 | 4.318498 | 9.902556 | 1.390577 | 0.07902509
74.8882 | 24.6083 | 20.32977 | 8.9676 | 4.27853 | 9.896717 | 1.386444 | 0.07900971
74.8982 | 24.5706 | 20.32532 | 8.973233 | 4.245276 | 9.890776 | 1.38232 | 0.07899461
74.9082 | 24.5106 | 20.32077 | 8.978845 | 4.189833 | 9.884736 | 1.378206 | 0.07897978
74.9182 | 24.4641 | 20.3161 | 8.984434 | 4.148002 | 9.878596 | 1.374103 | 0.07896522
74.9282 | 24.3982 | 20.31132 | 8.990001 | 4.086882 | 9.872357 | 1.370009 | 0.07895095
74.9382 | 24.3767 | 20.30643 | 8.995545 | 4.070272 | 9.866021 | 1.365925 | 0.07893695
74.9482 | 24.2931 | 20.30143 | 9.001067 | 3.991671 | 9.859588 | 1.361851 | 0.07892324
74.9582 | 24.2487 | 20.29632 | 9.006565 | 3.952377 | 9.85306 | 1.357787 | 0.07890982
74.9682 | 24.1782 | 20.29111 | 9.01204 | 3.887093 | 9.846437 | 1.353734 | 0.07889669
74.9782 | 24.119 | 20.28579 | 9.017492 | 3.833214 | 9.83972 | 1.349691 | 0.07888385
74.9882 | 24.0378 | 20.28036 | 9.02292 | 3.757441 | 9.83291 | 1.345658 | 0.0788713
74.9982 | 23.986 | 20.27483 | 9.028325 | 3.711174 | 9.826008 | 1.341635 | 0.07885905
75.0082 | 23.9178 | 20.26919 | 9.033705 | 3.64861 | 9.819015 | 1.337622 | 0.07884709
75.0182 | 23.8613 | 20.26345 | 9.039062 | 3.597852 | 9.811931 | 1.33362 | 0.07883544
75.0282 | 23.7963 | 20.2576 | 9.044394 | 3.538695 | 9.804758 | 1.329629 | 0.0788241
75.0382 | 23.7222 | 20.25166 | 9.049702 | 3.470541 | 9.797497 | 1.325647 | 0.07881306
75.0482 | 23.6381 | 20.24561 | 9.054986 | 3.392488 | 9.790148 | 1.321677 | 0.07880232
75.0582 | 23.5665 | 20.23947 | 9.060244 | 3.327035 | 9.782712 | 1.317716 | 0.0787919
75.0682 | 23.5107 | 20.23322 | 9.065478 | 3.277483 | 9.775191 | 1.313767 | 0.07878179
75.0782 | 23.4443 | 20.22687 | 9.070687 | 3.217428 | 9.767586 | 1.309827 | 0.07877199
75.0882 | 23.3739 | 20.22043 | 9.07587 | 3.153472 | 9.759896 | 1.305899 | 0.07876251
75.0982 | 23.2975 | 20.21389 | 9.081028 | 3.083613 | 9.752124 | 1.301981 | 0.07875335
75.1082 | 23.2275 | 20.20725 | 9.086161 | 3.020251 | 9.74427 | 1.298073 | 0.07874451
75.1182 | 23.1654 | 20.20051 | 9.091267 | 2.964885 | 9.736335 | 1.294177 | 0.07873599
75.1282 | 23.0826 | 20.19369 | 9.096348 | 2.888913 | 9.72832 | 1.290291 | 0.0787278
75.1382 | 23.0251 | 20.18676 | 9.101403 | 2.838336 | 9.720227 | 1.286415 | 0.07871994
75.1482 | 22.946 | 20.17975 | 9.106431 | 2.766252 | 9.712055 | 1.282551 | 0.0787124
75.1582 | 22.8834 | 20.17264 | 9.111432 | 2.710759 | 9.703807 | 1.278697 | 0.0787052
75.1682 | 22.8136 | 20.16544 | 9.116407 | 2.648159 | 9.695482 | 1.274854 | 0.07869833
75.1782 | 22.7524 | 20.15815 | 9.121355 | 2.59425 | 9.687082 | 1.271021 | 0.07869179
75.1882 | 22.682 | 20.15077 | 9.126276 | 2.531231 | 9.678607 | 1.2672 | 0.07868559
75.1982 | 22.6204 | 20.1433 | 9.13117 | 2.477101 | 9.67006 | 1.263389 | 0.07867973
75.2082 | 22.5507 | 20.13574 | 9.136037 | 2.414959 | 9.66144 | 1.259589 | 0.07867422
75.2182 | 22.4862 | 20.1281 | 9.140876 | 2.358105 | 9.65275 | 1.2558 | 0.07866904
75.2281 | 22.4243 | 20.12044 | 9.145639 | 2.303862 | 9.644074 | 1.252061 | 0.07866426
75.2381 | 22.3637 | 20.11262 | 9.150422 | 2.25108 | 9.635244 | 1.248294 | 0.07865978
75.2481 | 22.2957 | 20.10472 | 9.155177 | 2.190984 | 9.626346 | 1.244537 | 0.07865564
75.2581 | 22.2409 | 20.09673 | 9.159904 | 2.144171 | 9.617381 | 1.240792 | 0.07865185
75.2681 | 22.1866 | 20.08866 | 9.164602 | 2.097943 | 9.608349 | 1.237058 | 0.07864841
75.2781 | 22.1264 | 20.08051 | 9.169272 | 2.045893 | 9.599256 | 1.233334 | 0.07864532
75.2881 | 22.0666 | 20.07227 | 9.173913 | 1.994329 | 9.590095 | 1.229621 | 0.07864259
75.2981 | 22.0009 | 20.06395 | 9.178525 | 1.936947 | 9.580869 | 1.22592 | 0.07864022
75.3081 | 21.9547 | 20.05556 | 9.183107 | 1.899145 | 9.571581 | 1.222229 | 0.0786382
75.3181 | 21.9147 | 20.04708 | 9.18766 | 1.867623 | 9.562231 | 1.218549 | 0.07863655
75.3281 | 21.8706 | 20.03852 | 9.192183 | 1.83208 | 9.552821 | 1.214881 | 0.07863525
75.3381 | 21.8154 | 20.02989 | 9.196677 | 1.785514 | 9.543352 | 1.211223 | 0.07863432
75.3481 | 21.7825 | 20.02117 | 9.201141 | 1.761332 | 9.533818 | 1.207576 | 0.07863375
75.3581 | 21.7455 | 20.01238 | 9.205574 | 1.733121 | 9.524231 | 1.20394 | 0.07863355
75.3681 | 21.6963 | 20.00351 | 9.209977 | 1.692786 | 9.514588 | 1.200316 | 0.07863372
75.3781 | 21.6439 | 19.99457 | 9.214349 | 1.649326 | 9.504888 | 1.196702 | 0.07863425
75.3881 | 21.6175 | 19.98556 | 9.218691 | 1.63194 | 9.495135 | 1.193099 | 0.07863515
75.3981 | 21.5873 | 19.97648 | 9.223001 | 1.610824 | 9.485331 | 1.189507 | 0.07863643
75.4081 | 21.5376 | 19.96731 | 9.227281 | 1.57029 | 9.475464 | 1.185927 | 0.07863807
75.4181 | 21.5118 | 19.95808 | 9.231529 | 1.553722 | 9.465551 | 1.182357 | 0.07864009
75.4281 | 21.4943 | 19.94877 | 9.235746 | 1.545527 | 9.455587 | 1.178798 | 0.07864249
75.4381 | 21.4473 | 19.9394 | 9.23993 | 1.507898 | 9.445576 | 1.175251 | 0.07864526
75.4481 | 21.4204 | 19.92996 | 9.244083 | 1.490442 | 9.435512 | 1.171714 | 0.07864841
75.4581 | 21.41 | 19.92044 | 9.248204 | 1.489556 | 9.425399 | 1.168189 | 0.07865193
75.4681 | 21.3733 | 19.91086 | 9.252293 | 1.46244 | 9.415238 | 1.164674 | 0.07865584
75.4781 | 21.3484 | 19.90121 | 9.256348 | 1.447195 | 9.405026 | 1.161171 | 0.07866012
75.4881 | 21.3153 | 19.89149 | 9.260372 | 1.423812 | 9.394773 | 1.157678 | 0.07866479
75.4981 | 21.2998 | 19.8817 | 9.264362 | 1.418096 | 9.384476 | 1.154196 | 0.07866984
75.5081 | 21.2577 | 19.87185 | 9.268319 | 1.385846 | 9.374134 | 1.150726 | 0.07867527
75.5181 | 21.2422 | 19.86194 | 9.272243 | 1.380259 | 9.36375 | 1.147266 | 0.07868109
75.5281 | 21.2145 | 19.85196 | 9.276133 | 1.362538 | 9.353324 | 1.143818 | 0.07868729
75.5381 | 21.1892 | 19.84192 | 9.27999 | 1.34728 | 9.342856 | 1.14038 | 0.07869388
75.5481 | 21.1585 | 19.83182 | 9.283813 | 1.326685 | 9.332348 | 1.136954 | 0.07870086
75.5581 | 21.1448 | 19.82165 | 9.287601 | 1.323153 | 9.3218 | 1.133538 | 0.07870821
75.5681 | 21.1253 | 19.81142 | 9.291356 | 1.313877 | 9.311218 | 1.130134 | 0.07871597
75.5781 | 21.0968 | 19.80113 | 9.295075 | 1.295666 | 9.300594 | 1.12674 | 0.0787241
75.5881 | 21.0773 | 19.79078 | 9.29876 | 1.286516 | 9.289934 | 1.123357 | 0.07873263
75.5981 | 21.0582 | 19.78037 | 9.30241 | 1.27783 | 9.279232 | 1.119985 | 0.07874155
75.6081 | 21.0217 | 19.7699 | 9.306025 | 1.2518 | 9.2685 | 1.116624 | 0.07875086
75.6181 | 21.0044 | 19.75937 | 9.309605 | 1.245026 | 9.257734 | 1.113274 | 0.07876057
75.6281 | 20.967 | 19.74879 | 9.313149 | 1.218211 | 9.246934 | 1.109935 | 0.07877066
75.6381 | 20.9393 | 19.73815 | 9.316658 | 1.201152 | 9.236102 | 1.106607 | 0.07878115
75.6481 | 20.9276 | 19.72745 | 9.32013 | 1.20015 | 9.225238 | 1.10329 | 0.07879203
75.6581 | 20.9039 | 19.7167 | 9.323566 | 1.187205 | 9.214342 | 1.099983 | 0.0788033
75.6681 | 20.8721 | 19.70589 | 9.326966 | 1.166214 | 9.203417 | 1.096688 | 0.07881497
75.6781 | 20.8471 | 19.69502 | 9.33033 | 1.152078 | 9.192462 | 1.093403 | 0.07882703
75.6881 | 20.8155 | 19.68411 | 9.333656 | 1.131391 | 9.181484 | 1.090129 | 0.07883949
75.6981 | 20.7943 | 19.67314 | 9.336946 | 1.121163 | 9.170473 | 1.086866 | 0.07885234
75.7081 | 20.7697 | 19.66211 | 9.340198 | 1.107588 | 9.159434 | 1.083614 | 0.07886559
75.7181 | 20.7342 | 19.65104 | 9.343413 | 1.083164 | 9.148371 | 1.080373 | 0.07887923
75.7281 | 20.7109 | 19.6399 | 9.346591 | 1.070999 | 9.137275 | 1.077142 | 0.07889326
75.7381 | 20.6764 | 19.62872 | 9.34973 | 1.047679 | 9.126161 | 1.073922 | 0.0789077
75.7481 | 20.6323 | 19.61749 | 9.352832 | 1.01481 | 9.115023 | 1.070713 | 0.07892252
75.7581 | 20.6011 | 19.60621 | 9.355895 | 0.9948912 | 9.103862 | 1.067514 | 0.07893775
75.7681 | 20.5757 | 19.59488 | 9.35892 | 0.9808232 | 9.092677 | 1.064327 | 0.07895337
75.7781 | 20.5322 | 19.5835 | 9.361906 | 0.9487036 | 9.081472 | 1.061149 | 0.07896939
75.7881 | 20.486 | 19.57207 | 9.364853 | 0.9139326 | 9.070245 | 1.057983 | 0.0789858
75.7981 | 20.4623 | 19.56059 | 9.367761 | 0.9017101 | 9.058998 | 1.054827 | 0.07900261
75.8081 | 20.425 | 19.54906 | 9.37063 | 0.8759351 | 9.047732 | 1.051682 | 0.07901981
75.818 | 20.3784 | 19.53761 | 9.373431 | 0.8407888 | 9.036564 | 1.048578 | 0.07903722
75.828 | 20.3418 | 19.52599 | 9.376221 | 0.815807 | 9.025262 | 1.045455 | 0.07905521
75.838 | 20.2932 | 19.51433 | 9.378971 | 0.7788727 | 9.013941 | 1.042341 | 0.0790736
75.848 | 20.23 | 19.50262 | 9.381681 | 0.7273836 | 9.002604 | 1.039238 | 0.07909238
75.858 | 20.1835 | 19.49086 | 9.384351 | 0.6926406 | 8.991251 | 1.036146 | 0.07911155
75.868 | 20.1325 | 19.47906 | 9.386979 | 0.653442 | 8.979883 | 1.033064 | 0.07913112
75.878 | 20.0856 | 19.46721 | 9.389567 | 0.6183883 | 8.9685 | 1.029993 | 0.07915108
75.888 | 20.0345 | 19.45532 | 9.392114 | 0.5791791 | 8.957103 | 1.026932 | 0.07917144
75.898 | 19.9845 | 19.44339 | 9.39462 | 0.5411125 | 8.945693 | 1.023882 | 0.07919219
75.908 | 19.9229 | 19.43141 | 9.397084 | 0.4914903 | 8.93427 | 1.020842 | 0.07921333
75.918 | 19.8682 | 19.41939 | 9.399506 | 0.4488115 | 8.922834 | 1.017813 | 0.07923486
75.928 | 19.8006 | 19.40733 | 9.401887 | 0.3932747 | 8.911387 | 1.014794 | 0.07925678
75.938 | 19.7473 | 19.39522 | 9.404225 | 0.352079 | 8.899931 | 1.011786 | 0.07927909
75.948 | 19.6815 | 19.38307 | 9.406521 | 0.2984264 | 8.888463 | 1.008787 | 0.0793018
75.958 | 19.626 | 19.37088 | 9.408774 | 0.2551155 | 8.876986 | 1.0058 | 0.07932489
75.968 | 19.5463 | 19.35865 | 9.410985 | 0.187646 | 8.865499 | 1.002822 | 0.07934838
75.978 | 19.4685 | 19.34638 | 9.413152 | 0.1221163 | 8.854004 | 0.9998546 | 0.07937224
75.988 | 19.4255 | 19.33407 | 9.415277 | 0.09142771 | 8.842502 | 0.9968977 | 0.07939649
75.998 | 19.3509 | 19.32172 | 9.417357 | 0.02918008 | 8.830991 | 0.993951 | 0.07942114
76.008 | 19.2862 | 19.30933 | 9.419394 | -0.02312923 | 8.819475 | 0.9910144 | 0.07944617
76.018 | 19.2187 | 19.2969 | 9.421387 | -0.07819768 | 8.807951 | 0.9880881 | 0.07947157
76.028 | 19.1583 | 19.28443 | 9.423336 | -0.1261281 | 8.796423 | 0.985172 | 0.07949737
76.038 | 19.0837 | 19.27192 | 9.42524 | -0.1882185 | 8.784889 | 0.9822661 | 0.07952355
76.048 | 19.0127 | 19.25937 | 9.4271 | -0.2466703 | 8.77335 | 0.9793703 | 0.0795501
76.058 | 18.9559 | 19.24678 | 9.428914 | -0.2908835 | 8.761808 | 0.9764845 | 0.07957704
76.068 | 18.8759 | 19.23416 | 9.430684 | -0.3582593 | 8.750262 | 0.9736088 | 0.07960435
76.078 | 18.8206 | 19.2215 | 9.432408 | -0.4008964 | 8.738713 | 0.9707433 | 0.07963205
76.088 | 18.7457 | 19.2088 | 9.434087 | -0.4630958 | 8.727161 | 0.9678878 | 0.07966012
76.098 | 18.6772 | 19.19606 | 9.43572 | -0.518858 | 8.715607 | 0.9650422 | 0.07968857
76.108 | 18.6155 | 19.18328 | 9.437307 | -0.5677825 | 8.704051 | 0.9622067 | 0.07971738
76.118 | 18.5639 | 19.17047 | 9.438848 | -0.60657 | 8.692495 | 0.959381 | 0.07974658
76.128 | 18.481 | 19.15762 | 9.440342 | -0.676621 | 8.680938 | 0.9565655 | 0.07977614
76.138 | 18.4431 | 19.14473 | 9.441789 | -0.7016348 | 8.66938 | 0.9537596 | 0.07980607
76.148 | 18.3613 | 19.13181 | 9.443189 | -0.7705124 | 8.657823 | 0.9509638 | 0.07983637
76.158 | 18.3149 | 19.11885 | 9.444543 | -0.8039534 | 8.646266 | 0.9481778 | 0.07986704
76.168 | 18.2606 | 19.10586 | 9.445848 | -0.8452592 | 8.634711 | 0.9454016 | 0.07989807
76.178 | 18.2055 | 19.09283 | 9.447106 | -0.8873277 | 8.623156 | 0.9426353 | 0.07992947
76.188 | 18.1469 | 19.07976 | 9.448317 | -0.932861 | 8.611605 | 0.9398787 | 0.07996123
76.198 | 18.0855 | 19.06666 | 9.449478 | -0.981159 | 8.600055 | 0.9371318 | 0.07999335
76.208 | 18.0272 | 19.05352 | 9.450592 | -1.02632 | 8.588507 | 0.9343948 | 0.08002582
76.218 | 17.9723 | 19.04035 | 9.451657 | -1.068047 | 8.576964 | 0.9316673 | 0.08005866
76.228 | 17.9332 | 19.02714 | 9.452673 | -1.093938 | 8.565424 | 0.9289495 | 0.08009185
76.238 | 17.8896 | 19.01389 | 9.45364 | -1.124294 | 8.553887 | 0.9262416 | 0.08012539
76.248 | 17.8334 | 19.00061 | 9.454557 | -1.167214 | 8.542354 | 0.923543 | 0.08015929
76.258 | 17.8059 | 18.9873 | 9.455425 | -1.1814 | 8.530827 | 0.9208542 | 0.08019353
76.268 | 17.7344 | 18.97395 | 9.456244 | -1.23955 | 8.519303 | 0.9181749 | 0.08022812
76.278 | 17.7031 | 18.96057 | 9.457012 | -1.257465 | 8.507786 | 0.9155051 | 0.08026306
76.288 | 17.6398 | 18.94715 | 9.457729 | -1.307346 | 8.496274 | 0.9128448 | 0.08029834
76.298 | 17.6048 | 18.93369 | 9.458396 | -1.328892 | 8.484767 | 0.9101941 | 0.08033396
76.308 | 17.5539 | 18.9202 | 9.459013 | -1.366302 | 8.473267 | 0.9075528 | 0.08036992
76.318 | 17.5241 | 18.90668 | 9.459578 | -1.382578 | 8.461773 | 0.9049209 | 0.08040622
76.328 | 17.4677 | 18.89312 | 9.460092 | -1.42542 | 8.450287 | 0.9022984 | 0.08044285
76.338 | 17.4265 | 18.87953 | 9.460554 | -1.453025 | 8.438806 | 0.8996853 | 0.08047982
76.348 | 17.3969 | 18.8659 | 9.460964 | -1.468998 | 8.427335 | 0.8970815 | 0.08051711
76.358 | 17.3452 | 18.85223 | 9.461323 | -1.507034 | 8.415869 | 0.894487 | 0.08055473
76.368 | 17.3201 | 18.83854 | 9.461629 | -1.518436 | 8.404413 | 0.8919019 | 0.08059269
76.378 | 17.2732 | 18.8248 | 9.461883 | -1.551604 | 8.392964 | 0.889326 | 0.08063096
76.388 | 17.2351 | 18.81104 | 9.462083 | -1.575937 | 8.381524 | 0.8867593 | 0.08066955
76.3979 | 17.194 | 18.79737 | 9.46223 | -1.603369 | 8.370203 | 0.884228 | 0.08070808
76.4079 | 17.1582 | 18.78353 | 9.462325 | -1.625332 | 8.35878 | 0.8816796 | 0.0807473
76.4179 | 17.1212 | 18.76966 | 9.462366 | -1.64846 | 8.347367 | 0.8791404 | 0.08078684
76.4279 | 17.0866 | 18.75575 | 9.462354 | -1.669153 | 8.335962 | 0.8766102 | 0.08082669
76.4379 | 17.0447 | 18.74181 | 9.462287 | -1.697111 | 8.324568 | 0.8740893 | 0.08086685
76.4479 | 17.0013 | 18.72783 | 9.462166 | -1.726534 | 8.313182 | 0.8715774 | 0.08090731
76.4579 | 16.9795 | 18.71382 | 9.461991 | -1.734321 | 8.301808 | 0.8690744 | 0.08094807
76.4679 | 16.948 | 18.69977 | 9.461761 | -1.751773 | 8.290443 | 0.8665805 | 0.08098914
76.4779 | 16.9117 | 18.68569 | 9.461475 | -1.77399 | 8.279088 | 0.8640956 | 0.0810305
76.4879 | 16.8815 | 18.67157 | 9.461135 | -1.79007 | 8.267743 | 0.8616196 | 0.08107215
76.4979 | 16.8508 | 18.65741 | 9.460738 | -1.806615 | 8.25641 | 0.8591526 | 0.0811141
76.5079 | 16.823 | 18.64322 | 9.460286 | -1.820224 | 8.245087 | 0.8566944 | 0.08115633
76.5179 | 16.7734 | 18.629 | 9.459778 | -1.855597 | 8.233775 | 0.854245 | 0.08119885
76.5279 | 16.7455 | 18.61473 | 9.459213 | -1.869234 | 8.222475 | 0.8518046 | 0.08124165
76.5379 | 16.7224 | 18.60043 | 9.458592 | -1.878035 | 8.211185 | 0.8493729 | 0.08128472
76.5479 | 16.677 | 18.5861 | 9.457914 | -1.909099 | 8.199907 | 0.84695 | 0.08132808
76.5579 | 16.6541 | 18.57173 | 9.457179 | -1.917626 | 8.18864 | 0.8445359 | 0.08137171
76.5679 | 16.6349 | 18.55732 | 9.456386 | -1.922422 | 8.177391 | 0.8421305 | 0.0814156
76.5779 | 16.5952 | 18.54288 | 9.455535 | -1.947676 | 8.166147 | 0.8397337 | 0.08145977
76.5879 | 16.5784 | 18.52839 | 9.454627 | -1.949993 | 8.154916 | 0.8373457 | 0.08150419
76.5979 | 16.5363 | 18.51387 | 9.45366 | -1.977572 | 8.143696 | 0.8349663 | 0.08154888
76.6079 | 16.516 | 18.49931 | 9.452635 | -1.983313 | 8.132489 | 0.8325954 | 0.08159382
76.6179 | 16.4944 | 18.48472 | 9.451551 | -1.990317 | 8.121293 | 0.8302332 | 0.08163902
76.6279 | 16.4526 | 18.47008 | 9.450409 | -2.017478 | 8.110105 | 0.8278796 | 0.08168447
76.6379 | 16.4315 | 18.45541 | 9.449206 | -2.023905 | 8.098934 | 0.8255343 | 0.08173015
76.6479 | 16.4034 | 18.44069 | 9.447945 | -2.037294 | 8.087775 | 0.8231976 | 0.08177609
76.6579 | 16.3777 | 18.42594 | 9.446623 | -2.048244 | 8.076629 | 0.8208694 | 0.08182225
76.6679 | 16.3463 | 18.41115 | 9.445242 | -2.064855 | 8.065495 | 0.8185496 | 0.08186866
76.6779 | 16.3206 | 18.39633 | 9.4438 | -2.075726 | 8.054373 | 0.8162383 | 0.08191529
76.6879 | 16.3021 | 18.38146 | 9.442297 | -2.079359 | 8.043264 | 0.8139352 | 0.08196216
76.6979 | 16.2758 | 18.36655 | 9.440734 | -2.090751 | 8.032167 | 0.8116405 | 0.08200925
76.7079 | 16.2485 | 18.3516 | 9.439109 | -2.103103 | 8.021082 | 0.8093542 | 0.08205656
76.7179 | 16.2204 | 18.33661 | 9.437423 | -2.116215 | 8.010011 | 0.8070761 | 0.08210408
76.7279 | 16.2029 | 18.32159 | 9.435676 | -2.118686 | 7.998952 | 0.8048064 | 0.08215182
76.7379 | 16.186 | 18.30652 | 9.433866 | -2.120522 | 7.987911 | 0.8025447 | 0.08219977
76.7479 | 16.1538 | 18.29141 | 9.431994 | -2.13761 | 7.976876 | 0.8002913 | 0.08224792
76.7579 | 16.1343 | 18.27626 | 9.43006 | -2.141958 | 7.965856 | 0.7980462 | 0.08229627
76.7679 | 16.1085 | 18.26106 | 9.428062 | -2.152563 | 7.954847 | 0.7958091 | 0.08234482
76.7779 | 16.0823 | 18.24583 | 9.426002 | -2.163527 | 7.943851 | 0.7935802 | 0.08239356
76.7879 | 16.0656 | 18.23055 | 9.423878 | -2.164947 | 7.932867 | 0.7913593 | 0.08244249
76.7979 | 16.0476 | 18.21523 | 9.421691 | -2.167626 | 7.921896 | 0.7891465 | 0.08249161
76.8079 | 16.0194 | 18.19986 | 9.41944 | -2.18046 | 7.910937 | 0.7869418 | 0.08254089
76.8179 | 16.0046 | 18.18445 | 9.417125 | -2.179851 | 7.899991 | 0.784745 | 0.08259037
76.8279 | 15.9908 | 18.169 | 9.414745 | -2.178198 | 7.889057 | 0.7825562 | 0.08264001
76.8379 | 15.9709 | 18.1535 | 9.4123 | -2.182601 | 7.878136 | 0.7803754 | 0.08268982
76.8479 | 15.9451 | 18.13796 | 9.40979 | -2.19286 | 7.867227 | 0.7782024 | 0.08273979
76.8579 | 15.9388 | 18.12237 | 9.407215 | -2.183573 | 7.85633 | 0.7760374 | 0.08278992
76.8679 | 15.9115 | 18.10674 | 9.404575 | -2.195241 | 7.845445 | 0.7738802 | 0.0828402
76.8779 | 15.8978 | 18.09106 | 9.401869 | -2.193258 | 7.834568 | 0.7717308 | 0.08289064
76.8879 | 15.8649 | 18.07533 | 9.399096 | -2.210434 | 7.823707 | 0.7695893 | 0.08294122
76.8979 | 15.8625 | 18.05956 | 9.396257 | -2.197063 | 7.812859 | 0.7674556 | 0.08299194
76.9079 | 15.8357 | 18.04375 | 9.393351 | -2.208046 | 7.802022 | 0.7653296 | 0.08304279
76.9179 | 15.8139 | 18.02788 | 9.390378 | -2.21398 | 7.791197 | 0.7632113 | 0.08309378
76.9279 | 15.7932 | 18.01197 | 9.387338 | -2.218768 | 7.780384 | 0.7611006 | 0.08314489
76.9379 | 15.7782 | 17.99601 | 9.384231 | -2.217807 | 7.769582 | 0.7589977 | 0.08319613
76.9479 | 15.7555 | 17.98 | 9.381055 | -2.224497 | 7.758792 | 0.7569023 | 0.08324748
76.9579 | 15.7487 | 17.96394 | 9.377812 | -2.215239 | 7.748013 | 0.7548146 | 0.08329895
76.9679 | 15.7148 | 17.94783 | 9.374499 | -2.233031 | 7.737247 | 0.7527345 | 0.08335052
76.9779 | 15.7007 | 17.93167 | 9.371119 | -2.230972 | 7.72649 | 0.7506619 | 0.0834022
76.9878 | 15.6816 | 17.91563 | 9.367704 | -2.234029 | 7.715855 | 0.7486169 | 0.08345345
76.9978 | 15.6683 | 17.89937 | 9.364185 | -2.231071 | 7.705121 | 0.7465593 | 0.08350532
77.0078 | 15.6405 | 17.88306 | 9.360597 | -2.242561 | 7.694398 | 0.7445091 | 0.08355727
77.0178 | 15.6202 | 17.8667 | 9.356939 | -2.246499 | 7.683684 | 0.7424665 | 0.08360931
77.0278 | 15.6149 | 17.85029 | 9.353211 | -2.235386 | 7.672983 | 0.740431 | 0.08366143
77.0378 | 15.5899 | 17.83382 | 9.349412 | -2.24392 | 7.662291 | 0.7384031 | 0.08371363
77.0478 | 15.5686 | 17.8173 | 9.345542 | -2.2487 | 7.65161 | 0.7363825 | 0.08376589
77.0578 | 15.5634 | 17.80073 | 9.341602 | -2.237328 | 7.640939 | 0.7343692 | 0.08381821
77.0678 | 15.5471 | 17.7841 | 9.33759 | -2.237001 | 7.630277 | 0.7323633 | 0.0838706
77.0778 | 15.5291 | 17.76742 | 9.333506 | -2.23832 | 7.619626 | 0.7303646 | 0.08392303
77.0878 | 15.5145 | 17.75068 | 9.329351 | -2.236184 | 7.608985 | 0.7283731 | 0.08397551
77.0978 | 15.5033 | 17.73389 | 9.325123 | -2.230592 | 7.598353 | 0.7263889 | 0.08402804
77.1078 | 15.4883 | 17.71705 | 9.320822 | -2.228745 | 7.58773 | 0.7244118 | 0.0840806
77.1178 | 15.4692 | 17.70014 | 9.316449 | -2.230941 | 7.577117 | 0.7224419 | 0.0841332
77.1278 | 15.4607 | 17.68318 | 9.312002 | -2.222481 | 7.566513 | 0.7204792 | 0.08418582
77.1378 | 15.4506 | 17.66616 | 9.307482 | -2.215562 | 7.555918 | 0.7185236 | 0.08423846
77.1478 | 15.4315 | 17.64909 | 9.302889 | -2.217587 | 7.545332 | 0.7165751 | 0.08429112
77.1578 | 15.418 | 17.63195 | 9.298221 | -2.213952 | 7.534754 | 0.7146336 | 0.08434379
77.1678 | 15.4093 | 17.61476 | 9.293479 | -2.205459 | 7.524185 | 0.7126991 | 0.08439646531
77.1778 | 15.3896 | 17.59751 | 9.288662 | -2.207907 | 7.513624 | 0.7107717 | 0.08444914
77.1878 | 15.3887 | 17.58019 | 9.28377 | -2.191495 | 7.503072 | 0.7088512 | 0.08450181
77.1978 | 15.3662 | 17.56282 | 9.278803 | -2.196621 | 7.492526 | 0.7069377 | 0.08455446
77.2078 | 15.3593 | 17.54539 | 9.27376 | -2.186088 | 7.481989 | 0.705031 | 0.0846071
77.2178 | 15.3441 | 17.52789 | 9.268641 | -2.183793 | 7.47146 | 0.7031314 | 0.08465972
77.2278 | 15.3191 | 17.51034 | 9.263447 | -2.191235 | 7.460938 | 0.7012385 | 0.08471231
77.2378 | 15.3153 | 17.49272 | 9.258175 | -2.177416 | 7.450423 | 0.6993525 | 0.08476486
77.2478 | 15.3006 | 17.47503 | 9.252827 | -2.174433 | 7.439915 | 0.6974733 | 0.08481738
77.2578 | 15.2916 | 17.45729 | 9.247402 | -2.165686 | 7.429414 | 0.695601 | 0.08486985
77.2678 | 15.2708 | 17.43948 | 9.241899 | -2.168675 | 7.418919 | 0.6937353 | 0.08492227
77.2778 | 15.2638 | 17.4216 | 9.236318 | -2.1578 | 7.408431 | 0.6918764 | 0.08497463
77.2878 | 15.2494 | 17.40366 | 9.23066 | -2.15426 | 7.397949 | 0.6900243 | 0.08502693
77.2978 | 15.2384 | 17.38565 | 9.224923 | -2.147254 | 7.387474 | 0.6881788 | 0.08507916
77.3078 | 15.2244 | 17.36758 | 9.219107 | -2.143182 | 7.377004 | 0.6863399 | 0.08513132
77.3178 | 15.2099 | 17.34944 | 9.213212 | -2.139543 | 7.36654 | 0.6845078 | 0.08518339
77.3278 | 15.1951 | 17.33124 | 9.207238 | -2.136137 | 7.356081 | 0.6826821 | 0.08523539
77.3378 | 15.1802 | 17.31296 | 9.201184 | -2.132762 | 7.345628 | 0.6808631 | 0.08528729
77.3478 | 15.17 | 17.29462 | 9.195051 | -2.12462 | 7.335179 | 0.6790507 | 0.08533909
77.3578 | 15.1584 | 17.27621 | 9.188837 | -2.117808 | 7.324736 | 0.6772447 | 0.08539078
77.3678 | 15.1536 | 17.25773 | 9.182542 | -2.104127 | 7.314297 | 0.6754453 | 0.08544237
77.3778 | 15.1364 | 17.23918 | 9.176167 | -2.102776 | 7.303863 | 0.6736524 | 0.08549385
77.3878 | 15.1357 | 17.22055 | 9.16971 | -2.084853 | 7.293432 | 0.6718659 | 0.0855452
77.3978 | 15.1128 | 17.20186 | 9.163172 | -2.089061 | 7.283007 | 0.6700858 | 0.08559642
77.4078 | 15.1079 | 17.1831 | 9.156552 | -2.075196 | 7.272584 | 0.6683122 | 0.08564751
77.4178 | 15.0994 | 17.16426 | 9.149849 | -2.064859 | 7.262166 | 0.666545 | 0.08569846
77.4278 | 15.0892 | 17.14535 | 9.143064 | -2.056149 | 7.251751 | 0.664784 | 0.08574926
77.4378 | 15.0892 | 17.12637 | 9.136197 | -2.037166 | 7.24134 | 0.6630294 | 0.08579992
77.4478 | 15.0602 | 17.10731 | 9.129246 | -2.047108 | 7.23093 | 0.6612811 | 0.08585042
77.4578 | 15.0517 | 17.08818 | 9.122211 | -2.036476 | 7.220525 | 0.6595391 | 0.08590075
77.4678 | 15.0462 | 17.06897 | 9.115093 | -2.022769 | 7.210122 | 0.6578035 | 0.08595091
77.4778 | 15.0413 | 17.04969 | 9.107891 | -2.008387 | 7.199721 | 0.6560739 | 0.08600089
77.4878 | 15.0326 | 17.03033 | 9.100604 | -1.997728 | 7.189322 | 0.6543506 | 0.08605069
77.4978 | 15.0265 | 17.01089 | 9.093233 | -1.984392 | 7.178926 | 0.6526334 | 0.08610031
77.5078 | 15.0098 | 16.99138 | 9.085776 | -1.981579 | 7.168531 | 0.6509225 | 0.08614972
77.5178 | 14.9935 | 16.97179 | 9.078234 | -1.978289 | 7.158138 | 0.6492177 | 0.08619894
77.5278 | 14.9902 | 16.95212 | 9.070606 | -1.961919 | 7.147747 | 0.6475189 | 0.08624795
77.5378 | 14.9692 | 16.93237 | 9.062892 | -1.963171 | 7.137356 | 0.6458263 | 0.08629675
77.5478 | 14.9649 | 16.91254 | 9.055091 | -1.947643 | 7.126967 | 0.6441397 | 0.08634533
77.5578 | 14.9489 | 16.89263 | 9.047204 | -1.943735 | 7.116578 | 0.6424592 | 0.08639368
77.5677 | 14.9393 | 16.87284 | 9.039309 | -1.933543 | 7.106291 | 0.6408015 | 0.08644133
77.5777 | 14.9315 | 16.85277 | 9.031248 | -1.921274 | 7.095904 | 0.6391329 | 0.08648921
77.5877 | 14.9189 | 16.83262 | 9.0231 | -1.913723 | 7.085517 | 0.6374702 | 0.08653685
77.5977 | 14.9054 | 16.81239 | 9.014863 | -1.90699 | 7.075129 | 0.6358135 | 0.08658424
77.6077 | 14.8897 | 16.79207 | 9.006537 | -1.902373 | 7.064742 | 0.6341627 | 0.08663137
77.6177 | 14.8769 | 16.77167 | 8.998123 | -1.894773 | 7.054354 | 0.6325178 | 0.08667824
77.6277 | 14.8687 | 16.75119 | 8.98962 | -1.882489 | 7.043966 | 0.6308788 | 0.08672484
77.6377 | 14.8566 | 16.73062 | 8.981027 | -1.874021 | 7.033577 | 0.6292456 | 0.08677116
77.6477 | 14.8355 | 16.70997 | 8.972345 | -1.874467 | 7.023187 | 0.6276182 | 0.0868172
77.6577 | 14.8329 | 16.68923 | 8.963572 | -1.856327 | 7.012796 | 0.6259967 | 0.08686295
77.6677 | 14.8227 | 16.6684 | 8.954709 | -1.845701 | 7.002403 | 0.624381 | 0.0869084
77.6777 | 14.8056 | 16.64749 | 8.945755 | -1.841888 | 6.992009 | 0.6227709 | 0.08695356
77.6877 | 14.7944 | 16.62649 | 8.93671 | -1.832088 | 6.981614 | 0.6211666 | 0.08699841
77.6977 | 14.7861 | 16.6054 | 8.927573 | -1.8193 | 6.971216 | 0.619568 | 0.08704294
77.7077 | 14.7676 | 16.58422 | 8.918344 | -1.816623 | 6.960816 | 0.617975 | 0.08708716
77.7177 | 14.7646 | 16.56296 | 8.909024 | -1.798357 | 6.950415 | 0.6163878 | 0.08713105
77.7277 | 14.7438 | 16.5416 | 8.89961 | -1.797802 | 6.940011 | 0.6148062 | 0.0871746
77.7377 | 14.7339 | 16.52016 | 8.890104 | -1.786256 | 6.929603 | 0.6132303 | 0.08721782
77.7477 | 14.7218 | 16.49862 | 8.880505 | -1.776819 | 6.919194 | 0.6116598 | 0.08726069
77.7577 | 14.7111 | 16.47699 | 8.870812 | -1.765892 | 6.908782 | 0.610095 | 0.08730321
77.7677 | 14.7081 | 16.45527 | 8.861025 | -1.747172 | 6.898366 | 0.6085357 | 0.08734537
77.7777 | 14.6872 | 16.43346 | 8.851144 | -1.74626 | 6.887947 | 0.6069819 | 0.08738717
77.7877 | 14.6696 | 16.41155 | 8.841168 | -1.741955 | 6.877525 | 0.6054337 | 0.0874286
77.7977 | 14.6508 | 16.38956 | 8.831097 | -1.738756 | 6.867098 | 0.6038909 | 0.08746965
77.8077 | 14.6493 | 16.36746 | 8.820931 | -1.718164 | 6.856669 | 0.6023537 | 0.08751032
77.8177 | 14.6336 | 16.34528 | 8.810669 | -1.711677 | 6.846235 | 0.6008218 | 0.0875506
77.8277 | 14.615 | 16.32299 | 8.800311 | -1.707995 | 6.835798 | 0.5992954 | 0.08759049
77.8377 | 14.5925 | 16.30062 | 8.789857 | -1.708117 | 6.825356 | 0.5977743 | 0.08762997
77.8477 | 14.5881 | 16.27814 | 8.779306 | -1.690043 | 6.81491 | 0.5962586 | 0.08766905
77.8577 | 14.5766 | 16.25557 | 8.768657 | -1.678972 | 6.804459 | 0.5947483 | 0.08770772
77.8677 | 14.5646 | 16.2329 | 8.757912 | -1.668304 | 6.794003 | 0.5932433 | 0.08774596
77.8777 | 14.5542 | 16.21014 | 8.747068 | -1.655938 | 6.783543 | 0.5917435 | 0.08778378
77.8877 | 14.5333 | 16.18727 | 8.736126 | -1.653974 | 6.773077 | 0.5902491 | 0.08782117
77.8977 | 14.5148 | 16.16431 | 8.725086 | -1.649511 | 6.762607 | 0.58876 | 0.08785811
77.9077 | 14.5043 | 16.14125 | 8.713947 | -1.636949 | 6.752131 | 0.5872761 | 0.08789462
77.9177 | 14.4882 | 16.11809 | 8.702709 | -1.629887 | 6.74165 | 0.5857974 | 0.08793067
77.9277 | 14.4705 | 16.09482 | 8.691371 | -1.624324 | 6.731163 | 0.584324 | 0.08796627
77.9377 | 14.4628 | 16.07146 | 8.679933 | -1.608661 | 6.720671 | 0.5828556 | 0.08800141
77.9477 | 14.4457 | 16.048 | 8.668394 | -1.602296 | 6.710173 | 0.5813925 | 0.08803607
77.9577 | 14.4367 | 16.02443 | 8.656755 | -1.587729 | 6.699669 | 0.5799345 | 0.08807026
77.9677 | 14.4316 | 16.00076 | 8.645015 | -1.56916 | 6.689159 | 0.5784816 | 0.08810398
77.9777 | 14.4145 | 15.97699 | 8.633174 | -1.562488 | 6.678643 | 0.5770338 | 0.0881372
77.9877 | 14.398 | 15.95311 | 8.62123 | -1.555112 | 6.668121 | 0.5755911 | 0.08816994
77.9977 | 14.3868 | 15.92913 | 8.609185 | -1.542332 | 6.657592 | 0.5741535 | 0.08820217
78.0077 | 14.3723 | 15.90505 | 8.597036 | -1.532748 | 6.647057 | 0.5727209 | 0.08823391
78.0177 | 14.3597 | 15.88086 | 8.584785 | -1.521159 | 6.636515 | 0.5712933 | 0.08826513
78.0277 | 14.3533 | 15.85656 | 8.572431 | -1.503264 | 6.625967 | 0.5698707 | 0.08829584
78.0377 | 14.3361 | 15.83216 | 8.559973 | -1.496064 | 6.615412 | 0.568453 | 0.08832602
78.0477 | 14.3269 | 15.80766 | 8.547411 | -1.480757 | 6.604849 | 0.5670404 | 0.08835568
78.0577 | 14.3247 | 15.78304 | 8.534745 | -1.458343 | 6.594281 | 0.5656326 | 0.08838481
78.0677 | 14.3071 | 15.75832 | 8.521973 | -1.451221 | 6.583704 | 0.5642298 | 0.0884134
78.0777 | 14.3034 | 15.73349 | 8.509097 | -1.430092 | 6.573121 | 0.5628319 | 0.08844144
78.0877 | 14.2951 | 15.70855 | 8.496115 | -1.413454 | 6.562531 | 0.5614388 | 0.08846893
78.0977 | 14.2864 | 15.68351 | 8.483028 | -1.397107 | 6.551933 | 0.5600506 | 0.08849587
78.1077 | 14.2788 | 15.65835 | 8.469834 | -1.379551 | 6.541328 | 0.5586672 | 0.08852225
78.1177 | 14.2674 | 15.63309 | 8.456533 | -1.365685 | 6.530716 | 0.5572887 | 0.08854806
78.1277 | 14.259 | 15.60771 | 8.443125 | -1.348708 | 6.520095 | 0.5559149 | 0.0885733
78.1377 | 14.2491 | 15.58222 | 8.42961 | -1.333122 | 6.509468 | 0.5545459 | 0.08859796
78.1477 | 14.2418 | 15.55662 | 8.415987 | -1.314823 | 6.498833 | 0.5531817 | 0.08862203
78.1576 | 14.2361 | 15.53117 | 8.402394 | -1.295073 | 6.488299 | 0.5518356 | 0.08864529
78.1676 | 14.2222 | 15.50535 | 8.388555 | -1.283152 | 6.477648 | 0.5504808 | 0.08866819
78.1776 | 14.2139 | 15.47942 | 8.374608 | -1.265518 | 6.466989 | 0.5491307 | 0.08869049
78.1876 | 14.2105 | 15.45337 | 8.360551 | -1.242872 | 6.456323 | 0.5477853 | 0.0887122
78.1976 | 14.1926 | 15.42721 | 8.346385 | -1.234611 | 6.445648 | 0.5464445 | 0.08873328
78.2076 | 14.1901 | 15.40094 | 8.332108 | -1.210837 | 6.434966 | 0.5451083 | 0.08875376
78.2176 | 14.1724 | 15.37455 | 8.317721 | -1.202147 | 6.424276 | 0.5437768 | 0.08877361
78.2276 | 14.1649 | 15.34804 | 8.303223 | -1.183144 | 6.413578 | 0.5424499 | 0.08879285
78.2376 | 14.1489 | 15.32142 | 8.288614 | -1.172524 | 6.402871 | 0.5411276 | 0.08881145
78.2476 | 14.1376 | 15.29469 | 8.273893 | -1.157089 | 6.392157 | 0.5398099 | 0.08882942
78.2576 | 14.1236 | 15.26784 | 8.259061 | -1.144238 | 6.381434 | 0.5384966 | 0.08884674
78.2676 | 14.1126 | 15.24087 | 8.244116 | -1.12827 | 6.370704 | 0.5371879 | 0.08886343
78.2776 | 14.1012 | 15.21379 | 8.229058 | -1.112586 | 6.359965 | 0.5358838 | 0.08887946
78.2876 | 14.089 | 15.18658 | 8.213886 | -1.097583 | 6.349217 | 0.5345841 | 0.08889483
78.2976 | 14.0764 | 15.15926 | 8.198602 | -1.082862 | 6.338462 | 0.5332889 | 0.08890955
78.3076 | 14.064 | 15.13182 | 8.183203 | -1.067823 | 6.327698 | 0.5319981 | 0.08892361
78.3176 | 14.0467 | 15.10426 | 8.16769 | -1.057565 | 6.316926 | 0.5307118 | 0.088937
78.3276 | 14.0349 | 15.07659 | 8.152062 | -1.041688 | 6.306146 | 0.52943 | 0.08894971
78.3376 | 14.0126 | 15.04879 | 8.136319 | -1.036192 | 6.295358 | 0.5281525 | 0.08896175
78.3476 | 13.9952 | 15.02087 | 8.120461 | -1.025675 | 6.284562 | 0.5268794 | 0.0889731
78.3576 | 13.9866 | 14.99284 | 8.104486 | -1.006238 | 6.273757 | 0.5256106 | 0.08898377
78.3676 | 13.9701 | 14.96468 | 8.088395 | -0.9945794 | 6.262944 | 0.5243462 | 0.08899375
78.3776 | 13.9566 | 14.9364 | 8.072188 | -0.9798 | 6.252123 | 0.5230862 | 0.08900303
78.3876 | 13.9446 | 14.908 | 8.055863 | -0.9633989 | 6.241294 | 0.5218305 | 0.08901161
78.3976 | 13.9317 | 14.87948 | 8.039421 | -0.9477759 | 6.230457 | 0.520579 | 0.08901948
78.4076 | 13.907 | 14.85083 | 8.02286 | -0.94383 | 6.219611 | 0.5193319 | 0.08902666
78.4176 | 13.9006 | 14.82206 | 8.006182 | -0.9214614 | 6.208757 | 0.518089 | 0.08903311
78.4276 | 13.8881 | 14.79317 | 7.989385 | -0.9050696 | 6.197896 | 0.5168503 | 0.08903885
78.4376 | 13.8687 | 14.76415 | 7.972468 | -0.8954539 | 6.187026 | 0.5156159 | 0.08904387
78.4476 | 13.851 | 14.73501 | 7.955432 | -0.8840138 | 6.176148 | 0.5143856 | 0.08904817
78.4576 | 13.836 | 14.70575 | 7.938276 | -0.8697497 | 6.165263 | 0.5131596 | 0.08905174
78.4676 | 13.8134 | 14.67636 | 7.920999 | -0.8629608 | 6.154369 | 0.5119378 | 0.08905457
78.4776 | 13.8052 | 14.64685 | 7.903602 | -0.8416464 | 6.143468 | 0.5107201 | 0.08905667
78.4876 | 13.7808 | 14.61721 | 7.886084 | -0.8364063 | 6.132558 | 0.5095066 | 0.08905803
78.4976 | 13.7729 | 14.58744 | 7.868444 | -0.8145406 | 6.121641 | 0.5082971 | 0.08905865
78.5076 | 13.7584 | 14.55755 | 7.850681 | -0.7991483 | 6.110716 | 0.5070918 | 0.08905852
78.5176 | 13.7415 | 14.52753 | 7.832797 | -0.7860291 | 6.099784 | 0.5058906 | 0.08905764
78.5276 | 13.7247 | 14.49738 | 7.81479 | -0.7726828 | 6.088844 | 0.5046935 | 0.08905601
78.5376 | 13.7051 | 14.46711 | 7.796659 | -0.7620095 | 6.077897 | 0.5035003 | 0.08905361
78.5476 | 13.6903 | 14.43671 | 7.778405 | -0.7464082 | 6.066942 | 0.5023113 | 0.08905046
78.5576 | 13.672 | 14.40618 | 7.760026 | -0.7341781 | 6.055979 | 0.5011263 | 0.08904655
78.5676 | 13.6527 | 14.37552 | 7.741523 | -0.7228198 | 6.045009 | 0.4999452 | 0.08904187
78.5776 | 13.6412 | 14.34473 | 7.722896 | -0.7035323 | 6.034032 | 0.4987682 | 0.08903642
78.5876 | 13.6151 | 14.31382 | 7.704142 | -0.6987161 | 6.023048 | 0.4975952 | 0.08903019
78.5976 | 13.6001 | 14.28277 | 7.685264 | -0.6826698 | 6.012057 | 0.4964261 | 0.08902319
78.6076 | 13.5875 | 14.25159 | 7.666258 | -0.6640937 | 6.001059 | 0.4952609 | 0.08901541
78.6176 | 13.5662 | 14.22029 | 7.647127 | -0.654087 | 5.990054 | 0.4940997 | 0.08900684
78.6276 | 13.5544 | 14.18885 | 7.627868 | -0.6344494 | 5.979041 | 0.4929424 | 0.0889975
78.6376 | 13.5343 | 14.15728 | 7.608482 | -0.6229813 | 5.968023 | 0.4917891 | 0.08898736
78.6476 | 13.5209 | 14.12558 | 7.588968 | -0.6046816 | 5.956998 | 0.4906395 | 0.08897644
78.6576 | 13.4999 | 14.09375 | 7.569326 | -0.5938499 | 5.945966 | 0.4894939 | 0.08896472
78.6676 | 13.4797 | 14.06179 | 7.549555 | -0.5820863 | 5.934928 | 0.488352 | 0.08895221
78.6776 | 13.4661 | 14.02969 | 7.529654 | -0.5635902 | 5.923883 | 0.4872141 | 0.0889389
78.6876 | 13.4527 | 13.99746 | 7.509625 | -0.5447616 | 5.912832 | 0.4860799 | 0.08892479
78.6976 | 13.4303 | 13.9651 | 7.489465 | -0.5347995 | 5.901775 | 0.4849496 | 0.08890988
78.7076 | 13.4153 | 13.9326 | 7.469175 | -0.517304 | 5.890712 | 0.483823 | 0.08889416
78.7176 | 13.3957 | 13.89997 | 7.448754 | -0.5042747 | 5.879643 | 0.4827002 | 0.08887763
78.7276 | 13.3787 | 13.86721 | 7.428202 | -0.4885118 | 5.868569 | 0.4815812 | 0.0888603
78.7375 | 13.3607 | 13.83464 | 7.407725 | -0.4739414 | 5.857597 | 0.4804773 | 0.08884234
78.7475 | 13.3385 | 13.80161 | 7.38691 | -0.4631105 | 5.846511 | 0.4793657 | 0.08882339
78.7575 | 13.3279 | 13.76844 | 7.365963 | -0.4405443 | 5.83542 | 0.4782578 | 0.08880363
78.7675 | 13.3009 | 13.73514 | 7.344882 | -0.4342428 | 5.824324 | 0.4771536 | 0.08878305
78.7775 | 13.2854 | 13.70171 | 7.323669 | -0.4163053 | 5.813222 | 0.4760531 | 0.08876165
78.7875 | 13.2696 | 13.66813 | 7.302321 | -0.3985317 | 5.802115 | 0.4749563 | 0.08873943
78.7975 | 13.2468 | 13.63442 | 7.280839 | -0.3876221 | 5.791004 | 0.4738631 | 0.0887164
78.8075 | 13.2276 | 13.60058 | 7.259222 | -0.3729758 | 5.779888 | 0.4727735 | 0.08869253
78.8175 | 13.2077 | 13.56659 | 7.23747 | -0.3588921 | 5.768767 | 0.4716876 | 0.08866785
78.8275 | 13.192 | 13.53247 | 7.215582 | -0.3404711 | 5.757641 | 0.4706052 | 0.08864233
78.8375 | 13.1727 | 13.49821 | 7.193559 | -0.3255126 | 5.746512 | 0.4695265 | 0.08861599
78.8475 | 13.1476 | 13.46382 | 7.171398 | -0.3162161 | 5.735378 | 0.4684512 | 0.08858883
78.8575 | 13.1304 | 13.42928 | 7.149101 | -0.2988814 | 5.72424 | 0.4673797 | 0.08856083
78.8675 | 13.1149 | 13.39461 | 7.126667 | -0.2797075 | 5.713097 | 0.4663115 | 0.088532
78.8775 | 13.0998 | 13.3598 | 7.104094 | -0.2599957 | 5.701952 | 0.4652472 | 0.08850234
78.8875 | 13.0805 | 13.32484 | 7.081383 | -0.2443443 | 5.690803 | 0.4641861 | 0.08847185
78.8975 | 13.0598 | 13.28975 | 7.058534 | -0.229953 | 5.67965 | 0.4631288 | 0.08844053
78.9075 | 13.0333 | 13.25452 | 7.035545 | -0.2212223 | 5.668494 | 0.4620748 | 0.08840837
78.9175 | 13.0163 | 13.21915 | 7.012417 | -0.2028516 | 5.657335 | 0.4610243 | 0.08837538
78.9275 | 13.0015 | 13.18364 | 6.989149 | -0.18214 | 5.646173 | 0.4599772 | 0.08834155
78.9375 | 12.9876 | 13.14799 | 6.96574 | -0.1603874 | 5.635007 | 0.4589336 | 0.08830689
78.9475 | 12.9648 | 13.11219 | 6.94219 | -0.1473943 | 5.62384 | 0.4578935 | 0.08827139
78.9575 | 12.9499 | 13.07626 | 6.918498 | -0.1263599 | 5.61267 | 0.4568568 | 0.08823505
78.9675 | 12.9331 | 13.04018 | 6.894665 | -0.1070835 | 5.601497 | 0.4558235 | 0.08819788
78.9775 | 12.9143 | 13.00397 | 6.87069 | -0.08966522 | 5.590322 | 0.4547936 | 0.08815986
78.9875 | 12.8933 | 12.9676 | 6.846571 | -0.07430416 | 5.579145 | 0.453767 | 0.08812102
78.9975 | 12.8663 | 12.9311 | 6.82231 | -0.06480133 | 5.567966 | 0.4527439 | 0.08808133
79.0075 | 12.8503 | 12.89446 | 6.797904 | -0.04415532 | 5.556786 | 0.4517241 | 0.08804081
79.0175 | 12.8333 | 12.85767 | 6.773355 | -0.02436611 | 5.545604 | 0.4507076 | 0.08799945
79.0275 | 12.8203 | 12.82073 | 6.748661 | -0.0004334328 | 5.534421 | 0.4496945 | 0.08795725
79.0375 | 12.8024 | 12.78366 | 6.723822 | 0.01874311 | 5.523236 | 0.4486846 | 0.08791422
79.0475 | 12.7821 | 12.74644 | 6.698837 | 0.03566364 | 5.512051 | 0.4476781 | 0.08787035
79.0575 | 12.7646 | 12.70907 | 6.673706 | 0.05552871 | 5.500865 | 0.4466749 | 0.08782564
79.0675 | 12.7406 | 12.67156 | 6.648429 | 0.06903867 | 5.489677 | 0.4456749 | 0.0877801
79.0775 | 12.7205 | 12.63391 | 6.623005 | 0.08659316 | 5.47849 | 0.4446782 | 0.08773372
79.0875 | 12.7096 | 12.59611 | 6.597433 | 0.113493 | 5.467302 | 0.4436848 | 0.08768651
79.0975 | 12.6838 | 12.55816 | 6.571714 | 0.1256389 | 5.456114 | 0.4426944 | 0.08763846
79.1075 | 12.6651 | 12.52007 | 6.545846 | 0.14503 | 5.444927 | 0.4417076 | 0.08758958
79.1175 | 12.6382 | 12.48183 | 6.51983 | 0.1563674 | 5.43374 | 0.4407237 | 0.08753987
79.1275 | 12.6267 | 12.44345 | 6.493664 | 0.1832517 | 5.422552 | 0.4397432 | 0.08748932
79.1375 | 12.5982 | 12.40492 | 6.467348 | 0.1932829 | 5.411365 | 0.4387657 | 0.08743795
79.1475 | 12.5816 | 12.36624 | 6.440882 | 0.2153607 | 5.400179 | 0.4377916 | 0.08738575
79.1575 | 12.5653 | 12.32741 | 6.414266 | 0.237886 | 5.388995 | 0.4368206 | 0.08733271
79.1675 | 12.5436 | 12.28844 | 6.387499 | 0.2551591 | 5.377811 | 0.4358527 | 0.08727885
79.1775 | 12.5238 | 12.24932 | 6.360579 | 0.2744799 | 5.366629 | 0.4348879 | 0.08722417
79.1875 | 12.5022 | 12.21005 | 6.333508 | 0.2921493 | 5.355448 | 0.4339262 | 0.08716865
79.1975 | 12.4847 | 12.17063 | 6.306284 | 0.3140671 | 5.344268 | 0.4329677 | 0.08711232
79.2075 | 12.4587 | 12.13107 | 6.278907 | 0.3276337 | 5.333091 | 0.4320122 | 0.08705516
79.2175 | 12.4374 | 12.09135 | 6.251377 | 0.3460501 | 5.321916 | 0.4310599 | 0.08699719
79.2275 | 12.4189 | 12.05148 | 6.223693 | 0.3674154 | 5.310743 | 0.4301106 | 0.08693839
79.2375 | 12.4045 | 12.01147 | 6.195854 | 0.3930309 | 5.299572 | 0.4291644 | 0.08687878
79.2475 | 12.3785 | 11.9713 | 6.16786 | 0.4071964 | 5.288404 | 0.4282212 | 0.08681835
79.2575 | 12.3674 | 11.93099 | 6.139711 | 0.4364118 | 5.277239 | 0.4272811 | 0.08675711
79.2675 | 12.3413 | 11.89052 | 6.111406 | 0.4507786 | 5.266077 | 0.4263439 | 0.08669506
79.2775 | 12.3273 | 11.8499 | 6.082944 | 0.4773959 | 5.254918 | 0.4254098 | 0.0866322
79.2875 | 12.3037 | 11.80914 | 6.054326 | 0.4945646 | 5.243762 | 0.4244787 | 0.08656853
79.2975 | 12.2872 | 11.76821 | 6.02555 | 0.5189851 | 5.23261 | 0.4235506 | 0.08650405
79.3075 | 12.264 | 11.72714 | 5.996616 | 0.5368575 | 5.221462 | 0.4226254 | 0.08643878
79.3175 | 12.236 | 11.68592 | 5.967524 | 0.5500821 | 5.210318 | 0.4217032 | 0.0863727
79.3274 | 12.2232 | 11.64496 | 5.938567 | 0.578243 | 5.199291 | 0.420793 | 0.08630649
79.3374 | 12.2046 | 11.60343 | 5.909158 | 0.6011714 | 5.188155 | 0.4198767 | 0.08623882
79.3474 | 12.1863 | 11.56175 | 5.87959 | 0.6245532 | 5.177023 | 0.4189633 | 0.08617036
79.3574 | 12.1648 | 11.51991 | 5.849861 | 0.6448884 | 5.165897 | 0.4180528 | 0.08610111
79.3674 | 12.1494 | 11.47792 | 5.819972 | 0.6714775 | 5.154774 | 0.4171452 | 0.08603107
79.3774 | 12.1257 | 11.43578 | 5.789921 | 0.6899202 | 5.143658 | 0.4162406 | 0.08596024
79.3874 | 12.1042 | 11.39348 | 5.759709 | 0.7107176 | 5.132546 | 0.4153388 | 0.08588863
79.3974 | 12.087 | 11.35103 | 5.729334 | 0.7359698 | 5.12144 | 0.4144399 | 0.08581624
79.4074 | 12.0628 | 11.30842 | 5.698796 | 0.7543771 | 5.11034 | 0.4135439 | 0.08574306
79.4174 | 12.0419 | 11.26566 | 5.668096 | 0.77624 | 5.099245 | 0.4126506 | 0.08566912
79.4274 | 12.028 | 11.22274 | 5.637231 | 0.8052581 | 5.088156 | 0.4117603 | 0.0855944
79.4374 | 12.0023 | 11.17967 | 5.606202 | 0.8226323 | 5.077074 | 0.4108727 | 0.08551891
79.4474 | 11.983 | 11.13644 | 5.575009 | 0.8465632 | 5.065998 | 0.409988 | 0.08544265
79.4574 | 11.9638 | 11.09305 | 5.54365 | 0.87075 | 5.054928 | 0.4091061 | 0.08536563
79.4674 | 11.9421 | 11.0495 | 5.512125 | 0.8925957 | 5.043864 | 0.408227 | 0.08528786
79.4774 | 11.9287 | 11.0058 | 5.480435 | 0.9228964 | 5.032809 | 0.4073506 | 0.08520932
79.4874 | 11.9052 | 10.96194 | 5.448577 | 0.9432565 | 5.02176 | 0.406477 | 0.08513003
79.4974 | 11.8837 | 10.91793 | 5.416552 | 0.9657727 | 5.010719 | 0.4056062 | 0.08504999
79.5074 | 11.8632 | 10.87375 | 5.38436 | 0.9894492 | 4.999684 | 0.4047382 | 0.08496921
79.5174 | 11.8491 | 10.82942 | 5.351999 | 1.019682 | 4.988659 | 0.4038728 | 0.08488767
79.5274 | 11.8229 | 10.78492 | 5.319469 | 1.037976 | 4.977639 | 0.4030103 | 0.0848054
79.5374 | 11.8115 | 10.74027 | 5.28677 | 1.071228 | 4.96663 | 0.4021504 | 0.0847224
79.5474 | 11.7921 | 10.69546 | 5.253901 | 1.096639 | 4.955628 | 0.4012932 | 0.08463866
79.5574 | 11.7705 | 10.65049 | 5.220862 | 1.120011 | 4.944634 | 0.4004388 | 0.08455419
79.5674 | 11.7594 | 10.60536 | 5.187652 | 1.154043 | 4.933649 | 0.3995869 | 0.084469
79.5774 | 11.7432 | 10.56006 | 5.154271 | 1.183137 | 4.922672 | 0.3987379 | 0.08438308
79.5874 | 11.723 | 10.51461 | 5.120718 | 1.208391 | 4.911704 | 0.3978914 | 0.08429645
79.5974 | 11.7029 | 10.46899 | 5.086992 | 1.233906 | 4.900745 | 0.3970476 | 0.0842091
79.6074 | 11.6913 | 10.42322 | 5.053094 | 1.268083 | 4.889796 | 0.3962065 | 0.08412104
79.6174 | 11.6755 | 10.37728 | 5.019022 | 1.298222 | 4.878856 | 0.3953679 | 0.08403228
79.6274 | 11.6497 | 10.33118 | 4.984776 | 1.318523 | 4.867926 | 0.3945321 | 0.08394281
79.6374 | 11.6379 | 10.28491 | 4.950356 | 1.352987 | 4.857006 | 0.3936988 | 0.08385265
79.6474 | 11.6272 | 10.23849 | 4.915761 | 1.388714 | 4.846095 | 0.3928681 | 0.08376179
79.6574 | 11.6069 | 10.1919 | 4.88099 | 1.415005 | 4.835195 | 0.39204 | 0.08367024
79.6674 | 11.595 | 10.14514 | 4.846044 | 1.449859 | 4.824305 | 0.3912145 | 0.08357801
79.6774 | 11.5778 | 10.09822 | 4.810921 | 1.479578 | 4.813425 | 0.3903916 | 0.08348509
79.6874 | 11.5532 | 10.05114 | 4.77562 | 1.502061 | 4.802556 | 0.3895712 | 0.0833915
79.6974 | 11.5419 | 10.00389 | 4.740143 | 1.538009 | 4.791697 | 0.3887534 | 0.08329724
79.7074 | 11.5247 | 9.956478 | 4.704487 | 1.568222 | 4.780851 | 0.3879382 | 0.08320231
79.7174 | 11.5038 | 9.908899 | 4.668652 | 1.594901 | 4.770015 | 0.3871254 | 0.08310671
79.7274 | 11.4876 | 9.861155 | 4.632638 | 1.626445 | 4.759191 | 0.3863152 | 0.08301045
79.7374 | 11.4718 | 9.813243 | 4.596445 | 1.658557 | 4.748377 | 0.3855075 | 0.08291354
79.7474 | 11.4542 | 9.765166 | 4.560071 | 1.689034 | 4.737577 | 0.3847023 | 0.08281598
79.7574 | 11.4429 | 9.71692 | 4.523517 | 1.72598 | 4.726786 | 0.3838996 | 0.08271777
79.7674 | 11.4198 | 9.668509 | 4.486781 | 1.751291 | 4.716009 | 0.3830993 | 0.08261893
79.7774 | 11.4044 | 9.619928 | 4.449864 | 1.784472 | 4.705243 | 0.3823016 | 0.08251944
79.7874 | 11.389 | 9.57118 | 4.412764 | 1.81782 | 4.69449 | 0.3815063 | 0.08241932
79.7974 | 11.3727 | 9.522263 | 4.375481 | 1.850437 | 4.68375 | 0.3807135 | 0.08231858
79.8074 | 11.3559 | 9.473177 | 4.338015 | 1.882723 | 4.673021 | 0.3799231 | 0.08221721
79.8174 | 11.3373 | 9.423922 | 4.300365 | 1.913378 | 4.662306 | 0.3791351 | 0.08211522
79.8274 | 11.3192 | 9.374496 | 4.262531 | 1.944704 | 4.651604 | 0.3783496 | 0.08201263
79.8374 | 11.2975 | 9.324901 | 4.224511 | 1.972599 | 4.640914 | 0.3775665 | 0.08190942
79.8474 | 11.2818 | 9.275135 | 4.186306 | 2.006665 | 4.630238 | 0.3767858 | 0.08180561
79.8574 | 11.2688 | 9.225198 | 4.147914 | 2.043602 | 4.619575 | 0.3760075 | 0.0817012
79.8674 | 11.2503 | 9.17509 | 4.109336 | 2.07521 | 4.608926 | 0.3752316 | 0.0815962
79.8774 | 11.2373 | 9.12481 | 4.070571 | 2.11249 | 4.59829 | 0.3744581 | 0.08149061
79.8874 | 11.22 | 9.074358 | 4.031618 | 2.145642 | 4.587669 | 0.3736869 | 0.08138444
79.8974 | 11.201 | 9.023733 | 3.992477 | 2.177267 | 4.577061 | 0.3729181 | 0.08127769
79.9073 | 11.185 | 8.973442 | 3.953541 | 2.211558 | 4.566571 | 0.3721594 | 0.08117144
79.9173 | 11.1657 | 8.922473 | 3.914023 | 2.243227 | 4.555991 | 0.3713953 | 0.08106356
79.9273 | 11.1548 | 8.87133 | 3.874315 | 2.28347 | 4.545426 | 0.3706335 | 0.08095511
79.9373 | 11.1178 | 8.820012 | 3.834417 | 2.297788 | 4.534875 | 0.369874 | 0.0808461
79.9473 | 11.1136 | 8.76852 | 3.794328 | 2.34508 | 4.524339 | 0.3691169 | 0.08073654
79.9573 | 11.0906 | 8.716853 | 3.754047 | 2.373747 | 4.513818 | 0.368362 | 0.08062643
79.9673 | 11.078 | 8.665011 | 3.713574 | 2.412989 | 4.503312 | 0.3676095 | 0.08051578
79.9773 | 11.0579 | 8.612992 | 3.672908 | 2.444908 | 4.49282 | 0.3668592 | 0.08040459
79.9873 | 11.0404 | 8.560797 | 3.632049 | 2.479603 | 4.482344 | 0.3661113 | 0.08029287
79.9973 | 11.022 | 8.508426 | 3.590996 | 2.513574 | 4.471883 | 0.3653655 | 0.08018062