## Summary
Parameter | MoC_0.66 F m -3 m | Mo_Im3m_fixed I m -3 m | MoO2_P21c_fixed P 21/c
Sample | M7.csv | M7.csv | M7.csv
Method | GSAS-II | GSAS-II | GSAS-II
Phase name | MoC_0.66 F m -3 m | Mo_Im3m_fixed I m -3 m | MoO2_P21c_fixed P 21/c
COD / MP ID | manual | manual | manual
Formula | Mo4 C2.64 | Mo2 | Mo4 O8
Space group
Space group # | 225 | 229 | 14
Crystal system | cubic | cubic | monoclinic
a (Å) | 4.22427 | 3.20781 | 5.54083
b (Å) | 4.22427 | 3.20781 | 4.86854
c (Å) | 4.22427 | 3.20781 | 5.64137
α (°) | 90 | 90 | 90
β (°) | 90 | 90 | 120.175
γ (°) | 90 | 90 | 90
Volume (A^3) | 75.37982 | 33.00842 | 131.55883
da/a0 (%) | -0.676 | 1.269 | 0
db/b0 (%) | -0.676 | 1.269 | 0
dc/c0 (%) | -0.676 | 1.269 | 0
dV/V0 (%) | -2.013 | 3.855 | 0
Weight fraction (%) | 81.7 | 16.2 | 2.1
GSAS-II mass weight fraction (%) | 82.1 | 15.7 | 2.2
Weight fraction ± (%) | 1.63 | 1 | 1
Weight fraction error source | integrated_phase_area_diagonal_covariance+systematic_floor | integrated_phase_area_diagonal_covariance+systematic_floor | integrated_phase_area_diagonal_covariance+systematic_floor
Weight fraction propagated sigma (%) | 0.525 | 0.341 | 0.48
Weight fraction systematic floor (%) | 1.635 | 1 | 1
Weight fraction method | integrated_phase_pattern_area | integrated_phase_pattern_area | integrated_phase_pattern_area
Integrated phase fraction (%) | 81.7 | 16.2 | 2.1
Integrated - wt fraction (percentage points) | -0.37 | 0.52 | -0.15
Integrated phase fraction method | primary_quant_from_refined_phase_envelope | primary_quant_from_refined_phase_envelope | primary_quant_from_refined_phase_envelope
Crystallite size (nm) | 1000 | 1000 | 1000
Crystallite size source | gsas_hap_size | gsas_hap_size | gsas_hap_size
Scale factor | 2.16994 | 0.90072 | 0.04746
Scale factor sigma | 0.03071428 | 0.01812778 | 0.01129975
Scale factor sigma (%) | 1.415 | 2.013 | 23.809
Scale factor sigma source | gsas_covariance | gsas_covariance | gsas_covariance
Scale * phase mass value | 901.5437 | 172.8294 | 24.28805158
Legacy mass-weighted scale value | 901.5437 | 172.8294 | 24.28805158
U (Caglioti) | 0.01489 | 0.01489 | 0.01489
V (Caglioti) | -0.01538 | -0.01538 | -0.01538
W (Caglioti) | 0.00566 | 0.00566 | 0.00566
X (Lorentzian) | 0 | 0 | 0
Y (Lorentzian) | 9.00264 | 9.00264 | 9.00264
η at strongest | 1 | 1 | 1
FWHM (°) | 9.489 | 9.5714 | 9.2385
FWHM reference 2theta (deg) | 36.8147 | 39.6742 | 25.8866
FWHM reference hkl | [1, 1, 1] | [1, 1, 0] | [1, 1, 1]
N reflections | 5 | 3 | 40
Seeded by | gsas2 | gsas2 | gsas2
Zero shift (°) | -0.06055 | -0.06055 | -0.06055
Rwp (%) | 8.8 | 8.8 | 8.8
Rp (%) | 5.08 | 5.08 | 5.08
χ² | 0.952 | 0.952 | 0.952
GoF | 0.976 | 0.976 | 0.976

## Plot Data
2theta | Y_obs | Y_calc | Background | Residual | MoC_0.66 F m -3 m | Mo_Im3m_fixed I m -3 m | MoO2_P21c_fixed P 21/c | MoC_0.66 F m -3 m peak 2θ | MoC_0.66 F m -3 m [hkl] | Mo_Im3m_fixed I m -3 m peak 2θ | Mo_Im3m_fixed I m -3 m [hkl] | MoO2_P21c_fixed P 21/c peak 2θ | MoO2_P21c_fixed P 21/c [hkl]
10.0093 | 43.007 | 37.67691 | 37.31564 | 5.330094 | 0.2936988 | 0.05678684 | 0.0107778 | 36.822 | [111] | 39.704 | [110] | 18.508 | [100]
10.0193 | 42.9693 | 37.71261 | 37.35112 | 5.256685 | 0.293882 | 0.0568214 | 0.01078853 | 42.777 | [200] | 57.404 | [200] | 25.836 | [011]
10.0293 | 42.9918 | 37.74811 | 37.38639 | 5.243691 | 0.2940653 | 0.05685599 | 0.01079928 | 62.096 | [220] | 72.057 | [211] | 25.922 | [111]
10.0393 | 42.9434 | 37.78339 | 37.42144 | 5.160011 | 0.2942489 | 0.05689062 | 0.01081004 | 74.425 | [311] |  |  | 31.696 | [102]
10.0493 | 42.9412 | 37.81846 | 37.45628 | 5.122744 | 0.2944326 | 0.05692527 | 0.01082083 | 78.346 | [222] |  |  | 36.829 | [002]
10.0593 | 42.9053 | 37.85331 | 37.4909 | 5.051989 | 0.2946165 | 0.05695997 | 0.01083163 |  |  |  |  | 36.895 | [020]
10.0693 | 42.897 | 37.88795 | 37.52532 | 5.009047 | 0.2948006 | 0.05699469 | 0.01084246 |  |  |  |  | 37.078 | [202]
10.0793 | 42.9154 | 37.92239 | 37.55952 | 4.993015 | 0.2949849 | 0.05702944 | 0.0108533 |  |  |  |  | 37.131 | [111]
10.0893 | 42.8778 | 37.95661 | 37.59351 | 4.921193 | 0.2951694 | 0.05706423 | 0.01086416 |  |  |  |  | 37.522 | [200]
10.0993 | 42.8807 | 37.99062 | 37.62729 | 4.890081 | 0.2953541 | 0.05709905 | 0.01087504 |  |  |  |  | 41.378 | [012]
10.1093 | 42.8366 | 38.02442 | 37.66086 | 4.812178 | 0.2955389 | 0.05713391 | 0.01088594 |  |  |  |  | 42.007 | [210]
10.1193 | 42.8612 | 38.05802 | 37.69423 | 4.803184 | 0.2957239 | 0.0571688 | 0.01089686 |  |  |  |  | 49.414 | [122]
10.1293 | 42.819 | 38.0914 | 37.72738 | 4.727596 | 0.2959091 | 0.05720372 | 0.0109078 |  |  |  |  | 49.716 | [102]
10.1393 | 42.8139 | 38.12458 | 37.76033 | 4.689315 | 0.2960945 | 0.05723868 | 0.01091876 |  |  |  |  | 52.959 | [113]
10.1493 | 42.8069 | 38.15756 | 37.79308 | 4.649341 | 0.2962801 | 0.05727367 | 0.01092974 |  |  |  |  | 53.1 | [213]
10.1593 | 42.7912 | 38.19033 | 37.82561 | 4.600872 | 0.2964658 | 0.05730869 | 0.01094073 |  |  |  |  | 53.118 | [022]
10.1693 | 42.7534 | 38.22289 | 37.85795 | 4.530507 | 0.2966518 | 0.05734375 | 0.01095175 |  |  |  |  | 53.305 | [222]
10.1793 | 42.7717 | 38.25525 | 37.89007 | 4.516446 | 0.2968379 | 0.05737884 | 0.01096278 |  |  |  |  | 53.639 | [220]
10.1893 | 42.7264 | 38.28741 | 37.922 | 4.438989 | 0.2970243 | 0.05741396 | 0.01097384 |  |  |  |  | 53.77 | [211]
10.1993 | 42.7401 | 38.31937 | 37.95372 | 4.420734 | 0.2972107 | 0.05744912 | 0.01098491 |  |  |  |  | 54.001 | [311]
10.2093 | 42.7107 | 38.35112 | 37.98524 | 4.359581 | 0.2973975 | 0.05748431 | 0.010996 |  |  |  |  | 57.688 | [300]
10.2193 | 42.7036 | 38.38267 | 38.01656 | 4.320929 | 0.2975843 | 0.05751954 | 0.01100712 |  |  |  |  | 59.94 | [013]
10.2293 | 42.7042 | 38.41402 | 38.04768 | 4.290178 | 0.2977714 | 0.0575548 | 0.01101825 |  |  |  |  | 60.074 | [131]
10.2393 | 42.6868 | 38.44517 | 38.0786 | 4.241626 | 0.2979587 | 0.05759009 | 0.0110294 |  |  |  |  | 60.329 | [313]
10.2493 | 42.693 | 38.47613 | 38.10931 | 4.216873 | 0.2981461 | 0.05762541 | 0.01104057 |  |  |  |  | 63.492 | [122]
10.2593 | 42.6875 | 38.50688 | 38.13983 | 4.180619 | 0.2983337 | 0.05766078 | 0.01105176 |  |  |  |  | 66.211 | [204]
10.2693 | 42.6504 | 38.53744 | 38.17016 | 4.112963 | 0.2985216 | 0.05769617 | 0.01106298 |  |  |  |  | 66.625 | [131]
10.2792 | 42.6446 | 38.56749 | 38.19998 | 4.077106 | 0.2987077 | 0.05773124 | 0.01107409 |  |  |  |  | 67.09 | [202]
10.2892 | 42.623 | 38.59766 | 38.22991 | 4.025341 | 0.2988959 | 0.0577667 | 0.01108535 |  |  |  |  | 67.577 | [402]
10.2992 | 42.6446 | 38.62763 | 38.25964 | 4.016972 | 0.2990843 | 0.0578022 | 0.01109662 |  |  |  |  | 69.251 | [104]
10.3092 | 42.6289 | 38.6574 | 38.28918 | 3.971498 | 0.2992728 | 0.05783772 | 0.01110791 |  |  |  |  | 69.571 | [304]
10.3192 | 42.6088 | 38.68698 | 38.31853 | 3.921818 | 0.2994616 | 0.05787329 | 0.01111922 |  |  |  |  | 72.783 | [113]
10.3292 | 42.6215 | 38.71637 | 38.34768 | 3.905132 | 0.2996506 | 0.05790889 | 0.01113055 |  |  |  |  | 73.658 | [311]
10.3392 | 42.59 | 38.74556 | 38.37664 | 3.844438 | 0.2998397 | 0.05794453 | 0.01114191 |  |  |  |  | 78.281 | [224]
10.3492 | 42.5933 | 38.77456 | 38.4054 | 3.818737 | 0.300029 | 0.05798019 | 0.01115328 |  |  |  |  | 78.354 | [133]
10.3592 | 42.5985 | 38.80337 | 38.43397 | 3.795128 | 0.3002185 | 0.0580159 | 0.01116467 |  |  |  |  | 78.362 | [004]
10.3692 | 42.5957 | 38.83199 | 38.46235 | 3.76371 | 0.3004082 | 0.05805163 | 0.01117608 |  |  |  |  | 78.523 | [040]
10.3792 | 42.6077 | 38.86042 | 38.49054 | 3.747282 | 0.3005981 | 0.0580874 | 0.01118752 |  |  |  |  | 78.973 | [404]
10.3892 | 42.5828 | 38.88866 | 38.51855 | 3.694144 | 0.3007883 | 0.05812321 | 0.01119897 |  |  |  |  | 79.104 | [222]
10.3992 | 42.5568 | 38.91671 | 38.54636 | 3.640094 | 0.3009785 | 0.05815905 | 0.01121045 |  |  |  |  | 79.208 | [331]
10.4092 | 42.5619 | 38.94457 | 38.57398 | 3.617333 | 0.301169 | 0.05819492 | 0.01122194 |  |  |  |  | 79.561 | [422]
10.4192 | 42.5342 | 38.97224 | 38.60142 | 3.56196 | 0.3013597 | 0.05823083 | 0.01123346
10.4292 | 42.57 | 38.99973 | 38.62866 | 3.570274 | 0.3015506 | 0.05826678 | 0.01124499
10.4392 | 42.5205 | 39.02703 | 38.65572 | 3.493474 | 0.3017416 | 0.05830275 | 0.01125655
10.4492 | 42.5635 | 39.05414 | 38.6826 | 3.50936 | 0.3019329 | 0.05833876 | 0.01126813
10.4592 | 42.518 | 39.08107 | 38.70929 | 3.436931 | 0.3021243 | 0.05837481 | 0.01127973
10.4692 | 42.5323 | 39.10781 | 38.7358 | 3.424487 | 0.302316 | 0.05841089 | 0.01129135
10.4792 | 42.4985 | 39.13437 | 38.76212 | 3.364126 | 0.3025078 | 0.05844701 | 0.01130299
10.4892 | 42.5271 | 39.16075 | 38.78825 | 3.366348 | 0.3026998 | 0.05848316 | 0.01131465
10.4992 | 42.5099 | 39.18695 | 38.81421 | 3.322953 | 0.302892 | 0.05851935 | 0.01132634
10.5092 | 42.5079 | 39.21296 | 38.83998 | 3.29494 | 0.3030844 | 0.05855557 | 0.01133804
10.5192 | 42.4692 | 39.23879 | 38.86557 | 3.230407 | 0.3032771 | 0.05859183 | 0.01134977
10.5292 | 42.4693 | 39.26444 | 38.89098 | 3.204856 | 0.3034699 | 0.05862812 | 0.01136151
10.5392 | 42.4449 | 39.28992 | 38.91622 | 3.154984 | 0.3036629 | 0.05866445 | 0.01137328
10.5492 | 42.4507 | 39.31521 | 38.94127 | 3.135492 | 0.3038561 | 0.05870081 | 0.01138507
10.5592 | 42.4327 | 39.34032 | 38.96614 | 3.092378 | 0.3040494 | 0.05873721 | 0.01139688
10.5692 | 42.4358 | 39.36526 | 38.99083 | 3.070542 | 0.304243 | 0.05877365 | 0.01140872
10.5792 | 42.4126 | 39.39002 | 39.01535 | 3.022584 | 0.3044368 | 0.05881011 | 0.01142057
10.5892 | 42.4116 | 39.4146 | 39.03969 | 2.997003 | 0.3046308 | 0.05884662 | 0.01143245
10.5992 | 42.3742 | 39.439 | 39.06385 | 2.935197 | 0.304825 | 0.05888316 | 0.01144435
10.6092 | 42.4023 | 39.46323 | 39.08784 | 2.939068 | 0.3050194 | 0.05891973 | 0.01145627
10.6192 | 42.3827 | 39.48729 | 39.11165 | 2.895413 | 0.305214 | 0.05895635 | 0.01146821
10.6292 | 42.3622 | 39.51117 | 39.13529 | 2.851032 | 0.3054087 | 0.05899299 | 0.01148017
10.6392 | 42.3353 | 39.53488 | 39.15875 | 2.800425 | 0.3056037 | 0.05902967 | 0.01149216
10.6492 | 42.3374 | 39.55841 | 39.18204 | 2.778991 | 0.3057989 | 0.05906639 | 0.01150416
10.6592 | 42.3184 | 39.58177 | 39.20516 | 2.736629 | 0.3059942 | 0.05910315 | 0.01151619
10.6692 | 42.3121 | 39.60496 | 39.2281 | 2.70714 | 0.3061898 | 0.05913993 | 0.01152825
10.6792 | 42.3079 | 39.62798 | 39.25088 | 2.679921 | 0.3063856 | 0.05917676 | 0.01154032
10.6892 | 42.2787 | 39.65083 | 39.27348 | 2.627873 | 0.3065815 | 0.05921362 | 0.01155242
10.6992 | 42.2722 | 39.67351 | 39.29591 | 2.598695 | 0.3067777 | 0.05925052 | 0.01156454
10.7092 | 42.2494 | 39.69601 | 39.31818 | 2.553386 | 0.3069741 | 0.05928745 | 0.01157668
10.7192 | 42.2618 | 39.71835 | 39.34027 | 2.543446 | 0.3071707 | 0.05932442 | 0.01158884
10.7292 | 42.2523 | 39.74053 | 39.3622 | 2.511775 | 0.3073674 | 0.05936143 | 0.01160102
10.7392 | 42.2576 | 39.76253 | 39.38395 | 2.49507 | 0.3075644 | 0.05939847 | 0.01161323
10.7492 | 42.2103 | 39.78437 | 39.40554 | 2.425933 | 0.3077615 | 0.05943555 | 0.01162546
10.7592 | 42.2039 | 39.80604 | 39.42697 | 2.397862 | 0.3079589 | 0.05947266 | 0.01163772
10.7692 | 42.195 | 39.82754 | 39.44823 | 2.367457 | 0.3081565 | 0.05950982 | 0.01164999
10.7792 | 42.1824 | 39.84888 | 39.46932 | 2.333516 | 0.3083543 | 0.059547 | 0.01166229
10.7892 | 42.1697 | 39.87006 | 39.49025 | 2.299641 | 0.3085523 | 0.05958422 | 0.01167462
10.7992 | 42.1672 | 39.89107 | 39.51101 | 2.276129 | 0.3087505 | 0.05962148 | 0.01168696
10.8092 | 42.1371 | 39.91192 | 39.53161 | 2.225181 | 0.3089488 | 0.05965878 | 0.01169933
10.8192 | 42.1457 | 39.9326 | 39.55205 | 2.213095 | 0.3091474 | 0.05969612 | 0.01171172
10.8292 | 42.1222 | 39.95313 | 39.57232 | 2.169072 | 0.3093462 | 0.05973348 | 0.01172414
10.8392 | 42.1191 | 39.97349 | 39.59244 | 2.14561 | 0.3095452 | 0.05977089 | 0.01173657
10.8492 | 42.1061 | 39.99369 | 39.61239 | 2.112409 | 0.3097444 | 0.05980833 | 0.01174903
10.8591 | 42.0659 | 40.01353 | 39.63198 | 2.052368 | 0.3099418 | 0.05984543 | 0.01176139
10.8691 | 42.0509 | 40.03341 | 39.65162 | 2.017486 | 0.3101414 | 0.05988295 | 0.0117739
10.8791 | 42.0523 | 40.05314 | 39.67109 | 1.999163 | 0.3103412 | 0.0599205 | 0.01178643
10.8891 | 42.0403 | 40.0727 | 39.6904 | 1.967599 | 0.3105412 | 0.05995809 | 0.01179898
10.8991 | 42.0104 | 40.09211 | 39.70956 | 1.918292 | 0.3107415 | 0.05999572 | 0.01181156
10.9091 | 42.0015 | 40.11136 | 39.72856 | 1.890144 | 0.3109419 | 0.06003338 | 0.01182417
10.9191 | 41.9918 | 40.13045 | 39.7474 | 1.861352 | 0.3111425 | 0.06007108 | 0.01183679
10.9291 | 41.9716 | 40.14938 | 39.76608 | 1.822217 | 0.3113434 | 0.06010882 | 0.01184944
10.9391 | 41.9515 | 40.16816 | 39.78461 | 1.783337 | 0.3115444 | 0.0601466 | 0.01186211
10.9491 | 41.9476 | 40.18679 | 39.80298 | 1.760812 | 0.3117457 | 0.0601844 | 0.01187481
10.9591 | 41.9401 | 40.20526 | 39.8212 | 1.734843 | 0.3119471 | 0.06022225 | 0.01188753
10.9691 | 41.9172 | 40.22357 | 39.83926 | 1.693627 | 0.3121488 | 0.06026014 | 0.01190028
10.9791 | 41.8841 | 40.24174 | 39.85717 | 1.642365 | 0.3123507 | 0.06029806 | 0.01191305
10.9891 | 41.8766 | 40.25974 | 39.87493 | 1.616856 | 0.3125528 | 0.06033602 | 0.01192584
10.9991 | 41.861 | 40.2776 | 39.89253 | 1.583399 | 0.3127551 | 0.06037402 | 0.01193866
11.0091 | 41.8419 | 40.29531 | 39.90999 | 1.546594 | 0.3129576 | 0.06041205 | 0.0119515
11.0191 | 41.8211 | 40.31286 | 39.92729 | 1.50824 | 0.3131603 | 0.06045013 | 0.01196437
11.0291 | 41.8183 | 40.33026 | 39.94443 | 1.488037 | 0.3133632 | 0.06048824 | 0.01197726
11.0391 | 41.8087 | 40.34752 | 39.96143 | 1.461184 | 0.3135664 | 0.06052639 | 0.01199017
11.0491 | 41.7805 | 40.36462 | 39.97828 | 1.41588 | 0.3137697 | 0.06056458 | 0.01200311
11.0591 | 41.7783 | 40.38157 | 39.99498 | 1.396726 | 0.3139733 | 0.06060279 | 0.01201608
11.0691 | 41.7748 | 40.39838 | 40.01153 | 1.37642 | 0.314177 | 0.06064106 | 0.01202907
11.0791 | 41.7462 | 40.41504 | 40.02794 | 1.331162 | 0.314381 | 0.06067936 | 0.01204208
11.0891 | 41.7353 | 40.43155 | 40.04419 | 1.303752 | 0.3145852 | 0.06071769 | 0.01205512
11.0991 | 41.7126 | 40.44791 | 40.0603 | 1.264688 | 0.3147896 | 0.06075607 | 0.01206819
11.1091 | 41.7129 | 40.46413 | 40.07626 | 1.248771 | 0.3149942 | 0.06079448 | 0.01208128
11.1191 | 41.7069 | 40.4802 | 40.09207 | 1.226699 | 0.315199 | 0.06083293 | 0.01209439
11.1291 | 41.6904 | 40.49613 | 40.10774 | 1.194272 | 0.3154041 | 0.06087142 | 0.01210753
11.1391 | 41.6752 | 40.51191 | 40.12327 | 1.163291 | 0.3156093 | 0.06090995 | 0.0121207
11.1491 | 41.6643 | 40.52755 | 40.13865 | 1.136753 | 0.3158148 | 0.06094852 | 0.01213389
11.1591 | 41.6416 | 40.54304 | 40.15389 | 1.098559 | 0.3160205 | 0.06098712 | 0.0121471
11.1691 | 41.6314 | 40.55839 | 40.16898 | 1.073007 | 0.3162263 | 0.06102576 | 0.01216035
11.1791 | 41.6437 | 40.5736 | 40.18393 | 1.070099 | 0.3164325 | 0.06106444 | 0.01217361
11.1891 | 41.6289 | 40.58867 | 40.19874 | 1.040232 | 0.3166387 | 0.06110316 | 0.01218691
11.1991 | 41.6077 | 40.60359 | 40.21341 | 1.004107 | 0.3168453 | 0.06114192 | 0.01220022
11.2091 | 41.5935 | 40.61838 | 40.22793 | 0.9751224 | 0.3170521 | 0.06118071 | 0.01221357
11.2191 | 41.5821 | 40.63302 | 40.24232 | 0.9490784 | 0.317259 | 0.06121954 | 0.01222694
11.2291 | 41.5716 | 40.64753 | 40.25656 | 0.9240743 | 0.3174662 | 0.06125842 | 0.01224034
11.2391 | 41.5605 | 40.66189 | 40.27067 | 0.8986094 | 0.3176736 | 0.06129734 | 0.01225376
11.2491 | 41.5551 | 40.67612 | 40.28463 | 0.8789833 | 0.3178812 | 0.06133629 | 0.01226721
11.2591 | 41.5344 | 40.6902 | 40.29846 | 0.8441955 | 0.318089 | 0.06137527 | 0.01228068
11.2691 | 41.5256 | 40.70415 | 40.31215 | 0.8214453 | 0.3182971 | 0.0614143 | 0.01229418
11.2791 | 41.5166 | 40.71797 | 40.3257 | 0.7986325 | 0.3185053 | 0.06145337 | 0.01230771
11.2891 | 41.5079 | 40.73164 | 40.33912 | 0.7762563 | 0.3187138 | 0.06149247 | 0.01232126
11.2991 | 41.4862 | 40.74518 | 40.35239 | 0.7410162 | 0.3189225 | 0.06153161 | 0.01233484
11.3091 | 41.4702 | 40.75859 | 40.36554 | 0.7116119 | 0.3191314 | 0.0615708 | 0.01234845
11.3191 | 41.4471 | 40.77186 | 40.37854 | 0.6752426 | 0.3193406 | 0.06161003 | 0.01236208
11.3291 | 41.4257 | 40.78499 | 40.39142 | 0.640708 | 0.3195499 | 0.06164928 | 0.01237574
11.3391 | 41.439 | 40.79799 | 40.40416 | 0.6410075 | 0.3197595 | 0.06168858 | 0.01238943
11.3491 | 41.4329 | 40.81086 | 40.41676 | 0.6220406 | 0.3199693 | 0.06172792 | 0.01240315
11.3591 | 41.4152 | 40.82359 | 40.42923 | 0.5916067 | 0.3201793 | 0.0617673 | 0.01241689
11.3691 | 41.401 | 40.83619 | 40.44157 | 0.5648055 | 0.3203895 | 0.06180673 | 0.01243065
11.3791 | 41.3841 | 40.84866 | 40.45377 | 0.5354363 | 0.3206 | 0.06184618 | 0.01244445
11.3891 | 41.3663 | 40.861 | 40.46585 | 0.5052987 | 0.3208107 | 0.06188568 | 0.01245827
11.3991 | 41.3485 | 40.87321 | 40.47779 | 0.4752922 | 0.3210215 | 0.06192521 | 0.01247212
11.4091 | 41.3468 | 40.88528 | 40.4896 | 0.4615162 | 0.3212327 | 0.06196479 | 0.012486
11.4191 | 41.3395 | 40.89723 | 40.50128 | 0.4422703 | 0.321444 | 0.06200441 | 0.0124999
11.4291 | 41.3362 | 40.90905 | 40.51283 | 0.4271539 | 0.3216556 | 0.06204407 | 0.01251384
11.4391 | 41.3014 | 40.92073 | 40.52425 | 0.3806666 | 0.3218673 | 0.06208376 | 0.01252779
11.449 | 41.296 | 40.93218 | 40.53544 | 0.3638227 | 0.3220772 | 0.0621231 | 0.01254164
11.459 | 41.2994 | 40.94361 | 40.5466 | 0.3557907 | 0.3222894 | 0.06216287 | 0.01255566
11.469 | 41.2817 | 40.95491 | 40.55764 | 0.3267863 | 0.3225019 | 0.06220269 | 0.0125697
11.479 | 41.2656 | 40.96609 | 40.56855 | 0.299509 | 0.3227146 | 0.06224254 | 0.01258377
11.489 | 41.2666 | 40.97714 | 40.57933 | 0.2894582 | 0.3229274 | 0.06228244 | 0.01259787
11.499 | 41.2474 | 40.98807 | 40.58999 | 0.2593336 | 0.3231405 | 0.06232237 | 0.012612
11.509 | 41.2447 | 40.99887 | 40.60052 | 0.2458345 | 0.3233539 | 0.06236235 | 0.01262615
11.519 | 41.2289 | 41.00954 | 40.61093 | 0.2193606 | 0.3235675 | 0.06240236 | 0.01264034
11.529 | 41.2361 | 41.02009 | 40.62121 | 0.2160113 | 0.3237813 | 0.06244242 | 0.01265455
11.539 | 41.2097 | 41.03051 | 40.63137 | 0.1791861 | 0.3239953 | 0.06248252 | 0.01266879
11.549 | 41.2054 | 41.04082 | 40.6414 | 0.1645846 | 0.3242095 | 0.06252265 | 0.01268306
11.559 | 41.1948 | 41.05099 | 40.65131 | 0.1438063 | 0.324424 | 0.06256282 | 0.01269736
11.569 | 41.2 | 41.06105 | 40.6611 | 0.1389507 | 0.3246387 | 0.06260304 | 0.01271168
11.579 | 41.1896 | 41.07098 | 40.67076 | 0.1186173 | 0.3248536 | 0.06264329 | 0.01272604
11.589 | 41.1903 | 41.08079 | 40.6803 | 0.1095056 | 0.3250688 | 0.06268359 | 0.01274043
11.599 | 41.1772 | 41.09048 | 40.68972 | 0.08671522 | 0.3252841 | 0.06272393 | 0.01275484
11.609 | 41.1618 | 41.10005 | 40.69902 | 0.06174559 | 0.3254998 | 0.06276431 | 0.01276928
11.619 | 41.1594 | 41.1095 | 40.7082 | 0.04989629 | 0.3257156 | 0.06280473 | 0.01278375
11.629 | 41.1521 | 41.11883 | 40.71726 | 0.03326682 | 0.3259317 | 0.06284519 | 0.01279825
11.639 | 41.1531 | 41.12804 | 40.7262 | 0.02505673 | 0.326148 | 0.06288569 | 0.01281278
11.649 | 41.1324 | 41.13713 | 40.73502 | -0.004734493 | 0.3263645 | 0.06292623 | 0.01282734
11.659 | 41.1291 | 41.14611 | 40.74372 | -0.01700723 | 0.3265812 | 0.06296681 | 0.01284193
11.669 | 41.108 | 41.15496 | 40.7523 | -0.04696205 | 0.3267982 | 0.06300744 | 0.01285655
11.679 | 41.0947 | 41.1637 | 40.76076 | -0.06899932 | 0.3270154 | 0.0630481 | 0.0128712
11.689 | 41.1049 | 41.17232 | 40.76911 | -0.06741962 | 0.3272329 | 0.06308881 | 0.01288588
11.699 | 41.0926 | 41.18082 | 40.77734 | -0.08822335 | 0.3274505 | 0.06312956 | 0.01290059
11.709 | 41.0896 | 41.18921 | 40.78546 | -0.09961095 | 0.3276684 | 0.06317035 | 0.01291533
11.719 | 41.0683 | 41.19748 | 40.79346 | -0.1291829 | 0.3278866 | 0.06321118 | 0.0129301
11.729 | 41.0598 | 41.20564 | 40.80134 | -0.1458397 | 0.328105 | 0.06325205 | 0.0129449
11.739 | 41.0515 | 41.21368 | 40.80911 | -0.1621818 | 0.3283235 | 0.06329296 | 0.01295973
11.749 | 41.0388 | 41.22161 | 40.81676 | -0.1828095 | 0.3285424 | 0.06333392 | 0.01297459
11.759 | 41.0192 | 41.22942 | 40.8243 | -0.2102235 | 0.3287614 | 0.06337491 | 0.01298948
11.769 | 41.0069 | 41.23712 | 40.83172 | -0.2302241 | 0.3289807 | 0.06341595 | 0.0130044
11.779 | 40.9897 | 41.24471 | 40.83904 | -0.2550119 | 0.3292003 | 0.06345703 | 0.01301935
11.789 | 40.9642 | 41.25219 | 40.84623 | -0.2879871 | 0.32942 | 0.06349815 | 0.01303433
11.799 | 40.9485 | 41.25955 | 40.85332 | -0.3110504 | 0.32964 | 0.06353931 | 0.01304935
11.809 | 40.9453 | 41.2668 | 40.8603 | -0.3215021 | 0.3298603 | 0.06358051 | 0.01306439
11.819 | 40.9353 | 41.27394 | 40.86716 | -0.3386427 | 0.3300807 | 0.06362175 | 0.01307947
11.829 | 40.925 | 41.28097 | 40.87391 | -0.3559726 | 0.3303014 | 0.06366305 | 0.01309457
11.839 | 40.9107 | 41.28789 | 40.88056 | -0.3771924 | 0.3305224 | 0.06370438 | 0.01310971
11.849 | 40.9 | 41.2947 | 40.88709 | -0.3947023 | 0.3307436 | 0.06374575 | 0.01312488
11.859 | 40.8815 | 41.3014 | 40.89351 | -0.4199029 | 0.330965 | 0.06378716 | 0.01314008
11.869 | 40.8565 | 41.30799 | 40.89982 | -0.4514947 | 0.3311866 | 0.06382862 | 0.01315532
11.879 | 40.8537 | 41.31448 | 40.90603 | -0.460778 | 0.3314085 | 0.06387011 | 0.01317058
11.889 | 40.8256 | 41.32085 | 40.91213 | -0.4952533 | 0.3316307 | 0.06391166 | 0.01318588
11.899 | 40.7995 | 41.32712 | 40.91811 | -0.527621 | 0.331853 | 0.06395324 | 0.0132012
11.909 | 40.8117 | 41.33328 | 40.92399 | -0.5215815 | 0.3320756 | 0.06399486 | 0.01321656
11.919 | 40.7913 | 41.33934 | 40.92977 | -0.5480355 | 0.3322984 | 0.06403653 | 0.01323196
11.929 | 40.7933 | 41.34528 | 40.93544 | -0.5519831 | 0.3325215 | 0.06407824 | 0.01324738
11.939 | 40.7699 | 41.35112 | 40.941 | -0.5812249 | 0.3327448 | 0.06411999 | 0.01326284
11.949 | 40.7787 | 41.35686 | 40.94645 | -0.5781613 | 0.3329684 | 0.06416179 | 0.01327833
11.959 | 40.7564 | 41.36249 | 40.9518 | -0.6060927 | 0.3331922 | 0.06420362 | 0.01329385
11.969 | 40.7517 | 41.36802 | 40.95705 | -0.6163196 | 0.3334162 | 0.06424551 | 0.0133094
11.979 | 40.7343 | 41.37344 | 40.96219 | -0.6391424 | 0.3336405 | 0.06428743 | 0.01332499
11.989 | 40.7289 | 41.37876 | 40.96723 | -0.6498614 | 0.333865 | 0.0643294 | 0.01334061
11.999 | 40.7256 | 41.38398 | 40.97216 | -0.6583772 | 0.3340897 | 0.0643714 | 0.01335626
12.009 | 40.7024 | 41.38909 | 40.97699 | -0.6866902 | 0.3343148 | 0.06441346 | 0.01337195
12.019 | 40.7101 | 41.3941 | 40.98172 | -0.6840007 | 0.33454 | 0.06445556 | 0.01338767
12.0289 | 40.6809 | 41.39896 | 40.9863 | -0.7180607 | 0.3347633 | 0.06449727 | 0.01340326
12.0389 | 40.6829 | 41.40377 | 40.99082 | -0.7208687 | 0.334989 | 0.06453945 | 0.01341905
12.0489 | 40.6799 | 41.40848 | 40.99524 | -0.7285755 | 0.3352149 | 0.06458167 | 0.01343487
12.0589 | 40.6654 | 41.41308 | 40.99957 | -0.7476816 | 0.3354411 | 0.06462394 | 0.01345072
12.0689 | 40.6786 | 41.41759 | 41.00379 | -0.7389874 | 0.3356676 | 0.06466625 | 0.01346661
12.0789 | 40.6798 | 41.42199 | 41.00791 | -0.7421932 | 0.3358943 | 0.06470861 | 0.01348253
12.0889 | 40.6618 | 41.4263 | 41.01193 | -0.7644996 | 0.3361212 | 0.064751 | 0.01349848
12.0989 | 40.6502 | 41.43051 | 41.01585 | -0.7803069 | 0.3363485 | 0.06479345 | 0.01351447
12.1089 | 40.6468 | 41.43462 | 41.01967 | -0.7878154 | 0.3365759 | 0.06483593 | 0.01353049
12.1189 | 40.6377 | 41.43863 | 41.0234 | -0.8009257 | 0.3368035 | 0.06487846 | 0.01354655
12.1289 | 40.6177 | 41.44254 | 41.02702 | -0.8248382 | 0.3370315 | 0.06492103 | 0.01356264
12.1389 | 40.6118 | 41.44635 | 41.03055 | -0.8345532 | 0.3372596 | 0.06496364 | 0.01357877
12.1489 | 40.6059 | 41.45007 | 41.03398 | -0.8441712 | 0.3374881 | 0.0650063 | 0.01359492
12.1589 | 40.6106 | 41.45369 | 41.03732 | -0.8430925 | 0.3377168 | 0.06504901 | 0.01361112
12.1689 | 40.6073 | 41.45722 | 41.04055 | -0.8499176 | 0.3379457 | 0.06509176 | 0.01362735
12.1789 | 40.596 | 41.46065 | 41.04369 | -0.8646469 | 0.3381748 | 0.06513454 | 0.01364362
12.1889 | 40.5957 | 41.46398 | 41.04674 | -0.8682808 | 0.3384043 | 0.06517738 | 0.01365991
12.1989 | 40.5986 | 41.46722 | 41.04969 | -0.8686196 | 0.3386339 | 0.06522026 | 0.01367625
12.2089 | 40.5969 | 41.47036 | 41.05254 | -0.8734638 | 0.3388638 | 0.06526319 | 0.01369262
12.2189 | 40.5914 | 41.47341 | 41.0553 | -0.8820137 | 0.339094 | 0.06530616 | 0.01370903
12.2289 | 40.5735 | 41.47637 | 41.05797 | -0.9028698 | 0.3393244 | 0.06534917 | 0.01372547
12.2389 | 40.5558 | 41.47923 | 41.06054 | -0.9234325 | 0.339555 | 0.06539223 | 0.01374195
12.2489 | 40.5682 | 41.482 | 41.06302 | -0.9138022 | 0.3397859 | 0.06543532 | 0.01375846
12.2589 | 40.5675 | 41.48468 | 41.06541 | -0.9171792 | 0.3400171 | 0.06547847 | 0.01377501
12.2689 | 40.5675 | 41.48726 | 41.0677 | -0.9197639 | 0.3402485 | 0.06552167 | 0.01379159
12.2789 | 40.5581 | 41.48976 | 41.0699 | -0.9316568 | 0.3404802 | 0.0655649 | 0.01380821
12.2889 | 40.5546 | 41.49216 | 41.07201 | -0.9375582 | 0.3407121 | 0.06560817 | 0.01382487
12.2989 | 40.5503 | 41.49447 | 41.07403 | -0.9441685 | 0.3409442 | 0.0656515 | 0.01384157
12.3089 | 40.5521 | 41.49669 | 41.07596 | -0.9445881 | 0.3411766 | 0.06569487 | 0.0138583
12.3189 | 40.5439 | 41.49882 | 41.07779 | -0.9549174 | 0.3414093 | 0.06573828 | 0.01387506
12.3289 | 40.561 | 41.50086 | 41.07954 | -0.9398568 | 0.3416423 | 0.06578175 | 0.01389187
12.3389 | 40.5566 | 41.50281 | 41.0812 | -0.9462066 | 0.3418754 | 0.06582524 | 0.01390871
12.3489 | 40.5254 | 41.50467 | 41.08276 | -0.9792673 | 0.3421089 | 0.0658688 | 0.01392559
12.3589 | 40.5295 | 41.50644 | 41.08424 | -0.9769391 | 0.3423426 | 0.06591239 | 0.0139425
12.3689 | 40.5228 | 41.50812 | 41.08563 | -0.9853226 | 0.3425765 | 0.06595603 | 0.01395945
12.3789 | 40.5255 | 41.50972 | 41.08693 | -0.984218 | 0.3428107 | 0.06599971 | 0.01397645
12.3889 | 40.512 | 41.51123 | 41.08814 | -0.9992259 | 0.3430452 | 0.06604345 | 0.01399347
12.3989 | 40.508 | 41.51265 | 41.08927 | -1.004646 | 0.3432799 | 0.06608722 | 0.01401054
12.4089 | 40.5012 | 41.51398 | 41.09031 | -1.01278 | 0.3435148 | 0.06613104 | 0.01402764
12.4189 | 40.5035 | 41.51523 | 41.09126 | -1.011727 | 0.3437501 | 0.06617491 | 0.01404478
12.4289 | 40.4974 | 41.51639 | 41.09212 | -1.018988 | 0.3439855 | 0.06621882 | 0.01406196
12.4389 | 40.4981 | 41.51746 | 41.0929 | -1.019363 | 0.3442213 | 0.06626278 | 0.01407918
12.4489 | 40.4856 | 41.51845 | 41.09359 | -1.032853 | 0.3444573 | 0.06630678 | 0.01409643
12.4589 | 40.4662 | 41.51936 | 41.0942 | -1.053158 | 0.3446935 | 0.06635083 | 0.01411373
12.4689 | 40.4612 | 41.52018 | 41.09472 | -1.058978 | 0.3449301 | 0.06639493 | 0.01413106
12.4789 | 40.4522 | 41.52091 | 41.09516 | -1.068714 | 0.3451668 | 0.06643906 | 0.01414844
12.4889 | 40.4264 | 41.52157 | 41.09551 | -1.095166 | 0.3454039 | 0.06648326 | 0.01416585
12.4989 | 40.4288 | 41.52213 | 41.09578 | -1.093334 | 0.3456412 | 0.06652748 | 0.0141833
12.5089 | 40.4268 | 41.52262 | 41.09597 | -1.09582 | 0.3458787 | 0.06657176 | 0.01420079
12.5189 | 40.4151 | 41.52302 | 41.09607 | -1.107922 | 0.3461166 | 0.0666161 | 0.01421831
12.5289 | 40.4113 | 41.52334 | 41.09609 | -1.112042 | 0.3463547 | 0.06666046 | 0.01423588
12.5389 | 40.4038 | 41.52358 | 41.09603 | -1.11978 | 0.346593 | 0.06670488 | 0.01425349
12.5489 | 40.3864 | 41.52374 | 41.09588 | -1.137336 | 0.3468315 | 0.06674935 | 0.01427114
12.5589 | 40.3625 | 41.52381 | 41.09566 | -1.16131 | 0.3470704 | 0.06679385 | 0.01428883
12.5689 | 40.3619 | 41.5238 | 41.09535 | -1.161904 | 0.3473095 | 0.06683841 | 0.01430655
12.5789 | 40.3413 | 41.52372 | 41.09496 | -1.182417 | 0.3475489 | 0.06688302 | 0.01432432
12.5889 | 40.3224 | 41.52355 | 41.09449 | -1.201149 | 0.3477886 | 0.06692766 | 0.01434213
12.5989 | 40.3338 | 41.5233 | 41.09394 | -1.189502 | 0.3480285 | 0.06697236 | 0.01435998
12.6089 | 40.3135 | 41.52298 | 41.09331 | -1.209475 | 0.3482687 | 0.0670171 | 0.01437786
12.6188 | 40.2992 | 41.52257 | 41.09261 | -1.223373 | 0.3485067 | 0.06706145 | 0.01439561
12.6288 | 40.3005 | 41.52209 | 41.09182 | -1.221589 | 0.3487474 | 0.06710629 | 0.01441358
12.6388 | 40.2792 | 41.52153 | 41.09095 | -1.242326 | 0.3489884 | 0.06715117 | 0.0144316
12.6488 | 40.2863 | 41.52088 | 41.09001 | -1.234585 | 0.3492297 | 0.06719611 | 0.01444965
12.6588 | 40.2684 | 41.52017 | 41.08899 | -1.251766 | 0.3494712 | 0.06724108 | 0.01446774
12.6688 | 40.2537 | 41.51937 | 41.08788 | -1.265669 | 0.349713 | 0.0672861 | 0.01448588
12.6788 | 40.2502 | 41.5185 | 41.08671 | -1.268296 | 0.349955 | 0.06733117 | 0.01450405
12.6888 | 40.2273 | 41.51755 | 41.08545 | -1.290245 | 0.3501973 | 0.06737629 | 0.01452227
12.6988 | 40.2199 | 41.51652 | 41.08412 | -1.296618 | 0.3504399 | 0.06742146 | 0.01454053
12.7088 | 40.2081 | 41.51542 | 41.08271 | -1.307315 | 0.3506827 | 0.06746668 | 0.01455884
12.7188 | 40.2024 | 41.51424 | 41.08122 | -1.311836 | 0.3509258 | 0.06751193 | 0.01457718
12.7288 | 40.2051 | 41.51298 | 41.07966 | -1.307882 | 0.3511693 | 0.06755725 | 0.01459557
12.7388 | 40.1818 | 41.51165 | 41.07802 | -1.329853 | 0.3514129 | 0.06760261 | 0.014614
12.7488 | 40.1846 | 41.51025 | 41.07631 | -1.325648 | 0.3516568 | 0.06764801 | 0.01463247
12.7588 | 40.1789 | 41.50877 | 41.07452 | -1.32987 | 0.351901 | 0.06769346 | 0.01465099
12.7688 | 40.1769 | 41.50722 | 41.07266 | -1.330317 | 0.3521455 | 0.06773896 | 0.01466955
12.7788 | 40.1557 | 41.50559 | 41.07073 | -1.34989 | 0.3523902 | 0.06778452 | 0.01468815
12.7888 | 40.1516 | 41.50389 | 41.06872 | -1.35229 | 0.3526352 | 0.06783011 | 0.0147068
12.7988 | 40.1147 | 41.50212 | 41.06664 | -1.387417 | 0.3528805 | 0.06787575 | 0.01472549
12.8088 | 40.1418 | 41.50027 | 41.06448 | -1.358471 | 0.3531261 | 0.06792145 | 0.01474422
12.8188 | 40.124 | 41.49835 | 41.06225 | -1.374353 | 0.3533719 | 0.0679672 | 0.014763
12.8288 | 40.1166 | 41.49636 | 41.05995 | -1.379763 | 0.353618 | 0.06801297 | 0.01478182
12.8388 | 40.108 | 41.4943 | 41.05758 | -1.3863 | 0.3538643 | 0.06805882 | 0.01480068
12.8488 | 40.1123 | 41.49217 | 41.05513 | -1.379867 | 0.354111 | 0.0681047 | 0.01481959
12.8588 | 40.0861 | 41.48996 | 41.05261 | -1.403862 | 0.3543579 | 0.06815064 | 0.01483855
12.8688 | 40.0793 | 41.48769 | 41.05003 | -1.408386 | 0.3546052 | 0.06819662 | 0.01485754
12.8788 | 40.085 | 41.48534 | 41.04737 | -1.40034 | 0.3548526 | 0.06824265 | 0.01487659
12.8888 | 40.0781 | 41.48292 | 41.04464 | -1.404824 | 0.3551004 | 0.06828873 | 0.01489568
12.8988 | 40.0705 | 41.48044 | 41.04184 | -1.409938 | 0.3553484 | 0.06833487 | 0.01491481
12.9088 | 40.0535 | 41.47788 | 41.03897 | -1.424383 | 0.3555967 | 0.06838104 | 0.01493399
12.9188 | 40.0512 | 41.47526 | 41.03603 | -1.424058 | 0.3558453 | 0.06842727 | 0.01495322
12.9288 | 40.0402 | 41.47256 | 41.03302 | -1.432364 | 0.3560942 | 0.06847354 | 0.01497249
12.9388 | 40.0243 | 41.4698 | 41.02995 | -1.445502 | 0.3563433 | 0.06851987 | 0.0149918
12.9488 | 40.0178 | 41.46697 | 41.0268 | -1.449172 | 0.3565927 | 0.06856624 | 0.01501117
12.9588 | 40.0052 | 41.46407 | 41.02359 | -1.458873 | 0.3568424 | 0.06861267 | 0.01503058
12.9688 | 39.9905 | 41.46111 | 41.02031 | -1.470607 | 0.3570924 | 0.06865913 | 0.01505003
12.9788 | 39.9823 | 41.45807 | 41.01696 | -1.475774 | 0.3573427 | 0.06870566 | 0.01506954
12.9888 | 39.988 | 41.45497 | 41.01354 | -1.466974 | 0.3575932 | 0.06875223 | 0.01508908
12.9988 | 39.9797 | 41.45181 | 41.01006 | -1.472107 | 0.357844 | 0.06879885 | 0.01510868
13.0088 | 39.9681 | 41.44857 | 41.00651 | -1.480474 | 0.3580951 | 0.06884552 | 0.01512832
13.0188 | 39.9632 | 41.44527 | 41.00289 | -1.482075 | 0.3583465 | 0.06889224 | 0.01514801
13.0288 | 39.9469 | 41.44191 | 40.99921 | -1.49501 | 0.3585981 | 0.068939 | 0.01516775
13.0388 | 39.9334 | 41.43848 | 40.99546 | -1.50508 | 0.3588501 | 0.06898583 | 0.01518754
13.0488 | 39.9229 | 41.43498 | 40.99164 | -1.512084 | 0.3591023 | 0.0690327 | 0.01520737
13.0588 | 39.9168 | 41.43142 | 40.98776 | -1.514624 | 0.3593549 | 0.06907962 | 0.01522725
13.0688 | 39.8863 | 41.4278 | 40.98382 | -1.541499 | 0.3596077 | 0.06912659 | 0.01524718
13.0788 | 39.893 | 41.42411 | 40.97981 | -1.53111 | 0.3598607 | 0.0691736 | 0.01526716
13.0888 | 39.8952 | 41.42036 | 40.97574 | -1.525157 | 0.3601141 | 0.06922067 | 0.01528719
13.0988 | 39.8865 | 41.41654 | 40.9716 | -1.530041 | 0.3603677 | 0.06926779 | 0.01530727
13.1088 | 39.8721 | 41.41266 | 40.9674 | -1.540561 | 0.3606217 | 0.06931496 | 0.01532739
13.1188 | 39.8694 | 41.40872 | 40.96313 | -1.539318 | 0.3608759 | 0.06936218 | 0.01534757
13.1288 | 39.8733 | 41.40471 | 40.95881 | -1.531413 | 0.3611304 | 0.06940945 | 0.01536779
13.1388 | 39.8724 | 41.40065 | 40.95442 | -1.528245 | 0.3613852 | 0.06945677 | 0.01538807
13.1488 | 39.8721 | 41.39652 | 40.94996 | -1.524415 | 0.3616403 | 0.06950415 | 0.01540839
13.1588 | 39.8564 | 41.39232 | 40.94545 | -1.535924 | 0.3618957 | 0.06955157 | 0.01542876
13.1688 | 39.8541 | 41.38807 | 40.94087 | -1.533971 | 0.3621513 | 0.06959903 | 0.01544919
13.1788 | 39.8522 | 41.38376 | 40.93623 | -1.531556 | 0.3624073 | 0.06964656 | 0.01546966
13.1888 | 39.8276 | 41.37938 | 40.93153 | -1.551781 | 0.3626635 | 0.06969413 | 0.01549019
13.1987 | 39.8461 | 41.37499 | 40.92682 | -1.52889 | 0.3629175 | 0.06974129 | 0.01551056
13.2087 | 39.8302 | 41.37049 | 40.922 | -1.540294 | 0.3631743 | 0.06978896 | 0.01553118
13.2187 | 39.8435 | 41.36594 | 40.91712 | -1.522438 | 0.3634314 | 0.06983668 | 0.01555186
13.2287 | 39.8322 | 41.36132 | 40.91218 | -1.529123 | 0.3636888 | 0.06988447 | 0.01557259
13.2387 | 39.8233 | 41.35665 | 40.90718 | -1.533348 | 0.3639465 | 0.06993229 | 0.01559337
13.2487 | 39.8409 | 41.35191 | 40.90212 | -1.511014 | 0.3642044 | 0.06998018 | 0.01561421
13.2587 | 39.8206 | 41.34712 | 40.897 | -1.526521 | 0.3644627 | 0.0700281 | 0.01563509
13.2687 | 39.8191 | 41.34227 | 40.89182 | -1.52317 | 0.3647213 | 0.07007609 | 0.01565603
13.2787 | 39.8259 | 41.33736 | 40.88658 | -1.51146 | 0.3649802 | 0.07012413 | 0.01567702
13.2887 | 39.8171 | 41.33239 | 40.88128 | -1.515292 | 0.3652393 | 0.07017221 | 0.01569806
13.2987 | 39.8098 | 41.32737 | 40.87593 | -1.517566 | 0.3654987 | 0.07022035 | 0.01571916
13.3087 | 39.8023 | 41.32228 | 40.87052 | -1.519983 | 0.3657585 | 0.07026853 | 0.01574031
13.3187 | 39.8071 | 41.31714 | 40.86505 | -1.510043 | 0.3660185 | 0.07031678 | 0.01576151
13.3287 | 39.8137 | 41.31195 | 40.85952 | -1.498246 | 0.3662789 | 0.07036507 | 0.01578277
13.3387 | 39.8024 | 41.30669 | 40.85394 | -1.504292 | 0.3665395 | 0.07041343 | 0.01580408
13.3487 | 39.765 | 41.30138 | 40.84829 | -1.536382 | 0.3668004 | 0.07046181 | 0.01582544
13.3587 | 39.7922 | 41.29602 | 40.8426 | -1.503816 | 0.3670617 | 0.07051027 | 0.01584686
13.3687 | 39.7643 | 41.29059 | 40.83684 | -1.526294 | 0.3673232 | 0.07055877 | 0.01586833
13.3787 | 39.7671 | 41.28512 | 40.83103 | -1.518016 | 0.367585 | 0.07060732 | 0.01588986
13.3887 | 39.7785 | 41.27958 | 40.82517 | -1.501084 | 0.3678471 | 0.07065593 | 0.01591145
13.3987 | 39.7728 | 41.274 | 40.81925 | -1.501196 | 0.3681095 | 0.07070458 | 0.01593308
13.4087 | 39.7607 | 41.26835 | 40.81327 | -1.507653 | 0.3683722 | 0.0707533 | 0.01595478
13.4187 | 39.7512 | 41.26266 | 40.80724 | -1.511457 | 0.3686352 | 0.07080206 | 0.01597653
13.4287 | 39.7556 | 41.25691 | 40.80116 | -1.501306 | 0.3688985 | 0.07085088 | 0.01599833
13.4387 | 39.7414 | 41.2511 | 40.79502 | -1.509701 | 0.3691622 | 0.07089976 | 0.0160202
13.4487 | 39.7521 | 41.24524 | 40.78883 | -1.493143 | 0.3694261 | 0.07094868 | 0.01604211
13.4587 | 39.7155 | 41.23933 | 40.78258 | -1.523831 | 0.3696903 | 0.07099765 | 0.01606409
13.4687 | 39.7113 | 41.23337 | 40.77628 | -1.522066 | 0.3699548 | 0.07104667 | 0.01608612
13.4787 | 39.707 | 41.22735 | 40.76992 | -1.520348 | 0.3702196 | 0.07109575 | 0.01610821
13.4887 | 39.7191 | 41.22128 | 40.76352 | -1.502178 | 0.3704848 | 0.07114489 | 0.01613036
13.4987 | 39.7202 | 41.21516 | 40.75706 | -1.494956 | 0.3707502 | 0.07119408 | 0.01615256
13.5087 | 39.7296 | 41.20898 | 40.75055 | -1.479381 | 0.3710159 | 0.07124333 | 0.01617482
13.5187 | 39.6983 | 41.20276 | 40.74398 | -1.504455 | 0.371282 | 0.07129261 | 0.01619715
13.5287 | 39.7074 | 41.19648 | 40.73737 | -1.489077 | 0.3715484 | 0.07134197 | 0.01621952
13.5387 | 39.7204 | 41.19015 | 40.7307 | -1.469748 | 0.371815 | 0.07139136 | 0.01624196
13.5487 | 39.6966 | 41.18377 | 40.72398 | -1.487169 | 0.3720819 | 0.07144082 | 0.01626446
13.5587 | 39.676 | 41.17734 | 40.71721 | -1.501338 | 0.3723492 | 0.07149032 | 0.01628701
13.5687 | 39.6593 | 41.17086 | 40.71039 | -1.511557 | 0.3726168 | 0.07153989 | 0.01630963
13.5787 | 39.6626 | 41.16433 | 40.70352 | -1.501726 | 0.3728846 | 0.07158951 | 0.0163323
13.5887 | 39.6588 | 41.15774 | 40.6966 | -1.498945 | 0.3731528 | 0.07163918 | 0.01635504
13.5987 | 39.658 | 41.15111 | 40.68963 | -1.493114 | 0.3734213 | 0.0716889 | 0.01637784
13.6087 | 39.6639 | 41.14443 | 40.6826 | -1.480534 | 0.3736901 | 0.07173868 | 0.01640069
13.6187 | 39.6428 | 41.1377 | 40.67553 | -1.494904 | 0.3739592 | 0.07178852 | 0.01642361
13.6287 | 39.6446 | 41.13093 | 40.66841 | -1.486326 | 0.3742286 | 0.0718384 | 0.01644659
13.6387 | 39.6346 | 41.1241 | 40.66124 | -1.489499 | 0.3744984 | 0.07188833 | 0.01646962
13.6487 | 39.6332 | 41.11722 | 40.65402 | -1.484024 | 0.3747684 | 0.07193833 | 0.01649273
13.6587 | 39.6254 | 41.1103 | 40.64676 | -1.4849 | 0.3750388 | 0.07198839 | 0.01651589
13.6687 | 39.6164 | 41.10333 | 40.63944 | -1.486929 | 0.3753095 | 0.07203849 | 0.01653911
13.6787 | 39.596 | 41.09631 | 40.63208 | -1.50031 | 0.3755805 | 0.07208864 | 0.0165624
13.6887 | 39.5755 | 41.08924 | 40.62467 | -1.513743 | 0.3758517 | 0.07213886 | 0.01658575
13.6987 | 39.5778 | 41.08213 | 40.61721 | -1.50433 | 0.3761234 | 0.07218913 | 0.01660916
13.7087 | 39.5777 | 41.07497 | 40.6097 | -1.497269 | 0.3763953 | 0.07223945 | 0.01663264
13.7187 | 39.5643 | 41.06776 | 40.60215 | -1.503462 | 0.3766675 | 0.07228982 | 0.01665618
13.7287 | 39.5374 | 41.06051 | 40.59455 | -1.523108 | 0.37694 | 0.07234025 | 0.01667978
13.7387 | 39.5493 | 41.05321 | 40.5869 | -1.503909 | 0.3772129 | 0.07239075 | 0.01670345
13.7487 | 39.5398 | 41.04586 | 40.57921 | -1.506063 | 0.3774861 | 0.0724413 | 0.01672719
13.7587 | 39.5292 | 41.03847 | 40.57147 | -1.509271 | 0.3777596 | 0.0724919 | 0.01675098
13.7687 | 39.5234 | 41.03103 | 40.56368 | -1.507635 | 0.3780334 | 0.07254255 | 0.01677485
13.7787 | 39.512 | 41.02355 | 40.55585 | -1.511552 | 0.3783076 | 0.07259327 | 0.01679877
13.7886 | 39.514 | 41.0161 | 40.54806 | -1.502101 | 0.3785792 | 0.07264352 | 0.01682253
13.7986 | 39.5014 | 41.00853 | 40.54013 | -1.50713 | 0.378854 | 0.07269434 | 0.01684659
13.8086 | 39.4532 | 41.00091 | 40.53217 | -1.547714 | 0.3791291 | 0.07274522 | 0.01687071
13.8186 | 39.4746 | 40.99325 | 40.52416 | -1.518654 | 0.3794045 | 0.07279615 | 0.0168949
13.8286 | 39.4667 | 40.98555 | 40.5161 | -1.51885 | 0.3796803 | 0.07284714 | 0.01691916
13.8386 | 39.4476 | 40.9778 | 40.508 | -1.530202 | 0.3799563 | 0.07289818 | 0.01694349
13.8486 | 39.4492 | 40.97001 | 40.49986 | -1.52081 | 0.3802326 | 0.07294928 | 0.01696788
13.8586 | 39.4447 | 40.96218 | 40.49167 | -1.517475 | 0.3805093 | 0.07300043 | 0.01699234
13.8686 | 39.4226 | 40.9543 | 40.48344 | -1.531697 | 0.3807863 | 0.07305165 | 0.01701687
13.8786 | 39.4368 | 40.94638 | 40.47517 | -1.509577 | 0.3810637 | 0.07310292 | 0.01704147
13.8886 | 39.4284 | 40.93841 | 40.46685 | -1.510013 | 0.3813413 | 0.07315425 | 0.01706614
13.8986 | 39.3972 | 40.93041 | 40.45849 | -1.533208 | 0.3816193 | 0.07320563 | 0.01709088
13.9086 | 39.3871 | 40.92236 | 40.45009 | -1.53526 | 0.3818976 | 0.07325707 | 0.01711568
13.9186 | 39.4051 | 40.91427 | 40.44164 | -1.50917 | 0.3821763 | 0.07330856 | 0.01714056
13.9286 | 39.3816 | 40.90614 | 40.43316 | -1.524539 | 0.3824552 | 0.07336011 | 0.01716551
13.9386 | 39.3726 | 40.89797 | 40.42463 | -1.525366 | 0.3827345 | 0.07341172 | 0.01719052
13.9486 | 39.375 | 40.88975 | 40.41606 | -1.514751 | 0.3830141 | 0.07346339 | 0.01721561
13.9586 | 39.362 | 40.8815 | 40.40745 | -1.519496 | 0.383294 | 0.07351511 | 0.01724077
13.9686 | 39.3672 | 40.8732 | 40.39879 | -1.506 | 0.3835743 | 0.07356689 | 0.017266
13.9786 | 39.3401 | 40.86486 | 40.3901 | -1.524763 | 0.3838549 | 0.07361873 | 0.0172913
13.9886 | 39.336 | 40.85649 | 40.38136 | -1.520486 | 0.3841358 | 0.07367062 | 0.01731668
13.9986 | 39.346 | 40.84807 | 40.37259 | -1.502069 | 0.3844171 | 0.07372259 | 0.01734212
14.0086 | 39.3257 | 40.83961 | 40.36377 | -1.513912 | 0.3846986 | 0.07377458 | 0.01736765
14.0186 | 39.3003 | 40.83112 | 40.35492 | -1.530816 | 0.3849805 | 0.07382664 | 0.01739324
14.0286 | 39.2978 | 40.82258 | 40.34602 | -1.524779 | 0.3852627 | 0.07387877 | 0.01741891
14.0386 | 39.3019 | 40.814 | 40.33708 | -1.512104 | 0.3855453 | 0.07393096 | 0.01744465
14.0486 | 39.3134 | 40.80539 | 40.32811 | -1.49199 | 0.3858282 | 0.07398319 | 0.01747046
14.0586 | 39.2949 | 40.79674 | 40.31909 | -1.501836 | 0.3861115 | 0.07403549 | 0.01749636
14.0686 | 39.2818 | 40.78804 | 40.31004 | -1.506245 | 0.386395 | 0.07408786 | 0.01752232
14.0786 | 39.2906 | 40.77931 | 40.30095 | -1.488714 | 0.3866789 | 0.07414026 | 0.01754836
14.0886 | 39.2692 | 40.77055 | 40.29182 | -1.501346 | 0.3869631 | 0.07419273 | 0.01757448
14.0986 | 39.2793 | 40.76174 | 40.28265 | -1.48244 | 0.3872477 | 0.07424525 | 0.01760068
14.1086 | 39.2591 | 40.7529 | 40.27344 | -1.493796 | 0.3875326 | 0.07429785 | 0.01762695
14.1186 | 39.2549 | 40.74401 | 40.26419 | -1.489114 | 0.3878178 | 0.07435049 | 0.01765329
14.1286 | 39.2404 | 40.7351 | 40.25491 | -1.494695 | 0.3881034 | 0.0744032 | 0.01767972
14.1386 | 39.2562 | 40.72614 | 40.24559 | -1.469939 | 0.3883893 | 0.07445597 | 0.01770622
14.1486 | 39.2311 | 40.71715 | 40.23623 | -1.486047 | 0.3886756 | 0.07450878 | 0.0177328
14.1586 | 39.2318 | 40.70812 | 40.22683 | -1.476317 | 0.3889622 | 0.07456167 | 0.01775947
14.1686 | 39.2283 | 40.69905 | 40.2174 | -1.470751 | 0.3892491 | 0.0746146 | 0.01778621
14.1786 | 39.2401 | 40.68995 | 40.20793 | -1.449849 | 0.3895363 | 0.0746676 | 0.01781303
14.1886 | 39.2375 | 40.68081 | 40.19843 | -1.443311 | 0.3898239 | 0.07472066 | 0.01783993
14.1986 | 39.2215 | 40.67164 | 40.18888 | -1.450137 | 0.3901119 | 0.07477377 | 0.0178669
14.2086 | 39.2322 | 40.66243 | 40.17931 | -1.430227 | 0.3904001 | 0.07482696 | 0.01789397
14.2186 | 39.2195 | 40.65318 | 40.16969 | -1.433682 | 0.3906888 | 0.07488019 | 0.01792111
14.2286 | 39.1919 | 40.6439 | 40.16004 | -1.452001 | 0.3909778 | 0.07493348 | 0.01794833
14.2386 | 39.194 | 40.63459 | 40.15036 | -1.440586 | 0.3912671 | 0.07498684 | 0.01797564
14.2486 | 39.1979 | 40.62524 | 40.14064 | -1.427336 | 0.3915567 | 0.07504026 | 0.01800302
14.2586 | 39.1852 | 40.61585 | 40.13088 | -1.430651 | 0.3918467 | 0.07509372 | 0.0180305
14.2686 | 39.1665 | 40.60643 | 40.12109 | -1.439932 | 0.392137 | 0.07514726 | 0.01805805
14.2786 | 39.161 | 40.59698 | 40.11126 | -1.435978 | 0.3924277 | 0.07520085 | 0.01808569
14.2886 | 39.1534 | 40.58749 | 40.1014 | -1.434091 | 0.3927187 | 0.0752545 | 0.01811341
14.2986 | 39.1639 | 40.57797 | 40.09151 | -1.41407 | 0.3930101 | 0.07530822 | 0.01814122
14.3086 | 39.1499 | 40.56841 | 40.08158 | -1.418515 | 0.3933018 | 0.07536198 | 0.01816911
14.3186 | 39.1628 | 40.55883 | 40.07162 | -1.396027 | 0.3935939 | 0.07541583 | 0.01819709
14.3286 | 39.139 | 40.54921 | 40.06162 | -1.410205 | 0.3938863 | 0.07546972 | 0.01822516
14.3386 | 39.1192 | 40.53955 | 40.05159 | -1.420351 | 0.394179 | 0.07552366 | 0.01825331
14.3486 | 39.113 | 40.52986 | 40.04153 | -1.416864 | 0.3944721 | 0.07557768 | 0.01828155
14.3586 | 39.1158 | 40.52014 | 40.03144 | -1.404344 | 0.3947656 | 0.07563175 | 0.01830988
14.3685 | 39.0961 | 40.51049 | 40.02141 | -1.414389 | 0.3950565 | 0.07568535 | 0.01833801
14.3785 | 39.0778 | 40.5007 | 40.01125 | -1.422905 | 0.3953506 | 0.07573955 | 0.01836651
14.3885 | 39.0725 | 40.49089 | 40.00105 | -1.418388 | 0.3956451 | 0.0757938 | 0.0183951
14.3985 | 39.063 | 40.48104 | 39.99083 | -1.41804 | 0.3959399 | 0.07584811 | 0.01842378
14.4085 | 39.0476 | 40.47116 | 39.98057 | -1.42356 | 0.3962352 | 0.07590249 | 0.01845255
14.4185 | 39.0406 | 40.46125 | 39.97028 | -1.420649 | 0.3965307 | 0.07595694 | 0.01848141
14.4285 | 39.0499 | 40.45131 | 39.95996 | -1.401407 | 0.3968266 | 0.07601144 | 0.01851037
14.4385 | 39.05 | 40.44133 | 39.9496 | -1.391333 | 0.3971229 | 0.076066 | 0.01853941
14.4485 | 39.0277 | 40.43133 | 39.93922 | -1.403628 | 0.3974195 | 0.07612062 | 0.01856855
14.4585 | 39.0209 | 40.42129 | 39.9288 | -1.400393 | 0.3977165 | 0.07617532 | 0.01859777
14.4685 | 39.0266 | 40.41123 | 39.91836 | -1.384627 | 0.3980138 | 0.07623005 | 0.0186271
14.4785 | 39.0125 | 40.40113 | 39.90788 | -1.388631 | 0.3983114 | 0.07628486 | 0.01865651
14.4885 | 38.9922 | 40.391 | 39.89737 | -1.398805 | 0.3986095 | 0.07633973 | 0.01868602
14.4985 | 38.9808 | 40.38085 | 39.88683 | -1.400049 | 0.3989079 | 0.07639466 | 0.01871563
14.5085 | 38.9726 | 40.37066 | 39.87626 | -1.398063 | 0.3992067 | 0.07644966 | 0.01874533
14.5185 | 38.971 | 40.36045 | 39.86566 | -1.389447 | 0.3995057 | 0.07650472 | 0.01877512
14.5285 | 38.9664 | 40.3502 | 39.85503 | -1.383802 | 0.3998053 | 0.07655983 | 0.01880501
14.5385 | 38.9477 | 40.33993 | 39.84437 | -1.392228 | 0.4001051 | 0.07661502 | 0.018835
14.5485 | 38.9353 | 40.32962 | 39.83368 | -1.394324 | 0.4004053 | 0.07667026 | 0.01886509
14.5585 | 38.9337 | 40.31929 | 39.82297 | -1.385592 | 0.4007058 | 0.07672555 | 0.01889528
14.5685 | 38.9337 | 40.30893 | 39.81222 | -1.375231 | 0.4010067 | 0.07678092 | 0.01892556
14.5785 | 38.9372 | 40.29854 | 39.80144 | -1.361342 | 0.401308 | 0.07683636 | 0.01895594
14.5885 | 38.9471 | 40.28812 | 39.79064 | -1.341024 | 0.4016096 | 0.07689185 | 0.01898642
14.5985 | 38.8935 | 40.27768 | 39.7798 | -1.384178 | 0.4019116 | 0.0769474 | 0.01901701
14.6085 | 38.9211 | 40.2672 | 39.76894 | -1.346104 | 0.402214 | 0.07700302 | 0.01904769
14.6185 | 38.9008 | 40.2567 | 39.75805 | -1.355903 | 0.4025167 | 0.07705871 | 0.01907848
14.6285 | 38.8942 | 40.24617 | 39.74713 | -1.351973 | 0.4028198 | 0.07711446 | 0.01910937
14.6385 | 38.8763 | 40.23562 | 39.73618 | -1.359317 | 0.4031233 | 0.07717025 | 0.01914036
14.6485 | 38.8783 | 40.22503 | 39.72521 | -1.346733 | 0.403427 | 0.07722612 | 0.01917145
14.6585 | 38.8566 | 40.21442 | 39.71421 | -1.357822 | 0.4037312 | 0.07728206 | 0.01920265
14.6685 | 38.8416 | 40.20378 | 39.70318 | -1.362184 | 0.4040358 | 0.07733807 | 0.01923396
14.6785 | 38.8364 | 40.19312 | 39.69212 | -1.356719 | 0.4043407 | 0.07739412 | 0.01926537
14.6885 | 38.8373 | 40.18243 | 39.68103 | -1.345127 | 0.404646 | 0.07745024 | 0.01929688
14.6985 | 38.8395 | 40.17171 | 39.66992 | -1.33221 | 0.4049517 | 0.07750644 | 0.0193285
14.7085 | 38.8329 | 40.16097 | 39.65879 | -1.328066 | 0.4052577 | 0.07756269 | 0.01936023
14.7185 | 38.839 | 40.1502 | 39.64762 | -1.311196 | 0.4055641 | 0.077619 | 0.01939207
14.7285 | 38.8184 | 40.1394 | 39.63643 | -1.321 | 0.4058709 | 0.07767538 | 0.01942402
14.7385 | 38.8093 | 40.12858 | 39.62521 | -1.319278 | 0.406178 | 0.07773183 | 0.01945607
14.7485 | 38.8074 | 40.11773 | 39.61397 | -1.310331 | 0.4064855 | 0.07778835 | 0.01948824
14.7585 | 38.7796 | 40.10686 | 39.6027 | -1.327258 | 0.4067934 | 0.07784492 | 0.01952052
14.7685 | 38.777 | 40.09596 | 39.5914 | -1.31896 | 0.4071017 | 0.07790156 | 0.01955291
14.7785 | 38.7652 | 40.08504 | 39.58008 | -1.319837 | 0.4074104 | 0.07795826 | 0.01958541
14.7885 | 38.7631 | 40.07409 | 39.56874 | -1.31099 | 0.4077194 | 0.07801503 | 0.01961802
14.7985 | 38.7542 | 40.06312 | 39.55737 | -1.308917 | 0.4080288 | 0.07807186 | 0.01965075
14.8085 | 38.7678 | 40.05212 | 39.54597 | -1.28432 | 0.4083385 | 0.07812876 | 0.01968359
14.8185 | 38.7433 | 40.0411 | 39.53455 | -1.297799 | 0.4086486 | 0.07818572 | 0.01971655
14.8285 | 38.7319 | 40.03005 | 39.5231 | -1.298153 | 0.4089591 | 0.07824275 | 0.01974962
14.8385 | 38.7323 | 40.01898 | 39.51163 | -1.286683 | 0.4092701 | 0.07829984 | 0.01978281
14.8485 | 38.7362 | 40.00789 | 39.50014 | -1.271689 | 0.4095813 | 0.078357 | 0.01981611
14.8585 | 38.7258 | 39.99677 | 39.48862 | -1.270972 | 0.409893 | 0.07841423 | 0.01984954
14.8685 | 38.7121 | 39.98563 | 39.47707 | -1.273531 | 0.410205 | 0.07847152 | 0.01988308
14.8785 | 38.6834 | 39.97447 | 39.4655 | -1.291067 | 0.4105174 | 0.07852887 | 0.01991675
14.8885 | 38.6723 | 39.96328 | 39.45391 | -1.290979 | 0.4108302 | 0.07858628 | 0.01995053
14.8985 | 38.6899 | 39.95207 | 39.4423 | -1.262168 | 0.4111434 | 0.07864378 | 0.01998443
14.9085 | 38.6807 | 39.94083 | 39.43066 | -1.260134 | 0.4114569 | 0.07870133 | 0.02001846
14.9185 | 38.6776 | 39.92958 | 39.419 | -1.251978 | 0.4117708 | 0.07875895 | 0.02005261
14.9285 | 38.6661 | 39.9183 | 39.40731 | -1.252198 | 0.4120852 | 0.07881662 | 0.02008689
14.9385 | 38.6619 | 39.907 | 39.3956 | -1.245097 | 0.4123999 | 0.07887438 | 0.02012128
14.9485 | 38.6458 | 39.89567 | 39.38387 | -1.249873 | 0.412715 | 0.0789322 | 0.02015581
14.9584 | 38.6494 | 39.88444 | 39.37223 | -1.23504 | 0.4130273 | 0.0789895 | 0.02019011
14.9684 | 38.6266 | 39.87307 | 39.36046 | -1.246472 | 0.4133432 | 0.07904745 | 0.02022489
14.9784 | 38.6278 | 39.86168 | 39.34866 | -1.233882 | 0.4136595 | 0.07910547 | 0.02025979
14.9884 | 38.5949 | 39.85027 | 39.33684 | -1.255371 | 0.4139761 | 0.07916355 | 0.02029483
14.9984 | 38.618 | 39.83884 | 39.32499 | -1.220838 | 0.4142931 | 0.0792217 | 0.02032999
15.0084 | 38.6104 | 39.82738 | 39.31313 | -1.216983 | 0.4146105 | 0.07927992 | 0.02036528
15.0184 | 38.6083 | 39.81591 | 39.30124 | -1.207607 | 0.4149283 | 0.0793382 | 0.02040071
15.0284 | 38.6033 | 39.80441 | 39.28933 | -1.201111 | 0.4152465 | 0.07939654 | 0.02043627
15.0384 | 38.6125 | 39.79289 | 39.2774 | -1.180393 | 0.415565 | 0.07945497 | 0.02047196
15.0484 | 38.5943 | 39.78135 | 39.26545 | -1.187054 | 0.415884 | 0.07951346 | 0.02050778
15.0584 | 38.5734 | 39.76979 | 39.25348 | -1.196395 | 0.4162034 | 0.07957201 | 0.02054375
15.0684 | 38.5796 | 39.75822 | 39.24148 | -1.178615 | 0.4165232 | 0.07963063 | 0.02057984
15.0784 | 38.5772 | 39.74661 | 39.22947 | -1.169415 | 0.4168433 | 0.07968932 | 0.02061608
15.0884 | 38.5498 | 39.73499 | 39.21743 | -1.185195 | 0.4171639 | 0.07974808 | 0.02065245
15.0984 | 38.5282 | 39.72335 | 39.20537 | -1.195154 | 0.4174848 | 0.0798069 | 0.02068896
15.1084 | 38.546 | 39.71169 | 39.1933 | -1.165694 | 0.4178061 | 0.07986578 | 0.02072561
15.1184 | 38.5488 | 39.70001 | 39.1812 | -1.151214 | 0.4181278 | 0.07992475 | 0.02076241
15.1284 | 38.5478 | 39.68831 | 39.16908 | -1.140514 | 0.41845 | 0.07998378 | 0.02079934
15.1384 | 38.5481 | 39.67659 | 39.15694 | -1.128495 | 0.4187725 | 0.08004288 | 0.02083642
15.1484 | 38.5599 | 39.66486 | 39.14478 | -1.104956 | 0.4190955 | 0.08010204 | 0.02087365
15.1584 | 38.5308 | 39.6531 | 39.13261 | -1.122298 | 0.4194188 | 0.08016128 | 0.02091102
15.1684 | 38.5337 | 39.64132 | 39.12041 | -1.107621 | 0.4197425 | 0.08022059 | 0.02094853
15.1784 | 38.5279 | 39.62953 | 39.10819 | -1.101626 | 0.4200666 | 0.08027996 | 0.0209862
15.1884 | 38.5167 | 39.61771 | 39.09596 | -1.101011 | 0.4203911 | 0.08033938 | 0.02102401
15.1984 | 38.4931 | 39.60588 | 39.0837 | -1.112778 | 0.420716 | 0.0803989 | 0.02106197
15.2084 | 38.4889 | 39.59403 | 39.07143 | -1.105126 | 0.4210414 | 0.08045848 | 0.02110008
15.2184 | 38.4885 | 39.58216 | 39.05913 | -1.093656 | 0.4213671 | 0.08051813 | 0.02113835
15.2284 | 38.4975 | 39.57027 | 39.04682 | -1.072768 | 0.4216933 | 0.08057784 | 0.02117676
15.2384 | 38.4994 | 39.55836 | 39.03449 | -1.058962 | 0.4220198 | 0.08063764 | 0.02121534
15.2484 | 38.5004 | 39.54644 | 39.02214 | -1.046038 | 0.4223468 | 0.08069749 | 0.02125407
15.2584 | 38.4975 | 39.5345 | 39.00977 | -1.036996 | 0.4226741 | 0.08075742 | 0.02129295
15.2684 | 38.4951 | 39.52254 | 38.99738 | -1.027436 | 0.4230019 | 0.08081741 | 0.02133199
15.2784 | 38.477 | 39.51056 | 38.98498 | -1.033559 | 0.42333 | 0.08087747 | 0.02137119
15.2884 | 38.4693 | 39.49856 | 38.97256 | -1.029264 | 0.4236585 | 0.08093761 | 0.02141056
15.2984 | 38.4597 | 39.48655 | 38.96012 | -1.026852 | 0.4239876 | 0.08099781 | 0.02145008
15.3084 | 38.4402 | 39.47452 | 38.94766 | -1.034323 | 0.424317 | 0.08105809 | 0.02148977
15.3184 | 38.4417 | 39.46248 | 38.93518 | -1.020777 | 0.4246467 | 0.08111843 | 0.02152962
15.3284 | 38.4417 | 39.45041 | 38.92269 | -1.008714 | 0.424977 | 0.08117886 | 0.02156964
15.3384 | 38.4253 | 39.43833 | 38.91018 | -1.013035 | 0.4253076 | 0.08123934 | 0.02160982
15.3484 | 38.4422 | 39.42624 | 38.89765 | -0.9840388 | 0.4256386 | 0.08129989 | 0.02165017
15.3584 | 38.4164 | 39.41413 | 38.8851 | -0.9977261 | 0.42597 | 0.08136052 | 0.02169069
15.3684 | 38.4111 | 39.402 | 38.87254 | -0.9908972 | 0.4263019 | 0.08142122 | 0.02173139
15.3784 | 38.4124 | 39.38985 | 38.85996 | -0.9774521 | 0.4266342 | 0.08148199 | 0.02177225
15.3884 | 38.4055 | 39.37769 | 38.84737 | -0.9721909 | 0.4269669 | 0.08154283 | 0.02181329
15.3984 | 38.3952 | 39.36551 | 38.83476 | -0.9703138 | 0.4273 | 0.08160375 | 0.0218545
15.4084 | 38.3757 | 39.35332 | 38.82213 | -0.9776209 | 0.4276335 | 0.08166474 | 0.0218959
15.4184 | 38.3537 | 39.34111 | 38.80948 | -0.9874123 | 0.4279675 | 0.0817258 | 0.02193746
15.4284 | 38.361 | 39.32889 | 38.79682 | -0.9678881 | 0.4283018 | 0.08178692 | 0.02197921
15.4384 | 38.3409 | 39.31665 | 38.78414 | -0.9757484 | 0.4286365 | 0.08184811 | 0.02202114
15.4484 | 38.3307 | 39.30439 | 38.77145 | -0.9736936 | 0.4289717 | 0.08190938 | 0.02206325
15.4584 | 38.3323 | 39.29212 | 38.75874 | -0.9598235 | 0.4293074 | 0.08197073 | 0.02210555
15.4684 | 38.2997 | 39.27984 | 38.74601 | -0.9801384 | 0.4296434 | 0.08203215 | 0.02214803
15.4784 | 38.287 | 39.26754 | 38.73327 | -0.9805384 | 0.4299799 | 0.08209363 | 0.0221907
15.4884 | 38.2983 | 39.25522 | 38.72052 | -0.9569236 | 0.4303168 | 0.08215519 | 0.02223355
15.4984 | 38.3054 | 39.24289 | 38.70775 | -0.9374941 | 0.4306541 | 0.08221683 | 0.0222766
15.5084 | 38.2822 | 39.23055 | 38.69496 | -0.9483501 | 0.4309918 | 0.08227853 | 0.02231984
15.5184 | 38.2614 | 39.21819 | 38.68216 | -0.9567916 | 0.4313299 | 0.0823403 | 0.02236327
15.5284 | 38.2595 | 39.20582 | 38.66934 | -0.9463188 | 0.4316685 | 0.08240214 | 0.0224069
15.5383 | 38.2622 | 39.19356 | 38.65664 | -0.9313559 | 0.4320041 | 0.08246346 | 0.02245028
15.5483 | 38.26 | 39.18116 | 38.64379 | -0.921155 | 0.4323435 | 0.08252545 | 0.0224943
15.5583 | 38.2342 | 39.16874 | 38.63093 | -0.9345402 | 0.4326834 | 0.08258752 | 0.02253853
15.5683 | 38.2523 | 39.15631 | 38.61806 | -0.9040115 | 0.4330236 | 0.08264965 | 0.02258295
15.5783 | 38.2212 | 39.14387 | 38.60517 | -0.9226692 | 0.4333643 | 0.08271187 | 0.02262758
15.5883 | 38.2142 | 39.13141 | 38.59226 | -0.9172134 | 0.4337055 | 0.08277416 | 0.02267241
15.5983 | 38.2241 | 39.11894 | 38.57934 | -0.894844 | 0.434047 | 0.08283651 | 0.02271745
15.6083 | 38.2199 | 39.10646 | 38.56641 | -0.8865614 | 0.4343891 | 0.08289895 | 0.0227627
15.6183 | 38.1886 | 39.09397 | 38.55346 | -0.9053655 | 0.4347315 | 0.08296146 | 0.02280816
15.6283 | 38.1953 | 39.08146 | 38.5405 | -0.8861565 | 0.4350744 | 0.08302404 | 0.02285384
15.6383 | 38.1871 | 39.06893 | 38.52753 | -0.8818345 | 0.4354176 | 0.0830867 | 0.02289973
15.6483 | 38.2108 | 39.0564 | 38.51454 | -0.8455996 | 0.4357614 | 0.08314942 | 0.02294584
15.6583 | 38.1862 | 39.04385 | 38.50154 | -0.8576519 | 0.4361055 | 0.08321222 | 0.02299217
15.6683 | 38.1881 | 39.03129 | 38.48853 | -0.8431917 | 0.4364501 | 0.0832751 | 0.02303871
15.6783 | 38.1894 | 39.01872 | 38.4755 | -0.8293189 | 0.4367952 | 0.08333806 | 0.02308549
15.6883 | 38.1828 | 39.00613 | 38.46246 | -0.8233338 | 0.4371406 | 0.08340109 | 0.02313248
15.6983 | 38.1726 | 38.99354 | 38.44941 | -0.8209363 | 0.4374866 | 0.08346421 | 0.02317971
15.7083 | 38.1814 | 38.98093 | 38.43634 | -0.7995267 | 0.4378329 | 0.08352738 | 0.02322716
15.7183 | 38.1784 | 38.9683 | 38.42326 | -0.7899049 | 0.4381797 | 0.08359063 | 0.02327485
15.7283 | 38.1369 | 38.95567 | 38.41017 | -0.8187712 | 0.4385269 | 0.08365395 | 0.02332276
15.7383 | 38.1366 | 38.94303 | 38.39706 | -0.8064257 | 0.4388745 | 0.08371735 | 0.02337092
15.7483 | 38.1529 | 38.93037 | 38.38395 | -0.7774684 | 0.4392227 | 0.08378084 | 0.02341931
15.7583 | 38.1534 | 38.9177 | 38.37082 | -0.7642996 | 0.4395712 | 0.08384439 | 0.02346794
15.7683 | 38.14 | 38.90502 | 38.35767 | -0.7650192 | 0.4399202 | 0.08390802 | 0.02351682
15.7783 | 38.1404 | 38.89233 | 38.34452 | -0.7519275 | 0.4402697 | 0.08397173 | 0.02356594
15.7883 | 38.1556 | 38.87962 | 38.33135 | -0.7240244 | 0.4406196 | 0.08403551 | 0.02361531
15.7983 | 38.1328 | 38.86691 | 38.31818 | -0.7341102 | 0.4409699 | 0.08409936 | 0.02366493
15.8083 | 38.1197 | 38.85418 | 38.30499 | -0.7344848 | 0.4413207 | 0.0841633 | 0.0237148
15.8183 | 38.1163 | 38.84145 | 38.29178 | -0.7251485 | 0.4416719 | 0.0842273 | 0.02376493
15.8283 | 38.0981 | 38.8287 | 38.27857 | -0.7306014 | 0.4420235 | 0.08429138 | 0.02381532
15.8383 | 38.0907 | 38.81594 | 38.26535 | -0.7252436 | 0.4423757 | 0.08435555 | 0.02386596
15.8483 | 38.0765 | 38.80318 | 38.25211 | -0.7266751 | 0.4427282 | 0.08441979 | 0.02391687
15.8583 | 38.0926 | 38.7904 | 38.23886 | -0.6977961 | 0.4430813 | 0.08448411 | 0.02396805
15.8683 | 38.0809 | 38.77761 | 38.2256 | -0.6967066 | 0.4434348 | 0.0845485 | 0.02401949
15.8783 | 38.085 | 38.76481 | 38.21233 | -0.6798069 | 0.4437887 | 0.08461297 | 0.0240712
15.8883 | 38.0977 | 38.752 | 38.19905 | -0.6542969 | 0.4441431 | 0.08467751 | 0.02412318
15.8983 | 38.0837 | 38.73918 | 38.18576 | -0.6554767 | 0.4444979 | 0.08474213 | 0.02417545
15.9083 | 38.0772 | 38.72635 | 38.17246 | -0.6491466 | 0.4448531 | 0.08480683 | 0.02422799
15.9183 | 38.0571 | 38.71351 | 38.15915 | -0.6564066 | 0.4452089 | 0.08487162 | 0.02428082
15.9283 | 38.0887 | 38.70066 | 38.14582 | -0.6119569 | 0.4455651 | 0.08493647 | 0.02433393
15.9383 | 38.0561 | 38.6878 | 38.13249 | -0.6316974 | 0.4459218 | 0.0850014 | 0.02438732
15.9483 | 38.0533 | 38.67493 | 38.11914 | -0.6216284 | 0.4462789 | 0.08506643 | 0.02444101
15.9583 | 38.0744 | 38.66205 | 38.10579 | -0.5876498 | 0.4466365 | 0.08513151 | 0.02449499
15.9683 | 38.0717 | 38.64916 | 38.09242 | -0.5774618 | 0.4469945 | 0.08519668 | 0.02454928
15.9783 | 38.0728 | 38.63626 | 38.07905 | -0.5634646 | 0.4473529 | 0.08526191 | 0.02460386
15.9883 | 38.0669 | 38.62336 | 38.06566 | -0.5564581 | 0.4477119 | 0.08532724 | 0.02465874
15.9983 | 38.0772 | 38.61044 | 38.05226 | -0.5332426 | 0.4480713 | 0.08539265 | 0.02471393
16.0083 | 38.0743 | 38.59752 | 38.03886 | -0.5232182 | 0.4484312 | 0.08545813 | 0.02476944
16.0183 | 38.0711 | 38.58458 | 38.02544 | -0.5134848 | 0.4487915 | 0.08552368 | 0.02482525
16.0283 | 38.0647 | 38.57164 | 38.01202 | -0.5069427 | 0.4491524 | 0.08558934 | 0.02488139
16.0383 | 38.0532 | 38.55869 | 37.99859 | -0.5054919 | 0.4495136 | 0.08565505 | 0.02493784
16.0483 | 38.0587 | 38.54573 | 37.98514 | -0.4870325 | 0.4498753 | 0.08572084 | 0.02499462
16.0583 | 38.0593 | 38.53276 | 37.97169 | -0.4734645 | 0.4502375 | 0.08578672 | 0.02505173
16.0683 | 38.0735 | 38.51979 | 37.95823 | -0.4462882 | 0.4506002 | 0.08585267 | 0.02510916
16.0783 | 38.0842 | 38.5068 | 37.94475 | -0.4226037 | 0.4509633 | 0.0859187 | 0.02516694
16.0883 | 38.0831 | 38.49381 | 37.93127 | -0.4107109 | 0.4513269 | 0.08598482 | 0.02522505
16.0983 | 38.0645 | 38.48081 | 37.91778 | -0.41631 | 0.451691 | 0.08605101 | 0.0252835
16.1083 | 38.0935 | 38.4678 | 37.90429 | -0.3743012 | 0.4520556 | 0.08611729 | 0.02534231
16.1183 | 38.0887 | 38.45478 | 37.89078 | -0.3660844 | 0.4524206 | 0.08618365 | 0.02540146
16.1282 | 38.0805 | 38.44189 | 37.8774 | -0.36139 | 0.4527824 | 0.08624941 | 0.02546037
16.1382 | 38.0749 | 38.42886 | 37.86387 | -0.3539578 | 0.4531483 | 0.08631593 | 0.02552023
16.1482 | 38.0531 | 38.41582 | 37.85034 | -0.362718 | 0.4535148 | 0.08638252 | 0.02558046
16.1582 | 38.0718 | 38.40277 | 37.8368 | -0.3309706 | 0.4538817 | 0.08644921 | 0.02564105
16.1682 | 38.08 | 38.38972 | 37.82325 | -0.3097158 | 0.4542491 | 0.08651595 | 0.02570201
16.1782 | 38.0651 | 38.37665 | 37.80969 | -0.3115537 | 0.4546169 | 0.08658279 | 0.02576336
16.1882 | 38.0874 | 38.36358 | 37.79612 | -0.2761842 | 0.4549852 | 0.08664971 | 0.02582507
16.1982 | 38.0731 | 38.35051 | 37.78255 | -0.2774076 | 0.455354 | 0.0867167 | 0.02588718
16.2082 | 38.0829 | 38.33742 | 37.76897 | -0.254524 | 0.4557233 | 0.08678378 | 0.02594967
16.2182 | 38.0798 | 38.32433 | 37.75538 | -0.2445335 | 0.4560931 | 0.08685095 | 0.02601257
16.2282 | 38.0781 | 38.31124 | 37.74178 | -0.233136 | 0.4564633 | 0.08691818 | 0.02607585
16.2382 | 38.0957 | 38.29813 | 37.72817 | -0.2024318 | 0.4568341 | 0.08698551 | 0.02613954
16.2482 | 38.0464 | 38.28502 | 37.71456 | -0.2386209 | 0.4572054 | 0.08705293 | 0.02620364
16.2582 | 38.0613 | 38.2719 | 37.70094 | -0.2106033 | 0.4575771 | 0.08712041 | 0.02626816
16.2682 | 38.0692 | 38.25878 | 37.68731 | -0.1895792 | 0.4579492 | 0.08718799 | 0.02633309
16.2782 | 38.0579 | 38.24565 | 37.67367 | -0.1877487 | 0.4583219 | 0.08725563 | 0.02639845
16.2882 | 38.0515 | 38.23251 | 37.66003 | -0.1810118 | 0.458695 | 0.08732335 | 0.02646424
16.2982 | 38.0769 | 38.21937 | 37.64638 | -0.1424688 | 0.4590687 | 0.08739118 | 0.02653046
16.3082 | 38.0515 | 38.20622 | 37.63272 | -0.1547195 | 0.4594428 | 0.08745908 | 0.02659712
16.3182 | 38.054 | 38.19306 | 37.61906 | -0.1390642 | 0.4598174 | 0.08752707 | 0.02666423
16.3282 | 38.0414 | 38.1799 | 37.60538 | -0.138503 | 0.4601926 | 0.08759514 | 0.02673179
16.3382 | 38.0505 | 38.16674 | 37.5917 | -0.1162358 | 0.4605682 | 0.08766328 | 0.0267998
16.3482 | 38.0335 | 38.15356 | 37.57802 | -0.1200628 | 0.4609443 | 0.08773151 | 0.02686828
16.3582 | 38.0217 | 38.14038 | 37.56433 | -0.1186841 | 0.4613208 | 0.08779982 | 0.02693723
16.3682 | 38.0457 | 38.1272 | 37.55063 | -0.08149975 | 0.4616979 | 0.08786821 | 0.02700665
16.3782 | 38.038 | 38.11401 | 37.53692 | -0.07600992 | 0.4620755 | 0.0879367 | 0.02707655
16.3882 | 38.0363 | 38.10081 | 37.52321 | -0.06451457 | 0.4624535 | 0.08800527 | 0.02714695
16.3982 | 38.0324 | 38.08761 | 37.50949 | -0.0552139 | 0.4628321 | 0.08807392 | 0.02721783
16.4082 | 38.0258 | 38.07441 | 37.49576 | -0.04860793 | 0.4632112 | 0.08814266 | 0.02728921
16.4182 | 38.0182 | 38.0612 | 37.48203 | -0.04299675 | 0.4635907 | 0.08821147 | 0.02736111
16.4282 | 37.9957 | 38.04798 | 37.4683 | -0.05228046 | 0.4639708 | 0.08828037 | 0.02743351
16.4382 | 38.0053 | 38.03476 | 37.45455 | -0.02945912 | 0.4643514 | 0.08834936 | 0.02750644
16.4482 | 37.9938 | 38.02153 | 37.4408 | -0.02773279 | 0.4647324 | 0.08841842 | 0.02757989
16.4582 | 37.9536 | 38.0083 | 37.42705 | -0.05470171 | 0.465114 | 0.08848757 | 0.02765388
16.4682 | 37.9713 | 37.99507 | 37.41328 | -0.02376578 | 0.465496 | 0.08855682 | 0.02772841
16.4782 | 37.9736 | 37.98183 | 37.39952 | -0.008225163 | 0.4658786 | 0.08862614 | 0.02780349
16.4882 | 37.947 | 37.96858 | 37.38574 | -0.02157997 | 0.4662617 | 0.08869555 | 0.02787913
16.4982 | 37.9483 | 37.95533 | 37.37196 | -0.007030197 | 0.4666452 | 0.08876506 | 0.02795533
16.5082 | 37.9489 | 37.94208 | 37.35818 | 0.006823946 | 0.4670293 | 0.08883464 | 0.0280321
16.5182 | 37.9353 | 37.92882 | 37.34439 | 0.006482519 | 0.4674139 | 0.0889043 | 0.02810945
16.5282 | 37.9205 | 37.91555 | 37.33059 | 0.004945323 | 0.467799 | 0.08897405 | 0.02818739
16.5382 | 37.9148 | 37.90229 | 37.31679 | 0.01251241 | 0.4681846 | 0.08904388 | 0.02826593
16.5482 | 37.8971 | 37.88902 | 37.30299 | 0.00808351 | 0.4685707 | 0.08911381 | 0.02834508
16.5582 | 37.8724 | 37.87574 | 37.28918 | -0.003341314 | 0.4689573 | 0.08918382 | 0.02842483
16.5682 | 37.8578 | 37.86246 | 37.27536 | -0.004662192 | 0.4693445 | 0.08925391 | 0.0285052
16.5782 | 37.8643 | 37.84918 | 37.26154 | 0.01512075 | 0.4697322 | 0.08932411 | 0.02858621
16.5882 | 37.8536 | 37.83589 | 37.24771 | 0.01770757 | 0.4701203 | 0.08939437 | 0.02866786
16.5982 | 37.8173 | 37.8226 | 37.23388 | -0.005301936 | 0.470509 | 0.08946473 | 0.02875016
16.6082 | 37.8192 | 37.80931 | 37.22004 | 0.00989218 | 0.4708982 | 0.08953516 | 0.02883311
16.6182 | 37.7942 | 37.79601 | 37.2062 | -0.001810083 | 0.4712878 | 0.08960569 | 0.02891673
16.6282 | 37.8152 | 37.78271 | 37.19235 | 0.03249099 | 0.4716781 | 0.08967631 | 0.02900103
16.6382 | 37.7934 | 37.7694 | 37.1785 | 0.02399551 | 0.4720688 | 0.08974702 | 0.02908602
16.6482 | 37.79 | 37.7561 | 37.16465 | 0.03390335 | 0.4724601 | 0.08981781 | 0.0291717
16.6582 | 37.7711 | 37.74279 | 37.15079 | 0.02831438 | 0.4728519 | 0.0898887 | 0.02925809
16.6682 | 37.7511 | 37.72947 | 37.13692 | 0.02162859 | 0.4732442 | 0.08995965 | 0.02934519
16.6782 | 37.766 | 37.71615 | 37.12305 | 0.04984588 | 0.473637 | 0.09003071 | 0.02943304
16.6882 | 37.7446 | 37.70283 | 37.10918 | 0.04176614 | 0.4740304 | 0.09010185 | 0.02952161
16.6982 | 37.7562 | 37.68951 | 37.0953 | 0.0666894 | 0.4744242 | 0.09017307 | 0.02961094
16.7081 | 37.7274 | 37.67632 | 37.08156 | 0.05108208 | 0.4748147 | 0.09024369 | 0.02970012
16.7181 | 37.7429 | 37.66299 | 37.06767 | 0.07991081 | 0.4752096 | 0.09031509 | 0.02979097
16.7281 | 37.7309 | 37.64966 | 37.05378 | 0.08124223 | 0.475605 | 0.09038659 | 0.02988261
16.7381 | 37.7148 | 37.63632 | 37.03989 | 0.07847628 | 0.476001 | 0.09045817 | 0.02997504
16.7481 | 37.7289 | 37.62299 | 37.02599 | 0.1059129 | 0.4763975 | 0.09052984 | 0.03006828
16.7581 | 37.7187 | 37.60965 | 37.01209 | 0.1090518 | 0.4767945 | 0.0906016 | 0.03016234
16.7681 | 37.6843 | 37.59631 | 36.99818 | 0.08799321 | 0.4771921 | 0.09067345 | 0.03025724
16.7781 | 37.704 | 37.58296 | 36.98427 | 0.1210368 | 0.4775902 | 0.09074539 | 0.03035298
16.7881 | 37.718 | 37.56962 | 36.97036 | 0.1483827 | 0.4779888 | 0.09081744 | 0.03044957
16.7981 | 37.7135 | 37.55627 | 36.95644 | 0.1572307 | 0.478388 | 0.09088955 | 0.03054705
16.8081 | 37.6962 | 37.54292 | 36.94252 | 0.1532807 | 0.4787877 | 0.09096176 | 0.0306454
16.8181 | 37.7033 | 37.52957 | 36.9286 | 0.1737328 | 0.4791879 | 0.09103406 | 0.03074465
16.8281 | 37.7151 | 37.51621 | 36.91467 | 0.1988867 | 0.4795886 | 0.09110644 | 0.03084482
16.8381 | 37.6817 | 37.50286 | 36.90074 | 0.1788425 | 0.4799899 | 0.09117892 | 0.03094591
16.8481 | 37.6743 | 37.4895 | 36.88681 | 0.1848 | 0.4803918 | 0.09125149 | 0.03104795
16.8581 | 37.6972 | 37.47614 | 36.87287 | 0.2210592 | 0.4807942 | 0.09132415 | 0.03115094
16.8681 | 37.6649 | 37.46278 | 36.85893 | 0.20212 | 0.4811971 | 0.09139691 | 0.0312549
16.8781 | 37.6615 | 37.44942 | 36.84499 | 0.2120823 | 0.4816006 | 0.09146975 | 0.03135985
16.8881 | 37.6723 | 37.43605 | 36.83104 | 0.236246 | 0.4820046 | 0.09154268 | 0.03146581
16.8981 | 37.677 | 37.42269 | 36.81709 | 0.2543112 | 0.4824091 | 0.09161571 | 0.03157278
16.9081 | 37.6775 | 37.40932 | 36.80314 | 0.2681776 | 0.4828142 | 0.09168882 | 0.03168078
16.9181 | 37.6638 | 37.39595 | 36.78918 | 0.2678453 | 0.4832198 | 0.09176202 | 0.03178983
16.9281 | 37.6746 | 37.38259 | 36.77522 | 0.292014 | 0.483626 | 0.09183532 | 0.03189995
16.9381 | 37.6656 | 37.36922 | 36.76126 | 0.2963839 | 0.4840327 | 0.09190872 | 0.03201116
16.9481 | 37.6464 | 37.35585 | 36.7473 | 0.2905547 | 0.4844401 | 0.09198221 | 0.03212346
16.9581 | 37.6485 | 37.34247 | 36.73333 | 0.3060264 | 0.4848479 | 0.09205578 | 0.03223688
16.9681 | 37.6414 | 37.3291 | 36.71936 | 0.312299 | 0.4852563 | 0.09212945 | 0.03235145
16.9781 | 37.617 | 37.31573 | 36.70539 | 0.3012723 | 0.4856652 | 0.09220321 | 0.03246716
16.9881 | 37.611 | 37.30235 | 36.69142 | 0.3086464 | 0.4860747 | 0.09227705 | 0.03258405
16.9981 | 37.6308 | 37.28898 | 36.67744 | 0.341821 | 0.4864847 | 0.092351 | 0.03270213
17.0081 | 37.611 | 37.2756 | 36.66346 | 0.3353962 | 0.4868953 | 0.09242503 | 0.03282143
17.0181 | 37.6028 | 37.26223 | 36.64948 | 0.3405718 | 0.4873064 | 0.09249917 | 0.03294195
17.0281 | 37.5824 | 37.24885 | 36.6355 | 0.3335478 | 0.4877182 | 0.09257339 | 0.03306372
17.0381 | 37.6063 | 37.23548 | 36.62151 | 0.3708242 | 0.4881304 | 0.09264771 | 0.03318677
17.0481 | 37.5802 | 37.2221 | 36.60752 | 0.3581007 | 0.4885432 | 0.09272213 | 0.03331111
17.0581 | 37.5961 | 37.20872 | 36.59353 | 0.3873774 | 0.4889566 | 0.09279663 | 0.03343676
17.0681 | 37.5733 | 37.19535 | 36.57954 | 0.3779542 | 0.4893706 | 0.09287122 | 0.03356374
17.0781 | 37.5723 | 37.18197 | 36.56555 | 0.390331 | 0.4897851 | 0.09294591 | 0.03369208
17.0881 | 37.5701 | 37.16859 | 36.55155 | 0.4015077 | 0.4902001 | 0.0930207 | 0.0338218
17.0981 | 37.5587 | 37.15522 | 36.53755 | 0.4034843 | 0.4906158 | 0.09309559 | 0.03395292
17.1081 | 37.5692 | 37.14184 | 36.52355 | 0.4273606 | 0.491032 | 0.09317056 | 0.03408545
17.1181 | 37.5579 | 37.12846 | 36.50955 | 0.4294366 | 0.4914488 | 0.09324564 | 0.03421943
17.1281 | 37.5505 | 37.11509 | 36.49555 | 0.4354124 | 0.4918661 | 0.0933208 | 0.03435489
17.1381 | 37.5617 | 37.10171 | 36.48154 | 0.4599876 | 0.492284 | 0.09339606 | 0.03449183
17.1481 | 37.5478 | 37.08834 | 36.46753 | 0.4594622 | 0.4927025 | 0.09347141 | 0.0346303
17.1581 | 37.5382 | 37.07496 | 36.45352 | 0.4632364 | 0.4931215 | 0.09354685 | 0.03477029
17.1681 | 37.5521 | 37.06159 | 36.43951 | 0.4905098 | 0.4935411 | 0.09362241 | 0.03491186
17.1781 | 37.535 | 37.04822 | 36.4255 | 0.4867824 | 0.4939613 | 0.09369805 | 0.03505502
17.1881 | 37.5341 | 37.03485 | 36.41149 | 0.4992543 | 0.4943821 | 0.09377379 | 0.0351998
17.1981 | 37.5399 | 37.02147 | 36.39748 | 0.5184252 | 0.4948034 | 0.09384963 | 0.03534621
17.2081 | 37.546 | 37.0081 | 36.38346 | 0.5378951 | 0.4952253 | 0.09392557 | 0.0354943
17.2181 | 37.5374 | 36.99474 | 36.36944 | 0.542664 | 0.4956478 | 0.09400159 | 0.03564408
17.2281 | 37.5364 | 36.98137 | 36.35542 | 0.5550317 | 0.4960709 | 0.09407771 | 0.03579559
17.2381 | 37.5275 | 36.968 | 36.3414 | 0.5594982 | 0.4964946 | 0.09415393 | 0.03594884
17.2481 | 37.5461 | 36.95464 | 36.32738 | 0.5914636 | 0.4969187 | 0.09423023 | 0.03610387
17.2581 | 37.5162 | 36.94127 | 36.31336 | 0.5749274 | 0.4973436 | 0.09430665 | 0.03626071
17.2681 | 37.5331 | 36.92791 | 36.29934 | 0.6051898 | 0.4977689 | 0.09438316 | 0.03641938
17.2781 | 37.5082 | 36.91455 | 36.28531 | 0.5936508 | 0.4981949 | 0.09445977 | 0.03657991
17.2881 | 37.5188 | 36.90119 | 36.27129 | 0.61761 | 0.4986215 | 0.09453648 | 0.03674234
17.298 | 37.5004 | 36.88797 | 36.2574 | 0.6124342 | 0.4990443 | 0.09461251 | 0.03690503
17.308 | 37.51 | 36.87461 | 36.24338 | 0.6353901 | 0.4994721 | 0.09468941 | 0.03707131
17.318 | 37.5017 | 36.86126 | 36.22935 | 0.6404442 | 0.4999004 | 0.09476641 | 0.03723957
17.328 | 37.5279 | 36.8479 | 36.21532 | 0.6799964 | 0.5003293 | 0.09484352 | 0.03740984
17.338 | 37.5102 | 36.83455 | 36.20129 | 0.6756466 | 0.5007588 | 0.09492071 | 0.03758215
17.348 | 37.5196 | 36.82121 | 36.18726 | 0.6983947 | 0.5011889 | 0.094998 | 0.03775654
17.358 | 37.5041 | 36.80786 | 36.17323 | 0.6962408 | 0.5016196 | 0.09507539 | 0.03793302
17.368 | 37.4847 | 36.79452 | 36.1592 | 0.6901846 | 0.5020509 | 0.09515289 | 0.03811164
17.378 | 37.4759 | 36.78117 | 36.14517 | 0.6947262 | 0.5024827 | 0.09523046 | 0.03829243
17.388 | 37.502 | 36.76783 | 36.13114 | 0.7341654 | 0.5029152 | 0.09530815 | 0.03847541
17.398 | 37.4874 | 36.7545 | 36.1171 | 0.7329022 | 0.5033482 | 0.09538595 | 0.03866063
17.408 | 37.4923 | 36.74116 | 36.10307 | 0.7511364 | 0.5037819 | 0.09546383 | 0.0388481
17.418 | 37.469 | 36.72783 | 36.08904 | 0.741168 | 0.5042162 | 0.09554183 | 0.03903787
17.428 | 37.4821 | 36.7145 | 36.075 | 0.7675971 | 0.504651 | 0.09561991 | 0.03922996
17.438 | 37.4595 | 36.70118 | 36.06097 | 0.7583233 | 0.5050865 | 0.0956981 | 0.03942441
17.448 | 37.4493 | 36.68785 | 36.04693 | 0.7614469 | 0.5055225 | 0.09577638 | 0.03962125
17.458 | 37.463 | 36.67453 | 36.0329 | 0.7884674 | 0.5059592 | 0.09585476 | 0.03982051
17.468 | 37.4172 | 36.66121 | 36.01886 | 0.7559851 | 0.5063964 | 0.09593326 | 0.04002223
17.478 | 37.429 | 36.6479 | 36.00483 | 0.7810997 | 0.5068344 | 0.09601184 | 0.04022642
17.488 | 37.4494 | 36.63459 | 35.99079 | 0.8148112 | 0.5072729 | 0.09609054 | 0.04043314
17.498 | 37.4213 | 36.62128 | 35.97676 | 0.8000195 | 0.507712 | 0.09616934 | 0.0406424
17.508 | 37.4184 | 36.60798 | 35.96272 | 0.8104246 | 0.5081516 | 0.09624824 | 0.04085424
17.518 | 37.4202 | 36.59467 | 35.94869 | 0.8255263 | 0.508592 | 0.09632723 | 0.04106869
17.528 | 37.4152 | 36.58138 | 35.93465 | 0.8338247 | 0.5090329 | 0.09640633 | 0.04128578
17.538 | 37.3777 | 36.56808 | 35.92061 | 0.8096196 | 0.5094745 | 0.0964855 | 0.04150553
17.548 | 37.3819 | 36.55479 | 35.90658 | 0.827111 | 0.5099166 | 0.09656481 | 0.04172799
17.558 | 37.3809 | 36.5415 | 35.89254 | 0.8393988 | 0.5103594 | 0.09664422 | 0.04195318
17.568 | 37.3311 | 36.52822 | 35.87851 | 0.802883 | 0.5108027 | 0.09672372 | 0.04218111
17.578 | 37.3583 | 36.51494 | 35.86447 | 0.8433634 | 0.5112468 | 0.09680334 | 0.04241183
17.588 | 37.3486 | 36.50166 | 35.85044 | 0.84694 | 0.5116914 | 0.09688305 | 0.04264536
17.598 | 37.3328 | 36.48839 | 35.83641 | 0.8444127 | 0.5121367 | 0.09696286 | 0.04288172
17.608 | 37.3377 | 36.47512 | 35.82237 | 0.8625816 | 0.5125825 | 0.09704277 | 0.04312094
17.618 | 37.3425 | 36.46185 | 35.80834 | 0.8806465 | 0.513029 | 0.09712279 | 0.04336303
17.628 | 37.3341 | 36.44859 | 35.79431 | 0.8855073 | 0.5134761 | 0.0972029 | 0.04360803
17.638 | 37.3161 | 36.43534 | 35.78027 | 0.8807641 | 0.5139238 | 0.09728313 | 0.04385596
17.648 | 37.3057 | 36.42208 | 35.76624 | 0.8836167 | 0.5143722 | 0.09736347 | 0.04410682
17.658 | 37.3092 | 36.40883 | 35.75221 | 0.900365 | 0.5148212 | 0.0974439 | 0.04436062
17.668 | 37.2768 | 36.39559 | 35.73818 | 0.8812091 | 0.5152709 | 0.09752445 | 0.04461741
17.678 | 37.2681 | 36.38235 | 35.72415 | 0.885749 | 0.5157211 | 0.09760509 | 0.04487718
17.688 | 37.2825 | 36.36912 | 35.71012 | 0.9133845 | 0.516172 | 0.09768584 | 0.04513994
17.698 | 37.2829 | 36.35588 | 35.69609 | 0.9270156 | 0.5166235 | 0.09776668 | 0.0454057
17.708 | 37.2567 | 36.34266 | 35.68206 | 0.9140422 | 0.5170757 | 0.09784764 | 0.04567448
17.718 | 37.262 | 36.32944 | 35.66803 | 0.9325645 | 0.5175284 | 0.0979287 | 0.04594626
17.728 | 37.2487 | 36.31622 | 35.65401 | 0.9324821 | 0.5179819 | 0.09800987 | 0.04622105
17.738 | 37.237 | 36.303 | 35.63998 | 0.9339953 | 0.5184359 | 0.09809114 | 0.04649885
17.748 | 37.2358 | 36.2898 | 35.62595 | 0.9460038 | 0.5188906 | 0.09817253 | 0.04677965
17.758 | 37.2298 | 36.27659 | 35.61193 | 0.9532079 | 0.5193459 | 0.09825402 | 0.04706344
17.768 | 37.2296 | 36.26339 | 35.5979 | 0.9662072 | 0.519802 | 0.0983356 | 0.04735021
17.778 | 37.1842 | 36.2502 | 35.58388 | 0.934002 | 0.5202586 | 0.0984173 | 0.04763994
17.788 | 37.2279 | 36.23701 | 35.56986 | 0.9908922 | 0.5207158 | 0.09849909 | 0.04793261
17.798 | 37.204 | 36.22382 | 35.55584 | 0.9801777 | 0.5211737 | 0.09858101 | 0.04822818
17.808 | 37.1949 | 36.21064 | 35.54182 | 0.9842585 | 0.5216323 | 0.09866303 | 0.04852664
17.818 | 37.1751 | 36.19747 | 35.5278 | 0.9776348 | 0.5220915 | 0.09874515 | 0.04882794
17.828 | 37.1795 | 36.18429 | 35.51378 | 0.9952063 | 0.5225514 | 0.09882739 | 0.04913204
17.838 | 37.1607 | 36.17113 | 35.49977 | 0.9895733 | 0.5230119 | 0.09890973 | 0.0494389
17.848 | 37.1555 | 36.15796 | 35.48575 | 0.9975356 | 0.5234731 | 0.09899217 | 0.04974847
17.858 | 37.1596 | 36.14481 | 35.47174 | 1.014793 | 0.5239349 | 0.09907472 | 0.05006067
17.868 | 37.1389 | 36.13165 | 35.45772 | 1.007247 | 0.5243974 | 0.09915738 | 0.05037546
17.878 | 37.0806 | 36.1185 | 35.44371 | 0.9620956 | 0.5248604 | 0.09924014 | 0.05069275
17.8879 | 37.123 | 36.10549 | 35.42984 | 1.017508 | 0.5253196 | 0.09932221 | 0.05100927
17.8979 | 37.1078 | 36.09235 | 35.41583 | 1.015448 | 0.525784 | 0.09940519 | 0.05133131
17.9079 | 37.1073 | 36.07922 | 35.40182 | 1.028084 | 0.5262491 | 0.09948828 | 0.05165561
17.9179 | 37.0872 | 36.06608 | 35.38782 | 1.021116 | 0.5267148 | 0.09957148 | 0.05198206
17.9279 | 37.0939 | 36.05296 | 35.37381 | 1.040943 | 0.5271812 | 0.09965479 | 0.05231055
17.9379 | 37.0542 | 36.03983 | 35.35981 | 1.014366 | 0.5276483 | 0.09973822 | 0.05264097
17.9479 | 37.0727 | 36.02671 | 35.3458 | 1.045985 | 0.528116 | 0.09982174 | 0.05297318
17.9579 | 37.0652 | 36.0136 | 35.3318 | 1.0516 | 0.5285844 | 0.0999054 | 0.05330707
17.9679 | 37.0566 | 36.00049 | 35.3178 | 1.056112 | 0.5290535 | 0.09998915 | 0.05364247
17.9779 | 36.9948 | 35.98738 | 35.3038 | 1.00742 | 0.5295233 | 0.100073 | 0.05397925
17.9879 | 37.0176 | 35.97428 | 35.28981 | 1.043324 | 0.5299937 | 0.100157 | 0.05431723
17.9979 | 37.0151 | 35.96117 | 35.27581 | 1.053925 | 0.5304647 | 0.1002411 | 0.05465625
18.0079 | 36.9778 | 35.94808 | 35.26182 | 1.029723 | 0.5309364 | 0.1003252 | 0.05499611
18.0179 | 37.004 | 35.93498 | 35.24783 | 1.069018 | 0.5314088 | 0.1004096 | 0.05533666
18.0279 | 36.9801 | 35.92189 | 35.23384 | 1.058209 | 0.5318819 | 0.100494 | 0.05567765
18.0379 | 36.9712 | 35.9088 | 35.21985 | 1.062399 | 0.5323557 | 0.1005785 | 0.05601891
18.0479 | 36.9719 | 35.89571 | 35.20586 | 1.076185 | 0.5328302 | 0.1006631 | 0.05636018
18.0579 | 36.9643 | 35.88263 | 35.19188 | 1.08167 | 0.5333053 | 0.1007479 | 0.05670127
18.0679 | 36.9807 | 35.86955 | 35.17789 | 1.111152 | 0.5337811 | 0.1008327 | 0.0570419
18.0779 | 36.8905 | 35.85647 | 35.16391 | 1.034032 | 0.5342576 | 0.1009177 | 0.05738185
18.0879 | 36.9286 | 35.84339 | 35.14993 | 1.085211 | 0.5347347 | 0.1010028 | 0.05772084
18.0979 | 36.9329 | 35.83031 | 35.13595 | 1.102588 | 0.5352126 | 0.101088 | 0.05805862
18.1079 | 36.917 | 35.81724 | 35.12198 | 1.099765 | 0.5356911 | 0.1011733 | 0.05839488
18.1179 | 36.8916 | 35.80416 | 35.108 | 1.08744 | 0.5361704 | 0.1012587 | 0.05872936
18.1279 | 36.9003 | 35.79109 | 35.09403 | 1.109215 | 0.5366503 | 0.1013443 | 0.05906174
18.1379 | 36.8927 | 35.77801 | 35.08006 | 1.114689 | 0.5371309 | 0.1014299 | 0.05939174
18.1479 | 36.8745 | 35.76494 | 35.06609 | 1.109564 | 0.5376122 | 0.1015157 | 0.05971903
18.1579 | 36.868 | 35.75186 | 35.05212 | 1.116139 | 0.5380942 | 0.1016016 | 0.06004329
18.1679 | 36.8949 | 35.73879 | 35.03816 | 1.156114 | 0.5385769 | 0.1016875 | 0.0603642
18.1779 | 36.7938 | 35.72571 | 35.02419 | 1.068091 | 0.5390602 | 0.1017737 | 0.06068143
18.1879 | 36.8405 | 35.71263 | 35.01023 | 1.127868 | 0.5395443 | 0.1018599 | 0.06099464
18.1979 | 36.8602 | 35.69955 | 34.99627 | 1.160647 | 0.5400291 | 0.1019462 | 0.06130349
18.2079 | 36.8384 | 35.68647 | 34.98232 | 1.151928 | 0.5405146 | 0.1020327 | 0.06160764
18.2179 | 36.8409 | 35.67339 | 34.96836 | 1.167511 | 0.5410007 | 0.1021192 | 0.06190675
18.2279 | 36.8163 | 35.6603 | 34.95441 | 1.155996 | 0.5414876 | 0.1022059 | 0.06220045
18.2379 | 36.8277 | 35.64722 | 34.94046 | 1.180485 | 0.5419752 | 0.1022927 | 0.06248842
18.2479 | 36.7862 | 35.63412 | 34.92651 | 1.152076 | 0.5424634 | 0.1023796 | 0.06277029
18.2579 | 36.8075 | 35.62103 | 34.91256 | 1.186471 | 0.5429524 | 0.1024666 | 0.06304573
18.2679 | 36.7861 | 35.60793 | 34.89862 | 1.178169 | 0.5434421 | 0.1025538 | 0.06331441
18.2779 | 36.7221 | 35.59483 | 34.88468 | 1.127272 | 0.5439325 | 0.102641 | 0.06357598
18.2879 | 36.7184 | 35.58172 | 34.87074 | 1.136679 | 0.5444236 | 0.1027284 | 0.06383011
18.2979 | 36.7659 | 35.56861 | 34.8568 | 1.197291 | 0.5449154 | 0.1028159 | 0.06407648
18.3079 | 36.7175 | 35.55549 | 34.84287 | 1.162008 | 0.545408 | 0.1029035 | 0.06431478
18.3179 | 36.7163 | 35.54237 | 34.82893 | 1.17393 | 0.5459013 | 0.1029912 | 0.0645447
18.3279 | 36.703 | 35.52924 | 34.815 | 1.173758 | 0.5463953 | 0.1030791 | 0.06476597
18.3379 | 36.7112 | 35.51611 | 34.80107 | 1.195091 | 0.5468899 | 0.103167 | 0.06497828
18.3479 | 36.722 | 35.50297 | 34.78715 | 1.219031 | 0.5473853 | 0.1032551 | 0.06518139
18.3579 | 36.6885 | 35.48982 | 34.77322 | 1.198676 | 0.5478814 | 0.1033433 | 0.06537503
18.3679 | 36.6954 | 35.47667 | 34.7593 | 1.218729 | 0.5483783 | 0.1034316 | 0.06555898
18.3779 | 36.615 | 35.46351 | 34.74538 | 1.151488 | 0.5488759 | 0.10352 | 0.06573301
18.3879 | 36.6366 | 35.45035 | 34.73147 | 1.186253 | 0.5493741 | 0.1036086 | 0.06589694
18.3979 | 36.6548 | 35.43717 | 34.71755 | 1.217626 | 0.5498732 | 0.1036973 | 0.06605057
18.4079 | 36.6292 | 35.42399 | 34.70364 | 1.205206 | 0.5503729 | 0.103786 | 0.06619377
18.4179 | 36.6101 | 35.41081 | 34.68973 | 1.199293 | 0.5508734 | 0.1038749 | 0.06632638
18.4279 | 36.6026 | 35.39761 | 34.67583 | 1.204988 | 0.5513746 | 0.103964 | 0.06644829
18.4379 | 36.5991 | 35.38441 | 34.66192 | 1.21469 | 0.5518765 | 0.1040531 | 0.0665594
18.4479 | 36.5699 | 35.3712 | 34.64802 | 1.1987 | 0.5523792 | 0.1041424 | 0.06665967
18.4579 | 36.5948 | 35.35798 | 34.63412 | 1.236817 | 0.5528826 | 0.1042318 | 0.06674902
18.4678 | 36.5464 | 35.34489 | 34.62036 | 1.201509 | 0.5533817 | 0.1043204 | 0.06682672
18.4778 | 36.5041 | 35.33166 | 34.60647 | 1.172442 | 0.5538866 | 0.10441 | 0.06689434
18.4878 | 36.5043 | 35.31842 | 34.59258 | 1.185881 | 0.5543922 | 0.1044997 | 0.06695105
18.4978 | 36.566 | 35.30517 | 34.57869 | 1.260828 | 0.5548986 | 0.1045896 | 0.06699691
18.5078 | 36.5296 | 35.29192 | 34.5648 | 1.237683 | 0.5554057 | 0.1046796 | 0.06703199
18.5178 | 36.5371 | 35.27866 | 34.55092 | 1.258444 | 0.5559136 | 0.1047697 | 0.06705639
18.5278 | 36.5259 | 35.26539 | 34.53703 | 1.260513 | 0.5564221 | 0.1048599 | 0.06707022
18.5378 | 36.5076 | 35.25211 | 34.52316 | 1.255488 | 0.5569315 | 0.1049503 | 0.06707363
18.5478 | 36.5259 | 35.23883 | 34.50928 | 1.287071 | 0.5574415 | 0.1050408 | 0.06706677
18.5578 | 36.4919 | 35.22554 | 34.49541 | 1.26636 | 0.5579523 | 0.1051314 | 0.06704983
18.5678 | 36.4733 | 35.21225 | 34.48154 | 1.261055 | 0.5584639 | 0.1052221 | 0.067023
18.5778 | 36.4213 | 35.19894 | 34.46767 | 1.222356 | 0.5589763 | 0.1053129 | 0.06698651
18.5878 | 36.4487 | 35.18564 | 34.4538 | 1.263063 | 0.5594894 | 0.1054039 | 0.0669406
18.5978 | 36.4599 | 35.17232 | 34.43994 | 1.287576 | 0.5600033 | 0.105495 | 0.06688551
18.6078 | 36.4456 | 35.15901 | 34.42608 | 1.286594 | 0.5605179 | 0.1055862 | 0.06682152
18.6178 | 36.4291 | 35.14568 | 34.41222 | 1.283417 | 0.5610332 | 0.1056775 | 0.0667489
18.6278 | 36.4219 | 35.13236 | 34.39837 | 1.289544 | 0.5615494 | 0.105769 | 0.06666795
18.6378 | 36.4253 | 35.11902 | 34.38452 | 1.306277 | 0.5620662 | 0.1058606 | 0.06657899
18.6478 | 36.4345 | 35.10569 | 34.37067 | 1.328813 | 0.5625838 | 0.1059523 | 0.06648232
18.6578 | 36.4111 | 35.09235 | 34.35682 | 1.318752 | 0.5631023 | 0.1060441 | 0.06637827
18.6678 | 36.3597 | 35.079 | 34.34298 | 1.280695 | 0.5636215 | 0.1061361 | 0.06626716
18.6778 | 36.3431 | 35.06566 | 34.32914 | 1.277441 | 0.5641415 | 0.1062282 | 0.06614935
18.6878 | 36.3465 | 35.05231 | 34.3153 | 1.29419 | 0.5646622 | 0.1063204 | 0.06602518
18.6978 | 36.3653 | 35.03896 | 34.30147 | 1.326341 | 0.5651837 | 0.1064127 | 0.06589497
18.7078 | 36.3472 | 35.02561 | 34.28764 | 1.321594 | 0.565706 | 0.1065052 | 0.0657591
18.7178 | 36.3469 | 35.01225 | 34.27381 | 1.334649 | 0.566229 | 0.1065977 | 0.06561791
18.7278 | 36.3228 | 34.9989 | 34.25998 | 1.323904 | 0.5667528 | 0.1066904 | 0.06547174
18.7378 | 36.2958 | 34.98554 | 34.24616 | 1.310261 | 0.5672774 | 0.1067833 | 0.06532095
18.7478 | 36.3195 | 34.97218 | 34.23234 | 1.347318 | 0.5678028 | 0.1068763 | 0.06516588
18.7578 | 36.2762 | 34.95882 | 34.21852 | 1.317375 | 0.568329 | 0.1069693 | 0.06500688
18.7678 | 36.2283 | 34.94547 | 34.20471 | 1.282832 | 0.5688559 | 0.1070626 | 0.06484428
18.7778 | 36.2041 | 34.93211 | 34.19089 | 1.271988 | 0.5693836 | 0.1071559 | 0.06467842
18.7878 | 36.2111 | 34.91876 | 34.17709 | 1.292344 | 0.5699122 | 0.1072494 | 0.06450964
18.7978 | 36.2353 | 34.9054 | 34.16328 | 1.329898 | 0.5704414 | 0.107343 | 0.06433823
18.8078 | 36.2059 | 34.89205 | 34.14948 | 1.31385 | 0.5709715 | 0.1074367 | 0.06416454
18.8178 | 36.2223 | 34.8787 | 34.13568 | 1.343601 | 0.5715023 | 0.1075306 | 0.06398886
18.8278 | 36.1894 | 34.86535 | 34.12188 | 1.32405 | 0.572034 | 0.1076245 | 0.06381149
18.8378 | 36.1743 | 34.852 | 34.10809 | 1.322295 | 0.5725666 | 0.1077187 | 0.06363273
18.8478 | 36.1712 | 34.83866 | 34.0943 | 1.332539 | 0.5730999 | 0.1078129 | 0.06345286
18.8578 | 36.1072 | 34.82532 | 34.08051 | 1.281879 | 0.5736339 | 0.1079073 | 0.06327215
18.8678 | 36.114 | 34.81198 | 34.06672 | 1.302015 | 0.5741688 | 0.1080018 | 0.06309086
18.8778 | 36.0549 | 34.79865 | 34.05294 | 1.256248 | 0.5747044 | 0.1080964 | 0.06290925
18.8878 | 36.0787 | 34.78532 | 34.03916 | 1.293378 | 0.5752408 | 0.1081912 | 0.06272756
18.8978 | 36.0823 | 34.772 | 34.02539 | 1.310303 | 0.5757781 | 0.1082861 | 0.06254603
18.9078 | 36.0712 | 34.75868 | 34.01161 | 1.312523 | 0.5763162 | 0.1083811 | 0.06236488
18.9178 | 36.0471 | 34.74536 | 33.99784 | 1.30174 | 0.5768551 | 0.1084763 | 0.06218433
18.9278 | 36.0295 | 34.73205 | 33.98408 | 1.297451 | 0.5773948 | 0.1085715 | 0.06200457
18.9378 | 36.0327 | 34.71874 | 33.97031 | 1.313957 | 0.5779353 | 0.108667 | 0.06182581
18.9478 | 35.9916 | 34.70544 | 33.95655 | 1.286158 | 0.5784766 | 0.1087625 | 0.06164823
18.9578 | 35.9826 | 34.69215 | 33.9428 | 1.290454 | 0.5790187 | 0.1088582 | 0.061472
18.9678 | 35.9461 | 34.67886 | 33.92904 | 1.267244 | 0.5795617 | 0.108954 | 0.06129729
18.9778 | 35.9531 | 34.66557 | 33.91529 | 1.287529 | 0.5801054 | 0.1090499 | 0.06112426
18.9878 | 35.9323 | 34.65229 | 33.90154 | 1.280007 | 0.58065 | 0.109146 | 0.06095304
18.9978 | 35.9664 | 34.63902 | 33.8878 | 1.32738 | 0.5811954 | 0.1092422 | 0.06078379
19.0078 | 35.9511 | 34.62575 | 33.87406 | 1.325346 | 0.5817417 | 0.1093386 | 0.06061661
19.0178 | 35.9088 | 34.61249 | 33.86032 | 1.296307 | 0.5822887 | 0.109435 | 0.06045165
19.0278 | 35.9237 | 34.59924 | 33.84658 | 1.32446 | 0.5828366 | 0.1095316 | 0.06028901
19.0378 | 35.9079 | 34.58599 | 33.83285 | 1.321908 | 0.5833853 | 0.1096284 | 0.06012879
19.0478 | 35.8746 | 34.57275 | 33.81912 | 1.301848 | 0.5839348 | 0.1097253 | 0.05997108
19.0577 | 35.8133 | 34.55965 | 33.80553 | 1.25365 | 0.5844797 | 0.1098213 | 0.05981753
19.0677 | 35.8338 | 34.54642 | 33.79181 | 1.287377 | 0.5850308 | 0.1099184 | 0.0596651
19.0777 | 35.8167 | 34.5332 | 33.77809 | 1.283497 | 0.5855829 | 0.1100157 | 0.05951543
19.0877 | 35.7978 | 34.51999 | 33.76437 | 1.277811 | 0.5861357 | 0.1101131 | 0.0593686
19.0977 | 35.8339 | 34.50678 | 33.75066 | 1.327117 | 0.5866894 | 0.1102107 | 0.05922466
19.1077 | 35.8233 | 34.49358 | 33.73695 | 1.329716 | 0.5872439 | 0.1103083 | 0.05908368
19.1177 | 35.7803 | 34.48039 | 33.72324 | 1.299908 | 0.5877993 | 0.1104062 | 0.05894569
19.1277 | 35.783 | 34.46721 | 33.70954 | 1.315793 | 0.5883556 | 0.1105041 | 0.05881075
19.1377 | 35.7475 | 34.45403 | 33.69584 | 1.293471 | 0.5889126 | 0.1106022 | 0.05867889
19.1477 | 35.7202 | 34.44086 | 33.68214 | 1.279341 | 0.5894706 | 0.1107005 | 0.05855015
19.1577 | 35.6778 | 34.4277 | 33.66844 | 1.250104 | 0.5900294 | 0.1107988 | 0.05842456
19.1677 | 35.6735 | 34.41454 | 33.65475 | 1.25896 | 0.590589 | 0.1108973 | 0.05830215
19.1777 | 35.6785 | 34.40139 | 33.64106 | 1.277108 | 0.5911494 | 0.110996 | 0.05818292
19.1877 | 35.6496 | 34.38825 | 33.62738 | 1.261349 | 0.5917107 | 0.1110947 | 0.05806692
19.1977 | 35.6786 | 34.37512 | 33.6137 | 1.303483 | 0.5922729 | 0.1111937 | 0.05795413
19.2077 | 35.6399 | 34.36199 | 33.60002 | 1.277909 | 0.5928359 | 0.1112927 | 0.05784459
19.2177 | 35.6551 | 34.34887 | 33.58634 | 1.306228 | 0.5933999 | 0.1113919 | 0.05773829
19.2277 | 35.6149 | 34.33576 | 33.57267 | 1.279139 | 0.5939646 | 0.1114912 | 0.05763523
19.2377 | 35.6055 | 34.32266 | 33.559 | 1.282843 | 0.5945302 | 0.1115907 | 0.05753542
19.2477 | 35.5327 | 34.30956 | 33.54534 | 1.223139 | 0.5950968 | 0.1116903 | 0.05743885
19.2577 | 35.5393 | 34.29647 | 33.53167 | 1.242828 | 0.595664 | 0.1117901 | 0.05734552
19.2677 | 35.5225 | 34.28339 | 33.51801 | 1.239109 | 0.5962323 | 0.1118899 | 0.05725543
19.2777 | 35.5137 | 34.27032 | 33.50436 | 1.243383 | 0.5968014 | 0.11199 | 0.05716856
19.2877 | 35.5229 | 34.25725 | 33.4907 | 1.265649 | 0.5973713 | 0.1120901 | 0.0570849
19.2977 | 35.5199 | 34.24419 | 33.47705 | 1.275709 | 0.5979422 | 0.1121905 | 0.05700444
19.3077 | 35.5388 | 34.23114 | 33.46341 | 1.30766 | 0.5985139 | 0.1122909 | 0.05692716
19.3177 | 35.4992 | 34.2181 | 33.44976 | 1.281104 | 0.5990865 | 0.1123915 | 0.05685305
19.3277 | 35.4771 | 34.20506 | 33.43612 | 1.272041 | 0.5996599 | 0.1124922 | 0.0567821
19.3377 | 35.4468 | 34.19203 | 33.42249 | 1.254771 | 0.6002343 | 0.1125931 | 0.05671427
19.3477 | 35.4063 | 34.17901 | 33.40885 | 1.227293 | 0.6008095 | 0.1126941 | 0.05664956
19.3577 | 35.414 | 34.16599 | 33.39522 | 1.248007 | 0.6013856 | 0.1127953 | 0.05658794
19.3677 | 35.3825 | 34.15299 | 33.3816 | 1.229515 | 0.6019626 | 0.1128966 | 0.05652937
19.3777 | 35.3819 | 34.13999 | 33.36797 | 1.241915 | 0.6025406 | 0.112998 | 0.05647386
19.3877 | 35.4032 | 34.12699 | 33.35435 | 1.276208 | 0.6031194 | 0.1130996 | 0.05642136
19.3977 | 35.3821 | 34.11401 | 33.34073 | 1.268093 | 0.6036991 | 0.1132013 | 0.05637187
19.4077 | 35.3849 | 34.10103 | 33.32712 | 1.283871 | 0.6042796 | 0.1133032 | 0.05632533
19.4177 | 35.3738 | 34.08806 | 33.31351 | 1.285742 | 0.6048611 | 0.1134052 | 0.05628174
19.4277 | 35.355 | 34.07509 | 33.2999 | 1.279906 | 0.6054435 | 0.1135074 | 0.05624107
19.4377 | 35.2809 | 34.06214 | 33.2863 | 1.218763 | 0.6060267 | 0.1136096 | 0.05620329
19.4477 | 35.3072 | 34.04919 | 33.2727 | 1.258013 | 0.6066109 | 0.1137121 | 0.05616836
19.4577 | 35.2922 | 34.03624 | 33.2591 | 1.255955 | 0.607196 | 0.1138147 | 0.05613628
19.4677 | 35.2629 | 34.02331 | 33.2455 | 1.239591 | 0.607782 | 0.1139174 | 0.05610699
19.4777 | 35.242 | 34.01038 | 33.23191 | 1.231619 | 0.6083689 | 0.1140203 | 0.0560805
19.4877 | 35.2653 | 33.99746 | 33.21832 | 1.26784 | 0.6089567 | 0.1141233 | 0.05605674
19.4977 | 35.2699 | 33.98455 | 33.20474 | 1.285354 | 0.6095454 | 0.1142265 | 0.05603572
19.5077 | 35.234 | 33.97164 | 33.19116 | 1.262362 | 0.6101351 | 0.1143298 | 0.05601738
19.5177 | 35.2246 | 33.95874 | 33.17758 | 1.265862 | 0.6107256 | 0.1144333 | 0.05600171
19.5277 | 35.1761 | 33.94584 | 33.164 | 1.230255 | 0.611317 | 0.1145369 | 0.05598868
19.5377 | 35.1489 | 33.93296 | 33.15043 | 1.215942 | 0.6119094 | 0.1146407 | 0.05597826
19.5477 | 35.1372 | 33.92008 | 33.13686 | 1.217121 | 0.6125028 | 0.1147446 | 0.05597043
19.5577 | 35.1315 | 33.90721 | 33.12329 | 1.224294 | 0.6130971 | 0.1148486 | 0.05596514
19.5677 | 35.1172 | 33.89434 | 33.10973 | 1.22286 | 0.6136921 | 0.1149528 | 0.05596238
19.5777 | 35.0827 | 33.88148 | 33.09617 | 1.201219 | 0.6142883 | 0.1150572 | 0.05596213
19.5877 | 35.1052 | 33.86863 | 33.08262 | 1.236572 | 0.6148852 | 0.1151617 | 0.05596434
19.5977 | 35.0737 | 33.85578 | 33.06906 | 1.217918 | 0.6154832 | 0.1152663 | 0.05596901
19.6077 | 35.0554 | 33.84294 | 33.05551 | 1.212457 | 0.6160821 | 0.1153711 | 0.05597609
19.6177 | 35.0063 | 33.83011 | 33.04197 | 1.176189 | 0.6166819 | 0.1154761 | 0.05598555
19.6277 | 34.9617 | 33.81729 | 33.02842 | 1.144414 | 0.6172827 | 0.1155812 | 0.05599739
19.6376 | 34.985 | 33.80459 | 33.01502 | 1.180405 | 0.6178783 | 0.1156854 | 0.05601141
19.6476 | 34.9331 | 33.79178 | 33.00148 | 1.141318 | 0.618481 | 0.1157907 | 0.05602788
19.6576 | 34.8994 | 33.77898 | 32.98795 | 1.120423 | 0.6190845 | 0.1158963 | 0.05604663
19.6676 | 34.9136 | 33.76618 | 32.97442 | 1.147423 | 0.619689 | 0.116002 | 0.05606765
19.6776 | 34.8649 | 33.75338 | 32.96089 | 1.111515 | 0.6202946 | 0.1161078 | 0.05609091
19.6876 | 34.9111 | 33.7406 | 32.94737 | 1.170502 | 0.6209009 | 0.1162138 | 0.05611638
19.6976 | 34.8705 | 33.72782 | 32.93385 | 1.142681 | 0.6215083 | 0.11632 | 0.05614404
19.7076 | 34.8362 | 33.71505 | 32.92033 | 1.121155 | 0.6221166 | 0.1164263 | 0.05617388
19.7176 | 34.7782 | 33.70228 | 32.90681 | 1.075922 | 0.622726 | 0.1165327 | 0.05620585
19.7276 | 34.7831 | 33.68952 | 32.8933 | 1.093582 | 0.6233362 | 0.1166393 | 0.05623995
19.7376 | 34.7588 | 33.67676 | 32.87979 | 1.082036 | 0.6239474 | 0.1167461 | 0.05627615
19.7476 | 34.7274 | 33.66402 | 32.86629 | 1.063384 | 0.6245595 | 0.116853 | 0.05631442
19.7576 | 34.6962 | 33.65127 | 32.85279 | 1.044925 | 0.6251727 | 0.1169601 | 0.05635476
19.7676 | 34.686 | 33.63854 | 32.83929 | 1.04746 | 0.6257868 | 0.1170673 | 0.05639712
19.7776 | 34.698 | 33.62581 | 32.82579 | 1.072189 | 0.6264019 | 0.1171747 | 0.0564415
19.7876 | 34.668 | 33.61309 | 32.8123 | 1.054912 | 0.6270179 | 0.1172822 | 0.05648787
19.7976 | 34.6578 | 33.60037 | 32.79881 | 1.057428 | 0.6276349 | 0.1173899 | 0.05653622
19.8076 | 34.6176 | 33.58766 | 32.78532 | 1.029938 | 0.6282529 | 0.1174977 | 0.05658652
19.8176 | 34.5562 | 33.57496 | 32.77184 | 0.9812418 | 0.6288717 | 0.1176057 | 0.05663876
19.8276 | 34.5718 | 33.56226 | 32.75836 | 1.009539 | 0.6294917 | 0.1177139 | 0.05669291
19.8376 | 34.5623 | 33.54957 | 32.74489 | 1.012731 | 0.6301127 | 0.1178222 | 0.05674896
19.8476 | 34.5344 | 33.53688 | 32.73141 | 0.9975162 | 0.6307346 | 0.1179306 | 0.05680689
19.8576 | 34.5489 | 33.5242 | 32.71794 | 1.024695 | 0.6313575 | 0.1180393 | 0.05686668
19.8676 | 34.5378 | 33.51153 | 32.70447 | 1.026268 | 0.6319814 | 0.118148 | 0.05692831
19.8776 | 34.5416 | 33.49886 | 32.69101 | 1.042735 | 0.6326063 | 0.118257 | 0.05699178
19.8876 | 34.5213 | 33.4862 | 32.67755 | 1.035096 | 0.6332321 | 0.1183661 | 0.05705705
19.8976 | 34.5055 | 33.47355 | 32.66409 | 1.031951 | 0.6338589 | 0.1184753 | 0.05712412
19.9076 | 34.4472 | 33.4609 | 32.65064 | 0.9863002 | 0.6344868 | 0.1185847 | 0.05719296
19.9176 | 34.4485 | 33.44826 | 32.63718 | 1.000243 | 0.6351156 | 0.1186943 | 0.05726357
19.9276 | 34.4449 | 33.43562 | 32.62373 | 1.00928 | 0.6357455 | 0.118804 | 0.05733593
19.9376 | 34.446 | 33.42299 | 32.61029 | 1.023011 | 0.6363764 | 0.1189139 | 0.05741002
19.9476 | 34.3883 | 33.41036 | 32.59685 | 0.9779357 | 0.6370083 | 0.1190239 | 0.05748584
19.9576 | 34.4024 | 33.39775 | 32.58341 | 1.004655 | 0.6376411 | 0.1191341 | 0.05756335
19.9676 | 34.4075 | 33.38513 | 32.56997 | 1.022368 | 0.638275 | 0.1192445 | 0.05764256
19.9776 | 34.4128 | 33.37252 | 32.55654 | 1.040275 | 0.6389099 | 0.119355 | 0.05772344
19.9876 | 34.3824 | 33.35992 | 32.54311 | 1.022476 | 0.6395457 | 0.1194657 | 0.05780599
19.9976 | 34.3744 | 33.34733 | 32.52968 | 1.027072 | 0.6401827 | 0.1195765 | 0.05789019
20.0076 | 34.3422 | 33.33474 | 32.51625 | 1.007461 | 0.6408207 | 0.1196875 | 0.05797604
20.0176 | 34.3344 | 33.32216 | 32.50283 | 1.012245 | 0.6414597 | 0.1197987 | 0.05806352
20.0276 | 34.3439 | 33.30958 | 32.48941 | 1.034323 | 0.6420997 | 0.11991 | 0.05815261
20.0376 | 34.3203 | 33.29701 | 32.476 | 1.023295 | 0.6427406 | 0.1200215 | 0.0582433
20.0476 | 34.2779 | 33.28444 | 32.46259 | 0.9934612 | 0.6433827 | 0.1201331 | 0.0583356
20.0576 | 34.2737 | 33.27188 | 32.44918 | 1.001822 | 0.6440258 | 0.1202449 | 0.05842947
20.0676 | 34.2791 | 33.25932 | 32.43577 | 1.019777 | 0.6446698 | 0.1203569 | 0.05852492
20.0776 | 34.271 | 33.24677 | 32.42237 | 1.024226 | 0.645315 | 0.1204691 | 0.05862194
20.0876 | 34.2506 | 33.23423 | 32.40897 | 1.016369 | 0.6459612 | 0.1205814 | 0.05872051
20.0976 | 34.175 | 33.22169 | 32.39557 | 0.9533063 | 0.6466084 | 0.1206938 | 0.05882062
20.1076 | 34.2115 | 33.20916 | 32.38218 | 1.002338 | 0.6472567 | 0.1208065 | 0.05892227
20.1176 | 34.1741 | 33.19664 | 32.36878 | 0.9774644 | 0.6479059 | 0.1209193 | 0.05902544
20.1276 | 34.1677 | 33.18412 | 32.3554 | 0.9835848 | 0.6485563 | 0.1210322 | 0.05913015
20.1376 | 34.1478 | 33.1716 | 32.34201 | 0.9761996 | 0.6492077 | 0.1211453 | 0.05923635
20.1476 | 34.157 | 33.15909 | 32.32863 | 0.9979088 | 0.6498602 | 0.1212586 | 0.05934406
20.1576 | 34.1293 | 33.14659 | 32.31525 | 0.9827123 | 0.6505136 | 0.1213721 | 0.05945327
20.1676 | 34.1296 | 33.13409 | 32.30187 | 0.9955102 | 0.6511682 | 0.1214857 | 0.05956397
20.1776 | 34.1139 | 33.1216 | 32.2885 | 0.9923024 | 0.6518239 | 0.1215995 | 0.05967613
20.1876 | 34.0525 | 33.10911 | 32.27513 | 0.943389 | 0.6524806 | 0.1217135 | 0.05978979
20.1976 | 34.0415 | 33.09663 | 32.26176 | 0.9448701 | 0.6531383 | 0.1218276 | 0.0599049
20.2076 | 34.0338 | 33.08415 | 32.24839 | 0.9496456 | 0.6537971 | 0.1219419 | 0.06002147
20.2176 | 34.0156 | 33.07168 | 32.23503 | 0.9439155 | 0.654457 | 0.1220564 | 0.0601395
20.2275 | 33.9605 | 33.05934 | 32.22181 | 0.9011553 | 0.6551113 | 0.1221698 | 0.06025777
20.2375 | 33.9768 | 33.04689 | 32.20845 | 0.9299141 | 0.6557733 | 0.1222846 | 0.06037868
20.2475 | 33.9439 | 33.03443 | 32.1951 | 0.9094675 | 0.6564364 | 0.1223996 | 0.06050103
20.2575 | 33.9307 | 33.02198 | 32.18174 | 0.9087152 | 0.6571005 | 0.1225147 | 0.06062481
20.2675 | 33.9295 | 33.00954 | 32.1684 | 0.9199575 | 0.6577658 | 0.12263 | 0.06075001
20.2775 | 33.9063 | 32.99711 | 32.15505 | 0.9091943 | 0.6584321 | 0.1227455 | 0.06087666
20.2875 | 33.8408 | 32.98467 | 32.14171 | 0.8561256 | 0.6590995 | 0.1228612 | 0.0610047
20.2975 | 33.831 | 32.97225 | 32.12837 | 0.8587514 | 0.659768 | 0.122977 | 0.06113418
20.3075 | 33.8158 | 32.95983 | 32.11503 | 0.8559717 | 0.6604376 | 0.123093 | 0.06126505
20.3175 | 33.7883 | 32.94741 | 32.1017 | 0.8408865 | 0.6611083 | 0.1232091 | 0.06139734
20.3275 | 33.7635 | 32.935 | 32.08837 | 0.8284959 | 0.6617801 | 0.1233255 | 0.06153104
20.3375 | 33.7454 | 32.9226 | 32.07504 | 0.8227999 | 0.6624529 | 0.123442 | 0.06166613
20.3475 | 33.7353 | 32.9102 | 32.06171 | 0.8250984 | 0.6631269 | 0.1235586 | 0.06180262
20.3575 | 33.7628 | 32.89781 | 32.04839 | 0.8649916 | 0.6638019 | 0.1236755 | 0.06194051
20.3675 | 33.697 | 32.88542 | 32.03507 | 0.8115793 | 0.664478 | 0.1237925 | 0.06207979
20.3775 | 33.6594 | 32.87304 | 32.02175 | 0.7863615 | 0.6651554 | 0.1239097 | 0.06222046
20.3875 | 33.6483 | 32.86066 | 32.00844 | 0.7876385 | 0.6658337 | 0.1240271 | 0.06236252
20.3975 | 33.6399 | 32.84829 | 31.99513 | 0.7916099 | 0.6665132 | 0.1241446 | 0.06250597
20.4075 | 33.6279 | 32.83592 | 31.98182 | 0.791976 | 0.6671939 | 0.1242623 | 0.06265081
20.4175 | 33.5686 | 32.82356 | 31.96851 | 0.7450368 | 0.6678756 | 0.1243802 | 0.06279702
20.4275 | 33.581 | 32.81121 | 31.95521 | 0.7697921 | 0.6685584 | 0.1244983 | 0.06294462
20.4375 | 33.5367 | 32.79886 | 31.94191 | 0.7378422 | 0.6692424 | 0.1246165 | 0.0630936
20.4475 | 33.5316 | 32.78651 | 31.92861 | 0.7450869 | 0.6699274 | 0.1247349 | 0.06324397
20.4575 | 33.5339 | 32.77417 | 31.91531 | 0.7597262 | 0.6706137 | 0.1248535 | 0.0633957
20.4675 | 33.4661 | 32.76184 | 31.90202 | 0.7042602 | 0.671301 | 0.1249723 | 0.06354883
20.4775 | 33.4789 | 32.74951 | 31.88873 | 0.7293889 | 0.6719895 | 0.1250912 | 0.06370332
20.4875 | 33.4569 | 32.73719 | 31.87544 | 0.7197122 | 0.6726791 | 0.1252104 | 0.06385921
20.4975 | 33.4085 | 32.72487 | 31.86215 | 0.6836302 | 0.6733699 | 0.1253297 | 0.06401645
20.5075 | 33.4178 | 32.71256 | 31.84887 | 0.7052429 | 0.6740618 | 0.1254492 | 0.0641751
20.5175 | 33.4099 | 32.70025 | 31.83559 | 0.7096504 | 0.6747548 | 0.1255688 | 0.0643351
20.5275 | 33.3944 | 32.68795 | 31.82231 | 0.7064526 | 0.6754489 | 0.1256887 | 0.06449651
20.5375 | 33.3572 | 32.67565 | 31.80904 | 0.6815496 | 0.6761442 | 0.1258087 | 0.06465926
20.5475 | 33.3735 | 32.66336 | 31.79577 | 0.7101411 | 0.6768407 | 0.1259289 | 0.06482343
20.5575 | 33.3108 | 32.65107 | 31.7825 | 0.6597275 | 0.6775384 | 0.1260493 | 0.06498897
20.5675 | 33.3157 | 32.63879 | 31.76923 | 0.6769084 | 0.6782372 | 0.1261698 | 0.06515589
20.5775 | 33.3058 | 32.62652 | 31.75596 | 0.6792842 | 0.6789372 | 0.1262906 | 0.0653242
20.5875 | 33.262 | 32.61425 | 31.7427 | 0.6477548 | 0.6796383 | 0.1264115 | 0.06549389
20.5975 | 33.263 | 32.60198 | 31.72944 | 0.6610201 | 0.6803405 | 0.1265326 | 0.06566497
20.6075 | 33.2429 | 32.58972 | 31.71618 | 0.6531802 | 0.6810439 | 0.1266539 | 0.06583744
20.6175 | 33.2185 | 32.57746 | 31.70293 | 0.6410352 | 0.6817485 | 0.1267753 | 0.0660113
20.6275 | 33.2225 | 32.56522 | 31.68968 | 0.6572848 | 0.6824543 | 0.126897 | 0.06618656
20.6375 | 33.2083 | 32.55297 | 31.67643 | 0.6553291 | 0.6831613 | 0.1270188 | 0.06636321
20.6475 | 33.217 | 32.54073 | 31.66318 | 0.6762683 | 0.6838694 | 0.1271408 | 0.06654127
20.6575 | 33.1532 | 32.5285 | 31.64994 | 0.6247023 | 0.6845787 | 0.127263 | 0.06672071
20.6675 | 33.1589 | 32.51627 | 31.63669 | 0.6426311 | 0.6852892 | 0.1273854 | 0.06690157
20.6775 | 33.1333 | 32.50405 | 31.62345 | 0.6292546 | 0.6860009 | 0.127508 | 0.06708385
20.6875 | 33.1108 | 32.49183 | 31.61021 | 0.6189731 | 0.6867137 | 0.1276307 | 0.06726751
20.6975 | 33.095 | 32.47961 | 31.59698 | 0.6153864 | 0.6874276 | 0.1277536 | 0.06745261
20.7075 | 33.0895 | 32.46741 | 31.58375 | 0.6220944 | 0.6881429 | 0.1278768 | 0.06763911
20.7175 | 33.054 | 32.4552 | 31.57052 | 0.5987972 | 0.6888594 | 0.1280001 | 0.06782706
20.7275 | 33.0632 | 32.44301 | 31.55729 | 0.6201948 | 0.6895771 | 0.1281236 | 0.0680164
20.7375 | 33.0603 | 32.43081 | 31.54406 | 0.6294873 | 0.690296 | 0.1282473 | 0.0682072
20.7475 | 32.9957 | 32.41863 | 31.53084 | 0.5770747 | 0.6910159 | 0.1283711 | 0.0683994
20.7575 | 33.0308 | 32.40644 | 31.51762 | 0.6243568 | 0.6917372 | 0.1284952 | 0.06859307
20.7675 | 33.0131 | 32.39427 | 31.5044 | 0.618834 | 0.6924596 | 0.1286194 | 0.06878815
20.7775 | 32.9669 | 32.38209 | 31.49118 | 0.5848058 | 0.6931833 | 0.1287438 | 0.06898471
20.7875 | 32.9899 | 32.36993 | 31.47797 | 0.6199726 | 0.6939082 | 0.1288685 | 0.06918269
20.7975 | 32.9445 | 32.35777 | 31.46476 | 0.5867341 | 0.6946343 | 0.1289933 | 0.06938216
20.8074 | 32.9441 | 32.34573 | 31.45168 | 0.5983691 | 0.6953543 | 0.129117 | 0.06958104
20.8174 | 32.9163 | 32.33358 | 31.43847 | 0.5827205 | 0.6960828 | 0.1292422 | 0.0697834
20.8274 | 32.9056 | 32.32143 | 31.42527 | 0.5841668 | 0.6968126 | 0.1293676 | 0.06998723
20.8374 | 32.8886 | 32.30929 | 31.41206 | 0.5793079 | 0.6975436 | 0.1294932 | 0.07019254
20.8474 | 32.8739 | 32.29716 | 31.39886 | 0.5767438 | 0.6982758 | 0.1296189 | 0.07039933
20.8574 | 32.8673 | 32.28503 | 31.38566 | 0.5822748 | 0.6990093 | 0.1297449 | 0.07060762
20.8674 | 32.8412 | 32.2729 | 31.37247 | 0.5683005 | 0.699744 | 0.129871 | 0.07081738
20.8774 | 32.8254 | 32.26078 | 31.35927 | 0.5646212 | 0.7004799 | 0.1299973 | 0.07102866
20.8874 | 32.8264 | 32.24866 | 31.34608 | 0.5777367 | 0.7012172 | 0.1301239 | 0.07124142
20.8974 | 32.7848 | 32.23655 | 31.33289 | 0.5482472 | 0.7019555 | 0.1302506 | 0.07145571
20.9074 | 32.7702 | 32.22445 | 31.3197 | 0.5457525 | 0.7026952 | 0.1303775 | 0.07167152
20.9174 | 32.7582 | 32.21235 | 31.30652 | 0.5458527 | 0.7034361 | 0.1305046 | 0.07188886
20.9274 | 32.7599 | 32.20025 | 31.29333 | 0.5596478 | 0.7041783 | 0.1306319 | 0.07210771
20.9374 | 32.7281 | 32.18816 | 31.28015 | 0.5399379 | 0.7049218 | 0.1307594 | 0.07232812
20.9474 | 32.6988 | 32.17608 | 31.26697 | 0.5227229 | 0.7056664 | 0.1308871 | 0.07255006
20.9574 | 32.688 | 32.164 | 31.2538 | 0.5240028 | 0.7064124 | 0.131015 | 0.07277356
20.9674 | 32.684 | 32.15192 | 31.24062 | 0.5320775 | 0.7071597 | 0.131143 | 0.07299861
20.9774 | 32.6495 | 32.13985 | 31.22745 | 0.5096472 | 0.7079082 | 0.1312713 | 0.07322524
20.9874 | 32.6264 | 32.12779 | 31.21428 | 0.4986118 | 0.7086579 | 0.1313998 | 0.07345343
20.9974 | 32.6286 | 32.11573 | 31.20111 | 0.5128714 | 0.709409 | 0.1315285 | 0.07368321
21.0074 | 32.5824 | 32.10367 | 31.18794 | 0.4787257 | 0.7101614 | 0.1316573 | 0.07391458
21.0174 | 32.5844 | 32.09162 | 31.17478 | 0.4927751 | 0.710915 | 0.1317864 | 0.07414754
21.0274 | 32.553 | 32.07958 | 31.16161 | 0.4734195 | 0.7116698 | 0.1319157 | 0.07438212
21.0374 | 32.5342 | 32.06754 | 31.14845 | 0.4666587 | 0.712426 | 0.1320451 | 0.0746183
21.0474 | 32.5218 | 32.05551 | 31.13529 | 0.4662928 | 0.7131835 | 0.1321748 | 0.07485611
21.0574 | 32.5018 | 32.04348 | 31.12214 | 0.4583219 | 0.7139423 | 0.1323046 | 0.07509554
21.0674 | 32.4821 | 32.03145 | 31.10898 | 0.450646 | 0.7147023 | 0.1324347 | 0.07533662
21.0774 | 32.4487 | 32.01944 | 31.09583 | 0.4292649 | 0.7154637 | 0.132565 | 0.07557934
21.0874 | 32.4408 | 32.00742 | 31.08268 | 0.4333787 | 0.7162264 | 0.1326954 | 0.07582373
21.0974 | 32.437 | 31.99541 | 31.06953 | 0.4415875 | 0.7169904 | 0.1328261 | 0.07606977
21.1074 | 32.4028 | 31.98341 | 31.05638 | 0.4193913 | 0.7177556 | 0.132957 | 0.0763175
21.1174 | 32.3908 | 31.97141 | 31.04323 | 0.41939 | 0.7185223 | 0.133088 | 0.07656691
21.1274 | 32.3779 | 31.95942 | 31.03009 | 0.4184835 | 0.7192902 | 0.1332193 | 0.07681801
21.1374 | 32.3596 | 31.94743 | 31.01695 | 0.4121721 | 0.7200595 | 0.1333508 | 0.07707082
21.1474 | 32.3351 | 31.93544 | 31.00381 | 0.3996556 | 0.7208299 | 0.1334824 | 0.07732534
21.1574 | 32.2973 | 31.92347 | 30.99067 | 0.373834 | 0.7216019 | 0.1336143 | 0.07758158
21.1674 | 32.2999 | 31.91149 | 30.97753 | 0.3884073 | 0.7223751 | 0.1337464 | 0.07783956
21.1774 | 32.2701 | 31.89952 | 30.9644 | 0.3705756 | 0.7231497 | 0.1338787 | 0.07809928
21.1874 | 32.2432 | 31.88756 | 30.95126 | 0.3556388 | 0.7239256 | 0.1340112 | 0.07836075
21.1974 | 32.2315 | 31.8756 | 30.93813 | 0.355897 | 0.7247027 | 0.1341439 | 0.07862399
21.2074 | 32.2387 | 31.86365 | 30.925 | 0.3750501 | 0.7254813 | 0.1342768 | 0.07888901
21.2174 | 32.2081 | 31.8517 | 30.91187 | 0.3563981 | 0.7262612 | 0.1344099 | 0.07915581
21.2274 | 32.1833 | 31.83976 | 30.89875 | 0.3435411 | 0.7270424 | 0.1345432 | 0.07942441
21.2374 | 32.1928 | 31.82782 | 30.88562 | 0.3649791 | 0.7278249 | 0.1346767 | 0.07969482
21.2474 | 32.1534 | 31.81589 | 30.8725 | 0.3375118 | 0.728609 | 0.1348104 | 0.07996705
21.2574 | 32.1394 | 31.80396 | 30.85938 | 0.3354395 | 0.7293943 | 0.1349444 | 0.08024111
21.2674 | 32.1184 | 31.79204 | 30.84626 | 0.3263622 | 0.730181 | 0.1350785 | 0.08051702
21.2774 | 32.1121 | 31.78012 | 30.83314 | 0.3319799 | 0.730969 | 0.1352129 | 0.08079478
21.2874 | 32.0693 | 31.76821 | 30.82003 | 0.3010925 | 0.7317584 | 0.1353474 | 0.0810744
21.2974 | 32.0404 | 31.7563 | 30.80691 | 0.2840999 | 0.7325492 | 0.1354822 | 0.08135591
21.3074 | 32.0665 | 31.7444 | 30.7938 | 0.3221023 | 0.7333413 | 0.1356172 | 0.0816393
21.3174 | 32.0463 | 31.7325 | 30.78069 | 0.3137996 | 0.7341348 | 0.1357524 | 0.0819246
21.3274 | 32.0199 | 31.72061 | 30.76758 | 0.2992918 | 0.7349297 | 0.1358878 | 0.08221182
21.3374 | 32.0143 | 31.70872 | 30.75447 | 0.3055789 | 0.735726 | 0.1360234 | 0.08250097
21.3474 | 31.9967 | 31.69684 | 30.74136 | 0.299861 | 0.7365237 | 0.1361592 | 0.08279206
21.3574 | 31.9708 | 31.68496 | 30.72826 | 0.285838 | 0.7373227 | 0.1362953 | 0.0830851
21.3674 | 31.9504 | 31.67309 | 30.71516 | 0.2773098 | 0.7381232 | 0.1364315 | 0.08338011
21.3774 | 31.9245 | 31.66122 | 30.70205 | 0.2632766 | 0.7389251 | 0.136568 | 0.08367711
21.3874 | 31.9203 | 31.64936 | 30.68895 | 0.2709383 | 0.7397283 | 0.1367047 | 0.08397609
21.3973 | 31.9178 | 31.63762 | 30.67598 | 0.2801763 | 0.7405249 | 0.1368402 | 0.0842741
21.4073 | 31.869 | 31.62577 | 30.66289 | 0.2432279 | 0.7413309 | 0.1369773 | 0.08457709
21.4173 | 31.876 | 31.61393 | 30.64979 | 0.2620743 | 0.7421384 | 0.1371147 | 0.08488213
21.4273 | 31.8814 | 31.60208 | 30.6367 | 0.2793156 | 0.7429473 | 0.1372522 | 0.08518922
21.4373 | 31.8408 | 31.59025 | 30.6236 | 0.2505518 | 0.7437576 | 0.1373899 | 0.08549838
21.4473 | 31.8283 | 31.57842 | 30.61051 | 0.249883 | 0.7445692 | 0.1375279 | 0.0858096
21.4573 | 31.8145 | 31.56659 | 30.59742 | 0.247909 | 0.7453824 | 0.1376661 | 0.08612294
21.4673 | 31.7917 | 31.55477 | 30.58433 | 0.2369298 | 0.7461969 | 0.1378045 | 0.08643837
21.4773 | 31.7754 | 31.54295 | 30.57124 | 0.2324454 | 0.747013 | 0.1379431 | 0.08675596
21.4873 | 31.7462 | 31.53114 | 30.55816 | 0.215056 | 0.7478304 | 0.138082 | 0.08707565
21.4973 | 31.7615 | 31.51934 | 30.54507 | 0.2421614 | 0.7486492 | 0.138221 | 0.08739754
21.5073 | 31.7484 | 31.50754 | 30.53199 | 0.2408617 | 0.7494695 | 0.1383603 | 0.08772156
21.5173 | 31.7239 | 31.49574 | 30.5189 | 0.2281568 | 0.7502912 | 0.1384998 | 0.08804781
21.5273 | 31.7225 | 31.48395 | 30.50582 | 0.2385469 | 0.7511144 | 0.1386395 | 0.08837624
21.5373 | 31.6962 | 31.47217 | 30.49274 | 0.2240317 | 0.751939 | 0.1387794 | 0.08870689
21.5473 | 31.6975 | 31.46039 | 30.47966 | 0.2371113 | 0.7527651 | 0.1389196 | 0.08903979
21.5573 | 31.6688 | 31.44861 | 30.46659 | 0.2201858 | 0.7535927 | 0.13906 | 0.08937493
21.5673 | 31.6496 | 31.43685 | 30.45351 | 0.212755 | 0.7544218 | 0.1392006 | 0.08971235
21.5773 | 31.6258 | 31.42508 | 30.44044 | 0.2007192 | 0.7552522 | 0.1393414 | 0.09005206
21.5873 | 31.6456 | 31.41332 | 30.42736 | 0.2322781 | 0.7560842 | 0.1394825 | 0.09039406
21.5973 | 31.6094 | 31.40157 | 30.41429 | 0.2078318 | 0.7569176 | 0.1396238 | 0.09073839
21.6073 | 31.6039 | 31.38982 | 30.40122 | 0.2140803 | 0.7577525 | 0.1397653 | 0.09108508
21.6173 | 31.5982 | 31.37808 | 30.38815 | 0.2201236 | 0.7585888 | 0.139907 | 0.09143411
21.6273 | 31.5728 | 31.36634 | 30.37508 | 0.2064617 | 0.7594267 | 0.1400489 | 0.09178552
21.6373 | 31.5855 | 31.35461 | 30.36201 | 0.2308945 | 0.7602661 | 0.1401911 | 0.09213933
21.6473 | 31.5502 | 31.34288 | 30.34894 | 0.2073221 | 0.7611069 | 0.1403335 | 0.09249555
21.6573 | 31.5195 | 31.33116 | 30.33588 | 0.1883445 | 0.7619493 | 0.1404762 | 0.0928542
21.6673 | 31.536 | 31.31944 | 30.32281 | 0.2165615 | 0.7627932 | 0.140619 | 0.09321531
21.6773 | 31.5304 | 31.30773 | 30.30975 | 0.2226734 | 0.7636385 | 0.1407621 | 0.09357889
21.6873 | 31.4888 | 31.29602 | 30.29668 | 0.19278 | 0.7644853 | 0.1409054 | 0.09394495
21.6973 | 31.5156 | 31.28432 | 30.28362 | 0.2312814 | 0.7653336 | 0.1410489 | 0.09431351
21.7073 | 31.4799 | 31.27262 | 30.27056 | 0.2072774 | 0.7661835 | 0.1411927 | 0.09468464
21.7173 | 31.4753 | 31.26093 | 30.2575 | 0.2143681 | 0.7670349 | 0.1413367 | 0.09505828
21.7273 | 31.4416 | 31.24925 | 30.24444 | 0.1923535 | 0.7678878 | 0.1414809 | 0.09543454
21.7373 | 31.4401 | 31.23757 | 30.23139 | 0.2025336 | 0.7687422 | 0.1416254 | 0.09581333
21.7473 | 31.4202 | 31.22589 | 30.21833 | 0.1943084 | 0.7695981 | 0.1417701 | 0.09619479
21.7573 | 31.3981 | 31.21422 | 30.20527 | 0.1838778 | 0.7704557 | 0.141915 | 0.09657884
21.7673 | 31.4034 | 31.20256 | 30.19222 | 0.2008419 | 0.7713147 | 0.1420601 | 0.0969656
21.7773 | 31.3908 | 31.1909 | 30.17916 | 0.1999006 | 0.7721752 | 0.1422055 | 0.097355
21.7873 | 31.388 | 31.17925 | 30.16611 | 0.208754 | 0.7730373 | 0.1423511 | 0.0977471
21.7973 | 31.3554 | 31.1676 | 30.15306 | 0.1878019 | 0.773901 | 0.142497 | 0.09814192
21.8073 | 31.3491 | 31.15596 | 30.14001 | 0.1931446 | 0.7747661 | 0.142643 | 0.09853949
21.8173 | 31.3453 | 31.14432 | 30.12696 | 0.2009817 | 0.7756329 | 0.1427894 | 0.09893982
21.8273 | 31.3018 | 31.13269 | 30.11391 | 0.1691135 | 0.7765013 | 0.1429359 | 0.09934294
21.8373 | 31.3067 | 31.12106 | 30.10086 | 0.1856398 | 0.7773711 | 0.1430827 | 0.09974888
21.8473 | 31.2994 | 31.10944 | 30.08781 | 0.1899607 | 0.7782426 | 0.1432297 | 0.1001577
21.8573 | 31.2815 | 31.09782 | 30.07476 | 0.1836762 | 0.7791155 | 0.143377 | 0.1005693
21.8673 | 31.2697 | 31.08621 | 30.06172 | 0.1834862 | 0.7799901 | 0.1435245 | 0.1009838
21.8773 | 31.2668 | 31.07461 | 30.04867 | 0.1921907 | 0.7808663 | 0.1436722 | 0.1014012
21.8873 | 31.2524 | 31.06301 | 30.03562 | 0.1893897 | 0.7817441 | 0.1438202 | 0.1018216
21.8973 | 31.2387 | 31.05142 | 30.02258 | 0.1872831 | 0.7826234 | 0.1439684 | 0.1022449
21.9073 | 31.2129 | 31.03983 | 30.00954 | 0.1730711 | 0.7835043 | 0.1441169 | 0.1026712
21.9173 | 31.208 | 31.02825 | 29.99649 | 0.1797536 | 0.7843868 | 0.1442656 | 0.1031005
21.9273 | 31.1885 | 31.01667 | 29.98345 | 0.1718305 | 0.7852709 | 0.1444145 | 0.1035328
21.9373 | 31.1818 | 31.0051 | 29.97041 | 0.1767018 | 0.7861566 | 0.1445637 | 0.1039682
21.9473 | 31.1524 | 30.99353 | 29.95737 | 0.1588676 | 0.7870439 | 0.1447131 | 0.1044067
21.9573 | 31.1514 | 30.98197 | 29.94433 | 0.1694278 | 0.7879328 | 0.1448627 | 0.1048483
21.9673 | 31.1542 | 30.97042 | 29.93129 | 0.1837822 | 0.7888235 | 0.1450126 | 0.105293
21.9772 | 31.1303 | 30.95898 | 29.91838 | 0.1713157 | 0.7897066 | 0.1451613 | 0.1057364
21.9872 | 31.119 | 30.94744 | 29.90534 | 0.171559 | 0.7906004 | 0.1453116 | 0.1061874
21.9972 | 31.1074 | 30.9359 | 29.8923 | 0.1714967 | 0.7914957 | 0.1454623 | 0.1066417
22.0072 | 31.0943 | 30.92437 | 29.87927 | 0.1699286 | 0.7923928 | 0.1456131 | 0.1070993
22.0172 | 31.0679 | 30.91285 | 29.86623 | 0.1550548 | 0.7932914 | 0.1457643 | 0.1075601
22.0272 | 31.042 | 30.90132 | 29.85319 | 0.1406753 | 0.7941917 | 0.1459156 | 0.1080242
22.0372 | 31.0449 | 30.88981 | 29.84016 | 0.1550902 | 0.7950936 | 0.1460672 | 0.1084917
22.0472 | 31.0399 | 30.8783 | 29.82712 | 0.1615992 | 0.7959972 | 0.1462191 | 0.1089625
22.0572 | 31.0037 | 30.8668 | 29.81409 | 0.1369024 | 0.7969025 | 0.1463712 | 0.1094367
22.0672 | 31.0167 | 30.8553 | 29.80105 | 0.1613999 | 0.7978094 | 0.1465235 | 0.1099143
22.0772 | 31.0148 | 30.84381 | 29.78802 | 0.1709917 | 0.798717828 | 0.1466761 | 0.1103955
22.0872 | 30.9766 | 30.83232 | 29.77499 | 0.1442775 | 0.799628 | 0.1468289 | 0.1108801
22.0972 | 30.9486 | 30.82084 | 29.76195 | 0.1277575 | 0.8005399 | 0.146982 | 0.1113682
22.1072 | 30.9561 | 30.80937 | 29.74892 | 0.1467314 | 0.8014536 | 0.1471354 | 0.1118598
22.1172 | 30.946 | 30.7979 | 29.73589 | 0.1480997 | 0.8023687 | 0.147289 | 0.1123551
22.1272 | 30.9017 | 30.78644 | 29.72286 | 0.115262 | 0.8032856 | 0.1474428 | 0.112854
22.1372 | 30.9124 | 30.77498 | 29.70982 | 0.1374183 | 0.8042042 | 0.1475969 | 0.1133565
22.1472 | 30.8965 | 30.76353 | 29.69679 | 0.1329686 | 0.8051245 | 0.1477513 | 0.1138627
22.1572 | 30.8963 | 30.75209 | 29.68376 | 0.1442131 | 0.8060464 | 0.1479059 | 0.1143726
22.1672 | 30.8813 | 30.74065 | 29.67073 | 0.1406514 | 0.80697 | 0.1480607 | 0.1148863
22.1772 | 30.8359 | 30.72922 | 29.6577 | 0.1066837 | 0.8078955 | 0.1482158 | 0.1154037
22.1872 | 30.8413 | 30.71779 | 29.64467 | 0.1235099 | 0.8088225 | 0.1483712 | 0.115925
22.1972 | 30.8667 | 30.70637 | 29.63164 | 0.1603301 | 0.8097512 | 0.1485268 | 0.1164501
22.2072 | 30.8221 | 30.69496 | 29.61861 | 0.1271443 | 0.8106817 | 0.1486827 | 0.1169791
22.2172 | 30.7894 | 30.68355 | 29.60558 | 0.1058521 | 0.811614 | 0.1488388 | 0.1175121
22.2272 | 30.8195 | 30.67215 | 29.59255 | 0.1473539 | 0.8125479 | 0.1489952 | 0.118049
22.2372 | 30.7912 | 30.66075 | 29.57953 | 0.1304495 | 0.8134835 | 0.1491518 | 0.1185899
22.2472 | 30.7756 | 30.64936 | 29.5665 | 0.1262389 | 0.8144209 | 0.1493087 | 0.1191348
22.2572 | 30.7587 | 30.63798 | 29.55347 | 0.120722 | 0.81536 | 0.1494659 | 0.1196839
22.2672 | 30.7537 | 30.6266 | 29.54044 | 0.1270988 | 0.8163008 | 0.1496233 | 0.120237
22.2772 | 30.7277 | 30.61523 | 29.52741 | 0.1124693 | 0.8172435 | 0.149781 | 0.1207943
22.2872 | 30.7151 | 30.60387 | 29.51438 | 0.1112336 | 0.8181878 | 0.1499389 | 0.1213558
22.2972 | 30.7015 | 30.59251 | 29.50136 | 0.1089914 | 0.819134 | 0.1500971 | 0.1219215
22.3072 | 30.6819 | 30.58116 | 29.48833 | 0.1007429 | 0.8200818 | 0.1502556 | 0.1224915
22.3172 | 30.6747 | 30.56981 | 29.4753 | 0.104888 | 0.8210315 | 0.1504143 | 0.1230658
22.3272 | 30.6542 | 30.55847 | 29.46227 | 0.09572669 | 0.8219827 | 0.1505733 | 0.1236444
22.3372 | 30.6474 | 30.54714 | 29.44925 | 0.1002587 | 0.8229359 | 0.1507325 | 0.1242275
22.3472 | 30.6216 | 30.53582 | 29.43622 | 0.08578432 | 0.8238909 | 0.150892 | 0.124815
22.3572 | 30.6046 | 30.5245 | 29.42319 | 0.08010341 | 0.8248476 | 0.1510518 | 0.1254069
22.3672 | 30.5798 | 30.51318 | 29.41016 | 0.06661592 | 0.8258061 | 0.1512118 | 0.1260034
22.3772 | 30.5551 | 30.50188 | 29.39714 | 0.0532218 | 0.8267664 | 0.1513721 | 0.1266045
22.3872 | 30.5545 | 30.49058 | 29.38411 | 0.06392098 | 0.8277285 | 0.1515327 | 0.1272101
22.3972 | 30.5236 | 30.47929 | 29.37108 | 0.04431349 | 0.8286924 | 0.1516935 | 0.1278205
22.4072 | 30.5018 | 30.468 | 29.35805 | 0.03379929 | 0.8296582 | 0.1518546 | 0.1284355
22.4172 | 30.5089 | 30.45672 | 29.34502 | 0.05217842 | 0.8306256 | 0.152016 | 0.1290553
22.4272 | 30.4816 | 30.44545 | 29.332 | 0.03615068 | 0.8315949 | 0.1521776 | 0.1296799
22.4372 | 30.454 | 30.43418 | 29.31897 | 0.01981613 | 0.8325661 | 0.1523396 | 0.1303093
22.4472 | 30.4511 | 30.42293 | 29.30594 | 0.0281747 | 0.833539 | 0.1525018 | 0.1309436
22.4572 | 30.4269 | 30.41167 | 29.29291 | 0.01522644 | 0.8345138 | 0.1526642 | 0.1315828
22.4672 | 30.4051 | 30.40043 | 29.27988 | 0.00467113 | 0.8354904 | 0.1528269 | 0.132227
22.4772 | 30.3913 | 30.38919 | 29.26686 | 0.0021089 | 0.8364689 | 0.1529899 | 0.1328763
22.4872 | 30.3435 | 30.37796 | 29.25383 | -0.03446036 | 0.8374492 | 0.1531531 | 0.1335307
22.4972 | 30.384 | 30.36674 | 29.2408 | 0.01726338 | 0.8384313 | 0.1533167 | 0.1341901
22.5072 | 30.3423 | 30.35552 | 29.22777 | -0.01322013 | 0.8394153 | 0.1534805 | 0.1348549
22.5172 | 30.3279 | 30.34431 | 29.21474 | -0.0164107 | 0.8404012 | 0.1536446 | 0.1355248
22.5272 | 30.3239 | 30.33311 | 29.20171 | -0.009208538 | 0.8413889 | 0.1538089 | 0.1362
22.5372 | 30.328 | 30.32191 | 29.18868 | 0.006086541 | 0.8423784 | 0.1539736 | 0.1368805
22.5472 | 30.2595 | 30.31073 | 29.17565 | -0.05122581 | 0.8433699 | 0.1541385 | 0.1375665
22.5572 | 30.2747 | 30.29955 | 29.16262 | -0.02484538 | 0.8443633 | 0.1543036 | 0.1382579
22.5671 | 30.2801 | 30.28848 | 29.14972 | -0.008383985 | 0.8453485 | 0.1544674 | 0.1389478
22.5771 | 30.2243 | 30.27732 | 29.13669 | -0.05301835 | 0.8463456 | 0.1546332 | 0.1396503
22.5871 | 30.2208 | 30.26616 | 29.12366 | -0.04536006 | 0.8473445 | 0.1547992 | 0.1403583
22.5971 | 30.2298 | 30.25501 | 29.11063 | -0.02520937 | 0.8483454 | 0.1549655 | 0.141072
22.6071 | 30.2234 | 30.24387 | 29.09759 | -0.0204662 | 0.8493481 | 0.1551321 | 0.1417915
22.6171 | 30.187 | 30.23273 | 29.08456 | -0.0457306 | 0.8503528 | 0.1552989 | 0.1425167
22.6271 | 30.1821 | 30.2216 | 29.07153 | -0.03950266 | 0.8513593 | 0.155466 | 0.1432479
22.6371 | 30.1732 | 30.21048 | 29.0585 | -0.03728247 | 0.8523678 | 0.1556334 | 0.1439849
22.6471 | 30.1489 | 30.19937 | 29.04546 | -0.05047 | 0.8533782 | 0.1558011 | 0.1447279
22.6571 | 30.1406 | 30.18827 | 29.03243 | -0.0476654 | 0.8543905 | 0.1559691 | 0.1454769
22.6671 | 30.1324 | 30.17717 | 29.01939 | -0.04476859 | 0.8554047 | 0.1561374 | 0.1462321
22.6771 | 30.0925 | 30.16608 | 29.00636 | -0.0735798 | 0.856421 | 0.1563059 | 0.1469934
22.6871 | 30.1155 | 30.155 | 28.99332 | -0.03949891 | 0.8574391 | 0.1564748 | 0.1477609
22.6971 | 30.0965 | 30.14393 | 28.98029 | -0.04742604 | 0.8584592 | 0.1566439 | 0.1485348
22.7071 | 30.1071 | 30.13286 | 28.96725 | -0.02576127 | 0.8594812 | 0.1568133 | 0.149315
22.7171 | 30.0672 | 30.1218 | 28.95421 | -0.05460469 | 0.8605052 | 0.1569829 | 0.1501016
22.7271 | 30.0699 | 30.11076 | 28.94118 | -0.04085624 | 0.8615311 | 0.1571529 | 0.1508947
22.7371 | 30.0846 | 30.09972 | 28.92814 | -0.01511604 | 0.862559 | 0.1573232 | 0.1516943
22.7471 | 30.037 | 30.08868 | 28.9151 | -0.05168425 | 0.8635889 | 0.1574937 | 0.1525007
22.7571 | 30.0277 | 30.07766 | 28.90206 | -0.04996087 | 0.8646208 | 0.1576646 | 0.1533137
22.7671 | 30.0352 | 30.06665 | 28.88902 | -0.0314458 | 0.8656545 | 0.1578357 | 0.1541334
22.7771 | 30.0163 | 30.05564 | 28.87598 | -0.03933938 | 0.8666904 | 0.1580071 | 0.1549601
22.7871 | 30.0039 | 30.04464 | 28.86294 | -0.04074144 | 0.8677282 | 0.1581789 | 0.1557936
22.7971 | 30.0155 | 30.03365 | 28.8499 | -0.01815216 | 0.868768 | 0.1583509 | 0.1566341
22.8071 | 30.0034 | 30.02267 | 28.83686 | -0.0192715 | 0.8698098 | 0.1585231 | 0.1574817
22.8171 | 29.9828 | 30.0117 | 28.82381 | -0.02889971 | 0.8708536 | 0.1586957 | 0.1583365
22.8271 | 29.9807 | 30.00074 | 28.81077 | -0.02003681 | 0.8718995 | 0.1588686 | 0.1591984
22.8371 | 29.9607 | 29.98978 | 28.79773 | -0.02908269 | 0.8729472 | 0.1590418 | 0.1600677
22.8471 | 29.9734 | 29.97884 | 28.78468 | -0.00543765 | 0.8739972 | 0.1592153 | 0.1609443
22.8571 | 29.9602 | 29.9679 | 28.77164 | -0.007701609 | 0.8750491 | 0.159389 | 0.1618284
22.8671 | 29.9499 | 29.95697 | 28.75859 | -0.007074709 | 0.876103 | 0.1595631 | 0.1627201
22.8771 | 29.941 | 29.94606 | 28.74554 | -0.005057014 | 0.877159 | 0.1597375 | 0.1636193
22.8871 | 29.9464 | 29.93515 | 28.73249 | 0.01125149 | 0.878217 | 0.1599121 | 0.1645262
22.8971 | 29.9367 | 29.92425 | 28.71944 | 0.01245058 | 0.8792771 | 0.1600871 | 0.165441
22.9071 | 29.9157 | 29.91336 | 28.70639 | 0.002340191 | 0.8803392 | 0.1602624 | 0.1663636
22.9171 | 29.9046 | 29.90248 | 28.69334 | 0.002120397 | 0.8814034 | 0.1604379 | 0.1672942
22.9271 | 29.9081 | 29.89161 | 28.68029 | 0.01649099 | 0.8824697 | 0.1606138 | 0.1682328
22.9371 | 29.8784 | 29.88075 | 28.66724 | -0.00234812 | 0.883538 | 0.1607899 | 0.1691795
22.9471 | 29.8823 | 29.8699 | 28.65419 | 0.01240306 | 0.8846084 | 0.1609664 | 0.1701345
22.9571 | 29.8805 | 29.85906 | 28.64113 | 0.02144451 | 0.8856808 | 0.1611432 | 0.1710977
22.9671 | 29.8803 | 29.84822 | 28.62808 | 0.03207599 | 0.8867554 | 0.1613202 | 0.1720694
22.9771 | 29.8452 | 29.8374 | 28.61502 | 0.007797501 | 0.8878321 | 0.1614976 | 0.1730496
22.9871 | 29.8548 | 29.82659 | 28.60197 | 0.02820881 | 0.8889109 | 0.1616753 | 0.1740384
22.9971 | 29.8577 | 29.81579 | 28.58891 | 0.04191001 | 0.8899918 | 0.1618533 | 0.1750359
23.0071 | 29.8385 | 29.805 | 28.57585 | 0.033501 | 0.8910748 | 0.1620316 | 0.1760421
23.0171 | 29.8059 | 29.79422 | 28.56279 | 0.01168162 | 0.8921598 | 0.1622102 | 0.1770572
23.0271 | 29.7931 | 29.78345 | 28.54973 | 0.009651785 | 0.8932471 | 0.1623891 | 0.1780814
23.0371 | 29.8022 | 29.77269 | 28.53667 | 0.02951143 | 0.8943365 | 0.1625683 | 0.1791146
23.0471 | 29.795 | 29.76194 | 28.52361 | 0.03306046 | 0.8954279 | 0.1627478 | 0.180157
23.0571 | 29.7702 | 29.7512 | 28.51054 | 0.01899876 | 0.8965216 | 0.1629276 | 0.1812087
23.0671 | 29.7557 | 29.74047 | 28.49748 | 0.01522626 | 0.8976174 | 0.1631077 | 0.1822698
23.0771 | 29.7666 | 29.72976 | 28.48441 | 0.03684271 | 0.8987154 | 0.1632882 | 0.1833404
23.0871 | 29.7525 | 29.71905 | 28.47135 | 0.03344829 | 0.8998154 | 0.163469 | 0.1844206
23.0971 | 29.7397 | 29.70836 | 28.45828 | 0.03134268 | 0.9009177 | 0.1636501 | 0.1855105
23.1071 | 29.7228 | 29.69767 | 28.44521 | 0.02512591 | 0.9020221 | 0.1638315 | 0.1866103
23.1171 | 29.7073 | 29.687 | 28.43214 | 0.02029775 | 0.9031287 | 0.1640132 | 0.18772
23.1271 | 29.7108 | 29.67634 | 28.41907 | 0.03445814 | 0.9042375 | 0.1641952 | 0.1888397
23.1371 | 29.6975 | 29.66569 | 28.406 | 0.03180705 | 0.9053484 | 0.1643775 | 0.1899697
23.147 | 29.6656 | 29.65516 | 28.39305 | 0.01043794 | 0.9064504 | 0.1645584 | 0.1910984
23.157 | 29.6657 | 29.64454 | 28.37998 | 0.02116353 | 0.9075658 | 0.1647413 | 0.192249
23.167 | 29.6791 | 29.63392 | 28.3669 | 0.04517719 | 0.9086834 | 0.1649246 | 0.19341
23.177 | 29.6545 | 29.62332 | 28.35383 | 0.03117891 | 0.9098031 | 0.1651083 | 0.1945818
23.187 | 29.6243 | 29.61273 | 28.34075 | 0.01156851 | 0.910925 | 0.1652922 | 0.1957643
23.197 | 29.6359 | 29.60215 | 28.32767 | 0.03374586 | 0.9120493 | 0.1654764 | 0.1969576
23.207 | 29.6243 | 29.59159 | 28.31459 | 0.03271086 | 0.9131757 | 0.165661 | 0.1981621
23.217 | 29.5879 | 29.58104 | 28.30151 | 0.006863383 | 0.9143044 | 0.1658459 | 0.1993776
23.227 | 29.5889 | 29.5705 | 28.28843 | 0.01840332 | 0.9154353 | 0.1660311 | 0.2006045
23.237 | 29.5554 | 29.55997 | 28.27534 | -0.004569434 | 0.9165684 | 0.1662166 | 0.2018428
23.247 | 29.5542 | 29.54946 | 28.26226 | 0.004744977 | 0.9177038 | 0.1664025 | 0.2030926
23.257 | 29.5534 | 29.53895 | 28.24917 | 0.01444647 | 0.9188414 | 0.1665887 | 0.2043541
23.267 | 29.52 | 29.52847 | 28.23608 | -0.008465234 | 0.9199814 | 0.1667752 | 0.2056274
23.277 | 29.527 | 29.51799 | 28.22299 | 0.009009845 | 0.9211236 | 0.1669621 | 0.2069127
23.287 | 29.4876 | 29.50753 | 28.2099 | -0.01992848 | 0.9222681 | 0.1671492 | 0.2082102
23.297 | 29.4879 | 29.49708 | 28.19681 | -0.009180197 | 0.9234148 | 0.1673367 | 0.2095198
23.307 | 29.4644 | 29.48665 | 28.18372 | -0.0222457 | 0.9245639 | 0.1675245 | 0.2108419
23.317 | 29.4542 | 29.47622 | 28.17062 | -0.02202493 | 0.9257152 | 0.1677127 | 0.2121765
23.327 | 29.4408 | 29.46582 | 28.15752 | -0.0250181 | 0.9268689 | 0.1679012 | 0.2135237
23.337 | 29.4142 | 29.45543 | 28.14443 | -0.04122531 | 0.9280248 | 0.16809 | 0.2148838
23.347 | 29.4177 | 29.44505 | 28.13133 | -0.02734674 | 0.9291831 | 0.1682791 | 0.2162569
23.357 | 29.3801 | 29.43468 | 28.11823 | -0.05458256 | 0.9303437 | 0.1684686 | 0.2176432
23.367 | 29.3777 | 29.42433 | 28.10513 | -0.04663301 | 0.9315067 | 0.1686584 | 0.2190428
23.377 | 29.365 | 29.414 | 28.09202 | -0.04899794 | 0.9326719 | 0.1688486 | 0.2204558
23.387 | 29.3516 | 29.40368 | 28.07892 | -0.05207783 | 0.9338396 | 0.169039 | 0.2218824
23.397 | 29.3283 | 29.39337 | 28.06581 | -0.06507271 | 0.9350096 | 0.1692299 | 0.2233229
23.407 | 29.3403 | 29.38308 | 28.0527 | -0.04278258 | 0.9361818 | 0.169421 | 0.2247773
23.417 | 29.2998 | 29.37281 | 28.03959 | -0.07300796 | 0.9373565 | 0.1696125 | 0.2262458
23.427 | 29.3211 | 29.36255 | 28.02648 | -0.0414487 | 0.9385335 | 0.1698043 | 0.2277287
23.437 | 29.294 | 29.35231 | 28.01337 | -0.05830507 | 0.939713 | 0.1699965 | 0.2292259
23.447 | 29.2891 | 29.34208 | 28.00026 | -0.05297737 | 0.9408948 | 0.170189 | 0.2307379
23.457 | 29.2805 | 29.33187 | 27.98714 | -0.05136555 | 0.942079 | 0.1703819 | 0.2322647
23.467 | 29.2622 | 29.32167 | 27.97402 | -0.05946994 | 0.9432656 | 0.1705751 | 0.2338064
23.477 | 29.2764 | 29.31149 | 27.9609 | -0.03509062 | 0.9444545 | 0.1707686 | 0.2353634
23.487 | 29.2658 | 29.30133 | 27.94778 | -0.03552782 | 0.9456459 | 0.1709625 | 0.2369357
23.497 | 29.2386 | 29.29118 | 27.93466 | -0.05258174 | 0.9468398 | 0.1711567 | 0.2385235
23.507 | 29.2331 | 29.28105 | 27.92154 | -0.04795249 | 0.9480359 | 0.1713513 | 0.2401272
23.517 | 29.2367 | 29.27094 | 27.90841 | -0.03424034 | 0.9492346 | 0.1715462 | 0.2417467
23.527 | 29.255 | 29.26085 | 27.89529 | -0.005845489 | 0.9504357 | 0.1717414 | 0.2433824
23.537 | 29.2176 | 29.25077 | 27.88216 | -0.03316804 | 0.9516392 | 0.171937 | 0.2450344
23.547 | 29.2106 | 29.24071 | 27.86903 | -0.03010825 | 0.9528452 | 0.172133 | 0.246703
23.557 | 29.1913 | 29.23067 | 27.8559 | -0.03936636 | 0.9540536 | 0.1723293 | 0.2483883
23.567 | 29.2155 | 29.22064 | 27.84276 | -0.005142456 | 0.9552646 | 0.1725259 | 0.2500906
23.577 | 29.1983 | 29.21064 | 27.82963 | -0.01233684 | 0.9564779 | 0.1727229 | 0.25181
23.587 | 29.1773 | 29.20065 | 27.81649 | -0.02334956 | 0.9576937 | 0.1729203 | 0.2535467
23.597 | 29.1545 | 29.19068 | 27.80335 | -0.03618106 | 0.958912 | 0.173118 | 0.2553011
23.607 | 29.1495 | 29.18073 | 27.79021 | -0.03123144 | 0.9601328 | 0.1733161 | 0.2570732
23.617 | 29.1384 | 29.1708 | 27.77707 | -0.03240095 | 0.9613562 | 0.1735145 | 0.2588633
23.627 | 29.1432 | 29.16089 | 27.76392 | -0.01768969 | 0.962582 | 0.1737133 | 0.2606717
23.637 | 29.1203 | 29.151 | 27.75078 | -0.0306981 | 0.9638104 | 0.1739124 | 0.2624986
23.647 | 29.1081 | 29.14113 | 27.73763 | -0.03302614 | 0.9650412 | 0.1741119 | 0.2643441
23.657 | 29.0892 | 29.13127 | 27.72448 | -0.04207415 | 0.9662745 | 0.1743117 | 0.2662086
23.667 | 29.083 | 29.12144 | 27.71133 | -0.03844245 | 0.9675104 | 0.1745119 | 0.2680923
23.677 | 29.0803 | 29.11163 | 27.69817 | -0.03133118 | 0.9687489 | 0.1747125 | 0.2699953
23.687 | 29.0648 | 29.10184 | 27.68502 | -0.0370406 | 0.9699898 | 0.1749134 | 0.271918
23.697 | 29.0368 | 29.09207 | 27.67186 | -0.05527092 | 0.9712334 | 0.1751146 | 0.2738606
23.707 | 29.0463 | 29.08232 | 27.6587 | -0.03602252 | 0.9724795 | 0.1753163 | 0.2758233
23.717 | 29.0341 | 29.0726 | 27.64554 | -0.03849547 | 0.9737282 | 0.1755183 | 0.2778064
23.727 | 29.0204 | 29.06289 | 27.63238 | -0.04249013 | 0.9749794 | 0.1757207 | 0.2798102
23.7369 | 29.0009 | 29.0533 | 27.61935 | -0.0524034 | 0.9762207 | 0.1759214 | 0.2818144
23.7469 | 28.9736 | 29.04364 | 27.60618 | -0.0700419 | 0.9774771 | 0.1761245 | 0.28386
23.7569 | 28.977 | 29.034 | 27.59301 | -0.05700292 | 0.9787361 | 0.1763279 | 0.2859271
23.7669 | 28.9776 | 29.02439 | 27.57984 | -0.04678656 | 0.9799976 | 0.1765318 | 0.2880158
23.7769 | 28.9717 | 29.01479 | 27.56667 | -0.04309326 | 0.9812619 | 0.1767359 | 0.2901265
23.7869 | 28.9419 | 29.00522 | 27.55349 | -0.06332321 | 0.9825287 | 0.1769405 | 0.2922594
23.7969 | 28.9289 | 28.99568 | 27.54032 | -0.0667766 | 0.9837981 | 0.1771454 | 0.2944149
23.8069 | 28.9196 | 28.98615 | 27.52714 | -0.06655387 | 0.9850702 | 0.1773507 | 0.2965932
23.8169 | 28.9221 | 28.97666 | 27.51396 | -0.05455518 | 0.986345 | 0.1775564 | 0.2987945
23.8269 | 28.8973 | 28.96718 | 27.50078 | -0.069881 | 0.9876224 | 0.1777625 | 0.3010193
23.8369 | 28.8782 | 28.95773 | 27.48759 | -0.07953136 | 0.9889024 | 0.1779689 | 0.3032677
23.8469 | 28.882 | 28.94831 | 27.47441 | -0.06630665 | 0.990185 | 0.1781757 | 0.3055401
23.8569 | 28.861 | 28.93891 | 27.46122 | -0.07790734 | 0.9914705 | 0.1783829 | 0.3078367
23.8669 | 28.8484 | 28.92953 | 27.44803 | -0.08113349 | 0.9927585 | 0.1785904 | 0.310158
23.8769 | 28.8343 | 28.92019 | 27.43483 | -0.08588567 | 0.9940494 | 0.1787983 | 0.3125041
23.8869 | 28.8133 | 28.91086 | 27.42164 | -0.09756373 | 0.9953427 | 0.1790066 | 0.3148755
23.8969 | 28.8204 | 28.90157 | 27.40844 | -0.08116849 | 0.9966389 | 0.1792153 | 0.3172723
23.9069 | 28.8066 | 28.8923 | 27.39524 | -0.08569994 | 0.9979377 | 0.1794244 | 0.319695
23.9169 | 28.7809 | 28.88306 | 27.38204 | -0.1021588 | 0.9992395 | 0.1796338 | 0.3221439
23.9269 | 28.7555 | 28.87384 | 27.36884 | -0.1183447 | 1.000544 | 0.1798437 | 0.3246192
23.9369 | 28.73 | 28.86466 | 27.35563 | -0.1346586 | 1.001851 | 0.1800539 | 0.3271214
23.9469 | 28.742 | 28.8555 | 27.34243 | -0.1135007 | 1.00316 | 0.1802645 | 0.3296507
23.9569 | 28.7269 | 28.84637 | 27.32922 | -0.1194712 | 1.004473 | 0.1804754 | 0.3322076
23.9669 | 28.6926 | 28.83727 | 27.316 | -0.1446704 | 1.005788 | 0.1806868 | 0.3347923
23.9769 | 28.6739 | 28.8282 | 27.30279 | -0.1542989 | 1.007106 | 0.1808986 | 0.3374052
23.9869 | 28.6617 | 28.81916 | 27.28957 | -0.1574567 | 1.008427 | 0.1811107 | 0.3400466
23.9969 | 28.6733 | 28.81014 | 27.27635 | -0.1368445 | 1.009751 | 0.1813232 | 0.3427169
24.0069 | 28.6193 | 28.80116 | 27.26313 | -0.1818626 | 1.011077 | 0.1815361 | 0.3454166
24.0169 | 28.6202 | 28.79221 | 27.24991 | -0.1720112 | 1.012406 | 0.1817495 | 0.3481458
24.0269 | 28.5953 | 28.78329 | 27.23668 | -0.1879907 | 1.013738 | 0.1819631 | 0.350905
24.0369 | 28.5952 | 28.7744 | 27.22346 | -0.1792015 | 1.015073 | 0.1821772 | 0.3536947
24.0469 | 28.5693 | 28.76554 | 27.21023 | -0.196244 | 1.016411 | 0.1823917 | 0.356515
24.0569 | 28.5454 | 28.75672 | 27.19699 | -0.2113187 | 1.017751 | 0.1826066 | 0.3593666
24.0669 | 28.5328 | 28.74793 | 27.18376 | -0.2151258 | 1.019094 | 0.1828219 | 0.3622496
24.0769 | 28.5385 | 28.73917 | 27.17052 | -0.2006657 | 1.020441 | 0.1830375 | 0.3651646
24.0869 | 28.5101 | 28.73044 | 27.15728 | -0.2203389 | 1.02179 | 0.1832536 | 0.3681119
24.0969 | 28.4822 | 28.72175 | 27.14404 | -0.2395456 | 1.023141 | 0.1834701 | 0.3710918
24.1069 | 28.4914 | 28.71309 | 27.1308 | -0.2216865 | 1.024496 | 0.1836869 | 0.3741049
24.1169 | 28.4753 | 28.70446 | 27.11755 | -0.2291618 | 1.025854 | 0.1839042 | 0.3771515
24.1269 | 28.4409 | 28.69587 | 27.1043 | -0.2549722 | 1.027215 | 0.1841219 | 0.3802321
24.1369 | 28.4484 | 28.68732 | 27.09105 | -0.2389175 | 1.028578 | 0.18434 | 0.383347
24.1469 | 28.4322 | 28.6788 | 27.0778 | -0.2465985 | 1.029944 | 0.1845584 | 0.3864967
24.1569 | 28.4323 | 28.67032 | 27.06454 | -0.2380158 | 1.031313 | 0.1847773 | 0.3896815
24.1669 | 28.42 | 28.66187 | 27.05129 | -0.2418698 | 1.032686 | 0.1849966 | 0.392902
24.1769 | 28.4094 | 28.65346 | 27.03802 | -0.2440603 | 1.034061 | 0.1852163 | 0.3961585
24.1869 | 28.4103 | 28.64509 | 27.02476 | -0.2347884 | 1.035439 | 0.1854364 | 0.3994515
24.1969 | 28.3979 | 28.63675 | 27.0115 | -0.2388545 | 1.03682 | 0.1856569 | 0.4027815
24.2069 | 28.3987 | 28.62846 | 26.99823 | -0.2297587 | 1.038204 | 0.1858778 | 0.4061488
24.2169 | 28.3825 | 28.6202 | 26.98496 | -0.2377019 | 1.039591 | 0.1860991 | 0.4095539
24.2269 | 28.3711 | 28.61198 | 26.97169 | -0.2408841 | 1.04098 | 0.1863208 | 0.4129973
24.2369 | 28.3774 | 28.60381 | 26.95841 | -0.2264059 | 1.042373 | 0.186543 | 0.4164794
24.2469 | 28.373 | 28.59567 | 26.94513 | -0.2226679 | 1.043769 | 0.1867655 | 0.4200007
24.2569 | 28.3822 | 28.58757 | 26.93185 | -0.2053705 | 1.045168 | 0.1869885 | 0.4235617
24.2669 | 28.3442 | 28.57951 | 26.91857 | -0.235314 | 1.04657 | 0.1872119 | 0.4271628
24.2769 | 28.3491 | 28.5715 | 26.90528 | -0.2223991 | 1.047975 | 0.1874357 | 0.4308044
24.2869 | 28.3479 | 28.56353 | 26.892 | -0.2156262 | 1.049383 | 0.18766 | 0.4344871
24.2969 | 28.3525 | 28.5556 | 26.87871 | -0.2030956 | 1.050794 | 0.1878846 | 0.4382113
24.3069 | 28.3454 | 28.54771 | 26.86541 | -0.2023081 | 1.052208 | 0.1881097 | 0.4419775
24.3168 | 28.3444 | 28.53994 | 26.85225 | -0.195542 | 1.05361 | 0.1883329 | 0.4457479
24.3268 | 28.3312 | 28.53214 | 26.83895 | -0.2009413 | 1.055031 | 0.1885588 | 0.4495992
24.3368 | 28.3374 | 28.52438 | 26.82565 | -0.186985 | 1.056454 | 0.1887851 | 0.4534938
24.3468 | 28.3436 | 28.51667 | 26.81235 | -0.1730735 | 1.05788 | 0.1890119 | 0.4574325
24.3568 | 28.3203 | 28.50901 | 26.79904 | -0.1887072 | 1.059309 | 0.1892391 | 0.4614155
24.3668 | 28.3191 | 28.50139 | 26.78573 | -0.1822868 | 1.060742 | 0.1894667 | 0.4654435
24.3768 | 28.3077 | 28.49381 | 26.77242 | -0.186113 | 1.062177 | 0.1896947 | 0.469517
24.3868 | 28.3087 | 28.48629 | 26.75911 | -0.1775858 | 1.063616 | 0.1899232 | 0.4736363
24.3968 | 28.2966 | 28.47881 | 26.74579 | -0.182206 | 1.065058 | 0.1901521 | 0.477802
24.4068 | 28.2773 | 28.47137 | 26.73248 | -0.194074 | 1.066503 | 0.1903814 | 0.4820146
24.4168 | 28.2888 | 28.46399 | 26.71915 | -0.1751904 | 1.067951 | 0.1906111 | 0.4862746
24.4268 | 28.2698 | 28.45666 | 26.70583 | -0.1868556 | 1.069402 | 0.1908413 | 0.4905826
24.4368 | 28.2781 | 28.44937 | 26.6925 | -0.1712701 | 1.070857 | 0.1910719 | 0.4949389
24.4468 | 28.2442 | 28.44213 | 26.67917 | -0.1979344 | 1.072314 | 0.191303 | 0.4993442
24.4568 | 28.2485 | 28.43495 | 26.66584 | -0.1864492 | 1.073775 | 0.1915345 | 0.5037989
24.4668 | 28.239 | 28.42781 | 26.65251 | -0.1888148 | 1.075239 | 0.1917664 | 0.5083035
24.4768 | 28.2257 | 28.42073 | 26.63917 | -0.1950317 | 1.076706 | 0.1919988 | 0.5128585
24.4868 | 28.2218 | 28.4137 | 26.62583 | -0.1919004 | 1.078176 | 0.1922315 | 0.5174643
24.4968 | 28.2097 | 28.40672 | 26.61249 | -0.1970215 | 1.07965 | 0.1924648 | 0.5221217
24.5068 | 28.2062 | 28.3998 | 26.59914 | -0.1935954 | 1.081127 | 0.1926985 | 0.5268309
24.5168 | 28.175 | 28.39292 | 26.58579 | -0.2179226 | 1.082607 | 0.1929326 | 0.5315924
24.5268 | 28.1786 | 28.3861 | 26.57244 | -0.2075037 | 1.08409 | 0.1931672 | 0.5364068
24.5368 | 28.1596 | 28.37934 | 26.55909 | -0.2197391 | 1.085577 | 0.1934022 | 0.5412746
24.5468 | 28.1453 | 28.37263 | 26.54573 | -0.2273292 | 1.087067 | 0.1936377 | 0.5461963
24.5568 | 28.1438 | 28.36597 | 26.53237 | -0.2221746 | 1.08856 | 0.1938736 | 0.5511723
24.5668 | 28.1279 | 28.35938 | 26.51901 | -0.2314757 | 1.090056 | 0.1941099 | 0.5562029
24.5768 | 28.0995 | 28.35283 | 26.50564 | -0.2533333 | 1.091556 | 0.1943468 | 0.561289
24.5868 | 28.0978 | 28.34635 | 26.49227 | -0.2485473 | 1.093059 | 0.194584 | 0.5664307
24.5968 | 28.0848 | 28.33992 | 26.4789 | -0.2551185 | 1.094566 | 0.1948217 | 0.5716286
24.6068 | 28.0905 | 28.33355 | 26.46553 | -0.2430471 | 1.096075 | 0.1950599 | 0.576883
24.6168 | 28.069 | 28.32723 | 26.45215 | -0.2582338 | 1.097588 | 0.1952985 | 0.5821945
24.6268 | 28.0341 | 28.32098 | 26.43877 | -0.286879 | 1.099105 | 0.1955376 | 0.5875634
24.6368 | 28.0331 | 28.31478 | 26.42539 | -0.2816831 | 1.100625 | 0.1957771 | 0.5929904
24.6468 | 28.0312 | 28.30865 | 26.41201 | -0.2774464 | 1.102148 | 0.1960171 | 0.5984755
24.6568 | 28.015 | 28.30257 | 26.39862 | -0.2875694 | 1.103674 | 0.1962576 | 0.6040194
24.6668 | 28.0118 | 28.29655 | 26.38523 | -0.2847525 | 1.105204 | 0.1964985 | 0.6096223
24.6768 | 27.979 | 28.2906 | 26.37183 | -0.311596 | 1.106738 | 0.1967398 | 0.6152847
24.6868 | 27.9823 | 28.2847 | 26.35844 | -0.3024002 | 1.108274 | 0.1969817 | 0.6210069
24.6968 | 27.9794 | 28.27887 | 26.34504 | -0.2994656 | 1.109815 | 0.197224 | 0.6267892
24.7068 | 27.9644 | 28.27309 | 26.33164 | -0.3086926 | 1.111358 | 0.1974667 | 0.632632
24.7168 | 27.9507 | 28.26738 | 26.31823 | -0.3166813 | 1.112905 | 0.19771 | 0.6385357
24.7268 | 27.9372 | 28.26173 | 26.30482 | -0.3245321 | 1.114456 | 0.1979537 | 0.6445004
24.7368 | 27.9091 | 28.25615 | 26.29141 | -0.3470452 | 1.11601 | 0.1981978 | 0.6505264
24.7468 | 27.925 | 28.25062 | 26.278 | -0.325621 | 1.117567 | 0.1984425 | 0.656614
24.7568 | 27.9008 | 28.24516 | 26.26458 | -0.3443596 | 1.119128 | 0.1986876 | 0.6627635
24.7668 | 27.8829 | 28.23976 | 26.25116 | -0.3568614 | 1.120693 | 0.1989332 | 0.6689751
24.7768 | 27.8803 | 28.23443 | 26.23774 | -0.3541263 | 1.122261 | 0.1991792 | 0.6752489
24.7868 | 27.8773 | 28.22915 | 26.22431 | -0.3518547 | 1.123832 | 0.1994257 | 0.681585
24.7968 | 27.8914 | 28.22395 | 26.21088 | -0.3325467 | 1.125407 | 0.1996727 | 0.6879837
24.8068 | 27.8571 | 28.2188 | 26.19745 | -0.3617023 | 1.126986 | 0.1999202 | 0.6944451
24.8168 | 27.851 | 28.21372 | 26.18402 | -0.3627217 | 1.128568 | 0.2001682 | 0.7009691
24.8268 | 27.814 | 28.2087 | 26.17058 | -0.3947049 | 1.130154 | 0.2004166 | 0.7075559
24.8368 | 27.8294 | 28.20375 | 26.15714 | -0.374352 | 1.131743 | 0.2006655 | 0.7142056
24.8468 | 27.8148 | 28.19886 | 26.14369 | -0.3840629 | 1.133336 | 0.200915 | 0.7209179
24.8568 | 27.8114 | 28.19404 | 26.13025 | -0.3826374 | 1.134932 | 0.2011648 | 0.7276929
24.8668 | 27.7877 | 28.18928 | 26.1168 | -0.4015758 | 1.136532 | 0.2014152 | 0.7345306
24.8768 | 27.7708 | 28.18458 | 26.10334 | -0.4137777 | 1.138136 | 0.2016661 | 0.7414308
24.8868 | 27.7505 | 28.17994 | 26.08989 | -0.4294429 | 1.139743 | 0.2019174 | 0.7483932
24.8968 | 27.7448 | 28.17537 | 26.07643 | -0.4305713 | 1.141354 | 0.2021693 | 0.7554177
24.9067 | 27.7348 | 28.17091 | 26.0631 | -0.4361073 | 1.142953 | 0.202419 | 0.7624329
24.9167 | 27.7284 | 28.16646 | 26.04964 | -0.4380607 | 1.144571 | 0.2026719 | 0.7695802
24.9267 | 27.7247 | 28.16208 | 26.03617 | -0.4373765 | 1.146193 | 0.2029252 | 0.7767886
24.9367 | 27.6883 | 28.15775 | 26.0227 | -0.4694538 | 1.147818 | 0.203179 | 0.7840578
24.9467 | 27.6861 | 28.15349 | 26.00922 | -0.4673927 | 1.149448 | 0.2034332 | 0.7913873
24.9567 | 27.6879 | 28.14929 | 25.99575 | -0.4613926 | 1.151081 | 0.203688 | 0.7987767
24.9667 | 27.6518 | 28.14515 | 25.98227 | -0.4933532 | 1.152718 | 0.2039433 | 0.8062254
24.9767 | 27.6599 | 28.14107 | 25.96878 | -0.4811728 | 1.154358 | 0.2041991 | 0.8137325
24.9867 | 27.6416 | 28.13705 | 25.9553 | -0.4954519 | 1.156002 | 0.2044554 | 0.8212976
24.9967 | 27.6152 | 28.13309 | 25.94181 | -0.5178893 | 1.15765 | 0.2047122 | 0.82892
25.0067 | 27.6153 | 28.12918 | 25.92831 | -0.5138844 | 1.159302 | 0.2049695 | 0.8365986
25.0167 | 27.6206 | 28.12534 | 25.91482 | -0.5047358 | 1.160957 | 0.2052273 | 0.8443328
25.0267 | 27.5979 | 28.12154 | 25.90132 | -0.5236429 | 1.162617 | 0.2054855 | 0.8521215
25.0367 | 27.5959 | 28.1178 | 25.88782 | -0.521905 | 1.16428 | 0.2057444 | 0.8599638
25.0467 | 27.582 | 28.11412 | 25.87431 | -0.5321208 | 1.165947 | 0.2060037 | 0.8678584
25.0567 | 27.5561 | 28.11049 | 25.8608 | -0.5543885 | 1.167618 | 0.2062635 | 0.8758043
25.0667 | 27.5379 | 28.10691 | 25.84729 | -0.5690078 | 1.169292 | 0.2065238 | 0.8838003
25.0767 | 27.5622 | 28.10338 | 25.83378 | -0.5411769 | 1.170971 | 0.2067847 | 0.8918448
25.0867 | 27.535 | 28.09989 | 25.82026 | -0.5648947 | 1.172653 | 0.2070461 | 0.8999367
25.0967 | 27.527 | 28.09646 | 25.80674 | -0.5694591 | 1.17434 | 0.2073079 | 0.9080741
25.1067 | 27.5136 | 28.09307 | 25.79321 | -0.5794688 | 1.176029 | 0.2075703 | 0.9162559
25.1167 | 27.4899 | 28.08972 | 25.77969 | -0.5998224 | 1.177723 | 0.2078332 | 0.9244801
25.1267 | 27.5134 | 28.08642 | 25.76615 | -0.5730179 | 1.179421 | 0.2080966 | 0.932745
25.1367 | 27.4779 | 28.08315 | 25.75262 | -0.6052539 | 1.181124 | 0.2083606 | 0.9410489
25.1467 | 27.4643 | 28.07993 | 25.73908 | -0.6156273 | 1.182829 | 0.2086251 | 0.9493895
25.1567 | 27.4543 | 28.07674 | 25.72554 | -0.6224372 | 1.184539 | 0.2088901 | 0.957765
25.1667 | 27.4571 | 28.07358 | 25.712 | -0.616481 | 1.186253 | 0.2091556 | 0.966173
25.1767 | 27.4439 | 28.07046 | 25.69845 | -0.6265568 | 1.187971 | 0.2094217 | 0.9746116
25.1867 | 27.4416 | 28.06736 | 25.6849 | -0.6257613 | 1.189692 | 0.2096882 | 0.9830782
25.1967 | 27.3993 | 28.06429 | 25.67135 | -0.6649931 | 1.191418 | 0.2099553 | 0.9915704
25.2067 | 27.3923 | 28.06125 | 25.65779 | -0.668949 | 1.193147 | 0.210223 | 1.000085
25.2167 | 27.3719 | 28.05823 | 25.64423 | -0.6863269 | 1.194881 | 0.2104911 | 1.008621
25.2267 | 27.3801 | 28.05522 | 25.63067 | -0.675123 | 1.196619 | 0.2107598 | 1.017174
25.2367 | 27.3677 | 28.05224 | 25.6171 | -0.6845354 | 1.198361 | 0.211029 | 1.025741
25.2467 | 27.3432 | 28.04926 | 25.60353 | -0.7060608 | 1.200107 | 0.2112988 | 1.034321
25.2567 | 27.3368 | 28.0463 | 25.58996 | -0.7094962 | 1.201857 | 0.2115691 | 1.042908
25.2667 | 27.3285 | 28.04334 | 25.57639 | -0.7148374 | 1.203611 | 0.21184 | 1.051501
25.2767 | 27.3284 | 28.04038 | 25.56281 | -0.7119823 | 1.205369 | 0.2121114 | 1.060095
25.2867 | 27.2865 | 28.03743 | 25.54922 | -0.7509269 | 1.207131 | 0.2123833 | 1.068688
25.2967 | 27.3139 | 28.03447 | 25.53564 | -0.7205679 | 1.208898 | 0.2126558 | 1.077276
25.3067 | 27.2718 | 28.0315 | 25.52205 | -0.759701 | 1.210668 | 0.2129288 | 1.085855
25.3167 | 27.2753 | 28.02852 | 25.50846 | -0.7532229 | 1.212443 | 0.2132024 | 1.094421
25.3267 | 27.2632 | 28.02553 | 25.49486 | -0.7623296 | 1.214222 | 0.2134765 | 1.10297
25.3367 | 27.2619 | 28.02252 | 25.48126 | -0.7606172 | 1.216005 | 0.2137511 | 1.111499
25.3467 | 27.2239 | 28.01948 | 25.46766 | -0.7955814 | 1.217793 | 0.2140264 | 1.120003
25.3567 | 27.2269 | 28.01642 | 25.45405 | -0.7895174 | 1.219584 | 0.2143021 | 1.128478
25.3667 | 27.209 | 28.01332 | 25.44044 | -0.8043217 | 1.22138 | 0.2145784 | 1.136919
25.3767 | 27.2063 | 28.01019 | 25.42683 | -0.8038896 | 1.22318 | 0.2148553 | 1.145322
25.3867 | 27.1772 | 28.00702 | 25.41322 | -0.8298166 | 1.224984 | 0.2151327 | 1.153683
25.3967 | 27.1843 | 28.0038 | 25.3996 | -0.8194977 | 1.226793 | 0.2154107 | 1.161997
25.4067 | 27.1614 | 28.00053 | 25.38598 | -0.8391284 | 1.228605 | 0.2156893 | 1.170258
25.4167 | 27.1571 | 27.9972 | 25.37235 | -0.8401039 | 1.230423 | 0.2159684 | 1.178463
25.4267 | 27.1485 | 27.99382 | 25.35872 | -0.8453195 | 1.232244 | 0.2162481 | 1.186607
25.4367 | 27.158 | 27.99037 | 25.34509 | -0.8323693 | 1.23407 | 0.2165283 | 1.194683
25.4467 | 27.1244 | 27.98685 | 25.33145 | -0.862449 | 1.2359 | 0.2168091 | 1.202688
25.4567 | 27.1332 | 27.98325 | 25.31781 | -0.8500532 | 1.237734 | 0.2170905 | 1.210615
25.4667 | 27.1252 | 27.97958 | 25.30417 | -0.8543771 | 1.239573 | 0.2173724 | 1.21846
25.4767 | 27.1273 | 27.97581 | 25.29053 | -0.8485144 | 1.241416 | 0.217655 | 1.226218
25.4866 | 27.1147 | 27.972 | 25.27701 | -0.8572997 | 1.243245 | 0.2179352 | 1.233807
25.4966 | 27.1127 | 27.96805 | 25.26336 | -0.8553501 | 1.245097 | 0.2182188 | 1.241374
25.5066 | 27.1023 | 27.964 | 25.2497 | -0.8616985 | 1.246954 | 0.218503 | 1.248838
25.5166 | 27.1021 | 27.95984 | 25.23604 | -0.8577393 | 1.248815 | 0.2187879 | 1.256192
25.5266 | 27.1094 | 27.95557 | 25.22238 | -0.8461669 | 1.25068 | 0.2190733 | 1.263432
25.5366 | 27.0782 | 27.95118 | 25.20872 | -0.8729759 | 1.252549 | 0.2193592 | 1.270551
25.5466 | 27.0968 | 27.94666 | 25.19505 | -0.8498609 | 1.254424 | 0.2196457 | 1.277545
25.5566 | 27.0582 | 27.94202 | 25.18137 | -0.8838162 | 1.256302 | 0.2199329 | 1.284407
25.5666 | 27.0923 | 27.93724 | 25.1677 | -0.8449363 | 1.258186 | 0.2202206 | 1.291132
25.5766 | 27.0785 | 27.93232 | 25.15402 | -0.8538158 | 1.260074 | 0.2205089 | 1.297715
25.5866 | 27.0548 | 27.92725 | 25.14033 | -0.872449 | 1.261966 | 0.2207977 | 1.304151
25.5966 | 27.0441 | 27.92203 | 25.12665 | -0.8779307 | 1.263863 | 0.2210872 | 1.310432
25.6066 | 27.0468 | 27.91666 | 25.11296 | -0.8698554 | 1.265764 | 0.2213773 | 1.316555
25.6166 | 27.0235 | 27.91112 | 25.09927 | -0.8876178 | 1.26767 | 0.221668 | 1.322515
25.6266 | 27.0387 | 27.90541 | 25.08557 | -0.8667128 | 1.269581 | 0.2219592 | 1.328304
25.6366 | 27.0272 | 27.89953 | 25.07187 | -0.872335 | 1.271496 | 0.2222511 | 1.33392
25.6466 | 27.0051 | 27.89348 | 25.05816 | -0.8883794 | 1.273416 | 0.2225435 | 1.339355
25.6566 | 27.0015 | 27.88724 | 25.04446 | -0.8857409 | 1.27534 | 0.2228366 | 1.344606
25.6666 | 26.9815 | 27.88081 | 25.03075 | -0.8993149 | 1.27727 | 0.2231302 | 1.349668
25.6766 | 26.9717 | 27.8742 | 25.01703 | -0.9024962 | 1.279204 | 0.2234245 | 1.354535
25.6866 | 26.989 | 27.86738 | 25.00332 | -0.8783805 | 1.281142 | 0.2237194 | 1.359203
25.6966 | 26.9334 | 27.86036 | 24.9896 | -0.9269632 | 1.283085 | 0.2240148 | 1.363668
25.7066 | 26.9498 | 27.85314 | 24.97587 | -0.9033402 | 1.285033 | 0.2243109 | 1.367925
25.7166 | 26.937 | 27.84571 | 24.96214 | -0.9087069 | 1.286986 | 0.2246075 | 1.37197
25.7266 | 26.9111 | 27.83806 | 24.94841 | -0.9269597 | 1.288944 | 0.2249048 | 1.375799
25.7366 | 26.9205 | 27.83019 | 24.93468 | -0.9096947 | 1.290906 | 0.2252028 | 1.379408
25.7466 | 26.8875 | 27.82211 | 24.92094 | -0.934608 | 1.292873 | 0.2255013 | 1.382794
25.7566 | 26.8911 | 27.8138 | 24.9072 | -0.9226964 | 1.294845 | 0.2258004 | 1.385953
25.7666 | 26.8836 | 27.80526 | 24.89345 | -0.9216571 | 1.296822 | 0.2261001 | 1.388882
25.7766 | 26.8784 | 27.79649 | 24.87971 | -0.9180862 | 1.298803 | 0.2264005 | 1.391577
25.7866 | 26.8472 | 27.78748 | 24.86595 | -0.9402815 | 1.300789 | 0.2267015 | 1.394037
25.7966 | 26.8477 | 27.77824 | 24.8522 | -0.9305405 | 1.302781 | 0.2270031 | 1.396259
25.8066 | 26.8525 | 27.76876 | 24.83844 | -0.9162609 | 1.304777 | 0.2273054 | 1.398239
25.8166 | 26.8319 | 27.75904 | 24.82468 | -0.9271403 | 1.306778 | 0.2276083 | 1.399977
25.8266 | 26.8231 | 27.74908 | 24.81091 | -0.9259772 | 1.308784 | 0.2279117 | 1.40147
25.8366 | 26.8135 | 27.73887 | 24.79714 | -0.9253701 | 1.310795 | 0.2282159 | 1.402717
25.8466 | 26.812 | 27.72842 | 24.78337 | -0.9164175 | 1.312811 | 0.2285206 | 1.403717
25.8566 | 26.7902 | 27.71772 | 24.76959 | -0.9275185 | 1.314832 | 0.2288261 | 1.404468
25.8666 | 26.7772 | 27.70677 | 24.75581 | -0.9295722 | 1.316857 | 0.2291321 | 1.404969
25.8766 | 26.7796 | 27.69558 | 24.74203 | -0.9159783 | 1.318888 | 0.2294387 | 1.405221
25.8866 | 26.777 | 27.68414 | 24.72824 | -0.9071367 | 1.320924 | 0.229746 | 1.405223
25.8966 | 26.7573 | 27.67245 | 24.71445 | -0.915147 | 1.322965 | 0.230054 | 1.404974
25.9066 | 26.779 | 27.66051 | 24.70066 | -0.8815098 | 1.325011 | 0.2303625 | 1.404476
25.9166 | 26.756 | 27.64833 | 24.68686 | -0.8923257 | 1.327062 | 0.2306718 | 1.403729
25.9266 | 26.7469 | 27.6359 | 24.67306 | -0.8889953 | 1.329118 | 0.2309817 | 1.402733
25.9366 | 26.75 | 27.62322 | 24.65926 | -0.8732201 | 1.331179 | 0.2312922 | 1.40149
25.9466 | 26.7551 | 27.6103 | 24.64545 | -0.8552013 | 1.333246 | 0.2316034 | 1.400002
25.9566 | 26.7335 | 27.59714 | 24.63164 | -0.8636404 | 1.335317 | 0.2319152 | 1.398268
25.9666 | 26.7306 | 27.58374 | 24.61783 | -0.8531395 | 1.337394 | 0.2322277 | 1.396293
25.9766 | 26.7179 | 27.5701 | 24.60401 | -0.8522006 | 1.339476 | 0.2325408 | 1.394077
25.9866 | 26.7322 | 27.55623 | 24.59019 | -0.8240262 | 1.341563 | 0.2328546 | 1.391623
25.9966 | 26.7074 | 27.54212 | 24.57636 | -0.8347189 | 1.343655 | 0.2331691 | 1.388934
26.0066 | 26.7006 | 27.52778 | 24.56253 | -0.8271813 | 1.345753 | 0.2334842 | 1.386013
26.0166 | 26.701 | 27.51322 | 24.5487 | -0.8122167 | 1.347855 | 0.2338 | 1.382862
26.0266 | 26.6687 | 27.49843 | 24.53486 | -0.8297285 | 1.349963 | 0.2341164 | 1.379485
26.0366 | 26.6622 | 27.48342 | 24.52102 | -0.8212199 | 1.352076 | 0.2344335 | 1.375885
26.0466 | 26.6587 | 27.46819 | 24.50718 | -0.8094948 | 1.354195 | 0.2347513 | 1.372066
26.0566 | 26.65 | 27.45276 | 24.49334 | -0.8027573 | 1.356319 | 0.2350698 | 1.368032
26.0666 | 26.6444 | 27.43711 | 24.47949 | -0.792711 | 1.358448 | 0.2353889 | 1.363787
26.0765 | 26.6169 | 27.42142 | 24.46577 | -0.8045196 | 1.360561 | 0.2357055 | 1.359381
26.0865 | 26.618 | 27.40537 | 24.45192 | -0.7873713 | 1.362701 | 0.236026 | 1.354729
26.0965 | 26.5921 | 27.38913 | 24.43806 | -0.7970275 | 1.364847 | 0.2363471 | 1.349878
26.1065 | 26.5791 | 27.37269 | 24.42419 | -0.7935927 | 1.366998 | 0.2366689 | 1.344835
26.1165 | 26.5555 | 27.35607 | 24.41032 | -0.8005715 | 1.369153 | 0.2369914 | 1.339602
26.1265 | 26.5639 | 27.33927 | 24.39645 | -0.7753697 | 1.371315 | 0.2373146 | 1.334186
26.1365 | 26.5372 | 27.32229 | 24.38258 | -0.7850922 | 1.373482 | 0.2376385 | 1.328592
26.1465 | 26.5201 | 27.30514 | 24.3687 | -0.7850437 | 1.375655 | 0.237963 | 1.322824
26.1565 | 26.5194 | 27.28783 | 24.35482 | -0.7684291 | 1.377833 | 0.2382883 | 1.316888
26.1665 | 26.5071 | 27.27035 | 24.34094 | -0.7632547 | 1.380016 | 0.2386143 | 1.310788
26.1765 | 26.4823 | 27.25273 | 24.32705 | -0.7704256 | 1.382206 | 0.2389409 | 1.304531
26.1865 | 26.4611 | 27.23495 | 24.31316 | -0.7738467 | 1.3844 | 0.2392682 | 1.298122
26.1965 | 26.4607 | 27.21702 | 24.29926 | -0.7563236 | 1.3866 | 0.2395963 | 1.291566
26.2065 | 26.4437 | 27.19896 | 24.28536 | -0.7552622 | 1.388806 | 0.239925 | 1.284869
26.2165 | 26.4207 | 27.18077 | 24.27146 | -0.760068 | 1.391018 | 0.2402544 | 1.278036
26.2265 | 26.4236 | 27.16245 | 24.25755 | -0.7388465 | 1.393235 | 0.2405846 | 1.271073
26.2365 | 26.396 | 27.144 | 24.24364 | -0.7480026 | 1.395458 | 0.2409154 | 1.263985
26.2465 | 26.3863 | 27.12544 | 24.22973 | -0.7391426 | 1.397686 | 0.241247 | 1.256778
26.2565 | 26.378 | 27.10677 | 24.21581 | -0.7287725 | 1.399921 | 0.2415792 | 1.249457
26.2665 | 26.3601 | 27.088 | 24.2019 | -0.7278967 | 1.402161 | 0.2419123 | 1.242029
26.2765 | 26.3515 | 27.06912 | 24.18797 | -0.7176207 | 1.404406 | 0.2422459 | 1.234497
26.2865 | 26.3479 | 27.05015 | 24.17404 | -0.702251 | 1.406658 | 0.2425803 | 1.226868
26.2965 | 26.3042 | 27.03109 | 24.16011 | -0.7268924 | 1.408915 | 0.2429154 | 1.219148
26.3065 | 26.3078 | 27.01195 | 24.14618 | -0.7041504 | 1.411178 | 0.2432513 | 1.211341
26.3165 | 26.29 | 26.99273 | 24.13224 | -0.7027303 | 1.413447 | 0.2435878 | 1.203453
26.3265 | 26.279 | 26.97344 | 24.1183 | -0.6944369 | 1.415721 | 0.2439251 | 1.195489
26.3365 | 26.2505 | 26.95408 | 24.10436 | -0.7035761 | 1.418002 | 0.2442631 | 1.187454
26.3465 | 26.2538 | 26.93465 | 24.09041 | -0.680853 | 1.420289 | 0.2446019 | 1.179353
26.3565 | 26.2219 | 26.91517 | 24.07646 | -0.693272 | 1.422581 | 0.2449413 | 1.171192
26.3665 | 26.1969 | 26.89564 | 24.0625 | -0.698738 | 1.424879 | 0.2452816 | 1.162975
26.3765 | 26.1895 | 26.87606 | 24.04854 | -0.6865567 | 1.427183 | 0.2456225 | 1.154707
26.3865 | 26.1693 | 26.85643 | 24.03458 | -0.6871325 | 1.429494 | 0.2459642 | 1.146393
26.3965 | 26.1804 | 26.83677 | 24.02062 | -0.6563698 | 1.43181 | 0.2463066 | 1.138037
26.4065 | 26.1411 | 26.81707 | 24.00665 | -0.6759731 | 1.434132 | 0.2466498 | 1.129644
26.4165 | 26.1273 | 26.79735 | 23.99267 | -0.6700474 | 1.43646 | 0.2469937 | 1.121219
26.4265 | 26.116 | 26.7776 | 23.9787 | -0.6615971 | 1.438795 | 0.2473383 | 1.112765
26.4365 | 26.0837 | 26.75783 | 23.96472 | -0.6741258 | 1.441135 | 0.2476837 | 1.104288
26.4465 | 26.0875 | 26.73804 | 23.95074 | -0.6505377 | 1.443481 | 0.2480299 | 1.095791
26.4565 | 26.0648 | 26.71824 | 23.93675 | -0.6534374 | 1.445834 | 0.2483768 | 1.087277
26.4665 | 26.0274 | 26.69843 | 23.92276 | -0.6710289 | 1.448193 | 0.2487244 | 1.078752
26.4765 | 26.0369 | 26.67862 | 23.90877 | -0.6417154 | 1.450558 | 0.2490729 | 1.070219
26.4865 | 26.0134 | 26.6588 | 23.89477 | -0.6454004 | 1.452928 | 0.249422 | 1.061682
26.4965 | 25.97 | 26.63899 | 23.88077 | -0.6689884 | 1.455306 | 0.2497719 | 1.053143
26.5065 | 25.9837 | 26.61918 | 23.86676 | -0.635483 | 1.457689 | 0.2501226 | 1.044607
26.5165 | 25.9366 | 26.59939 | 23.85276 | -0.6627863 | 1.460079 | 0.2504741 | 1.036077
26.5265 | 25.9342 | 26.5796 | 23.83875 | -0.6454022 | 1.462475 | 0.2508263 | 1.027556
26.5365 | 25.905 | 26.55983 | 23.82473 | -0.654834 | 1.464877 | 0.2511793 | 1.019047
26.5465 | 25.8948 | 26.54008 | 23.81071 | -0.6452848 | 1.467286 | 0.2515331 | 1.010553
26.5565 | 25.8782 | 26.52036 | 23.79669 | -0.6421573 | 1.469701 | 0.2518877 | 1.002078
26.5665 | 25.8606 | 26.50065 | 23.78267 | -0.6400547 | 1.472123 | 0.252243 | 0.9936231
26.5765 | 25.8443 | 26.48098 | 23.76864 | -0.6366786 | 1.47455 | 0.2525991 | 0.985192
26.5865 | 25.8396 | 26.46133 | 23.75461 | -0.6217328 | 1.476984 | 0.252956 | 0.976787
26.5965 | 25.8112 | 26.44172 | 23.74057 | -0.6305192 | 1.479425 | 0.2533137 | 0.9684106
26.6065 | 25.7872 | 26.42214 | 23.72653 | -0.6349404 | 1.481872 | 0.2536721 | 0.960065
26.6165 | 25.7865 | 26.4026 | 23.71249 | -0.6160981 | 1.484325 | 0.2540314 | 0.9517526
26.6265 | 25.7656 | 26.3831 | 23.69844 | -0.617495 | 1.486785 | 0.2543914 | 0.9434755
26.6365 | 25.7469 | 26.36363 | 23.68439 | -0.6167331 | 1.489252 | 0.2547522 | 0.9352355
26.6465 | 25.7257 | 26.34421 | 23.67034 | -0.6185149 | 1.491725 | 0.2551138 | 0.927035
26.6564 | 25.7145 | 26.32503 | 23.65642 | -0.6105344 | 1.49418 | 0.2554726 | 0.9189569
26.6664 | 25.7098 | 26.30571 | 23.64237 | -0.5959071 | 1.496666 | 0.2558359 | 0.9108399
26.6764 | 25.6924 | 26.28643 | 23.6283 | -0.5940283 | 1.499159 | 0.2561999 | 0.9027674
26.6864 | 25.6827 | 26.2672 | 23.61424 | -0.5844996 | 1.501659 | 0.2565647 | 0.894741
26.6964 | 25.666 | 26.24802 | 23.60017 | -0.5820223 | 1.504165 | 0.2569303 | 0.886762
26.7064 | 25.6585 | 26.2289 | 23.58609 | -0.570398 | 1.506678 | 0.2572967 | 0.8788321
26.7164 | 25.6412 | 26.20983 | 23.57201 | -0.5686282 | 1.509197 | 0.257664 | 0.8709523
26.7264 | 25.6234 | 26.19081 | 23.55793 | -0.567414 | 1.511724 | 0.2580321 | 0.8631242
26.7364 | 25.6047 | 26.17186 | 23.54385 | -0.5671565 | 1.514257 | 0.258401 | 0.8553486
26.7464 | 25.6093 | 26.15296 | 23.52976 | -0.5436571 | 1.516797 | 0.2587707 | 0.8476268
26.7564 | 25.605 | 26.13412 | 23.51567 | -0.5291165 | 1.519343 | 0.2591412 | 0.8399598
26.7664 | 25.5883 | 26.11534 | 23.50158 | -0.527036 | 1.521897 | 0.2595125 | 0.8323486
26.7764 | 25.5748 | 26.09662 | 23.48748 | -0.5218162 | 1.524457 | 0.2598847 | 0.8247938
26.7864 | 25.5613 | 26.07796 | 23.47338 | -0.516658 | 1.527025 | 0.2602577 | 0.8172964
26.7964 | 25.5239 | 26.05936 | 23.45927 | -0.5354624 | 1.529599 | 0.2606316 | 0.8098572
26.8064 | 25.5349 | 26.04083 | 23.44517 | -0.5059297 | 1.53218 | 0.2610062 | 0.8024766
26.8164 | 25.5066 | 26.02236 | 23.43106 | -0.5157611 | 1.534768 | 0.2613817 | 0.7951556
26.8264 | 25.5021 | 26.00396 | 23.41694 | -0.5018567 | 1.537364 | 0.2617581 | 0.7878945
26.8364 | 25.499 | 25.98562 | 23.40282 | -0.4866173 | 1.539966 | 0.2621353 | 0.7806938
26.8464 | 25.4673 | 25.96734 | 23.3887 | -0.500043 | 1.542575 | 0.2625133 | 0.7735539
26.8564 | 25.4633 | 25.94913 | 23.37458 | -0.4858347 | 1.545191 | 0.2628922 | 0.7664754
26.8664 | 25.4407 | 25.93099 | 23.36045 | -0.4902927 | 1.547815 | 0.2632719 | 0.7594585
26.8764 | 25.4203 | 25.91292 | 23.34632 | -0.4926171 | 1.550445 | 0.2636525 | 0.7525036
26.8864 | 25.4216 | 25.89491 | 23.33218 | -0.4733081 | 1.553083 | 0.2640339 | 0.7456108
26.8964 | 25.4051 | 25.87697 | 23.31804 | -0.4718664 | 1.555728 | 0.2644163 | 0.7387804
26.9064 | 25.3801 | 25.85909 | 23.3039 | -0.4789919 | 1.55838 | 0.2647994 | 0.7320126
26.9164 | 25.3793 | 25.84128 | 23.28975 | -0.4619847 | 1.561039 | 0.2651834 | 0.7253075
26.9264 | 25.359 | 25.82355 | 23.27561 | -0.464545 | 1.563706 | 0.2655683 | 0.718665
26.9364 | 25.329 | 25.80587 | 23.26145 | -0.476873 | 1.56638 | 0.265954 | 0.7120855
26.9464 | 25.3316 | 25.78827 | 23.2473 | -0.4566687 | 1.569061 | 0.2663407 | 0.7055688
26.9564 | 25.3014 | 25.77073 | 23.23314 | -0.4693318 | 1.57175 | 0.2667282 | 0.6991149
26.9664 | 25.3053 | 25.75326 | 23.21898 | -0.4479628 | 1.574446 | 0.2671166 | 0.6927237
26.9764 | 25.2759 | 25.73586 | 23.20481 | -0.4599611 | 1.577149 | 0.2675058 | 0.6863952
26.9864 | 25.2425 | 25.71853 | 23.19064 | -0.4760272 | 1.57986 | 0.267896 | 0.6801292
26.9964 | 25.2325 | 25.70126 | 23.17647 | -0.4687606 | 1.582578 | 0.268287 | 0.6739258
27.0064 | 25.2251 | 25.68406 | 23.16229 | -0.4589613 | 1.585304 | 0.2686789 | 0.6677845
27.0164 | 25.2047 | 25.66693 | 23.14812 | -0.4622291 | 1.588037 | 0.2690717 | 0.6617053
27.0264 | 25.2075 | 25.64986 | 23.13393 | -0.4423638 | 1.590778 | 0.2694654 | 0.655688
27.0364 | 25.1686 | 25.63287 | 23.11975 | -0.4642651 | 1.593526 | 0.2698599 | 0.6497322
27.0464 | 25.167 | 25.61593 | 23.10556 | -0.4489331 | 1.596282 | 0.2702554 | 0.6438379
27.0564 | 25.1412 | 25.59907 | 23.09137 | -0.4578674 | 1.599045 | 0.2706517 | 0.6380047
27.0664 | 25.1253 | 25.58227 | 23.07717 | -0.4569678 | 1.601817 | 0.271049 | 0.6322322
27.0764 | 25.1234 | 25.56553 | 23.06297 | -0.4421339 | 1.604595 | 0.2714473 | 0.6265202
27.0864 | 25.0979 | 25.54887 | 23.04877 | -0.4509653 | 1.607382 | 0.2718463 | 0.6208683
27.0964 | 25.0769 | 25.53226 | 23.03456 | -0.455362 | 1.610176 | 0.2722463 | 0.6152763
27.1064 | 25.0677 | 25.51572 | 23.02035 | -0.4480235 | 1.612978 | 0.2726472 | 0.6097437
27.1164 | 25.0476 | 25.49925 | 23.00614 | -0.4516494 | 1.615788 | 0.2730491 | 0.6042702
27.1264 | 25.029 | 25.48284 | 22.99193 | -0.4538396 | 1.618606 | 0.2734518 | 0.5988553
27.1364 | 25.031 | 25.46649 | 22.97771 | -0.4354934 | 1.621432 | 0.2738555 | 0.5934987
27.1464 | 25.0053 | 25.45021 | 22.96349 | -0.4449108 | 1.624265 | 0.2742601 | 0.5882001
27.1564 | 25.005 | 25.43399 | 22.94926 | -0.4289911 | 1.627107 | 0.2746656 | 0.5829588
27.1664 | 24.9713 | 25.41783 | 22.93503 | -0.446534 | 1.629956 | 0.2750721 | 0.5777747
27.1764 | 24.967 | 25.40174 | 22.9208 | -0.4347391 | 1.632813 | 0.2754795 | 0.5726471
27.1864 | 24.9558 | 25.38571 | 22.90656 | -0.4299062 | 1.635679 | 0.2758878 | 0.5675756
27.1964 | 24.9446 | 25.36973 | 22.89233 | -0.4251347 | 1.638552 | 0.2762971 | 0.5625599
27.2064 | 24.9331 | 25.35382 | 22.87808 | -0.4207239 | 1.641433 | 0.2767073 | 0.5575993
27.2164 | 24.9152 | 25.33797 | 22.86384 | -0.422774 | 1.644323 | 0.2771184 | 0.5526936
27.2264 | 24.9267 | 25.32218 | 22.84959 | -0.3954841 | 1.647221 | 0.2775305 | 0.5478421
27.2364 | 24.9005 | 25.30645 | 22.83534 | -0.405954 | 1.650127 | 0.2779436 | 0.5430444
27.2463 | 24.8958 | 25.29094 | 22.82123 | -0.3951394 | 1.653011 | 0.2783535 | 0.5383474
27.2563 | 24.8847 | 25.27533 | 22.80697 | -0.3906268 | 1.655934 | 0.2787684 | 0.5336554
27.2663 | 24.8736 | 25.25977 | 22.79271 | -0.3861726 | 1.658864 | 0.2791844 | 0.5290158
27.2763 | 24.866 | 25.24428 | 22.77844 | -0.3782766 | 1.661803 | 0.2796013 | 0.5244282
27.2863 | 24.8581 | 25.22884 | 22.76418 | -0.3707376 | 1.66475 | 0.2800191 | 0.5198918
27.2963 | 24.8521 | 25.21346 | 22.74991 | -0.3613553 | 1.667705 | 0.2804379 | 0.5154063
27.3063 | 24.8439 | 25.19813 | 22.73563 | -0.35423 | 1.670669 | 0.2808577 | 0.5109713
27.3163 | 24.8093 | 25.18286 | 22.72135 | -0.3735612 | 1.673642 | 0.2812785 | 0.5065862
27.3263 | 24.8194 | 25.16765 | 22.70707 | -0.3482475 | 1.676623 | 0.2817002 | 0.5022504
27.3363 | 24.7984 | 25.15249 | 22.69279 | -0.3540887 | 1.679612 | 0.2821229 | 0.4979636
27.3463 | 24.8038 | 25.13739 | 22.6785 | -0.3335851 | 1.682609 | 0.2825466 | 0.4937252
27.3563 | 24.7779 | 25.12234 | 22.66421 | -0.3444362 | 1.685616 | 0.2829714 | 0.4895347
27.3663 | 24.7566 | 25.10734 | 22.64992 | -0.3507405 | 1.688631 | 0.283397 | 0.4853916
27.3763 | 24.763 | 25.0924 | 22.63562 | -0.3293978 | 1.691654 | 0.2838237 | 0.4812954
27.3863 | 24.761 | 25.07751 | 22.62133 | -0.3165086 | 1.694686 | 0.2842514 | 0.4772456
27.3963 | 24.7363 | 25.06267 | 22.60702 | -0.3263724 | 1.697727 | 0.2846801 | 0.4732417
27.4063 | 24.7111 | 25.04789 | 22.59272 | -0.3367873 | 1.700777 | 0.2851098 | 0.4692832
27.4163 | 24.71 | 25.03315 | 22.57841 | -0.3231535 | 1.703835 | 0.2855404 | 0.4653697
27.4263 | 24.7063 | 25.01847 | 22.5641 | -0.3121715 | 1.706902 | 0.2859721 | 0.4615006
27.4363 | 24.6848 | 25.00384 | 22.54978 | -0.3190401 | 1.709978 | 0.2864049 | 0.4576755
27.4463 | 24.6812 | 24.98926 | 22.53546 | -0.308059 | 1.713063 | 0.2868386 | 0.4538937
27.4563 | 24.6345 | 24.97473 | 22.52114 | -0.3402271 | 1.716156 | 0.2872733 | 0.450155
27.4663 | 24.6704 | 24.96025 | 22.50682 | -0.2898451 | 1.719259 | 0.2877091 | 0.4464587
27.4763 | 24.6312 | 24.94581 | 22.49249 | -0.3146118 | 1.722371 | 0.2881459 | 0.4428045
27.4863 | 24.6228 | 24.93143 | 22.47816 | -0.3086274 | 1.725492 | 0.2885837 | 0.4391918
27.4963 | 24.6281 | 24.91709 | 22.46383 | -0.28899 | 1.728621 | 0.2890225 | 0.4356202
27.5063 | 24.6242 | 24.9028 | 22.44949 | -0.2786011 | 1.731759 | 0.2894624 | 0.4320891
27.5163 | 24.5833 | 24.88856 | 22.43515 | -0.3052591 | 1.734907 | 0.2899034 | 0.4285982
27.5263 | 24.5979 | 24.87436 | 22.42081 | -0.2764644 | 1.738065 | 0.2903453 | 0.425147
27.5363 | 24.5664 | 24.86022 | 22.40646 | -0.2938158 | 1.741231 | 0.2907883 | 0.4217349
27.5463 | 24.5648 | 24.84611 | 22.39211 | -0.2813124 | 1.744406 | 0.2912323 | 0.4183616
27.5563 | 24.5785 | 24.83206 | 22.37776 | -0.2535552 | 1.74759 | 0.2916775 | 0.4150266
27.5663 | 24.5443 | 24.81804 | 22.36341 | -0.2737436 | 1.750784 | 0.2921237 | 0.4117294
27.5763 | 24.5559 | 24.80408 | 22.34905 | -0.2481762 | 1.753988 | 0.2925708 | 0.4084696
27.5863 | 24.5294 | 24.79015 | 22.33469 | -0.2607528 | 1.7572 | 0.2930191 | 0.4052468
27.5963 | 24.5269 | 24.77627 | 22.32032 | -0.2493739 | 1.760422 | 0.2934685 | 0.4020604
27.6063 | 24.5163 | 24.76244 | 22.30596 | -0.2461389 | 1.763654 | 0.293919 | 0.3989102
27.6163 | 24.4968 | 24.74865 | 22.29159 | -0.2518466 | 1.766895 | 0.2943704 | 0.3957956
27.6263 | 24.4658 | 24.7349 | 22.27721 | -0.2690968 | 1.770145 | 0.294823 | 0.3927162
27.6363 | 24.4785 | 24.72119 | 22.26284 | -0.24269 | 1.773405 | 0.2952766 | 0.3896716
27.6463 | 24.47 | 24.70753 | 22.24846 | -0.2375256 | 1.776674 | 0.2957314 | 0.3866614
27.6563 | 24.448 | 24.6939 | 22.23408 | -0.2459024 | 1.779954 | 0.2961872 | 0.3836852
27.6663 | 24.4455 | 24.68032 | 22.21969 | -0.2348202 | 1.783242 | 0.2966441 | 0.3807426
27.6763 | 24.4065 | 24.66678 | 22.2053 | -0.2602794 | 1.786541 | 0.2971021 | 0.3778331
27.6863 | 24.4259 | 24.65328 | 22.19091 | -0.2273794 | 1.789849 | 0.2975612 | 0.3749563
27.6963 | 24.3961 | 24.63982 | 22.17652 | -0.2437201 | 1.793168 | 0.2980214 | 0.3721119
27.7063 | 24.3697 | 24.6264 | 22.16212 | -0.2566996 | 1.796495 | 0.2984826 | 0.3692995
27.7163 | 24.3799 | 24.61302 | 22.14772 | -0.2331194 | 1.799833 | 0.2989451 | 0.3665186
27.7263 | 24.3719 | 24.59968 | 22.13332 | -0.2277787 | 1.80318 | 0.2994086 | 0.363769
27.7363 | 24.3412 | 24.58638 | 22.11892 | -0.2451771 | 1.806539 | 0.2998733 | 0.3610501
27.7463 | 24.3353 | 24.57311 | 22.10451 | -0.2378132 | 1.809906 | 0.300339 | 0.3583616
27.7563 | 24.3184 | 24.55989 | 22.0901 | -0.2414884 | 1.813283 | 0.3008058 | 0.3557033
27.7663 | 24.302 | 24.5467 | 22.07568 | -0.2447013 | 1.816671 | 0.3012739 | 0.3530746
27.7763 | 24.2996 | 24.53355 | 22.06126 | -0.2339525 | 1.820069 | 0.301743 | 0.3504752
27.7863 | 24.2742 | 24.52044 | 22.04685 | -0.2462406 | 1.823477 | 0.3022132 | 0.3479049
27.7963 | 24.2715 | 24.50737 | 22.03242 | -0.2358654 | 1.826895 | 0.3026846 | 0.3453631
27.8063 | 24.2494 | 24.49433 | 22.018 | -0.2449273 | 1.830323 | 0.3031571 | 0.3428496
27.8163 | 24.2353 | 24.48133 | 22.00357 | -0.2460262 | 1.833762 | 0.3036308 | 0.340364
27.8262 | 24.2257 | 24.46849 | 21.98928 | -0.24279 | 1.837177 | 0.3041009 | 0.3379305
27.8362 | 24.1891 | 24.45556 | 21.97485 | -0.2664604 | 1.840636 | 0.3045768 | 0.3354995
27.8462 | 24.2081 | 24.44267 | 21.96041 | -0.2345661 | 1.844105 | 0.3050539 | 0.3330953
27.8562 | 24.1917 | 24.42981 | 21.94597 | -0.2381073 | 1.847585 | 0.3055322 | 0.3307177
27.8662 | 24.1693 | 24.41698 | 21.93153 | -0.2476838 | 1.851076 | 0.3060117 | 0.3283664
27.8762 | 24.1649 | 24.40419 | 21.91708 | -0.2392949 | 1.854577 | 0.3064922 | 0.326041
27.8862 | 24.1619 | 24.39144 | 21.90264 | -0.2295406 | 1.858089 | 0.306974 | 0.3237411
27.8962 | 24.1494 | 24.37872 | 21.88819 | -0.2293207 | 1.861611 | 0.3074569 | 0.3214666
27.9062 | 24.1506 | 24.36603 | 21.87373 | -0.2154347 | 1.865144 | 0.3079411 | 0.3192171
27.9162 | 24.1214 | 24.35338 | 21.85928 | -0.2319827 | 1.868688 | 0.3084264 | 0.3169922
27.9262 | 24.1013 | 24.34076 | 21.84482 | -0.2394642 | 1.872242 | 0.3089128 | 0.3147917
27.9362 | 24.1021 | 24.32818 | 21.83036 | -0.2260789 | 1.875807 | 0.3094005 | 0.3126153
27.9462 | 24.0933 | 24.31563 | 21.81589 | -0.2223268 | 1.879383 | 0.3098894 | 0.3104626
27.9562 | 24.0948 | 24.30311 | 21.80142 | -0.2083074 | 1.88297 | 0.3103794 | 0.3083335
27.9662 | 24.0836 | 24.29062 | 21.78695 | -0.2070207 | 1.886568 | 0.3108707 | 0.3062274
27.9762 | 24.0696 | 24.27817 | 21.77248 | -0.2085665 | 1.890177 | 0.3113631 | 0.3041444
27.9862 | 24.0537 | 24.26574 | 21.75801 | -0.2120444 | 1.893797 | 0.3118568 | 0.3020839
27.9962 | 24.0506 | 24.25335 | 21.74353 | -0.2027542 | 1.897427 | 0.3123517 | 0.3000458
28.0062 | 24.0241 | 24.241 | 21.72905 | -0.2168958 | 1.90107 | 0.3128478 | 0.2980298
28.0162 | 24.0262 | 24.22867 | 21.71457 | -0.2024686 | 1.904722 | 0.3133451 | 0.2960355
28.0262 | 23.9989 | 24.21637 | 21.70008 | -0.2174732 | 1.908387 | 0.3138437 | 0.2940628
28.0362 | 24.0092 | 24.20411 | 21.68559 | -0.1949087 | 1.912063 | 0.3143435 | 0.2921114
28.0462 | 23.9863 | 24.19188 | 21.6711 | -0.2055752 | 1.91575 | 0.3148445 | 0.290181
28.0562 | 23.982 | 24.17967 | 21.65661 | -0.197672 | 1.919448 | 0.3153467 | 0.2882714
28.0662 | 23.9732 | 24.1675 | 21.64211 | -0.1942997 | 1.923157 | 0.3158502 | 0.2863822
28.0762 | 23.9551 | 24.15536 | 21.62761 | -0.2002577 | 1.926878 | 0.316355 | 0.2845134
28.0862 | 23.9449 | 24.14325 | 21.61311 | -0.198346 | 1.930611 | 0.316861 | 0.2826645
28.0962 | 23.948 | 24.13116 | 21.59861 | -0.1831638 | 1.934355 | 0.3173681 | 0.2808354
28.1062 | 23.9211 | 24.11911 | 21.5841 | -0.1980117 | 1.938111 | 0.3178766 | 0.2790258
28.1162 | 23.8999 | 24.10709 | 21.56959 | -0.2071892 | 1.941878 | 0.3183864 | 0.2772355
28.1262 | 23.9075 | 24.0951 | 21.55508 | -0.1875961 | 1.945657 | 0.3188974 | 0.2754643
28.1362 | 23.8804 | 24.08313 | 21.54056 | -0.2027325 | 1.949448 | 0.3194097 | 0.2737118
28.1462 | 23.8817 | 24.0712 | 21.52605 | -0.1894978 | 1.95325 | 0.3199233 | 0.271978
28.1562 | 23.8663 | 24.05929 | 21.51153 | -0.192992 | 1.957064 | 0.3204381 | 0.2702626
28.1662 | 23.8403 | 24.04742 | 21.49701 | -0.2071153 | 1.960891 | 0.3209543 | 0.2685653
28.1762 | 23.8535 | 24.03557 | 21.48248 | -0.1820669 | 1.964729 | 0.3214716 | 0.266886
28.1862 | 23.8288 | 24.02375 | 21.46795 | -0.1949471 | 1.968579 | 0.3219903 | 0.2652243
28.1962 | 23.8271 | 24.01196 | 21.45342 | -0.1848558 | 1.972441 | 0.3225104 | 0.2635802
28.2062 | 23.8036 | 24.00019 | 21.43889 | -0.1965925 | 1.976315 | 0.3230317 | 0.2619533
28.2162 | 23.8038 | 23.98846 | 21.42436 | -0.1846574 | 1.980202 | 0.3235543 | 0.2603436
28.2262 | 23.7911 | 23.97675 | 21.40982 | -0.1856501 | 1.9841 | 0.3240781 | 0.2587508
28.2362 | 23.7942 | 23.96507 | 21.39528 | -0.1708709 | 1.988011 | 0.3246034 | 0.2571746
28.2462 | 23.7574 | 23.95342 | 21.38074 | -0.1960191 | 1.991934 | 0.3251299 | 0.2556149
28.2562 | 23.7714 | 23.9418 | 21.3662 | -0.1703951 | 1.99587 | 0.3256578 | 0.2540715
28.2662 | 23.7376 | 23.9302 | 21.35165 | -0.192598 | 1.999817 | 0.326187 | 0.2525442
28.2762 | 23.7372 | 23.91863 | 21.3371 | -0.1814286 | 2.003778 | 0.3267175 | 0.2510328
28.2862 | 23.7514 | 23.90709 | 21.32255 | -0.1556862 | 2.00775 | 0.3272494 | 0.2495371
28.2962 | 23.7188 | 23.89557 | 21.308 | -0.1767712 | 2.011736 | 0.3277826 | 0.248057
28.3062 | 23.7262 | 23.88408 | 21.29344 | -0.1578825 | 2.015734 | 0.3283171 | 0.2465921
28.3162 | 23.7088 | 23.87262 | 21.27888 | -0.163821 | 2.019744 | 0.3288529 | 0.2451425
28.3262 | 23.6947 | 23.86119 | 21.26432 | -0.1664861 | 2.023768 | 0.3293902 | 0.2437079
28.3362 | 23.6875 | 23.84978 | 21.24976 | -0.1622782 | 2.027804 | 0.3299288 | 0.242288
28.3462 | 23.6866 | 23.8384 | 21.23519 | -0.1517961 | 2.031853 | 0.3304687 | 0.2408828
28.3562 | 23.6625 | 23.82704 | 21.22062 | -0.1645409 | 2.035915 | 0.3310101 | 0.2394921
28.3662 | 23.6697 | 23.81571 | 21.20605 | -0.1460119 | 2.039989 | 0.3315528 | 0.2381157
28.3762 | 23.6517 | 23.80441 | 21.19148 | -0.1527091 | 2.044077 | 0.3320969 | 0.2367534
28.3862 | 23.6501 | 23.79313 | 21.17691 | -0.1430323 | 2.048178 | 0.3326423 | 0.2354051
28.3962 | 23.6526 | 23.78188 | 21.16233 | -0.129282 | 2.052292 | 0.3331892 | 0.2340706
28.4062 | 23.6167 | 23.77066 | 21.14775 | -0.1539572 | 2.056419 | 0.3337374 | 0.2327497
28.4161 | 23.6303 | 23.75957 | 21.13332 | -0.1292709 | 2.060519 | 0.3342816 | 0.2314554
28.4261 | 23.6129 | 23.7484 | 21.11873 | -0.1354968 | 2.064671 | 0.3348325 | 0.2301612
28.4361 | 23.5788 | 23.73725 | 21.10415 | -0.1584494 | 2.068838 | 0.335385 | 0.2288802
28.4461 | 23.5974 | 23.72613 | 21.08956 | -0.1287281 | 2.073019 | 0.3359389 | 0.2276123
28.4561 | 23.5712 | 23.71503 | 21.07497 | -0.1438316 | 2.077213 | 0.3364941 | 0.2263573
28.4661 | 23.5642 | 23.70396 | 21.06037 | -0.13976 | 2.081419 | 0.3370507 | 0.225115
28.4761 | 23.5552 | 23.69291 | 21.04578 | -0.1377145 | 2.08564 | 0.3376088 | 0.2238852
28.4861 | 23.5335 | 23.6819 | 21.03118 | -0.148395 | 2.089875 | 0.3381684 | 0.222668
28.4961 | 23.5334 | 23.6709 | 21.01658 | -0.1375001 | 2.094123 | 0.3387293 | 0.221463
28.5061 | 23.5157 | 23.65993 | 21.00198 | -0.1442304 | 2.098385 | 0.3392917 | 0.2202702
28.5161 | 23.5078 | 23.64899 | 20.98738 | -0.1411853 | 2.10266 | 0.3398555 | 0.2190895
28.5261 | 23.482 | 23.63807 | 20.97277 | -0.1560667 | 2.10695 | 0.3404209 | 0.2179206
28.5361 | 23.4751 | 23.62717 | 20.95817 | -0.1520722 | 2.111254 | 0.3409876 | 0.2167635
28.5461 | 23.449 | 23.6163 | 20.94356 | -0.1673028 | 2.115571 | 0.3415557 | 0.215618
28.5561 | 23.4567 | 23.60546 | 20.92895 | -0.1487579 | 2.119903 | 0.3421254 | 0.2144841
28.5661 | 23.4299 | 23.59464 | 20.91433 | -0.1647392 | 2.124249 | 0.3426966 | 0.2133615
28.5761 | 23.4242 | 23.58384 | 20.89972 | -0.1596444 | 2.128609 | 0.3432692 | 0.2122502
28.5861 | 23.4036 | 23.57307 | 20.8851 | -0.1694745 | 2.132983 | 0.3438432 | 0.2111499
28.5961 | 23.3911 | 23.56233 | 20.87048 | -0.1712289 | 2.137371 | 0.3444188 | 0.2100607
28.6061 | 23.3791 | 23.55161 | 20.85586 | -0.1725086 | 2.141774 | 0.3449959 | 0.2089824
28.6161 | 23.3603 | 23.54091 | 20.84123 | -0.1806133 | 2.146191 | 0.3455745 | 0.2079148
28.6261 | 23.3437 | 23.53024 | 20.82661 | -0.1865422 | 2.150623 | 0.3461545 | 0.2068579
28.6361 | 23.3357 | 23.5196 | 20.81198 | -0.1838952 | 2.155069 | 0.346736 | 0.2058115
28.6461 | 23.3236 | 23.50897 | 20.79735 | -0.1853733 | 2.15953 | 0.3473191 | 0.2047755
28.6561 | 23.2939 | 23.49838 | 20.78272 | -0.2044766 | 2.164006 | 0.3479037 | 0.2037498
28.6661 | 23.305 | 23.4878 | 20.76808 | -0.1828038 | 2.168497 | 0.3484898 | 0.2027343
28.6761 | 23.2857 | 23.47725 | 20.75345 | -0.1915548 | 2.173001 | 0.3490774 | 0.2017289
28.6861 | 23.2801 | 23.46673 | 20.73881 | -0.186631 | 2.177522 | 0.3496666 | 0.2007334
28.6961 | 23.2638 | 23.45623 | 20.72417 | -0.1924323 | 2.182057 | 0.3502573 | 0.1997479
28.7061 | 23.2583 | 23.44576 | 20.70953 | -0.1874574 | 2.186608 | 0.3508495 | 0.198772
28.7161 | 23.2415 | 23.43531 | 20.69488 | -0.1938061 | 2.191172 | 0.3514432 | 0.1978058
28.7261 | 23.2434 | 23.42488 | 20.68024 | -0.18148 | 2.195753 | 0.3520386 | 0.1968492
28.7361 | 23.2263 | 23.41448 | 20.66559 | -0.1881789 | 2.200349 | 0.3526355 | 0.195902
28.7461 | 23.2075 | 23.4041 | 20.65094 | -0.1966015 | 2.20496 | 0.353234 | 0.1949642
28.7561 | 23.2093 | 23.39375 | 20.63629 | -0.1844482 | 2.209587 | 0.3538339 | 0.1940356
28.7661 | 23.1921 | 23.38342 | 20.62164 | -0.1913197 | 2.214229 | 0.3544356 | 0.1931161
28.7761 | 23.1938 | 23.37312 | 20.60698 | -0.1793154 | 2.218886 | 0.3550388 | 0.1922057
28.7861 | 23.1763 | 23.36284 | 20.59233 | -0.1865352 | 2.223559 | 0.3556436 | 0.1913043
28.7961 | 23.1755 | 23.35258 | 20.57767 | -0.1770793 | 2.228247 | 0.3562499 | 0.1904118
28.8061 | 23.1621 | 23.34235 | 20.56301 | -0.1802481 | 2.232952 | 0.3568578 | 0.189528
28.8161 | 23.1646 | 23.33214 | 20.54835 | -0.1675411 | 2.237672 | 0.3574675 | 0.1886529
28.8261 | 23.1429 | 23.32196 | 20.53369 | -0.1790584 | 2.242408 | 0.3580787 | 0.1877864
28.8361 | 23.141 | 23.3118 | 20.51902 | -0.170799 | 2.247159 | 0.3586914 | 0.1869284
28.8461 | 23.1302 | 23.30167 | 20.50435 | -0.1714657 | 2.251928 | 0.3593058 | 0.1860788
28.8561 | 23.1302 | 23.29156 | 20.48968 | -0.1613553 | 2.256711 | 0.3599219 | 0.1852376
28.8661 | 23.1087 | 23.28147 | 20.47501 | -0.1727707 | 2.261512 | 0.3605395 | 0.1844046
28.8761 | 23.0983 | 23.27141 | 20.46034 | -0.1731089 | 2.266328 | 0.3611588 | 0.1835798
28.8861 | 23.1107 | 23.26137 | 20.44567 | -0.1506727 | 2.271162 | 0.3617797 | 0.182763
28.8961 | 23.0899 | 23.25136 | 20.43099 | -0.1614599 | 2.27601 | 0.3624024 | 0.1819543
28.9061 | 23.0774 | 23.24137 | 20.41632 | -0.1639727 | 2.280877 | 0.3630266 | 0.1811535
28.9161 | 23.0918 | 23.23141 | 20.40164 | -0.1396085 | 2.285758 | 0.3636525 | 0.1803605
28.9261 | 23.0647 | 23.22147 | 20.38696 | -0.1567701 | 2.290658 | 0.36428 | 0.1795753
28.9361 | 23.0671 | 23.21155 | 20.37228 | -0.1444547 | 2.295572 | 0.3649094 | 0.1787978
28.9461 | 23.0398 | 23.20167 | 20.35759 | -0.1618656 | 2.300506 | 0.3655403 | 0.1780279
28.9561 | 23.0375 | 23.1918 | 20.34291 | -0.1542991 | 2.305454 | 0.3661729 | 0.1772655
28.9661 | 23.0198 | 23.18196 | 20.32822 | -0.1621584 | 2.310421 | 0.3668071 | 0.1765106
28.9761 | 23.028 | 23.17214 | 20.31353 | -0.1441418 | 2.315404 | 0.367443 | 0.1757631
28.9861 | 23.0133 | 23.16235 | 20.29884 | -0.1490498 | 2.320404 | 0.3680809 | 0.1750228
28.9961 | 22.9984 | 23.15258 | 20.28415 | -0.1541824 | 2.325421 | 0.3687203 | 0.1742899
29.006 | 22.9976 | 23.14294 | 20.26961 | -0.1453364 | 2.330405 | 0.3693549 | 0.1735712
29.016 | 22.9839 | 23.13322 | 20.25491 | -0.1493175 | 2.335456 | 0.3699977 | 0.1728525
29.026 | 22.9671 | 23.12352 | 20.24022 | -0.1564239 | 2.340526 | 0.3706422 | 0.1721408
29.036 | 22.9602 | 23.11385 | 20.22552 | -0.1536548 | 2.345612 | 0.3712885 | 0.171436
29.046 | 22.9589 | 23.10421 | 20.21082 | -0.1453105 | 2.350716 | 0.3719366 | 0.1707382
29.056 | 22.9396 | 23.09459 | 20.19612 | -0.154991 | 2.355838 | 0.3725863 | 0.1700472
29.066 | 22.9333 | 23.085 | 20.18142 | -0.1516965 | 2.360978 | 0.3732378 | 0.169363
29.076 | 22.9118 | 23.07543 | 20.16671 | -0.1636267 | 2.366135 | 0.3738911 | 0.1686855
29.086 | 22.917 | 23.06588 | 20.15201 | -0.1488817 | 2.371311 | 0.3745462 | 0.1680147
29.096 | 22.8804 | 23.05636 | 20.1373 | -0.1759619 | 2.376504 | 0.375203 | 0.1673504
29.106 | 22.8844 | 23.04687 | 20.1226 | -0.1624669 | 2.381715 | 0.3758615 | 0.1666927
29.116 | 22.8632 | 23.0374 | 20.10789 | -0.1741974 | 2.386945 | 0.3765219 | 0.1660414
29.126 | 22.8566 | 23.02795 | 20.09318 | -0.1713524 | 2.392193 | 0.3771841 | 0.1653966
29.136 | 22.846 | 23.01853 | 20.07847 | -0.1725329 | 2.397459 | 0.3778481 | 0.164758
29.146 | 22.8528 | 23.00914 | 20.06376 | -0.1563383 | 2.402743 | 0.3785138 | 0.1641258
29.156 | 22.833 | 22.99977 | 20.04904 | -0.1667693 | 2.408046 | 0.3791814 | 0.1634999
29.166 | 22.8214 | 22.99043 | 20.03433 | -0.1690254 | 2.413368 | 0.3798508 | 0.16288
29.176 | 22.8114 | 22.98111 | 20.01961 | -0.169707 | 2.418708 | 0.380522 | 0.1622665
29.186 | 22.7977 | 22.97181 | 20.00489 | -0.1741139 | 2.424067 | 0.3811951 | 0.1616589
29.196 | 22.7876 | 22.96255 | 19.99017 | -0.1749467 | 2.429446 | 0.3818699 | 0.1610573
29.206 | 22.784 | 22.9533 | 19.97545 | -0.1693043 | 2.434842 | 0.3825466 | 0.1604616
29.216 | 22.7833 | 22.94409 | 19.96073 | -0.1607879 | 2.440258 | 0.3832252 | 0.1598719
29.226 | 22.7482 | 22.9349 | 19.94601 | -0.1866968 | 2.445693 | 0.3839057 | 0.159288
29.236 | 22.7705 | 22.92573 | 19.93129 | -0.1552318 | 2.451148 | 0.3845879 | 0.1587099
29.246 | 22.7451 | 22.91659 | 19.91656 | -0.1714921 | 2.456621 | 0.3852721 | 0.1581376
29.256 | 22.7368 | 22.90748 | 19.90184 | -0.1706788 | 2.462114 | 0.3859582 | 0.1575709
29.266 | 22.7261 | 22.89839 | 19.88711 | -0.1722907 | 2.467626 | 0.386646 | 0.15701
29.276 | 22.7254 | 22.88933 | 19.87238 | -0.1639289 | 2.473158 | 0.3873358 | 0.1564546
29.286 | 22.7236 | 22.88029 | 19.85765 | -0.156693 | 2.47871 | 0.3880276 | 0.1559048
29.296 | 22.7047 | 22.87128 | 19.84292 | -0.1665835 | 2.484282 | 0.3887212 | 0.1553605
29.306 | 22.7022 | 22.8623 | 19.82819 | -0.1600999 | 2.489873 | 0.3894167 | 0.1548217
29.316 | 22.7147 | 22.85334 | 19.81346 | -0.1386429 | 2.495485 | 0.3901141 | 0.1542883
29.326 | 22.7041 | 22.84441 | 19.79872 | -0.1403121 | 2.501116 | 0.3908136 | 0.1537603
29.336 | 22.6906 | 22.83551 | 19.78399 | -0.1449075 | 2.506768 | 0.3915149 | 0.1532377
29.346 | 22.6913 | 22.82663 | 19.76925 | -0.1353294 | 2.51244 | 0.3922181 | 0.1527203
29.356 | 22.6752 | 22.81778 | 19.75451 | -0.1425779 | 2.518132 | 0.3929232 | 0.1522081
29.366 | 22.6749 | 22.80895 | 19.73978 | -0.1340532 | 2.523845 | 0.3936305 | 0.1517012
29.376 | 22.6733 | 22.80015 | 19.72504 | -0.1268549 | 2.529578 | 0.3943396 | 0.1511994
29.386 | 22.6558 | 22.79138 | 19.7103 | -0.1355838 | 2.535332 | 0.3950506 | 0.1507027
29.396 | 22.6611 | 22.78264 | 19.69556 | -0.1215391 | 2.541107 | 0.3957636 | 0.1502111
29.406 | 22.6732 | 22.77392 | 19.68082 | -0.1007217 | 2.546902 | 0.3964786 | 0.1497246
29.416 | 22.6554 | 22.76523 | 19.66607 | -0.109831 | 2.552719 | 0.3971957 | 0.149243
29.426 | 22.6315 | 22.75657 | 19.65133 | -0.1250678 | 2.558556 | 0.3979147 | 0.1487665
29.436 | 22.6191 | 22.74793 | 19.63659 | -0.1288317 | 2.564415 | 0.3986358 | 0.1482948
29.446 | 22.6349 | 22.73932 | 19.62184 | -0.1044231 | 2.570296 | 0.3993588 | 0.147828
29.456 | 22.6026 | 22.73074 | 19.60709 | -0.1281412 | 2.576197 | 0.4000839 | 0.1473661
29.466 | 22.6235 | 22.72219 | 19.59235 | -0.09868777 | 2.58212 | 0.400811 | 0.1469089
29.476 | 22.6108 | 22.71366 | 19.5776 | -0.1028609 | 2.588064 | 0.4015401 | 0.1464565
29.486 | 22.5896 | 22.70516 | 19.56285 | -0.1155625 | 2.594031 | 0.4022712 | 0.1460089
29.496 | 22.5939 | 22.69669 | 19.5481 | -0.102791 | 2.600019 | 0.4030045 | 0.145566
29.506 | 22.5738 | 22.68825 | 19.53335 | -0.1144481 | 2.606029 | 0.4037398 | 0.1451276
29.516 | 22.565 | 22.67983 | 19.5186 | -0.1148328 | 2.612061 | 0.4044772 | 0.1446939
29.526 | 22.5655 | 22.67145 | 19.50385 | -0.1059455 | 2.618115 | 0.4052165 | 0.1442649
29.536 | 22.5499 | 22.66309 | 19.4891 | -0.1131866 | 2.624191 | 0.405958 | 0.1438404
29.546 | 22.5303 | 22.65476 | 19.47434 | -0.1244559 | 2.63029 | 0.4067017 | 0.1434204
29.556 | 22.5326 | 22.64645 | 19.45959 | -0.1138535 | 2.636411 | 0.4074474 | 0.1430049
29.566 | 22.5148 | 22.63818 | 19.44484 | -0.1233795 | 2.642555 | 0.4081951 | 0.1425939
29.576 | 22.5142 | 22.62993 | 19.43008 | -0.1157345 | 2.648722 | 0.4089451 | 0.1421873
29.5859 | 22.4966 | 22.6218 | 19.41547 | -0.1252005 | 2.65485 | 0.4096897 | 0.1417892
29.5959 | 22.4822 | 22.61361 | 19.40072 | -0.1314124 | 2.661062 | 0.4104438 | 0.1413914
29.6059 | 22.4706 | 22.60545 | 19.38596 | -0.1348529 | 2.667297 | 0.4112 | 0.1409979
29.6159 | 22.4671 | 22.59732 | 19.3712 | -0.1302228 | 2.673555 | 0.4119584 | 0.1406087
29.6259 | 22.4706 | 22.58922 | 19.35644 | -0.1186216 | 2.679836 | 0.4127192 | 0.1402237
29.6359 | 22.4482 | 22.58115 | 19.34168 | -0.1329497 | 2.686141 | 0.4134819 | 0.1398431
29.6459 | 22.4427 | 22.57311 | 19.32692 | -0.130407 | 2.692469 | 0.4142467 | 0.1394666
29.6559 | 22.4331 | 22.56509 | 19.31216 | -0.1319936 | 2.698821 | 0.4150138 | 0.1390943
29.6659 | 22.4141 | 22.55711 | 19.2974 | -0.1430102 | 2.705197 | 0.4157832 | 0.1387262
29.6759 | 22.4021 | 22.54916 | 19.28264 | -0.1470562 | 2.711596 | 0.4165546 | 0.1383623
29.6859 | 22.4191 | 22.54123 | 19.26788 | -0.1221319 | 2.71802 | 0.4173282 | 0.1380025
29.6959 | 22.3864 | 22.53334 | 19.25312 | -0.1469378 | 2.724467 | 0.4181041 | 0.1376467
29.7059 | 22.3838 | 22.52547 | 19.23836 | -0.1416737 | 2.730939 | 0.4188823 | 0.137295
29.7159 | 22.3742 | 22.51764 | 19.22359 | -0.1434396 | 2.737435 | 0.4196627 | 0.1369473
29.7259 | 22.3615 | 22.50984 | 19.20883 | -0.1483358 | 2.743956 | 0.4204452 | 0.1366037
29.7359 | 22.3765 | 22.50206 | 19.19407 | -0.1255626 | 2.750501 | 0.42123 | 0.136264
29.7459 | 22.3436 | 22.49432 | 19.1793 | -0.1507198 | 2.757071 | 0.4220172 | 0.1359283
29.7559 | 22.3375 | 22.48661 | 19.16454 | -0.1491075 | 2.763666 | 0.4228065 | 0.1355965
29.7659 | 22.3381 | 22.47893 | 19.14977 | -0.1408261 | 2.770286 | 0.4235981 | 0.1352686
29.7759 | 22.3246 | 22.47128 | 19.13501 | -0.1466759 | 2.776931 | 0.424392 | 0.1349446
29.7859 | 22.3251 | 22.46366 | 19.12024 | -0.1385565 | 2.783601 | 0.4251883 | 0.1346245
29.7959 | 22.3412 | 22.45607 | 19.10548 | -0.1148681 | 2.790296 | 0.4259868 | 0.1343082
29.8059 | 22.3109 | 22.44851 | 19.09071 | -0.1376113 | 2.797017 | 0.4267874 | 0.1339957
29.8159 | 22.3111 | 22.44099 | 19.07594 | -0.1298857 | 2.803764 | 0.4275905 | 0.133687
29.8259 | 22.3023 | 22.43349 | 19.06118 | -0.131192 | 2.810536 | 0.4283961 | 0.1333821
29.8359 | 22.2984 | 22.42603 | 19.04641 | -0.1276297 | 2.817334 | 0.4292039 | 0.1330809
29.8459 | 22.2913 | 22.4186 | 19.03164 | -0.1272998 | 2.824159 | 0.430014 | 0.1327835
29.8559 | 22.2859 | 22.4112 | 19.01688 | -0.1253011 | 2.831009 | 0.4308263 | 0.1324898
29.8659 | 22.2887 | 22.40383 | 19.00211 | -0.115135 | 2.837885 | 0.4316412 | 0.1321998
29.8759 | 22.2726 | 22.3965 | 18.98734 | -0.1239012 | 2.844788 | 0.4324585 | 0.1319134
29.8859 | 22.2645 | 22.3892 | 18.97257 | -0.1246998 | 2.851718 | 0.4332781 | 0.1316307
29.8959 | 22.2824 | 22.38193 | 18.9578 | -0.0995309 | 2.858674 | 0.4340999 | 0.1313516
29.9059 | 22.2579 | 22.37469 | 18.94304 | -0.1167947 | 2.865658 | 0.4349243 | 0.1310761
29.9159 | 22.2457 | 22.36749 | 18.92827 | -0.1217914 | 2.872668 | 0.4357512 | 0.1308042
29.9259 | 22.2262 | 22.36032 | 18.9135 | -0.1341211 | 2.879705 | 0.4365804 | 0.1305358
29.9359 | 22.2441 | 22.35318 | 18.89873 | -0.1090839 | 2.88677 | 0.4374119 | 0.130271
29.9459 | 22.2236 | 22.34608 | 18.88396 | -0.1224801 | 2.893862 | 0.4382459 | 0.1300098
29.9559 | 22.2175 | 22.33901 | 18.86919 | -0.1215097 | 2.900981 | 0.4390826 | 0.129752
29.9659 | 22.2163 | 22.33197 | 18.85443 | -0.1156729 | 2.908128 | 0.4399215 | 0.1294978
29.9759 | 22.1971 | 22.32497 | 18.83966 | -0.1278698 | 2.915303 | 0.4407628 | 0.129247
29.9859 | 22.1928 | 22.318 | 18.82489 | -0.1252007 | 2.922506 | 0.4416067 | 0.1289997
29.9959 | 22.1869 | 22.31107 | 18.81012 | -0.1241658 | 2.929737 | 0.4424532 | 0.1287558
30.0059 | 22.178 | 22.30416 | 18.79535 | -0.126165 | 2.936996 | 0.4433021 | 0.1285154
30.0159 | 22.1746 | 22.2973 | 18.78058 | -0.1226983 | 2.944284 | 0.4441533 | 0.1282783
30.0259 | 22.153 | 22.29047 | 18.76581 | -0.1374667 | 2.951601 | 0.4450072 | 0.1280447
30.0359 | 22.1523 | 22.28367 | 18.75105 | -0.1313697 | 2.958946 | 0.4458638 | 0.1278143
30.0459 | 22.1422 | 22.27691 | 18.73628 | -0.1347075 | 2.96632 | 0.4467227 | 0.1275875
30.0559 | 22.1218 | 22.27018 | 18.72151 | -0.14838 | 2.973723 | 0.447584 | 0.1273639
30.0659 | 22.1135 | 22.26349 | 18.70674 | -0.149988 | 2.981155 | 0.4484481 | 0.1271437
30.0759 | 22.1109 | 22.25683 | 18.69197 | -0.1459315 | 2.988616 | 0.4493148 | 0.1269267
30.0859 | 22.1064 | 22.25021 | 18.67721 | -0.1438105 | 2.996108 | 0.450184 | 0.1267131
30.0959 | 22.0901 | 22.24363 | 18.66244 | -0.1535251 | 3.003628 | 0.4510558 | 0.1265027
30.1059 | 22.0926 | 22.23708 | 18.64767 | -0.1444758 | 3.011179 | 0.45193 | 0.1262956
30.1159 | 22.08 | 22.23056 | 18.6329 | -0.1505622 | 3.018759 | 0.452807 | 0.1260918
30.1259 | 22.0708 | 22.22409 | 18.61814 | -0.1532853 | 3.02637 | 0.4536867 | 0.1258912
30.1359 | 22.0647 | 22.21764 | 18.60337 | -0.1529444 | 3.034011 | 0.4545689 | 0.1256938
30.1459 | 22.0442 | 22.21124 | 18.5886 | -0.16704 | 3.041682 | 0.4554536 | 0.1254996
30.1559 | 22.0697 | 22.20487 | 18.57384 | -0.1351728 | 3.049384 | 0.4563411 | 0.1253086
30.1659 | 22.0384 | 22.19854 | 18.55907 | -0.1601423 | 3.057117 | 0.4572313 | 0.1251208
30.1758 | 22.0302 | 22.19231 | 18.54446 | -0.162111 | 3.064803 | 0.4581151 | 0.124938
30.1858 | 22.0323 | 22.18605 | 18.52969 | -0.1537546 | 3.072597 | 0.4590106 | 0.1247564
30.1958 | 22.0265 | 22.17984 | 18.51493 | -0.1533351 | 3.080422 | 0.4599087 | 0.124578
30.2058 | 22.0172 | 22.17365 | 18.50016 | -0.1564545 | 3.08828 | 0.4608095 | 0.1244028
30.2158 | 22.0119 | 22.16751 | 18.4854 | -0.1556103 | 3.096168 | 0.4617131 | 0.1242306
30.2258 | 22.0149 | 22.16141 | 18.47063 | -0.1465054 | 3.10409 | 0.4626194 | 0.1240616
30.2358 | 22.0016 | 22.15534 | 18.45587 | -0.153738 | 3.112042 | 0.4635284 | 0.1238956
30.2458 | 21.9892 | 22.14931 | 18.44111 | -0.1601097 | 3.120028 | 0.4644401 | 0.1237327
30.2558 | 21.9887 | 22.14332 | 18.42635 | -0.1546189 | 3.128044 | 0.4653547 | 0.1235728
30.2658 | 21.9805 | 22.13737 | 18.41159 | -0.1568681 | 3.136094 | 0.4662719 | 0.123416
30.2758 | 21.9898 | 22.13146 | 18.39683 | -0.1416551 | 3.144176 | 0.467192 | 0.1232622
30.2858 | 21.9731 | 22.12558 | 18.38206 | -0.1524824 | 3.152292 | 0.4681147 | 0.1231115
30.2958 | 21.9637 | 22.11975 | 18.3673 | -0.156048 | 3.160439 | 0.4690404 | 0.1229637
30.3058 | 21.9529 | 22.11395 | 18.35255 | -0.1610546 | 3.168621 | 0.4699689 | 0.1228189
30.3158 | 21.9658 | 22.1082 | 18.33779 | -0.1423993 | 3.176835 | 0.4709001 | 0.1226771
30.3258 | 21.942 | 22.10249 | 18.32303 | -0.1604858 | 3.185085 | 0.4718342 | 0.1225383
30.3358 | 21.9318 | 22.09681 | 18.30827 | -0.1650111 | 3.193366 | 0.4727711 | 0.1224024
30.3458 | 21.9524 | 22.09118 | 18.29351 | -0.1387777 | 3.201683 | 0.473711 | 0.1222694
30.3558 | 21.9266 | 22.08558 | 18.27876 | -0.1589837 | 3.210032 | 0.4746537 | 0.1221394
30.3658 | 21.9235 | 22.08003 | 18.264 | -0.1565316 | 3.218417 | 0.4755992 | 0.1220123
30.3758 | 21.924 | 22.07452 | 18.24925 | -0.1505197 | 3.226836 | 0.4765476 | 0.1218881
30.3858 | 21.9115 | 22.06905 | 18.23449 | -0.15755 | 3.23529 | 0.477499 | 0.1217667
30.3958 | 21.903 | 22.06362 | 18.21974 | -0.1606205 | 3.243778 | 0.4784532 | 0.1216483
30.4058 | 21.8939 | 22.05823 | 18.20499 | -0.1643338 | 3.252303 | 0.4794104 | 0.1215327
30.4158 | 21.888 | 22.05289 | 18.19024 | -0.1648882 | 3.260862 | 0.4803704 | 0.1214199
30.4258 | 21.8829 | 22.04759 | 18.17549 | -0.1646852 | 3.269457 | 0.4813336 | 0.12131
30.4358 | 21.8904 | 22.04232 | 18.16073 | -0.151924 | 3.278087 | 0.4822996 | 0.1212029
30.4458 | 21.8782 | 22.0371 | 18.14599 | -0.1589047 | 3.286752 | 0.4832686 | 0.1210986
30.4558 | 21.8742 | 22.03193 | 18.13124 | -0.1577294 | 3.295455 | 0.4842405 | 0.120997
30.4658 | 21.8699 | 22.0268 | 18.11649 | -0.1568956 | 3.304193 | 0.4852155 | 0.1208983
30.4758 | 21.851 | 22.02171 | 18.10174 | -0.1707064 | 3.312968 | 0.4861936 | 0.1208023
30.4858 | 21.8496 | 22.01666 | 18.087 | -0.167059 | 3.321779 | 0.4871746 | 0.120709
30.4958 | 21.8512 | 22.01166 | 18.07225 | -0.1604569 | 3.330629 | 0.4881586 | 0.1206185
30.5058 | 21.8503 | 22.0067 | 18.05751 | -0.156397 | 3.339513 | 0.4891457 | 0.1205307
30.5158 | 21.8368 | 22.00178 | 18.04276 | -0.1649825 | 3.348437 | 0.4901359 | 0.1204456
30.5258 | 21.8345 | 21.99691 | 18.02802 | -0.162411 | 3.357397 | 0.4911292 | 0.1203632
30.5358 | 21.8423 | 21.99209 | 18.01328 | -0.1497853 | 3.366396 | 0.4921254 | 0.1202835
30.5458 | 21.8369 | 21.9873 | 17.99854 | -0.1504028 | 3.375431 | 0.4931248 | 0.1202064
30.5558 | 21.8241 | 21.98257 | 17.9838 | -0.1584667 | 3.384506 | 0.4941274 | 0.120132
30.5658 | 21.8129 | 21.97787 | 17.96906 | -0.1649746 | 3.393618 | 0.4951331 | 0.1200601
30.5758 | 21.8319 | 21.97323 | 17.95433 | -0.1413292 | 3.40277 | 0.4961418 | 0.1199909
30.5858 | 21.8058 | 21.96863 | 17.93959 | -0.1628278 | 3.41196 | 0.4971537 | 0.1199243
30.5958 | 21.8094 | 21.96407 | 17.92486 | -0.1546739 | 3.421189 | 0.4981689 | 0.1198602
30.6058 | 21.8074 | 21.95956 | 17.91012 | -0.1521648 | 3.430457 | 0.4991873 | 0.1197987
30.6158 | 21.8023 | 21.9551 | 17.89539 | -0.1528032 | 3.439766 | 0.5002087 | 0.1197398
30.6258 | 21.7955 | 21.95069 | 17.88066 | -0.1551873 | 3.449113 | 0.5012333 | 0.1196833
30.6358 | 21.8006 | 21.94632 | 17.86593 | -0.145719 | 3.458501 | 0.5022613 | 0.1196294
30.6458 | 21.7954 | 21.942 | 17.8512 | -0.1465966 | 3.467928 | 0.5032925 | 0.1195779
30.6558 | 21.797 | 21.93772 | 17.83647 | -0.1407232 | 3.477397 | 0.5043268 | 0.1195289
30.6658 | 21.7882 | 21.9335 | 17.82174 | -0.1452963 | 3.486906 | 0.5053644 | 0.1194824
30.6758 | 21.7982 | 21.92932 | 17.80702 | -0.1311174 | 3.496455 | 0.5064054 | 0.1194382
30.6858 | 21.7902 | 21.92519 | 17.79229 | -0.1349864 | 3.506046 | 0.5074496 | 0.1193965
30.6958 | 21.7785 | 21.9211 | 17.77757 | -0.1426032 | 3.515677 | 0.5084971 | 0.1193572
30.7058 | 21.7968 | 21.91707 | 17.76285 | -0.12027 | 3.525352 | 0.5095478 | 0.1193202
30.7158 | 21.7847 | 21.91308 | 17.74813 | -0.1283841 | 3.535067 | 0.510602 | 0.1192855
30.7258 | 21.7851 | 21.90915 | 17.73341 | -0.1240485 | 3.544825 | 0.5116595 | 0.1192532
30.7358 | 21.7766 | 21.90526 | 17.71869 | -0.1286613 | 3.554624 | 0.5127203 | 0.1192232
30.7458 | 21.7921 | 21.90142 | 17.70398 | -0.1093244 | 3.564467 | 0.5137844 | 0.1191954
30.7557 | 21.7754 | 21.89768 | 17.68941 | -0.1222755 | 3.574254 | 0.5148414 | 0.1191701
30.7657 | 21.7952 | 21.89394 | 17.6747 | -0.09873785 | 3.584182 | 0.5159124 | 0.1191469
30.7757 | 21.7842 | 21.89025 | 17.65999 | -0.10605 | 3.594153 | 0.5169866 | 0.1191257
30.7857 | 21.7911 | 21.88661 | 17.64527 | -0.09551342 | 3.604167 | 0.5180645 | 0.1191068
30.7957 | 21.7762 | 21.88303 | 17.63057 | -0.1068273 | 3.614226 | 0.5191458 | 0.1190899
30.8057 | 21.7753 | 21.87949 | 17.61586 | -0.1041925 | 3.624328 | 0.5202304 | 0.1190753
30.8157 | 21.7633 | 21.87601 | 17.60115 | -0.1127091 | 3.634475 | 0.5213185 | 0.1190627
30.8257 | 21.7741 | 21.87258 | 17.58645 | -0.09847722 | 3.644666 | 0.52241 | 0.1190522
30.8357 | 21.7629 | 21.8692 | 17.57175 | -0.1062977 | 3.654903 | 0.5235053 | 0.1190437
30.8457 | 21.7575 | 21.86587 | 17.55704 | -0.1083699 | 3.665184 | 0.524604 | 0.1190372
30.8557 | 21.7335 | 21.86259 | 17.54235 | -0.1290949 | 3.675511 | 0.5257062 | 0.1190327
30.8657 | 21.7595 | 21.85937 | 17.52765 | -0.09987274 | 3.685884 | 0.5268117 | 0.1190302
30.8757 | 21.7336 | 21.8562 | 17.51295 | -0.1226033 | 3.696302 | 0.5279211 | 0.1190295
30.8857 | 21.7329 | 21.85309 | 17.49826 | -0.1201871 | 3.706766 | 0.529034 | 0.1190308
30.8957 | 21.7219 | 21.85002 | 17.48356 | -0.1281244 | 3.717277 | 0.5301505 | 0.1190338
30.9057 | 21.7202 | 21.84702 | 17.46887 | -0.1268159 | 3.727835 | 0.5312704 | 0.1190388
30.9157 | 21.7054 | 21.84406 | 17.45418 | -0.1386617 | 3.738439 | 0.5323942 | 0.1190455
30.9257 | 21.7106 | 21.84116 | 17.43949 | -0.1305617 | 3.749091 | 0.5335215 | 0.119054
30.9357 | 21.7079 | 21.83832 | 17.42481 | -0.1304161 | 3.759791 | 0.5346525 | 0.1190641
30.9457 | 21.6807 | 21.83553 | 17.41012 | -0.154826 | 3.770539 | 0.5357869 | 0.119076
30.9557 | 21.6751 | 21.83279 | 17.39544 | -0.1576908 | 3.781334 | 0.5369254 | 0.1190895
30.9657 | 21.6862 | 21.83011 | 17.38076 | -0.1439114 | 3.792178 | 0.5380674 | 0.1191047
30.9757 | 21.6712 | 21.82749 | 17.36608 | -0.1562881 | 3.803071 | 0.5392131 | 0.1191214
30.9857 | 21.6703 | 21.82492 | 17.35141 | -0.1546198 | 3.814012 | 0.5403624 | 0.1191396
30.9957 | 21.6596 | 21.82241 | 17.33673 | -0.1628095 | 3.825004 | 0.5415159 | 0.1191594
31.0057 | 21.6683 | 21.81995 | 17.32206 | -0.151655 | 3.836045 | 0.5426728 | 0.1191806
31.0157 | 21.6443 | 21.81756 | 17.30739 | -0.1732576 | 3.847135 | 0.5438335 | 0.1192032
31.0257 | 21.6498 | 21.81522 | 17.29272 | -0.1654177 | 3.858276 | 0.5449979 | 0.1192272
31.0357 | 21.6342 | 21.81294 | 17.27805 | -0.1787355 | 3.869468 | 0.5461664 | 0.1192526
31.0457 | 21.6367 | 21.81071 | 17.26338 | -0.1740107 | 3.880709 | 0.5473387 | 0.1192792
31.0557 | 21.6206 | 21.80854 | 17.24872 | -0.1879442 | 3.892003 | 0.5485147 | 0.1193071
31.0657 | 21.6142 | 21.80644 | 17.23406 | -0.1922369 | 3.903348 | 0.5496946 | 0.1193362
31.0757 | 21.6071 | 21.80439 | 17.2194 | -0.1972877 | 3.914744 | 0.5508782 | 0.1193665
31.0857 | 21.6166 | 21.8024 | 17.20474 | -0.1857979 | 3.926192 | 0.5520661 | 0.1193979
31.0957 | 21.602 | 21.80047 | 17.19009 | -0.1984678 | 3.937694 | 0.5532577 | 0.1194304
31.1057 | 21.6147 | 21.7986 | 17.17543 | -0.1838973 | 3.949247 | 0.5544532 | 0.1194639
31.1157 | 21.6073 | 21.79679 | 17.16078 | -0.1894867 | 3.960854 | 0.5556525 | 0.1194984
31.1257 | 21.5936 | 21.79504 | 17.14613 | -0.2014368 | 3.972514 | 0.5568561 | 0.1195338
31.1357 | 21.6021 | 21.79335 | 17.13149 | -0.1912475 | 3.984228 | 0.5580636 | 0.1195702
31.1457 | 21.5817 | 21.79172 | 17.11684 | -0.2100192 | 3.995995 | 0.5592751 | 0.1196074
31.1557 | 21.6017 | 21.79015 | 17.1022 | -0.1884521 | 4.007818 | 0.5604903 | 0.1196454
31.1657 | 21.6043 | 21.78865 | 17.08756 | -0.184347 | 4.019694 | 0.56171 | 0.1196842
31.1757 | 21.5956 | 21.7872 | 17.07292 | -0.1916037 | 4.031626 | 0.5629335 | 0.1197237
31.1857 | 21.582 | 21.78582 | 17.05828 | -0.2038228 | 4.043613 | 0.5641611 | 0.1197639
31.1957 | 21.591 | 21.7845 | 17.04365 | -0.1935044 | 4.055656 | 0.5653926 | 0.1198047
31.2057 | 21.5857 | 21.78325 | 17.02902 | -0.1975495 | 4.067755 | 0.5666286 | 0.119846
31.2157 | 21.6025 | 21.78206 | 17.01439 | -0.1795573 | 4.07991 | 0.5678686 | 0.1198879
31.2257 | 21.6003 | 21.78093 | 16.99976 | -0.1806294 | 4.092122 | 0.5691126 | 0.1199303
31.2357 | 21.5921 | 21.77986 | 16.98514 | -0.1877648 | 4.104391 | 0.5703607 | 0.119973
31.2457 | 21.6089 | 21.77887 | 16.97052 | -0.1699659 | 4.116718 | 0.5716134 | 0.1200162
31.2557 | 21.6008 | 21.77793 | 16.9559 | -0.1771305 | 4.129103 | 0.57287 | 0.1200597
31.2657 | 21.6151 | 21.77706 | 16.94128 | -0.1619606 | 4.141545 | 0.5741308 | 0.1201035
31.2757 | 21.6034 | 21.77626 | 16.92667 | -0.1728561 | 4.154047 | 0.5753957 | 0.1201474
31.2857 | 21.6124 | 21.77552 | 16.91205 | -0.1631174 | 4.166606 | 0.5766652 | 0.1201917
31.2957 | 21.5944 | 21.77485 | 16.89744 | -0.1804452 | 4.179226 | 0.5779389 | 0.120236
31.3057 | 21.6076 | 21.77424 | 16.88284 | -0.1666393 | 4.191905 | 0.5792168 | 0.1202805
31.3157 | 21.6072 | 21.7737 | 16.86823 | -0.1665 | 4.204644 | 0.580499 | 0.120325
31.3257 | 21.605 | 21.77323 | 16.85363 | -0.168228 | 4.217443 | 0.5817854 | 0.1203694
31.3357 | 21.6221 | 21.77282 | 16.83903 | -0.1507242 | 4.230303 | 0.5830765 | 0.1204139
31.3456 | 21.5888 | 21.77249 | 16.82458 | -0.1836902 | 4.243095 | 0.5843587 | 0.1204578
31.3556 | 21.6288 | 21.77222 | 16.80998 | -0.1434234 | 4.256078 | 0.5856584 | 0.120502
31.3656 | 21.6106 | 21.77202 | 16.79539 | -0.1614211 | 4.26912 | 0.5869624 | 0.1205461
31.3756 | 21.6115 | 21.77189 | 16.7808 | -0.1603934 | 4.282229 | 0.5882709 | 0.1205899
31.3856 | 21.6117 | 21.77183 | 16.76622 | -0.1601307 | 4.295397 | 0.5895838 | 0.1206335
31.3956 | 21.611 | 21.77184 | 16.75163 | -0.1608416 | 4.308631 | 0.5909012 | 0.1206767
31.4056 | 21.6112 | 21.77192 | 16.73705 | -0.1607193 | 4.321925 | 0.592223 | 0.1207197
31.4156 | 21.6137 | 21.77207 | 16.72247 | -0.1583714 | 4.335287 | 0.5935495 | 0.1207622
31.4256 | 21.6254 | 21.77229 | 16.7079 | -0.146891 | 4.34871 | 0.5948805 | 0.1208043
31.4356 | 21.6118 | 21.77259 | 16.69332 | -0.160786 | 4.362201 | 0.5962159 | 0.120846
31.4456 | 21.6116 | 21.77295 | 16.67875 | -0.1613492 | 4.375753 | 0.5975563 | 0.1208872
31.4556 | 21.6137 | 21.77339 | 16.66419 | -0.1596887 | 4.389375 | 0.5989007 | 0.1209278
31.4656 | 21.6065 | 21.7739 | 16.64962 | -0.1673972 | 4.403059 | 0.6002499 | 0.1209679
31.4756 | 21.6197 | 21.77448 | 16.63506 | -0.1547808 | 4.416811 | 0.6016039 | 0.1210073
31.4856 | 21.5978 | 21.77514 | 16.6205 | -0.1773385 | 4.43063 | 0.6029627 | 0.1210462
31.4956 | 21.6031 | 21.77587 | 16.60594 | -0.1727703 | 4.444517 | 0.6043257 | 0.1210843
31.5056 | 21.5962 | 21.77668 | 16.59139 | -0.1804764 | 4.458471 | 0.6056936 | 0.1211218
31.5156 | 21.5935 | 21.77756 | 16.57684 | -0.184058 | 4.472493 | 0.6070664 | 0.1211586
31.5256 | 21.5898 | 21.77852 | 16.56229 | -0.1887172 | 4.486586 | 0.608444 | 0.1211946
31.5356 | 21.595 | 21.77955 | 16.54775 | -0.184548 | 4.500744 | 0.6098259 | 0.1212299
31.5456 | 21.5903 | 21.78066 | 16.53321 | -0.1903595 | 4.514976 | 0.6112128 | 0.1212643
31.5556 | 21.5926 | 21.78184 | 16.51867 | -0.1892442 | 4.529274 | 0.6126047 | 0.121298
31.5656 | 21.5869 | 21.78311 | 16.50413 | -0.1962102 | 4.543646 | 0.6140013 | 0.1213308
31.5756 | 21.5833 | 21.78445 | 16.4896 | -0.2011499 | 4.558085 | 0.6154027 | 0.1213628
31.5856 | 21.5858 | 21.78587 | 16.47507 | -0.2000724 | 4.572599 | 0.6168091 | 0.1213939
31.5956 | 21.5866 | 21.78737 | 16.46054 | -0.2007694 | 4.587181 | 0.6182204 | 0.1214241
31.6056 | 21.5764 | 21.78895 | 16.44602 | -0.2125501 | 4.601839 | 0.6196365 | 0.1214534
31.6156 | 21.5827 | 21.79061 | 16.4315 | -0.2079057 | 4.616566 | 0.6210576 | 0.1214819
31.6256 | 21.5896 | 21.79235 | 16.41698 | -0.2027479 | 4.631371 | 0.6224837 | 0.1215094
31.6356 | 21.5701 | 21.79417 | 16.40247 | -0.2240656 | 4.646245 | 0.6239147 | 0.1215359
31.6456 | 21.5862 | 21.79607 | 16.38796 | -0.2098694 | 4.661198 | 0.6253508 | 0.1215616
31.6556 | 21.5847 | 21.79805 | 16.37345 | -0.2133509 | 4.676221 | 0.6267919 | 0.1215863
31.6656 | 21.5706 | 21.80012 | 16.35895 | -0.2295189 | 4.691323 | 0.6282381 | 0.1216101
31.6756 | 21.584 | 21.80227 | 16.34445 | -0.2182659 | 4.706497 | 0.6296893 | 0.121633
31.6856 | 21.5746 | 21.8045 | 16.32995 | -0.2299011 | 4.721752 | 0.6311457 | 0.1216549
31.6956 | 21.593 | 21.80682 | 16.31545 | -0.2138154 | 4.737078 | 0.6326071 | 0.1216759
31.7056 | 21.5953 | 21.80922 | 16.30096 | -0.21392 | 4.752487 | 0.6340738 | 0.121696
31.7156 | 21.5755 | 21.8117 | 16.28648 | -0.2362046 | 4.767968 | 0.6355455 | 0.1217152
31.7256 | 21.5991 | 21.81428 | 16.27199 | -0.2151796 | 4.783532 | 0.6370226 | 0.1217335
31.7356 | 21.6024 | 21.81694 | 16.25751 | -0.2145369 | 4.799171 | 0.6385049 | 0.1217508
31.7456 | 21.5835 | 21.81969 | 16.24303 | -0.2361852 | 4.814893 | 0.6399924 | 0.1217673
31.7556 | 21.6237 | 21.82252 | 16.22856 | -0.198818 | 4.830692 | 0.6414851 | 0.121783
31.7656 | 21.5939 | 21.82544 | 16.21409 | -0.2315423 | 4.846574 | 0.6429833 | 0.1217977
31.7756 | 21.6252 | 21.82845 | 16.19962 | -0.2032545 | 4.862536 | 0.6444866 | 0.1218117
31.7856 | 21.6089 | 21.83155 | 16.18516 | -0.2226541 | 4.878578 | 0.6459954 | 0.1218248
31.7956 | 21.6204 | 21.83475 | 16.1707 | -0.2143462 | 4.894704 | 0.6475095 | 0.1218372
31.8056 | 21.6213 | 21.83803 | 16.15624 | -0.216727 | 4.910911 | 0.649029 | 0.1218487
31.8156 | 21.6349 | 21.8414 | 16.14179 | -0.2065007 | 4.927202 | 0.650554 | 0.1218596
31.8256 | 21.616 | 21.84487 | 16.12734 | -0.2288652 | 4.943576 | 0.6520844 | 0.1218697
31.8356 | 21.639 | 21.84842 | 16.11289 | -0.2094236 | 4.960035 | 0.6536203 | 0.1218791
31.8456 | 21.6355 | 21.85207 | 16.09845 | -0.2165737 | 4.976578 | 0.6551617 | 0.1218879
31.8556 | 21.641 | 21.85582 | 16.08401 | -0.2148197 | 4.993208 | 0.6567086 | 0.121896
31.8656 | 21.64 | 21.85966 | 16.06957 | -0.2196577 | 5.009921 | 0.6582611 | 0.1219036
31.8756 | 21.6439 | 21.86359 | 16.05514 | -0.219694 | 5.026724 | 0.6598192 | 0.1219106
31.8856 | 21.6662 | 21.86762 | 16.04071 | -0.2014219 | 5.04361 | 0.6613828 | 0.121917
31.8956 | 21.6591 | 21.87175 | 16.02629 | -0.2126518 | 5.060589 | 0.6629521 | 0.121923
31.9056 | 21.6552 | 21.87597 | 16.01187 | -0.2207739 | 5.077651 | 0.6645271 | 0.1219285
31.9156 | 21.6602 | 21.8803 | 15.99745 | -0.2200992 | 5.094808 | 0.6661078 | 0.1219336
31.9255 | 21.6598 | 21.88467 | 15.98318 | -0.2248741 | 5.111876 | 0.6676784 | 0.1219382
31.9355 | 21.6791 | 21.88919 | 15.96877 | -0.2100943 | 5.129209 | 0.6692705 | 0.1219426
31.9455 | 21.6793 | 21.89381 | 15.95437 | -0.2145142 | 5.146633 | 0.6708683 | 0.1219467
31.9555 | 21.6914 | 21.89853 | 15.93996 | -0.2071348 | 5.164148 | 0.6724721 | 0.1219505
31.9655 | 21.68 | 21.90336 | 15.92557 | -0.223357 | 5.181755 | 0.6740814 | 0.1219541
31.9755 | 21.6915 | 21.90828 | 15.91117 | -0.2167833 | 5.199456 | 0.6756969 | 0.1219576
31.9855 | 21.6915 | 21.91331 | 15.89678 | -0.2218094 | 5.217248 | 0.6773179 | 0.1219609
31.9955 | 21.7084 | 21.91844 | 15.8824 | -0.2100418 | 5.235137 | 0.6789451 | 0.1219641
32.0055 | 21.6955 | 21.92368 | 15.86801 | -0.2281762 | 5.253117 | 0.6805781 | 0.1219673
32.0155 | 21.7101 | 21.92902 | 15.85364 | -0.2189189 | 5.271196 | 0.6822172 | 0.1219705
32.0255 | 21.7026 | 21.93446 | 15.83926 | -0.2318647 | 5.289368 | 0.6838622 | 0.1219738
32.0355 | 21.7254 | 21.94002 | 15.82489 | -0.21462 | 5.307639 | 0.6855132 | 0.1219772
32.0455 | 21.7105 | 21.94568 | 15.81052 | -0.2351806 | 5.326005 | 0.6871704 | 0.1219808
32.0555 | 21.7123 | 21.95145 | 15.79616 | -0.2391515 | 5.344472 | 0.6888335 | 0.1219845
32.0655 | 21.7389 | 21.95733 | 15.7818 | -0.2184293 | 5.363034 | 0.6905029 | 0.1219885
32.0755 | 21.7276 | 21.96332 | 15.76745 | -0.2357183 | 5.381698 | 0.6921783 | 0.1219928
32.0855 | 21.7526 | 21.96942 | 15.7531 | -0.2168182 | 5.400462 | 0.69386 | 0.1219974
32.0955 | 21.7404 | 21.97563 | 15.73875 | -0.2352296 | 5.419326 | 0.6955478 | 0.1220024
32.1055 | 21.75 | 21.98195 | 15.72441 | -0.231953 | 5.438292 | 0.6972419 | 0.122008
32.1155 | 21.7577 | 21.98839 | 15.71007 | -0.2306899 | 5.45736 | 0.6989422 | 0.1220139
32.1255 | 21.7689 | 21.99494 | 15.69574 | -0.2260405 | 5.476531 | 0.7006489 | 0.1220205
32.1355 | 21.7726 | 22.00161 | 15.68141 | -0.2290067 | 5.495806 | 0.7023619 | 0.1220276
32.1455 | 21.7716 | 22.00839 | 15.66709 | -0.2367881 | 5.515186 | 0.7040811 | 0.1220353
32.1555 | 21.786 | 22.01529 | 15.65277 | -0.2292862 | 5.534671 | 0.7058069 | 0.1220438
32.1655 | 21.8032 | 22.0223 | 15.63845 | -0.2191017 | 5.554261 | 0.707539 | 0.122053
32.1755 | 21.8025 | 22.02944 | 15.62414 | -0.2269352 | 5.573958 | 0.7092776 | 0.1220629
32.1855 | 21.8193 | 22.03669 | 15.60983 | -0.2173881 | 5.593763 | 0.7110227 | 0.1220737
32.1955 | 21.806 | 22.04406 | 15.59552 | -0.2380607 | 5.613676 | 0.7127742 | 0.1220854
32.2055 | 21.8272 | 22.05155 | 15.58123 | -0.2243538 | 5.633698 | 0.7145325 | 0.1220981
32.2155 | 21.8165 | 22.05917 | 15.56693 | -0.2426694 | 5.65383 | 0.7162971 | 0.1221117
32.2255 | 21.869 | 22.06691 | 15.55264 | -0.1979085 | 5.674074 | 0.7180686 | 0.1221263
32.2355 | 21.8558 | 22.07477 | 15.53835 | -0.2189686 | 5.694426 | 0.7198464 | 0.122142
32.2455 | 21.8657 | 22.08276 | 15.52407 | -0.2170561 | 5.714894 | 0.7216311 | 0.1221588
32.2555 | 21.8797 | 22.09087 | 15.50979 | -0.2111652 | 5.735471 | 0.7234224 | 0.1221768
32.2655 | 21.8839 | 22.0991 | 15.49552 | -0.2152038 | 5.756165 | 0.7252206 | 0.1221959
32.2755 | 21.9046 | 22.10747 | 15.48125 | -0.2028675 | 5.776972 | 0.7270255 | 0.1222164
32.2855 | 21.9016 | 22.11596 | 15.46699 | -0.2143612 | 5.797896 | 0.7288372 | 0.1222381
32.2955 | 21.9242 | 22.12458 | 15.45273 | -0.2003816 | 5.818934 | 0.7306557 | 0.1222612
32.3055 | 21.9182 | 22.13333 | 15.43848 | -0.2151344 | 5.840091 | 0.7324812 | 0.1222856
32.3155 | 21.9245 | 22.14222 | 15.42423 | -0.2177159 | 5.861365 | 0.7343135 | 0.1223115
32.3255 | 21.9482 | 22.15123 | 15.40998 | -0.2030302 | 5.882758 | 0.7361528 | 0.1223388
32.3355 | 21.9354 | 22.16038 | 15.39574 | -0.2249777 | 5.904271 | 0.7379991 | 0.1223676
32.3455 | 21.9567 | 22.16966 | 15.3815 | -0.2129585 | 5.925904 | 0.7398524 | 0.122398
32.3555 | 21.9629 | 22.17907 | 15.36727 | -0.2161749 | 5.94766 | 0.7417128 | 0.12243
32.3655 | 21.9971 | 22.18863 | 15.35305 | -0.1915267 | 5.969537 | 0.7435802 | 0.1224636
32.3755 | 21.979 | 22.19832 | 15.33882 | -0.2193152 | 5.991538 | 0.7454548 | 0.1224988
32.3855 | 22.0008 | 22.20814 | 15.32461 | -0.2073415 | 6.013663 | 0.7473366 | 0.1225358
32.3955 | 22.0124 | 22.21811 | 15.31039 | -0.2057069 | 6.035913 | 0.7492255 | 0.1225745
32.4055 | 22.0294 | 22.22821 | 15.29619 | -0.1988116 | 6.058289 | 0.7511217 | 0.1226149
32.4155 | 22.0297 | 22.23846 | 15.28198 | -0.2087579 | 6.080793 | 0.7530251 | 0.1226572
32.4255 | 22.0427 | 22.24885 | 15.26778 | -0.2061457 | 6.103424 | 0.7549359 | 0.1227014
32.4355 | 22.0536 | 22.25938 | 15.25359 | -0.2057762 | 6.126183 | 0.7568539 | 0.1227474
32.4455 | 22.0708 | 22.27005 | 15.2394 | -0.1992509 | 6.149073 | 0.7587794 | 0.1227953
32.4555 | 22.056 | 22.28087 | 15.22522 | -0.2248707 | 6.172094 | 0.7607125 | 0.1228452
32.4655 | 22.0917 | 22.29184 | 15.21104 | -0.2001366 | 6.195246 | 0.7626526 | 0.122897
32.4755 | 22.092 | 22.30295 | 15.19687 | -0.2109518 | 6.218533 | 0.7646007 | 0.1229509
32.4855 | 22.1155 | 22.31421 | 15.1827 | -0.198711 | 6.24195 | 0.7665559 | 0.1230068
32.4955 | 22.0993 | 22.32562 | 15.16853 | -0.2263233 | 6.265506 | 0.7685188 | 0.1230648
32.5055 | 22.1093 | 22.33718 | 15.15438 | -0.2278828 | 6.289193 | 0.7704894 | 0.1231249
32.5154 | 22.1447 | 22.34878 | 15.14036 | -0.2040789 | 6.312782 | 0.7724477 | 0.1231865
32.5254 | 22.1455 | 22.36064 | 15.12621 | -0.2151429 | 6.336745 | 0.7744335 | 0.1232509
32.5354 | 22.1599 | 22.37266 | 15.11207 | -0.2127599 | 6.360846 | 0.776427 | 0.1233174
32.5454 | 22.167 | 22.38483 | 15.09793 | -0.2178328 | 6.385087 | 0.7784283 | 0.1233862
32.5554 | 22.1677 | 22.39716 | 15.0838 | -0.2294619 | 6.40947 | 0.7804375 | 0.1234573
32.5654 | 22.1908 | 22.40965 | 15.06967 | -0.2188475 | 6.433994 | 0.7824544 | 0.1235306
32.5754 | 22.1968 | 22.42229 | 15.05555 | -0.2254916 | 6.458661 | 0.7844794 | 0.1236062
32.5854 | 22.2058 | 22.4351 | 15.04143 | -0.2292957 | 6.483472 | 0.7865121 | 0.1236841
32.5954 | 22.232 | 22.44806 | 15.02731 | -0.21606 | 6.508429 | 0.7885529 | 0.1237644
32.6054 | 22.2444 | 22.46119 | 15.01321 | -0.2167865 | 6.533532 | 0.7906015 | 0.1238471
32.6154 | 22.2447 | 22.47448 | 14.9991 | -0.2297759 | 6.558782 | 0.7926585 | 0.1239321
32.6254 | 22.2811 | 22.48793 | 14.98501 | -0.2068296 | 6.584181 | 0.7947234 | 0.1240196
32.6354 | 22.2941 | 22.50155 | 14.97091 | -0.2074496 | 6.609729 | 0.7967968 | 0.1241096
32.6454 | 22.2868 | 22.51534 | 14.95683 | -0.2285351 | 6.635429 | 0.7988776 | 0.124202
32.6554 | 22.3149 | 22.52929 | 14.94275 | -0.2143901 | 6.66128 | 0.8009674 | 0.1242969
32.6654 | 22.3087 | 22.54341 | 14.92867 | -0.2347133 | 6.687285 | 0.8030648 | 0.1243943
32.6754 | 22.3365 | 22.55771 | 14.9146 | -0.2212077 | 6.713444 | 0.8051711 | 0.1244942
32.6854 | 22.3631 | 22.57217 | 14.90053 | -0.2090733 | 6.739759 | 0.8072851 | 0.1245967
32.6954 | 22.3643 | 22.58681 | 14.88647 | -0.2225124 | 6.76623 | 0.8094082 | 0.1247018
32.7054 | 22.3814 | 22.60163 | 14.87242 | -0.2202252 | 6.792859 | 0.8115391 | 0.1248095
32.7154 | 22.4002 | 22.61662 | 14.85837 | -0.2164154 | 6.819648 | 0.8136791 | 0.1249198
32.7254 | 22.4006 | 22.63178 | 14.84432 | -0.2311809 | 6.846597 | 0.815827 | 0.1250327
32.7354 | 22.4134 | 22.64713 | 14.83029 | -0.2337254 | 6.873707 | 0.8179837 | 0.1251482
32.7454 | 22.4298 | 22.66265 | 14.81625 | -0.2328497 | 6.900981 | 0.8201492 | 0.1252665
32.7554 | 22.4403 | 22.67835 | 14.80223 | -0.2380543 | 6.928418 | 0.8223232 | 0.1253874
32.7654 | 22.4647 | 22.69424 | 14.7882 | -0.2295419 | 6.956021 | 0.8245059 | 0.1255111
32.7754 | 22.4628 | 22.71031 | 14.77419 | -0.2475134 | 6.983791 | 0.8266974 | 0.1256374
32.7854 | 22.4792 | 22.72657 | 14.76018 | -0.2473698 | 7.011729 | 0.8288977 | 0.1257665
32.7954 | 22.4829 | 22.74301 | 14.74617 | -0.2601129 | 7.039836 | 0.8311068 | 0.1258984
32.8054 | 22.5057 | 22.75964 | 14.73217 | -0.2539434 | 7.068113 | 0.8333249 | 0.1260331
32.8154 | 22.5251 | 22.77646 | 14.71818 | -0.2513641 | 7.096563 | 0.8355519 | 0.1261705
32.8254 | 22.5232 | 22.79347 | 14.70419 | -0.2702745 | 7.125186 | 0.8377878 | 0.1263107
32.8354 | 22.5566 | 22.81068 | 14.69021 | -0.2540773 | 7.153983 | 0.8400328 | 0.1264538
32.8454 | 22.5662 | 22.82807 | 14.67623 | -0.2618743 | 7.182957 | 0.8422869 | 0.1265997
32.8554 | 22.5728 | 22.84567 | 14.66226 | -0.2728666 | 7.212108 | 0.8445501 | 0.1267485
32.8654 | 22.6163 | 22.86346 | 14.64829 | -0.2471559 | 7.241439 | 0.8468224 | 0.1269001
32.8754 | 22.5998 | 22.88144 | 14.63434 | -0.2816421 | 7.270948 | 0.8491041 | 0.1270547
32.8854 | 22.6314 | 22.89963 | 14.62038 | -0.2682294 | 7.300641 | 0.8513954 | 0.1272121
32.8954 | 22.6606 | 22.91802 | 14.60643 | -0.2574165 | 7.330515 | 0.8536952 | 0.1273725
32.9054 | 22.6749 | 22.93661 | 14.59249 | -0.2617081 | 7.360576 | 0.8560051 | 0.1275357
32.9154 | 22.7111 | 22.9554 | 14.57856 | -0.2443011 | 7.39082 | 0.8583237 | 0.127702
32.9254 | 22.7006 | 22.9744 | 14.56462 | -0.2738029 | 7.421254 | 0.8606527 | 0.1278712
32.9354 | 22.7351 | 22.99361 | 14.5507 | -0.2585109 | 7.451877 | 0.8629903 | 0.1280433
32.9454 | 22.7565 | 23.01303 | 14.53678 | -0.2565276 | 7.482689 | 0.8653383 | 0.1282185
32.9554 | 22.7771 | 23.03265 | 14.52287 | -0.2555549 | 7.513694 | 0.8676951 | 0.1283966
32.9654 | 22.8097 | 23.05249 | 14.50896 | -0.2427945 | 7.544892 | 0.8700623 | 0.1285778
32.9754 | 22.807 | 23.07255 | 14.49506 | -0.2655477 | 7.576285 | 0.8724386 | 0.128762
32.9854 | 22.8333 | 23.09282 | 14.48117 | -0.2595162 | 7.607874 | 0.8748251 | 0.1289493
32.9954 | 22.8612 | 23.1133 | 14.46728 | -0.2521026 | 7.639663 | 0.8772214 | 0.1291396
33.0054 | 22.8537 | 23.13401 | 14.4534 | -0.2803072 | 7.67165 | 0.8796276 | 0.129333
33.0154 | 22.9075 | 23.15493 | 14.43952 | -0.2474335 | 7.703841 | 0.8820437 | 0.1295295
33.0254 | 22.9138 | 23.17608 | 14.42565 | -0.2622816 | 7.736233 | 0.8844698 | 0.1297291
33.0354 | 22.9544 | 23.19745 | 14.41178 | -0.2430528 | 7.76883 | 0.8869059 | 0.1299318
33.0454 | 22.9689 | 23.21905 | 14.39793 | -0.2501506 | 7.801634 | 0.8893522 | 0.1301376
33.0554 | 22.9707 | 23.24088 | 14.38407 | -0.2701756 | 7.834646 | 0.8918086 | 0.1303466
33.0654 | 23.0069 | 23.26293 | 14.37023 | -0.2560302 | 7.867867 | 0.8942753 | 0.1305587
33.0754 | 23.0368 | 23.28521 | 14.35639 | -0.2484147 | 7.901299 | 0.8967523 | 0.130774
33.0854 | 23.0501 | 23.30773 | 14.34256 | -0.2576323 | 7.934944 | 0.8992396 | 0.1309925
33.0953 | 23.1071 | 23.33026 | 14.32887 | -0.2231563 | 7.968465 | 0.9017124 | 0.1312119
33.1053 | 23.112 | 23.35324 | 14.31505 | -0.2412432 | 8.00254 | 0.9042206 | 0.1314368
33.1153 | 23.1442 | 23.37647 | 14.30123 | -0.2322682 | 8.036833 | 0.9067389 | 0.1316649
33.1253 | 23.1659 | 23.39993 | 14.28742 | -0.2340337 | 8.071346 | 0.9092682 | 0.1318962
33.1353 | 23.1703 | 23.42364 | 14.27362 | -0.2533408 | 8.106081 | 0.9118078 | 0.1321308
33.1453 | 23.2221 | 23.44759 | 14.25983 | -0.225492 | 8.14104 | 0.9143583 | 0.1323686
33.1553 | 23.2435 | 23.47179 | 14.24604 | -0.228289 | 8.176224 | 0.9169194 | 0.1326098
33.1653 | 23.2716 | 23.49623 | 14.23225 | -0.2246339 | 8.211636 | 0.9194911 | 0.1328542
33.1753 | 23.3064 | 23.52093 | 14.21848 | -0.2145283 | 8.247276 | 0.9220741 | 0.133102
33.1853 | 23.3211 | 23.54588 | 14.20471 | -0.2247758 | 8.283149 | 0.9246675 | 0.1333531
33.1953 | 23.3512 | 23.57108 | 14.19094 | -0.2198757 | 8.319254 | 0.9272724 | 0.1336075
33.2053 | 23.4059 | 23.59653 | 14.17718 | -0.1906322 | 8.355594 | 0.9298879 | 0.1338653
33.2153 | 23.3959 | 23.62225 | 14.16343 | -0.2263461 | 8.392171 | 0.9325149 | 0.1341264
33.2253 | 23.4526 | 23.64822 | 14.14969 | -0.1956198 | 8.428986 | 0.9351527 | 0.134391
33.2353 | 23.4818 | 23.67446 | 14.13595 | -0.1926552 | 8.466042 | 0.9378021 | 0.1346589
33.2453 | 23.5144 | 23.70095 | 14.12222 | -0.1865522 | 8.503339 | 0.9404623 | 0.1349303
33.2553 | 23.5209 | 23.72772 | 14.1085 | -0.2068178 | 8.540882 | 0.9431343 | 0.135205
33.2653 | 23.5624 | 23.75475 | 14.09478 | -0.1923517 | 8.578673 | 0.9458173 | 0.1354833
33.2753 | 23.6056 | 23.78206 | 14.08107 | -0.1764561 | 8.616712 | 0.9485122 | 0.135765
33.2853 | 23.6213 | 23.80963 | 14.06736 | -0.1883333 | 8.655002 | 0.9512183 | 0.1360502
33.2953 | 23.6444 | 23.83748 | 14.05366 | -0.1930848 | 8.693545 | 0.9539363 | 0.1363388
33.3053 | 23.6924 | 23.86561 | 14.03997 | -0.1732127 | 8.732343 | 0.9566656 | 0.136631
33.3153 | 23.7278 | 23.89402 | 14.02629 | -0.1662213 | 8.771399 | 0.9594071 | 0.1369267
33.3253 | 23.752 | 23.92271 | 14.01261 | -0.1707136 | 8.810717 | 0.9621599 | 0.137226
33.3353 | 23.787 | 23.95169 | 13.99894 | -0.164686 | 8.850293 | 0.964925 | 0.1375288
33.3453 | 23.8117 | 23.98094 | 13.98527 | -0.1692443 | 8.890133 | 0.9677017 | 0.1378352
33.3553 | 23.8576 | 24.01049 | 13.97162 | -0.1528915 | 8.930239 | 0.9704907 | 0.1381452
33.3653 | 23.8508 | 24.04033 | 13.95797 | -0.189529 | 8.970613 | 0.9732915 | 0.1384589
33.3753 | 23.9194 | 24.07046 | 13.94432 | -0.1510596 | 9.011257 | 0.9761047 | 0.1387761
33.3853 | 23.9372 | 24.10089 | 13.93068 | -0.1636852 | 9.052174 | 0.9789298 | 0.139097
33.3953 | 23.9717 | 24.13161 | 13.91705 | -0.1599092 | 9.093366 | 0.9817676 | 0.1394216
33.4053 | 24.0161 | 24.16263 | 13.90343 | -0.146532 | 9.134834 | 0.9846174 | 0.1397498
33.4153 | 24.0409 | 24.19396 | 13.88981 | -0.1530581 | 9.176582 | 0.9874797 | 0.1400818
33.4253 | 24.0803 | 24.22559 | 13.8762 | -0.1452893 | 9.218612 | 0.9903546 | 0.1404174
33.4353 | 24.0954 | 24.25753 | 13.8626 | -0.1621292 | 9.260928 | 0.9932418 | 0.1407569
33.4453 | 24.1484 | 24.28978 | 13.84901 | -0.1413774 | 9.303529 | 0.996142 | 0.1411
33.4553 | 24.1974 | 24.32234 | 13.83542 | -0.1249396 | 9.34642 | 0.9990544 | 0.141447
33.4653 | 24.2153 | 24.35521 | 13.82184 | -0.1399143 | 9.3896 | 1.00198 | 0.1417977
33.4753 | 24.2417 | 24.38841 | 13.80826 | -0.1467079 | 9.433076 | 1.004918 | 0.1421523
33.4853 | 24.2902 | 24.42192 | 13.79469 | -0.1317231 | 9.476848 | 1.00787 | 0.1425107
33.4953 | 24.3253 | 24.45576 | 13.78113 | -0.1304563 | 9.520916 | 1.010834 | 0.142873
33.5053 | 24.3685 | 24.48992 | 13.76758 | -0.1214198 | 9.565289 | 1.013811 | 0.1432392
33.5153 | 24.3853 | 24.52441 | 13.75403 | -0.1391094 | 9.609965 | 1.016802 | 0.1436092
33.5253 | 24.4504 | 24.55923 | 13.74049 | -0.1088308 | 9.654947 | 1.019805 | 0.1439832
33.5353 | 24.5022 | 24.59439 | 13.72696 | -0.09218681 | 9.700241 | 1.022822 | 0.1443611
33.5453 | 24.5238 | 24.62988 | 13.71344 | -0.1060786 | 9.745845 | 1.025853 | 0.144743
33.5553 | 24.5732 | 24.66571 | 13.69992 | -0.09250899 | 9.791763 | 1.028896 | 0.1451289
33.5653 | 24.6094 | 24.70188 | 13.68641 | -0.09248217 | 9.837999 | 1.031954 | 0.1455187
33.5753 | 24.6458 | 24.7384 | 13.67291 | -0.09260288 | 9.884558 | 1.035025 | 0.1459127
33.5853 | 24.7164 | 24.77527 | 13.65941 | -0.05886788 | 9.931436 | 1.03811 | 0.1463106
33.5953 | 24.7178 | 24.81248 | 13.64592 | -0.09468278 | 9.97864 | 1.041208 | 0.1467127
33.6053 | 24.8004 | 24.85005 | 13.63244 | -0.04965318 | 10.02617 | 1.04432 | 0.1471188
33.6153 | 24.8375 | 24.88798 | 13.61897 | -0.05047674 | 10.07403 | 1.047447 | 0.1475291
33.6253 | 24.8887 | 24.92626 | 13.6055 | -0.03756112 | 10.12223 | 1.050587 | 0.1479435
33.6353 | 24.9122 | 24.96491 | 13.59204 | -0.05270859 | 10.17076 | 1.053741 | 0.1483621
33.6453 | 24.9641 | 25.00392 | 13.57859 | -0.03981983 | 10.21964 | 1.05691 | 0.1487848
33.6553 | 25.029 | 25.0433 | 13.56515 | -0.01430092 | 10.26885 | 1.060093 | 0.1492119
33.6653 | 25.0909 | 25.08305 | 13.55171 | 0.007847375 | 10.31841 | 1.063289 | 0.1496431
33.6753 | 25.1095 | 25.12318 | 13.53828 | -0.01367729 | 10.36832 | 1.066501 | 0.1500786
33.6852 | 25.1805 | 25.16327 | 13.52499 | 0.01722515 | 10.41807 | 1.069695 | 0.150514
33.6952 | 25.2098 | 25.20415 | 13.51158 | 0.005645751 | 10.46868 | 1.072935 | 0.1509581
33.7052 | 25.2973 | 25.24542 | 13.49817 | 0.05188037 | 10.51965 | 1.076191 | 0.1514066
33.7152 | 25.3515 | 25.28707 | 13.48477 | 0.06443032 | 10.57098 | 1.07946 | 0.1518594
33.7252 | 25.3973 | 25.32911 | 13.47138 | 0.06818782 | 10.62267 | 1.082746 | 0.1523166
33.7352 | 25.4549 | 25.37155 | 13.45799 | 0.08335275 | 10.67473 | 1.086045 | 0.1527783
33.7452 | 25.4947 | 25.41438 | 13.44462 | 0.08032083 | 10.72716 | 1.08936 | 0.1532444
33.7552 | 25.5746 | 25.45761 | 13.43125 | 0.1169892 | 10.77996 | 1.09269 | 0.153715
33.7652 | 25.6273 | 25.50125 | 13.41789 | 0.126053 | 10.83314 | 1.096035 | 0.1541901
33.7752 | 25.6765 | 25.54529 | 13.40453 | 0.131211 | 10.88669 | 1.099395 | 0.1546697
33.7852 | 25.7439 | 25.58974 | 13.39119 | 0.1541578 | 10.94063 | 1.102772 | 0.1551539
33.7952 | 25.8025 | 25.63461 | 13.37785 | 0.167892 | 10.99496 | 1.106163 | 0.1556428
33.8052 | 25.8848 | 25.67989 | 13.36452 | 0.2049082 | 11.04967 | 1.10957 | 0.1561362
33.8152 | 25.9236 | 25.7256 | 13.35119 | 0.1980042 | 11.10478 | 1.112992 | 0.1566343
33.8252 | 25.9758 | 25.77172 | 13.33788 | 0.2040755 | 11.16028 | 1.116431 | 0.1571371
33.8352 | 26.0799 | 25.81828 | 13.32457 | 0.2616193 | 11.21618 | 1.119885 | 0.1576447
33.8452 | 26.1374 | 25.86527 | 13.31127 | 0.2721311 | 11.27249 | 1.123356 | 0.1581569
33.8552 | 26.2145 | 25.91269 | 13.29798 | 0.301809 | 11.3292 | 1.126842 | 0.158674
33.8652 | 26.294 | 25.96055 | 13.28469 | 0.333448 | 11.38632 | 1.130345 | 0.1591959
33.8752 | 26.3288 | 26.00886 | 13.27142 | 0.3199438 | 11.44385 | 1.133863 | 0.1597226
33.8852 | 26.4285 | 26.05761 | 13.25815 | 0.370894 | 11.5018 | 1.137398 | 0.1602542
33.8952 | 26.5032 | 26.10681 | 13.24489 | 0.3963945 | 11.56018 | 1.14095 | 0.1607907
33.9052 | 26.607 | 26.15646 | 13.23164 | 0.4505418 | 11.61897 | 1.144517 | 0.1613322
33.9152 | 26.6963 | 26.20657 | 13.21839 | 0.48973 | 11.6782 | 1.148103 | 0.1618786
33.9252 | 26.7365 | 26.25714 | 13.20516 | 0.4793592 | 11.73785 | 1.151704 | 0.16243
33.9352 | 26.8385 | 26.30818 | 13.19193 | 0.5303222 | 11.79794 | 1.155322 | 0.1629865
33.9452 | 26.9182 | 26.35968 | 13.17871 | 0.558516 | 11.85847 | 1.158957 | 0.1635481
33.9552 | 27.0317 | 26.41166 | 13.16549 | 0.6200366 | 11.91945 | 1.16261 | 0.1641148
33.9652 | 27.1042 | 26.46412 | 13.15229 | 0.6400811 | 11.98086 | 1.166279 | 0.1646866
33.9752 | 27.1649 | 26.51706 | 13.13909 | 0.6478427 | 12.04274 | 1.169966 | 0.1652637
33.9852 | 27.2854 | 26.57048 | 13.1259 | 0.7149218 | 12.10506 | 1.17367 | 0.1658459
33.9952 | 27.3886 | 26.62439 | 13.11272 | 0.7642084 | 12.16784 | 1.177392 | 0.1664334
34.0052 | 27.4792 | 26.6788 | 13.09955 | 0.8004046 | 12.23109 | 1.181131 | 0.1670262
34.0152 | 27.5949 | 26.7337 | 13.08639 | 0.8612014 | 12.2948 | 1.184888 | 0.1676244
34.0252 | 27.6925 | 26.7891 | 13.07323 | 0.903399 | 12.35898 | 1.188662 | 0.1682279
34.0352 | 27.8252 | 26.84501 | 13.06008 | 0.980188 | 12.42364 | 1.192456 | 0.1688368
34.0452 | 27.9073 | 26.90143 | 13.04694 | 1.005868 | 12.48877 | 1.196266 | 0.1694512
34.0552 | 28.0257 | 26.95837 | 13.03381 | 1.067333 | 12.55439 | 1.200095 | 0.1700711
34.0652 | 28.1664 | 27.01582 | 13.02069 | 1.15058 | 12.62049 | 1.203942 | 0.1706965
34.0752 | 28.2619 | 27.0738 | 13.00758 | 1.188103 | 12.68709 | 1.207808 | 0.1713274
34.0852 | 28.4095 | 27.1323 | 12.99447 | 1.2772 | 12.75418 | 1.211691 | 0.171964
34.0952 | 28.5289 | 27.19134 | 12.98137 | 1.337563 | 12.82177 | 1.215594 | 0.1726063
34.1052 | 28.6313 | 27.25091 | 12.96828 | 1.380391 | 12.88986 | 1.219515 | 0.1732542
34.1152 | 28.7761 | 27.31102 | 12.9552 | 1.465078 | 12.95846 | 1.223455 | 0.1739078
34.1252 | 28.9155 | 27.37168 | 12.94213 | 1.543818 | 13.02757 | 1.227414 | 0.1745672
34.1352 | 29.0468 | 27.43289 | 12.92906 | 1.613911 | 13.0972 | 1.231392 | 0.1752325
34.1452 | 29.1731 | 27.49465 | 12.91601 | 1.678446 | 13.16735 | 1.235389 | 0.1759035
34.1552 | 29.2791 | 27.55697 | 12.90296 | 1.722125 | 13.23803 | 1.239405 | 0.1765805
34.1652 | 29.4491 | 27.61986 | 12.88992 | 1.829238 | 13.30924 | 1.243442 | 0.1772635
34.1752 | 29.5775 | 27.68332 | 12.87689 | 1.894183 | 13.38098 | 1.247497 | 0.1779524
34.1852 | 29.7076 | 27.74735 | 12.86387 | 1.960254 | 13.45326 | 1.251572 | 0.1786473
34.1952 | 29.8597 | 27.81195 | 12.85085 | 2.047746 | 13.52609 | 1.255667 | 0.1793483
34.2052 | 29.9794 | 27.87715 | 12.83785 | 2.102255 | 13.59946 | 1.259782 | 0.1800555
34.2152 | 30.1434 | 27.94292 | 12.82485 | 2.200477 | 13.67339 | 1.263916 | 0.1807688
34.2252 | 30.2904 | 28.00929 | 12.81186 | 2.281106 | 13.74787 | 1.268072 | 0.1814883
34.2352 | 30.4193 | 28.07626 | 12.79888 | 2.343036 | 13.82292 | 1.272246 | 0.1822141
34.2452 | 30.5596 | 28.14384 | 12.78591 | 2.415764 | 13.89854 | 1.276443 | 0.1829462
34.2552 | 30.6764 | 28.21201 | 12.77295 | 2.464385 | 13.97472 | 1.280658 | 0.1836847
34.2651 | 30.8423 | 28.28012 | 12.76012 | 2.562184 | 14.05072 | 1.284854 | 0.1844221
34.2751 | 30.9857 | 28.34952 | 12.74718 | 2.63618 | 14.12806 | 1.289111 | 0.1851733
34.2851 | 31.1058 | 28.41955 | 12.73424 | 2.686253 | 14.20598 | 1.29339 | 0.1859311
34.2951 | 31.2706 | 28.4902 | 12.72131 | 2.780397 | 14.2845 | 1.297689 | 0.1866954
34.3051 | 31.3714 | 28.56149 | 12.7084 | 2.80991 | 14.36362 | 1.30201 | 0.1874662
34.3151 | 31.518 | 28.63342 | 12.69548 | 2.884582 | 14.44334 | 1.306352 | 0.1882438
34.3251 | 31.6496 | 28.70599 | 12.68258 | 2.943611 | 14.52366 | 1.310716 | 0.189028
34.3351 | 31.7999 | 28.77921 | 12.66969 | 3.020691 | 14.6046 | 1.315101 | 0.189819
34.3451 | 31.9064 | 28.85308 | 12.65681 | 3.053316 | 14.68615 | 1.319508 | 0.1906168
34.3551 | 32.0316 | 28.92762 | 12.64393 | 3.103982 | 14.76833 | 1.323937 | 0.1914214
34.3651 | 32.1473 | 29.00282 | 12.63107 | 3.144482 | 14.85113 | 1.328388 | 0.192233
34.3751 | 32.259 | 29.07869 | 12.61821 | 3.180312 | 14.93457 | 1.332861 | 0.1930515
34.3851 | 32.3765 | 29.15523 | 12.60536 | 3.221267 | 15.01864 | 1.337357 | 0.193877
34.3951 | 32.5078 | 29.23246 | 12.59252 | 3.27534 | 15.10336 | 1.341875 | 0.1947096
34.4051 | 32.5849 | 29.31037 | 12.57969 | 3.274525 | 15.18872 | 1.346415 | 0.1955493
34.4151 | 32.6931 | 29.38898 | 12.56687 | 3.304119 | 15.27474 | 1.350978 | 0.1963961
34.4251 | 32.8056 | 29.46829 | 12.55405 | 3.337313 | 15.36142 | 1.355565 | 0.1972502
34.4351 | 32.8919 | 29.54829 | 12.54125 | 3.343606 | 15.44876 | 1.360174 | 0.1981116
34.4451 | 32.9864 | 29.62901 | 12.52846 | 3.357386 | 15.53677 | 1.364806 | 0.1989803
34.4551 | 33.0951 | 29.71045 | 12.51567 | 3.384653 | 15.62546 | 1.369462 | 0.1998565
34.4651 | 33.1722 | 29.7926 | 12.50289 | 3.379598 | 15.71483 | 1.374142 | 0.20074
34.4751 | 33.24 | 29.87548 | 12.49013 | 3.364519 | 15.80488 | 1.378845 | 0.2016311
34.4851 | 33.3336 | 29.95909 | 12.47737 | 3.374505 | 15.89563 | 1.383572 | 0.2025297
34.4951 | 33.4145 | 30.04345 | 12.46462 | 3.371054 | 15.98707 | 1.388322 | 0.203436
34.5051 | 33.4685 | 30.12854 | 12.45188 | 3.339958 | 16.07922 | 1.393097 | 0.2043499
34.5151 | 33.5537 | 30.21438 | 12.43915 | 3.339315 | 16.17207 | 1.397896 | 0.2052716
34.5251 | 33.617 | 30.30099 | 12.42642 | 3.316013 | 16.26564 | 1.40272 | 0.2062011
34.5351 | 33.6877 | 30.38835 | 12.41371 | 3.299352 | 16.35993 | 1.407569 | 0.2071385
34.5451 | 33.7583 | 30.47648 | 12.40101 | 3.281823 | 16.45494 | 1.412442 | 0.2080837
34.5551 | 33.7928 | 30.56538 | 12.38831 | 3.22742 | 16.55069 | 1.41734 | 0.209037
34.5651 | 33.8533 | 30.65506 | 12.37563 | 3.198238 | 16.64717 | 1.422263 | 0.2099983
34.5751 | 33.9168 | 30.74553 | 12.36295 | 3.171272 | 16.7444 | 1.427211 | 0.2109677
34.5851 | 33.954 | 30.83679 | 12.35029 | 3.117212 | 16.84237 | 1.432185 | 0.2119452
34.5951 | 34.0193 | 30.92884 | 12.33763 | 3.090456 | 16.9411 | 1.437184 | 0.212931
34.6051 | 34.0636 | 31.0217 | 12.32498 | 3.041896 | 17.04059 | 1.442209 | 0.2139251
34.6151 | 34.1153 | 31.11537 | 12.31234 | 2.999928 | 17.14084 | 1.447261 | 0.2149275
34.6251 | 34.1548 | 31.20986 | 12.29971 | 2.944943 | 17.24187 | 1.452338 | 0.2159383
34.6351 | 34.177 | 31.30516 | 12.28709 | 2.871837 | 17.34367 | 1.457442 | 0.2169576
34.6451 | 34.233 | 31.4013 | 12.27448 | 2.831704 | 17.44626 | 1.462572 | 0.2179854
34.6551 | 34.2849 | 31.49827 | 12.26188 | 2.786634 | 17.54964 | 1.467728 | 0.2190219
34.6651 | 34.3225 | 31.59607 | 12.24929 | 2.726426 | 17.65381 | 1.472912 | 0.220067
34.6751 | 34.3433 | 31.69473 | 12.23671 | 2.648572 | 17.75878 | 1.478122 | 0.2211209
34.6851 | 34.406 | 31.79423 | 12.22413 | 2.611767 | 17.86456 | 1.48336 | 0.2221835
34.6951 | 34.4422 | 31.8946 | 12.21157 | 2.5476 | 17.97115 | 1.488625 | 0.2232551
34.7051 | 34.4785 | 31.99583 | 12.19902 | 2.482672 | 18.07856 | 1.493918 | 0.2243355
34.7151 | 34.5299 | 32.09793 | 12.18647 | 2.431969 | 18.1868 | 1.499238 | 0.225425
34.7251 | 34.5553 | 32.20091 | 12.17394 | 2.354392 | 18.29586 | 1.504586 | 0.2265235
34.7351 | 34.6175 | 32.30477 | 12.16141 | 2.312732 | 18.40576 | 1.509963 | 0.2276311
34.7451 | 34.6548 | 32.40952 | 12.1489 | 2.245282 | 18.51651 | 1.515367 | 0.228748
34.7551 | 34.7057 | 32.51516 | 12.13639 | 2.190537 | 18.6281 | 1.5208 | 0.2298741
34.7651 | 34.7374 | 32.62171 | 12.12389 | 2.115688 | 18.74055 | 1.526262 | 0.2310096
34.7751 | 34.77 | 32.72917 | 12.11141 | 2.040834 | 18.85385 | 1.531753 | 0.2321544
34.7851 | 34.8591 | 32.83754 | 12.09893 | 2.021565 | 18.96802 | 1.537273 | 0.2333087
34.7951 | 34.9147 | 32.94682 | 12.08646 | 1.967876 | 19.08307 | 1.542822 | 0.2344726
34.8051 | 34.94 | 33.05704 | 12.074 | 1.882958 | 19.19899 | 1.548401 | 0.2356461
34.8151 | 35.0039 | 33.16819 | 12.06156 | 1.835711 | 19.31579 | 1.554009 | 0.2368292
34.8251 | 35.1016 | 33.28028 | 12.04912 | 1.821325 | 19.43349 | 1.559647 | 0.2380221
34.8351 | 35.1425 | 33.39331 | 12.03669 | 1.749193 | 19.55208 | 1.565315 | 0.2392248
34.8451 | 35.1905 | 33.50729 | 12.02427 | 1.683214 | 19.67156 | 1.571014 | 0.2404374
34.855 | 35.2747 | 33.62107 | 12.01199 | 1.65363 | 19.79075 | 1.576685 | 0.2416476
34.865 | 35.344 | 33.73696 | 11.99959 | 1.607039 | 19.91205 | 1.582445 | 0.2428801
34.875 | 35.4307 | 33.85382 | 11.9872 | 1.576879 | 20.03427 | 1.588235 | 0.2441226
34.885 | 35.4983 | 33.97166 | 11.97482 | 1.526644 | 20.15741 | 1.594057 | 0.2453753
34.895 | 35.5839 | 34.09047 | 11.96245 | 1.493432 | 20.28147 | 1.599909 | 0.2466383
34.905 | 35.6398 | 34.21027 | 11.95009 | 1.429533 | 20.40647 | 1.605794 | 0.2479115
34.915 | 35.7559 | 34.33106 | 11.93774 | 1.424839 | 20.53242 | 1.61171 | 0.2491951
34.925 | 35.7986 | 34.45285 | 11.9254 | 1.345749 | 20.65931 | 1.617658 | 0.2504892
34.935 | 35.908 | 34.57564 | 11.91307 | 1.332358 | 20.78714 | 1.623638 | 0.2517938
34.945 | 36.0155 | 34.69944 | 11.90075 | 1.316055 | 20.91594 | 1.629651 | 0.2531089
34.955 | 36.077 | 34.82426 | 11.88844 | 1.25274 | 21.04569 | 1.635696 | 0.2544347
34.965 | 36.1886 | 34.9501 | 11.87614 | 1.238505 | 21.17641 | 1.641775 | 0.2557712
34.975 | 36.2839 | 35.07696 | 11.86385 | 1.206943 | 21.3081 | 1.647887 | 0.2571185
34.985 | 36.3671 | 35.20485 | 11.85157 | 1.162253 | 21.44077 | 1.654031 | 0.2584767
34.995 | 36.4941 | 35.33378 | 11.8393 | 1.160325 | 21.57442 | 1.66021 | 0.2598458
35.005 | 36.5629 | 35.46374 | 11.82704 | 1.099156 | 21.70906 | 1.666422 | 0.2612258
35.015 | 36.6808 | 35.59476 | 11.81479 | 1.086039 | 21.84469 | 1.672668 | 0.262617
35.025 | 36.7819 | 35.72683 | 11.80255 | 1.055072 | 21.98131 | 1.678949 | 0.2640193
35.035 | 36.8992 | 35.85995 | 11.79032 | 1.039248 | 22.11894 | 1.685264 | 0.2654328
35.045 | 37.004 | 35.99413 | 11.7781 | 1.009866 | 22.25756 | 1.691614 | 0.2668576
35.055 | 37.1291 | 36.12939 | 11.76589 | 0.9997124 | 22.39721 | 1.697999 | 0.2682937
35.065 | 37.2602 | 36.26571 | 11.75369 | 0.9944904 | 22.53786 | 1.704419 | 0.2697411
35.075 | 37.3718 | 36.4031 | 11.7415 | 0.9686967 | 22.67953 | 1.710875 | 0.2712002
35.085 | 37.4296 | 36.54158 | 11.72932 | 0.88802 | 22.82222 | 1.717367 | 0.2726707
35.095 | 37.5666 | 36.68114 | 11.71715 | 0.8854615 | 22.96594 | 1.723894 | 0.2741528
35.105 | 37.7137 | 36.82179 | 11.705 | 0.8919129 | 23.11069 | 1.730458 | 0.2756466
35.115 | 37.8186 | 36.96353 | 11.69285 | 0.8550736 | 23.25647 | 1.737059 | 0.2771522
35.125 | 37.9585 | 37.10636 | 11.68071 | 0.8521375 | 23.40329 | 1.743696 | 0.2786695
35.135 | 38.0759 | 37.2503 | 11.66858 | 0.8256016 | 23.55115 | 1.75037 | 0.2801987
35.145 | 38.1953 | 37.39533 | 11.65646 | 0.7999658 | 23.70005 | 1.757082 | 0.2817398
35.155 | 38.3321 | 37.54148 | 11.64436 | 0.7906194 | 23.85 | 1.763831 | 0.283293
35.165 | 38.4378 | 37.68873 | 11.63226 | 0.7490686 | 24.00099 | 1.770618 | 0.2848582
35.175 | 38.6189 | 37.8371 | 11.62018 | 0.7818022 | 24.15304 | 1.777443 | 0.2864355
35.185 | 38.7363 | 37.98658 | 11.6081 | 0.7497183 | 24.30615 | 1.784307 | 0.288025
35.195 | 38.8767 | 38.13718 | 11.59603 | 0.7395192 | 24.46031 | 1.791209 | 0.2896267
35.205 | 39.0192 | 38.2889 | 11.58398 | 0.7302987 | 24.61553 | 1.79815 | 0.2912407
35.215 | 39.1238 | 38.44175 | 11.57194 | 0.6820542 | 24.77181 | 1.80513 | 0.292867
35.225 | 39.3328 | 38.59571 | 11.5599 | 0.7370855 | 24.92916 | 1.81215 | 0.2945057
35.235 | 39.4287 | 38.75081 | 11.54788 | 0.6778883 | 25.08757 | 1.81921 | 0.296157
35.245 | 39.5638 | 38.90704 | 11.53587 | 0.656764 | 25.24704 | 1.82631 | 0.2978207
35.255 | 39.7246 | 39.06439 | 11.52386 | 0.6602116 | 25.40758 | 1.83345 | 0.2994969
35.265 | 39.8846 | 39.22287 | 11.51187 | 0.6617251 | 25.56919 | 1.840631 | 0.3011859
35.275 | 40.0069 | 39.38249 | 11.49989 | 0.6244083 | 25.73186 | 1.847853 | 0.3028874
35.285 | 40.1818 | 39.54324 | 11.48792 | 0.6385598 | 25.8956 | 1.855116 | 0.3046017
35.295 | 40.3115 | 39.70512 | 11.47596 | 0.6063765 | 26.06041 | 1.862421 | 0.3063287
35.305 | 40.4585 | 39.86814 | 11.46401 | 0.5903634 | 26.22629 | 1.869767 | 0.3080686
35.315 | 40.6432 | 40.03228 | 11.45207 | 0.6109158 | 26.39324 | 1.877156 | 0.3098212
35.325 | 40.7721 | 40.19756 | 11.44014 | 0.5745355 | 26.56125 | 1.884587 | 0.3115869
35.335 | 40.9547 | 40.36398 | 11.42822 | 0.5907231 | 26.73033 | 1.892061 | 0.3133653
35.345 | 41.0817 | 40.53152 | 11.41632 | 0.5501837 | 26.90046 | 1.899578 | 0.3151568
35.355 | 41.2691 | 40.70018 | 11.40442 | 0.5689157 | 27.07166 | 1.907139 | 0.3169613
35.365 | 41.4479 | 40.86998 | 11.39254 | 0.5779185 | 27.24392 | 1.914743 | 0.3187789
35.375 | 41.5778 | 41.0409 | 11.38066 | 0.5368995 | 27.41724 | 1.922391 | 0.3206095
35.385 | 41.8001 | 41.21294 | 11.3688 | 0.5871559 | 27.59161 | 1.930084 | 0.3224532
35.395 | 41.9121 | 41.38611 | 11.35694 | 0.525995 | 27.76703 | 1.937821 | 0.32431
35.405 | 42.1206 | 41.56038 | 11.3451 | 0.5602167 | 27.9435 | 1.945603 | 0.32618
35.415 | 42.2596 | 41.73577 | 11.33327 | 0.5238289 | 28.12101 | 1.953431 | 0.3280632
35.425 | 42.4253 | 41.91227 | 11.32145 | 0.5130306 | 28.29956 | 1.961304 | 0.3299596
35.4349 | 42.6529 | 42.08809 | 11.30976 | 0.5648135 | 28.47733 | 1.969144 | 0.3318501
35.4449 | 42.7506 | 42.26678 | 11.29796 | 0.4838236 | 28.65794 | 1.977109 | 0.3337728
35.4549 | 42.9645 | 42.44655 | 11.28617 | 0.5179469 | 28.83955 | 1.985121 | 0.3357087
35.4649 | 43.1201 | 42.62742 | 11.27439 | 0.4926755 | 29.02219 | 1.99318 | 0.3376579
35.4749 | 43.3067 | 42.80937 | 11.26263 | 0.4973307 | 29.20584 | 2.001287 | 0.3396204
35.4849 | 43.4828 | 42.9924 | 11.25087 | 0.4904034 | 29.39049 | 2.009441 | 0.3415961
35.4949 | 43.6391 | 43.17649 | 11.23913 | 0.4626149 | 29.57613 | 2.017643 | 0.3435852
35.5049 | 43.8278 | 43.36164 | 11.22739 | 0.4661645 | 29.76276 | 2.025894 | 0.3455874
35.5149 | 43.9386 | 43.54783 | 11.21567 | 0.3907663 | 29.95037 | 2.034194 | 0.347603
35.5249 | 44.1747 | 43.73508 | 11.20396 | 0.439623 | 30.13895 | 2.042542 | 0.3496318
35.5349 | 44.3368 | 43.92335 | 11.19226 | 0.4134455 | 30.32848 | 2.050941 | 0.3516738
35.5449 | 44.4449 | 44.11265 | 11.18057 | 0.332252 | 30.51896 | 2.059389 | 0.3537291
35.5549 | 44.697 | 44.30296 | 11.16889 | 0.3940393 | 30.71039 | 2.067887 | 0.3557975
35.5649 | 44.8278 | 44.49427 | 11.15722 | 0.3335276 | 30.90274 | 2.076436 | 0.3578792
35.5749 | 45.0227 | 44.68657 | 11.14556 | 0.3361272 | 31.096 | 2.085037 | 0.359974
35.5849 | 45.1773 | 44.87985 | 11.13392 | 0.2974463 | 31.29017 | 2.093688 | 0.3620819
35.5949 | 45.3565 | 45.07409 | 11.12228 | 0.2824055 | 31.48522 | 2.102392 | 0.3642029
35.6049 | 45.5344 | 45.26929 | 11.11066 | 0.2651079 | 31.68115 | 2.111148 | 0.3663368
35.6149 | 45.7098 | 45.46542 | 11.09905 | 0.2443783 | 31.87793 | 2.119956 | 0.3684839
35.6249 | 45.9132 | 45.66248 | 11.08745 | 0.2507229 | 32.07557 | 2.128817 | 0.3706439
35.6349 | 46.0322 | 45.86044 | 11.07586 | 0.1717625 | 32.27403 | 2.137732 | 0.3728167
35.6449 | 46.2583 | 46.05929 | 11.06428 | 0.1990119 | 32.47331 | 2.1467 | 0.3750024
35.6549 | 46.4189 | 46.25902 | 11.05271 | 0.1598841 | 32.67338 | 2.155723 | 0.3772009
35.6649 | 46.6285 | 46.4596 | 11.04115 | 0.1689045 | 32.87423 | 2.1648 | 0.3794121
35.6749 | 46.8191 | 46.66102 | 11.02961 | 0.1580835 | 33.07584 | 2.173933 | 0.3816358
35.6849 | 46.9187 | 46.86325 | 11.01808 | 0.05544599 | 33.27819 | 2.18312 | 0.3838721
35.6949 | 47.1626 | 47.0663 | 11.00655 | 0.09630467 | 33.48126 | 2.192364 | 0.3861209
35.7049 | 47.3323 | 47.27011 | 10.99504 | 0.06218764 | 33.68502 | 2.201664 | 0.3883821
35.7149 | 47.5102 | 47.47469 | 10.98354 | 0.03550642 | 33.88947 | 2.211021 | 0.3906555
35.7249 | 47.718 | 47.68 | 10.97205 | 0.03799908 | 34.09457 | 2.220435 | 0.3929411
35.7349 | 47.8383 | 47.88603 | 10.96058 | -0.04772867 | 34.30031 | 2.229906 | 0.3952386
35.7449 | 48.0635 | 48.09274 | 10.94911 | -0.0292415 | 34.50665 | 2.239436 | 0.3975482
35.7549 | 48.2343 | 48.30012 | 10.93766 | -0.06582068 | 34.71357 | 2.249024 | 0.3998696
35.7649 | 48.4273 | 48.50814 | 10.92621 | -0.08084037 | 34.92105 | 2.25867 | 0.4022027
35.7749 | 48.5786 | 48.71678 | 10.91478 | -0.1381782 | 35.12907 | 2.268377 | 0.4045473
35.7849 | 48.7977 | 48.926 | 10.90336 | -0.128296 | 35.33759 | 2.278143 | 0.4069034
35.7949 | 48.9783 | 49.13577 | 10.89195 | -0.157473 | 35.54658 | 2.287969 | 0.4092707
35.8049 | 49.1568 | 49.34608 | 10.88056 | -0.1892848 | 35.75602 | 2.297856 | 0.4116491
35.8149 | 49.3259 | 49.55689 | 10.86917 | -0.2309937 | 35.96588 | 2.307805 | 0.4140385
35.8249 | 49.4993 | 49.76817 | 10.8578 | -0.2688737 | 36.17612 | 2.317814 | 0.4164387
35.8349 | 49.7637 | 49.9799 | 10.84643 | -0.2161959 | 36.38673 | 2.327887 | 0.4188494
35.8449 | 49.8572 | 50.19202 | 10.83508 | -0.3348211 | 36.59765 | 2.338022 | 0.4212706
35.8549 | 50.1069 | 50.40453 | 10.82374 | -0.297628 | 36.80886 | 2.348219 | 0.423702
35.8649 | 50.2679 | 50.61736 | 10.81241 | -0.3494629 | 37.02032 | 2.358481 | 0.4261434
35.8749 | 50.4145 | 50.83051 | 10.8011 | -0.4160121 | 37.23201 | 2.368807 | 0.4285947
35.8849 | 50.6782 | 51.04393 | 10.78979 | -0.3657281 | 37.44388 | 2.379197 | 0.4310556
35.8949 | 50.8098 | 51.25757 | 10.7785 | -0.4477744 | 37.6559 | 2.389652 | 0.4335258
35.9049 | 51.0029 | 51.47142 | 10.76722 | -0.468519 | 37.86802 | 2.400173 | 0.4360052
35.9149 | 51.1904 | 51.68542 | 10.75595 | -0.4950212 | 38.08022 | 2.41076 | 0.4384935
35.9249 | 51.3816 | 51.89954 | 10.74469 | -0.5179393 | 38.29245 | 2.421414 | 0.4409905
35.9349 | 51.5433 | 52.11373 | 10.73344 | -0.5704328 | 38.50466 | 2.432135 | 0.4434959
35.9449 | 51.7684 | 52.32796 | 10.72221 | -0.5595602 | 38.71682 | 2.442924 | 0.4460094
35.9549 | 51.9488 | 52.54218 | 10.71098 | -0.5933826 | 38.92889 | 2.45378 | 0.4485308
35.9649 | 52.0839 | 52.75635 | 10.69977 | -0.6724514 | 39.14082 | 2.464705 | 0.4510598
35.9749 | 52.3186 | 52.97043 | 10.68857 | -0.6518278 | 39.35256 | 2.4757 | 0.453596
35.9849 | 52.4627 | 53.18436 | 10.67738 | -0.7216625 | 39.56408 | 2.486765 | 0.4561392
35.9949 | 52.7101 | 53.39811 | 10.66621 | -0.6880138 | 39.77532 | 2.497899 | 0.4586891
36.0049 | 52.8308 | 53.61164 | 10.65504 | -0.7808364 | 39.98624 | 2.509105 | 0.4612454
36.0149 | 53.0632 | 53.82487 | 10.64389 | -0.7616687 | 40.19679 | 2.520382 | 0.4638077
36.0248 | 53.2695 | 54.03565 | 10.63286 | -0.7661509 | 40.40482 | 2.531618 | 0.46635
36.0348 | 53.4104 | 54.24818 | 10.62173 | -0.8377846 | 40.61449 | 2.543039 | 0.4689232
36.0448 | 53.6669 | 54.46029 | 10.61061 | -0.7933942 | 40.82365 | 2.554533 | 0.4715015
36.0548 | 53.8027 | 54.67192 | 10.59951 | -0.8692215 | 41.03223 | 2.566101 | 0.4740844
36.0648 | 54.0372 | 54.88301 | 10.58841 | -0.845811 | 41.24019 | 2.577743 | 0.4766715
36.0748 | 54.1809 | 55.09352 | 10.57733 | -0.9126186 | 41.44747 | 2.58946 | 0.4792624
36.0848 | 54.3816 | 55.30339 | 10.56626 | -0.9217917 | 41.65402 | 2.601253 | 0.4818569
36.0948 | 54.5427 | 55.51257 | 10.5552 | -0.9698711 | 41.85979 | 2.613121 | 0.4844543
36.1048 | 54.7314 | 55.721 | 10.54415 | -0.9895989 | 42.06472 | 2.625067 | 0.4870545
36.1148 | 54.9333 | 55.92862 | 10.53312 | -0.9953232 | 42.26876 | 2.637089 | 0.4896568
36.1248 | 55.0595 | 56.13539 | 10.5221 | -1.075889 | 42.47184 | 2.64919 | 0.4922609
36.1348 | 55.2276 | 56.34124 | 10.51109 | -1.113638 | 42.67392 | 2.661369 | 0.4948663
36.1448 | 55.3918 | 56.54611 | 10.50009 | -1.154306 | 42.87492 | 2.673627 | 0.4974726
36.1548 | 55.5777 | 56.74994 | 10.4891 | -1.172239 | 43.07479 | 2.685964 | 0.5000793
36.1648 | 55.7483 | 56.95268 | 10.47813 | -1.204375 | 43.27348 | 2.698383 | 0.5026859
36.1748 | 55.88 | 57.15426 | 10.46717 | -1.274257 | 43.47092 | 2.710882 | 0.505292
36.1848 | 56.0938 | 57.35462 | 10.45622 | -1.260825 | 43.66705 | 2.723462 | 0.5078971
36.1948 | 56.2796 | 57.55371 | 10.44528 | -1.274111 | 43.86181 | 2.736125 | 0.5105006
36.2048 | 56.4096 | 57.75146 | 10.43435 | -1.341861 | 44.05514 | 2.748871 | 0.513102
36.2148 | 56.572 | 57.94781 | 10.42344 | -1.37581 | 44.24697 | 2.761701 | 0.5157008
36.2248 | 56.7593 | 58.1427 | 10.41253 | -1.383399 | 44.43725 | 2.774615 | 0.5182966
36.2348 | 56.9015 | 58.33606 | 10.40165 | -1.434557 | 44.62591 | 2.787614 | 0.5208886
36.2448 | 57.0608 | 58.52783 | 10.39077 | -1.467027 | 44.81289 | 2.800698 | 0.5234765
36.2548 | 57.2064 | 58.71794 | 10.3799 | -1.511544 | 44.99811 | 2.813869 | 0.5260596
36.2648 | 57.3439 | 58.90634 | 10.36905 | -1.562439 | 45.18153 | 2.827127 | 0.5286374
36.2748 | 57.4979 | 59.09296 | 10.35821 | -1.59506 | 45.36307 | 2.840472 | 0.5312092
36.2848 | 57.6319 | 59.27773 | 10.34738 | -1.64583 | 45.54267 | 2.853906 | 0.5337746
36.2948 | 57.8242 | 59.46059 | 10.33656 | -1.636393 | 45.72027 | 2.867429 | 0.5363329
36.3048 | 57.9316 | 59.64148 | 10.32576 | -1.709884 | 45.8958 | 2.881041 | 0.5388835
36.3148 | 58.0907 | 59.82033 | 10.31496 | -1.729633 | 46.0692 | 2.894745 | 0.5414258
36.3248 | 58.2357 | 59.99708 | 10.30418 | -1.761377 | 46.24039 | 2.908539 | 0.5439592
36.3348 | 58.3727 | 60.17166 | 10.29342 | -1.798958 | 46.40933 | 2.922426 | 0.546483
36.3448 | 58.4967 | 60.344 | 10.28266 | -1.8473 | 46.57594 | 2.936405 | 0.5489967
36.3548 | 58.6726 | 60.51405 | 10.27192 | -1.841453 | 46.74016 | 2.950477 | 0.5514995
36.3648 | 58.8466 | 60.68174 | 10.26119 | -1.835142 | 46.90192 | 2.964644 | 0.5539909
36.3748 | 58.9429 | 60.84701 | 10.25047 | -1.90411 | 47.06117 | 2.978905 | 0.5564702
36.3848 | 59.0951 | 61.00979 | 10.23976 | -1.914689 | 47.21783 | 2.993263 | 0.5589367
36.3948 | 59.2345 | 61.17002 | 10.22907 | -1.935522 | 47.37185 | 3.007717 | 0.5613898
36.4048 | 59.362 | 61.32764 | 10.21839 | -1.965644 | 47.52316 | 3.022268 | 0.5638288
36.4148 | 59.5532 | 61.48259 | 10.20772 | -1.929391 | 47.6717 | 3.036917 | 0.566253
36.4248 | 59.6087 | 61.6348 | 10.19706 | -2.026101 | 47.81741 | 3.051665 | 0.5686618
36.4348 | 59.8046 | 61.78422 | 10.18642 | -1.979621 | 47.96024 | 3.066512 | 0.5710545
36.4448 | 59.955 | 61.93078 | 10.17578 | -1.975783 | 48.10011 | 3.081461 | 0.5734303
36.4548 | 60.0243 | 62.07443 | 10.16517 | -2.05013 | 48.23697 | 3.09651 | 0.5757886
36.4648 | 60.1844 | 62.21511 | 10.15456 | -2.030706 | 48.37076 | 3.111661 | 0.5781287
36.4748 | 60.2549 | 62.35275 | 10.14396 | -2.097853 | 48.50142 | 3.126915 | 0.5804499
36.4848 | 60.4179 | 62.48732 | 10.13338 | -2.069419 | 48.62891 | 3.142272 | 0.5827515
36.4948 | 60.4976 | 62.61873 | 10.12281 | -2.121135 | 48.75315 | 3.157735 | 0.5850328
36.5048 | 60.6178 | 62.74696 | 10.11226 | -2.129158 | 48.87411 | 3.173302 | 0.5872931
36.5148 | 60.752 | 62.87193 | 10.10171 | -2.119931 | 48.99171 | 3.188976 | 0.5895316
36.5248 | 60.8279 | 62.99361 | 10.09118 | -2.165709 | 49.10593 | 3.204756 | 0.5917477
36.5348 | 60.9399 | 63.11193 | 10.08066 | -2.172029 | 49.21668 | 3.220645 | 0.5939408
36.5448 | 61.0518 | 63.22685 | 10.07015 | -2.175053 | 49.32395 | 3.236642 | 0.59611
36.5548 | 61.1638 | 63.33833 | 10.05966 | -2.17453 | 49.42767 | 3.252749 | 0.5982546
36.5648 | 61.2505 | 63.44631 | 10.04918 | -2.195806 | 49.52779 | 3.268967 | 0.600374
36.5748 | 61.3428 | 63.55074 | 10.03871 | -2.207942 | 49.62427 | 3.285296 | 0.6024675
36.5848 | 61.4579 | 63.6516 | 10.02825 | -2.193697 | 49.71707 | 3.301737 | 0.6045343
36.5948 | 61.5335 | 63.74882 | 10.01781 | -2.215321 | 49.80615 | 3.318291 | 0.6065739
36.6047 | 61.6056 | 63.84146 | 10.00748 | -2.235865 | 49.89063 | 3.334792 | 0.6085654
36.6147 | 61.7533 | 63.93136 | 9.997063 | -2.178058 | 49.97217 | 3.351575 | 0.6105484
36.6247 | 61.7731 | 64.01751 | 9.986657 | -2.244407 | 50.04987 | 3.368473 | 0.612502
36.6347 | 61.8653 | 64.09988 | 9.976264 | -2.234577 | 50.1237 | 3.385488 | 0.6144257
36.6447 | 61.9685 | 64.17843 | 9.965883 | -2.209935 | 50.19361 | 3.402621 | 0.6163185
36.6547 | 62.0549 | 64.25316 | 9.955516 | -2.198258 | 50.25959 | 3.419873 | 0.6181799
36.6647 | 62.1703 | 64.324 | 9.945161 | -2.153702 | 50.32159 | 3.437244 | 0.6200092
36.6747 | 62.2144 | 64.39095 | 9.934818 | -2.176547 | 50.37959 | 3.454737 | 0.6218057
36.6847 | 62.3193 | 64.45397 | 9.924489 | -2.134672 | 50.43356 | 3.47235 | 0.623569
36.6947 | 62.3455 | 64.51304 | 9.914172 | -2.167541 | 50.48348 | 3.490087 | 0.6252982
36.7047 | 62.4679 | 64.56814 | 9.903868 | -2.100244 | 50.52934 | 3.507947 | 0.6269926
36.7147 | 62.5354 | 64.61925 | 9.893577 | -2.08385 | 50.57109 | 3.525932 | 0.6286519
36.7247 | 62.6071 | 64.66635 | 9.883299 | -2.059254 | 50.60874 | 3.544041 | 0.6302752
36.7347 | 62.6461 | 64.70943 | 9.873033 | -2.063327 | 50.64225 | 3.562278 | 0.631862
36.7447 | 62.7143 | 64.74847 | 9.862781 | -2.03417 | 50.67163 | 3.580643 | 0.6334118
36.7547 | 62.7643 | 64.78346 | 9.852541 | -2.019162 | 50.69686 | 3.599136 | 0.6349239
36.7647 | 62.8128 | 64.81439 | 9.842314 | -2.001594 | 50.71792 | 3.617758 | 0.6363977
36.7747 | 62.866 | 64.84127 | 9.8321 | -1.975266 | 50.73482 | 3.636512 | 0.6378328
36.7847 | 62.9179 | 64.86407 | 9.821899 | -1.946168 | 50.74754 | 3.655396 | 0.6392285
36.7947 | 62.9867 | 64.8828 | 9.81171 | -1.896102 | 50.75609 | 3.674415 | 0.6405844
36.8047 | 62.9878 | 64.89746 | 9.801535 | -1.909662 | 50.76046 | 3.693566 | 0.6418999
36.8147 | 63.073 | 64.90805 | 9.791373 | -1.835054 | 50.76065 | 3.712853 | 0.6431744
36.8247 | 63.0623 | 64.91458 | 9.781223 | -1.852283 | 50.75668 | 3.732275 | 0.6444077
36.8347 | 63.1088 | 64.91705 | 9.771087 | -1.808254 | 50.74853 | 3.751835 | 0.6455991
36.8447 | 63.1448 | 64.91547 | 9.760963 | -1.770667 | 50.73622 | 3.771532 | 0.6467481
36.8547 | 63.1542 | 64.90985 | 9.750852 | -1.755647 | 50.71977 | 3.791369 | 0.6478544
36.8647 | 63.2041 | 64.9002 | 9.740755 | -1.696101 | 50.69918 | 3.811347 | 0.6489175
36.8747 | 63.1621 | 64.88655 | 9.73067 | -1.724452 | 50.67448 | 3.831465 | 0.6499371
36.8847 | 63.2411 | 64.8689 | 9.720599 | -1.6278 | 50.64566 | 3.851727 | 0.6509127
36.8947 | 63.2398 | 64.84728 | 9.71054 | -1.607478 | 50.61276 | 3.872132 | 0.651844
36.9047 | 63.2635 | 64.8217 | 9.700495 | -1.558202 | 50.5758 | 3.892682 | 0.6527305
36.9147 | 63.241 | 64.7922 | 9.690462 | -1.551199 | 50.53479 | 3.913378 | 0.6535719
36.9247 | 63.2936 | 64.75879 | 9.680443 | -1.465191 | 50.48976 | 3.934221 | 0.6543681
36.9347 | 63.2833 | 64.72151 | 9.670437 | -1.438212 | 50.44074 | 3.955212 | 0.6551185
36.9447 | 63.2827 | 64.68038 | 9.660443 | -1.397679 | 50.38776 | 3.976352 | 0.655823
36.9547 | 63.3133 | 64.63544 | 9.650463 | -1.322141 | 50.33085 | 3.997644 | 0.6564813
36.9647 | 63.3231 | 64.58672 | 9.640496 | -1.263616 | 50.27004 | 4.019087 | 0.6570931
36.9747 | 63.2284 | 64.53425 | 9.630543 | -1.305849 | 50.20537 | 4.040683 | 0.6576582
36.9847 | 63.2676 | 64.47807 | 9.620602 | -1.210475 | 50.13686 | 4.062433 | 0.6581765
36.9947 | 63.2446 | 64.41823 | 9.610674 | -1.173632 | 50.06457 | 4.084339 | 0.6586476
37.0047 | 63.2666 | 64.35476 | 9.60076 | -1.088158 | 49.98853 | 4.106401 | 0.6590715
37.0147 | 63.2448 | 64.2877 | 9.590859 | -1.0429 | 49.90877 | 4.128621 | 0.659448
37.0247 | 63.1698 | 64.2171 | 9.580971 | -1.047298 | 49.82535 | 4.151 | 0.6597771
37.0347 | 63.1845 | 64.143 | 9.571096 | -0.9585039 | 49.73831 | 4.17354 | 0.6600584
37.0447 | 63.1323 | 64.06546 | 9.561234 | -0.9331592 | 49.64769 | 4.196241 | 0.6602922
37.0547 | 63.1123 | 63.98451 | 9.551386 | -0.8722121 | 49.55354 | 4.219104 | 0.6604781
37.0647 | 63.1239 | 63.90021 | 9.541551 | -0.7763138 | 49.45592 | 4.242132 | 0.6606162
37.0747 | 63.0016 | 63.81262 | 9.531729 | -0.8110194 | 49.35486 | 4.265325 | 0.6607064
37.0847 | 63.0584 | 63.72178 | 9.52192 | -0.6633804 | 49.25043 | 4.288684 | 0.6607489
37.0947 | 62.95 | 63.62775 | 9.512125 | -0.6777483 | 49.14267 | 4.312211 | 0.6607435
37.1047 | 62.8935 | 63.53057 | 9.502343 | -0.6370748 | 49.03163 | 4.335908 | 0.6606903
37.1147 | 62.8638 | 63.43032 | 9.492574 | -0.5665237 | 48.91739 | 4.359774 | 0.6605894
37.1247 | 62.8089 | 63.32705 | 9.482819 | -0.5181514 | 48.79998 | 4.383812 | 0.6604409
37.1347 | 62.7296 | 63.22082 | 9.473077 | -0.4912154 | 48.67947 | 4.408023 | 0.6602448
37.1447 | 62.6684 | 63.11167 | 9.463348 | -0.4432745 | 48.55592 | 4.432409 | 0.6600013
37.1547 | 62.6074 | 62.99968 | 9.453633 | -0.3922821 | 48.42937 | 4.45697 | 0.6597105
37.1647 | 62.5747 | 62.88491 | 9.44393 | -0.3102125 | 48.2999 | 4.481708 | 0.6593726
37.1747 | 62.5067 | 62.76741 | 9.434242 | -0.2607142 | 48.16756 | 4.506624 | 0.6589877
37.1847 | 62.4802 | 62.64726 | 9.424566 | -0.1670649 | 48.03242 | 4.531719 | 0.6585561
37.1946 | 62.3213 | 62.52575 | 9.415001 | -0.2044543 | 47.89593 | 4.556742 | 0.6580829
37.2046 | 62.3137 | 62.4005 | 9.405352 | -0.08679943 | 47.75539 | 4.582199 | 0.6575588
37.2146 | 62.2398 | 62.27277 | 9.395717 | -0.0329739 | 47.61223 | 4.607839 | 0.6569888
37.2246 | 62.1722 | 62.14265 | 9.386095 | 0.0295479 | 47.46652 | 4.633664 | 0.6563729
37.2346 | 62.1528 | 62.01018 | 9.376487 | 0.1426153 | 47.31831 | 4.659676 | 0.6557115
37.2446 | 62.0165 | 61.87545 | 9.366892 | 0.1410511 | 47.16768 | 4.685875 | 0.655005
37.2546 | 61.9553 | 61.73851 | 9.35731 | 0.2167935 | 47.01468 | 4.712263 | 0.6542536
37.2646 | 61.8671 | 61.59942 | 9.347742 | 0.2676755 | 46.85938 | 4.738841 | 0.6534577
37.2746 | 61.7708 | 61.45826 | 9.338188 | 0.3125377 | 46.70185 | 4.765611 | 0.6526175
37.2846 | 61.7628 | 61.3151 | 9.328647 | 0.4476976 | 46.54215 | 4.792574 | 0.6517337
37.2946 | 61.6005 | 61.17 | 9.319119 | 0.430497 | 46.38035 | 4.819732 | 0.6508064
37.3046 | 61.6008 | 61.02303 | 9.309605 | 0.5777721 | 46.2165 | 4.847086 | 0.6498361
37.3146 | 61.4278 | 60.87424 | 9.300105 | 0.5535588 | 46.05068 | 4.874636 | 0.6488232
37.3246 | 61.4118 | 60.72372 | 9.290618 | 0.6880768 | 45.88295 | 4.902386 | 0.6477682
37.3346 | 61.3169 | 60.57153 | 9.281144 | 0.7453728 | 45.71338 | 4.930335 | 0.6466716
37.3446 | 61.2093 | 60.41773 | 9.271684 | 0.7915743 | 45.54202 | 4.958486 | 0.6455337
37.3546 | 61.1756 | 60.26238 | 9.262238 | 0.913216 | 45.36895 | 4.98684 | 0.644355
37.3646 | 61.1027 | 60.10557 | 9.252805 | 0.9971338 | 45.19423 | 5.015398 | 0.6431361
37.3746 | 60.9607 | 59.94734 | 9.243386 | 1.013363 | 45.01791 | 5.044161 | 0.6418774
37.3846 | 60.8845 | 59.78777 | 9.233981 | 1.09673 | 44.84008 | 5.073132 | 0.6405795
37.3946 | 60.7958 | 59.62692 | 9.224589 | 1.168882 | 44.66078 | 5.10231 | 0.6392429
37.4046 | 60.6977 | 59.46486 | 9.21521 | 1.232844 | 44.48008 | 5.131699 | 0.6378681
37.4146 | 60.58 | 59.30164 | 9.205846 | 1.278356 | 44.29804 | 5.1613 | 0.6364557
37.4246 | 60.5009 | 59.13734 | 9.196495 | 1.363557 | 44.11473 | 5.191113 | 0.6350062
37.4346 | 60.3972 | 58.97202 | 9.187157 | 1.42518 | 43.9302 | 5.22114 | 0.6335202
37.4446 | 60.2814 | 58.80574 | 9.177833 | 1.475663 | 43.74452 | 5.251382 | 0.6319983
37.4546 | 60.2006 | 58.63855 | 9.168523 | 1.562047 | 43.55775 | 5.281842 | 0.6304411
37.4646 | 60.0576 | 58.47053 | 9.159227 | 1.587069 | 43.36994 | 5.312519 | 0.6288491
37.4746 | 60.0152 | 58.30173 | 9.149944 | 1.713468 | 43.18115 | 5.343417 | 0.627223
37.4846 | 59.9258 | 58.13221 | 9.140675 | 1.793585 | 42.99144 | 5.374535 | 0.6255634
37.4946 | 59.8035 | 57.96204 | 9.13142 | 1.841461 | 42.80087 | 5.405876 | 0.6238708
37.5046 | 59.6712 | 57.79127 | 9.122179 | 1.879932 | 42.6095 | 5.437441 | 0.6221461
37.5146 | 59.6426 | 57.61995 | 9.112951 | 2.022645 | 42.41738 | 5.469232 | 0.6203896
37.5246 | 59.424 | 57.44816 | 9.103737 | 1.975843 | 42.22457 | 5.501249 | 0.6186022
37.5346 | 59.3856 | 57.27592 | 9.094536 | 2.109677 | 42.03111 | 5.533494 | 0.6167843
37.5446 | 59.2424 | 57.10332 | 9.08535 | 2.139075 | 41.83707 | 5.565969 | 0.6149368
37.5546 | 59.1629 | 56.93041 | 9.076177 | 2.232495 | 41.64249 | 5.598675 | 0.6130602
37.5646 | 59.1152 | 56.75722 | 9.067018 | 2.357982 | 41.44743 | 5.631612 | 0.6111551
37.5746 | 58.9246 | 56.58382 | 9.057873 | 2.340775 | 41.25195 | 5.664784 | 0.6092224
37.5846 | 58.9195 | 56.41027 | 9.048742 | 2.509233 | 41.05607 | 5.698189 | 0.6072625
37.5946 | 58.7239 | 56.23661 | 9.039624 | 2.487291 | 40.85988 | 5.731832 | 0.6052762
37.6046 | 58.7146 | 56.06288 | 9.03052 | 2.651717 | 40.66339 | 5.765713 | 0.6032641
37.6146 | 58.5571 | 55.88916 | 9.02143 | 2.667945 | 40.46667 | 5.799832 | 0.6012269
37.6246 | 58.4392 | 55.71546 | 9.012354 | 2.723738 | 40.26975 | 5.834192 | 0.5991653
37.6346 | 58.3535 | 55.54186 | 9.003292 | 2.811637 | 40.0727 | 5.868793 | 0.5970799
37.6446 | 58.1979 | 55.36839 | 8.994244 | 2.829511 | 39.87554 | 5.903638 | 0.5949714
37.6546 | 58.1549 | 55.19509 | 8.985209 | 2.959805 | 39.67832 | 5.938725 | 0.5928405
37.6646 | 57.9787 | 55.02203 | 8.976189 | 2.956668 | 39.4811 | 5.974059 | 0.5906879
37.6746 | 57.9261 | 54.84923 | 8.967182 | 3.076867 | 39.2839 | 6.00964 | 0.5885141
37.6846 | 57.7869 | 54.67675 | 8.958189 | 3.110151 | 39.08677 | 6.045469 | 0.5863199
37.6946 | 57.7175 | 54.50461 | 8.94921 | 3.212885 | 38.88975 | 6.081546 | 0.584106
37.7046 | 57.6392 | 54.33287 | 8.940245 | 3.306328 | 38.69288 | 6.117875 | 0.581873
37.7146 | 57.465 | 54.16157 | 8.931294 | 3.303431 | 38.4962 | 6.154455 | 0.5796215
37.7246 | 57.4405 | 53.99074 | 8.922357 | 3.449762 | 38.29974 | 6.191288 | 0.5773523
37.7346 | 57.3272 | 53.82041 | 8.913434 | 3.506785 | 38.10354 | 6.228375 | 0.575066
37.7446 | 57.2017 | 53.65064 | 8.904525 | 3.551059 | 37.90764 | 6.265717 | 0.5727631
37.7546 | 57.1033 | 53.48146 | 8.89563 | 3.621842 | 37.71207 | 6.303316 | 0.5704445
37.7646 | 57.0061 | 53.31289 | 8.886748 | 3.693211 | 37.51686 | 6.341171 | 0.5681108
37.7745 | 56.9089 | 53.14666 | 8.87797 | 3.762244 | 37.324 | 6.378903 | 0.565786
37.7845 | 56.7683 | 52.97942 | 8.869116 | 3.788877 | 37.12961 | 6.417274 | 0.5634239
37.7945 | 56.6756 | 52.81292 | 8.860277 | 3.862682 | 36.93569 | 6.455907 | 0.5610485
37.8045 | 56.5479 | 52.64716 | 8.851451 | 3.90074 | 36.74225 | 6.494801 | 0.5586605
37.8145 | 56.4771 | 52.48219 | 8.84264 | 3.994915 | 36.54933 | 6.533957 | 0.5562605
37.8245 | 56.3077 | 52.31803 | 8.833843 | 3.989674 | 36.35696 | 6.573376 | 0.553849
37.8345 | 56.3044 | 52.15471 | 8.825059 | 4.149692 | 36.16516 | 6.613061 | 0.5514268
37.8445 | 56.1553 | 51.99226 | 8.81629 | 4.163035 | 35.97397 | 6.653011 | 0.5489943
37.8545 | 56.0485 | 51.83072 | 8.807535 | 4.217781 | 35.7834 | 6.693227 | 0.5465523
37.8645 | 55.9164 | 51.6701 | 8.798794 | 4.246304 | 35.59349 | 6.733711 | 0.5441012
37.8745 | 55.7756 | 51.51042 | 8.790067 | 4.265178 | 35.40425 | 6.774462 | 0.5416417
37.8845 | 55.7105 | 51.35172 | 8.781354 | 4.358776 | 35.21571 | 6.815483 | 0.5391744
37.8945 | 55.5343 | 51.19403 | 8.772655 | 4.340273 | 35.0279 | 6.856772 | 0.5366998
37.9045 | 55.4643 | 51.03736 | 8.76397 | 4.426944 | 34.84084 | 6.898332 | 0.5342185
37.9145 | 55.2721 | 50.88172 | 8.755299 | 4.390377 | 34.65453 | 6.940162 | 0.531731
37.9245 | 55.1654 | 50.72716 | 8.746643 | 4.43824 | 34.46902 | 6.982264 | 0.5292379
37.9345 | 55.0637 | 50.57368 | 8.738 | 4.490019 | 34.2843 | 7.024638 | 0.5267398
37.9445 | 54.8708 | 50.42132 | 8.729372 | 4.449485 | 34.10042 | 7.067286 | 0.5242371
37.9545 | 54.7915 | 50.27007 | 8.720758 | 4.521429 | 33.91738 | 7.110205 | 0.5217304
37.9645 | 54.6234 | 50.11998 | 8.712157 | 4.503421 | 33.7352 | 7.153399 | 0.5192202
37.9745 | 54.4537 | 49.97104 | 8.703572 | 4.48266 | 33.5539 | 7.196866 | 0.516707
37.9845 | 54.3283 | 49.82329 | 8.695 | 4.505012 | 33.37349 | 7.240608 | 0.5141913
37.9945 | 54.1319 | 49.67673 | 8.686442 | 4.455171 | 33.19399 | 7.284624 | 0.5116737
38.0045 | 53.9977 | 49.53138 | 8.677899 | 4.466316 | 33.01542 | 7.328916 | 0.5091545
38.0145 | 53.7916 | 49.38726 | 8.66937 | 4.404337 | 32.83778 | 7.373481 | 0.5066343
38.0245 | 53.6208 | 49.24439 | 8.660855 | 4.376413 | 32.6611 | 7.418323 | 0.5041136
38.0345 | 53.4834 | 49.10276 | 8.652354 | 4.380637 | 32.48538 | 7.46344 | 0.5015927
38.0445 | 53.269 | 48.96241 | 8.643867 | 4.306594 | 32.31063 | 7.508832 | 0.4990721
38.0545 | 53.1075 | 48.82333 | 8.635395 | 4.284171 | 32.13688 | 7.5545 | 0.4965524
38.0645 | 52.9456 | 48.68555 | 8.626937 | 4.260054 | 31.96413 | 7.600442 | 0.4940339
38.0745 | 52.7277 | 48.54907 | 8.618493 | 4.178634 | 31.7924 | 7.64666 | 0.491517
38.0845 | 52.5271 | 48.41389 | 8.610063 | 4.113206 | 31.62168 | 7.693152 | 0.4890022
38.0945 | 52.2749 | 48.28004 | 8.601648 | 3.994855 | 31.45199 | 7.739919 | 0.4864899
38.1045 | 52.1151 | 48.14753 | 8.593247 | 3.96757 | 31.28334 | 7.78696 | 0.4839803
38.1145 | 51.8829 | 48.01635 | 8.58486 | 3.866547 | 31.11574 | 7.834274 | 0.4814741
38.1245 | 51.6833 | 47.88653 | 8.576487 | 3.796775 | 30.9492 | 7.881861 | 0.4789715
38.1345 | 51.4722 | 47.75805 | 8.568129 | 3.714148 | 30.78373 | 7.929722 | 0.4764729
38.1445 | 51.2106 | 47.63094 | 8.559785 | 3.579658 | 30.61932 | 7.977854 | 0.4739786
38.1545 | 51.0365 | 47.5052 | 8.551455 | 3.531303 | 30.456 | 8.026257 | 0.4714891
38.1645 | 50.8079 | 47.38083 | 8.54314 | 3.427069 | 30.29376 | 8.07493 | 0.4690046
38.1745 | 50.6086 | 47.25784 | 8.534839 | 3.350756 | 30.13261 | 8.123874 | 0.4665256
38.1845 | 50.3809 | 47.13624 | 8.526552 | 3.24466 | 29.97255 | 8.173086 | 0.4640523
38.1945 | 50.114 | 47.01602 | 8.51828 | 3.097975 | 29.8136 | 8.222564 | 0.461585
38.2045 | 49.9572 | 46.8972 | 8.510022 | 3.060003 | 29.65574 | 8.272308 | 0.4591241
38.2145 | 49.6656 | 46.77977 | 8.501778 | 2.885827 | 29.49901 | 8.322316 | 0.4566699
38.2245 | 49.4656 | 46.66374 | 8.493548 | 2.80186 | 29.34338 | 8.372589 | 0.4542226
38.2345 | 49.289 | 46.54911 | 8.485333 | 2.739889 | 29.18887 | 8.423122 | 0.4517826
38.2445 | 49.0268 | 46.43588 | 8.477133 | 2.590921 | 29.03548 | 8.473917 | 0.4493501
38.2545 | 48.8164 | 46.32406 | 8.468946 | 2.492343 | 28.88321 | 8.524971 | 0.4469254
38.2645 | 48.5236 | 46.21363 | 8.460774 | 2.309968 | 28.73207 | 8.57628 | 0.4445088
38.2745 | 48.4178 | 46.10462 | 8.452617 | 2.313182 | 28.58206 | 8.627844 | 0.4421005
38.2845 | 48.1263 | 45.99701 | 8.444474 | 2.129294 | 28.43317 | 8.679661 | 0.4397008
38.2945 | 47.9671 | 45.8908 | 8.436345 | 2.076301 | 28.28542 | 8.731728 | 0.4373098
38.3045 | 47.7011 | 45.78599 | 8.42823 | 1.915109 | 28.13879 | 8.784044 | 0.4349279
38.3145 | 47.4936 | 45.68259 | 8.420131 | 1.811012 | 27.9933 | 8.836607 | 0.4325553
38.3245 | 47.3107 | 45.58059 | 8.412045 | 1.730114 | 27.84894 | 8.889412 | 0.4301921
38.3345 | 47.086 | 45.47998 | 8.403974 | 1.606018 | 27.70571 | 8.942459 | 0.4278387
38.3445 | 46.9226 | 45.38077 | 8.395917 | 1.541826 | 27.56362 | 8.995743 | 0.4254951
38.3545 | 46.6957 | 45.28296 | 8.387875 | 1.412743 | 27.42266 | 9.049263 | 0.4231614
38.3644 | 46.4909 | 45.18749 | 8.379927 | 1.303412 | 27.28422 | 9.102475 | 0.4208615
38.3744 | 46.2995 | 45.09243 | 8.371914 | 1.207068 | 27.14552 | 9.156453 | 0.4185487
38.3844 | 46.1419 | 44.99876 | 8.363915 | 1.143138 | 27.00794 | 9.210657 | 0.4162464
38.3944 | 45.9597 | 44.90646 | 8.35593 | 1.053235 | 26.8715 | 9.265084 | 0.4139549
38.4044 | 45.7854 | 44.81554 | 8.34796 | 0.969858 | 26.73618 | 9.319729 | 0.4116744
38.4144 | 45.596 | 44.72599 | 8.340004 | 0.8700126 | 26.60199 | 9.374588 | 0.409405
38.4244 | 45.4312 | 44.6378 | 8.332063 | 0.7934046 | 26.46893 | 9.429659 | 0.4071468
38.4344 | 45.3138 | 44.55096 | 8.324137 | 0.7628404 | 26.33699 | 9.484938 | 0.4049001
38.4444 | 45.0466 | 44.46547 | 8.316224 | 0.5811264 | 26.20617 | 9.540418 | 0.4026648
38.4544 | 44.9399 | 44.38133 | 8.308327 | 0.558569 | 26.07647 | 9.596097 | 0.4004413
38.4644 | 44.7348 | 44.29853 | 8.300444 | 0.4362719 | 25.94788 | 9.651971 | 0.3982295
38.4744 | 44.5672 | 44.21705 | 8.292575 | 0.3501462 | 25.82042 | 9.708033 | 0.3960296
38.4844 | 44.4376 | 44.1369 | 8.284721 | 0.3006972 | 25.69406 | 9.764281 | 0.3938417
38.4944 | 44.2778 | 44.05807 | 8.276881 | 0.219733 | 25.56881 | 9.820708 | 0.391666
38.5044 | 44.1509 | 43.98054 | 8.269056 | 0.1703641 | 25.44467 | 9.877309 | 0.3895024
38.5144 | 43.9896 | 43.90431 | 8.261246 | 0.08529376 | 25.32163 | 9.934079 | 0.3873512
38.5244 | 43.8736 | 43.82936 | 8.25345 | 0.04423546 | 25.19969 | 9.991013 | 0.3852124
38.5344 | 43.6917 | 43.7557 | 8.245668 | -0.06400293 | 25.07884 | 10.0481 | 0.3830861
38.5444 | 43.5662 | 43.68331 | 8.237901 | -0.1171149 | 24.95909 | 10.10535 | 0.3809723
38.5544 | 43.4446 | 43.61219 | 8.230149 | -0.1675869 | 24.84043 | 10.16274 | 0.3788712
38.5644 | 43.3107 | 43.54231 | 8.222411 | -0.2316117 | 24.72285 | 10.22027 | 0.3767828
38.5744 | 43.19 | 43.47368 | 8.214688 | -0.2836808 | 24.60636 | 10.27793 | 0.3747072
38.5844 | 43.0399 | 43.40628 | 8.206979 | -0.3663796 | 24.49094 | 10.33572 | 0.3726445
38.5944 | 42.9786 | 43.3401 | 8.199285 | -0.3614985 | 24.37659 | 10.39363 | 0.3705946
38.6044 | 42.8167 | 43.27513 | 8.191606 | -0.458428 | 24.26332 | 10.45165 | 0.3685577
38.6144 | 42.7052 | 43.21135 | 8.183941 | -0.5061547 | 24.1511 | 10.50977 | 0.3665337
38.6244 | 42.5698 | 43.14877 | 8.176291 | -0.5789698 | 24.03996 | 10.568 | 0.3645228
38.6344 | 42.5005 | 43.08736 | 8.168655 | -0.586859 | 23.92986 | 10.62632 | 0.362525
38.6444 | 42.3446 | 43.02711 | 8.161034 | -0.6825126 | 23.82082 | 10.68472 | 0.3605403
38.6544 | 42.2773 | 42.96801 | 8.153428 | -0.6907137 | 23.71283 | 10.74319 | 0.3585688
38.6644 | 42.1388 | 42.91006 | 8.145836 | -0.7712568 | 23.60588 | 10.80173 | 0.3566104
38.6744 | 42.0569 | 42.85323 | 8.138259 | -0.7963258 | 23.49997 | 10.86033 | 0.3546653
38.6844 | 41.9551 | 42.7975 | 8.130696 | -0.8424009 | 23.39509 | 10.91898 | 0.3527333
38.6944 | 41.8681 | 42.74288 | 8.123148 | -0.8747776 | 23.29124 | 10.97767 | 0.3508146
38.7044 | 41.7708 | 42.68934 | 8.115615 | -0.9185394 | 23.18842 | 11.03639 | 0.3489092
38.7144 | 41.6897 | 42.63687 | 8.108097 | -0.9471697 | 23.08662 | 11.09514 | 0.347017
38.7244 | 41.5964 | 42.58546 | 8.100593 | -0.9890601 | 22.98583 | 11.1539 | 0.345138
38.7344 | 41.5878 | 42.53509 | 8.093103 | -0.9472911 | 22.88605 | 11.21266 | 0.3432724
38.7444 | 41.4267 | 42.48575 | 8.085629 | -1.05905 | 22.78728 | 11.27142 | 0.34142
38.7544 | 41.4015 | 42.43742 | 8.078169 | -1.035922 | 22.68951 | 11.33016 | 0.3395809
38.7644 | 41.3206 | 42.39009 | 8.070723 | -1.069493 | 22.59274 | 11.38888 | 0.3377551
38.7744 | 41.2761 | 42.34374 | 8.063293 | -1.067644 | 22.49695 | 11.44756 | 0.3359425
38.7844 | 41.1995 | 42.29836 | 8.055877 | -1.098865 | 22.40216 | 11.50619 | 0.3341432
38.7944 | 41.1861 | 42.25393 | 8.048476 | -1.067833 | 22.30834 | 11.56476 | 0.3323571
38.8044 | 41.1052 | 42.21044 | 8.041089 | -1.105238 | 22.2155 | 11.62327 | 0.3305843
38.8144 | 41.078 | 42.16786 | 8.033717 | -1.089861 | 22.12363 | 11.68169 | 0.3288246
38.8244 | 41.0523 | 42.12619 | 8.02636 | -1.073886 | 22.03272 | 11.74002 | 0.3270782
38.8344 | 40.972 | 42.0854 | 8.019017 | -1.113399 | 21.94278 | 11.79826 | 0.3253449
38.8444 | 41.0018 | 42.04548 | 8.01169 | -1.043678 | 21.8538 | 11.85637 | 0.3236248
38.8544 | 40.9282 | 42.00641 | 8.004377 | -1.078211 | 21.76576 | 11.91436 | 0.3219178
38.8644 | 40.8991 | 41.96818 | 7.997078 | -1.069078 | 21.67867 | 11.97221 | 0.3202239
38.8744 | 40.8999 | 41.93076 | 7.989795 | -1.030862 | 21.59252 | 12.0299 | 0.3185431
38.8844 | 40.8609 | 41.89414 | 7.982526 | -1.033244 | 21.50731 | 12.08744 | 0.3168753
38.8944 | 40.9189 | 41.85831 | 7.975272 | -0.9394094 | 21.42303 | 12.14479 | 0.3152205
38.9044 | 40.8621 | 41.82324 | 7.968032 | -0.9611389 | 21.33967 | 12.20196 | 0.3135786
38.9144 | 40.9081 | 41.78891 | 7.960807 | -0.8808126 | 21.25724 | 12.25892 | 0.3119497
38.9244 | 40.8907 | 41.75531 | 7.953597 | -0.8646135 | 21.17572 | 12.31567 | 0.3103337
38.9344 | 40.9109 | 41.72242 | 7.946402 | -0.8115245 | 21.09511 | 12.37218 | 0.3087305
38.9443 | 40.9085 | 41.69055 | 7.939294 | -0.7820455 | 21.0162 | 12.42789 | 0.3071559
38.9543 | 40.9798 | 41.65901 | 7.932128 | -0.6792111 | 20.93739 | 12.48391 | 0.3055781
38.9643 | 40.9745 | 41.62813 | 7.924977 | -0.6536269 | 20.85948 | 12.53966 | 0.3040132
38.9743 | 41.0532 | 41.59788 | 7.91784 | -0.5446803 | 20.78246 | 12.59512 | 0.3024608
38.9843 | 41.1086 | 41.56825 | 7.910719 | -0.4596457 | 20.70632 | 12.65028 | 0.3009211
38.9943 | 41.1606 | 41.53921 | 7.903612 | -0.3786058 | 20.63107 | 12.70513 | 0.299394
39.0043 | 41.2442 | 41.51074 | 7.89652 | -0.2665433 | 20.55669 | 12.75965 | 0.2978795
39.0143 | 41.3306 | 41.48284 | 7.889443 | -0.1522366 | 20.48319 | 12.81383 | 0.2963774
39.0243 | 41.3642 | 41.45547 | 7.88238 | -0.09126613 | 20.41055 | 12.86765 | 0.2948877
39.0343 | 41.4803 | 41.42861 | 7.875332 | 0.05168782 | 20.33877 | 12.9211 | 0.2934105
39.0443 | 41.6125 | 41.40226 | 7.868299 | 0.2102417 | 20.26786 | 12.97416 | 0.2919455
39.0543 | 41.7115 | 41.37638 | 7.861281 | 0.3351232 | 20.19779 | 13.02681 | 0.2904929
39.0643 | 41.8219 | 41.35096 | 7.854278 | 0.4709439 | 20.12857 | 13.07905 | 0.2890525
39.0743 | 42.0403 | 41.32597 | 7.847289 | 0.7143271 | 20.0602 | 13.13086 | 0.2876242
39.0843 | 42.0877 | 41.30141 | 7.840316 | 0.7862933 | 19.99267 | 13.18221 | 0.286208
39.0943 | 42.2771 | 41.27724 | 7.833357 | 0.9998619 | 19.92597 | 13.23311 | 0.284804
39.1043 | 42.4168 | 41.25345 | 7.826413 | 1.163352 | 19.8601 | 13.28352 | 0.2834119
39.1143 | 42.5836 | 41.23001 | 7.819483 | 1.353587 | 19.79506 | 13.33344 | 0.2820317
39.1243 | 42.7459 | 41.20692 | 7.812569 | 1.538983 | 19.73083 | 13.38285 | 0.2806634
39.1343 | 42.9493 | 41.18414 | 7.805669 | 1.765162 | 19.66743 | 13.43174 | 0.279307
39.1443 | 43.1299 | 41.16166 | 7.798784 | 1.968243 | 19.60483 | 13.48008 | 0.2779623
39.1543 | 43.344 | 41.13945 | 7.791914 | 2.204548 | 19.54304 | 13.52787 | 0.2766293
39.1643 | 43.6201 | 41.1175 | 7.785059 | 2.502595 | 19.48206 | 13.57508 | 0.275308
39.1743 | 43.7389 | 41.09579 | 7.778219 | 2.643107 | 19.42188 | 13.6217 | 0.2739982
39.1843 | 43.9794 | 41.0743 | 7.771393 | 2.905099 | 19.36248 | 13.66772 | 0.2727
39.1943 | 44.2327 | 41.053 | 7.764582 | 3.179695 | 19.30388 | 13.71312 | 0.2714132
39.2043 | 44.4304 | 41.03189 | 7.757786 | 3.398514 | 19.24607 | 13.75789 | 0.2701379
39.2143 | 44.6988 | 41.01092 | 7.751005 | 3.687876 | 19.18904 | 13.80201 | 0.2688738
39.2243 | 44.9073 | 40.9901 | 7.744239 | 3.917198 | 19.13278 | 13.84546 | 0.267621
39.2343 | 45.185 | 40.9694 | 7.737488 | 4.215599 | 19.0773 | 13.88823 | 0.2663795
39.2443 | 45.4357 | 40.9488 | 7.730751 | 4.486901 | 19.02259 | 13.93031 | 0.2651491
39.2543 | 45.7011 | 40.92828 | 7.72403 | 4.772823 | 18.96865 | 13.97167 | 0.2639297
39.2643 | 45.9264 | 40.90782 | 7.717323 | 5.018582 | 18.91546 | 14.01231 | 0.2627214
39.2743 | 46.1466 | 40.8874 | 7.710631 | 5.259199 | 18.86304 | 14.05221 | 0.2615241
39.2843 | 46.414 | 40.86701 | 7.703954 | 5.546992 | 18.81137 | 14.09135 | 0.2603376
39.2943 | 46.6579 | 40.84662 | 7.697292 | 5.811279 | 18.76045 | 14.12972 | 0.259162
39.3043 | 46.8642 | 40.82622 | 7.690644 | 6.03798 | 18.71027 | 14.16731 | 0.2579971
39.3143 | 47.1497 | 40.80579 | 7.684012 | 6.343908 | 18.66084 | 14.2041 | 0.2568429
39.3243 | 47.3393 | 40.78531 | 7.677394 | 6.553988 | 18.61214 | 14.24008 | 0.2556994
39.3343 | 47.5712 | 40.76477 | 7.670791 | 6.806432 | 18.56418 | 14.27523 | 0.2545664
39.3443 | 47.843 | 40.74414 | 7.664203 | 7.098857 | 18.51696 | 14.30954 | 0.253444
39.3543 | 48.0027 | 40.72342 | 7.65763 | 7.279284 | 18.47046 | 14.343 | 0.252332
39.3643 | 48.2049 | 40.70257 | 7.651072 | 7.502327 | 18.42468 | 14.37559 | 0.2512304
39.3743 | 48.3938 | 40.6816 | 7.644529 | 7.712203 | 18.37963 | 14.4073 | 0.250139
39.3843 | 48.5607 | 40.66047 | 7.638001 | 7.90023 | 18.33529 | 14.43812 | 0.249058
39.3943 | 48.7372 | 40.63918 | 7.631487 | 8.098021 | 18.29167 | 14.46803 | 0.2479871
39.4043 | 48.8675 | 40.61771 | 7.624988 | 8.249793 | 18.24876 | 14.49703 | 0.2469264
39.4143 | 49.0654 | 40.59604 | 7.618505 | 8.46936 | 18.20655 | 14.52511 | 0.2458757
39.4243 | 49.1945 | 40.57416 | 7.612036 | 8.62034 | 18.16505 | 14.55224 | 0.244835
39.4343 | 49.2629 | 40.55206 | 7.605582 | 8.710842 | 18.12425 | 14.57842 | 0.2438042
39.4443 | 49.3712 | 40.52972 | 7.599143 | 8.841483 | 18.08415 | 14.60364 | 0.2427834
39.4543 | 49.4154 | 40.50712 | 7.592718 | 8.908278 | 18.04474 | 14.62789 | 0.2417723
39.4643 | 49.4847 | 40.48426 | 7.586309 | 9.00044 | 18.00603 | 14.65115 | 0.2407709
39.4743 | 49.4848 | 40.46112 | 7.579915 | 9.023681 | 17.968 | 14.67343 | 0.2397793
39.4843 | 49.5308 | 40.43769 | 7.573535 | 9.093112 | 17.93065 | 14.6947 | 0.2387972
39.4943 | 49.5034 | 40.41395 | 7.567171 | 9.089448 | 17.89399 | 14.71496 | 0.2378248
39.5043 | 49.4936 | 40.3899 | 7.560821 | 9.103697 | 17.85801 | 14.73421 | 0.2368618
39.5143 | 49.4889 | 40.36553 | 7.554486 | 9.123374 | 17.8227 | 14.75243 | 0.2359082
39.5243 | 49.4076 | 40.34081 | 7.548166 | 9.066787 | 17.78807 | 14.76961 | 0.234964
39.5342 | 49.3 | 40.31601 | 7.541924 | 8.983994 | 17.75445 | 14.78559 | 0.2340385
39.5442 | 49.151 | 40.29059 | 7.535634 | 8.860407 | 17.72115 | 14.8007 | 0.2331127
39.5542 | 49.0582 | 40.26481 | 7.529359 | 8.793387 | 17.68851 | 14.81474 | 0.2321962
39.5642 | 48.9376 | 40.23866 | 7.523098 | 8.69894 | 17.65654 | 14.82773 | 0.2312887
39.5742 | 48.7615 | 40.21212 | 7.516853 | 8.549379 | 17.62523 | 14.83965 | 0.2303904
39.5842 | 48.5861 | 40.18519 | 7.510622 | 8.400909 | 17.59457 | 14.85049 | 0.2295011
39.5942 | 48.4056 | 40.15786 | 7.504406 | 8.247736 | 17.56457 | 14.86026 | 0.2286206
39.6042 | 48.1875 | 40.13013 | 7.498205 | 8.057369 | 17.53522 | 14.86895 | 0.227749
39.6142 | 47.9349 | 40.10199 | 7.49202 | 7.832912 | 17.50653 | 14.87656 | 0.2268863
39.6242 | 47.7011 | 40.07343 | 7.485849 | 7.627672 | 17.47848 | 14.88307 | 0.2260323
39.6342 | 47.4069 | 40.04444 | 7.479693 | 7.362457 | 17.45107 | 14.88849 | 0.225187
39.6442 | 47.1846 | 40.01504 | 7.473551 | 7.169565 | 17.42431 | 14.89283 | 0.2243504
39.6542 | 46.8564 | 39.98519 | 7.467425 | 6.871209 | 17.39818 | 14.89606 | 0.2235224
39.6642 | 46.5996 | 39.95491 | 7.461314 | 6.644687 | 17.3727 | 14.8982 | 0.2227028
39.6742 | 46.3587 | 39.9242 | 7.455217 | 6.434504 | 17.34785 | 14.89923 | 0.2218917
39.6842 | 45.9801 | 39.89304 | 7.449136 | 6.087061 | 17.32364 | 14.89918 | 0.2210891
39.6942 | 45.711 | 39.86144 | 7.443069 | 5.84956 | 17.30006 | 14.89802 | 0.2202947
39.7042 | 45.3675 | 39.82939 | 7.437018 | 5.538106 | 17.2771 | 14.89577 | 0.2195087
39.7142 | 45.0794 | 39.7969 | 7.430981 | 5.282498 | 17.25478 | 14.89241 | 0.2187309
39.7242 | 44.735 | 39.76397 | 7.424959 | 4.971034 | 17.23308 | 14.88797 | 0.2179612
39.7342 | 44.4415 | 39.73058 | 7.418952 | 4.710918 | 17.212 | 14.88243 | 0.2171997
39.7442 | 44.0759 | 39.69675 | 7.41296 | 4.379149 | 17.19154 | 14.8758 | 0.2164463
39.7542 | 43.7852 | 39.66247 | 7.406983 | 4.122726 | 17.17171 | 14.86808 | 0.2157008
39.7642 | 43.4675 | 39.62776 | 7.401021 | 3.839743 | 17.15249 | 14.85928 | 0.2149632
39.7742 | 43.1239 | 39.5926 | 7.395074 | 3.531302 | 17.13389 | 14.8494 | 0.2142336
39.7842 | 42.8247 | 39.557 | 7.389142 | 3.2677 | 17.11591 | 14.83844 | 0.2135117
39.7942 | 42.5057 | 39.52096 | 7.383224 | 2.984736 | 17.09853 | 14.82641 | 0.2127977
39.8042 | 42.1973 | 39.4845 | 7.377322 | 2.712802 | 17.08177 | 14.81332 | 0.2120913
39.8142 | 41.8712 | 39.4476 | 7.371434 | 2.423598 | 17.06561 | 14.79916 | 0.2113926
39.8242 | 41.5766 | 39.41028 | 7.365562 | 2.166317 | 17.05007 | 14.78395 | 0.2107016
39.8342 | 41.2734 | 39.37254 | 7.359704 | 1.900859 | 17.03512 | 14.7677 | 0.210018
39.8442 | 41.0685 | 39.33439 | 7.353861 | 1.734111 | 17.02079 | 14.7504 | 0.209342
39.8542 | 40.7281 | 39.29583 | 7.348034 | 1.432268 | 17.00706 | 14.73207 | 0.2086733
39.8642 | 40.4762 | 39.25687 | 7.342221 | 1.219331 | 16.99393 | 14.71271 | 0.2080121
39.8742 | 40.2317 | 39.21752 | 7.336423 | 1.014182 | 16.9814 | 14.69234 | 0.2073582
39.8842 | 39.9498 | 39.17778 | 7.33064 | 0.7720239 | 16.96947 | 14.67096 | 0.2067115
39.8942 | 39.7134 | 39.13765 | 7.324871 | 0.5757453 | 16.95813 | 14.64858 | 0.2060721
39.9042 | 39.4326 | 39.09716 | 7.319118 | 0.3354352 | 16.94739 | 14.62521 | 0.2054399
39.9142 | 39.271 | 39.05631 | 7.31338 | 0.2146909 | 16.93725 | 14.60086 | 0.2048147
39.9242 | 39.0399 | 39.0151 | 7.307656 | 0.02479938 | 16.9277 | 14.57555 | 0.2041966
39.9342 | 38.84 | 38.97355 | 7.301948 | -0.1335494 | 16.91875 | 14.54927 | 0.2035855
39.9442 | 38.6228 | 38.93166 | 7.296254 | -0.3088622 | 16.91038 | 14.52204 | 0.2029814
39.9542 | 38.4016 | 38.88945 | 7.290576 | -0.4878482 | 16.90261 | 14.49388 | 0.2023842
39.9642 | 38.2114 | 38.84692 | 7.284912 | -0.6355229 | 16.89542 | 14.46479 | 0.2017937
39.9742 | 38.029 | 38.80409 | 7.279263 | -0.7750925 | 16.88883 | 14.43479 | 0.2012101
39.9842 | 37.8804 | 38.76097 | 7.273629 | -0.8805686 | 16.88282 | 14.40389 | 0.2006332
39.9942 | 37.6775 | 38.71757 | 7.26801 | -1.040066 | 16.87739 | 14.3721 | 0.200063
40.0042 | 37.5626 | 38.67389 | 7.262406 | -1.111291 | 16.87255 | 14.33943 | 0.1994994
40.0142 | 37.4008 | 38.62996 | 7.256817 | -1.229159 | 16.8683 | 14.3059 | 0.1989424
40.0242 | 37.2384 | 38.58579 | 7.251243 | -1.347386 | 16.86463 | 14.27152 | 0.1983919
40.0342 | 37.106 | 38.54138 | 7.245683 | -1.435376 | 16.86154 | 14.2363 | 0.1978479
40.0442 | 36.9644 | 38.49675 | 7.240139 | -1.532346 | 16.85904 | 14.20026 | 0.1973103
40.0542 | 36.8245 | 38.45191 | 7.234609 | -1.627409 | 16.85711 | 14.16341 | 0.196779
40.0642 | 36.7272 | 38.40688 | 7.229095 | -1.679679 | 16.85577 | 14.12576 | 0.196254
40.0742 | 36.6833 | 38.36167 | 7.223595 | -1.678365 | 16.855 | 14.08733 | 0.1957353
40.0842 | 36.5146 | 38.31629 | 7.21811 | -1.801685 | 16.85481 | 14.04814 | 0.1952228
40.0942 | 36.4372 | 38.27075 | 7.21264 | -1.833553 | 16.85521 | 14.00819 | 0.1947164
40.1042 | 36.3092 | 38.22508 | 7.207185 | -1.915882 | 16.85617 | 13.96751 | 0.1942161
40.1142 | 36.2726 | 38.17929 | 7.201745 | -1.90669 | 16.85772 | 13.9261 | 0.1937219
40.1241 | 36.1577 | 38.13385 | 7.196374 | -1.976146 | 16.85982 | 13.88441 | 0.1932385
40.1341 | 36.0818 | 38.08785 | 7.190964 | -2.006046 | 16.86252 | 13.84161 | 0.1927561
40.1441 | 36.0089 | 38.04177 | 7.185568 | -2.032866 | 16.86578 | 13.79813 | 0.1922796
40.1541 | 35.9567 | 37.99562 | 7.180187 | -2.038918 | 16.86963 | 13.75399 | 0.1918089
40.1641 | 35.9043 | 37.94942 | 7.174821 | -2.045117 | 16.87404 | 13.70921 | 0.191344
40.1741 | 35.8296 | 37.90318 | 7.169471 | -2.07358 | 16.87904 | 13.66379 | 0.1908849
40.1841 | 35.7953 | 37.85692 | 7.164135 | -2.061623 | 16.8846 | 13.61775 | 0.1904314
40.1941 | 35.6932 | 37.81066 | 7.158813 | -2.117456 | 16.89074 | 13.57112 | 0.1899835
40.2041 | 35.6846 | 37.7644 | 7.153507 | -2.0798 | 16.89745 | 13.5239 | 0.1895412
40.2141 | 35.5915 | 37.71817 | 7.148216 | -2.126667 | 16.90473 | 13.47611 | 0.1891043
40.2241 | 35.6148 | 37.67197 | 7.142939 | -2.057172 | 16.91259 | 13.42777 | 0.188673
40.2341 | 35.5623 | 37.62583 | 7.137678 | -2.06353 | 16.92102 | 13.37889 | 0.188247
40.2441 | 35.525 | 37.57976 | 7.132431 | -2.054761 | 16.93002 | 13.32949 | 0.1878264
40.2541 | 35.4977 | 37.53377 | 7.127199 | -2.036072 | 16.93959 | 13.27958 | 0.187411
40.2641 | 35.4537 | 37.48789 | 7.121982 | -2.034187 | 16.94973 | 13.22917 | 0.1870009
40.2741 | 35.4191 | 37.44212 | 7.11678 | -2.023015 | 16.96044 | 13.1783 | 0.186596
40.2841 | 35.3625 | 37.39647 | 7.111593 | -2.033973 | 16.97173 | 13.12696 | 0.1861962
40.2941 | 35.3594 | 37.35098 | 7.10642 | -1.991577 | 16.98358 | 13.07517 | 0.1858015
40.3041 | 35.3996 | 37.30564 | 7.101263 | -1.906042 | 16.99601 | 13.02296 | 0.1854118
40.3141 | 35.3125 | 37.26048 | 7.09612 | -1.947982 | 17.009 | 12.97033 | 0.1850271
40.3241 | 35.2911 | 37.21551 | 7.090993 | -1.924412 | 17.02257 | 12.9173 | 0.1846473
40.3341 | 35.2748 | 37.17075 | 7.08588 | -1.89595 | 17.03671 | 12.86389 | 0.1842723
40.3441 | 35.2363 | 37.12621 | 7.080782 | -1.889905 | 17.05141 | 12.81011 | 0.1839021
40.3541 | 35.1966 | 37.0819 | 7.075698 | -1.885298 | 17.06669 | 12.75597 | 0.1835367
40.3641 | 35.2191 | 37.03784 | 7.07063 | -1.818738 | 17.08254 | 12.70149 | 0.1831759
40.3741 | 35.1949 | 36.99405 | 7.065576 | -1.799146 | 17.09896 | 12.64669 | 0.1828198
40.3841 | 35.2166 | 36.95053 | 7.060538 | -1.733929 | 17.11594 | 12.59158 | 0.1824682
40.3941 | 35.1441 | 36.90731 | 7.055514 | -1.763207 | 17.1335 | 12.53617 | 0.1821212
40.4041 | 35.1756 | 36.86439 | 7.050505 | -1.688792 | 17.15163 | 12.48048 | 0.1817786
40.4141 | 35.1225 | 36.8218 | 7.045511 | -1.699301 | 17.17033 | 12.42452 | 0.1814404
40.4241 | 35.1167 | 36.77954 | 7.040531 | -1.662841 | 17.1896 | 12.3683 | 0.1811066
40.4341 | 35.1057 | 36.73763 | 7.035567 | -1.631932 | 17.20944 | 12.31185 | 0.180777
40.4441 | 35.104 | 36.69609 | 7.030617 | -1.592086 | 17.22985 | 12.25516 | 0.1804517
40.4541 | 35.1363 | 36.65492 | 7.025682 | -1.518617 | 17.25084 | 12.19827 | 0.1801305
40.4641 | 35.054 | 36.61413 | 7.020762 | -1.560135 | 17.27239 | 12.14117 | 0.1798135
40.4741 | 35.0929 | 36.57376 | 7.015857 | -1.480857 | 17.29451 | 12.08389 | 0.1795005
40.4841 | 35.0574 | 36.53379 | 7.010967 | -1.476394 | 17.31721 | 12.02643 | 0.1791915
40.4941 | 35.0488 | 36.49426 | 7.006091 | -1.445459 | 17.34047 | 11.96881 | 0.1788864
40.5041 | 35.0444 | 36.45517 | 7.001231 | -1.410767 | 17.36431 | 11.91104 | 0.1785852
40.5141 | 35.0489 | 36.41653 | 6.996385 | -1.367628 | 17.38872 | 11.85313 | 0.1782878
40.5241 | 35.0547 | 36.37835 | 6.991553 | -1.323654 | 17.4137 | 11.7951 | 0.1779941
40.5341 | 35.0278 | 36.34066 | 6.986737 | -1.312858 | 17.43926 | 11.73696 | 0.1777042
40.5441 | 35.0291 | 36.30345 | 6.981936 | -1.274352 | 17.46538 | 11.67872 | 0.1774179
40.5541 | 35.0481 | 36.26675 | 6.977149 | -1.218647 | 17.49208 | 11.62038 | 0.1771351
40.5641 | 35.0407 | 36.23055 | 6.972377 | -1.189854 | 17.51935 | 11.56197 | 0.1768559
40.5741 | 35.0227 | 36.19489 | 6.96762 | -1.172186 | 17.54719 | 11.50349 | 0.1765801
40.5841 | 35.0565 | 36.15975 | 6.962877 | -1.103252 | 17.57561 | 11.44496 | 0.1763077
40.5941 | 35.0211 | 36.12517 | 6.95815 | -1.104066 | 17.6046 | 11.38638 | 0.1760387
40.6041 | 35.0628 | 36.09113 | 6.953437 | -1.028335 | 17.63416 | 11.32777 | 0.1757729
40.6141 | 35.0363 | 36.05767 | 6.948739 | -1.021372 | 17.66429 | 11.26913 | 0.1755103
40.6241 | 35.0639 | 36.02479 | 6.944055 | -0.9608875 | 17.695 | 11.21048 | 0.1752508
40.6341 | 35.0709 | 35.99249 | 6.939387 | -0.9215879 | 17.72628 | 11.15183 | 0.1749944
40.6441 | 35.0838 | 35.96079 | 6.934733 | -0.8769861 | 17.75813 | 11.09318 | 0.174741
40.6541 | 35.0772 | 35.92969 | 6.930094 | -0.8524917 | 17.79056 | 11.03455 | 0.1744906
40.6641 | 35.0779 | 35.89921 | 6.92547 | -0.8213137 | 17.82356 | 10.97594 | 0.174243
40.6741 | 35.1283 | 35.86936 | 6.92086 | -0.741061 | 17.85714 | 10.91736 | 0.1739983
40.6841 | 35.1029 | 35.84014 | 6.916266 | -0.7372414 | 17.89129 | 10.85883 | 0.1737563
40.6941 | 35.1385 | 35.81157 | 6.911686 | -0.6730659 | 17.92601 | 10.80035 | 0.173517
40.704 | 35.1333 | 35.78392 | 6.907166 | -0.6506179 | 17.96095 | 10.74252 | 0.1732827
40.714 | 35.1102 | 35.75665 | 6.902615 | -0.6464463 | 17.99682 | 10.68417 | 0.1730485
40.724 | 35.2041 | 35.73004 | 6.898079 | -0.525942 | 18.03326 | 10.62589 | 0.1728169
40.734 | 35.1924 | 35.70411 | 6.893558 | -0.5117137 | 18.07027 | 10.5677 | 0.1725877
40.744 | 35.2125 | 35.67887 | 6.889051 | -0.4663681 | 18.10786 | 10.5096 | 0.1723609
40.754 | 35.2079 | 35.65431 | 6.88456 | -0.4464134 | 18.14602 | 10.4516 | 0.1721363
40.764 | 35.2188 | 35.63046 | 6.880082 | -0.4116562 | 18.18475 | 10.39371 | 0.171914
40.774 | 35.2294 | 35.60731 | 6.87562 | -0.3779059 | 18.22406 | 10.33593 | 0.1716939
40.784 | 35.2346 | 35.58486 | 6.871172 | -0.3502639 | 18.26394 | 10.27827 | 0.1714759
40.794 | 35.2619 | 35.56314 | 6.866739 | -0.3012422 | 18.3044 | 10.22074 | 0.1712599
40.804 | 35.3104 | 35.54214 | 6.862321 | -0.2317434 | 18.34543 | 10.16335 | 0.1710459
40.814 | 35.2659 | 35.52187 | 6.857917 | -0.2559749 | 18.38703 | 10.1061 | 0.1708338
40.824 | 35.2753 | 35.50234 | 6.853529 | -0.2270437 | 18.4292 | 10.04899 | 0.1706235
40.834 | 35.3352 | 35.48355 | 6.849154 | -0.1483538 | 18.47195 | 9.992037 | 0.170415
40.844 | 35.3179 | 35.46551 | 6.844795 | -0.1476092 | 18.51526 | 9.935241 | 0.1702082
40.854 | 35.3488 | 35.44822 | 6.84045 | -0.09942088 | 18.55916 | 9.878611 | 0.1700031
40.864 | 35.3757 | 35.43169 | 6.83612 | -0.05598516 | 18.60362 | 9.82215 | 0.1697995
40.874 | 35.3748 | 35.41591 | 6.831804 | -0.04111414 | 18.64865 | 9.765865 | 0.1695975
40.884 | 35.37 | 35.40091 | 6.827503 | -0.03090838 | 18.69425 | 9.709761 | 0.1693968
40.894 | 35.3783 | 35.38668 | 6.823217 | -0.008375145 | 18.74042 | 9.653842 | 0.1691976
40.904 | 35.4244 | 35.37322 | 6.818945 | 0.05118345 | 18.78716 | 9.598113 | 0.1689997
40.914 | 35.4053 | 35.36054 | 6.814688 | 0.04476287 | 18.83447 | 9.542579 | 0.168803
40.924 | 35.4625 | 35.34864 | 6.810446 | 0.1138601 | 18.88234 | 9.487244 | 0.1686075
40.934 | 35.4604 | 35.33753 | 6.806218 | 0.1228698 | 18.93079 | 9.432114 | 0.1684131
40.944 | 35.4688 | 35.32721 | 6.802005 | 0.1415918 | 18.97979 | 9.37719 | 0.1682197
40.954 | 35.4766 | 35.31768 | 6.797807 | 0.1589211 | 19.02937 | 9.322478 | 0.1680274
40.964 | 35.5255 | 35.30893 | 6.793623 | 0.2165743 | 19.07949 | 9.267974 | 0.167836
40.974 | 35.5001 | 35.30099 | 6.789453 | 0.1991121 | 19.13019 | 9.213696 | 0.1676454
40.984 | 35.5353 | 35.29385 | 6.785299 | 0.241447 | 19.18146 | 9.159643 | 0.1674556
40.994 | 35.5342 | 35.28752 | 6.781159 | 0.2466801 | 19.23328 | 9.105816 | 0.1672665
41.004 | 35.5673 | 35.28199 | 6.777033 | 0.2853105 | 19.28566 | 9.052218 | 0.1670781
41.014 | 35.5722 | 35.27727 | 6.772923 | 0.2949334 | 19.3386 | 8.998853 | 0.1668903
41.024 | 35.6107 | 35.27335 | 6.768826 | 0.3373494 | 19.3921 | 8.945723 | 0.166703
41.034 | 35.6114 | 35.27024 | 6.764745 | 0.3411569 | 19.44615 | 8.892833 | 0.1665162
41.044 | 35.6371 | 35.26795 | 6.760677 | 0.3691546 | 19.50076 | 8.840183 | 0.1663298
41.054 | 35.6506 | 35.26646 | 6.756625 | 0.3841383 | 19.55591 | 8.787778 | 0.1661437
41.064 | 35.6609 | 35.26579 | 6.752587 | 0.3951142 | 19.61162 | 8.735618 | 0.165958
41.074 | 35.6881 | 35.26592 | 6.748563 | 0.4221762 | 19.66788 | 8.683708 | 0.1657724
41.084 | 35.7304 | 35.26687 | 6.744554 | 0.463527 | 19.72468 | 8.632049 | 0.1655871
41.094 | 35.7388 | 35.26863 | 6.74056 | 0.4701652 | 19.78203 | 8.580642 | 0.1654018
41.104 | 35.7666 | 35.27121 | 6.73658 | 0.4953898 | 19.83992 | 8.529492 | 0.1652166
41.114 | 35.7461 | 35.2746 | 6.732615 | 0.4715013 | 19.89835 | 8.478597 | 0.1650313
41.124 | 35.8123 | 35.2788 | 6.728664 | 0.533504 | 19.95732 | 8.427962 | 0.164846
41.134 | 35.7885 | 35.28381 | 6.724728 | 0.5046947 | 20.01683 | 8.377587 | 0.1646606
41.144 | 35.8471 | 35.28962 | 6.720806 | 0.5574768 | 20.07687 | 8.327475 | 0.1644749
41.154 | 35.8359 | 35.29625 | 6.716899 | 0.5396486 | 20.13744 | 8.277626 | 0.1642891
41.164 | 35.8537 | 35.30369 | 6.713006 | 0.5500147 | 20.19853 | 8.228042 | 0.1641029
41.174 | 35.8698 | 35.31192 | 6.709128 | 0.5578764 | 20.26016 | 8.178723 | 0.1639164
41.184 | 35.9033 | 35.32097 | 6.705264 | 0.5823321 | 20.3223 | 8.129674 | 0.1637295
41.194 | 35.915 | 35.33081 | 6.701415 | 0.5841895 | 20.38496 | 8.080891 | 0.163542
41.204 | 35.9513 | 35.34145 | 6.69758 | 0.6098459 | 20.44814 | 8.032379 | 0.1633541
41.214 | 35.9434 | 35.35289 | 6.69376 | 0.5905053 | 20.51183 | 7.984137 | 0.1631657
41.224 | 35.9642 | 35.36513 | 6.689954 | 0.5990718 | 20.57603 | 7.936166 | 0.1629766
41.234 | 35.9659 | 35.37815 | 6.686163 | 0.5877457 | 20.64074 | 7.888467 | 0.1627868
41.244 | 36.0038 | 35.39197 | 6.682386 | 0.6118338 | 20.70594 | 7.841041 | 0.1625963
41.254 | 36.0706 | 35.40656 | 6.678623 | 0.6640356 | 20.77165 | 7.793888 | 0.1624051
41.264 | 36.0479 | 35.42194 | 6.674875 | 0.6259572 | 20.83785 | 7.74701 | 0.162213
41.274 | 36.0794 | 35.4381 | 6.671141 | 0.6413011 | 20.90453 | 7.700404 | 0.1620201
41.284 | 36.0752 | 35.45503 | 6.667422 | 0.6201727 | 20.9717 | 7.654074 | 0.1618263
41.2939 | 36.1039 | 35.47257 | 6.663754 | 0.6313313 | 21.0387 | 7.608481 | 0.1616335
41.3039 | 36.1206 | 35.49102 | 6.660064 | 0.6295772 | 21.10682 | 7.562697 | 0.1614377
41.3139 | 36.1824 | 35.51024 | 6.656388 | 0.6721635 | 21.17542 | 7.51719 | 0.161241
41.3239 | 36.1613 | 35.53021 | 6.652726 | 0.6310941 | 21.24448 | 7.471957 | 0.1610431
41.3339 | 36.1812 | 35.55092 | 6.649079 | 0.6302759 | 21.314 | 7.427 | 0.1608441
41.3439 | 36.2061 | 35.57239 | 6.645446 | 0.6337131 | 21.38398 | 7.382317 | 0.160644
41.3539 | 36.1995 | 35.59459 | 6.641827 | 0.6049106 | 21.45441 | 7.33791 | 0.1604427
41.3639 | 36.254 | 35.61752 | 6.638223 | 0.6364779 | 21.52528 | 7.293777 | 0.1602401
41.3739 | 36.275 | 35.64118 | 6.634633 | 0.6338161 | 21.59659 | 7.249921 | 0.1600363
41.3839 | 36.2852 | 35.66556 | 6.631058 | 0.6196353 | 21.66834 | 7.206338 | 0.1598312
41.3939 | 36.2817 | 35.69066 | 6.627496 | 0.5910399 | 21.74051 | 7.16303 | 0.1596247
41.4039 | 36.3023 | 35.71646 | 6.62395 | 0.5858352 | 21.8131 | 7.119995 | 0.1594169
41.4139 | 36.3211 | 35.74296 | 6.620417 | 0.5781365 | 21.8861 | 7.077234 | 0.1592077
41.4239 | 36.3273 | 35.77016 | 6.616899 | 0.5571372 | 21.95952 | 7.034747 | 0.158997
41.4339 | 36.324 | 35.79804 | 6.613395 | 0.5259615 | 22.03333 | 6.992531 | 0.1587849
41.4439 | 36.3902 | 35.8266 | 6.609905 | 0.5636008 | 22.10753 | 6.950588 | 0.1585712
41.4539 | 36.3422 | 35.85582 | 6.60643 | 0.4863774 | 22.18212 | 6.908915 | 0.1583561
41.4639 | 36.386 | 35.88571 | 6.602969 | 0.5002897 | 22.25709 | 6.867514 | 0.1581394
41.4739 | 36.3837 | 35.91625 | 6.599523 | 0.4674489 | 22.33243 | 6.826382 | 0.1579212
41.4839 | 36.3695 | 35.94744 | 6.59609 | 0.4220635 | 22.40812 | 6.78552 | 0.1577013
41.4939 | 36.3699 | 35.97925 | 6.592672 | 0.3906455 | 22.48418 | 6.744927 | 0.1574799
41.5039 | 36.4306 | 36.0117 | 6.589268 | 0.4189006 | 22.56057 | 6.704602 | 0.1572568
41.5139 | 36.431 | 36.04476 | 6.585879 | 0.3862378 | 22.63731 | 6.664543 | 0.157032
41.5239 | 36.3896 | 36.07843 | 6.582503 | 0.311171 | 22.71437 | 6.624751 | 0.1568056
41.5339 | 36.4214 | 36.11269 | 6.579142 | 0.3087083 | 22.79175 | 6.585224 | 0.1565775
41.5439 | 36.3699 | 36.14754 | 6.575795 | 0.2223595 | 22.86944 | 6.545961 | 0.1563477
41.5539 | 36.408 | 36.18297 | 6.572463 | 0.2250348 | 22.94742 | 6.506962 | 0.1561161
41.5639 | 36.4659 | 36.21896 | 6.569144 | 0.2469433 | 23.0257 | 6.468226 | 0.1558828
41.5739 | 36.4223 | 36.2555 | 6.56584 | 0.166802 | 23.10426 | 6.42975 | 0.1556478
41.5839 | 36.4376 | 36.29258 | 6.56255 | 0.1450165 | 23.18309 | 6.391536 | 0.155411
41.5939 | 36.4422 | 36.3302 | 6.559274 | 0.1119998 | 23.26217 | 6.35358 | 0.1551724
41.6039 | 36.4282 | 36.36834 | 6.556013 | 0.0598646 | 23.34151 | 6.315884 | 0.154932
41.6139 | 36.5088 | 36.40698 | 6.552765 | 0.1018224 | 23.42108 | 6.278444 | 0.1546899
41.6239 | 36.5488 | 36.44611 | 6.549532 | 0.1026886 | 23.50087 | 6.241261 | 0.1544459
41.6339 | 36.4955 | 36.48573 | 6.546313 | 0.009771298 | 23.58088 | 6.204332 | 0.1542002
41.6439 | 36.504 | 36.52581 | 6.543108 | -0.02181442 | 23.6611 | 6.167657 | 0.1539526
41.6539 | 36.5194 | 36.56636 | 6.539917 | -0.04695514 | 23.7415 | 6.131235 | 0.1537033
41.6639 | 36.5156 | 36.60734 | 6.53674 | -0.09173719 | 23.82208 | 6.095065 | 0.1534521
41.6739 | 36.5945 | 36.64875 | 6.533578 | -0.05425044 | 23.90283 | 6.059145 | 0.1531991
41.6839 | 36.6037 | 36.69057 | 6.530429 | -0.08687175 | 23.98373 | 6.023473 | 0.1529442
41.6939 | 36.5943 | 36.7328 | 6.527295 | -0.1384983 | 24.06477 | 5.98805 | 0.1526876
41.7039 | 36.5713 | 36.77541 | 6.524175 | -0.2041062 | 24.14593 | 5.952873 | 0.1524291
41.7139 | 36.5916 | 36.81838 | 6.521069 | -0.2267836 | 24.2272 | 5.917942 | 0.1521689
41.7239 | 36.6167 | 36.86172 | 6.517977 | -0.245018 | 24.30858 | 5.883253 | 0.1519068
41.7339 | 36.6354 | 36.90539 | 6.514899 | -0.2699914 | 24.39004 | 5.848809 | 0.151643
41.7439 | 36.6257 | 36.94939 | 6.511835 | -0.3236905 | 24.47157 | 5.814606 | 0.1513773
41.7539 | 36.6328 | 36.9937 | 6.508785 | -0.3608957 | 24.55316 | 5.780642 | 0.1511098
41.7639 | 36.581 | 37.0383 | 6.505749 | -0.4572956 | 24.63479 | 5.746918 | 0.1508406
41.7739 | 36.657 | 37.08317 | 6.502728 | -0.4261687 | 24.71644 | 5.713431 | 0.1505696
41.7839 | 36.6251 | 37.1283 | 6.49972 | -0.5031998 | 24.7981 | 5.68018 | 0.1502969
41.7939 | 36.6626 | 37.17367 | 6.496726 | -0.5110729 | 24.87976 | 5.647163 | 0.1500224
41.8039 | 36.6303 | 37.21927 | 6.493746 | -0.5889704 | 24.9614 | 5.61438 | 0.1497461
41.8139 | 36.617 | 37.26508 | 6.490781 | -0.6480771 | 25.043 | 5.58183 | 0.1494682
41.8239 | 36.5998 | 37.31107 | 6.487829 | -0.7112678 | 25.12454 | 5.549509 | 0.1491885
41.8339 | 36.6333 | 37.35724 | 6.484891 | -0.7239359 | 25.20602 | 5.517418 | 0.1489071
41.8439 | 36.5956 | 37.40355 | 6.481968 | -0.8079495 | 25.2874 | 5.485555 | 0.1486241
41.8539 | 36.624 | 37.45 | 6.479058 | -0.8260028 | 25.36869 | 5.453918 | 0.1483394
41.8639 | 36.6163 | 37.49657 | 6.476162 | -0.8802679 | 25.44985 | 5.422507 | 0.148053
41.8738 | 36.5656 | 37.54274 | 6.473309 | -0.9771374 | 25.53003 | 5.391628 | 0.147768
41.8838 | 36.5882 | 37.58947 | 6.470441 | -1.001275 | 25.6109 | 5.36066 | 0.1474784
41.8938 | 36.5549 | 37.63627 | 6.467587 | -1.081372 | 25.69158 | 5.329913 | 0.1471873
41.9038 | 36.5329 | 37.68311 | 6.464747 | -1.150206 | 25.77208 | 5.299386 | 0.1468946
41.9138 | 36.6069 | 37.72996 | 6.461921 | -1.123059 | 25.85236 | 5.269077 | 0.1466003
41.9238 | 36.552 | 37.77681 | 6.459108 | -1.22481 | 25.93241 | 5.238985 | 0.1463045
41.9338 | 36.5159 | 37.82364 | 6.45631 | -1.307735 | 26.01221 | 5.209107 | 0.1460072
41.9438 | 36.5159 | 37.87042 | 6.453525 | -1.354517 | 26.09174 | 5.179444 | 0.1457085
41.9538 | 36.4855 | 37.91714 | 6.450755 | -1.431637 | 26.17098 | 5.149993 | 0.1454083
41.9638 | 36.5153 | 37.96377 | 6.447998 | -1.448471 | 26.24991 | 5.120754 | 0.1451067
41.9738 | 36.5057 | 38.0103 | 6.445255 | -1.504599 | 26.32852 | 5.091723 | 0.1448037
41.9838 | 36.4762 | 38.0567 | 6.442526 | -1.580498 | 26.40677 | 5.062902 | 0.1444993
41.9938 | 36.4372 | 38.10295 | 6.43981 | -1.665746 | 26.48465 | 5.034287 | 0.1441935
42.0038 | 36.4303 | 38.14902 | 6.437109 | -1.718722 | 26.56215 | 5.005878 | 0.1438865
42.0138 | 36.412 | 38.1949 | 6.434421 | -1.782905 | 26.63923 | 4.977672 | 0.1435781
42.0238 | 36.4558 | 38.24057 | 6.431747 | -1.784771 | 26.71589 | 4.949669 | 0.1432685
42.0338 | 36.4148 | 38.286 | 6.429087 | -1.871202 | 26.79209 | 4.921868 | 0.1429577
42.0438 | 36.3766 | 38.33117 | 6.426441 | -1.954571 | 26.86782 | 4.894266 | 0.1426456
42.0538 | 36.3548 | 38.37606 | 6.423809 | -2.021256 | 26.94305 | 4.866863 | 0.1423324
42.0638 | 36.3705 | 38.42064 | 6.42119 | -2.050137 | 27.01777 | 4.839656 | 0.142018
42.0738 | 36.3331 | 38.46489 | 6.418585 | -2.131787 | 27.09195 | 4.812646 | 0.1417025
42.0838 | 36.374 | 38.50878 | 6.415994 | -2.134784 | 27.16557 | 4.78583 | 0.141386
42.0938 | 36.2941 | 38.55231 | 6.413416 | -2.258209 | 27.23862 | 4.759206 | 0.1410684
42.1038 | 36.3063 | 38.59544 | 6.410852 | -2.289136 | 27.31106 | 4.732774 | 0.1407498
42.1138 | 36.2678 | 38.63814 | 6.408302 | -2.37034 | 27.38288 | 4.706532 | 0.1404302
42.1238 | 36.2449 | 38.6804 | 6.405766 | -2.4355 | 27.45404 | 4.68048 | 0.1401096
42.1338 | 36.2916 | 38.72219 | 6.403243 | -2.430592 | 27.52455 | 4.654614 | 0.1397881
42.1438 | 36.2255 | 38.76349 | 6.400734 | -2.537993 | 27.59436 | 4.628934 | 0.1394657
42.1538 | 36.2473 | 38.80428 | 6.398239 | -2.556979 | 27.66346 | 4.60344 | 0.1391425
42.1638 | 36.1779 | 38.84453 | 6.395758 | -2.666627 | 27.73182 | 4.578129 | 0.1388185
42.1738 | 36.183 | 38.88421 | 6.39329 | -2.701212 | 27.79943 | 4.552999 | 0.1384937
42.1838 | 36.1511 | 38.92331 | 6.390835 | -2.772213 | 27.86626 | 4.52805 | 0.1381681
42.1938 | 36.1518 | 38.9618 | 6.388395 | -2.810002 | 27.93228 | 4.503281 | 0.1378418
42.2038 | 36.1502 | 38.99966 | 6.385968 | -2.84946 | 27.99749 | 4.47869 | 0.1375149
42.2138 | 36.1175 | 39.03686 | 6.383554 | -2.919364 | 28.06185 | 4.454275 | 0.1371873
42.2238 | 36.0817 | 39.07339 | 6.381154 | -2.99169 | 28.12534 | 4.430036 | 0.136859
42.2338 | 36.0445 | 39.10921 | 6.378768 | -3.06471 | 28.18794 | 4.40597 | 0.1365302
42.2438 | 36.0554 | 39.1443 | 6.376395 | -3.088905 | 28.24963 | 4.382078 | 0.1362009
42.2538 | 36.0812 | 39.17865 | 6.374036 | -3.097452 | 28.31039 | 4.358357 | 0.1358711
42.2638 | 36.0244 | 39.21223 | 6.371691 | -3.187825 | 28.37019 | 4.334806 | 0.1355407
42.2738 | 35.9605 | 39.24501 | 6.369359 | -3.284506 | 28.42901 | 4.311424 | 0.13521
42.2838 | 35.9316 | 39.27697 | 6.36704 | -3.345367 | 28.48684 | 4.28821 | 0.1348788
42.2938 | 35.9194 | 39.30808 | 6.364735 | -3.388683 | 28.54364 | 4.265162 | 0.1345473
42.3038 | 35.9583 | 39.33835 | 6.362444 | -3.380045 | 28.59941 | 4.242279 | 0.1342155
42.3138 | 35.8702 | 39.36771 | 6.360166 | -3.497513 | 28.6541 | 4.21956 | 0.1338833
42.3238 | 35.8495 | 39.39618 | 6.357901 | -3.546679 | 28.70772 | 4.197004 | 0.1335509
42.3338 | 35.7684 | 39.42371 | 6.35565 | -3.655314 | 28.76024 | 4.174608 | 0.1332183
42.3438 | 35.7679 | 39.4503 | 6.353413 | -3.682395 | 28.81162 | 4.152374 | 0.1328855
42.3538 | 35.808 | 39.4759 | 6.351189 | -3.667905 | 28.86187 | 4.130297 | 0.1325525
42.3638 | 35.7428 | 39.50052 | 6.348978 | -3.75772 | 28.91094 | 4.108379 | 0.1322194
42.3738 | 35.665 | 39.52412 | 6.346781 | -3.85912 | 28.95884 | 4.086616 | 0.1318862
42.3838 | 35.6387 | 39.54668 | 6.344597 | -3.907981 | 29.00552 | 4.06501 | 0.131553
42.3938 | 35.584 | 39.56819 | 6.342427 | -3.984187 | 29.05098 | 4.043557 | 0.1312198
42.4038 | 35.6375 | 39.58862 | 6.34027 | -3.95112 | 29.09521 | 4.022257 | 0.1308865
42.4138 | 35.5687 | 39.60796 | 6.338127 | -4.039255 | 29.13817 | 4.001109 | 0.1305533
42.4238 | 35.5059 | 39.62617 | 6.335996 | -4.120273 | 29.17985 | 3.980111 | 0.1302203
42.4338 | 35.4487 | 39.64326 | 6.33388 | -4.194556 | 29.22023 | 3.959263 | 0.1298873
42.4438 | 35.3957 | 39.65919 | 6.331776 | -4.263485 | 29.25929 | 3.938562 | 0.1295544
42.4538 | 35.4379 | 39.67394 | 6.329686 | -4.236038 | 29.29702 | 3.918008 | 0.1292218
42.4637 | 35.3388 | 39.68739 | 6.32763 | -4.348589 | 29.33306 | 3.897806 | 0.1288926
42.4737 | 35.3109 | 39.69976 | 6.325566 | -4.38886 | 29.36809 | 3.877541 | 0.1285605
42.4837 | 35.258 | 39.7109 | 6.323516 | -4.452905 | 29.40174 | 3.857421 | 0.1282286
42.4937 | 35.1956 | 39.72081 | 6.321479 | -4.525207 | 29.43399 | 3.837442 | 0.127897
42.5037 | 35.1974 | 39.72945 | 6.319455 | -4.532051 | 29.46482 | 3.817606 | 0.1275657
42.5137 | 35.1294 | 39.73682 | 6.317445 | -4.60742 | 29.49423 | 3.797909 | 0.1272348
42.5237 | 35.0925 | 39.7429 | 6.315448 | -4.6504 | 29.5222 | 3.778351 | 0.1269044
42.5337 | 35.0709 | 39.74768 | 6.313464 | -4.676778 | 29.54871 | 3.758931 | 0.1265743
42.5437 | 34.9889 | 39.75113 | 6.311493 | -4.762234 | 29.57375 | 3.739649 | 0.1262448
42.5537 | 34.9925 | 39.75326 | 6.309536 | -4.760757 | 29.5973 | 3.720502 | 0.1259157
42.5637 | 34.9547 | 39.75404 | 6.307591 | -4.799336 | 29.61937 | 3.70149 | 0.1255871
42.5737 | 34.9116 | 39.75346 | 6.30566 | -4.841857 | 29.63993 | 3.682612 | 0.1252591
42.5837 | 34.8627 | 39.7515 | 6.303742 | -4.888802 | 29.65896 | 3.663866 | 0.1249317
42.5937 | 34.8128 | 39.74817 | 6.301838 | -4.935366 | 29.67647 | 3.645252 | 0.1246049
42.6037 | 34.7818 | 39.74343 | 6.299946 | -4.961634 | 29.69244 | 3.626769 | 0.1242788
42.6137 | 34.7643 | 39.7373 | 6.298068 | -4.973 | 29.70686 | 3.608415 | 0.1239533
42.6237 | 34.7227 | 39.72975 | 6.296203 | -5.007046 | 29.71973 | 3.59019 | 0.1236285
42.6337 | 34.6456 | 39.72077 | 6.29435 | -5.075167 | 29.73102 | 3.572092 | 0.1233044
42.6437 | 34.625 | 39.71036 | 6.292511 | -5.085359 | 29.74075 | 3.55412 | 0.1229811
42.6537 | 34.5563 | 39.6985 | 6.290686 | -5.142205 | 29.74889 | 3.536275 | 0.1226585
42.6637 | 34.5663 | 39.6852 | 6.288873 | -5.1189 | 29.75544 | 3.518554 | 0.1223368
42.6737 | 34.4986 | 39.67044 | 6.287073 | -5.171836 | 29.76039 | 3.500956 | 0.1220158
42.6837 | 34.4374 | 39.65421 | 6.285286 | -5.216813 | 29.76375 | 3.48348 | 0.1216957
42.6937 | 34.3584 | 39.63652 | 6.283513 | -5.278115 | 29.7655 | 3.466126 | 0.1213765
42.7037 | 34.3211 | 39.61734 | 6.281752 | -5.296242 | 29.76564 | 3.448893 | 0.1210582
42.7137 | 34.3271 | 39.59669 | 6.280004 | -5.269593 | 29.76417 | 3.43178 | 0.1207408
42.7237 | 34.2455 | 39.57456 | 6.27827 | -5.329059 | 29.76108 | 3.414785 | 0.1204244
42.7337 | 34.1803 | 39.55094 | 6.276548 | -5.370636 | 29.75637 | 3.397908 | 0.1201089
42.7437 | 34.1212 | 39.52582 | 6.27484 | -5.404623 | 29.75004 | 3.381148 | 0.1197944
42.7537 | 34.0637 | 39.49922 | 6.273144 | -5.435517 | 29.74209 | 3.364503 | 0.1194809
42.7637 | 34.0643 | 39.47112 | 6.271462 | -5.406819 | 29.73252 | 3.347974 | 0.1191684
42.7737 | 33.9754 | 39.44152 | 6.269792 | -5.466122 | 29.72131 | 3.331558 | 0.118857
42.7837 | 33.8584 | 39.41043 | 6.268135 | -5.552035 | 29.7085 | 3.315256 | 0.1185467
42.7937 | 33.8771 | 39.37785 | 6.266491 | -5.500749 | 29.69405 | 3.299066 | 0.1182374
42.8037 | 33.7844 | 39.34377 | 6.26486 | -5.559372 | 29.678 | 3.282987 | 0.1179293
42.8137 | 33.7378 | 39.3082 | 6.263242 | -5.5704 | 29.66032 | 3.267019 | 0.1176223
42.8237 | 33.682 | 39.27114 | 6.261637 | -5.58914 | 29.64103 | 3.25116 | 0.1173164
42.8337 | 33.5769 | 39.23259 | 6.260045 | -5.655692 | 29.62013 | 3.23541 | 0.1170117
42.8437 | 33.5639 | 39.19256 | 6.258465 | -5.62866 | 29.59762 | 3.219768 | 0.1167082
42.8537 | 33.4532 | 39.15105 | 6.256899 | -5.697848 | 29.57351 | 3.204233 | 0.1164059
42.8637 | 33.4329 | 39.10807 | 6.255345 | -5.675166 | 29.54781 | 3.188803 | 0.1161048
42.8737 | 33.3729 | 39.06361 | 6.253804 | -5.690711 | 29.52052 | 3.17348 | 0.1158049
42.8837 | 33.3004 | 39.01769 | 6.252276 | -5.717294 | 29.49165 | 3.15826 | 0.1155063
42.8937 | 33.2637 | 38.97032 | 6.250761 | -5.706617 | 29.4612 | 3.143144 | 0.1152089
42.9037 | 33.1561 | 38.92149 | 6.249258 | -5.765393 | 29.42919 | 3.128131 | 0.1149129
42.9137 | 33.1213 | 38.87123 | 6.247768 | -5.749926 | 29.39562 | 3.11322 | 0.1146181
42.9237 | 33.0584 | 38.81952 | 6.246291 | -5.761124 | 29.3605 | 3.09841 | 0.1143246
42.9337 | 33.0058 | 38.7664 | 6.244827 | -5.760596 | 29.32384 | 3.083701 | 0.1140325
42.9437 | 32.9372 | 38.71186 | 6.243375 | -5.774657 | 29.28565 | 3.069091 | 0.1137417
42.9537 | 32.8918 | 38.65591 | 6.241936 | -5.764109 | 29.24594 | 3.054579 | 0.1134522
42.9637 | 32.8069 | 38.59857 | 6.24051 | -5.791668 | 29.20473 | 3.040166 | 0.1131641
42.9737 | 32.7683 | 38.53984 | 6.239097 | -5.771541 | 29.16202 | 3.02585 | 0.1128773
42.9837 | 32.7079 | 38.47974 | 6.237696 | -5.771842 | 29.11782 | 3.01163 | 0.112592
42.9937 | 32.6189 | 38.41828 | 6.236308 | -5.79938 | 29.07216 | 2.997506 | 0.112308
43.0037 | 32.5651 | 38.35547 | 6.234932 | -5.790374 | 29.02504 | 2.983478 | 0.1120255
43.0137 | 32.4909 | 38.29133 | 6.233569 | -5.800429 | 28.97647 | 2.969543 | 0.1117444
43.0237 | 32.445 | 38.22586 | 6.232219 | -5.780864 | 28.92648 | 2.955701 | 0.1114647
43.0337 | 32.3525 | 38.15909 | 6.230881 | -5.806591 | 28.87507 | 2.941952 | 0.1111864
43.0436 | 32.298 | 38.09172 | 6.229569 | -5.793721 | 28.82281 | 2.92843 | 0.1109123
43.0536 | 32.2474 | 38.02239 | 6.228256 | -5.774989 | 28.76863 | 2.914864 | 0.110637
43.0636 | 32.1526 | 37.95179 | 6.226956 | -5.799193 | 28.71309 | 2.901388 | 0.110363
43.0736 | 32.1081 | 37.87995 | 6.225669 | -5.771847 | 28.65619 | 2.888001 | 0.1100906
43.0836 | 32.0113 | 37.80687 | 6.224394 | -5.795571 | 28.59795 | 2.874704 | 0.1098196
43.0936 | 31.9853 | 37.73258 | 6.223131 | -5.747277 | 28.5384 | 2.861495 | 0.1095501
43.1036 | 31.9075 | 37.65709 | 6.221881 | -5.749586 | 28.47755 | 2.848374 | 0.1092822
43.1136 | 31.8331 | 37.58041 | 6.220643 | -5.747313 | 28.41541 | 2.83534 | 0.1090157
43.1236 | 31.7809 | 37.50257 | 6.219418 | -5.721674 | 28.35201 | 2.822392 | 0.1087507
43.1336 | 31.7093 | 37.42359 | 6.218206 | -5.71429 | 28.28737 | 2.809529 | 0.1084872
43.1436 | 31.6669 | 37.34347 | 6.217005 | -5.676571 | 28.22149 | 2.796752 | 0.1082253
43.1536 | 31.5825 | 37.26225 | 6.215818 | -5.679747 | 28.15441 | 2.784059 | 0.1079648
43.1636 | 31.5122 | 37.17993 | 6.214642 | -5.667727 | 28.08613 | 2.771449 | 0.1077059
43.1736 | 31.4553 | 37.09654 | 6.213479 | -5.64124 | 28.01669 | 2.758923 | 0.1074486
43.1836 | 31.3715 | 37.01209 | 6.212329 | -5.640594 | 27.94609 | 2.746478 | 0.1071928
43.1936 | 31.3128 | 36.92661 | 6.211191 | -5.613811 | 27.87437 | 2.734116 | 0.1069385
43.2036 | 31.2579 | 36.84012 | 6.210065 | -5.582217 | 27.80153 | 2.721834 | 0.1066858
43.2136 | 31.1758 | 36.75263 | 6.208951 | -5.576827 | 27.72761 | 2.709633 | 0.1064346
43.2236 | 31.1277 | 36.66416 | 6.20785 | -5.536458 | 27.65261 | 2.697511 | 0.106185
43.2336 | 30.9975 | 36.57474 | 6.206761 | -5.577236 | 27.57657 | 2.685469 | 0.1059369
43.2436 | 31.005 | 36.48438 | 6.205684 | -5.479377 | 27.4995 | 2.673505 | 0.1056904
43.2536 | 30.8631 | 36.3931 | 6.20462 | -5.530005 | 27.42142 | 2.661619 | 0.1054455
43.2636 | 30.847 | 36.30094 | 6.203568 | -5.453937 | 27.34236 | 2.64981 | 0.1052021
43.2736 | 30.7554 | 36.20789 | 6.202528 | -5.452494 | 27.26233 | 2.638078 | 0.1049603
43.2836 | 30.6786 | 36.114 | 6.201501 | -5.435397 | 27.18135 | 2.626422 | 0.1047201
43.2936 | 30.6602 | 36.01927 | 6.200485 | -5.359071 | 27.09946 | 2.614841 | 0.1044814
43.3036 | 30.5484 | 35.92373 | 6.199482 | -5.375331 | 27.01667 | 2.603335 | 0.1042443
43.3136 | 30.4815 | 35.8274 | 6.198491 | -5.345901 | 26.933 | 2.591904 | 0.1040088
43.3236 | 30.4161 | 35.7303 | 6.197513 | -5.314201 | 26.84847 | 2.580547 | 0.1037749
43.3336 | 30.3779 | 35.63245 | 6.196546 | -5.254553 | 26.7631 | 2.569262 | 0.1035425
43.3436 | 30.3 | 35.53388 | 6.195592 | -5.233876 | 26.67692 | 2.55805 | 0.1033117
43.3536 | 30.1697 | 35.43459 | 6.194649 | -5.264891 | 26.58995 | 2.54691 | 0.1030825
43.3636 | 30.1722 | 35.33462 | 6.193719 | -5.162424 | 26.50221 | 2.535842 | 0.1028549
43.3736 | 30.1002 | 35.23399 | 6.192801 | -5.133792 | 26.41372 | 2.524845 | 0.1026288
43.3836 | 30.0561 | 35.13272 | 6.191895 | -5.076617 | 26.3245 | 2.513917 | 0.1024043
43.3936 | 29.9711 | 35.03082 | 6.191001 | -5.059718 | 26.23457 | 2.50306 | 0.1021814
43.4036 | 29.8777 | 34.92832 | 6.190119 | -5.050619 | 26.14397 | 2.492272 | 0.1019601
43.4136 | 29.8647 | 34.82524 | 6.18925 | -4.960538 | 26.05269 | 2.481553 | 0.1017403
43.4236 | 29.8348 | 34.7216 | 6.188392 | -4.886796 | 25.96078 | 2.470902 | 0.1015222
43.4336 | 29.7149 | 34.61741 | 6.187546 | -4.902514 | 25.86824 | 2.460319 | 0.1013056
43.4436 | 29.6543 | 34.51272 | 6.186712 | -4.858417 | 25.77511 | 2.449803 | 0.1010905
43.4536 | 29.5961 | 34.40752 | 6.18589 | -4.811419 | 25.6814 | 2.439353 | 0.100877
43.4636 | 29.579 | 34.30184 | 6.18508 | -4.722845 | 25.58713 | 2.42897 | 0.1006651
43.4736 | 29.5003 | 34.19571 | 6.184283 | -4.695411 | 25.49232 | 2.418652 | 0.1004548
43.4836 | 29.4024 | 34.08914 | 6.183497 | -4.686742 | 25.397 | 2.4084 | 0.100246
43.4936 | 29.3434 | 33.98215 | 6.182723 | -4.638753 | 25.30118 | 2.398212 | 0.1000388
43.5036 | 29.2818 | 33.87477 | 6.18196 | -4.59297 | 25.20489 | 2.388088 | 0.09983315
43.5136 | 29.2526 | 33.767 | 6.18121 | -4.514402 | 25.10814 | 2.378028 | 0.09962905
43.5236 | 29.1205 | 33.65888 | 6.180472 | -4.538384 | 25.01095 | 2.368031 | 0.09942651
43.5336 | 29.0663 | 33.55042 | 6.179745 | -4.484124 | 24.91336 | 2.358097 | 0.09922552
43.5436 | 29.0153 | 33.44164 | 6.17903 | -4.426341 | 24.81536 | 2.348225 | 0.09902607
43.5536 | 28.9521 | 33.33256 | 6.178328 | -4.380459 | 24.71699 | 2.338414 | 0.09882817
43.5636 | 28.8688 | 33.2232 | 6.177636 | -4.354399 | 24.61827 | 2.328665 | 0.09863181
43.5736 | 28.7963 | 33.11357 | 6.176957 | -4.317271 | 24.5192 | 2.318977 | 0.09843699
43.5836 | 28.7196 | 33.0037 | 6.17629 | -4.284097 | 24.41981 | 2.309349 | 0.09824371
43.5936 | 28.673 | 32.8936 | 6.175634 | -4.220598 | 24.32013 | 2.299781 | 0.09805196
43.6036 | 28.6079 | 32.78329 | 6.17499 | -4.175392 | 24.22017 | 2.290272 | 0.09786174
43.6136 | 28.5237 | 32.67279 | 6.174358 | -4.149091 | 24.11994 | 2.280823 | 0.09767304
43.6236 | 28.459 | 32.56212 | 6.173737 | -4.103118 | 24.01946 | 2.271432 | 0.09748585
43.6335 | 28.3736 | 32.45238 | 6.173134 | -4.078778 | 23.91975 | 2.262192 | 0.09730205
43.6435 | 28.3696 | 32.34141 | 6.172537 | -3.971809 | 23.81884 | 2.252916 | 0.0971179
43.6535 | 28.2325 | 32.23032 | 6.171951 | -3.997823 | 23.71774 | 2.243698 | 0.09693525
43.6635 | 28.1828 | 32.11913 | 6.171377 | -3.936325 | 23.61646 | 2.234536 | 0.09675411
43.6735 | 28.1033 | 32.00784 | 6.170815 | -3.904541 | 23.51502 | 2.22543 | 0.09657447
43.6835 | 28.051 | 31.89648 | 6.170264 | -3.845482 | 23.41344 | 2.21638 | 0.09639633
43.6935 | 28.0073 | 31.78506 | 6.169725 | -3.777764 | 23.31173 | 2.207386 | 0.09621967
43.7035 | 27.8852 | 31.6736 | 6.169197 | -3.788404 | 23.20991 | 2.198447 | 0.09604452
43.7135 | 27.8439 | 31.56212 | 6.168681 | -3.71822 | 23.108 | 2.189563 | 0.09587084
43.7235 | 27.754 | 31.45063 | 6.168177 | -3.696625 | 23.00602 | 2.180733 | 0.09569865
43.7335 | 27.7683 | 31.33913 | 6.167684 | -3.57083 | 22.90396 | 2.171956 | 0.09552793
43.7435 | 27.601 | 31.22766 | 6.167203 | -3.626656 | 22.80186 | 2.163234 | 0.09535869
43.7535 | 27.5596 | 31.11621 | 6.166733 | -3.556614 | 22.69973 | 2.154564 | 0.0951909
43.7635 | 27.5009 | 31.00482 | 6.166274 | -3.503918 | 22.59757 | 2.145947 | 0.0950246
43.7735 | 27.4371 | 30.89348 | 6.165827 | -3.456381 | 22.49541 | 2.137382 | 0.09485973
43.7835 | 27.3781 | 30.78222 | 6.165392 | -3.404119 | 22.39326 | 2.12887 | 0.09469633
43.7935 | 27.2432 | 30.67104 | 6.164968 | -3.42784 | 22.29113 | 2.120408 | 0.09453437
43.8035 | 27.2031 | 30.55997 | 6.164555 | -3.356868 | 22.18904 | 2.111998 | 0.09437386
43.8135 | 27.1796 | 30.44901 | 6.164154 | -3.269407 | 22.087 | 2.103639 | 0.09421478
43.8235 | 27.0313 | 30.33817 | 6.163764 | -3.306868 | 21.98502 | 2.095329 | 0.09405714
43.8335 | 27.0089 | 30.22747 | 6.163385 | -3.218569 | 21.88311 | 2.087071 | 0.09390093
43.8435 | 26.9048 | 30.11692 | 6.163018 | -3.212121 | 21.7813 | 2.078861 | 0.09374613
43.8535 | 26.8422 | 30.00653 | 6.162662 | -3.164334 | 21.67958 | 2.070701 | 0.09359277
43.8635 | 26.7879 | 29.89632 | 6.162318 | -3.108418 | 21.57797 | 2.06259 | 0.09344081
43.8735 | 26.7027 | 29.78629 | 6.161985 | -3.083588 | 21.47649 | 2.054527 | 0.09329026
43.8835 | 26.6552 | 29.67645 | 6.161663 | -3.021252 | 21.37514 | 2.046512 | 0.09314111
43.8935 | 26.5579 | 29.56682 | 6.161352 | -3.008924 | 21.27393 | 2.038546 | 0.09299337
43.9035 | 26.5038 | 29.45741 | 6.161053 | -2.953609 | 21.17288 | 2.030627 | 0.09284702
43.9135 | 26.4665 | 29.34823 | 6.160764 | -2.881726 | 21.072 | 2.022755 | 0.09270206
43.9235 | 26.3237 | 29.23927 | 6.160487 | -2.915575 | 20.9713 | 2.014929 | 0.09255847
43.9335 | 26.2847 | 29.13057 | 6.160222 | -2.84587 | 20.87078 | 2.00715 | 0.09241627
43.9435 | 26.2429 | 29.02212 | 6.159967 | -2.779224 | 20.77046 | 1.999418 | 0.09227544
43.9535 | 26.1787 | 28.91394 | 6.159724 | -2.735239 | 20.67035 | 1.991731 | 0.09213598
43.9635 | 26.0797 | 28.80603 | 6.159491 | -2.726331 | 20.57045 | 1.98409 | 0.09199788
43.9735 | 25.9864 | 28.6984 | 6.15927 | -2.712004 | 20.47078 | 1.976493 | 0.09186114
43.9835 | 25.9458 | 28.59107 | 6.15906 | -2.64527 | 20.37134 | 1.968942 | 0.09172575
43.9935 | 25.9154 | 28.48403 | 6.158861 | -2.568634 | 20.27215 | 1.961435 | 0.09159172
44.0035 | 25.7913 | 28.3773 | 6.158673 | -2.586005 | 20.1732 | 1.953972 | 0.09145901
44.0135 | 25.698 | 28.27089 | 6.158496 | -2.572892 | 20.07452 | 1.946553 | 0.09132766
44.0235 | 25.6768 | 28.1648 | 6.158331 | -2.488001 | 19.9761 | 1.939177 | 0.09119762
44.0335 | 25.6394 | 28.05904 | 6.158176 | -2.419641 | 19.87795 | 1.931845 | 0.09106892
44.0435 | 25.5066 | 27.95362 | 6.158032 | -2.44702 | 19.78009 | 1.924555 | 0.09094154
44.0535 | 25.4475 | 27.84854 | 6.157899 | -2.40104 | 19.68252 | 1.917308 | 0.09081548
44.0635 | 25.4029 | 27.74381 | 6.157778 | -2.340914 | 19.58524 | 1.910104 | 0.09069072
44.0735 | 25.3483 | 27.63944 | 6.157667 | -2.291145 | 19.48827 | 1.902941 | 0.09056727
44.0835 | 25.2815 | 27.53544 | 6.157567 | -2.253938 | 19.39161 | 1.89582 | 0.09044513
44.0935 | 25.1353 | 27.4318 | 6.157478 | -2.2965 | 19.29526 | 1.88874 | 0.09032427
44.1035 | 25.1559 | 27.32854 | 6.1574 | -2.172639 | 19.19923 | 1.881702 | 0.09020471
44.1135 | 25.0723 | 27.22566 | 6.157333 | -2.15336 | 19.10354 | 1.874704 | 0.09008643
44.1235 | 25.0108 | 27.12317 | 6.157276 | -2.112367 | 19.00818 | 1.867746 | 0.08996944
44.1335 | 24.8899 | 27.02107 | 6.157231 | -2.131167 | 18.91315 | 1.860829 | 0.08985372
44.1435 | 24.8741 | 26.91936 | 6.157196 | -2.045263 | 18.81848 | 1.853952 | 0.08973927
44.1535 | 24.8079 | 26.81806 | 6.157172 | -2.010158 | 18.72415 | 1.847115 | 0.08962609
44.1635 | 24.7615 | 26.71716 | 6.157159 | -1.955663 | 18.63017 | 1.840316 | 0.08951417
44.1735 | 24.6214 | 26.61668 | 6.157157 | -1.995277 | 18.53656 | 1.833557 | 0.0894035
44.1835 | 24.5851 | 26.51661 | 6.157166 | -1.931509 | 18.44331 | 1.826837 | 0.08929408
44.1935 | 24.567 | 26.41696 | 6.157185 | -1.84996 | 18.35043 | 1.820155 | 0.08918591
44.2035 | 24.4853 | 26.31773 | 6.157215 | -1.832432 | 18.25793 | 1.813511 | 0.08907898
44.2134 | 24.3776 | 26.21994 | 6.157255 | -1.84234 | 18.16674 | 1.806971 | 0.08897435
44.2234 | 24.3069 | 26.12157 | 6.157306 | -1.814666 | 18.07499 | 1.800403 | 0.08886986
44.2334 | 24.3133 | 26.02363 | 6.157368 | -1.710328 | 17.98362 | 1.793872 | 0.08876662
44.2434 | 24.2373 | 25.92613 | 6.157441 | -1.688829 | 17.89265 | 1.787378 | 0.08866458
44.2534 | 24.1175 | 25.82907 | 6.157524 | -1.711566 | 17.80206 | 1.780922 | 0.08856377
44.2634 | 24.0787 | 25.73245 | 6.157618 | -1.653752 | 17.71187 | 1.774502 | 0.08846416
44.2734 | 24.0586 | 25.63628 | 6.157722 | -1.577682 | 17.62208 | 1.768118 | 0.08836577
44.2834 | 23.9773 | 25.54056 | 6.157837 | -1.563262 | 17.53269 | 1.761771 | 0.08826858
44.2934 | 23.8618 | 25.44529 | 6.157963 | -1.583493 | 17.4437 | 1.755459 | 0.08817258
44.3034 | 23.8265 | 25.35048 | 6.158099 | -1.523978 | 17.35512 | 1.749183 | 0.08807778
44.3134 | 23.814 | 25.25612 | 6.158245 | -1.442121 | 17.26695 | 1.742942 | 0.08798416
44.3234 | 23.7039 | 25.16222 | 6.158403 | -1.458319 | 17.17919 | 1.736737 | 0.08789173
44.3334 | 23.6375 | 25.06878 | 6.15857 | -1.431281 | 17.09184 | 1.730567 | 0.08780047
44.3434 | 23.5816 | 24.9758 | 6.158748 | -1.394204 | 17.00491 | 1.724431 | 0.08771039
44.3534 | 23.5624 | 24.88329 | 6.158937 | -1.320891 | 16.9184 | 1.71833 | 0.08762148
44.3634 | 23.472 | 24.79124 | 6.159136 | -1.319244 | 16.83231 | 1.712263 | 0.08753373
44.3734 | 23.3854 | 24.69966 | 6.159345 | -1.314264 | 16.74664 | 1.706229 | 0.08744714
44.3834 | 23.361 | 24.60855 | 6.159565 | -1.247552 | 16.6614 | 1.70023 | 0.08736172
44.3934 | 23.2857 | 24.51791 | 6.159795 | -1.232212 | 16.57658 | 1.694264 | 0.08727744
44.4034 | 23.2179 | 24.42774 | 6.160036 | -1.20984 | 16.49218 | 1.688331 | 0.08719431
44.4134 | 23.1702 | 24.33804 | 6.160287 | -1.16784 | 16.40821 | 1.682432 | 0.08711232
44.4234 | 23.109 | 24.24881 | 6.160548 | -1.139814 | 16.32467 | 1.676565 | 0.08703148
44.4334 | 23.0409 | 24.16006 | 6.160819 | -1.119162 | 16.24156 | 1.670731 | 0.08695175
44.4434 | 22.985 | 24.07178 | 6.161101 | -1.086783 | 16.15888 | 1.664929 | 0.08687317
44.4534 | 22.9347 | 23.98398 | 6.161393 | -1.049278 | 16.07663 | 1.659159 | 0.08679571
44.4634 | 22.8361 | 23.89665 | 6.161695 | -1.060549 | 15.99481 | 1.653421 | 0.08671938
44.4734 | 22.8247 | 23.8098 | 6.162008 | -0.9850969 | 15.91343 | 1.647715 | 0.08664415
44.4834 | 22.7318 | 23.72342 | 6.162331 | -0.9916194 | 15.83248 | 1.642041 | 0.08657005
44.4934 | 22.6854 | 23.63752 | 6.162664 | -0.9521172 | 15.75196 | 1.636398 | 0.08649704
44.5034 | 22.6194 | 23.55209 | 6.163007 | -0.9326923 | 15.67188 | 1.630785 | 0.08642515
44.5134 | 22.5506 | 23.46714 | 6.16336 | -0.9165445 | 15.59223 | 1.625204 | 0.08635436
44.5234 | 22.5286 | 23.38267 | 6.163723 | -0.8540723 | 15.51301 | 1.619653 | 0.08628466
44.5334 | 22.3835 | 23.29867 | 6.164097 | -0.9151739 | 15.43423 | 1.614133 | 0.08621606
44.5434 | 22.3803 | 23.21515 | 6.16448 | -0.8348531 | 15.35588 | 1.608643 | 0.08614855
44.5534 | 22.3289 | 23.13211 | 6.164874 | -0.8032072 | 15.27797 | 1.603183 | 0.08608213
44.5634 | 22.2522 | 23.04954 | 6.165278 | -0.7973383 | 15.20049 | 1.597753 | 0.08601678
44.5734 | 22.1468 | 22.96744 | 6.165692 | -0.8206423 | 15.12345 | 1.592352 | 0.08595251
44.5834 | 22.1555 | 22.88582 | 6.166115 | -0.7303209 | 15.04684 | 1.586981 | 0.08588931
44.5934 | 22.0859 | 22.80467 | 6.166549 | -0.7187729 | 14.97066 | 1.581639 | 0.08582719
44.6034 | 22.0258 | 22.724 | 6.166993 | -0.6981981 | 14.89491 | 1.576326 | 0.08576613
44.6134 | 21.9125 | 22.6438 | 6.167447 | -0.7312957 | 14.8196 | 1.571042 | 0.08570614
44.6234 | 21.9333 | 22.56406 | 6.16791 | -0.6307631 | 14.74472 | 1.565787 | 0.08564721
44.6334 | 21.8367 | 22.4848 | 6.168384 | -0.648103 | 14.67027 | 1.56056 | 0.08558933
44.6434 | 21.7907 | 22.40601 | 6.168867 | -0.6153115 | 14.59625 | 1.555362 | 0.0855325
44.6534 | 21.7178 | 22.32769 | 6.169361 | -0.6098876 | 14.52266 | 1.550191 | 0.08547672
44.6634 | 21.6647 | 22.24983 | 6.169864 | -0.585133 | 14.4495 | 1.545049 | 0.08542199
44.6734 | 21.6402 | 22.17244 | 6.170377 | -0.5322442 | 14.37676 | 1.539934 | 0.08536831
44.6834 | 21.5722 | 22.09552 | 6.1709 | -0.5233201 | 14.30446 | 1.534846 | 0.08531564
44.6934 | 21.4973 | 22.01906 | 6.171433 | -0.5217612 | 14.23258 | 1.529786 | 0.08526403
44.7034 | 21.4441 | 21.94307 | 6.171975 | -0.4989652 | 14.16112 | 1.524754 | 0.08521344
44.7134 | 21.408 | 21.86753 | 6.172528 | -0.4595305 | 14.09009 | 1.519748 | 0.08516389
44.7234 | 21.3603 | 21.79246 | 6.17309 | -0.4321579 | 14.01948 | 1.514769 | 0.08511535
44.7334 | 21.2804 | 21.71784 | 6.173662 | -0.4374426 | 13.9493 | 1.509816 | 0.08506784
44.7434 | 21.2577 | 21.64368 | 6.174243 | -0.3859834 | 13.87953 | 1.50489 | 0.08502135
44.7534 | 21.209 | 21.56998 | 6.174834 | -0.3609837 | 13.81018 | 1.499991 | 0.08497588
44.7634 | 21.1117 | 21.49674 | 6.175435 | -0.3850367 | 13.74125 | 1.495117 | 0.08493141
44.7734 | 21.1138 | 21.42394 | 6.176046 | -0.3101432 | 13.67274 | 1.49027 | 0.08488795
44.7834 | 21.0365 | 21.3516 | 6.176666 | -0.3151008 | 13.60464 | 1.485448 | 0.08484551
44.7934 | 20.9755 | 21.27971 | 6.177296 | -0.30421 | 13.53696 | 1.480652 | 0.08480406
44.8033 | 20.9224 | 21.20897 | 6.177929 | -0.2865651 | 13.47034 | 1.475929 | 0.08476401
44.8133 | 20.8908 | 21.13796 | 6.178578 | -0.2471629 | 13.40348 | 1.471184 | 0.08472455
44.8233 | 20.8307 | 21.06741 | 6.179236 | -0.2367076 | 13.33702 | 1.466463 | 0.0846861
44.8333 | 20.7663 | 20.9973 | 6.179904 | -0.2309952 | 13.27098 | 1.461768 | 0.08464862
44.8433 | 20.7084 | 20.92762 | 6.180581 | -0.2192239 | 13.20533 | 1.457097 | 0.08461214
44.8533 | 20.6849 | 20.85839 | 6.181268 | -0.1734912 | 13.1401 | 1.452451 | 0.08457665
44.8633 | 20.5916 | 20.7896 | 6.181965 | -0.1979981 | 13.07526 | 1.447829 | 0.08454214
44.8733 | 20.5627 | 20.72124 | 6.182671 | -0.1585407 | 13.01083 | 1.443231 | 0.08450861
44.8833 | 20.5247 | 20.65332 | 6.183386 | -0.1286186 | 12.9468 | 1.438658 | 0.08447606
44.8933 | 20.4446 | 20.58583 | 6.184111 | -0.1412261 | 12.88316 | 1.434109 | 0.08444448
44.9033 | 20.4179 | 20.51877 | 6.184845 | -0.1008671 | 12.81992 | 1.429584 | 0.08441388
44.9133 | 20.3757 | 20.45214 | 6.185588 | -0.07643586 | 12.75708 | 1.425082 | 0.08438425
44.9233 | 20.3346 | 20.38593 | 6.186341 | -0.0513307 | 12.69463 | 1.420604 | 0.08435559
44.9333 | 20.2526 | 20.32015 | 6.187104 | -0.06755058 | 12.63257 | 1.41615 | 0.08432789
44.9433 | 20.2332 | 20.25479 | 6.187875 | -0.02159228 | 12.5709 | 1.411718 | 0.08430116
44.9533 | 20.2074 | 20.18986 | 6.188656 | 0.01754352 | 12.50962 | 1.40731 | 0.08427538
44.9633 | 20.0971 | 20.12534 | 6.189446 | -0.02823809 | 12.44872 | 1.402925 | 0.08425057
44.9733 | 20.1016 | 20.06124 | 6.190245 | 0.04036381 | 12.3882 | 1.398562 | 0.08422671
44.9833 | 20.0701 | 19.99755 | 6.191054 | 0.07255048 | 12.32807 | 1.394222 | 0.0842038
44.9933 | 19.9811 | 19.93428 | 6.191872 | 0.04682464 | 12.26832 | 1.389905 | 0.08418186
45.0033 | 19.956 | 19.87141 | 6.192699 | 0.08458812 | 12.20894 | 1.38561 | 0.08416085
45.0133 | 19.9234 | 19.80896 | 6.193535 | 0.1144431 | 12.14994 | 1.381337 | 0.08414079
45.0233 | 19.8684 | 19.74691 | 6.19438 | 0.1214922 | 12.09132 | 1.377087 | 0.08412168
45.0333 | 19.7999 | 19.68526 | 6.195235 | 0.1146368 | 12.03307 | 1.372858 | 0.08410352
45.0433 | 19.7914 | 19.62402 | 6.196099 | 0.1673794 | 11.97518 | 1.368651 | 0.08408629
45.0533 | 19.725 | 19.56318 | 6.196971 | 0.1618213 | 11.91767 | 1.364466 | 0.08407
45.0633 | 19.7082 | 19.50273 | 6.197853 | 0.2054662 | 11.86052 | 1.360302 | 0.08405465
45.0733 | 19.6558 | 19.44269 | 6.198744 | 0.2131147 | 11.80374 | 1.35616 | 0.08404024
45.0833 | 19.5831 | 19.38303 | 6.199644 | 0.2000694 | 11.74732 | 1.352039 | 0.08402676
45.0933 | 19.6113 | 19.32377 | 6.200553 | 0.2875326 | 11.69126 | 1.34794 | 0.08401421
45.1033 | 19.5144 | 19.26489 | 6.20147 | 0.2495068 | 11.63556 | 1.343861 | 0.08400259
45.1133 | 19.4518 | 19.20641 | 6.202397 | 0.2453938 | 11.58021 | 1.339803 | 0.0839919
45.1233 | 19.4494 | 19.1483 | 6.203333 | 0.3010951 | 11.52522 | 1.335766 | 0.08398213
45.1333 | 19.4195 | 19.09059 | 6.204278 | 0.3289142 | 11.47058 | 1.33175 | 0.08397329
45.1433 | 19.3439 | 19.03325 | 6.205232 | 0.310652 | 11.4163 | 1.327754 | 0.08396537
45.1533 | 19.3285 | 18.97629 | 6.206194 | 0.3522118 | 11.36236 | 1.323778 | 0.08395836
45.1633 | 19.2899 | 18.91971 | 6.207166 | 0.3701946 | 11.30876 | 1.319823 | 0.08395228
45.1733 | 19.2402 | 18.8635 | 6.208146 | 0.3767028 | 11.25552 | 1.315888 | 0.08394712
45.1833 | 19.1615 | 18.80766 | 6.209135 | 0.3538401 | 11.20261 | 1.311973 | 0.08394288
45.1933 | 19.1708 | 18.75219 | 6.210133 | 0.4186069 | 11.15004 | 1.308077 | 0.08393954
45.2033 | 19.1257 | 18.69709 | 6.21114 | 0.4286062 | 11.09782 | 1.304202 | 0.08393713
45.2133 | 19.0464 | 18.64236 | 6.212155 | 0.4040387 | 11.04592 | 1.300346 | 0.08393562
45.2233 | 19.0515 | 18.58799 | 6.213179 | 0.4635088 | 10.99437 | 1.29651 | 0.08393504
45.2333 | 19.0251 | 18.53398 | 6.214212 | 0.491118 | 10.94314 | 1.292693 | 0.08393533
45.2433 | 18.9289 | 18.48033 | 6.215254 | 0.4485677 | 10.89225 | 1.288895 | 0.08393657
45.2533 | 18.9356 | 18.42704 | 6.216304 | 0.5085601 | 10.84168 | 1.285117 | 0.08393868
45.2633 | 18.8836 | 18.3741 | 6.217363 | 0.5094978 | 10.79144 | 1.281357 | 0.08394173
45.2733 | 18.8526 | 18.32152 | 6.218431 | 0.5310837 | 10.74152 | 1.277617 | 0.08394565
45.2833 | 18.7969 | 18.26928 | 6.219507 | 0.5276187 | 10.69193 | 1.273895 | 0.0839505
45.2933 | 18.7961 | 18.21739 | 6.220592 | 0.578705 | 10.64265 | 1.270192 | 0.08395623
45.3033 | 18.7424 | 18.16585 | 6.221685 | 0.5765455 | 10.5937 | 1.266508 | 0.08396288
45.3133 | 18.6828 | 18.11466 | 6.222787 | 0.5681414 | 10.54506 | 1.262842 | 0.08397041
45.3233 | 18.6895 | 18.0638 | 6.223898 | 0.6256965 | 10.49673 | 1.259194 | 0.08397886
45.3333 | 18.6041 | 18.01329 | 6.225017 | 0.5908116 | 10.44872 | 1.255565 | 0.08398819
45.3433 | 18.6113 | 17.96311 | 6.226145 | 0.6481881 | 10.40102 | 1.251954 | 0.08399843
45.3533 | 18.5429 | 17.91327 | 6.227281 | 0.6296288 | 10.35362 | 1.248361 | 0.08400956
45.3633 | 18.4991 | 17.86376 | 6.228425 | 0.6353372 | 10.30653 | 1.244785 | 0.08402158
45.3733 | 18.5034 | 17.81459 | 6.229578 | 0.688814 | 10.25975 | 1.241228 | 0.08403449
45.3832 | 18.4528 | 17.76623 | 6.230728 | 0.6865715 | 10.21373 | 1.237724 | 0.08404815
45.3932 | 18.3737 | 17.7177 | 6.231898 | 0.6559957 | 10.16754 | 1.234201 | 0.08406284
45.4032 | 18.4042 | 17.66951 | 6.233076 | 0.7346942 | 10.12166 | 1.230697 | 0.08407843
45.4132 | 18.3332 | 17.62163 | 6.234262 | 0.7115712 | 10.07606 | 1.227209 | 0.0840949
45.4232 | 18.2954 | 17.57407 | 6.235457 | 0.7213252 | 10.03077 | 1.223739 | 0.08411226
45.4332 | 18.2341 | 17.52684 | 6.23666 | 0.7072616 | 9.985761 | 1.220287 | 0.08413051
45.4432 | 18.2717 | 17.47992 | 6.237871 | 0.7917803 | 9.941048 | 1.216851 | 0.08414965
45.4532 | 18.1736 | 17.43331 | 6.239091 | 0.7402861 | 9.896621 | 1.213432 | 0.08416968
45.4632 | 18.161 | 17.38702 | 6.240318 | 0.7739781 | 9.852482 | 1.210031 | 0.08419059
45.4732 | 18.1458 | 17.34104 | 6.241555 | 0.8047591 | 9.808628 | 1.206645 | 0.08421239
45.4832 | 18.0899 | 17.29537 | 6.242799 | 0.7945251 | 9.765064 | 1.203277 | 0.08423507
45.4932 | 18.0356 | 17.25001 | 6.244051 | 0.7855919 | 9.721773 | 1.199926 | 0.08425865
45.5032 | 18.0361 | 17.20495 | 6.245312 | 0.831154 | 9.678761 | 1.19659 | 0.0842831
45.5132 | 17.9957 | 17.16019 | 6.246581 | 0.8355135 | 9.636026 | 1.193272 | 0.08430844
45.5232 | 17.9306 | 17.11573 | 6.247857 | 0.8148719 | 9.593567 | 1.189969 | 0.08433466
45.5332 | 17.902 | 17.07157 | 6.249142 | 0.8304323 | 9.551381 | 1.186683 | 0.08436178
45.5432 | 17.9141 | 17.0277 | 6.250435 | 0.8863959 | 9.509466 | 1.183413 | 0.08438977
45.5532 | 17.83 | 16.98414 | 6.251737 | 0.8458648 | 9.467821 | 1.180159 | 0.08441864
45.5632 | 17.807 | 16.94086 | 6.253046 | 0.8661421 | 9.426443 | 1.17692 | 0.0844484
45.5732 | 17.7796 | 16.89787 | 6.254363 | 0.8817272 | 9.385333 | 1.173698 | 0.08447904
45.5832 | 17.7608 | 16.85518 | 6.255688 | 0.9056246 | 9.344485 | 1.170492 | 0.08451057
45.5932 | 17.6961 | 16.81277 | 6.257021 | 0.8833347 | 9.303901 | 1.1673 | 0.08454297
45.6032 | 17.6722 | 16.77063 | 6.258362 | 0.9015657 | 9.263571 | 1.164125 | 0.08457626
45.6132 | 17.6823 | 16.72879 | 6.259711 | 0.9535087 | 9.223504 | 1.160965 | 0.08461042
45.6232 | 17.5953 | 16.68723 | 6.261068 | 0.9080692 | 9.183697 | 1.157821 | 0.08464549
45.6332 | 17.5501 | 16.64595 | 6.262433 | 0.9041518 | 9.144142 | 1.154692 | 0.08468141
45.6432 | 17.5976 | 16.60494 | 6.263805 | 0.9926555 | 9.104843 | 1.151578 | 0.08471823
45.6532 | 17.4909 | 16.56422 | 6.265186 | 0.9266848 | 9.065795 | 1.148479 | 0.08475593
45.6632 | 17.4603 | 16.52376 | 6.266574 | 0.9365401 | 9.026996 | 1.145395 | 0.08479452
45.6732 | 17.4956 | 16.48358 | 6.26797 | 1.012024 | 8.988446 | 1.142326 | 0.08483397
45.6832 | 17.427 | 16.44366 | 6.269374 | 0.9833374 | 8.950142 | 1.139272 | 0.08487432
45.6932 | 17.3519 | 16.40402 | 6.270786 | 0.9478833 | 8.912082 | 1.136233 | 0.08491555
45.7032 | 17.3948 | 16.36464 | 6.272205 | 1.030162 | 8.874267 | 1.133209 | 0.08495767
45.7132 | 17.3446 | 16.32552 | 6.273632 | 1.019077 | 8.836692 | 1.130199 | 0.08500066
45.7232 | 17.2676 | 16.28667 | 6.275067 | 0.9809291 | 8.799356 | 1.127203 | 0.08504453
45.7332 | 17.2925 | 16.24809 | 6.276509 | 1.044415 | 8.762264 | 1.124223 | 0.0850893
45.7432 | 17.2631 | 16.20975 | 6.277959 | 1.053347 | 8.725403 | 1.121256 | 0.08513494
45.7532 | 17.1999 | 16.17168 | 6.279417 | 1.028222 | 8.688776 | 1.118304 | 0.08518147
45.7632 | 17.2072 | 16.13386 | 6.280882 | 1.073341 | 8.652382 | 1.115366 | 0.08522888
45.7732 | 17.1873 | 16.09629 | 6.282355 | 1.091007 | 8.616219 | 1.112442 | 0.08527718
45.7832 | 17.1223 | 16.05898 | 6.283835 | 1.06332 | 8.580286 | 1.109532 | 0.08532637
45.7932 | 17.1095 | 16.02192 | 6.285323 | 1.087583 | 8.544581 | 1.106636 | 0.08537644
45.8032 | 17.092 | 15.9851 | 6.286819 | 1.106898 | 8.509102 | 1.103754 | 0.08542739
45.8132 | 17.0592 | 15.94853 | 6.288322 | 1.110665 | 8.473848 | 1.100886 | 0.08547923
45.8232 | 17.0243 | 15.91221 | 6.289832 | 1.112087 | 8.438817 | 1.098032 | 0.08553196
45.8332 | 17.0038 | 15.87613 | 6.29135 | 1.127667 | 8.404007 | 1.095191 | 0.08558559
45.8432 | 16.9912 | 15.8403 | 6.292875 | 1.150903 | 8.369418 | 1.092364 | 0.08564009
45.8532 | 16.9324 | 15.8047 | 6.294408 | 1.127705 | 8.335042 | 1.08955 | 0.08569549
45.8632 | 16.929 | 15.76934 | 6.295948 | 1.159663 | 8.300888 | 1.08675 | 0.08575177
45.8732 | 16.8894 | 15.73422 | 6.297495 | 1.155184 | 8.266948 | 1.083963 | 0.08580896
45.8832 | 16.8471 | 15.69933 | 6.29905 | 1.147769 | 8.233224 | 1.08119 | 0.08586702
45.8932 | 16.8407 | 15.66468 | 6.300612 | 1.176021 | 8.199712 | 1.078429 | 0.08592598
45.9032 | 16.8134 | 15.63026 | 6.302181 | 1.183141 | 8.166409 | 1.075682 | 0.08598584
45.9132 | 16.7822 | 15.59607 | 6.303758 | 1.18613 | 8.133317 | 1.072948 | 0.08604659
45.9232 | 16.7381 | 15.56211 | 6.305342 | 1.17599 | 8.100433 | 1.070227 | 0.08610823
45.9332 | 16.7545 | 15.52838 | 6.306933 | 1.226123 | 8.067754 | 1.067519 | 0.08617077
45.9432 | 16.695 | 15.49487 | 6.308531 | 1.20013 | 8.035281 | 1.064823 | 0.08623421
45.9532 | 16.6381 | 15.46159 | 6.310137 | 1.176513 | 8.00301 | 1.062141 | 0.08629854
45.9632 | 16.6661 | 15.42853 | 6.31175 | 1.237574 | 7.970941 | 1.059471 | 0.08636377
45.9731 | 16.619 | 15.39601 | 6.313353 | 1.222987 | 7.93939 | 1.056841 | 0.08642924
45.9831 | 16.5746 | 15.36339 | 6.31498 | 1.211209 | 7.907719 | 1.054196 | 0.08649627
45.9931 | 16.5757 | 15.33099 | 6.316614 | 1.244712 | 7.876246 | 1.051564 | 0.08656419
46.0031 | 16.5505 | 15.2988 | 6.318255 | 1.251699 | 7.844969 | 1.048944 | 0.08663302
46.0131 | 16.5143 | 15.26683 | 6.319903 | 1.247471 | 7.813886 | 1.046337 | 0.08670275
46.0231 | 16.4627 | 15.23507 | 6.321558 | 1.227629 | 7.782998 | 1.043742 | 0.08677339
46.0331 | 16.4753 | 15.20352 | 6.32322 | 1.271775 | 7.752301 | 1.041159 | 0.08684493
46.0431 | 16.4234 | 15.17219 | 6.324889 | 1.251211 | 7.721794 | 1.038588 | 0.08691739
46.0531 | 16.3929 | 15.14106 | 6.326565 | 1.251837 | 7.691478 | 1.03603 | 0.08699074
46.0631 | 16.4054 | 15.11015 | 6.328248 | 1.295254 | 7.661349 | 1.033483 | 0.08706502
46.0731 | 16.3687 | 15.07943 | 6.329938 | 1.289266 | 7.631406 | 1.030949 | 0.08714019
46.0831 | 16.3171 | 15.04893 | 6.331635 | 1.268173 | 7.601649 | 1.028426 | 0.0872163
46.0931 | 16.3364 | 15.01862 | 6.333339 | 1.317777 | 7.572076 | 1.025915 | 0.08729329
46.1031 | 16.2624 | 14.98852 | 6.335049 | 1.273878 | 7.542685 | 1.023416 | 0.08737123
46.1131 | 16.2642 | 14.95862 | 6.336767 | 1.305579 | 7.513475 | 1.020929 | 0.08745006
46.1231 | 16.2487 | 14.92892 | 6.338491 | 1.319779 | 7.484446 | 1.018454 | 0.08752983
46.1331 | 16.218 | 14.89942 | 6.340222 | 1.318583 | 7.455595 | 1.01599 | 0.08761049
46.1431 | 16.1773 | 14.87011 | 6.34196 | 1.307189 | 7.426922 | 1.013537 | 0.08769211
46.1531 | 16.2041 | 14.841 | 6.343704 | 1.363101 | 7.398424 | 1.011096 | 0.08777462
46.1631 | 16.128 | 14.81208 | 6.345455 | 1.315918 | 7.370102 | 1.008667 | 0.08785807
46.1731 | 16.1076 | 14.78336 | 6.347213 | 1.324242 | 7.341953 | 1.006249 | 0.08794244
46.1831 | 16.1244 | 14.75482 | 6.348978 | 1.369576 | 7.313977 | 1.003842 | 0.08802775
46.1931 | 16.0606 | 14.72648 | 6.350749 | 1.334119 | 7.286172 | 1.001446 | 0.08811399
46.2031 | 16.0481 | 14.69833 | 6.352527 | 1.349774 | 7.258536 | 0.9990621 | 0.08820114
46.2131 | 16.0446 | 14.67036 | 6.354311 | 1.374241 | 7.23107 | 0.9966888 | 0.08828924
46.2231 | 15.99 | 14.64258 | 6.356102 | 1.347423 | 7.20377 | 0.9943266 | 0.08837827
46.2331 | 15.9978 | 14.61498 | 6.357899 | 1.382819 | 7.176638 | 0.9919755 | 0.08846825
46.2431 | 15.9548 | 14.58757 | 6.359704 | 1.367233 | 7.149669 | 0.9896353 | 0.08855915
46.2531 | 15.9485 | 14.56034 | 6.361514 | 1.388162 | 7.122867 | 0.987306 | 0.088651
46.2631 | 15.9114 | 14.53329 | 6.363331 | 1.378112 | 7.096225 | 0.9849874 | 0.08874378
46.2731 | 15.9006 | 14.50642 | 6.365155 | 1.394182 | 7.069746 | 0.9826798 | 0.08883752
46.2831 | 15.8797 | 14.47973 | 6.366985 | 1.399973 | 7.043427 | 0.9803829 | 0.08893219
46.2931 | 15.8349 | 14.45321 | 6.368821 | 1.381688 | 7.017267 | 0.9780965 | 0.08902782
46.3031 | 15.8398 | 14.42687 | 6.370664 | 1.412926 | 6.991265 | 0.9758209 | 0.08912438
46.3131 | 15.818 | 14.40071 | 6.372513 | 1.417288 | 6.965421 | 0.9735558 | 0.08922192
46.3231 | 15.7598 | 14.37472 | 6.374369 | 1.385078 | 6.939732 | 0.9713011 | 0.08932039
46.3331 | 15.7722 | 14.34891 | 6.376231 | 1.423294 | 6.914198 | 0.969057 | 0.08941983
46.3431 | 15.7286 | 14.32326 | 6.378099 | 1.405339 | 6.888819 | 0.9668233 | 0.08952021
46.3531 | 15.7271 | 14.29779 | 6.379973 | 1.429314 | 6.863591 | 0.9645999 | 0.08962158
46.3631 | 15.6875 | 14.27248 | 6.381854 | 1.415021 | 6.838514 | 0.9623868 | 0.08972388
46.3731 | 15.6572 | 14.24734 | 6.383741 | 1.409859 | 6.813589 | 0.960184 | 0.08982717
46.3831 | 15.6753 | 14.22237 | 6.385634 | 1.45293 | 6.788813 | 0.9579912 | 0.0899314
46.3931 | 15.6246 | 14.19756 | 6.387534 | 1.427035 | 6.764186 | 0.9558088 | 0.09003663
46.4031 | 15.5928 | 14.17292 | 6.389439 | 1.419877 | 6.739705 | 0.9536364 | 0.0901428
46.4131 | 15.6121 | 14.14845 | 6.391351 | 1.463655 | 6.71537 | 0.951474 | 0.09024996
46.4231 | 15.5512 | 14.12413 | 6.393269 | 1.42707 | 6.691181 | 0.9493216 | 0.09035809
46.4331 | 15.5679 | 14.09998 | 6.395193 | 1.467925 | 6.667136 | 0.9471791 | 0.0904672
46.4431 | 15.5497 | 14.07598 | 6.397123 | 1.473719 | 6.643234 | 0.9450466 | 0.0905773
46.4531 | 15.4918 | 14.05215 | 6.399059 | 1.439655 | 6.619475 | 0.9429239 | 0.09068836
46.4631 | 15.5046 | 14.02847 | 6.401001 | 1.476132 | 6.595856 | 0.9408109 | 0.09080042
46.4731 | 15.4738 | 14.00495 | 6.402949 | 1.468852 | 6.572377 | 0.9387078 | 0.09091346
46.4831 | 15.4483 | 13.98158 | 6.404903 | 1.466717 | 6.549038 | 0.9366142 | 0.0910275
46.4931 | 15.4504 | 13.95837 | 6.406863 | 1.492028 | 6.525836 | 0.9345303 | 0.09114253
46.5031 | 15.417 | 13.93532 | 6.408829 | 1.481685 | 6.502772 | 0.9324561 | 0.09125855
46.5131 | 15.3881 | 13.91241 | 6.410801 | 1.475688 | 6.479844 | 0.9303914 | 0.09137556
46.5231 | 15.3997 | 13.88966 | 6.412779 | 1.51004 | 6.457051 | 0.9283361 | 0.09149359
46.5331 | 15.347 | 13.86706 | 6.414763 | 1.479941 | 6.434393 | 0.9262903 | 0.0916126
46.5431 | 15.3355 | 13.84461 | 6.416752 | 1.490894 | 6.411868 | 0.924254 | 0.09173263
46.553 | 15.307 | 13.82253 | 6.418728 | 1.48447 | 6.389703 | 0.9222471 | 0.09185244
46.563 | 15.3153 | 13.80037 | 6.420729 | 1.514926 | 6.367441 | 0.9202293 | 0.09197447
46.573 | 15.2868 | 13.77836 | 6.422736 | 1.508437 | 6.345308 | 0.9182208 | 0.09209752
46.583 | 15.2654 | 13.7565 | 6.424748 | 1.508902 | 6.323306 | 0.9162216 | 0.09222157
46.593 | 15.2484 | 13.73478 | 6.426767 | 1.513622 | 6.301433 | 0.9142314 | 0.09234664
46.603 | 15.2238 | 13.7132 | 6.428791 | 1.510599 | 6.279687 | 0.9122504 | 0.09247275
46.613 | 15.2229 | 13.69177 | 6.430821 | 1.531133 | 6.258068 | 0.9102786 | 0.09259987
46.623 | 15.1752 | 13.67048 | 6.432856 | 1.504725 | 6.236575 | 0.9083158 | 0.09272802
46.633 | 15.1701 | 13.64932 | 6.434898 | 1.520776 | 6.215207 | 0.9063619 | 0.09285719
46.643 | 15.1683 | 13.62831 | 6.436944 | 1.539988 | 6.193964 | 0.9044171 | 0.09298741
46.653 | 15.1099 | 13.60744 | 6.438997 | 1.50246 | 6.172844 | 0.9024811 | 0.09311865
46.663 | 15.1137 | 13.58671 | 6.441055 | 1.526994 | 6.151847 | 0.9005541 | 0.09325093
46.673 | 15.1305 | 13.56611 | 6.443118 | 1.564391 | 6.130971 | 0.8986359 | 0.09338425
46.683 | 15.0493 | 13.54565 | 6.445187 | 1.503652 | 6.110216 | 0.8967263 | 0.09351862
46.693 | 15.0571 | 13.52532 | 6.447262 | 1.531777 | 6.089581 | 0.8948256 | 0.09365403
46.703 | 15.0516 | 13.50513 | 6.449342 | 1.546469 | 6.069065 | 0.8929336 | 0.09379049
46.713 | 15.0102 | 13.48507 | 6.451427 | 1.525126 | 6.048669 | 0.8910503 | 0.093928
46.723 | 15.0062 | 13.46515 | 6.453518 | 1.541051 | 6.028389 | 0.8891755 | 0.09406658
46.733 | 15.0067 | 13.44536 | 6.455614 | 1.561344 | 6.008226 | 0.8873094 | 0.09420621
46.743 | 14.9542 | 13.42569 | 6.457716 | 1.528507 | 5.988179 | 0.8854518 | 0.0943469
46.753 | 14.96 | 13.40616 | 6.459823 | 1.553839 | 5.968247 | 0.8836027 | 0.09448865
46.763 | 14.9561 | 13.38676 | 6.461936 | 1.569342 | 5.948429 | 0.881762 | 0.09463147
46.773 | 14.9095 | 13.36748 | 6.464053 | 1.542016 | 5.928725 | 0.8799298 | 0.09477537
46.783 | 14.8995 | 13.34834 | 6.466177 | 1.551163 | 5.909134 | 0.8781059 | 0.09492033
46.793 | 14.9028 | 13.32932 | 6.468305 | 1.573484 | 5.889654 | 0.8762904 | 0.09506637
46.803 | 14.8563 | 13.31042 | 6.470438 | 1.545878 | 5.870286 | 0.8744831 | 0.0952135
46.813 | 14.8651 | 13.29165 | 6.472577 | 1.573448 | 5.851029 | 0.8726842 | 0.09536171
46.823 | 14.8485 | 13.27301 | 6.474721 | 1.575493 | 5.831881 | 0.8708936 | 0.095511
46.833 | 14.8015 | 13.25448 | 6.47687 | 1.547015 | 5.812842 | 0.8691109 | 0.09566138
46.843 | 14.8463 | 13.23608 | 6.479025 | 1.610215 | 5.793911 | 0.8673365 | 0.09581285
46.853 | 14.7647 | 13.21781 | 6.481184 | 1.546893 | 5.775087 | 0.8655702 | 0.09596543
46.863 | 14.7577 | 13.19965 | 6.483349 | 1.558049 | 5.756371 | 0.863812 | 0.0961191
46.873 | 14.8077 | 13.18161 | 6.485519 | 1.626086 | 5.73776 | 0.8620618 | 0.09627388
46.883 | 14.6973 | 13.1637 | 6.487693 | 1.533603 | 5.719255 | 0.8603196 | 0.09642975
46.893 | 14.7382 | 13.1459 | 6.489873 | 1.592301 | 5.700854 | 0.8585853 | 0.09658675
46.903 | 14.7302 | 13.12822 | 6.492058 | 1.601982 | 5.682557 | 0.8568591 | 0.09674484
46.913 | 14.6617 | 13.11066 | 6.494248 | 1.551045 | 5.664363 | 0.8551406 | 0.09690406
46.923 | 14.7082 | 13.09321 | 6.496443 | 1.614992 | 5.646271 | 0.85343 | 0.09706439
46.933 | 14.6625 | 13.07588 | 6.498642 | 1.586623 | 5.628282 | 0.8517272 | 0.09722586
46.943 | 14.6365 | 13.05866 | 6.500847 | 1.577839 | 5.610393 | 0.8500323 | 0.09738844
46.953 | 14.657 | 13.04156 | 6.503056 | 1.615445 | 5.592601 | 0.8483451 | 0.09755216
46.963 | 14.6259 | 13.02457 | 6.505271 | 1.601331 | 5.574915 | 0.8466655 | 0.097717
46.973 | 14.5942 | 13.00769 | 6.50749 | 1.58651 | 5.557323 | 0.8449936 | 0.097883
46.983 | 14.6316 | 12.99093 | 6.509714 | 1.640671 | 5.539835 | 0.8433295 | 0.09805012
46.993 | 14.5665 | 12.97427 | 6.511943 | 1.592227 | 5.522439 | 0.8416728 | 0.09821839
47.003 | 14.5888 | 12.95773 | 6.514177 | 1.631067 | 5.505144 | 0.8400238 | 0.0983878
47.013 | 14.5822 | 12.9413 | 6.516415 | 1.640903 | 5.487941 | 0.8383823 | 0.09855836
47.023 | 14.5161 | 12.92498 | 6.518659 | 1.591123 | 5.47084 | 0.8367483 | 0.09873008
47.033 | 14.5517 | 12.90876 | 6.520907 | 1.642942 | 5.453827 | 0.8351217 | 0.09890295
47.043 | 14.5419 | 12.89265 | 6.523159 | 1.649246 | 5.436915 | 0.8335026 | 0.09907698
47.053 | 14.4725 | 12.87665 | 6.525416 | 1.59585 | 5.420091 | 0.8318909 | 0.09925219
47.063 | 14.5381 | 12.86076 | 6.527678 | 1.677341 | 5.403366 | 0.8302866 | 0.09942856
47.073 | 14.4594 | 12.84497 | 6.529945 | 1.614429 | 5.38673 | 0.8286896 | 0.09960609
47.083 | 14.4911 | 12.82929 | 6.532216 | 1.661813 | 5.370186 | 0.8270999 | 0.09978479
47.093 | 14.4727 | 12.81371 | 6.534492 | 1.658992 | 5.353734 | 0.8255175 | 0.09996468
47.103 | 14.4306 | 12.79823 | 6.536772 | 1.632367 | 5.337373 | 0.8239423 | 0.1001458
47.113 | 14.4751 | 12.78286 | 6.539057 | 1.69224 | 5.321101 | 0.8223744 | 0.100328
47.123 | 14.4036 | 12.76759 | 6.541346 | 1.63601 | 5.304919 | 0.8208136 | 0.1005115
47.133 | 14.4047 | 12.75242 | 6.54364 | 1.652278 | 5.288826 | 0.8192599 | 0.1006961
47.1429 | 14.4033 | 12.7375 | 6.545915 | 1.665798 | 5.272978 | 0.817729 | 0.10088
47.1529 | 14.4014 | 12.72253 | 6.548218 | 1.678866 | 5.25706 | 0.8161895 | 0.1010671
47.1629 | 14.3672 | 12.70767 | 6.550525 | 1.659533 | 5.24123 | 0.8146569 | 0.1012553
47.1729 | 14.3662 | 12.6929 | 6.552836 | 1.673302 | 5.225486 | 0.8131315 | 0.1014447
47.1829 | 14.3501 | 12.67823 | 6.555152 | 1.671872 | 5.209828 | 0.8116131 | 0.1016353
47.1929 | 14.3325 | 12.66366 | 6.557472 | 1.668844 | 5.194255 | 0.8101017 | 0.1018272
47.2029 | 14.3265 | 12.64918 | 6.559797 | 1.677319 | 5.178768 | 0.808597 | 0.1020203
47.2129 | 14.2716 | 12.6348 | 6.562125 | 1.636796 | 5.163364 | 0.8070993 | 0.1022146
47.2229 | 14.314 | 12.62052 | 6.564458 | 1.693478 | 5.148045 | 0.8056085 | 0.1024101
47.2329 | 14.3036 | 12.60634 | 6.566796 | 1.697264 | 5.132809 | 0.8041246 | 0.1026068
47.2429 | 14.223 | 12.59224 | 6.569137 | 1.630756 | 5.117655 | 0.8026474 | 0.1028048
47.2529 | 14.2787 | 12.57825 | 6.571483 | 1.700452 | 5.102584 | 0.8011771 | 0.103004
47.2629 | 14.2072 | 12.56434 | 6.573833 | 1.642856 | 5.087594 | 0.7997135 | 0.1032044
47.2729 | 14.2266 | 12.55053 | 6.576186 | 1.676066 | 5.072685 | 0.7982567 | 0.1034061
47.2829 | 14.2194 | 12.53682 | 6.578545 | 1.682583 | 5.057857 | 0.7968066 | 0.103609
47.2929 | 14.1525 | 12.52319 | 6.580907 | 1.629308 | 5.043109 | 0.795363 | 0.1038132
47.3029 | 14.2034 | 12.50966 | 6.583273 | 1.693742 | 5.02844 | 0.7939261 | 0.1040186
47.3129 | 14.1604 | 12.49622 | 6.585643 | 1.664185 | 5.013851 | 0.7924959 | 0.1042253
47.3229 | 14.142 | 12.48286 | 6.588018 | 1.659137 | 4.99934 | 0.7910723 | 0.1044332
47.3329 | 14.1284 | 12.4696 | 6.590396 | 1.658799 | 4.984907 | 0.7896551 | 0.1046424
47.3429 | 14.1033 | 12.45643 | 6.592779 | 1.646873 | 4.970551 | 0.7882446 | 0.1048529
47.3529 | 14.11 | 12.44334 | 6.595165 | 1.666658 | 4.956272 | 0.7868406 | 0.1050646
47.3629 | 14.0879 | 12.43035 | 6.597555 | 1.657554 | 4.942071 | 0.7854429 | 0.1052776
47.3729 | 14.0585 | 12.41744 | 6.599949 | 1.641063 | 4.927944 | 0.7840517 | 0.1054919
47.3829 | 14.0648 | 12.40462 | 6.602348 | 1.660184 | 4.913893 | 0.7826671 | 0.1057075
47.3929 | 14.0337 | 12.39188 | 6.604749 | 1.64182 | 4.899918 | 0.7812888 | 0.1059243
47.4029 | 14.0408 | 12.37923 | 6.607155 | 1.661568 | 4.886017 | 0.7799169 | 0.1061425
47.4129 | 14.0296 | 12.36667 | 6.609565 | 1.662932 | 4.87219 | 0.7785511 | 0.1063619
47.4229 | 13.9716 | 12.35419 | 6.611978 | 1.617411 | 4.858436 | 0.7771919 | 0.1065826
47.4329 | 14.0163 | 12.3418 | 6.614395 | 1.674505 | 4.844756 | 0.7758389 | 0.1068046
47.4429 | 13.9524 | 12.32948 | 6.616816 | 1.622915 | 4.831148 | 0.7744923 | 0.1070279
47.4529 | 13.9683 | 12.31726 | 6.619241 | 1.651042 | 4.817613 | 0.7731517 | 0.1072525
47.4629 | 13.9524 | 12.30511 | 6.621669 | 1.647286 | 4.804149 | 0.7718175 | 0.1074784
47.4729 | 13.9236 | 12.29305 | 6.624101 | 1.630547 | 4.790757 | 0.7704894 | 0.1077056
47.4829 | 13.9449 | 12.28107 | 6.626537 | 1.663826 | 4.777435 | 0.7691676 | 0.1079341
47.4929 | 13.8988 | 12.26918 | 6.628976 | 1.629624 | 4.764184 | 0.7678517 | 0.108164
47.5029 | 13.9219 | 12.25736 | 6.631419 | 1.664541 | 4.751002 | 0.7665421 | 0.1083951
47.5129 | 13.8759 | 12.24562 | 6.633866 | 1.630277 | 4.737891 | 0.7652386 | 0.1086276
47.5229 | 13.8828 | 12.23397 | 6.636316 | 1.648834 | 4.724848 | 0.7639412 | 0.1088614
47.5329 | 13.8582 | 12.22239 | 6.63877 | 1.63581 | 4.711874 | 0.7626498 | 0.1090965
47.5429 | 13.8506 | 12.21089 | 6.641227 | 1.639708 | 4.698968 | 0.7613643 | 0.109333
47.5529 | 13.853 | 12.19947 | 6.643687 | 1.653527 | 4.68613 | 0.7600849 | 0.1095708
47.5629 | 13.8258 | 12.18813 | 6.646151 | 1.637669 | 4.673359 | 0.7588115 | 0.1098099
47.5729 | 13.8501 | 12.17687 | 6.648619 | 1.673232 | 4.660654 | 0.757544 | 0.1100503
47.5829 | 13.7941 | 12.16568 | 6.65109 | 1.628419 | 4.648017 | 0.7562824 | 0.1102921
47.5929 | 13.7983 | 12.15457 | 6.653564 | 1.643728 | 4.635446 | 0.7550267 | 0.1105353
47.6029 | 13.8004 | 12.14354 | 6.656042 | 1.656861 | 4.62294 | 0.753777 | 0.1107797
47.6129 | 13.7842 | 12.13258 | 6.658523 | 1.651619 | 4.6105 | 0.7525331 | 0.1110256
47.6229 | 13.7741 | 12.1217 | 6.661007 | 1.652401 | 4.598124 | 0.751295 | 0.1112728
47.6329 | 13.7623 | 12.11089 | 6.663495 | 1.651408 | 4.585813 | 0.7500628 | 0.1115213
47.6429 | 13.7458 | 12.10016 | 6.665986 | 1.645641 | 4.573566 | 0.7488363 | 0.1117712
47.6529 | 13.7492 | 12.0895 | 6.66848 | 1.6597 | 4.561382 | 0.7476156 | 0.1120224
47.6629 | 13.7319 | 12.07892 | 6.670977 | 1.652985 | 4.549262 | 0.7464006 | 0.112275
47.6729 | 13.7202 | 12.0684 | 6.673478 | 1.651797 | 4.537205 | 0.7451914 | 0.112529
47.6829 | 13.7214 | 12.05796 | 6.675982 | 1.663436 | 4.52521 | 0.7439879 | 0.1127843
47.6929 | 13.6851 | 12.0476 | 6.678489 | 1.637503 | 4.513278 | 0.74279 | 0.113041
47.7029 | 13.6905 | 12.0373 | 6.680999 | 1.653198 | 4.501406 | 0.7415978 | 0.1132991
47.7129 | 13.6581 | 12.02708 | 6.683512 | 1.631021 | 4.489597 | 0.7404113 | 0.1135585
47.7228 | 13.6765 | 12.01703 | 6.686003 | 1.659472 | 4.477966 | 0.739242 | 0.1138168
47.7328 | 13.6523 | 12.00695 | 6.688523 | 1.645354 | 4.466278 | 0.7380666 | 0.1140789
47.7428 | 13.6265 | 11.99693 | 6.691045 | 1.629567 | 4.454649 | 0.7368968 | 0.1143425
47.7528 | 13.6443 | 11.98699 | 6.69357 | 1.657309 | 4.443081 | 0.7357326 | 0.1146074
47.7628 | 13.6335 | 11.97712 | 6.696099 | 1.656382 | 4.431572 | 0.7345738 | 0.1148737
47.7728 | 13.6172 | 11.96731 | 6.69863 | 1.649887 | 4.420121 | 0.7334206 | 0.1151414
47.7828 | 13.6049 | 11.95758 | 6.701164 | 1.647322 | 4.40873 | 0.7322729 | 0.1154104
47.7928 | 13.5915 | 11.94791 | 6.703701 | 1.64359 | 4.397398 | 0.7311307 | 0.1156809
47.8028 | 13.5724 | 11.93831 | 6.706241 | 1.634089 | 4.386123 | 0.7299938 | 0.1159527
47.8128 | 13.5796 | 11.92878 | 6.708784 | 1.650821 | 4.374906 | 0.7288625 | 0.116226
47.8228 | 13.5531 | 11.91931 | 6.71133 | 1.633786 | 4.363746 | 0.7277365 | 0.1165006
47.8328 | 13.5597 | 11.90992 | 6.713879 | 1.649785 | 4.352644 | 0.726616 | 0.1167766
47.8428 | 13.5325 | 11.90058 | 6.71643 | 1.631917 | 4.341598 | 0.7255008 | 0.117054
47.8528 | 13.5415 | 11.89132 | 6.718985 | 1.650183 | 4.330609 | 0.7243909 | 0.1173328
47.8628 | 13.5089 | 11.88212 | 6.721541 | 1.626784 | 4.319675 | 0.7232865 | 0.1176129
47.8728 | 13.5158 | 11.87298 | 6.724101 | 1.64282 | 4.308797 | 0.7221873 | 0.1178945
47.8828 | 13.4895 | 11.86391 | 6.726664 | 1.625591 | 4.297975 | 0.7210934 | 0.1181775
47.8928 | 13.5054 | 11.8549 | 6.729229 | 1.650498 | 4.287207 | 0.7200048 | 0.1184618
47.9028 | 13.4731 | 11.84596 | 6.731796 | 1.62714 | 4.276494 | 0.7189215 | 0.1187476
47.9128 | 13.4931 | 11.83708 | 6.734367 | 1.65602 | 4.265836 | 0.7178433 | 0.1190347
47.9228 | 13.4741 | 11.82826 | 6.73694 | 1.645835 | 4.255231 | 0.7167705 | 0.1193233
47.9328 | 13.4466 | 11.81951 | 6.739515 | 1.627088 | 4.24468 | 0.7157028 | 0.1196132
47.9428 | 13.459 | 11.81082 | 6.742093 | 1.648178 | 4.234183 | 0.7146403 | 0.1199046
47.9528 | 13.4232 | 11.80219 | 6.744674 | 1.621007 | 4.223739 | 0.713583 | 0.1201973
47.9628 | 13.4533 | 11.79363 | 6.747257 | 1.659673 | 4.213347 | 0.7125308 | 0.1204914
47.9728 | 13.4029 | 11.78512 | 6.749843 | 1.617778 | 4.203008 | 0.7114838 | 0.120787
47.9828 | 13.426 | 11.77668 | 6.752431 | 1.649322 | 4.192722 | 0.7104418 | 0.1210839
47.9928 | 13.3938 | 11.7683 | 6.755022 | 1.625505 | 4.182486 | 0.709405 | 0.1213822
48.0028 | 13.3969 | 11.75997 | 6.757615 | 1.636927 | 4.172303 | 0.7083733 | 0.1216819
48.0128 | 13.3795 | 11.75171 | 6.76021 | 1.62779 | 4.16217 | 0.7073465 | 0.121983
48.0228 | 13.3879 | 11.74351 | 6.762808 | 1.644392 | 4.152089 | 0.7063249 | 0.1222855
48.0328 | 13.3457 | 11.73536 | 6.765408 | 1.610336 | 4.142058 | 0.7053083 | 0.1225894
48.0428 | 13.3681 | 11.72728 | 6.768011 | 1.64082 | 4.132078 | 0.7042967 | 0.1228947
48.0528 | 13.336 | 11.71925 | 6.770615 | 1.616746 | 4.122147 | 0.70329 | 0.1232014
48.0628 | 13.3523 | 11.71129 | 6.773223 | 1.641013 | 4.112267 | 0.7022884 | 0.1235095
48.0728 | 13.3079 | 11.70338 | 6.775832 | 1.604522 | 4.102436 | 0.7012917 | 0.1238189
48.0828 | 13.3389 | 11.69553 | 6.778443 | 1.643373 | 4.092654 | 0.7003 | 0.1241298
48.0928 | 13.3064 | 11.68773 | 6.781057 | 1.618667 | 4.082921 | 0.6993131 | 0.124442
48.1028 | 13.3023 | 11.68 | 6.783673 | 1.622304 | 4.073236 | 0.6983312 | 0.1247556
48.1128 | 13.3138 | 11.67232 | 6.786291 | 1.641484 | 4.0636 | 0.6973542 | 0.1250706
48.1228 | 13.2665 | 11.66469 | 6.788911 | 1.601808 | 4.054012 | 0.6963821 | 0.125387
48.1328 | 13.2951 | 11.65713 | 6.791534 | 1.637975 | 4.044472 | 0.6954149 | 0.1257048
48.1428 | 13.2636 | 11.64961 | 6.794158 | 1.613987 | 4.034979 | 0.6944524 | 0.1260239
48.1528 | 13.2677 | 11.64216 | 6.796785 | 1.625543 | 4.025533 | 0.6934948 | 0.1263444
48.1628 | 13.271 | 11.63476 | 6.799413 | 1.636244 | 4.016134 | 0.692542 | 0.1266663
48.1728 | 13.2279 | 11.62741 | 6.802044 | 1.60049 | 4.006783 | 0.691594 | 0.1269896
48.1828 | 13.2505 | 11.62012 | 6.804676 | 1.630382 | 3.997477 | 0.6906508 | 0.1273142
48.1928 | 13.2365 | 11.61288 | 6.807311 | 1.623619 | 3.988218 | 0.6897123 | 0.1276402
48.2028 | 13.2023 | 11.6057 | 6.809947 | 1.596602 | 3.979004 | 0.6887787 | 0.1279675
48.2128 | 13.2291 | 11.59857 | 6.812586 | 1.630532 | 3.969837 | 0.6878498 | 0.1282962
48.2228 | 13.1824 | 11.59149 | 6.815226 | 1.590908 | 3.960714 | 0.6869255 | 0.1286263
48.2328 | 13.2329 | 11.58447 | 6.817868 | 1.648431 | 3.951637 | 0.686006 | 0.1289577
48.2428 | 13.1635 | 11.5775 | 6.820512 | 1.586001 | 3.942605 | 0.6850912 | 0.1292904
48.2528 | 13.2059 | 11.57058 | 6.823158 | 1.63532 | 3.933617 | 0.6841811 | 0.1296245
48.2628 | 13.1615 | 11.56371 | 6.825806 | 1.597785 | 3.924673 | 0.6832756 | 0.12996
48.2728 | 13.1803 | 11.5569 | 6.828455 | 1.623399 | 3.915774 | 0.6823748 | 0.1302967
48.2828 | 13.1454 | 11.55014 | 6.831107 | 1.595261 | 3.906919 | 0.6814786 | 0.1306348
48.2928 | 13.1545 | 11.54343 | 6.83376 | 1.611072 | 3.898107 | 0.680587 | 0.1309743
48.3028 | 13.1561 | 11.53677 | 6.836414 | 1.619332 | 3.889338 | 0.6797001 | 0.131315
48.3127 | 13.1355 | 11.53022 | 6.839044 | 1.605276 | 3.880699 | 0.6788266 | 0.1316537
48.3227 | 13.1231 | 11.52366 | 6.841702 | 1.599436 | 3.872016 | 0.6779487 | 0.1319971
48.3327 | 13.1336 | 11.51716 | 6.844362 | 1.616444 | 3.863377 | 0.6770754 | 0.1323418
48.3427 | 13.0995 | 11.5107 | 6.847023 | 1.588803 | 3.854779 | 0.6762067 | 0.1326878
48.3527 | 13.1265 | 11.50429 | 6.849686 | 1.622213 | 3.846223 | 0.6753426 | 0.1330351
48.3627 | 13.083 | 11.49793 | 6.85235 | 1.585073 | 3.83771 | 0.6744829 | 0.1333837
48.3727 | 13.118 | 11.49162 | 6.855016 | 1.626384 | 3.829238 | 0.6736277 | 0.1337336
48.3827 | 13.0526 | 11.48535 | 6.857684 | 1.567246 | 3.820808 | 0.6727771 | 0.1340848
48.3927 | 13.1119 | 11.47914 | 6.860353 | 1.63276 | 3.812419 | 0.671931 | 0.1344372
48.4027 | 13.0419 | 11.47297 | 6.863023 | 1.568926 | 3.804071 | 0.6710892 | 0.134791
48.4127 | 13.0934 | 11.46686 | 6.865695 | 1.626543 | 3.795763 | 0.670252 | 0.135146
48.4227 | 13.0426 | 11.46079 | 6.868369 | 1.581813 | 3.787497 | 0.6694192 | 0.1355022
48.4327 | 13.0811 | 11.45476 | 6.871043 | 1.626336 | 3.77927 | 0.6685909 | 0.1358597
48.4427 | 13.0358 | 11.44879 | 6.873719 | 1.587011 | 3.771084 | 0.6677669 | 0.1362185
48.4527 | 13.0483 | 11.44286 | 6.876397 | 1.605439 | 3.762938 | 0.6669474 | 0.1365785
48.4627 | 13.043 | 11.43698 | 6.879076 | 1.60602 | 3.754833 | 0.6661323 | 0.1369398
48.4727 | 13.0312 | 11.43115 | 6.881756 | 1.600055 | 3.746765 | 0.6653215 | 0.1373023
48.4827 | 13.0212 | 11.42536 | 6.884437 | 1.595844 | 3.738737 | 0.6645152 | 0.137666
48.4927 | 13.0224 | 11.41961 | 6.88712 | 1.602787 | 3.730749 | 0.6637131 | 0.1380309
48.5027 | 13.0099 | 11.41392 | 6.889804 | 1.595984 | 3.722799 | 0.6629155 | 0.138397
48.5127 | 13.0157 | 11.40826 | 6.892489 | 1.607436 | 3.714888 | 0.6621221 | 0.1387644
48.5227 | 12.9879 | 11.40266 | 6.895176 | 1.585243 | 3.707016 | 0.6613331 | 0.1391329
48.5327 | 13.0062 | 11.3971 | 6.897863 | 1.609105 | 3.699181 | 0.6605484 | 0.1395026
48.5427 | 12.9725 | 11.39158 | 6.900552 | 1.580922 | 3.691385 | 0.6597679 | 0.1398735
48.5527 | 12.9961 | 11.38611 | 6.903242 | 1.609994 | 3.683627 | 0.6589918 | 0.1402456
48.5627 | 12.9534 | 11.38068 | 6.905932 | 1.572723 | 3.675905 | 0.65822 | 0.1406189
48.5727 | 12.9777 | 11.37529 | 6.908624 | 1.602408 | 3.668222 | 0.6574524 | 0.1409933
48.5827 | 12.951 | 11.36995 | 6.911317 | 1.581048 | 3.660576 | 0.656689 | 0.1413688
48.5927 | 12.9553 | 11.36465 | 6.914011 | 1.590646 | 3.652967 | 0.6559299 | 0.1417455
48.6027 | 12.9394 | 11.3594 | 6.916707 | 1.580001 | 3.645394 | 0.6551751 | 0.1421234
48.6127 | 12.939 | 11.35419 | 6.919403 | 1.584812 | 3.637859 | 0.6544244 | 0.1425024
48.6227 | 12.9324 | 11.34902 | 6.9221 | 1.58338 | 3.63036 | 0.653678 | 0.1428825
48.6327 | 12.8957 | 11.34389 | 6.924798 | 1.551806 | 3.622897 | 0.6529358 | 0.1432637
48.6427 | 12.9471 | 11.33881 | 6.927496 | 1.60829 | 3.615469 | 0.6521977 | 0.143646
48.6527 | 12.8706 | 11.33377 | 6.930196 | 1.536832 | 3.608078 | 0.6514638 | 0.1440294
48.6627 | 12.9343 | 11.32877 | 6.932897 | 1.605532 | 3.600723 | 0.6507341 | 0.1444138
48.6727 | 12.8594 | 11.32381 | 6.935598 | 1.53559 | 3.593404 | 0.6500086 | 0.1447994
48.6827 | 12.9042 | 11.31889 | 6.9383 | 1.585308 | 3.586119 | 0.6492871 | 0.145186
48.6927 | 12.8521 | 11.31402 | 6.941004 | 1.538084 | 3.578869 | 0.6485698 | 0.1455737
48.7027 | 12.8675 | 11.30918 | 6.943707 | 1.558318 | 3.571655 | 0.6478566 | 0.1459625
48.7127 | 12.8436 | 11.30439 | 6.946412 | 1.539213 | 3.564476 | 0.6471476 | 0.1463523
48.7227 | 12.8568 | 11.29963 | 6.949117 | 1.557167 | 3.55733 | 0.6464426 | 0.1467431
48.7327 | 12.8348 | 11.29492 | 6.951823 | 1.539881 | 3.550219 | 0.6457418 | 0.1471349
48.7427 | 12.8438 | 11.29025 | 6.95453 | 1.553554 | 3.543143 | 0.645045 | 0.1475278
48.7527 | 12.8214 | 11.28561 | 6.957237 | 1.535788 | 3.536101 | 0.6443523 | 0.1479216
48.7627 | 12.8138 | 11.28102 | 6.959945 | 1.532782 | 3.529092 | 0.6436636 | 0.1483165
48.7727 | 12.8037 | 11.27646 | 6.962654 | 1.527238 | 3.522117 | 0.642979 | 0.1487124
48.7827 | 12.7968 | 11.27195 | 6.965363 | 1.524854 | 3.515176 | 0.6422984 | 0.1491092
48.7927 | 12.8021 | 11.26747 | 6.968073 | 1.53463 | 3.508268 | 0.6416219 | 0.149507
48.8027 | 12.7686 | 11.26303 | 6.970783 | 1.505568 | 3.501393 | 0.6409495 | 0.1499058
48.8127 | 12.7903 | 11.25863 | 6.973494 | 1.531669 | 3.494551 | 0.6402809 | 0.1503055
48.8227 | 12.762 | 11.25427 | 6.976205 | 1.50773 | 3.487742 | 0.6396164 | 0.1507062
48.8327 | 12.7746 | 11.24995 | 6.978917 | 1.524653 | 3.480966 | 0.638956 | 0.1511078
48.8427 | 12.747 | 11.24566 | 6.981629 | 1.501338 | 3.474223 | 0.6382995 | 0.1515103
48.8527 | 12.7639 | 11.24141 | 6.984342 | 1.522487 | 3.467511 | 0.6376469 | 0.1519138
48.8627 | 12.7166 | 11.2372 | 6.987055 | 1.479397 | 3.460831 | 0.6369984 | 0.1523181
48.8727 | 12.7349 | 11.23303 | 6.989768 | 1.50187 | 3.454185 | 0.6363538 | 0.1527234
48.8827 | 12.7295 | 11.22889 | 6.992482 | 1.500606 | 3.44757 | 0.6357132 | 0.1531296
48.8926 | 12.7302 | 11.22484 | 6.995169 | 1.505364 | 3.441052 | 0.6350828 | 0.1535325
48.9026 | 12.703 | 11.22077 | 6.997883 | 1.482227 | 3.4345 | 0.63445 | 0.1539404
48.9126 | 12.694 | 11.21675 | 7.000598 | 1.477253 | 3.427979 | 0.6338211 | 0.1543492
48.9226 | 12.6989 | 11.21276 | 7.003313 | 1.486143 | 3.421489 | 0.6331961 | 0.1547588
48.9326 | 12.6716 | 11.2088 | 7.006028 | 1.462797 | 3.41503 | 0.6325751 | 0.1551693
48.9426 | 12.6966 | 11.20488 | 7.008744 | 1.491715 | 3.408602 | 0.6319579 | 0.1555806
48.9526 | 12.6529 | 11.201 | 7.011459 | 1.451898 | 3.402205 | 0.6313446 | 0.1559927
48.9626 | 12.6872 | 11.19715 | 7.014175 | 1.490045 | 3.395839 | 0.6307353 | 0.1564057
48.9726 | 12.6297 | 11.19334 | 7.016891 | 1.436357 | 3.389503 | 0.6301298 | 0.1568195
48.9826 | 12.6774 | 11.18957 | 7.019607 | 1.487833 | 3.383198 | 0.6295281 | 0.1572341
48.9926 | 12.6295 | 11.18583 | 7.022323 | 1.443675 | 3.376922 | 0.6289304 | 0.1576495
49.0026 | 12.6567 | 11.18212 | 7.025039 | 1.474581 | 3.370678 | 0.6283364 | 0.1580657
49.0126 | 12.6049 | 11.17845 | 7.027756 | 1.426454 | 3.364461 | 0.6277463 | 0.1584827
49.0226 | 12.6335 | 11.17481 | 7.030472 | 1.458691 | 3.358276 | 0.6271601 | 0.1589004
49.0326 | 12.6054 | 11.1712 | 7.033188 | 1.434196 | 3.352119 | 0.6265777 | 0.159319
49.0426 | 12.5947 | 11.16764 | 7.035904 | 1.427065 | 3.345993 | 0.6259991 | 0.1597383
49.0526 | 12.6229 | 11.1641 | 7.038621 | 1.458802 | 3.339895 | 0.6254243 | 0.1601583
49.0626 | 12.5672 | 11.1606 | 7.041337 | 1.406604 | 3.333827 | 0.6248533 | 0.1605791
49.0726 | 12.6163 | 11.15713 | 7.044053 | 1.459173 | 3.327787 | 0.6242861 | 0.1610007
49.0826 | 12.5518 | 11.15369 | 7.046769 | 1.398108 | 3.321778 | 0.6237227 | 0.161423
49.0926 | 12.6036 | 11.15029 | 7.049485 | 1.453312 | 3.315795 | 0.6231631 | 0.161846
49.1026 | 12.5311 | 11.14692 | 7.0522 | 1.38418 | 3.309842 | 0.6226073 | 0.1622697
49.1126 | 12.5897 | 11.14358 | 7.054916 | 1.446118 | 3.303917 | 0.6220552 | 0.1626942
49.1226 | 12.5215 | 11.14028 | 7.057631 | 1.381222 | 3.29802 | 0.6215069 | 0.1631194
49.1326 | 12.559 | 11.13701 | 7.060346 | 1.421994 | 3.292152 | 0.6209624 | 0.1635453
49.1426 | 12.5311 | 11.13377 | 7.063061 | 1.397333 | 3.286312 | 0.6204216 | 0.1639719
49.1526 | 12.5387 | 11.13056 | 7.065776 | 1.408141 | 3.280499 | 0.6198846 | 0.1643992
49.1626 | 12.5229 | 11.12738 | 7.06849 | 1.395516 | 3.274715 | 0.6193513 | 0.1648272
49.1726 | 12.5275 | 11.12424 | 7.071204 | 1.40326 | 3.268958 | 0.6188217 | 0.165256
49.1826 | 12.5147 | 11.12113 | 7.073918 | 1.393572 | 3.263229 | 0.6182958 | 0.1656853
49.1926 | 12.5029 | 11.11805 | 7.076631 | 1.384853 | 3.257527 | 0.6177737 | 0.1661154
49.2026 | 12.4864 | 11.115 | 7.079344 | 1.371402 | 3.251852 | 0.6172552 | 0.1665462
49.2126 | 12.4959 | 11.11198 | 7.082057 | 1.383921 | 3.246204 | 0.6167405 | 0.1669777
49.2226 | 12.4978 | 11.10899 | 7.084769 | 1.388809 | 3.240584 | 0.6162295 | 0.1674098
49.2326 | 12.4995 | 11.10603 | 7.08748 | 1.393465 | 3.23499 | 0.6157222 | 0.1678426
49.2426 | 12.4693 | 11.10311 | 7.090191 | 1.366191 | 3.229423 | 0.6152185 | 0.1682761
49.2526 | 12.4943 | 11.10021 | 7.092902 | 1.394085 | 3.223884 | 0.6147186 | 0.1687103
49.2626 | 12.449 | 11.09735 | 7.095612 | 1.351652 | 3.218369 | 0.6142222 | 0.1691451
49.2726 | 12.4844 | 11.09451 | 7.098322 | 1.389886 | 3.212882 | 0.6137296 | 0.1695806
49.2826 | 12.4498 | 11.09171 | 7.101031 | 1.358092 | 3.20742 | 0.6132407 | 0.1700168
49.2926 | 12.4635 | 11.08893 | 7.103739 | 1.374566 | 3.201986 | 0.6127553 | 0.1704536
49.3026 | 12.4536 | 11.08619 | 7.106447 | 1.367412 | 3.196576 | 0.6122737 | 0.1708911
49.3126 | 12.4492 | 11.08347 | 7.109154 | 1.365727 | 3.191193 | 0.6117957 | 0.1713294
49.3226 | 12.4479 | 11.08079 | 7.111861 | 1.367115 | 3.185835 | 0.6113213 | 0.1717682
49.3326 | 12.4425 | 11.07813 | 7.114567 | 1.364371 | 3.180504 | 0.6108506 | 0.1722078
49.3426 | 12.4532 | 11.0755 | 7.117272 | 1.3777 | 3.175197 | 0.6103834 | 0.172648
49.3526 | 12.4252 | 11.0729 | 7.119976 | 1.352298 | 3.169917 | 0.60992 | 0.1730889
49.3626 | 12.4262 | 11.07033 | 7.12268 | 1.355869 | 3.16466 | 0.6094601 | 0.1735305
49.3726 | 12.4307 | 11.06779 | 7.125383 | 1.36291 | 3.15943 | 0.6090039 | 0.1739728
49.3826 | 12.4024 | 11.06528 | 7.128085 | 1.337123 | 3.154225 | 0.6085512 | 0.1744158
49.3926 | 12.4284 | 11.06279 | 7.130787 | 1.365608 | 3.149044 | 0.6081022 | 0.1748594
49.4026 | 12.4065 | 11.06034 | 7.133487 | 1.346164 | 3.143889 | 0.6076568 | 0.1753038
49.4126 | 12.4291 | 11.05791 | 7.136187 | 1.371191 | 3.138758 | 0.6072149 | 0.1757489
49.4226 | 12.393 | 11.05551 | 7.138885 | 1.337491 | 3.133652 | 0.6067767 | 0.1761947
49.4326 | 12.4042 | 11.05314 | 7.141583 | 1.351063 | 3.12857 | 0.606342 | 0.1766411
49.4426 | 12.3888 | 11.05079 | 7.14428 | 1.338008 | 3.123513 | 0.6059109 | 0.1770884
49.4526 | 12.3906 | 11.04848 | 7.146976 | 1.342124 | 3.11848 | 0.6054834 | 0.1775363
49.4626 | 12.3938 | 11.04619 | 7.149671 | 1.347613 | 3.113471 | 0.6050595 | 0.177985
49.4726 | 12.3782 | 11.04393 | 7.152365 | 1.334275 | 3.108486 | 0.6046391 | 0.1784344
49.4825 | 12.3747 | 11.04171 | 7.155031 | 1.332987 | 3.103575 | 0.6042266 | 0.1788801
49.4925 | 12.3852 | 11.03951 | 7.157723 | 1.345694 | 3.098638 | 0.6038133 | 0.179331
49.5025 | 12.351 | 11.03732 | 7.160414 | 1.313675 | 3.093725 | 0.6034035 | 0.1797827
49.5125 | 12.3796 | 11.03517 | 7.163104 | 1.344428 | 3.088835 | 0.6029973 | 0.1802352
49.5225 | 12.3471 | 11.03304 | 7.165793 | 1.314055 | 3.083969 | 0.6025947 | 0.1806884
49.5325 | 12.3629 | 11.03094 | 7.16848 | 1.331956 | 3.079126 | 0.6021956 | 0.1811425
49.5425 | 12.3305 | 11.02887 | 7.171167 | 1.301629 | 3.074307 | 0.6018001 | 0.1815974
49.5525 | 12.3444 | 11.02682 | 7.173852 | 1.317576 | 3.06951 | 0.6014081 | 0.182053
49.5625 | 12.3398 | 11.0248 | 7.176536 | 1.314997 | 3.064737 | 0.6010195 | 0.1825095
49.5725 | 12.3411 | 11.02281 | 7.179219 | 1.318292 | 3.059987 | 0.6006345 | 0.1829669
49.5825 | 12.325 | 11.02084 | 7.181901 | 1.304161 | 3.05526 | 0.6002531 | 0.1834251
49.5925 | 12.3348 | 11.0189 | 7.184581 | 1.315903 | 3.050556 | 0.5998752 | 0.1838842
49.6025 | 12.2916 | 11.01698 | 7.18726 | 1.27462 | 3.045875 | 0.5995008 | 0.1843442
49.6125 | 12.3469 | 11.01509 | 7.189938 | 1.331811 | 3.041216 | 0.5991299 | 0.184805
49.6225 | 12.2873 | 11.01322 | 7.192614 | 1.274077 | 3.03658 | 0.5987625 | 0.1852668
49.6325 | 12.3335 | 11.01138 | 7.19529 | 1.322117 | 3.031966 | 0.5983986 | 0.1857295
49.6425 | 12.2884 | 11.00957 | 7.197963 | 1.278831 | 3.027374 | 0.5980383 | 0.1861931
49.6525 | 12.3093 | 11.00778 | 7.200636 | 1.30152 | 3.022805 | 0.5976814 | 0.1866577
49.6625 | 12.2917 | 11.00602 | 7.203307 | 1.285684 | 3.018258 | 0.597328 | 0.1871233
49.6725 | 12.305 | 11.00428 | 7.205976 | 1.300723 | 3.013733 | 0.5969781 | 0.1875898
49.6825 | 12.2828 | 11.00256 | 7.208644 | 1.280237 | 3.00923 | 0.5966317 | 0.1880574
49.6925 | 12.2785 | 11.00087 | 7.211311 | 1.277625 | 3.004749 | 0.5962888 | 0.188526
49.7025 | 12.262 | 10.99921 | 7.213976 | 1.26279 | 3.000289 | 0.5959494 | 0.1889957
49.7125 | 12.2959 | 10.99757 | 7.216639 | 1.298329 | 2.995852 | 0.5956135 | 0.1894664
49.7225 | 12.2442 | 10.99596 | 7.219301 | 1.248244 | 2.991436 | 0.595281 | 0.1899382
49.7325 | 12.2855 | 10.99437 | 7.221962 | 1.291134 | 2.987041 | 0.594952 | 0.1904111
49.7425 | 12.2537 | 10.9928 | 7.22462 | 1.2609 | 2.982668 | 0.5946265 | 0.1908851
49.7525 | 12.2476 | 10.99126 | 7.227278 | 1.256341 | 2.978317 | 0.5943044 | 0.1913603
49.7625 | 12.258 | 10.98974 | 7.229933 | 1.268258 | 2.973986 | 0.5939859 | 0.1918366
49.7725 | 12.2291 | 10.98825 | 7.232587 | 1.240851 | 2.969677 | 0.5936708 | 0.1923141
49.7825 | 12.267 | 10.98678 | 7.235239 | 1.28022 | 2.965388 | 0.5933591 | 0.1927928
49.7925 | 12.2144 | 10.98533 | 7.23789 | 1.229065 | 2.961121 | 0.593051 | 0.1932728
49.8025 | 12.2369 | 10.98391 | 7.240539 | 1.252986 | 2.956875 | 0.5927462 | 0.193754
49.8125 | 12.2191 | 10.98252 | 7.243186 | 1.236584 | 2.952649 | 0.592445 | 0.1942364
49.8225 | 12.2249 | 10.98114 | 7.245831 | 1.243757 | 2.948444 | 0.5921471 | 0.1947202
49.8325 | 12.2081 | 10.97979 | 7.248474 | 1.228307 | 2.94426 | 0.5918528 | 0.1952053
49.8425 | 12.2201 | 10.97847 | 7.251116 | 1.241634 | 2.940096 | 0.591562 | 0.1956917
49.8525 | 12.1793 | 10.97716 | 7.253756 | 1.202137 | 2.935953 | 0.5912745 | 0.1961795
49.8625 | 12.2189 | 10.97588 | 7.256394 | 1.243016 | 2.93183 | 0.5909905 | 0.1966687
49.8725 | 12.1748 | 10.97463 | 7.25903 | 1.200172 | 2.927728 | 0.59071 | 0.1971593
49.8825 | 12.1913 | 10.97339 | 7.261664 | 1.217906 | 2.923646 | 0.5904329 | 0.1976514
49.8925 | 12.1813 | 10.97218 | 7.264297 | 1.209116 | 2.919584 | 0.5901592 | 0.1981449
49.9025 | 12.1749 | 10.971 | 7.266927 | 1.203902 | 2.915542 | 0.5898889 | 0.19864
49.9125 | 12.1813 | 10.96983 | 7.269555 | 1.211466 | 2.91152 | 0.5896222 | 0.1991365
49.9225 | 12.1577 | 10.96869 | 7.272182 | 1.189007 | 2.907517 | 0.5893589 | 0.1996346
49.9325 | 12.1538 | 10.96757 | 7.274806 | 1.186225 | 2.903535 | 0.589099 | 0.2001343
49.9425 | 12.1563 | 10.96648 | 7.277429 | 1.189821 | 2.899573 | 0.5888425 | 0.2006355
49.9525 | 12.1652 | 10.96541 | 7.280049 | 1.199793 | 2.89563 | 0.5885895 | 0.2011385
49.9625 | 12.1324 | 10.96436 | 7.282667 | 1.168043 | 2.891707 | 0.5883399 | 0.2016431
49.9725 | 12.1654 | 10.96333 | 7.285283 | 1.202071 | 2.887803 | 0.5880937 | 0.2021494
49.9825 | 12.1171 | 10.96232 | 7.287897 | 1.154776 | 2.883918 | 0.587851 | 0.2026574
49.9925 | 12.1624 | 10.96134 | 7.290509 | 1.201058 | 2.880054 | 0.5876118 | 0.2031671
50.0025 | 12.108 | 10.96038 | 7.293119 | 1.147618 | 2.876208 | 0.5873759 | 0.2036786
50.0125 | 12.1293 | 10.95944 | 7.295727 | 1.169856 | 2.872382 | 0.5871435 | 0.2041919
50.0225 | 12.1164 | 10.95853 | 7.298332 | 1.157872 | 2.868574 | 0.5869146 | 0.2047071
50.0325 | 12.1013 | 10.95763 | 7.300935 | 1.143666 | 2.864786 | 0.586689 | 0.2052241
50.0425 | 12.1181 | 10.95676 | 7.303536 | 1.161337 | 2.861017 | 0.5864668 | 0.205743
50.0525 | 12.0986 | 10.95591 | 7.306135 | 1.142687 | 2.857266 | 0.5862482 | 0.2062639
50.0624 | 12.0966 | 10.95509 | 7.308705 | 1.141506 | 2.853573 | 0.5860348 | 0.2067814
50.0724 | 12.0976 | 10.95429 | 7.311299 | 1.143312 | 2.84986 | 0.585823 | 0.2073062
50.0824 | 12.1053 | 10.9535 | 7.313891 | 1.151796 | 2.846166 | 0.5856144 | 0.2078329
50.0924 | 12.066 | 10.95274 | 7.316481 | 1.113258 | 2.84249 | 0.5854094 | 0.2083618
50.1024 | 12.0965 | 10.952 | 7.319068 | 1.144499 | 2.838833 | 0.5852078 | 0.2088927
50.1124 | 12.052 | 10.95128 | 7.321652 | 1.100718 | 2.835195 | 0.5850098 | 0.2094257
50.1224 | 12.0814 | 10.95059 | 7.324234 | 1.130815 | 2.831575 | 0.5848149 | 0.2099608
50.1324 | 12.064 | 10.94991 | 7.326814 | 1.114091 | 2.827973 | 0.5846236 | 0.2104981
50.1424 | 12.0589 | 10.94925 | 7.329392 | 1.109646 | 2.824389 | 0.5844357 | 0.2110377
50.1524 | 12.072 | 10.94862 | 7.331967 | 1.123378 | 2.820824 | 0.5842514 | 0.2115795
50.1624 | 12.0404 | 10.94801 | 7.334539 | 1.09239 | 2.817277 | 0.5840703 | 0.2121235
50.1724 | 12.0756 | 10.94742 | 7.337109 | 1.128181 | 2.813748 | 0.5838927 | 0.2126699
50.1824 | 12.0323 | 10.94685 | 7.339676 | 1.08545 | 2.810237 | 0.5837185 | 0.2132185
50.1924 | 12.0614 | 10.9463 | 7.342241 | 1.115097 | 2.806744 | 0.5835479 | 0.2137695
50.2024 | 12.0297 | 10.94578 | 7.344803 | 1.083924 | 2.803269 | 0.5833806 | 0.214323
50.2124 | 12.0298 | 10.94527 | 7.347363 | 1.08453 | 2.799812 | 0.5832166 | 0.2148788
50.2224 | 12.0524 | 10.94479 | 7.34992 | 1.107615 | 2.796373 | 0.5830561 | 0.2154372
50.2324 | 12.0204 | 10.94432 | 7.352474 | 1.076078 | 2.792951 | 0.5828992 | 0.215998
50.2424 | 12.0412 | 10.94388 | 7.355025 | 1.097321 | 2.789547 | 0.5827456 | 0.2165614
50.2524 | 12.0117 | 10.94346 | 7.357574 | 1.068243 | 2.78616 | 0.5825954 | 0.2171273
50.2624 | 12.0298 | 10.94306 | 7.360121 | 1.086744 | 2.782791 | 0.5824487 | 0.2176958
50.2724 | 12.0239 | 10.94268 | 7.362664 | 1.081224 | 2.779439 | 0.5823054 | 0.2182669
50.2824 | 12.0267 | 10.94232 | 7.365205 | 1.084384 | 2.776105 | 0.5821657 | 0.2188407
50.2924 | 12.0089 | 10.94198 | 7.367743 | 1.066923 | 2.772788 | 0.5820292 | 0.2194172
50.3024 | 12.0129 | 10.94166 | 7.370278 | 1.071241 | 2.769488 | 0.5818963 | 0.2199964
50.3124 | 12.0081 | 10.94136 | 7.372811 | 1.066739 | 2.766205 | 0.5817668 | 0.2205783
50.3224 | 12.0081 | 10.94108 | 7.37534 | 1.067016 | 2.76294 | 0.5816408 | 0.221163
50.3324 | 12.0135 | 10.94083 | 7.377867 | 1.072673 | 2.759692 | 0.5815181 | 0.2217506
50.3424 | 11.9871 | 10.94059 | 7.380391 | 1.046509 | 2.75646 | 0.5813989 | 0.222341
50.3524 | 12.0209 | 10.94037 | 7.382912 | 1.080525 | 2.753246 | 0.5812832 | 0.2229343
50.3624 | 11.9524 | 10.94018 | 7.38543 | 1.012221 | 2.750048 | 0.581171 | 0.2235304
50.3724 | 12.0029 | 10.94 | 7.387945 | 1.062896 | 2.746868 | 0.5810621 | 0.2241296
50.3824 | 11.9824 | 10.93985 | 7.390457 | 1.042551 | 2.743704 | 0.5809567 | 0.2247317
50.3924 | 11.9689 | 10.93971 | 7.392966 | 1.029186 | 2.740556 | 0.5808548 | 0.2253368
50.4024 | 12.0026 | 10.9396 | 7.395472 | 1.063001 | 2.737426 | 0.5807564 | 0.2259449
50.4124 | 11.9493 | 10.9395 | 7.397975 | 1.009795 | 2.734312 | 0.5806614 | 0.2265562
50.4224 | 11.9803 | 10.93943 | 7.400475 | 1.04087 | 2.731214 | 0.5805697 | 0.2271705
50.4324 | 11.9546 | 10.93938 | 7.402972 | 1.015225 | 2.728133 | 0.5804817 | 0.2277879
50.4424 | 11.9521 | 10.93934 | 7.405466 | 1.012759 | 2.725069 | 0.5803972 | 0.2284085
50.4524 | 11.9803 | 10.93933 | 7.407957 | 1.040973 | 2.722021 | 0.580316 | 0.2290324
50.4624 | 11.9432 | 10.93933 | 7.410445 | 1.003868 | 2.718989 | 0.5802382 | 0.2296594
50.4724 | 11.9745 | 10.93936 | 7.41293 | 1.035143 | 2.715974 | 0.580164 | 0.2302897
50.4824 | 11.9387 | 10.9394 | 7.415411 | 0.9992981 | 2.712974 | 0.5800934 | 0.2309233
50.4924 | 11.9348 | 10.93947 | 7.417889 | 0.9953332 | 2.709991 | 0.5800261 | 0.2315602
50.5024 | 11.9573 | 10.93955 | 7.420364 | 1.017749 | 2.707024 | 0.5799622 | 0.2322005
50.5124 | 11.9349 | 10.93965 | 7.422836 | 0.9952451 | 2.704073 | 0.5799019 | 0.2328441
50.5224 | 11.9416 | 10.93978 | 7.425305 | 1.001821 | 2.701138 | 0.5798451 | 0.2334911
50.5324 | 11.9294 | 10.93992 | 7.42777 | 0.9894776 | 2.698219 | 0.5797919 | 0.2341416
50.5424 | 11.9465 | 10.94009 | 7.430232 | 1.006415 | 2.695316 | 0.579742 | 0.2347955
50.5524 | 11.9199 | 10.94027 | 7.432691 | 0.9796325 | 2.692428 | 0.5796956 | 0.2354529
50.5624 | 11.9319 | 10.94047 | 7.435146 | 0.9914307 | 2.689557 | 0.5796528 | 0.2361138
50.5724 | 11.9365 | 10.94069 | 7.437598 | 0.9958089 | 2.686701 | 0.5796135 | 0.2367782
50.5824 | 11.918 | 10.94093 | 7.440047 | 0.9770681 | 2.683861 | 0.5795776 | 0.2374463
50.5924 | 11.9403 | 10.94119 | 7.442492 | 0.9991084 | 2.681036 | 0.5795453 | 0.2381179
50.6024 | 11.9032 | 10.94147 | 7.444934 | 0.9617289 | 2.678227 | 0.5795165 | 0.2387932
50.6124 | 11.929 | 10.94177 | 7.447373 | 0.9872298 | 2.675434 | 0.5794913 | 0.2394721
50.6224 | 11.913 | 10.94209 | 7.449808 | 0.970912 | 2.672656 | 0.5794694 | 0.2401547
50.6324 | 11.9146 | 10.94242 | 7.452239 | 0.9721752 | 2.669893 | 0.5794511 | 0.2408409
50.6424 | 11.9341 | 10.94278 | 7.454667 | 0.9913188 | 2.667146 | 0.5794364 | 0.241531
50.6523 | 11.9022 | 10.94315 | 7.457068 | 0.9590475 | 2.664442 | 0.5794254 | 0.2422178
50.6623 | 11.9116 | 10.94355 | 7.459489 | 0.9680531 | 2.661725 | 0.5794177 | 0.2429154
50.6723 | 11.9114 | 10.94396 | 7.461906 | 0.9674399 | 2.659024 | 0.5794133 | 0.2436167
50.6823 | 11.9002 | 10.94439 | 7.46432 | 0.9558072 | 2.656337 | 0.5794131 | 0.2443219
50.6923 | 11.9197 | 10.94484 | 7.466731 | 0.9748561 | 2.653666 | 0.5794158 | 0.2450309
50.7023 | 11.8975 | 10.94531 | 7.469138 | 0.9521857 | 2.651011 | 0.5794222 | 0.2457438
50.7123 | 11.8924 | 10.9458 | 7.471541 | 0.9465968 | 2.64837 | 0.579432 | 0.2464606
50.7223 | 11.9023 | 10.94631 | 7.47394 | 0.9559886 | 2.645744 | 0.5794458 | 0.2471813
50.7323 | 11.8952 | 10.94684 | 7.476336 | 0.9483617 | 2.643133 | 0.579463 | 0.247906
50.7423 | 11.9157 | 10.94738 | 7.478728 | 0.968316 | 2.640537 | 0.5794836 | 0.2486346
50.7523 | 11.8706 | 10.94795 | 7.481117 | 0.922652 | 2.637956 | 0.5795077 | 0.2493672
50.7623 | 11.9029 | 10.94853 | 7.483502 | 0.9543691 | 2.63539 | 0.5795356 | 0.2501039
50.7723 | 11.8872 | 10.94913 | 7.485883 | 0.9380672 | 2.632838 | 0.5795672 | 0.2508446
50.7823 | 11.887 | 10.94975 | 7.48826 | 0.9372472 | 2.630302 | 0.579602 | 0.2515893
50.7923 | 11.9014 | 10.95039 | 7.490633 | 0.9510081 | 2.62778 | 0.5796406 | 0.2523381
50.8023 | 11.8656 | 10.95105 | 7.493003 | 0.9145508 | 2.625272 | 0.5796828 | 0.253091
50.8123 | 11.8771 | 10.95173 | 7.495369 | 0.9253748 | 2.62278 | 0.5797288 | 0.253848
50.8223 | 11.8784 | 10.95242 | 7.497731 | 0.9259804 | 2.620302 | 0.579778 | 0.2546091
50.8323 | 11.878 | 10.95313 | 7.500089 | 0.9248677 | 2.617838 | 0.579831 | 0.2553743
50.8423 | 11.8938 | 10.95386 | 7.502443 | 0.9399365 | 2.615389 | 0.5798875 | 0.2561438
50.8523 | 11.8438 | 10.95461 | 7.504794 | 0.8891868 | 2.612954 | 0.579948 | 0.2569174
50.8623 | 11.8606 | 10.95538 | 7.50714 | 0.9052191 | 2.610534 | 0.5800116 | 0.2576952
50.8723 | 11.8916 | 10.95617 | 7.509483 | 0.9354331 | 2.608128 | 0.5800791 | 0.2584772
50.8823 | 11.8465 | 10.95697 | 7.511821 | 0.8895287 | 2.605736 | 0.5801502 | 0.2592635
50.8923 | 11.8848 | 10.95779 | 7.514156 | 0.9270059 | 2.603359 | 0.5802252 | 0.260054
50.9023 | 11.854 | 10.95863 | 7.516486 | 0.8953653 | 2.600996 | 0.5803036 | 0.2608487
50.9123 | 11.8575 | 10.95949 | 7.518813 | 0.8980065 | 2.598647 | 0.5803857 | 0.2616478
50.9223 | 11.882 | 10.96037 | 7.521136 | 0.9216298 | 2.596312 | 0.5804713 | 0.2624511
50.9323 | 11.8438 | 10.96127 | 7.523454 | 0.8825347 | 2.593991 | 0.580561 | 0.2632587
50.9423 | 11.8563 | 10.96218 | 7.525769 | 0.894122 | 2.591685 | 0.5806539 | 0.2640706
50.9523 | 11.8649 | 10.96311 | 7.528079 | 0.9017909 | 2.589393 | 0.5807506 | 0.2648869
50.9623 | 11.859 | 10.96406 | 7.530385 | 0.8949425 | 2.587114 | 0.5808509 | 0.2657074
50.9723 | 11.875 | 10.96502 | 7.532687 | 0.9099759 | 2.584849 | 0.5809551 | 0.2665324
50.9823 | 11.8419 | 10.96601 | 7.534985 | 0.8758914 | 2.582599 | 0.5810629 | 0.2673616
50.9923 | 11.8524 | 10.96701 | 7.537279 | 0.8853891 | 2.580362 | 0.5811745 | 0.2681953
51.0023 | 11.8671 | 10.96803 | 7.539569 | 0.8990693 | 2.578139 | 0.5812895 | 0.2690333
51.0123 | 11.8421 | 10.96907 | 7.541854 | 0.8730319 | 2.57593 | 0.5814084 | 0.2698757
51.0223 | 11.8538 | 10.97012 | 7.544135 | 0.8836763 | 2.573735 | 0.5815312 | 0.2707225
51.0323 | 11.8527 | 10.9712 | 7.546412 | 0.8815035 | 2.571553 | 0.5816575 | 0.2715736
51.0423 | 11.8553 | 10.97229 | 7.548685 | 0.8830129 | 2.569386 | 0.5817876 | 0.2724292
51.0523 | 11.8523 | 10.9734 | 7.550953 | 0.8789048 | 2.567231 | 0.5819215 | 0.2732892
51.0623 | 11.8564 | 10.97452 | 7.553217 | 0.8818793 | 2.565091 | 0.5820592 | 0.2741536
51.0723 | 11.8423 | 10.97566 | 7.555477 | 0.8666365 | 2.562964 | 0.5822004 | 0.2750223
51.0823 | 11.8662 | 10.97682 | 7.557732 | 0.8893761 | 2.560851 | 0.5823455 | 0.2758956
51.0923 | 11.8363 | 10.978 | 7.559983 | 0.8582983 | 2.558751 | 0.5824944 | 0.2767732
51.1023 | 11.8516 | 10.9792 | 7.56223 | 0.872403 | 2.556664 | 0.5826472 | 0.2776552
51.1123 | 11.8447 | 10.98041 | 7.564472 | 0.8642908 | 2.554591 | 0.5828036 | 0.2785417
51.1223 | 11.8517 | 10.98164 | 7.56671 | 0.8700614 | 2.552532 | 0.5829637 | 0.2794326
51.1323 | 11.8501 | 10.98289 | 7.568944 | 0.8672145 | 2.550486 | 0.5831278 | 0.280328
51.1423 | 11.8473 | 10.98415 | 7.571173 | 0.8631504 | 2.548453 | 0.5832959 | 0.2812277
51.1523 | 11.8419 | 10.98543 | 7.573397 | 0.8564695 | 2.546434 | 0.5834676 | 0.2821319
51.1623 | 11.8478 | 10.98673 | 7.575617 | 0.8610715 | 2.544427 | 0.5836431 | 0.2830405
51.1723 | 11.8375 | 10.98804 | 7.577833 | 0.8494566 | 2.542435 | 0.5838222 | 0.2839535
51.1823 | 11.8357 | 10.98938 | 7.580044 | 0.8463244 | 2.540455 | 0.5840057 | 0.2848709
51.1923 | 11.8422 | 10.99072 | 7.582251 | 0.8514756 | 2.538489 | 0.5841925 | 0.2857928
51.2023 | 11.8221 | 10.99209 | 7.584453 | 0.8300099 | 2.536535 | 0.5843834 | 0.286719
51.2123 | 11.8464 | 10.99347 | 7.58665 | 0.8529275 | 2.534595 | 0.584578 | 0.2876496
51.2223 | 11.8269 | 10.99487 | 7.588843 | 0.8320279 | 2.532668 | 0.5847768 | 0.2885846
51.2323 | 11.8309 | 10.99629 | 7.591031 | 0.8346119 | 2.530754 | 0.5849792 | 0.2895241
51.2422 | 11.8291 | 10.99771 | 7.593192 | 0.8313937 | 2.528872 | 0.5851835 | 0.2904583
51.2522 | 11.8315 | 10.99916 | 7.595371 | 0.8323442 | 2.526984 | 0.5853938 | 0.2914064
51.2622 | 11.8327 | 11.00062 | 7.597546 | 0.8320784 | 2.525109 | 0.5856079 | 0.2923588
51.2722 | 11.8293 | 11.0021 | 7.599715 | 0.8271962 | 2.523247 | 0.585826 | 0.2933156
51.2822 | 11.8202 | 11.0036 | 7.60188 | 0.8165979 | 2.521397 | 0.5860479 | 0.2942768
51.2922 | 11.839 | 11.00512 | 7.60404 | 0.8338826 | 2.519561 | 0.5862738 | 0.2952422
51.3022 | 11.8296 | 11.00665 | 7.606196 | 0.8229512 | 2.517738 | 0.5865037 | 0.2962119
51.3122 | 11.8262 | 11.0082 | 7.608346 | 0.8180034 | 2.515927 | 0.5867375 | 0.2971859
51.3222 | 11.8297 | 11.00976 | 7.610492 | 0.8199398 | 2.514129 | 0.5869753 | 0.2981643
51.3322 | 11.8316 | 11.01134 | 7.612633 | 0.8202592 | 2.512344 | 0.587217 | 0.2991468
51.3422 | 11.8318 | 11.01294 | 7.614769 | 0.8188629 | 2.510571 | 0.5874627 | 0.3001336
51.3522 | 11.8206 | 11.01455 | 7.616901 | 0.8060505 | 2.508812 | 0.5877124 | 0.3011246
51.3622 | 11.8217 | 11.01618 | 7.619027 | 0.8055225 | 2.507064 | 0.5879661 | 0.3021198
51.3722 | 11.8378 | 11.01782 | 7.621149 | 0.819978 | 2.50533 | 0.5882238 | 0.3031192
51.3822 | 11.8384 | 11.01948 | 7.623266 | 0.8189174 | 2.503609 | 0.5884856 | 0.3041227
51.3922 | 11.8281 | 11.02116 | 7.625378 | 0.8069412 | 2.501899 | 0.5887514 | 0.3051304
51.4022 | 11.8343 | 11.02285 | 7.627485 | 0.8114496 | 2.500203 | 0.5890211 | 0.3061422
51.4122 | 11.8336 | 11.02456 | 7.629587 | 0.8090419 | 2.498518 | 0.589295 | 0.3071581
51.4222 | 11.8472 | 11.02628 | 7.631684 | 0.820918 | 2.496847 | 0.5895729 | 0.308178
51.4322 | 11.8444 | 11.02802 | 7.633776 | 0.816379 | 2.495188 | 0.5898549 | 0.309202
51.4422 | 11.8335 | 11.02978 | 7.635863 | 0.8037245 | 2.493542 | 0.5901409 | 0.31023
51.4522 | 11.8575 | 11.03155 | 7.637945 | 0.8259548 | 2.491907 | 0.590431 | 0.311262
51.4622 | 11.8457 | 11.03333 | 7.640022 | 0.8123689 | 2.490286 | 0.5907253 | 0.3122979
51.4722 | 11.846 | 11.03513 | 7.642094 | 0.8108681 | 2.488676 | 0.5910236 | 0.3133377
51.4822 | 11.8548 | 11.03695 | 7.644161 | 0.8178519 | 2.48708 | 0.5913261 | 0.3143813
51.4922 | 11.8528 | 11.03878 | 7.646223 | 0.8140209 | 2.485494 | 0.5916327 | 0.3154289
51.5022 | 11.8591 | 11.04063 | 7.64828 | 0.8184737 | 2.483923 | 0.5919435 | 0.3164803
51.5122 | 11.8611 | 11.04249 | 7.650332 | 0.8186122 | 2.482362 | 0.5922583 | 0.3175355
51.5222 | 11.8637 | 11.04436 | 7.652378 | 0.8193353 | 2.480815 | 0.5925774 | 0.3185944
51.5322 | 11.8838 | 11.04626 | 7.65442 | 0.8375439 | 2.479279 | 0.5929006 | 0.3196571
51.5422 | 11.8791 | 11.04816 | 7.656456 | 0.8309368 | 2.477756 | 0.593228 | 0.3207234
51.5522 | 11.875 | 11.05008 | 7.658487 | 0.8249154 | 2.476245 | 0.5935597 | 0.3217933
51.5622 | 11.8949 | 11.05202 | 7.660513 | 0.8428792 | 2.474746 | 0.5938956 | 0.3228668
51.5722 | 11.9013 | 11.05397 | 7.662533 | 0.8473286 | 2.473259 | 0.5942356 | 0.3239439
51.5822 | 11.9007 | 11.05594 | 7.664549 | 0.8447627 | 2.471784 | 0.5945799 | 0.3250245
51.5922 | 11.9131 | 11.05792 | 7.666559 | 0.8551825 | 2.470322 | 0.5949284 | 0.3261085
51.6022 | 11.9199 | 11.05991 | 7.668564 | 0.8599879 | 2.468871 | 0.5952812 | 0.3271959
51.6122 | 11.933 | 11.06192 | 7.670563 | 0.8710793 | 2.467432 | 0.5956383 | 0.3282868
51.6222 | 11.9444 | 11.06394 | 7.672558 | 0.880456 | 2.466006 | 0.5959996 | 0.3293809
51.6322 | 11.9595 | 11.06598 | 7.674547 | 0.8935179 | 2.464592 | 0.5963653 | 0.3304784
51.6422 | 11.9675 | 11.06803 | 7.67653 | 0.8994662 | 2.463189 | 0.5967353 | 0.331579
51.6522 | 11.9915 | 11.0701 | 7.678509 | 0.9214005 | 2.461799 | 0.5971096 | 0.3326828
51.6622 | 11.9902 | 11.07218 | 7.680482 | 0.9180207 | 2.46042 | 0.5974882 | 0.3337897
51.6722 | 12.0045 | 11.07427 | 7.682449 | 0.9302263 | 2.459054 | 0.5978711 | 0.3348997
51.6822 | 12.0221 | 11.07638 | 7.684411 | 0.9457186 | 2.457699 | 0.5982584 | 0.3360128
51.6922 | 12.0399 | 11.0785 | 7.686368 | 0.9613971 | 2.456356 | 0.5986501 | 0.3371287
51.7022 | 12.0574 | 11.08064 | 7.688319 | 0.9767623 | 2.455025 | 0.5990462 | 0.3382475
51.7122 | 12.0628 | 11.08279 | 7.690265 | 0.9800132 | 2.453706 | 0.5994467 | 0.3393692
51.7222 | 12.0972 | 11.08495 | 7.692205 | 1.012251 | 2.452399 | 0.5998515 | 0.3404936
51.7322 | 12.1151 | 11.08713 | 7.69414 | 1.027975 | 2.451104 | 0.6002608 | 0.3416207
51.7422 | 12.1268 | 11.08931 | 7.696069 | 1.037486 | 2.449819 | 0.6006745 | 0.3427504
51.7522 | 12.1561 | 11.09152 | 7.697993 | 1.064583 | 2.448548 | 0.6010927 | 0.3438828
51.7622 | 12.172 | 11.09373 | 7.699912 | 1.078268 | 2.447288 | 0.6015154 | 0.3450177
51.7722 | 12.1888 | 11.09596 | 7.701824 | 1.092839 | 2.446039 | 0.6019426 | 0.346155
51.7822 | 12.2252 | 11.0982 | 7.703731 | 1.126998 | 2.444802 | 0.6023742 | 0.3472947
51.7922 | 12.2413 | 11.10046 | 7.705633 | 1.140843 | 2.443577 | 0.6028103 | 0.3484367
51.8022 | 12.2572 | 11.10272 | 7.707529 | 1.154475 | 2.442364 | 0.6032509 | 0.3495809
51.8122 | 12.2872 | 11.105 | 7.709419 | 1.182195 | 2.441162 | 0.6036961 | 0.3507273
51.8221 | 12.3032 | 11.10727 | 7.711285 | 1.195925 | 2.439984 | 0.6041416 | 0.3518643
51.8321 | 12.3416 | 11.10958 | 7.713164 | 1.23202 | 2.438805 | 0.6045958 | 0.3530148
51.8421 | 12.3668 | 11.1119 | 7.715038 | 1.254902 | 2.437638 | 0.6050546 | 0.3541672
51.8521 | 12.3743 | 11.11423 | 7.716906 | 1.260072 | 2.436482 | 0.6055181 | 0.3553215
51.8621 | 12.4238 | 11.11657 | 7.718768 | 1.30723 | 2.435339 | 0.6059861 | 0.3564775
51.8721 | 12.446 | 11.11892 | 7.720624 | 1.327076 | 2.434206 | 0.6064588 | 0.3576352
51.8821 | 12.4659 | 11.12129 | 7.722475 | 1.344609 | 2.433085 | 0.6069361 | 0.3587945
51.8921 | 12.4967 | 11.12367 | 7.724319 | 1.373031 | 2.431976 | 0.607418 | 0.3599554
51.9021 | 12.5361 | 11.12606 | 7.726159 | 1.410041 | 2.430878 | 0.6079046 | 0.3611177
51.9121 | 12.5577 | 11.12846 | 7.727992 | 1.429239 | 2.429792 | 0.6083959 | 0.3622813
51.9221 | 12.5955 | 11.13087 | 7.729819 | 1.464625 | 2.428717 | 0.6088919 | 0.3634462
51.9321 | 12.6228 | 11.1333 | 7.731641 | 1.4895 | 2.427654 | 0.6093927 | 0.3646123
51.9421 | 12.6552 | 11.13574 | 7.733457 | 1.519464 | 2.426602 | 0.6098981 | 0.3657795
51.9521 | 12.6836 | 11.13818 | 7.735267 | 1.545416 | 2.425561 | 0.6104083 | 0.3669477
51.9621 | 12.7104 | 11.14064 | 7.737071 | 1.569757 | 2.424532 | 0.6109232 | 0.3681168
51.9721 | 12.7595 | 11.14311 | 7.738869 | 1.616387 | 2.423514 | 0.6114429 | 0.3692866
51.9821 | 12.7821 | 11.14559 | 7.740662 | 1.636505 | 2.422508 | 0.6119675 | 0.3704572
51.9921 | 12.8097 | 11.14809 | 7.742448 | 1.661614 | 2.421513 | 0.6124968 | 0.3716284
52.0021 | 12.8347 | 11.15059 | 7.744229 | 1.684111 | 2.420529 | 0.613031 | 0.3728001
52.0121 | 12.8847 | 11.1531 | 7.746003 | 1.731597 | 2.419557 | 0.61357 | 0.3739722
52.0221 | 12.8954 | 11.15563 | 7.747772 | 1.739773 | 2.418596 | 0.6141138 | 0.3751446
52.0321 | 12.9475 | 11.15816 | 7.749535 | 1.789339 | 2.417646 | 0.6146626 | 0.3763173
52.0421 | 12.9561 | 11.16071 | 7.751292 | 1.795395 | 2.416708 | 0.6152163 | 0.37749
52.0521 | 13.0059 | 11.16326 | 7.753042 | 1.84264 | 2.415781 | 0.6157748 | 0.3786627
52.0621 | 13.0273 | 11.16583 | 7.754787 | 1.861475 | 2.414865 | 0.6163383 | 0.3798353
52.0721 | 13.0545 | 11.1684 | 7.756526 | 1.8861 | 2.41396 | 0.6169066 | 0.3810076
52.0821 | 13.0926 | 11.17098 | 7.758258 | 1.921615 | 2.413067 | 0.6174801 | 0.3821797
52.0921 | 13.1176 | 11.17358 | 7.759985 | 1.944021 | 2.412184 | 0.6180585 | 0.3833513
52.1021 | 13.1169 | 11.17618 | 7.761705 | 1.940717 | 2.411313 | 0.6186419 | 0.3845223
52.1121 | 13.1649 | 11.1788 | 7.76342 | 1.986104 | 2.410453 | 0.6192302 | 0.3856926
52.1221 | 13.1982 | 11.18142 | 7.765128 | 2.016781 | 2.409605 | 0.6198237 | 0.3868622
52.1321 | 13.1882 | 11.18405 | 7.76683 | 2.004149 | 2.408768 | 0.6204221 | 0.3880309
52.1421 | 13.2421 | 11.18669 | 7.768526 | 2.055409 | 2.407941 | 0.6210257 | 0.3891985
52.1521 | 13.2414 | 11.18934 | 7.770216 | 2.052059 | 2.407126 | 0.6216343 | 0.390365
52.1621 | 13.265 | 11.192 | 7.7719 | 2.073 | 2.406322 | 0.6222481 | 0.3915302
52.1721 | 13.2771 | 11.19467 | 7.773577 | 2.082433 | 2.405529 | 0.6228669 | 0.3926941
52.1821 | 13.2957 | 11.19734 | 7.775248 | 2.098357 | 2.404748 | 0.6234909 | 0.3938564
52.1921 | 13.2964 | 11.20003 | 7.776913 | 2.096372 | 2.403977 | 0.6241201 | 0.3950171
52.2021 | 13.3239 | 11.20272 | 7.778572 | 2.12118 | 2.403217 | 0.6247545 | 0.3961761
52.2121 | 13.3183 | 11.20542 | 7.780225 | 2.112879 | 2.402469 | 0.6253941 | 0.3973331
52.2221 | 13.336 | 11.20813 | 7.781871 | 2.12787 | 2.401731 | 0.6260389 | 0.3984882
52.2321 | 13.3391 | 11.21085 | 7.783511 | 2.128254 | 2.401005 | 0.6266889 | 0.3996411
52.2421 | 13.3343 | 11.21357 | 7.785145 | 2.120729 | 2.40029 | 0.6273442 | 0.4007917
52.2521 | 13.3463 | 11.2163 | 7.786773 | 2.129997 | 2.399586 | 0.6280048 | 0.40194
52.2621 | 13.3304 | 11.21904 | 7.788394 | 2.111357 | 2.398892 | 0.6286707 | 0.4030857
52.2721 | 13.3463 | 11.22179 | 7.790009 | 2.12451 | 2.39821 | 0.6293419 | 0.4042288
52.2821 | 13.3336 | 11.22454 | 7.791617 | 2.109056 | 2.397539 | 0.6300184 | 0.405369
52.2921 | 13.3189 | 11.2273 | 7.793219 | 2.091595 | 2.396879 | 0.6307004 | 0.4065064
52.3021 | 13.3118 | 11.23007 | 7.794815 | 2.081727 | 2.39623 | 0.6313876 | 0.4076406
52.3121 | 13.2988 | 11.23285 | 7.796404 | 2.065952 | 2.395592 | 0.6320803 | 0.4087717
52.3221 | 13.2897 | 11.23563 | 7.797987 | 2.05407 | 2.394965 | 0.6327784 | 0.4098994
52.3321 | 13.2652 | 11.23842 | 7.799564 | 2.026782 | 2.394348 | 0.633482 | 0.4110237
52.3421 | 13.2705 | 11.24121 | 7.801134 | 2.029288 | 2.393743 | 0.634191 | 0.4121443
52.3521 | 13.2378 | 11.24401 | 7.802697 | 1.993787 | 2.393149 | 0.6349055 | 0.4132612
52.3621 | 13.2105 | 11.24682 | 7.804255 | 1.96368 | 2.392566 | 0.6356255 | 0.4143741
52.3721 | 13.2045 | 11.24963 | 7.805805 | 1.954867 | 2.391993 | 0.6363511 | 0.4154831
52.3821 | 13.168 | 11.25245 | 7.807349 | 1.915549 | 2.391432 | 0.6370822 | 0.4165878
52.3921 | 13.1449 | 11.25528 | 7.808887 | 1.889624 | 2.390881 | 0.6378189 | 0.4176883
52.4021 | 13.1209 | 11.25811 | 7.810418 | 1.862795 | 2.390342 | 0.6385611 | 0.4187842
52.412 | 13.0962 | 11.26091 | 7.811928 | 1.835288 | 2.389818 | 0.6393013 | 0.4198647
52.422 | 13.0455 | 11.26375 | 7.813446 | 1.781747 | 2.389301 | 0.6400547 | 0.4209513
52.432 | 13.0482 | 11.2666 | 7.814958 | 1.781602 | 2.388793 | 0.6408139 | 0.4220331
52.442 | 12.9832 | 11.26945 | 7.816463 | 1.713752 | 2.388297 | 0.6415785 | 0.4231098
52.452 | 12.9762 | 11.2723 | 7.817961 | 1.703896 | 2.387812 | 0.6423492 | 0.4241813
52.462 | 12.9393 | 11.27516 | 7.819453 | 1.664137 | 2.387338 | 0.6431253 | 0.4252475
52.472 | 12.8883 | 11.27803 | 7.820938 | 1.610272 | 2.386874 | 0.6439074 | 0.4263082
52.482 | 12.8514 | 11.2809 | 7.822417 | 1.570504 | 2.386421 | 0.644695 | 0.4273633
52.492 | 12.8263 | 11.28377 | 7.823889 | 1.54253 | 2.38598 | 0.6454888 | 0.4284126
52.502 | 12.7902 | 11.28665 | 7.825354 | 1.503553 | 2.385549 | 0.646288 | 0.429456
52.512 | 12.7466 | 11.28953 | 7.826812 | 1.457072 | 2.385129 | 0.6470933 | 0.4304933
52.522 | 12.7205 | 11.29241 | 7.828264 | 1.428087 | 2.38472 | 0.6479042 | 0.4315245
52.532 | 12.6711 | 11.2953 | 7.82971 | 1.375798 | 2.384322 | 0.6487214 | 0.4325492
52.542 | 12.6307 | 11.29819 | 7.831148 | 1.332506 | 2.383934 | 0.6495442 | 0.4335674
52.552 | 12.6029 | 11.30109 | 7.83258 | 1.301811 | 2.383557 | 0.650373 | 0.434579
52.562 | 12.5801 | 11.30399 | 7.834005 | 1.276112 | 2.383191 | 0.6512078 | 0.4355837
52.572 | 12.5146 | 11.30689 | 7.835423 | 1.20771 | 2.382837 | 0.6520485 | 0.4365815
52.582 | 12.5044 | 11.3098 | 7.836835 | 1.194605 | 2.382493 | 0.6528954 | 0.4375722
52.592 | 12.4461 | 11.3127 | 7.838239 | 1.133398 | 2.382159 | 0.6537482 | 0.4385557
52.602 | 12.417 | 11.31561 | 7.839637 | 1.101387 | 2.381836 | 0.6546072 | 0.4395317
52.612 | 12.3851 | 11.31853 | 7.841029 | 1.066574 | 2.381525 | 0.655472 | 0.4405002
52.622 | 12.3481 | 11.32144 | 7.842413 | 1.026659 | 2.381224 | 0.6563434 | 0.441461
52.632 | 12.3212 | 11.32436 | 7.84379 | 0.9968409 | 2.380934 | 0.6572204 | 0.442414
52.642 | 12.2711 | 11.32728 | 7.845161 | 0.9438214 | 2.380655 | 0.6581039 | 0.4433589
52.652 | 12.2295 | 11.3302 | 7.846525 | 0.8992998 | 2.380386 | 0.6589933 | 0.4442958
52.662 | 12.2368 | 11.33312 | 7.847882 | 0.9036761 | 2.380129 | 0.6598893 | 0.4452243
52.672 | 12.1749 | 11.33605 | 7.849232 | 0.8388508 | 2.379882 | 0.6607912 | 0.4461445
52.682 | 12.1386 | 11.33898 | 7.850575 | 0.799624 | 2.379646 | 0.6616996 | 0.447056
52.692 | 12.1322 | 11.3419 | 7.851911 | 0.7902957 | 2.37942 | 0.6626141 | 0.4479589
52.702 | 12.0947 | 11.34483 | 7.85324 | 0.7498658 | 2.379206 | 0.6635352 | 0.4488529
52.712 | 12.0656 | 11.34777 | 7.854563 | 0.717835 | 2.379002 | 0.6644622 | 0.4497379
52.722 | 12.0507 | 11.3507 | 7.855878 | 0.7000032 | 2.378809 | 0.665396 | 0.4506137
52.732 | 12.0088 | 11.35363 | 7.857186 | 0.6551709 | 2.378626 | 0.6663359 | 0.4514803
52.742 | 11.9928 | 11.35656 | 7.858488 | 0.6362363 | 2.378456 | 0.6672826 | 0.4523375
52.752 | 11.9716 | 11.3595 | 7.859782 | 0.6121022 | 2.378295 | 0.6682352 | 0.4531851
52.762 | 11.9535 | 11.36243 | 7.86107 | 0.5910673 | 2.378145 | 0.6691948 | 0.454023
52.772 | 11.9294 | 11.36537 | 7.86235 | 0.5640322 | 2.378006 | 0.6701605 | 0.454851
52.782 | 11.8936 | 11.3683 | 7.863624 | 0.5252959 | 2.377878 | 0.6711331 | 0.4556692
52.792 | 11.901 | 11.37124 | 7.86489 | 0.5297603 | 2.377761 | 0.6721119 | 0.4564771
52.802 | 11.8597 | 11.37418 | 7.866149 | 0.4855245 | 2.377654 | 0.6730975 | 0.4572749
52.812 | 11.8396 | 11.37711 | 7.867402 | 0.4624886 | 2.377558 | 0.6740897 | 0.4580623
52.822 | 11.8335 | 11.38005 | 7.868647 | 0.4534526 | 2.377473 | 0.6750886 | 0.4588391
52.832 | 11.8 | 11.38298 | 7.869885 | 0.4170171 | 2.377399 | 0.6760941 | 0.4596054
52.842 | 11.803 | 11.38592 | 7.871116 | 0.4170821 | 2.377335 | 0.6771063 | 0.4603608
52.852 | 11.785 | 11.38885 | 7.87234 | 0.3961471 | 2.377282 | 0.6781255 | 0.4611054
52.862 | 11.7531 | 11.39179 | 7.873557 | 0.361313 | 2.37724 | 0.679151 | 0.461839
52.872 | 11.7674 | 11.39472 | 7.874766 | 0.3726795 | 2.377209 | 0.6801837 | 0.4625614
52.882 | 11.7403 | 11.39765 | 7.875969 | 0.3426469 | 2.377189 | 0.6812229 | 0.4632726
52.892 | 11.7214 | 11.40058 | 7.877164 | 0.3208154 | 2.377179 | 0.6822693 | 0.4639724
52.902 | 11.7325 | 11.40352 | 7.878352 | 0.3289849 | 2.37718 | 0.6833222 | 0.4646606
52.912 | 11.6963 | 11.40644 | 7.879533 | 0.2898551 | 2.377192 | 0.6843824 | 0.4653373
52.922 | 11.6921 | 11.40937 | 7.880707 | 0.282727 | 2.377215 | 0.6854491 | 0.4660022
52.932 | 11.6831 | 11.4123 | 7.881873 | 0.2708 | 2.377248 | 0.6865232 | 0.4666552
52.942 | 11.6666 | 11.41523 | 7.883033 | 0.2513743 | 2.377293 | 0.6876039 | 0.4672963
52.952 | 11.6679 | 11.41815 | 7.884185 | 0.2497499 | 2.377348 | 0.688692 | 0.4679253
52.962 | 11.6463 | 11.42107 | 7.88533 | 0.2252281 | 2.377413 | 0.6897868 | 0.4685421
52.972 | 11.6273 | 11.42399 | 7.886467 | 0.2033065 | 2.377491 | 0.6908891 | 0.4691466
52.982 | 11.6307 | 11.42691 | 7.887597 | 0.203788 | 2.377578 | 0.6919981 | 0.4697388
52.9919 | 11.6177 | 11.4298 | 7.888709 | 0.1878993 | 2.377675 | 0.6931036 | 0.4703127
53.0019 | 11.6138 | 11.43272 | 7.889825 | 0.1810836 | 2.377784 | 0.6942271 | 0.4708798
53.0119 | 11.5872 | 11.43563 | 7.890934 | 0.1515701 | 2.377904 | 0.6953577 | 0.4714342
53.0219 | 11.5897 | 11.43854 | 7.892035 | 0.1511586 | 2.378035 | 0.6964957 | 0.4719758
53.0319 | 11.5907 | 11.44145 | 7.893129 | 0.1492493 | 2.378177 | 0.697641 | 0.4725046
53.0419 | 11.568 | 11.44436 | 7.894215 | 0.1236421 | 2.378329 | 0.6987935 | 0.4730203
53.0519 | 11.567 | 11.44726 | 7.895294 | 0.1197372 | 2.378492 | 0.6999534 | 0.473523
53.0619 | 11.5657 | 11.45017 | 7.896366 | 0.1155345 | 2.378666 | 0.7011206 | 0.4740125
53.0719 | 11.5386 | 11.45307 | 7.897431 | 0.0855343 | 2.378851 | 0.7022953 | 0.4744887
53.0819 | 11.5501 | 11.45596 | 7.898488 | 0.09413655 | 2.379047 | 0.7034775 | 0.4749516
53.0919 | 11.531 | 11.45886 | 7.899537 | 0.0721412 | 2.379253 | 0.7046671 | 0.4754011
53.1019 | 11.5304 | 11.46175 | 7.90058 | 0.06864835 | 2.379471 | 0.7058642 | 0.4758371
53.1119 | 11.5319 | 11.46464 | 7.901614 | 0.06725804 | 2.379699 | 0.7070688 | 0.4762595
53.1219 | 11.5167 | 11.46753 | 7.902642 | 0.04917037 | 2.379938 | 0.7082811 | 0.4766682
53.1319 | 11.5039 | 11.47041 | 7.903662 | 0.03348566 | 2.380188 | 0.7095009 | 0.4770633
53.1419 | 11.5058 | 11.4733 | 7.904674 | 0.03250357 | 2.380449 | 0.7107284 | 0.4774445
53.1519 | 11.4994 | 11.47618 | 7.905679 | 0.02322393 | 2.380721 | 0.7119636 | 0.4778119
53.1619 | 11.4998 | 11.47905 | 7.906677 | 0.0207473 | 2.381004 | 0.7132065 | 0.4781654
53.1719 | 11.4777 | 11.48193 | 7.907667 | -0.004226578 | 2.381298 | 0.714457 | 0.4785049
53.1819 | 11.4888 | 11.4848 | 7.90865 | 0.004002599 | 2.381602 | 0.7157155 | 0.4788303
53.1919 | 11.4958 | 11.48767 | 7.909625 | 0.008134257 | 2.381918 | 0.7169816 | 0.4791417
53.2019 | 11.468 | 11.49053 | 7.910592 | -0.02253088 | 2.382244 | 0.7182558 | 0.4794389
53.2119 | 11.4792 | 11.49339 | 7.911552 | -0.0141931 | 2.382581 | 0.7195377 | 0.4797219
53.2219 | 11.4638 | 11.49625 | 7.912505 | -0.03245253 | 2.382929 | 0.7208276 | 0.4799906
53.2319 | 11.4766 | 11.49911 | 7.91345 | -0.02250875 | 2.383288 | 0.7221253 | 0.4802451
53.2419 | 11.4812 | 11.50196 | 7.914387 | -0.02076241 | 2.383659 | 0.7234311 | 0.4804852
53.2519 | 11.4524 | 11.50481 | 7.915317 | -0.05241281 | 2.38404 | 0.724745 | 0.480711
53.2619 | 11.465 | 11.50766 | 7.91624 | -0.04266033 | 2.384432 | 0.7260669 | 0.4809223
53.2719 | 11.4636 | 11.5105 | 7.917154 | -0.04690494 | 2.384835 | 0.7273969 | 0.4811191
53.2819 | 11.4598 | 11.51335 | 7.918061 | -0.05354642 | 2.385249 | 0.728735 | 0.4813015
53.2919 | 11.4461 | 11.51619 | 7.918961 | -0.07008515 | 2.385674 | 0.7300813 | 0.4814694
53.3019 | 11.4444 | 11.51902 | 7.919853 | -0.07462054 | 2.386109 | 0.7314358 | 0.4816228
53.3119 | 11.4482 | 11.52185 | 7.920737 | -0.07365342 | 2.386556 | 0.7327986 | 0.4817615
53.3219 | 11.454 | 11.52468 | 7.921613 | -0.07068307 | 2.387014 | 0.7341696 | 0.4818857
53.3319 | 11.4412 | 11.52751 | 7.922482 | -0.08630997 | 2.387483 | 0.735549 | 0.4819953
53.3419 | 11.4385 | 11.53033 | 7.923344 | -0.09183392 | 2.387963 | 0.7369366 | 0.4820903
53.3519 | 11.4376 | 11.53316 | 7.924197 | -0.09555504 | 2.388454 | 0.7383327 | 0.4821706
53.3619 | 11.4331 | 11.53597 | 7.925043 | -0.1028734 | 2.388957 | 0.7397373 | 0.4822363
53.3719 | 11.4436 | 11.53879 | 7.925881 | -0.09518867 | 2.38947 | 0.7411503 | 0.4822874
53.3819 | 11.43 | 11.5416 | 7.926712 | -0.1116015 | 2.389994 | 0.7425717 | 0.4823238
53.3919 | 11.4279 | 11.54441 | 7.927535 | -0.1165113 | 2.390529 | 0.7440017 | 0.4823456
53.4019 | 11.4323 | 11.54722 | 7.92835 | -0.1149186 | 2.391076 | 0.7454404 | 0.4823527
53.4119 | 11.4285 | 11.55002 | 7.929157 | -0.1215233 | 2.391633 | 0.7468876 | 0.4823452
53.4219 | 11.4343 | 11.55283 | 7.929957 | -0.1185251 | 2.392202 | 0.7483435 | 0.482323
53.4319 | 11.4163 | 11.55562 | 7.930749 | -0.1393245 | 2.392782 | 0.749808 | 0.4822862
53.4419 | 11.4292 | 11.55842 | 7.931533 | -0.1292215 | 2.393373 | 0.7512813 | 0.4822348
53.4519 | 11.4184 | 11.56122 | 7.932309 | -0.1428159 | 2.393975 | 0.7527634 | 0.4821688
53.4619 | 11.408 | 11.56401 | 7.933078 | -0.1560079 | 2.394588 | 0.7542543 | 0.4820882
53.4719 | 11.4179 | 11.5668 | 7.933838 | -0.1488976 | 2.395212 | 0.755754 | 0.481993
53.4819 | 11.4137 | 11.56959 | 7.934591 | -0.1558852 | 2.395848 | 0.7572627 | 0.4818833
53.4919 | 11.4152 | 11.57237 | 7.935337 | -0.1571703 | 2.396494 | 0.7587802 | 0.4817591
53.5019 | 11.4159 | 11.57515 | 7.936074 | -0.1592533 | 2.397152 | 0.7603067 | 0.4816204
53.5119 | 11.4105 | 11.57793 | 7.936803 | -0.1674347 | 2.397822 | 0.7618423 | 0.4814673
53.5219 | 11.4144 | 11.58071 | 7.937525 | -0.1663137 | 2.398502 | 0.7633869 | 0.4812997
53.5319 | 11.4078 | 11.58349 | 7.938239 | -0.1756909 | 2.399194 | 0.7649405 | 0.4811178
53.5419 | 11.405 | 11.58627 | 7.938945 | -0.1812664 | 2.399897 | 0.7665033 | 0.4809216
53.5519 | 11.4022 | 11.58904 | 7.939643 | -0.1868398 | 2.40061 | 0.7680752 | 0.480711
53.5619 | 11.4075 | 11.59181 | 7.940333 | -0.184312 | 2.401336 | 0.7696564 | 0.4804862
53.5719 | 11.41 | 11.59458 | 7.941016 | -0.1845825 | 2.402073 | 0.7712468 | 0.4802472
53.5818 | 11.3967 | 11.59732 | 7.941684 | -0.2006238 | 2.402814 | 0.7728301 | 0.4799966
53.5918 | 11.3992 | 11.60009 | 7.94235 | -0.2008917 | 2.403573 | 0.7744391 | 0.4797295
53.6018 | 11.395 | 11.60286 | 7.943009 | -0.2078583 | 2.404344 | 0.7760574 | 0.4794483
53.6118 | 11.3886 | 11.60562 | 7.94366 | -0.2170234 | 2.405125 | 0.777685 | 0.4791531
53.6218 | 11.3862 | 11.60839 | 7.944303 | -0.2221877 | 2.405919 | 0.7793222 | 0.478844
53.6318 | 11.3875 | 11.61115 | 7.944938 | -0.2236511 | 2.406723 | 0.7809689 | 0.478521
53.6418 | 11.3848 | 11.61391 | 7.945565 | -0.2291138 | 2.40754 | 0.7826251 | 0.4781843
53.6518 | 11.3873 | 11.61668 | 7.946184 | -0.2293756 | 2.408367 | 0.7842908 | 0.4778338
53.6618 | 11.3814 | 11.61944 | 7.946795 | -0.2380368 | 2.409206 | 0.7859663 | 0.4774696
53.6718 | 11.3724 | 11.6222 | 7.947398 | -0.2497975 | 2.410056 | 0.7876513 | 0.4770919
53.6818 | 11.3784 | 11.62496 | 7.947993 | -0.2465582 | 2.410918 | 0.7893462 | 0.4767006
53.6918 | 11.3671 | 11.62772 | 7.948581 | -0.2606184 | 2.411791 | 0.7910506 | 0.4762958
53.7018 | 11.3685 | 11.63048 | 7.94916 | -0.2619786 | 2.412676 | 0.7927649 | 0.4758778
53.7118 | 11.361 | 11.63324 | 7.949731 | -0.272239 | 2.413572 | 0.7944891 | 0.4754464
53.7218 | 11.3635 | 11.636 | 7.950294 | -0.2724992 | 2.41448 | 0.796223 | 0.4750018
53.7318 | 11.3619 | 11.63876 | 7.950849 | -0.27686 | 2.4154 | 0.7979669 | 0.4745441
53.7418 | 11.3596 | 11.64152 | 7.951397 | -0.281921 | 2.41633 | 0.7997208 | 0.4740734
53.7518 | 11.3471 | 11.64428 | 7.951936 | -0.2971829 | 2.417273 | 0.8014847 | 0.4735897
53.7618 | 11.3525 | 11.64705 | 7.952467 | -0.2945455 | 2.418227 | 0.8032587 | 0.4730932
53.7718 | 11.3421 | 11.64981 | 7.95299 | -0.3077089 | 2.419193 | 0.8050426 | 0.4725839
53.7818 | 11.3418 | 11.65257 | 7.953505 | -0.3107731 | 2.42017 | 0.8068367 | 0.4720619
53.7918 | 11.325 | 11.65534 | 7.954012 | -0.3303388 | 2.421159 | 0.808641 | 0.4715275
53.8018 | 11.3366 | 11.65811 | 7.95451 | -0.3215058 | 2.422159 | 0.8104555 | 0.4709805
53.8118 | 11.3345 | 11.66087 | 7.955001 | -0.326374 | 2.423171 | 0.8122802 | 0.4704212
53.8218 | 11.3141 | 11.66364 | 7.955484 | -0.3495442 | 2.424195 | 0.8141153 | 0.4698495
53.8318 | 11.3243 | 11.66642 | 7.955958 | -0.3421159 | 2.425231 | 0.8159607 | 0.4692658
53.8418 | 11.337 | 11.66919 | 7.956425 | -0.3321898 | 2.426278 | 0.8178166 | 0.46867
53.8518 | 11.297 | 11.67197 | 7.956883 | -0.3749657 | 2.427338 | 0.8196828 | 0.4680622
53.8618 | 11.3254 | 11.67474 | 7.957333 | -0.3493439 | 2.428408 | 0.8215595 | 0.4674426
53.8718 | 11.3082 | 11.67752 | 7.957775 | -0.3693246 | 2.429491 | 0.8234467 | 0.4668113
53.8818 | 11.3079 | 11.68031 | 7.958209 | -0.3724077 | 2.430586 | 0.8253444 | 0.4661684
53.8918 | 11.2951 | 11.68309 | 7.958635 | -0.387994 | 2.431692 | 0.8272528 | 0.4655139
53.9018 | 11.3102 | 11.68588 | 7.959053 | -0.3756829 | 2.43281 | 0.8291719 | 0.4648481
53.9118 | 11.305 | 11.68867 | 7.959462 | -0.383675 | 2.43394 | 0.8311015 | 0.464171
53.9218 | 11.2906 | 11.69147 | 7.959864 | -0.4008703 | 2.435082 | 0.833042 | 0.4634827
53.9318 | 11.2829 | 11.69427 | 7.960257 | -0.4113694 | 2.436236 | 0.8349933 | 0.4627835
53.9418 | 11.2886 | 11.69707 | 7.960642 | -0.4084721 | 2.437402 | 0.8369554 | 0.4620733
53.9518 | 11.2822 | 11.69988 | 7.961019 | -0.4176784 | 2.438579 | 0.8389283 | 0.4613523
53.9618 | 11.2747 | 11.70269 | 7.961387 | -0.4279888 | 2.439769 | 0.8409121 | 0.4606207
53.9718 | 11.2728 | 11.7055 | 7.961747 | -0.4327034 | 2.440971 | 0.8429069 | 0.4598785
53.9818 | 11.2721 | 11.70832 | 7.9621 | -0.4362225 | 2.442184 | 0.8449127 | 0.4591259
53.9918 | 11.2765 | 11.71115 | 7.962444 | -0.4346459 | 2.44341 | 0.8469295 | 0.458363
54.0018 | 11.2532 | 11.71397 | 7.962779 | -0.4607744 | 2.444648 | 0.8489575 | 0.4575899
54.0118 | 11.259 | 11.71681 | 7.963107 | -0.4578076 | 2.445897 | 0.8509966 | 0.4568068
54.0218 | 11.2606 | 11.71965 | 7.963426 | -0.459046 | 2.447159 | 0.8530468 | 0.4560138
54.0318 | 11.2479 | 11.72249 | 7.963737 | -0.4745898 | 2.448433 | 0.8551083 | 0.455211
54.0418 | 11.2527 | 11.72534 | 7.96404 | -0.4726389 | 2.44972 | 0.8571809 | 0.4543986
54.0518 | 11.2531 | 11.72819 | 7.964334 | -0.475094 | 2.451018 | 0.859265 | 0.4535767
54.0618 | 11.2385 | 11.73105 | 7.964621 | -0.4925548 | 2.452329 | 0.8613603 | 0.4527453
54.0718 | 11.2543 | 11.73392 | 7.964899 | -0.4796219 | 2.453651 | 0.8634671 | 0.4519048
54.0818 | 11.2367 | 11.73679 | 7.965168 | -0.5000949 | 2.454986 | 0.8655854 | 0.4510551
54.0918 | 11.2276 | 11.73967 | 7.96543 | -0.5120747 | 2.456334 | 0.867715 | 0.4501965
54.1018 | 11.2305 | 11.74256 | 7.965683 | -0.512061 | 2.457693 | 0.8698563 | 0.449329
54.1118 | 11.2244 | 11.74545 | 7.965928 | -0.5210544 | 2.459065 | 0.8720091 | 0.4484528
54.1218 | 11.2244 | 11.74835 | 7.966164 | -0.5239548 | 2.460449 | 0.8741734 | 0.447568
54.1318 | 11.2284 | 11.75126 | 7.966392 | -0.5228622 | 2.461846 | 0.8763494 | 0.4466748
54.1418 | 11.2122 | 11.75418 | 7.966612 | -0.5419775 | 2.463255 | 0.8785373 | 0.4457733
54.1518 | 11.2287 | 11.7571 | 7.966824 | -0.5284002 | 2.464676 | 0.8807367 | 0.4448636
54.1617 | 11.209 | 11.76 | 7.967025 | -0.5510016 | 2.466095 | 0.8829264 | 0.4439552
54.1717 | 11.2087 | 11.76294 | 7.96722 | -0.5542401 | 2.467541 | 0.8851495 | 0.4430297
54.1817 | 11.2342 | 11.76589 | 7.967407 | -0.5316871 | 2.469 | 0.8873843 | 0.4420965
54.1917 | 11.1986 | 11.76884 | 7.967585 | -0.5702425 | 2.470471 | 0.8896311 | 0.4411557
54.2017 | 11.2083 | 11.77181 | 7.967755 | -0.5635066 | 2.471955 | 0.8918898 | 0.4402074
54.2117 | 11.2241 | 11.77478 | 7.967916 | -0.5506795 | 2.473451 | 0.8941605 | 0.4392518
54.2217 | 11.1918 | 11.77776 | 7.96807 | -0.5859616 | 2.47496 | 0.8964434 | 0.438289
54.2317 | 11.2149 | 11.78075 | 7.968215 | -0.5658528 | 2.476481 | 0.8987383 | 0.4373191
54.2417 | 11.2027 | 11.78375 | 7.968351 | -0.5810536 | 2.478015 | 0.9010452 | 0.4363424
54.2517 | 11.2069 | 11.78676 | 7.968479 | -0.5798641 | 2.479562 | 0.9033644 | 0.4353588
54.2617 | 11.207 | 11.78978 | 7.968599 | -0.5827845 | 2.481121 | 0.9056958 | 0.4343687
54.2717 | 11.1773 | 11.79281 | 7.96871 | -0.615515 | 2.482693 | 0.9080393 | 0.4333721
54.2817 | 11.2017 | 11.79586 | 7.968813 | -0.5941557 | 2.484278 | 0.9103953 | 0.4323691
54.2917 | 11.2045 | 11.79891 | 7.968908 | -0.5944068 | 2.485876 | 0.9127635 | 0.4313599
54.3017 | 11.1846 | 11.80197 | 7.968994 | -0.617369 | 2.487487 | 0.9151441 | 0.4303447
54.3117 | 11.2023 | 11.80504 | 7.969071 | -0.6027419 | 2.48911 | 0.9175372 | 0.4293235
54.3217 | 11.1922 | 11.80813 | 7.969141 | -0.6159258 | 2.490746 | 0.9199427 | 0.4282965
54.3317 | 11.1883 | 11.81122 | 7.969201 | -0.6229212 | 2.492395 | 0.9223606 | 0.4272639
54.3417 | 11.2003 | 11.81433 | 7.969254 | -0.6140281 | 2.494057 | 0.9247913 | 0.4262258
54.3517 | 11.1785 | 11.81745 | 7.969298 | -0.6389465 | 2.495732 | 0.9272343 | 0.4251823
54.3617 | 11.201 | 11.82058 | 7.969333 | -0.6195769 | 2.49742 | 0.92969 | 0.4241335
54.3717 | 11.1905 | 11.82372 | 7.96936 | -0.6332198 | 2.499121 | 0.9321585 | 0.4230797
54.3817 | 11.1788 | 11.82687 | 7.969379 | -0.6480748 | 2.500835 | 0.9346394 | 0.4220209
54.3917 | 11.199 | 11.83004 | 7.969389 | -0.631042 | 2.502562 | 0.9371332 | 0.4209572
54.4017 | 11.1857 | 11.83322 | 7.969391 | -0.6475224 | 2.504303 | 0.9396398 | 0.4198889
54.4117 | 11.1819 | 11.83642 | 7.969384 | -0.6545155 | 2.506056 | 0.9421592 | 0.418816
54.4217 | 11.1721 | 11.83962 | 7.969369 | -0.6675214 | 2.507822 | 0.9446914 | 0.4177387
54.4317 | 11.1784 | 11.84284 | 7.969345 | -0.6644411 | 2.509602 | 0.9472364 | 0.4166571
54.4417 | 11.1901 | 11.84607 | 7.969313 | -0.6559743 | 2.511395 | 0.9497945 | 0.4155714
54.4517 | 11.1678 | 11.84932 | 7.969272 | -0.6815212 | 2.513202 | 0.9523655 | 0.4144816
54.4617 | 11.1684 | 11.85258 | 7.969223 | -0.6841818 | 2.515021 | 0.9549495 | 0.413388
54.4717 | 11.1809 | 11.85586 | 7.969166 | -0.6749566 | 2.516854 | 0.9575464 | 0.4122906
54.4817 | 11.1812 | 11.85915 | 7.969099 | -0.6779459 | 2.5187 | 0.9601564 | 0.4111895
54.4917 | 11.1701 | 11.86245 | 7.969025 | -0.6923495 | 2.52056 | 0.9627796 | 0.410085
54.5017 | 11.1731 | 11.86577 | 7.968942 | -0.6926678 | 2.522433 | 0.965416 | 0.4089771
54.5117 | 11.1718 | 11.8691 | 7.96885 | -0.6973006 | 2.524319 | 0.9680653 | 0.407866
54.5217 | 11.1642 | 11.87245 | 7.96875 | -0.708249 | 2.526219 | 0.970728 | 0.4067518
54.5317 | 11.1634 | 11.87581 | 7.968641 | -0.7124124 | 2.528133 | 0.9734037 | 0.4056346
54.5417 | 11.1641 | 11.87919 | 7.968524 | -0.7150918 | 2.53006 | 0.976093 | 0.4045145
54.5517 | 11.177 | 11.88259 | 7.968398 | -0.7055863 | 2.532001 | 0.9787954 | 0.4033917
54.5617 | 11.1549 | 11.886 | 7.968264 | -0.7310968 | 2.533956 | 0.9815111 | 0.4022663
54.5717 | 11.1548 | 11.88942 | 7.968121 | -0.734623 | 2.535923 | 0.9842402 | 0.4011384
54.5817 | 11.1608 | 11.89287 | 7.96797 | -0.7320654 | 2.537905 | 0.9869827 | 0.4000082
54.5917 | 11.141 | 11.89632 | 7.96781 | -0.7553245 | 2.5399 | 0.9897386 | 0.3988757
54.6017 | 11.1465 | 11.8998 | 7.967641 | -0.7533 | 2.54191 | 0.9925079 | 0.3977411
54.6117 | 11.1483 | 11.90329 | 7.967464 | -0.7549921 | 2.543933 | 0.9952908 | 0.3966046
54.6217 | 11.147 | 11.9068 | 7.967279 | -0.7598017 | 2.54597 | 0.9980871 | 0.3954661
54.6317 | 11.1481 | 11.91033 | 7.967084 | -0.7622279 | 2.548021 | 1.000897 | 0.3943259
54.6417 | 11.1368 | 11.91387 | 7.966882 | -0.7770713 | 2.550085 | 1.00372 | 0.3931841
54.6517 | 11.1503 | 11.91743 | 7.96667 | -0.7671323 | 2.552164 | 1.006557 | 0.3920407
54.6617 | 11.1319 | 11.92101 | 7.96645 | -0.7891108 | 2.554257 | 1.009408 | 0.3908959
54.6717 | 11.1349 | 11.92461 | 7.966222 | -0.7897072 | 2.556363 | 1.012272 | 0.3897498
54.6817 | 11.1297 | 11.92822 | 7.965985 | -0.7985213 | 2.558484 | 1.01515 | 0.3886026
54.6917 | 11.1355 | 11.93185 | 7.965739 | -0.7963541 | 2.560619 | 1.018042 | 0.3874542
54.7017 | 11.1271 | 11.9355 | 7.965485 | -0.8084048 | 2.562768 | 1.020947 | 0.386305
54.7117 | 11.1253 | 11.93917 | 7.965222 | -0.813874 | 2.564931 | 1.023866 | 0.3851548
54.7217 | 11.1322 | 11.94286 | 7.964951 | -0.8106619 | 2.567108 | 1.026798 | 0.3840039
54.7317 | 11.1149 | 11.94657 | 7.964671 | -0.8316685 | 2.5693 | 1.029745 | 0.3828524
54.7417 | 11.1234 | 11.95029 | 7.964383 | -0.8268943 | 2.571506 | 1.032705 | 0.3817003
54.7516 | 11.0991 | 11.954 | 7.964088 | -0.8549014 | 2.573705 | 1.035649 | 0.3805594
54.7616 | 11.1067 | 11.95777 | 7.963783 | -0.8510654 | 2.57594 | 1.038637 | 0.3794067
54.7716 | 11.1136 | 11.96155 | 7.963468 | -0.8479485 | 2.578188 | 1.041638 | 0.3782536
54.7816 | 11.0986 | 11.96535 | 7.963145 | -0.8667512 | 2.580452 | 1.044653 | 0.3771005
54.7916 | 11.1038 | 11.96917 | 7.962814 | -0.8653737 | 2.58273 | 1.047683 | 0.3759474
54.8016 | 11.101 | 11.97302 | 7.962474 | -0.8720162 | 2.585023 | 1.050726 | 0.3747943
54.8116 | 11.1001 | 11.97688 | 7.962125 | -0.8767785 | 2.58733 | 1.053782 | 0.3736414
54.8216 | 11.1047 | 11.98076 | 7.961768 | -0.8760607 | 2.589651 | 1.056853 | 0.3724888
54.8316 | 11.0748 | 11.98466 | 7.961402 | -0.9098637 | 2.591988 | 1.059938 | 0.3713365
54.8416 | 11.0996 | 11.98859 | 7.961027 | -0.888987 | 2.594339 | 1.063037 | 0.3701847
54.8516 | 11.0993 | 11.99253 | 7.960644 | -0.893231 | 2.596705 | 1.066149 | 0.3690335
54.8616 | 11.0827 | 11.9965 | 7.960252 | -0.9137957 | 2.599085 | 1.069276 | 0.3678829
54.8716 | 11.0841 | 12.00048 | 7.959851 | -0.9163814 | 2.601481 | 1.072416 | 0.3667331
54.8816 | 11.0758 | 12.00449 | 7.959442 | -0.9286878 | 2.603891 | 1.07557 | 0.3655841
54.8916 | 11.0877 | 12.00852 | 7.959024 | -0.9208155 | 2.606317 | 1.078739 | 0.364436
54.9016 | 11.0747 | 12.01256 | 7.958598 | -0.9378644 | 2.608757 | 1.081921 | 0.3632889
54.9116 | 11.0646 | 12.01663 | 7.958163 | -0.9520346 | 2.611212 | 1.085117 | 0.362143
54.9216 | 11.0835 | 12.02073 | 7.957719 | -0.9372267 | 2.613682 | 1.088327 | 0.3609982
54.9316 | 11.0711 | 12.02484 | 7.957266 | -0.95374 | 2.616168 | 1.091551 | 0.3598546
54.9416 | 11.0578 | 12.02898 | 7.956805 | -0.9711753 | 2.618669 | 1.094789 | 0.3587124
54.9516 | 11.0736 | 12.03313 | 7.956336 | -0.9595325 | 2.621184 | 1.098041 | 0.3575716
54.9616 | 11.0735 | 12.03731 | 7.955857 | -0.9638119 | 2.623716 | 1.101307 | 0.3564323
54.9716 | 11.0757 | 12.04151 | 7.95537 | -0.965813 | 2.626262 | 1.104586 | 0.3552946
54.9816 | 11.0714 | 12.04574 | 7.954874 | -0.9743364 | 2.628823 | 1.10788 | 0.3541585
54.9916 | 11.0652 | 12.04998 | 7.95437 | -0.9847823 | 2.631401 | 1.111187 | 0.3530242
55.0016 | 11.0772 | 12.05425 | 7.953857 | -0.9770507 | 2.633993 | 1.114509 | 0.3518917
55.0116 | 11.0807 | 12.05854 | 7.953335 | -0.9778414 | 2.636601 | 1.117844 | 0.3507611
55.0216 | 11.0749 | 12.06286 | 7.952805 | -0.987955 | 2.639225 | 1.121193 | 0.3496324
55.0316 | 11.0678 | 12.06719 | 7.952266 | -0.9993915 | 2.641864 | 1.124556 | 0.3485058
55.0416 | 11.0805 | 12.07155 | 7.951718 | -0.9910504 | 2.644518 | 1.127933 | 0.3473812
55.0516 | 11.0665 | 12.07593 | 7.951162 | -1.009433 | 2.647189 | 1.131323 | 0.3462588
55.0616 | 11.0692 | 12.08034 | 7.950597 | -1.011138 | 2.649875 | 1.134728 | 0.3451386
55.0716 | 11.0707 | 12.08477 | 7.950023 | -1.014066 | 2.652577 | 1.138146 | 0.3440208
55.0816 | 11.0765 | 12.08922 | 7.949441 | -1.012718 | 2.655294 | 1.141578 | 0.3429053
55.0916 | 11.0767 | 12.09369 | 7.948849 | -1.016992 | 2.658028 | 1.145023 | 0.3417922
55.1016 | 11.0651 | 12.09819 | 7.94825 | -1.033091 | 2.660777 | 1.148482 | 0.3406816
55.1116 | 11.075 | 12.10271 | 7.947641 | -1.027712 | 2.663542 | 1.151955 | 0.3395735
55.1216 | 11.0839 | 12.10726 | 7.947024 | -1.023358 | 2.666324 | 1.155441 | 0.3384681
55.1316 | 11.0714 | 12.11183 | 7.946398 | -1.040427 | 2.669122 | 1.158941 | 0.3373654
55.1416 | 11.0723 | 12.11642 | 7.945764 | -1.044119 | 2.671935 | 1.162455 | 0.3362653
55.1516 | 11.0699 | 12.12104 | 7.945121 | -1.051135 | 2.674765 | 1.165982 | 0.3351681
55.1616 | 11.0891 | 12.12568 | 7.944469 | -1.036576 | 2.677611 | 1.169523 | 0.3340737
55.1716 | 11.0666 | 12.13034 | 7.943808 | -1.06374 | 2.680473 | 1.173076 | 0.3329822
55.1816 | 11.0653 | 12.13503 | 7.943139 | -1.069728 | 2.683352 | 1.176644 | 0.3318936
55.1916 | 11.0727 | 12.13974 | 7.942461 | -1.06704 | 2.686247 | 1.180224 | 0.3308081
55.2016 | 11.0806 | 12.14448 | 7.941774 | -1.063876 | 2.689158 | 1.183818 | 0.3297256
55.2116 | 11.0716 | 12.14924 | 7.941079 | -1.077637 | 2.692086 | 1.187425 | 0.3286462
55.2216 | 11.0621 | 12.15402 | 7.940375 | -1.091921 | 2.695031 | 1.191046 | 0.32757
55.2316 | 11.0502 | 12.15883 | 7.939662 | -1.10863 | 2.697992 | 1.194679 | 0.326497
55.2416 | 11.079 | 12.16366 | 7.938941 | -1.084663 | 2.700969 | 1.198326 | 0.3254272
55.2516 | 11.0593 | 12.16852 | 7.938211 | -1.10922 | 2.703964 | 1.201985 | 0.3243607
55.2616 | 11.0642 | 12.1734 | 7.937472 | -1.109202 | 2.706975 | 1.205658 | 0.3232976
55.2716 | 11.0534 | 12.17831 | 7.936724 | -1.124908 | 2.710003 | 1.209343 | 0.3222379
55.2816 | 11.0574 | 12.18324 | 7.935968 | -1.125839 | 2.713048 | 1.213041 | 0.3211815
55.2916 | 11.0776 | 12.18819 | 7.935203 | -1.110594 | 2.71611 | 1.216752 | 0.3201287
55.3016 | 11.0522 | 12.19317 | 7.934429 | -1.140973 | 2.719189 | 1.220476 | 0.3190794
55.3116 | 11.0464 | 12.19818 | 7.933647 | -1.151777 | 2.722284 | 1.224212 | 0.3180336
55.3216 | 11.0632 | 12.20321 | 7.932856 | -1.140005 | 2.725397 | 1.227961 | 0.3169914
55.3315 | 11.061 | 12.20821 | 7.932065 | -1.147207 | 2.728495 | 1.231684 | 0.3159632
55.3415 | 11.0519 | 12.21328 | 7.931256 | -1.161384 | 2.731642 | 1.235458 | 0.3149282
55.3515 | 11.0581 | 12.21839 | 7.930439 | -1.160286 | 2.734807 | 1.239244 | 0.313897
55.3615 | 11.0455 | 12.22351 | 7.929614 | -1.178013 | 2.737989 | 1.243041 | 0.3128696
55.3715 | 11.0579 | 12.22866 | 7.928779 | -1.170764 | 2.741187 | 1.246851 | 0.3118458
55.3815 | 11.0412 | 12.23384 | 7.927936 | -1.192639 | 2.744404 | 1.250673 | 0.3108259
55.3915 | 11.0498 | 12.23904 | 7.927084 | -1.18924 | 2.747638 | 1.254507 | 0.3098099
55.4015 | 11.0519 | 12.24426 | 7.926224 | -1.192364 | 2.75089 | 1.258353 | 0.3087977
55.4115 | 11.0492 | 12.24951 | 7.925355 | -1.200314 | 2.754159 | 1.26221 | 0.3077894
55.4215 | 11.0473 | 12.25479 | 7.924477 | -1.207488 | 2.757446 | 1.26608 | 0.306785
55.4315 | 11.0598 | 12.26009 | 7.92359 | -1.200286 | 2.760751 | 1.26996 | 0.3057847
55.4415 | 11.0546 | 12.26541 | 7.922695 | -1.210809 | 2.764074 | 1.273852 | 0.3047882
55.4515 | 11.0479 | 12.27076 | 7.921791 | -1.222857 | 2.767414 | 1.277756 | 0.3037959
55.4615 | 11.0636 | 12.27613 | 7.920878 | -1.212529 | 2.770773 | 1.28167 | 0.3028075
55.4715 | 11.044 | 12.28152 | 7.919957 | -1.237525 | 2.774149 | 1.285596 | 0.3018233
55.4815 | 11.0616 | 12.28695 | 7.919027 | -1.225346 | 2.777544 | 1.289532 | 0.3008431
55.4915 | 11.0597 | 12.29239 | 7.918088 | -1.232691 | 2.780956 | 1.293479 | 0.299867
55.5015 | 11.0542 | 12.29786 | 7.917141 | -1.24366 | 2.784387 | 1.297437 | 0.2988951
55.5115 | 11.0732 | 12.30335 | 7.916185 | -1.230154 | 2.787836 | 1.301406 | 0.2979274
55.5215 | 11.0558 | 12.30887 | 7.91522 | -1.253072 | 2.791304 | 1.305384 | 0.2969638
55.5315 | 11.062 | 12.31441 | 7.914246 | -1.252414 | 2.79479 | 1.309374 | 0.2960044
55.5415 | 11.0561 | 12.31998 | 7.913264 | -1.26388 | 2.798294 | 1.313373 | 0.2950493
55.5515 | 11.0664 | 12.32557 | 7.912273 | -1.259171 | 2.801817 | 1.317382 | 0.2940984
55.5615 | 11.0644 | 12.33119 | 7.911274 | -1.266785 | 2.805358 | 1.321401 | 0.2931518
55.5715 | 11.0589 | 12.33682 | 7.910266 | -1.277924 | 2.808919 | 1.32543 | 0.2922094
55.5815 | 11.0629 | 12.34249 | 7.909249 | -1.279586 | 2.812497 | 1.329468 | 0.2912714
55.5915 | 11.0687 | 12.34817 | 7.908223 | -1.279472 | 2.816095 | 1.333516 | 0.2903377
55.6015 | 11.0748 | 12.35388 | 7.907189 | -1.279082 | 2.819711 | 1.337573 | 0.2894083
55.6115 | 11.0689 | 12.35962 | 7.906146 | -1.290715 | 2.823347 | 1.341639 | 0.2884833
55.6215 | 11.081 | 12.36537 | 7.905094 | -1.284372 | 2.827001 | 1.345714 | 0.2875626
55.6315 | 11.0583 | 12.37115 | 7.904034 | -1.312853 | 2.830675 | 1.349797 | 0.2866463
55.6415 | 11.0843 | 12.37696 | 7.902965 | -1.292656 | 2.834367 | 1.353889 | 0.2857344
55.6515 | 11.0774 | 12.38278 | 7.901888 | -1.305384 | 2.838079 | 1.35799 | 0.2848269
55.6615 | 11.0611 | 12.38863 | 7.900801 | -1.327534 | 2.841811 | 1.362098 | 0.2839238
55.6715 | 11.0887 | 12.39451 | 7.899706 | -1.305807 | 2.845561 | 1.366215 | 0.2830251
55.6815 | 11.0702 | 12.4004 | 7.898603 | -1.330204 | 2.849331 | 1.370339 | 0.2821309
55.6915 | 11.0682 | 12.40632 | 7.89749 | -1.338123 | 2.85312 | 1.374471 | 0.2812411
55.7015 | 11.0775 | 12.41227 | 7.896369 | -1.334765 | 2.85693 | 1.37861 | 0.2803558
55.7115 | 11.0615 | 12.41823 | 7.89524 | -1.35673 | 2.860758 | 1.382757 | 0.279475
55.7215 | 11.0709 | 12.42422 | 7.894101 | -1.353317 | 2.864606 | 1.38691 | 0.2785986
55.7315 | 11.0758 | 12.43023 | 7.892955 | -1.354427 | 2.868475 | 1.391071 | 0.2777267
55.7415 | 11.0667 | 12.43626 | 7.891799 | -1.369558 | 2.872363 | 1.395237 | 0.2768594
55.7515 | 11.0751 | 12.44231 | 7.890635 | -1.367212 | 2.876271 | 1.39941 | 0.2759965
55.7615 | 11.0657 | 12.44839 | 7.889462 | -1.382688 | 2.880199 | 1.40359 | 0.2751381
55.7715 | 11.0742 | 12.45449 | 7.88828 | -1.380286 | 2.884147 | 1.407775 | 0.2742842
55.7815 | 11.0822 | 12.46061 | 7.88709 | -1.378405 | 2.888115 | 1.411965 | 0.2734348
55.7915 | 11.075 | 12.46675 | 7.885891 | -1.391746 | 2.892104 | 1.416161 | 0.27259
55.8015 | 11.0726 | 12.47291 | 7.884684 | -1.400308 | 2.896112 | 1.420363 | 0.2717497
55.8115 | 11.079 | 12.47909 | 7.883468 | -1.400092 | 2.900142 | 1.424569 | 0.2709139
55.8215 | 11.064 | 12.4853 | 7.882243 | -1.421296 | 2.904191 | 1.42878 | 0.2700826
55.8315 | 11.0902 | 12.49152 | 7.881009 | -1.401322 | 2.908261 | 1.432995 | 0.2692559
55.8415 | 11.071 | 12.49777 | 7.879767 | -1.426768 | 2.912352 | 1.437215 | 0.2684337
55.8515 | 11.076 | 12.50403 | 7.878517 | -1.428035 | 2.916464 | 1.441438 | 0.2676161
55.8615 | 11.0837 | 12.51032 | 7.877258 | -1.426622 | 2.920596 | 1.445665 | 0.266803
55.8715 | 11.0701 | 12.51663 | 7.87599 | -1.446529 | 2.92475 | 1.449895 | 0.2659945
55.8815 | 11.0687 | 12.52296 | 7.874713 | -1.454256 | 2.928924 | 1.454129 | 0.2651905
55.8915 | 11.085 | 12.5293 | 7.873428 | -1.444303 | 2.933119 | 1.458365 | 0.264391
55.9015 | 11.0852 | 12.53567 | 7.872134 | -1.45047 | 2.937335 | 1.462604 | 0.2635961
55.9115 | 11.0885 | 12.54206 | 7.870832 | -1.453556 | 2.941573 | 1.466845 | 0.2628057
55.9214 | 11.0901 | 12.5484 | 7.869534 | -1.458297 | 2.94579 | 1.471045 | 0.2620278
55.9314 | 11.0809 | 12.55482 | 7.868215 | -1.473921 | 2.950069 | 1.47529 | 0.2612465
55.9414 | 11.0904 | 12.56126 | 7.866887 | -1.470864 | 2.954372 | 1.479536 | 0.2604697
55.9514 | 11.107 | 12.56772 | 7.86555 | -1.460724 | 2.958694 | 1.483783 | 0.2596974
55.9614 | 11.0844 | 12.5742 | 7.864205 | -1.489804 | 2.963039 | 1.488031 | 0.2589297
55.9714 | 11.0998 | 12.5807 | 7.862851 | -1.480901 | 2.967404 | 1.492279 | 0.2581666
55.9814 | 11.1004 | 12.58722 | 7.861488 | -1.486817 | 2.971793 | 1.496528 | 0.2574079
55.9914 | 11.0853 | 12.59375 | 7.860117 | -1.50845 | 2.976202 | 1.500776 | 0.2566538
56.0014 | 11.1117 | 12.6003 | 7.858738 | -1.4886 | 2.980634 | 1.505024 | 0.2559042
56.0114 | 11.0961 | 12.60687 | 7.857349 | -1.510768 | 2.985088 | 1.509271 | 0.2551591
56.0214 | 11.099 | 12.61345 | 7.855953 | -1.514452 | 2.989564 | 1.513517 | 0.2544186
56.0314 | 11.0902 | 12.62005 | 7.854547 | -1.529853 | 2.994062 | 1.517761 | 0.2536826
56.0414 | 11.0972 | 12.62667 | 7.853133 | -1.52947 | 2.998582 | 1.522003 | 0.252951
56.0514 | 11.1047 | 12.6333 | 7.851711 | -1.528604 | 3.003125 | 1.526243 | 0.252224
56.0614 | 11.1115 | 12.63995 | 7.85028 | -1.528453 | 3.007691 | 1.530481 | 0.2515015
56.0714 | 11.0988 | 12.64662 | 7.84884 | -1.547818 | 3.012279 | 1.534716 | 0.2507835
56.0814 | 11.1109 | 12.6533 | 7.847392 | -1.542398 | 3.016889 | 1.538947 | 0.25007
56.0914 | 11.1009 | 12.65999 | 7.845935 | -1.559094 | 3.021523 | 1.543175 | 0.2493609
56.1014 | 11.1135 | 12.6667 | 7.84447 | -1.553204 | 3.026179 | 1.547398 | 0.2486564
56.1114 | 11.1058 | 12.67343 | 7.842996 | -1.567628 | 3.030858 | 1.551618 | 0.2479562
56.1214 | 11.1149 | 12.68017 | 7.841514 | -1.565267 | 3.03556 | 1.555832 | 0.2472606
56.1314 | 11.1068 | 12.68692 | 7.840023 | -1.58012 | 3.040285 | 1.560042 | 0.2465694
56.1414 | 11.1039 | 12.69369 | 7.838524 | -1.589786 | 3.045034 | 1.564246 | 0.2458826
56.1514 | 11.1071 | 12.70047 | 7.837016 | -1.593366 | 3.049806 | 1.568443 | 0.2452003
56.1614 | 11.1156 | 12.70726 | 7.8355 | -1.591658 | 3.054601 | 1.572635 | 0.2445224
56.1714 | 11.1043 | 12.71406 | 7.833975 | -1.609764 | 3.05942 | 1.57682 | 0.243849
56.1814 | 11.1039 | 12.72088 | 7.832441 | -1.616981 | 3.064262 | 1.580998 | 0.2431799
56.1914 | 11.1087 | 12.72771 | 7.830899 | -1.619012 | 3.069128 | 1.585169 | 0.2425153
56.2014 | 11.1091 | 12.73455 | 7.829349 | -1.625452 | 3.074017 | 1.589331 | 0.2418551
56.2114 | 11.1158 | 12.74141 | 7.82779 | -1.625606 | 3.078932 | 1.593485 | 0.2411992
56.2214 | 11.1197 | 12.74827 | 7.826223 | -1.628569 | 3.083869 | 1.59763 | 0.2405478
56.2314 | 11.106 | 12.75515 | 7.824647 | -1.649145 | 3.088831 | 1.601767 | 0.2399007
56.2414 | 11.1271 | 12.76203 | 7.823062 | -1.634929 | 3.093816 | 1.605893 | 0.239258
56.2514 | 11.1128 | 12.76892 | 7.82147 | -1.656125 | 3.098826 | 1.610009 | 0.2386196
56.2614 | 11.1267 | 12.77583 | 7.819868 | -1.64913 | 3.103861 | 1.614116 | 0.2379855
56.2714 | 11.1326 | 12.78274 | 7.818259 | -1.650145 | 3.108919 | 1.618211 | 0.2373558
56.2814 | 11.1245 | 12.78967 | 7.81664 | -1.665168 | 3.114003 | 1.622295 | 0.2367305
56.2914 | 11.1195 | 12.7966 | 7.815014 | -1.677101 | 3.119111 | 1.626367 | 0.2361094
56.3014 | 11.1363 | 12.80354 | 7.813378 | -1.667242 | 3.124244 | 1.630427 | 0.2354927
56.3114 | 11.1296 | 12.81049 | 7.811735 | -1.680891 | 3.129402 | 1.634474 | 0.2348802
56.3214 | 11.1412 | 12.81745 | 7.810083 | -1.676248 | 3.134585 | 1.638508 | 0.2342721
56.3314 | 11.1368 | 12.82441 | 7.808422 | -1.687612 | 3.139793 | 1.642529 | 0.2336682
56.3414 | 11.1327 | 12.83138 | 7.806753 | -1.698683 | 3.145026 | 1.646535 | 0.2330685
56.3514 | 11.1432 | 12.83836 | 7.805076 | -1.695161 | 3.150284 | 1.650527 | 0.2324731
56.3614 | 11.1383 | 12.84534 | 7.80339 | -1.707045 | 3.155568 | 1.654504 | 0.231882
56.3714 | 11.1506 | 12.85233 | 7.801696 | -1.701734 | 3.160877 | 1.658466 | 0.2312951
56.3814 | 11.1403 | 12.85933 | 7.799994 | -1.71903 | 3.166212 | 1.662412 | 0.2307124
56.3914 | 11.1545 | 12.86633 | 7.798283 | -1.71183 | 3.171572 | 1.666342 | 0.2301339
56.4014 | 11.1626 | 12.87334 | 7.796563 | -1.710737 | 3.17696 | 1.670254 | 0.2295596
56.4114 | 11.1578 | 12.88035 | 7.794836 | -1.722546 | 3.182371 | 1.67415 | 0.2289894
56.4214 | 11.1493 | 12.88736 | 7.793099 | -1.738061 | 3.187811 | 1.678027 | 0.2284235
56.4314 | 11.1594 | 12.89438 | 7.791355 | -1.734978 | 3.193275 | 1.681887 | 0.2278617
56.4414 | 11.1689 | 12.9014 | 7.789602 | -1.7325 | 3.198766 | 1.685727 | 0.2273041
56.4514 | 11.1529 | 12.90842 | 7.787841 | -1.755522 | 3.204282 | 1.689549 | 0.2267506
56.4614 | 11.1766 | 12.91545 | 7.786071 | -1.73885 | 3.209827 | 1.69335 | 0.2262012
56.4714 | 11.1695 | 12.92248 | 7.784293 | -1.752977 | 3.215397 | 1.697132 | 0.2256559
56.4814 | 11.1757 | 12.92951 | 7.782507 | -1.753809 | 3.220994 | 1.700893 | 0.2251148
56.4914 | 11.158 | 12.93654 | 7.780712 | -1.77854 | 3.226617 | 1.704632 | 0.2245777
56.5013 | 11.1576 | 12.9435 | 7.778927 | -1.785901 | 3.232211 | 1.708313 | 0.2240499
56.5113 | 11.1837 | 12.95053 | 7.777116 | -1.766835 | 3.237888 | 1.712009 | 0.223521
56.5213 | 11.1667 | 12.95757 | 7.775297 | -1.790868 | 3.243593 | 1.715683 | 0.222996
56.5313 | 11.177 | 12.9646 | 7.773469 | -1.787602 | 3.249325 | 1.719333 | 0.2224751
56.5413 | 11.1779 | 12.97163 | 7.771632 | -1.793735 | 3.255084 | 1.72296 | 0.2219583
56.5513 | 11.1791 | 12.97867 | 7.769788 | -1.799567 | 3.260871 | 1.726562 | 0.2214454
56.5613 | 11.1814 | 12.9857 | 7.767935 | -1.804298 | 3.266686 | 1.73014 | 0.2209366
56.5713 | 11.1876 | 12.99273 | 7.766074 | -1.805127 | 3.272528 | 1.733693 | 0.2204317
56.5813 | 11.1869 | 12.99975 | 7.764205 | -1.812853 | 3.278398 | 1.73722 | 0.2199308
56.5913 | 11.1917 | 13.00678 | 7.762327 | -1.815078 | 3.284296 | 1.740721 | 0.2194339
56.6013 | 11.1756 | 13.0138 | 7.760441 | -1.838199 | 3.290222 | 1.744195 | 0.218941
56.6113 | 11.1892 | 13.02082 | 7.758547 | -1.831618 | 3.296177 | 1.747642 | 0.2184519
56.6213 | 11.2074 | 13.02783 | 7.756645 | -1.820433 | 3.30216 | 1.751062 | 0.2179668
56.6313 | 11.1949 | 13.03484 | 7.754734 | -1.839943 | 3.308171 | 1.754453 | 0.2174856
56.6413 | 11.1962 | 13.04185 | 7.752815 | -1.84565 | 3.314211 | 1.757816 | 0.2170083
56.6513 | 11.1885 | 13.04885 | 7.750888 | -1.860352 | 3.320279 | 1.76115 | 0.2165349
56.6613 | 11.1883 | 13.05585 | 7.748952 | -1.867548 | 3.326377 | 1.764454 | 0.2160653
56.6713 | 11.1936 | 13.06284 | 7.747009 | -1.869239 | 3.332503 | 1.767728 | 0.2155996
56.6813 | 11.2028 | 13.06982 | 7.745057 | -1.867024 | 3.338659 | 1.770971 | 0.2151378
56.6913 | 11.2019 | 13.0768 | 7.743097 | -1.874903 | 3.344843 | 1.774183 | 0.2146798
56.7013 | 11.2141 | 13.08378 | 7.741129 | -1.869675 | 3.351057 | 1.777364 | 0.2142256
56.7113 | 11.2127 | 13.09074 | 7.739152 | -1.878041 | 3.357301 | 1.780512 | 0.2137752
56.7213 | 11.1966 | 13.0977 | 7.737168 | -1.901099 | 3.363574 | 1.783628 | 0.2133286
56.7313 | 11.2235 | 13.10465 | 7.735175 | -1.881149 | 3.369877 | 1.786711 | 0.2128858
56.7413 | 11.2134 | 13.11159 | 7.733174 | -1.898191 | 3.37621 | 1.789761 | 0.2124468
56.7513 | 11.2163 | 13.11852 | 7.731165 | -1.902225 | 3.382573 | 1.792776 | 0.2120115
56.7613 | 11.2305 | 13.12545 | 7.729147 | -1.894949 | 3.388965 | 1.795757 | 0.21158
56.7713 | 11.2147 | 13.13237 | 7.727122 | -1.917665 | 3.395388 | 1.798703 | 0.2111521
56.7813 | 11.2307 | 13.13927 | 7.725089 | -1.908571 | 3.401841 | 1.801613 | 0.210728
56.7913 | 11.2293 | 13.14617 | 7.723047 | -1.916868 | 3.408325 | 1.804488 | 0.2103076
56.8013 | 11.2242 | 13.15305 | 7.720997 | -1.928854 | 3.41484 | 1.807326 | 0.2098909
56.8113 | 11.2404 | 13.15993 | 7.718939 | -1.91953 | 3.421385 | 1.810128 | 0.2094779
56.8213 | 11.2314 | 13.16679 | 7.716873 | -1.935395 | 3.427961 | 1.812892 | 0.2090685
56.8313 | 11.2274 | 13.17365 | 7.714799 | -1.946248 | 3.434569 | 1.815618 | 0.2086628
56.8413 | 11.2525 | 13.18049 | 7.712717 | -1.92799 | 3.441207 | 1.818306 | 0.2082607
56.8513 | 11.2479 | 13.18732 | 7.710626 | -1.93942 | 3.447877 | 1.820955 | 0.2078622
56.8613 | 11.2519 | 13.19414 | 7.708528 | -1.942239 | 3.454578 | 1.823565 | 0.2074673
56.8713 | 11.2604 | 13.20094 | 7.706421 | -1.940544 | 3.461311 | 1.826136 | 0.2070761
56.8813 | 11.2518 | 13.20774 | 7.704307 | -1.955938 | 3.468076 | 1.828667 | 0.2066884
56.8913 | 11.2713 | 13.21452 | 7.702184 | -1.943218 | 3.474872 | 1.831157 | 0.2063042
56.9013 | 11.2711 | 13.22128 | 7.700054 | -1.950184 | 3.4817 | 1.833607 | 0.2059237
56.9113 | 11.2625 | 13.22804 | 7.697915 | -1.965537 | 3.488561 | 1.836015 | 0.2055467
56.9213 | 11.2821 | 13.23478 | 7.695768 | -1.952677 | 3.495454 | 1.838381 | 0.2051732
56.9313 | 11.287 | 13.2415 | 7.693614 | -1.954502 | 3.502379 | 1.840706 | 0.2048032
56.9413 | 11.2893 | 13.24821 | 7.691451 | -1.958912 | 3.509337 | 1.842988 | 0.2044367
56.9513 | 11.2918 | 13.25491 | 7.68928 | -1.963108 | 3.516327 | 1.845227 | 0.2040737
56.9613 | 11.2876 | 13.26159 | 7.687102 | -1.97399 | 3.523351 | 1.847423 | 0.2037142
56.9713 | 11.2755 | 13.26826 | 7.684915 | -1.992755 | 3.530407 | 1.849575 | 0.2033582
56.9813 | 11.3071 | 13.27491 | 7.68272 | -1.967806 | 3.537497 | 1.851683 | 0.2030056
56.9913 | 11.3049 | 13.28154 | 7.680518 | -1.976641 | 3.54462 | 1.853746 | 0.2026565
57.0013 | 11.2988 | 13.28816 | 7.678307 | -1.98936 | 3.551777 | 1.855765 | 0.2023107
57.0113 | 11.3011 | 13.29476 | 7.676089 | -1.993662 | 3.558966 | 1.857739 | 0.2019684
57.0213 | 11.3003 | 13.30135 | 7.673862 | -2.001049 | 3.56619 | 1.859667 | 0.2016295
57.0313 | 11.3155 | 13.30792 | 7.671628 | -1.992419 | 3.573448 | 1.861549 | 0.201294
57.0413 | 11.3202 | 13.31447 | 7.669386 | -1.994272 | 3.580739 | 1.863385 | 0.2009618
57.0513 | 11.3132 | 13.32101 | 7.667135 | -2.007809 | 3.588066 | 1.865175 | 0.200633
57.0613 | 11.3221 | 13.32753 | 7.664877 | -2.005428 | 3.595426 | 1.866917 | 0.2003076
57.0713 | 11.3053 | 13.33403 | 7.662611 | -2.02873 | 3.60282 | 1.868613 | 0.1999854
57.0813 | 11.3118 | 13.34051 | 7.660337 | -2.028714 | 3.61025 | 1.870261 | 0.1996667
57.0912 | 11.3178 | 13.34692 | 7.658078 | -2.029119 | 3.617641 | 1.871845 | 0.1993544
57.1012 | 11.311 | 13.35337 | 7.655789 | -2.042369 | 3.62514 | 1.873398 | 0.1990421
57.1112 | 11.3313 | 13.3598 | 7.653492 | -2.0285 | 3.632674 | 1.874902 | 0.1987332
57.1212 | 11.3155 | 13.36621 | 7.651186 | -2.050714 | 3.640243 | 1.876357 | 0.1984275
57.1312 | 11.3027 | 13.37261 | 7.648873 | -2.06991 | 3.647848 | 1.877764 | 0.1981251
57.1412 | 11.3214 | 13.37899 | 7.646552 | -2.057587 | 3.655488 | 1.879121 | 0.1978259
57.1512 | 11.3212 | 13.38535 | 7.644224 | -2.064147 | 3.663164 | 1.880429 | 0.19753
57.1612 | 11.3135 | 13.39169 | 7.641887 | -2.078187 | 3.670875 | 1.881688 | 0.1972373
57.1712 | 11.33 | 13.39801 | 7.639543 | -2.06801 | 3.678624 | 1.882896 | 0.1969478
57.1812 | 11.3322 | 13.40431 | 7.637191 | -2.072114 | 3.686407 | 1.884055 | 0.1966615
57.1912 | 11.3205 | 13.4106 | 7.634831 | -2.0901 | 3.694228 | 1.885162 | 0.1963783
57.2012 | 11.3288 | 13.41687 | 7.632463 | -2.088066 | 3.702085 | 1.88622 | 0.1960984
57.2112 | 11.3227 | 13.42311 | 7.630088 | -2.100415 | 3.709979 | 1.887226 | 0.1958216
57.2212 | 11.3352 | 13.42934 | 7.627705 | -2.094144 | 3.71791 | 1.888182 | 0.1955479
57.2312 | 11.3398 | 13.43555 | 7.625314 | -2.095755 | 3.725877 | 1.889086 | 0.1952774
57.2412 | 11.3457 | 13.44175 | 7.622915 | -2.096047 | 3.733882 | 1.889939 | 0.19501
57.2512 | 11.3601 | 13.44792 | 7.620509 | -2.08782 | 3.741924 | 1.890741 | 0.1947457
57.2612 | 11.3443 | 13.45407 | 7.618095 | -2.109775 | 3.750004 | 1.891491 | 0.1944845
57.2712 | 11.3424 | 13.46021 | 7.615673 | -2.117811 | 3.758121 | 1.89219 | 0.1942263
57.2812 | 11.3588 | 13.46633 | 7.613244 | -2.107528 | 3.766277 | 1.892836 | 0.1939713
57.2912 | 11.3476 | 13.47243 | 7.610807 | -2.124827 | 3.774471 | 1.893431 | 0.1937193
57.3012 | 11.3541 | 13.47851 | 7.608362 | -2.124407 | 3.782702 | 1.893973 | 0.1934703
57.3112 | 11.3766 | 13.48457 | 7.60591 | -2.107969 | 3.790972 | 1.894463 | 0.1932244
57.3212 | 11.3837 | 13.49061 | 7.60345 | -2.106912 | 3.79928 | 1.894901 | 0.1929815
57.3312 | 11.3846 | 13.49664 | 7.600982 | -2.112038 | 3.807628 | 1.895286 | 0.1927416
57.3412 | 11.3881 | 13.50264 | 7.598507 | -2.114545 | 3.816014 | 1.895619 | 0.1925047
57.3512 | 11.3961 | 13.50863 | 7.596024 | -2.112533 | 3.824439 | 1.895899 | 0.1922708
57.3612 | 11.3901 | 13.5146 | 7.593534 | -2.124504 | 3.832904 | 1.896127 | 0.1920399
57.3712 | 11.4063 | 13.52056 | 7.591036 | -2.114257 | 3.841408 | 1.896302 | 0.1918119
57.3812 | 11.4076 | 13.52649 | 7.58853 | -2.118893 | 3.849951 | 1.896425 | 0.1915869
57.3912 | 11.4093 | 13.53241 | 7.586017 | -2.12311 | 3.858534 | 1.896494 | 0.1913648
57.4012 | 11.4348 | 13.53831 | 7.583496 | -2.103511 | 3.867158 | 1.896512 | 0.1911456
57.4112 | 11.4193 | 13.54419 | 7.580968 | -2.124894 | 3.875821 | 1.896476 | 0.1909294
57.4212 | 11.4426 | 13.55006 | 7.578432 | -2.10746 | 3.884524 | 1.896388 | 0.190716
57.4312 | 11.4256 | 13.55591 | 7.575889 | -2.13031 | 3.893268 | 1.896247 | 0.1905056
57.4412 | 11.4455 | 13.56174 | 7.573338 | -2.116243 | 3.902053 | 1.896054 | 0.190298
57.4512 | 11.4482 | 13.56756 | 7.570779 | -2.119359 | 3.910879 | 1.895808 | 0.1900933
57.4612 | 11.4497 | 13.57336 | 7.568214 | -2.12366 | 3.919746 | 1.895509 | 0.1898914
57.4712 | 11.4701 | 13.57914 | 7.56564 | -2.109044 | 3.928653 | 1.895158 | 0.1896924
57.4812 | 11.4862 | 13.58491 | 7.563059 | -2.098712 | 3.937602 | 1.894754 | 0.1894962
57.4912 | 11.4581 | 13.59067 | 7.560471 | -2.132566 | 3.946593 | 1.894299 | 0.1893028
57.5012 | 11.4809 | 13.5964 | 7.557876 | -2.115504 | 3.955626 | 1.893791 | 0.1891122
57.5112 | 11.4867 | 13.60213 | 7.555273 | -2.115427 | 3.9647 | 1.89323 | 0.1889244
57.5212 | 11.4935 | 13.60784 | 7.552662 | -2.114337 | 3.973817 | 1.892618 | 0.1887394
57.5312 | 11.5034 | 13.61353 | 7.550044 | -2.110132 | 3.982976 | 1.891954 | 0.1885572
57.5412 | 11.5074 | 13.61921 | 7.547419 | -2.111812 | 3.992177 | 1.891238 | 0.1883777
57.5512 | 11.513 | 13.62488 | 7.544786 | -2.11188 | 4.001422 | 1.890471 | 0.188201
57.5612 | 11.5186 | 13.63053 | 7.542146 | -2.111934 | 4.010708 | 1.889652 | 0.188027
57.5712 | 11.5079 | 13.63618 | 7.539499 | -2.128275 | 4.020039 | 1.888782 | 0.1878557
57.5812 | 11.5238 | 13.6418 | 7.536844 | -2.118004 | 4.029412 | 1.887861 | 0.1876871
57.5912 | 11.5339 | 13.64742 | 7.534182 | -2.113521 | 4.038829 | 1.886889 | 0.1875212
57.6012 | 11.5308 | 13.65303 | 7.531512 | -2.122226 | 4.04829 | 1.885865 | 0.187358
57.6112 | 11.5345 | 13.65862 | 7.528836 | -2.124119 | 4.057794 | 1.884792 | 0.1871976
57.6212 | 11.5502 | 13.6642 | 7.526152 | -2.114002 | 4.067343 | 1.883668 | 0.1870397
57.6312 | 11.5472 | 13.66977 | 7.52346 | -2.122574 | 4.076935 | 1.882494 | 0.1868845
57.6412 | 11.55 | 13.67534 | 7.520762 | -2.125336 | 4.086572 | 1.88127 | 0.186732
57.6512 | 11.565 | 13.68089 | 7.518056 | -2.115888 | 4.096253 | 1.879997 | 0.1865821
57.6612 | 11.5535 | 13.68643 | 7.515343 | -2.132931 | 4.10598 | 1.878673 | 0.1864347
57.6711 | 11.569 | 13.69191 | 7.51265 | -2.122907 | 4.115651 | 1.877315 | 0.1862914
57.6811 | 11.5706 | 13.69743 | 7.509922 | -2.126833 | 4.125467 | 1.875895 | 0.1861493
57.6911 | 11.5707 | 13.70295 | 7.507188 | -2.132251 | 4.135328 | 1.874425 | 0.1860097
57.7011 | 11.5949 | 13.70846 | 7.504446 | -2.113562 | 4.145236 | 1.872908 | 0.1858728
57.7111 | 11.5786 | 13.71397 | 7.501697 | -2.135366 | 4.155189 | 1.871342 | 0.1857383
57.7211 | 11.5885 | 13.71946 | 7.498941 | -2.130963 | 4.165188 | 1.869728 | 0.1856064
57.7311 | 11.5935 | 13.72495 | 7.496177 | -2.131455 | 4.175233 | 1.868067 | 0.1854771
57.7411 | 11.5871 | 13.73044 | 7.493407 | -2.143341 | 4.185325 | 1.866359 | 0.1853503
57.7511 | 11.5928 | 13.73592 | 7.490629 | -2.143122 | 4.195463 | 1.864604 | 0.1852259
57.7611 | 11.5922 | 13.7414 | 7.487844 | -2.149199 | 4.205648 | 1.862803 | 0.1851041
57.7711 | 11.5911 | 13.74687 | 7.485052 | -2.155772 | 4.21588 | 1.860955 | 0.1849848
57.7811 | 11.6034 | 13.75234 | 7.482253 | -2.148942 | 4.226159 | 1.859061 | 0.1848679
57.7911 | 11.5987 | 13.75781 | 7.479447 | -2.159109 | 4.236486 | 1.857122 | 0.1847535
57.8011 | 11.6135 | 13.76327 | 7.476634 | -2.149774 | 4.24686 | 1.855138 | 0.1846416
57.8111 | 11.6176 | 13.76874 | 7.473814 | -2.151138 | 4.257283 | 1.853109 | 0.1845321
57.8211 | 11.6087 | 13.7742 | 7.470987 | -2.1655 | 4.267753 | 1.851036 | 0.184425
57.8311 | 11.6183 | 13.77966 | 7.468152 | -2.161362 | 4.278271 | 1.848918 | 0.1843203
57.8411 | 11.6245 | 13.78512 | 7.465311 | -2.160625 | 4.288838 | 1.846757 | 0.184218
57.8511 | 11.6296 | 13.79059 | 7.462463 | -2.160988 | 4.299454 | 1.844552 | 0.1841182
57.8611 | 11.6353 | 13.79605 | 7.459608 | -2.160752 | 4.310119 | 1.842305 | 0.1840206
57.8711 | 11.6301 | 13.80152 | 7.456745 | -2.171419 | 4.320832 | 1.840016 | 0.1839255
57.8811 | 11.6396 | 13.80699 | 7.453876 | -2.167388 | 4.331596 | 1.837684 | 0.1838327
57.8911 | 11.6459 | 13.81246 | 7.451 | -2.16656 | 4.342408 | 1.83531 | 0.1837423
57.9011 | 11.6293 | 13.81794 | 7.448117 | -2.188637 | 4.35327 | 1.832895 | 0.1836541
57.9111 | 11.6467 | 13.82342 | 7.445227 | -2.176717 | 4.364182 | 1.83044 | 0.1835684
57.9211 | 11.655 | 13.8289 | 7.44233 | -2.173903 | 4.375144 | 1.827944 | 0.1834848
57.9311 | 11.6515 | 13.83439 | 7.439426 | -2.182895 | 4.386157 | 1.825408 | 0.1834036
57.9411 | 11.6574 | 13.83989 | 7.436516 | -2.182493 | 4.39722 | 1.822832 | 0.1833247
57.9511 | 11.6813 | 13.8454 | 7.433598 | -2.164099 | 4.408335 | 1.820218 | 0.183248
57.9611 | 11.6641 | 13.85091 | 7.430674 | -2.186812 | 4.4195 | 1.817565 | 0.1831736
57.9711 | 11.6933 | 13.85643 | 7.427743 | -2.163134 | 4.430717 | 1.814873 | 0.1831014
57.9811 | 11.6899 | 13.86196 | 7.424805 | -2.172064 | 4.441984 | 1.812144 | 0.1830314
57.9911 | 11.6933 | 13.8675 | 7.42186 | -2.174205 | 4.453304 | 1.809378 | 0.1829637
58.0011 | 11.7122 | 13.87306 | 7.418908 | -2.160856 | 4.464675 | 1.806574 | 0.1828981
58.0111 | 11.7003 | 13.87862 | 7.41595 | -2.178318 | 4.476099 | 1.803735 | 0.1828348
58.0211 | 11.7137 | 13.88419 | 7.412984 | -2.170491 | 4.487574 | 1.800859 | 0.1827736
58.0311 | 11.7335 | 13.88978 | 7.410013 | -2.156278 | 4.499103 | 1.797948 | 0.1827146
58.0411 | 11.7319 | 13.89538 | 7.407034 | -2.163478 | 4.510684 | 1.795002 | 0.1826577
58.0511 | 11.7342 | 13.90099 | 7.404048 | -2.166792 | 4.522318 | 1.792022 | 0.1826029
58.0611 | 11.7387 | 13.90662 | 7.401056 | -2.167919 | 4.534005 | 1.789007 | 0.1825503
58.0711 | 11.7404 | 13.91226 | 7.398058 | -2.171863 | 4.545746 | 1.785959 | 0.1824998
58.0811 | 11.7631 | 13.91792 | 7.395052 | -2.154823 | 4.557541 | 1.782879 | 0.1824514
58.0911 | 11.7661 | 13.9236 | 7.39204 | -2.157499 | 4.569389 | 1.779765 | 0.182405
58.1011 | 11.7737 | 13.92929 | 7.389021 | -2.155593 | 4.581292 | 1.776619 | 0.1823607
58.1111 | 11.7931 | 13.93501 | 7.385996 | -2.141905 | 4.593248 | 1.773442 | 0.1823185
58.1211 | 11.7924 | 13.94074 | 7.382964 | -2.148336 | 4.60526 | 1.770234 | 0.1822783
58.1311 | 11.7852 | 13.94649 | 7.379925 | -2.161287 | 4.617326 | 1.766995 | 0.1822401
58.1411 | 11.8138 | 13.95226 | 7.37688 | -2.138457 | 4.629447 | 1.763726 | 0.182204
58.1511 | 11.8198 | 13.95805 | 7.373828 | -2.138249 | 4.641623 | 1.760428 | 0.1821698
58.1611 | 11.8291 | 13.96386 | 7.37077 | -2.134763 | 4.653855 | 1.7571 | 0.1821376
58.1711 | 11.8439 | 13.9697 | 7.367705 | -2.125799 | 4.666143 | 1.753744 | 0.1821074
58.1811 | 11.8403 | 13.97556 | 7.364633 | -2.135259 | 4.678486 | 1.75036 | 0.1820791
58.1911 | 11.853 | 13.98144 | 7.361555 | -2.128442 | 4.690885 | 1.746948 | 0.1820528
58.2011 | 11.8639 | 13.98735 | 7.358471 | -2.12345 | 4.703341 | 1.743509 | 0.1820284
58.2111 | 11.864 | 13.99328 | 7.35538 | -2.129283 | 4.715854 | 1.740044 | 0.1820058
58.2211 | 11.8767 | 13.99924 | 7.352283 | -2.122543 | 4.728423 | 1.736552 | 0.1819852
58.2311 | 11.8872 | 14.00523 | 7.349179 | -2.118029 | 4.741049 | 1.733035 | 0.1819665
58.2411 | 11.8912 | 14.01124 | 7.346069 | -2.120043 | 4.753733 | 1.729492 | 0.1819496
58.2511 | 11.9147 | 14.01729 | 7.342952 | -2.102586 | 4.766474 | 1.725925 | 0.1819345
58.261 | 11.9233 | 14.0233 | 7.33986 | -2.099999 | 4.779147 | 1.722371 | 0.1819215
58.271 | 11.9307 | 14.0294 | 7.336731 | -2.0987 | 4.792003 | 1.718756 | 0.1819101
58.281 | 11.9479 | 14.03553 | 7.333595 | -2.087631 | 4.804917 | 1.715119 | 0.1819004
58.291 | 11.9627 | 14.04169 | 7.330453 | -2.078993 | 4.81789 | 1.711458 | 0.1818926
58.301 | 11.9552 | 14.04789 | 7.327304 | -2.092688 | 4.830922 | 1.707776 | 0.1818865
58.311 | 11.9824 | 14.05411 | 7.324149 | -2.071715 | 4.844012 | 1.704072 | 0.1818821
58.321 | 11.9852 | 14.06037 | 7.320988 | -2.075175 | 4.857161 | 1.700347 | 0.1818796
58.331 | 11.9898 | 14.06667 | 7.317821 | -2.076869 | 4.870369 | 1.696601 | 0.1818787
58.341 | 11.9976 | 14.073 | 7.314647 | -2.075398 | 4.883637 | 1.692835 | 0.1818795
58.351 | 12.0155 | 14.07936 | 7.311467 | -2.063863 | 4.896965 | 1.689049 | 0.181882
58.361 | 12.0258 | 14.08576 | 7.308281 | -2.059964 | 4.910353 | 1.685245 | 0.1818861
58.371 | 12.0208 | 14.0922 | 7.305088 | -2.071401 | 4.9238 | 1.681421 | 0.1818919
58.381 | 12.0326 | 14.09868 | 7.301889 | -2.066077 | 4.937309 | 1.677579 | 0.1818994
58.391 | 12.0562 | 14.10519 | 7.298684 | -2.048991 | 4.950878 | 1.67372 | 0.1819084
58.401 | 12.0647 | 14.11174 | 7.295473 | -2.047044 | 4.964508 | 1.669843 | 0.1819191
58.411 | 12.069 | 14.11834 | 7.292256 | -2.049336 | 4.9782 | 1.665949 | 0.1819313
58.421 | 12.0985 | 14.12497 | 7.289033 | -2.026469 | 4.991952 | 1.662039 | 0.1819451
58.431 | 12.1033 | 14.13164 | 7.285803 | -2.028343 | 5.005766 | 1.658113 | 0.1819604
58.441 | 12.0924 | 14.13836 | 7.282567 | -2.045959 | 5.019642 | 1.654172 | 0.1819772
58.451 | 12.1261 | 14.14512 | 7.279326 | -2.019018 | 5.03358 | 1.650216 | 0.1819956
58.461 | 12.1242 | 14.15192 | 7.276078 | -2.027719 | 5.04758 | 1.646246 | 0.1820154
58.471 | 12.122 | 14.15876 | 7.272824 | -2.036765 | 5.061643 | 1.642261 | 0.1820367
58.481 | 12.1542 | 14.16566 | 7.269564 | -2.011455 | 5.075769 | 1.638263 | 0.1820594
58.491 | 12.1593 | 14.17259 | 7.266298 | -2.013291 | 5.089957 | 1.634252 | 0.1820836
58.501 | 12.1704 | 14.17957 | 7.263026 | -2.009172 | 5.104208 | 1.630229 | 0.1821092
58.511 | 12.1693 | 14.1866 | 7.259748 | -2.0173 | 5.118523 | 1.626193 | 0.1821361
58.521 | 12.1886 | 14.19368 | 7.256464 | -2.005076 | 5.132902 | 1.622145 | 0.1821645
58.531 | 12.1948 | 14.2008 | 7.253174 | -2.005999 | 5.147344 | 1.618086 | 0.1821942
58.541 | 12.2108 | 14.20797 | 7.249878 | -1.997171 | 5.161851 | 1.614017 | 0.1822252
58.551 | 12.2177 | 14.21519 | 7.246576 | -1.997492 | 5.176422 | 1.609936 | 0.1822575
58.561 | 12.2356 | 14.22246 | 7.243268 | -1.986863 | 5.191057 | 1.605846 | 0.1822911
58.571 | 12.2453 | 14.22978 | 7.239955 | -1.984484 | 5.205757 | 1.601747 | 0.182326
58.581 | 12.2549 | 14.23716 | 7.236635 | -1.982257 | 5.220522 | 1.597638 | 0.1823621
58.591 | 12.2725 | 14.24458 | 7.233309 | -1.972082 | 5.235353 | 1.59352 | 0.1823995
58.601 | 12.2785 | 14.25206 | 7.229978 | -1.973559 | 5.250248 | 1.589394 | 0.1824381
58.611 | 12.2902 | 14.25959 | 7.226641 | -1.969389 | 5.265209 | 1.585261 | 0.1824778
58.621 | 12.3105 | 14.26717 | 7.223298 | -1.956673 | 5.280237 | 1.58112 | 0.1825187
58.631 | 12.3194 | 14.27481 | 7.219949 | -1.955411 | 5.29533 | 1.576971 | 0.1825608
58.641 | 12.3253 | 14.2825 | 7.216595 | -1.957205 | 5.310489 | 1.572817 | 0.1826039
58.651 | 12.3461 | 14.29025 | 7.213235 | -1.944153 | 5.325715 | 1.568655 | 0.1826482
58.661 | 12.3491 | 14.29806 | 7.209868 | -1.948958 | 5.341008 | 1.564488 | 0.1826936
58.671 | 12.3525 | 14.30592 | 7.206497 | -1.953419 | 5.356367 | 1.560316 | 0.18274
58.681 | 12.3765 | 14.31384 | 7.203119 | -1.937339 | 5.371794 | 1.556138 | 0.1827874
58.691 | 12.3736 | 14.32182 | 7.199736 | -1.948216 | 5.387288 | 1.551956 | 0.1828359
58.701 | 12.395 | 14.32985 | 7.196347 | -1.934851 | 5.402849 | 1.547769 | 0.1828853
58.711 | 12.4167 | 14.33795 | 7.192953 | -1.921246 | 5.418479 | 1.543578 | 0.1829357
58.721 | 12.4031 | 14.3461 | 7.189553 | -1.943 | 5.434176 | 1.539384 | 0.182987
58.731 | 12.4279 | 14.35431 | 7.186147 | -1.926415 | 5.449942 | 1.535187 | 0.1830392
58.741 | 12.4509 | 14.36259 | 7.182735 | -1.91169 | 5.465776 | 1.530986 | 0.1830923
58.751 | 12.4427 | 14.37093 | 7.179318 | -1.928226 | 5.481678 | 1.526784 | 0.1831463
58.761 | 12.4685 | 14.37933 | 7.175896 | -1.910825 | 5.49765 | 1.522578 | 0.1832012
58.771 | 12.486 | 14.38779 | 7.172468 | -1.901786 | 5.51369 | 1.518372 | 0.1832568
58.781 | 12.4846 | 14.39631 | 7.169034 | -1.91171 | 5.5298 | 1.514163 | 0.1833133
58.791 | 12.5041 | 14.4049 | 7.165595 | -1.900798 | 5.545979 | 1.509954 | 0.1833705
58.801 | 12.5123 | 14.41355 | 7.16215 | -1.901249 | 5.562227 | 1.505743 | 0.1834285
58.811 | 12.5285 | 14.42227 | 7.1587 | -1.893766 | 5.578545 | 1.501533 | 0.1834872
58.821 | 12.5394 | 14.43105 | 7.155245 | -1.891647 | 5.594934 | 1.497322 | 0.1835466
58.831 | 12.5505 | 14.43989 | 7.151784 | -1.889393 | 5.611392 | 1.493111 | 0.1836066
58.8409 | 12.5595 | 14.44871 | 7.148352 | -1.889213 | 5.627752 | 1.488943 | 0.1836667
58.8509 | 12.5712 | 14.45769 | 7.14488 | -1.886492 | 5.64435 | 1.484733 | 0.183728
58.8609 | 12.5829 | 14.46674 | 7.141403 | -1.883838 | 5.66102 | 1.480525 | 0.18379
58.8709 | 12.6066 | 14.47585 | 7.13792 | -1.869251 | 5.67776 | 1.476318 | 0.1838524
58.8809 | 12.619 | 14.48503 | 7.134433 | -1.866033 | 5.694572 | 1.472113 | 0.1839155
58.8909 | 12.622 | 14.49428 | 7.130939 | -1.872282 | 5.711454 | 1.46791 | 0.183979
58.9009 | 12.6448 | 14.5036 | 7.127441 | -1.858802 | 5.728409 | 1.463709 | 0.184043
58.9109 | 12.6633 | 14.51299 | 7.123937 | -1.84969 | 5.745435 | 1.459511 | 0.1841075
58.9209 | 12.6654 | 14.52245 | 7.120428 | -1.857049 | 5.762533 | 1.455315 | 0.1841725
58.9309 | 12.6861 | 14.53198 | 7.116913 | -1.845877 | 5.779703 | 1.451123 | 0.1842378
58.9409 | 12.6951 | 14.54158 | 7.113394 | -1.846477 | 5.796945 | 1.446934 | 0.1843036
58.9509 | 12.7072 | 14.55125 | 7.109869 | -1.844047 | 5.814259 | 1.442749 | 0.1843696
58.9609 | 12.7284 | 14.56099 | 7.106339 | -1.832589 | 5.831646 | 1.438568 | 0.1844361
58.9709 | 12.7465 | 14.5708 | 7.102804 | -1.824304 | 5.849106 | 1.434391 | 0.1845028
58.9809 | 12.7514 | 14.58069 | 7.099263 | -1.82929 | 5.866638 | 1.430219 | 0.1845698
58.9909 | 12.7703 | 14.59065 | 7.095718 | -1.82035 | 5.884244 | 1.426051 | 0.184637
59.0009 | 12.7745 | 14.60068 | 7.092167 | -1.826183 | 5.901923 | 1.421889 | 0.1847045
59.0109 | 12.8058 | 14.61079 | 7.088611 | -1.80499 | 5.919675 | 1.417731 | 0.1847721
59.0209 | 12.819 | 14.62097 | 7.085051 | -1.80197 | 5.9375 | 1.413579 | 0.1848399
59.0309 | 12.8232 | 14.63122 | 7.081485 | -1.808025 | 5.955399 | 1.409433 | 0.1849079
59.0409 | 12.852 | 14.64155 | 7.077914 | -1.789554 | 5.973372 | 1.405293 | 0.1849759
59.0509 | 12.8698 | 14.65196 | 7.074338 | -1.782159 | 5.991419 | 1.401159 | 0.1850441
59.0609 | 12.8737 | 14.66244 | 7.070757 | -1.78874 | 6.00954 | 1.397031 | 0.1851123
59.0709 | 12.9047 | 14.673 | 7.067171 | -1.768296 | 6.027735 | 1.39291 | 0.1851805
59.0809 | 12.9148 | 14.68363 | 7.06358 | -1.768828 | 6.046004 | 1.388796 | 0.1852487
59.0909 | 12.928 | 14.69434 | 7.059984 | -1.766337 | 6.064347 | 1.384688 | 0.1853168
59.1009 | 12.9647 | 14.70512 | 7.056383 | -1.740422 | 6.082766 | 1.380588 | 0.1853849
59.1109 | 12.9655 | 14.71598 | 7.052777 | -1.750485 | 6.101259 | 1.376496 | 0.1854529
59.1209 | 12.9833 | 14.72692 | 7.049167 | -1.743625 | 6.119826 | 1.372411 | 0.1855208
59.1309 | 13.0106 | 14.73794 | 7.045551 | -1.727343 | 6.138469 | 1.368334 | 0.1855886
59.1409 | 13.0304 | 14.74904 | 7.041931 | -1.718638 | 6.157187 | 1.364265 | 0.1856561
59.1509 | 13.0366 | 14.76021 | 7.038306 | -1.723613 | 6.17598 | 1.360204 | 0.1857235
59.1609 | 13.0575 | 14.77147 | 7.034676 | -1.713966 | 6.194848 | 1.356152 | 0.1857906
59.1709 | 13.0847 | 14.7828 | 7.031041 | -1.698098 | 6.213792 | 1.352108 | 0.1858574
59.1809 | 13.0937 | 14.79421 | 7.027401 | -1.700509 | 6.232811 | 1.348073 | 0.185924
59.1909 | 13.1297 | 14.8057 | 7.023757 | -1.675998 | 6.251904 | 1.344047 | 0.1859902
59.2009 | 13.141 | 14.81727 | 7.020108 | -1.676269 | 6.271075 | 1.34003 | 0.186056
59.2109 | 13.1467 | 14.82892 | 7.016454 | -1.682219 | 6.290321 | 1.336023 | 0.1861215
59.2209 | 13.1868 | 14.84065 | 7.012795 | -1.653849 | 6.309642 | 1.332025 | 0.1861866
59.2309 | 13.197 | 14.85246 | 7.009132 | -1.655459 | 6.329039 | 1.328036 | 0.1862512
59.2409 | 13.2092 | 14.86435 | 7.005464 | -1.65515 | 6.348513 | 1.324057 | 0.1863154
59.2509 | 13.2464 | 14.87632 | 7.001792 | -1.629922 | 6.368063 | 1.320088 | 0.186379
59.2609 | 13.2501 | 14.88837 | 6.998115 | -1.638274 | 6.387687 | 1.31613 | 0.1864421
59.2709 | 13.2753 | 14.90051 | 6.994433 | -1.625208 | 6.407389 | 1.312181 | 0.1865047
59.2809 | 13.3007 | 14.91272 | 6.990747 | -1.612023 | 6.427166 | 1.308243 | 0.1865666
59.2909 | 13.3065 | 14.92502 | 6.987056 | -1.618519 | 6.44702 | 1.304315 | 0.186628
59.3009 | 13.3367 | 14.9374 | 6.983361 | -1.600698 | 6.466951 | 1.300398 | 0.1866887
59.3109 | 13.3503 | 14.94986 | 6.979661 | -1.599558 | 6.486956 | 1.296492 | 0.1867487
59.3209 | 13.3671 | 14.9624 | 6.975957 | -1.5953 | 6.507039 | 1.292596 | 0.186808
59.3309 | 13.3876 | 14.97502 | 6.972248 | -1.587424 | 6.527198 | 1.288712 | 0.1868665
59.3409 | 13.4122 | 14.98773 | 6.968534 | -1.575531 | 6.547433 | 1.284839 | 0.1869243
59.3509 | 13.4276 | 15.00052 | 6.964817 | -1.57292 | 6.567745 | 1.280977 | 0.1869813
59.3609 | 13.4515 | 15.01339 | 6.961095 | -1.561891 | 6.588133 | 1.277126 | 0.1870375
59.3709 | 13.4646 | 15.02635 | 6.957368 | -1.561745 | 6.608597 | 1.273287 | 0.1870928
59.3809 | 13.4853 | 15.03938 | 6.953637 | -1.554082 | 6.629138 | 1.269459 | 0.1871473
59.3909 | 13.5245 | 15.0525 | 6.949902 | -1.528002 | 6.649755 | 1.265644 | 0.1872008
59.4009 | 13.5283 | 15.0657 | 6.946163 | -1.537403 | 6.670448 | 1.26184 | 0.1872534
59.4109 | 13.5407 | 15.07899 | 6.942419 | -1.538289 | 6.691218 | 1.258048 | 0.1873051
59.4209 | 13.5776 | 15.09236 | 6.938671 | -1.514757 | 6.712064 | 1.254267 | 0.1873557
59.4308 | 13.5905 | 15.10568 | 6.934956 | -1.515179 | 6.732781 | 1.250537 | 0.1874048
59.4408 | 13.6166 | 15.11921 | 6.931199 | -1.502612 | 6.753778 | 1.246781 | 0.1874534
59.4508 | 13.631 | 15.13283 | 6.927438 | -1.501829 | 6.774852 | 1.243038 | 0.1875009
59.4608 | 13.6485 | 15.14653 | 6.923673 | -1.49803 | 6.796003 | 1.239307 | 0.1875473
59.4708 | 13.6739 | 15.16031 | 6.919904 | -1.486413 | 6.817228 | 1.235588 | 0.1875925
59.4808 | 13.7146 | 15.17418 | 6.916131 | -1.459579 | 6.83853 | 1.231882 | 0.1876366
59.4908 | 13.7017 | 15.18813 | 6.912353 | -1.486428 | 6.859908 | 1.228188 | 0.1876794
59.5008 | 13.7556 | 15.20216 | 6.908572 | -1.446561 | 6.881361 | 1.224507 | 0.1877211
59.5108 | 13.7688 | 15.21628 | 6.904786 | -1.447477 | 6.90289 | 1.220839 | 0.1877615
59.5208 | 13.7742 | 15.23048 | 6.900996 | -1.456275 | 6.924495 | 1.217184 | 0.1878007
59.5308 | 13.826 | 15.24476 | 6.897202 | -1.418757 | 6.946175 | 1.213541 | 0.1878385
59.5408 | 13.845 | 15.25912 | 6.893404 | -1.414122 | 6.967931 | 1.209912 | 0.1878751
59.5508 | 13.8523 | 15.27357 | 6.889602 | -1.421271 | 6.989763 | 1.206296 | 0.1879102
59.5608 | 13.8931 | 15.2881 | 6.885797 | -1.395001 | 7.011668 | 1.202693 | 0.187944
59.5708 | 13.9177 | 15.30271 | 6.881987 | -1.385014 | 7.033649 | 1.199103 | 0.1879764
59.5808 | 13.9322 | 15.31741 | 6.878173 | -1.385211 | 7.055705 | 1.195526 | 0.1880074
59.5908 | 13.9656 | 15.33219 | 6.874355 | -1.366589 | 7.077835 | 1.191962 | 0.1880369
59.6008 | 13.9865 | 15.34705 | 6.870534 | -1.360551 | 7.10004 | 1.188412 | 0.1880649
59.6108 | 14.0144 | 15.36199 | 6.866708 | -1.347595 | 7.12232 | 1.184875 | 0.1880915
59.6208 | 14.0434 | 15.37702 | 6.862879 | -1.33362 | 7.144673 | 1.181352 | 0.1881164
59.6308 | 14.0645 | 15.39213 | 6.859046 | -1.327627 | 7.1671 | 1.177842 | 0.1881399
59.6408 | 14.0893 | 15.40732 | 6.855209 | -1.318017 | 7.189601 | 1.174346 | 0.1881618
59.6508 | 14.1376 | 15.42259 | 6.851368 | -1.284987 | 7.212175 | 1.170863 | 0.188182
59.6608 | 14.1431 | 15.43794 | 6.847523 | -1.294841 | 7.234823 | 1.167394 | 0.1882007
59.6708 | 14.1711 | 15.45337 | 6.843675 | -1.282275 | 7.257544 | 1.163938 | 0.1882177
59.6808 | 14.2122 | 15.46889 | 6.839823 | -1.256691 | 7.280338 | 1.160497 | 0.188233
59.6908 | 14.2367 | 15.48449 | 6.835967 | -1.247786 | 7.303204 | 1.157069 | 0.1882467
59.7008 | 14.2649 | 15.50016 | 6.832108 | -1.235263 | 7.326142 | 1.153654 | 0.1882586
59.7108 | 14.2901 | 15.51592 | 6.828244 | -1.22582 | 7.349154 | 1.150254 | 0.1882688
59.7208 | 14.3174 | 15.53176 | 6.824378 | -1.214357 | 7.372235 | 1.146867 | 0.1882772
59.7308 | 14.3581 | 15.54767 | 6.820507 | -1.189575 | 7.395389 | 1.143494 | 0.1882839
59.7408 | 14.3787 | 15.56367 | 6.816633 | -1.184972 | 7.418615 | 1.140135 | 0.1882888
59.7508 | 14.4122 | 15.57975 | 6.812756 | -1.167547 | 7.44191 | 1.13679 | 0.1882918
59.7608 | 14.4318 | 15.5959 | 6.808875 | -1.164103 | 7.465277 | 1.133459 | 0.188293
59.7708 | 14.4799 | 15.61214 | 6.80499 | -1.132237 | 7.488713 | 1.130142 | 0.1882924
59.7808 | 14.5025 | 15.62845 | 6.801102 | -1.12595 | 7.51222 | 1.126838 | 0.1882898
59.7908 | 14.5364 | 15.64484 | 6.79721 | -1.108441 | 7.535796 | 1.123549 | 0.1882854
59.8008 | 14.5609 | 15.66131 | 6.793315 | -1.100409 | 7.559441 | 1.120274 | 0.1882791
59.8108 | 14.5808 | 15.67785 | 6.789417 | -1.097054 | 7.583154 | 1.117012 | 0.1882708
59.8208 | 14.6254 | 15.69448 | 6.785515 | -1.069077 | 7.606936 | 1.113765 | 0.1882606
59.8308 | 14.6518 | 15.71118 | 6.781609 | -1.059376 | 7.630786 | 1.110532 | 0.1882484
59.8408 | 14.6888 | 15.72795 | 6.777701 | -1.039152 | 7.654704 | 1.107313 | 0.1882343
59.8508 | 14.7173 | 15.7448 | 6.773789 | -1.027503 | 7.678688 | 1.104108 | 0.1882181
59.8608 | 14.7546 | 15.76173 | 6.769873 | -1.007129 | 7.702739 | 1.100916 | 0.1881999
59.8708 | 14.7669 | 15.77873 | 6.765955 | -1.011831 | 7.726857 | 1.097739 | 0.1881797
59.8808 | 14.8052 | 15.79581 | 6.762033 | -0.9906064 | 7.75104 | 1.094576 | 0.1881575
59.8908 | 14.8594 | 15.81296 | 6.758107 | -0.953556 | 7.775288 | 1.091427 | 0.1881332
59.9008 | 14.8531 | 15.83018 | 6.754179 | -0.9770796 | 7.799601 | 1.088293 | 0.1881068
59.9108 | 14.9083 | 15.84748 | 6.750247 | -0.9391755 | 7.823978 | 1.085172 | 0.1880783
59.9208 | 14.9211 | 15.86484 | 6.746312 | -0.9437448 | 7.84842 | 1.082065 | 0.1880478
59.9308 | 14.9519 | 15.88228 | 6.742374 | -0.9303847 | 7.872923 | 1.078972 | 0.1880151
59.9408 | 14.9883 | 15.8998 | 6.738433 | -0.9114977 | 7.89749 | 1.075894 | 0.1879803
59.9508 | 15.024 | 15.91738 | 6.734489 | -0.8933804 | 7.922119 | 1.072829 | 0.1879434
59.9608 | 15.0485 | 15.93503 | 6.730541 | -0.8865331 | 7.946809 | 1.069779 | 0.1879043
59.9708 | 15.091 | 15.95276 | 6.726591 | -0.8617568 | 7.971561 | 1.066742 | 0.187863
59.9808 | 15.1209 | 15.97055 | 6.722637 | -0.8496491 | 7.996372 | 1.06372 | 0.1878196
59.9908 | 15.1417 | 15.98841 | 6.718681 | -0.8467091 | 8.021243 | 1.060711 | 0.187774
60.0008 | 15.1845 | 16.00634 | 6.714721 | -0.8218379 | 8.046173 | 1.057717 | 0.1877263
60.0107 | 15.2122 | 16.02415 | 6.710798 | -0.8119466 | 8.070905 | 1.054766 | 0.1876768
60.0207 | 15.2503 | 16.04221 | 6.706833 | -0.7919084 | 8.095951 | 1.0518 | 0.1876246
60.0307 | 15.2763 | 16.06034 | 6.702865 | -0.7840357 | 8.121054 | 1.048847 | 0.1875703
60.0407 | 15.2979 | 16.07853 | 6.698893 | -0.780628 | 8.146212 | 1.045909 | 0.1875137
60.0507 | 15.3578 | 16.09678 | 6.694919 | -0.7389849 | 8.171427 | 1.042984 | 0.1874549
60.0607 | 15.3643 | 16.11511 | 6.690942 | -0.7508062 | 8.196697 | 1.040073 | 0.1873938
60.0707 | 15.4031 | 16.13349 | 6.686962 | -0.7303895 | 8.22202 | 1.037177 | 0.1873305
60.0807 | 15.4419 | 16.15194 | 6.682979 | -0.710036 | 8.247398 | 1.034294 | 0.187265
60.0907 | 15.4715 | 16.17044 | 6.678994 | -0.6989432 | 8.272827 | 1.031425 | 0.1871972
60.1007 | 15.5165 | 16.18901 | 6.675006 | -0.6725118 | 8.298309 | 1.02857 | 0.1871272
60.1107 | 15.5464 | 16.20764 | 6.671014 | -0.6612402 | 8.323842 | 1.025728 | 0.187055
60.1207 | 15.5644 | 16.22633 | 6.667021 | -0.6619264 | 8.349424 | 1.022901 | 0.1869804
60.1307 | 15.6199 | 16.24507 | 6.663024 | -0.6251725 | 8.375057 | 1.020088 | 0.1869036
60.1407 | 15.6566 | 16.26387 | 6.659025 | -0.6072746 | 8.400737 | 1.017288 | 0.1868246
60.1507 | 15.6883 | 16.28273 | 6.655023 | -0.5944339 | 8.426466 | 1.014502 | 0.1867432
60.1607 | 15.7115 | 16.30165 | 6.651019 | -0.5901498 | 8.452242 | 1.011729 | 0.1866596
60.1707 | 15.7689 | 16.32062 | 6.647012 | -0.5517181 | 8.478062 | 1.008971 | 0.1865738
60.1807 | 15.7994 | 16.33964 | 6.643002 | -0.5402416 | 8.503928 | 1.006226 | 0.1864857
60.1907 | 15.836 | 16.35872 | 6.63899 | -0.5227181 | 8.529839 | 1.003494 | 0.1863953
60.2007 | 15.8779 | 16.37785 | 6.634975 | -0.4999466 | 8.555792 | 1.000777 | 0.1863026
60.2107 | 15.8943 | 16.39702 | 6.630958 | -0.5027249 | 8.581787 | 0.9980725 | 0.1862077
60.2207 | 15.9639 | 16.41625 | 6.626938 | -0.4523529 | 8.607822 | 0.9953819 | 0.1861105
60.2307 | 15.9872 | 16.43553 | 6.622916 | -0.4483314 | 8.633899 | 0.992705 | 0.1860111
60.2407 | 16.0265 | 16.45486 | 6.618892 | -0.4283569 | 8.660014 | 0.9900415 | 0.1859094
60.2507 | 16.0651 | 16.47423 | 6.614865 | -0.4091299 | 8.686168 | 0.9873916 | 0.1858055
60.2607 | 16.1155 | 16.49365 | 6.610835 | -0.3781472 | 8.712358 | 0.9847551 | 0.1856993
60.2707 | 16.1387 | 16.51311 | 6.606803 | -0.3744091 | 8.738583 | 0.9821319 | 0.1855909
60.2807 | 16.182 | 16.53262 | 6.602769 | -0.3506167 | 8.764845 | 0.9795222 | 0.1854802
60.2907 | 16.2216 | 16.55216 | 6.598733 | -0.3305648 | 8.791139 | 0.9769259 | 0.1853673
60.3007 | 16.2476 | 16.57175 | 6.594694 | -0.3241548 | 8.817466 | 0.9743429 | 0.1852521
60.3107 | 16.31 | 16.59138 | 6.590653 | -0.2813847 | 8.843824 | 0.9717732 | 0.1851348
60.3207 | 16.3261 | 16.61105 | 6.58661 | -0.2849534 | 8.870212 | 0.9692168 | 0.1850152
60.3307 | 16.383 | 16.63076 | 6.582564 | -0.2477606 | 8.896629 | 0.9666735 | 0.1848934
60.3407 | 16.3973 | 16.6505 | 6.578517 | -0.2532041 | 8.923074 | 0.9641435 | 0.1847695
60.3507 | 16.4492 | 16.67028 | 6.574467 | -0.2210821 | 8.949545 | 0.9616266 | 0.1846433
60.3607 | 16.4794 | 16.69009 | 6.570415 | -0.2106942 | 8.976041 | 0.9591229 | 0.184515
60.3707 | 16.4958 | 16.70994 | 6.566361 | -0.2141388 | 9.002562 | 0.9566321 | 0.1843845
60.3807 | 16.5685 | 16.72982 | 6.562305 | -0.1613164 | 9.029105 | 0.9541547 | 0.1842518
60.3907 | 16.5713 | 16.74972 | 6.558246 | -0.1784232 | 9.05567 | 0.9516899 | 0.184117
60.4007 | 16.6322 | 16.76966 | 6.554186 | -0.1374594 | 9.082255 | 0.9492385 | 0.18398
60.4107 | 16.6649 | 16.78962 | 6.550124 | -0.1247215 | 9.108857 | 0.9467997 | 0.1838409
60.4207 | 16.6906 | 16.80961 | 6.546059 | -0.1190111 | 9.135478 | 0.9443739 | 0.1836997
60.4307 | 16.7334 | 16.82962 | 6.541993 | -0.096225 | 9.162115 | 0.9419611 | 0.1835564
60.4407 | 16.765 | 16.84966 | 6.537925 | -0.0846615 | 9.188765 | 0.939561 | 0.183411
60.4507 | 16.8002 | 16.86972 | 6.533854 | -0.06952059 | 9.215429 | 0.9371737 | 0.1832635
60.4607 | 16.8565 | 16.8898 | 6.529782 | -0.03329981 | 9.242104 | 0.9347991 | 0.183114
60.4707 | 16.8772 | 16.9099 | 6.525708 | -0.03269807 | 9.26879 | 0.9324374 | 0.1829624
60.4807 | 16.9292 | 16.93001 | 6.521633 | -0.0008137533 | 9.295484 | 0.9300883 | 0.1828087
60.4907 | 16.9626 | 16.95014 | 6.517555 | 0.01245538 | 9.322185 | 0.9277517 | 0.1826531
60.5007 | 17.0101 | 16.97029 | 6.513475 | 0.03980836 | 9.348893 | 0.925428 | 0.1824954
60.5107 | 17.0234 | 16.99045 | 6.509394 | 0.03295006 | 9.375603 | 0.9231166 | 0.1823357
60.5207 | 17.0691 | 17.01062 | 6.505311 | 0.05848015 | 9.402317 | 0.9208177 | 0.1821741
60.5307 | 17.104 | 17.0308 | 6.501227 | 0.07320059 | 9.429031 | 0.9185314 | 0.1820105
60.5407 | 17.1476 | 17.05099 | 6.49714 | 0.09661343 | 9.455744 | 0.9162575 | 0.1818449
60.5507 | 17.2115 | 17.07118 | 6.493052 | 0.1403191 | 9.482455 | 0.913996 | 0.1816775
60.5607 | 17.2488 | 17.09138 | 6.488962 | 0.1574198 | 9.509163 | 0.9117469 | 0.1815081
60.5707 | 17.276 | 17.11158 | 6.484871 | 0.1644183 | 9.535864 | 0.90951 | 0.1813368
60.5807 | 17.3281 | 17.13178 | 6.480778 | 0.1963151 | 9.562558 | 0.9072854 | 0.1811636
60.5907 | 17.3623 | 17.15199 | 6.476683 | 0.2103118 | 9.589243 | 0.9050731 | 0.1809886
60.6006 | 17.4225 | 17.17199 | 6.472628 | 0.250506 | 9.615657 | 0.9028951 | 0.1808135
60.6106 | 17.4696 | 17.19219 | 6.468531 | 0.2774084 | 9.642319 | 0.900707 | 0.1806349
60.6206 | 17.5165 | 17.21238 | 6.464432 | 0.3041164 | 9.668967 | 0.898531 | 0.1804544
60.6306 | 17.5465 | 17.23257 | 6.460331 | 0.3139327 | 9.695597 | 0.8963671 | 0.1802722
60.6406 | 17.5969 | 17.25274 | 6.456229 | 0.3441572 | 9.72221 | 0.8942152 | 0.1800882
60.6506 | 17.6321 | 17.27291 | 6.452126 | 0.3591918 | 9.748805 | 0.8920752 | 0.1799025
60.6606 | 17.6871 | 17.29306 | 6.448021 | 0.3940404 | 9.775377 | 0.8899472 | 0.179715
60.6706 | 17.7264 | 17.3132 | 6.443915 | 0.4132043 | 9.801924 | 0.8878311 | 0.1795258
60.6806 | 17.7627 | 17.33332 | 6.439807 | 0.4293834 | 9.828448 | 0.8857268 | 0.179335
60.6906 | 17.8295 | 17.35342 | 6.435698 | 0.4760808 | 9.854944 | 0.8836344 | 0.1791425
60.7006 | 17.8804 | 17.3735 | 6.431588 | 0.5068996 | 9.88141 | 0.8815538 | 0.1789484
60.7106 | 17.8872 | 17.39356 | 6.427477 | 0.4936398 | 9.907846 | 0.8794848 | 0.1787526
60.7206 | 17.9635 | 17.41359 | 6.423364 | 0.5499051 | 9.934248 | 0.8774276 | 0.1785553
60.7306 | 18.0012 | 17.4336 | 6.41925 | 0.5675956 | 9.960616 | 0.875382 | 0.1783564
60.7406 | 18.0521 | 17.45358 | 6.415135 | 0.5985151 | 9.986946 | 0.8733479 | 0.178156
60.7506 | 18.0995 | 17.47354 | 6.411019 | 0.625965 | 10.01324 | 0.8713255 | 0.177954
60.7606 | 18.1332 | 17.49345 | 6.406901 | 0.6397473 | 10.03949 | 0.8693145 | 0.1777505
60.7706 | 18.1759 | 17.51334 | 6.402783 | 0.6625625 | 10.06569 | 0.867315 | 0.1775455
60.7806 | 18.232 | 17.53318 | 6.398663 | 0.6988151 | 10.09186 | 0.865327 | 0.1773391
60.7906 | 18.2835 | 17.55299 | 6.394542 | 0.7305068 | 10.11797 | 0.8633503 | 0.1771313
60.8006 | 18.2993 | 17.57276 | 6.390421 | 0.7265381 | 10.14403 | 0.861385 | 0.176922
60.8106 | 18.3599 | 17.59249 | 6.386298 | 0.7674118 | 10.17005 | 0.859431 | 0.1767114
60.8206 | 18.4059 | 17.61217 | 6.382174 | 0.793731 | 10.19601 | 0.8574881 | 0.1764994
60.8306 | 18.4139 | 17.6318 | 6.37805 | 0.7820982 | 10.22191 | 0.8555566 | 0.176286
60.8406 | 18.5053 | 17.65139 | 6.373924 | 0.8539139 | 10.24775 | 0.8536362 | 0.1760714
60.8506 | 18.539 | 17.67092 | 6.369797 | 0.8680806 | 10.27354 | 0.8517269 | 0.1758554
60.8606 | 18.5772 | 17.6904 | 6.36567 | 0.8867999 | 10.29926 | 0.8498287 | 0.1756382
60.8706 | 18.6403 | 17.70982 | 6.361542 | 0.930476 | 10.32492 | 0.8479416 | 0.1754198
60.8806 | 18.6927 | 17.72919 | 6.357413 | 0.9635095 | 10.35051 | 0.8460654 | 0.1752001
60.8906 | 18.7144 | 17.7485 | 6.353283 | 0.9659042 | 10.37603 | 0.8442003 | 0.1749792
60.9006 | 18.7515 | 17.76774 | 6.349152 | 0.9837587 | 10.40149 | 0.842346 | 0.1747572
60.9106 | 18.8336 | 17.78692 | 6.345021 | 1.046682 | 10.42686 | 0.8405026 | 0.1745341
60.9206 | 18.8354 | 17.80603 | 6.340889 | 1.02937 | 10.45216 | 0.83867 | 0.1743098
60.9306 | 18.9402 | 17.82507 | 6.336756 | 1.115127 | 10.47738 | 0.8368482 | 0.1740844
60.9406 | 18.9547 | 17.84404 | 6.332622 | 1.110657 | 10.50253 | 0.8350372 | 0.173858
60.9506 | 19.0175 | 17.86294 | 6.328488 | 1.154561 | 10.52758 | 0.8332367 | 0.1736305
60.9606 | 19.0674 | 17.88176 | 6.324353 | 1.185641 | 10.55256 | 0.831447 | 0.173402
60.9706 | 19.1092 | 17.9005 | 6.320218 | 1.208699 | 10.57744 | 0.829668 | 0.1731725
60.9806 | 19.1446 | 17.91916 | 6.316082 | 1.225438 | 10.60224 | 0.8278995 | 0.1729421
60.9906 | 19.2157 | 17.93774 | 6.311945 | 1.277961 | 10.62694 | 0.8261414 | 0.1727107
61.0006 | 19.2614 | 17.95623 | 6.307808 | 1.30517 | 10.65155 | 0.8243939 | 0.1724784
61.0106 | 19.3022 | 17.97463 | 6.303671 | 1.327568 | 10.67606 | 0.8226569 | 0.1722452
61.0206 | 19.3851 | 17.99295 | 6.299533 | 1.392155 | 10.70047 | 0.8209302 | 0.1720111
61.0306 | 19.4137 | 18.01116 | 6.295395 | 1.402536 | 10.72478 | 0.8192139 | 0.1717763
61.0406 | 19.465 | 18.02929 | 6.291256 | 1.435712 | 10.74898 | 0.8175079 | 0.1715405
61.0506 | 19.5338 | 18.04731 | 6.287117 | 1.486486 | 10.77308 | 0.8158122 | 0.1713041
61.0606 | 19.5803 | 18.06524 | 6.282977 | 1.515059 | 10.79707 | 0.8141267 | 0.1710668
61.0706 | 19.6263 | 18.08306 | 6.278837 | 1.543238 | 10.82094 | 0.8124515 | 0.1708288
61.0806 | 19.7047 | 18.10078 | 6.274697 | 1.60392 | 10.84471 | 0.8107864 | 0.1705901
61.0906 | 19.7465 | 18.11839 | 6.270556 | 1.628111 | 10.86835 | 0.8091313 | 0.1703508
61.1006 | 19.7782 | 18.13589 | 6.266416 | 1.642312 | 10.89188 | 0.8074863 | 0.1701107
61.1106 | 19.8661 | 18.15328 | 6.262275 | 1.712825 | 10.91528 | 0.8058515 | 0.16987
61.1206 | 19.9225 | 18.17055 | 6.258134 | 1.751952 | 10.93856 | 0.8042265 | 0.1696287
61.1306 | 19.9522 | 18.1877 | 6.253992 | 1.764499 | 10.96171 | 0.8026116 | 0.1693869
61.1406 | 20.0276 | 18.20473 | 6.249851 | 1.822866 | 10.98473 | 0.8010065 | 0.1691444
61.1506 | 20.0712 | 18.22165 | 6.245709 | 1.849555 | 11.00762 | 0.7994113 | 0.1689014
61.1606 | 20.1444 | 18.23843 | 6.241568 | 1.905968 | 11.03038 | 0.7978259 | 0.168658
61.1706 | 20.2124 | 18.25509 | 6.237426 | 1.957311 | 11.053 | 0.7962503 | 0.168414
61.1806 | 20.276 | 18.27162 | 6.233284 | 2.004383 | 11.07548 | 0.7946844 | 0.1681696
61.1905 | 20.3217 | 18.28784 | 6.229184 | 2.033856 | 11.09759 | 0.7931435 | 0.1679272
61.2005 | 20.375 | 18.3041 | 6.225042 | 2.070896 | 11.11978 | 0.791597 | 0.1676819
61.2105 | 20.482 | 18.32023 | 6.2209 | 2.161773 | 11.14183 | 0.79006 | 0.1674362
61.2205 | 20.5252 | 18.33621 | 6.216759 | 2.188989 | 11.16373 | 0.7885326 | 0.1671902
61.2305 | 20.6162 | 18.35205 | 6.212617 | 2.264148 | 11.18548 | 0.7870147 | 0.1669438
61.2405 | 20.6404 | 18.36775 | 6.208476 | 2.272654 | 11.20707 | 0.7855064 | 0.1666971
61.2505 | 20.7124 | 18.38329 | 6.204335 | 2.329106 | 11.2285 | 0.7840075 | 0.1664502
61.2605 | 20.8068 | 18.39869 | 6.200194 | 2.408108 | 11.24978 | 0.7825181 | 0.1662029
61.2705 | 20.8471 | 18.41394 | 6.196053 | 2.433164 | 11.27089 | 0.781038 | 0.1659554
61.2805 | 20.939 | 18.42903 | 6.191912 | 2.509975 | 11.29184 | 0.7795673 | 0.1657077
61.2905 | 20.9945 | 18.44396 | 6.187772 | 2.550539 | 11.31262 | 0.7781059 | 0.1654598
61.3005 | 21.0931 | 18.45873 | 6.183632 | 2.634373 | 11.33323 | 0.7766537 | 0.1652117
61.3105 | 21.141 | 18.47334 | 6.179492 | 2.667664 | 11.35367 | 0.7752108 | 0.1649635
61.3205 | 21.2516 | 18.48778 | 6.175353 | 2.763821 | 11.37393 | 0.7737771 | 0.1647151
61.3305 | 21.2768 | 18.50205 | 6.171213 | 2.774747 | 11.39402 | 0.7723525 | 0.1644667
61.3405 | 21.3558 | 18.51616 | 6.167075 | 2.839642 | 11.41393 | 0.7709371 | 0.1642181
61.3505 | 21.435 | 18.53009 | 6.162937 | 2.90491 | 11.43365 | 0.7695307 | 0.1639695
61.3605 | 21.5782 | 18.54385 | 6.158799 | 3.034352 | 11.45319 | 0.7681334 | 0.1637209
61.3705 | 21.5948 | 18.55743 | 6.154661 | 3.037373 | 11.47255 | 0.7667451 | 0.1634722
61.3805 | 21.686 | 18.57083 | 6.150525 | 3.115172 | 11.49171 | 0.7653658 | 0.1632235
61.3905 | 21.7453 | 18.58404 | 6.146388 | 3.161255 | 11.51069 | 0.7639953 | 0.1629749
61.4005 | 21.8181 | 18.59708 | 6.142253 | 3.221022 | 11.52946 | 0.7626337 | 0.1627263
61.4105 | 21.935 | 18.60992 | 6.138118 | 3.325077 | 11.54805 | 0.7612811 | 0.1624778
61.4205 | 21.9702 | 18.62258 | 6.133983 | 3.347616 | 11.56643 | 0.7599373 | 0.1622293
61.4305 | 22.0606 | 18.63505 | 6.129849 | 3.425552 | 11.58462 | 0.7586022 | 0.161981
61.4405 | 22.153 | 18.64731 | 6.125716 | 3.505688 | 11.60259 | 0.7572758 | 0.1617328
61.4505 | 22.2187 | 18.65939 | 6.121584 | 3.559313 | 11.62036 | 0.7559582 | 0.1614848
61.4605 | 22.3084 | 18.67126 | 6.117452 | 3.63714 | 11.63792 | 0.7546493 | 0.1612369
61.4705 | 22.3686 | 18.68293 | 6.113321 | 3.685667 | 11.65527 | 0.753349 | 0.1609892
61.4805 | 22.45 | 18.69441 | 6.109191 | 3.755593 | 11.67242 | 0.7520572 | 0.1607418
61.4905 | 22.5209 | 18.70567 | 6.105061 | 3.815227 | 11.68934 | 0.7507741 | 0.1604946
61.5005 | 22.6338 | 18.71672 | 6.100933 | 3.917078 | 11.70604 | 0.7494994 | 0.1602476
61.5105 | 22.669 | 18.72757 | 6.096805 | 3.941432 | 11.72253 | 0.7482333 | 0.1600009
61.5205 | 22.7387 | 18.7382 | 6.092678 | 4.000499 | 11.73879 | 0.7469756 | 0.1597545
61.5305 | 22.8303 | 18.74862 | 6.088552 | 4.08168 | 11.75483 | 0.7457264 | 0.1595084
61.5405 | 22.8959 | 18.75882 | 6.084427 | 4.13708 | 11.77065 | 0.7444855 | 0.1592626
61.5505 | 22.9291 | 18.7688 | 6.080303 | 4.160295 | 11.78623 | 0.743253 | 0.1590172
61.5605 | 23.0321 | 18.77857 | 6.07618 | 4.253529 | 11.80159 | 0.7420288 | 0.1587721
61.5705 | 23.0725 | 18.78811 | 6.072058 | 4.284395 | 11.81671 | 0.7408129 | 0.1585274
61.5805 | 23.1466 | 18.79742 | 6.067937 | 4.349182 | 11.83159 | 0.7396052 | 0.1582832
61.5905 | 23.1937 | 18.80651 | 6.063818 | 4.387192 | 11.84625 | 0.7384058 | 0.1580393
61.6005 | 23.2673 | 18.81536 | 6.059699 | 4.451938 | 11.86065 | 0.7372146 | 0.1577959
61.6105 | 23.2937 | 18.82399 | 6.055581 | 4.469713 | 11.87482 | 0.7360315 | 0.1575529
61.6205 | 23.3759 | 18.83238 | 6.051465 | 4.543516 | 11.88875 | 0.7348565 | 0.1573104
61.6305 | 23.4237 | 18.84054 | 6.04735 | 4.583163 | 11.90243 | 0.7336896 | 0.1570684
61.6405 | 23.4481 | 18.84846 | 6.043236 | 4.599642 | 11.91586 | 0.7325307 | 0.1568269
61.6505 | 23.5075 | 18.85614 | 6.039123 | 4.651357 | 11.92905 | 0.7313799 | 0.1565859
61.6605 | 23.5533 | 18.86358 | 6.035012 | 4.689719 | 11.94199 | 0.730237 | 0.1563454
61.6705 | 23.5148 | 18.87078 | 6.030901 | 4.644022 | 11.95467 | 0.7291021 | 0.1561055
61.6805 | 23.654 | 18.87774 | 6.026793 | 4.776264 | 11.9671 | 0.7279751 | 0.1558662
61.6905 | 23.6326 | 18.88444 | 6.022685 | 4.74816 | 11.97927 | 0.726856 | 0.1556275
61.7005 | 23.6699 | 18.8909 | 6.018579 | 4.779 | 11.99119 | 0.7257448 | 0.1553893
61.7105 | 23.6866 | 18.89711 | 6.014475 | 4.789488 | 12.00284 | 0.7246414 | 0.1551518
61.7205 | 23.6828 | 18.90307 | 6.010371 | 4.779726 | 12.01424 | 0.7235458 | 0.1549149
61.7305 | 23.7116 | 18.90878 | 6.00627 | 4.802822 | 12.02537 | 0.7224579 | 0.1546786
61.7405 | 23.7547 | 18.91423 | 6.002169 | 4.840469 | 12.03624 | 0.7213778 | 0.154443
61.7505 | 23.7521 | 18.91943 | 5.998071 | 4.832672 | 12.04684 | 0.7203054 | 0.154208
61.7605 | 23.7472 | 18.92436 | 5.993974 | 4.822835 | 12.05718 | 0.7192405 | 0.1539738
61.7704 | 23.768 | 18.929 | 5.989919 | 4.838997 | 12.06715 | 0.7181942 | 0.1537425
61.7804 | 23.7583 | 18.93342 | 5.985825 | 4.824875 | 12.07695 | 0.7171445 | 0.1535097
61.7904 | 23.7453 | 18.93759 | 5.981733 | 4.807714 | 12.08647 | 0.7161024 | 0.1532775
61.8004 | 23.7922 | 18.94148 | 5.977642 | 4.850717 | 12.09573 | 0.7150681 | 0.1530461
61.8104 | 23.7674 | 18.94512 | 5.973553 | 4.822282 | 12.10471 | 0.7140411 | 0.1528155
61.8204 | 23.703 | 18.94848 | 5.969466 | 4.754515 | 12.11341 | 0.7130215 | 0.1525856
61.8304 | 23.7348 | 18.95159 | 5.965381 | 4.783214 | 12.12184 | 0.7120095 | 0.1523565
61.8404 | 23.7037 | 18.95442 | 5.961297 | 4.749279 | 12.12999 | 0.711005 | 0.1521282
61.8504 | 23.7043 | 18.95698 | 5.957215 | 4.747316 | 12.13786 | 0.7100077 | 0.1519007
61.8604 | 23.6816 | 18.95928 | 5.953135 | 4.722322 | 12.14545 | 0.7090178 | 0.1516739
61.8704 | 23.627 | 18.9613 | 5.949057 | 4.6657 | 12.15276 | 0.7080353 | 0.151448
61.8804 | 23.5913 | 18.96305 | 5.944981 | 4.62825 | 12.15979 | 0.7070602 | 0.151223
61.8904 | 23.5757 | 18.96453 | 5.940907 | 4.611173 | 12.16653 | 0.7060923 | 0.1509988
61.9004 | 23.5557 | 18.96573 | 5.936834 | 4.589971 | 12.17299 | 0.7051315 | 0.1507754
61.9104 | 23.5469 | 18.96666 | 5.932764 | 4.580244 | 12.17916 | 0.7041781 | 0.1505529
61.9204 | 23.4755 | 18.96731 | 5.928696 | 4.508192 | 12.18505 | 0.7032318 | 0.1503313
61.9304 | 23.4475 | 18.96768 | 5.924629 | 4.479818 | 12.19065 | 0.7022928 | 0.1501106
61.9404 | 23.389 | 18.96778 | 5.920565 | 4.421222 | 12.19596 | 0.7013609 | 0.1498907
61.9504 | 23.3899 | 18.9676 | 5.916503 | 4.422302 | 12.20099 | 0.700436 | 0.1496718
61.9604 | 23.3216 | 18.96714 | 5.912443 | 4.354465 | 12.20572 | 0.6995182 | 0.1494538
61.9704 | 23.2607 | 18.9664 | 5.908385 | 4.294305 | 12.21017 | 0.6986076 | 0.1492367
61.9804 | 23.247 | 18.96537 | 5.904329 | 4.281625 | 12.21432 | 0.6977039 | 0.1490205
61.9904 | 23.1827 | 18.96407 | 5.900276 | 4.218627 | 12.21818 | 0.6968072 | 0.1488053
62.0004 | 23.1073 | 18.96249 | 5.896225 | 4.144809 | 12.22176 | 0.6959175 | 0.148591
62.0104 | 23.0882 | 18.96063 | 5.892176 | 4.127574 | 12.22504 | 0.6950348 | 0.1483777
62.0204 | 23.0324 | 18.95848 | 5.888129 | 4.07392 | 12.22803 | 0.694159 | 0.1481653
62.0304 | 22.9408 | 18.95605 | 5.884084 | 3.984748 | 12.23072 | 0.69329 | 0.147954
62.0404 | 22.9283 | 18.95334 | 5.880042 | 3.974961 | 12.23313 | 0.6924281 | 0.1477436
62.0504 | 22.8635 | 18.95035 | 5.876003 | 3.913155 | 12.23524 | 0.6915728 | 0.1475342
62.0604 | 22.8129 | 18.94707 | 5.871966 | 3.865834 | 12.23705 | 0.6907244 | 0.1473258
62.0704 | 22.7442 | 18.94351 | 5.867931 | 3.800694 | 12.23857 | 0.6898827 | 0.1471184
62.0804 | 22.7159 | 18.93966 | 5.863898 | 3.776239 | 12.2398 | 0.689048 | 0.146912
62.0904 | 22.6566 | 18.93553 | 5.859869 | 3.721068 | 12.24074 | 0.68822 | 0.1467067
62.1004 | 22.5699 | 18.93112 | 5.855841 | 3.638779 | 12.24138 | 0.6873985 | 0.1465024
62.1104 | 22.534 | 18.92642 | 5.851817 | 3.607575 | 12.24173 | 0.6865838 | 0.1462991
62.1204 | 22.5093 | 18.92145 | 5.847794 | 3.587855 | 12.24178 | 0.6857758 | 0.1460968
62.1304 | 22.398 | 18.91618 | 5.843775 | 3.481816 | 12.24154 | 0.6849744 | 0.1458956
62.1404 | 22.372 | 18.91064 | 5.839758 | 3.461363 | 12.241 | 0.6841797 | 0.1456954
62.1504 | 22.3186 | 18.90481 | 5.835744 | 3.413791 | 12.24018 | 0.6833915 | 0.1454963
62.1604 | 22.2556 | 18.8987 | 5.831732 | 3.356903 | 12.23906 | 0.6826099 | 0.1452983
62.1704 | 22.2263 | 18.8923 | 5.827723 | 3.333996 | 12.23764 | 0.6818349 | 0.1451013
62.1804 | 22.1541 | 18.88563 | 5.823717 | 3.268472 | 12.23594 | 0.6810664 | 0.1449054
62.1904 | 22.0978 | 18.87867 | 5.819714 | 3.21913 | 12.23394 | 0.6803043 | 0.1447106
62.2004 | 22.0712 | 18.87143 | 5.815713 | 3.199769 | 12.23165 | 0.6795488 | 0.1445169
62.2104 | 22.0357 | 18.86391 | 5.811715 | 3.171788 | 12.22907 | 0.6787997 | 0.1443242
62.2204 | 21.9474 | 18.85611 | 5.807721 | 3.091288 | 12.2262 | 0.678057 | 0.1441327
62.2304 | 21.9176 | 18.84803 | 5.803729 | 3.069567 | 12.22304 | 0.6773207 | 0.1439422
62.2404 | 21.8738 | 18.83967 | 5.79974 | 3.034126 | 12.21959 | 0.6765908 | 0.1437529
62.2504 | 21.8407 | 18.83104 | 5.795754 | 3.009662 | 12.21585 | 0.6758673 | 0.1435646
62.2604 | 21.776 | 18.82212 | 5.791771 | 2.953877 | 12.21183 | 0.6751501 | 0.1433775
62.2704 | 21.7432 | 18.81293 | 5.78779 | 2.930269 | 12.20751 | 0.6744392 | 0.1431915
62.2804 | 21.6994 | 18.80346 | 5.783813 | 2.895936 | 12.20291 | 0.6737345 | 0.1430066
62.2904 | 21.6466 | 18.79372 | 5.779839 | 2.852877 | 12.19802 | 0.6730363 | 0.1428228
62.3004 | 21.6307 | 18.78371 | 5.775869 | 2.846993 | 12.19285 | 0.6723442 | 0.1426402
62.3104 | 21.5592 | 18.77342 | 5.771901 | 2.785783 | 12.1874 | 0.6716583 | 0.1424586
62.3204 | 21.5014 | 18.76285 | 5.767936 | 2.738545 | 12.18166 | 0.6709787 | 0.1422783
62.3304 | 21.4997 | 18.75202 | 5.763975 | 2.747678 | 12.17564 | 0.6703053 | 0.142099
62.3404 | 21.4322 | 18.74092 | 5.760017 | 2.691281 | 12.16934 | 0.669638 | 0.1419209
62.3504 | 21.3939 | 18.72955 | 5.756062 | 2.664353 | 12.16276 | 0.6689768 | 0.1417439
62.3603 | 21.3637 | 18.71802 | 5.75215 | 2.645677 | 12.15598 | 0.6683281 | 0.1415698
62.3703 | 21.3345 | 18.70612 | 5.748201 | 2.62838 | 12.14884 | 0.667679 | 0.1413951
62.3803 | 21.2549 | 18.69395 | 5.744256 | 2.560951 | 12.14144 | 0.6670361 | 0.1412215
62.3903 | 21.2616 | 18.68152 | 5.740314 | 2.580083 | 12.13375 | 0.6663993 | 0.1410491
62.4003 | 21.1908 | 18.66882 | 5.736376 | 2.52198 | 12.1258 | 0.6657685 | 0.1408779
62.4103 | 21.1675 | 18.65586 | 5.732441 | 2.511639 | 12.11757 | 0.6651436 | 0.1407078
62.4203 | 21.1142 | 18.64264 | 5.728509 | 2.471557 | 12.10907 | 0.6645249 | 0.1405388
62.4303 | 21.0845 | 18.62917 | 5.724581 | 2.455333 | 12.1003 | 0.6639121 | 0.140371
62.4403 | 21.0622 | 18.61543 | 5.720657 | 2.446767 | 12.09127 | 0.6633051 | 0.1402044
62.4503 | 21.0049 | 18.60144 | 5.716736 | 2.403458 | 12.08196 | 0.6627042 | 0.1400389
62.4603 | 20.949 | 18.5872 | 5.712818 | 2.3618 | 12.0724 | 0.6621092 | 0.1398746
62.4703 | 20.9323 | 18.5727 | 5.708904 | 2.359597 | 12.06257 | 0.6615201 | 0.1397114
62.4803 | 20.9085 | 18.55796 | 5.704994 | 2.350544 | 12.05248 | 0.6609369 | 0.1395494
62.4903 | 20.8305 | 18.54296 | 5.701087 | 2.287539 | 12.04213 | 0.6603595 | 0.1393886
62.5003 | 20.8323 | 18.52772 | 5.697185 | 2.304582 | 12.03152 | 0.659788 | 0.1392289
62.5103 | 20.8042 | 18.51223 | 5.693285 | 2.291973 | 12.02065 | 0.6592223 | 0.1390704
62.5203 | 20.7426 | 18.49649 | 5.68939 | 2.246106 | 12.00953 | 0.6586624 | 0.1389131
62.5303 | 20.7245 | 18.48052 | 5.685498 | 2.243982 | 11.99815 | 0.6581082 | 0.1387569
62.5403 | 20.6854 | 18.4643 | 5.68161 | 2.221098 | 11.98653 | 0.6575599 | 0.1386019
62.5503 | 20.6542 | 18.44785 | 5.677726 | 2.206353 | 11.97466 | 0.6570173 | 0.1384481
62.5603 | 20.6062 | 18.43116 | 5.673845 | 2.175043 | 11.96254 | 0.6564805 | 0.1382954
62.5703 | 20.5775 | 18.41423 | 5.669969 | 2.163269 | 11.95017 | 0.6559493 | 0.1381439
62.5803 | 20.5526 | 18.39707 | 5.666096 | 2.15553 | 11.93756 | 0.6554239 | 0.1379935
62.5903 | 20.5123 | 18.37968 | 5.662228 | 2.132618 | 11.92471 | 0.6549041 | 0.1378444
62.6003 | 20.4753 | 18.36206 | 5.658363 | 2.113237 | 11.91161 | 0.6543901 | 0.1376964
62.6103 | 20.4335 | 18.34422 | 5.654502 | 2.089282 | 11.89828 | 0.6538816 | 0.1375495
62.6203 | 20.4161 | 18.32615 | 5.650646 | 2.089952 | 11.88472 | 0.6533788 | 0.1374039
62.6303 | 20.3571 | 18.30785 | 5.646793 | 2.049246 | 11.87092 | 0.6528815 | 0.1372594
62.6403 | 20.3363 | 18.28934 | 5.642945 | 2.046958 | 11.85689 | 0.6523899 | 0.137116
62.6503 | 20.2918 | 18.27061 | 5.6391 | 2.021189 | 11.84263 | 0.6519039 | 0.1369738
62.6603 | 20.2779 | 18.25166 | 5.63526 | 2.026238 | 11.82815 | 0.6514234 | 0.1368328
62.6703 | 20.2312 | 18.2325 | 5.631424 | 1.9987 | 11.81344 | 0.6509485 | 0.136693
62.6803 | 20.1996 | 18.21313 | 5.627592 | 1.986472 | 11.7985 | 0.6504791 | 0.1365543
62.6903 | 20.1729 | 18.19355 | 5.623764 | 1.979355 | 11.78335 | 0.6500152 | 0.1364168
62.7003 | 20.1221 | 18.17375 | 5.619941 | 1.948347 | 11.76797 | 0.6495568 | 0.1362804
62.7103 | 20.0872 | 18.15376 | 5.616121 | 1.933443 | 11.75239 | 0.6491039 | 0.1361452
62.7203 | 20.0765 | 18.13356 | 5.612307 | 1.94294 | 11.73659 | 0.6486564 | 0.1360112
62.7303 | 20.0419 | 18.11316 | 5.608496 | 1.92874 | 11.72057 | 0.6482145 | 0.1358783
62.7403 | 19.9582 | 18.09256 | 5.60469 | 1.865637 | 11.70435 | 0.6477779 | 0.1357465
62.7503 | 19.9605 | 18.07177 | 5.600888 | 1.88873 | 11.68792 | 0.6473468 | 0.135616
62.7603 | 19.9141 | 18.05078 | 5.597091 | 1.863317 | 11.67129 | 0.646921 | 0.1354865
62.7703 | 19.877 | 18.02961 | 5.593298 | 1.847394 | 11.65445 | 0.6465007 | 0.1353582
62.7803 | 19.8555 | 18.00824 | 5.589509 | 1.84726 | 11.63741 | 0.6460857 | 0.1352311
62.7903 | 19.8316 | 17.98669 | 5.585725 | 1.844913 | 11.62018 | 0.6456761 | 0.1351052
62.8003 | 19.7604 | 17.96495 | 5.581946 | 1.795449 | 11.60275 | 0.6452718 | 0.1349803
62.8103 | 19.7373 | 17.94303 | 5.578171 | 1.794267 | 11.58513 | 0.6448729 | 0.1348566
62.8203 | 19.7243 | 17.92094 | 5.574401 | 1.803364 | 11.56732 | 0.6444793 | 0.1347341
62.8303 | 19.6763 | 17.89866 | 5.570635 | 1.777638 | 11.54932 | 0.6440909 | 0.1346127
62.8403 | 19.6316 | 17.87622 | 5.566874 | 1.755385 | 11.53114 | 0.6437079 | 0.1344924
62.8503 | 19.6047 | 17.8536 | 5.563118 | 1.751103 | 11.51278 | 0.6433302 | 0.1343733
62.8603 | 19.5756 | 17.83081 | 5.559367 | 1.744793 | 11.49423 | 0.6429577 | 0.1342554
62.8703 | 19.5169 | 17.80785 | 5.55562 | 1.709048 | 11.4755 | 0.6425904 | 0.1341385
62.8803 | 19.5408 | 17.78473 | 5.551878 | 1.756067 | 11.4566 | 0.6422284 | 0.1340228
62.8903 | 19.4316 | 17.76145 | 5.548141 | 1.670148 | 11.43753 | 0.6418716 | 0.1339082
62.9003 | 19.4285 | 17.73801 | 5.544408 | 1.690489 | 11.41829 | 0.64152 | 0.1337948
62.9103 | 19.3883 | 17.71442 | 5.540681 | 1.673884 | 11.39888 | 0.6411736 | 0.1336824
62.9203 | 19.3531 | 17.69067 | 5.536958 | 1.662435 | 11.3793 | 0.6408324 | 0.1335712
62.9303 | 19.3245 | 17.66676 | 5.53324 | 1.657738 | 11.35956 | 0.6404964 | 0.1334612
62.9402 | 19.2836 | 17.64296 | 5.529565 | 1.640644 | 11.33987 | 0.6401689 | 0.1333533
62.9502 | 19.2533 | 17.61876 | 5.525857 | 1.63454 | 11.31981 | 0.6398432 | 0.1332454
62.9602 | 19.1908 | 17.59442 | 5.522154 | 1.596381 | 11.2996 | 0.6395225 | 0.1331387
62.9702 | 19.1895 | 17.56994 | 5.518456 | 1.619563 | 11.27924 | 0.6392069 | 0.1330331
62.9802 | 19.1406 | 17.54532 | 5.514763 | 1.595282 | 11.25873 | 0.6388965 | 0.1329286
62.9902 | 19.075 | 17.52056 | 5.511076 | 1.554439 | 11.23807 | 0.6385911 | 0.1328252
63.0002 | 19.0829 | 17.49567 | 5.507393 | 1.587229 | 11.21726 | 0.6382909 | 0.1327229
63.0102 | 19.0256 | 17.47065 | 5.503716 | 1.554951 | 11.19632 | 0.6379956 | 0.1326217
63.0202 | 18.9823 | 17.4455 | 5.500043 | 1.5368 | 11.17523 | 0.6377055 | 0.1325216
63.0302 | 18.9556 | 17.42022 | 5.496376 | 1.535376 | 11.154 | 0.6374204 | 0.1324226
63.0402 | 18.9218 | 17.39482 | 5.492714 | 1.526976 | 11.13264 | 0.6371403 | 0.1323248
63.0502 | 18.8585 | 17.3693 | 5.489058 | 1.489196 | 11.11115 | 0.6368653 | 0.132228
63.0602 | 18.8356 | 17.34367 | 5.485407 | 1.491934 | 11.08953 | 0.6365953 | 0.1321323
63.0702 | 18.8038 | 17.31791 | 5.481761 | 1.485889 | 11.06778 | 0.6363302 | 0.1320377
63.0802 | 18.7251 | 17.29204 | 5.47812 | 1.433059 | 11.04591 | 0.6360701 | 0.1319442
63.0902 | 18.7408 | 17.26606 | 5.474485 | 1.474737 | 11.02391 | 0.6358151 | 0.1318517
63.1002 | 18.6768 | 17.23998 | 5.470855 | 1.436824 | 11.0018 | 0.6355649 | 0.1317604
63.1102 | 18.6253 | 17.21378 | 5.467231 | 1.411517 | 10.97956 | 0.6353198 | 0.1316701
63.1202 | 18.6081 | 17.18749 | 5.463612 | 1.420613 | 10.95721 | 0.6350796 | 0.1315809
63.1302 | 18.5486 | 17.16109 | 5.459998 | 1.387513 | 10.93475 | 0.6348443 | 0.1314928
63.1402 | 18.5295 | 17.13459 | 5.456391 | 1.394908 | 10.91218 | 0.634614 | 0.1314058
63.1502 | 18.4577 | 17.108 | 5.452788 | 1.349698 | 10.88951 | 0.6343886 | 0.1313198
63.1602 | 18.4379 | 17.08132 | 5.449191 | 1.356583 | 10.86672 | 0.6341681 | 0.1312349
63.1702 | 18.3965 | 17.05454 | 5.4456 | 1.341959 | 10.84384 | 0.6339525 | 0.1311511
63.1802 | 18.347 | 17.02768 | 5.442015 | 1.319323 | 10.82085 | 0.6337417 | 0.1310684
63.1902 | 18.2881 | 17.00073 | 5.438435 | 1.287373 | 10.79777 | 0.6335358 | 0.1309867
63.2002 | 18.277 | 16.97369 | 5.434861 | 1.303307 | 10.77459 | 0.6333348 | 0.130906
63.2102 | 18.232 | 16.94658 | 5.431292 | 1.28542 | 10.75132 | 0.6331387 | 0.1308264
63.2202 | 18.1644 | 16.91939 | 5.42773 | 1.245014 | 10.72796 | 0.6329474 | 0.1307479
63.2302 | 18.1527 | 16.89212 | 5.424173 | 1.260583 | 10.70451 | 0.6327609 | 0.1306704
63.2402 | 18.0829 | 16.86477 | 5.420622 | 1.218126 | 10.68098 | 0.6325793 | 0.130594
63.2502 | 18.0522 | 16.83736 | 5.417077 | 1.21484 | 10.65736 | 0.6324025 | 0.1305186
63.2602 | 18.0231 | 16.80988 | 5.413537 | 1.213225 | 10.63366 | 0.6322305 | 0.1304443
63.2702 | 17.9737 | 16.78232 | 5.410004 | 1.191375 | 10.60989 | 0.6320633 | 0.130371
63.2802 | 17.9012 | 16.75471 | 5.406476 | 1.14649 | 10.58603 | 0.6319008 | 0.1302988
63.2902 | 17.91 | 16.72703 | 5.402955 | 1.182967 | 10.56211 | 0.6317432 | 0.1302276
63.3002 | 17.8444 | 16.6993 | 5.399439 | 1.145103 | 10.53811 | 0.6315904 | 0.1301574
63.3102 | 17.7861 | 16.6715 | 5.39593 | 1.114597 | 10.51404 | 0.6314423 | 0.1300882
63.3202 | 17.7889 | 16.64365 | 5.392426 | 1.145246 | 10.48991 | 0.6312989 | 0.1300201
63.3302 | 17.7018 | 16.61575 | 5.388929 | 1.086048 | 10.46571 | 0.6311604 | 0.129953
63.3402 | 17.6793 | 16.5878 | 5.385437 | 1.091501 | 10.44145 | 0.6310265 | 0.129887
63.3502 | 17.6156 | 16.5598 | 5.381952 | 1.055802 | 10.41713 | 0.6308974 | 0.129822
63.3602 | 17.5886 | 16.53175 | 5.378473 | 1.056848 | 10.39275 | 0.6307731 | 0.1297579
63.3702 | 17.5302 | 16.50366 | 5.375 | 1.026538 | 10.36831 | 0.6306534 | 0.129695
63.3802 | 17.4997 | 16.47553 | 5.371533 | 1.024172 | 10.34382 | 0.6305385 | 0.129633
63.3902 | 17.4524 | 16.44736 | 5.368073 | 1.005043 | 10.31928 | 0.6304282 | 0.129572
63.4002 | 17.4137 | 16.41915 | 5.364619 | 0.9945528 | 10.29469 | 0.6303227 | 0.1295121
63.4102 | 17.3689 | 16.3909 | 5.361171 | 0.9779976 | 10.27006 | 0.6302218 | 0.1294532
63.4202 | 17.3458 | 16.36262 | 5.357729 | 0.9831755 | 10.24537 | 0.6301256 | 0.1293952
63.4302 | 17.266 | 16.33432 | 5.354294 | 0.9316831 | 10.22065 | 0.6300342 | 0.1293383
63.4402 | 17.2482 | 16.30598 | 5.350865 | 0.9422203 | 10.19588 | 0.6299473 | 0.1292824
63.4502 | 17.2062 | 16.27761 | 5.347443 | 0.9285856 | 10.17108 | 0.6298651 | 0.1292275
63.4602 | 17.1551 | 16.24923 | 5.344027 | 0.905875 | 10.14624 | 0.6297876 | 0.1291736
63.4702 | 17.1253 | 16.22081 | 5.340617 | 0.9044859 | 10.12136 | 0.6297147 | 0.1291207
63.4802 | 17.063 | 16.19238 | 5.337215 | 0.8706173 | 10.09645 | 0.6296465 | 0.1290687
63.4902 | 17.028 | 16.16393 | 5.333818 | 0.864069 | 10.07151 | 0.6295829 | 0.1290178
63.5002 | 16.9833 | 16.13546 | 5.330428 | 0.8478356 | 10.04654 | 0.629524 | 0.1289679
63.5102 | 16.9594 | 16.10698 | 5.327045 | 0.8524178 | 10.02155 | 0.6294697 | 0.1289189
63.5202 | 16.9106 | 16.07849 | 5.323668 | 0.8321135 | 9.996527 | 0.6294198 | 0.128871
63.5301 | 16.8575 | 16.05026 | 5.320332 | 0.8072356 | 9.971733 | 0.629375 | 0.1288245
63.5401 | 16.83 | 16.02175 | 5.316968 | 0.8082498 | 9.946669 | 0.6293344 | 0.1287785
63.5501 | 16.8089 | 15.99323 | 5.313612 | 0.8156717 | 9.921585 | 0.6292984 | 0.1287335
63.5601 | 16.7287 | 15.9647 | 5.310262 | 0.7639973 | 9.896484 | 0.6292671 | 0.1286894
63.5701 | 16.7257 | 15.93617 | 5.306918 | 0.7895275 | 9.871367 | 0.6292403 | 0.1286464
63.5801 | 16.6815 | 15.90764 | 5.303582 | 0.7738587 | 9.846237 | 0.6292181 | 0.1286043
63.5901 | 16.615 | 15.87911 | 5.300252 | 0.7358901 | 9.821094 | 0.6292004 | 0.1285632
63.6001 | 16.6158 | 15.85058 | 5.29693 | 0.765219 | 9.795941 | 0.6291874 | 0.1285231
63.6101 | 16.565 | 15.82206 | 5.293614 | 0.7429434 | 9.77078 | 0.6291789 | 0.1284839
63.6201 | 16.5075 | 15.79354 | 5.290305 | 0.713963 | 9.745612 | 0.6291749 | 0.1284457
63.6301 | 16.4881 | 15.76503 | 5.287003 | 0.723075 | 9.720438 | 0.6291756 | 0.1284085
63.6401 | 16.4445 | 15.73652 | 5.283707 | 0.7079771 | 9.695262 | 0.6291807 | 0.1283722
63.6501 | 16.3876 | 15.70803 | 5.280419 | 0.6795687 | 9.670085 | 0.6291904 | 0.1283369
63.6601 | 16.3712 | 15.67955 | 5.277138 | 0.6916484 | 9.644906 | 0.6292046 | 0.1283026
63.6701 | 16.344 | 15.65109 | 5.273864 | 0.6929133 | 9.61973 | 0.6292235 | 0.1282692
63.6801 | 16.2898 | 15.62264 | 5.270597 | 0.6671619 | 9.594558 | 0.6292468 | 0.1282368
63.6901 | 16.252 | 15.59421 | 5.267337 | 0.6577944 | 9.569389 | 0.6292746 | 0.1282053
63.7001 | 16.2352 | 15.56579 | 5.264084 | 0.669407 | 9.544227 | 0.629307 | 0.1281748
63.7101 | 16.1683 | 15.5374 | 5.260839 | 0.6308987 | 9.519074 | 0.6293439 | 0.1281453
63.7201 | 16.1439 | 15.50903 | 5.2576 | 0.6348682 | 9.49393 | 0.6293853 | 0.1281167
63.7301 | 16.0958 | 15.48069 | 5.254369 | 0.6151148 | 9.468796 | 0.6294312 | 0.128089
63.7401 | 16.0849 | 15.45236 | 5.251145 | 0.6325356 | 9.443676 | 0.6294816 | 0.1280623
63.7501 | 16.0101 | 15.42407 | 5.247928 | 0.5860297 | 9.418569 | 0.6295365 | 0.1280365
63.7601 | 16.004 | 15.3958 | 5.244719 | 0.6081967 | 9.393477 | 0.6295959 | 0.1280117
63.7701 | 15.9649 | 15.36757 | 5.241516 | 0.5973323 | 9.368404 | 0.6296598 | 0.1279879
63.7801 | 15.8991 | 15.33936 | 5.238322 | 0.5597377 | 9.343347 | 0.6297282 | 0.1279649
63.7901 | 15.8719 | 15.31119 | 5.235134 | 0.5607105 | 9.318311 | 0.6298011 | 0.1279429
63.8001 | 15.8448 | 15.28305 | 5.231954 | 0.5617491 | 9.293296 | 0.6298785 | 0.1279219
63.8101 | 15.7981 | 15.25495 | 5.228782 | 0.5431534 | 9.268303 | 0.6299604 | 0.1279018
63.8201 | 15.7682 | 15.22688 | 5.225617 | 0.5413196 | 9.243334 | 0.6300467 | 0.1278826
63.8301 | 15.7194 | 15.19885 | 5.222459 | 0.5205484 | 9.218391 | 0.6301375 | 0.1278643
63.8401 | 15.7037 | 15.17086 | 5.219309 | 0.5328378 | 9.193473 | 0.6302328 | 0.127847
63.8501 | 15.6391 | 15.14291 | 5.216166 | 0.4961872 | 9.168583 | 0.6303325 | 0.1278306
63.8601 | 15.6331 | 15.11501 | 5.213032 | 0.5180946 | 9.143722 | 0.6304367 | 0.1278152
63.8701 | 15.5739 | 15.08714 | 5.209904 | 0.4867574 | 9.118892 | 0.6305454 | 0.1278006
63.8801 | 15.5308 | 15.05932 | 5.206784 | 0.4714771 | 9.094093 | 0.6306586 | 0.127787
63.8901 | 15.5234 | 15.03155 | 5.203672 | 0.4918499 | 9.069327 | 0.6307762 | 0.1277743
63.9001 | 15.4795 | 15.00382 | 5.200568 | 0.4756777 | 9.044593 | 0.6308982 | 0.1277626
63.9101 | 15.4215 | 14.97614 | 5.197471 | 0.4453565 | 9.019896 | 0.6310247 | 0.1277517
63.9201 | 15.4107 | 14.94851 | 5.194383 | 0.4621854 | 8.995235 | 0.6311557 | 0.1277418
63.9301 | 15.373 | 14.92094 | 5.191301 | 0.4520647 | 8.97061 | 0.6312911 | 0.1277328
63.9401 | 15.3063 | 14.89341 | 5.188228 | 0.4128929 | 8.946023 | 0.631431 | 0.1277247
63.9501 | 15.3089 | 14.86593 | 5.185163 | 0.4429677 | 8.921477 | 0.6315752 | 0.1277176
63.9601 | 15.2607 | 14.83851 | 5.182105 | 0.4221888 | 8.896971 | 0.631724 | 0.1277113
63.9701 | 15.2378 | 14.81114 | 5.179055 | 0.4266552 | 8.872506 | 0.6318772 | 0.1277059
63.9801 | 15.1868 | 14.78383 | 5.176013 | 0.4029658 | 8.848085 | 0.6320348 | 0.1277015
63.9901 | 15.1707 | 14.75658 | 5.172979 | 0.4141194 | 8.823706 | 0.6321969 | 0.127698
64.0001 | 15.1265 | 14.72938 | 5.169953 | 0.3971162 | 8.799372 | 0.6323634 | 0.1276953
64.0101 | 15.0944 | 14.70225 | 5.166936 | 0.3921518 | 8.775085 | 0.6325343 | 0.1276936
64.0201 | 15.0598 | 14.67517 | 5.163926 | 0.3846295 | 8.750842 | 0.6327097 | 0.1276928
64.0301 | 15.0395 | 14.64816 | 5.160924 | 0.3913447 | 8.726649 | 0.6328895 | 0.1276929
64.0401 | 14.9911 | 14.6212 | 5.15793 | 0.3698999 | 8.702503 | 0.6330738 | 0.1276939
64.0501 | 14.974 | 14.59431 | 5.154944 | 0.3796905 | 8.678407 | 0.6332625 | 0.1276957
64.0601 | 14.9396 | 14.56748 | 5.151967 | 0.3721186 | 8.654361 | 0.6334555 | 0.1276985
64.0701 | 14.8806 | 14.54072 | 5.148997 | 0.3398809 | 8.630367 | 0.6336531 | 0.1277022
64.0801 | 14.8842 | 14.51402 | 5.146036 | 0.3701785 | 8.606424 | 0.633855 | 0.1277067
64.0901 | 14.8355 | 14.48739 | 5.143083 | 0.3481109 | 8.582532 | 0.6340614 | 0.1277122
64.1001 | 14.8063 | 14.46083 | 5.140138 | 0.3454743 | 8.558696 | 0.6342723 | 0.1277185
64.11 | 14.7795 | 14.4346 | 5.137231 | 0.3449034 | 8.535154 | 0.6344854 | 0.1277257
64.12 | 14.7666 | 14.40817 | 5.134303 | 0.3584322 | 8.511426 | 0.634705 | 0.1277338
64.13 | 14.707 | 14.38181 | 5.131383 | 0.3251891 | 8.487756 | 0.6349292 | 0.1277428
64.14 | 14.6774 | 14.35552 | 5.128472 | 0.3218766 | 8.464142 | 0.6351577 | 0.1277526
64.15 | 14.661 | 14.32931 | 5.125568 | 0.3316935 | 8.440584 | 0.6353905 | 0.1277634
64.16 | 14.6386 | 14.30316 | 5.122674 | 0.335437 | 8.417087 | 0.6356279 | 0.127775
64.17 | 14.5866 | 14.27709 | 5.119787 | 0.3095091 | 8.393647 | 0.6358696 | 0.1277875
64.18 | 14.5714 | 14.25109 | 5.116909 | 0.3203066 | 8.370267 | 0.6361158 | 0.1278008
64.19 | 14.5324 | 14.22517 | 5.11404 | 0.3072304 | 8.346948 | 0.6363665 | 0.1278151
64.2 | 14.4999 | 14.19932 | 5.111179 | 0.3005791 | 8.32369 | 0.6366215 | 0.1278302
64.21 | 14.4705 | 14.17355 | 5.108327 | 0.296953 | 8.300493 | 0.636881 | 0.1278462
64.22 | 14.4461 | 14.14785 | 5.105483 | 0.2982499 | 8.277359 | 0.6371449 | 0.127863
64.23 | 14.4009 | 14.12223 | 5.102648 | 0.2786699 | 8.254288 | 0.6374132 | 0.1278807
64.24 | 14.3906 | 14.09669 | 5.099821 | 0.2939128 | 8.231281 | 0.637686 | 0.1278993
64.25 | 14.3543 | 14.07122 | 5.097003 | 0.283077 | 8.208338 | 0.6379632 | 0.1279187
64.26 | 14.3171 | 14.04584 | 5.094194 | 0.271263 | 8.185459 | 0.6382448 | 0.127939
64.27 | 14.2839 | 14.02053 | 5.091394 | 0.2633691 | 8.162646 | 0.6385309 | 0.1279601
64.28 | 14.2682 | 13.9953 | 5.088602 | 0.2728952 | 8.139899 | 0.6388214 | 0.1279821
64.29 | 14.2288 | 13.97016 | 5.085819 | 0.2586417 | 8.117218 | 0.6391163 | 0.1280049
64.3 | 14.1887 | 13.94509 | 5.083045 | 0.243606 | 8.094605 | 0.6394157 | 0.1280286
64.31 | 14.1704 | 13.92011 | 5.080279 | 0.2502893 | 8.072059 | 0.6397195 | 0.1280531
64.32 | 14.1434 | 13.89521 | 5.077523 | 0.2481902 | 8.049581 | 0.6400277 | 0.1280785
64.33 | 14.0895 | 13.87039 | 5.074775 | 0.2191082 | 8.027172 | 0.6403404 | 0.1281047
64.34 | 14.0905 | 13.84566 | 5.072036 | 0.2448434 | 8.004831 | 0.6406576 | 0.1281317
64.35 | 14.0548 | 13.82101 | 5.069306 | 0.2337947 | 7.98256 | 0.6409791 | 0.1281596
64.36 | 14.0143 | 13.79644 | 5.066586 | 0.2178619 | 7.960359 | 0.6413052 | 0.1281882
64.37 | 13.9747 | 13.77196 | 5.063874 | 0.2027443 | 7.938229 | 0.6416356 | 0.1282178
64.38 | 13.9786 | 13.74756 | 5.061171 | 0.2310421 | 7.916169 | 0.6419705 | 0.1282481
64.39 | 13.9265 | 13.72325 | 5.058477 | 0.2032541 | 7.89418 | 0.6423098 | 0.1282793
64.4 | 13.9047 | 13.69902 | 5.055792 | 0.205681 | 7.872262 | 0.6426536 | 0.1283113
64.41 | 13.8702 | 13.67488 | 5.053116 | 0.1953199 | 7.850418 | 0.643002 | 0.128344
64.42 | 13.864 | 13.65083 | 5.05045 | 0.2131737 | 7.828644 | 0.6433547 | 0.1283777
64.43 | 13.8121 | 13.62686 | 5.047792 | 0.1852389 | 7.806945 | 0.6437119 | 0.1284121
64.44 | 13.8072 | 13.60298 | 5.045144 | 0.2042171 | 7.785318 | 0.6440736 | 0.1284473
64.45 | 13.7591 | 13.57919 | 5.042505 | 0.1799075 | 7.763765 | 0.6444396 | 0.1284833
64.46 | 13.7561 | 13.55549 | 5.039875 | 0.2006099 | 7.742285 | 0.6448102 | 0.1285201
64.47 | 13.7088 | 13.53188 | 5.037254 | 0.176923 | 7.72088 | 0.6451853 | 0.1285578
64.48 | 13.711 | 13.50835 | 5.034643 | 0.2026472 | 7.699549 | 0.6455649 | 0.1285962
64.49 | 13.6546 | 13.48492 | 5.03204 | 0.1696821 | 7.678293 | 0.6459489 | 0.1286354
64.5 | 13.6533 | 13.46157 | 5.029448 | 0.1917272 | 7.657112 | 0.6463374 | 0.1286753
64.51 | 13.6132 | 13.43832 | 5.026864 | 0.174883 | 7.636006 | 0.6467303 | 0.1287161
64.52 | 13.5885 | 13.41515 | 5.02429 | 0.1733479 | 7.614977 | 0.6471278 | 0.1287576
64.53 | 13.5656 | 13.39208 | 5.021725 | 0.1735227 | 7.594022 | 0.6475297 | 0.1287999
64.54 | 13.5316 | 13.36909 | 5.01917 | 0.1625073 | 7.573143 | 0.6479362 | 0.128843
64.55 | 13.5133 | 13.3462 | 5.016624 | 0.1670994 | 7.552342 | 0.6483471 | 0.1288869
64.56 | 13.4773 | 13.3234 | 5.014088 | 0.1539009 | 7.531617 | 0.6487625 | 0.1289315
64.57 | 13.4655 | 13.30069 | 5.011561 | 0.1648116 | 7.510968 | 0.6491825 | 0.1289768
64.58 | 13.4296 | 13.27807 | 5.009044 | 0.1515289 | 7.490397 | 0.6496069 | 0.1290229
64.59 | 13.4089 | 13.25554 | 5.006536 | 0.153355 | 7.469903 | 0.6500359 | 0.1290698
64.6 | 13.3656 | 13.23311 | 5.004038 | 0.1324889 | 7.449486 | 0.6504694 | 0.1291174
64.61 | 13.3694 | 13.21077 | 5.00155 | 0.1586294 | 7.429148 | 0.6509074 | 0.1291657
64.62 | 13.3206 | 13.18852 | 4.999071 | 0.1320783 | 7.408886 | 0.6513499 | 0.1292148
64.63 | 13.2913 | 13.16637 | 4.996602 | 0.1249333 | 7.388704 | 0.6517969 | 0.1292646
64.64 | 13.2737 | 13.1443 | 4.994142 | 0.1293962 | 7.368598 | 0.6522485 | 0.1293151
64.65 | 13.2337 | 13.12234 | 4.991692 | 0.111365 | 7.348572 | 0.6527046 | 0.1293664
64.66 | 13.2141 | 13.10046 | 4.989252 | 0.1136406 | 7.328624 | 0.6531652 | 0.1294183
64.67 | 13.1898 | 13.07868 | 4.986822 | 0.1111236 | 7.308753 | 0.6536304 | 0.129471
64.68 | 13.1592 | 13.05699 | 4.984402 | 0.102212 | 7.288962 | 0.6541002 | 0.1295244
64.69 | 13.1129 | 13.03539 | 4.981991 | 0.07750638 | 7.26925 | 0.6545744 | 0.1295784
64.6999 | 13.1224 | 13.01411 | 4.979614 | 0.1082939 | 7.249811 | 0.6550484 | 0.1296327
64.7099 | 13.0813 | 12.9927 | 4.977223 | 0.08860048 | 7.230257 | 0.6555318 | 0.1296881
64.7199 | 13.0394 | 12.97139 | 4.974842 | 0.06801391 | 7.21078 | 0.6560197 | 0.1297442
64.7299 | 13.0354 | 12.95017 | 4.972471 | 0.08523168 | 7.191385 | 0.6565122 | 0.1298011
64.7399 | 13.0094 | 12.92904 | 4.970109 | 0.08035619 | 7.172067 | 0.6570093 | 0.1298585
64.7499 | 12.9847 | 12.90801 | 4.967758 | 0.07668574 | 7.152829 | 0.6575109 | 0.1299167
64.7599 | 12.9422 | 12.88708 | 4.965417 | 0.05512042 | 7.13367 | 0.6580171 | 0.1299755
64.7699 | 12.9426 | 12.86624 | 4.963085 | 0.07635998 | 7.114592 | 0.658528 | 0.130035
64.7799 | 12.9143 | 12.8455 | 4.960764 | 0.06880445 | 7.095593 | 0.6590435 | 0.1300951
64.7899 | 12.8678 | 12.82485 | 4.958453 | 0.04295379 | 7.076674 | 0.6595639 | 0.1301559
64.7999 | 12.8689 | 12.80429 | 4.956152 | 0.06460958 | 7.057833 | 0.6600882 | 0.1302172
64.8099 | 12.8381 | 12.78383 | 4.953861 | 0.0542685 | 7.039073 | 0.6606178 | 0.1302793
64.8199 | 12.8087 | 12.76347 | 4.95158 | 0.0452331 | 7.020393 | 0.6611514 | 0.1303419
64.8299 | 12.8012 | 12.7432 | 4.949309 | 0.05800221 | 7.001793 | 0.6616899 | 0.1304052
64.8399 | 12.7892 | 12.72302 | 4.947049 | 0.06617638 | 6.983272 | 0.6622331 | 0.1304691
64.8499 | 12.7501 | 12.70294 | 4.944799 | 0.04715542 | 6.964831 | 0.6627809 | 0.1305336
64.8599 | 12.7227 | 12.68296 | 4.942559 | 0.03973847 | 6.946471 | 0.6633334 | 0.1305987
64.8699 | 12.7224 | 12.66307 | 4.940329 | 0.05932674 | 6.928189 | 0.6638904 | 0.1306643
64.8799 | 12.7002 | 12.64328 | 4.93811 | 0.05691966 | 6.909988 | 0.6644522 | 0.1307306
64.8899 | 12.6691 | 12.62358 | 4.935901 | 0.04551642 | 6.891867 | 0.6650187 | 0.1307974
64.8999 | 12.6533 | 12.60398 | 4.933702 | 0.04931765 | 6.873825 | 0.6655898 | 0.1308649
64.9099 | 12.6463 | 12.58448 | 4.931514 | 0.0618244 | 6.855863 | 0.6661655 | 0.1309328
64.9199 | 12.6111 | 12.56507 | 4.929336 | 0.0460347 | 6.837982 | 0.666746 | 0.1310014
64.9299 | 12.6013 | 12.54575 | 4.927169 | 0.05555107 | 6.820179 | 0.6673311 | 0.1310704
64.9399 | 12.5813 | 12.52653 | 4.925012 | 0.05477109 | 6.802456 | 0.6679209 | 0.1311401
64.9499 | 12.5578 | 12.5074 | 4.922865 | 0.05039578 | 6.784813 | 0.6685156 | 0.1312102
64.9599 | 12.5367 | 12.48837 | 4.920729 | 0.0483256 | 6.76725 | 0.6691148 | 0.1312809
64.9699 | 12.5246 | 12.46944 | 4.918604 | 0.05515878 | 6.749767 | 0.6697188 | 0.1313521
64.9799 | 12.51 | 12.4506 | 4.916489 | 0.0593973 | 6.732363 | 0.6703275 | 0.1314238
64.9899 | 12.4803 | 12.43186 | 4.914384 | 0.04844084 | 6.715038 | 0.670941 | 0.131496
64.9999 | 12.4632 | 12.41321 | 4.91229 | 0.04998892 | 6.697793 | 0.6715591 | 0.1315687
65.0099 | 12.458 | 12.39466 | 4.910207 | 0.06334202 | 6.680627 | 0.6721821 | 0.1316419
65.0199 | 12.4359 | 12.3762 | 4.908135 | 0.05969984 | 6.66354 | 0.6728097 | 0.1317155
65.0299 | 12.4225 | 12.35784 | 4.906073 | 0.06466198 | 6.646533 | 0.6734422 | 0.1317897
65.0399 | 12.3973 | 12.33957 | 4.904022 | 0.05772959 | 6.629605 | 0.6740797 | 0.1318643
65.0499 | 12.3876 | 12.3214 | 4.901981 | 0.06620244 | 6.612756 | 0.6747214 | 0.1319393
65.0599 | 12.3603 | 12.30332 | 4.899952 | 0.05697985 | 6.595985 | 0.6753685 | 0.1320148
65.0699 | 12.3542 | 12.28534 | 4.897933 | 0.06886236 | 6.579294 | 0.6760198 | 0.1320907
65.0799 | 12.3328 | 12.26745 | 4.895925 | 0.06535062 | 6.562681 | 0.6766762 | 0.1321671
65.0899 | 12.3144 | 12.24966 | 4.893927 | 0.06474447 | 6.546147 | 0.6773373 | 0.1322438
65.0999 | 12.2986 | 12.23196 | 4.891941 | 0.06664277 | 6.529692 | 0.6780033 | 0.132321
65.1099 | 12.2866 | 12.21435 | 4.889965 | 0.07224684 | 6.513315 | 0.6786742 | 0.1323986
65.1199 | 12.2743 | 12.19684 | 4.888001 | 0.07745639 | 6.497016 | 0.6793499 | 0.1324766
65.1299 | 12.2535 | 12.17943 | 4.886047 | 0.07407096 | 6.480797 | 0.6800304 | 0.1325549
65.1399 | 12.2431 | 12.16211 | 4.884104 | 0.0809925 | 6.464654 | 0.6807158 | 0.1326336
65.1499 | 12.219 | 12.14488 | 4.882172 | 0.07411888 | 6.44859 | 0.681406 | 0.1327127
65.1599 | 12.2117 | 12.12775 | 4.880251 | 0.08395201 | 6.432603 | 0.6821011 | 0.1327921
65.1699 | 12.1922 | 12.11071 | 4.878342 | 0.08149012 | 6.416695 | 0.6828011 | 0.1328719
65.1799 | 12.1814 | 12.09377 | 4.876443 | 0.08763463 | 6.400865 | 0.683506 | 0.132952
65.1899 | 12.1671 | 12.07691 | 4.874555 | 0.09018614 | 6.385111 | 0.6842158 | 0.1330324
65.1999 | 12.1494 | 12.06016 | 4.872678 | 0.08924338 | 6.369435 | 0.6849304 | 0.1331132
65.2099 | 12.1265 | 12.04349 | 4.870813 | 0.08300733 | 6.353836 | 0.68565 | 0.1331942
65.2199 | 12.1211 | 12.02692 | 4.868958 | 0.0941772 | 6.338314 | 0.6863745 | 0.1332755
65.2299 | 12.102 | 12.01045 | 4.867115 | 0.09155382 | 6.32287 | 0.6871039 | 0.1333571
65.2399 | 12.0792 | 11.99406 | 4.865283 | 0.08513816 | 6.307502 | 0.6878383 | 0.133439
65.2499 | 12.0701 | 11.97777 | 4.863462 | 0.09232836 | 6.292211 | 0.6885777 | 0.1335212
65.2599 | 12.0533 | 11.96157 | 4.861652 | 0.0917262 | 6.276996 | 0.689322 | 0.1336036
65.2699 | 12.0345 | 11.94547 | 4.859854 | 0.08903078 | 6.261858 | 0.6900713 | 0.1336862
65.2798 | 12.023 | 11.92962 | 4.858085 | 0.09338163 | 6.246947 | 0.6908182 | 0.1337683
65.2898 | 12.0008 | 11.9137 | 4.856309 | 0.08710222 | 6.23196 | 0.6915774 | 0.1338514
65.2998 | 11.9955 | 11.89787 | 4.854544 | 0.09762947 | 6.21705 | 0.6923416 | 0.1339347
65.3098 | 11.9724 | 11.88213 | 4.852791 | 0.09026544 | 6.202215 | 0.6931108 | 0.1340181
65.3198 | 11.9541 | 11.86649 | 4.851049 | 0.08760917 | 6.187455 | 0.6938851 | 0.1341018
65.3298 | 11.9383 | 11.85094 | 4.849318 | 0.08736048 | 6.172772 | 0.6946643 | 0.1341857
65.3398 | 11.9211 | 11.83548 | 4.847599 | 0.08561986 | 6.158163 | 0.6954486 | 0.1342697
65.3498 | 11.9102 | 11.82011 | 4.845891 | 0.09008762 | 6.143629 | 0.696238 | 0.1343538
65.3598 | 11.8815 | 11.80484 | 4.844195 | 0.076664 | 6.129171 | 0.6970325 | 0.1344381
65.3698 | 11.868 | 11.78965 | 4.84251 | 0.07834885 | 6.114787 | 0.6978318 | 0.1345226
65.3798 | 11.8479 | 11.77456 | 4.840837 | 0.07334149 | 6.100478 | 0.6986364 | 0.1346071
65.3898 | 11.8374 | 11.75956 | 4.839175 | 0.07784483 | 6.086242 | 0.6994462 | 0.1346918
65.3998 | 11.8243 | 11.74464 | 4.837525 | 0.07965637 | 6.072081 | 0.700261 | 0.1347766
65.4098 | 11.807 | 11.72982 | 4.835886 | 0.07717674 | 6.057995 | 0.7010808 | 0.1348614
65.4198 | 11.7768 | 11.71509 | 4.834259 | 0.06170545 | 6.043983 | 0.7019057 | 0.1349463
65.4298 | 11.7753 | 11.70045 | 4.832644 | 0.07484534 | 6.030044 | 0.702736 | 0.1350313
65.4398 | 11.7426 | 11.68591 | 4.83104 | 0.05669417 | 6.016178 | 0.7035714 | 0.1351164
65.4498 | 11.742 | 11.67145 | 4.829448 | 0.07055286 | 6.002386 | 0.7044118 | 0.1352014
65.4598 | 11.7296 | 11.65708 | 4.827867 | 0.07252096 | 5.988668 | 0.7052573 | 0.1352865
65.4698 | 11.7105 | 11.6428 | 4.826298 | 0.06770012 | 5.975022 | 0.7061083 | 0.1353716
65.4798 | 11.6926 | 11.62861 | 4.824741 | 0.06398909 | 5.961448 | 0.7069643 | 0.1354567
65.4898 | 11.6715 | 11.61451 | 4.823196 | 0.05698858 | 5.947948 | 0.7078256 | 0.1355418
65.4998 | 11.6634 | 11.6005 | 4.821663 | 0.06289807 | 5.934521 | 0.7086919 | 0.1356269
65.5098 | 11.6515 | 11.58658 | 4.820141 | 0.0649198 | 5.921164 | 0.7095636 | 0.1357119
65.5198 | 11.6312 | 11.57275 | 4.818631 | 0.05845109 | 5.90788 | 0.7104406 | 0.1357969
65.5298 | 11.6185 | 11.55901 | 4.817133 | 0.05949398 | 5.894668 | 0.7113228 | 0.1358818
65.5398 | 11.6155 | 11.54535 | 4.815647 | 0.07014815 | 5.881528 | 0.7122101 | 0.1359667
65.5498 | 11.6064 | 11.53179 | 4.814172 | 0.07461387 | 5.868459 | 0.713103 | 0.1360514
65.5598 | 11.5792 | 11.51831 | 4.81271 | 0.06089134 | 5.855462 | 0.714001 | 0.1361361
65.5698 | 11.571 | 11.50492 | 4.81126 | 0.06608022 | 5.842535 | 0.7149043 | 0.1362206
65.5798 | 11.561 | 11.49162 | 4.809821 | 0.06938145 | 5.82968 | 0.7158128 | 0.1363051
65.5898 | 11.5532 | 11.47841 | 4.808394 | 0.07479453 | 5.816895 | 0.7167269 | 0.1363894
65.5998 | 11.5364 | 11.46528 | 4.80698 | 0.07111999 | 5.80418 | 0.7176462 | 0.1364735
65.6098 | 11.5279 | 11.45224 | 4.805577 | 0.07565792 | 5.791536 | 0.7185709 | 0.1365575
65.6198 | 11.5199 | 11.43929 | 4.804187 | 0.08060917 | 5.778962 | 0.7195008 | 0.1366413
65.6298 | 11.5036 | 11.42643 | 4.802808 | 0.07717159 | 5.766459 | 0.7204363 | 0.1367249
65.6398 | 11.4895 | 11.41365 | 4.801442 | 0.07584887 | 5.754024 | 0.7213772 | 0.1368084
65.6498 | 11.4776 | 11.40096 | 4.800088 | 0.07663866 | 5.741659 | 0.7223234 | 0.1368916
65.6598 | 11.459 | 11.38836 | 4.798745 | 0.07064158 | 5.729364 | 0.7232749 | 0.1369746
65.6698 | 11.4646 | 11.37584 | 4.797415 | 0.08875776 | 5.717138 | 0.724232 | 0.1370573
65.6798 | 11.4534 | 11.36341 | 4.796097 | 0.08998891 | 5.704979 | 0.7251946 | 0.1371398
65.6898 | 11.4344 | 11.35107 | 4.794792 | 0.08333334 | 5.69289 | 0.7261625 | 0.1372221
65.6998 | 11.4269 | 11.33881 | 4.793498 | 0.08809169 | 5.68087 | 0.727136 | 0.137304
65.7098 | 11.4188 | 11.32664 | 4.792217 | 0.09216378 | 5.668919 | 0.7281148 | 0.1373857
65.7198 | 11.4057 | 11.31455 | 4.790948 | 0.09115153 | 5.657034 | 0.7290993 | 0.137467
65.7298 | 11.3911 | 11.30255 | 4.789691 | 0.08855351 | 5.645218 | 0.7300893 | 0.1375481
65.7398 | 11.3842 | 11.29063 | 4.788447 | 0.09357019 | 5.63347 | 0.7310848 | 0.1376288
65.7498 | 11.3792 | 11.2788 | 4.787215 | 0.1004015 | 5.621789 | 0.7320857 | 0.1377092
65.7598 | 11.3644 | 11.26705 | 4.785995 | 0.0973489 | 5.610175 | 0.7330924 | 0.1377892
65.7698 | 11.3557 | 11.25539 | 4.784787 | 0.1003112 | 5.598628 | 0.7341046 | 0.1378689
65.7798 | 11.3372 | 11.24381 | 4.783592 | 0.09338868 | 5.587149 | 0.7351223 | 0.1379482
65.7898 | 11.3412 | 11.23232 | 4.782409 | 0.1088829 | 5.575735 | 0.7361455 | 0.1380271
65.7998 | 11.3137 | 11.22091 | 4.781239 | 0.09279214 | 5.564389 | 0.7371746 | 0.1381055
65.8098 | 11.3103 | 11.20958 | 4.780081 | 0.1007179 | 5.553108 | 0.7382091 | 0.1381836
65.8198 | 11.3087 | 11.19834 | 4.778936 | 0.1103592 | 5.541894 | 0.7392494 | 0.1382612
65.8298 | 11.2856 | 11.18718 | 4.777803 | 0.09841788 | 5.530746 | 0.7402951 | 0.1383384
65.8398 | 11.2862 | 11.17611 | 4.776682 | 0.1100928 | 5.519663 | 0.7413468 | 0.1384151
65.8498 | 11.2787 | 11.16512 | 4.775575 | 0.1135845 | 5.508646 | 0.742404 | 0.1384914
65.8598 | 11.272 | 11.15421 | 4.774479 | 0.1177933 | 5.497693 | 0.743467 | 0.1385671
65.8697 | 11.25 | 11.14349 | 4.773407 | 0.1065125 | 5.486914 | 0.7445245 | 0.1386417
65.8797 | 11.2394 | 11.13274 | 4.772337 | 0.1066563 | 5.476092 | 0.7455989 | 0.1387164
65.8897 | 11.2388 | 11.12208 | 4.771279 | 0.1167182 | 5.465333 | 0.7466789 | 0.1387907
65.8997 | 11.2259 | 11.1115 | 4.770234 | 0.1143974 | 5.45464 | 0.7477648 | 0.1388644
65.9097 | 11.2201 | 11.10101 | 4.769201 | 0.1190948 | 5.44401 | 0.7488564 | 0.1389375
65.9197 | 11.2173 | 11.09059 | 4.768181 | 0.1267105 | 5.433444 | 0.7499538 | 0.1390101
65.9297 | 11.1893 | 11.08026 | 4.767174 | 0.1090441 | 5.422943 | 0.7510571 | 0.1390822
65.9397 | 11.1858 | 11.07 | 4.766179 | 0.1157962 | 5.412505 | 0.7521661 | 0.1391536
65.9497 | 11.1854 | 11.05983 | 4.765198 | 0.1255672 | 5.40213 | 0.753281 | 0.1392245
65.9597 | 11.1653 | 11.04974 | 4.764229 | 0.1155569 | 5.391818 | 0.7544018 | 0.1392947
65.9697 | 11.1664 | 11.03973 | 4.763272 | 0.1266658 | 5.381569 | 0.7555284 | 0.1393643
65.9797 | 11.1502 | 11.02981 | 4.762329 | 0.1203936 | 5.371384 | 0.756661 | 0.1394333
65.9897 | 11.1518 | 11.01996 | 4.761398 | 0.1318409 | 5.36126 | 0.7577994 | 0.1395016
65.9997 | 11.1299 | 11.01019 | 4.76048 | 0.119707 | 5.3512 | 0.7589437 | 0.1395693
66.0097 | 11.1278 | 11.00051 | 4.759575 | 0.1272934 | 5.341201 | 0.7600941 | 0.1396363
66.0197 | 11.125 | 10.9909 | 4.758683 | 0.1341 | 5.331265 | 0.7612503 | 0.1397026
66.0297 | 11.0963 | 10.98137 | 4.757803 | 0.114926 | 5.32139 | 0.7624125 | 0.1397682
66.0397 | 11.1049 | 10.97193 | 4.756937 | 0.1329727 | 5.311577 | 0.7635807 | 0.1398331
66.0497 | 11.0892 | 10.96256 | 4.756083 | 0.1266397 | 5.301825 | 0.7647549 | 0.1398972
66.0597 | 11.0831 | 10.95327 | 4.755242 | 0.1298275 | 5.292134 | 0.7659352 | 0.1399607
66.0697 | 11.0685 | 10.94406 | 4.754415 | 0.1244358 | 5.282505 | 0.7671215 | 0.1400234
66.0797 | 11.0538 | 10.93493 | 4.7536 | 0.1188652 | 5.272936 | 0.7683138 | 0.1400853
66.0897 | 11.0553 | 10.92588 | 4.752798 | 0.1294151 | 5.263428 | 0.7695122 | 0.1401465
66.0997 | 11.0378 | 10.91691 | 4.752009 | 0.1208865 | 5.253981 | 0.7707167 | 0.1402069
66.1097 | 11.0402 | 10.90802 | 4.751233 | 0.13218 | 5.244593 | 0.7719273 | 0.1402665
66.1197 | 11.0256 | 10.89921 | 4.750471 | 0.1263945 | 5.235266 | 0.7731441 | 0.1403253
66.1297 | 11.025 | 10.89047 | 4.749721 | 0.1345309 | 5.225998 | 0.774367 | 0.1403833
66.1397 | 11.0013 | 10.88181 | 4.748984 | 0.1194894 | 5.21679 | 0.775596 | 0.1404404
66.1497 | 11.0045 | 10.87323 | 4.748261 | 0.1312697 | 5.207642 | 0.7768313 | 0.1404967
66.1597 | 10.9927 | 10.86473 | 4.74755 | 0.1279728 | 5.198552 | 0.7780727 | 0.1405522
66.1697 | 10.9823 | 10.8563 | 4.746853 | 0.1259979 | 5.189522 | 0.7793203 | 0.1406068
66.1797 | 10.9649 | 10.84795 | 4.746169 | 0.1169459 | 5.180551 | 0.7805742 | 0.1406606
66.1897 | 10.9702 | 10.83968 | 4.745498 | 0.1305164 | 5.171638 | 0.7818343 | 0.1407134
66.1997 | 10.9557 | 10.83149 | 4.74484 | 0.1242103 | 5.162784 | 0.7831007 | 0.1407654
66.2097 | 10.9481 | 10.82337 | 4.744195 | 0.1247271 | 5.153988 | 0.7843735 | 0.1408164
66.2197 | 10.9399 | 10.81533 | 4.743564 | 0.1245672 | 5.14525 | 0.7856524 | 0.1408666
66.2297 | 10.9346 | 10.80737 | 4.742946 | 0.1272307 | 5.13657 | 0.7869377 | 0.1409158
66.2397 | 10.9304 | 10.79948 | 4.742341 | 0.1309184 | 5.127947 | 0.7882294 | 0.1409641
66.2497 | 10.9093 | 10.79167 | 4.741749 | 0.1176293 | 5.119383 | 0.7895274 | 0.1410114
66.2597 | 10.9157 | 10.78394 | 4.741171 | 0.1317638 | 5.110876 | 0.7908318 | 0.1410578
66.2697 | 10.9094 | 10.77628 | 4.740606 | 0.1331229 | 5.102425 | 0.7921426 | 0.1411033
66.2797 | 10.8928 | 10.76869 | 4.740054 | 0.1241063 | 5.094032 | 0.7934599 | 0.1411477
66.2897 | 10.8892 | 10.76119 | 4.739516 | 0.1280142 | 5.085695 | 0.7947836 | 0.1411912
66.2997 | 10.8905 | 10.75375 | 4.738991 | 0.136746 | 5.077416 | 0.7961137 | 0.1412337
66.3097 | 10.8766 | 10.7464 | 4.738479 | 0.1302035 | 5.069192 | 0.7974503 | 0.1412751
66.3197 | 10.8634 | 10.73911 | 4.737981 | 0.1242852 | 5.061025 | 0.7987934 | 0.1413156
66.3297 | 10.8683 | 10.73191 | 4.737496 | 0.1363925 | 5.052914 | 0.800143 | 0.141355
66.3397 | 10.8599 | 10.72478 | 4.737024 | 0.1351244 | 5.044859 | 0.8014992 | 0.1413934
66.3497 | 10.8392 | 10.71772 | 4.736566 | 0.121482 | 5.036859 | 0.8028619 | 0.1414308
66.3597 | 10.8373 | 10.71074 | 4.736122 | 0.126565 | 5.028915 | 0.8042311 | 0.1414671
66.3697 | 10.8374 | 10.70383 | 4.735691 | 0.1335736 | 5.021026 | 0.805607 | 0.1415024
66.3797 | 10.8265 | 10.69699 | 4.735273 | 0.1295083 | 5.013192 | 0.8069895 | 0.1415366
66.3897 | 10.8197 | 10.69023 | 4.734869 | 0.129469 | 5.005413 | 0.8083786 | 0.1415697
66.3997 | 10.8171 | 10.68354 | 4.734479 | 0.1335559 | 4.997689 | 0.8097743 | 0.1416018
66.4097 | 10.8099 | 10.67693 | 4.734102 | 0.1329682 | 4.99002 | 0.8111768 | 0.1416327
66.4197 | 10.8028 | 10.67039 | 4.733738 | 0.1324076 | 4.982406 | 0.8125859 | 0.1416626
66.4297 | 10.8036 | 10.66393 | 4.733388 | 0.1396734 | 4.974845 | 0.8140019 | 0.1416913
66.4397 | 10.7858 | 10.65753 | 4.733052 | 0.1282658 | 4.967339 | 0.8154245 | 0.141719
66.4496 | 10.7876 | 10.65128 | 4.732733 | 0.1363219 | 4.95996 | 0.8168398 | 0.1417453
66.4596 | 10.7788 | 10.64503 | 4.732423 | 0.1337691 | 4.952561 | 0.8182758 | 0.1417707
66.4696 | 10.7716 | 10.63886 | 4.732128 | 0.1327428 | 4.945216 | 0.8197187 | 0.1417949
66.4796 | 10.769 | 10.63276 | 4.731846 | 0.1362447 | 4.937923 | 0.8211684 | 0.1418181
66.4896 | 10.7535 | 10.62673 | 4.731578 | 0.1267733 | 4.930684 | 0.8226249 | 0.14184
66.4996 | 10.7544 | 10.62077 | 4.731323 | 0.1336302 | 4.923497 | 0.8240883 | 0.1418609
66.5096 | 10.7474 | 10.61489 | 4.731083 | 0.1325142 | 4.916364 | 0.8255586 | 0.1418805
66.5196 | 10.7448 | 10.60907 | 4.730855 | 0.135726 | 4.909284 | 0.8270358 | 0.141899
66.5296 | 10.7361 | 10.60333 | 4.730642 | 0.1327656 | 4.902256 | 0.8285198 | 0.1419163
66.5396 | 10.742 | 10.59767 | 4.730442 | 0.1443334 | 4.895281 | 0.8300109 | 0.1419325
66.5496 | 10.729 | 10.59207 | 4.730257 | 0.1369296 | 4.888357 | 0.8315089 | 0.1419474
66.5596 | 10.7174 | 10.58655 | 4.730084 | 0.1308548 | 4.881486 | 0.8330139 | 0.1419612
66.5696 | 10.7237 | 10.58109 | 4.729926 | 0.1426076 | 4.874667 | 0.8345259 | 0.1419738
66.5796 | 10.7115 | 10.57571 | 4.729782 | 0.1357895 | 4.867899 | 0.8360449 | 0.1419851
66.5896 | 10.7148 | 10.5704 | 4.729651 | 0.1443997 | 4.861183 | 0.837571 | 0.1419953
66.5996 | 10.7005 | 10.56516 | 4.729534 | 0.135339 | 4.854518 | 0.8391042 | 0.1420042
66.6096 | 10.7058 | 10.55999 | 4.729431 | 0.1458074 | 4.847905 | 0.8406444 | 0.1420119
66.6196 | 10.6959 | 10.55489 | 4.729342 | 0.1410053 | 4.841342 | 0.8421918 | 0.1420184
66.6296 | 10.6918 | 10.54987 | 4.729267 | 0.1419319 | 4.834831 | 0.8437463 | 0.1420237
66.6396 | 10.6767 | 10.54491 | 4.729206 | 0.1317876 | 4.828371 | 0.845308 | 0.1420277
66.6496 | 10.6846 | 10.54003 | 4.729158 | 0.1445735 | 4.821961 | 0.8468769 | 0.1420305
66.6596 | 10.6741 | 10.53521 | 4.729125 | 0.1388888 | 4.815601 | 0.848453 | 0.1420321
66.6696 | 10.6761 | 10.53047 | 4.729105 | 0.1456343 | 4.809292 | 0.8500363 | 0.1420324
66.6796 | 10.6696 | 10.52579 | 4.7291 | 0.143809 | 4.803033 | 0.8516268 | 0.1420315
66.6896 | 10.6706 | 10.52119 | 4.729108 | 0.149414 | 4.796824 | 0.8532247 | 0.1420293
66.6996 | 10.6559 | 10.51665 | 4.72913 | 0.1392488 | 4.790665 | 0.8548298 | 0.1420259
66.7096 | 10.6636 | 10.51219 | 4.729167 | 0.1514143 | 4.784555 | 0.8564423 | 0.1420212
66.7196 | 10.656 | 10.50779 | 4.729217 | 0.1482099 | 4.778495 | 0.8580621 | 0.1420153
66.7296 | 10.6483 | 10.50346 | 4.729282 | 0.144836 | 4.772485 | 0.8596893 | 0.1420081
66.7396 | 10.6378 | 10.49921 | 4.72936 | 0.1385928 | 4.766524 | 0.8613239 | 0.1419996
66.7496 | 10.6465 | 10.49502 | 4.729453 | 0.1514802 | 4.760611 | 0.8629659 | 0.1419898
66.7596 | 10.6406 | 10.4909 | 4.729559 | 0.1496984 | 4.754748 | 0.8646153 | 0.1419788
66.7696 | 10.6301 | 10.48685 | 4.72968 | 0.1432475 | 4.748934 | 0.8662722 | 0.1419666
66.7796 | 10.6264 | 10.48287 | 4.729815 | 0.1435277 | 4.743168 | 0.8679366 | 0.141953
66.7896 | 10.6312 | 10.47896 | 4.729964 | 0.1522391 | 4.737451 | 0.8696085 | 0.1419382
66.7996 | 10.6172 | 10.47512 | 4.730127 | 0.1420813 | 4.731782 | 0.8712879 | 0.1419221
66.8096 | 10.6137 | 10.47134 | 4.730304 | 0.1423556 | 4.726161 | 0.872975 | 0.1419047
66.8196 | 10.6203 | 10.46764 | 4.730495 | 0.1526608 | 4.720589 | 0.8746695 | 0.141886
66.8296 | 10.6064 | 10.464 | 4.7307 | 0.1423976 | 4.715064 | 0.8763717 | 0.1418661
66.8396 | 10.6111 | 10.46043 | 4.73092 | 0.1506664 | 4.709587 | 0.8780815 | 0.1418448
66.8496 | 10.6029 | 10.45693 | 4.731154 | 0.1459667 | 4.704158 | 0.8797989 | 0.1418223
66.8596 | 10.6042 | 10.4535 | 4.731402 | 0.1506991 | 4.698777 | 0.881524 | 0.1417985
66.8696 | 10.595 | 10.45014 | 4.731664 | 0.1448634 | 4.693442 | 0.8832569 | 0.1417735
66.8796 | 10.5854 | 10.44684 | 4.73194 | 0.1385594 | 4.688156 | 0.8849974 | 0.1417471
66.8896 | 10.5873 | 10.44361 | 4.732231 | 0.1436876 | 4.682916 | 0.8867457 | 0.1417195
66.8996 | 10.5895 | 10.44045 | 4.732536 | 0.1490485 | 4.677723 | 0.8885018 | 0.1416906
66.9096 | 10.5703 | 10.43736 | 4.732855 | 0.1329417 | 4.672577 | 0.8902657 | 0.1416604
66.9196 | 10.5626 | 10.43433 | 4.733189 | 0.1282671 | 4.667478 | 0.8920374 | 0.1416289
66.9296 | 10.5679 | 10.43137 | 4.733536 | 0.1365255 | 4.662425 | 0.8938169 | 0.1415961
66.9396 | 10.5615 | 10.42848 | 4.733898 | 0.1330159 | 4.657419 | 0.8956044 | 0.1415621
66.9496 | 10.5566 | 10.42566 | 4.734275 | 0.1309395 | 4.652459 | 0.8973996 | 0.1415268
66.9596 | 10.5548 | 10.4229 | 4.734665 | 0.1318956 | 4.647546 | 0.8992029 | 0.1414902
66.9696 | 10.5485 | 10.42021 | 4.73507 | 0.1282851 | 4.642678 | 0.901014 | 0.1414523
66.9796 | 10.5423 | 10.41759 | 4.73549 | 0.1247075 | 4.637856 | 0.9028333 | 0.1414131
66.9896 | 10.5326 | 10.41504 | 4.735923 | 0.1175627 | 4.633081 | 0.9046605 | 0.1413727
66.9996 | 10.5309 | 10.41255 | 4.736372 | 0.1183511 | 4.628351 | 0.9064955 | 0.141331
67.0096 | 10.5282 | 10.41013 | 4.736834 | 0.1180725 | 4.623667 | 0.9083388 | 0.1412881
67.0196 | 10.5173 | 10.40777 | 4.737311 | 0.1095278 | 4.619027 | 0.9101902 | 0.1412439
67.0296 | 10.5114 | 10.40548 | 4.737802 | 0.1059163 | 4.614434 | 0.9120496 | 0.1411984
67.0395 | 10.5016 | 10.40328 | 4.738303 | 0.09831587 | 4.609931 | 0.9138985 | 0.1411521
67.0495 | 10.5073 | 10.40113 | 4.738823 | 0.1061733 | 4.605426 | 0.9157734 | 0.1411041
67.0595 | 10.4874 | 10.39904 | 4.739357 | 0.08836252 | 4.600968 | 0.9176579 | 0.1410549
67.0695 | 10.4908 | 10.39701 | 4.739906 | 0.09378718 | 4.596553 | 0.9195492 | 0.1410044
67.0795 | 10.4881 | 10.39506 | 4.740469 | 0.09304375 | 4.592184 | 0.9214502 | 0.1409526
67.0895 | 10.4874 | 10.39316 | 4.741047 | 0.09423597 | 4.587859 | 0.9233579 | 0.1408996
67.0995 | 10.4799 | 10.39134 | 4.741639 | 0.08856095 | 4.583579 | 0.9252753 | 0.1408454
67.1095 | 10.4782 | 10.38958 | 4.742246 | 0.08862104 | 4.579343 | 0.9271996 | 0.1407899
67.1195 | 10.4722 | 10.38789 | 4.742867 | 0.08431377 | 4.575152 | 0.9291338 | 0.1407332
67.1295 | 10.4652 | 10.38626 | 4.743503 | 0.07894267 | 4.571004 | 0.9310748 | 0.1406753
67.1395 | 10.461 | 10.3847 | 4.744153 | 0.07630401 | 4.566901 | 0.9330256 | 0.1406161
67.1495 | 10.458 | 10.3832 | 4.744818 | 0.07480149 | 4.562841 | 0.9349835 | 0.1405558
67.1595 | 10.4569 | 10.38177 | 4.745498 | 0.07513125 | 4.558826 | 0.9369511 | 0.1404942
67.1695 | 10.4418 | 10.3804 | 4.746191 | 0.06139828 | 4.554853 | 0.9389258 | 0.1404313
67.1795 | 10.4495 | 10.3791 | 4.7469 | 0.07039641 | 4.550926 | 0.9409106 | 0.1403673
67.1895 | 10.4331 | 10.37787 | 4.747623 | 0.05523256 | 4.54704 | 0.9429022 | 0.1403021
67.1995 | 10.448 | 10.3767 | 4.748361 | 0.07130073 | 4.543199 | 0.944904 | 0.1402357
67.2095 | 10.4338 | 10.37559 | 4.749113 | 0.0582053 | 4.539401 | 0.9469128 | 0.1401681
67.2195 | 10.4312 | 10.37456 | 4.74988 | 0.05664365 | 4.535646 | 0.9489317 | 0.1400993
67.2295 | 10.4325 | 10.37358 | 4.750661 | 0.05891731 | 4.531934 | 0.9509585 | 0.1400293
67.2395 | 10.428 | 10.37267 | 4.751457 | 0.05532612 | 4.528265 | 0.9529939 | 0.1399581
67.2495 | 10.431 | 10.37183 | 4.752268 | 0.05916961 | 4.524639 | 0.955038 | 0.1398858
67.2595 | 10.4232 | 10.37105 | 4.753093 | 0.05214944 | 4.521055 | 0.9570899 | 0.1398123
67.2695 | 10.4189 | 10.37034 | 4.753933 | 0.0485628 | 4.517514 | 0.9591523 | 0.1397377
67.2795 | 10.42 | 10.36969 | 4.754788 | 0.05031297 | 4.514015 | 0.9612218 | 0.1396619
67.2895 | 10.4134 | 10.3691 | 4.755657 | 0.04429606 | 4.51056 | 0.9633016 | 0.1395849
67.2995 | 10.413 | 10.36858 | 4.756541 | 0.0444172 | 4.507146 | 0.9653887 | 0.1395069
67.3095 | 10.4077 | 10.36813 | 4.75744 | 0.0395709 | 4.503775 | 0.9674863 | 0.1394276
67.3195 | 10.4097 | 10.36774 | 4.758353 | 0.04196264 | 4.500446 | 0.969591 | 0.1393473
67.3295 | 10.4002 | 10.36741 | 4.759281 | 0.03278735 | 4.497159 | 0.9717063 | 0.1392658
67.3395 | 10.4012 | 10.36715 | 4.760224 | 0.03404987 | 4.493914 | 0.9738289 | 0.1391832
67.3495 | 10.401 | 10.36695 | 4.761182 | 0.03404563 | 4.490711 | 0.9759621 | 0.1390995
67.3595 | 10.4008 | 10.36682 | 4.762154 | 0.03397953 | 4.487549 | 0.9781026 | 0.1390147
67.3695 | 10.4005 | 10.36675 | 4.763141 | 0.03374646 | 4.48443 | 0.9802536 | 0.1389289
67.3795 | 10.3902 | 10.36675 | 4.764143 | 0.02345192 | 4.481351 | 0.9824122 | 0.1388419
67.3895 | 10.3914 | 10.36681 | 4.765159 | 0.02459032 | 4.478315 | 0.9845814 | 0.1387539
67.3995 | 10.4033 | 10.36693 | 4.76619 | 0.03636744 | 4.475319 | 0.9867581 | 0.1386647
67.4095 | 10.391 | 10.36712 | 4.767236 | 0.02387719 | 4.472366 | 0.9889455 | 0.1385746
67.4195 | 10.3855 | 10.36737 | 4.768297 | 0.01812638 | 4.469453 | 0.9911403 | 0.1384833
67.4295 | 10.3877 | 10.36769 | 4.769373 | 0.02000939 | 4.466581 | 0.9933461 | 0.1383911
67.4395 | 10.3861 | 10.36807 | 4.770463 | 0.01802866 | 4.463751 | 0.9955594 | 0.1382977
67.4495 | 10.3814 | 10.36852 | 4.771568 | 0.01288403 | 4.460961 | 0.9977835 | 0.1382034
67.4595 | 10.3706 | 10.36902 | 4.772688 | 0.001575055 | 4.458214 | 1.000015 | 0.138108
67.4695 | 10.3736 | 10.3696 | 4.773823 | 0.004002819 | 4.455505 | 1.002258 | 0.1380116
67.4795 | 10.3792 | 10.37023 | 4.774972 | 0.00896572 | 4.452839 | 1.004509 | 0.1379142
67.4895 | 10.3686 | 10.37093 | 4.776137 | -0.002333673 | 4.450212 | 1.00677 | 0.1378158
67.4995 | 10.3675 | 10.3717 | 4.777316 | -0.004198508 | 4.447627 | 1.009039 | 0.1377164
67.5095 | 10.382 | 10.37252 | 4.77851 | 0.00947614 | 4.44508 | 1.011318 | 0.1376161
67.5195 | 10.3685 | 10.37342 | 4.779719 | -0.004916977 | 4.442576 | 1.013607 | 0.1375147
67.5295 | 10.3603 | 10.37437 | 4.780943 | -0.0140696 | 4.44011 | 1.015905 | 0.1374124
67.5395 | 10.3647 | 10.37539 | 4.782181 | -0.01069045 | 4.437687 | 1.018213 | 0.1373092
67.5495 | 10.3629 | 10.37647 | 4.783435 | -0.01356988 | 4.435301 | 1.020529 | 0.137205
67.5595 | 10.3626 | 10.37762 | 4.784703 | -0.01501798 | 4.432959 | 1.022856 | 0.1370998
67.5695 | 10.3457 | 10.37882 | 4.785986 | -0.03312483 | 4.430653 | 1.025192 | 0.1369937
67.5795 | 10.3536 | 10.3801 | 4.787284 | -0.0264998 | 4.42839 | 1.027538 | 0.1368867
67.5895 | 10.349 | 10.38143 | 4.788597 | -0.03243421 | 4.426166 | 1.029893 | 0.1367788
67.5995 | 10.3469 | 10.38284 | 4.789925 | -0.03593551 | 4.423982 | 1.032259 | 0.13667
67.6095 | 10.3322 | 10.3843 | 4.791268 | -0.05209676 | 4.421836 | 1.034632 | 0.1365603
67.6194 | 10.3464 | 10.38581 | 4.792612 | -0.03940921 | 4.419753 | 1.036993 | 0.1364508
67.6294 | 10.3447 | 10.3874 | 4.793984 | -0.04269697 | 4.417686 | 1.039387 | 0.1363393
67.6394 | 10.3321 | 10.38905 | 4.795372 | -0.05695066 | 4.415661 | 1.041791 | 0.136227
67.6494 | 10.3287 | 10.39076 | 4.796774 | -0.06206437 | 4.413672 | 1.044204 | 0.1361138
67.6594 | 10.3277 | 10.39254 | 4.798191 | -0.06484471 | 4.411726 | 1.046628 | 0.1359997
67.6694 | 10.3342 | 10.39438 | 4.799624 | -0.0601848 | 4.409816 | 1.049061 | 0.1358848
67.6794 | 10.3172 | 10.39629 | 4.801071 | -0.07909167 | 4.407948 | 1.051504 | 0.1357691
67.6894 | 10.3268 | 10.39826 | 4.802533 | -0.07145858 | 4.406117 | 1.053956 | 0.1356526
67.6994 | 10.3263 | 10.40029 | 4.80401 | -0.07399168 | 4.404328 | 1.056419 | 0.1355353
67.7094 | 10.3144 | 10.40238 | 4.805502 | -0.08798464 | 4.402574 | 1.058892 | 0.1354171
67.7194 | 10.3099 | 10.40454 | 4.807008 | -0.09464347 | 4.400862 | 1.061374 | 0.1352982
67.7294 | 10.3115 | 10.40676 | 4.80853 | -0.09526305 | 4.399187 | 1.063867 | 0.1351785
67.7394 | 10.3042 | 10.40905 | 4.810067 | -0.1048485 | 4.397554 | 1.06637 | 0.135058
67.7494 | 10.3033 | 10.41139 | 4.811619 | -0.108094 | 4.395956 | 1.068882 | 0.1349367
67.7594 | 10.3032 | 10.41381 | 4.813186 | -0.1106053 | 4.3944 | 1.071405 | 0.1348147
67.7694 | 10.3011 | 10.41628 | 4.814767 | -0.1151767 | 4.392879 | 1.073938 | 0.134692
67.7794 | 10.3001 | 10.41881 | 4.816364 | -0.1187142 | 4.391401 | 1.076481 | 0.1345685
67.7894 | 10.2921 | 10.42141 | 4.817976 | -0.1293131 | 4.389959 | 1.079034 | 0.1344443
67.7994 | 10.3031 | 10.42407 | 4.819603 | -0.1209749 | 4.388556 | 1.081597 | 0.1343194
67.8094 | 10.2909 | 10.4268 | 4.821244 | -0.1358996 | 4.387191 | 1.084171 | 0.1341938
67.8194 | 10.2877 | 10.42959 | 4.822901 | -0.1418872 | 4.385864 | 1.086755 | 0.1340675
67.8294 | 10.2802 | 10.43244 | 4.824573 | -0.152238 | 4.384576 | 1.089349 | 0.1339405
67.8394 | 10.2917 | 10.43535 | 4.826259 | -0.1436514 | 4.383326 | 1.091953 | 0.1338128
67.8494 | 10.2833 | 10.43833 | 4.827961 | -0.1550275 | 4.382114 | 1.094568 | 0.1336845
67.8594 | 10.2804 | 10.44137 | 4.829678 | -0.1609657 | 4.38094 | 1.097193 | 0.1335555
67.8694 | 10.2819 | 10.44447 | 4.831409 | -0.1625691 | 4.379806 | 1.099828 | 0.1334258
67.8794 | 10.2734 | 10.44763 | 4.833156 | -0.1742329 | 4.378707 | 1.102474 | 0.1332956
67.8894 | 10.2774 | 10.45086 | 4.834918 | -0.1734619 | 4.377649 | 1.10513 | 0.1331647
67.8994 | 10.2723 | 10.45415 | 4.836695 | -0.181851 | 4.376627 | 1.107797 | 0.1330331
67.9094 | 10.2767 | 10.45751 | 4.838486 | -0.1808057 | 4.375644 | 1.110474 | 0.132901
67.9194 | 10.2774 | 10.46092 | 4.840293 | -0.1835208 | 4.374698 | 1.113162 | 0.1327683
67.9294 | 10.2786 | 10.4644 | 4.842115 | -0.185801 | 4.373791 | 1.11586 | 0.132635
67.9394 | 10.2673 | 10.46794 | 4.843952 | -0.2006415 | 4.37292 | 1.118568 | 0.1325011
67.9494 | 10.2749 | 10.47155 | 4.845804 | -0.1966473 | 4.372089 | 1.121288 | 0.1323667
67.9594 | 10.2756 | 10.47521 | 4.847671 | -0.1996135 | 4.371293 | 1.124018 | 0.1322316
67.9694 | 10.2725 | 10.47895 | 4.849553 | -0.206445 | 4.370538 | 1.126758 | 0.1320961
67.9794 | 10.2708 | 10.48274 | 4.85145 | -0.2119363 | 4.369817 | 1.129509 | 0.13196
67.9894 | 10.274 | 10.48659 | 4.853362 | -0.2125936 | 4.369137 | 1.132271 | 0.1318234
67.9994 | 10.2735 | 10.49051 | 4.855289 | -0.2170105 | 4.368492 | 1.135044 | 0.1316862
68.0094 | 10.2707 | 10.49449 | 4.857231 | -0.2237931 | 4.367886 | 1.137827 | 0.1315486
68.0194 | 10.2627 | 10.49854 | 4.859188 | -0.2358354 | 4.367316 | 1.140621 | 0.1314104
68.0294 | 10.2726 | 10.50264 | 4.86116 | -0.2300435 | 4.366785 | 1.143426 | 0.1312718
68.0394 | 10.2663 | 10.50681 | 4.863148 | -0.2405128 | 4.366291 | 1.146242 | 0.1311327
68.0494 | 10.2701 | 10.51104 | 4.86515 | -0.2409449 | 4.365834 | 1.149068 | 0.1309931
68.0594 | 10.2732 | 10.51534 | 4.867167 | -0.2421397 | 4.365414 | 1.151906 | 0.130853
68.0694 | 10.273 | 10.5197 | 4.8692 | -0.2466971 | 4.365031 | 1.154754 | 0.1307125
68.0794 | 10.2634 | 10.52412 | 4.871247 | -0.2607171 | 4.364685 | 1.157613 | 0.1305716
68.0894 | 10.269 | 10.5286 | 4.873309 | -0.2596003 | 4.364377 | 1.160483 | 0.1304302
68.0994 | 10.2732 | 10.53315 | 4.875387 | -0.2599459 | 4.364106 | 1.163364 | 0.1302884
68.1094 | 10.2702 | 10.53775 | 4.87748 | -0.2675528 | 4.363871 | 1.166256 | 0.1301462
68.1194 | 10.2617 | 10.54243 | 4.879587 | -0.2807255 | 4.363675 | 1.169159 | 0.1300036
68.1294 | 10.2667 | 10.54716 | 4.88171 | -0.2804576 | 4.363514 | 1.172074 | 0.1298605
68.1394 | 10.2683 | 10.55196 | 4.883848 | -0.2836556 | 4.363392 | 1.174999 | 0.1297171
68.1494 | 10.263 | 10.55681 | 4.886 | -0.2938131 | 4.363305 | 1.177935 | 0.1295734
68.1594 | 10.2613 | 10.56174 | 4.888168 | -0.3004369 | 4.363257 | 1.180882 | 0.1294292
68.1694 | 10.2656 | 10.56672 | 4.890351 | -0.3011198 | 4.363244 | 1.18384 | 0.1292847
68.1794 | 10.2645 | 10.57177 | 4.892549 | -0.3072691 | 4.36327 | 1.18681 | 0.1291398
68.1894 | 10.2667 | 10.57688 | 4.894762 | -0.3101775 | 4.36333 | 1.189791 | 0.1289946
68.1994 | 10.264 | 10.58205 | 4.89699 | -0.3180521 | 4.36343 | 1.192783 | 0.1288491
68.2093 | 10.2701 | 10.58723 | 4.89921 | -0.3171332 | 4.363563 | 1.195755 | 0.1287048
68.2193 | 10.267 | 10.59253 | 4.901468 | -0.3255311 | 4.363735 | 1.198769 | 0.1285586
68.2293 | 10.27 | 10.59789 | 4.903741 | -0.3278914 | 4.363944 | 1.201794 | 0.1284121
68.2393 | 10.2596 | 10.60331 | 4.906029 | -0.3437149 | 4.364189 | 1.204831 | 0.1282654
68.2493 | 10.2774 | 10.6088 | 4.908332 | -0.3314005 | 4.364471 | 1.207879 | 0.1281183
68.2593 | 10.2721 | 10.61435 | 4.91065 | -0.3422492 | 4.364789 | 1.210939 | 0.127971
68.2693 | 10.2776 | 10.61996 | 4.912984 | -0.3423607 | 4.365145 | 1.214009 | 0.1278234
68.2793 | 10.2693 | 10.62564 | 4.915332 | -0.3563351 | 4.365537 | 1.217091 | 0.1276755
68.2893 | 10.2759 | 10.63137 | 4.917695 | -0.3554717 | 4.365965 | 1.220185 | 0.1275274
68.2993 | 10.2782 | 10.63717 | 4.920073 | -0.3589714 | 4.36643 | 1.223289 | 0.127379
68.3093 | 10.2866 | 10.64304 | 4.922466 | -0.356435 | 4.366932 | 1.226407 | 0.1272304
68.3193 | 10.2792 | 10.64896 | 4.924875 | -0.3697603 | 4.36747 | 1.229534 | 0.1270816
68.3293 | 10.2945 | 10.65495 | 4.927298 | -0.3604486 | 4.368045 | 1.232673 | 0.1269325
68.3393 | 10.2955 | 10.661 | 4.929736 | -0.3654984 | 4.368656 | 1.235823 | 0.1267833
68.3493 | 10.2917 | 10.66711 | 4.93219 | -0.3754123 | 4.369304 | 1.238985 | 0.1266338
68.3593 | 10.3008 | 10.67329 | 4.934658 | -0.3724886 | 4.369988 | 1.242158 | 0.1264841
68.3693 | 10.3047 | 10.67953 | 4.937141 | -0.3748281 | 4.370709 | 1.245343 | 0.1263343
68.3793 | 10.307 | 10.68583 | 4.93964 | -0.3788301 | 4.371467 | 1.24854 | 0.1261842
68.3893 | 10.3074 | 10.6922 | 4.942153 | -0.3847951 | 4.37226 | 1.251748 | 0.126034
68.3993 | 10.3121 | 10.69862 | 4.944681 | -0.3865228 | 4.37309 | 1.254968 | 0.1258837
68.4093 | 10.3218 | 10.70511 | 4.947225 | -0.3833138 | 4.373957 | 1.258199 | 0.1257331
68.4193 | 10.3254 | 10.71167 | 4.949783 | -0.3862674 | 4.37486 | 1.261442 | 0.1255825
68.4293 | 10.3194 | 10.71828 | 4.952356 | -0.3988836 | 4.375799 | 1.264696 | 0.1254316
68.4393 | 10.3288 | 10.72496 | 4.954945 | -0.396163 | 4.376775 | 1.267962 | 0.1252807
68.4493 | 10.3356 | 10.73171 | 4.957548 | -0.396105 | 4.377787 | 1.27124 | 0.1251296
68.4593 | 10.3449 | 10.73851 | 4.960166 | -0.3936101 | 4.378836 | 1.27453 | 0.1249784
68.4693 | 10.334 | 10.74538 | 4.9628 | -0.4113783 | 4.379921 | 1.277831 | 0.1248271
68.4793 | 10.347 | 10.75231 | 4.965448 | -0.4053089 | 4.381042 | 1.281143 | 0.1246757
68.4893 | 10.3504 | 10.7593 | 4.968111 | -0.4089027 | 4.382199 | 1.284468 | 0.1245242
68.4993 | 10.3513 | 10.76636 | 4.970789 | -0.4150594 | 4.383393 | 1.287804 | 0.1243726
68.5093 | 10.3544 | 10.77348 | 4.973482 | -0.4190789 | 4.384623 | 1.291152 | 0.1242209
68.5193 | 10.3645 | 10.78066 | 4.976191 | -0.4161616 | 4.38589 | 1.294512 | 0.1240691
68.5293 | 10.3649 | 10.78791 | 4.978914 | -0.4230072 | 4.387193 | 1.297883 | 0.1239173
68.5393 | 10.3703 | 10.79522 | 4.981652 | -0.4249156 | 4.388532 | 1.301267 | 0.1237654
68.5493 | 10.3742 | 10.80259 | 4.984404 | -0.4283873 | 4.389908 | 1.304662 | 0.1236135
68.5593 | 10.3683 | 10.81002 | 4.987172 | -0.4417228 | 4.391319 | 1.30807 | 0.1234615
68.5693 | 10.3776 | 10.81752 | 4.989955 | -0.4399202 | 4.392767 | 1.311488 | 0.1233094
68.5793 | 10.3809 | 10.82508 | 4.992753 | -0.4441805 | 4.394252 | 1.314919 | 0.1231574
68.5893 | 10.3842 | 10.8327 | 4.995565 | -0.4485025 | 4.395772 | 1.31836 | 0.1230052
68.5993 | 10.3814 | 10.84039 | 4.998393 | -0.4589892 | 4.397329 | 1.321814 | 0.1228531
68.6093 | 10.3956 | 10.84814 | 5.001235 | -0.4525386 | 4.398923 | 1.32528 | 0.122701
68.6193 | 10.3917 | 10.85595 | 5.004093 | -0.4642508 | 4.400552 | 1.328757 | 0.1225488
68.6293 | 10.4005 | 10.86383 | 5.006965 | -0.4633263 | 4.402218 | 1.332247 | 0.1223967
68.6393 | 10.403 | 10.87176 | 5.009852 | -0.4687649 | 4.40392 | 1.335748 | 0.1222445
68.6493 | 10.4085 | 10.87977 | 5.012754 | -0.4712667 | 4.405659 | 1.339262 | 0.1220924
68.6593 | 10.4122 | 10.88783 | 5.015671 | -0.4756313 | 4.407434 | 1.342787 | 0.1219402
68.6693 | 10.4144 | 10.89596 | 5.018602 | -0.4815589 | 4.409245 | 1.346324 | 0.1217881
68.6793 | 10.4213 | 10.90415 | 5.021549 | -0.4828499 | 4.411092 | 1.349873 | 0.121636
68.6893 | 10.4226 | 10.9124 | 5.02451 | -0.4898037 | 4.412976 | 1.353433 | 0.121484
68.6993 | 10.4293 | 10.92072 | 5.027487 | -0.4914207 | 4.414896 | 1.357006 | 0.121332
68.7093 | 10.4389 | 10.9291 | 5.030478 | -0.4902006 | 4.416852 | 1.360591 | 0.12118
68.7193 | 10.4444 | 10.93754 | 5.033483 | -0.4931439 | 4.418845 | 1.364187 | 0.1210281
68.7293 | 10.4484 | 10.94605 | 5.036504 | -0.4976502 | 4.420875 | 1.367795 | 0.1208762
68.7393 | 10.4507 | 10.95462 | 5.03954 | -0.5039195 | 4.42294 | 1.371416 | 0.1207244
68.7493 | 10.468 | 10.96325 | 5.04259 | -0.4952522 | 4.425042 | 1.375048 | 0.1205726
68.7593 | 10.4688 | 10.97195 | 5.045655 | -0.5031477 | 4.42718 | 1.378692 | 0.1204209
68.7693 | 10.4778 | 10.98071 | 5.048735 | -0.5029063 | 4.429354 | 1.382347 | 0.1202694
68.7793 | 10.4828 | 10.98953 | 5.05183 | -0.5067285 | 4.431566 | 1.386015 | 0.1201178
68.7892 | 10.4963 | 10.99832 | 5.054908 | -0.502024 | 4.433789 | 1.389659 | 0.1199679
68.7992 | 10.4984 | 11.00727 | 5.058032 | -0.5088715 | 4.436072 | 1.39335 | 0.1198165
68.8092 | 10.507 | 11.01628 | 5.061171 | -0.5092824 | 4.438392 | 1.397054 | 0.1196653
68.8192 | 10.5123 | 11.02536 | 5.064325 | -0.5130562 | 4.440748 | 1.400769 | 0.1195141
68.8292 | 10.5155 | 11.03449 | 5.067493 | -0.5189935 | 4.443141 | 1.404496 | 0.1193631
68.8392 | 10.5409 | 11.04369 | 5.070676 | -0.5027936 | 4.44557 | 1.408235 | 0.1192122
68.8492 | 10.5417 | 11.05296 | 5.073874 | -0.5112573 | 4.448036 | 1.411986 | 0.1190614
68.8592 | 10.5434 | 11.06228 | 5.077087 | -0.5188836 | 4.450538 | 1.415748 | 0.1189107
68.8692 | 10.5585 | 11.07167 | 5.080314 | -0.5131737 | 4.453077 | 1.419523 | 0.1187601
68.8792 | 10.5633 | 11.08113 | 5.083556 | -0.5178266 | 4.455652 | 1.423309 | 0.1186097
68.8892 | 10.5787 | 11.09064 | 5.086812 | -0.5119429 | 4.458264 | 1.427107 | 0.1184594
68.8992 | 10.577 | 11.10022 | 5.090084 | -0.5232226 | 4.460912 | 1.430917 | 0.1183092
68.9092 | 10.5946 | 11.10987 | 5.093369 | -0.5152651 | 4.463597 | 1.434739 | 0.1181592
68.9192 | 10.6026 | 11.11957 | 5.09667 | -0.516971 | 4.466319 | 1.438573 | 0.1180093
68.9292 | 10.6106 | 11.12934 | 5.099985 | -0.5187398 | 4.469077 | 1.442418 | 0.1178595
68.9392 | 10.6213 | 11.13917 | 5.103315 | -0.5178719 | 4.471871 | 1.446275 | 0.11771
68.9492 | 10.6271 | 11.14907 | 5.106659 | -0.5219676 | 4.474703 | 1.450144 | 0.1175606
68.9592 | 10.635 | 11.15903 | 5.110019 | -0.5240259 | 4.477571 | 1.454025 | 0.1174113
68.9692 | 10.6542 | 11.16905 | 5.113392 | -0.5148477 | 4.480476 | 1.457917 | 0.1172622
68.9792 | 10.6604 | 11.17913 | 5.11678 | -0.5187328 | 4.483417 | 1.461822 | 0.1171133
68.9892 | 10.6743 | 11.18928 | 5.120183 | -0.514981 | 4.486396 | 1.465737 | 0.1169646
68.9992 | 10.6818 | 11.19949 | 5.123601 | -0.5176922 | 4.489411 | 1.469665 | 0.116816
69.0092 | 10.6995 | 11.20977 | 5.127033 | -0.5102667 | 4.492462 | 1.473604 | 0.1166676
69.0192 | 10.7083 | 11.2201 | 5.130479 | -0.5118045 | 4.495551 | 1.477555 | 0.1165194
69.0292 | 10.7299 | 11.23051 | 5.13394 | -0.5006055 | 4.498676 | 1.481517 | 0.1163714
69.0392 | 10.7321 | 11.24097 | 5.137416 | -0.5088692 | 4.501838 | 1.485492 | 0.1162236
69.0492 | 10.754 | 11.2515 | 5.140906 | -0.4974965 | 4.505038 | 1.489477 | 0.116076
69.0592 | 10.7764 | 11.26209 | 5.14441 | -0.4856866 | 4.508273 | 1.493474 | 0.1159286
69.0692 | 10.7801 | 11.27274 | 5.147929 | -0.4926404 | 4.511547 | 1.497483 | 0.1157814
69.0792 | 10.8042 | 11.28346 | 5.151463 | -0.4792571 | 4.514857 | 1.501503 | 0.1156344
69.0892 | 10.8229 | 11.29424 | 5.155011 | -0.4713367 | 4.518203 | 1.505535 | 0.1154876
69.0992 | 10.8332 | 11.30508 | 5.158573 | -0.4718798 | 4.521588 | 1.509578 | 0.115341
69.1092 | 10.8616 | 11.31599 | 5.16215 | -0.4543859 | 4.525009 | 1.513633 | 0.1151946
69.1192 | 10.879 | 11.32696 | 5.165741 | -0.447955 | 4.528467 | 1.517699 | 0.1150485
69.1292 | 10.8957 | 11.33799 | 5.169347 | -0.4422876 | 4.531962 | 1.521776 | 0.1149026
69.1392 | 10.9236 | 11.34908 | 5.172967 | -0.4254828 | 4.535494 | 1.525865 | 0.1147569
69.1492 | 10.9486 | 11.36024 | 5.176602 | -0.4116411 | 4.539063 | 1.529965 | 0.1146114
69.1592 | 10.9623 | 11.37146 | 5.18025 | -0.4091624 | 4.54267 | 1.534076 | 0.1144662
69.1692 | 10.9832 | 11.38275 | 5.183914 | -0.3995471 | 4.546314 | 1.538198 | 0.1143212
69.1792 | 11.0229 | 11.39409 | 5.187591 | -0.3711948 | 4.549995 | 1.542332 | 0.1141764
69.1892 | 11.0445 | 11.40551 | 5.191283 | -0.3610053 | 4.553714 | 1.546477 | 0.1140319
69.1992 | 11.0661 | 11.41698 | 5.194989 | -0.3508787 | 4.557469 | 1.550633 | 0.1138876
69.2092 | 11.089 | 11.42852 | 5.198709 | -0.3395156 | 4.561262 | 1.5548 | 0.1137436
69.2192 | 11.1238 | 11.44011 | 5.202444 | -0.3163148 | 4.565093 | 1.558978 | 0.1135998
69.2292 | 11.148 | 11.45178 | 5.206193 | -0.3037774 | 4.568961 | 1.563168 | 0.1134563
69.2392 | 11.1732 | 11.4635 | 5.209956 | -0.2903028 | 4.572866 | 1.567367 | 0.113313
69.2492 | 11.2076 | 11.47529 | 5.213734 | -0.2676906 | 4.576808 | 1.571578 | 0.11317
69.2592 | 11.2401 | 11.48714 | 5.217526 | -0.2470445 | 4.580791 | 1.5758 | 0.1130272
69.2692 | 11.2715 | 11.49906 | 5.221331 | -0.2275562 | 4.584807 | 1.580033 | 0.1128847
69.2792 | 11.3111 | 11.51103 | 5.225152 | -0.1999332 | 4.588862 | 1.584277 | 0.1127425
69.2892 | 11.3323 | 11.52307 | 5.228986 | -0.1907729 | 4.592956 | 1.588531 | 0.1126005
69.2992 | 11.3733 | 11.53518 | 5.232834 | -0.1618755 | 4.597086 | 1.592796 | 0.1124588
69.3092 | 11.4116 | 11.54734 | 5.236697 | -0.1357408 | 4.601255 | 1.597072 | 0.1123174
69.3192 | 11.4491 | 11.55957 | 5.240574 | -0.1104687 | 4.605461 | 1.601358 | 0.1121762
69.3292 | 11.4774 | 11.57186 | 5.244464 | -0.09445907 | 4.609705 | 1.605654 | 0.1120354
69.3392 | 11.5169 | 11.58421 | 5.248369 | -0.06731228 | 4.613987 | 1.609962 | 0.1118948
69.3492 | 11.5619 | 11.59663 | 5.252288 | -0.03472888 | 4.618307 | 1.614279 | 0.1117544
69.3592 | 11.5976 | 11.60911 | 5.256221 | -0.01150763 | 4.622664 | 1.618608 | 0.1116144
69.3692 | 11.6304 | 11.62165 | 5.260169 | 0.008751686 | 4.627059 | 1.622946 | 0.1114747
69.3791 | 11.6809 | 11.63413 | 5.26409 | 0.04677246 | 4.63145 | 1.627251 | 0.1113366
69.3891 | 11.7213 | 11.64679 | 5.268065 | 0.07450678 | 4.635921 | 1.63161 | 0.1111974
69.3991 | 11.7584 | 11.65952 | 5.272054 | 0.0988787 | 4.64043 | 1.635978 | 0.1110586
69.4091 | 11.8155 | 11.67231 | 5.276057 | 0.1431884 | 4.644977 | 1.640357 | 0.11092
69.4191 | 11.8408 | 11.68516 | 5.280074 | 0.1556352 | 4.649563 | 1.644746 | 0.1107817
69.4291 | 11.8849 | 11.69808 | 5.284105 | 0.18682 | 4.654187 | 1.649145 | 0.1106437
69.4391 | 11.9331 | 11.71106 | 5.28815 | 0.2220423 | 4.658848 | 1.653553 | 0.110506
69.4491 | 11.9706 | 11.7241 | 5.292209 | 0.246502 | 4.663549 | 1.657972 | 0.1103686
69.4591 | 12.0125 | 11.7372 | 5.296281 | 0.2753 | 4.668287 | 1.6624 | 0.1102315
69.4691 | 12.0587 | 11.75036 | 5.300368 | 0.3083352 | 4.673064 | 1.666838 | 0.1100947
69.4791 | 12.0992 | 11.76359 | 5.304468 | 0.3356092 | 4.677879 | 1.671285 | 0.1099582
69.4891 | 12.1337 | 11.77688 | 5.308582 | 0.3568206 | 4.682733 | 1.675742 | 0.109822
69.4991 | 12.1722 | 11.79023 | 5.31271 | 0.3819702 | 4.687625 | 1.680208 | 0.1096861
69.5091 | 12.2172 | 11.80364 | 5.316852 | 0.413557 | 4.692556 | 1.684684 | 0.1095506
69.5191 | 12.2449 | 11.81712 | 5.321008 | 0.4277826 | 4.697525 | 1.689169 | 0.1094153
69.5291 | 12.2929 | 11.83065 | 5.325177 | 0.4622462 | 4.702533 | 1.693663 | 0.1092804
69.5391 | 12.3192 | 11.84425 | 5.32936 | 0.4749475 | 4.70758 | 1.698167 | 0.1091458
69.5491 | 12.369 | 11.85791 | 5.333557 | 0.5110875 | 4.712665 | 1.702679 | 0.1090115
69.5591 | 12.3899 | 11.87163 | 5.337768 | 0.5182655 | 4.717789 | 1.7072 | 0.1088775
69.5691 | 12.4254 | 11.88542 | 5.341992 | 0.539982 | 4.722952 | 1.71173 | 0.1087439
69.5791 | 12.4523 | 11.89926 | 5.34623 | 0.5530374 | 4.728153 | 1.716268 | 0.1086106
69.5891 | 12.4866 | 11.91317 | 5.350482 | 0.5734305 | 4.733394 | 1.720816 | 0.1084776
69.5991 | 12.5201 | 11.92714 | 5.354747 | 0.5929624 | 4.738674 | 1.725372 | 0.1083449
69.6091 | 12.5291 | 11.94117 | 5.359026 | 0.5879327 | 4.743993 | 1.729936 | 0.1082125
69.6191 | 12.5548 | 11.95526 | 5.363318 | 0.5995416 | 4.749351 | 1.734509 | 0.1080805
69.6291 | 12.5695 | 11.96941 | 5.367624 | 0.6000898 | 4.754747 | 1.73909 | 0.1079488
69.6391 | 12.6053 | 11.98362 | 5.371943 | 0.621676 | 4.760183 | 1.74368 | 0.1078175
69.6491 | 12.6165 | 11.9979 | 5.376276 | 0.618601 | 4.765659 | 1.748277 | 0.1076864
69.6591 | 12.6199 | 12.01223 | 5.380623 | 0.607666 | 4.771173 | 1.752882 | 0.1075558
69.6691 | 12.6449 | 12.02663 | 5.384983 | 0.6182692 | 4.776727 | 1.757496 | 0.1074254
69.6791 | 12.6652 | 12.04109 | 5.389356 | 0.6241114 | 4.78232 | 1.762117 | 0.1072954
69.6891 | 12.6536 | 12.05561 | 5.393743 | 0.5979932 | 4.787952 | 1.766745 | 0.1071657
69.6991 | 12.661 | 12.07019 | 5.398144 | 0.5908139 | 4.793624 | 1.771382 | 0.1070364
69.7091 | 12.6822 | 12.08483 | 5.402557 | 0.5973743 | 4.799336 | 1.776025 | 0.1069074
69.7191 | 12.6668 | 12.09953 | 5.406984 | 0.567274 | 4.805087 | 1.780676 | 0.1067788
69.7291 | 12.6697 | 12.11429 | 5.411425 | 0.5554129 | 4.810877 | 1.785334 | 0.1066505
69.7391 | 12.6697 | 12.12911 | 5.415879 | 0.5405909 | 4.816708 | 1.79 | 0.1065225
69.7491 | 12.6659 | 12.14399 | 5.420346 | 0.5219098 | 4.822578 | 1.794672 | 0.1063949
69.7591 | 12.6364 | 12.15893 | 5.424826 | 0.4774679 | 4.828487 | 1.799351 | 0.1062677
69.7691 | 12.6422 | 12.17393 | 5.42932 | 0.4682657 | 4.834437 | 1.804037 | 0.1061407
69.7791 | 12.6241 | 12.189 | 5.433826 | 0.4351034 | 4.840426 | 1.808729 | 0.1060142
69.7891 | 12.6171 | 12.20412 | 5.438347 | 0.4129816 | 4.846456 | 1.813428 | 0.105888
69.7991 | 12.5914 | 12.2193 | 5.44288 | 0.3720991 | 4.852525 | 1.818134 | 0.1057621
69.8091 | 12.5847 | 12.23454 | 5.447426 | 0.3501574 | 4.858635 | 1.822845 | 0.1056366
69.8191 | 12.5483 | 12.24984 | 5.451986 | 0.2984559 | 4.864784 | 1.827563 | 0.1055115
69.8291 | 12.5352 | 12.26521 | 5.456558 | 0.2699949 | 4.870974 | 1.832286 | 0.1053867
69.8391 | 12.514 | 12.28063 | 5.461144 | 0.2333742 | 4.877204 | 1.837016 | 0.1052623
69.8491 | 12.4814 | 12.29611 | 5.465743 | 0.1852945 | 4.883474 | 1.841751 | 0.1051382
69.8591 | 12.4518 | 12.31164 | 5.470355 | 0.1401554 | 4.889784 | 1.846491 | 0.1050145
69.8691 | 12.4331 | 12.32724 | 5.47498 | 0.105857 | 4.896135 | 1.851237 | 0.1048912
69.8791 | 12.3972 | 12.3429 | 5.479618 | 0.05430004 | 4.902525 | 1.855989 | 0.1047682
69.8891 | 12.362 | 12.35862 | 5.484269 | 0.003383681 | 4.908957 | 1.860745 | 0.1046456
69.8991 | 12.3318 | 12.37439 | 5.488932 | -0.04259147 | 4.91543 | 1.865506 | 0.1045234
69.9091 | 12.3017 | 12.39022 | 5.493609 | -0.08852479 | 4.921942 | 1.870272 | 0.1044015
69.9191 | 12.2703 | 12.40612 | 5.498299 | -0.1358171 | 4.928495 | 1.875043 | 0.10428
69.9291 | 12.2361 | 12.42207 | 5.503001 | -0.1859677 | 4.935089 | 1.879818 | 0.1041588
69.9391 | 12.2017 | 12.43808 | 5.507717 | -0.2363773 | 4.941724 | 1.884598 | 0.104038
69.9491 | 12.1614 | 12.45414 | 5.512445 | -0.292744 | 4.948399 | 1.889382 | 0.1039176
69.959 | 12.1323 | 12.47011 | 5.517138 | -0.3378084 | 4.95505 | 1.894121 | 0.1037988
69.969 | 12.1105 | 12.48629 | 5.521892 | -0.3757907 | 4.961806 | 1.898913 | 0.1036791
69.979 | 12.0556 | 12.50253 | 5.526659 | -0.4469315 | 4.968604 | 1.903709 | 0.1035598
69.989 | 12.0312 | 12.51883 | 5.531438 | -0.4876291 | 4.975443 | 1.908508 | 0.1034409
69.999 | 11.9938 | 12.53518 | 5.536229 | -0.5413845 | 4.982323 | 1.91331 | 0.1033224
70.009 | 11.9695 | 12.5516 | 5.541034 | -0.5820977 | 4.989244 | 1.918116 | 0.1032042
70.019 | 11.9266 | 12.56807 | 5.545851 | -0.6414673 | 4.996206 | 1.922924 | 0.1030864
70.029 | 11.8913 | 12.58459 | 5.550681 | -0.6932945 | 5.003209 | 1.927736 | 0.102969
70.039 | 11.8634 | 12.60118 | 5.555523 | -0.7377784 | 5.010254 | 1.93255 | 0.102852
70.049 | 11.8379 | 12.61782 | 5.560378 | -0.7799193 | 5.017339 | 1.937367 | 0.1027353
70.059 | 11.8027 | 12.63452 | 5.565245 | -0.8318165 | 5.024467 | 1.942185 | 0.1026191
70.069 | 11.7693 | 12.65127 | 5.570125 | -0.8819703 | 5.031635 | 1.947007 | 0.1025032
70.079 | 11.7593 | 12.66808 | 5.575017 | -0.9087808 | 5.038846 | 1.95183 | 0.1023877
70.089 | 11.7178 | 12.68495 | 5.579922 | -0.9671475 | 5.046098 | 1.956655 | 0.1022726
70.099 | 11.6965 | 12.70187 | 5.584839 | -1.00537 | 5.053391 | 1.961481 | 0.1021579
70.109 | 11.6673 | 12.71885 | 5.589769 | -1.051548 | 5.060727 | 1.966309 | 0.1020435
70.119 | 11.6471 | 12.73588 | 5.594711 | -1.088781 | 5.068103 | 1.971137 | 0.1019296
70.129 | 11.6216 | 12.75297 | 5.599665 | -1.131371 | 5.075522 | 1.975968 | 0.101816
70.139 | 11.5986 | 12.77012 | 5.604632 | -1.171516 | 5.082982 | 1.980799 | 0.1017028
70.149 | 11.5759 | 12.78732 | 5.609611 | -1.211416 | 5.090485 | 1.98563 | 0.10159
70.159 | 11.5517 | 12.80457 | 5.614602 | -1.252871 | 5.098029 | 1.990462 | 0.1014776
70.169 | 11.542 | 12.82188 | 5.619605 | -1.27988 | 5.105615 | 1.995294 | 0.1013656
70.179 | 11.5169 | 12.83924 | 5.624621 | -1.322344 | 5.113244 | 2.000126 | 0.101254
70.189 | 11.5075 | 12.85666 | 5.629648 | -1.349163 | 5.120914 | 2.004958 | 0.1011428
70.199 | 11.481 | 12.87414 | 5.634688 | -1.393136 | 5.128627 | 2.009789 | 0.101032
70.209 | 11.4766 | 12.89166 | 5.63974 | -1.415063 | 5.136382 | 2.01462 | 0.1009216
70.219 | 11.4541 | 12.90924 | 5.644804 | -1.455144 | 5.144179 | 2.01945 | 0.1008115
70.229 | 11.4378 | 12.92688 | 5.64988 | -1.489078 | 5.152018 | 2.024278 | 0.1007019
70.239 | 11.4349 | 12.94457 | 5.654968 | -1.509666 | 5.1599 | 2.029106 | 0.1005926
70.249 | 11.4126 | 12.96231 | 5.660068 | -1.549708 | 5.167824 | 2.033932 | 0.1004838
70.259 | 11.411 | 12.9801 | 5.66518 | -1.569103 | 5.175791 | 2.038756 | 0.1003754
70.269 | 11.3971 | 12.99795 | 5.670304 | -1.60085 | 5.1838 | 2.043579 | 0.1002673
70.279 | 11.388 | 13.01585 | 5.67544 | -1.627849 | 5.191851 | 2.048398 | 0.1001597
70.289 | 11.3759 | 13.0338 | 5.680587 | -1.657902 | 5.199946 | 2.053216 | 0.1000524
70.299 | 11.3698 | 13.05181 | 5.685746 | -1.682006 | 5.208083 | 2.058031 | 0.09994559
70.309 | 11.3652 | 13.06986 | 5.690918 | -1.704663 | 5.216263 | 2.062844 | 0.09983915
70.319 | 11.35 | 13.08797 | 5.696101 | -1.737971 | 5.224485 | 2.067653 | 0.09973312
70.329 | 11.3513 | 13.10613 | 5.701295 | -1.754832 | 5.232751 | 2.072458 | 0.09962749
70.339 | 11.3413 | 13.12434 | 5.706502 | -1.783043 | 5.241059 | 2.07726 | 0.09952226
70.349 | 11.335 | 13.14261 | 5.71172 | -1.807606 | 5.24941 | 2.082059 | 0.09941744
70.359 | 11.3302 | 13.16092 | 5.716949 | -1.83072 | 5.257805 | 2.086853 | 0.09931303
70.369 | 11.3184 | 13.17928 | 5.72219 | -1.860884 | 5.266242 | 2.091643 | 0.09920902
70.379 | 11.3233 | 13.1977 | 5.727443 | -1.874399 | 5.274722 | 2.096428 | 0.09910542
70.389 | 11.3176 | 13.21616 | 5.732707 | -1.898564 | 5.283246 | 2.101209 | 0.09900223
70.399 | 11.3073 | 13.23468 | 5.737983 | -1.927379 | 5.291812 | 2.105984 | 0.09889944
70.409 | 11.3096 | 13.25324 | 5.74327 | -1.943643 | 5.300422 | 2.110754 | 0.09879707
70.419 | 11.2938 | 13.27186 | 5.748569 | -1.978058 | 5.309075 | 2.115519 | 0.0986951
70.429 | 11.2998 | 13.29052 | 5.753879 | -1.990721 | 5.317771 | 2.120277 | 0.09859355
70.439 | 11.2958 | 13.30923 | 5.759201 | -2.013434 | 5.326511 | 2.12503 | 0.09849241
70.449 | 11.2861 | 13.328 | 5.764533 | -2.041895 | 5.335294 | 2.129776 | 0.09839167
70.459 | 11.2869 | 13.3468 | 5.769877 | -2.059905 | 5.344121 | 2.134515 | 0.09829135
70.469 | 11.2957 | 13.36566 | 5.775233 | -2.069963 | 5.352991 | 2.139248 | 0.09819144
70.479 | 11.2792 | 13.38457 | 5.780599 | -2.10537 | 5.361905 | 2.143974 | 0.09809195
70.489 | 11.2876 | 13.40352 | 5.785977 | -2.115924 | 5.370862 | 2.148692 | 0.09799287
70.499 | 11.2829 | 13.42252 | 5.791366 | -2.139624 | 5.379863 | 2.153402 | 0.0978942
70.509 | 11.2855 | 13.44157 | 5.796765 | -2.156073 | 5.388908 | 2.158104 | 0.09779595
70.519 | 11.2928 | 13.46067 | 5.802177 | -2.167869 | 5.397996 | 2.162799 | 0.09769811
70.529 | 11.2726 | 13.47981 | 5.807599 | -2.207211 | 5.407128 | 2.167484 | 0.09760069
70.539 | 11.2812 | 13.499 | 5.813032 | -2.2178 | 5.416304 | 2.172161 | 0.09750369
70.5489 | 11.2852 | 13.51804 | 5.818421 | -2.232842 | 5.42543 | 2.176782 | 0.09740809
70.5589 | 11.2909 | 13.53732 | 5.823876 | -2.246421 | 5.434693 | 2.181441 | 0.09731192
70.5689 | 11.2873 | 13.55665 | 5.829342 | -2.269347 | 5.443999 | 2.18609 | 0.09721615
70.5789 | 11.2918 | 13.57602 | 5.834818 | -2.284218 | 5.45335 | 2.190729 | 0.09712081
70.5889 | 11.2913 | 13.59543 | 5.840306 | -2.304135 | 5.462746 | 2.195357 | 0.09702589
70.5989 | 11.3121 | 13.6149 | 5.845804 | -2.302795 | 5.472184 | 2.199975 | 0.09693139
70.6089 | 11.3134 | 13.6344 | 5.851313 | -2.321 | 5.481667 | 2.204583 | 0.0968373
70.6189 | 11.313 | 13.65395 | 5.856833 | -2.34095 | 5.491194 | 2.209179 | 0.09674362
70.6289 | 11.3167 | 13.67354 | 5.862363 | -2.356843 | 5.500766 | 2.213764 | 0.09665038
70.6389 | 11.3409 | 13.69318 | 5.867904 | -2.35228 | 5.510382 | 2.218337 | 0.09655755
70.6489 | 11.3317 | 13.71286 | 5.873456 | -2.38116 | 5.520041 | 2.222898 | 0.09646514
70.6589 | 11.3473 | 13.73258 | 5.879018 | -2.385283 | 5.529745 | 2.227447 | 0.09637315
70.6689 | 11.3527 | 13.75235 | 5.884591 | -2.399648 | 5.539493 | 2.231983 | 0.09628158
70.6789 | 11.3596 | 13.77216 | 5.890174 | -2.412556 | 5.549285 | 2.236507 | 0.09619043
70.6889 | 11.3796 | 13.79201 | 5.895768 | -2.412406 | 5.559122 | 2.241017 | 0.09609971
70.6989 | 11.3883 | 13.8119 | 5.901372 | -2.423597 | 5.569002 | 2.245514 | 0.0960094
70.7089 | 11.3994 | 13.83183 | 5.906986 | -2.432431 | 5.578928 | 2.249997 | 0.09591952
70.7189 | 11.408 | 13.8518 | 5.912611 | -2.443804 | 5.588897 | 2.254466 | 0.09583005
70.7289 | 11.4227 | 13.87182 | 5.918246 | -2.449119 | 5.598912 | 2.25892 | 0.09574102
70.7389 | 11.4275 | 13.89187 | 5.923891 | -2.464374 | 5.60897 | 2.26336 | 0.09565239
70.7489 | 11.4367 | 13.91197 | 5.929547 | -2.475269 | 5.619073 | 2.267785 | 0.0955642
70.7589 | 11.4496 | 13.9321 | 5.935212 | -2.482504 | 5.629221 | 2.272194 | 0.09547642
70.7689 | 11.4755 | 13.95228 | 5.940888 | -2.476778 | 5.639413 | 2.276588 | 0.09538907
70.7789 | 11.4796 | 13.97249 | 5.946574 | -2.492892 | 5.649649 | 2.280966 | 0.09530214
70.7889 | 11.4839 | 13.99274 | 5.95227 | -2.508844 | 5.65993 | 2.285328 | 0.09521563
70.7989 | 11.5007 | 14.01303 | 5.957976 | -2.512335 | 5.670256 | 2.289673 | 0.09512954
70.8089 | 11.523 | 14.03336 | 5.963692 | -2.510363 | 5.680626 | 2.294001 | 0.09504388
70.8189 | 11.5224 | 14.05373 | 5.969418 | -2.531329 | 5.691041 | 2.298312 | 0.09495863
70.8289 | 11.5382 | 14.07413 | 5.975154 | -2.535933 | 5.701501 | 2.302605 | 0.09487381
70.8389 | 11.5394 | 14.09457 | 5.980899 | -2.555174 | 5.712005 | 2.306881 | 0.09478941
70.8489 | 11.5727 | 14.11505 | 5.986655 | -2.542352 | 5.722554 | 2.311138 | 0.09470543
70.8589 | 11.5708 | 14.13556 | 5.99242 | -2.564765 | 5.733147 | 2.315377 | 0.09462187
70.8689 | 11.5848 | 14.15611 | 5.998195 | -2.571315 | 5.743784 | 2.319597 | 0.09453873
70.8789 | 11.6005 | 14.1767 | 6.003979 | -2.576201 | 5.754468 | 2.323798 | 0.09445602
70.8889 | 11.6084 | 14.19732 | 6.009773 | -2.588921 | 5.765195 | 2.327979 | 0.09437373
70.8989 | 11.6249 | 14.21798 | 6.015577 | -2.593077 | 5.775967 | 2.332141 | 0.09429185
70.9089 | 11.6242 | 14.23867 | 6.021391 | -2.614467 | 5.786783 | 2.336282 | 0.0942104
70.9189 | 11.6481 | 14.25939 | 6.027214 | -2.611292 | 5.797645 | 2.340404 | 0.09412938
70.9289 | 11.6558 | 14.28015 | 6.033046 | -2.62435 | 5.808551 | 2.344504 | 0.09404876
70.9389 | 11.6669 | 14.30094 | 6.038888 | -2.634042 | 5.819502 | 2.348584 | 0.09396857
70.9489 | 11.6793 | 14.32177 | 6.044739 | -2.642466 | 5.830497 | 2.352641 | 0.0938888
70.9589 | 11.6889 | 14.34262 | 6.050599 | -2.653723 | 5.841537 | 2.356678 | 0.09380946
70.9689 | 11.7031 | 14.36351 | 6.056469 | -2.660413 | 5.852622 | 2.360692 | 0.09373053
70.9789 | 11.7179 | 14.38443 | 6.062348 | -2.666535 | 5.863751 | 2.364683 | 0.09365202
70.9889 | 11.7263 | 14.40539 | 6.068236 | -2.679088 | 5.874925 | 2.368652 | 0.09357392
70.9989 | 11.742 | 14.42637 | 6.074134 | -2.684373 | 5.886144 | 2.372599 | 0.09349625
71.0089 | 11.7585 | 14.44739 | 6.08004 | -2.688888 | 5.897407 | 2.376521 | 0.09341899
71.0189 | 11.7622 | 14.46843 | 6.085956 | -2.706233 | 5.908715 | 2.38042 | 0.09334215
71.0289 | 11.7836 | 14.48951 | 6.091881 | -2.705909 | 5.920068 | 2.384295 | 0.09326573
71.0389 | 11.7942 | 14.51061 | 6.097814 | -2.716415 | 5.931465 | 2.388146 | 0.09318972
71.0489 | 11.8078 | 14.53175 | 6.103757 | -2.723949 | 5.942907 | 2.391972 | 0.09311414
71.0589 | 11.8287 | 14.55291 | 6.109708 | -2.724213 | 5.954393 | 2.395773 | 0.09303896
71.0689 | 11.8308 | 14.57411 | 6.115668 | -2.743305 | 5.965924 | 2.399549 | 0.0929642
71.0789 | 11.8585 | 14.59533 | 6.121637 | -2.736825 | 5.977499 | 2.403299 | 0.09288985
71.0889 | 11.8734 | 14.61657 | 6.127615 | -2.743173 | 5.989119 | 2.407023 | 0.09281591
71.0989 | 11.8873 | 14.63785 | 6.133602 | -2.750548 | 6.000783 | 2.410721 | 0.09274239
71.1089 | 11.9105 | 14.65915 | 6.139597 | -2.74865 | 6.012491 | 2.414392 | 0.09266928
71.1189 | 11.9283 | 14.68048 | 6.145601 | -2.752178 | 6.024244 | 2.418037 | 0.09259658
71.1288 | 11.9434 | 14.70162 | 6.151553 | -2.758221 | 6.035925 | 2.421618 | 0.092525
71.1388 | 11.9626 | 14.723 | 6.157574 | -2.7604 | 6.047766 | 2.425207 | 0.09245312
71.1488 | 11.9798 | 14.74441 | 6.163603 | -2.764606 | 6.059652 | 2.428769 | 0.09238165
71.1588 | 12.002 | 14.76584 | 6.169641 | -2.763836 | 6.071582 | 2.432303 | 0.09231058
71.1688 | 12.0223 | 14.78729 | 6.175687 | -2.764991 | 6.083555 | 2.435809 | 0.09223993
71.1788 | 12.0382 | 14.80877 | 6.181741 | -2.770569 | 6.095573 | 2.439285 | 0.09216968
71.1888 | 12.0533 | 14.83027 | 6.187804 | -2.776972 | 6.107636 | 2.442732 | 0.09209983
71.1988 | 12.0705 | 14.8518 | 6.193875 | -2.781298 | 6.119743 | 2.44615 | 0.0920304
71.2088 | 12.1032 | 14.87335 | 6.199954 | -2.770147 | 6.131893 | 2.449538 | 0.09196136
71.2188 | 12.1104 | 14.89492 | 6.206041 | -2.784517 | 6.144087 | 2.452896 | 0.09189274
71.2288 | 12.1387 | 14.91651 | 6.212137 | -2.77781 | 6.156325 | 2.456224 | 0.09182451
71.2388 | 12.1628 | 14.93813 | 6.21824 | -2.775325 | 6.168608 | 2.459521 | 0.09175668
71.2488 | 12.1835 | 14.95976 | 6.224352 | -2.776261 | 6.180934 | 2.462786 | 0.09168926
71.2588 | 12.2054 | 14.98142 | 6.230471 | -2.776017 | 6.193303 | 2.466021 | 0.09162223
71.2688 | 12.2204 | 15.00309 | 6.236598 | -2.782694 | 6.205717 | 2.469224 | 0.0915556
71.2788 | 12.2455 | 15.02479 | 6.242733 | -2.779291 | 6.218174 | 2.472395 | 0.09148937
71.2888 | 12.2646 | 15.04651 | 6.248876 | -2.781908 | 6.230674 | 2.475534 | 0.09142354
71.2988 | 12.2968 | 15.06824 | 6.255027 | -2.771443 | 6.243219 | 2.47864 | 0.0913581
71.3088 | 12.3091 | 15.09 | 6.261185 | -2.780897 | 6.255806 | 2.481713 | 0.09129305
71.3188 | 12.3244 | 15.11177 | 6.267351 | -2.787369 | 6.268437 | 2.484754 | 0.0912284
71.3288 | 12.3489 | 15.13356 | 6.273524 | -2.784659 | 6.28111 | 2.48776 | 0.09116414
71.3388 | 12.3857 | 15.15537 | 6.279705 | -2.769667 | 6.293828 | 2.490734 | 0.09110027
71.3488 | 12.3999 | 15.17719 | 6.285894 | -2.777291 | 6.306588 | 2.493672 | 0.09103678
71.3588 | 12.418 | 15.19903 | 6.29209 | -2.781032 | 6.319391 | 2.496577 | 0.09097369
71.3688 | 12.4403 | 15.22089 | 6.298293 | -2.780589 | 6.332237 | 2.499447 | 0.09091099
71.3788 | 12.4684 | 15.24276 | 6.304504 | -2.774361 | 6.345126 | 2.502283 | 0.09084866
71.3888 | 12.4866 | 15.26465 | 6.310722 | -2.77805 | 6.358058 | 2.505083 | 0.09078672
71.3988 | 12.5169 | 15.28655 | 6.316947 | -2.769653 | 6.371032 | 2.507848 | 0.09072517
71.4088 | 12.5447 | 15.30847 | 6.32318 | -2.763769 | 6.384049 | 2.510577 | 0.09066399
71.4188 | 12.5553 | 15.3304 | 6.329419 | -2.7751 | 6.397108 | 2.51327 | 0.0906032
71.4288 | 12.5882 | 15.35235 | 6.335666 | -2.764145 | 6.41021 | 2.515927 | 0.09054278
71.4388 | 12.6144 | 15.3743 | 6.341919 | -2.759903 | 6.423354 | 2.518547 | 0.09048274
71.4488 | 12.634 | 15.39627 | 6.34818 | -2.762273 | 6.43654 | 2.521131 | 0.09042308
71.4588 | 12.6487 | 15.41826 | 6.354447 | -2.769556 | 6.449767 | 2.523677 | 0.09036378
71.4688 | 12.6737 | 15.44025 | 6.360722 | -2.76655 | 6.463037 | 2.526186 | 0.09030487
71.4788 | 12.7072 | 15.46226 | 6.367003 | -2.755056 | 6.476349 | 2.528658 | 0.09024632
71.4888 | 12.7357 | 15.48427 | 6.373291 | -2.748573 | 6.489703 | 2.531091 | 0.09018814
71.4988 | 12.7481 | 15.5063 | 6.379585 | -2.758199 | 6.503096 | 2.533487 | 0.09013033
71.5088 | 12.7713 | 15.52834 | 6.385887 | -2.757036 | 6.516532 | 2.535845 | 0.09007288
71.5188 | 12.8008 | 15.55038 | 6.392194 | -2.749583 | 6.530009 | 2.538163 | 0.0900158
71.5288 | 12.8303 | 15.57244 | 6.398509 | -2.742139 | 6.543528 | 2.540443 | 0.08995908
71.5388 | 12.8475 | 15.5945 | 6.40483 | -2.747003 | 6.557087 | 2.542684 | 0.08990272
71.5488 | 12.8704 | 15.61658 | 6.411157 | -2.746176 | 6.570687 | 2.544886 | 0.08984672
71.5588 | 12.8986 | 15.63866 | 6.417491 | -2.740057 | 6.584328 | 2.547047 | 0.08979108
71.5688 | 12.9234 | 15.66074 | 6.423831 | -2.737345 | 6.598009 | 2.54917 | 0.08973579
71.5788 | 12.9413 | 15.68284 | 6.430177 | -2.74154 | 6.61173 | 2.551252 | 0.08968086
71.5888 | 12.9702 | 15.70494 | 6.436529 | -2.734742 | 6.625492 | 2.553294 | 0.08962628
71.5988 | 12.9949 | 15.72705 | 6.442888 | -2.73215 | 6.639294 | 2.555296 | 0.08957204
71.6088 | 13.0146 | 15.74916 | 6.449252 | -2.734563 | 6.653135 | 2.557257 | 0.08951816
71.6188 | 13.0496 | 15.77128 | 6.455623 | -2.721682 | 6.667017 | 2.559177 | 0.08946462
71.6288 | 13.0704 | 15.79341 | 6.462 | -2.723006 | 6.680939 | 2.561056 | 0.08941143
71.6388 | 13.1038 | 15.81553 | 6.468382 | -2.711733 | 6.694898 | 2.562894 | 0.08935858
71.6488 | 13.1249 | 15.83767 | 6.474771 | -2.712765 | 6.708898 | 2.56469 | 0.08930607
71.6588 | 13.1559 | 15.8598 | 6.481165 | -2.7039 | 6.722936 | 2.566445 | 0.0892539
71.6688 | 13.1814 | 15.88194 | 6.487565 | -2.700538 | 6.737013 | 2.568158 | 0.08920206
71.6788 | 13.2055 | 15.90408 | 6.493971 | -2.698579 | 6.751129 | 2.569829 | 0.08915056
71.6888 | 13.2336 | 15.92622 | 6.500382 | -2.692621 | 6.765283 | 2.571457 | 0.08909939
71.6988 | 13.266 | 15.94837 | 6.506799 | -2.682367 | 6.779476 | 2.573043 | 0.08904855
71.7088 | 13.2955 | 15.97051 | 6.513221 | -2.675013 | 6.793707 | 2.574587 | 0.08899804
71.7187 | 13.3117 | 15.99244 | 6.519585 | -2.680737 | 6.807831 | 2.576073 | 0.08894838
71.7287 | 13.355 | 16.01458 | 6.526018 | -2.659584 | 6.822136 | 2.577531 | 0.08889851
71.7387 | 13.3807 | 16.03673 | 6.532457 | -2.656031 | 6.83648 | 2.578946 | 0.08884897
71.7487 | 13.4245 | 16.05888 | 6.5389 | -2.634378 | 6.85086 | 2.580318 | 0.08879975
71.7587 | 13.4519 | 16.08102 | 6.545349 | -2.629123 | 6.865277 | 2.581646 | 0.08875085
71.7687 | 13.4852 | 16.10317 | 6.551804 | -2.617968 | 6.879731 | 2.582931 | 0.08870226
71.7787 | 13.5151 | 16.12531 | 6.558263 | -2.610211 | 6.894222 | 2.584172 | 0.08865398
71.7887 | 13.5464 | 16.14745 | 6.564727 | -2.601051 | 6.908748 | 2.58537 | 0.08860602
71.7987 | 13.5853 | 16.16959 | 6.571196 | -2.584289 | 6.923312 | 2.586523 | 0.08855836
71.8087 | 13.6244 | 16.19172 | 6.577671 | -2.567324 | 6.93791 | 2.587632 | 0.08851101
71.8187 | 13.6612 | 16.21385 | 6.58415 | -2.552654 | 6.952543 | 2.588697 | 0.08846396
71.8287 | 13.6827 | 16.23598 | 6.590634 | -2.553282 | 6.967213 | 2.589718 | 0.08841722
71.8387 | 13.7293 | 16.2581 | 6.597122 | -2.528805 | 6.981918 | 2.590694 | 0.08837077
71.8487 | 13.7664 | 16.28022 | 6.603616 | -2.513823 | 6.996658 | 2.591625 | 0.08832462
71.8587 | 13.804 | 16.30233 | 6.610113 | -2.498334 | 7.01143 | 2.592512 | 0.08827877
71.8687 | 13.8409 | 16.32444 | 6.616616 | -2.483542 | 7.026239 | 2.593354 | 0.08823321
71.8787 | 13.8844 | 16.34654 | 6.623123 | -2.462142 | 7.041081 | 2.594151 | 0.08818794
71.8887 | 13.9117 | 16.36864 | 6.629634 | -2.456937 | 7.055957 | 2.594903 | 0.08814295
71.8987 | 13.9622 | 16.39072 | 6.63615 | -2.428523 | 7.070865 | 2.59561 | 0.08809825
71.9087 | 13.99 | 16.4128 | 6.64267 | -2.422803 | 7.085808 | 2.596271 | 0.08805384
71.9187 | 14.0268 | 16.43487 | 6.649194 | -2.408073 | 7.100782 | 2.596887 | 0.0880097
71.9287 | 14.0699 | 16.45694 | 6.655723 | -2.387037 | 7.11579 | 2.597459 | 0.08796584
71.9387 | 14.1106 | 16.47899 | 6.662255 | -2.368392 | 7.130831 | 2.597984 | 0.08792226
71.9487 | 14.1569 | 16.50104 | 6.668792 | -2.344137 | 7.145902 | 2.598464 | 0.08787895
71.9587 | 14.1889 | 16.52307 | 6.675332 | -2.334173 | 7.161006 | 2.598899 | 0.08783591
71.9687 | 14.2096 | 16.5451 | 6.681877 | -2.335498 | 7.17614 | 2.599287 | 0.08779314
71.9787 | 14.2714 | 16.56711 | 6.688425 | -2.295713 | 7.191306 | 2.599631 | 0.08775063
71.9887 | 14.3008 | 16.58912 | 6.694978 | -2.288316 | 7.206502 | 2.599928 | 0.08770838
71.9987 | 14.3398 | 16.61111 | 6.701533 | -2.271308 | 7.221729 | 2.60018 | 0.08766639
72.0087 | 14.377 | 16.63309 | 6.708093 | -2.256089 | 7.236985 | 2.600386 | 0.08762467
72.0187 | 14.4196 | 16.65506 | 6.714656 | -2.235457 | 7.252271 | 2.600546 | 0.0875832
72.0287 | 14.4588 | 16.67701 | 6.721223 | -2.218213 | 7.267588 | 2.60066 | 0.08754198
72.0387 | 14.4934 | 16.69895 | 6.727793 | -2.205554 | 7.282932 | 2.600729 | 0.08750101
72.0487 | 14.5363 | 16.72088 | 6.734367 | -2.184583 | 7.298305 | 2.600751 | 0.08746028
72.0587 | 14.5795 | 16.7428 | 6.740944 | -2.163298 | 7.313707 | 2.600727 | 0.08741981
72.0687 | 14.6089 | 16.7647 | 6.747524 | -2.155797 | 7.329136 | 2.600658 | 0.08737957
72.0787 | 14.6543 | 16.78658 | 6.754107 | -2.132281 | 7.344592 | 2.600543 | 0.08733957
72.0887 | 14.6889 | 16.80845 | 6.760694 | -2.119552 | 7.360077 | 2.600382 | 0.08729981
72.0987 | 14.7379 | 16.83031 | 6.767283 | -2.092405 | 7.375587 | 2.600174 | 0.08726028
72.1087 | 14.7687 | 16.85214 | 6.773876 | -2.083442 | 7.391124 | 2.599922 | 0.08722098
72.1187 | 14.8074 | 16.87396 | 6.780471 | -2.066563 | 7.406687 | 2.599623 | 0.08718192
72.1287 | 14.8564 | 16.89577 | 6.78707 | -2.039366 | 7.422275 | 2.599278 | 0.08714308
72.1387 | 14.8992 | 16.91755 | 6.793671 | -2.018353 | 7.43789 | 2.598888 | 0.08710446
72.1487 | 14.9344 | 16.93932 | 6.800275 | -2.00492 | 7.453527 | 2.598451 | 0.08706606
72.1587 | 14.9698 | 16.96107 | 6.806882 | -1.991269 | 7.469191 | 2.597969 | 0.08702788
72.1687 | 15.0119 | 16.9828 | 6.813491 | -1.970899 | 7.484877 | 2.597441 | 0.08698992
72.1787 | 15.0599 | 17.00451 | 6.820103 | -1.94461 | 7.500587 | 2.596868 | 0.08695217
72.1887 | 15.1072 | 17.0262 | 6.826717 | -1.919001 | 7.516321 | 2.596249 | 0.08691462
72.1987 | 15.1403 | 17.04787 | 6.833333 | -1.907571 | 7.532076 | 2.595584 | 0.08687729
72.2087 | 15.1809 | 17.06952 | 6.839952 | -1.888621 | 7.547854 | 2.594874 | 0.08684016
72.2187 | 15.2193 | 17.09115 | 6.846574 | -1.87185 | 7.563654 | 2.594119 | 0.08680323
72.2287 | 15.2749 | 17.11276 | 6.853197 | -1.837856 | 7.579475 | 2.593318 | 0.0867665
72.2387 | 15.3203 | 17.13434 | 6.859822 | -1.814041 | 7.595317 | 2.592472 | 0.08672997
72.2487 | 15.3598 | 17.1559 | 6.86645 | -1.796103 | 7.611179 | 2.59158 | 0.08669363
72.2587 | 15.4079 | 17.17744 | 6.87308 | -1.769543 | 7.627062 | 2.590644 | 0.08665748
72.2687 | 15.4475 | 17.19896 | 6.879711 | -1.751458 | 7.642963 | 2.589663 | 0.08662152
72.2787 | 15.5048 | 17.22045 | 6.886344 | -1.71565 | 7.658884 | 2.588636 | 0.08658574
72.2887 | 15.5478 | 17.24192 | 6.892979 | -1.694118 | 7.674823 | 2.587565 | 0.08655015
72.2987 | 15.609 | 17.26336 | 6.899616 | -1.65436 | 7.69078 | 2.58645 | 0.08651474
72.3086 | 15.6412 | 17.28456 | 6.906188 | -1.643363 | 7.706595 | 2.585301 | 0.08647984
72.3186 | 15.6906 | 17.30596 | 6.912828 | -1.615356 | 7.722587 | 2.584097 | 0.08644478
72.3286 | 15.7523 | 17.32732 | 6.919469 | -1.575021 | 7.738595 | 2.582848 | 0.08640989
72.3386 | 15.7988 | 17.34866 | 6.926112 | -1.54986 | 7.754618 | 2.581555 | 0.08637517
72.3486 | 15.8456 | 17.36997 | 6.932756 | -1.524371 | 7.770657 | 2.580218 | 0.08634062
72.3586 | 15.8952 | 17.39126 | 6.939401 | -1.496056 | 7.786711 | 2.578837 | 0.08630623
72.3686 | 15.9535 | 17.41251 | 6.946048 | -1.459012 | 7.80278 | 2.577412 | 0.086272
72.3786 | 16.0054 | 17.43374 | 6.952696 | -1.428339 | 7.818862 | 2.575943 | 0.08623793
72.3886 | 16.0552 | 17.45494 | 6.959344 | -1.399737 | 7.834957 | 2.574431 | 0.08620402
72.3986 | 16.0989 | 17.47611 | 6.965994 | -1.377206 | 7.851065 | 2.572876 | 0.08617026
72.4086 | 16.16 | 17.49724 | 6.972645 | -1.337245 | 7.867186 | 2.571277 | 0.08613665
72.4186 | 16.2036 | 17.51835 | 6.979296 | -1.314754 | 7.883319 | 2.569636 | 0.08610319
72.4286 | 16.2594 | 17.53943 | 6.985948 | -1.28003 | 7.899461 | 2.567951 | 0.08606987
72.4386 | 16.3129 | 17.56048 | 6.992601 | -1.247576 | 7.915615 | 2.566224 | 0.0860367
72.4486 | 16.3601 | 17.58149 | 6.999254 | -1.221391 | 7.931779 | 2.564454 | 0.08600367
72.4586 | 16.3875 | 17.60247 | 7.005908 | -1.214972 | 7.947951 | 2.562641 | 0.08597077
72.4686 | 16.4619 | 17.62342 | 7.012563 | -1.161521 | 7.964133 | 2.560787 | 0.08593801
72.4786 | 16.5055 | 17.64434 | 7.019218 | -1.138836 | 7.980322 | 2.558891 | 0.08590538
72.4886 | 16.5515 | 17.66522 | 7.025873 | -1.113718 | 7.99652 | 2.556952 | 0.08587288
72.4986 | 16.6059 | 17.68606 | 7.032528 | -1.080165 | 8.012724 | 2.554972 | 0.08584051
72.5086 | 16.6431 | 17.70688 | 7.039184 | -1.063777 | 8.028934 | 2.552951 | 0.08580826
72.5186 | 16.6983 | 17.72765 | 7.045839 | -1.029354 | 8.04515 | 2.550889 | 0.08577614
72.5286 | 16.7428 | 17.7484 | 7.052495 | -1.005596 | 8.061372 | 2.548785 | 0.08574414
72.5386 | 16.7983 | 17.7691 | 7.05915 | -0.9708004 | 8.077598 | 2.54664 | 0.08571225
72.5486 | 16.8331 | 17.78977 | 7.065806 | -0.9566677 | 8.093826 | 2.544455 | 0.08568048
72.5586 | 16.8907 | 17.8104 | 7.072461 | -0.9196984 | 8.110059 | 2.54223 | 0.08564882
72.5686 | 16.9438 | 17.83099 | 7.079115 | -0.8871918 | 8.126294 | 2.539965 | 0.08561727
72.5786 | 16.9898 | 17.85155 | 7.08577 | -0.8617463 | 8.142531 | 2.537659 | 0.08558583
72.5886 | 17.0324 | 17.87206 | 7.092424 | -0.8396619 | 8.15877 | 2.535314 | 0.08555449
72.5986 | 17.0753 | 17.89254 | 7.099077 | -0.8172378 | 8.175008 | 2.532929 | 0.08552325
72.6086 | 17.1242 | 17.91297 | 7.10573 | -0.7887743 | 8.191247 | 2.530506 | 0.08549211
72.6186 | 17.192 | 17.93337 | 7.112382 | -0.7413708 | 8.207485 | 2.528043 | 0.08546107
72.6286 | 17.2389 | 17.95373 | 7.119034 | -0.7148258 | 8.223721 | 2.525541 | 0.08543013
72.6386 | 17.2786 | 17.97404 | 7.125684 | -0.6954387 | 8.239955 | 2.523001 | 0.08539928
72.6486 | 17.327 | 17.99431 | 7.132334 | -0.6673093 | 8.256185 | 2.520422 | 0.08536852
72.6586 | 17.3745 | 18.01454 | 7.138982 | -0.6400395 | 8.272414 | 2.517806 | 0.08533785
72.6686 | 17.4276 | 18.03472 | 7.14563 | -0.6071245 | 8.288636 | 2.515152 | 0.08530726
72.6786 | 17.4903 | 18.05487 | 7.152276 | -0.5645665 | 8.304854 | 2.51246 | 0.08527675
72.6886 | 17.5354 | 18.07496 | 7.158921 | -0.5395647 | 8.321067 | 2.509731 | 0.08524633
72.6986 | 17.569 | 18.09502 | 7.165565 | -0.5260184 | 8.337273 | 2.506965 | 0.08521599
72.7086 | 17.6183 | 18.11503 | 7.172207 | -0.4967271 | 8.353473 | 2.504162 | 0.08518572
72.7186 | 17.6618 | 18.13499 | 7.178848 | -0.4731893 | 8.369663 | 2.501323 | 0.08515553
72.7286 | 17.716 | 18.15491 | 7.185487 | -0.4389051 | 8.385846 | 2.498447 | 0.08512541
72.7386 | 17.7716 | 18.17477 | 7.192125 | -0.4031744 | 8.402019 | 2.495536 | 0.08509536
72.7486 | 17.8144 | 18.1946 | 7.19876 | -0.3801964 | 8.418182 | 2.492589 | 0.08506538
72.7586 | 17.8551 | 18.21437 | 7.205395 | -0.3592698 | 8.434333 | 2.489606 | 0.08503547
72.7686 | 17.909 | 18.23409 | 7.212027 | -0.3250948 | 8.450473 | 2.486589 | 0.08500562
72.7786 | 17.942 | 18.25377 | 7.218657 | -0.311772 | 8.466602 | 2.483537 | 0.08497583
72.7886 | 18.0164 | 18.2734 | 7.225285 | -0.2569975 | 8.482717 | 2.48045 | 0.0849461
72.7986 | 18.0346 | 18.29297 | 7.231911 | -0.2583735 | 8.498817 | 2.477329 | 0.08491643
72.8086 | 18.0844 | 18.3125 | 7.238535 | -0.2280991 | 8.514903 | 2.474174 | 0.08488682
72.8186 | 18.1381 | 18.33197 | 7.245156 | -0.1938726 | 8.530974 | 2.470985 | 0.08485726
72.8286 | 18.1778 | 18.35139 | 7.251775 | -0.1735944 | 8.547028 | 2.467763 | 0.08482775
72.8386 | 18.2115 | 18.37076 | 7.258392 | -0.1592638 | 8.563065 | 2.464508 | 0.08479829
72.8486 | 18.2736 | 18.39008 | 7.265006 | -0.116479 | 8.579084 | 2.46122 | 0.08476888
72.8586 | 18.3054 | 18.40934 | 7.271617 | -0.103942 | 8.595085 | 2.4579 | 0.08473952
72.8686 | 18.3531 | 18.42855 | 7.278226 | -0.0754501 | 8.611066 | 2.454548 | 0.0847102
72.8786 | 18.4043 | 18.4477 | 7.284832 | -0.04340246 | 8.627027 | 2.451163 | 0.08468093
72.8885 | 18.4465 | 18.46661 | 7.291369 | -0.02010783 | 8.642806 | 2.447781 | 0.084652
72.8985 | 18.4907 | 18.48565 | 7.297969 | 0.005050072 | 8.658724 | 2.444334 | 0.0846228
72.9085 | 18.5272 | 18.50463 | 7.304566 | 0.02256532 | 8.674619 | 2.440856 | 0.08459365
72.9185 | 18.5738 | 18.52356 | 7.31116 | 0.05023855 | 8.69049 | 2.437347 | 0.08456452
72.9285 | 18.6218 | 18.54243 | 7.31775 | 0.0793679 | 8.706338 | 2.433809 | 0.08453544
72.9385 | 18.6642 | 18.56124 | 7.324338 | 0.1029574 | 8.722159 | 2.430239 | 0.08450638
72.9485 | 18.7192 | 18.57999 | 7.330922 | 0.1392063 | 8.737954 | 2.426641 | 0.08447736
72.9585 | 18.7306 | 18.59869 | 7.337502 | 0.1319147 | 8.753722 | 2.423013 | 0.08444836
72.9685 | 18.7868 | 18.61732 | 7.344079 | 0.169483 | 8.769463 | 2.419356 | 0.0844194
72.9785 | 18.8467 | 18.63589 | 7.350652 | 0.2108118 | 8.785176 | 2.41567 | 0.08439045
72.9885 | 18.89 | 18.6544 | 7.357221 | 0.2356038 | 8.800858 | 2.411955 | 0.08436155
72.9985 | 18.926 | 18.67284 | 7.363787 | 0.2531573 | 8.81651 | 2.408213 | 0.08433265
73.0085 | 18.984 | 18.69123 | 7.370349 | 0.2927741 | 8.832131 | 2.404443 | 0.08430379
73.0185 | 19.0057 | 18.70954 | 7.376906 | 0.2961552 | 8.847719 | 2.400645 | 0.08427494
73.0285 | 19.0694 | 18.7278 | 7.38346 | 0.3415983 | 8.863276 | 2.39682 | 0.08424611
73.0385 | 19.1162 | 18.74599 | 7.390009 | 0.3702095 | 8.878796 | 2.392968 | 0.0842173
73.0485 | 19.1572 | 18.76412 | 7.396555 | 0.3930844 | 8.894284 | 2.389089 | 0.08418851
73.0585 | 19.196 | 18.78217 | 7.403095 | 0.4138252 | 8.909735 | 2.385185 | 0.08415973
73.0685 | 19.2331 | 18.80017 | 7.409632 | 0.4329344 | 8.925149 | 2.381254 | 0.08413097
73.0785 | 19.2946 | 18.81809 | 7.416163 | 0.4765104 | 8.940526 | 2.377298 | 0.08410222
73.0885 | 19.3259 | 18.83595 | 7.422691 | 0.4899544 | 8.955865 | 2.373316 | 0.08407349
73.0985 | 19.3709 | 18.85373 | 7.429213 | 0.5171677 | 8.971165 | 2.36931 | 0.08404476
73.1085 | 19.4113 | 18.87145 | 7.435731 | 0.5398505 | 8.986424 | 2.365279 | 0.08401604
73.1185 | 19.469 | 18.8891 | 7.442243 | 0.5799027 | 9.001642 | 2.361224 | 0.08398734
73.1285 | 19.5109 | 18.90667 | 7.448751 | 0.6042262 | 9.016819 | 2.357145 | 0.08395864
73.1385 | 19.5645 | 18.92418 | 7.455254 | 0.6403224 | 9.031952 | 2.353042 | 0.08392995
73.1485 | 19.6018 | 18.94161 | 7.461752 | 0.6601894 | 9.047042 | 2.348916 | 0.08390126
73.1585 | 19.6516 | 18.95897 | 7.468244 | 0.6926301 | 9.062087 | 2.344767 | 0.08387259
73.1685 | 19.683 | 18.97626 | 7.474731 | 0.7067438 | 9.077086 | 2.340595 | 0.08384391
73.1785 | 19.7345 | 18.99347 | 7.481212 | 0.7410329 | 9.092039 | 2.336401 | 0.08381524
73.1885 | 19.7904 | 19.0106 | 7.487688 | 0.7797956 | 9.106945 | 2.332185 | 0.08378657
73.1985 | 19.8395 | 19.02767 | 7.494159 | 0.8118349 | 9.121802 | 2.327947 | 0.0837579
73.2085 | 19.8535 | 19.04465 | 7.500623 | 0.8088499 | 9.13661 | 2.323688 | 0.08372924
73.2185 | 19.9194 | 19.06156 | 7.507082 | 0.8578433 | 9.151367 | 2.319407 | 0.08370057
73.2285 | 19.973 | 19.07839 | 7.513535 | 0.8946116 | 9.166075 | 2.315107 | 0.08367191
73.2385 | 20.0267 | 19.09514 | 7.519982 | 0.931561 | 9.180728 | 2.310785 | 0.08364325
73.2485 | 20.0657 | 19.11181 | 7.526423 | 0.9538885 | 9.19533 | 2.306444 | 0.08361458
73.2585 | 20.1069 | 19.1284 | 7.532858 | 0.9784959 | 9.209878 | 2.302083 | 0.08358591
73.2685 | 20.1504 | 19.14492 | 7.539286 | 1.005483 | 9.224371 | 2.297702 | 0.08355724
73.2785 | 20.202 | 19.16135 | 7.545708 | 1.040654 | 9.238807 | 2.293303 | 0.08352857
73.2885 | 20.2617 | 19.17769 | 7.552124 | 1.084005 | 9.253187 | 2.288884 | 0.0834999
73.2985 | 20.3054 | 19.19396 | 7.558533 | 1.111438 | 9.26751 | 2.284447 | 0.08347122
73.3085 | 20.3528 | 19.21014 | 7.564935 | 1.142656 | 9.281774 | 2.279992 | 0.08344254
73.3185 | 20.383 | 19.22624 | 7.571331 | 1.156756 | 9.295979 | 2.275519 | 0.08341385
73.3285 | 20.4308 | 19.24226 | 7.57772 | 1.188543 | 9.310123 | 2.271029 | 0.08338516
73.3385 | 20.4789 | 19.25819 | 7.584102 | 1.220714 | 9.324206 | 2.266521 | 0.08335647
73.3485 | 20.5269 | 19.27403 | 7.590477 | 1.252871 | 9.338227 | 2.261997 | 0.08332777
73.3585 | 20.5761 | 19.28978 | 7.596845 | 1.286316 | 9.352184 | 2.257456 | 0.08329906
73.3685 | 20.6302 | 19.30545 | 7.603205 | 1.324747 | 9.366078 | 2.252899 | 0.08327036
73.3785 | 20.6548 | 19.32103 | 7.609559 | 1.333769 | 9.379905 | 2.248326 | 0.08324164
73.3885 | 20.7117 | 19.33652 | 7.615905 | 1.375178 | 9.393667 | 2.243737 | 0.08321292
73.3985 | 20.7703 | 19.35192 | 7.622243 | 1.418377 | 9.407363 | 2.239133 | 0.0831842
73.4085 | 20.8125 | 19.36723 | 7.628574 | 1.445266 | 9.420991 | 2.234514 | 0.08315547
73.4185 | 20.8481 | 19.38245 | 7.634897 | 1.465647 | 9.43455 | 2.22988 | 0.08312673
73.4285 | 20.9039 | 19.39758 | 7.641212 | 1.50632 | 9.448039 | 2.225231 | 0.083098
73.4385 | 20.9363 | 19.41262 | 7.64752 | 1.523685 | 9.461457 | 2.220569 | 0.08306925
73.4485 | 20.9975 | 19.42756 | 7.653819 | 1.569944 | 9.474804 | 2.215893 | 0.08304051
73.4585 | 21.0259 | 19.4424 | 7.660111 | 1.583495 | 9.488079 | 2.211204 | 0.08301175
73.4685 | 21.0708 | 19.45716 | 7.666394 | 1.613642 | 9.50128 | 2.206501 | 0.082983
73.4784 | 21.1222 | 19.47167 | 7.672606 | 1.65053 | 9.514276 | 2.201834 | 0.08295452
73.4884 | 21.1568 | 19.48623 | 7.678873 | 1.670568 | 9.527328 | 2.197106 | 0.08292576
73.4984 | 21.2287 | 19.5007 | 7.685131 | 1.728003 | 9.540304 | 2.192365 | 0.08289699
73.5084 | 21.2491 | 19.51507 | 7.69138 | 1.734034 | 9.553204 | 2.187613 | 0.08286822
73.5184 | 21.3189 | 19.52934 | 7.697621 | 1.789565 | 9.566025 | 2.182849 | 0.08283945
73.5284 | 21.347 | 19.54351 | 7.703853 | 1.803494 | 9.578768 | 2.178074 | 0.08281068
73.5384 | 21.3861 | 19.55758 | 7.710077 | 1.828524 | 9.59143 | 2.173287 | 0.0827819
73.5484 | 21.4378 | 19.57155 | 7.716291 | 1.866253 | 9.604013 | 2.16849 | 0.08275312
73.5584 | 21.4855 | 19.58542 | 7.722496 | 1.900083 | 9.616514 | 2.163682 | 0.08272435
73.5684 | 21.5215 | 19.59918 | 7.728692 | 1.922316 | 9.628932 | 2.158864 | 0.08269557
73.5784 | 21.563 | 19.61285 | 7.734879 | 1.95015 | 9.641267 | 2.154037 | 0.0826668
73.5884 | 21.5899 | 19.62641 | 7.741056 | 1.963489 | 9.653518 | 2.149199 | 0.08263803
73.5984 | 21.6501 | 19.63987 | 7.747224 | 2.01023 | 9.665684 | 2.144352 | 0.08260926
73.6084 | 21.6919 | 19.65322 | 7.753383 | 2.038676 | 9.677764 | 2.139496 | 0.08258049
73.6184 | 21.7281 | 19.66647 | 7.759531 | 2.061628 | 9.689758 | 2.134631 | 0.08255173
73.6284 | 21.7763 | 19.67962 | 7.76567 | 2.096684 | 9.701665 | 2.129758 | 0.08252297
73.6384 | 21.8037 | 19.69265 | 7.771799 | 2.111049 | 9.713481 | 2.124876 | 0.08249422
73.6484 | 21.8409 | 19.70558 | 7.777918 | 2.135321 | 9.725209 | 2.119986 | 0.08246548
73.6584 | 21.8906 | 19.7184 | 7.784027 | 2.1722 | 9.736847 | 2.115089 | 0.08243674
73.6684 | 21.9301 | 19.73111 | 7.790126 | 2.198988 | 9.748394 | 2.110184 | 0.08240801
73.6784 | 21.9645 | 19.74371 | 7.796214 | 2.220785 | 9.759849 | 2.105272 | 0.08237929
73.6884 | 22.0048 | 19.75621 | 7.802293 | 2.248592 | 9.771212 | 2.100353 | 0.08235058
73.6984 | 22.0166 | 19.76859 | 7.80836 | 2.248011 | 9.78248 | 2.095427 | 0.08232189
73.7084 | 22.0594 | 19.78086 | 7.814417 | 2.278538 | 9.793656 | 2.090495 | 0.0822932
73.7184 | 22.1224 | 19.79302 | 7.820463 | 2.32938 | 9.804735 | 2.085557 | 0.08226453
73.7284 | 22.1356 | 19.80507 | 7.826499 | 2.330533 | 9.815719 | 2.080613 | 0.08223588
73.7384 | 22.1821 | 19.817 | 7.832523 | 2.3651 | 9.826606 | 2.075664 | 0.08220723
73.7484 | 22.2146 | 19.82882 | 7.838537 | 2.385781 | 9.837395 | 2.070708 | 0.08217861
73.7584 | 22.2515 | 19.84052 | 7.844539 | 2.410977 | 9.848086 | 2.065748 | 0.08215001
73.7684 | 22.2795 | 19.85211 | 7.85053 | 2.427387 | 9.858678 | 2.060783 | 0.08212143
73.7784 | 22.325 | 19.86359 | 7.85651 | 2.461413 | 9.86917 | 2.055814 | 0.08209287
73.7884 | 22.3602 | 19.87494 | 7.862478 | 2.485256 | 9.879562 | 2.05084 | 0.08206433
73.7984 | 22.3971 | 19.88619 | 7.868435 | 2.510915 | 9.889853 | 2.045862 | 0.08203581
73.8084 | 22.4285 | 19.89731 | 7.87438 | 2.531193 | 9.90004 | 2.04088 | 0.08200732
73.8184 | 22.4584 | 19.90831 | 7.880314 | 2.550088 | 9.910125 | 2.035894 | 0.08197886
73.8284 | 22.4879 | 19.9192 | 7.886235 | 2.568702 | 9.920107 | 2.030905 | 0.08195043
73.8384 | 22.532 | 19.92996 | 7.892145 | 2.602036 | 9.929985 | 2.025913 | 0.08192202
73.8484 | 22.5648 | 19.94061 | 7.898042 | 2.62419 | 9.939757 | 2.020918 | 0.08189365
73.8584 | 22.6072 | 19.95114 | 7.903928 | 2.656063 | 9.949424 | 2.01592 | 0.08186531
73.8684 | 22.631 | 19.96154 | 7.909801 | 2.669459 | 9.958984 | 2.01092 | 0.081837
73.8784 | 22.6669 | 19.97182 | 7.915661 | 2.695076 | 9.968437 | 2.005918 | 0.08180873
73.8884 | 22.7072 | 19.98198 | 7.921509 | 2.725216 | 9.977782 | 2.000913 | 0.0817805
73.8984 | 22.7334 | 19.99202 | 7.927345 | 2.741377 | 9.987019 | 1.995907 | 0.08175231
73.9084 | 22.7735 | 20.00194 | 7.933167 | 2.771563 | 9.996147 | 1.990899 | 0.08172416
73.9184 | 22.797 | 20.01173 | 7.938977 | 2.785273 | 10.00516 | 1.985889 | 0.08169605
73.9284 | 22.8234 | 20.02139 | 7.944774 | 2.802007 | 10.01407 | 1.980879 | 0.08166799
73.9384 | 22.866 | 20.03093 | 7.950558 | 2.835066 | 10.02287 | 1.975868 | 0.08163997
73.9484 | 22.893 | 20.04035 | 7.956329 | 2.85265 | 10.03155 | 1.970856 | 0.081612
73.9584 | 22.9148 | 20.04964 | 7.962086 | 2.865161 | 10.04013 | 1.965844 | 0.08158408
73.9684 | 22.9539 | 20.0588 | 7.96783 | 2.895098 | 10.04858 | 1.960831 | 0.08155621
73.9784 | 22.9784 | 20.06784 | 7.97356 | 2.910562 | 10.05693 | 1.955818 | 0.0815284
73.9884 | 23.0057 | 20.07675 | 7.979277 | 2.928954 | 10.06516 | 1.950805 | 0.08150064
73.9984 | 23.0227 | 20.08553 | 7.98498 | 2.937174 | 10.07328 | 1.945793 | 0.08147294
74.0084 | 23.0752 | 20.09418 | 7.99067 | 2.981022 | 10.08128 | 1.940781 | 0.0814453
74.0184 | 23.0906 | 20.1027 | 7.996345 | 2.987899 | 10.08917 | 1.93577 | 0.08141772
74.0284 | 23.0974 | 20.11109 | 8.002007 | 2.986305 | 10.09694 | 1.93076 | 0.0813902
74.0384 | 23.1355 | 20.11936 | 8.007654 | 3.016141 | 10.10459 | 1.925751 | 0.08136275
74.0484 | 23.1622 | 20.12749 | 8.013287 | 3.034708 | 10.11213 | 1.920743 | 0.08133537
74.0583 | 23.2025 | 20.13541 | 8.018849 | 3.067086 | 10.11947 | 1.915785 | 0.08130833
74.0683 | 23.1826 | 20.14329 | 8.024453 | 3.039313 | 10.12677 | 1.910781 | 0.08128109
74.0783 | 23.2416 | 20.15103 | 8.030043 | 3.090572 | 10.13395 | 1.905778 | 0.08125392
74.0883 | 23.2508 | 20.15864 | 8.035617 | 3.092162 | 10.14102 | 1.900777 | 0.08122682
74.0983 | 23.2879 | 20.16611 | 8.041177 | 3.121785 | 10.14796 | 1.895779 | 0.0811998
74.1083 | 23.3013 | 20.17346 | 8.046722 | 3.12784 | 10.15478 | 1.890783 | 0.08117287
74.1183 | 23.3397 | 20.18067 | 8.052252 | 3.159029 | 10.16148 | 1.885789 | 0.08114601
74.1283 | 23.3438 | 20.18775 | 8.057767 | 3.156052 | 10.16806 | 1.880799 | 0.08111925
74.1383 | 23.3869 | 20.19469 | 8.063266 | 3.192208 | 10.17452 | 1.875811 | 0.08109256
74.1483 | 23.3885 | 20.2015 | 8.06875 | 3.186998 | 10.18086 | 1.870826 | 0.08106596
74.1583 | 23.415 | 20.20818 | 8.074219 | 3.206822 | 10.18708 | 1.865845 | 0.08103946
74.1683 | 23.4536 | 20.21472 | 8.079672 | 3.238881 | 10.19317 | 1.860867 | 0.08101305
74.1783 | 23.4759 | 20.22112 | 8.085109 | 3.254776 | 10.19914 | 1.855893 | 0.08098673
74.1883 | 23.4966 | 20.22739 | 8.09053 | 3.269206 | 10.20498 | 1.850922 | 0.08096051
74.1983 | 23.5182 | 20.23353 | 8.095935 | 3.284672 | 10.2107 | 1.845955 | 0.0809344
74.2083 | 23.526 | 20.23953 | 8.101324 | 3.286473 | 10.2163 | 1.840993 | 0.08090837
74.2183 | 23.5753 | 20.24539 | 8.106697 | 3.329911 | 10.22177 | 1.836035 | 0.08088247
74.2283 | 23.5908 | 20.25112 | 8.112053 | 3.339685 | 10.22712 | 1.831081 | 0.08085666
74.2383 | 23.6366 | 20.2567 | 8.117393 | 3.379896 | 10.23235 | 1.826131 | 0.08083096
74.2483 | 23.6551 | 20.26216 | 8.122717 | 3.392944 | 10.23745 | 1.821187 | 0.08080537
74.2583 | 23.6678 | 20.26747 | 8.128024 | 3.400329 | 10.24242 | 1.816247 | 0.08077991
74.2683 | 23.6954 | 20.27265 | 8.133314 | 3.422752 | 10.24727 | 1.811312 | 0.08075455
74.2783 | 23.7417 | 20.27769 | 8.138587 | 3.464012 | 10.25199 | 1.806382 | 0.08072932
74.2883 | 23.7681 | 20.28259 | 8.143843 | 3.485511 | 10.25658 | 1.801458 | 0.0807042
74.2983 | 23.7988 | 20.28735 | 8.149081 | 3.511447 | 10.26105 | 1.796539 | 0.08067921
74.3083 | 23.8302 | 20.29198 | 8.154303 | 3.538222 | 10.2654 | 1.791625 | 0.08065434
74.3183 | 23.8458 | 20.29647 | 8.159507 | 3.549335 | 10.26961 | 1.786718 | 0.0806296
74.3283 | 23.8871 | 20.30081 | 8.164694 | 3.586286 | 10.2737 | 1.781816 | 0.080605
74.3383 | 23.9238 | 20.30502 | 8.169863 | 3.618776 | 10.27766 | 1.77692 | 0.08058052
74.3483 | 23.9554 | 20.30909 | 8.175014 | 3.646305 | 10.28149 | 1.77203 | 0.08055619
74.3583 | 23.9873 | 20.31303 | 8.180147 | 3.674273 | 10.2852 | 1.767147 | 0.08053198
74.3683 | 24.0136 | 20.31682 | 8.185262 | 3.69678 | 10.28878 | 1.762269 | 0.08050792
74.3783 | 24.055 | 20.32047 | 8.19036 | 3.734526 | 10.29223 | 1.757399 | 0.08048401
74.3883 | 24.0716 | 20.32399 | 8.195439 | 3.74761 | 10.29556 | 1.752534 | 0.08046023
74.3983 | 24.1266 | 20.32737 | 8.200499 | 3.799235 | 10.29875 | 1.747677 | 0.08043661
74.4083 | 24.1477 | 20.3306 | 8.205541 | 3.817099 | 10.30182 | 1.742826 | 0.08041313
74.4183 | 24.1976 | 20.3337 | 8.210565 | 3.863901 | 10.30476 | 1.737982 | 0.08038981
74.4283 | 24.2134 | 20.33666 | 8.215569 | 3.876744 | 10.30757 | 1.733146 | 0.08036664
74.4383 | 24.2486 | 20.33947 | 8.220555 | 3.909126 | 10.31026 | 1.728316 | 0.08034363
74.4483 | 24.2909 | 20.34215 | 8.225522 | 3.948747 | 10.31282 | 1.723494 | 0.08032078
74.4583 | 24.3127 | 20.34469 | 8.23047 | 3.968008 | 10.31524 | 1.718679 | 0.08029809
74.4683 | 24.3709 | 20.34709 | 8.235399 | 4.023808 | 10.31755 | 1.713872 | 0.08027558
74.4783 | 24.4043 | 20.34935 | 8.240308 | 4.054948 | 10.31972 | 1.709073 | 0.08025322
74.4883 | 24.4147 | 20.35147 | 8.245198 | 4.063227 | 10.32176 | 1.704281 | 0.08023104
74.4983 | 24.4574 | 20.35346 | 8.250068 | 4.103945 | 10.32368 | 1.699497 | 0.08020902
74.5083 | 24.4832 | 20.3553 | 8.254918 | 4.127902 | 10.32547 | 1.69472 | 0.08018719
74.5183 | 24.5374 | 20.357 | 8.259749 | 4.180398 | 10.32714 | 1.689952 | 0.08016553
74.5283 | 24.56 | 20.35857 | 8.264559 | 4.201434 | 10.32867 | 1.685192 | 0.08014405
74.5383 | 24.587 | 20.35999 | 8.26935 | 4.227009 | 10.33008 | 1.680441 | 0.08012276
74.5483 | 24.6108 | 20.36128 | 8.27412 | 4.249522 | 10.33136 | 1.675697 | 0.08010164
74.5583 | 24.6352 | 20.36243 | 8.27887 | 4.272774 | 10.33251 | 1.670962 | 0.08008072
74.5683 | 24.6705 | 20.36343 | 8.2836 | 4.307066 | 10.33354 | 1.666235 | 0.08005998
74.5783 | 24.7012 | 20.3643 | 8.288309 | 4.336895 | 10.33444 | 1.661517 | 0.08003944
74.5883 | 24.7309 | 20.36504 | 8.292997 | 4.365863 | 10.33521 | 1.656808 | 0.08001909
74.5983 | 24.769 | 20.36563 | 8.297665 | 4.403368 | 10.33586 | 1.652108 | 0.07999894
74.6083 | 24.7707 | 20.36609 | 8.302311 | 4.404613 | 10.33638 | 1.647416 | 0.07997899
74.6183 | 24.798 | 20.36641 | 8.306936 | 4.431595 | 10.33678 | 1.642733 | 0.07995924
74.6283 | 24.8247 | 20.36659 | 8.31154 | 4.458115 | 10.33705 | 1.63806 | 0.0799397
74.6383 | 24.8468 | 20.36663 | 8.316123 | 4.480172 | 10.33719 | 1.633395 | 0.07992036
74.6482 | 24.8763 | 20.36654 | 8.320639 | 4.509765 | 10.33721 | 1.628787 | 0.07990142
74.6582 | 24.8827 | 20.3663 | 8.325179 | 4.516395 | 10.3371 | 1.624141 | 0.0798825
74.6682 | 24.8977 | 20.36594 | 8.329697 | 4.531761 | 10.33687 | 1.619504 | 0.0798638
74.6782 | 24.9 | 20.36543 | 8.334193 | 4.534565 | 10.33652 | 1.614876 | 0.07984531
74.6882 | 24.9161 | 20.3648 | 8.338668 | 4.551304 | 10.33604 | 1.610258 | 0.07982704
74.6982 | 24.9402 | 20.36402 | 8.34312 | 4.576179 | 10.33544 | 1.60565 | 0.07980899
74.7082 | 24.9412 | 20.36311 | 8.34755 | 4.578091 | 10.33472 | 1.601051 | 0.07979117
74.7182 | 24.9405 | 20.36206 | 8.351957 | 4.578437 | 10.33387 | 1.596461 | 0.07977357
74.7282 | 24.9397 | 20.36088 | 8.356343 | 4.578819 | 10.3329 | 1.591882 | 0.07975621
74.7382 | 24.9481 | 20.35957 | 8.360705 | 4.588534 | 10.33181 | 1.587312 | 0.07973907
74.7482 | 24.9452 | 20.35811 | 8.365045 | 4.587085 | 10.3306 | 1.582752 | 0.07972217
74.7582 | 24.9367 | 20.35653 | 8.369361 | 4.58017 | 10.32926 | 1.578202 | 0.0797055
74.7682 | 24.9328 | 20.35481 | 8.373655 | 4.577989 | 10.3278 | 1.573662 | 0.07968907
74.7782 | 24.9353 | 20.35296 | 8.377926 | 4.58234 | 10.32623 | 1.569132 | 0.07967287
74.7882 | 24.8805 | 20.35097 | 8.382173 | 4.529525 | 10.32453 | 1.564613 | 0.07965693
74.7982 | 24.8862 | 20.34886 | 8.386397 | 4.537343 | 10.32272 | 1.560103 | 0.07964122
74.8082 | 24.857 | 20.34661 | 8.390597 | 4.510392 | 10.32078 | 1.555604 | 0.07962577
74.8182 | 24.8535 | 20.34422 | 8.394774 | 4.509275 | 10.31873 | 1.551115 | 0.07961056
74.8282 | 24.8226 | 20.34171 | 8.398927 | 4.480888 | 10.31655 | 1.546636 | 0.0795956
74.8382 | 24.796 | 20.33907 | 8.403056 | 4.456932 | 10.31426 | 1.542168 | 0.0795809
74.8482 | 24.7642 | 20.33629 | 8.407161 | 4.427906 | 10.31186 | 1.53771 | 0.07956646
74.8582 | 24.7372 | 20.33339 | 8.411241 | 4.403812 | 10.30933 | 1.533262 | 0.07955227
74.8682 | 24.6728 | 20.33035 | 8.415298 | 4.342446 | 10.30669 | 1.528825 | 0.07953834
74.8782 | 24.6526 | 20.32719 | 8.419329 | 4.32541 | 10.30394 | 1.524399 | 0.07952467
74.8882 | 24.6083 | 20.3239 | 8.423337 | 4.284403 | 10.30107 | 1.519983 | 0.07951128
74.8982 | 24.5706 | 20.32048 | 8.427319 | 4.250124 | 10.29808 | 1.515578 | 0.07949814
74.9082 | 24.5106 | 20.31693 | 8.431277 | 4.193673 | 10.29498 | 1.511184 | 0.07948528
74.9182 | 24.4641 | 20.31325 | 8.435209 | 4.150849 | 10.29177 | 1.5068 | 0.07947268
74.9282 | 24.3982 | 20.30945 | 8.439117 | 4.088752 | 10.28844 | 1.502427 | 0.07946036
74.9382 | 24.3767 | 20.30552 | 8.442999 | 4.071181 | 10.28501 | 1.498066 | 0.07944832
74.9482 | 24.2931 | 20.30146 | 8.446855 | 3.991638 | 10.28146 | 1.493714 | 0.07943654
74.9582 | 24.2487 | 20.29728 | 8.450687 | 3.951417 | 10.2778 | 1.489374 | 0.07942506
74.9682 | 24.1782 | 20.29298 | 8.454492 | 3.885223 | 10.27403 | 1.485045 | 0.07941384
74.9782 | 24.119 | 20.28855 | 8.458272 | 3.830453 | 10.27015 | 1.480727 | 0.07940292
74.9882 | 24.0378 | 20.28399 | 8.462025 | 3.753806 | 10.26616 | 1.476419 | 0.07939228
74.9982 | 23.986 | 20.27932 | 8.465753 | 3.706683 | 10.26206 | 1.472123 | 0.07938193
75.0082 | 23.9178 | 20.27452 | 8.469454 | 3.643282 | 10.25785 | 1.467838 | 0.07937186
75.0182 | 23.8613 | 20.2696 | 8.473129 | 3.591704 | 10.25354 | 1.463564 | 0.07936209
75.0282 | 23.7963 | 20.26455 | 8.476778 | 3.531746 | 10.24912 | 1.459301 | 0.0793526
75.0382 | 23.7222 | 20.25939 | 8.480399 | 3.46281 | 10.2446 | 1.45505 | 0.07934342
75.0482 | 23.6381 | 20.25411 | 8.483994 | 3.383993 | 10.23997 | 1.450809 | 0.07933453
75.0582 | 23.5665 | 20.2487 | 8.487563 | 3.317797 | 10.23523 | 1.44658 | 0.07932594
75.0682 | 23.5107 | 20.24318 | 8.491104 | 3.26752 | 10.2304 | 1.442362 | 0.07931764
75.0782 | 23.4443 | 20.23754 | 8.494617 | 3.206761 | 10.22546 | 1.438155 | 0.07930965
75.0882 | 23.3739 | 20.23178 | 8.498104 | 3.14212 | 10.22041 | 1.43396 | 0.07930197
75.0982 | 23.2975 | 20.2259 | 8.501563 | 3.071597 | 10.21527 | 1.429775 | 0.07929459
75.1082 | 23.2275 | 20.21991 | 8.504994 | 3.00759 | 10.21003 | 1.425603 | 0.07928751
75.1182 | 23.1654 | 20.2138 | 8.508398 | 2.951598 | 10.20468 | 1.421441 | 0.07928074
75.1282 | 23.0826 | 20.20758 | 8.511774 | 2.875023 | 10.19924 | 1.417291 | 0.07927429
75.1382 | 23.0251 | 20.20124 | 8.515121 | 2.823863 | 10.1937 | 1.413152 | 0.07926814
75.1482 | 22.946 | 20.19478 | 8.518441 | 2.751216 | 10.18806 | 1.409025 | 0.07926231
75.1582 | 22.8834 | 20.18822 | 8.521732 | 2.695183 | 10.18232 | 1.404909 | 0.0792568
75.1682 | 22.8136 | 20.18154 | 8.524995 | 2.632062 | 10.17649 | 1.400805 | 0.0792516
75.1782 | 22.7524 | 20.17475 | 8.528229 | 2.577653 | 10.17056 | 1.396712 | 0.07924672
75.1882 | 22.682 | 20.16784 | 8.531434 | 2.514156 | 10.16454 | 1.392631 | 0.07924216
75.1982 | 22.6204 | 20.16083 | 8.534611 | 2.459571 | 10.15842 | 1.388561 | 0.07923792
75.2082 | 22.5507 | 20.15371 | 8.537758 | 2.396994 | 10.15221 | 1.384502 | 0.07923401
75.2182 | 22.4862 | 20.14647 | 8.540877 | 2.339727 | 10.14591 | 1.380455 | 0.07923041
75.2281 | 22.4243 | 20.13921 | 8.543935 | 2.285094 | 10.13958 | 1.376459 | 0.07922718
75.2381 | 22.3637 | 20.13176 | 8.546995 | 2.231942 | 10.1331 | 1.372436 | 0.07922424
75.2481 | 22.2957 | 20.1242 | 8.550025 | 2.1715 | 10.12653 | 1.368423 | 0.07922162
75.2581 | 22.2409 | 20.11654 | 8.553026 | 2.124363 | 10.11987 | 1.364422 | 0.07921934
75.2681 | 22.1866 | 20.10877 | 8.555996 | 2.077833 | 10.11312 | 1.360433 | 0.07921738
75.2781 | 22.1264 | 20.10089 | 8.558937 | 2.025507 | 10.10628 | 1.356455 | 0.07921576
75.2881 | 22.0666 | 20.09291 | 8.561848 | 1.973686 | 10.09936 | 1.352489 | 0.07921447
75.2981 | 22.0009 | 20.08483 | 8.564728 | 1.916069 | 10.09236 | 1.348535 | 0.07921352
75.3081 | 21.9547 | 20.07664 | 8.567577 | 1.878055 | 10.08526 | 1.344592 | 0.0792129
75.3181 | 21.9147 | 20.06836 | 8.570396 | 1.846344 | 10.07809 | 1.340661 | 0.07921261
75.3281 | 21.8706 | 20.05997 | 8.573185 | 1.810634 | 10.07083 | 1.336741 | 0.07921267
75.3381 | 21.8154 | 20.05147 | 8.575942 | 1.763927 | 10.06349 | 1.332833 | 0.07921307
75.3481 | 21.7825 | 20.04288 | 8.578669 | 1.739619 | 10.05606 | 1.328936 | 0.0792138
75.3581 | 21.7455 | 20.03419 | 8.581364 | 1.71131 | 10.04856 | 1.325051 | 0.07921488
75.3681 | 21.6963 | 20.0254 | 8.584028 | 1.6709 | 10.04098 | 1.321178 | 0.0792163
75.3781 | 21.6439 | 20.01651 | 8.58666 | 1.627388 | 10.03332 | 1.317316 | 0.07921806
75.3881 | 21.6175 | 20.00752 | 8.589261 | 1.609975 | 10.02558 | 1.313466 | 0.07922017
75.3981 | 21.5873 | 19.99844 | 8.59183 | 1.588858 | 10.01776 | 1.309628 | 0.07922262
75.4081 | 21.5376 | 19.98926 | 8.594367 | 1.548337 | 10.00987 | 1.305801 | 0.07922542
75.4181 | 21.5118 | 19.97999 | 8.596872 | 1.531811 | 10.0019 | 1.301986 | 0.07922857
75.4281 | 21.4943 | 19.97062 | 8.599345 | 1.523681 | 9.99386 | 1.298182 | 0.07923206
75.4381 | 21.4473 | 19.96116 | 8.601785 | 1.486144 | 9.985745 | 1.29439 | 0.0792359
75.4481 | 21.4204 | 19.9516 | 8.604193 | 1.4688 | 9.977557 | 1.29061 | 0.07924009
75.4581 | 21.41 | 19.94195 | 8.606569 | 1.468049 | 9.969297 | 1.286841 | 0.07924463
75.4681 | 21.3733 | 19.93221 | 8.608911 | 1.441089 | 9.960967 | 1.283084 | 0.07924953
75.4781 | 21.3484 | 19.92238 | 8.611221 | 1.42602 | 9.952567 | 1.279338 | 0.07925477
75.4881 | 21.3153 | 19.91246 | 8.613497 | 1.402841 | 9.944098 | 1.275604 | 0.07926037
75.4981 | 21.2998 | 19.90245 | 8.61574 | 1.397352 | 9.93556 | 1.271881 | 0.07926631
75.5081 | 21.2577 | 19.89235 | 8.61795 | 1.365352 | 9.926955 | 1.26817 | 0.07927262
75.5181 | 21.2422 | 19.88216 | 8.620126 | 1.360041 | 9.918283 | 1.264471 | 0.07927927
75.5281 | 21.2145 | 19.87188 | 8.622269 | 1.342616 | 9.909546 | 1.260783 | 0.07928628
75.5381 | 21.1892 | 19.86152 | 8.624377 | 1.327678 | 9.900744 | 1.257107 | 0.07929365
75.5481 | 21.1585 | 19.85107 | 8.626452 | 1.307425 | 9.891879 | 1.253442 | 0.07930138
75.5581 | 21.1448 | 19.84054 | 8.628492 | 1.304259 | 9.88295 | 1.249789 | 0.07930945
75.5681 | 21.1253 | 19.82992 | 8.630498 | 1.295377 | 9.87396 | 1.246147 | 0.07931788
75.5781 | 21.0968 | 19.81922 | 8.63247 | 1.277579 | 9.864907 | 1.242517 | 0.07932667
75.5881 | 21.0773 | 19.80844 | 8.634407 | 1.268863 | 9.855795 | 1.238898 | 0.07933582
75.5981 | 21.0582 | 19.79757 | 8.63631 | 1.260632 | 9.846622 | 1.235291 | 0.07934533
75.6081 | 21.0217 | 19.78662 | 8.638177 | 1.23508 | 9.837392 | 1.231695 | 0.07935519
75.6181 | 21.0044 | 19.77559 | 8.640009 | 1.228811 | 9.828104 | 1.228111 | 0.07936541
75.6281 | 20.967 | 19.76448 | 8.641806 | 1.202521 | 9.818759 | 1.224538 | 0.07937598
75.6381 | 20.9393 | 19.75329 | 8.643568 | 1.186011 | 9.809358 | 1.220976 | 0.07938692
75.6481 | 20.9276 | 19.74202 | 8.645294 | 1.185581 | 9.7999 | 1.217427 | 0.07939822
75.6581 | 20.9039 | 19.73067 | 8.646985 | 1.173227 | 9.79039 | 1.213888 | 0.07940987
75.6681 | 20.8721 | 19.71925 | 8.64864 | 1.152852 | 9.780826 | 1.210361 | 0.07942188
75.6781 | 20.8471 | 19.70775 | 8.650258 | 1.139353 | 9.771209 | 1.206845 | 0.07943425
75.6881 | 20.8155 | 19.69617 | 8.651841 | 1.119332 | 9.76154 | 1.20334 | 0.07944698
75.6981 | 20.7943 | 19.68452 | 8.653387 | 1.109785 | 9.751821 | 1.199847 | 0.07946007
75.7081 | 20.7697 | 19.67279 | 8.654897 | 1.096913 | 9.742052 | 1.196365 | 0.07947351
75.7181 | 20.7342 | 19.66098 | 8.65637 | 1.073217 | 9.732232 | 1.192895 | 0.07948732
75.7281 | 20.7109 | 19.64911 | 8.657806 | 1.061792 | 9.722365 | 1.189435 | 0.07950148
75.7381 | 20.6764 | 19.63716 | 8.659206 | 1.03924 | 9.712451 | 1.185987 | 0.079516
75.7481 | 20.6323 | 19.62514 | 8.660568 | 1.007161 | 9.702489 | 1.182551 | 0.07953088
75.7581 | 20.6011 | 19.61305 | 8.661893 | 0.9880539 | 9.692481 | 1.179125 | 0.07954612
75.7681 | 20.5757 | 19.60088 | 8.663181 | 0.9748173 | 9.682429 | 1.175711 | 0.07956171
75.7781 | 20.5322 | 19.58865 | 8.664431 | 0.9435506 | 9.672333 | 1.172308 | 0.07957765
75.7881 | 20.486 | 19.57635 | 8.665644 | 0.9096547 | 9.662192 | 1.168916 | 0.07959396
75.7981 | 20.4623 | 19.56397 | 8.666819 | 0.8983255 | 9.65201 | 1.165535 | 0.07961063
75.8081 | 20.425 | 19.55153 | 8.667955 | 0.873467 | 9.641785 | 1.162166 | 0.07962764
75.818 | 20.3784 | 19.53915 | 8.669043 | 0.8392504 | 9.631621 | 1.158841 | 0.07964484
75.828 | 20.3418 | 19.52657 | 8.670103 | 0.8152254 | 9.621315 | 1.155494 | 0.07966256
75.838 | 20.2932 | 19.51393 | 8.671125 | 0.779267 | 9.610969 | 1.152158 | 0.07968064
75.848 | 20.23 | 19.50123 | 8.672109 | 0.7287735 | 9.600586 | 1.148832 | 0.07969907
75.858 | 20.1835 | 19.48845 | 8.673053 | 0.6950458 | 9.590165 | 1.145518 | 0.07971786
75.868 | 20.1325 | 19.47562 | 8.673959 | 0.656882 | 9.579708 | 1.142215 | 0.079737
75.878 | 20.0856 | 19.46272 | 8.674825 | 0.6228829 | 9.569213 | 1.138923 | 0.07975649
75.888 | 20.0345 | 19.44975 | 8.675652 | 0.5847475 | 9.558683 | 1.135641 | 0.07977633
75.898 | 19.9845 | 19.43672 | 8.67644 | 0.5477754 | 9.548117 | 1.132371 | 0.07979652
75.908 | 19.9229 | 19.42364 | 8.677188 | 0.4992648 | 9.537519 | 1.129112 | 0.07981707
75.918 | 19.8682 | 19.41048 | 8.677896 | 0.457716 | 9.526887 | 1.125863 | 0.07983796
75.928 | 19.8006 | 19.39727 | 8.678565 | 0.4033283 | 9.516222 | 1.122626 | 0.0798592
75.938 | 19.7473 | 19.384 | 8.679193 | 0.3633024 | 9.505525 | 1.119399 | 0.07988078
75.948 | 19.6815 | 19.37067 | 8.679781 | 0.3108343 | 9.494799 | 1.116183 | 0.07990271
75.958 | 19.626 | 19.35727 | 8.680328 | 0.2687278 | 9.484041 | 1.112978 | 0.07992499
75.968 | 19.5463 | 19.34382 | 8.680835 | 0.2024789 | 9.473254 | 1.109784 | 0.07994761
75.978 | 19.4685 | 19.33031 | 8.681302 | 0.1381889 | 9.462438 | 1.106601 | 0.07997058
75.988 | 19.4255 | 19.31674 | 8.681727 | 0.1087576 | 9.451594 | 1.103428 | 0.07999388
75.998 | 19.3509 | 19.30312 | 8.682111 | 0.04778237 | 9.440723 | 1.100266 | 0.08001753
76.008 | 19.2862 | 19.28944 | 8.682454 | -0.003236398 | 9.429826 | 1.097115 | 0.08004152
76.018 | 19.2187 | 19.2757 | 8.682756 | -0.05699779 | 9.418902 | 1.093974 | 0.08006584
76.028 | 19.1583 | 19.2619 | 8.683016 | -0.1036029 | 9.407952 | 1.090844 | 0.08009051
76.038 | 19.0837 | 19.24805 | 8.683234 | -0.1643531 | 9.396978 | 1.087725 | 0.08011551
76.048 | 19.0127 | 19.23415 | 8.683411 | -0.2214493 | 9.385981 | 1.084616 | 0.08014085
76.058 | 18.9559 | 19.22019 | 8.683545 | -0.2642902 | 9.37496 | 1.081518 | 0.08016652
76.068 | 18.8759 | 19.20618 | 8.683638 | -0.3302771 | 9.363916 | 1.078431 | 0.08019252
76.078 | 18.8206 | 19.19211 | 8.683687 | -0.3715107 | 9.352851 | 1.075354 | 0.08021885
76.088 | 18.7457 | 19.17799 | 8.683695 | -0.4322917 | 9.341765 | 1.072287 | 0.08024551
76.098 | 18.6772 | 19.16382 | 8.683659 | -0.4866205 | 9.330658 | 1.069231 | 0.0802725
76.108 | 18.6155 | 19.1496 | 8.683581 | -0.5340971 | 9.319531 | 1.066185 | 0.08029982
76.118 | 18.5639 | 19.13532 | 8.68346 | -0.5714212 | 9.308384 | 1.06315 | 0.08032746
76.128 | 18.481 | 19.121 | 8.683295 | -0.6399951 | 9.297219 | 1.060125 | 0.08035543
76.138 | 18.4431 | 19.10662 | 8.683087 | -0.6635178 | 9.286036 | 1.057111 | 0.08038371
76.148 | 18.3613 | 19.09219 | 8.682836 | -0.7308906 | 9.274836 | 1.054107 | 0.08041232
76.158 | 18.3149 | 19.07771 | 8.682541 | -0.7628137 | 9.263619 | 1.051113 | 0.08044124
76.168 | 18.2606 | 19.06319 | 8.682202 | -0.8025865 | 9.252385 | 1.04813 | 0.08047048
76.178 | 18.2055 | 19.04861 | 8.681818 | -0.8431101 | 9.241135 | 1.045157 | 0.08050004
76.188 | 18.1469 | 19.03399 | 8.681391 | -0.8870851 | 9.22987 | 1.042194 | 0.08052991
76.198 | 18.0855 | 19.01931 | 8.68092 | -0.9338123 | 9.218592 | 1.039241 | 0.08056009
76.208 | 18.0272 | 19.00459 | 8.680403 | -0.9773916 | 9.207299 | 1.036298 | 0.08059058
76.218 | 17.9723 | 18.98982 | 8.679842 | -1.017523 | 9.195994 | 1.033366 | 0.08062138
76.228 | 17.9332 | 18.97501 | 8.679237 | -1.041808 | 9.184675 | 1.030444 | 0.08065248
76.238 | 17.8896 | 18.96014 | 8.678586 | -1.070545 | 9.173344 | 1.027532 | 0.08068388
76.248 | 17.8334 | 18.94524 | 8.67789 | -1.111836 | 9.162001 | 1.024629 | 0.08071559
76.258 | 17.8059 | 18.93028 | 8.677148 | -1.124381 | 9.150648 | 1.021737 | 0.0807476
76.268 | 17.7344 | 18.91528 | 8.676361 | -1.18088 | 9.139283 | 1.018855 | 0.0807799
76.278 | 17.7031 | 18.90023 | 8.675528 | -1.197133 | 9.127909 | 1.015983 | 0.0808125
76.288 | 17.6398 | 18.88514 | 8.67465 | -1.245341 | 9.116525 | 1.013121 | 0.08084539
76.298 | 17.6048 | 18.87 | 8.673725 | -1.265204 | 9.105132 | 1.010269 | 0.08087857
76.308 | 17.5539 | 18.85482 | 8.672754 | -1.300923 | 9.09373 | 1.007427 | 0.08091204
76.318 | 17.5241 | 18.8396 | 8.671736 | -1.315498 | 9.082321 | 1.004594 | 0.0809458
76.328 | 17.4677 | 18.82433 | 8.670672 | -1.356628 | 9.070904 | 1.001772 | 0.08097984
76.338 | 17.4265 | 18.80901 | 8.669562 | -1.382514 | 9.05948 | 0.998959 | 0.08101416
76.348 | 17.3969 | 18.79366 | 8.668404 | -1.396757 | 9.048049 | 0.996156 | 0.08104876
76.358 | 17.3452 | 18.77826 | 8.667199 | -1.433058 | 9.036612 | 0.9933629 | 0.08108363
76.368 | 17.3201 | 18.76281 | 8.665947 | -1.442715 | 9.02517 | 0.9905795 | 0.08111878
76.378 | 17.2732 | 18.74733 | 8.664647 | -1.474128 | 9.013721 | 0.9878057 | 0.0811542
76.388 | 17.2351 | 18.7318 | 8.6633 | -1.4967 | 9.002269 | 0.9850416 | 0.08118989
76.3979 | 17.194 | 18.71639 | 8.66192 | -1.522388 | 8.990929 | 0.982314 | 0.08122549
76.4079 | 17.1582 | 18.70078 | 8.660477 | -1.542576 | 8.979468 | 0.9795692 | 0.08126171
76.4179 | 17.1212 | 18.68512 | 8.658987 | -1.563922 | 8.968004 | 0.9768338 | 0.08129819
76.4279 | 17.0866 | 18.66943 | 8.657448 | -1.582826 | 8.956536 | 0.974108 | 0.08133493
76.4379 | 17.0447 | 18.65369 | 8.65586 | -1.60899 | 8.945066 | 0.9713918 | 0.08137192
76.4479 | 17.0013 | 18.63791 | 8.654224 | -1.636612 | 8.933594 | 0.968685 | 0.08140916
76.4579 | 16.9795 | 18.62209 | 8.652539 | -1.642593 | 8.922119 | 0.9659878 | 0.08144666
76.4679 | 16.948 | 18.60623 | 8.650805 | -1.658233 | 8.910644 | 0.9633 | 0.0814844
76.4779 | 16.9117 | 18.59033 | 8.649022 | -1.678632 | 8.899166 | 0.9606214 | 0.08152238
76.4879 | 16.8815 | 18.57439 | 8.64719 | -1.692892 | 8.887689 | 0.9579525 | 0.0815606
76.4979 | 16.8508 | 18.55841 | 8.645308 | -1.70761 | 8.876211 | 0.9552927 | 0.08159907
76.5079 | 16.823 | 18.54239 | 8.643376 | -1.719389 | 8.864733 | 0.9526423 | 0.08163777
76.5179 | 16.7734 | 18.52633 | 8.641395 | -1.752928 | 8.853256 | 0.9500014 | 0.08167669
76.5279 | 16.7455 | 18.51023 | 8.639363 | -1.764726 | 8.841778 | 0.9473695 | 0.08171585
76.5379 | 16.7224 | 18.49408 | 8.637281 | -1.771685 | 8.830301 | 0.944747 | 0.08175524
76.5479 | 16.677 | 18.4779 | 8.635149 | -1.800904 | 8.818827 | 0.9421336 | 0.08179485
76.5579 | 16.6541 | 18.46168 | 8.632966 | -1.807583 | 8.807353 | 0.9395294 | 0.08183467
76.5679 | 16.6349 | 18.44542 | 8.630732 | -1.810523 | 8.795882 | 0.9369344 | 0.08187472
76.5779 | 16.5952 | 18.42912 | 8.628447 | -1.833924 | 8.784413 | 0.9343484 | 0.08191497
76.5879 | 16.5784 | 18.41278 | 8.626111 | -1.834385 | 8.772946 | 0.9317716 | 0.08195543
76.5979 | 16.5363 | 18.39641 | 8.623724 | -1.860108 | 8.761483 | 0.9292038 | 0.08199611
76.6079 | 16.516 | 18.37999 | 8.621286 | -1.863991 | 8.750023 | 0.9266451 | 0.08203698
76.6179 | 16.4944 | 18.36353 | 8.618795 | -1.869135 | 8.738566 | 0.9240952 | 0.08207805
76.6279 | 16.4526 | 18.34704 | 8.616253 | -1.894439 | 8.727112 | 0.9215545 | 0.08211932
76.6379 | 16.4315 | 18.3305 | 8.613659 | -1.899005 | 8.715662 | 0.9190226 | 0.08216078
76.6479 | 16.4034 | 18.31393 | 8.611013 | -1.910532 | 8.704217 | 0.9164997 | 0.08220243
76.6579 | 16.3777 | 18.29732 | 8.608314 | -1.919621 | 8.692777 | 0.9139857 | 0.08224427
76.6679 | 16.3463 | 18.28067 | 8.605562 | -1.93437 | 8.681341 | 0.9114804 | 0.08228628
76.6779 | 16.3206 | 18.26398 | 8.602758 | -1.94338 | 8.669909 | 0.9089841 | 0.08232848
76.6879 | 16.3021 | 18.24725 | 8.599901 | -1.945152 | 8.658483 | 0.9064964 | 0.08237085
76.6979 | 16.2758 | 18.23048 | 8.596991 | -1.954685 | 8.647062 | 0.9040177 | 0.08241339
76.7079 | 16.2485 | 18.21368 | 8.594028 | -1.965178 | 8.635647 | 0.9015476 | 0.08245609
76.7179 | 16.2204 | 18.19683 | 8.591011 | -1.976434 | 8.624238 | 0.8990861 | 0.08249896
76.7279 | 16.2029 | 18.17995 | 8.58794 | -1.97705 | 8.612834 | 0.8966335 | 0.08254199
76.7379 | 16.186 | 18.16303 | 8.584816 | -1.977027 | 8.601437 | 0.8941894 | 0.08258517
76.7479 | 16.1538 | 18.14607 | 8.581637 | -1.992266 | 8.590047 | 0.8917539 | 0.08262851
76.7579 | 16.1343 | 18.12907 | 8.578405 | -1.994766 | 8.578662 | 0.889327 | 0.082672
76.7679 | 16.1085 | 18.11203 | 8.575118 | -2.003526 | 8.567284 | 0.8869087 | 0.08271562
76.7779 | 16.0823 | 18.09495 | 8.571776 | -2.012648 | 8.555914 | 0.8844989 | 0.08275939
76.7879 | 16.0656 | 18.07783 | 8.56838 | -2.01223 | 8.54455 | 0.8820975 | 0.08280329
76.7979 | 16.0476 | 18.06067 | 8.564928 | -2.013074 | 8.533193 | 0.8797048 | 0.08284733
76.8079 | 16.0194 | 18.04348 | 8.561422 | -2.024078 | 8.521844 | 0.8773204 | 0.08289149
76.8179 | 16.0046 | 18.02624 | 8.55786 | -2.021643 | 8.510503 | 0.8749445 | 0.08293577
76.8279 | 15.9908 | 18.00897 | 8.554243 | -2.018168 | 8.499169 | 0.8725769 | 0.08298017
76.8379 | 15.9709 | 17.99165 | 8.55057 | -2.020755 | 8.487842 | 0.8702177 | 0.08302469
76.8479 | 15.9451 | 17.9743 | 8.546841 | -2.029201 | 8.476524 | 0.8678666 | 0.08306932
76.8579 | 15.9388 | 17.95691 | 8.543056 | -2.018108 | 8.465214 | 0.865524 | 0.08311405
76.8679 | 15.9115 | 17.93947 | 8.539215 | -2.027975 | 8.453911 | 0.8631897 | 0.08315889
76.8779 | 15.8978 | 17.922 | 8.535317 | -2.024202 | 8.442618 | 0.8608636 | 0.08320383
76.8879 | 15.8649 | 17.90449 | 8.531363 | -2.039589 | 8.431332 | 0.8585456 | 0.08324886
76.8979 | 15.8625 | 17.88694 | 8.527352 | -2.024437 | 8.420054 | 0.8562359 | 0.08329397
76.9079 | 15.8357 | 17.86934 | 8.523285 | -2.033644 | 8.408786 | 0.8539344 | 0.08333918
76.9179 | 15.8139 | 17.85171 | 8.519159 | -2.037811 | 8.397526 | 0.851641 | 0.08338446
76.9279 | 15.7932 | 17.83404 | 8.514977 | -2.040836 | 8.386274 | 0.8493555 | 0.08342982
76.9379 | 15.7782 | 17.81632 | 8.510737 | -2.038122 | 8.375032 | 0.8470782 | 0.08347525
76.9479 | 15.7555 | 17.79857 | 8.506439 | -2.043066 | 8.363797 | 0.8448089 | 0.08352074
76.9579 | 15.7487 | 17.78077 | 8.502084 | -2.03207 | 8.352572 | 0.8425476 | 0.0835663
76.9679 | 15.7148 | 17.76293 | 8.49767 | -2.048132 | 8.341356 | 0.8402942 | 0.08361192
76.9779 | 15.7007 | 17.74505 | 8.493198 | -2.044353 | 8.330149 | 0.8380489 | 0.08365758
76.9878 | 15.6816 | 17.72731 | 8.488713 | -2.045711 | 8.319061 | 0.8358345 | 0.08370284
76.9978 | 15.6683 | 17.70935 | 8.484125 | -2.041049 | 8.307871 | 0.8336048 | 0.0837486
77.0078 | 15.6405 | 17.69135 | 8.479477 | -2.050846 | 8.296691 | 0.831383 | 0.0837944
77.0178 | 15.6202 | 17.6733 | 8.474771 | -2.053099 | 8.285519 | 0.8291691 | 0.08384023
77.0278 | 15.6149 | 17.65521 | 8.470005 | -2.040312 | 8.274358 | 0.8269629 | 0.08388609
77.0378 | 15.5899 | 17.63708 | 8.46518 | -2.047181 | 8.263205 | 0.8247646 | 0.08393198
77.0478 | 15.5686 | 17.61891 | 8.460295 | -2.050308 | 8.252061 | 0.822574 | 0.08397789
77.0578 | 15.5634 | 17.60069 | 8.45535 | -2.037292 | 8.240927 | 0.8203911 | 0.08402381
77.0678 | 15.5471 | 17.58243 | 8.450346 | -2.035333 | 8.229802 | 0.8182159 | 0.08406974
77.0778 | 15.5291 | 17.56413 | 8.445281 | -2.03503 | 8.218685 | 0.8160484 | 0.08411568
77.0878 | 15.5145 | 17.54578 | 8.440156 | -2.031284 | 8.207578 | 0.8138885 | 0.08416161
77.0978 | 15.5033 | 17.52739 | 8.43497 | -2.024094 | 8.19648 | 0.8117362 | 0.08420755
77.1078 | 15.4883 | 17.50896 | 8.429724 | -2.02066 | 8.185391 | 0.8095915 | 0.08425347
77.1178 | 15.4692 | 17.49048 | 8.424416 | -2.021282 | 8.174312 | 0.8074544 | 0.08429937
77.1278 | 15.4607 | 17.47196 | 8.419048 | -2.011259 | 8.163241 | 0.8053247 | 0.08434526
77.1378 | 15.4506 | 17.45339 | 8.413618 | -2.002791 | 8.15218 | 0.8032026 | 0.08439112
77.1478 | 15.4315 | 17.43478 | 8.408126 | -2.003277 | 8.141126 | 0.801088 | 0.08443695
77.1578 | 15.418 | 17.41612 | 8.402573 | -1.99812 | 8.130083 | 0.7989807 | 0.08448275
77.1678 | 15.4093 | 17.39742 | 8.396958 | -1.988115 | 8.119048 | 0.7968809 | 0.0845285
77.1778 | 15.3896 | 17.37867 | 8.39128 | -1.989066 | 8.108023 | 0.7947885 | 0.08457422
77.1878 | 15.3887 | 17.35987 | 8.385541 | -1.97117 | 8.097006 | 0.7927035 | 0.08461988
77.1978 | 15.3662 | 17.34103 | 8.379739 | -1.974828 | 8.085998 | 0.7906257 | 0.08466548
77.2078 | 15.3593 | 17.32214 | 8.373874 | -1.962839 | 8.074999 | 0.7885553 | 0.08471102
77.2178 | 15.3441 | 17.3032 | 8.367946 | -1.959102 | 8.064007 | 0.7864921 | 0.0847565
77.2278 | 15.3191 | 17.28422 | 8.361956 | -1.965118 | 8.053025 | 0.7844363 | 0.08480191
77.2378 | 15.3153 | 17.26519 | 8.355902 | -1.949888 | 8.042051 | 0.7823877 | 0.08484723
77.2478 | 15.3006 | 17.24611 | 8.349784 | -1.945508 | 8.031086 | 0.7803461 | 0.08489248
77.2578 | 15.2916 | 17.22698 | 8.343603 | -1.935381 | 8.020129 | 0.7783119 | 0.08493764
77.2678 | 15.2708 | 17.20781 | 8.337358 | -1.937006 | 8.009181 | 0.7762847 | 0.08498271
77.2778 | 15.2638 | 17.18858 | 8.331049 | -1.924781 | 7.99824 | 0.7742646 | 0.08502767
77.2878 | 15.2494 | 17.16931 | 8.324675 | -1.919907 | 7.987308 | 0.7722517 | 0.08507254
77.2978 | 15.2384 | 17.14998 | 8.318237 | -1.911584 | 7.976383 | 0.7702457 | 0.0851173
77.3078 | 15.2244 | 17.13061 | 8.311735 | -1.906211 | 7.965467 | 0.7682469 | 0.08516194
77.3178 | 15.2099 | 17.11119 | 8.305167 | -1.901287 | 7.954558 | 0.7662551 | 0.08520646
77.3278 | 15.1951 | 17.09171 | 8.298535 | -1.896614 | 7.943658 | 0.7642702 | 0.08525086
77.3378 | 15.1802 | 17.07219 | 8.291837 | -1.891989 | 7.932764 | 0.7622922 | 0.08529512
77.3478 | 15.17 | 17.05261 | 8.285074 | -1.882614 | 7.921879 | 0.7603213 | 0.08533925
77.3578 | 15.1584 | 17.03299 | 8.278245 | -1.874586 | 7.911 | 0.7583573 | 0.08538324
77.3678 | 15.1536 | 17.01331 | 8.271351 | -1.859707 | 7.900129 | 0.7564001 | 0.08542708
77.3778 | 15.1364 | 16.99358 | 8.26439 | -1.857176 | 7.889266 | 0.7544496 | 0.08547077
77.3878 | 15.1357 | 16.97379 | 8.257363 | -1.838092 | 7.878408 | 0.7525061 | 0.08551429
77.3978 | 15.1128 | 16.95396 | 8.25027 | -1.841156 | 7.867559 | 0.7505694 | 0.08555766
77.4078 | 15.1079 | 16.93407 | 8.24311 | -1.826166 | 7.856716 | 0.7486395 | 0.08560086
77.4178 | 15.0994 | 16.91412 | 8.235883 | -1.814723 | 7.84588 | 0.7467163 | 0.08564388
77.4278 | 15.0892 | 16.89413 | 8.228589 | -1.804926 | 7.835051 | 0.7447998 | 0.08568673
77.4378 | 15.0892 | 16.87407 | 8.221228 | -1.784874 | 7.824227 | 0.74289 | 0.08572938
77.4478 | 15.0602 | 16.85397 | 8.213799 | -1.793768 | 7.81341 | 0.7409869 | 0.08577185
77.4578 | 15.0517 | 16.83381 | 8.206303 | -1.782106 | 7.802599 | 0.7390904 | 0.08581411
77.4678 | 15.0462 | 16.81359 | 8.198739 | -1.76739 | 7.791794 | 0.7372006 | 0.08585618
77.4778 | 15.0413 | 16.79332 | 8.191107 | -1.752017 | 7.780995 | 0.7353173 | 0.08589803
77.4878 | 15.0326 | 16.77299 | 8.183406 | -1.740389 | 7.770202 | 0.7334406 | 0.08593968
77.4978 | 15.0265 | 16.7526 | 8.175637 | -1.726104 | 7.759415 | 0.7315704 | 0.0859811
77.5078 | 15.0098 | 16.73216 | 8.1678 | -1.722362 | 7.748633 | 0.7297069 | 0.0860223
77.5178 | 14.9935 | 16.71166 | 8.159894 | -1.718163 | 7.737856 | 0.7278497 | 0.08606326
77.5278 | 14.9902 | 16.69111 | 8.151918 | -1.700906 | 7.727085 | 0.725999 | 0.08610399
77.5378 | 14.9692 | 16.67049 | 8.143874 | -1.701291 | 7.716318 | 0.7241548 | 0.08614448
77.5478 | 14.9649 | 16.64982 | 8.13576 | -1.684918 | 7.705557 | 0.722317 | 0.08618472
77.5578 | 14.9489 | 16.62909 | 8.127576 | -1.680186 | 7.6948 | 0.7204856 | 0.08622471
77.5677 | 14.9393 | 16.6085 | 8.119405 | -1.669204 | 7.684157 | 0.7186783 | 0.08626404
77.5777 | 14.9315 | 16.58765 | 8.111082 | -1.656154 | 7.673409 | 0.7168596 | 0.08630351
77.5877 | 14.9189 | 16.56674 | 8.102689 | -1.647844 | 7.662665 | 0.7150472 | 0.0863427
77.5977 | 14.9054 | 16.54577 | 8.094225 | -1.640373 | 7.651926 | 0.713241 | 0.08638162
77.6077 | 14.8897 | 16.52474 | 8.08569 | -1.635042 | 7.64119 | 0.7114411 | 0.08642026
77.6177 | 14.8769 | 16.50365 | 8.077085 | -1.62675 | 7.630459 | 0.7096475 | 0.08645861
77.6277 | 14.8687 | 16.4825 | 8.068408 | -1.613796 | 7.619731 | 0.7078601 | 0.08649667
77.6377 | 14.8566 | 16.46128 | 8.059661 | -1.60468 | 7.609007 | 0.7060789 | 0.08653442
77.6477 | 14.8355 | 16.44 | 8.050841 | -1.604502 | 7.598285 | 0.7043038 | 0.08657188
77.6577 | 14.8329 | 16.41866 | 8.04195 | -1.585762 | 7.587567 | 0.702535 | 0.08660902
77.6677 | 14.8227 | 16.39726 | 8.032988 | -1.574558 | 7.576853 | 0.7007723 | 0.08664585
77.6777 | 14.8056 | 16.37579 | 8.023952 | -1.57019 | 7.56614 | 0.6990156 | 0.08668236
77.6877 | 14.7944 | 16.35426 | 8.014845 | -1.559859 | 7.555431 | 0.697265 | 0.08671854
77.6977 | 14.7861 | 16.33266 | 8.005665 | -1.546564 | 7.544724 | 0.6955205 | 0.08675439
77.7077 | 14.7676 | 16.311 | 7.996413 | -1.543403 | 7.534019 | 0.693782 | 0.0867899
77.7177 | 14.7646 | 16.28928 | 7.987087 | -1.524678 | 7.523317 | 0.6920495 | 0.08682507
77.7277 | 14.7438 | 16.26749 | 7.977688 | -1.523687 | 7.512616 | 0.6903231 | 0.08685988
77.7377 | 14.7339 | 16.24563 | 7.968216 | -1.51173 | 7.501917 | 0.6886026 | 0.08689435
77.7477 | 14.7218 | 16.22371 | 7.95867 | -1.501908 | 7.491221 | 0.686888 | 0.08692845
77.7577 | 14.7111 | 16.20172 | 7.949051 | -1.490618 | 7.480526 | 0.6851793 | 0.08696218
77.7677 | 14.7081 | 16.17966 | 7.939357 | -1.471562 | 7.469832 | 0.6834765 | 0.08699555
77.7777 | 14.6872 | 16.15754 | 7.92959 | -1.470337 | 7.45914 | 0.6817797 | 0.08702854
77.7877 | 14.6696 | 16.13535 | 7.919747 | -1.465745 | 7.448448 | 0.6800886 | 0.08706114
77.7977 | 14.6508 | 16.11308 | 7.909831 | -1.462284 | 7.437757 | 0.6784033 | 0.08709335
77.8077 | 14.6493 | 16.09076 | 7.899839 | -1.441456 | 7.427068 | 0.6767239 | 0.08712518
77.8177 | 14.6336 | 16.06836 | 7.889772 | -1.434757 | 7.416378 | 0.6750503 | 0.0871566
77.8277 | 14.615 | 16.04589 | 7.879631 | -1.43089 | 7.405689 | 0.6733824 | 0.08718762
77.8377 | 14.5925 | 16.02335 | 7.869413 | -1.430852 | 7.395 | 0.6717201 | 0.08721823
77.8477 | 14.5881 | 16.00074 | 7.85912 | -1.412644 | 7.384311 | 0.6700638 | 0.08724842
77.8577 | 14.5766 | 15.97807 | 7.848751 | -1.401465 | 7.373623 | 0.668413 | 0.08727819
77.8677 | 14.5646 | 15.95532 | 7.838306 | -1.390716 | 7.362934 | 0.6667679 | 0.08730753
77.8777 | 14.5542 | 15.93249 | 7.827785 | -1.378295 | 7.352245 | 0.6651284 | 0.08733645
77.8877 | 14.5333 | 15.9096 | 7.817187 | -1.376302 | 7.341555 | 0.6634946 | 0.08736493
77.8977 | 14.5148 | 15.88664 | 7.806513 | -1.371836 | 7.330864 | 0.6618664 | 0.08739296
77.9077 | 14.5043 | 15.8636 | 7.795761 | -1.359298 | 7.320173 | 0.6602437 | 0.08742055
77.9177 | 14.4882 | 15.84049 | 7.784932384 | -1.352287 | 7.309481 | 0.6586266 | 0.08744768
77.9277 | 14.4705 | 15.8173 | 7.774026 | -1.346803 | 7.298787 | 0.657015 | 0.08747435
77.9377 | 14.4628 | 15.79404 | 7.763043 | -1.331245 | 7.288092 | 0.655409 | 0.08750057
77.9477 | 14.4457 | 15.77071 | 7.751981 | -1.325012 | 7.277396 | 0.6538084 | 0.08752631
77.9577 | 14.4367 | 15.7473 | 7.740842 | -1.310604 | 7.266698 | 0.6522133 | 0.08755158
77.9677 | 14.4316 | 15.72382 | 7.729624 | -1.292222 | 7.255998 | 0.6506236 | 0.08757636
77.9777 | 14.4145 | 15.70026 | 7.718328 | -1.285765 | 7.245297 | 0.6490394 | 0.08760067
77.9877 | 14.398 | 15.67663 | 7.706953 | -1.278631 | 7.234593 | 0.6474606 | 0.08762448
77.9977 | 14.3868 | 15.65292 | 7.6955 | -1.266121 | 7.223886 | 0.6458871 | 0.0876478
78.0077 | 14.3723 | 15.62914 | 7.683967 | -1.256836 | 7.213179 | 0.6443191 | 0.08767062
78.0177 | 14.3597 | 15.60527 | 7.672355 | -1.245573 | 7.202468 | 0.6427564 | 0.08769294
78.0277 | 14.3533 | 15.58133 | 7.660664 | -1.228031 | 7.191754 | 0.6411989 | 0.08771474
78.0377 | 14.3361 | 15.55731 | 7.648893 | -1.221214 | 7.181038 | 0.6396468 | 0.08773603
78.0477 | 14.3269 | 15.53322 | 7.637041 | -1.206318 | 7.17032 | 0.6381 | 0.0877568
78.0577 | 14.3247 | 15.50904 | 7.62511 | -1.184343 | 7.159597 | 0.6365585 | 0.08777705
78.0677 | 14.3071 | 15.48479 | 7.613098 | -1.177689 | 7.148872 | 0.6350221 | 0.08779676
78.0777 | 14.3034 | 15.46046 | 7.601006 | -1.157056 | 7.138143 | 0.633491 | 0.08781595
78.0877 | 14.2951 | 15.43604 | 7.588833 | -1.140944 | 7.127411 | 0.631965 | 0.08783459
78.0977 | 14.2864 | 15.41155 | 7.576579 | -1.125152 | 7.116676 | 0.6304443 | 0.08785269
78.1077 | 14.2788 | 15.38698 | 7.564244 | -1.108179 | 7.105937 | 0.6289286 | 0.08787023
78.1177 | 14.2674 | 15.36233 | 7.551827 | -1.094926 | 7.095193 | 0.6274182 | 0.08788723
78.1277 | 14.259 | 15.33759 | 7.539329 | -1.078591 | 7.084446 | 0.6259128 | 0.08790367
78.1377 | 14.2491 | 15.31278 | 7.526748 | -1.063675 | 7.073695 | 0.6244126 | 0.08791954
78.1477 | 14.2418 | 15.28788 | 7.514086 | -1.046078 | 7.06294 | 0.6229173 | 0.08793485
78.1576 | 14.2361 | 15.26315 | 7.501469 | -1.027047 | 7.052286 | 0.6214425 | 0.08794944
78.1676 | 14.2222 | 15.23809 | 7.488642 | -1.015885 | 7.041522 | 0.6199573 | 0.0879636
78.1776 | 14.2139 | 15.21294 | 7.475733 | -0.999041 | 7.030754 | 0.6184772 | 0.08797718
78.1876 | 14.2105 | 15.18771 | 7.462741 | -0.9772135 | 7.019981 | 0.617002 | 0.08799018
78.1976 | 14.1926 | 15.16241 | 7.449665 | -0.9698051 | 7.009205 | 0.6155319 | 0.08800259
78.2076 | 14.1901 | 15.13701 | 7.436506 | -0.9469101 | 6.998423 | 0.6140667 | 0.0880144
78.2176 | 14.1724 | 15.11153 | 7.423264 | -0.9391312 | 6.987635 | 0.6126064 | 0.08802562
78.2276 | 14.1649 | 15.08597 | 7.409938 | -0.9210679 | 6.976843 | 0.611151 | 0.08803622
78.2376 | 14.1489 | 15.06032 | 7.396527 | -0.9114192 | 6.966045 | 0.6097005 | 0.08804623
78.2476 | 14.1376 | 15.03459 | 7.383032 | -0.8969856 | 6.955243 | 0.6082549 | 0.08805562
78.2576 | 14.1236 | 15.00877 | 7.369453 | -0.8851666 | 6.944435 | 0.6068142 | 0.0880644
78.2676 | 14.1126 | 14.98286 | 7.355789 | -0.8702611 | 6.933621 | 0.6053783 | 0.08807255
78.2776 | 14.1012 | 14.95687 | 7.34204 | -0.8556699 | 6.922803 | 0.6039472 | 0.08808009
78.2876 | 14.089 | 14.93079 | 7.328206 | -0.8417916 | 6.911978 | 0.602521 | 0.08808699
78.2976 | 14.0764 | 14.90463 | 7.314286 | -0.8282265 | 6.901147 | 0.6010995 | 0.08809327
78.3076 | 14.064 | 14.87837 | 7.300281 | -0.8143742 | 6.890312 | 0.5996827 | 0.08809891
78.3176 | 14.0467 | 14.85203 | 7.28619 | -0.8053347 | 6.87947 | 0.5982708 | 0.08810391
78.3276 | 14.0349 | 14.82561 | 7.272013 | -0.790707 | 6.868622 | 0.5968634 | 0.08810826
78.3376 | 14.0126 | 14.79909 | 7.257749 | -0.7864908 | 6.857769 | 0.5954608 | 0.08811197
78.3476 | 13.9952 | 14.77249 | 7.243399 | -0.7772866 | 6.846909 | 0.594063 | 0.08811503
78.3576 | 13.9866 | 14.74579 | 7.228963 | -0.7591936 | 6.836044 | 0.5926699 | 0.08811743
78.3676 | 13.9701 | 14.71901 | 7.214439 | -0.7489094 | 6.82517 | 0.5912813 | 0.08811918
78.3776 | 13.9566 | 14.69214 | 7.199828 | -0.7355379 | 6.814292 | 0.5898973 | 0.08812026
78.3876 | 13.9446 | 14.66518 | 7.18513 | -0.7205761 | 6.803407 | 0.5885181 | 0.08812068
78.3976 | 13.9317 | 14.63812 | 7.170344 | -0.7064248 | 6.792517 | 0.5871434 | 0.08812043
78.4076 | 13.907 | 14.61098 | 7.15547 | -0.7039832 | 6.78162 | 0.5857732 | 0.08811951
78.4176 | 13.9006 | 14.58375 | 7.140508 | -0.6831504 | 6.770717 | 0.5844076 | 0.08811791
78.4276 | 13.8881 | 14.55643 | 7.125458 | -0.6683269 | 6.759806 | 0.5830466 | 0.08811564
78.4376 | 13.8687 | 14.52901 | 7.110319 | -0.6603121 | 6.74889 | 0.5816901 | 0.08811267
78.4476 | 13.851 | 14.50151 | 7.095092 | -0.650508 | 6.737969 | 0.5803381 | 0.08810903
78.4576 | 13.836 | 14.47391 | 7.079775 | -0.6379099 | 6.727039 | 0.5789906 | 0.0881047
78.4676 | 13.8134 | 14.44622 | 7.06437 | -0.6328204 | 6.716103 | 0.5776475 | 0.08809968
78.4776 | 13.8052 | 14.41844 | 7.048875 | -0.6132375 | 6.70516 | 0.5763089 | 0.08809396
78.4876 | 13.7808 | 14.39056 | 7.03329 | -0.6097624 | 6.69421 | 0.5749748 | 0.08808754
78.4976 | 13.7729 | 14.36259 | 7.017615 | -0.5896944 | 6.683254 | 0.5736451 | 0.08808043
78.5076 | 13.7584 | 14.33453 | 7.00185 | -0.5761337 | 6.672291 | 0.5723197 | 0.08807261
78.5176 | 13.7415 | 14.30638 | 6.985995 | -0.5648788 | 6.661321 | 0.5709988 | 0.08806409
78.5276 | 13.7247 | 14.27813 | 6.97005 | -0.5534308 | 6.650344 | 0.5696821 | 0.08805486
78.5376 | 13.7051 | 14.24979 | 6.954013 | -0.5446887 | 6.639361 | 0.5683699 | 0.08804491
78.5476 | 13.6903 | 14.22135 | 6.937886 | -0.5310525 | 6.628371 | 0.567062 | 0.08803425
78.5576 | 13.672 | 14.19282 | 6.921667 | -0.5208213 | 6.617373 | 0.5657584 | 0.08802288
78.5676 | 13.6527 | 14.1642 | 6.905356 | -0.5114958 | 6.606369 | 0.5644591 | 0.08801078
78.5776 | 13.6412 | 14.13547 | 6.888954 | -0.4942747 | 6.595358 | 0.5631641 | 0.08799797
78.5876 | 13.6151 | 14.10666 | 6.872461 | -0.4915565 | 6.584338 | 0.5618733 | 0.08798443
78.5976 | 13.6001 | 14.07775 | 6.855874 | -0.4776472 | 6.573316 | 0.5605868 | 0.08797016
78.6076 | 13.5875 | 14.04874 | 6.839196 | -0.4612387 | 6.562283 | 0.5593045 | 0.08795517
78.6176 | 13.5662 | 14.01964 | 6.822425 | -0.4534374 | 6.551247 | 0.5580264 | 0.08793945
78.6276 | 13.5544 | 13.99044 | 6.805561 | -0.4360361 | 6.5402 | 0.5567526 | 0.08792299
78.6376 | 13.5343 | 13.96114 | 6.788604 | -0.4268419 | 6.52915 | 0.5554829 | 0.0879058
78.6476 | 13.5209 | 13.93175 | 6.771553 | -0.4108476 | 6.518089 | 0.5542173 | 0.08788787
78.6576 | 13.4999 | 13.90226 | 6.754409 | -0.4023602 | 6.507026 | 0.552956 | 0.08786921
78.6676 | 13.4797 | 13.87267 | 6.737172 | -0.392972 | 6.495952 | 0.5516987 | 0.0878498
78.6776 | 13.4661 | 13.84299 | 6.71984 | -0.3768893 | 6.484874 | 0.5504456 | 0.08782965
78.6876 | 13.4527 | 13.81321 | 6.702414 | -0.3605058 | 6.473787 | 0.5491965 | 0.08780876
78.6976 | 13.4303 | 13.78333 | 6.684894 | -0.3530286 | 6.462696 | 0.5479515 | 0.08778712
78.7076 | 13.4153 | 13.75335 | 6.667278 | -0.3380515 | 6.451598 | 0.5467106 | 0.08776473
78.7176 | 13.3957 | 13.72328 | 6.649568 | -0.3275752 | 6.440492 | 0.5454738 | 0.08774159
78.7276 | 13.3787 | 13.6931 | 6.631763 | -0.3144015 | 6.42938 | 0.5442409 | 0.08771771
78.7375 | 13.3607 | 13.66313 | 6.614042 | -0.3024319 | 6.418372 | 0.5430241 | 0.08769332
78.7475 | 13.3385 | 13.63276 | 6.596047 | -0.294261 | 6.407247 | 0.5417993 | 0.08766793
78.7575 | 13.3279 | 13.60229 | 6.577956 | -0.2743914 | 6.396116 | 0.5405784 | 0.08764179
78.7675 | 13.3009 | 13.57172 | 6.559768 | -0.2708224 | 6.384978 | 0.5393616 | 0.0876149
78.7775 | 13.2854 | 13.54105 | 6.541485 | -0.2556541 | 6.373833 | 0.5381487 | 0.08758725
78.7875 | 13.2696 | 13.51029 | 6.523105 | -0.2406858 | 6.362683 | 0.5369397 | 0.08755884
78.7975 | 13.2468 | 13.47942 | 6.504628 | -0.2326179 | 6.351526 | 0.5357346 | 0.08752967
78.8075 | 13.2276 | 13.44845 | 6.486054 | -0.2208497 | 6.340363 | 0.5345335 | 0.08749974
78.8175 | 13.2077 | 13.41738 | 6.467383 | -0.2096814 | 6.329194 | 0.5333362 | 0.08746905
78.8275 | 13.192 | 13.38621 | 6.448614 | -0.1942125 | 6.318018 | 0.5321428 | 0.0874376
78.8375 | 13.1727 | 13.35494 | 6.429747 | -0.1822433 | 6.306837 | 0.5309533 | 0.08740539
78.8475 | 13.1476 | 13.32357 | 6.410783 | -0.1759731 | 6.29565 | 0.5297676 | 0.08737241
78.8575 | 13.1304 | 13.2921 | 6.39172 | -0.1617017 | 6.284457 | 0.5285858 | 0.08733867
78.8675 | 13.1149 | 13.26053 | 6.372559 | -0.1456299 | 6.273258 | 0.5274078 | 0.08730417
78.8775 | 13.0998 | 13.22886 | 6.3533 | -0.1290559 | 6.262054 | 0.5262335 | 0.0872689
78.8875 | 13.0805 | 13.19708 | 6.333941 | -0.116581 | 6.250844 | 0.5250631 | 0.08723287
78.8975 | 13.0598 | 13.1652 | 6.314483 | -0.1054049 | 6.239629 | 0.5238964567 | 0.08719606
78.9075 | 13.0333 | 13.13323 | 6.294926 | -0.09992542 | 6.228407 | 0.5227336 | 0.08715849
78.9175 | 13.0163 | 13.10114 | 6.27527 | -0.08484485 | 6.217181 | 0.5215744 | 0.08712016
78.9275 | 13.0015 | 13.06896 | 6.255513 | -0.06746238 | 6.205949 | 0.5204189 | 0.08708106
78.9375 | 12.9876 | 13.03668 | 6.235657 | -0.04907745 | 6.194712 | 0.5192673 | 0.0870412
78.9475 | 12.9648 | 13.00429 | 6.2157 | -0.03948924 | 6.18347 | 0.5181192 | 0.08700056
78.9575 | 12.9499 | 12.9718 | 6.195642 | -0.02189949 | 6.172223 | 0.5169749 | 0.08695917
78.9675 | 12.9331 | 12.93921 | 6.175484 | -0.006106507 | 6.160971 | 0.5158343 | 0.086917
78.9775 | 12.9143 | 12.90651 | 6.155225 | 0.007789171 | 6.149715 | 0.5146973 | 0.08687407
78.9875 | 12.8933 | 12.87371 | 6.134864 | 0.01958831 | 6.138453 | 0.5135639 | 0.08683037
78.9975 | 12.8663 | 12.84081 | 6.114402 | 0.02549057 | 6.127188 | 0.5124341 | 0.0867859
79.0075 | 12.8503 | 12.8078 | 6.093838 | 0.04249607 | 6.115917 | 0.511308 | 0.08674068
79.0175 | 12.8333 | 12.77469 | 6.073172 | 0.058605 | 6.104643 | 0.5101855 | 0.08669468
79.0275 | 12.8203 | 12.74148 | 6.052404 | 0.07881776 | 6.093364 | 0.5090666 | 0.08664792
79.0375 | 12.8024 | 12.70817 | 6.031534 | 0.09423455 | 6.08208 | 0.5079512 | 0.0866004
79.0475 | 12.7821 | 12.67474 | 6.01056 | 0.1073553 | 6.070793 | 0.5068394 | 0.08655211
79.0575 | 12.7646 | 12.64122 | 5.989484 | 0.1233799 | 6.059502 | 0.5057311 | 0.08650306
79.0675 | 12.7406 | 12.60759 | 5.968305 | 0.133009 | 6.048206 | 0.5046264 | 0.08645325
79.0775 | 12.7205 | 12.57386 | 5.947022 | 0.146642 | 6.036908 | 0.5035252 | 0.08640268
79.0875 | 12.7096 | 12.54002 | 5.925636 | 0.1695799 | 6.025605 | 0.5024274 | 0.08635135
79.0975 | 12.6838 | 12.50608 | 5.904146 | 0.1777223 | 6.014299 | 0.5013333 | 0.08629925
79.1075 | 12.6651 | 12.47203 | 5.882551 | 0.1930692 | 6.002991 | 0.5002425 | 0.0862464
79.1175 | 12.6382 | 12.43788 | 5.860853 | 0.2003213 | 5.991678 | 0.4991552 | 0.0861928
79.1275 | 12.6267 | 12.40362 | 5.839049 | 0.2230778 | 5.980363 | 0.4980714 | 0.08613844
79.1375 | 12.5982 | 12.36926 | 5.817141 | 0.2289402 | 5.969045 | 0.496991 | 0.08608331
79.1475 | 12.5816 | 12.33479 | 5.795128 | 0.2468079 | 5.957723 | 0.495914 | 0.08602744
79.1575 | 12.5653 | 12.30022 | 5.773009 | 0.2650798 | 5.9464 | 0.4948404 | 0.08597082
79.1675 | 12.5436 | 12.26554 | 5.750785 | 0.2780581 | 5.935074 | 0.4937702 | 0.08591344
79.1775 | 12.5238 | 12.23076 | 5.728454 | 0.293042 | 5.923745 | 0.4927034 | 0.08585532
79.1875 | 12.5022 | 12.19587 | 5.706018 | 0.306331 | 5.912414 | 0.49164 | 0.08579644
79.1975 | 12.4847 | 12.16087 | 5.683476 | 0.3238267 | 5.901081 | 0.4905798 | 0.08573682
79.2075 | 12.4587 | 12.12577 | 5.660827 | 0.3329278 | 5.889746 | 0.4895231 | 0.08567646
79.2175 | 12.4374 | 12.09057 | 5.638071 | 0.346835 | 5.878409 | 0.4884697 | 0.08561535
79.2275 | 12.4189 | 12.05525 | 5.615208 | 0.3636479 | 5.867071 | 0.4874197 | 0.0855535
79.2375 | 12.4045 | 12.01983 | 5.592238 | 0.384668 | 5.85573 | 0.4863729 | 0.08549091
79.2475 | 12.3785 | 11.98431 | 5.56916 | 0.3941935 | 5.844389 | 0.4853293 | 0.08542758
79.2575 | 12.3674 | 11.94867 | 5.545975 | 0.4187262 | 5.833046 | 0.4842891 | 0.08536352
79.2675 | 12.3413 | 11.91293 | 5.522682 | 0.4283651 | 5.821702 | 0.4832522 | 0.08529872
79.2775 | 12.3273 | 11.87709 | 5.49928 | 0.4502109 | 5.810358 | 0.4822185 | 0.0852332
79.2875 | 12.3037 | 11.84114 | 5.47577 | 0.4625636 | 5.799012 | 0.481188 | 0.08516694
79.2975 | 12.2872 | 11.80508 | 5.452151 | 0.4821229 | 5.787666 | 0.4801608 | 0.08509995
79.3075 | 12.264 | 11.76891 | 5.428423 | 0.495089 | 5.776319 | 0.4791367 | 0.08503224
79.3175 | 12.236 | 11.73264 | 5.404586 | 0.5033627 | 5.764972 | 0.4781159 | 0.08496381
79.3274 | 12.2232 | 11.69662 | 5.380879 | 0.5265797 | 5.753737 | 0.4771087 | 0.08489535
79.3374 | 12.2046 | 11.66013 | 5.356824 | 0.5444664 | 5.74239 | 0.4760942 | 0.08482549
79.3474 | 12.1863 | 11.62354 | 5.332659 | 0.5627611 | 5.731042 | 0.4750829 | 0.0847549
79.3574 | 12.1648 | 11.58684 | 5.308383 | 0.5779626 | 5.719696 | 0.4740747 | 0.08468361
79.3674 | 12.1494 | 11.55003 | 5.283998 | 0.5993719 | 5.708349 | 0.4730697 | 0.0846116
79.3774 | 12.1257 | 11.51311 | 5.259501 | 0.6125889 | 5.697003 | 0.4720678 | 0.08453888
79.3874 | 12.1042 | 11.47609 | 5.234893 | 0.6281139 | 5.685658 | 0.4710691 | 0.08446546
79.3974 | 12.087 | 11.43895 | 5.210175 | 0.648046 | 5.674315 | 0.4700734 | 0.08439134
79.4074 | 12.0628 | 11.40171 | 5.185345 | 0.6610866 | 5.662971 | 0.4690808 | 0.08431652
79.4174 | 12.0419 | 11.36436 | 5.160403 | 0.6775354 | 5.65163 | 0.4680913 | 0.08424099
79.4274 | 12.028 | 11.32691 | 5.135349 | 0.7010921 | 5.640289 | 0.4671049 | 0.08416478
79.4374 | 12.0023 | 11.28934 | 5.110183 | 0.712957 | 5.62895 | 0.4661215 | 0.08408787
79.4474 | 11.983 | 11.25167 | 5.084905 | 0.7313303 | 5.617613 | 0.4651412 | 0.08401027
79.4574 | 11.9638 | 11.21389 | 5.059514 | 0.7499133 | 5.606277 | 0.4641639 | 0.08393199
79.4674 | 11.9421 | 11.176 | 5.03401 | 0.7661022 | 5.594945 | 0.4631896 | 0.08385303
79.4774 | 11.9287 | 11.138 | 5.008393 | 0.7907023 | 5.583614 | 0.4622181 | 0.08377338
79.4874 | 11.9052 | 11.09989 | 4.982662 | 0.8053086 | 5.572286 | 0.4612501 | 0.08369306
79.4974 | 11.8837 | 11.06167 | 4.956818 | 0.8220263 | 5.560959 | 0.4602845 | 0.08361206
79.5074 | 11.8632 | 11.02335 | 4.93086 | 0.8398499 | 5.549637 | 0.4593225 | 0.0835304
79.5174 | 11.8491 | 10.98491 | 4.904788 | 0.8641851 | 5.538316 | 0.4583632 | 0.08344807
79.5274 | 11.8229 | 10.94637 | 4.878601 | 0.8765269 | 5.527 | 0.4574068 | 0.08336507
79.5374 | 11.8115 | 10.90772 | 4.852299 | 0.903779 | 5.515687 | 0.4564534 | 0.08328142
79.5474 | 11.7921 | 10.86896 | 4.825883 | 0.9231406 | 5.504376 | 0.4555029 | 0.08319711
79.5574 | 11.7705 | 10.83009 | 4.799352 | 0.9404108 | 5.49307 | 0.4545553 | 0.08311214
79.5674 | 11.7594 | 10.79111 | 4.772705 | 0.9682908 | 5.481767 | 0.4536106 | 0.08302653
79.5774 | 11.7432 | 10.75202 | 4.745942 | 0.9911804 | 5.470468 | 0.4526689 | 0.08294027
79.5874 | 11.723 | 10.71282 | 4.719064 | 1.010179 | 5.459174 | 0.45173 | 0.08285337
79.5974 | 11.7029 | 10.67351 | 4.692069 | 1.029388 | 5.447883 | 0.450794 | 0.08276583
79.6074 | 11.6913 | 10.63409 | 4.664958 | 1.057207 | 5.436597 | 0.4498608 | 0.08267766
79.6174 | 11.6755 | 10.59457 | 4.637731 | 1.080935 | 5.425315 | 0.4489305 | 0.08258885
79.6274 | 11.6497 | 10.55493 | 4.610386 | 1.094773 | 5.414038 | 0.4480031 | 0.08249941
79.6374 | 11.6379 | 10.51518 | 4.582924 | 1.122721 | 5.402767 | 0.4470784 | 0.08240936
79.6474 | 11.6272 | 10.47532 | 4.555345 | 1.15188 | 5.3915 | 0.4461566 | 0.08231868
79.6574 | 11.6069 | 10.43535 | 4.527648 | 1.171548 | 5.380239 | 0.4452376 | 0.08222738
79.6674 | 11.595 | 10.39527 | 4.499834 | 1.199726 | 5.368983 | 0.4443215 | 0.08213548
79.6774 | 11.5778 | 10.35508 | 4.471901 | 1.222715 | 5.357733 | 0.443408 | 0.08204296
79.6874 | 11.5532 | 10.31478 | 4.443849 | 1.238415 | 5.346488 | 0.4424974 | 0.08194984
79.6974 | 11.5419 | 10.27438 | 4.415679 | 1.267525 | 5.33525 | 0.4415896 | 0.08185613
79.7074 | 11.5247 | 10.23385 | 4.38739 | 1.290845 | 5.324018 | 0.4406844 | 0.08176181
79.7174 | 11.5038 | 10.19322 | 4.358982 | 1.310577 | 5.312792 | 0.4397821 | 0.0816669
79.7274 | 11.4876 | 10.15248 | 4.330455 | 1.335119 | 5.301573 | 0.4388822 | 0.08157141
79.7374 | 11.4718 | 10.11163 | 4.301807 | 1.360171 | 5.29036 | 0.4379856 | 0.08147533
79.7474 | 11.4542 | 10.07066 | 4.27304 | 1.383536 | 5.279154 | 0.4370911 | 0.08137867
79.7574 | 11.4429 | 10.02959 | 4.244153 | 1.41331 | 5.267956 | 0.4361999 | 0.08128144
79.7674 | 11.4198 | 9.988404 | 4.215145 | 1.431396 | 5.256764 | 0.4353112 | 0.08118364
79.7774 | 11.4044 | 9.947107 | 4.186016 | 1.457293 | 5.24558 | 0.4344251 | 0.08108527
79.7874 | 11.389 | 9.905698 | 4.156767 | 1.483302 | 5.234403 | 0.4335416 | 0.08098633
79.7974 | 11.3727 | 9.864178 | 4.127396 | 1.508522 | 5.223234 | 0.4326609 | 0.08088684
79.8074 | 11.3559 | 9.822546 | 4.097904 | 1.533354 | 5.212073 | 0.4317828 | 0.0807868
79.8174 | 11.3373 | 9.780803 | 4.06829 | 1.556497 | 5.200919 | 0.4309073 | 0.0806862
79.8274 | 11.3192 | 9.738948 | 4.038554 | 1.580252 | 5.189774 | 0.4300345 | 0.08058506
79.8374 | 11.2975 | 9.696981 | 4.008696 | 1.600519 | 5.178638 | 0.4291643 | 0.08048338
79.8474 | 11.2818 | 9.654902 | 3.978715 | 1.626898 | 5.167509 | 0.4282968 | 0.08038117
79.8574 | 11.2688 | 9.612712 | 3.948612 | 1.656088 | 5.15639 | 0.4274318 | 0.08027842
79.8674 | 11.2503 | 9.570409 | 3.918386 | 1.679891 | 5.145279 | 0.4265694 | 0.08017515
79.8774 | 11.2373 | 9.527994 | 3.888036 | 1.709306 | 5.134177 | 0.4257096 | 0.08007135
79.8874 | 11.22 | 9.485467 | 3.857563 | 1.734533 | 5.123085 | 0.4248524 | 0.07996704
79.8974 | 11.201 | 9.442827 | 3.826966 | 1.758173 | 5.112001 | 0.4239977 | 0.07986221
79.9073 | 11.185 | 9.400504 | 3.796553 | 1.784496 | 5.101039 | 0.423154 | 0.07975792
79.9173 | 11.1657 | 9.357641 | 3.765709 | 1.808059 | 5.089975 | 0.4223044 | 0.07965208
79.9273 | 11.1548 | 9.314664 | 3.734741 | 1.840136 | 5.078921 | 0.4214573 | 0.07954575
79.9373 | 11.1178 | 9.271575 | 3.703647 | 1.846225 | 5.067876 | 0.4206128 | 0.07943892
79.9473 | 11.1136 | 9.228373 | 3.672429 | 1.885227 | 5.056842 | 0.4197708 | 0.0793316
79.9573 | 11.0906 | 9.185058 | 3.641085 | 1.905542 | 5.045818 | 0.4189313 | 0.07922379
79.9673 | 11.078 | 9.14163 | 3.609616 | 1.93637 | 5.034804 | 0.4180944 | 0.07911551
79.9773 | 11.0579 | 9.098089 | 3.578021 | 1.959811 | 5.023801 | 0.4172599 | 0.07900674
79.9873 | 11.0404 | 9.054434 | 3.5463 | 1.985966 | 5.012809 | 0.4164278 | 0.07889751
79.9973 | 11.022 | 9.010666 | 3.514453 | 2.011334 | 5.001827 | 0.4155983 | 0.07878781