## Summary
Parameter | Mo2C_Pbcn_fixed | MoO2_P21c_fixed P 21/c | MoC_0.66 F m -3 m | Mo_Im3m_fixed I m -3 m
Sample | M7.csv | M7.csv | M7.csv | M7.csv
Method | GSAS-II | GSAS-II | GSAS-II | GSAS-II
Phase name | Mo2C_Pbcn_fixed | MoO2_P21c_fixed P 21/c | MoC_0.66 F m -3 m | Mo_Im3m_fixed I m -3 m
COD / MP ID | manual | manual | manual | manual
Formula | Mo8 C4 | Mo4 O8 | Mo4 C2.64 | Mo2
Space group
Space group # | 60 | 14 | 225 | 229
Crystal system | orthorhombic | monoclinic | cubic | cubic
a (Å) | 4.99482 | 5.54083 | 4.253 | 3.16762
b (Å) | 6.2303 | 4.86854 | 4.253 | 3.16762
c (Å) | 5.0844 | 5.64137 | 4.253 | 3.16762
α (°) | 90 | 90 | 90 | 90
β (°) | 90 | 120.175 | 90 | 90
γ (°) | 90 | 90 | 90 | 90
Volume (A^3) | 158.22248 | 131.55883 | 76.9283 | 31.78326
da/a0 (%) | 5.063 | 0 | 0 | 0
db/b0 (%) | 2.531 | 0 | 0 | 0
dc/c0 (%) | -2.997 | 0 | 0 | 0
dV/V0 (%) | 4.494 | 0 | 0 | 0
Weight fraction (%) | 24 | 0 | 68.7 | 7.3
GSAS-II mass weight fraction (%) | 23.4 | 0 | 69.6 | 7
Weight fraction ± (%) | 1 | 1 | 1.37 | 1
Weight fraction error source | integrated_phase_area_diagonal_covariance+systematic_floor | integrated_phase_area_diagonal_covariance+systematic_floor | integrated_phase_area_diagonal_covariance+systematic_floor | integrated_phase_area_diagonal_covariance+systematic_floor
Weight fraction propagated sigma (%) | 0.43 | 0 | 0.468 | 0.309
Weight fraction systematic floor (%) | 1 | 1 | 1.374 | 1
Weight fraction method | integrated_phase_pattern_area | integrated_phase_pattern_area | integrated_phase_pattern_area | integrated_phase_pattern_area
Integrated phase fraction (%) | 24 | 0 | 68.7 | 7.3
Integrated - wt fraction (percentage points) | 0.58 | 0 | -0.89 | 0.31
Integrated phase fraction method | primary_quant_from_refined_phase_envelope | primary_quant_from_refined_phase_envelope | primary_quant_from_refined_phase_envelope | primary_quant_from_refined_phase_envelope
Crystallite size (nm) | 1000 | 1000 | 1000 | 1000
Crystallite size source | gsas_hap_size | gsas_hap_size | gsas_hap_size | gsas_hap_size
Scale factor | 0.28655 | 0 | 1.67312 | 0.36272
Scale factor sigma | 0.00615738 | 0 | 0.01611413 | 0.01623326
Scale factor sigma (%) | 2.149 | 0 | 0.963 | 4.475
Scale factor sigma source | gsas_covariance | gsas_covariance | gsas_covariance | gsas_covariance
Scale * phase mass value | 233.6983 | 0 | 695.1297 | 69.59942862
Legacy mass-weighted scale value | 233.6983 | 0 | 695.1297 | 69.59942862
U (Caglioti) | 0.01489 | 0.01489 | 0.01489 | 0.01489
V (Caglioti) | -0.01538 | -0.01538 | -0.01538 | -0.01538
W (Caglioti) | 0.00566 | 0.00566 | 0.00566 | 0.00566
X (Lorentzian) | 0 | 0 | 0 | 0
Y (Lorentzian) | 7.23752 | 7.23752 | 7.23752 | 7.23752
η at strongest | 1 | 1 | 1 | 1
FWHM (°) | 7.6719 | 7.6656 | 7.6297 | 7.7156
FWHM reference 2theta (deg) | 38.7044 | 38.4344 | 36.8547 | 40.5141
FWHM reference hkl | [1, 2, 1] | [1, 1, 1] | [1, 1, 1] | [1, 1, 0]
N reflections | 22 | 48 | 5 | 4
Seeded by | gsas2 | gsas2 | gsas2 | gsas2
Zero shift (°) | 0.24668 | 0.24668 | 0.24668 | 0.24668
Rwp (%) | 8.3 | 8.3 | 8.3 | 8.3
Rp (%) | 4.58 | 4.58 | 4.58 | 4.58
χ² | 0.79 | 0.79 | 0.79 | 0.79
GoF | 0.889 | 0.889 | 0.889 | 0.889

## Plot Data
2theta | Y_obs | Y_calc | Background | Residual | Mo2C_Pbcn_fixed | MoO2_P21c_fixed P 21/c | MoC_0.66 F m -3 m | Mo_Im3m_fixed I m -3 m | Mo2C_Pbcn_fixed peak 2θ | Mo2C_Pbcn_fixed [hkl] | MoO2_P21c_fixed P 21/c peak 2θ | MoO2_P21c_fixed P 21/c [hkl] | MoC_0.66 F m -3 m peak 2θ | MoC_0.66 F m -3 m [hkl] | Mo_Im3m_fixed I m -3 m peak 2θ | Mo_Im3m_fixed I m -3 m [hkl]
10.0093 | 43.007 | 45.11827 | 44.85634 | -2.11127 | 0.06396602 | 5.605934e-13 | 0.1797343 | 0.01823065 | 33.715 | [021] | 18.508 | [100] | 36.565 | [111] | 40.229 | [110]
10.0193 | 42.9693 | 45.08666 | 44.82456 | -2.117356 | 0.0640067 | 5.605937e-13 | 0.1798463 | 0.01824125 | 35.275 | [002] | 25.836 | [011] | 42.474 | [200] | 58.201 | [200]
10.0293 | 42.9918 | 45.05516 | 44.7929 | -2.063358 | 0.06404742 | 5.605939e-13 | 0.1799585 | 0.01825186 | 35.929 | [200] | 25.922 | [111] | 61.63 | [220] | 73.118 | [211]
10.0393 | 42.9434 | 45.02378 | 44.76136 | -2.080378 | 0.06408817 | 5.605942e-13 | 0.1800707 | 0.01826248 | 38.349 | [121] | 31.696 | [102] | 73.838 | [311] | 86.912 | [220]
10.0493 | 42.9412 | 44.99251 | 44.72993 | -2.051315 | 0.06412897 | 5.605945e-13 | 0.1801831 | 0.01827311 | 39.752 | [102] | 36.829 | [002] | 77.717 | [222]
10.0593 | 42.9053 | 44.96137 | 44.69862 | -2.056068 | 0.06416982 | 5.605947e-13 | 0.1802956 | 0.01828375 | 50.092 | [221] | 36.895 | [020]
10.0693 | 42.897 | 44.93034 | 44.66742 | -2.033338 | 0.0642107 | 5.60595e-13 | 0.1804081 | 0.01829439 | 51.235 | [202] | 37.078 | [202]
10.0793 | 42.9154 | 44.89942 | 44.63635 | -1.984023 | 0.06425163 | 5.605953e-13 | 0.1805208 | 0.01830505 | 59.279 | [040] | 37.131 | [111]
10.0893 | 42.8778 | 44.86862 | 44.60538 | -1.990823 | 0.0642926 | 5.605955e-13 | 0.1806337 | 0.01831572 | 62.317 | [023] | 37.522 | [200]
10.0993 | 42.8807 | 44.83794 | 44.57453 | -1.957238 | 0.06433361 | 5.605958e-13 | 0.1807466 | 0.0183264 | 66.189 | [321] | 41.378 | [012]
10.1093 | 42.8366 | 44.80737 | 44.5438 | -1.970769 | 0.06437466 | 5.605961e-13 | 0.1808596 | 0.01833709 | 67.151 | [302] | 42.007 | [210]
10.1193 | 42.8612 | 44.77691 | 44.51318 | -1.915713 | 0.06441575 | 5.605963e-13 | 0.1809728 | 0.01834778 | 70.898 | [042] | 49.414 | [122]
10.1293 | 42.819 | 44.74657 | 44.48267 | -1.927571 | 0.06445689 | 5.605966e-13 | 0.181086 | 0.01835849 | 71.301 | [240] | 49.716 | [102]
10.1393 | 42.8139 | 44.71634 | 44.45228 | -1.902443 | 0.06449807 | 5.67693e-13 | 0.1811994 | 0.01836921 | 73.759 | [142] | 52.959 | [113]
10.1493 | 42.8069 | 44.68623 | 44.422 | -1.879328 | 0.06453929 | 5.676933e-13 | 0.1813129 | 0.01837994 | 74.078 | [223] | 53.1 | [213]
10.1593 | 42.7912 | 44.65623 | 44.39183 | -1.865026 | 0.06458055 | 5.676936e-13 | 0.1814265 | 0.01839068 | 74.601 | [004] | 53.118 | [022]
10.1693 | 42.7534 | 44.62634 | 44.36177 | -1.872936 | 0.06462186 | 5.676938e-13 | 0.1815402 | 0.01840142 | 76.175 | [400] | 53.305 | [222]
10.1793 | 42.7717 | 44.59656 | 44.33183 | -1.824859 | 0.0646632 | 5.676941e-13 | 0.181654 | 0.01841218 | 77.41 | [104] | 53.639 | [220]
10.1893 | 42.7264 | 44.56689 | 44.302 | -1.840493 | 0.06470459 | 5.676944e-13 | 0.1817679 | 0.01842295 | 82.126 | [242] | 53.77 | [211]
10.1993 | 42.7401 | 44.53734 | 44.27228 | -1.797238 | 0.06474603 | 5.676946e-13 | 0.181882 | 0.01843372 | 85.683 | [204] | 54.001 | [311]
10.2093 | 42.7107 | 44.5079 | 44.24267 | -1.797195 | 0.0647875 | 5.676949e-13 | 0.1819962 | 0.01844451 | 85.942 | [421] | 57.688 | [300]
10.2193 | 42.7036 | 44.47856 | 44.21317 | -1.774962 | 0.06482902 | 5.676952e-13 | 0.1821105 | 0.01845531 | 86.827 | [402] | 59.94 | [013]
10.2293 | 42.7042 | 44.44934 | 44.18378 | -1.74514 | 0.06487058 | 5.676955e-13 | 0.1822249 | 0.01846612 |  |  | 60.074 | [131]
10.2393 | 42.6868 | 44.42023 | 44.1545 | -1.733428 | 0.06491218 | 5.676957e-13 | 0.1823394 | 0.01847693 |  |  | 60.329 | [313]
10.2493 | 42.693 | 44.39123 | 44.12533 | -1.698225 | 0.06495383 | 5.67696e-13 | 0.182454 | 0.01848776 |  |  | 63.492 | [122]
10.2593 | 42.6875 | 44.36233 | 44.09627 | -1.674832 | 0.06499552 | 5.676963e-13 | 0.1825688 | 0.01849859 |  |  | 66.211 | [204]
10.2693 | 42.6504 | 44.33355 | 44.06732 | -1.683147 | 0.06503725 | 5.676965e-13 | 0.1826836 | 0.01850944 |  |  | 66.625 | [131]
10.2792 | 42.6446 | 44.30516 | 44.03876 | -1.660557 | 0.06507861 | 5.676968e-13 | 0.1827974 | 0.01852019 |  |  | 67.09 | [202]
10.2892 | 42.623 | 44.27659 | 44.01002 | -1.653589 | 0.06512043 | 5.676971e-13 | 0.1829125 | 0.01853106 |  |  | 67.577 | [402]
10.2992 | 42.6446 | 44.24813 | 43.9814 | -1.603528 | 0.06516229 | 5.676973e-13 | 0.1830277 | 0.01854194 |  |  | 69.251 | [104]
10.3092 | 42.6289 | 44.21977 | 43.95287 | -1.590874 | 0.06520419 | 5.747938e-13 | 0.183143 | 0.01855282 |  |  | 69.571 | [304]
10.3192 | 42.6088 | 44.19153 | 43.92446 | -1.582728 | 0.06524614 | 5.747941e-13 | 0.1832585 | 0.01856372 |  |  | 72.783 | [113]
10.3292 | 42.6215 | 44.16339 | 43.89615 | -1.541889 | 0.06528813 | 5.747944e-13 | 0.183374 | 0.01857463 |  |  | 73.658 | [311]
10.3392 | 42.59 | 44.13536 | 43.86795 | -1.545356 | 0.06533016 | 5.747947e-13 | 0.1834897 | 0.01858555 |  |  | 78.281 | [224]
10.3492 | 42.5933 | 44.10743 | 43.83986 | -1.514129 | 0.06537224 | 5.747949e-13 | 0.1836055 | 0.01859648 |  |  | 78.354 | [133]
10.3592 | 42.5985 | 44.07961 | 43.81187 | -1.481108 | 0.06541436 | 5.747952e-13 | 0.1837214 | 0.01860741 |  |  | 78.362 | [004]
10.3692 | 42.5957 | 44.05189 | 43.78398 | -1.456193 | 0.06545652 | 5.747955e-13 | 0.1838374 | 0.01861836 |  |  | 78.523 | [040]
10.3792 | 42.6077 | 44.02428 | 43.7562 | -1.416582 | 0.06549873 | 5.747958e-13 | 0.1839535 | 0.01862932 |  |  | 78.973 | [404]
10.3892 | 42.5828 | 43.99678 | 43.72853 | -1.413977 | 0.06554098 | 5.74796e-13 | 0.1840698 | 0.01864029 |  |  | 79.104 | [222]
10.3992 | 42.5568 | 43.96938 | 43.70095 | -1.412575 | 0.06558328 | 5.747963e-13 | 0.1841861 | 0.01865127 |  |  | 79.208 | [331]
10.4092 | 42.5619 | 43.94208 | 43.67349 | -1.380178 | 0.06562562 | 5.747966e-13 | 0.1843026 | 0.01866226 |  |  | 79.561 | [422]
10.4192 | 42.5342 | 43.91488 | 43.64612 | -1.380685 | 0.065668 | 5.747969e-13 | 0.1844192 | 0.01867326 |  |  | 80.067 | [400]
10.4292 | 42.57 | 43.88779 | 43.61886 | -1.317795 | 0.06571043 | 5.747971e-13 | 0.1845359 | 0.01868427 |  |  | 81.141 | [124]
10.4392 | 42.5205 | 43.86081 | 43.59171 | -1.340308 | 0.0657529 | 5.747974e-13 | 0.1846528 | 0.01869528 |  |  | 84.238 | [033]
10.4492 | 42.5635 | 43.83392 | 43.56465 | -1.270424 | 0.06579542 | 5.747977e-13 | 0.1847697 | 0.01870632 |  |  | 84.577 | [333]
10.4592 | 42.518 | 43.80714 | 43.5377 | -1.289142 | 0.06583798 | 5.74798e-13 | 0.1848868 | 0.01871736 |  |  | 88.363 | [302]
10.4692 | 42.5323 | 43.78046 | 43.51085 | -1.248162 | 0.06588058 | 5.818945e-13 | 0.185004 | 0.01872841 |  |  | 89.633 | [215]
10.4792 | 42.4985 | 43.75388 | 43.4841 | -1.255384 | 0.06592323 | 5.818948e-13 | 0.1851213 | 0.01873947 |  |  | 89.82 | [315]
10.4892 | 42.5271 | 43.72741 | 43.45745 | -1.200307 | 0.06596592 | 5.818951e-13 | 0.1852387 | 0.01875054 |  |  | 89.916 | [024]
10.4992 | 42.5099 | 43.70103 | 43.4309 | -1.191131 | 0.06600866 | 5.818954e-13 | 0.1853563 | 0.01876162
10.5092 | 42.5079 | 43.67476 | 43.40446 | -1.166856 | 0.06605144 | 5.818956e-13 | 0.1854739 | 0.01877271
10.5192 | 42.4692 | 43.64858 | 43.37811 | -1.179381 | 0.06609427 | 5.818959e-13 | 0.1855917 | 0.01878382
10.5292 | 42.4693 | 43.62251 | 43.35187 | -1.153207 | 0.06613714 | 5.818962e-13 | 0.1857096 | 0.01879493
10.5392 | 42.4449 | 43.59653 | 43.32572 | -1.151632 | 0.06618005 | 5.818965e-13 | 0.1858277 | 0.01880605
10.5492 | 42.4507 | 43.57066 | 43.29967 | -1.119956 | 0.06622302 | 5.818967e-13 | 0.1859458 | 0.01881719
10.5592 | 42.4327 | 43.54488 | 43.27372 | -1.11218 | 0.06626602 | 5.81897e-13 | 0.1860641 | 0.01882833
10.5692 | 42.4358 | 43.5192 | 43.24787 | -1.083402 | 0.06630907 | 5.818973e-13 | 0.1861825 | 0.01883948
10.5792 | 42.4126 | 43.49362 | 43.22212 | -1.081022 | 0.06635216 | 5.818976e-13 | 0.1863009 | 0.01885065
10.5892 | 42.4116 | 43.46814 | 43.19646 | -1.056541 | 0.0663953 | 5.818979e-13 | 0.1864196 | 0.01886182
10.5992 | 42.3742 | 43.44276 | 43.17091 | -1.068557 | 0.06643849 | 5.818981e-13 | 0.1865383 | 0.01887301
10.6092 | 42.4023 | 43.41747 | 43.14545 | -1.01517 | 0.06648172 | 5.818984e-13 | 0.1866572 | 0.01888421
10.6192 | 42.3827 | 43.39228 | 43.12008 | -1.009581 | 0.06652499 | 5.818987e-13 | 0.1867762 | 0.01889542
10.6292 | 42.3622 | 43.36719 | 43.09482 | -1.004988 | 0.06656831 | 5.889953e-13 | 0.1868953 | 0.01890663
10.6392 | 42.3353 | 43.34219 | 43.06965 | -1.006892 | 0.06661168 | 5.889956e-13 | 0.1870145 | 0.01891786
10.6492 | 42.3374 | 43.31729 | 43.04457 | -0.979892 | 0.06665509 | 5.889959e-13 | 0.1871339 | 0.0189291
10.6592 | 42.3184 | 43.29249 | 43.0196 | -0.9740876 | 0.06669855 | 5.889962e-13 | 0.1872533 | 0.01894035
10.6692 | 42.3121 | 43.26778 | 42.99471 | -0.9556786 | 0.06674205 | 5.889964e-13 | 0.1873729 | 0.01895161
10.6792 | 42.3079 | 43.24316 | 42.96992 | -0.9352647 | 0.0667856 | 5.889967e-13 | 0.1874926 | 0.01896288
10.6892 | 42.2787 | 43.21865 | 42.94523 | -0.9399456 | 0.06682919 | 5.88997e-13 | 0.1876125 | 0.01897416
10.6992 | 42.2722 | 43.19422 | 42.92063 | -0.922021 | 0.06687283 | 5.889973e-13 | 0.1877324 | 0.01898545
10.7092 | 42.2494 | 43.16989 | 42.89612 | -0.9204904 | 0.06691651 | 5.889976e-13 | 0.1878525 | 0.01899675
10.7192 | 42.2618 | 43.14565 | 42.87171 | -0.8838538 | 0.06696025 | 5.889979e-13 | 0.1879727 | 0.01900807
10.7292 | 42.2523 | 43.12151 | 42.84739 | -0.8692105 | 0.06700402 | 5.889981e-13 | 0.188093 | 0.01901939
10.7392 | 42.2576 | 43.09746 | 42.82317 | -0.8398605 | 0.06704785 | 5.889984e-13 | 0.1882135 | 0.01903072
10.7492 | 42.2103 | 43.0735 | 42.79904 | -0.8632033 | 0.06709171 | 5.889987e-13 | 0.1883341 | 0.01904207
10.7592 | 42.2039 | 43.04964 | 42.77499 | -0.8457387 | 0.06713563 | 5.88999e-13 | 0.1884547 | 0.01905342
10.7692 | 42.195 | 43.02587 | 42.75105 | -0.8308663 | 0.06717959 | 5.889993e-13 | 0.1885756 | 0.01906479
10.7792 | 42.1824 | 43.00219 | 42.72719 | -0.8197857 | 0.0672236 | 5.889996e-13 | 0.1886965 | 0.01907616
10.7892 | 42.1697 | 42.9786 | 42.70342 | -0.8088968 | 0.06726765 | 5.960962e-13 | 0.1888176 | 0.01908755
10.7992 | 42.1672 | 42.9551 | 42.67975 | -0.7878992 | 0.06731175 | 5.960965e-13 | 0.1889388 | 0.01909895
10.8092 | 42.1371 | 42.93169 | 42.65617 | -0.7945925 | 0.0673559 | 5.960968e-13 | 0.1890601 | 0.01911036
10.8192 | 42.1457 | 42.90838 | 42.63267 | -0.7626764 | 0.06740009 | 5.960971e-13 | 0.1891815 | 0.01912178
10.8292 | 42.1222 | 42.88515 | 42.60927 | -0.7629507 | 0.06744433 | 5.960974e-13 | 0.1893031 | 0.01913321
10.8392 | 42.1191 | 42.86201 | 42.58596 | -0.742915 | 0.06748862 | 5.960977e-13 | 0.1894248 | 0.01914465
10.8492 | 42.1061 | 42.83897 | 42.56273 | -0.732869 | 0.06753295 | 5.96098e-13 | 0.1895466 | 0.01915611
10.8591 | 42.0659 | 42.81624 | 42.53983 | -0.7503415 | 0.06757689 | 5.960982e-13 | 0.1896673 | 0.01916746
10.8691 | 42.0509 | 42.79337 | 42.51678 | -0.7424731 | 0.06762131 | 5.960985e-13 | 0.1897894 | 0.01917893
10.8791 | 42.0523 | 42.77059 | 42.49383 | -0.7182935 | 0.06766579 | 5.960988e-13 | 0.1899115 | 0.01919041
10.8891 | 42.0403 | 42.7479 | 42.47096 | -0.7076023 | 0.06771031 | 5.960991e-13 | 0.1900338 | 0.01920191
10.8991 | 42.0104 | 42.7253 | 42.44817 | -0.7148993 | 0.06775488 | 5.960994e-13 | 0.1901563 | 0.01921342
10.9091 | 42.0015 | 42.70278 | 42.42548 | -0.7012841 | 0.06779949 | 5.960997e-13 | 0.1902789 | 0.01922494
10.9191 | 41.9918 | 42.68036 | 42.40287 | -0.6885565 | 0.06784415 | 5.961e-13 | 0.1904015 | 0.01923646
10.9291 | 41.9716 | 42.65802 | 42.38035 | -0.6864161 | 0.06788886 | 5.961003e-13 | 0.1905244 | 0.019248
10.9391 | 41.9515 | 42.63576 | 42.35792 | -0.6842627 | 0.06793362 | 5.961005e-13 | 0.1906473 | 0.01925955
10.9491 | 41.9476 | 42.6136 | 42.33558 | -0.6659958 | 0.06797842 | 6.031973e-13 | 0.1907704 | 0.01927111
10.9591 | 41.9401 | 42.59152 | 42.31332 | -0.6514153 | 0.06802327 | 6.031976e-13 | 0.1908936 | 0.01928269
10.9691 | 41.9172 | 42.56952 | 42.29114 | -0.6523208 | 0.06806818 | 6.031979e-13 | 0.1910169 | 0.01929427
10.9791 | 41.8841 | 42.54761 | 42.26905 | -0.663512 | 0.06811312 | 6.031981e-13 | 0.1911403 | 0.01930586
10.9891 | 41.8766 | 42.52579 | 42.24705 | -0.6491886 | 0.06815812 | 6.031984e-13 | 0.1912639 | 0.01931747
10.9991 | 41.861 | 42.50405 | 42.22513 | -0.6430504 | 0.06820316 | 6.031987e-13 | 0.1913876 | 0.01932909
11.0091 | 41.8419 | 42.4824 | 42.2033 | -0.6404969 | 0.06824825 | 6.03199e-13 | 0.1915115 | 0.01934071
11.0191 | 41.8211 | 42.46083 | 42.18155 | -0.639728 | 0.06829339 | 6.031993e-13 | 0.1916354 | 0.01935235
11.0291 | 41.8183 | 42.43934 | 42.15988 | -0.6210432 | 0.06833857 | 6.031996e-13 | 0.1917595 | 0.019364
11.0391 | 41.8087 | 42.41794 | 42.1383 | -0.6092423 | 0.06838381 | 6.031999e-13 | 0.1918837 | 0.01937566
11.0491 | 41.7805 | 42.39663 | 42.1168 | -0.616125 | 0.06842909 | 6.032002e-13 | 0.192008 | 0.01938733
11.0591 | 41.7783 | 42.37539 | 42.09539 | -0.5970911 | 0.06847442 | 6.032005e-13 | 0.1921325 | 0.01939902
11.0691 | 41.7748 | 42.35424 | 42.07405 | -0.5794401 | 0.0685198 | 6.032008e-13 | 0.1922571 | 0.01941071
11.0791 | 41.7462 | 42.33317 | 42.0528 | -0.5869719 | 0.06856523 | 6.032011e-13 | 0.1923819 | 0.01942241
11.0891 | 41.7353 | 42.31219 | 42.03163 | -0.5768861 | 0.0686107 | 6.032014e-13 | 0.1925067 | 0.01943413
11.0991 | 41.7126 | 42.29128 | 42.01055 | -0.5786824 | 0.06865623 | 6.102981e-13 | 0.1926317 | 0.01944586
11.1091 | 41.7129 | 42.27046 | 41.98954 | -0.5575605 | 0.0687018 | 6.102984e-13 | 0.1927568 | 0.0194576
11.1191 | 41.7069 | 42.24972 | 41.96862 | -0.5428202 | 0.06874742 | 6.102987e-13 | 0.1928821 | 0.01946935
11.1291 | 41.6904 | 42.22906 | 41.94778 | -0.538661 | 0.06879309 | 6.10299e-13 | 0.1930075 | 0.01948111
11.1391 | 41.6752 | 42.20848 | 41.92702 | -0.5332828 | 0.06883881 | 6.102993e-13 | 0.1931329 | 0.01949288
11.1491 | 41.6643 | 42.18799 | 41.90634 | -0.5236853 | 0.06888458 | 6.102996e-13 | 0.1932586 | 0.01950466
11.1591 | 41.6416 | 42.16757 | 41.88574 | -0.5259682 | 0.0689304 | 6.102999e-13 | 0.1933844 | 0.01951646
11.1691 | 41.6314 | 42.14723 | 41.86522 | -0.515831 | 0.06897626 | 6.103002e-13 | 0.1935103 | 0.01952827
11.1791 | 41.6437 | 42.12697 | 41.84478 | -0.4832737 | 0.06902218 | 6.103005e-13 | 0.1936363 | 0.01954008
11.1891 | 41.6289 | 42.1068 | 41.82441 | -0.4778959 | 0.06906815 | 6.103008e-13 | 0.1937625 | 0.01955191
11.1991 | 41.6077 | 42.0867 | 41.80413 | -0.4789972 | 0.06911416 | 6.103011e-13 | 0.1938888 | 0.01956375
11.2091 | 41.5935 | 42.06668 | 41.78393 | -0.4731774 | 0.06916022 | 6.103014e-13 | 0.1940152 | 0.0195756
11.2191 | 41.5821 | 42.04674 | 41.7638 | -0.4646363 | 0.06920633 | 6.103017e-13 | 0.1941417 | 0.01958747
11.2291 | 41.5716 | 42.02687 | 41.74375 | -0.4552735 | 0.0692525 | 6.10302e-13 | 0.1942684 | 0.01959934
11.2391 | 41.5605 | 42.00709 | 41.72378 | -0.4465887 | 0.06929871 | 6.103023e-13 | 0.1943952 | 0.01961123
11.2491 | 41.5551 | 41.98738 | 41.70389 | -0.4322817 | 0.06934497 | 6.173991e-13 | 0.1945222 | 0.01962312
11.2591 | 41.5344 | 41.96775 | 41.68408 | -0.4333522 | 0.06939128 | 6.173994e-13 | 0.1946493 | 0.01963503
11.2691 | 41.5256 | 41.9482 | 41.66434 | -0.4225999 | 0.06943764 | 6.173997e-13 | 0.1947765 | 0.01964695
11.2791 | 41.5166 | 41.92872 | 41.64468 | -0.4121244 | 0.06948405 | 6.174e-13 | 0.1949038 | 0.01965888
11.2891 | 41.5079 | 41.90933 | 41.62509 | -0.4014255 | 0.06953051 | 6.174003e-13 | 0.1950313 | 0.01967083
11.2991 | 41.4862 | 41.89 | 41.60558 | -0.403803 | 0.06957702 | 6.174006e-13 | 0.1951589 | 0.01968278
11.3091 | 41.4702 | 41.87076 | 41.58615 | -0.4005566 | 0.06962358 | 6.174009e-13 | 0.1952867 | 0.01969474
11.3191 | 41.4471 | 41.85159 | 41.56679 | -0.4044859 | 0.06967019 | 6.174012e-13 | 0.1954146 | 0.01970672
11.3291 | 41.4257 | 41.83249 | 41.54751 | -0.4067907 | 0.06971685 | 6.174015e-13 | 0.1955426 | 0.01971871
11.3391 | 41.439 | 41.81347 | 41.52831 | -0.3744707 | 0.06976356 | 6.174018e-13 | 0.1956707 | 0.01973071
11.3491 | 41.4329 | 41.79453 | 41.50917 | -0.3616256 | 0.06981032 | 6.174021e-13 | 0.195799 | 0.01974272
11.3591 | 41.4152 | 41.77566 | 41.49012 | -0.3604552 | 0.06985714 | 6.174024e-13 | 0.1959274 | 0.01975475
11.3691 | 41.401 | 41.75686 | 41.47113 | -0.3558592 | 0.069904 | 6.174027e-13 | 0.196056 | 0.01976678
11.3791 | 41.3841 | 41.73814 | 41.45222 | -0.3540372 | 0.06995091 | 6.17403e-13 | 0.1961847 | 0.01977883
11.3891 | 41.3663 | 41.71949 | 41.43339 | -0.353189 | 0.06999787 | 6.244999e-13 | 0.1963135 | 0.01979089
11.3991 | 41.3485 | 41.70091 | 41.41462 | -0.3524144 | 0.07004489 | 6.245002e-13 | 0.1964424 | 0.01980296
11.4091 | 41.3468 | 41.68241 | 41.39593 | -0.335613 | 0.07009196 | 6.245005e-13 | 0.1965715 | 0.01981504
11.4191 | 41.3395 | 41.66398 | 41.37732 | -0.3244846 | 0.07013907 | 6.245008e-13 | 0.1967007 | 0.01982713
11.4291 | 41.3362 | 41.64563 | 41.35877 | -0.309429 | 0.07018624 | 6.245011e-13 | 0.1968301 | 0.01983924
11.4391 | 41.3014 | 41.62735 | 41.3403 | -0.3259458 | 0.07023346 | 6.245014e-13 | 0.1969596 | 0.01985135
11.449 | 41.296 | 41.60932 | 41.32208 | -0.3133164 | 0.07028025 | 6.245017e-13 | 0.197088 | 0.01986336
11.459 | 41.2994 | 41.59118 | 41.30376 | -0.2917765 | 0.07032758 | 6.245021e-13 | 0.1972177 | 0.0198755
11.469 | 41.2817 | 41.57311 | 41.2855 | -0.2914082 | 0.07037495 | 6.245024e-13 | 0.1973476 | 0.01988765
11.479 | 41.2656 | 41.55511 | 41.26731 | -0.2895112 | 0.07042237 | 6.245027e-13 | 0.1974777 | 0.01989981
11.489 | 41.2666 | 41.53719 | 41.2492 | -0.2705853 | 0.07046984 | 6.24503e-13 | 0.1976079 | 0.01991199
11.499 | 41.2474 | 41.51933 | 41.23115 | -0.2719302 | 0.07051737 | 6.245033e-13 | 0.1977382 | 0.01992417
11.509 | 41.2447 | 41.50155 | 41.21318 | -0.2568456 | 0.07056495 | 6.245036e-13 | 0.1978686 | 0.01993637
11.519 | 41.2289 | 41.48383 | 41.19527 | -0.2549313 | 0.07061258 | 6.245039e-13 | 0.1979992 | 0.01994858
11.529 | 41.2361 | 41.46619 | 41.17744 | -0.230087 | 0.07066026 | 6.316008e-13 | 0.1981299 | 0.0199608
11.539 | 41.2097 | 41.44861 | 41.15967 | -0.2389124 | 0.07070799 | 6.316011e-13 | 0.1982608 | 0.01997304
11.549 | 41.2054 | 41.43111 | 41.14197 | -0.2257073 | 0.07075577 | 6.316014e-13 | 0.1983918 | 0.01998529
11.559 | 41.1948 | 41.41367 | 41.12435 | -0.2188713 | 0.07080361 | 6.316017e-13 | 0.198523 | 0.01999754
11.569 | 41.2 | 41.3963 | 41.10679 | -0.1963042 | 0.0708515 | 6.316021e-13 | 0.1986543 | 0.02000981
11.579 | 41.1896 | 41.37901 | 41.0893 | -0.1894058 | 0.07089944 | 6.316024e-13 | 0.1987857 | 0.0200221
11.589 | 41.1903 | 41.36178 | 41.07188 | -0.1714758 | 0.07094743 | 6.316027e-13 | 0.1989172 | 0.02003439
11.599 | 41.1772 | 41.34461 | 41.05452 | -0.1674139 | 0.07099548 | 6.31603e-13 | 0.1990489 | 0.0200467
11.609 | 41.1618 | 41.32752 | 41.03724 | -0.1657199 | 0.07104358 | 6.316033e-13 | 0.1991807 | 0.02005901
11.619 | 41.1594 | 41.31049 | 41.02002 | -0.1510934 | 0.07109173 | 6.316036e-13 | 0.1993127 | 0.02007134
11.629 | 41.1521 | 41.29353 | 41.00287 | -0.1414343 | 0.07113993 | 6.316039e-13 | 0.1994449 | 0.02008369
11.639 | 41.1531 | 41.27664 | 40.98578 | -0.1235423 | 0.07118819 | 6.316042e-13 | 0.1995771 | 0.02009604
11.649 | 41.1324 | 41.25982 | 40.96876 | -0.127417 | 0.07123649 | 6.316045e-13 | 0.1997095 | 0.0201084
11.659 | 41.1291 | 41.24306 | 40.95181 | -0.1139583 | 0.07128485 | 6.316048e-13 | 0.199842 | 0.02012078
11.669 | 41.108 | 41.22637 | 40.93492 | -0.1183659 | 0.07133327 | 6.387018e-13 | 0.1999747 | 0.02013317
11.679 | 41.0947 | 41.20974 | 40.9181 | -0.1150395 | 0.07138174 | 6.387021e-13 | 0.2001075 | 0.02014557
11.689 | 41.1049 | 41.19318 | 40.90135 | -0.08827886 | 0.07143026 | 6.387025e-13 | 0.2002405 | 0.02015799
11.699 | 41.0926 | 41.17668 | 40.88466 | -0.08408372 | 0.07147883 | 6.387028e-13 | 0.2003736 | 0.02017041
11.709 | 41.0896 | 41.16025 | 40.86804 | -0.07065383 | 0.07152746 | 6.387031e-13 | 0.2005068 | 0.02018285
11.719 | 41.0683 | 41.14389 | 40.85148 | -0.07558892 | 0.07157613 | 6.387034e-13 | 0.2006402 | 0.0201953
11.729 | 41.0598 | 41.12759 | 40.83498 | -0.06778874 | 0.07162487 | 6.387037e-13 | 0.2007737 | 0.02020776
11.739 | 41.0515 | 41.11135 | 40.81855 | -0.05985303 | 0.07167366 | 6.38704e-13 | 0.2009074 | 0.02022024
11.749 | 41.0388 | 41.09518 | 40.80219 | -0.05638153 | 0.07172249 | 6.387043e-13 | 0.2010412 | 0.02023272
11.759 | 41.0192 | 41.07907 | 40.78588 | -0.05987398 | 0.07177139 | 6.387047e-13 | 0.2011751 | 0.02024522
11.769 | 41.0069 | 41.06303 | 40.76964 | -0.05613015 | 0.07182034 | 6.38705e-13 | 0.2013092 | 0.02025774
11.779 | 40.9897 | 41.04705 | 40.75347 | -0.05734976 | 0.07186934 | 6.387053e-13 | 0.2014435 | 0.02027026
11.789 | 40.9642 | 41.03113 | 40.73735 | -0.06693258 | 0.0719184 | 6.387056e-13 | 0.2015778 | 0.02028279
11.799 | 40.9485 | 41.01528 | 40.7213 | -0.06677835 | 0.0719675 | 6.387059e-13 | 0.2017124 | 0.02029534
11.809 | 40.9453 | 40.99949 | 40.70532 | -0.05418679 | 0.07201667 | 6.45803e-13 | 0.201847 | 0.0203079
11.819 | 40.9353 | 40.98376 | 40.68939 | -0.04845767 | 0.07206588 | 6.458033e-13 | 0.2019818 | 0.02032048
11.829 | 40.925 | 40.96809 | 40.67353 | -0.04309073 | 0.07211516 | 6.458036e-13 | 0.2021168 | 0.02033306
11.839 | 40.9107 | 40.95249 | 40.65772 | -0.04178571 | 0.07216448 | 6.458039e-13 | 0.2022519 | 0.02034566
11.849 | 40.9 | 40.93694 | 40.64198 | -0.03694239 | 0.07221386 | 6.458042e-13 | 0.2023871 | 0.02035827
11.859 | 40.8815 | 40.92146 | 40.6263 | -0.03996052 | 0.0722633 | 6.458045e-13 | 0.2025225 | 0.02037089
11.869 | 40.8565 | 40.90604 | 40.61069 | -0.04953981 | 0.07231279 | 6.458049e-13 | 0.202658 | 0.02038352
11.879 | 40.8537 | 40.89068 | 40.59513 | -0.03698007 | 0.07236233 | 6.458052e-13 | 0.2027937 | 0.02039617
11.889 | 40.8256 | 40.87538 | 40.57963 | -0.04978099 | 0.07241193 | 6.458055e-13 | 0.2029295 | 0.02040883
11.899 | 40.7995 | 40.86014 | 40.56419 | -0.06064234 | 0.07246158 | 6.458058e-13 | 0.2030655 | 0.0204215
11.909 | 40.8117 | 40.84496 | 40.54882 | -0.0332639 | 0.07251129 | 6.458061e-13 | 0.2032016 | 0.02043418
11.919 | 40.7913 | 40.82985 | 40.5335 | -0.03854538 | 0.07256105 | 6.458064e-13 | 0.2033378 | 0.02044688
11.929 | 40.7933 | 40.81479 | 40.51824 | -0.02148657 | 0.07261087 | 6.458068e-13 | 0.2034742 | 0.02045959
11.939 | 40.7699 | 40.79979 | 40.50304 | -0.02988723 | 0.07266074 | 6.529039e-13 | 0.2036108 | 0.02047231
11.949 | 40.7787 | 40.78485 | 40.4879 | -0.006147104 | 0.07271067 | 6.529042e-13 | 0.2037475 | 0.02048505
11.959 | 40.7564 | 40.76997 | 40.47282 | -0.01356593 | 0.07276066 | 6.529045e-13 | 0.2038843 | 0.02049779
11.969 | 40.7517 | 40.75514 | 40.4578 | -0.003443499 | 0.07281069 | 6.529048e-13 | 0.2040213 | 0.02051055
11.979 | 40.7343 | 40.74038 | 40.44284 | -0.006079529 | 0.07286079 | 6.529051e-13 | 0.2041585 | 0.02052332
11.989 | 40.7289 | 40.72567 | 40.42793 | 0.003226213 | 0.07291094 | 6.529055e-13 | 0.2042957 | 0.02053611
11.999 | 40.7256 | 40.71103 | 40.41308 | 0.01457397 | 0.07296115 | 6.529058e-13 | 0.2044332 | 0.0205489
12.009 | 40.7024 | 40.69644 | 40.39829 | 0.005963954 | 0.07301141 | 6.529061e-13 | 0.2045707 | 0.02056171
12.019 | 40.7101 | 40.6819 | 40.38356 | 0.02819643 | 0.07306173 | 6.529064e-13 | 0.2047085 | 0.02057454
12.0289 | 40.6809 | 40.66757 | 40.36903 | 0.01332715 | 0.0731116 | 6.529068e-13 | 0.204845 | 0.02058724
12.0389 | 40.6829 | 40.65315 | 40.35441 | 0.0297459 | 0.07316202 | 6.529071e-13 | 0.204983 | 0.02060009
12.0489 | 40.6799 | 40.63879 | 40.33985 | 0.04110788 | 0.07321251 | 6.529074e-13 | 0.2051211 | 0.02061295
12.0589 | 40.6654 | 40.62449 | 40.32534 | 0.04091326 | 0.07326305 | 6.529077e-13 | 0.2052595 | 0.02062582
12.0689 | 40.6786 | 40.61024 | 40.31089 | 0.06836233 | 0.07331365 | 6.52908e-13 | 0.2053979 | 0.02063871
12.0789 | 40.6798 | 40.59604 | 40.29649 | 0.08375533 | 0.07336431 | 6.600052e-13 | 0.2055365 | 0.02065161
12.0889 | 40.6618 | 40.58191 | 40.28215 | 0.07989247 | 0.07341502 | 6.600055e-13 | 0.2056753 | 0.02066452
12.0989 | 40.6502 | 40.56783 | 40.26787 | 0.08237401 | 0.07346578 | 6.600058e-13 | 0.2058142 | 0.02067744
12.1089 | 40.6468 | 40.5538 | 40.25364 | 0.09300017 | 0.0735166 | 6.600062e-13 | 0.2059533 | 0.02069038
12.1189 | 40.6377 | 40.53983 | 40.23947 | 0.09787122 | 0.07356748 | 6.600065e-13 | 0.2060925 | 0.02070333
12.1289 | 40.6177 | 40.52591 | 40.22535 | 0.09178737 | 0.07361842 | 6.600068e-13 | 0.2062319 | 0.02071629
12.1389 | 40.6118 | 40.51205 | 40.21128 | 0.09974887 | 0.07366941 | 6.600071e-13 | 0.2063714 | 0.02072926
12.1489 | 40.6059 | 40.49824 | 40.19727 | 0.1076559 | 0.07372047 | 6.600075e-13 | 0.206511 | 0.02074225
12.1589 | 40.6106 | 40.48449 | 40.18331 | 0.1261088 | 0.07377158 | 6.600078e-13 | 0.2066508 | 0.02075525
12.1689 | 40.6073 | 40.47079 | 40.16941 | 0.1365076 | 0.07382274 | 6.600081e-13 | 0.2067908 | 0.02076827
12.1789 | 40.596 | 40.45715 | 40.15556 | 0.1388527 | 0.07387396 | 6.600085e-13 | 0.206931 | 0.02078129
12.1889 | 40.5957 | 40.44356 | 40.14176 | 0.1521444 | 0.07392524 | 6.600088e-13 | 0.2070712 | 0.02079433
12.1989 | 40.5986 | 40.43002 | 40.12802 | 0.1685827 | 0.07397658 | 6.67106e-13 | 0.2072116 | 0.02080738
12.2089 | 40.5969 | 40.41653 | 40.11433 | 0.1803681 | 0.07402797 | 6.671063e-13 | 0.2073522 | 0.02082045
12.2189 | 40.5914 | 40.4031 | 40.10069 | 0.1883006 | 0.07407942 | 6.671066e-13 | 0.2074929 | 0.02083353
12.2289 | 40.5735 | 40.38972 | 40.08711 | 0.1837805 | 0.07413094 | 6.67107e-13 | 0.2076338 | 0.02084662
12.2389 | 40.5558 | 40.37639 | 40.07357 | 0.1794081 | 0.0741825 | 6.671073e-13 | 0.2077748 | 0.02085972
12.2489 | 40.5682 | 40.36312 | 40.06009 | 0.2050835 | 0.07423414 | 6.671076e-13 | 0.207916 | 0.02087284
12.2589 | 40.5675 | 40.34989 | 40.04666 | 0.2176071 | 0.07428581 | 6.67108e-13 | 0.2080574 | 0.02088597
12.2689 | 40.5675 | 40.33672 | 40.03329 | 0.2307789 | 0.07433755 | 6.671083e-13 | 0.2081989 | 0.02089912
12.2789 | 40.5581 | 40.3236 | 40.01996 | 0.2344994 | 0.07438935 | 6.671086e-13 | 0.2083405 | 0.02091227
12.2889 | 40.5546 | 40.31053 | 40.00668 | 0.2440686 | 0.07444121 | 6.671089e-13 | 0.2084823 | 0.02092544
12.2989 | 40.5503 | 40.29751 | 39.99346 | 0.2527869 | 0.07449313 | 6.671093e-13 | 0.2086243 | 0.02093862
12.3089 | 40.5521 | 40.28455 | 39.98028 | 0.2675543 | 0.0745451 | 6.671096e-13 | 0.2087664 | 0.02095182
12.3189 | 40.5439 | 40.27163 | 39.96716 | 0.2722712 | 0.07459714 | 6.671099e-13 | 0.2089086 | 0.02096503
12.3289 | 40.561 | 40.25876 | 39.95408 | 0.3022378 | 0.07464923 | 6.742072e-13 | 0.209051 | 0.02097825
12.3389 | 40.5566 | 40.24595 | 39.94106 | 0.3106543 | 0.07470138 | 6.742075e-13 | 0.2091936 | 0.02099149
12.3489 | 40.5254 | 40.23318 | 39.92808 | 0.292221 | 0.07475359 | 6.742079e-13 | 0.2093364 | 0.02100474
12.3589 | 40.5295 | 40.22046 | 39.91516 | 0.3090379 | 0.07480586 | 6.742082e-13 | 0.2094793 | 0.021018
12.3689 | 40.5228 | 40.20779 | 39.90228 | 0.3150055 | 0.07485818 | 6.742085e-13 | 0.2096223 | 0.02103127
12.3789 | 40.5255 | 40.19518 | 39.88946 | 0.3303239 | 0.07491057 | 6.742089e-13 | 0.2097655 | 0.02104456
12.3889 | 40.512 | 40.18261 | 39.87668 | 0.3293932 | 0.07496302 | 6.742092e-13 | 0.2099088 | 0.02105786
12.3989 | 40.508 | 40.17009 | 39.86395 | 0.3379138 | 0.07501552 | 6.742095e-13 | 0.2100523 | 0.02107118
12.4089 | 40.5012 | 40.15761 | 39.85127 | 0.3435859 | 0.07506809 | 6.742099e-13 | 0.210196 | 0.02108451
12.4189 | 40.5035 | 40.14519 | 39.83863 | 0.3583096 | 0.07512071 | 6.742102e-13 | 0.2103398 | 0.02109785
12.4289 | 40.4974 | 40.13281 | 39.82605 | 0.3645852 | 0.0751734 | 6.742105e-13 | 0.2104838 | 0.02111121
12.4389 | 40.4981 | 40.12049 | 39.81351 | 0.3776129 | 0.07522614 | 6.742109e-13 | 0.210628 | 0.02112457
12.4489 | 40.4856 | 40.10821 | 39.80102 | 0.377393 | 0.07527894 | 6.813082e-13 | 0.2107723 | 0.02113796
12.4589 | 40.4662 | 40.09597 | 39.78857 | 0.3702256 | 0.0753318 | 6.813085e-13 | 0.2109167 | 0.02115135
12.4689 | 40.4612 | 40.08379 | 39.77618 | 0.377411 | 0.07538472 | 6.813088e-13 | 0.2110613 | 0.02116476
12.4789 | 40.4522 | 40.07165 | 39.76383 | 0.3805493 | 0.0754377 | 6.813092e-13 | 0.2112061 | 0.02117818
12.4889 | 40.4264 | 40.05956 | 39.75153 | 0.3668408 | 0.07549075 | 6.813095e-13 | 0.211351 | 0.02119162
12.4989 | 40.4288 | 40.04751 | 39.73927 | 0.3812858 | 0.07554386 | 6.813098e-13 | 0.2114961 | 0.02120507
12.5089 | 40.4268 | 40.03552 | 39.72706 | 0.3912843 | 0.07559702 | 6.813102e-13 | 0.2116413 | 0.02121853
12.5189 | 40.4151 | 40.02356 | 39.71489 | 0.3915367 | 0.07565024 | 6.813105e-13 | 0.2117868 | 0.02123201
12.5289 | 40.4113 | 40.01166 | 39.70278 | 0.3996432 | 0.07570353 | 6.813109e-13 | 0.2119323 | 0.0212455
12.5389 | 40.4038 | 39.9998 | 39.6907 | 0.4040039 | 0.07575687 | 6.813112e-13 | 0.212078 | 0.021259
12.5489 | 40.3864 | 39.98798 | 39.67867 | 0.3984191 | 0.07581027 | 6.813115e-13 | 0.2122239 | 0.02127252
12.5589 | 40.3625 | 39.97621 | 39.66669 | 0.386289 | 0.07586374 | 6.813119e-13 | 0.21237 | 0.02128605
12.5689 | 40.3619 | 39.96449 | 39.65475 | 0.3974138 | 0.07591727 | 6.884092e-13 | 0.2125162 | 0.02129959
12.5789 | 40.3413 | 39.95281 | 39.64286 | 0.3884937 | 0.07597086 | 6.884096e-13 | 0.2126625 | 0.02131315
12.5889 | 40.3224 | 39.94117 | 39.63101 | 0.3812289 | 0.0760245 | 6.884099e-13 | 0.2128091 | 0.02132672
12.5989 | 40.3338 | 39.92958 | 39.61921 | 0.4042196 | 0.07607822 | 6.884103e-13 | 0.2129558 | 0.02134031
12.6089 | 40.3135 | 39.91803 | 39.60745 | 0.3954661 | 0.07613198 | 6.884106e-13 | 0.2131026 | 0.02135391
12.6188 | 40.2992 | 39.90665 | 39.59585 | 0.3925537 | 0.07618528 | 6.884109e-13 | 0.2132481 | 0.02136738
12.6288 | 40.3005 | 39.89519 | 39.58417 | 0.4053127 | 0.07623918 | 6.884113e-13 | 0.2133953 | 0.02138101
12.6388 | 40.2792 | 39.88377 | 39.57254 | 0.3954281 | 0.07629313 | 6.884116e-13 | 0.2135427 | 0.02139465
12.6488 | 40.2863 | 39.8724 | 39.56095 | 0.4139 | 0.07634715 | 6.88412e-13 | 0.2136902 | 0.0214083
12.6588 | 40.2684 | 39.86107 | 39.54941 | 0.4073287 | 0.07640123 | 6.884123e-13 | 0.2138379 | 0.02142197
12.6688 | 40.2537 | 39.84979 | 39.53791 | 0.4039145 | 0.07645537 | 6.884126e-13 | 0.2139857 | 0.02143565
12.6788 | 40.2502 | 39.83854 | 39.52645 | 0.4116574 | 0.07650957 | 6.88413e-13 | 0.2141336 | 0.02144934
12.6888 | 40.2273 | 39.82734 | 39.51503 | 0.3999577 | 0.07656384 | 6.955104e-13 | 0.2142818 | 0.02146306
12.6988 | 40.2199 | 39.81618 | 39.50366 | 0.4037156 | 0.07661817 | 6.955107e-13 | 0.2144301 | 0.02147678
12.7088 | 40.2081 | 39.80507 | 39.49233 | 0.4030313 | 0.07667256 | 6.955111e-13 | 0.2145786 | 0.02149052
12.7188 | 40.2024 | 39.794 | 39.48104 | 0.4084049 | 0.07672701 | 6.955114e-13 | 0.2147273 | 0.02150427
12.7288 | 40.2051 | 39.78296 | 39.46979 | 0.4221369 | 0.07678152 | 6.955118e-13 | 0.2148761 | 0.02151803
12.7388 | 40.1818 | 39.77197 | 39.45858 | 0.4098272 | 0.0768361 | 6.955121e-13 | 0.215025 | 0.02153181
12.7488 | 40.1846 | 39.76102 | 39.44741 | 0.4235761 | 0.07689074 | 6.955125e-13 | 0.2151742 | 0.0215456
12.7588 | 40.1789 | 39.75012 | 39.43629 | 0.4287839 | 0.07694544 | 6.955128e-13 | 0.2153235 | 0.02155941
12.7688 | 40.1769 | 39.73925 | 39.4252 | 0.4376507 | 0.07700021 | 6.955132e-13 | 0.2154729 | 0.02157323
12.7788 | 40.1557 | 39.72842 | 39.41416 | 0.4272767 | 0.07705504 | 6.955135e-13 | 0.2156226 | 0.02158706
12.7888 | 40.1516 | 39.71764 | 39.40315 | 0.4339621 | 0.07710993 | 6.955139e-13 | 0.2157724 | 0.02160091
12.7988 | 40.1147 | 39.70689 | 39.39219 | 0.4078071 | 0.07716488 | 6.955142e-13 | 0.2159223 | 0.02161477
12.8088 | 40.1418 | 39.69619 | 39.38127 | 0.4456119 | 0.0772199 | 7.026116e-13 | 0.2160725 | 0.02162865
12.8188 | 40.124 | 39.68552 | 39.37038 | 0.4384768 | 0.07727499 | 7.02612e-13 | 0.2162228 | 0.02164254
12.8288 | 40.1166 | 39.6749 | 39.35954 | 0.4417019 | 0.07733013 | 7.026123e-13 | 0.2163733 | 0.02165645
12.8388 | 40.108 | 39.66431 | 39.34873 | 0.4436874 | 0.07738534 | 7.026127e-13 | 0.2165239 | 0.02167037
12.8488 | 40.1123 | 39.65377 | 39.33797 | 0.4585335 | 0.07744061 | 7.02613e-13 | 0.2166747 | 0.0216843
12.8588 | 40.0861 | 39.64326 | 39.32724 | 0.4428404 | 0.07749595 | 7.026134e-13 | 0.2168256 | 0.02169825
12.8688 | 40.0793 | 39.63279 | 39.31655 | 0.4465083 | 0.07755135 | 7.026137e-13 | 0.2169768 | 0.02171221
12.8788 | 40.085 | 39.62236 | 39.3059 | 0.4626374 | 0.07760681 | 7.026141e-13 | 0.2171281 | 0.02172618
12.8888 | 40.0781 | 39.61197 | 39.29529 | 0.4661279 | 0.07766234 | 7.026144e-13 | 0.2172796 | 0.02174017
12.8988 | 40.0705 | 39.60162 | 39.28472 | 0.46888 | 0.07771793 | 7.026148e-13 | 0.2174312 | 0.02175418
12.9088 | 40.0535 | 39.59131 | 39.27418 | 0.4621939 | 0.07777359 | 7.026151e-13 | 0.217583 | 0.0217682
12.9188 | 40.0512 | 39.58103 | 39.26368 | 0.4701697 | 0.07782931 | 7.097126e-13 | 0.217735 | 0.02178223
12.9288 | 40.0402 | 39.57079 | 39.25322 | 0.4694078 | 0.07788509 | 7.09713e-13 | 0.2178872 | 0.02179628
12.9388 | 40.0243 | 39.56059 | 39.2428 | 0.4637082 | 0.07794095 | 7.097133e-13 | 0.2180395 | 0.02181034
12.9488 | 40.0178 | 39.55043 | 39.23242 | 0.4673711 | 0.07799686 | 7.097137e-13 | 0.218192 | 0.02182442
12.9588 | 40.0052 | 39.5403 | 39.22207 | 0.4648968 | 0.07805284 | 7.09714e-13 | 0.2183447 | 0.02183851
12.9688 | 39.9905 | 39.53021 | 39.21176 | 0.4602854 | 0.07810889 | 7.097144e-13 | 0.2184975 | 0.02185261
12.9788 | 39.9823 | 39.52016 | 39.20148 | 0.4621372 | 0.07816499 | 7.097148e-13 | 0.2186505 | 0.02186673
12.9888 | 39.988 | 39.51015 | 39.19124 | 0.4778523 | 0.07822117 | 7.097151e-13 | 0.2188037 | 0.02188087
12.9988 | 39.9797 | 39.50017 | 39.18104 | 0.4795309 | 0.07827741 | 7.097155e-13 | 0.218957 | 0.02189501
13.0088 | 39.9681 | 39.49023 | 39.17087 | 0.4778732 | 0.07833372 | 7.097158e-13 | 0.2191106 | 0.02190917
13.0188 | 39.9632 | 39.48032 | 39.16074 | 0.4828794 | 0.07839009 | 7.097162e-13 | 0.2192642 | 0.02192335
13.0288 | 39.9469 | 39.47045 | 39.15065 | 0.4764497 | 0.07844653 | 7.097165e-13 | 0.2194181 | 0.02193755
13.0388 | 39.9334 | 39.46062 | 39.14059 | 0.4727842 | 0.07850304 | 7.168141e-13 | 0.2195721 | 0.02195175
13.0488 | 39.9229 | 39.45082 | 39.13056 | 0.4720832 | 0.07855961 | 7.168144e-13 | 0.2197264 | 0.02196597
13.0588 | 39.9168 | 39.44105 | 39.12058 | 0.4757468 | 0.07861624 | 7.168148e-13 | 0.2198808 | 0.02198021
13.0688 | 39.8863 | 39.43132 | 39.11062 | 0.4549752 | 0.07867294 | 7.168151e-13 | 0.2200353 | 0.02199446
13.0788 | 39.893 | 39.42163 | 39.1007 | 0.4713687 | 0.0787297 | 7.168155e-13 | 0.2201901 | 0.02200872
13.0888 | 39.8952 | 39.41197 | 39.09082 | 0.4832274 | 0.07878654 | 7.168159e-13 | 0.220345 | 0.022023
13.0988 | 39.8865 | 39.40235 | 39.08097 | 0.4841515 | 0.07884344 | 7.168162e-13 | 0.2205 | 0.02203729
13.1088 | 39.8721 | 39.39276 | 39.07115 | 0.4793411 | 0.0789004 | 7.168166e-13 | 0.2206553 | 0.02205161
13.1188 | 39.8694 | 39.3832 | 39.06137 | 0.4861964 | 0.07895744 | 7.168169e-13 | 0.2208107 | 0.02206593
13.1288 | 39.8733 | 39.37368 | 39.05162 | 0.4996178 | 0.07901454 | 7.168173e-13 | 0.2209663 | 0.02208027
13.1388 | 39.8724 | 39.36419 | 39.04191 | 0.5082052 | 0.07907171 | 7.168177e-13 | 0.2211221 | 0.02209462
13.1488 | 39.8721 | 39.35474 | 39.03223 | 0.5173589 | 0.07912894 | 7.239152e-13 | 0.2212781 | 0.02210899
13.1588 | 39.8564 | 39.34532 | 39.02258 | 0.5110791 | 0.07918624 | 7.239156e-13 | 0.2214342 | 0.02212337
13.1688 | 39.8541 | 39.33593 | 39.01296 | 0.518166 | 0.0792436 | 7.23916e-13 | 0.2215905 | 0.02213776
13.1788 | 39.8522 | 39.32658 | 39.00338 | 0.5256198 | 0.07930104 | 7.239163e-13 | 0.221747 | 0.02215218
13.1888 | 39.8276 | 39.31726 | 38.99383 | 0.5103405 | 0.07935855 | 7.239167e-13 | 0.2219036 | 0.02216661
13.1987 | 39.8461 | 39.30806 | 38.98441 | 0.5380358 | 0.07941554 | 7.23917e-13 | 0.2220589 | 0.0221809
13.2087 | 39.8302 | 39.29881 | 38.97492 | 0.5313915 | 0.07947317 | 7.239174e-13 | 0.2222159 | 0.02219536
13.2187 | 39.8435 | 39.28959 | 38.96547 | 0.5539147 | 0.07953088 | 7.239178e-13 | 0.2223731 | 0.02220983
13.2287 | 39.8322 | 39.28039 | 38.95605 | 0.5518058 | 0.07958865 | 7.239181e-13 | 0.2225305 | 0.02222432
13.2387 | 39.8233 | 39.27124 | 38.94666 | 0.5520647 | 0.07964649 | 7.239185e-13 | 0.222688 | 0.02223882
13.2487 | 39.8409 | 39.26211 | 38.9373 | 0.5787917 | 0.0797044 | 7.310161e-13 | 0.2228457 | 0.02225334
13.2587 | 39.8206 | 39.25301 | 38.92798 | 0.567587 | 0.07976238 | 7.310165e-13 | 0.2230036 | 0.02226787
13.2687 | 39.8191 | 39.24395 | 38.91868 | 0.5751508 | 0.07982043 | 7.310168e-13 | 0.2231617 | 0.02228242
13.2787 | 39.8259 | 39.23492 | 38.90942 | 0.5909832 | 0.07987853 | 7.310172e-13 | 0.22332 | 0.02229698
13.2887 | 39.8171 | 39.22592 | 38.90019 | 0.5911844 | 0.07993671 | 7.310176e-13 | 0.2234785 | 0.02231155
13.2987 | 39.8098 | 39.21695 | 38.89099 | 0.5928547 | 0.07999496 | 7.31018e-13 | 0.2236371 | 0.02232615
13.3087 | 39.8023 | 39.20801 | 38.88182 | 0.5942941 | 0.08005328 | 7.310183e-13 | 0.2237958 | 0.02234075
13.3187 | 39.8071 | 39.1991 | 38.87268 | 0.6080028 | 0.08011167 | 7.310187e-13 | 0.2239548 | 0.02235537
13.3287 | 39.8137 | 39.19022 | 38.86356 | 0.623481 | 0.08017013 | 7.310191e-13 | 0.224114 | 0.02237001
13.3387 | 39.8024 | 39.18137 | 38.85448 | 0.6210289 | 0.08022866 | 7.310194e-13 | 0.2242733 | 0.02238466
13.3487 | 39.765 | 39.17255 | 38.84543 | 0.5924467 | 0.08028726 | 7.310198e-13 | 0.2244329 | 0.02239933
13.3587 | 39.7922 | 39.16377 | 38.83641 | 0.6284344 | 0.08034591 | 7.381174e-13 | 0.2245926 | 0.02241401
13.3687 | 39.7643 | 39.15501 | 38.82742 | 0.6092925 | 0.08040465 | 7.381178e-13 | 0.2247525 | 0.02242871
13.3787 | 39.7671 | 39.14628 | 38.81846 | 0.6208209 | 0.08046345 | 7.381182e-13 | 0.2249126 | 0.02244342
13.3887 | 39.7785 | 39.13758 | 38.80953 | 0.6409198 | 0.08052233 | 7.381186e-13 | 0.2250728 | 0.02245815
13.3987 | 39.7728 | 39.12891 | 38.80062 | 0.6438895 | 0.08058127 | 7.381189e-13 | 0.2252332 | 0.0224729
13.4087 | 39.7607 | 39.12027 | 38.79175 | 0.6404301 | 0.08064028 | 7.381193e-13 | 0.2253938 | 0.02248766
13.4187 | 39.7512 | 39.11166 | 38.7829 | 0.6395417 | 0.08069937 | 7.381197e-13 | 0.2255546 | 0.02250243
13.4287 | 39.7556 | 39.10308 | 38.77408 | 0.6525245 | 0.08075852 | 7.381201e-13 | 0.2257156 | 0.02251722
13.4387 | 39.7414 | 39.09452 | 38.76529 | 0.6468788 | 0.08081774 | 7.381204e-13 | 0.2258768 | 0.02253202
13.4487 | 39.7521 | 39.086 | 38.75653 | 0.6661046 | 0.08087703 | 7.381208e-13 | 0.2260382 | 0.02254684
13.4587 | 39.7155 | 39.0775 | 38.7478 | 0.6380021 | 0.0809364 | 7.452185e-13 | 0.2261997 | 0.02256168
13.4687 | 39.7113 | 39.06903 | 38.73909 | 0.6422716 | 0.08099583 | 7.452189e-13 | 0.2263614 | 0.02257653
13.4787 | 39.707 | 39.06059 | 38.73042 | 0.6464132 | 0.08105534 | 7.452192e-13 | 0.2265233 | 0.0225914
13.4887 | 39.7191 | 39.05217 | 38.72177 | 0.666927 | 0.08111492 | 7.452196e-13 | 0.2266854 | 0.02260628
13.4987 | 39.7202 | 39.04379 | 38.71314 | 0.6764132 | 0.08117457 | 7.4522e-13 | 0.2268477 | 0.02262118
13.5087 | 39.7296 | 39.03543 | 38.70455 | 0.694172 | 0.08123429 | 7.452204e-13 | 0.2270101 | 0.02263609
13.5187 | 39.6983 | 39.0271 | 38.69598 | 0.6712034 | 0.08129407 | 7.452208e-13 | 0.2271728 | 0.02265102
13.5287 | 39.7074 | 39.01879 | 38.68744 | 0.6886079 | 0.08135393 | 7.452211e-13 | 0.2273357 | 0.02266597
13.5387 | 39.7204 | 39.01051 | 38.67892 | 0.7098853 | 0.08141386 | 7.452215e-13 | 0.2274987 | 0.02268093
13.5487 | 39.6966 | 39.00226 | 38.67043 | 0.6943361 | 0.08147387 | 7.452219e-13 | 0.2276619 | 0.0226959
13.5587 | 39.676 | 38.99404 | 38.66197 | 0.6819603 | 0.08153394 | 7.452223e-13 | 0.2278252 | 0.02271089
13.5687 | 39.6593 | 38.98584 | 38.65353 | 0.6734579 | 0.08159409 | 7.5232e-13 | 0.2279888 | 0.0227259
13.5787 | 39.6626 | 38.97767 | 38.64512 | 0.6849294 | 0.08165431 | 7.523204e-13 | 0.2281526 | 0.02274092
13.5887 | 39.6588 | 38.96953 | 38.63674 | 0.6892747 | 0.0817146 | 7.523208e-13 | 0.2283166 | 0.02275596
13.5987 | 39.658 | 38.96141 | 38.62838 | 0.696594 | 0.08177497 | 7.523211e-13 | 0.2284807 | 0.02277102
13.6087 | 39.6639 | 38.95331 | 38.62005 | 0.7105876 | 0.0818354 | 7.523215e-13 | 0.2286451 | 0.02278609
13.6187 | 39.6428 | 38.94524 | 38.61174 | 0.6975556 | 0.08189591 | 7.523219e-13 | 0.2288096 | 0.02280117
13.6287 | 39.6446 | 38.9372 | 38.60345 | 0.707398 | 0.08195649 | 7.523223e-13 | 0.2289743 | 0.02281628
13.6387 | 39.6346 | 38.92918 | 38.5952 | 0.7054153 | 0.08201714 | 7.523227e-13 | 0.2291392 | 0.02283139
13.6487 | 39.6332 | 38.92119 | 38.58696 | 0.7120073 | 0.08207787 | 7.52323e-13 | 0.2293043 | 0.02284653
13.6587 | 39.6254 | 38.91323 | 38.57876 | 0.7121744 | 0.08213867 | 7.523234e-13 | 0.2294696 | 0.02286168
13.6687 | 39.6164 | 38.90528 | 38.57057 | 0.7111166 | 0.08219954 | 7.594212e-13 | 0.2296351 | 0.02287684
13.6787 | 39.596 | 38.89737 | 38.56241 | 0.6986342 | 0.08226049 | 7.594216e-13 | 0.2298007 | 0.02289202
13.6887 | 39.5755 | 38.88947 | 38.55428 | 0.6860273 | 0.0823215 | 7.59422e-13 | 0.2299666 | 0.02290722
13.6987 | 39.5778 | 38.8816 | 38.54617 | 0.696196 | 0.0823826 | 7.594224e-13 | 0.2301327 | 0.02292243
13.7087 | 39.5777 | 38.87376 | 38.53808 | 0.7039406 | 0.08244376 | 7.594227e-13 | 0.2302989 | 0.02293766
13.7187 | 39.5643 | 38.86594 | 38.53002 | 0.6983611 | 0.082505 | 7.594231e-13 | 0.2304653 | 0.02295291
13.7287 | 39.5374 | 38.85814 | 38.52198 | 0.6792577 | 0.08256632 | 7.594235e-13 | 0.2306319 | 0.02296817
13.7387 | 39.5493 | 38.85037 | 38.51396 | 0.6989306 | 0.0826277 | 7.594239e-13 | 0.2307988 | 0.02298345
13.7487 | 39.5398 | 38.84262 | 38.50597 | 0.69718 | 0.08268916 | 7.594243e-13 | 0.2309658 | 0.02299874
13.7587 | 39.5292 | 38.83489 | 38.498 | 0.6943059 | 0.0827507 | 7.594247e-13 | 0.231133 | 0.02301405
13.7687 | 39.5234 | 38.82719 | 38.49005 | 0.6962086 | 0.08281231 | 7.665225e-13 | 0.2313004 | 0.02302938
13.7787 | 39.512 | 38.81951 | 38.48213 | 0.6924882 | 0.08287399 | 7.665229e-13 | 0.231468 | 0.02304472
13.7886 | 39.514 | 38.81193 | 38.4743 | 0.7020684 | 0.08293514 | 7.665233e-13 | 0.2316341 | 0.02305992
13.7986 | 39.5014 | 38.8043 | 38.46642 | 0.6971025 | 0.08299697 | 7.665237e-13 | 0.2318021 | 0.0230753
13.8086 | 39.4532 | 38.79669 | 38.45857 | 0.6565139 | 0.08305888 | 7.66524e-13 | 0.2319703 | 0.02309069
13.8186 | 39.4746 | 38.7891 | 38.45073 | 0.6855028 | 0.08312086 | 7.665244e-13 | 0.2321387 | 0.02310609
13.8286 | 39.4667 | 38.78153 | 38.44292 | 0.6851694 | 0.08318291 | 7.665248e-13 | 0.2323072 | 0.02312151
13.8386 | 39.4476 | 38.77399 | 38.43513 | 0.6736139 | 0.08324504 | 7.665252e-13 | 0.232476 | 0.02313695
13.8486 | 39.4492 | 38.76646 | 38.42736 | 0.6827363 | 0.08330725 | 7.665256e-13 | 0.2326449 | 0.02315241
13.8586 | 39.4447 | 38.75896 | 38.41961 | 0.6857369 | 0.08336954 | 7.736235e-13 | 0.2328141 | 0.02316788
13.8686 | 39.4226 | 38.75148 | 38.41189 | 0.6711157 | 0.0834319 | 7.736238e-13 | 0.2329834 | 0.02318337
13.8786 | 39.4368 | 38.74403 | 38.40418 | 0.6927729 | 0.08349433 | 7.736242e-13 | 0.233153 | 0.02319888
13.8886 | 39.4284 | 38.73659 | 38.3965 | 0.6918087 | 0.08355684 | 7.736246e-13 | 0.2333227 | 0.0232144
13.8986 | 39.3972 | 38.72918 | 38.38883 | 0.6680232 | 0.08361943 | 7.73625e-13 | 0.2334927 | 0.02322993
13.9086 | 39.3871 | 38.72178 | 38.38119 | 0.6653166 | 0.08368209 | 7.736254e-13 | 0.2336628 | 0.02324549
13.9186 | 39.4051 | 38.71441 | 38.37357 | 0.690689 | 0.08374482 | 7.736258e-13 | 0.2338332 | 0.02326106
13.9286 | 39.3816 | 38.70706 | 38.36597 | 0.6745406 | 0.08380764 | 7.736262e-13 | 0.2340037 | 0.02327665
13.9386 | 39.3726 | 38.69973 | 38.35839 | 0.6728715 | 0.08387053 | 7.736266e-13 | 0.2341744 | 0.02329225
13.9486 | 39.375 | 38.69242 | 38.35083 | 0.6825818 | 0.08393351 | 7.73627e-13 | 0.2343454 | 0.02330787
13.9586 | 39.362 | 38.68513 | 38.34329 | 0.6768718 | 0.08399655 | 7.807249e-13 | 0.2345165 | 0.02332351
13.9686 | 39.3672 | 38.67786 | 38.33577 | 0.6893415 | 0.08405967 | 7.807253e-13 | 0.2346878 | 0.02333916
13.9786 | 39.3401 | 38.67061 | 38.32827 | 0.6694911 | 0.08412288 | 7.807257e-13 | 0.2348594 | 0.02335483
13.9886 | 39.336 | 38.66338 | 38.32079 | 0.6726208 | 0.08418615 | 7.807261e-13 | 0.2350311 | 0.02337051
13.9986 | 39.346 | 38.65617 | 38.31333 | 0.6898307 | 0.0842495 | 7.807265e-13 | 0.2352031 | 0.02338622
14.0086 | 39.3257 | 38.64898 | 38.30589 | 0.6767209 | 0.08431293 | 7.807269e-13 | 0.2353752 | 0.02340194
14.0186 | 39.3003 | 38.64181 | 38.29847 | 0.6584916 | 0.08437644 | 7.807273e-13 | 0.2355476 | 0.02341768
14.0286 | 39.2978 | 38.63466 | 38.29106 | 0.6631429 | 0.08444003 | 7.807277e-13 | 0.2357201 | 0.02343343
14.0386 | 39.3019 | 38.62752 | 38.28368 | 0.674375 | 0.08450369 | 7.807281e-13 | 0.2358928 | 0.0234492
14.0486 | 39.3134 | 38.62041 | 38.27631 | 0.692988 | 0.08456744 | 7.87826e-13 | 0.2360658 | 0.02346499
14.0586 | 39.2949 | 38.61332 | 38.26897 | 0.6815821 | 0.08463126 | 7.878264e-13 | 0.2362389 | 0.02348079
14.0686 | 39.2818 | 38.60624 | 38.26164 | 0.6755573 | 0.08469516 | 7.878268e-13 | 0.2364123 | 0.02349661
14.0786 | 39.2906 | 38.59919 | 38.25433 | 0.6914139 | 0.08475913 | 7.878272e-13 | 0.2365859 | 0.02351245
14.0886 | 39.2692 | 38.59215 | 38.24704 | 0.677052 | 0.08482318 | 7.878276e-13 | 0.2367596 | 0.0235283
14.0986 | 39.2793 | 38.58513 | 38.23976 | 0.6941718 | 0.08488731 | 7.87828e-13 | 0.2369336 | 0.02354417
14.1086 | 39.2591 | 38.57813 | 38.23251 | 0.6809732 | 0.08495153 | 7.878284e-13 | 0.2371077 | 0.02356006
14.1186 | 39.2549 | 38.57114 | 38.22527 | 0.6837566 | 0.08501582 | 7.878288e-13 | 0.2372821 | 0.02357597
14.1286 | 39.2404 | 38.56418 | 38.21805 | 0.6762221 | 0.0850802 | 7.878292e-13 | 0.2374567 | 0.02359189
14.1386 | 39.2562 | 38.55723 | 38.21085 | 0.6989697 | 0.08514465 | 7.949272e-13 | 0.2376315 | 0.02360783
14.1486 | 39.2311 | 38.5503 | 38.20366 | 0.6807996 | 0.08520917 | 7.949276e-13 | 0.2378065 | 0.02362379
14.1586 | 39.2318 | 38.54339 | 38.19649 | 0.688412 | 0.08527378 | 7.94928e-13 | 0.2379817 | 0.02363976
14.1686 | 39.2283 | 38.53649 | 38.18934 | 0.691807 | 0.08533847 | 7.949284e-13 | 0.2381571 | 0.02365575
14.1786 | 39.2401 | 38.52962 | 38.18221 | 0.7104848 | 0.08540324 | 7.949288e-13 | 0.2383327 | 0.02367176
14.1886 | 39.2375 | 38.52275 | 38.17509 | 0.7147455 | 0.08546809 | 7.949292e-13 | 0.2385085 | 0.02368779
14.1986 | 39.2215 | 38.51591 | 38.16799 | 0.7055891 | 0.08553302 | 7.949296e-13 | 0.2386846 | 0.02370383
14.2086 | 39.2322 | 38.50908 | 38.16091 | 0.7231159 | 0.08559802 | 7.9493e-13 | 0.2388608 | 0.02371989
14.2186 | 39.2195 | 38.50227 | 38.15384 | 0.717226 | 0.08566311 | 7.949304e-13 | 0.2390373 | 0.02373596
14.2286 | 39.1919 | 38.49548 | 38.14679 | 0.6964195 | 0.08572829 | 8.020285e-13 | 0.2392139 | 0.02375206
14.2386 | 39.194 | 38.4887 | 38.13975 | 0.7052966 | 0.08579353 | 8.020289e-13 | 0.2393908 | 0.02376817
14.2486 | 39.1979 | 38.48194 | 38.13273 | 0.7159574 | 0.08585886 | 8.020293e-13 | 0.2395679 | 0.0237843
14.2586 | 39.1852 | 38.4752 | 38.12573 | 0.710002 | 0.08592428 | 8.020297e-13 | 0.2397451 | 0.02380044
14.2686 | 39.1665 | 38.46847 | 38.11874 | 0.6980306 | 0.08598977 | 8.020301e-13 | 0.2399226 | 0.02381661
14.2786 | 39.161 | 38.46176 | 38.11177 | 0.6992433 | 0.08605535 | 8.020305e-13 | 0.2401003 | 0.02383279
14.2886 | 39.1534 | 38.45506 | 38.10481 | 0.6983402 | 0.086121 | 8.020309e-13 | 0.2402782 | 0.02384899
14.2986 | 39.1639 | 38.44838 | 38.09787 | 0.7155215 | 0.08618674 | 8.020313e-13 | 0.2404563 | 0.0238652
14.3086 | 39.1499 | 38.44171 | 38.09094 | 0.7081872 | 0.08625256 | 8.020317e-13 | 0.2406347 | 0.02388143
14.3186 | 39.1628 | 38.43506 | 38.08403 | 0.7277376 | 0.08631846 | 8.091298e-13 | 0.2408133 | 0.02389768
14.3286 | 39.139 | 38.42843 | 38.07714 | 0.7105728 | 0.08638444 | 8.091302e-13 | 0.240992 | 0.02391395
14.3386 | 39.1192 | 38.42181 | 38.07026 | 0.6973929 | 0.0864505 | 8.091306e-13 | 0.241171 | 0.02393024
14.3486 | 39.113 | 38.4152 | 38.06339 | 0.697798 | 0.08651665 | 8.09131e-13 | 0.2413502 | 0.02394654
14.3586 | 39.1158 | 38.40861 | 38.05654 | 0.7071883 | 0.08658288 | 8.091314e-13 | 0.2415295 | 0.02396286
14.3685 | 39.0961 | 38.4021 | 38.04977 | 0.6939981 | 0.08664853 | 8.091319e-13 | 0.2417074 | 0.02397904
14.3785 | 39.0778 | 38.39554 | 38.04294 | 0.6822592 | 0.08671492 | 8.091323e-13 | 0.2418872 | 0.0239954
14.3885 | 39.0725 | 38.38899 | 38.03613 | 0.6835059 | 0.08678139 | 8.091327e-13 | 0.2420672 | 0.02401177
14.3985 | 39.063 | 38.38246 | 38.02934 | 0.6805382 | 0.08684795 | 8.091331e-13 | 0.2422475 | 0.02402816
14.4085 | 39.0476 | 38.37594 | 38.02256 | 0.6716564 | 0.0869146 | 8.162312e-13 | 0.2424279 | 0.02404457
14.4185 | 39.0406 | 38.36944 | 38.01579 | 0.6711605 | 0.08698133 | 8.162316e-13 | 0.2426086 | 0.02406099
14.4285 | 39.0499 | 38.36295 | 38.00903 | 0.6869507 | 0.08704813 | 8.16232e-13 | 0.2427895 | 0.02407744
14.4385 | 39.05 | 38.35647 | 38.00229 | 0.693527 | 0.08711503 | 8.162324e-13 | 0.2429706 | 0.0240939
14.4485 | 39.0277 | 38.35001 | 37.99557 | 0.6776896 | 0.087182 | 8.162329e-13 | 0.243152 | 0.02411038
14.4585 | 39.0209 | 38.34356 | 37.98885 | 0.6773387 | 0.08724906 | 8.162333e-13 | 0.2433335 | 0.02412688
14.4685 | 39.0266 | 38.33713 | 37.98215 | 0.6894744 | 0.0873162 | 8.162337e-13 | 0.2435153 | 0.02414339
14.4785 | 39.0125 | 38.3307 | 37.97546 | 0.6817968 | 0.08738343 | 8.162341e-13 | 0.2436973 | 0.02415993
14.4885 | 38.9922 | 38.32429 | 37.96879 | 0.667906 | 0.08745074 | 8.233322e-13 | 0.2438794 | 0.02417648
14.4985 | 38.9808 | 38.3179 | 37.96212 | 0.6629022 | 0.08751814 | 8.233326e-13 | 0.2440619 | 0.02419305
14.5085 | 38.9726 | 38.31151 | 37.95547 | 0.6610854 | 0.08758562 | 8.233331e-13 | 0.2442445 | 0.02420964
14.5185 | 38.971 | 38.30514 | 37.94884 | 0.6658558 | 0.08765319 | 8.233335e-13 | 0.2444274 | 0.02422624
14.5285 | 38.9664 | 38.29879 | 37.94221 | 0.6676136 | 0.08772084 | 8.233339e-13 | 0.2446105 | 0.02424287
14.5385 | 38.9477 | 38.29244 | 37.9356 | 0.6552588 | 0.08778858 | 8.233343e-13 | 0.2447937 | 0.02425951
14.5485 | 38.9353 | 38.28611 | 37.929 | 0.6491916 | 0.08785639 | 8.233348e-13 | 0.2449772 | 0.02427617
14.5585 | 38.9337 | 38.27979 | 37.92241 | 0.653912 | 0.0879243 | 8.233352e-13 | 0.245161 | 0.02429285
14.5685 | 38.9337 | 38.27348 | 37.91583 | 0.6602204 | 0.08799229 | 8.304333e-13 | 0.2453449 | 0.02430954
14.5785 | 38.9372 | 38.26718 | 37.90927 | 0.6700166 | 0.08806037 | 8.304338e-13 | 0.2455291 | 0.02432625
14.5885 | 38.9471 | 38.2609 | 37.90271 | 0.6862009 | 0.08812854 | 8.304342e-13 | 0.2457135 | 0.02434299
14.5985 | 38.8935 | 38.25463 | 37.89617 | 0.6388734 | 0.08819679 | 8.304346e-13 | 0.2458981 | 0.02435974
14.6085 | 38.9211 | 38.24837 | 37.88964 | 0.6727342 | 0.08826513 | 8.30435e-13 | 0.246083 | 0.02437651
14.6185 | 38.9008 | 38.24212 | 37.88312 | 0.6586834 | 0.08833354 | 8.304355e-13 | 0.246268 | 0.0243933
14.6285 | 38.8942 | 38.23588 | 37.87661 | 0.6583212 | 0.08840205 | 8.304359e-13 | 0.2464533 | 0.0244101
14.6385 | 38.8763 | 38.22965 | 37.87012 | 0.6466477 | 0.08847065 | 8.304363e-13 | 0.2466388 | 0.02442692
14.6485 | 38.8783 | 38.22344 | 37.86363 | 0.6548629 | 0.08853933 | 8.304368e-13 | 0.2468245 | 0.02444377
14.6585 | 38.8566 | 38.21723 | 37.85715 | 0.6393671 | 0.0886081 | 8.375349e-13 | 0.2470105 | 0.02446063
14.6685 | 38.8416 | 38.21104 | 37.85069 | 0.6305603 | 0.08867695 | 8.375354e-13 | 0.2471967 | 0.02447751
14.6785 | 38.8364 | 38.20486 | 37.84423 | 0.6315426 | 0.0887459 | 8.375358e-13 | 0.247383 | 0.0244944
14.6885 | 38.8373 | 38.19869 | 37.83779 | 0.6386142 | 0.08881494 | 8.375362e-13 | 0.2475697 | 0.02451132
14.6985 | 38.8395 | 38.19252 | 37.83136 | 0.6469752 | 0.08888404 | 8.375367e-13 | 0.2477566 | 0.02452825
14.7085 | 38.8329 | 38.18637 | 37.82493 | 0.6465257 | 0.08895325 | 8.375371e-13 | 0.2479436 | 0.02454521
14.7185 | 38.839 | 38.18023 | 37.81852 | 0.6587658 | 0.08902254 | 8.375375e-13 | 0.248131 | 0.02456218
14.7285 | 38.8184 | 38.1741 | 37.81211 | 0.6442957 | 0.08909192 | 8.37538e-13 | 0.2483185 | 0.02457917
14.7385 | 38.8093 | 38.16798 | 37.80572 | 0.6413154 | 0.0891614 | 8.446362e-13 | 0.2485062 | 0.02459618
14.7485 | 38.8074 | 38.16187 | 37.79934 | 0.6455251 | 0.08923096 | 8.446366e-13 | 0.2486942 | 0.02461321
14.7585 | 38.7796 | 38.15578 | 37.79296 | 0.6238248 | 0.08930061 | 8.446371e-13 | 0.2488824 | 0.02463025
14.7685 | 38.777 | 38.14969 | 37.7866 | 0.6273148 | 0.08937035 | 8.446375e-13 | 0.2490709 | 0.02464732
14.7785 | 38.7652 | 38.1436 | 37.78024 | 0.621595 | 0.08944017 | 8.446379e-13 | 0.2492596 | 0.0246644
14.7885 | 38.7631 | 38.13753 | 37.77389 | 0.6255658 | 0.08951008 | 8.446384e-13 | 0.2494485 | 0.0246815
14.7985 | 38.7542 | 38.13147 | 37.76756 | 0.622727 | 0.08958008 | 8.446388e-13 | 0.2496376 | 0.02469862
14.8085 | 38.7678 | 38.12542 | 37.76123 | 0.6423789 | 0.08965017 | 8.446392e-13 | 0.249827 | 0.02471576
14.8185 | 38.7433 | 38.11938 | 37.75491 | 0.6239217 | 0.08972035 | 8.517375e-13 | 0.2500166 | 0.02473292
14.8285 | 38.7319 | 38.11334 | 37.7486 | 0.6185553 | 0.08979063 | 8.517379e-13 | 0.2502064 | 0.0247501
14.8385 | 38.7323 | 38.10732 | 37.7423 | 0.6249798 | 0.08986099 | 8.517384e-13 | 0.2503964 | 0.0247673
14.8485 | 38.7362 | 38.1013 | 37.736 | 0.6348955 | 0.08993144 | 8.517388e-13 | 0.2505867 | 0.02478451
14.8585 | 38.7258 | 38.0953 | 37.72972 | 0.6305024 | 0.09000198 | 8.517392e-13 | 0.2507772 | 0.02480174
14.8685 | 38.7121 | 38.0893 | 37.72344 | 0.6228007 | 0.0900726 | 8.517397e-13 | 0.250968 | 0.024819
14.8785 | 38.6834 | 38.08331 | 37.71717 | 0.6000905 | 0.09014332 | 8.517401e-13 | 0.251159 | 0.02483627
14.8885 | 38.6723 | 38.07733 | 37.71091 | 0.5949717 | 0.09021414 | 8.588384e-13 | 0.2513502 | 0.02485356
14.8985 | 38.6899 | 38.07136 | 37.70466 | 0.6185447 | 0.09028504 | 8.588389e-13 | 0.2515416 | 0.02487087
14.9085 | 38.6807 | 38.06539 | 37.69841 | 0.6153094 | 0.09035604 | 8.588393e-13 | 0.2517333 | 0.0248882
14.9185 | 38.6776 | 38.05943 | 37.69218 | 0.6181661 | 0.09042713 | 8.588397e-13 | 0.2519252 | 0.02490555
14.9285 | 38.6661 | 38.05349 | 37.68595 | 0.6126147 | 0.0904983 | 8.588402e-13 | 0.2521173 | 0.02492292
14.9385 | 38.6619 | 38.04754 | 37.67972 | 0.6143555 | 0.09056958 | 8.588406e-13 | 0.2523097 | 0.02494031
14.9485 | 38.6458 | 38.04161 | 37.67351 | 0.6041884 | 0.09064093 | 8.588411e-13 | 0.2525024 | 0.02495771
14.9584 | 38.6494 | 38.03575 | 37.66737 | 0.6136545 | 0.09071167 | 8.588415e-13 | 0.2526933 | 0.02497496
14.9684 | 38.6266 | 38.02983 | 37.66117 | 0.5967724 | 0.09078322 | 8.659398e-13 | 0.2528863 | 0.02499241
14.9784 | 38.6278 | 38.02392 | 37.65497 | 0.6038827 | 0.09085485 | 8.659403e-13 | 0.2530797 | 0.02500987
14.9884 | 38.5949 | 38.01801 | 37.64879 | 0.5768857 | 0.09092658 | 8.659407e-13 | 0.2532733 | 0.02502736
14.9984 | 38.618 | 38.01212 | 37.64261 | 0.6058815 | 0.09099839 | 8.659412e-13 | 0.2534671 | 0.02504486
15.0084 | 38.6104 | 38.00623 | 37.63644 | 0.6041702 | 0.0910703 | 8.659416e-13 | 0.2536611 | 0.02506238
15.0184 | 38.6083 | 38.00035 | 37.63027 | 0.6079518 | 0.09114231 | 8.659421e-13 | 0.2538554 | 0.02507992
15.0284 | 38.6033 | 37.99447 | 37.62411 | 0.6088265 | 0.09121441 | 8.659425e-13 | 0.2540499 | 0.02509748
15.0384 | 38.6125 | 37.98861 | 37.61796 | 0.6238945 | 0.0912866 | 8.730409e-13 | 0.2542446 | 0.02511506
15.0484 | 38.5943 | 37.98274 | 37.61181 | 0.6115556 | 0.09135889 | 8.730413e-13 | 0.2544396 | 0.02513266
15.0584 | 38.5734 | 37.97689 | 37.60567 | 0.5965102 | 0.09143127 | 8.730418e-13 | 0.2546348 | 0.02515028
15.0684 | 38.5796 | 37.97104 | 37.59954 | 0.6085583 | 0.09150374 | 8.730422e-13 | 0.2548303 | 0.02516792
15.0784 | 38.5772 | 37.9652 | 37.59341 | 0.612 | 0.09157631 | 8.730427e-13 | 0.255026 | 0.02518558
15.0884 | 38.5498 | 37.95936 | 37.58729 | 0.5904355 | 0.09164896 | 8.730431e-13 | 0.255222 | 0.02520326
15.0984 | 38.5282 | 37.95354 | 37.58117 | 0.5746647 | 0.09172172 | 8.730436e-13 | 0.2554182 | 0.02522096
15.1084 | 38.546 | 37.94771 | 37.57506 | 0.5982879 | 0.09179456 | 8.73044e-13 | 0.2556146 | 0.02523867
15.1184 | 38.5488 | 37.94189 | 37.56896 | 0.6069051 | 0.09186751 | 8.801424e-13 | 0.2558112 | 0.02525641
15.1284 | 38.5478 | 37.93608 | 37.56286 | 0.6117164 | 0.09194056 | 8.801429e-13 | 0.2560081 | 0.02527417
15.1384 | 38.5481 | 37.93028 | 37.55677 | 0.617822 | 0.09201369 | 8.801433e-13 | 0.2562053 | 0.02529194
15.1484 | 38.5599 | 37.92448 | 37.55068 | 0.6354218 | 0.09208692 | 8.801438e-13 | 0.2564028 | 0.02530974
15.1584 | 38.5308 | 37.91868 | 37.5446 | 0.6121161 | 0.09216024 | 8.801443e-13 | 0.2566004 | 0.02532756
15.1684 | 38.5337 | 37.91289 | 37.53852 | 0.620805 | 0.09223365 | 8.801447e-13 | 0.2567983 | 0.02534539
15.1784 | 38.5279 | 37.90711 | 37.53244 | 0.6207885 | 0.09230717 | 8.801452e-13 | 0.2569964 | 0.02536326
15.1884 | 38.5167 | 37.90133 | 37.52638 | 0.6153667 | 0.09238078 | 8.872436e-13 | 0.2571948 | 0.02538113
15.1984 | 38.4931 | 37.89556 | 37.52031 | 0.5975398 | 0.09245449 | 8.87244e-13 | 0.2573934 | 0.02539902
15.2084 | 38.4889 | 37.88979 | 37.51425 | 0.5991079 | 0.0925283 | 8.872445e-13 | 0.2575923 | 0.02541694
15.2184 | 38.4885 | 37.88403 | 37.5082 | 0.6044709 | 0.0926022 | 8.87245e-13 | 0.2577914 | 0.02543487
15.2284 | 38.4975 | 37.87827 | 37.50215 | 0.6192291 | 0.0926762 | 8.872454e-13 | 0.2579908 | 0.02545283
15.2384 | 38.4994 | 37.87252 | 37.49611 | 0.6268825 | 0.09275029 | 8.872459e-13 | 0.2581904 | 0.02547081
15.2484 | 38.5004 | 37.86677 | 37.49007 | 0.6336313 | 0.09282448 | 8.872463e-13 | 0.2583902 | 0.0254888
15.2584 | 38.4975 | 37.86102 | 37.48403 | 0.6364755 | 0.09289876 | 8.943448e-13 | 0.2585904 | 0.02550682
15.2684 | 38.4951 | 37.85528 | 37.478 | 0.6398153 | 0.09297314 | 8.943452e-13 | 0.2587907 | 0.02552486
15.2784 | 38.477 | 37.84955 | 37.47197 | 0.6274506 | 0.09304763 | 8.943457e-13 | 0.2589913 | 0.02554291
15.2884 | 38.4693 | 37.84382 | 37.46594 | 0.6254818 | 0.09312221 | 8.943462e-13 | 0.2591921 | 0.02556099
15.2984 | 38.4597 | 37.83809 | 37.45992 | 0.6216087 | 0.09319689 | 8.943466e-13 | 0.2593932 | 0.02557909
15.3084 | 38.4402 | 37.83237 | 37.4539 | 0.6078316 | 0.09327167 | 8.943471e-13 | 0.2595946 | 0.02559721
15.3184 | 38.4417 | 37.82665 | 37.44789 | 0.6150504 | 0.09334654 | 8.943476e-13 | 0.2597962 | 0.02561534
15.3284 | 38.4417 | 37.82093 | 37.44188 | 0.6207654 | 0.09342151 | 9.01446e-13 | 0.2599981 | 0.0256335
15.3384 | 38.4253 | 37.81522 | 37.43587 | 0.6100767 | 0.09349658 | 9.014465e-13 | 0.2602002 | 0.02565168
15.3484 | 38.4422 | 37.80952 | 37.42987 | 0.6326842 | 0.09357174 | 9.01447e-13 | 0.2604025 | 0.02566989
15.3584 | 38.4164 | 37.80381 | 37.42387 | 0.6125881 | 0.09364701 | 9.014475e-13 | 0.2606051 | 0.0256881
15.3684 | 38.4111 | 37.79811 | 37.41787 | 0.6129886 | 0.09372239 | 9.014479e-13 | 0.260808 | 0.02570634
15.3784 | 38.4124 | 37.79241 | 37.41188 | 0.6199856 | 0.09379786 | 9.014484e-13 | 0.2610111 | 0.0257246
15.3884 | 38.4055 | 37.78672 | 37.40589 | 0.6187793 | 0.09387343 | 9.014489e-13 | 0.2612145 | 0.02574288
15.3984 | 38.3952 | 37.78103 | 37.3999 | 0.6141698 | 0.0939491 | 9.085474e-13 | 0.2614181 | 0.02576119
15.4084 | 38.3757 | 37.77534 | 37.39392 | 0.6003571 | 0.09402487 | 9.085478e-13 | 0.261622 | 0.02577951
15.4184 | 38.3537 | 37.76966 | 37.38793 | 0.5840415 | 0.09410072 | 9.085483e-13 | 0.2618261 | 0.02579785
15.4284 | 38.361 | 37.76398 | 37.38195 | 0.5970229 | 0.09417669 | 9.085488e-13 | 0.2620305 | 0.02581622
15.4384 | 38.3409 | 37.7583 | 37.37598 | 0.5826015 | 0.09425276 | 9.085493e-13 | 0.2622351 | 0.0258346
15.4484 | 38.3307 | 37.75262 | 37.37 | 0.5780773 | 0.09432893 | 9.085497e-13 | 0.26244 | 0.02585301
15.4584 | 38.3323 | 37.74695 | 37.36403 | 0.5853505 | 0.0944052 | 9.156483e-13 | 0.2626452 | 0.02587143
15.4684 | 38.2997 | 37.74128 | 37.35806 | 0.558421 | 0.09448157 | 9.156487e-13 | 0.2628506 | 0.02588988
15.4784 | 38.287 | 37.73561 | 37.35209 | 0.5513891 | 0.09455805 | 9.156492e-13 | 0.2630563 | 0.02590835
15.4884 | 38.2983 | 37.72995 | 37.34612 | 0.5683548 | 0.09463463 | 9.156497e-13 | 0.2632622 | 0.02592683
15.4984 | 38.3054 | 37.72428 | 37.34016 | 0.5811183 | 0.0947113 | 9.156502e-13 | 0.2634684 | 0.02594534
15.5084 | 38.2822 | 37.71862 | 37.33419 | 0.5635795 | 0.09478807 | 9.156507e-13 | 0.2636748 | 0.02596387
15.5184 | 38.2614 | 37.71296 | 37.32823 | 0.5484386 | 0.09486495 | 9.156511e-13 | 0.2638815 | 0.02598243
15.5284 | 38.2595 | 37.7073 | 37.32227 | 0.5521957 | 0.09494194 | 9.227497e-13 | 0.2640885 | 0.026001
15.5383 | 38.2622 | 37.70171 | 37.31637 | 0.5604943 | 0.09501825 | 9.227502e-13 | 0.2642937 | 0.02601941
15.5483 | 38.26 | 37.69605 | 37.31042 | 0.5639476 | 0.09509543 | 9.227506e-13 | 0.2645011 | 0.02603802
15.5583 | 38.2342 | 37.6904 | 37.30446 | 0.5437992 | 0.09517272 | 9.227511e-13 | 0.2647089 | 0.02605666
15.5683 | 38.2523 | 37.68475 | 37.29851 | 0.5675491 | 0.09525011 | 9.227516e-13 | 0.2649169 | 0.02607531
15.5783 | 38.2212 | 37.6791 | 37.29256 | 0.5420974 | 0.09532761 | 9.227521e-13 | 0.2651251 | 0.02609399
15.5883 | 38.2142 | 37.67346 | 37.2866 | 0.5407443 | 0.09540521 | 9.298507e-13 | 0.2653336 | 0.02611269
15.5983 | 38.2241 | 37.66781 | 37.28065 | 0.5562897 | 0.09548291 | 9.298512e-13 | 0.2655424 | 0.02613141
15.6083 | 38.2199 | 37.66217 | 37.2747 | 0.5577338 | 0.09556072 | 9.298517e-13 | 0.2657515 | 0.02615015
15.6183 | 38.1886 | 37.65652 | 37.26875 | 0.5320767 | 0.09563864 | 9.298521e-13 | 0.2659608 | 0.02616891
15.6283 | 38.1953 | 37.65088 | 37.26281 | 0.5444184 | 0.09571664 | 9.298526e-13 | 0.2661704 | 0.0261877
15.6383 | 38.1871 | 37.64524 | 37.25686 | 0.5418591 | 0.09579476 | 9.298531e-13 | 0.2663803 | 0.0262065
15.6483 | 38.2108 | 37.6396 | 37.25091 | 0.5711988 | 0.09587298 | 9.298536e-13 | 0.2665904 | 0.02622533
15.6583 | 38.1862 | 37.63396 | 37.24497 | 0.5522377 | 0.09595132 | 9.369522e-13 | 0.2668007 | 0.02624418
15.6683 | 38.1881 | 37.62832 | 37.23902 | 0.5597757 | 0.09602975 | 9.369527e-13 | 0.2670114 | 0.02626305
15.6783 | 38.1894 | 37.62269 | 37.23307 | 0.566713 | 0.0961083 | 9.369532e-13 | 0.2672223 | 0.02628194
15.6883 | 38.1828 | 37.61705 | 37.22713 | 0.5657497 | 0.09618694 | 9.369537e-13 | 0.2674335 | 0.02630085
15.6983 | 38.1726 | 37.61141 | 37.22118 | 0.5611858 | 0.09626569 | 9.369542e-13 | 0.2676449 | 0.02631979
15.7083 | 38.1814 | 37.60578 | 37.21524 | 0.5756215 | 0.09634455 | 9.369547e-13 | 0.2678566 | 0.02633874
15.7183 | 38.1784 | 37.60014 | 37.20929 | 0.5782568 | 0.09642351 | 9.440533e-13 | 0.2680686 | 0.02635772
15.7283 | 38.1369 | 37.59451 | 37.20335 | 0.5423918 | 0.09650258 | 9.440538e-13 | 0.2682809 | 0.02637672
15.7383 | 38.1366 | 37.58887 | 37.1974 | 0.5477266 | 0.09658175 | 9.440543e-13 | 0.2684934 | 0.02639574
15.7483 | 38.1529 | 37.58324 | 37.19146 | 0.5696613 | 0.09666104 | 9.440548e-13 | 0.2687061 | 0.02641478
15.7583 | 38.1534 | 37.5776 | 37.18551 | 0.5757959 | 0.09674043 | 9.440553e-13 | 0.2689192 | 0.02643385
15.7683 | 38.14 | 37.57197 | 37.17956 | 0.5680306 | 0.09681993 | 9.440558e-13 | 0.2691325 | 0.02645293
15.7783 | 38.1404 | 37.56633 | 37.17362 | 0.5740653 | 0.09689953 | 9.511545e-13 | 0.2693462 | 0.02647204
15.7883 | 38.1556 | 37.5607 | 37.16767 | 0.5949003 | 0.09697925 | 9.51155e-13 | 0.26956 | 0.02649117
15.7983 | 38.1328 | 37.55506 | 37.16172 | 0.5777356 | 0.09705906 | 9.511554e-13 | 0.2697742 | 0.02651032
15.8083 | 38.1197 | 37.54943 | 37.15577 | 0.5702712 | 0.09713899 | 9.51156e-13 | 0.2699886 | 0.0265295
15.8183 | 38.1163 | 37.54379 | 37.14982 | 0.5725073 | 0.09721902 | 9.511565e-13 | 0.2702033 | 0.02654869
15.8283 | 38.0981 | 37.53816 | 37.14387 | 0.559944 | 0.09729918 | 9.51157e-13 | 0.2704183 | 0.02656791
15.8383 | 38.0907 | 37.53252 | 37.13792 | 0.5581812 | 0.09737943 | 9.582556e-13 | 0.2706335 | 0.02658715
15.8483 | 38.0765 | 37.52688 | 37.13197 | 0.5496191 | 0.0974598 | 9.582561e-13 | 0.270849 | 0.02660641
15.8583 | 38.0926 | 37.52124 | 37.12601 | 0.5713577 | 0.09754027 | 9.582566e-13 | 0.2710648 | 0.0266257
15.8683 | 38.0809 | 37.5156 | 37.12006 | 0.5652972 | 0.09762085 | 9.582572e-13 | 0.2712809 | 0.026645
15.8783 | 38.085 | 37.50996 | 37.1141 | 0.5750377 | 0.09770154 | 9.582577e-13 | 0.2714972 | 0.02666433
15.8883 | 38.0977 | 37.50432 | 37.10814 | 0.5933792 | 0.09778233 | 9.582582e-13 | 0.2717138 | 0.02668368
15.8983 | 38.0837 | 37.49868 | 37.10218 | 0.5850217 | 0.09786325 | 9.653569e-13 | 0.2719307 | 0.02670305
15.9083 | 38.0772 | 37.49303 | 37.09622 | 0.5841654 | 0.09794427 | 9.653574e-13 | 0.2721479 | 0.02672245
15.9183 | 38.0571 | 37.48739 | 37.09026 | 0.5697103 | 0.09802541 | 9.653579e-13 | 0.2723653 | 0.02674187
15.9283 | 38.0887 | 37.48174 | 37.08429 | 0.6069566 | 0.09810665 | 9.653584e-13 | 0.272583 | 0.0267613
15.9383 | 38.0561 | 37.4761 | 37.07833 | 0.5800042 | 0.098188 | 9.653589e-13 | 0.2728011 | 0.02678077
15.9483 | 38.0533 | 37.47045 | 37.07236 | 0.5828533 | 0.09826947 | 9.724577e-13 | 0.2730194 | 0.02680025
15.9583 | 38.0744 | 37.4648 | 37.06639 | 0.609604 | 0.09835104 | 9.724582e-13 | 0.273238 | 0.02681976
15.9683 | 38.0717 | 37.45914 | 37.06041 | 0.6125563 | 0.09843273 | 9.724587e-13 | 0.2734568 | 0.02683929
15.9783 | 38.0728 | 37.45349 | 37.05444 | 0.6193103 | 0.09851452 | 9.724592e-13 | 0.2736759 | 0.02685884
15.9883 | 38.0669 | 37.44783 | 37.04846 | 0.6190661 | 0.09859644 | 9.724597e-13 | 0.2738953 | 0.02687841
15.9983 | 38.0772 | 37.44218 | 37.04248 | 0.6350237 | 0.09867847 | 9.724602e-13 | 0.274115 | 0.02689801
16.0083 | 38.0743 | 37.43652 | 37.0365 | 0.6377833 | 0.09876061 | 9.79559e-13 | 0.274335 | 0.02691763
16.0183 | 38.0711 | 37.43086 | 37.03052 | 0.6402448 | 0.09884285 | 9.795595e-13 | 0.2745553 | 0.02693727
16.0283 | 38.0647 | 37.42519 | 37.02453 | 0.6395084 | 0.09892521 | 9.7956e-13 | 0.2747758 | 0.02695694
16.0383 | 38.0532 | 37.41953 | 37.01854 | 0.6336742 | 0.09900769 | 9.795605e-13 | 0.2749967 | 0.02697663
16.0483 | 38.0587 | 37.41386 | 37.01255 | 0.6448422 | 0.09909027 | 9.79561e-13 | 0.2752177 | 0.02699634
16.0583 | 38.0593 | 37.40819 | 37.00656 | 0.6511125 | 0.09917298 | 9.795616e-13 | 0.2754392 | 0.02701607
16.0683 | 38.0735 | 37.40251 | 37.00056 | 0.6709852 | 0.09925579 | 9.866604e-13 | 0.2756608 | 0.02703582
16.0783 | 38.0842 | 37.39684 | 36.99456 | 0.6873603 | 0.09933872 | 9.866609e-13 | 0.2758828 | 0.02705561
16.0883 | 38.0831 | 37.39116 | 36.98856 | 0.691938 | 0.09942177 | 9.866614e-13 | 0.276105 | 0.02707541
16.0983 | 38.0645 | 37.38548 | 36.98255 | 0.6790182 | 0.09950493 | 9.866619e-13 | 0.2763276 | 0.02709523
16.1083 | 38.0935 | 37.3798 | 36.97655 | 0.7137011 | 0.09958821 | 9.866624e-13 | 0.2765504 | 0.02711508
16.1183 | 38.0887 | 37.37411 | 36.97053 | 0.7145867 | 0.0996716 | 9.937613e-13 | 0.2767735 | 0.02713495
16.1282 | 38.0805 | 37.36848 | 36.96458 | 0.7120183 | 0.09975426 | 9.937618e-13 | 0.2769947 | 0.02715465
16.1382 | 38.0749 | 37.36279 | 36.95856 | 0.7121096 | 0.09983788 | 9.937623e-13 | 0.2772184 | 0.02717456
16.1482 | 38.0531 | 37.3571 | 36.95254 | 0.6960038 | 0.09992162 | 9.937628e-13 | 0.2774424 | 0.0271945
16.1582 | 38.0718 | 37.3514 | 36.94651 | 0.720401 | 0.1000055 | 9.937634e-13 | 0.2776667 | 0.02721447
16.1682 | 38.08 | 37.3457 | 36.94048 | 0.7343014 | 0.1000894 | 1.000862e-12 | 0.2778912 | 0.02723445
16.1782 | 38.0651 | 37.34 | 36.93445 | 0.7251049 | 0.1001735 | 1.000863e-12 | 0.2781161 | 0.02725446
16.1882 | 38.0874 | 37.33429 | 36.92841 | 0.7531117 | 0.1002577 | 1.000863e-12 | 0.2783412 | 0.0272745
16.1982 | 38.0731 | 37.32858 | 36.92237 | 0.7445217 | 0.100342 | 1.000864e-12 | 0.2785667 | 0.02729455
16.2082 | 38.0829 | 37.32286 | 36.91633 | 0.7600352 | 0.1004265 | 1.000864e-12 | 0.2787924 | 0.02731463
16.2182 | 38.0798 | 37.31715 | 36.91028 | 0.7626521 | 0.100511 | 1.007963e-12 | 0.2790184 | 0.02733474
16.2282 | 38.0781 | 37.31143 | 36.90423 | 0.7666725 | 0.1005957 | 1.007964e-12 | 0.2792447 | 0.02735486
16.2382 | 38.0957 | 37.3057 | 36.89818 | 0.7899964 | 0.1006805 | 1.007964e-12 | 0.2794713 | 0.02737501
16.2482 | 38.0464 | 37.29998 | 36.89212 | 0.746424 | 0.1007654 | 1.007965e-12 | 0.2796983 | 0.02739519
16.2582 | 38.0613 | 37.29424 | 36.88605 | 0.7670553 | 0.1008504 | 1.007965e-12 | 0.2799255 | 0.02741538
16.2682 | 38.0692 | 37.28851 | 36.87999 | 0.7806905 | 0.1009355 | 1.015064e-12 | 0.280153 | 0.02743561
16.2782 | 38.0579 | 37.28277 | 36.87391 | 0.7751294 | 0.1010208 | 1.015065e-12 | 0.2803808 | 0.02745586
16.2882 | 38.0515 | 37.27703 | 36.86784 | 0.7744723 | 0.1011062 | 1.015065e-12 | 0.2806088 | 0.02747612
16.2982 | 38.0769 | 37.27128 | 36.86176 | 0.8056192 | 0.1011917 | 1.015066e-12 | 0.2808372 | 0.02749641
16.3082 | 38.0515 | 37.26553 | 36.85567 | 0.7859701 | 0.1012773 | 1.015066e-12 | 0.2810659 | 0.02751672
16.3182 | 38.054 | 37.25977 | 36.84958 | 0.7942252 | 0.1013631 | 1.022165e-12 | 0.2812949 | 0.02753707
16.3282 | 38.0414 | 37.25402 | 36.84349 | 0.7873844 | 0.1014489 | 1.022166e-12 | 0.2815242 | 0.02755743
16.3382 | 38.0505 | 37.24825 | 36.83739 | 0.8022479 | 0.1015349 | 1.022166e-12 | 0.2817538 | 0.02757781
16.3482 | 38.0335 | 37.24248 | 36.83128 | 0.7910157 | 0.101621 | 1.022167e-12 | 0.2819837 | 0.02759823
16.3582 | 38.0217 | 37.23671 | 36.82517 | 0.7849879 | 0.1017072 | 1.022167e-12 | 0.2822138 | 0.02761867
16.3682 | 38.0457 | 37.23094 | 36.81906 | 0.8147645 | 0.1017936 | 1.029266e-12 | 0.2824443 | 0.02763912
16.3782 | 38.038 | 37.22515 | 36.81294 | 0.8128457 | 0.10188 | 1.029267e-12 | 0.2826751 | 0.0276596
16.3882 | 38.0363 | 37.21937 | 36.80682 | 0.8169314 | 0.1019666 | 1.029267e-12 | 0.2829062 | 0.02768011
16.3982 | 38.0324 | 37.21358 | 36.80069 | 0.8188218 | 0.1020533 | 1.029268e-12 | 0.2831376 | 0.02770064
16.4082 | 38.0258 | 37.20778 | 36.79455 | 0.8180168 | 0.1021402 | 1.029269e-12 | 0.2833693 | 0.0277212
16.4182 | 38.0182 | 37.20198 | 36.78841 | 0.8162166 | 0.1022271 | 1.036367e-12 | 0.2836013 | 0.02774178
16.4282 | 37.9957 | 37.19618 | 36.78227 | 0.7995213 | 0.1023142 | 1.036368e-12 | 0.2838336 | 0.02776238
16.4382 | 38.0053 | 37.19037 | 36.77612 | 0.8149309 | 0.1024014 | 1.036369e-12 | 0.2840662 | 0.02778301
16.4482 | 37.9938 | 37.18455 | 36.76996 | 0.8092454 | 0.1024887 | 1.036369e-12 | 0.2842992 | 0.02780366
16.4582 | 37.9536 | 37.17873 | 36.7638 | 0.774865 | 0.1025761 | 1.03637e-12 | 0.2845324 | 0.02782434
16.4682 | 37.9713 | 37.17291 | 36.75764 | 0.7983897 | 0.1026637 | 1.043469e-12 | 0.2847659 | 0.02784504
16.4782 | 37.9736 | 37.16708 | 36.75146 | 0.8065195 | 0.1027514 | 1.043469e-12 | 0.2849997 | 0.02786576
16.4882 | 37.947 | 37.16125 | 36.74529 | 0.7857545 | 0.1028392 | 1.04347e-12 | 0.2852339 | 0.02788651
16.4982 | 37.9483 | 37.15541 | 36.7391 | 0.7928947 | 0.1029272 | 1.04347e-12 | 0.2854683 | 0.02790729
16.5082 | 37.9489 | 37.14956 | 36.73291 | 0.7993403 | 0.1030152 | 1.050569e-12 | 0.2857031 | 0.02792809
16.5182 | 37.9353 | 37.14371 | 36.72672 | 0.7915913 | 0.1031034 | 1.05057e-12 | 0.2859382 | 0.02794892
16.5282 | 37.9205 | 37.13785 | 36.72052 | 0.7826478 | 0.1031917 | 1.05057e-12 | 0.2861736 | 0.02796976
16.5382 | 37.9148 | 37.13199 | 36.71431 | 0.7828098 | 0.1032802 | 1.050571e-12 | 0.2864093 | 0.02799063
16.5482 | 37.8971 | 37.12612 | 36.7081 | 0.7709773 | 0.1033687 | 1.050572e-12 | 0.2866453 | 0.02801153
16.5582 | 37.8724 | 37.12025 | 36.70188 | 0.7521505 | 0.1034574 | 1.057671e-12 | 0.2868816 | 0.02803245
16.5682 | 37.8578 | 37.11437 | 36.69565 | 0.7434294 | 0.1035463 | 1.057671e-12 | 0.2871182 | 0.0280534
16.5782 | 37.8643 | 37.10849 | 36.68942 | 0.755814 | 0.1036352 | 1.057672e-12 | 0.2873552 | 0.02807437
16.5882 | 37.8536 | 37.1026 | 36.68318 | 0.7510045 | 0.1037243 | 1.057672e-12 | 0.2875924 | 0.02809536
16.5982 | 37.8173 | 37.0967 | 36.67694 | 0.7206008 | 0.1038135 | 1.064771e-12 | 0.28783 | 0.02811639
16.6082 | 37.8192 | 37.0908 | 36.67069 | 0.7284031 | 0.1039028 | 1.064772e-12 | 0.2880679 | 0.02813744
16.6182 | 37.7942 | 37.08489 | 36.66443 | 0.7093113 | 0.1039923 | 1.064772e-12 | 0.2883061 | 0.0281585
16.6282 | 37.8152 | 37.07897 | 36.65817 | 0.7362256 | 0.1040819 | 1.064773e-12 | 0.2885446 | 0.0281796
16.6382 | 37.7934 | 37.07305 | 36.6519 | 0.720346 | 0.1041716 | 1.071872e-12 | 0.2887834 | 0.02820072
16.6482 | 37.79 | 37.06713 | 36.64562 | 0.7228726 | 0.1042614 | 1.071873e-12 | 0.2890226 | 0.02822187
16.6582 | 37.7711 | 37.06119 | 36.63934 | 0.7099054 | 0.1043514 | 1.071873e-12 | 0.2892621 | 0.02824304
16.6682 | 37.7511 | 37.05526 | 36.63305 | 0.6958444 | 0.1044415 | 1.071874e-12 | 0.2895019 | 0.02826423
16.6782 | 37.766 | 37.04931 | 36.62675 | 0.7166899 | 0.1045317 | 1.078973e-12 | 0.289742 | 0.02828545
16.6882 | 37.7446 | 37.04336 | 36.62045 | 0.7012417 | 0.1046221 | 1.078973e-12 | 0.2899824 | 0.02830671
16.6982 | 37.7562 | 37.0374 | 36.61414 | 0.7187999 | 0.1047126 | 1.078974e-12 | 0.2902232 | 0.02832798
16.7081 | 37.7274 | 37.03149 | 36.60788 | 0.695905 | 0.1048023 | 1.078975e-12 | 0.2904618 | 0.02834906
16.7181 | 37.7429 | 37.02552 | 36.60156 | 0.7173763 | 0.104893 | 1.086074e-12 | 0.2907032 | 0.02837039
16.7281 | 37.7309 | 37.01955 | 36.59523 | 0.7113542 | 0.1049839 | 1.086074e-12 | 0.2909449 | 0.02839173
16.7381 | 37.7148 | 37.01356 | 36.58889 | 0.7012387 | 0.1050749 | 1.086075e-12 | 0.2911869 | 0.02841311
16.7481 | 37.7289 | 37.00757 | 36.58254 | 0.72133 | 0.1051661 | 1.086075e-12 | 0.2914293 | 0.02843451
16.7581 | 37.7187 | 37.00157 | 36.57619 | 0.7171281 | 0.1052573 | 1.093175e-12 | 0.291672 | 0.02845593
16.7681 | 37.6843 | 36.99557 | 36.56983 | 0.688733 | 0.1053487 | 1.093175e-12 | 0.2919149 | 0.02847738
16.7781 | 37.704 | 36.98956 | 36.56346 | 0.7144448 | 0.1054403 | 1.093176e-12 | 0.2921583 | 0.02849886
16.7881 | 37.718 | 36.98354 | 36.55708 | 0.7344635 | 0.105532 | 1.093176e-12 | 0.2924019 | 0.02852036
16.7981 | 37.7135 | 36.97751 | 36.5507 | 0.7359893 | 0.1056238 | 1.100275e-12 | 0.2926459 | 0.02854189
16.8081 | 37.6962 | 36.97148 | 36.54431 | 0.7247221 | 0.1057157 | 1.100276e-12 | 0.2928902 | 0.02856344
16.8181 | 37.7033 | 36.96544 | 36.53791 | 0.737862 | 0.1058078 | 1.100277e-12 | 0.2931349 | 0.02858502
16.8281 | 37.7151 | 36.95939 | 36.5315 | 0.7557091 | 0.1059 | 1.100277e-12 | 0.2933798 | 0.02860662
16.8381 | 37.6817 | 36.95334 | 36.52509 | 0.7283634 | 0.1059923 | 1.107376e-12 | 0.2936251 | 0.02862825
16.8481 | 37.6743 | 36.94728 | 36.51867 | 0.7270249 | 0.1060848 | 1.107377e-12 | 0.2938707 | 0.02864991
16.8581 | 37.6972 | 36.94121 | 36.51224 | 0.7559938 | 0.1061774 | 1.107378e-12 | 0.2941166 | 0.02867159
16.8681 | 37.6649 | 36.93513 | 36.5058 | 0.72977 | 0.1062701 | 1.107378e-12 | 0.2943629 | 0.0286933
16.8781 | 37.6615 | 36.92905 | 36.49936 | 0.7324537 | 0.106363 | 1.114477e-12 | 0.2946095 | 0.02871504
16.8881 | 37.6723 | 36.92296 | 36.49291 | 0.7493448 | 0.106456 | 1.114478e-12 | 0.2948565 | 0.02873679
16.8981 | 37.677 | 36.91686 | 36.48644 | 0.7601435 | 0.1065492 | 1.114478e-12 | 0.2951037 | 0.02875858
16.9081 | 37.6775 | 36.91075 | 36.47998 | 0.7667498 | 0.1066425 | 1.121578e-12 | 0.2953514 | 0.0287804
16.9181 | 37.6638 | 36.90464 | 36.4735 | 0.7591636 | 0.1067359 | 1.121578e-12 | 0.2955993 | 0.02880223
16.9281 | 37.6746 | 36.89851 | 36.46701 | 0.7760852 | 0.1068295 | 1.121579e-12 | 0.2958475 | 0.0288241
16.9381 | 37.6656 | 36.89239 | 36.46052 | 0.7732145 | 0.1069232 | 1.121579e-12 | 0.2960961 | 0.02884599
16.9481 | 37.6464 | 36.88625 | 36.45402 | 0.7601516 | 0.107017 | 1.128679e-12 | 0.2963451 | 0.02886791
16.9581 | 37.6485 | 36.8801 | 36.44751 | 0.7683965 | 0.107111 | 1.128679e-12 | 0.2965944 | 0.02888985
16.9681 | 37.6414 | 36.87395 | 36.44099 | 0.7674492 | 0.1072051 | 1.12868e-12 | 0.296844 | 0.02891183
16.9781 | 37.617 | 36.86779 | 36.43446 | 0.74921 | 0.1072993 | 1.135779e-12 | 0.2970939 | 0.02893382
16.9881 | 37.611 | 36.86162 | 36.42793 | 0.7493787 | 0.1073937 | 1.13578e-12 | 0.2973442 | 0.02895584
16.9981 | 37.6308 | 36.85544 | 36.42138 | 0.7753554 | 0.1074882 | 1.13578e-12 | 0.2975949 | 0.0289779
17.0081 | 37.611 | 36.84926 | 36.41483 | 0.7617402 | 0.1075829 | 1.135781e-12 | 0.2978458 | 0.02899997
17.0181 | 37.6028 | 36.84307 | 36.40827 | 0.7597331 | 0.1076777 | 1.14288e-12 | 0.2980971 | 0.02902208
17.0281 | 37.5824 | 36.83687 | 36.4017 | 0.7455342 | 0.1077726 | 1.142881e-12 | 0.2983487 | 0.02904421
17.0381 | 37.6063 | 36.83066 | 36.39512 | 0.7756436 | 0.1078677 | 1.142881e-12 | 0.2986007 | 0.02906636
17.0481 | 37.5802 | 36.82444 | 36.38853 | 0.7557612 | 0.107963 | 1.149981e-12 | 0.2988531 | 0.02908855
17.0581 | 37.5961 | 36.81821 | 36.38194 | 0.7778871 | 0.1080583 | 1.149981e-12 | 0.2991058 | 0.02911076
17.0681 | 37.5733 | 36.81198 | 36.37533 | 0.7613213 | 0.1081538 | 1.149982e-12 | 0.2993588 | 0.02913299
17.0781 | 37.5723 | 36.80574 | 36.36872 | 0.766564 | 0.1082495 | 1.157081e-12 | 0.2996121 | 0.02915526
17.0881 | 37.5701 | 36.79948 | 36.3621 | 0.7706152 | 0.1083453 | 1.157082e-12 | 0.2998658 | 0.02917755
17.0981 | 37.5587 | 36.79323 | 36.35546 | 0.7654749 | 0.1084412 | 1.157082e-12 | 0.3001199 | 0.02919987
17.1081 | 37.5692 | 36.78696 | 36.34882 | 0.7822431 | 0.1085373 | 1.164182e-12 | 0.3003742 | 0.02922221
17.1181 | 37.5579 | 36.78068 | 36.34217 | 0.7772199 | 0.1086335 | 1.164182e-12 | 0.300629 | 0.02924459
17.1281 | 37.5505 | 36.77439 | 36.33551 | 0.7761053 | 0.1087299 | 1.164183e-12 | 0.3008841 | 0.02926699
17.1381 | 37.5617 | 36.7681 | 36.32885 | 0.7935995 | 0.1088264 | 1.171282e-12 | 0.3011395 | 0.02928941
17.1481 | 37.5478 | 36.7618 | 36.32217 | 0.7860024 | 0.108923 | 1.171283e-12 | 0.3013953 | 0.02931187
17.1581 | 37.5382 | 36.75549 | 36.31548 | 0.782714 | 0.1090198 | 1.171284e-12 | 0.3016514 | 0.02933435
17.1681 | 37.5521 | 36.74917 | 36.30878 | 0.8029345 | 0.1091167 | 1.178383e-12 | 0.3019079 | 0.02935686
17.1781 | 37.535 | 36.74284 | 36.30208 | 0.7921639 | 0.1092138 | 1.178383e-12 | 0.3021647 | 0.02937939
17.1881 | 37.5341 | 36.7365 | 36.29536 | 0.7976022 | 0.1093111 | 1.178384e-12 | 0.3024219 | 0.02940196
17.1981 | 37.5399 | 36.73015 | 36.28864 | 0.8097494 | 0.1094084 | 1.185483e-12 | 0.3026794 | 0.02942455
17.2081 | 37.546 | 36.72379 | 36.2819 | 0.8222057 | 0.1095059 | 1.185484e-12 | 0.3029373 | 0.02944717
17.2181 | 37.5374 | 36.71743 | 36.27516 | 0.8199709 | 0.1096036 | 1.185485e-12 | 0.3031955 | 0.02946981
17.2281 | 37.5364 | 36.71105 | 36.26841 | 0.8253453 | 0.1097014 | 1.192584e-12 | 0.3034541 | 0.02949249
17.2381 | 37.5275 | 36.70467 | 36.26164 | 0.8228288 | 0.1097994 | 1.192585e-12 | 0.3037131 | 0.02951519
17.2481 | 37.5461 | 36.69828 | 36.25487 | 0.8478215 | 0.1098975 | 1.192585e-12 | 0.3039724 | 0.02953792
17.2581 | 37.5162 | 36.69188 | 36.24809 | 0.8243235 | 0.1099957 | 1.199685e-12 | 0.304232 | 0.02956067
17.2681 | 37.5331 | 36.68547 | 36.2413 | 0.8476347 | 0.1100941 | 1.199685e-12 | 0.304492 | 0.02958346
17.2781 | 37.5082 | 36.67904 | 36.23449 | 0.8291552 | 0.1101927 | 1.199686e-12 | 0.3047523 | 0.02960627
17.2881 | 37.5188 | 36.67262 | 36.22768 | 0.846185 | 0.1102914 | 1.206785e-12 | 0.3050131 | 0.02962911
17.298 | 37.5004 | 36.66624 | 36.22093 | 0.8341598 | 0.1103892 | 1.206786e-12 | 0.3052716 | 0.02965175
17.308 | 37.51 | 36.65979 | 36.2141 | 0.8502083 | 0.1104882 | 1.213885e-12 | 0.305533 | 0.02967464
17.318 | 37.5017 | 36.65333 | 36.20725 | 0.8483664 | 0.1105874 | 1.213886e-12 | 0.3057948 | 0.02969757
17.328 | 37.5279 | 36.64687 | 36.2004 | 0.881034 | 0.1106867 | 1.213887e-12 | 0.3060569 | 0.02972052
17.338 | 37.5102 | 36.64039 | 36.19354 | 0.8698111 | 0.1107861 | 1.220986e-12 | 0.3063195 | 0.0297435
17.348 | 37.5196 | 36.6339 | 36.18667 | 0.8856978 | 0.1108857 | 1.220987e-12 | 0.3065823 | 0.02976651
17.358 | 37.5041 | 36.62741 | 36.17979 | 0.8766941 | 0.1109855 | 1.228086e-12 | 0.3068456 | 0.02978955
17.368 | 37.4847 | 36.6209 | 36.17289 | 0.8638002 | 0.1110854 | 1.228087e-12 | 0.3071092 | 0.02981262
17.378 | 37.4759 | 36.61438 | 36.16599 | 0.8615159 | 0.1111854 | 1.228088e-12 | 0.3073731 | 0.0298357
17.388 | 37.502 | 36.60786 | 36.15908 | 0.8941414 | 0.1112856 | 1.235187e-12 | 0.3076374 | 0.02985882
17.398 | 37.4874 | 36.60132 | 36.15215 | 0.8860768 | 0.111386 | 1.235188e-12 | 0.3079021 | 0.02988197
17.408 | 37.4923 | 36.59478 | 36.14522 | 0.8975219 | 0.1114865 | 1.242287e-12 | 0.3081672 | 0.02990515
17.418 | 37.469 | 36.58822 | 36.13827 | 0.8807769 | 0.1115871 | 1.242288e-12 | 0.3084326 | 0.02992836
17.428 | 37.4821 | 36.58166 | 36.13132 | 0.9004418 | 0.1116879 | 1.249387e-12 | 0.3086984 | 0.02995159
17.438 | 37.4595 | 36.57508 | 36.12435 | 0.8844167 | 0.1117889 | 1.249388e-12 | 0.3089646 | 0.02997486
17.448 | 37.4493 | 36.5685 | 36.11738 | 0.8808016 | 0.11189 | 1.249389e-12 | 0.3092311 | 0.02999815
17.458 | 37.463 | 36.5619 | 36.11039 | 0.9010965 | 0.1119913 | 1.256488e-12 | 0.309498 | 0.03002146
17.468 | 37.4172 | 36.5553 | 36.1034 | 0.8619016 | 0.1120927 | 1.256489e-12 | 0.3097653 | 0.03004482
17.478 | 37.429 | 36.54868 | 36.09639 | 0.8803167 | 0.1121943 | 1.263588e-12 | 0.3100329 | 0.03006819
17.488 | 37.4494 | 36.54206 | 36.08937 | 0.9073419 | 0.1122961 | 1.263589e-12 | 0.3103009 | 0.0300916
17.498 | 37.4213 | 36.53542 | 36.08234 | 0.8858774 | 0.112398 | 1.270688e-12 | 0.3105692 | 0.03011504
17.508 | 37.4184 | 36.52878 | 36.0753 | 0.889623 | 0.1125 | 1.270689e-12 | 0.310838 | 0.0301385
17.518 | 37.4202 | 36.52212 | 36.06825 | 0.8980789 | 0.1126022 | 1.277789e-12 | 0.3111072 | 0.030162
17.528 | 37.4152 | 36.51545 | 36.06119 | 0.8997452 | 0.1127046 | 1.277789e-12 | 0.3113767 | 0.03018553
17.538 | 37.3777 | 36.50878 | 36.05412 | 0.8689217 | 0.1128071 | 1.284889e-12 | 0.3116465 | 0.03020908
17.548 | 37.3819 | 36.50209 | 36.04703 | 0.8798086 | 0.1129098 | 1.28489e-12 | 0.3119168 | 0.03023265
17.558 | 37.3809 | 36.49539 | 36.03994 | 0.885506 | 0.1130127 | 1.291989e-12 | 0.3121874 | 0.03025626
17.568 | 37.3311 | 36.48869 | 36.03283 | 0.8424137 | 0.1131157 | 1.29199e-12 | 0.3124584 | 0.0302799
17.578 | 37.3583 | 36.48197 | 36.02572 | 0.876332 | 0.1132188 | 1.299089e-12 | 0.3127298 | 0.03030357
17.588 | 37.3486 | 36.47524 | 36.01859 | 0.8733607 | 0.1133222 | 1.29909e-12 | 0.3130016 | 0.03032727
17.598 | 37.3328 | 36.4685 | 36.01145 | 0.8643 | 0.1134257 | 1.30619e-12 | 0.3132737 | 0.030351
17.608 | 37.3377 | 36.46175 | 36.0043 | 0.8759499 | 0.1135293 | 1.30619e-12 | 0.3135462 | 0.03037476
17.618 | 37.3425 | 36.45499 | 35.99714 | 0.8875104 | 0.1136331 | 1.31329e-12 | 0.3138191 | 0.03039855
17.628 | 37.3341 | 36.44822 | 35.98997 | 0.8858816 | 0.1137371 | 1.313291e-12 | 0.3140924 | 0.03042236
17.638 | 37.3161 | 36.44144 | 35.98278 | 0.8746635 | 0.1138412 | 1.32039e-12 | 0.314366 | 0.0304462
17.648 | 37.3057 | 36.43464 | 35.97559 | 0.8710561 | 0.1139455 | 1.320391e-12 | 0.31464 | 0.03047008
17.658 | 37.3092 | 36.42784 | 35.96838 | 0.8813594 | 0.1140499 | 1.32749e-12 | 0.3149145 | 0.03049398
17.668 | 37.2768 | 36.42103 | 35.96116 | 0.8557735 | 0.1141546 | 1.33459e-12 | 0.3151893 | 0.03051791
17.678 | 37.2681 | 36.4142 | 35.95394 | 0.8538984 | 0.1142593 | 1.334591e-12 | 0.3154645 | 0.03054188
17.688 | 37.2825 | 36.40737 | 35.9467 | 0.8751342 | 0.1143643 | 1.34169e-12 | 0.3157401 | 0.03056588
17.698 | 37.2829 | 36.40052 | 35.93944 | 0.8823809 | 0.1144694 | 1.341691e-12 | 0.3160161 | 0.03058991
17.708 | 37.2567 | 36.39366 | 35.93218 | 0.8630386 | 0.1145747 | 1.348791e-12 | 0.3162924 | 0.03061396
17.718 | 37.262 | 36.38679 | 35.92491 | 0.8752072 | 0.1146801 | 1.35589e-12 | 0.3165692 | 0.03063804
17.728 | 37.2487 | 36.37991 | 35.91762 | 0.8687868 | 0.1147857 | 1.355891e-12 | 0.3168463 | 0.03066215
17.738 | 37.237 | 36.37302 | 35.91032 | 0.8639774 | 0.1148915 | 1.362991e-12 | 0.3171238 | 0.0306863
17.748 | 37.2358 | 36.36612 | 35.90301 | 0.869679 | 0.1149974 | 1.362992e-12 | 0.3174017 | 0.03071047
17.758 | 37.2298 | 36.35921 | 35.89569 | 0.8705917 | 0.1151035 | 1.370091e-12 | 0.3176801 | 0.03073468
17.768 | 37.2296 | 36.35228 | 35.88836 | 0.8773156 | 0.1152098 | 1.377191e-12 | 0.3179587 | 0.03075892
17.778 | 37.1842 | 36.34535 | 35.88101 | 0.8388506 | 0.1153162 | 1.377192e-12 | 0.3182378 | 0.03078318
17.788 | 37.2279 | 36.3384 | 35.87366 | 0.8894968 | 0.1154228 | 1.384291e-12 | 0.3185173 | 0.03080748
17.798 | 37.204 | 36.33145 | 35.86629 | 0.8725542 | 0.1155296 | 1.391391e-12 | 0.3187972 | 0.03083179
17.808 | 37.1949 | 36.32448 | 35.85891 | 0.8704229 | 0.1156365 | 1.391392e-12 | 0.3190774 | 0.03085615
17.818 | 37.1751 | 36.3175 | 35.85151 | 0.8576028 | 0.1157437 | 1.398491e-12 | 0.3193581 | 0.03088054
17.828 | 37.1795 | 36.31051 | 35.84411 | 0.868994 | 0.1158509 | 1.405591e-12 | 0.3196392 | 0.03090496
17.838 | 37.1607 | 36.3035 | 35.83669 | 0.8571966 | 0.1159584 | 1.412691e-12 | 0.3199206 | 0.0309294
17.848 | 37.1555 | 36.29649 | 35.82927 | 0.8590105 | 0.116066 | 1.412692e-12 | 0.3202025 | 0.03095388
17.858 | 37.1596 | 36.28946 | 35.82183 | 0.8701359 | 0.1161738 | 1.419791e-12 | 0.3204847 | 0.0309784
17.868 | 37.1389 | 36.28243 | 35.81438 | 0.8564726 | 0.1162818 | 1.426891e-12 | 0.3207674 | 0.03100293
17.878 | 37.0806 | 36.27538 | 35.80691 | 0.8052208 | 0.1163899 | 1.433991e-12 | 0.3210505 | 0.0310275
17.8879 | 37.123 | 36.26839 | 35.79951 | 0.8546099 | 0.1164971 | 1.433992e-12 | 0.3213311 | 0.03105185
17.8979 | 37.1078 | 36.26132 | 35.79202 | 0.846481 | 0.1166056 | 1.441091e-12 | 0.321615 | 0.03107649
17.9079 | 37.1073 | 36.25424 | 35.78452 | 0.8530637 | 0.1167142 | 1.448191e-12 | 0.3218992 | 0.03110115
17.9179 | 37.0872 | 36.24714 | 35.77701 | 0.8400579 | 0.1168231 | 1.455291e-12 | 0.3221839 | 0.03112585
17.9279 | 37.0939 | 36.24004 | 35.76948 | 0.8538637 | 0.1169321 | 1.455292e-12 | 0.3224689 | 0.03115057
17.9379 | 37.0542 | 36.23292 | 35.76195 | 0.8212812 | 0.1170413 | 1.462391e-12 | 0.3227544 | 0.03117533
17.9479 | 37.0727 | 36.22579 | 35.7544 | 0.8469103 | 0.1171506 | 1.469491e-12 | 0.3230403 | 0.03120011
17.9579 | 37.0652 | 36.21865 | 35.74684 | 0.8465511 | 0.1172601 | 1.476591e-12 | 0.3233266 | 0.03122493
17.9679 | 37.0566 | 36.2115 | 35.73926 | 0.8451036 | 0.1173698 | 1.483691e-12 | 0.3236133 | 0.03124978
17.9779 | 36.9948 | 36.20433 | 35.73168 | 0.7904678 | 0.1174797 | 1.490791e-12 | 0.3239004 | 0.03127466
17.9879 | 37.0176 | 36.19716 | 35.72408 | 0.8204439 | 0.1175898 | 1.49789e-12 | 0.3241879 | 0.03129958
17.9979 | 37.0151 | 36.18997 | 35.71647 | 0.8251317 | 0.1177 | 1.50499e-12 | 0.3244758 | 0.03132452
18.0079 | 36.9778 | 36.18277 | 35.70884 | 0.7950313 | 0.1178104 | 1.504991e-12 | 0.3247641 | 0.03134949
18.0179 | 37.004 | 36.17556 | 35.70121 | 0.8284428 | 0.117921 | 1.512091e-12 | 0.3250529 | 0.0313745
18.0279 | 36.9801 | 36.16833 | 35.69356 | 0.8117662 | 0.1180318 | 1.519191e-12 | 0.325342 | 0.03139954
18.0379 | 36.9712 | 36.1611 | 35.6859 | 0.8101015 | 0.1181427 | 1.526291e-12 | 0.3256316 | 0.03142461
18.0479 | 36.9719 | 36.15385 | 35.67823 | 0.8180486 | 0.1182539 | 1.533391e-12 | 0.3259216 | 0.03144971
18.0579 | 36.9643 | 36.14659 | 35.67054 | 0.8177078 | 0.1183652 | 1.54049e-12 | 0.326212 | 0.03147485
18.0679 | 36.9807 | 36.13932 | 35.66284 | 0.841379 | 0.1184766 | 1.54759e-12 | 0.3265027 | 0.03150001
18.0779 | 36.8905 | 36.13204 | 35.65513 | 0.7584621 | 0.1185883 | 1.55469e-12 | 0.326794 | 0.03152521
18.0879 | 36.9286 | 36.12474 | 35.64741 | 0.8038573 | 0.1187002 | 1.56179e-12 | 0.3270856 | 0.03155044
18.0979 | 36.9329 | 36.11744 | 35.63967 | 0.8154645 | 0.1188122 | 1.56889e-12 | 0.3273777 | 0.0315757
18.1079 | 36.917 | 36.11012 | 35.63192 | 0.8068839 | 0.1189244 | 1.57599e-12 | 0.3276701 | 0.031601
18.1179 | 36.8916 | 36.10278 | 35.62416 | 0.7888153 | 0.1190368 | 1.590189e-12 | 0.3279631 | 0.03162632
18.1279 | 36.9003 | 36.09544 | 35.61638 | 0.8048589 | 0.1191494 | 1.597289e-12 | 0.3282564 | 0.03165168
18.1379 | 36.8927 | 36.08809 | 35.6086 | 0.8046145 | 0.1192622 | 1.604389e-12 | 0.3285501 | 0.03167707
18.1479 | 36.8745 | 36.08072 | 35.6008 | 0.7937824 | 0.1193752 | 1.611489e-12 | 0.3288443 | 0.03170249
18.1579 | 36.868 | 36.07334 | 35.59298 | 0.7946625 | 0.1194883 | 1.618589e-12 | 0.3291389 | 0.03172794
18.1679 | 36.8949 | 36.06595 | 35.58516 | 0.8289549 | 0.1196016 | 1.625689e-12 | 0.3294339 | 0.03175343
18.1779 | 36.7938 | 36.05854 | 35.57732 | 0.7352595 | 0.1197151 | 1.632789e-12 | 0.3297293 | 0.03177895
18.1879 | 36.8405 | 36.05112 | 35.56947 | 0.7893764 | 0.1198288 | 1.646988e-12 | 0.3300252 | 0.0318045
18.1979 | 36.8602 | 36.04369 | 35.5616 | 0.8165055 | 0.1199427 | 1.654088e-12 | 0.3303215 | 0.03183008
18.2079 | 36.8384 | 36.03625 | 35.55372 | 0.802147 | 0.1200568 | 1.661188e-12 | 0.3306182 | 0.0318557
18.2179 | 36.8409 | 36.0288 | 35.54583 | 0.8121008 | 0.1201711 | 1.668288e-12 | 0.3309153 | 0.03188135
18.2279 | 36.8163 | 36.02133 | 35.53793 | 0.794967 | 0.1202855 | 1.675388e-12 | 0.3312129 | 0.03190703
18.2379 | 36.8277 | 36.01385 | 35.53001 | 0.8138456 | 0.1204002 | 1.689587e-12 | 0.3315109 | 0.03193275
18.2479 | 36.7862 | 36.00636 | 35.52208 | 0.7798366 | 0.120515 | 1.696687e-12 | 0.3318094 | 0.0319585
18.2579 | 36.8075 | 35.99886 | 35.51414 | 0.8086401 | 0.12063 | 1.703787e-12 | 0.3321082 | 0.03198428
18.2679 | 36.7861 | 35.99134 | 35.50618 | 0.794756 | 0.1207452 | 1.717986e-12 | 0.3324075 | 0.03201009
18.2779 | 36.7221 | 35.98382 | 35.49821 | 0.7382845 | 0.1208606 | 1.725086e-12 | 0.3327072 | 0.03203594
18.2879 | 36.7184 | 35.97627 | 35.49023 | 0.7421253 | 0.1209762 | 1.732186e-12 | 0.3330074 | 0.03206182
18.2979 | 36.7659 | 35.96872 | 35.48223 | 0.7971787 | 0.121092 | 1.739286e-12 | 0.333308 | 0.03208773
18.3079 | 36.7175 | 35.96116 | 35.47422 | 0.7563446 | 0.121208 | 1.753485e-12 | 0.333609 | 0.03211368
18.3179 | 36.7163 | 35.95358 | 35.4662 | 0.7627232 | 0.1213242 | 1.760585e-12 | 0.3339105 | 0.03213966
18.3279 | 36.703 | 35.94599 | 35.45817 | 0.7570143 | 0.1214406 | 1.774785e-12 | 0.3342124 | 0.03216567
18.3379 | 36.7112 | 35.93838 | 35.45012 | 0.772818 | 0.1215571 | 1.781885e-12 | 0.3345147 | 0.03219172
18.3479 | 36.722 | 35.93077 | 35.44206 | 0.7912344 | 0.1216739 | 1.788985e-12 | 0.3348175 | 0.0322178
18.3579 | 36.6885 | 35.92314 | 35.43398 | 0.7653634 | 0.1217909 | 1.803184e-12 | 0.3351207 | 0.03224391
18.3679 | 36.6954 | 35.91549 | 35.42589 | 0.779905 | 0.121908 | 1.810284e-12 | 0.3354244 | 0.03227006
18.3779 | 36.615 | 35.90784 | 35.41779 | 0.7071594 | 0.1220254 | 1.824484e-12 | 0.3357285 | 0.03229624
18.3879 | 36.6366 | 35.90017 | 35.40968 | 0.7364264 | 0.1221429 | 1.831584e-12 | 0.3360331 | 0.03232245
18.3979 | 36.6548 | 35.89249 | 35.40155 | 0.7623062 | 0.1222607 | 1.838684e-12 | 0.3363381 | 0.0323487
18.4079 | 36.6292 | 35.8848 | 35.3934 | 0.7443988 | 0.1223786 | 1.852883e-12 | 0.3366435 | 0.03237498
18.4179 | 36.6101 | 35.8771 | 35.38525 | 0.7330041 | 0.1224968 | 1.859984e-12 | 0.3369494 | 0.03240129
18.4279 | 36.6026 | 35.86938 | 35.37708 | 0.7332222 | 0.1226151 | 1.874183e-12 | 0.3372557 | 0.03242764
18.4379 | 36.5991 | 35.86165 | 35.3689 | 0.7374531 | 0.1227337 | 1.881283e-12 | 0.3375625 | 0.03245403
18.4479 | 36.5699 | 35.8539 | 35.3607 | 0.7159969 | 0.1228524 | 1.888383e-12 | 0.3378697 | 0.03248044
18.4579 | 36.5948 | 35.84615 | 35.35249 | 0.7486534 | 0.1229714 | 1.902583e-12 | 0.3381774 | 0.03250689
18.4678 | 36.5464 | 35.83845 | 35.34435 | 0.7079451 | 0.1230894 | 1.909683e-12 | 0.3384825 | 0.03253312
18.4778 | 36.5041 | 35.83067 | 35.33611 | 0.6734273 | 0.1232087 | 1.923882e-12 | 0.338791 | 0.03255963
18.4878 | 36.5043 | 35.82288 | 35.32786 | 0.6814224 | 0.1233283 | 1.930983e-12 | 0.3391 | 0.03258618
18.4978 | 36.566 | 35.81507 | 35.3196 | 0.7509303 | 0.123448 | 1.938083e-12 | 0.3394095 | 0.03261277
18.5078 | 36.5296 | 35.80725 | 35.31132 | 0.7223513 | 0.123568 | 1.952282e-12 | 0.3397195 | 0.03263939
18.5178 | 36.5371 | 35.79941 | 35.30303 | 0.7376852 | 0.1236882 | 1.959383e-12 | 0.3400298 | 0.03266605
18.5278 | 36.5259 | 35.79157 | 35.29473 | 0.734332 | 0.1238086 | 1.966483e-12 | 0.3403407 | 0.03269275
18.5378 | 36.5076 | 35.78371 | 35.28641 | 0.7238918 | 0.1239292 | 1.980683e-12 | 0.340652 | 0.03271947
18.5478 | 36.5259 | 35.77584 | 35.27808 | 0.7500646 | 0.12405 | 1.987783e-12 | 0.3409638 | 0.03274623
18.5578 | 36.4919 | 35.76795 | 35.26973 | 0.7239505 | 0.124171 | 1.994883e-12 | 0.341276 | 0.03277302
18.5678 | 36.4733 | 35.76005 | 35.26137 | 0.7132494 | 0.1242922 | 2.009083e-12 | 0.3415887 | 0.03279985
18.5778 | 36.4213 | 35.75214 | 35.253 | 0.6691614 | 0.1244136 | 2.016183e-12 | 0.3419018 | 0.03282672
18.5878 | 36.4487 | 35.74421 | 35.24461 | 0.7044864 | 0.1245353 | 2.023283e-12 | 0.3422154 | 0.03285361
18.5978 | 36.4599 | 35.73628 | 35.23621 | 0.7236244 | 0.1246571 | 2.030384e-12 | 0.3425294 | 0.03288055
18.6078 | 36.4456 | 35.72832 | 35.22779 | 0.7172756 | 0.1247792 | 2.037484e-12 | 0.342844 | 0.03290752
18.6178 | 36.4291 | 35.72036 | 35.21937 | 0.7087399 | 0.1249015 | 2.044585e-12 | 0.343159 | 0.03293452
18.6278 | 36.4219 | 35.71238 | 35.21092 | 0.7095174 | 0.1250239 | 2.051685e-12 | 0.3434744 | 0.03296157
18.6378 | 36.4253 | 35.70439 | 35.20247 | 0.720908 | 0.1251466 | 2.058785e-12 | 0.3437903 | 0.03298863
18.6478 | 36.4345 | 35.69639 | 35.194 | 0.7381117 | 0.1252696 | 2.065886e-12 | 0.3441067 | 0.03301574
18.6578 | 36.4111 | 35.68837 | 35.18551 | 0.7227287 | 0.1253927 | 2.072986e-12 | 0.3444235 | 0.03304289
18.6678 | 36.3597 | 35.68034 | 35.17701 | 0.6793589 | 0.125516 | 2.080087e-12 | 0.3447408 | 0.03307007
18.6778 | 36.3431 | 35.6723 | 35.1685 | 0.6708021 | 0.1256396 | 2.087187e-12 | 0.3450586 | 0.03309728
18.6878 | 36.3465 | 35.66424 | 35.15998 | 0.6822587 | 0.1257634 | 2.094287e-12 | 0.3453769 | 0.03312454
18.6978 | 36.3653 | 35.65617 | 35.15144 | 0.7091285 | 0.1258874 | 2.094289e-12 | 0.3456956 | 0.03315183
18.7078 | 36.3472 | 35.64809 | 35.14288 | 0.6991115 | 0.1260116 | 2.101389e-12 | 0.3460148 | 0.03317915
18.7178 | 36.3469 | 35.63999 | 35.13432 | 0.7069078 | 0.126136 | 2.108489e-12 | 0.3463345 | 0.03320651
18.7278 | 36.3228 | 35.63188 | 35.12573 | 0.6909174 | 0.1262607 | 2.108491e-12 | 0.3466546 | 0.0332339
18.7378 | 36.2958 | 35.62376 | 35.11714 | 0.6720403 | 0.1263855 | 2.115591e-12 | 0.3469753 | 0.03326132
18.7478 | 36.3195 | 35.61562 | 35.10853 | 0.7038765 | 0.1265106 | 2.115592e-12 | 0.3472963 | 0.03328879
18.7578 | 36.2762 | 35.60747 | 35.0999 | 0.668726 | 0.1266359 | 2.115593e-12 | 0.347618 | 0.03331629
18.7678 | 36.2283 | 35.59931 | 35.09127 | 0.6289888 | 0.1267615 | 2.122694e-12 | 0.34794 | 0.03334383
18.7778 | 36.2041 | 35.59114 | 35.08261 | 0.612965 | 0.1268873 | 2.122695e-12 | 0.3482626 | 0.03337141
18.7878 | 36.2111 | 35.58295 | 35.07395 | 0.6281545 | 0.1270132 | 2.122696e-12 | 0.3485856 | 0.03339902
18.7978 | 36.2353 | 35.57474 | 35.06527 | 0.6605574 | 0.1271394 | 2.122697e-12 | 0.3489091 | 0.03342666
18.8078 | 36.2059 | 35.56653 | 35.05657 | 0.6393737 | 0.1272659 | 2.129798e-12 | 0.3492331 | 0.03345434
18.8178 | 36.2223 | 35.5583 | 35.04786 | 0.6640034 | 0.1273925 | 2.129799e-12 | 0.3495576 | 0.03348206
18.8278 | 36.1894 | 35.55005 | 35.03914 | 0.6393465 | 0.1275194 | 2.1298e-12 | 0.3498825 | 0.03350981
18.8378 | 36.1743 | 35.5418 | 35.0304 | 0.632503 | 0.1276466 | 2.129801e-12 | 0.3502079 | 0.0335376
18.8478 | 36.1712 | 35.53353 | 35.02165 | 0.637673 | 0.1277739 | 2.122703e-12 | 0.3505338 | 0.03356543
18.8578 | 36.1072 | 35.52524 | 35.01289 | 0.5819563 | 0.1279015 | 2.122704e-12 | 0.3508602 | 0.0335933
18.8678 | 36.114 | 35.51695 | 35.00411 | 0.5970532 | 0.1280293 | 2.122706e-12 | 0.3511872 | 0.0336212
18.8778 | 36.0549 | 35.50864 | 34.99532 | 0.5462635 | 0.1281573 | 2.122707e-12 | 0.3515145 | 0.03364914
18.8878 | 36.0787 | 35.50031 | 34.98651 | 0.5783873 | 0.1282856 | 2.115609e-12 | 0.3518424 | 0.03367711
18.8978 | 36.0823 | 35.49198 | 34.97769 | 0.5903245 | 0.1284141 | 2.11561e-12 | 0.3521708 | 0.03370512
18.9078 | 36.0712 | 35.48362 | 34.96885 | 0.5875753 | 0.1285428 | 2.115611e-12 | 0.3524996 | 0.03373316
18.9178 | 36.0471 | 35.47526 | 34.96 | 0.5718397 | 0.1286718 | 2.108513e-12 | 0.352829 | 0.03376125
18.9278 | 36.0295 | 35.46688 | 34.95113 | 0.5626174 | 0.128801 | 2.108514e-12 | 0.3531588 | 0.03378937
18.9378 | 36.0327 | 35.45849 | 34.94225 | 0.5742087 | 0.1289304 | 2.101416e-12 | 0.3534892 | 0.03381754
18.9478 | 35.9916 | 35.45009 | 34.93336 | 0.5415136 | 0.1290601 | 2.101417e-12 | 0.35382 | 0.03384574
18.9578 | 35.9826 | 35.44167 | 34.92445 | 0.540932 | 0.12919 | 2.094319e-12 | 0.3541514 | 0.03387397
18.9678 | 35.9461 | 35.43324 | 34.91553 | 0.512864 | 0.1293202 | 2.09432e-12 | 0.3544832 | 0.03390224
18.9778 | 35.9531 | 35.42479 | 34.90659 | 0.5283096 | 0.1294506 | 2.087222e-12 | 0.3548155 | 0.03393054
18.9878 | 35.9323 | 35.41633 | 34.89764 | 0.5159688 | 0.1295812 | 2.080123e-12 | 0.3551483 | 0.03395889
18.9978 | 35.9664 | 35.40786 | 34.88868 | 0.5585415 | 0.1297121 | 2.073025e-12 | 0.3554817 | 0.03398727
19.0078 | 35.9511 | 35.39937 | 34.8797 | 0.5517278 | 0.1298432 | 2.073026e-12 | 0.3558156 | 0.03401569
19.0178 | 35.9088 | 35.39087 | 34.8707 | 0.5179278 | 0.1299746 | 2.065928e-12 | 0.3561499 | 0.03404415
19.0278 | 35.9237 | 35.38236 | 34.8617 | 0.5413413 | 0.1301062 | 2.05883e-12 | 0.3564848 | 0.03407265
19.0378 | 35.9079 | 35.37383 | 34.85267 | 0.5340685 | 0.130238 | 2.058831e-12 | 0.3568201 | 0.03410119
19.0478 | 35.8746 | 35.36529 | 34.84363 | 0.5093093 | 0.1303701 | 2.051733e-12 | 0.357156 | 0.03412976
19.0577 | 35.8133 | 35.35682 | 34.83467 | 0.4564782 | 0.1305011 | 2.044634e-12 | 0.357489 | 0.03415808
19.0677 | 35.8338 | 35.34825 | 34.82561 | 0.4855461 | 0.1306337 | 2.037536e-12 | 0.3578259 | 0.03418672
19.0777 | 35.8167 | 35.33967 | 34.81653 | 0.4770278 | 0.1307665 | 2.030438e-12 | 0.3581633 | 0.03421541
19.0877 | 35.7978 | 35.33108 | 34.80743 | 0.4667231 | 0.1308996 | 2.023339e-12 | 0.3585011 | 0.03424414
19.0977 | 35.8339 | 35.32247 | 34.79832 | 0.511432 | 0.1310329 | 2.023341e-12 | 0.3588396 | 0.0342729
19.1077 | 35.8233 | 35.31385 | 34.7892 | 0.5094547 | 0.1311665 | 2.016242e-12 | 0.3591785 | 0.0343017
19.1177 | 35.7803 | 35.30521 | 34.78006 | 0.4750911 | 0.1313003 | 2.009144e-12 | 0.3595179 | 0.03433054
19.1277 | 35.783 | 35.29656 | 34.77091 | 0.4864411 | 0.1314344 | 2.002046e-12 | 0.3598579 | 0.03435941
19.1377 | 35.7475 | 35.2879 | 34.76174 | 0.4596049 | 0.1315687 | 1.994947e-12 | 0.3601983 | 0.03438833
19.1477 | 35.7202 | 35.27922 | 34.75256 | 0.4409823 | 0.1317033 | 1.987849e-12 | 0.3605393 | 0.03441728
19.1577 | 35.6778 | 35.27053 | 34.74336 | 0.4072735 | 0.1318382 | 1.98785e-12 | 0.3608808 | 0.03444627
19.1677 | 35.6735 | 35.26182 | 34.73415 | 0.4116784 | 0.1319732 | 1.980752e-12 | 0.3612229 | 0.03447531
19.1777 | 35.6785 | 35.2531 | 34.72492 | 0.4253971 | 0.1321086 | 1.973653e-12 | 0.3615654 | 0.03450437
19.1877 | 35.6496 | 35.24437 | 34.71568 | 0.4052294 | 0.1322442 | 1.966555e-12 | 0.3619085 | 0.03453348
19.1977 | 35.6786 | 35.23562 | 34.70643 | 0.4429756 | 0.1323801 | 1.959457e-12 | 0.3622521 | 0.03456263
19.2077 | 35.6399 | 35.22686 | 34.69716 | 0.4130355 | 0.1325162 | 1.959458e-12 | 0.3625962 | 0.03459181
19.2177 | 35.6551 | 35.21809 | 34.68788 | 0.4370091 | 0.1326526 | 1.952359e-12 | 0.3629408 | 0.03462105
19.2277 | 35.6149 | 35.2093 | 34.67858 | 0.4055965 | 0.1327893 | 1.945261e-12 | 0.363286 | 0.03465031
19.2377 | 35.6055 | 35.2005 | 34.66926 | 0.4049976 | 0.1329262 | 1.938162e-12 | 0.3636317 | 0.03467961
19.2477 | 35.5327 | 35.19169 | 34.65994 | 0.3410126 | 0.1330634 | 1.931064e-12 | 0.3639779 | 0.03470896
19.2577 | 35.5393 | 35.18286 | 34.65059 | 0.3564412 | 0.1332008 | 1.931065e-12 | 0.3643247 | 0.03473834
19.2677 | 35.5225 | 35.17402 | 34.64124 | 0.3484837 | 0.1333385 | 1.923967e-12 | 0.364672 | 0.03476776
19.2777 | 35.5137 | 35.16516 | 34.63187 | 0.34854 | 0.1334765 | 1.916868e-12 | 0.3650198 | 0.03479722
19.2877 | 35.5229 | 35.15629 | 34.62248 | 0.3666101 | 0.1336148 | 1.916869e-12 | 0.3653681 | 0.03482672
19.2977 | 35.5199 | 35.14741 | 34.61308 | 0.372494 | 0.1337533 | 1.909771e-12 | 0.365717 | 0.03485626
19.3077 | 35.5388 | 35.13851 | 34.60366 | 0.4002917 | 0.1338921 | 1.902672e-12 | 0.3660664 | 0.03488584
19.3177 | 35.4992 | 35.1296 | 34.59423 | 0.3696032 | 0.1340312 | 1.902673e-12 | 0.3664164 | 0.03491546
19.3277 | 35.4771 | 35.12067 | 34.58479 | 0.3564285 | 0.1341705 | 1.895575e-12 | 0.3667669 | 0.03494512
19.3377 | 35.4468 | 35.11173 | 34.57533 | 0.3350676 | 0.1343101 | 1.888477e-12 | 0.3671179 | 0.03497482
19.3477 | 35.4063 | 35.10278 | 34.56586 | 0.3035205 | 0.13445 | 1.888478e-12 | 0.3674695 | 0.03500456
19.3577 | 35.414 | 35.09381 | 34.55637 | 0.3201873 | 0.1345901 | 1.881379e-12 | 0.3678216 | 0.03503434
19.3677 | 35.3825 | 35.08483 | 34.54686 | 0.2976679 | 0.1347306 | 1.874281e-12 | 0.3681742 | 0.03506416
19.3777 | 35.3819 | 35.07584 | 34.53734 | 0.3060623 | 0.1348713 | 1.874282e-12 | 0.3685275 | 0.03509402
19.3877 | 35.4032 | 35.06683 | 34.52781 | 0.3363705 | 0.1350123 | 1.867183e-12 | 0.3688812 | 0.03512392
19.3977 | 35.3821 | 35.05781 | 34.51826 | 0.3242926 | 0.1351536 | 1.867184e-12 | 0.3692355 | 0.03515386
19.4077 | 35.3849 | 35.04877 | 34.5087 | 0.3361285 | 0.1352951 | 1.860086e-12 | 0.3695903 | 0.03518384
19.4177 | 35.3738 | 35.03972 | 34.49913 | 0.3340783 | 0.1354369 | 1.860087e-12 | 0.3699457 | 0.03521386
19.4277 | 35.355 | 35.03066 | 34.48953 | 0.3243419 | 0.1355791 | 1.852988e-12 | 0.3703017 | 0.03524393
19.4377 | 35.2809 | 35.02158 | 34.47993 | 0.2593194 | 0.1357215 | 1.852989e-12 | 0.3706582 | 0.03527403
19.4477 | 35.3072 | 35.01249 | 34.47031 | 0.2947107 | 0.1358642 | 1.845891e-12 | 0.3710152 | 0.03530418
19.4577 | 35.2922 | 35.00338 | 34.46067 | 0.2888159 | 0.1360072 | 1.845892e-12 | 0.3713728 | 0.03533436
19.4677 | 35.2629 | 34.99427 | 34.45102 | 0.2686349 | 0.1361504 | 1.838793e-12 | 0.3717309 | 0.03536459
19.4777 | 35.242 | 34.98513 | 34.44135 | 0.2568678 | 0.136294 | 1.838794e-12 | 0.3720896 | 0.03539485
19.4877 | 35.2653 | 34.97599 | 34.43167 | 0.2893145 | 0.1364378 | 1.838795e-12 | 0.3724489 | 0.03542516
19.4977 | 35.2699 | 34.96682 | 34.42198 | 0.3030751 | 0.136582 | 1.831697e-12 | 0.3728087 | 0.03545551
19.5077 | 35.234 | 34.95765 | 34.41227 | 0.2763495 | 0.1367264 | 1.831698e-12 | 0.3731691 | 0.03548589
19.5177 | 35.2246 | 34.94846 | 34.40254 | 0.2761378 | 0.1368712 | 1.824599e-12 | 0.37353 | 0.03551633
19.5277 | 35.1761 | 34.93926 | 34.39281 | 0.23684 | 0.1370162 | 1.8246e-12 | 0.3738915 | 0.0355468
19.5377 | 35.1489 | 34.93004 | 34.38305 | 0.2188561 | 0.1371615 | 1.824601e-12 | 0.3742535 | 0.03557731
19.5477 | 35.1372 | 34.92081 | 34.37328 | 0.216386 | 0.1373071 | 1.817503e-12 | 0.3746162 | 0.03560787
19.5577 | 35.1315 | 34.91157 | 34.3635 | 0.2199298 | 0.1374531 | 1.817504e-12 | 0.3749794 | 0.03563846
19.5677 | 35.1172 | 34.90231 | 34.3537 | 0.2148874 | 0.1375993 | 1.817505e-12 | 0.3753431 | 0.0356691
19.5777 | 35.0827 | 34.89304 | 34.34389 | 0.1896589 | 0.1377458 | 1.817506e-12 | 0.3757074 | 0.03569978
19.5877 | 35.1052 | 34.88376 | 34.33406 | 0.2214443 | 0.1378927 | 1.810407e-12 | 0.3760723 | 0.03573051
19.5977 | 35.0737 | 34.87446 | 34.32422 | 0.1992436 | 0.1380398 | 1.810408e-12 | 0.3764378 | 0.03576127
19.6077 | 35.0554 | 34.86514 | 34.31436 | 0.1902567 | 0.1381873 | 1.810409e-12 | 0.3768038 | 0.03579207
19.6177 | 35.0063 | 34.85582 | 34.30449 | 0.1504838 | 0.138335 | 1.81041e-12 | 0.3771703 | 0.03582292
19.6277 | 34.9617 | 34.84648 | 34.2946 | 0.1152246 | 0.1384831 | 1.803311e-12 | 0.3775375 | 0.03585381
19.6376 | 34.985 | 34.83721 | 34.2848 | 0.1477857 | 0.13863 | 1.803312e-12 | 0.3779016 | 0.03588444
19.6476 | 34.9331 | 34.82785 | 34.27488 | 0.1052542 | 0.1387787 | 1.803313e-12 | 0.37827 | 0.0359154
19.6576 | 34.8994 | 34.81846 | 34.26495 | 0.08093647 | 0.1389277 | 1.803314e-12 | 0.3786389 | 0.03594642
19.6676 | 34.9136 | 34.80907 | 34.255 | 0.1045327 | 0.139077 | 1.803315e-12 | 0.3790083 | 0.03597748
19.6776 | 34.8649 | 34.79966 | 34.24504 | 0.06524276 | 0.1392267 | 1.803316e-12 | 0.3793783 | 0.03600858
19.6876 | 34.9111 | 34.79023 | 34.23507 | 0.1208666 | 0.1393766 | 1.796218e-12 | 0.379749 | 0.03603972
19.6976 | 34.8705 | 34.7808 | 34.22508 | 0.08970445 | 0.1395269 | 1.796219e-12 | 0.3801202 | 0.03607092
19.7076 | 34.8362 | 34.77134 | 34.21507 | 0.06485608 | 0.1396775 | 1.79622e-12 | 0.380492 | 0.03610214
19.7176 | 34.7782 | 34.76188 | 34.20505 | 0.01632161 | 0.1398284 | 1.796221e-12 | 0.3808644 | 0.03613342
19.7276 | 34.7831 | 34.7524 | 34.19502 | 0.03070094 | 0.1399797 | 1.796222e-12 | 0.3812374 | 0.03616474
19.7376 | 34.7588 | 34.74291 | 34.18497 | 0.01589418 | 0.1401312 | 1.796223e-12 | 0.3816109 | 0.03619608
19.7476 | 34.7274 | 34.7334 | 34.1749 | -0.005998705 | 0.1402831 | 1.796224e-12 | 0.381985 | 0.03622748
19.7576 | 34.6962 | 34.72388 | 34.16482 | -0.02767778 | 0.1404354 | 1.796225e-12 | 0.3823597 | 0.03625892
19.7676 | 34.686 | 34.71434 | 34.15473 | -0.02834304 | 0.140588 | 1.796226e-12 | 0.3827351 | 0.03629041
19.7776 | 34.698 | 34.70479 | 34.14462 | -0.006794437 | 0.1407409 | 1.796227e-12 | 0.383111 | 0.03632195
19.7876 | 34.668 | 34.69523 | 34.1345 | -0.02723197 | 0.1408941 | 1.796228e-12 | 0.3834875 | 0.03635353
19.7976 | 34.6578 | 34.68566 | 34.12436 | -0.02785566 | 0.1410477 | 1.796229e-12 | 0.3838646 | 0.03638514
19.8076 | 34.6176 | 34.67607 | 34.1142 | -0.05846553 | 0.1412016 | 1.79623e-12 | 0.3842424 | 0.03641681
19.8176 | 34.5562 | 34.66646 | 34.10404 | -0.1102615 | 0.1413558 | 1.796231e-12 | 0.3846207 | 0.0364485
19.8276 | 34.5718 | 34.65684 | 34.09385 | -0.08504372 | 0.1415104 | 1.796232e-12 | 0.3849995 | 0.03648025
19.8376 | 34.5623 | 34.64721 | 34.08366 | -0.08491204 | 0.1416653 | 1.796233e-12 | 0.385379 | 0.03651204
19.8476 | 34.5344 | 34.63757 | 34.07344 | -0.1031666 | 0.1418206 | 1.796234e-12 | 0.3857591 | 0.03654388
19.8576 | 34.5489 | 34.62791 | 34.06322 | -0.07900731 | 0.1419762 | 1.796235e-12 | 0.3861398 | 0.03657577
19.8676 | 34.5378 | 34.61823 | 34.05297 | -0.08043421 | 0.1421322 | 1.796236e-12 | 0.3865211 | 0.03660769
19.8776 | 34.5416 | 34.60855 | 34.04272 | -0.06694728 | 0.1422885 | 1.796237e-12 | 0.3869031 | 0.03663966
19.8876 | 34.5213 | 34.59885 | 34.03244 | -0.07754651 | 0.1424452 | 1.796238e-12 | 0.3872855 | 0.03667167
19.8976 | 34.5055 | 34.58913 | 34.02216 | -0.08363197 | 0.1426022 | 1.796239e-12 | 0.3876687 | 0.03670372
19.9076 | 34.4472 | 34.5794 | 34.01186 | -0.1322036 | 0.1427596 | 1.79624e-12 | 0.3880524 | 0.03673582
19.9176 | 34.4485 | 34.56966 | 34.00154 | -0.1211615 | 0.1429174 | 1.796241e-12 | 0.3884368 | 0.03676797
19.9276 | 34.4449 | 34.55991 | 33.99121 | -0.1150056 | 0.1430755 | 1.796242e-12 | 0.3888217 | 0.03680015
19.9376 | 34.446 | 34.55014 | 33.98086 | -0.1041358 | 0.143234 | 1.796243e-12 | 0.3892073 | 0.03683239
19.9476 | 34.3883 | 34.54035 | 33.9705 | -0.1520523 | 0.1433928 | 1.796244e-12 | 0.3895935 | 0.03686468
19.9576 | 34.4024 | 34.53056 | 33.96013 | -0.128155 | 0.143552 | 1.803345e-12 | 0.3899803 | 0.036897
19.9676 | 34.4075 | 34.52074 | 33.94974 | -0.113244 | 0.1437116 | 1.803346e-12 | 0.3903677 | 0.03692937
19.9776 | 34.4128 | 34.51092 | 33.93933 | -0.09811916 | 0.1438715 | 1.803347e-12 | 0.3907558 | 0.03696179
19.9876 | 34.3824 | 34.50108 | 33.92891 | -0.1186806 | 0.1440318 | 1.803348e-12 | 0.3911444 | 0.03699424
19.9976 | 34.3744 | 34.49123 | 33.91848 | -0.1168282 | 0.1441925 | 1.803349e-12 | 0.3915337 | 0.03702674
20.0076 | 34.3422 | 34.48136 | 33.90803 | -0.1391621 | 0.1443535 | 1.80335e-12 | 0.3919236 | 0.03705929
20.0176 | 34.3344 | 34.47148 | 33.89756 | -0.1370823 | 0.144515 | 1.803351e-12 | 0.3923141 | 0.03709189
20.0276 | 34.3439 | 34.46159 | 33.88708 | -0.1176887 | 0.1446768 | 1.810452e-12 | 0.3927053 | 0.03712453
20.0376 | 34.3203 | 34.45168 | 33.87659 | -0.1313814 | 0.144839 | 1.810453e-12 | 0.3930971 | 0.03715721
20.0476 | 34.2779 | 34.44176 | 33.86608 | -0.1638604 | 0.1450016 | 1.810454e-12 | 0.3934895 | 0.03718994
20.0576 | 34.2737 | 34.43183 | 33.85556 | -0.1581256 | 0.1451646 | 1.810455e-12 | 0.3938825 | 0.03722273
20.0676 | 34.2791 | 34.42188 | 33.84502 | -0.1427771 | 0.1453279 | 1.810456e-12 | 0.3942762 | 0.03725554
20.0776 | 34.271 | 34.41191 | 33.83446 | -0.1409149 | 0.1454917 | 1.810457e-12 | 0.3946705 | 0.03728841
20.0876 | 34.2506 | 34.40194 | 33.8239 | -0.151339 | 0.1456558 | 1.817558e-12 | 0.3950654 | 0.03732133
20.0976 | 34.175 | 34.39195 | 33.81331 | -0.2169495 | 0.1458204 | 1.817559e-12 | 0.395461 | 0.03735429
20.1076 | 34.2115 | 34.38195 | 33.80272 | -0.1704462 | 0.1459853 | 1.81756e-12 | 0.3958572 | 0.03738729
20.1176 | 34.1741 | 34.37193 | 33.7921 | -0.1978293 | 0.1461507 | 1.817561e-12 | 0.3962541 | 0.03742035
20.1276 | 34.1677 | 34.3619 | 33.78148 | -0.1941987 | 0.1463164 | 1.824662e-12 | 0.3966515 | 0.03745345
20.1376 | 34.1478 | 34.35185 | 33.77084 | -0.2040544 | 0.1464826 | 1.824663e-12 | 0.3970497 | 0.0374866
20.1476 | 34.157 | 34.3418 | 33.76018 | -0.1847965 | 0.1466491 | 1.824664e-12 | 0.3974484 | 0.03751978
20.1576 | 34.1293 | 34.33172 | 33.74951 | -0.202425 | 0.1468161 | 1.824665e-12 | 0.3978479 | 0.03755302
20.1676 | 34.1296 | 34.32164 | 33.73882 | -0.1920397 | 0.1469835 | 1.824666e-12 | 0.3982479 | 0.0375863
20.1776 | 34.1139 | 34.31154 | 33.72812 | -0.1976409 | 0.1471513 | 1.831767e-12 | 0.3986486 | 0.03761964
20.1876 | 34.0525 | 34.30143 | 33.71741 | -0.2489285 | 0.1473195 | 1.831768e-12 | 0.39905 | 0.03765302
20.1976 | 34.0415 | 34.2913 | 33.70668 | -0.2498024 | 0.1474882 | 1.831769e-12 | 0.399452 | 0.03768644
20.2076 | 34.0338 | 34.28116 | 33.69593 | -0.2473627 | 0.1476572 | 1.83887e-12 | 0.3998547 | 0.03771991
20.2176 | 34.0156 | 34.27101 | 33.68517 | -0.2554094 | 0.1478267 | 1.838871e-12 | 0.400258 | 0.03775344
20.2275 | 33.9605 | 34.26094 | 33.6745 | -0.3004443 | 0.1479949 | 1.838872e-12 | 0.4006579 | 0.03778666
20.2375 | 33.9768 | 34.25076 | 33.66372 | -0.273964 | 0.1481653 | 1.838873e-12 | 0.4010625 | 0.03782028
20.2475 | 33.9439 | 34.24057 | 33.65291 | -0.2966701 | 0.1483361 | 1.845974e-12 | 0.4014678 | 0.03785394
20.2575 | 33.9307 | 34.23036 | 33.64209 | -0.2996627 | 0.1485073 | 1.845975e-12 | 0.4018737 | 0.03788765
20.2675 | 33.9295 | 34.22014 | 33.63126 | -0.2906417 | 0.148679 | 1.845976e-12 | 0.4022803 | 0.0379214
20.2775 | 33.9063 | 34.20991 | 33.62041 | -0.3036072 | 0.1488511 | 1.853077e-12 | 0.4026876 | 0.03795521
20.2875 | 33.8408 | 34.19966 | 33.60955 | -0.3588592 | 0.1490236 | 1.853079e-12 | 0.4030955 | 0.03798905
20.2975 | 33.831 | 34.1894 | 33.59867 | -0.3583976 | 0.1491966 | 1.85308e-12 | 0.403504 | 0.03802295
20.3075 | 33.8158 | 34.17912 | 33.58778 | -0.3633225 | 0.1493701 | 1.860181e-12 | 0.4039133 | 0.0380569
20.3175 | 33.7883 | 34.16883 | 33.57688 | -0.3805339 | 0.149544 | 1.860182e-12 | 0.4043232 | 0.0380909
20.3275 | 33.7635 | 34.15853 | 33.56595 | -0.3950319 | 0.1497184 | 1.860183e-12 | 0.4047338 | 0.03812494
20.3375 | 33.7454 | 34.14822 | 33.55502 | -0.4028163 | 0.1498932 | 1.860184e-12 | 0.405145 | 0.03815903
20.3475 | 33.7353 | 34.13789 | 33.54407 | -0.4025873 | 0.1500685 | 1.867285e-12 | 0.405557 | 0.03819317
20.3575 | 33.7628 | 34.12754 | 33.5331 | -0.3647449 | 0.1502443 | 1.867286e-12 | 0.4059695 | 0.03822736
20.3675 | 33.697 | 34.11719 | 33.52212 | -0.4201889 | 0.1504205 | 1.874387e-12 | 0.4063828 | 0.03826159
20.3775 | 33.6594 | 34.10682 | 33.51113 | -0.4474196 | 0.1505972 | 1.874388e-12 | 0.4067967 | 0.03829588
20.3875 | 33.6483 | 34.09644 | 33.50012 | -0.4481368 | 0.1507744 | 1.874389e-12 | 0.4072114 | 0.03833021
20.3975 | 33.6399 | 34.08604 | 33.4891 | -0.4461406 | 0.1509521 | 1.88149e-12 | 0.4076267 | 0.03836459
20.4075 | 33.6279 | 34.07563 | 33.47806 | -0.4477311 | 0.1511303 | 1.881491e-12 | 0.4080427 | 0.03839902
20.4175 | 33.5686 | 34.06521 | 33.46701 | -0.4966081 | 0.1513089 | 1.881492e-12 | 0.4084593 | 0.03843351
20.4275 | 33.581 | 34.05477 | 33.45594 | -0.4737718 | 0.1514881 | 1.888593e-12 | 0.4088767 | 0.03846804
20.4375 | 33.5367 | 34.04432 | 33.44486 | -0.5076221 | 0.1516677 | 1.888594e-12 | 0.4092947 | 0.03850261
20.4475 | 33.5316 | 34.03386 | 33.43376 | -0.502259 | 0.1518478 | 1.888596e-12 | 0.4097135 | 0.03853724
20.4575 | 33.5339 | 34.02338 | 33.42265 | -0.4894826 | 0.1520285 | 1.895697e-12 | 0.4101329 | 0.03857191
20.4675 | 33.4661 | 34.01289 | 33.41152 | -0.5467928 | 0.1522096 | 1.895698e-12 | 0.4105529 | 0.03860664
20.4775 | 33.4789 | 34.00239 | 33.40038 | -0.5234899 | 0.1523913 | 1.902799e-12 | 0.4109738 | 0.03864142
20.4875 | 33.4569 | 33.99187 | 33.38923 | -0.5349735 | 0.1525735 | 1.9028e-12 | 0.4113953 | 0.03867624
20.4975 | 33.4085 | 33.98134 | 33.37806 | -0.5728439 | 0.1527561 | 1.902801e-12 | 0.4118175 | 0.03871111
20.5075 | 33.4178 | 33.9708 | 33.36688 | -0.553001 | 0.1529394 | 1.909902e-12 | 0.4122404 | 0.03874604
20.5175 | 33.4099 | 33.96024 | 33.35568 | -0.5503449 | 0.1531231 | 1.909903e-12 | 0.4126639 | 0.03878102
20.5275 | 33.3944 | 33.94968 | 33.34446 | -0.5552755 | 0.1533074 | 1.917004e-12 | 0.4130883 | 0.03881604
20.5375 | 33.3572 | 33.93909 | 33.33324 | -0.5818929 | 0.1534922 | 1.917005e-12 | 0.4135133 | 0.03885111
20.5475 | 33.3735 | 33.9285 | 33.32199 | -0.554997 | 0.1536775 | 1.924107e-12 | 0.4139389 | 0.03888623
20.5575 | 33.3108 | 33.91789 | 33.31074 | -0.6070879 | 0.1538634 | 1.924108e-12 | 0.4143653 | 0.03892141
20.5675 | 33.3157 | 33.90727 | 33.29947 | -0.5915657 | 0.1540499 | 1.924109e-12 | 0.4147924 | 0.03895664
20.5775 | 33.3058 | 33.89663 | 33.28818 | -0.5908303 | 0.1542368 | 1.93121e-12 | 0.4152202 | 0.03899191
20.5875 | 33.262 | 33.88598 | 33.27688 | -0.6239817 | 0.1544244 | 1.931211e-12 | 0.4156487 | 0.03902724
20.5975 | 33.263 | 33.87532 | 33.26557 | -0.61232 | 0.1546125 | 1.938312e-12 | 0.4160779 | 0.03906262
20.6075 | 33.2429 | 33.86465 | 33.25424 | -0.6217452 | 0.1548012 | 1.938313e-12 | 0.4165079 | 0.03909805
20.6175 | 33.2185 | 33.85396 | 33.24289 | -0.6354572 | 0.1549904 | 1.945415e-12 | 0.4169386 | 0.03913352
20.6275 | 33.2225 | 33.84326 | 33.23154 | -0.620756 | 0.1551802 | 1.945416e-12 | 0.4173698 | 0.03916905
20.6375 | 33.2083 | 33.83254 | 33.22016 | -0.6242419 | 0.1553706 | 1.952517e-12 | 0.417802 | 0.03920463
20.6475 | 33.217 | 33.82181 | 33.20878 | -0.6048147 | 0.1555616 | 1.952518e-12 | 0.4182348 | 0.03924026
20.6575 | 33.1532 | 33.81107 | 33.19738 | -0.6578745 | 0.1557532 | 1.952519e-12 | 0.4186683 | 0.03927595
20.6675 | 33.1589 | 33.80032 | 33.18596 | -0.6414211 | 0.1559454 | 1.95962e-12 | 0.4191026 | 0.03931168
20.6775 | 33.1333 | 33.78955 | 33.17453 | -0.6562548 | 0.1561381 | 1.959622e-12 | 0.4195376 | 0.03934747
20.6875 | 33.1108 | 33.77878 | 33.16309 | -0.6679755 | 0.1563315 | 1.966723e-12 | 0.4199733 | 0.03938331
20.6975 | 33.095 | 33.76798 | 33.15163 | -0.6729832 | 0.1565255 | 1.966724e-12 | 0.4204097 | 0.03941919
20.7075 | 33.0895 | 33.75718 | 33.14016 | -0.6676779 | 0.1567201 | 1.973825e-12 | 0.4208469 | 0.03945513
20.7175 | 33.054 | 33.74636 | 33.12867 | -0.6923595 | 0.1569153 | 1.973826e-12 | 0.4212847 | 0.03949113
20.7275 | 33.0632 | 33.73553 | 33.11717 | -0.6723284 | 0.1571112 | 1.980928e-12 | 0.4217234 | 0.03952717
20.7375 | 33.0603 | 33.72468 | 33.10565 | -0.6643843 | 0.1573077 | 1.980929e-12 | 0.4221628 | 0.03956327
20.7475 | 32.9957 | 33.71383 | 33.09412 | -0.7181273 | 0.1575048 | 1.98803e-12 | 0.4226029 | 0.03959942
20.7575 | 33.0308 | 33.70296 | 33.08258 | -0.6721574 | 0.1577025 | 1.988031e-12 | 0.4230437 | 0.03963562
20.7675 | 33.0131 | 33.69207 | 33.07102 | -0.6789747 | 0.157901 | 1.995133e-12 | 0.4234853 | 0.03967188
20.7775 | 32.9669 | 33.68118 | 33.05944 | -0.7142791 | 0.1581 | 1.995134e-12 | 0.4239276 | 0.03970819
20.7875 | 32.9899 | 33.67027 | 33.04786 | -0.6803707 | 0.1582998 | 2.002235e-12 | 0.4243707 | 0.03974454
20.7975 | 32.9445 | 33.65935 | 33.03625 | -0.7148493 | 0.1585002 | 2.002236e-12 | 0.4248144 | 0.03978095
20.8074 | 32.9441 | 33.64852 | 33.02475 | -0.7044247 | 0.1586992 | 2.009337e-12 | 0.4252545 | 0.03981706
20.8174 | 32.9163 | 33.63758 | 33.01312 | -0.721278 | 0.158901 | 2.016439e-12 | 0.4256998 | 0.03985358
20.8274 | 32.9056 | 33.62662 | 33.00148 | -0.7210185 | 0.1591034 | 2.01644e-12 | 0.4261459 | 0.03989014
20.8374 | 32.8886 | 33.61565 | 32.98982 | -0.7270464 | 0.1593065 | 2.023541e-12 | 0.4265927 | 0.03992676
20.8474 | 32.8739 | 33.60466 | 32.97815 | -0.7307615 | 0.1595104 | 2.023543e-12 | 0.4270402 | 0.03996344
20.8574 | 32.8673 | 33.59366 | 32.96646 | -0.7263639 | 0.1597149 | 2.030644e-12 | 0.4274885 | 0.04000017
20.8674 | 32.8412 | 33.58265 | 32.95476 | -0.7414536 | 0.1599202 | 2.030645e-12 | 0.4279376 | 0.04003695
20.8774 | 32.8254 | 33.57163 | 32.94304 | -0.7462308 | 0.1601261 | 2.037746e-12 | 0.4283874 | 0.0400738
20.8874 | 32.8264 | 33.5606 | 32.93131 | -0.7341952 | 0.1603328 | 2.037748e-12 | 0.428838 | 0.04011069
20.8974 | 32.7848 | 33.54955 | 32.91957 | -0.764747 | 0.1605403 | 2.044849e-12 | 0.4292893 | 0.04014763
20.9074 | 32.7702 | 33.53849 | 32.90781 | -0.7682862 | 0.1607484 | 2.04485e-12 | 0.4297414 | 0.04018463
20.9174 | 32.7582 | 33.52741 | 32.89604 | -0.7692128 | 0.1609574 | 2.051952e-12 | 0.4301943 | 0.04022167
20.9274 | 32.7599 | 33.51633 | 32.88425 | -0.7564269 | 0.1611671 | 2.059053e-12 | 0.4306479 | 0.04025878
20.9374 | 32.7281 | 33.50523 | 32.87245 | -0.7771285 | 0.1613775 | 2.059054e-12 | 0.4311024 | 0.04029594
20.9474 | 32.6988 | 33.49412 | 32.86064 | -0.7953176 | 0.1615888 | 2.066156e-12 | 0.4315575 | 0.04033316
20.9574 | 32.688 | 33.48299 | 32.84881 | -0.7949942 | 0.1618008 | 2.066157e-12 | 0.4320135 | 0.04037043
20.9674 | 32.684 | 33.47186 | 32.83697 | -0.7878583 | 0.1620136 | 2.073258e-12 | 0.4324702 | 0.04040775
20.9774 | 32.6495 | 33.46071 | 32.82511 | -0.8112099 | 0.1622272 | 2.08036e-12 | 0.4329277 | 0.04044513
20.9874 | 32.6264 | 33.44955 | 32.81324 | -0.8231492 | 0.1624416 | 2.080361e-12 | 0.433386 | 0.04048257
20.9974 | 32.6286 | 33.43838 | 32.80135 | -0.809776 | 0.1626568 | 2.087462e-12 | 0.4338451 | 0.04052005
21.0074 | 32.5824 | 33.42719 | 32.78946 | -0.8447904 | 0.1628728 | 2.087464e-12 | 0.4343049 | 0.04055759
21.0174 | 32.5844 | 33.41599 | 32.77754 | -0.8315926 | 0.1630897 | 2.094565e-12 | 0.4347655 | 0.04059519
21.0274 | 32.553 | 33.40478 | 32.76562 | -0.8517824 | 0.1633074 | 2.101667e-12 | 0.435227 | 0.04063284
21.0374 | 32.5342 | 33.39356 | 32.75367 | -0.8593599 | 0.163526 | 2.101668e-12 | 0.4356892 | 0.04067055
21.0474 | 32.5218 | 33.38233 | 32.74172 | -0.8605251 | 0.1637455 | 2.108769e-12 | 0.4361522 | 0.04070832
21.0574 | 32.5018 | 33.37108 | 32.72975 | -0.869278 | 0.1639657 | 2.108771e-12 | 0.4366159 | 0.04074613
21.0674 | 32.4821 | 33.35982 | 32.71777 | -0.8777187 | 0.1641869 | 2.115872e-12 | 0.4370805 | 0.04078401
21.0774 | 32.4487 | 33.34855 | 32.70577 | -0.8998472 | 0.164409 | 2.122974e-12 | 0.4375459 | 0.04082194
21.0874 | 32.4408 | 33.33726 | 32.69376 | -0.8964635 | 0.164632 | 2.122975e-12 | 0.4380121 | 0.04085993
21.0974 | 32.437 | 33.32597 | 32.68173 | -0.8889677 | 0.1648559 | 2.130077e-12 | 0.438479 | 0.04089797
21.1074 | 32.4028 | 33.31466 | 32.6697 | -0.9118597 | 0.1650807 | 2.137178e-12 | 0.4389468 | 0.04093607
21.1174 | 32.3908 | 33.30334 | 32.65764 | -0.9125397 | 0.1653064 | 2.137179e-12 | 0.4394154 | 0.04097422
21.1274 | 32.3779 | 33.29201 | 32.64558 | -0.9141076 | 0.1655331 | 2.144281e-12 | 0.4398848 | 0.04101244
21.1374 | 32.3596 | 33.28066 | 32.6335 | -0.9210633 | 0.1657607 | 2.151383e-12 | 0.440355 | 0.0410507
21.1474 | 32.3351 | 33.26931 | 32.6214 | -0.9342071 | 0.1659893 | 2.151384e-12 | 0.4408259 | 0.04108903
21.1574 | 32.2973 | 33.25794 | 32.60929 | -0.9606389 | 0.1662188 | 2.158485e-12 | 0.4412978 | 0.0411274
21.1674 | 32.2999 | 33.24656 | 32.59717 | -0.9466587 | 0.1664494 | 2.165587e-12 | 0.4417704 | 0.04116584
21.1774 | 32.2701 | 33.23517 | 32.58504 | -0.9650665 | 0.1666809 | 2.165588e-12 | 0.4422438 | 0.04120434
21.1874 | 32.2432 | 33.22376 | 32.57289 | -0.9805625 | 0.1669135 | 2.17269e-12 | 0.4427181 | 0.04124288
21.1974 | 32.2315 | 33.21235 | 32.56072 | -0.9808466 | 0.1671471 | 2.179792e-12 | 0.4431931 | 0.04128149
21.2074 | 32.2387 | 33.20092 | 32.54855 | -0.9622187 | 0.1673817 | 2.179793e-12 | 0.443669 | 0.04132016
21.2174 | 32.2081 | 33.18948 | 32.53636 | -0.9813791 | 0.1676174 | 2.186895e-12 | 0.4441457 | 0.04135888
21.2274 | 32.1833 | 33.17803 | 32.52415 | -0.9947277 | 0.1678541 | 2.193996e-12 | 0.4446233 | 0.04139766
21.2374 | 32.1928 | 33.16656 | 32.51193 | -0.9737645 | 0.1680919 | 2.193998e-12 | 0.4451016 | 0.0414365
21.2474 | 32.1534 | 33.15509 | 32.4997 | -1.00169 | 0.1683308 | 2.201099e-12 | 0.4455808 | 0.04147539
21.2574 | 32.1394 | 33.1436 | 32.48746 | -1.004203 | 0.1685708 | 2.208201e-12 | 0.4460608 | 0.04151435
21.2674 | 32.1184 | 33.1321 | 32.4752 | -1.013705 | 0.1688119 | 2.215303e-12 | 0.4465417 | 0.04155336
21.2774 | 32.1121 | 33.12059 | 32.46292 | -1.008495 | 0.1690541 | 2.215304e-12 | 0.4470234 | 0.04159243
21.2874 | 32.0693 | 33.10907 | 32.45064 | -1.039773 | 0.1692975 | 2.222406e-12 | 0.4475059 | 0.04163156
21.2974 | 32.0404 | 33.09754 | 32.43834 | -1.05714 | 0.169542 | 2.229507e-12 | 0.4479892 | 0.04167074
21.3074 | 32.0665 | 33.086 | 32.42602 | -1.019495 | 0.1697877 | 2.236609e-12 | 0.4484734 | 0.04170999
21.3174 | 32.0463 | 33.07444 | 32.4137 | -1.028139 | 0.1700346 | 2.23661e-12 | 0.4489585 | 0.04174929
21.3274 | 32.0199 | 33.06287 | 32.40136 | -1.042971 | 0.1702827 | 2.243712e-12 | 0.4494444 | 0.04178864
21.3374 | 32.0143 | 33.05129 | 32.389 | -1.036992 | 0.170532 | 2.250814e-12 | 0.4499311 | 0.04182807
21.3474 | 31.9967 | 33.0397 | 32.37663 | -1.043001 | 0.1707826 | 2.257916e-12 | 0.4504187 | 0.04186755
21.3574 | 31.9708 | 33.0281 | 32.36425 | -1.057299 | 0.1710344 | 2.257917e-12 | 0.4509071 | 0.04190709
21.3674 | 31.9504 | 33.01649 | 32.35186 | -1.066086 | 0.1712874 | 2.265019e-12 | 0.4513964 | 0.04194668
21.3774 | 31.9245 | 33.00486 | 32.33945 | -1.080361 | 0.1715418 | 2.272121e-12 | 0.4518865 | 0.04198634
21.3874 | 31.9203 | 32.99322 | 32.32702 | -1.072925 | 0.1717974 | 2.279222e-12 | 0.4523775 | 0.04202606
21.3973 | 31.9178 | 32.98169 | 32.31471 | -1.063894 | 0.1720518 | 2.279224e-12 | 0.4528645 | 0.04206542
21.4073 | 31.869 | 32.97004 | 32.30226 | -1.101036 | 0.1723101 | 2.286326e-12 | 0.4533572 | 0.04210526
21.4173 | 31.876 | 32.95837 | 32.2898 | -1.082366 | 0.1725697 | 2.293427e-12 | 0.4538507 | 0.04214515
21.4273 | 31.8814 | 32.94669 | 32.27732 | -1.065286 | 0.1728307 | 2.300529e-12 | 0.4543451 | 0.0421851
21.4373 | 31.8408 | 32.93499 | 32.26484 | -1.094194 | 0.1730931 | 2.307631e-12 | 0.4548405 | 0.04222512
21.4473 | 31.8283 | 32.92329 | 32.25233 | -1.094991 | 0.1733569 | 2.307633e-12 | 0.4553367 | 0.04226519
21.4573 | 31.8145 | 32.91158 | 32.23982 | -1.097077 | 0.1736222 | 2.314734e-12 | 0.4558337 | 0.04230533
21.4673 | 31.7917 | 32.89985 | 32.22729 | -1.108152 | 0.1738889 | 2.321836e-12 | 0.4563316 | 0.04234552
21.4773 | 31.7754 | 32.88812 | 32.21474 | -1.112716 | 0.174157 | 2.328938e-12 | 0.4568304 | 0.04238577
21.4873 | 31.7462 | 32.87637 | 32.20219 | -1.130169 | 0.1744267 | 2.33604e-12 | 0.4573301 | 0.04242609
21.4973 | 31.7615 | 32.86461 | 32.18962 | -1.103112 | 0.1746978 | 2.336042e-12 | 0.4578305 | 0.04246646
21.5073 | 31.7484 | 32.85284 | 32.17703 | -1.104443 | 0.1749705 | 2.343143e-12 | 0.458332 | 0.0425069
21.5173 | 31.7239 | 32.84106 | 32.16444 | -1.117164 | 0.1752447 | 2.350245e-12 | 0.4588343 | 0.0425474
21.5273 | 31.7225 | 32.82927 | 32.15183 | -1.106774 | 0.1755205 | 2.357347e-12 | 0.4593375 | 0.04258796
21.5373 | 31.6962 | 32.81747 | 32.1392 | -1.121273 | 0.1757979 | 2.364449e-12 | 0.4598415 | 0.04262858
21.5473 | 31.6975 | 32.80566 | 32.12657 | -1.108161 | 0.176077 | 2.371551e-12 | 0.4603465 | 0.04266926
21.5573 | 31.6688 | 32.79384 | 32.11392 | -1.125039 | 0.1763576 | 2.378653e-12 | 0.4608524 | 0.04271
21.5673 | 31.6496 | 32.78201 | 32.10126 | -1.132407 | 0.17664 | 2.378655e-12 | 0.4613592 | 0.0427508
21.5773 | 31.6258 | 32.77016 | 32.08858 | -1.144363 | 0.176924 | 2.385757e-12 | 0.4618668 | 0.04279167
21.5873 | 31.6456 | 32.75831 | 32.07589 | -1.11271 | 0.1772097 | 2.392859e-12 | 0.4623754 | 0.0428326
21.5973 | 31.6094 | 32.74645 | 32.06319 | -1.137045 | 0.1774972 | 2.399961e-12 | 0.4628848 | 0.04287359
21.6073 | 31.6039 | 32.73457 | 32.05047 | -1.130671 | 0.1777864 | 2.407063e-12 | 0.4633952 | 0.04291464
21.6173 | 31.5982 | 32.72269 | 32.03775 | -1.124486 | 0.1780775 | 2.414165e-12 | 0.4639065 | 0.04295576
21.6273 | 31.5728 | 32.71079 | 32.025 | -1.13799 | 0.1783703 | 2.421267e-12 | 0.4644186 | 0.04299693
21.6373 | 31.5855 | 32.69888 | 32.01225 | -1.113385 | 0.178665 | 2.428369e-12 | 0.4649317 | 0.04303817
21.6473 | 31.5502 | 32.68697 | 31.99948 | -1.136769 | 0.1789615 | 2.431921e-12 | 0.4654457 | 0.04307947
21.6573 | 31.5195 | 32.67504 | 31.9867 | -1.155543 | 0.17926 | 2.439023e-12 | 0.4659607 | 0.04312084
21.6673 | 31.536 | 32.66311 | 31.97391 | -1.127107 | 0.1795603 | 2.446125e-12 | 0.4664765 | 0.04316226
21.6773 | 31.5304 | 32.65116 | 31.9611 | -1.12076 | 0.1798627 | 2.453227e-12 | 0.4669932 | 0.04320375
21.6873 | 31.4888 | 32.6392 | 31.94828 | -1.150404 | 0.180167 | 2.456779e-12 | 0.4675109 | 0.04324531
21.6973 | 31.5156 | 32.62724 | 31.93545 | -1.111638 | 0.1804733 | 2.463881e-12 | 0.4680295 | 0.04328693
21.7073 | 31.4799 | 32.61526 | 31.9226 | -1.135362 | 0.1807816 | 2.470983e-12 | 0.468549 | 0.0433286
21.7173 | 31.4753 | 32.60328 | 31.90974 | -1.127975 | 0.181092 | 2.478085e-12 | 0.4690695 | 0.04337034
21.7273 | 31.4416 | 32.59128 | 31.89687 | -1.149679 | 0.1814045 | 2.485187e-12 | 0.4695909 | 0.04341215
21.7373 | 31.4401 | 32.57927 | 31.88399 | -1.139174 | 0.1817192 | 2.49229e-12 | 0.4701132 | 0.04345402
21.7473 | 31.4202 | 32.56726 | 31.87109 | -1.147058 | 0.182036 | 2.499392e-12 | 0.4706364 | 0.04349595
21.7573 | 31.3981 | 32.55523 | 31.85818 | -1.157133 | 0.182355 | 2.506494e-12 | 0.4711606 | 0.04353795
21.7673 | 31.4034 | 32.5432 | 31.84526 | -1.139798 | 0.1826762 | 2.513596e-12 | 0.4716857 | 0.04358003
21.7773 | 31.3908 | 32.53115 | 31.83232 | -1.140354 | 0.1829997 | 2.520698e-12 | 0.4722118 | 0.04362215
21.7873 | 31.388 | 32.5191 | 31.81937 | -1.1311 | 0.1833255 | 2.527801e-12 | 0.4727388 | 0.04366435
21.7973 | 31.3554 | 32.50704 | 31.80641 | -1.151636 | 0.1836535 | 2.534903e-12 | 0.4732668 | 0.0437066
21.8073 | 31.3491 | 32.49496 | 31.79343 | -1.145863 | 0.183984 | 2.542005e-12 | 0.4737956 | 0.04374892
21.8173 | 31.3453 | 32.48288 | 31.78045 | -1.137581 | 0.1843169 | 2.549107e-12 | 0.4743255 | 0.0437913
21.8273 | 31.3018 | 32.47079 | 31.76745 | -1.16899 | 0.1846521 | 2.55621e-12 | 0.4748563 | 0.04383375
21.8373 | 31.3067 | 32.45869 | 31.75443 | -1.151989 | 0.1849899 | 2.563312e-12 | 0.475388 | 0.04387627
21.8473 | 31.2994 | 32.44658 | 31.74141 | -1.147179 | 0.1853301 | 2.570414e-12 | 0.4759208 | 0.04391886
21.8573 | 31.2815 | 32.43446 | 31.72837 | -1.15296 | 0.1856729 | 2.577517e-12 | 0.4764545 | 0.0439615
21.8673 | 31.2697 | 32.42233 | 31.71532 | -1.152632 | 0.1860182 | 2.584619e-12 | 0.4769892 | 0.04400422
21.8773 | 31.2668 | 32.41019 | 31.70226 | -1.143394 | 0.1863662 | 2.591721e-12 | 0.4775248 | 0.04404699
21.8873 | 31.2524 | 32.39805 | 31.68918 | -1.145648 | 0.1867168 | 2.602374e-12 | 0.4780614 | 0.04408983
21.8973 | 31.2387 | 32.38589 | 31.67609 | -1.147193 | 0.1870701 | 2.609477e-12 | 0.4785989 | 0.04413274
21.9073 | 31.2129 | 32.37373 | 31.66299 | -1.160829 | 0.1874261 | 2.616579e-12 | 0.4791375 | 0.04417572
21.9173 | 31.208 | 32.36156 | 31.64988 | -1.153557 | 0.1877849 | 2.623681e-12 | 0.4796769 | 0.04421876
21.9273 | 31.1885 | 32.34938 | 31.63675 | -1.160875 | 0.1881465 | 2.630784e-12 | 0.4802174 | 0.04426187
21.9373 | 31.1818 | 32.33719 | 31.62361 | -1.155385 | 0.1885109 | 2.637886e-12 | 0.4807589 | 0.04430505
21.9473 | 31.1524 | 32.32499 | 31.61046 | -1.172587 | 0.1888782 | 2.648539e-12 | 0.4813014 | 0.04434829
21.9573 | 31.1514 | 32.31278 | 31.59729 | -1.161379 | 0.1892485 | 2.655642e-12 | 0.4818448 | 0.0443916
21.9673 | 31.1542 | 32.30056 | 31.58412 | -1.146364 | 0.1896216 | 2.662744e-12 | 0.4823892 | 0.04443497
21.9772 | 31.1303 | 32.28846 | 31.57106 | -1.158162 | 0.1899941 | 2.669847e-12 | 0.4829292 | 0.04447799
21.9872 | 31.119 | 32.27623 | 31.55786 | -1.15723 | 0.1903732 | 2.680499e-12 | 0.4834756 | 0.0445215
21.9972 | 31.1074 | 32.26399 | 31.54465 | -1.156589 | 0.1907555 | 2.687602e-12 | 0.484023 | 0.04456508
22.0072 | 31.0943 | 32.25174 | 31.53142 | -1.15744 | 0.1911409 | 2.694704e-12 | 0.4845713 | 0.04460872
22.0172 | 31.0679 | 32.23948 | 31.51818 | -1.171583 | 0.1915295 | 2.705357e-12 | 0.4851207 | 0.04465243
22.0272 | 31.042 | 32.22722 | 31.50493 | -1.185218 | 0.1919213 | 2.71246e-12 | 0.4856711 | 0.04469621
22.0372 | 31.0449 | 32.21495 | 31.49167 | -1.170045 | 0.1923163 | 2.719563e-12 | 0.4862225 | 0.04474006
22.0472 | 31.0399 | 32.20266 | 31.47839 | -1.162764 | 0.1927147 | 2.730216e-12 | 0.4867749 | 0.04478398
22.0572 | 31.0037 | 32.19038 | 31.4651 | -1.186675 | 0.1931163 | 2.737318e-12 | 0.4873283 | 0.04482796
22.0672 | 31.0167 | 32.17808 | 31.4518 | -1.161378 | 0.1935213 | 2.747971e-12 | 0.4878828 | 0.04487201
22.0772 | 31.0148 | 32.16577 | 31.43849 | -1.150974 | 0.1939297 | 2.755074e-12 | 0.4884382 | 0.04491614
22.0872 | 30.9766 | 32.15346 | 31.42516 | -1.176862 | 0.1943416 | 2.765727e-12 | 0.4889947 | 0.04496033
22.0972 | 30.9486 | 32.14114 | 31.41183 | -1.192542 | 0.194757 | 2.77283e-12 | 0.4895522 | 0.04500458
22.1072 | 30.9561 | 32.12881 | 31.39848 | -1.172714 | 0.1951759 | 2.779932e-12 | 0.4901107 | 0.04504891
22.1172 | 30.946 | 32.11648 | 31.38512 | -1.170479 | 0.1955984 | 2.790585e-12 | 0.4906702 | 0.04509331
22.1272 | 30.9017 | 32.10414 | 31.37174 | -1.202437 | 0.1960245 | 2.801239e-12 | 0.4912308 | 0.04513778
22.1372 | 30.9124 | 32.09179 | 31.35836 | -1.179387 | 0.1964542 | 2.808341e-12 | 0.4917924 | 0.04518231
22.1472 | 30.8965 | 32.07943 | 31.34496 | -1.182929 | 0.1968876 | 2.818995e-12 | 0.492355 | 0.04522692
22.1572 | 30.8963 | 32.06706 | 31.33155 | -1.170765 | 0.1973247 | 2.826097e-12 | 0.4929187 | 0.04527159
22.1672 | 30.8813 | 32.05469 | 31.31813 | -1.173393 | 0.1977656 | 2.836751e-12 | 0.4934834 | 0.04531634
22.1772 | 30.8359 | 32.04231 | 31.30469 | -1.206414 | 0.1982103 | 2.843853e-12 | 0.4940491 | 0.04536115
22.1872 | 30.8413 | 32.02993 | 31.29125 | -1.188628 | 0.1986588 | 2.854507e-12 | 0.4946159 | 0.04540604
22.1972 | 30.8667 | 32.01754 | 31.27779 | -1.150835 | 0.1991111 | 2.86516e-12 | 0.4951837 | 0.04545099
22.2072 | 30.8221 | 32.00514 | 31.26432 | -1.183035 | 0.1995674 | 2.872263e-12 | 0.4957527 | 0.04549602
22.2172 | 30.7894 | 31.99273 | 31.25084 | -1.203328 | 0.2000275 | 2.882916e-12 | 0.4963226 | 0.04554111
22.2272 | 30.8195 | 31.98031 | 31.23734 | -1.160814 | 0.2004916 | 2.893569e-12 | 0.4968936 | 0.04558628
22.2372 | 30.7912 | 31.96789 | 31.22384 | -1.176693 | 0.2009596 | 2.900672e-12 | 0.4974657 | 0.04563152
22.2472 | 30.7756 | 31.95547 | 31.21032 | -1.179866 | 0.2014317 | 2.911326e-12 | 0.4980387 | 0.04567683
22.2572 | 30.7587 | 31.94303 | 31.19679 | -1.184332 | 0.2019077 | 2.921979e-12 | 0.4986129 | 0.04572221
22.2672 | 30.7537 | 31.93059 | 31.18325 | -1.176891 | 0.2023878 | 2.932633e-12 | 0.4991882 | 0.04576766
22.2772 | 30.7277 | 31.91814 | 31.16969 | -1.190443 | 0.2028719 | 2.943286e-12 | 0.4997644 | 0.04581318
22.2872 | 30.7151 | 31.90569 | 31.15613 | -1.190588 | 0.20336 | 2.950389e-12 | 0.5003418 | 0.04585878
22.2972 | 30.7015 | 31.89323 | 31.14255 | -1.191727 | 0.2038523 | 2.961043e-12 | 0.5009203 | 0.04590445
22.3072 | 30.6819 | 31.88076 | 31.12896 | -1.19886 | 0.2043486 | 2.971696e-12 | 0.5014998 | 0.04595019
22.3172 | 30.6747 | 31.86829 | 31.11536 | -1.193586 | 0.2048489 | 2.98235e-12 | 0.5020805 | 0.045996
22.3272 | 30.6542 | 31.85581 | 31.10175 | -1.201605 | 0.2053533 | 2.993003e-12 | 0.5026622 | 0.04604188
22.3372 | 30.6474 | 31.84332 | 31.08812 | -1.195918 | 0.2058618 | 3.003657e-12 | 0.503245 | 0.04608784
22.3472 | 30.6216 | 31.83082 | 31.07449 | -1.209225 | 0.2063744 | 3.01431e-12 | 0.5038288 | 0.04613386
22.3572 | 30.6046 | 31.81832 | 31.06084 | -1.213724 | 0.2068909 | 3.024964e-12 | 0.5044137 | 0.04617996
22.3672 | 30.5798 | 31.80582 | 31.04718 | -1.226018 | 0.2074115 | 3.035618e-12 | 0.5049998 | 0.04622613
22.3772 | 30.5551 | 31.7933 | 31.03351 | -1.238205 | 0.2079362 | 3.046271e-12 | 0.505587 | 0.04627239
22.3872 | 30.5545 | 31.78079 | 31.01983 | -1.226285 | 0.2084647 | 3.056925e-12 | 0.5061752 | 0.04631871
22.3972 | 30.5236 | 31.76826 | 31.00613 | -1.244659 | 0.2089972 | 3.067579e-12 | 0.5067646 | 0.0463651
22.4072 | 30.5018 | 31.75573 | 30.99243 | -1.253927 | 0.2095336 | 3.078232e-12 | 0.5073551 | 0.04641157
22.4172 | 30.5089 | 31.74319 | 30.97871 | -1.234288 | 0.2100738 | 3.088886e-12 | 0.5079466 | 0.04645811
22.4272 | 30.4816 | 31.73064 | 30.96498 | -1.249042 | 0.2106178 | 3.09954e-12 | 0.5085393 | 0.04650472
22.4372 | 30.454 | 31.71809 | 30.95124 | -1.26409 | 0.2111656 | 3.110194e-12 | 0.5091331 | 0.04655141
22.4472 | 30.4511 | 31.70553 | 30.93749 | -1.254431 | 0.211717 | 3.124398e-12 | 0.509728 | 0.04659817
22.4572 | 30.4269 | 31.69297 | 30.92372 | -1.266066 | 0.212272 | 3.135052e-12 | 0.510324 | 0.04664501
22.4672 | 30.4051 | 31.68039 | 30.90995 | -1.275293 | 0.2128305 | 3.145706e-12 | 0.5109211 | 0.04669193
22.4772 | 30.3913 | 31.66781 | 30.89616 | -1.276514 | 0.2133924 | 3.15636e-12 | 0.5115194 | 0.04673891
22.4872 | 30.3435 | 31.65523 | 30.88237 | -1.311728 | 0.2139576 | 3.170564e-12 | 0.5121188 | 0.04678597
22.4972 | 30.384 | 31.64264 | 30.86856 | -1.258635 | 0.2145259 | 3.181218e-12 | 0.5127194 | 0.04683311
22.5072 | 30.3423 | 31.63004 | 30.85474 | -1.287735 | 0.2150974 | 3.191872e-12 | 0.513321 | 0.04688032
22.5172 | 30.3279 | 31.61743 | 30.8409 | -1.289528 | 0.2156718 | 3.202526e-12 | 0.5139239 | 0.0469276
22.5272 | 30.3239 | 31.60481 | 30.82706 | -1.280914 | 0.216249 | 3.21673e-12 | 0.5145277 | 0.04697496
22.5372 | 30.328 | 31.59219 | 30.81321 | -1.264192 | 0.2168288 | 3.227384e-12 | 0.5151329 | 0.0470224
22.5472 | 30.2595 | 31.57956 | 30.79934 | -1.320062 | 0.2174112 | 3.241589e-12 | 0.5157391 | 0.04706992
22.5572 | 30.2747 | 31.56693 | 30.78547 | -1.292225 | 0.2179958 | 3.252243e-12 | 0.5163464 | 0.0471175
22.5671 | 30.2801 | 31.55441 | 30.77172 | -1.274307 | 0.2185767 | 3.262897e-12 | 0.5169488 | 0.04716468
22.5771 | 30.2243 | 31.54175 | 30.75782 | -1.317454 | 0.2191653 | 3.277102e-12 | 0.5175586 | 0.04721242
22.5871 | 30.2208 | 31.52909 | 30.74391 | -1.308292 | 0.2197557 | 3.287756e-12 | 0.5181694 | 0.04726024
22.5971 | 30.2298 | 31.51642 | 30.72999 | -1.286623 | 0.2203477 | 3.30196e-12 | 0.5187813 | 0.04730813
22.6071 | 30.2234 | 31.50374 | 30.71605 | -1.280344 | 0.2209408 | 3.316165e-12 | 0.5193945 | 0.04735611
22.6171 | 30.187 | 31.49106 | 30.70211 | -1.304057 | 0.2215351 | 3.326819e-12 | 0.5200089 | 0.04740416
22.6271 | 30.1821 | 31.47836 | 30.68815 | -1.296261 | 0.22213 | 3.341024e-12 | 0.5206243 | 0.04745228
22.6371 | 30.1732 | 31.46566 | 30.67419 | -1.292456 | 0.2227255 | 3.351678e-12 | 0.5212409 | 0.04750048
22.6471 | 30.1489 | 31.45294 | 30.66021 | -1.304041 | 0.2233212 | 3.365883e-12 | 0.5218587 | 0.04754875
22.6571 | 30.1406 | 31.44022 | 30.64622 | -1.299616 | 0.2239168 | 3.380087e-12 | 0.5224778 | 0.04759711
22.6671 | 30.1324 | 31.42748 | 30.63223 | -1.295081 | 0.2245121 | 3.390742e-12 | 0.523098 | 0.04764554
22.6771 | 30.0925 | 31.41474 | 30.61822 | -1.322236 | 0.2251066 | 3.404946e-12 | 0.5237193 | 0.04769405
22.6871 | 30.1155 | 31.40198 | 30.60419 | -1.28648 | 0.2257001 | 3.419151e-12 | 0.5243418 | 0.04774265
22.6971 | 30.0965 | 31.38921 | 30.59016 | -1.292712 | 0.2262922 | 3.429805e-12 | 0.5249656 | 0.04779132
22.7071 | 30.1071 | 31.37643 | 30.57612 | -1.269334 | 0.2268826 | 3.44401e-12 | 0.5255906 | 0.04784006
22.7171 | 30.0672 | 31.36364 | 30.56207 | -1.296444 | 0.2274708 | 3.458215e-12 | 0.5262166 | 0.04788889
22.7271 | 30.0699 | 31.35084 | 30.548 | -1.280941 | 0.2280566 | 3.47242e-12 | 0.526844 | 0.04793778
22.7371 | 30.0846 | 31.33803 | 30.53393 | -1.253427 | 0.2286395 | 3.486625e-12 | 0.5274725 | 0.04798676
22.7471 | 30.037 | 31.3252 | 30.51984 | -1.288199 | 0.2292191 | 3.500829e-12 | 0.5281023 | 0.04803582
22.7571 | 30.0277 | 31.31236 | 30.50575 | -1.284659 | 0.2297951 | 3.511484e-12 | 0.5287332 | 0.04808496
22.7671 | 30.0352 | 31.2995 | 30.49164 | -1.264305 | 0.2303669 | 3.525688e-12 | 0.5293653 | 0.04813419
22.7771 | 30.0163 | 31.28664 | 30.47752 | -1.270336 | 0.2309343 | 3.539893e-12 | 0.5299986 | 0.04818348
22.7871 | 30.0039 | 31.27375 | 30.46339 | -1.269854 | 0.2314967 | 3.554098e-12 | 0.5306333 | 0.04823286
22.7971 | 30.0155 | 31.26086 | 30.44925 | -1.245357 | 0.2320537 | 3.568303e-12 | 0.531269 | 0.04828232
22.8071 | 30.0034 | 31.24794 | 30.4351 | -1.244544 | 0.2326049 | 3.582508e-12 | 0.5319061 | 0.04833185
22.8171 | 29.9828 | 31.23502 | 30.42094 | -1.252216 | 0.2331498 | 3.596713e-12 | 0.5325443 | 0.04838146
22.8271 | 29.9807 | 31.22207 | 30.40677 | -1.241372 | 0.233688 | 3.610918e-12 | 0.5331839 | 0.04843116
22.8371 | 29.9607 | 31.20911 | 30.39259 | -1.248412 | 0.2342191 | 3.625122e-12 | 0.5338246 | 0.04848094
22.8471 | 29.9734 | 31.19613 | 30.37839 | -1.222734 | 0.2347426 | 3.639327e-12 | 0.5344664 | 0.04853079
22.8571 | 29.9602 | 31.18314 | 30.36419 | -1.22294 | 0.2352581 | 3.657083e-12 | 0.5351096 | 0.04858074
22.8671 | 29.9499 | 31.17013 | 30.34998 | -1.220228 | 0.2357652 | 3.671287e-12 | 0.5357541 | 0.04863076
22.8771 | 29.941 | 31.1571 | 30.33575 | -1.216098 | 0.2362633 | 3.685492e-12 | 0.5363998 | 0.04868086
22.8871 | 29.9464 | 31.14405 | 30.32152 | -1.197649 | 0.2367522 | 3.699697e-12 | 0.5370466 | 0.04873104
22.8971 | 29.9367 | 31.13098 | 30.30727 | -1.194281 | 0.2372313 | 3.713902e-12 | 0.5376948 | 0.0487813
22.9071 | 29.9157 | 31.11789 | 30.29302 | -1.202195 | 0.2377003 | 3.728107e-12 | 0.5383443 | 0.04883164
22.9171 | 29.9046 | 31.10479 | 30.27875 | -1.200189 | 0.2381589 | 3.745862e-12 | 0.538995 | 0.04888207
22.9271 | 29.9081 | 31.09166 | 30.26448 | -1.183562 | 0.2386065 | 3.760067e-12 | 0.5396468 | 0.04893258
22.9371 | 29.8784 | 31.07852 | 30.25019 | -1.200116 | 0.2390429 | 3.774271e-12 | 0.5403 | 0.04898317
22.9471 | 29.8823 | 31.06535 | 30.23589 | -1.183049 | 0.2394676 | 3.788476e-12 | 0.5409545 | 0.04903385
22.9571 | 29.8805 | 31.05216 | 30.22159 | -1.171661 | 0.2398805 | 3.806231e-12 | 0.5416103 | 0.0490846
22.9671 | 29.8803 | 31.03895 | 30.20727 | -1.158652 | 0.2402812 | 3.820436e-12 | 0.5422672 | 0.04913544
22.9771 | 29.8452 | 31.02572 | 30.19294 | -1.180522 | 0.2406694 | 3.834641e-12 | 0.5429255 | 0.04918635
22.9871 | 29.8548 | 31.01247 | 30.1786 | -1.15767 | 0.2410448 | 3.852396e-12 | 0.5435851 | 0.04923735
22.9971 | 29.8577 | 30.9992 | 30.16425 | -1.141496 | 0.2414072 | 3.866601e-12 | 0.544246 | 0.04928844
23.0071 | 29.8385 | 30.9859 | 30.1499 | -1.1474 | 0.2417564 | 3.884356e-12 | 0.5449081 | 0.04933961
23.0171 | 29.8059 | 30.97258 | 30.13553 | -1.166682 | 0.2420922 | 3.89856e-12 | 0.5455715 | 0.04939087
23.0271 | 29.7931 | 30.95924 | 30.12115 | -1.166142 | 0.2424145 | 3.912765e-12 | 0.5462363 | 0.0494422
23.0371 | 29.8022 | 30.94588 | 30.10676 | -1.143679 | 0.2427232 | 3.93052e-12 | 0.5469024 | 0.04949362
23.0471 | 29.795 | 30.93249 | 30.09236 | -1.137494 | 0.243018 | 3.944725e-12 | 0.5475696 | 0.04954513
23.0571 | 29.7702 | 30.91909 | 30.07795 | -1.148887 | 0.243299 | 3.96248e-12 | 0.5482382 | 0.04959671
23.0671 | 29.7557 | 30.90566 | 30.06353 | -1.149957 | 0.2435662 | 3.976684e-12 | 0.5489081 | 0.04964838
23.0771 | 29.7666 | 30.8922 | 30.04911 | -1.125604 | 0.2438194 | 3.994439e-12 | 0.5495795 | 0.04970013
23.0871 | 29.7525 | 30.87873 | 30.03467 | -1.126229 | 0.2440588 | 4.012194e-12 | 0.5502521 | 0.04975198
23.0971 | 29.7397 | 30.86523 | 30.02022 | -1.125532 | 0.2442843 | 4.026399e-12 | 0.5509259 | 0.0498039
23.1071 | 29.7228 | 30.85171 | 30.00576 | -1.128912 | 0.2444962 | 4.044154e-12 | 0.5516011 | 0.04985592
23.1171 | 29.7073 | 30.83817 | 29.99129 | -1.13087 | 0.2446943 | 4.058358e-12 | 0.5522777 | 0.04990802
23.1271 | 29.7108 | 30.82461 | 29.97681 | -1.113806 | 0.244879 | 4.076113e-12 | 0.5529555 | 0.0499602
23.1371 | 29.6975 | 30.81102 | 29.96232 | -1.113521 | 0.2450504 | 4.093868e-12 | 0.5536347 | 0.05001247
23.147 | 29.6656 | 30.79755 | 29.94797 | -1.13195 | 0.2452071 | 4.108072e-12 | 0.5543084 | 0.0500643
23.157 | 29.6657 | 30.78392 | 29.93346 | -1.118222 | 0.2453525 | 4.125827e-12 | 0.5549902 | 0.05011674
23.167 | 29.6791 | 30.77027 | 29.91894 | -1.091173 | 0.2454852 | 4.143582e-12 | 0.5556735 | 0.05016927
23.177 | 29.6545 | 30.7566 | 29.90442 | -1.102103 | 0.2456056 | 4.161337e-12 | 0.556358 | 0.05022188
23.187 | 29.6243 | 30.74291 | 29.88988 | -1.118612 | 0.2457138 | 4.179091e-12 | 0.557044 | 0.05027458
23.197 | 29.6359 | 30.7292 | 29.87533 | -1.093302 | 0.2458102 | 4.196846e-12 | 0.5577312 | 0.05032736
23.207 | 29.6243 | 30.71547 | 29.86078 | -1.091172 | 0.2458951 | 4.21105e-12 | 0.5584198 | 0.05038023
23.217 | 29.5879 | 30.70172 | 29.84621 | -1.113822 | 0.2459689 | 4.228805e-12 | 0.5591098 | 0.0504332
23.227 | 29.5889 | 30.68795 | 29.83163 | -1.099054 | 0.2460319 | 4.24656e-12 | 0.5598011 | 0.05048625
23.237 | 29.5554 | 30.67417 | 29.81705 | -1.118767 | 0.2460846 | 4.264315e-12 | 0.5604939 | 0.05053938
23.247 | 29.5542 | 30.66036 | 29.80245 | -1.106162 | 0.2461272 | 4.282069e-12 | 0.561188 | 0.05059261
23.257 | 29.5534 | 30.64654 | 29.78785 | -1.09314 | 0.2461603 | 4.299824e-12 | 0.5618835 | 0.05064592
23.267 | 29.52 | 30.6327 | 29.77324 | -1.1127 | 0.2461842 | 4.321129e-12 | 0.5625804 | 0.05069932
23.277 | 29.527 | 30.61884 | 29.75861 | -1.091843 | 0.2461994 | 4.338884e-12 | 0.5632786 | 0.05075281
23.287 | 29.4876 | 30.60497 | 29.74398 | -1.11737 | 0.2462063 | 4.356639e-12 | 0.5639782 | 0.05080638
23.297 | 29.4879 | 30.59108 | 29.72934 | -1.103181 | 0.2462053 | 4.374393e-12 | 0.5646793 | 0.05086005
23.307 | 29.4644 | 30.57718 | 29.71468 | -1.112777 | 0.2461968 | 4.392148e-12 | 0.5653817 | 0.05091381
23.317 | 29.4542 | 30.56326 | 29.70002 | -1.109058 | 0.2461815 | 4.413453e-12 | 0.5660856 | 0.05096766
23.327 | 29.4408 | 30.54932 | 29.68535 | -1.108525 | 0.2461595 | 4.431208e-12 | 0.5667908 | 0.05102159
23.337 | 29.4142 | 30.53538 | 29.67067 | -1.121178 | 0.2461315 | 4.448962e-12 | 0.5674975 | 0.05107562
23.347 | 29.4177 | 30.52142 | 29.65598 | -1.103717 | 0.2460978 | 4.470268e-12 | 0.5682056 | 0.05112973
23.357 | 29.3801 | 30.50744 | 29.64128 | -1.127343 | 0.246059 | 4.488022e-12 | 0.5689151 | 0.05118394
23.367 | 29.3777 | 30.49346 | 29.62658 | -1.115757 | 0.2460153 | 4.509328e-12 | 0.569626 | 0.05123823
23.377 | 29.365 | 30.47946 | 29.61186 | -1.114458 | 0.2459673 | 4.527082e-12 | 0.5703384 | 0.05129263
23.387 | 29.3516 | 30.46545 | 29.59713 | -1.113848 | 0.2459155 | 4.548387e-12 | 0.5710521 | 0.0513471
23.397 | 29.3283 | 30.45143 | 29.5824 | -1.123127 | 0.2458601 | 4.569693e-12 | 0.5717674 | 0.05140167
23.407 | 29.3403 | 30.4374 | 29.56765 | -1.097095 | 0.2458016 | 4.587447e-12 | 0.572484 | 0.05145634
23.417 | 29.2998 | 30.42335 | 29.5529 | -1.123553 | 0.2457404 | 4.608753e-12 | 0.5732022 | 0.05151109
23.427 | 29.3211 | 30.4093 | 29.53814 | -1.088201 | 0.245677 | 4.630058e-12 | 0.5739217 | 0.05156594
23.437 | 29.294 | 30.39524 | 29.52336 | -1.10124 | 0.2456116 | 4.651363e-12 | 0.5746428 | 0.05162087
23.447 | 29.2891 | 30.38117 | 29.50858 | -1.092069 | 0.2455446 | 4.672668e-12 | 0.5753652 | 0.0516759
23.457 | 29.2805 | 30.36709 | 29.49379 | -1.08659 | 0.2454765 | 4.693974e-12 | 0.5760892 | 0.05173102
23.467 | 29.2622 | 30.353 | 29.47899 | -1.090803 | 0.2454076 | 4.715279e-12 | 0.5768145 | 0.05178624
23.477 | 29.2764 | 30.33891 | 29.46419 | -1.062507 | 0.2453381 | 4.736584e-12 | 0.5775414 | 0.05184155
23.487 | 29.2658 | 30.3248 | 29.44937 | -1.059004 | 0.2452684 | 4.75789e-12 | 0.5782697 | 0.05189696
23.497 | 29.2386 | 30.31069 | 29.43454 | -1.072094 | 0.2451988 | 4.779195e-12 | 0.5789995 | 0.05195245
23.507 | 29.2331 | 30.29658 | 29.41971 | -1.063477 | 0.2451297 | 4.800501e-12 | 0.5797309 | 0.05200804
23.517 | 29.2367 | 30.28245 | 29.40486 | -1.045753 | 0.2450612 | 4.825357e-12 | 0.5804636 | 0.05206372
23.527 | 29.255 | 30.26832 | 29.39001 | -1.013323 | 0.2449938 | 4.846662e-12 | 0.5811979 | 0.0521195
23.537 | 29.2176 | 30.25419 | 29.37515 | -1.036587 | 0.2449275 | 4.871518e-12 | 0.5819337 | 0.05217537
23.547 | 29.2106 | 30.24005 | 29.36028 | -1.029445 | 0.2448628 | 4.892824e-12 | 0.582671 | 0.05223134
23.557 | 29.1913 | 30.2259 | 29.3454 | -1.034598 | 0.2447997 | 4.91768e-12 | 0.5834098 | 0.0522874
23.567 | 29.2155 | 30.21175 | 29.33051 | -0.9962458 | 0.2447386 | 4.938985e-12 | 0.58415 | 0.05234356
23.577 | 29.1983 | 30.19759 | 29.31562 | -0.9992884 | 0.2446796 | 4.963841e-12 | 0.5848918 | 0.05239981
23.587 | 29.1773 | 30.18343 | 29.30071 | -1.006126 | 0.244623 | 4.988698e-12 | 0.5856352 | 0.05245616
23.597 | 29.1545 | 30.16926 | 29.2858 | -1.01476 | 0.2445689 | 5.013554e-12 | 0.58638 | 0.0525126
23.607 | 29.1495 | 30.15509 | 29.27088 | -1.005589 | 0.2445174 | 5.03841e-12 | 0.5871264 | 0.05256914
23.617 | 29.1384 | 30.14091 | 29.25594 | -1.002514 | 0.2444689 | 5.063266e-12 | 0.5878743 | 0.05262577
23.627 | 29.1432 | 30.12673 | 29.24101 | -0.9835346 | 0.2444233 | 5.088123e-12 | 0.5886237 | 0.05268251
23.637 | 29.1203 | 30.11255 | 29.22606 | -0.9922518 | 0.244381 | 5.112979e-12 | 0.5893747 | 0.05273934
23.647 | 29.1081 | 30.09837 | 29.2111 | -0.9902654 | 0.2443419 | 5.137836e-12 | 0.5901272 | 0.05279627
23.657 | 29.0892 | 30.08418 | 29.19613 | -0.9949756 | 0.2443062 | 5.162692e-12 | 0.5908812 | 0.05285329
23.667 | 29.083 | 30.06998 | 29.18116 | -0.9869824 | 0.2442741 | 5.191099e-12 | 0.5916369 | 0.05291041
23.677 | 29.0803 | 30.05579 | 29.16618 | -0.9754862 | 0.2442456 | 5.215956e-12 | 0.5923941 | 0.05296763
23.687 | 29.0648 | 30.04159 | 29.15119 | -0.9767868 | 0.2442208 | 5.244363e-12 | 0.5931528 | 0.05302494
23.697 | 29.0368 | 30.02738 | 29.13619 | -0.9905845 | 0.2441998 | 5.269219e-12 | 0.5939131 | 0.05308235
23.707 | 29.0463 | 30.01318 | 29.12118 | -0.9668794 | 0.2441827 | 5.297627e-12 | 0.5946749 | 0.05313986
23.717 | 29.0341 | 29.99897 | 29.10617 | -0.9648716 | 0.2441697 | 5.326034e-12 | 0.5954383 | 0.05319748
23.727 | 29.0204 | 29.98476 | 29.09114 | -0.9643612 | 0.2441606 | 5.354441e-12 | 0.5962034 | 0.05325519
23.7369 | 29.0009 | 29.97069 | 29.07626 | -0.9697904 | 0.2441556 | 5.382848e-12 | 0.5969623 | 0.05331241
23.7469 | 28.9736 | 29.95648 | 29.06122 | -0.9828751 | 0.2441547 | 5.411256e-12 | 0.5977305 | 0.05337031
23.7569 | 28.977 | 29.94226 | 29.04617 | -0.9652575 | 0.244158 | 5.439663e-12 | 0.5985003 | 0.05342832
23.7669 | 28.9776 | 29.92804 | 29.03111 | -0.9504374 | 0.2441655 | 5.468071e-12 | 0.5992716 | 0.05348643
23.7769 | 28.9717 | 29.91382 | 29.01605 | -0.9421151691 | 0.2441772 | 5.496478e-12 | 0.6000446 | 0.05354464
23.7869 | 28.9419 | 29.89959 | 29.00098 | -0.9576909 | 0.2441932 | 5.528437e-12 | 0.6008193 | 0.05360295
23.7969 | 28.9289 | 29.88536 | 28.98589 | -0.9564644 | 0.2442135 | 5.556844e-12 | 0.6015955 | 0.05366135
23.8069 | 28.9196 | 29.87114 | 28.9708 | -0.9515357 | 0.2442382 | 5.588802e-12 | 0.6023732 | 0.05371987
23.8169 | 28.9221 | 29.8569 | 28.95571 | -0.934805 | 0.2442671 | 5.620761e-12 | 0.6031526 | 0.05377846
23.8269 | 28.8973 | 29.84267 | 28.9406 | -0.9453724 | 0.2443004 | 5.649168e-12 | 0.6039337 | 0.05383717
23.8369 | 28.8782 | 29.82844 | 28.92549 | -0.9502379 | 0.2443381 | 5.681127e-12 | 0.6047164 | 0.05389597
23.8469 | 28.882 | 29.8142 | 28.91037 | -0.9322014 | 0.2443801 | 5.713085e-12 | 0.6055007 | 0.05395489
23.8569 | 28.861 | 29.79996 | 28.89524 | -0.9389629 | 0.2444264 | 5.745044e-12 | 0.6062865 | 0.05401391
23.8669 | 28.8484 | 29.78572 | 28.8801 | -0.9373227 | 0.244477 | 5.777002e-12 | 0.6070741 | 0.05407303
23.8769 | 28.8343 | 29.77148 | 28.86495 | -0.9371808 | 0.244532 | 5.812512e-12 | 0.6078635 | 0.05413225
23.8869 | 28.8133 | 29.75724 | 28.8498 | -0.9439368 | 0.2445913 | 5.84447e-12 | 0.6086543 | 0.05419157
23.8969 | 28.8204 | 29.74299 | 28.83464 | -0.922591 | 0.2446549 | 5.876429e-12 | 0.6094468 | 0.05425099
23.9069 | 28.8066 | 29.72874 | 28.81947 | -0.9221435 | 0.2447228 | 5.911939e-12 | 0.610241 | 0.05431051
23.9169 | 28.7809 | 29.71449 | 28.80429 | -0.9335944 | 0.2447949 | 5.947448e-12 | 0.611037 | 0.05437014
23.9269 | 28.7555 | 29.70024 | 28.78911 | -0.9447434 | 0.2448713 | 5.982958e-12 | 0.6118345 | 0.05442988
23.9369 | 28.73 | 29.68599 | 28.77392 | -0.9559905 | 0.2449519 | 6.014916e-12 | 0.6126337 | 0.05448972
23.9469 | 28.742 | 29.67174 | 28.75872 | -0.929736 | 0.2450366 | 6.050426e-12 | 0.6134345 | 0.05454966
23.9569 | 28.7269 | 29.65748 | 28.74351 | -0.9305798 | 0.2451256 | 6.089486e-12 | 0.6142373 | 0.05460971
23.9669 | 28.6926 | 29.64322 | 28.72829 | -0.9506219 | 0.2452187 | 6.124996e-12 | 0.6150416 | 0.05466986
23.9769 | 28.6739 | 29.62896 | 28.71307 | -0.955062 | 0.2453159 | 6.160506e-12 | 0.6158474 | 0.05473012
23.9869 | 28.6617 | 29.6147 | 28.69784 | -0.9530006 | 0.2454172 | 6.199566e-12 | 0.6166551 | 0.05479046
23.9969 | 28.6733 | 29.60044 | 28.6826 | -0.9271375 | 0.2455225 | 6.235076e-12 | 0.6174645 | 0.05485092
24.0069 | 28.6193 | 29.58617 | 28.66735 | -0.9668726 | 0.2456318 | 6.274137e-12 | 0.6182756 | 0.05491149
24.0169 | 28.6202 | 29.57191 | 28.6521 | -0.9517058 | 0.2457451 | 6.313198e-12 | 0.6190884 | 0.05497217
24.0269 | 28.5953 | 29.55764 | 28.63684 | -0.9623375 | 0.2458624 | 6.352258e-12 | 0.6199029 | 0.05503296
24.0369 | 28.5952 | 29.54337 | 28.62157 | -0.9481675 | 0.2459836 | 6.391319e-12 | 0.6207193 | 0.05509385
24.0469 | 28.5693 | 29.5291 | 28.60629 | -0.9597957 | 0.2461086 | 6.43038e-12 | 0.6215373 | 0.05515484
24.0569 | 28.5454 | 29.51482 | 28.59101 | -0.9694221 | 0.2462375 | 6.472992e-12 | 0.622357 | 0.05521595
24.0669 | 28.5328 | 29.50055 | 28.57572 | -0.9677467 | 0.2463702 | 6.512052e-12 | 0.6231784 | 0.05527715
24.0769 | 28.5385 | 29.48627 | 28.56042 | -0.9477698 | 0.2465067 | 6.554664e-12 | 0.6240018 | 0.05533846
24.0869 | 28.5101 | 29.47199 | 28.54512 | -0.961891 | 0.2466469 | 6.597276e-12 | 0.6248267 | 0.05539988
24.0969 | 28.4822 | 29.45771 | 28.5298 | -0.9755104 | 0.2467908 | 6.636337e-12 | 0.6256534 | 0.05546141
24.1069 | 28.4914 | 29.44343 | 28.51448 | -0.9520281 | 0.2469384 | 6.678949e-12 | 0.6264818 | 0.05552306
24.1169 | 28.4753 | 29.42914 | 28.49916 | -0.9538439 | 0.2470896 | 6.725112e-12 | 0.627312 | 0.0555848
24.1269 | 28.4409 | 29.41486 | 28.48382 | -0.9739583 | 0.2472443 | 6.767724e-12 | 0.6281442 | 0.05564666
24.1369 | 28.4484 | 29.40057 | 28.46848 | -0.9521707 | 0.2474027 | 6.810336e-12 | 0.628978 | 0.05570863
24.1469 | 28.4322 | 29.38628 | 28.45313 | -0.9540812 | 0.2475645 | 6.856498e-12 | 0.6298135 | 0.05577069
24.1569 | 28.4323 | 29.37199 | 28.43778 | -0.9396901 | 0.2477298 | 6.902661e-12 | 0.6306508 | 0.05583287
24.1669 | 28.42 | 29.3577 | 28.42241 | -0.9376973 | 0.2478985 | 6.948824e-12 | 0.6314901 | 0.05589516
24.1769 | 28.4094 | 29.3434 | 28.40704 | -0.9340025 | 0.2480707 | 6.994987e-12 | 0.632331 | 0.05595756
24.1869 | 28.4103 | 29.32911 | 28.39167 | -0.918806 | 0.2482462 | 7.04115e-12 | 0.6331737 | 0.05602008
24.1969 | 28.3979 | 29.31481 | 28.37628 | -0.9169077 | 0.248425 | 7.087313e-12 | 0.6340182 | 0.0560827
24.2069 | 28.3987 | 29.30051 | 28.36089 | -0.9018077 | 0.2486071 | 7.137027e-12 | 0.6348647 | 0.05614543
24.2169 | 28.3825 | 29.28621 | 28.34549 | -0.9037059 | 0.2487925 | 7.186741e-12 | 0.6357129 | 0.05620827
24.2269 | 28.3711 | 29.2719 | 28.33009 | -0.9008022 | 0.2489811 | 7.236455e-12 | 0.6365629 | 0.05627124
24.2369 | 28.3774 | 29.2576 | 28.31467 | -0.8801967 | 0.2491729 | 7.286169e-12 | 0.6374147 | 0.05633429
24.2469 | 28.373 | 29.24329 | 28.29926 | -0.8702896 | 0.2493679 | 7.335884e-12 | 0.6382685 | 0.05639746
24.2569 | 28.3822 | 29.22898 | 28.28383 | -0.8467805 | 0.2495659 | 7.385598e-12 | 0.639124 | 0.05646075
24.2669 | 28.3442 | 29.21467 | 28.2684 | -0.8704696 | 0.2497671 | 7.438863e-12 | 0.6399813 | 0.05652416
24.2769 | 28.3491 | 29.20036 | 28.25296 | -0.851257 | 0.2499713 | 7.492128e-12 | 0.6408406 | 0.05658767
24.2869 | 28.3479 | 29.18604 | 28.23751 | -0.8381427 | 0.2501785 | 7.541842e-12 | 0.6417018 | 0.0566513
24.2969 | 28.3525 | 29.17173 | 28.22206 | -0.8192265 | 0.2503887 | 7.598658e-12 | 0.6425648 | 0.05671504
24.3069 | 28.3454 | 29.15741 | 28.2066 | -0.8120085 | 0.2506019 | 7.651924e-12 | 0.6434295 | 0.0567789
24.3168 | 28.3444 | 29.14323 | 28.19129 | -0.7988317 | 0.2508157 | 7.705189e-12 | 0.6442874 | 0.05684223
24.3268 | 28.3312 | 29.12891 | 28.17581 | -0.7977102 | 0.2510347 | 7.762005e-12 | 0.645156 | 0.0569063
24.3368 | 28.3374 | 29.11459 | 28.16033 | -0.7771868 | 0.2512565 | 7.818821e-12 | 0.6460264 | 0.05697049
24.3468 | 28.3436 | 29.10026 | 28.14485 | -0.7566617 | 0.2514811 | 7.875638e-12 | 0.6468988 | 0.0570348
24.3568 | 28.3203 | 29.08593 | 28.12935 | -0.7656348 | 0.2517086 | 7.932454e-12 | 0.647773 | 0.05709922
24.3668 | 28.3191 | 29.07161 | 28.11385 | -0.7525061 | 0.2519388 | 7.989271e-12 | 0.6486491 | 0.05716376
24.3768 | 28.3077 | 29.05728 | 28.09835 | -0.7495756 | 0.2521717 | 8.049638e-12 | 0.6495272 | 0.05722841
24.3868 | 28.3087 | 29.04294 | 28.08284 | -0.7342434 | 0.2524074 | 8.110005e-12 | 0.6504071 | 0.05729318
24.3968 | 28.2966 | 29.02861 | 28.06732 | -0.7320094 | 0.2526457 | 8.170373e-12 | 0.6512889 | 0.05735806
24.4068 | 28.2773 | 29.01427 | 28.05179 | -0.7369737 | 0.2528867 | 8.23074e-12 | 0.6521727 | 0.05742306
24.4168 | 28.2888 | 28.99994 | 28.03626 | -0.7111362 | 0.2531303 | 8.294659e-12 | 0.6530584 | 0.05748817
24.4268 | 28.2698 | 28.9856 | 28.02072 | -0.7157971 | 0.2533766 | 8.358577e-12 | 0.6539461 | 0.0575534
24.4368 | 28.2781 | 28.97126 | 28.00518 | -0.6931561 | 0.2536254 | 8.422496e-12 | 0.6548357 | 0.05761875
24.4468 | 28.2442 | 28.95691 | 27.98963 | -0.7127135 | 0.2538768 | 8.486415e-12 | 0.6557273 | 0.05768422
24.4568 | 28.2485 | 28.94257 | 27.97407 | -0.6940692 | 0.2541307 | 8.550333e-12 | 0.6566208 | 0.0577498
24.4668 | 28.239 | 28.92822 | 27.9585 | -0.6892231 | 0.2543871 | 8.617803e-12 | 0.6575162 | 0.0578155
24.4768 | 28.2257 | 28.91388 | 27.94293 | -0.6881754 | 0.254646 | 8.685273e-12 | 0.6584137 | 0.05788131
24.4868 | 28.2218 | 28.89953 | 27.92736 | -0.6777259 | 0.2549073 | 8.752742e-12 | 0.659313 | 0.05794725
24.4968 | 28.2097 | 28.88517 | 27.91178 | -0.6754748 | 0.2551711 | 8.820212e-12 | 0.6602144 | 0.05801331
24.5068 | 28.2062 | 28.87082 | 27.89619 | -0.6646221 | 0.2554373 | 8.891233e-12 | 0.6611177 | 0.05807948
24.5168 | 28.175 | 28.85647 | 27.88059 | -0.6814678 | 0.2557059 | 8.962254e-12 | 0.6620231 | 0.05814577
24.5268 | 28.1786 | 28.84211 | 27.86499 | -0.6635118 | 0.2559768 | 9.033275e-12 | 0.6629304 | 0.05821218
24.5368 | 28.1596 | 28.82775 | 27.84939 | -0.6681542 | 0.2562501 | 9.104295e-12 | 0.6638398 | 0.05827871
24.5468 | 28.1453 | 28.81339 | 27.83377 | -0.6680949 | 0.2565257 | 9.178867e-12 | 0.6647511 | 0.05834537
24.5568 | 28.1438 | 28.79903 | 27.81815 | -0.6552341 | 0.2568037 | 9.253439e-12 | 0.6656645 | 0.05841214
24.5668 | 28.1279 | 28.78467 | 27.80253 | -0.6567717 | 0.2570839 | 9.328011e-12 | 0.6665798 | 0.05847903
24.5768 | 28.0995 | 28.77031 | 27.7869 | -0.6708078 | 0.2573664 | 9.406134e-12 | 0.6674973 | 0.05854604
24.5868 | 28.0978 | 28.75594 | 27.77126 | -0.6581423 | 0.2576511 | 9.480706e-12 | 0.6684167 | 0.05861318
24.5968 | 28.0848 | 28.74158 | 27.75562 | -0.6567754 | 0.257938 | 9.56238e-12 | 0.6693382 | 0.05868043
24.6068 | 28.0905 | 28.72721 | 27.73997 | -0.6367069 | 0.2582272 | 9.640504e-12 | 0.6702618 | 0.05874781
24.6168 | 28.069 | 28.71284 | 27.72432 | -0.6438368 | 0.2585185 | 9.722178e-12 | 0.6711873 | 0.05881532
24.6268 | 28.0341 | 28.69847 | 27.70866 | -0.6643653 | 0.258812 | 9.800301e-12 | 0.672115 | 0.05888294
24.6368 | 28.0331 | 28.68409 | 27.69299 | -0.6509924 | 0.2591077 | 9.885526e-12 | 0.6730446 | 0.05895068
24.6468 | 28.0312 | 28.66972 | 27.67732 | -0.638518 | 0.2594056 | 9.967201e-12 | 0.6739764 | 0.05901855
24.6568 | 28.015 | 28.65534 | 27.66164 | -0.6403422 | 0.2597055 | 1.005243e-11 | 0.6749102 | 0.05908655
24.6668 | 28.0118 | 28.64096 | 27.64596 | -0.629165 | 0.2600076 | 1.013765e-11 | 0.6758461 | 0.05915465
24.6768 | 27.979 | 28.62659 | 27.63027 | -0.6475865 | 0.2603117 | 1.022643e-11 | 0.6767842 | 0.05922289
24.6868 | 27.9823 | 28.61221 | 27.61457 | -0.6299066 | 0.2606179 | 1.03152e-11 | 0.6777243 | 0.05929126
24.6968 | 27.9794 | 28.59783 | 27.59887 | -0.6184252 | 0.2609262 | 1.040398e-11 | 0.6786665 | 0.05935974
24.7068 | 27.9644 | 28.58344 | 27.58317 | -0.6190426 | 0.2612365 | 1.049276e-11 | 0.6796108 | 0.05942835
24.7168 | 27.9507 | 28.56906 | 27.56746 | -0.6183587 | 0.2615489 | 1.058509e-11 | 0.6805572 | 0.05949709
24.7268 | 27.9372 | 28.55467 | 27.55174 | -0.6174735 | 0.2618633 | 1.067741e-11 | 0.6815057 | 0.05956595
24.7368 | 27.9091 | 28.54029 | 27.53602 | -0.6311871 | 0.2621797 | 1.077329e-11 | 0.6824564 | 0.05963494
24.7468 | 27.925 | 28.5259 | 27.52029 | -0.6008994 | 0.2624981 | 1.086917e-11 | 0.6834092 | 0.05970405
24.7568 | 27.9008 | 28.51151 | 27.50455 | -0.6107105 | 0.2628184 | 1.096505e-11 | 0.6843641 | 0.0597733
24.7668 | 27.8829 | 28.49712 | 27.48882 | -0.6142205 | 0.2631408 | 1.106448e-11 | 0.6853212 | 0.05984266
24.7768 | 27.8803 | 28.48273 | 27.47307 | -0.6024293 | 0.2634651 | 1.116391e-11 | 0.6862805 | 0.05991215
24.7868 | 27.8773 | 28.46834 | 27.45732 | -0.5910369 | 0.2637913 | 1.126334e-11 | 0.6872419 | 0.05998177
24.7968 | 27.8914 | 28.45394 | 27.44157 | -0.5625433 | 0.2641195 | 1.136632e-11 | 0.6882054 | 0.06005152
24.8068 | 27.8571 | 28.43955 | 27.42581 | -0.5824487 | 0.2644496 | 1.14693e-11 | 0.6891711 | 0.0601214
24.8168 | 27.851 | 28.42515 | 27.41004 | -0.5741531 | 0.2647816 | 1.157583e-11 | 0.6901391 | 0.06019141
24.8268 | 27.814 | 28.41076 | 27.39427 | -0.5967564 | 0.2651155 | 1.168237e-11 | 0.6911092 | 0.06026154
24.8368 | 27.8294 | 28.39636 | 27.37849 | -0.5669587 | 0.2654513 | 1.17889e-11 | 0.6920815 | 0.0603318
24.8468 | 27.8148 | 28.38196 | 27.36271 | -0.5671601 | 0.2657891 | 1.189898e-11 | 0.6930561 | 0.06040219
24.8568 | 27.8114 | 28.36756 | 27.34693 | -0.5561604 | 0.2661286 | 1.200907e-11 | 0.6940328 | 0.06047271
24.8668 | 27.7877 | 28.35316 | 27.33113 | -0.5654598 | 0.26647 | 1.21227e-11 | 0.6950117 | 0.06054336
24.8768 | 27.7708 | 28.33876 | 27.31534 | -0.5679582 | 0.2668133 | 1.223634e-11 | 0.6959929 | 0.06061414
24.8868 | 27.7505 | 28.32436 | 27.29954 | -0.5738558 | 0.2671585 | 1.234997e-11 | 0.6969762 | 0.06068505
24.8968 | 27.7448 | 28.30995 | 27.28373 | -0.5651526 | 0.2675054 | 1.246716e-11 | 0.6979618 | 0.06075609
24.9067 | 27.7348 | 28.29569 | 27.26808 | -0.5608925 | 0.2678507 | 1.258434e-11 | 0.6989398 | 0.06082655
24.9167 | 27.7284 | 28.28129 | 27.25226 | -0.5528877 | 0.2682013 | 1.270508e-11 | 0.69993 | 0.06089785
24.9267 | 27.7247 | 28.26688 | 27.23644 | -0.5421821 | 0.2685537 | 1.282582e-11 | 0.7009224 | 0.06096929
24.9367 | 27.6883 | 28.25248 | 27.22061 | -0.5641757 | 0.2689079 | 1.29501e-11 | 0.7019169 | 0.06104085
24.9467 | 27.6861 | 28.23807 | 27.20478 | -0.5519685 | 0.269264 | 1.307439e-11 | 0.7029137 | 0.06111255
24.9567 | 27.6879 | 28.22366 | 27.18894 | -0.5357607 | 0.2696218 | 1.320223e-11 | 0.703913 | 0.06118439
24.9667 | 27.6518 | 28.20925 | 27.1731 | -0.5574524 | 0.2699814 | 1.333007e-11 | 0.7049145 | 0.06125635
24.9767 | 27.6599 | 28.19484 | 27.15725 | -0.5349432 | 0.2703427 | 1.346146e-11 | 0.7059181 | 0.06132844
24.9867 | 27.6416 | 28.18043 | 27.1414 | -0.5388333 | 0.2707059 | 1.359285e-11 | 0.706924 | 0.06140068
24.9967 | 27.6152 | 28.16602 | 27.12555 | -0.5508233 | 0.2710708 | 1.372779e-11 | 0.7079325 | 0.06147305
25.0067 | 27.6153 | 28.15161 | 27.10969 | -0.5363125 | 0.2714375 | 1.386274e-11 | 0.7089432 | 0.06154554
25.0167 | 27.6206 | 28.1372 | 27.09382 | -0.5166012 | 0.2718059 | 1.400123e-11 | 0.7099561 | 0.06161818
25.0267 | 27.5979 | 28.12279 | 27.07795 | -0.5248894 | 0.2721761 | 1.413972e-11 | 0.7109714 | 0.06169095
25.0367 | 27.5959 | 28.10838 | 27.06208 | -0.512477 | 0.272548 | 1.428177e-11 | 0.7119889 | 0.06176386
25.0467 | 27.582 | 28.09396 | 27.0462 | -0.5119645 | 0.2729217 | 1.442736e-11 | 0.713009 | 0.0618369
25.0567 | 27.5561 | 28.07955 | 27.03031 | -0.5234515 | 0.2732971 | 1.457296e-11 | 0.7140314 | 0.06191007
25.0667 | 27.5379 | 28.06514 | 27.01442 | -0.5272381 | 0.2736743 | 1.471855e-11 | 0.715056 | 0.06198339
25.0767 | 27.5622 | 28.05072 | 26.99853 | -0.4885243 | 0.2740531 | 1.48677e-11 | 0.7160829 | 0.06205684
25.0867 | 27.535 | 28.03631 | 26.98263 | -0.5013106 | 0.2744337 | 1.50204e-11 | 0.7171125 | 0.06213043
25.0967 | 27.527 | 28.0219 | 26.96673 | -0.4948962 | 0.274816 | 1.517309e-11 | 0.7181443 | 0.06220415
25.1067 | 27.5136 | 28.00748 | 26.95083 | -0.4938818 | 0.2752001 | 1.532934e-11 | 0.7191784 | 0.06227802
25.1167 | 27.4899 | 27.99307 | 26.93491 | -0.5031671 | 0.2755858 | 1.548559e-11 | 0.7202149 | 0.06235203
25.1267 | 27.5134 | 27.97865 | 26.919 | -0.4652524 | 0.2759733 | 1.564539e-11 | 0.7212539 | 0.06242617
25.1367 | 27.4779 | 27.96424 | 26.90308 | -0.4863375 | 0.2763625 | 1.580519e-11 | 0.7222954 | 0.06250045
25.1467 | 27.4643 | 27.94982 | 26.88716 | -0.4855225 | 0.2767533 | 1.596855e-11 | 0.7233392 | 0.06257485
25.1567 | 27.4543 | 27.93541 | 26.87123 | -0.4811074 | 0.2771459 | 1.613545e-11 | 0.7243853 | 0.06264942
25.1667 | 27.4571 | 27.92099 | 26.85529 | -0.4638925 | 0.2775402 | 1.630235e-11 | 0.7254341 | 0.06272412
25.1767 | 27.4439 | 27.90658 | 26.83936 | -0.4626775 | 0.2779362 | 1.647281e-11 | 0.7264853 | 0.06279897
25.1867 | 27.4416 | 27.89216 | 26.82342 | -0.4505624 | 0.2783338 | 1.664681e-11 | 0.7275387 | 0.06287393
25.1967 | 27.3993 | 27.87775 | 26.80747 | -0.4784474 | 0.2787332 | 1.682082e-11 | 0.7285947 | 0.06294906
25.2067 | 27.3923 | 27.86333 | 26.79152 | -0.4710327 | 0.2791342 | 1.699837e-11 | 0.7296532 | 0.06302432
25.2167 | 27.3719 | 27.84892 | 26.77557 | -0.4770182 | 0.2795369 | 1.717593e-11 | 0.7307143 | 0.06309973
25.2267 | 27.3801 | 27.8345 | 26.75961 | -0.4544038 | 0.2799414 | 1.736059e-11 | 0.7317777 | 0.06317526
25.2367 | 27.3677 | 27.82009 | 26.74365 | -0.4523894 | 0.2803475 | 1.75417e-11 | 0.7328435 | 0.06325096
25.2467 | 27.3432 | 27.80568 | 26.72768 | -0.4624757 | 0.2807553 | 1.772991e-11 | 0.7339121 | 0.06332679
25.2567 | 27.3368 | 27.79126 | 26.71171 | -0.4544621 | 0.2811648 | 1.791812e-11 | 0.734983 | 0.06340276
25.2667 | 27.3285 | 27.77685 | 26.69574 | -0.4483488 | 0.281576 | 1.810988e-11 | 0.7360565 | 0.06347887
25.2767 | 27.3284 | 27.76244 | 26.67976 | -0.4340359 | 0.2819888 | 1.830164e-11 | 0.7371324 | 0.06355515
25.2867 | 27.2865 | 27.74802 | 26.66378 | -0.4615232 | 0.2824034 | 1.849695e-11 | 0.7382108 | 0.06363155
25.2967 | 27.3139 | 27.73361 | 26.64779 | -0.4197114 | 0.2828196 | 1.869582e-11 | 0.739292 | 0.0637081
25.3067 | 27.2718 | 27.7192 | 26.6318 | -0.4473998 | 0.2832375 | 1.889468e-11 | 0.7403756 | 0.06378479
25.3167 | 27.2753 | 27.70479 | 26.61581 | -0.4294887 | 0.2836571 | 1.90971e-11 | 0.7414617 | 0.06386163
25.3267 | 27.2632 | 27.69038 | 26.59981 | -0.427178 | 0.2840784 | 1.930306e-11 | 0.7425502 | 0.06393862
25.3367 | 27.2619 | 27.67597 | 26.58381 | -0.4140683 | 0.2845013 | 1.950903e-11 | 0.7436416 | 0.06401576
25.3467 | 27.2239 | 27.66156 | 26.5678 | -0.4376591 | 0.2849259 | 1.971855e-11 | 0.7447355 | 0.06409302
25.3567 | 27.2269 | 27.64715 | 26.5518 | -0.4202504 | 0.2853523 | 1.993162e-11 | 0.7458318 | 0.06417046
25.3667 | 27.209 | 27.63274 | 26.53578 | -0.4237425 | 0.2857803 | 2.014469e-11 | 0.7469308 | 0.06424804
25.3767 | 27.2063 | 27.61834 | 26.51977 | -0.4120355 | 0.28621 | 2.036131e-11 | 0.7480326 | 0.06432576
25.3867 | 27.1772 | 27.60393 | 26.50375 | -0.4267292 | 0.2866414 | 2.058148e-11 | 0.7491369 | 0.06440362
25.3967 | 27.1843 | 27.58952 | 26.48772 | -0.4052236 | 0.2870745 | 2.080165e-11 | 0.7502437 | 0.06448163
25.4067 | 27.1614 | 27.57512 | 26.4717 | -0.4137188 | 0.2875092 | 2.102538e-11 | 0.751353 | 0.06455981
25.4167 | 27.1571 | 27.56072 | 26.45567 | -0.4036152 | 0.2879457 | 2.125265e-11 | 0.7524653 | 0.06463813
25.4267 | 27.1485 | 27.54631 | 26.43963 | -0.3978125 | 0.2883838 | 2.147993e-11 | 0.7535801 | 0.06471659
25.4367 | 27.158 | 27.53191 | 26.42359 | -0.3739106 | 0.2888237 | 2.171075e-11 | 0.7546975 | 0.06479521
25.4467 | 27.1244 | 27.51751 | 26.40755 | -0.3931097 | 0.2892652 | 2.194158e-11 | 0.7558175 | 0.06487398
25.4567 | 27.1332 | 27.50311 | 26.39151 | -0.3699101 | 0.2897084 | 2.217596e-11 | 0.7569404 | 0.06495289
25.4667 | 27.1252 | 27.48871 | 26.37546 | -0.3635116 | 0.2901534 | 2.241389e-11 | 0.7580659 | 0.06503196
25.4767 | 27.1273 | 27.47431 | 26.35941 | -0.347014 | 0.2906 | 2.265537e-11 | 0.759194 | 0.06511118
25.4866 | 27.1147 | 27.46006 | 26.34351 | -0.3453615 | 0.2910439 | 2.28933e-11 | 0.7603134 | 0.06518976
25.4966 | 27.1127 | 27.44567 | 26.32746 | -0.3329664 | 0.2914939 | 2.313478e-11 | 0.7614469 | 0.06526929
25.5066 | 27.1023 | 27.43127 | 26.31139 | -0.3289726 | 0.2919456 | 2.337981e-11 | 0.7625831 | 0.06534896
25.5166 | 27.1021 | 27.41688 | 26.29533 | -0.31478 | 0.2923991 | 2.362839e-11 | 0.7637221 | 0.06542879
25.5266 | 27.1094 | 27.40249 | 26.27926 | -0.2930889 | 0.2928543 | 2.387698e-11 | 0.7648638 | 0.06550877
25.5366 | 27.0782 | 27.3881 | 26.26319 | -0.3098991 | 0.2933112 | 2.412911e-11 | 0.7660083 | 0.06558891
25.5466 | 27.0968 | 27.37371 | 26.24712 | -0.2769107 | 0.2937698 | 2.438125e-11 | 0.7671555 | 0.0656692
25.5566 | 27.0582 | 27.35932 | 26.23104 | -0.3011238 | 0.2942301 | 2.463338e-11 | 0.7683054 | 0.06574964
25.5666 | 27.0923 | 27.34494 | 26.21496 | -0.2526384 | 0.2946922 | 2.488907e-11 | 0.7694582 | 0.06583024
25.5766 | 27.0785 | 27.33055 | 26.19887 | -0.2520545 | 0.295156 | 2.514831e-11 | 0.7706136 | 0.065911
25.5866 | 27.0548 | 27.31617 | 26.18279 | -0.2613722 | 0.2956215 | 2.5404e-11 | 0.771772 | 0.06599191
25.5966 | 27.0441 | 27.30179 | 26.1667 | -0.2576917 | 0.2960888 | 2.566679e-11 | 0.7729331 | 0.06607298
25.6066 | 27.0468 | 27.28741 | 26.1506 | -0.2406127 | 0.2965578 | 2.592603e-11 | 0.774097 | 0.06615421
25.6166 | 27.0235 | 27.27304 | 26.13451 | -0.2495355 | 0.2970286 | 2.618882e-11 | 0.7752638 | 0.06623558
25.6266 | 27.0387 | 27.25866 | 26.11841 | -0.21996 | 0.2975011 | 2.645161e-11 | 0.7764333 | 0.06631712
25.6366 | 27.0272 | 27.24429 | 26.10231 | -0.2170863 | 0.2979754 | 2.671795e-11 | 0.7776057 | 0.06639882
25.6466 | 27.0051 | 27.22991 | 26.0862 | -0.2248146 | 0.2984514 | 2.698074e-11 | 0.778781 | 0.06648068
25.6566 | 27.0015 | 27.21554 | 26.07009 | -0.2140446 | 0.2989292 | 2.724708e-11 | 0.779959 | 0.0665627
25.6666 | 26.9815 | 27.20118 | 26.05398 | -0.2196766 | 0.2994088 | 2.751343e-11 | 0.78114 | 0.06664486
25.6766 | 26.9717 | 27.18681 | 26.03787 | -0.2151106 | 0.2998901 | 2.777977e-11 | 0.7823239 | 0.0667272
25.6866 | 26.989 | 27.17245 | 26.02175 | -0.1834466 | 0.3003732 | 2.804611e-11 | 0.7835106 | 0.0668097
25.6966 | 26.9334 | 27.15808 | 26.00563 | -0.2246846 | 0.3008581 | 2.831246e-11 | 0.7847002 | 0.06689235
25.7066 | 26.9498 | 27.14372 | 25.98951 | -0.1939248 | 0.3013448 | 2.85788e-11 | 0.7858928 | 0.06697516
25.7166 | 26.937 | 27.12937 | 25.97339 | -0.1923671 | 0.3018332 | 2.884515e-11 | 0.7870882 | 0.06705814
25.7266 | 26.9111 | 27.11501 | 25.95726 | -0.2039116 | 0.3023235 | 2.911149e-11 | 0.7882865 | 0.06714128
25.7366 | 26.9205 | 27.10066 | 25.94113 | -0.1801583 | 0.3028156 | 2.937784e-11 | 0.7894878 | 0.06722458
25.7466 | 26.8875 | 27.08631 | 25.925 | -0.1988072 | 0.3033095 | 2.964063e-11 | 0.790692 | 0.06730804
25.7566 | 26.8911 | 27.07196 | 25.90886 | -0.1808586 | 0.3038052 | 2.990343e-11 | 0.7918992 | 0.06739167
25.7666 | 26.8836 | 27.05761 | 25.89272 | -0.1740123 | 0.3043027 | 3.016622e-11 | 0.7931094 | 0.06747546
25.7766 | 26.8784 | 27.04327 | 25.87658 | -0.1648685 | 0.304802 | 3.042547e-11 | 0.7943225 | 0.06755941
25.7866 | 26.8472 | 27.02893 | 25.86044 | -0.1817271 | 0.3053032 | 3.068471e-11 | 0.7955387 | 0.06764354
25.7966 | 26.8477 | 27.01459 | 25.8443 | -0.1668882 | 0.3058062 | 3.094395e-11 | 0.7967578 | 0.06772781
25.8066 | 26.8525 | 27.00025 | 25.82815 | -0.1477518 | 0.3063111 | 3.119965e-11 | 0.7979798 | 0.06781226
25.8166 | 26.8319 | 26.98592 | 25.812 | -0.154018 | 0.3068178 | 3.145179e-11 | 0.7992049 | 0.06789688
25.8266 | 26.8231 | 26.97159 | 25.79585 | -0.1484868 | 0.3073263 | 3.170038e-11 | 0.800433 | 0.06798166
25.8366 | 26.8135 | 26.95726 | 25.77969 | -0.1437584 | 0.3078367 | 3.194898e-11 | 0.8016643 | 0.0680666
25.8466 | 26.812 | 26.94293 | 25.76353 | -0.1309327 | 0.3083491 | 3.219402e-11 | 0.8028985 | 0.06815171
25.8566 | 26.7902 | 26.92861 | 25.74737 | -0.1384098 | 0.3088632 | 3.243551e-11 | 0.8041358 | 0.06823699
25.8666 | 26.7772 | 26.91429 | 25.73121 | -0.1370897 | 0.3093793 | 3.267345e-11 | 0.8053761 | 0.06832245
25.8766 | 26.7796 | 26.89997 | 25.71505 | -0.1203725 | 0.3098972 | 3.290784e-11 | 0.8066195 | 0.06840806
25.8866 | 26.777 | 26.88566 | 25.69888 | -0.1086581 | 0.310417 | 3.313868e-11 | 0.807866 | 0.06849385
25.8966 | 26.7573 | 26.87135 | 25.68271 | -0.1140467 | 0.3109388 | 3.336597e-11 | 0.8091156 | 0.06857981
25.9066 | 26.779 | 26.85704 | 25.66654 | -0.07803837 | 0.3114625 | 3.358615e-11 | 0.8103682 | 0.06866593
25.9166 | 26.756 | 26.84273 | 25.65037 | -0.08673303 | 0.311988 | 3.380279e-11 | 0.811624 | 0.06875222
25.9266 | 26.7469 | 26.82843 | 25.63419 | -0.08153079 | 0.3125155 | 3.401587e-11 | 0.8128829 | 0.06883868
25.9366 | 26.75 | 26.81413 | 25.61802 | -0.06413185 | 0.313045 | 3.422186e-11 | 0.8141451 | 0.06892533
25.9466 | 26.7551 | 26.79984 | 25.60184 | -0.04473599 | 0.3135763 | 3.442429e-11 | 0.8154103 | 0.06901214
25.9566 | 26.7335 | 26.78554 | 25.58566 | -0.05204342 | 0.3141097 | 3.461962e-11 | 0.8166788 | 0.06909911
25.9666 | 26.7306 | 26.77125 | 25.56947 | -0.04065406 | 0.3146449 | 3.480785e-11 | 0.8179503 | 0.06918627
25.9766 | 26.7179 | 26.75697 | 25.55329 | -0.03906803 | 0.3151822 | 3.499252e-11 | 0.819225 | 0.06927359
25.9866 | 26.7322 | 26.74269 | 25.5371 | -0.0104855 | 0.3157214 | 3.516655e-11 | 0.8205029 | 0.06936109
25.9966 | 26.7074 | 26.72841 | 25.52091 | -0.02100636 | 0.3162626 | 3.533702e-11 | 0.8217841 | 0.06944877
26.0066 | 26.7006 | 26.71413 | 25.50472 | -0.01353064 | 0.3168058 | 3.550039e-11 | 0.8230684 | 0.06953662
26.0166 | 26.701 | 26.69986 | 25.48853 | 0.001141366 | 0.317351 | 3.565666e-11 | 0.8243561 | 0.06962464
26.0266 | 26.6687 | 26.68559 | 25.47233 | -0.01689009 | 0.3178982 | 3.580583e-11 | 0.8256469 | 0.06971284
26.0366 | 26.6622 | 26.67133 | 25.45614 | -0.009125129 | 0.3184474 | 3.594789e-11 | 0.8269409 | 0.06980121
26.0466 | 26.6587 | 26.65706 | 25.43994 | 0.001636107 | 0.3189987 | 3.60793e-11 | 0.8282383 | 0.06988976
26.0566 | 26.65 | 26.64281 | 25.42374 | 0.007193644 | 0.319552 | 3.620716e-11 | 0.8295388 | 0.06997848
26.0666 | 26.6444 | 26.62855 | 25.40754 | 0.01584738 | 0.3201073 | 3.632437e-11 | 0.8308427 | 0.07006739
26.0765 | 26.6169 | 26.61445 | 25.39149 | 0.002454653 | 0.3206591 | 3.643093e-11 | 0.832137 | 0.07015557
26.0865 | 26.618 | 26.6002 | 25.37529 | 0.01780073 | 0.3212185 | 3.653038e-11 | 0.8334474 | 0.07024482
26.0965 | 26.5921 | 26.58596 | 25.35908 | 0.006142761 | 0.32178 | 3.662273e-11 | 0.8347613 | 0.07033427
26.1065 | 26.5791 | 26.57172 | 25.34287 | 0.007380893 | 0.3223436 | 3.670798e-11 | 0.8360784 | 0.07042388
26.1165 | 26.5555 | 26.55748 | 25.32666 | -0.001984881 | 0.3229093 | 3.678257e-11 | 0.8373987 | 0.07051367
26.1265 | 26.5639 | 26.54325 | 25.31045 | 0.02064522 | 0.323477 | 3.684651e-11 | 0.8387224 | 0.07060365
26.1365 | 26.5372 | 26.52903 | 25.29424 | 0.008171035 | 0.3240469 | 3.690335e-11 | 0.8400497 | 0.0706938
26.1465 | 26.5201 | 26.51481 | 25.27802 | 0.005292773 | 0.3246189 | 3.694954e-11 | 0.8413802 | 0.07078414
26.1565 | 26.5194 | 26.50059 | 25.26181 | 0.01881044 | 0.3251931 | 3.698862e-11 | 0.842714 | 0.07087467
26.1665 | 26.5071 | 26.48638 | 25.24559 | 0.02072365 | 0.3257694 | 3.701705e-11 | 0.8440513 | 0.07096536
26.1765 | 26.4823 | 26.47217 | 25.22937 | 0.01013243 | 0.3263478 | 3.703483e-11 | 0.8453921 | 0.07105624
26.1865 | 26.4611 | 26.45796 | 25.21315 | 0.003136921 | 0.3269285 | 3.70455e-11 | 0.8467363 | 0.07114731
26.1965 | 26.4607 | 26.44376 | 25.19693 | 0.01693712 | 0.3275113 | 3.704552e-11 | 0.8480838 | 0.07123856
26.2065 | 26.4437 | 26.42957 | 25.18071 | 0.01413273 | 0.3280962 | 3.703489e-11 | 0.8494348 | 0.07132998
26.2165 | 26.4207 | 26.41538 | 25.16448 | 0.00532371 | 0.3286834 | 3.701716e-11 | 0.8507893 | 0.0714216
26.2265 | 26.4236 | 26.40119 | 25.14826 | 0.02241016 | 0.3292728 | 3.698877e-11 | 0.8521473 | 0.07151341
26.2365 | 26.396 | 26.38701 | 25.13203 | 0.00899198 | 0.3298644 | 3.695328e-11 | 0.8535087 | 0.0716054
26.2465 | 26.3863 | 26.37283 | 25.1158 | 0.01346925 | 0.3304583 | 3.690713e-11 | 0.8548735 | 0.07169757
26.2565 | 26.378 | 26.35866 | 25.09957 | 0.01934153 | 0.3310544 | 3.685034e-11 | 0.856242 | 0.07178992
26.2665 | 26.3601 | 26.34449 | 25.08334 | 0.0156091 | 0.3316528 | 3.678644e-11 | 0.857614 | 0.07188247
26.2765 | 26.3515 | 26.33033 | 25.06711 | 0.02117183 | 0.3322534 | 3.671543e-11 | 0.8589895 | 0.07197521
26.2865 | 26.3479 | 26.31617 | 25.05088 | 0.03172977 | 0.3328563 | 3.663378e-11 | 0.8603684 | 0.07206813
26.2965 | 26.3042 | 26.30202 | 25.03464 | 0.002182562 | 0.3334615 | 3.654147e-11 | 0.861751 | 0.07216124
26.3065 | 26.3078 | 26.28787 | 25.01841 | 0.01993032 | 0.334069 | 3.644206e-11 | 0.8631372 | 0.07225454
26.3165 | 26.29 | 26.27373 | 25.00217 | 0.0162731 | 0.3346789 | 3.633554e-11 | 0.864527 | 0.07234803
26.3265 | 26.279 | 26.25959 | 24.98594 | 0.01941083 | 0.3352911 | 3.621838e-11 | 0.8659202 | 0.07244171
26.3365 | 26.2505 | 26.24546 | 24.9697 | 0.005043236 | 0.3359056 | 3.609411e-11 | 0.8673172 | 0.07253558
26.3465 | 26.2538 | 26.23133 | 24.95346 | 0.02247046 | 0.3365225 | 3.596273e-11 | 0.8687177 | 0.07262965
26.3565 | 26.2219 | 26.21721 | 24.93722 | 0.004692377 | 0.3371417 | 3.582426e-11 | 0.870122 | 0.0727239
26.3665 | 26.1969 | 26.20309 | 24.92098 | -0.006190916 | 0.3377634 | 3.567868e-11 | 0.8715297 | 0.07281835
26.3765 | 26.1895 | 26.18898 | 24.90474 | 0.0005203158 | 0.3383874 | 3.552245e-11 | 0.8729411 | 0.07291298
26.3865 | 26.1693 | 26.17487 | 24.8885 | -0.005574042 | 0.3390139 | 3.536267e-11 | 0.8743564 | 0.07300782
26.3965 | 26.1804 | 26.16077 | 24.87225 | 0.01962613 | 0.3396428 | 3.519578e-11 | 0.8757753 | 0.07310285
26.4065 | 26.1411 | 26.14668 | 24.85601 | -0.005579119 | 0.3402742 | 3.502179e-11 | 0.8771978 | 0.07319807
26.4165 | 26.1273 | 26.13259 | 24.83976 | -0.005289991 | 0.340908 | 3.48407e-11 | 0.878624 | 0.07329348
26.4265 | 26.116 | 26.11851 | 24.82352 | -0.002506784 | 0.3415443 | 3.465251e-11 | 0.8800541 | 0.0733891
26.4365 | 26.0837 | 26.10443 | 24.80727 | -0.02072912 | 0.342183 | 3.446077e-11 | 0.8814878 | 0.0734849
26.4465 | 26.0875 | 26.09036 | 24.79103 | -0.002857218 | 0.3428243 | 3.426547e-11 | 0.8829253 | 0.07358091
26.4565 | 26.0648 | 26.07629 | 24.77478 | -0.0114912 | 0.3434681 | 3.405952e-11 | 0.8843665 | 0.0736771
26.4665 | 26.0274 | 26.06223 | 24.75853 | -0.03483112 | 0.3441144 | 3.385357e-11 | 0.8858115 | 0.0737735
26.4765 | 26.0369 | 26.04818 | 24.74228 | -0.01127704 | 0.3447633 | 3.364052e-11 | 0.8872604 | 0.0738701
26.4865 | 26.0134 | 26.03413 | 24.72603 | -0.02072891 | 0.3454148 | 3.342036e-11 | 0.888713 | 0.0739669
26.4965 | 25.97 | 26.02009 | 24.70978 | -0.05008685 | 0.3460688 | 3.320021e-11 | 0.8901694 | 0.07406388
26.5065 | 25.9837 | 26.00605 | 24.69353 | -0.02235112 | 0.3467255 | 3.297295e-11 | 0.8916298 | 0.07416108
26.5165 | 25.9366 | 25.99202 | 24.67728 | -0.05542134 | 0.3473847 | 3.274569e-11 | 0.8930938 | 0.07425847
26.5265 | 25.9342 | 25.978 | 24.66103 | -0.04379803 | 0.3480466 | 3.251133e-11 | 0.894562 | 0.07435608
26.5365 | 25.905 | 25.96398 | 24.64478 | -0.05898073 | 0.3487111 | 3.227342e-11 | 0.8960336 | 0.07445387
26.5465 | 25.8948 | 25.94997 | 24.62853 | -0.05517 | 0.3493783 | 3.20355e-11 | 0.8975094 | 0.07455187
26.5565 | 25.8782 | 25.93597 | 24.61228 | -0.05776584 | 0.3500482 | 3.179404e-11 | 0.8989892 | 0.07465007
26.5665 | 25.8606 | 25.92197 | 24.59603 | -0.061368 | 0.3507208 | 3.154902e-11 | 0.9004727 | 0.07474847
26.5765 | 25.8443 | 25.90798 | 24.57977 | -0.06367668 | 0.3513961 | 3.130046e-11 | 0.9019602 | 0.07484708
26.5865 | 25.8396 | 25.89399 | 24.56352 | -0.0543919 | 0.3520742 | 3.105189e-11 | 0.9034515 | 0.0749459
26.5965 | 25.8112 | 25.88001 | 24.54727 | -0.06881407 | 0.352755 | 3.079977e-11 | 0.904947 | 0.07504492
26.6065 | 25.7872 | 25.86604 | 24.53101 | -0.07884291 | 0.3534386 | 3.054765e-11 | 0.9064465 | 0.07514415
26.6165 | 25.7865 | 25.85208 | 24.51476 | -0.06557843 | 0.354125 | 3.029198e-11 | 0.9079498 | 0.07524357
26.6265 | 25.7656 | 25.83812 | 24.49851 | -0.07252062 | 0.3548142 | 3.003631e-11 | 0.9094569 | 0.07534321
26.6365 | 25.7469 | 25.82417 | 24.48225 | -0.07727032 | 0.3555062 | 2.978064e-11 | 0.9109687 | 0.07544305
26.6465 | 25.7257 | 25.81023 | 24.466 | -0.08452666 | 0.356201 | 2.952142e-11 | 0.9124842 | 0.07554311
26.6564 | 25.7145 | 25.79643 | 24.44991 | -0.08192906 | 0.3568918 | 2.926574e-11 | 0.9139881 | 0.07564236
26.6664 | 25.7098 | 25.7825 | 24.43365 | -0.07269972 | 0.3575924 | 2.900652e-11 | 0.9155118 | 0.07574283
26.6764 | 25.6924 | 25.76858 | 24.4174 | -0.07617709 | 0.3582959 | 2.87473e-11 | 0.9170392 | 0.07584351
26.6864 | 25.6827 | 25.75466 | 24.40114 | -0.07196195 | 0.3590024 | 2.848807e-11 | 0.9185709 | 0.07594439
26.6964 | 25.666 | 25.74075 | 24.38489 | -0.07475411 | 0.3597118 | 2.822885e-11 | 0.9201067 | 0.07604549
26.7064 | 25.6585 | 25.72685 | 24.36864 | -0.06835365 | 0.3604242 | 2.796962e-11 | 0.9216467 | 0.0761468
26.7164 | 25.6412 | 25.71296 | 24.35238 | -0.07176043 | 0.3611395 | 2.77104e-11 | 0.9231906 | 0.07624832
26.7264 | 25.6234 | 25.69907 | 24.33613 | -0.07567494 | 0.3618579 | 2.745117e-11 | 0.9247388 | 0.07635006
26.7364 | 25.6047 | 25.6852 | 24.31987 | -0.08049694 | 0.3625793 | 2.71955e-11 | 0.9262913 | 0.076452
26.7464 | 25.6093 | 25.67133 | 24.30362 | -0.06202659 | 0.3633038 | 2.693627e-11 | 0.9278479 | 0.07655416
26.7564 | 25.605 | 25.65746 | 24.28737 | -0.0524637 | 0.3640313 | 2.66806e-11 | 0.9294085 | 0.07665653
26.7664 | 25.5883 | 25.64361 | 24.27111 | -0.05530888 | 0.364762 | 2.642492e-11 | 0.9309736 | 0.07675913
26.7764 | 25.5748 | 25.62976 | 24.25486 | -0.05496167 | 0.3654958 | 2.61728e-11 | 0.9325428 | 0.07686193
26.7864 | 25.5613 | 25.61592 | 24.23861 | -0.05462243 | 0.3662327 | 2.592067e-11 | 0.9341162 | 0.07696495
26.7964 | 25.5239 | 25.60209 | 24.22236 | -0.0781911 | 0.3669728 | 2.566855e-11 | 0.9356939 | 0.07706818
26.8064 | 25.5349 | 25.58827 | 24.2061 | -0.05336779 | 0.3677161 | 2.541642e-11 | 0.9372759 | 0.07717165
26.8164 | 25.5066 | 25.57445 | 24.18985 | -0.06785271 | 0.3684627 | 2.516785e-11 | 0.9388622 | 0.07727532
26.8264 | 25.5021 | 25.56065 | 24.1736 | -0.05854571 | 0.3692125 | 2.492283e-11 | 0.9404529 | 0.07737921
26.8364 | 25.499 | 25.54685 | 24.15735 | -0.04784713 | 0.3699655 | 2.467425e-11 | 0.942048 | 0.07748333
26.8464 | 25.4673 | 25.53306 | 24.1411 | -0.06575632 | 0.3707218 | 2.443278e-11 | 0.943647 | 0.07758766
26.8564 | 25.4633 | 25.51927 | 24.12485 | -0.05597423 | 0.3714815 | 2.418775e-11 | 0.9452507 | 0.07769221
26.8664 | 25.4407 | 25.5055 | 24.1086 | -0.0648005 | 0.3722445 | 2.394983e-11 | 0.9468586 | 0.07779698
26.8764 | 25.4203 | 25.49174 | 24.09235 | -0.07143552 | 0.3730109 | 2.371191e-11 | 0.9484713 | 0.07790198
26.8864 | 25.4216 | 25.47798 | 24.0761 | -0.05637859 | 0.3737806 | 2.347399e-11 | 0.9500878 | 0.0780072
26.8964 | 25.4051 | 25.46423 | 24.05986 | -0.05913064 | 0.3745539 | 2.323962e-11 | 0.9517091 | 0.07811264
26.9064 | 25.3801 | 25.45049 | 24.04361 | -0.07039139 | 0.3753305 | 2.30088e-11 | 0.9533348 | 0.0782183
26.9164 | 25.3793 | 25.43676 | 24.02736 | -0.05746117 | 0.3761106 | 2.277798e-11 | 0.9549651 | 0.0783242
26.9264 | 25.359 | 25.42304 | 24.01112 | -0.06403919 | 0.3768942 | 2.255071e-11 | 0.9565994 | 0.07843031
26.9364 | 25.329 | 25.40933 | 23.99487 | -0.08032663 | 0.3776814 | 2.232344e-11 | 0.9582386 | 0.07853665
26.9464 | 25.3316 | 25.39562 | 23.97863 | -0.06402282 | 0.3784721 | 2.209972e-11 | 0.9598821 | 0.07864322
26.9564 | 25.3014 | 25.38193 | 23.96238 | -0.08052828 | 0.3792665 | 2.187955e-11 | 0.9615303 | 0.07875001
26.9664 | 25.3053 | 25.36824 | 23.94614 | -0.06294283 | 0.3800644 | 2.165938e-11 | 0.963183 | 0.07885703
26.9764 | 25.2759 | 25.35457 | 23.9299 | -0.07866662 | 0.380866 | 2.144277e-11 | 0.9648402 | 0.07896428
26.9864 | 25.2425 | 25.3409 | 23.91365 | -0.09839966 | 0.3816712 | 2.122615e-11 | 0.966502 | 0.07907175
26.9964 | 25.2325 | 25.32724 | 23.89741 | -0.09474208 | 0.3824802 | 2.101663e-11 | 0.9681684 | 0.07917946
27.0064 | 25.2251 | 25.31359 | 23.88117 | -0.08849398 | 0.3832929 | 2.080712e-11 | 0.9698394 | 0.0792874
27.0164 | 25.2047 | 25.29996 | 23.86494 | -0.09525545 | 0.3841094 | 2.05976e-11 | 0.9715151 | 0.07939557
27.0264 | 25.2075 | 25.28633 | 23.8487 | -0.07882649 | 0.3849297 | 2.039164e-11 | 0.9731954 | 0.07950397
27.0364 | 25.1686 | 25.27271 | 23.83246 | -0.1041072 | 0.3857538 | 2.018923e-11 | 0.9748804 | 0.0796126
27.0464 | 25.167 | 25.2591 | 23.81622 | -0.09209768 | 0.3865817 | 1.999037e-11 | 0.97657 | 0.07972147
27.0564 | 25.1412 | 25.2455 | 23.79999 | -0.1042979 | 0.3874136 | 1.97915e-11 | 0.9782643 | 0.07983057
27.0664 | 25.1253 | 25.23191 | 23.78376 | -0.1066082 | 0.3882495 | 1.959619e-11 | 0.9799634 | 0.0799399
27.0764 | 25.1234 | 25.21833 | 23.76752 | -0.09492838 | 0.3890892 | 1.940088e-11 | 0.9816672 | 0.08004947
27.0864 | 25.0979 | 25.20476 | 23.75129 | -0.1068589 | 0.389933 | 1.921267e-11 | 0.9833759 | 0.08015927
27.0964 | 25.0769 | 25.1912 | 23.73506 | -0.114299 | 0.3907807 | 1.902446e-11 | 0.985089 | 0.08026931
27.1064 | 25.0677 | 25.17765 | 23.71883 | -0.1099499 | 0.3916326 | 1.883625e-11 | 0.9868072 | 0.0803796
27.1164 | 25.0476 | 25.16411 | 23.7026 | -0.1165108 | 0.3924886 | 1.86516e-11 | 0.9885301 | 0.08049011
27.1264 | 25.029 | 25.15058 | 23.68637 | -0.1215824 | 0.3933487 | 1.847049e-11 | 0.9902581 | 0.08060086
27.1364 | 25.031 | 25.13706 | 23.67015 | -0.1060638 | 0.3942129 | 1.829293e-11 | 0.9919904 | 0.08071185
27.1464 | 25.0053 | 25.12356 | 23.65392 | -0.1182563 | 0.3950814 | 1.811538e-11 | 0.9937278 | 0.08082308
27.1564 | 25.005 | 25.11006 | 23.6377 | -0.1050594 | 0.3959541 | 1.794137e-11 | 0.9954703 | 0.08093456
27.1664 | 24.9713 | 25.09657 | 23.62148 | -0.1252734 | 0.3968311 | 1.776737e-11 | 0.9972177 | 0.08104628
27.1764 | 24.967 | 25.0831 | 23.60526 | -0.1160977 | 0.3977124 | 1.759691e-11 | 0.9989697 | 0.08115823
27.1864 | 24.9558 | 25.06963 | 23.58904 | -0.1138332 | 0.3985981 | 1.743001e-11 | 1.000727 | 0.08127043
27.1964 | 24.9446 | 25.05618 | 23.57282 | -0.1115796 | 0.3994882 | 1.726666e-11 | 1.002489 | 0.08138287
27.2064 | 24.9331 | 25.04274 | 23.5566 | -0.1096372 | 0.4003827 | 1.710331e-11 | 1.004256 | 0.08149556
27.2164 | 24.9152 | 25.02931 | 23.54039 | -0.1141057 | 0.4012817 | 1.693995e-11 | 1.006028 | 0.08160849
27.2264 | 24.9267 | 25.01589 | 23.52417 | -0.08918571 | 0.4021852 | 1.678015e-11 | 1.007805 | 0.08172167
27.2364 | 24.9005 | 25.00248 | 23.50796 | -0.1019768 | 0.4030932 | 1.66239e-11 | 1.009587 | 0.08183509
27.2463 | 24.8958 | 24.98921 | 23.49191 | -0.09341358 | 0.4039967 | 1.64712e-11 | 1.011357 | 0.08194761
27.2563 | 24.8847 | 24.97583 | 23.4757 | -0.09112747 | 0.4049139 | 1.63185e-11 | 1.013149 | 0.08206153
27.2663 | 24.8736 | 24.96245 | 23.4595 | -0.08885305 | 0.4058358 | 1.616936e-11 | 1.014946 | 0.08217569
27.2763 | 24.866 | 24.94909 | 23.44329 | -0.08309047 | 0.4067625 | 1.602021e-11 | 1.016749 | 0.08229011
27.2863 | 24.8581 | 24.93574 | 23.42708 | -0.07763944 | 0.4076939 | 1.587461e-11 | 1.018556 | 0.08240477
27.2963 | 24.8521 | 24.9224 | 23.41088 | -0.0703002 | 0.4086301 | 1.573257e-11 | 1.020369 | 0.08251968
27.3063 | 24.8439 | 24.90907 | 23.39468 | -0.06517303 | 0.4095711 | 1.559052e-11 | 1.022187 | 0.08263485
27.3163 | 24.8093 | 24.89576 | 23.37848 | -0.08645806 | 0.4105171 | 1.544848e-11 | 1.02401 | 0.08275027
27.3263 | 24.8194 | 24.88246 | 23.36228 | -0.063055 | 0.4114679 | 1.530998e-11 | 1.025838 | 0.08286593
27.3363 | 24.7984 | 24.86916 | 23.34609 | -0.07076406 | 0.4124238 | 1.517504e-11 | 1.027671 | 0.08298185
27.3463 | 24.8038 | 24.85589 | 23.32989 | -0.05208534 | 0.4133847 | 1.504009e-11 | 1.02951 | 0.08309803
27.3563 | 24.7779 | 24.84262 | 23.3137 | -0.06471966 | 0.4143507 | 1.49087e-11 | 1.031354 | 0.08321446
27.3663 | 24.7566 | 24.82937 | 23.29751 | -0.07276608 | 0.4153218 | 1.477731e-11 | 1.033204 | 0.08333116
27.3763 | 24.763 | 24.81613 | 23.28132 | -0.05312506 | 0.4162982 | 1.464947e-11 | 1.035058 | 0.0834481
27.3863 | 24.761 | 24.8029 | 23.26513 | -0.04189646 | 0.4172797 | 1.452163e-11 | 1.036918 | 0.08356529
27.3963 | 24.7363 | 24.78968 | 23.24895 | -0.05338144 | 0.4182665 | 1.439734e-11 | 1.038784 | 0.08368276
27.4063 | 24.7111 | 24.77648 | 23.23277 | -0.06537883 | 0.4192586 | 1.427305e-11 | 1.040654 | 0.08380048
27.4163 | 24.71 | 24.76329 | 23.21658 | -0.05328916 | 0.420256 | 1.415231e-11 | 1.042531 | 0.08391846
27.4263 | 24.7063 | 24.75011 | 23.2004 | -0.04381268 | 0.4212589 | 1.403512e-11 | 1.044412 | 0.08403669
27.4363 | 24.6848 | 24.73695 | 23.18423 | -0.05214937 | 0.4222673 | 1.391793e-11 | 1.046299 | 0.08415519
27.4463 | 24.6812 | 24.7238 | 23.16805 | -0.04259944 | 0.4232812 | 1.380075e-11 | 1.048192 | 0.08427396
27.4563 | 24.6345 | 24.71066 | 23.15188 | -0.07616284 | 0.4243007 | 1.368711e-11 | 1.05009 | 0.08439299
27.4663 | 24.6704 | 24.69754 | 23.13571 | -0.02713952 | 0.4253258 | 1.357347e-11 | 1.051993 | 0.08451227
27.4763 | 24.6312 | 24.68443 | 23.11954 | -0.05322997 | 0.4263565 | 1.346339e-11 | 1.053902 | 0.08463181
27.4863 | 24.6228 | 24.67133 | 23.10337 | -0.04853426 | 0.427393 | 1.33533e-11 | 1.055817 | 0.08475165
27.4963 | 24.6281 | 24.65825 | 23.08721 | -0.03015227 | 0.4284354 | 1.324321e-11 | 1.057737 | 0.08487173
27.5063 | 24.6242 | 24.64518 | 23.07105 | -0.02098387 | 0.4294835 | 1.314023e-11 | 1.059663 | 0.08499207
27.5163 | 24.5833 | 24.63213 | 23.05489 | -0.04882973 | 0.4305375 | 1.30337e-11 | 1.061594 | 0.08511269
27.5263 | 24.5979 | 24.61909 | 23.03873 | -0.02118985 | 0.4315975 | 1.293071e-11 | 1.063531 | 0.08523359
27.5363 | 24.5664 | 24.60606 | 23.02257 | -0.03966397 | 0.4326635 | 1.282773e-11 | 1.065474 | 0.08535474
27.5463 | 24.5648 | 24.59305 | 23.00642 | -0.02825237 | 0.4337356 | 1.27283e-11 | 1.067422 | 0.08547616
27.5563 | 24.5785 | 24.58006 | 22.99027 | -0.001555283 | 0.4348138 | 1.262887e-11 | 1.069376 | 0.08559785
27.5663 | 24.5443 | 24.56707 | 22.97412 | -0.02277283 | 0.4358981 | 1.253298e-11 | 1.071336 | 0.08571983
27.5763 | 24.5559 | 24.5541 | 22.95797 | 0.001795064 | 0.4369888 | 1.24371e-11 | 1.073302 | 0.08584207
27.5863 | 24.5294 | 24.54115 | 22.94183 | -0.01175164 | 0.4380857 | 1.234477e-11 | 1.075273 | 0.08596458
27.5963 | 24.5269 | 24.52821 | 22.92569 | -0.001313003 | 0.439189 | 1.224889e-11 | 1.07725 | 0.08608736
27.6063 | 24.5163 | 24.51529 | 22.90955 | 0.001009958 | 0.4402986 | 1.216011e-11 | 1.079234 | 0.08621043
27.6163 | 24.4968 | 24.50238 | 22.89341 | -0.005581838 | 0.4414148 | 1.206778e-11 | 1.081223 | 0.08633377
27.6263 | 24.4658 | 24.48949 | 22.87728 | -0.02368866 | 0.4425375 | 1.197901e-11 | 1.083217 | 0.08645739
27.6363 | 24.4785 | 24.47661 | 22.86114 | 0.001889455 | 0.4436668 | 1.189378e-11 | 1.085218 | 0.08658127
27.6463 | 24.47 | 24.46375 | 22.84502 | 0.00625136 | 0.4448028 | 1.1805e-11 | 1.087225 | 0.08670545
27.6563 | 24.448 | 24.4509 | 22.82889 | -0.002901786 | 0.4459455 | 1.171977e-11 | 1.089237 | 0.0868299
27.6663 | 24.4455 | 24.43807 | 22.81277 | 0.007429603 | 0.4470949 | 1.16381e-11 | 1.091256 | 0.08695463
27.6763 | 24.4065 | 24.42526 | 22.79664 | -0.01875509 | 0.4482513 | 1.155287e-11 | 1.09328 | 0.08707962
27.6863 | 24.4259 | 24.41246 | 22.78053 | 0.01344464 | 0.4494145 | 1.147474e-11 | 1.095311 | 0.08720492
27.6963 | 24.3961 | 24.39967 | 22.76441 | -0.00357194 | 0.4505847 | 1.139307e-11 | 1.097347 | 0.0873305
27.7063 | 24.3697 | 24.3869 | 22.7483 | -0.01720438 | 0.4517619 | 1.131494e-11 | 1.09939 | 0.08745635
27.7163 | 24.3799 | 24.37415 | 22.73219 | 0.005747067 | 0.4529463 | 1.123682e-11 | 1.101439 | 0.08758249
27.7263 | 24.3719 | 24.36142 | 22.71608 | 0.01048205 | 0.4541378 | 1.115869e-11 | 1.103493 | 0.08770891
27.7363 | 24.3412 | 24.3487 | 22.69997 | -0.007499638 | 0.4553365 | 1.108412e-11 | 1.105555 | 0.08783564
27.7463 | 24.3353 | 24.336 | 22.68387 | -0.0006976083 | 0.4565425 | 1.100954e-11 | 1.107622 | 0.08796264
27.7563 | 24.3184 | 24.32331 | 22.66777 | -0.004912096 | 0.4577559 | 1.093852e-11 | 1.109695 | 0.08808991
27.7663 | 24.302 | 24.31064 | 22.65167 | -0.008643539 | 0.4589767 | 1.086395e-11 | 1.111775 | 0.08821749
27.7763 | 24.2996 | 24.29799 | 22.63558 | 0.001607977 | 0.460205 | 1.079292e-11 | 1.113861 | 0.08834536
27.7863 | 24.2742 | 24.28536 | 22.61949 | -0.01115752 | 0.4614408 | 1.072545e-11 | 1.115953 | 0.08847352
27.7963 | 24.2715 | 24.27274 | 22.6034 | -0.001239842 | 0.4626843 | 1.065443e-11 | 1.118051 | 0.08860195
27.8063 | 24.2494 | 24.26014 | 22.58732 | -0.01073961 | 0.4639354 | 1.058696e-11 | 1.120156 | 0.08873069
27.8163 | 24.2353 | 24.24756 | 22.57124 | -0.01225697 | 0.4651943 | 1.051948e-11 | 1.122267 | 0.08885974
27.8262 | 24.2257 | 24.23512 | 22.55532 | -0.009416823 | 0.4664484 | 1.045556e-11 | 1.124363 | 0.08898777
27.8362 | 24.1891 | 24.22257 | 22.53924 | -0.03346911 | 0.4677229 | 1.039164e-11 | 1.126487 | 0.08911738
27.8462 | 24.2081 | 24.21004 | 22.52317 | -0.001938928 | 0.4690054 | 1.032772e-11 | 1.128617 | 0.08924729
27.8562 | 24.1917 | 24.19753 | 22.5071 | -0.005826171 | 0.4702958 | 1.02638e-11 | 1.130754 | 0.0893775
27.8662 | 24.1693 | 24.18503 | 22.49103 | -0.01573164 | 0.4715943 | 1.020343e-11 | 1.132897 | 0.08950801
27.8762 | 24.1649 | 24.17256 | 22.47497 | -0.007655305 | 0.4729009 | 1.013951e-11 | 1.135047 | 0.08963881
27.8862 | 24.1619 | 24.1601 | 22.45891 | 0.001802575 | 0.4742157 | 1.007914e-11 | 1.137203 | 0.08976992
27.8962 | 24.1494 | 24.14766 | 22.44285 | 0.001742865 | 0.4755388 | 1.002233e-11 | 1.139366 | 0.08990133
27.9062 | 24.1506 | 24.13524 | 22.4268 | 0.0153643 | 0.4768701 | 9.961957e-12 | 1.141535 | 0.09003303
27.9162 | 24.1214 | 24.12283 | 22.41075 | -0.001432679 | 0.4782099 | 9.905139e-12 | 1.143711 | 0.09016504
27.9262 | 24.1013 | 24.11045 | 22.3947 | -0.00914865 | 0.4795581 | 9.848321e-12 | 1.145894 | 0.09029735
27.9362 | 24.1021 | 24.09808 | 22.37865 | 0.004017186 | 0.4809148 | 9.791503e-12 | 1.148083 | 0.09042997
27.9462 | 24.0933 | 24.08574 | 22.36261 | 0.00756408 | 0.48228 | 9.738236e-12 | 1.150279 | 0.09056289
27.9562 | 24.0948 | 24.07341 | 22.34658 | 0.02139186 | 0.4836538 | 9.684969e-12 | 1.152482 | 0.09069611
27.9662 | 24.0836 | 24.0611 | 22.33054 | 0.02250012 | 0.4850363 | 9.631703e-12 | 1.154692 | 0.09082964
27.9762 | 24.0696 | 24.04881 | 22.31451 | 0.02078998 | 0.4864275 | 9.578436e-12 | 1.156908 | 0.09096349
27.9862 | 24.0537 | 24.03654 | 22.29848 | 0.01716008 | 0.4878275 | 9.525169e-12 | 1.159131 | 0.09109763
27.9962 | 24.0506 | 24.02429 | 22.28246 | 0.02631104 | 0.4892363 | 9.475454e-12 | 1.161361 | 0.0912321
28.0062 | 24.0241 | 24.01206 | 22.26644 | 0.01204206 | 0.4906539 | 9.425738e-12 | 1.163598 | 0.09136687
28.0162 | 24.0262 | 23.99985 | 22.25042 | 0.02635395 | 0.4920806 | 9.376023e-12 | 1.165842 | 0.09150194
28.0262 | 23.9989 | 23.98765 | 22.23441 | 0.01124591 | 0.4935161 | 9.326307e-12 | 1.168092 | 0.09163734
28.0362 | 24.0092 | 23.97548 | 22.2184 | 0.03371823 | 0.4949606 | 9.280143e-12 | 1.17035 | 0.09177304
28.0462 | 23.9863 | 23.96333 | 22.20239 | 0.02297013 | 0.4964142 | 9.233979e-12 | 1.172615 | 0.09190907
28.0562 | 23.982 | 23.9512 | 22.18639 | 0.03080231 | 0.497877 | 9.184263e-12 | 1.174887 | 0.09204541
28.0662 | 23.9732 | 23.93909 | 22.17039 | 0.03411485 | 0.4993488 | 9.14165e-12 | 1.177165 | 0.09218206
28.0762 | 23.9551 | 23.92699 | 22.15439 | 0.02810686 | 0.5008298 | 9.095486e-12 | 1.179451 | 0.09231903
28.0862 | 23.9449 | 23.91492 | 22.1384 | 0.02997831 | 0.50232 | 9.049322e-12 | 1.181744 | 0.09245633
28.0962 | 23.948 | 23.90287 | 22.12241 | 0.04512964 | 0.5038194 | 9.006709e-12 | 1.184044 | 0.09259394
28.1062 | 23.9211 | 23.89084 | 22.10643 | 0.03026088 | 0.5053281 | 8.964096e-12 | 1.186351 | 0.09273187
28.1162 | 23.8999 | 23.87883 | 22.09045 | 0.02107126 | 0.506846 | 8.921483e-12 | 1.188665 | 0.09287012
28.1262 | 23.9075 | 23.86684 | 22.07447 | 0.04066117 | 0.5083732 | 8.87887e-12 | 1.190987 | 0.09300869
28.1362 | 23.8804 | 23.85487 | 22.0585 | 0.02553 | 0.5099098 | 8.839808e-12 | 1.193316 | 0.09314759
28.1462 | 23.8817 | 23.84292 | 22.04253 | 0.03877867 | 0.5114556 | 8.797195e-12 | 1.195652 | 0.09328681
28.1562 | 23.8663 | 23.83099 | 22.02656 | 0.03530624 | 0.5130108 | 8.758133e-12 | 1.197996 | 0.09342637
28.1662 | 23.8403 | 23.81909 | 22.0106 | 0.02121309 | 0.5145753 | 8.719072e-12 | 1.200347 | 0.09356623
28.1762 | 23.8535 | 23.8072 | 21.99464 | 0.04629868 | 0.5161492 | 8.68001e-12 | 1.202705 | 0.09370644
28.1862 | 23.8288 | 23.79534 | 21.97869 | 0.03346384 | 0.5177324 | 8.6445e-12 | 1.20507 | 0.09384697
28.1962 | 23.8271 | 23.78349 | 21.96274 | 0.0436077 | 0.5193249 | 8.605438e-12 | 1.207444 | 0.09398783
28.2062 | 23.8036 | 23.77167 | 21.94679 | 0.03193056 | 0.5209267 | 8.569928e-12 | 1.209824 | 0.09412902
28.2162 | 23.8038 | 23.75987 | 21.93085 | 0.04393199 | 0.5225378 | 8.534417e-12 | 1.212213 | 0.09427055
28.2262 | 23.7911 | 23.74809 | 21.91491 | 0.04301295 | 0.5241581 | 8.498907e-12 | 1.214608 | 0.09441241
28.2362 | 23.7942 | 23.73633 | 21.89897 | 0.05787235 | 0.5257877 | 8.463396e-12 | 1.217011 | 0.0945546
28.2462 | 23.7574 | 23.72459 | 21.88304 | 0.03281057 | 0.5274264 | 8.427886e-12 | 1.219422 | 0.09469712
28.2562 | 23.7714 | 23.71287 | 21.86712 | 0.05852734 | 0.5290744 | 8.392375e-12 | 1.221841 | 0.09483998
28.2662 | 23.7376 | 23.70118 | 21.85119 | 0.03642362 | 0.5307314 | 8.360416e-12 | 1.224267 | 0.09498318
28.2762 | 23.7372 | 23.6895 | 21.83528 | 0.04769845 | 0.5323974 | 8.328457e-12 | 1.226701 | 0.09512673
28.2862 | 23.7514 | 23.67785 | 21.81936 | 0.07355196 | 0.5340724 | 8.296498e-12 | 1.229143 | 0.09527059
28.2962 | 23.7188 | 23.66622 | 21.80345 | 0.052584 | 0.5357563 | 8.264539e-12 | 1.231592 | 0.09541481
28.3062 | 23.7262 | 23.6546 | 21.78755 | 0.07159507 | 0.537449 | 8.23258e-12 | 1.23405 | 0.09555937
28.3162 | 23.7088 | 23.64301 | 21.77165 | 0.06578559 | 0.5391504 | 8.200621e-12 | 1.236515 | 0.09570427
28.3262 | 23.6947 | 23.63145 | 21.75575 | 0.06325463 | 0.5408605 | 8.172213e-12 | 1.238988 | 0.09584952
28.3362 | 23.6875 | 23.6199 | 21.73985 | 0.0676022 | 0.5425791 | 8.140254e-12 | 1.241469 | 0.09599511
28.3462 | 23.6866 | 23.60837 | 21.72397 | 0.07822911 | 0.5443062 | 8.111846e-12 | 1.243958 | 0.09614104
28.3562 | 23.6625 | 23.59686 | 21.70808 | 0.0656355 | 0.5460415 | 8.083439e-12 | 1.246454 | 0.09628732
28.3662 | 23.6697 | 23.58538 | 21.6922 | 0.08432061 | 0.547785 | 8.055031e-12 | 1.248959 | 0.09643395
28.3762 | 23.6517 | 23.57391 | 21.67633 | 0.07778507 | 0.5495366 | 8.026623e-12 | 1.251472 | 0.09658093
28.3862 | 23.6501 | 23.56247 | 21.66045 | 0.08762838 | 0.551296 | 7.998215e-12 | 1.253994 | 0.09672826
28.3962 | 23.6526 | 23.55105 | 21.64459 | 0.1015519 | 0.5530631 | 7.973359e-12 | 1.256522 | 0.09687594
28.4062 | 23.6167 | 23.53965 | 21.62872 | 0.07705447 | 0.5548378 | 7.944951e-12 | 1.25906 | 0.09702398
28.4161 | 23.6303 | 23.52838 | 21.61302 | 0.1019227 | 0.5566019 | 7.920094e-12 | 1.26158 | 0.09717087
28.4261 | 23.6129 | 23.51701 | 21.59717 | 0.09588504 | 0.5583911 | 7.891686e-12 | 1.264134 | 0.09731961
28.4361 | 23.5788 | 23.50567 | 21.58132 | 0.07312731 | 0.5601873 | 7.86683e-12 | 1.266696 | 0.09746869
28.4461 | 23.5974 | 23.49435 | 21.56548 | 0.1030494 | 0.5619901 | 7.841974e-12 | 1.269266 | 0.09761815
28.4561 | 23.5712 | 23.48305 | 21.54964 | 0.08815184 | 0.5637996 | 7.817117e-12 | 1.271845 | 0.09776796
28.4661 | 23.5642 | 23.47177 | 21.5338 | 0.09243461 | 0.5656154 | 7.795812e-12 | 1.274432 | 0.09791813
28.4761 | 23.5552 | 23.4605 | 21.51797 | 0.09469818 | 0.5674372 | 7.770956e-12 | 1.277027 | 0.09806865
28.4861 | 23.5335 | 23.44926 | 21.50214 | 0.08424224 | 0.5692648 | 7.746099e-12 | 1.279631 | 0.09821955
28.4961 | 23.5334 | 23.43803 | 21.48632 | 0.09536736 | 0.571098 | 7.724794e-12 | 1.282243 | 0.0983708
28.5061 | 23.5157 | 23.42683 | 21.4705 | 0.08887374 | 0.5729364 | 7.703489e-12 | 1.284864 | 0.09852241
28.5161 | 23.5078 | 23.41564 | 21.45469 | 0.09216175 | 0.5747798 | 7.678632e-12 | 1.287494 | 0.09867439
28.5261 | 23.482 | 23.40447 | 21.43888 | 0.07753105 | 0.5766279 | 7.657327e-12 | 1.290132 | 0.09882675
28.5361 | 23.4751 | 23.39332 | 21.42308 | 0.08178243 | 0.5784802 | 7.636022e-12 | 1.292779 | 0.09897947
28.5461 | 23.449 | 23.38218 | 21.40728 | 0.06681607 | 0.5803366 | 7.614717e-12 | 1.295434 | 0.09913258
28.5561 | 23.4567 | 23.37107 | 21.39149 | 0.08563235 | 0.5821966 | 7.593412e-12 | 1.298098 | 0.09928599
28.5661 | 23.4299 | 23.35997 | 21.3757 | 0.06993108 | 0.5840599 | 7.575658e-12 | 1.300771 | 0.09943982
28.5761 | 23.4242 | 23.34889 | 21.35991 | 0.07531308 | 0.5859262 | 7.554353e-12 | 1.303453 | 0.09959403
28.5861 | 23.4036 | 23.33782 | 21.34413 | 0.06577833 | 0.587795 | 7.533047e-12 | 1.306143 | 0.0997486
28.5961 | 23.3911 | 23.32677 | 21.32836 | 0.06432771 | 0.589666 | 7.515294e-12 | 1.308843 | 0.09990354
28.6061 | 23.3791 | 23.31574 | 21.31259 | 0.06336082 | 0.5915387 | 7.49754e-12 | 1.311551 | 0.1000589
28.6161 | 23.3603 | 23.30472 | 21.29683 | 0.05557812 | 0.5934129 | 7.476235e-12 | 1.314269 | 0.1002146
28.6261 | 23.3437 | 23.29372 | 21.28107 | 0.04998052 | 0.5952879 | 7.458481e-12 | 1.316995 | 0.1003706
28.6361 | 23.3357 | 23.28273 | 21.26531 | 0.05296801 | 0.5971635 | 7.440727e-12 | 1.31973 | 0.1005271
28.6461 | 23.3236 | 23.27176 | 21.24956 | 0.051841 | 0.5990391 | 7.422973e-12 | 1.322474 | 0.1006839
28.6561 | 23.2939 | 23.2608 | 21.23382 | 0.03309965 | 0.6009142 | 7.405219e-12 | 1.325228 | 0.1008412
28.6661 | 23.305 | 23.24986 | 21.21808 | 0.05514483 | 0.6027886 | 7.387465e-12 | 1.327991 | 0.1009988
28.6761 | 23.2857 | 23.23892 | 21.20234 | 0.04677671 | 0.6046615 | 7.369711e-12 | 1.330763 | 0.1011568
28.6861 | 23.2801 | 23.228 | 21.18661 | 0.05209591 | 0.6065327 | 7.355509e-12 | 1.333544 | 0.1013151
28.6961 | 23.2638 | 23.2171 | 21.17089 | 0.04670226 | 0.6084015 | 7.337755e-12 | 1.336335 | 0.1014739
28.7061 | 23.2583 | 23.2062 | 21.15517 | 0.05209679 | 0.6102675 | 7.323553e-12 | 1.339135 | 0.101633
28.7161 | 23.2415 | 23.19532 | 21.13945 | 0.04617975 | 0.6121302 | 7.305799e-12 | 1.341944 | 0.1017926
28.7261 | 23.2434 | 23.18445 | 21.12374 | 0.05895174 | 0.6139891 | 7.291596e-12 | 1.344762 | 0.1019525
28.7361 | 23.2263 | 23.17359 | 21.10804 | 0.05271278 | 0.6158436 | 7.273842e-12 | 1.34759 | 0.1021128
28.7461 | 23.2075 | 23.16274 | 21.09234 | 0.04476366 | 0.6176933 | 7.25964e-12 | 1.350428 | 0.1022735
28.7561 | 23.2093 | 23.1519 | 21.07665 | 0.05740468 | 0.6195376 | 7.245437e-12 | 1.353275 | 0.1024347
28.7661 | 23.1921 | 23.14106 | 21.06096 | 0.05103676 | 0.6213759 | 7.231234e-12 | 1.356132 | 0.1025962
28.7761 | 23.1938 | 23.13024 | 21.04528 | 0.06355944 | 0.6232079 | 7.217032e-12 | 1.358999 | 0.1027581
28.7861 | 23.1763 | 23.11943 | 21.0296 | 0.05687402 | 0.6250328 | 7.202829e-12 | 1.361875 | 0.1029204
28.7961 | 23.1755 | 23.10862 | 21.01393 | 0.06688059 | 0.6268503 | 7.188627e-12 | 1.36476 | 0.1030831
28.8061 | 23.1621 | 23.09782 | 20.99826 | 0.06427992 | 0.6286597 | 7.174424e-12 | 1.367656 | 0.1032462
28.8161 | 23.1646 | 23.08703 | 20.9826 | 0.07757177 | 0.6304606 | 7.160221e-12 | 1.370562 | 0.1034097
28.8261 | 23.1429 | 23.07624 | 20.96694 | 0.0666574 | 0.6322525 | 7.146018e-12 | 1.373477 | 0.1035736
28.8361 | 23.141 | 23.06546 | 20.95129 | 0.07553674 | 0.6340347 | 7.135367e-12 | 1.376402 | 0.1037379
28.8461 | 23.1302 | 23.05469 | 20.93564 | 0.07551066 | 0.6358069 | 7.121164e-12 | 1.379337 | 0.1039026
28.8561 | 23.1302 | 23.04392 | 20.92 | 0.086279 | 0.6375685 | 7.110513e-12 | 1.382282 | 0.1040678
28.8661 | 23.1087 | 23.03316 | 20.90437 | 0.0755424 | 0.639319 | 7.09631e-12 | 1.385237 | 0.1042333
28.8761 | 23.0983 | 23.0224 | 20.88874 | 0.07590155 | 0.6410579 | 7.085659e-12 | 1.388203 | 0.1043993
28.8861 | 23.1107 | 23.01164 | 20.87311 | 0.09905685 | 0.6427848 | 7.071456e-12 | 1.391178 | 0.1045656
28.8961 | 23.0899 | 23.00089 | 20.8575 | 0.08900832 | 0.6444992 | 7.060805e-12 | 1.394164 | 0.1047324
28.9061 | 23.0774 | 22.99014 | 20.84188 | 0.08725645 | 0.6462006 | 7.046602e-12 | 1.39716 | 0.1048996
28.9161 | 23.0918 | 22.9794 | 20.82628 | 0.1124019 | 0.6478887 | 7.03595e-12 | 1.400166 | 0.1050672
28.9261 | 23.0647 | 22.96866 | 20.81068 | 0.09604463 | 0.6495629 | 7.025299e-12 | 1.403182 | 0.1052352
28.9361 | 23.0671 | 22.95791 | 20.79508 | 0.1091853 | 0.651223 | 7.014648e-12 | 1.406209 | 0.1054037
28.9461 | 23.0398 | 22.94718 | 20.77949 | 0.09262408 | 0.6528684 | 7.003996e-12 | 1.409246 | 0.1055725
28.9561 | 23.0375 | 22.93644 | 20.7639 | 0.1010611 | 0.6544989 | 6.993345e-12 | 1.412294 | 0.1057418
28.9661 | 23.0198 | 22.9257 | 20.74833 | 0.09409684 | 0.6561141 | 6.982693e-12 | 1.415352 | 0.1059116
28.9761 | 23.028 | 22.91497 | 20.73275 | 0.1130316 | 0.6577136 | 6.972042e-12 | 1.418421 | 0.1060817
28.9861 | 23.0133 | 22.90423 | 20.71718 | 0.1090654 | 0.6592973 | 6.96139e-12 | 1.421501 | 0.1062522
28.9961 | 22.9984 | 22.8935 | 20.70162 | 0.1048985 | 0.6608648 | 6.950738e-12 | 1.424591 | 0.1064232
29.006 | 22.9976 | 22.88288 | 20.68622 | 0.114724 | 0.6624004 | 6.940087e-12 | 1.427661 | 0.1065929
29.016 | 22.9839 | 22.87214 | 20.67067 | 0.1117563 | 0.6639349 | 6.929435e-12 | 1.430772 | 0.1067648
29.026 | 22.9671 | 22.86141 | 20.65513 | 0.1056886 | 0.6654525 | 6.918783e-12 | 1.433894 | 0.1069371
29.036 | 22.9602 | 22.85068 | 20.63959 | 0.1095206 | 0.6669531 | 6.908132e-12 | 1.437028 | 0.1071098
29.046 | 22.9589 | 22.83995 | 20.62406 | 0.118953 | 0.6684364 | 6.901032e-12 | 1.440172 | 0.1072829
29.056 | 22.9396 | 22.82922 | 20.60853 | 0.1103847 | 0.6699024 | 6.89038e-12 | 1.443327 | 0.1074565
29.066 | 22.9333 | 22.81848 | 20.59301 | 0.1148173 | 0.6713511 | 6.879728e-12 | 1.446493 | 0.1076305
29.076 | 22.9118 | 22.80775 | 20.57749 | 0.1040489 | 0.6727823 | 6.872628e-12 | 1.449671 | 0.107805
29.086 | 22.917 | 22.79702 | 20.56198 | 0.1199816 | 0.6741958 | 6.861976e-12 | 1.452859 | 0.1079799
29.096 | 22.8804 | 22.78629 | 20.54648 | 0.09411319 | 0.675592 | 6.854876e-12 | 1.456059 | 0.1081552
29.106 | 22.8844 | 22.77555 | 20.53098 | 0.1088455 | 0.6769706 | 6.844224e-12 | 1.459269 | 0.108331
29.116 | 22.8632 | 22.76482 | 20.51549 | 0.09837644 | 0.6783317 | 6.837124e-12 | 1.462492 | 0.1085073
29.126 | 22.8566 | 22.75409 | 20.50001 | 0.1025081 | 0.6796756 | 6.826472e-12 | 1.465725 | 0.1086839
29.136 | 22.846 | 22.74336 | 20.48453 | 0.102638 | 0.6810021 | 6.819371e-12 | 1.468971 | 0.1088611
29.146 | 22.8528 | 22.73263 | 20.46906 | 0.120168 | 0.6823116 | 6.808719e-12 | 1.472227 | 0.1090386
29.156 | 22.833 | 22.7219 | 20.45359 | 0.111096 | 0.6836041 | 6.801619e-12 | 1.475495 | 0.1092167
29.166 | 22.8214 | 22.71118 | 20.43813 | 0.1102232 | 0.6848799 | 6.794519e-12 | 1.478774 | 0.1093952
29.176 | 22.8114 | 22.70045 | 20.42267 | 0.1109482 | 0.6861392 | 6.783867e-12 | 1.482066 | 0.1095741
29.186 | 22.7977 | 22.68973 | 20.40722 | 0.1079718 | 0.6873822 | 6.776766e-12 | 1.485368 | 0.1097535
29.196 | 22.7876 | 22.67901 | 20.39178 | 0.1085922 | 0.6886092 | 6.769666e-12 | 1.488684 | 0.1099333
29.206 | 22.784 | 22.66829 | 20.37635 | 0.1157106 | 0.6898207 | 6.762565e-12 | 1.49201 | 0.1101137
29.216 | 22.7833 | 22.65758 | 20.36092 | 0.1257249 | 0.6910167 | 6.751913e-12 | 1.495348 | 0.1102944
29.226 | 22.7482 | 22.64686 | 20.34549 | 0.1013365 | 0.6921977 | 6.744813e-12 | 1.498698 | 0.1104757
29.236 | 22.7705 | 22.63616 | 20.33007 | 0.1343431 | 0.6933642 | 6.737712e-12 | 1.502061 | 0.1106574
29.246 | 22.7451 | 22.62545 | 20.31466 | 0.1196457 | 0.6945164 | 6.730612e-12 | 1.505435 | 0.1108395
29.256 | 22.7368 | 22.61476 | 20.29926 | 0.1220431 | 0.6956548 | 6.723511e-12 | 1.508821 | 0.1110222
29.266 | 22.7261 | 22.60407 | 20.28386 | 0.1220349 | 0.69678 | 6.71641e-12 | 1.51222 | 0.1112053
29.276 | 22.7254 | 22.59338 | 20.26847 | 0.1320206 | 0.6978922 | 6.70931e-12 | 1.515631 | 0.1113888
29.286 | 22.7236 | 22.5827 | 20.25308 | 0.1408994 | 0.698992 | 6.702209e-12 | 1.519054 | 0.1115729
29.296 | 22.7047 | 22.57203 | 20.2377 | 0.1326716 | 0.70008 | 6.695109e-12 | 1.522489 | 0.1117574
29.306 | 22.7022 | 22.56137 | 20.22233 | 0.1408347 | 0.7011565 | 6.688008e-12 | 1.525937 | 0.1119424
29.316 | 22.7147 | 22.55071 | 20.20696 | 0.1639906 | 0.7022222 | 6.680907e-12 | 1.529397 | 0.1121278
29.326 | 22.7041 | 22.54006 | 20.1916 | 0.164036 | 0.7032776 | 6.673807e-12 | 1.53287 | 0.1123138
29.336 | 22.6906 | 22.52943 | 20.17625 | 0.161173 | 0.7043232 | 6.666706e-12 | 1.536355 | 0.1125002
29.346 | 22.6913 | 22.5188 | 20.1609 | 0.1724984 | 0.7053597 | 6.663157e-12 | 1.539853 | 0.1126871
29.356 | 22.6752 | 22.50819 | 20.14556 | 0.1670136 | 0.7063875 | 6.656056e-12 | 1.543363 | 0.1128745
29.366 | 22.6749 | 22.49758 | 20.13023 | 0.1773163 | 0.7074072 | 6.648956e-12 | 1.546887 | 0.1130624
29.376 | 22.6733 | 22.48699 | 20.1149 | 0.1863073 | 0.7084195 | 6.641855e-12 | 1.550423 | 0.1132508
29.386 | 22.6558 | 22.47642 | 20.09958 | 0.1793844 | 0.7094249 | 6.638306e-12 | 1.553973 | 0.1134396
29.396 | 22.6611 | 22.46585 | 20.08426 | 0.1952488 | 0.7104241 | 6.631205e-12 | 1.557534 | 0.113629
29.406 | 22.6732 | 22.4553 | 20.06896 | 0.2178977 | 0.7114175 | 6.624104e-12 | 1.56111 | 0.1138188
29.416 | 22.6554 | 22.44477 | 20.05365 | 0.2106323 | 0.7124061 | 6.620555e-12 | 1.564698 | 0.1140092
29.426 | 22.6315 | 22.43425 | 20.03836 | 0.1972502 | 0.71339 | 6.613455e-12 | 1.568299 | 0.1142
29.436 | 22.6191 | 22.42375 | 20.02307 | 0.1953524 | 0.7143702 | 6.609906e-12 | 1.571914 | 0.1143913
29.446 | 22.6349 | 22.41326 | 20.00779 | 0.2216366 | 0.715347 | 6.602805e-12 | 1.575542 | 0.1145832
29.456 | 22.6026 | 22.4028 | 19.99252 | 0.1998036 | 0.7163213 | 6.599256e-12 | 1.579183 | 0.1147755
29.466 | 22.6235 | 22.39235 | 19.97725 | 0.2311512 | 0.7172935 | 6.592155e-12 | 1.582838 | 0.1149683
29.476 | 22.6108 | 22.38192 | 19.96199 | 0.2288804 | 0.7182643 | 6.588606e-12 | 1.586506 | 0.1151616
29.486 | 22.5896 | 22.37151 | 19.94673 | 0.2180886 | 0.7192342 | 6.585057e-12 | 1.590188 | 0.1153555
29.496 | 22.5939 | 22.36112 | 19.93149 | 0.2327766 | 0.7202038 | 6.577956e-12 | 1.593883 | 0.1155498
29.506 | 22.5738 | 22.35076 | 19.91625 | 0.2230435 | 0.7211737 | 6.574407e-12 | 1.597592 | 0.1157447
29.516 | 22.565 | 22.34041 | 19.90101 | 0.2245882 | 0.7221445 | 6.570858e-12 | 1.601315 | 0.1159401
29.526 | 22.5655 | 22.33009 | 19.88579 | 0.2354103 | 0.7231167 | 6.567309e-12 | 1.605052 | 0.116136
29.536 | 22.5499 | 22.31979 | 19.87057 | 0.2301091 | 0.7240909 | 6.560208e-12 | 1.608802 | 0.1163324
29.546 | 22.5303 | 22.30952 | 19.85535 | 0.2207848 | 0.7250677 | 6.556659e-12 | 1.612566 | 0.1165293
29.556 | 22.5326 | 22.29927 | 19.84015 | 0.2333345 | 0.7260475 | 6.55311e-12 | 1.616345 | 0.1167267
29.566 | 22.5148 | 22.28904 | 19.82495 | 0.2257602 | 0.727031 | 6.549561e-12 | 1.620137 | 0.1169247
29.576 | 22.5142 | 22.27884 | 19.80975 | 0.235359 | 0.7280186 | 6.546012e-12 | 1.623945 | 0.1171232
29.5859 | 22.4966 | 22.26877 | 19.79472 | 0.2278304 | 0.7290007 | 6.542462e-12 | 1.627728 | 0.1173202
29.5959 | 22.4822 | 22.25862 | 19.77954 | 0.2235767 | 0.729998 | 6.538913e-12 | 1.631563 | 0.1175197
29.6059 | 22.4706 | 22.2485 | 19.76437 | 0.2220954 | 0.7310009 | 6.535364e-12 | 1.635413 | 0.1177198
29.6159 | 22.4671 | 22.23841 | 19.74921 | 0.228686 | 0.7320099 | 6.531815e-12 | 1.639277 | 0.1179204
29.6259 | 22.4706 | 22.22835 | 19.73405 | 0.2422482 | 0.7330252 | 6.528266e-12 | 1.643156 | 0.1181215
29.6359 | 22.4482 | 22.21832 | 19.7189 | 0.2298807 | 0.7340478 | 6.528269e-12 | 1.647049 | 0.1183232
29.6459 | 22.4427 | 22.20832 | 19.70376 | 0.2343838 | 0.7350776 | 6.52472e-12 | 1.650957 | 0.1185253
29.6559 | 22.4331 | 22.19834 | 19.68862 | 0.2347565 | 0.7361154 | 6.521171e-12 | 1.65488 | 0.1187281
29.6659 | 22.4141 | 22.1884 | 19.67349 | 0.2256984 | 0.7371613 | 6.517622e-12 | 1.658818 | 0.1189313
29.6759 | 22.4021 | 22.17849 | 19.65837 | 0.2236091 | 0.738216 | 6.517624e-12 | 1.662771 | 0.1191352
29.6859 | 22.4191 | 22.16861 | 19.64325 | 0.250488 | 0.7392796 | 6.514075e-12 | 1.666738 | 0.1193395
29.6959 | 22.3864 | 22.15877 | 19.62815 | 0.2276346 | 0.7403528 | 6.514078e-12 | 1.670721 | 0.1195444
29.7059 | 22.3838 | 22.14895 | 19.61305 | 0.2348487 | 0.7414356 | 6.510529e-12 | 1.674719 | 0.1197498
29.7159 | 22.3742 | 22.13917 | 19.59795 | 0.2350295 | 0.7425286 | 6.510532e-12 | 1.678732 | 0.1199559
29.7259 | 22.3615 | 22.12942 | 19.58287 | 0.2320767 | 0.7436321 | 6.506983e-12 | 1.682761 | 0.1201624
29.7359 | 22.3765 | 22.11971 | 19.56779 | 0.2567898 | 0.7447465 | 6.506986e-12 | 1.686804 | 0.1203695
29.7459 | 22.3436 | 22.11003 | 19.55272 | 0.2335685 | 0.7458719 | 6.503436e-12 | 1.690864 | 0.1205772
29.7559 | 22.3375 | 22.10039 | 19.53765 | 0.2371124 | 0.7470087 | 6.503439e-12 | 1.694939 | 0.1207854
29.7659 | 22.3381 | 22.09078 | 19.5226 | 0.2473208 | 0.7481573 | 6.503442e-12 | 1.69903 | 0.1209942
29.7759 | 22.3246 | 22.08121 | 19.50755 | 0.2433939 | 0.7493179 | 6.499893e-12 | 1.703136 | 0.1212035
29.7859 | 22.3251 | 22.07167 | 19.49251 | 0.2534309 | 0.7504907 | 6.499896e-12 | 1.707258 | 0.1214134
29.7959 | 22.3412 | 22.06217 | 19.47747 | 0.2790314 | 0.7516761 | 6.499899e-12 | 1.711396 | 0.1216239
29.8059 | 22.3109 | 22.0527 | 19.46245 | 0.2581952 | 0.7528742 | 6.499901e-12 | 1.71555 | 0.1218349
29.8159 | 22.3111 | 22.04328 | 19.44743 | 0.2678222 | 0.7540855 | 6.499904e-12 | 1.71972 | 0.1220465
29.8259 | 22.3023 | 22.03389 | 19.43241 | 0.2684114 | 0.7553099 | 6.499907e-12 | 1.723906 | 0.1222587
29.8359 | 22.2984 | 22.02454 | 19.41741 | 0.2738632 | 0.7565479 | 6.49991e-12 | 1.728108 | 0.1224714
29.8459 | 22.2913 | 22.01522 | 19.40241 | 0.2760766 | 0.7577995 | 6.499913e-12 | 1.732327 | 0.1226848
29.8559 | 22.2859 | 22.00595 | 19.38742 | 0.2799517 | 0.7590652 | 6.499916e-12 | 1.736562 | 0.1228987
29.8659 | 22.2887 | 21.99671 | 19.37244 | 0.291988 | 0.7603448 | 6.499918e-12 | 1.740814 | 0.1231132
29.8759 | 22.2726 | 21.98751 | 19.35747 | 0.2850858 | 0.7616387 | 6.499921e-12 | 1.745082 | 0.1233282
29.8859 | 22.2645 | 21.97836 | 19.3425 | 0.2861439 | 0.7629471 | 6.499924e-12 | 1.749367 | 0.1235439
29.8959 | 22.2824 | 21.96924 | 19.32754 | 0.3131626 | 0.7642701 | 6.499927e-12 | 1.753669 | 0.1237601
29.9059 | 22.2579 | 21.96016 | 19.31259 | 0.2977415 | 0.765608 | 6.503482e-12 | 1.757987 | 0.1239769
29.9159 | 22.2457 | 21.95112 | 19.29764 | 0.2945804 | 0.7669607 | 6.503485e-12 | 1.762322 | 0.1241944
29.9259 | 22.2262 | 21.94212 | 19.28271 | 0.2840788 | 0.7683286 | 6.503488e-12 | 1.766675 | 0.1244124
29.9359 | 22.2441 | 21.93316 | 19.26778 | 0.3109367 | 0.7697118 | 6.507042e-12 | 1.771044 | 0.124631
29.9459 | 22.2236 | 21.92425 | 19.25285 | 0.2993535 | 0.7711104 | 6.507045e-12 | 1.775431 | 0.1248502
29.9559 | 22.2175 | 21.91537 | 19.23794 | 0.3021297 | 0.7725243 | 6.5106e-12 | 1.779835 | 0.12507
29.9659 | 22.2163 | 21.90654 | 19.22303 | 0.3097641 | 0.773954 | 6.510603e-12 | 1.784257 | 0.1252904
29.9759 | 22.1971 | 21.89774 | 19.20814 | 0.2993573 | 0.7753994 | 6.514158e-12 | 1.788695 | 0.1255114
29.9859 | 22.1928 | 21.88899 | 19.19325 | 0.3038085 | 0.7768608 | 6.514161e-12 | 1.793152 | 0.125733
29.9959 | 22.1869 | 21.88028 | 19.17836 | 0.3066179 | 0.7783379 | 6.517716e-12 | 1.797626 | 0.1259553
30.0059 | 22.178 | 21.87162 | 19.16349 | 0.3063847 | 0.7798313 | 6.52127e-12 | 1.802118 | 0.1261781
30.0159 | 22.1746 | 21.86299 | 19.14862 | 0.3116094 | 0.7813408 | 6.521273e-12 | 1.806627 | 0.1264016
30.0259 | 22.153 | 21.85441 | 19.13376 | 0.2985913 | 0.7828668 | 6.524828e-12 | 1.811155 | 0.1266256
30.0359 | 22.1523 | 21.84587 | 19.11891 | 0.3064303 | 0.7844089 | 6.528383e-12 | 1.815701 | 0.1268503
30.0459 | 22.1422 | 21.83737 | 19.10407 | 0.3048263 | 0.7859675 | 6.531938e-12 | 1.820265 | 0.1270756
30.0559 | 22.1218 | 21.82892 | 19.08923 | 0.292879 | 0.7875427 | 6.535493e-12 | 1.824847 | 0.1273016
30.0659 | 22.1135 | 21.82051 | 19.0744 | 0.2929881 | 0.7891345 | 6.535496e-12 | 1.829447 | 0.1275281
30.0759 | 22.1109 | 21.81215 | 19.05958 | 0.2987537 | 0.7907429 | 6.539051e-12 | 1.834066 | 0.1277553
30.0859 | 22.1064 | 21.80382 | 19.04477 | 0.3025754 | 0.7923682 | 6.542605e-12 | 1.838704 | 0.1279831
30.0959 | 22.0901 | 21.79555 | 19.02997 | 0.294553 | 0.7940103 | 6.54616e-12 | 1.84336 | 0.1282115
30.1059 | 22.0926 | 21.78731 | 19.01517 | 0.3052865 | 0.7956693 | 6.553267e-12 | 1.848035 | 0.1284406
30.1159 | 22.08 | 21.77912 | 19.00038 | 0.3008752 | 0.7973453 | 6.556822e-12 | 1.852729 | 0.1286703
30.1259 | 22.0708 | 21.77098 | 18.9856 | 0.2998197 | 0.7990382 | 6.560377e-12 | 1.857441 | 0.1289006
30.1359 | 22.0647 | 21.76288 | 18.97083 | 0.3018193 | 0.8007483 | 6.563932e-12 | 1.862173 | 0.1291317
30.1459 | 22.0442 | 21.75483 | 18.95606 | 0.2893738 | 0.8024755 | 6.567487e-12 | 1.866924 | 0.1293633
30.1559 | 22.0697 | 21.74682 | 18.94131 | 0.3228831 | 0.80422 | 6.574594e-12 | 1.871694 | 0.1295955
30.1659 | 22.0384 | 21.73885 | 18.92656 | 0.2995473 | 0.8059817 | 6.578149e-12 | 1.876483 | 0.1298285
30.1758 | 22.0302 | 21.73101 | 18.91197 | 0.2991869 | 0.807743 | 6.581704e-12 | 1.881244 | 0.1300597
30.1858 | 22.0323 | 21.72314 | 18.89723 | 0.3091601 | 0.8095392 | 6.588811e-12 | 1.886072 | 0.1302939
30.1958 | 22.0265 | 21.71531 | 18.88251 | 0.3111874 | 0.8113529 | 6.592366e-12 | 1.890921 | 0.1305288
30.2058 | 22.0172 | 21.70753 | 18.86779 | 0.3096686 | 0.813184 | 6.599473e-12 | 1.895789 | 0.1307643
30.2158 | 22.0119 | 21.6998 | 18.85309 | 0.3121035 | 0.8150327 | 6.603028e-12 | 1.900676 | 0.1310005
30.2258 | 22.0149 | 21.69211 | 18.83839 | 0.3227921 | 0.8168988 | 6.610134e-12 | 1.905584 | 0.1312374
30.2358 | 22.0016 | 21.68447 | 18.8237 | 0.3171341 | 0.8187828 | 6.613689e-12 | 1.910512 | 0.1314749
30.2458 | 21.9892 | 21.67687 | 18.80901 | 0.3123289 | 0.8206843 | 6.620796e-12 | 1.915461 | 0.1317131
30.2558 | 21.9887 | 21.66932 | 18.79434 | 0.3193774 | 0.8226036 | 6.627903e-12 | 1.920429 | 0.131952
30.2658 | 21.9805 | 21.66182 | 18.77967 | 0.3186782 | 0.8245405 | 6.631458e-12 | 1.925419 | 0.1321915
30.2758 | 21.9898 | 21.65437 | 18.76501 | 0.335432 | 0.8264955 | 6.638565e-12 | 1.930428 | 0.1324317
30.2858 | 21.9731 | 21.64696 | 18.75036 | 0.326138 | 0.8284681 | 6.645672e-12 | 1.935459 | 0.1326726
30.2958 | 21.9637 | 21.6396 | 18.73572 | 0.3240965 | 0.8304589 | 6.652779e-12 | 1.94051 | 0.1329141
30.3058 | 21.9529 | 21.63229 | 18.72109 | 0.3206073 | 0.8324673 | 6.659886e-12 | 1.945582 | 0.1331564
30.3158 | 21.9658 | 21.62503 | 18.70646 | 0.3407697 | 0.834494 | 6.666994e-12 | 1.950675 | 0.1333993
30.3258 | 21.942 | 21.61782 | 18.69185 | 0.3241838 | 0.8365386 | 6.674101e-12 | 1.955789 | 0.133643
30.3358 | 21.9318 | 21.61065 | 18.67724 | 0.3211494 | 0.8386014 | 6.681208e-12 | 1.960925 | 0.1338873
30.3458 | 21.9524 | 21.60353 | 18.66264 | 0.3488667 | 0.8406823 | 6.688315e-12 | 1.966082 | 0.1341323
30.3558 | 21.9266 | 21.59646 | 18.64804 | 0.3301351 | 0.8427814 | 6.695422e-12 | 1.971261 | 0.134378
30.3658 | 21.9235 | 21.58945 | 18.63346 | 0.3340541 | 0.8448988 | 6.702529e-12 | 1.976461 | 0.1346244
30.3758 | 21.924 | 21.58248 | 18.61889 | 0.3415241 | 0.8470345 | 6.709636e-12 | 1.981683 | 0.1348715
30.3858 | 21.9115 | 21.57556 | 18.60432 | 0.3359447 | 0.8491885 | 6.716743e-12 | 1.986927 | 0.1351193
30.3958 | 21.903 | 21.56868 | 18.58976 | 0.3343157 | 0.8513609 | 6.72385e-12 | 1.992193 | 0.1353679
30.4058 | 21.8939 | 21.56186 | 18.57521 | 0.3320369 | 0.8535518 | 6.734509e-12 | 1.997482 | 0.1356171
30.4158 | 21.888 | 21.55509 | 18.56067 | 0.332908 | 0.8557612 | 6.741616e-12 | 2.002792 | 0.135867
30.4258 | 21.8829 | 21.54837 | 18.54614 | 0.3345291 | 0.8579891 | 6.748723e-12 | 2.008125 | 0.1361177
30.4358 | 21.8904 | 21.5417 | 18.53162 | 0.3486997 | 0.8602357 | 6.759383e-12 | 2.01348 | 0.1363691
30.4458 | 21.8782 | 21.53508 | 18.5171 | 0.3431195 | 0.8625011 | 6.76649e-12 | 2.018858 | 0.1366212
30.4558 | 21.8742 | 21.52851 | 18.50259 | 0.3456886 | 0.864785 | 6.777149e-12 | 2.024259 | 0.136874
30.4658 | 21.8699 | 21.52199 | 18.48809 | 0.3479068 | 0.8670879 | 6.784256e-12 | 2.029683 | 0.1371275
30.4758 | 21.851 | 21.51553 | 18.47361 | 0.3354733 | 0.8694095 | 6.794915e-12 | 2.03513 | 0.1373818
30.4858 | 21.8496 | 21.50911 | 18.45912 | 0.3404892 | 0.8717502 | 6.805574e-12 | 2.0406 | 0.1376368
30.4958 | 21.8512 | 21.50275 | 18.44465 | 0.3484524 | 0.8741098 | 6.812682e-12 | 2.046094 | 0.1378925
30.5058 | 21.8503 | 21.49644 | 18.43019 | 0.3538644 | 0.8764885 | 6.823341e-12 | 2.05161 | 0.138149
30.5158 | 21.8368 | 21.49018 | 18.41573 | 0.3466239 | 0.8788861 | 6.834e-12 | 2.057151 | 0.1384062
30.5258 | 21.8345 | 21.48397 | 18.40129 | 0.3505314 | 0.8813033 | 6.841107e-12 | 2.062715 | 0.1386642
30.5358 | 21.8423 | 21.47781 | 18.38685 | 0.3644858 | 0.8837394 | 6.851767e-12 | 2.068303 | 0.1389229
30.5458 | 21.8369 | 21.47171 | 18.37242 | 0.365188 | 0.8861951 | 6.862426e-12 | 2.073915 | 0.1391824
30.5558 | 21.8241 | 21.46566 | 18.358 | 0.3584373 | 0.8886699 | 6.873085e-12 | 2.079551 | 0.1394426
30.5658 | 21.8129 | 21.45967 | 18.34359 | 0.3532328 | 0.8911644 | 6.883744e-12 | 2.085212 | 0.1397035
30.5758 | 21.8319 | 21.45373 | 18.32918 | 0.3781748 | 0.8936783 | 6.894404e-12 | 2.090897 | 0.1399653
30.5858 | 21.8058 | 21.44784 | 18.31479 | 0.3579632 | 0.896212 | 6.905063e-12 | 2.096606 | 0.1402277
30.5958 | 21.8094 | 21.442 | 18.30041 | 0.3673976 | 0.8987653 | 6.915722e-12 | 2.10234 | 0.140491
30.6058 | 21.8074 | 21.43622 | 18.28603 | 0.371178 | 0.9013384 | 6.926382e-12 | 2.108099 | 0.140755
30.6158 | 21.8023 | 21.4305 | 18.27166 | 0.3718033 | 0.9039314 | 6.937041e-12 | 2.113884 | 0.1410198
30.6258 | 21.7955 | 21.42483 | 18.2573 | 0.3706744 | 0.9065443 | 6.951252e-12 | 2.119693 | 0.1412853
30.6358 | 21.8006 | 21.41921 | 18.24295 | 0.3813905 | 0.9091772 | 6.961912e-12 | 2.125527 | 0.1415516
30.6458 | 21.7954 | 21.41365 | 18.22861 | 0.3817515 | 0.9118302 | 6.972571e-12 | 2.131387 | 0.1418187
30.6558 | 21.797 | 21.40814 | 18.21428 | 0.3888566 | 0.9145036 | 6.98323e-12 | 2.137273 | 0.1420866
30.6658 | 21.7882 | 21.40269 | 18.19996 | 0.3855061 | 0.9171972 | 6.997442e-12 | 2.143184 | 0.1423553
30.6758 | 21.7982 | 21.3973 | 18.18564 | 0.4008998 | 0.9199111 | 7.008101e-12 | 2.149121 | 0.1426248
30.6858 | 21.7902 | 21.39196 | 18.17134 | 0.3982371 | 0.9226456 | 7.022313e-12 | 2.155085 | 0.142895
30.6958 | 21.7785 | 21.38668 | 18.15704 | 0.3918177 | 0.9254007 | 7.032972e-12 | 2.161074 | 0.1431661
30.7058 | 21.7968 | 21.38146 | 18.14275 | 0.4153419 | 0.9281763 | 7.047183e-12 | 2.16709 | 0.1434379
30.7158 | 21.7847 | 21.37629 | 18.12848 | 0.4084084 | 0.930973 | 7.057843e-12 | 2.173133 | 0.1437105
30.7258 | 21.7851 | 21.37118 | 18.11421 | 0.4139176 | 0.9337903 | 7.072054e-12 | 2.179202 | 0.143984
30.7358 | 21.7766 | 21.36613 | 18.09995 | 0.4104695 | 0.9366287 | 7.086266e-12 | 2.185298 | 0.1442582
30.7458 | 21.7921 | 21.36114 | 18.08569 | 0.4309628 | 0.9394882 | 7.096925e-12 | 2.191421 | 0.1445333
30.7557 | 21.7754 | 21.35625 | 18.07159 | 0.4191496 | 0.94234 | 7.111137e-12 | 2.19751 | 0.1448064
30.7657 | 21.7952 | 21.35137 | 18.05736 | 0.4438272 | 0.9452417 | 7.125348e-12 | 2.203687 | 0.1450831
30.7757 | 21.7842 | 21.34655 | 18.04314 | 0.437646 | 0.9481651 | 7.13956e-12 | 2.209892 | 0.1453606
30.7857 | 21.7911 | 21.34179 | 18.02892 | 0.4493059 | 0.9511097 | 7.153772e-12 | 2.216124 | 0.1456389
30.7957 | 21.7762 | 21.33709 | 18.01472 | 0.4391055 | 0.9540764 | 7.167983e-12 | 2.222384 | 0.1459181
30.8057 | 21.7753 | 21.33245 | 18.00052 | 0.4428462 | 0.9570647 | 7.178643e-12 | 2.228672 | 0.1461981
30.8157 | 21.7633 | 21.32787 | 17.98633 | 0.4354267 | 0.9600747 | 7.192854e-12 | 2.234989 | 0.1464789
30.8257 | 21.7741 | 21.32335 | 17.97215 | 0.4507465 | 0.9631071 | 7.210618e-12 | 2.241334 | 0.1467605
30.8357 | 21.7629 | 21.31889 | 17.95798 | 0.4440059 | 0.9661614 | 7.22483e-12 | 2.247707 | 0.147043
30.8457 | 21.7575 | 21.3145 | 17.94382 | 0.4430043 | 0.9692382 | 7.239041e-12 | 2.254109 | 0.1473263
30.8557 | 21.7335 | 21.31016 | 17.92967 | 0.4233413 | 0.9723371 | 7.253253e-12 | 2.260539 | 0.1476106
30.8657 | 21.7595 | 21.30588 | 17.91553 | 0.4536168 | 0.9754588 | 7.267465e-12 | 2.266999 | 0.1478955
30.8757 | 21.7336 | 21.30167 | 17.9014 | 0.4319301 | 0.978603 | 7.285228e-12 | 2.273488 | 0.1481814
30.8857 | 21.7329 | 21.29752 | 17.88727 | 0.435381 | 0.9817703 | 7.29944e-12 | 2.280007 | 0.1484682
30.8957 | 21.7219 | 21.29343 | 17.87316 | 0.4284696 | 0.9849603 | 7.313652e-12 | 2.286555 | 0.1487557
30.9057 | 21.7202 | 21.2894 | 17.85906 | 0.430795 | 0.9881735 | 7.331416e-12 | 2.293132 | 0.1490442
30.9157 | 21.7054 | 21.28544 | 17.84496 | 0.4199572 | 0.9914099 | 7.345627e-12 | 2.29974 | 0.1493335
30.9257 | 21.7106 | 21.28154 | 17.83087 | 0.4290556 | 0.9946699 | 7.363391e-12 | 2.306377 | 0.1496237
30.9357 | 21.7079 | 21.27771 | 17.8168 | 0.43019 | 0.9979531 | 7.377603e-12 | 2.313046 | 0.1499148
30.9457 | 21.6807 | 21.27394 | 17.80273 | 0.40676 | 1.00126 | 7.395367e-12 | 2.319744 | 0.1502067
30.9557 | 21.6751 | 21.27023 | 17.78867 | 0.4048651 | 1.004591 | 7.409579e-12 | 2.326473 | 0.1504995
30.9657 | 21.6862 | 21.26659 | 17.77462 | 0.4196052 | 1.007946 | 7.427343e-12 | 2.333233 | 0.1507932
30.9757 | 21.6712 | 21.26302 | 17.76058 | 0.4081798 | 1.011325 | 7.445106e-12 | 2.340024 | 0.1510879
30.9857 | 21.6703 | 21.25951 | 17.74655 | 0.4107884 | 1.014729 | 7.46287e-12 | 2.346847 | 0.1513834
30.9957 | 21.6596 | 21.25607 | 17.73253 | 0.4035309 | 1.018157 | 7.477082e-12 | 2.353701 | 0.1516797
31.0057 | 21.6683 | 21.25269 | 17.71852 | 0.4156068 | 1.021609 | 7.494846e-12 | 2.360586 | 0.151977
31.0157 | 21.6443 | 21.24938 | 17.70452 | 0.3949158 | 1.025086 | 7.51261e-12 | 2.367503 | 0.1522752
31.0257 | 21.6498 | 21.24614 | 17.69053 | 0.4036572 | 1.028589 | 7.530374e-12 | 2.374452 | 0.1525743
31.0357 | 21.6342 | 21.24297 | 17.67654 | 0.391231 | 1.032116 | 7.548138e-12 | 2.381434 | 0.1528743
31.0457 | 21.6367 | 21.23986 | 17.66257 | 0.3968362 | 1.035669 | 7.565902e-12 | 2.388448 | 0.1531752
31.0557 | 21.6206 | 21.23683 | 17.64861 | 0.3837731 | 1.039248 | 7.583666e-12 | 2.395495 | 0.153477
31.0657 | 21.6142 | 21.23386 | 17.63465 | 0.3803411 | 1.042852 | 7.604982e-12 | 2.402574 | 0.1537798
31.0757 | 21.6071 | 21.23096 | 17.62071 | 0.3761395 | 1.046482 | 7.622747e-12 | 2.409687 | 0.1540834
31.0857 | 21.6166 | 21.22813 | 17.60677 | 0.3884683 | 1.050138 | 7.640511e-12 | 2.416832 | 0.154388
31.0957 | 21.602 | 21.22537 | 17.59285 | 0.3766265 | 1.053821 | 7.658275e-12 | 2.424012 | 0.1546935
31.1057 | 21.6147 | 21.22269 | 17.57893 | 0.3920143 | 1.05753 | 7.679591e-12 | 2.431224 | 0.1550001
31.1157 | 21.6073 | 21.22007 | 17.56503 | 0.387231 | 1.061265 | 7.697355e-12 | 2.438471 | 0.1553074
31.1257 | 21.5936 | 21.21752 | 17.55113 | 0.3760762 | 1.065028 | 7.718671e-12 | 2.445752 | 0.1556158
31.1357 | 21.6021 | 21.21505 | 17.53724 | 0.3870492 | 1.068818 | 7.736436e-12 | 2.453067 | 0.155925
31.1457 | 21.5817 | 21.21265 | 17.52336 | 0.3690501 | 1.072634 | 7.757752e-12 | 2.460417 | 0.1562353
31.1557 | 21.6017 | 21.21032 | 17.5095 | 0.391378 | 1.076479 | 7.775516e-12 | 2.467801 | 0.1565465
31.1657 | 21.6043 | 21.20807 | 17.49564 | 0.3962325 | 1.080351 | 7.796832e-12 | 2.475221 | 0.1568587
31.1757 | 21.5956 | 21.20589 | 17.48179 | 0.3897133 | 1.084251 | 7.814597e-12 | 2.482676 | 0.1571718
31.1857 | 21.582 | 21.20378 | 17.46795 | 0.3782199 | 1.088179 | 7.835913e-12 | 2.490166 | 0.1574859
31.1957 | 21.591 | 21.20175 | 17.45412 | 0.3892518 | 1.092135 | 7.857229e-12 | 2.497692 | 0.1578009
31.2057 | 21.5857 | 21.19979 | 17.4403 | 0.3859086 | 1.09612 | 7.878546e-12 | 2.505254 | 0.158117
31.2157 | 21.6025 | 21.19791 | 17.42649 | 0.4045898 | 1.100134 | 7.899862e-12 | 2.512851 | 0.158434
31.2257 | 21.6003 | 21.19611 | 17.41269 | 0.4041946 | 1.104177 | 7.921179e-12 | 2.520486 | 0.158752
31.2357 | 21.5921 | 21.19438 | 17.3989 | 0.3977228 | 1.108249 | 7.942495e-12 | 2.528156 | 0.159071
31.2457 | 21.6089 | 21.19273 | 17.38512 | 0.4161745 | 1.112351 | 7.963812e-12 | 2.535864 | 0.159391
31.2557 | 21.6008 | 21.19115 | 17.37135 | 0.4096483 | 1.116482 | 7.985128e-12 | 2.543608 | 0.159712
31.2657 | 21.6151 | 21.18966 | 17.35759 | 0.4254442 | 1.120643 | 8.006445e-12 | 2.55139 | 0.1600339
31.2757 | 21.6034 | 21.18824 | 17.34384 | 0.4151608 | 1.124835 | 8.027761e-12 | 2.55921 | 0.1603569
31.2857 | 21.6124 | 21.1869 | 17.3301 | 0.4254991 | 1.129057 | 8.049078e-12 | 2.567067 | 0.1606809
31.2957 | 21.5944 | 21.18564 | 17.31636 | 0.4087571 | 1.13331 | 8.070394e-12 | 2.574962 | 0.1610059
31.3057 | 21.6076 | 21.18446 | 17.30264 | 0.4231354 | 1.137594 | 8.095263e-12 | 2.582896 | 0.1613319
31.3157 | 21.6072 | 21.18337 | 17.28893 | 0.423833 | 1.141909 | 8.11658e-12 | 2.590868 | 0.161659
31.3257 | 21.605 | 21.18235 | 17.27523 | 0.4226493 | 1.146255 | 8.141448e-12 | 2.598879 | 0.161987
31.3357 | 21.6221 | 21.18142 | 17.26154 | 0.4406839 | 1.150634 | 8.162765e-12 | 2.606929 | 0.1623161
31.3456 | 21.5888 | 21.18057 | 17.24799 | 0.4082281 | 1.155 | 8.184082e-12 | 2.614936 | 0.1626429
31.3556 | 21.6288 | 21.1798 | 17.23432 | 0.4489979 | 1.159443 | 8.208951e-12 | 2.623065 | 0.162974
31.3656 | 21.6106 | 21.17911 | 17.22066 | 0.4314854 | 1.163918 | 8.233819e-12 | 2.631233 | 0.1633062
31.3756 | 21.6115 | 21.17851 | 17.20701 | 0.4329877 | 1.168425 | 8.255136e-12 | 2.639442 | 0.1636394
31.3856 | 21.6117 | 21.17799 | 17.19336 | 0.4337068 | 1.172967 | 8.280005e-12 | 2.64769 | 0.1639737
31.3956 | 21.611 | 21.17756 | 17.17973 | 0.4334394 | 1.177541 | 8.304874e-12 | 2.655979 | 0.1643091
31.4056 | 21.6112 | 21.17721 | 17.16611 | 0.4339878 | 1.18215 | 8.326191e-12 | 2.664309 | 0.1646455
31.4156 | 21.6137 | 21.17695 | 17.1525 | 0.436748 | 1.186792 | 8.35106e-12 | 2.672681 | 0.1649829
31.4256 | 21.6254 | 21.17678 | 17.13889 | 0.4486234 | 1.191469 | 8.375929e-12 | 2.681093 | 0.1653215
31.4356 | 21.6118 | 21.17669 | 17.1253 | 0.43511 | 1.19618 | 8.400798e-12 | 2.689547 | 0.1656611
31.4456 | 21.6116 | 21.17669 | 17.11172 | 0.4349091 | 1.200926 | 8.425667e-12 | 2.698044 | 0.1660018
31.4556 | 21.6137 | 21.17678 | 17.09815 | 0.4369193 | 1.205708 | 8.450536e-12 | 2.706582 | 0.1663435
31.4656 | 21.6065 | 21.17696 | 17.08458 | 0.4295405 | 1.210525 | 8.475405e-12 | 2.715163 | 0.1666864
31.4756 | 21.6197 | 21.17723 | 17.07103 | 0.4424722 | 1.215379 | 8.500274e-12 | 2.723786 | 0.1670303
31.4856 | 21.5978 | 21.17759 | 17.05749 | 0.4202124 | 1.220268 | 8.525143e-12 | 2.732454 | 0.1673754
31.4956 | 21.6031 | 21.17804 | 17.04396 | 0.4250622 | 1.225194 | 8.553565e-12 | 2.741164 | 0.1677215
31.5056 | 21.5962 | 21.17858 | 17.03044 | 0.4176196 | 1.230157 | 8.578434e-12 | 2.749918 | 0.1680688
31.5156 | 21.5935 | 21.17921 | 17.01693 | 0.4142852 | 1.235157 | 8.603303e-12 | 2.758715 | 0.1684171
31.5256 | 21.5898 | 21.17994 | 17.00342 | 0.4098567 | 1.240195 | 8.631724e-12 | 2.767558 | 0.1687666
31.5356 | 21.595 | 21.18076 | 16.98993 | 0.4142353 | 1.24527 | 8.656594e-12 | 2.776445 | 0.1691172
31.5456 | 21.5903 | 21.18168 | 16.97645 | 0.4086186 | 1.250384 | 8.681463e-12 | 2.785377 | 0.1694689
31.5556 | 21.5926 | 21.18269 | 16.96298 | 0.4099081 | 1.255537 | 8.709884e-12 | 2.794353 | 0.1698218
31.5656 | 21.5869 | 21.1838 | 16.94952 | 0.4031004 | 1.260728 | 8.734754e-12 | 2.803376 | 0.1701757
31.5756 | 21.5833 | 21.185 | 16.93607 | 0.3982974 | 1.265959 | 8.763175e-12 | 2.812444 | 0.1705309
31.5856 | 21.5858 | 21.1863 | 16.92263 | 0.3994959 | 1.27123 | 8.791597e-12 | 2.821559 | 0.1708871
31.5956 | 21.5866 | 21.1877 | 16.9092 | 0.3988978 | 1.276541 | 8.816466e-12 | 2.830719 | 0.1712446
31.6056 | 21.5764 | 21.1892 | 16.89578 | 0.3871999 | 1.281892 | 8.844888e-12 | 2.839927 | 0.1716031
31.6156 | 21.5827 | 21.1908 | 16.88237 | 0.3919038 | 1.287284 | 8.873309e-12 | 2.849181 | 0.1719628
31.6256 | 21.5896 | 21.19249 | 16.86897 | 0.3971066 | 1.292717 | 8.901731e-12 | 2.858483 | 0.1723237
31.6356 | 21.5701 | 21.19429 | 16.85558 | 0.3758096 | 1.298192 | 8.9266e-12 | 2.867832 | 0.1726858
31.6456 | 21.5862 | 21.19619 | 16.8422 | 0.39001 | 1.303709 | 8.955022e-12 | 2.87723 | 0.173049
31.6556 | 21.5847 | 21.19819 | 16.82883 | 0.3865097 | 1.309268 | 8.983444e-12 | 2.886675 | 0.1734135
31.6656 | 21.5706 | 21.2003 | 16.81548 | 0.3703042 | 1.314871 | 9.011865e-12 | 2.896171 | 0.173779
31.6756 | 21.584 | 21.2025 | 16.80213 | 0.3814967 | 1.320516 | 9.040287e-12 | 2.905714 | 0.1741458
31.6856 | 21.5746 | 21.20482 | 16.78879 | 0.3697832 | 1.326205 | 9.068709e-12 | 2.915308 | 0.1745138
31.6956 | 21.593 | 21.20723 | 16.77546 | 0.3857651 | 1.331939 | 9.100683e-12 | 2.924951 | 0.174883
31.7056 | 21.5953 | 21.20976 | 16.76215 | 0.3855405 | 1.337716 | 9.129105e-12 | 2.934644 | 0.1752534
31.7156 | 21.5755 | 21.21239 | 16.74884 | 0.3631094 | 1.343539 | 9.157527e-12 | 2.944387 | 0.175625
31.7256 | 21.5991 | 21.21513 | 16.73554 | 0.383971 | 1.349407 | 9.185948e-12 | 2.95418 | 0.1759978
31.7356 | 21.6024 | 21.21798 | 16.72226 | 0.3844226 | 1.355321 | 9.21437e-12 | 2.964026 | 0.1763718
31.7456 | 21.5835 | 21.22093 | 16.70898 | 0.3625661 | 1.361282 | 9.246344e-12 | 2.973922 | 0.1767471
31.7556 | 21.6237 | 21.224 | 16.69572 | 0.3996982 | 1.367289 | 9.274766e-12 | 2.983872 | 0.1771236
31.7656 | 21.5939 | 21.22718 | 16.68246 | 0.3667203 | 1.373343 | 9.306741e-12 | 2.993872 | 0.1775013
31.7756 | 21.6252 | 21.23047 | 16.66922 | 0.3947293 | 1.379445 | 9.335163e-12 | 3.003926 | 0.1778803
31.7856 | 21.6089 | 21.23387 | 16.65599 | 0.3750268 | 1.385595 | 9.363585e-12 | 3.014031 | 0.1782605
31.7956 | 21.6204 | 21.23739 | 16.64276 | 0.3830093 | 1.391794 | 9.395559e-12 | 3.024191 | 0.178642
31.8056 | 21.6213 | 21.24102 | 16.62955 | 0.3802779 | 1.398041 | 9.427533e-12 | 3.034405 | 0.1790247
31.8156 | 21.6349 | 21.24477 | 16.61635 | 0.3901313 | 1.404339 | 9.455955e-12 | 3.044672 | 0.1794087
31.8256 | 21.616 | 21.24863 | 16.60316 | 0.3673682 | 1.410686 | 9.48793e-12 | 3.054994 | 0.179794
31.8356 | 21.639 | 21.25261 | 16.58998 | 0.3863882 | 1.417084 | 9.519904e-12 | 3.06537 | 0.1801805
31.8456 | 21.6355 | 21.25671 | 16.57681 | 0.3787899 | 1.423533 | 9.548326e-12 | 3.075802 | 0.1805683
31.8556 | 21.641 | 21.26093 | 16.56365 | 0.3800725 | 1.430033 | 9.580301e-12 | 3.08629 | 0.1809574
31.8656 | 21.64 | 21.26526 | 16.5505 | 0.3747352 | 1.436586 | 9.612275e-12 | 3.096833 | 0.1813478
31.8756 | 21.6439 | 21.26972 | 16.53736 | 0.3741768 | 1.443191 | 9.64425e-12 | 3.107433 | 0.1817395
31.8856 | 21.6662 | 21.2743 | 16.52423 | 0.3918977 | 1.44985 | 9.676224e-12 | 3.118089 | 0.1821325
31.8956 | 21.6591 | 21.27901 | 16.51111 | 0.380094 | 1.456562 | 9.708199e-12 | 3.128804 | 0.1825268
31.9056 | 21.6552 | 21.28383 | 16.49801 | 0.3713682 | 1.463328 | 9.740173e-12 | 3.139575 | 0.1829224
31.9156 | 21.6602 | 21.28878 | 16.48491 | 0.3714156 | 1.470149 | 9.772148e-12 | 3.150405 | 0.1833194
31.9255 | 21.6598 | 21.29381 | 16.47196 | 0.3659902 | 1.476956 | 9.804122e-12 | 3.161184 | 0.1837137
31.9355 | 21.6791 | 21.29901 | 16.45888 | 0.3800874 | 1.483888 | 9.836097e-12 | 3.172131 | 0.1841133
31.9455 | 21.6793 | 21.30434 | 16.44582 | 0.3749568 | 1.490876 | 9.868072e-12 | 3.183136 | 0.1845143
31.9555 | 21.6914 | 21.3098 | 16.43276 | 0.3815976 | 1.497921 | 9.903599e-12 | 3.194202 | 0.1849166
31.9655 | 21.68 | 21.31539 | 16.41972 | 0.3646085 | 1.505024 | 9.935573e-12 | 3.205328 | 0.1853201
31.9755 | 21.6915 | 21.32111 | 16.40669 | 0.3703888 | 1.512185 | 9.967548e-12 | 3.216514 | 0.1857251
31.9855 | 21.6915 | 21.32696 | 16.39367 | 0.3645371 | 1.519405 | 1.000308e-11 | 3.227762 | 0.1861315
31.9955 | 21.7084 | 21.33295 | 16.38065 | 0.3754526 | 1.526683 | 1.003505e-11 | 3.239071 | 0.1865393
32.0055 | 21.6955 | 21.33907 | 16.36765 | 0.3564335 | 1.534023 | 1.007058e-11 | 3.250442 | 0.1869483
32.0155 | 21.7101 | 21.34532 | 16.35466 | 0.3647799 | 1.541422 | 1.010255e-11 | 3.261875 | 0.1873588
32.0255 | 21.7026 | 21.35171 | 16.34169 | 0.3508896 | 1.548883 | 1.013808e-11 | 3.273372 | 0.1877707
32.0355 | 21.7254 | 21.35824 | 16.32872 | 0.3671626 | 1.556405 | 1.017361e-11 | 3.284931 | 0.188184
32.0455 | 21.7105 | 21.3649 | 16.31576 | 0.3455967 | 1.56399 | 1.020558e-11 | 3.296555 | 0.1885986
32.0555 | 21.7123 | 21.37171 | 16.30281 | 0.3405918 | 1.571638 | 1.024111e-11 | 3.308242 | 0.1890146
32.0655 | 21.7389 | 21.37865 | 16.28988 | 0.3602459 | 1.57935 | 1.027664e-11 | 3.319995 | 0.1894321
32.0755 | 21.7276 | 21.38574 | 16.27695 | 0.3418585 | 1.587126 | 1.031216e-11 | 3.331812 | 0.1898511
32.0855 | 21.7526 | 21.39297 | 16.26404 | 0.359628 | 1.594967 | 1.034769e-11 | 3.343696 | 0.1902714
32.0955 | 21.7404 | 21.40035 | 16.25113 | 0.3400536 | 1.602873 | 1.038322e-11 | 3.355645 | 0.1906931
32.1055 | 21.75 | 21.40787 | 16.23824 | 0.3421338 | 1.610846 | 1.041874e-11 | 3.367661 | 0.1911163
32.1155 | 21.7577 | 21.41553 | 16.22536 | 0.3421673 | 1.618886 | 1.045427e-11 | 3.379745 | 0.191541
32.1255 | 21.7689 | 21.42335 | 16.21249 | 0.3455526 | 1.626995 | 1.04898e-11 | 3.391896 | 0.191967
32.1355 | 21.7726 | 21.43131 | 16.19963 | 0.3412899 | 1.635171 | 1.052888e-11 | 3.404115 | 0.1923946
32.1455 | 21.7716 | 21.43942 | 16.18678 | 0.3321767 | 1.643416 | 1.056441e-11 | 3.416403 | 0.1928236
32.1555 | 21.786 | 21.44769 | 16.17394 | 0.3383119 | 1.651731 | 1.060349e-11 | 3.428761 | 0.1932542
32.1655 | 21.8032 | 21.4561 | 16.16111 | 0.347095 | 1.660117 | 1.063901e-11 | 3.441188 | 0.1936862
32.1755 | 21.8025 | 21.46468 | 16.1483 | 0.337824 | 1.668573 | 1.067809e-11 | 3.453685 | 0.1941196
32.1855 | 21.8193 | 21.4734 | 16.13549 | 0.3458983 | 1.677102 | 1.071362e-11 | 3.466253 | 0.1945545
32.1955 | 21.806 | 21.48228 | 16.1227 | 0.323716 | 1.685703 | 1.07527e-11 | 3.478892 | 0.1949911
32.2055 | 21.8272 | 21.49132 | 16.10991 | 0.3358756 | 1.694378 | 1.079178e-11 | 3.491604 | 0.195429
32.2155 | 21.8165 | 21.50052 | 16.09714 | 0.315977 | 1.703126 | 1.082731e-11 | 3.504387 | 0.1958684
32.2255 | 21.869 | 21.50988 | 16.08438 | 0.359118 | 1.71195 | 1.086639e-11 | 3.517244 | 0.1963094
32.2355 | 21.8558 | 21.5194 | 16.07163 | 0.3363969 | 1.720849 | 1.090547e-11 | 3.530174 | 0.196752
32.2455 | 21.8657 | 21.52909 | 16.05889 | 0.3366127 | 1.729825 | 1.094455e-11 | 3.543178 | 0.1971961
32.2555 | 21.8797 | 21.53894 | 16.04616 | 0.3407644 | 1.738877 | 1.098718e-11 | 3.556257 | 0.1976416
32.2655 | 21.8839 | 21.54895 | 16.03344 | 0.3349499 | 1.748008 | 1.102626e-11 | 3.569412 | 0.1980887
32.2755 | 21.9046 | 21.55913 | 16.02073 | 0.3454692 | 1.757218 | 1.106534e-11 | 3.582641 | 0.1985375
32.2855 | 21.9016 | 21.56948 | 16.00804 | 0.3321196 | 1.766507 | 1.110797e-11 | 3.595947 | 0.1989878
32.2955 | 21.9242 | 21.58 | 15.99535 | 0.3442003 | 1.775876 | 1.114705e-11 | 3.609331 | 0.1994395
32.3055 | 21.9182 | 21.59069 | 15.98268 | 0.3275103 | 1.785326 | 1.118791e-11 | 3.622791 | 0.1998929
32.3155 | 21.9245 | 21.60155 | 15.97002 | 0.3229472 | 1.794858 | 1.122877e-11 | 3.63633 | 0.2003479
32.3255 | 21.9482 | 21.61259 | 15.95736 | 0.3356104 | 1.804472 | 1.12714e-11 | 3.649948 | 0.2008046
32.3355 | 21.9354 | 21.6238 | 15.94472 | 0.3115979 | 1.81417 | 1.131403e-11 | 3.663645 | 0.2012627
32.3455 | 21.9567 | 21.63519 | 15.93209 | 0.3215089 | 1.823952 | 1.135667e-11 | 3.677422 | 0.2017225
32.3555 | 21.9629 | 21.64676 | 15.91948 | 0.3161413 | 1.833819 | 1.13993e-11 | 3.69128 | 0.2021839
32.3655 | 21.9971 | 21.65851 | 15.90687 | 0.3385935 | 1.843773 | 1.144193e-11 | 3.705219 | 0.202647
32.3755 | 21.979 | 21.67044 | 15.89427 | 0.3085644 | 1.853813 | 1.148456e-11 | 3.719239 | 0.2031116
32.3855 | 22.0008 | 21.68255 | 15.88169 | 0.3182522 | 1.863941 | 1.152897e-11 | 3.733343 | 0.2035779
32.3955 | 22.0124 | 21.69484 | 15.86911 | 0.3175569 | 1.874157 | 1.157338e-11 | 3.747529 | 0.2040459
32.4055 | 22.0294 | 21.70733 | 15.85655 | 0.3220746 | 1.884462 | 1.161779e-11 | 3.761799 | 0.2045155
32.4155 | 22.0297 | 21.71999 | 15.844 | 0.3097052 | 1.894858 | 1.16622e-11 | 3.776154 | 0.2049868
32.4255 | 22.0427 | 21.73285 | 15.83146 | 0.3098467 | 1.905344 | 1.170839e-11 | 3.790594 | 0.2054597
32.4355 | 22.0536 | 21.7459 | 15.81893 | 0.3076987 | 1.915922 | 1.175279e-11 | 3.805119 | 0.2059343
32.4455 | 22.0708 | 21.75914 | 15.80641 | 0.311658 | 1.926593 | 1.179898e-11 | 3.819731 | 0.2064106
32.4555 | 22.056 | 21.77258 | 15.7939 | 0.2834241 | 1.937357 | 1.184517e-11 | 3.83443 | 0.2068886
32.4655 | 22.0917 | 21.7862 | 15.7814 | 0.3054951 | 1.948215 | 1.189313e-11 | 3.849217 | 0.2073682
32.4755 | 22.092 | 21.80003 | 15.76892 | 0.2919698 | 1.959169 | 1.193931e-11 | 3.864092 | 0.2078496
32.4855 | 22.1155 | 21.81405 | 15.75645 | 0.3014462 | 1.970219 | 1.198727e-11 | 3.879057 | 0.2083328
32.4955 | 22.0993 | 21.82828 | 15.74398 | 0.2710224 | 1.981366 | 1.203524e-11 | 3.894111 | 0.2088176
32.5055 | 22.1093 | 21.8427 | 15.73153 | 0.2665964 | 1.992611 | 1.20832e-11 | 3.909257 | 0.2093042
32.5154 | 22.1447 | 21.85718 | 15.71922 | 0.2875155 | 2.00384 | 1.213294e-11 | 3.924341 | 0.2097875
32.5254 | 22.1455 | 21.87202 | 15.70679 | 0.273485 | 2.015282 | 1.21809e-11 | 3.939668 | 0.2102775
32.5354 | 22.1599 | 21.88705 | 15.69437 | 0.2728483 | 2.026825 | 1.223063e-11 | 3.955089 | 0.2107693
32.5454 | 22.167 | 21.9023 | 15.68196 | 0.2647028 | 2.038468 | 1.228215e-11 | 3.970604 | 0.2112629
32.5554 | 22.1677 | 21.91775 | 15.66957 | 0.2499485 | 2.050214 | 1.233189e-11 | 3.986212 | 0.2117582
32.5654 | 22.1908 | 21.93342 | 15.65718 | 0.2573828 | 2.062062 | 1.23834e-11 | 4.001916 | 0.2122554
32.5754 | 22.1968 | 21.9493 | 15.64481 | 0.2475045 | 2.074015 | 1.243492e-11 | 4.017716 | 0.2127543
32.5854 | 22.2058 | 21.96539 | 15.63245 | 0.2404118 | 2.086072 | 1.248643e-11 | 4.033612 | 0.213255
32.5954 | 22.232 | 21.9817 | 15.6201 | 0.2503027 | 2.098235 | 1.253972e-11 | 4.049606 | 0.2137575
32.6054 | 22.2444 | 21.99822 | 15.60776 | 0.2461758 | 2.110504 | 1.259301e-11 | 4.065698 | 0.2142618
32.6154 | 22.2447 | 22.01497 | 15.59543 | 0.2297301 | 2.12288 | 1.26463e-11 | 4.081889 | 0.214768
32.6254 | 22.2811 | 22.03194 | 15.58312 | 0.2491631 | 2.135365 | 1.269959e-11 | 4.09818 | 0.215276
32.6354 | 22.2941 | 22.04913 | 15.57081 | 0.2449742 | 2.147957 | 1.275466e-11 | 4.114571 | 0.2157858
32.6454 | 22.2868 | 22.06654 | 15.55852 | 0.2202597 | 2.16066 | 1.280795e-11 | 4.131065 | 0.2162975
32.6554 | 22.3149 | 22.08418 | 15.54624 | 0.2307198 | 2.173473 | 1.286479e-11 | 4.14766 | 0.2168111
32.6654 | 22.3087 | 22.10205 | 15.53397 | 0.2066523 | 2.186398 | 1.291986e-11 | 4.164358 | 0.2173265
32.6754 | 22.3365 | 22.12015 | 15.52171 | 0.2163548 | 2.199435 | 1.29767e-11 | 4.181161 | 0.2178438
32.6854 | 22.3631 | 22.13847 | 15.50946 | 0.2246267 | 2.212585 | 1.303355e-11 | 4.198068 | 0.218363
32.6954 | 22.3643 | 22.15703 | 15.49722 | 0.2072661 | 2.225848 | 1.309039e-11 | 4.215081 | 0.2188841
32.7054 | 22.3814 | 22.17583 | 15.485 | 0.2055708 | 2.239226 | 1.314901e-11 | 4.2322 | 0.2194071
32.7154 | 22.4002 | 22.19486 | 15.47278 | 0.20534 | 2.252719 | 1.320585e-11 | 4.249427 | 0.219932
32.7254 | 22.4006 | 22.21413 | 15.46058 | 0.186471 | 2.266328 | 1.326625e-11 | 4.266763 | 0.2204589
32.7354 | 22.4134 | 22.23364 | 15.44839 | 0.1797628 | 2.280054 | 1.332487e-11 | 4.284207 | 0.2209876
32.7454 | 22.4298 | 22.25339 | 15.43621 | 0.1764138 | 2.293897 | 1.338526e-11 | 4.301762 | 0.2215184
32.7554 | 22.4403 | 22.27338 | 15.42404 | 0.1669222 | 2.307858 | 1.344566e-11 | 4.319428 | 0.222051
32.7654 | 22.4647 | 22.29361 | 15.41188 | 0.1710876 | 2.321936 | 1.350606e-11 | 4.337206 | 0.2225857
32.7754 | 22.4628 | 22.31409 | 15.39974 | 0.1487061 | 2.336136 | 1.356823e-11 | 4.355097 | 0.2231223
32.7854 | 22.4792 | 22.33482 | 15.38761 | 0.1443778 | 2.350455 | 1.36304e-11 | 4.373102 | 0.2236609
32.7954 | 22.4829 | 22.3558 | 15.37548 | 0.1271005 | 2.364894 | 1.369257e-11 | 4.391221 | 0.2242015
32.8054 | 22.5057 | 22.37703 | 15.36337 | 0.1286732 | 2.379454 | 1.375652e-11 | 4.409457 | 0.2247441
32.8154 | 22.5251 | 22.39851 | 15.35127 | 0.1265938 | 2.394136 | 1.382047e-11 | 4.427809 | 0.2252887
32.8254 | 22.5232 | 22.42024 | 15.33918 | 0.1029606 | 2.408941 | 1.388442e-11 | 4.446279 | 0.2258353
32.8354 | 22.5566 | 22.44223 | 15.32711 | 0.1143723 | 2.423868 | 1.394837e-11 | 4.464868 | 0.226384
32.8454 | 22.5662 | 22.46447 | 15.31504 | 0.1017276 | 2.438918 | 1.401409e-11 | 4.483577 | 0.2269347
32.8554 | 22.5728 | 22.48698 | 15.30299 | 0.08582429 | 2.454093 | 1.407982e-11 | 4.502406 | 0.2274874
32.8654 | 22.6163 | 22.50974 | 15.29095 | 0.1065622 | 2.46939 | 1.414732e-11 | 4.521357 | 0.2280423
32.8754 | 22.5998 | 22.53276 | 15.27892 | 0.06703924 | 2.484813 | 1.421482e-11 | 4.540431 | 0.2285991
32.8854 | 22.6314 | 22.55605 | 15.2669 | 0.07535329 | 2.50036 | 1.428232e-11 | 4.55963 | 0.2291581
32.8954 | 22.6606 | 22.5796 | 15.25489 | 0.08100467 | 2.516032 | 1.434982e-11 | 4.578953 | 0.2297192
32.9054 | 22.6749 | 22.60341 | 15.2429 | 0.07149076 | 2.531829 | 1.44191e-11 | 4.598402 | 0.2302824
32.9154 | 22.7111 | 22.62749 | 15.23091 | 0.08361041 | 2.547752 | 1.448838e-11 | 4.617978 | 0.2308477
32.9254 | 22.7006 | 22.65184 | 15.21894 | 0.04876379 | 2.5638 | 1.455765e-11 | 4.637682 | 0.2314151
32.9354 | 22.7351 | 22.67645 | 15.20698 | 0.05864658 | 2.579974 | 1.462871e-11 | 4.657516 | 0.2319846
32.9454 | 22.7565 | 22.70134 | 15.19503 | 0.05516 | 2.596275 | 1.469976e-11 | 4.67748 | 0.2325563
32.9554 | 22.7771 | 22.7265 | 15.18309 | 0.05060197 | 2.612701 | 1.477259e-11 | 4.697576 | 0.2331302
32.9654 | 22.8097 | 22.75193 | 15.17116 | 0.0577714 | 2.629253 | 1.484365e-11 | 4.717805 | 0.2337062
32.9754 | 22.807 | 22.77763 | 15.15925 | 0.0293673 | 2.64593 | 1.491825e-11 | 4.738168 | 0.2342844
32.9854 | 22.8333 | 22.80361 | 15.14735 | 0.02968807 | 2.662735 | 1.499108e-11 | 4.758665 | 0.2348648
32.9954 | 22.8612 | 22.82987 | 15.13546 | 0.03133428 | 2.679664 | 1.506569e-11 | 4.779299 | 0.2354474
33.0054 | 22.8537 | 22.8564 | 15.12358 | -0.002696041 | 2.696718 | 1.51403e-11 | 4.80007 | 0.2360322
33.0154 | 22.9075 | 22.8832 | 15.11171 | 0.02429634 | 2.713897 | 1.52149e-11 | 4.82098 | 0.2366192
33.0254 | 22.9138 | 22.91029 | 15.09985 | 0.003509643 | 2.731201 | 1.529129e-11 | 4.84203 | 0.2372085
33.0354 | 22.9544 | 22.93766 | 15.08801 | 0.0167447 | 2.748629 | 1.536767e-11 | 4.86322 | 0.2378
33.0454 | 22.9689 | 22.9653 | 15.07617 | 0.003599595 | 2.76618 | 1.544405e-11 | 4.884553 | 0.2383938
33.0554 | 22.9707 | 22.99323 | 15.06435 | -0.02252516 | 2.783854 | 1.552221e-11 | 4.90603 | 0.2389898
33.0654 | 23.0069 | 23.02143 | 15.05254 | -0.01453139 | 2.801651 | 1.560037e-11 | 4.927651 | 0.2395881
33.0754 | 23.0368 | 23.04992 | 15.04074 | -0.01312078 | 2.81957 | 1.56803e-11 | 4.949418 | 0.2401887
33.0854 | 23.0501 | 23.07869 | 15.02896 | -0.02859081 | 2.837609 | 1.575846e-11 | 4.971333 | 0.2407917
33.0953 | 23.1071 | 23.10745 | 15.0173 | -0.0003519041 | 2.855586 | 1.58384e-11 | 4.993175 | 0.2413909
33.1053 | 23.112 | 23.13679 | 15.00554 | -0.02478504 | 2.873863 | 1.591834e-11 | 5.015387 | 0.2419983
33.1153 | 23.1442 | 23.1664 | 14.99379 | -0.02220157 | 2.892258 | 1.600005e-11 | 5.03775 | 0.2426083
33.1253 | 23.1659 | 23.1963 | 14.98205 | -0.03040202 | 2.91077 | 1.608176e-11 | 5.060266 | 0.2432204
33.1353 | 23.1703 | 23.22649 | 14.97032 | -0.05618564 | 2.929397 | 1.616347e-11 | 5.082936 | 0.2438351
33.1453 | 23.2221 | 23.25695 | 14.9586 | -0.03485334 | 2.948139 | 1.624696e-11 | 5.105762 | 0.2444521
33.1553 | 23.2435 | 23.2877 | 14.9469 | -0.04420445 | 2.966992 | 1.633045e-11 | 5.128744 | 0.2450714
33.1653 | 23.2716 | 23.31874 | 14.9352 | -0.04713935 | 2.985958 | 1.641394e-11 | 5.151885 | 0.2456931
33.1753 | 23.3064 | 23.35006 | 14.92352 | -0.04365705 | 3.005032 | 1.64992e-11 | 5.175185 | 0.2463173
33.1853 | 23.3211 | 23.38166 | 14.91185 | -0.06055795 | 3.024215 | 1.658269e-11 | 5.198646 | 0.2469439
33.1953 | 23.3512 | 23.41354 | 14.9002 | -0.06234178 | 3.043504 | 1.666973e-11 | 5.22227 | 0.2475729
33.2053 | 23.4059 | 23.44571 | 14.88855 | -0.03980841 | 3.062897 | 1.675499e-11 | 5.246058 | 0.2482044
33.2153 | 23.3959 | 23.47816 | 14.87692 | -0.08225643 | 3.082391 | 1.684203e-11 | 5.270011 | 0.2488382
33.2253 | 23.4526 | 23.51089 | 14.86529 | -0.05828559 | 3.101986 | 1.692908e-11 | 5.294132 | 0.2494747
33.2353 | 23.4818 | 23.5439 | 14.85368 | -0.06209515 | 3.121678 | 1.701612e-11 | 5.318421 | 0.2501135
33.2453 | 23.5144 | 23.57718 | 14.84208 | -0.06278341 | 3.141465 | 1.710493e-11 | 5.342879 | 0.250755
33.2553 | 23.5209 | 23.61075 | 14.8305 | -0.08985149 | 3.161345 | 1.719375e-11 | 5.36751 | 0.2513988
33.2653 | 23.5624 | 23.6446 | 14.81892 | -0.08219693 | 3.181315 | 1.728257e-11 | 5.392314 | 0.2520453
33.2753 | 23.6056 | 23.67872 | 14.80736 | -0.07311805 | 3.201373 | 1.737139e-11 | 5.417293 | 0.2526942
33.2853 | 23.6213 | 23.71311 | 14.79581 | -0.0918143 | 3.221514 | 1.746198e-11 | 5.442448 | 0.2533458
33.2953 | 23.6444 | 23.74778 | 14.78427 | -0.1033848 | 3.241737 | 1.755257e-11 | 5.467781 | 0.2539998
33.3053 | 23.6924 | 23.78273 | 14.77274 | -0.09032704 | 3.262038 | 1.764317e-11 | 5.493293 | 0.2546566
33.3153 | 23.7278 | 23.81794 | 14.76122 | -0.09014091 | 3.282414 | 1.773554e-11 | 5.518987 | 0.2553157
33.3253 | 23.752 | 23.85342 | 14.74972 | -0.1014236 | 3.302862 | 1.782791e-11 | 5.544865 | 0.2559777
33.3353 | 23.787 | 23.88917 | 14.73823 | -0.1021732 | 3.323378 | 1.792028e-11 | 5.570926 | 0.2566421
33.3453 | 23.8117 | 23.92519 | 14.72675 | -0.1134882 | 3.343958 | 1.801265e-11 | 5.597174 | 0.2573093
33.3553 | 23.8576 | 23.96147 | 14.71528 | -0.1038667 | 3.364599 | 1.810502e-11 | 5.623611 | 0.2579789
33.3653 | 23.8508 | 23.99801 | 14.70382 | -0.1472063 | 3.385297 | 1.819916e-11 | 5.650237 | 0.2586515
33.3753 | 23.9194 | 24.03481 | 14.69238 | -0.1154051 | 3.406048 | 1.829331e-11 | 5.677055 | 0.2593265
33.3853 | 23.9372 | 24.07186 | 14.68094 | -0.1346604 | 3.426847 | 1.838746e-11 | 5.704066 | 0.2600044
33.3953 | 23.9717 | 24.10917 | 14.66952 | -0.1374705 | 3.447692 | 1.84816e-11 | 5.731272 | 0.2606849
33.4053 | 24.0161 | 24.14673 | 14.65811 | -0.1306325 | 3.468575 | 1.857753e-11 | 5.758676 | 0.2613682
33.4153 | 24.0409 | 24.18454 | 14.64672 | -0.1436431 | 3.489495 | 1.867167e-11 | 5.786278 | 0.2620541
33.4253 | 24.0803 | 24.2226 | 14.63533 | -0.1422996 | 3.510446 | 1.876759e-11 | 5.814082 | 0.2627428
33.4353 | 24.0954 | 24.2609 | 14.62396 | -0.165501 | 3.531422 | 1.886352e-11 | 5.842088 | 0.2634342
33.4453 | 24.1484 | 24.29944 | 14.61259 | -0.1510416 | 3.55242 | 1.895944e-11 | 5.870298 | 0.2641285
33.4553 | 24.1974 | 24.33822 | 14.60124 | -0.1408207 | 3.573435 | 1.905714e-11 | 5.898716 | 0.2648255
33.4653 | 24.2153 | 24.37723 | 14.58991 | -0.1619342 | 3.59446 | 1.915306e-11 | 5.927341 | 0.2655252
33.4753 | 24.2417 | 24.41648 | 14.57858 | -0.1747791 | 3.615492 | 1.925076e-11 | 5.956178 | 0.266228
33.4853 | 24.2902 | 24.45595 | 14.56727 | -0.1657516 | 3.636525 | 1.934668e-11 | 5.985226 | 0.2669334
33.4953 | 24.3253 | 24.49565 | 14.55597 | -0.17035 | 3.657553 | 1.944438e-11 | 6.01449 | 0.2676419
33.5053 | 24.3685 | 24.53557 | 14.54468 | -0.1670683 | 3.678571 | 1.954208e-11 | 6.04397 | 0.2683529
33.5153 | 24.3853 | 24.57571 | 14.5334 | -0.190405 | 3.699573 | 1.963978e-11 | 6.073668 | 0.2690672
33.5253 | 24.4504 | 24.61606 | 14.52213 | -0.1656566 | 3.720554 | 1.973748e-11 | 6.103588 | 0.269784
33.5353 | 24.5022 | 24.65662 | 14.51088 | -0.1544178 | 3.741507 | 1.983518e-11 | 6.13373 | 0.2705041
33.5453 | 24.5238 | 24.69739 | 14.49963 | -0.1735864 | 3.762428 | 1.993288e-11 | 6.164097 | 0.2712268
33.5553 | 24.5732 | 24.73836 | 14.4884 | -0.1651584 | 3.78331 | 2.003058e-11 | 6.194691 | 0.2719527
33.5653 | 24.6094 | 24.77953 | 14.47719 | -0.1701305 | 3.804148 | 2.013006e-11 | 6.225515 | 0.2726813
33.5753 | 24.6458 | 24.8209 | 14.46598 | -0.175098 | 3.824935 | 2.022776e-11 | 6.25657 | 0.2734131
33.5853 | 24.7164 | 24.86246 | 14.45479 | -0.146058 | 3.845665 | 2.032545e-11 | 6.28786 | 0.2741477
33.5953 | 24.7178 | 24.90421 | 14.4436 | -0.1864052 | 3.866332 | 2.042315e-11 | 6.319384 | 0.2748856
33.6053 | 24.8004 | 24.94614 | 14.43243 | -0.1457385 | 3.886931 | 2.052263e-11 | 6.351149 | 0.2756262
33.6153 | 24.8375 | 24.98825 | 14.42127 | -0.1507516 | 3.907454 | 2.062033e-11 | 6.383153 | 0.2763701
33.6253 | 24.8887 | 25.03054 | 14.41013 | -0.141842 | 3.927897 | 2.071803e-11 | 6.4154 | 0.2771168
33.6353 | 24.9122 | 25.07301 | 14.39899 | -0.1608053 | 3.948252 | 2.081573e-11 | 6.447892 | 0.2778669
33.6453 | 24.9641 | 25.11564 | 14.38787 | -0.1515392 | 3.968515 | 2.091343e-11 | 6.480633 | 0.2786199
33.6553 | 25.029 | 25.15844 | 14.37676 | -0.1294379 | 3.988677 | 2.101113e-11 | 6.513624 | 0.279376
33.6653 | 25.0909 | 25.2014 | 14.36566 | -0.1105001 | 4.008734 | 2.110883e-11 | 6.546867 | 0.2801353
33.6753 | 25.1095 | 25.24452 | 14.35458 | -0.1350208 | 4.02868 | 2.120653e-11 | 6.580366 | 0.2808976
33.6852 | 25.1805 | 25.28736 | 14.34361 | -0.1068646 | 4.048312 | 2.130245e-11 | 6.613784 | 0.2816554
33.6952 | 25.2098 | 25.33079 | 14.33255 | -0.1209906 | 4.068019 | 2.140015e-11 | 6.647797 | 0.2824241
33.7052 | 25.2973 | 25.37437 | 14.3215 | -0.07706668 | 4.087596 | 2.149785e-11 | 6.682074 | 0.283196
33.7152 | 25.3515 | 25.41809 | 14.31046 | -0.06658827 | 4.107038 | 2.159377e-11 | 6.716616 | 0.283971
33.7252 | 25.3973 | 25.46195 | 14.29944 | -0.06465246 | 4.12634 | 2.16897e-11 | 6.751426 | 0.2847494
33.7352 | 25.4549 | 25.50596 | 14.28842 | -0.05105692 | 4.145496 | 2.17874e-11 | 6.786507 | 0.285531
33.7452 | 25.4947 | 25.5501 | 14.27742 | -0.05539836 | 4.164501 | 2.188332e-11 | 6.821861 | 0.2863158
33.7552 | 25.5746 | 25.59438 | 14.26643 | -0.01977513 | 4.183349 | 2.197747e-11 | 6.857491 | 0.287104
33.7652 | 25.6273 | 25.63878 | 14.25545 | -0.01148364 | 4.202035 | 2.207339e-11 | 6.8934 | 0.2878954
33.7752 | 25.6765 | 25.68332 | 14.24449 | -0.006823378 | 4.220555 | 2.216931e-11 | 6.929591 | 0.2886901
33.7852 | 25.7439 | 25.72799 | 14.23353 | 0.01590869 | 4.238903 | 2.226346e-11 | 6.966067 | 0.2894882
33.7952 | 25.8025 | 25.77278 | 14.22259 | 0.02971513 | 4.257075 | 2.235761e-11 | 7.002829 | 0.2902897
33.8052 | 25.8848 | 25.8177 | 14.21166 | 0.06709632 | 4.275066 | 2.245176e-11 | 7.039881 | 0.2910945
33.8152 | 25.9236 | 25.86275 | 14.20075 | 0.06085369 | 4.292872 | 2.254413e-11 | 7.077226 | 0.2919027
33.8252 | 25.9758 | 25.90791 | 14.18984 | 0.0678884 | 4.310489 | 2.263827e-11 | 7.114868 | 0.2927143
33.8352 | 26.0799 | 25.9532 | 14.17895 | 0.1267016 | 4.327914 | 2.273064e-11 | 7.152808 | 0.2935294
33.8452 | 26.1374 | 25.99861 | 14.16807 | 0.1387928 | 4.345142 | 2.282302e-11 | 7.191051 | 0.2943479
33.8552 | 26.2145 | 26.04414 | 14.1572 | 0.1703642 | 4.362171 | 2.291539e-11 | 7.229598 | 0.2951699
33.8652 | 26.294 | 26.08979 | 14.14634 | 0.2042136 | 4.378997 | 2.300598e-11 | 7.268454 | 0.2959954
33.8752 | 26.3288 | 26.13556 | 14.1355 | 0.1932415 | 4.395618 | 2.309835e-11 | 7.307621 | 0.2968244
33.8852 | 26.4285 | 26.18145 | 14.12466 | 0.247048 | 4.41203 | 2.318895e-11 | 7.347102 | 0.2976569
33.8952 | 26.5032 | 26.22747 | 14.11384 | 0.2757304 | 4.428232 | 2.327777e-11 | 7.386902 | 0.298493
33.9052 | 26.607 | 26.27361 | 14.10303 | 0.3333893 | 4.444222 | 2.336836e-11 | 7.427022 | 0.2993326
33.9152 | 26.6963 | 26.31988 | 14.09224 | 0.3764225 | 4.459998 | 2.345718e-11 | 7.467466 | 0.3001759
33.9252 | 26.7365 | 26.36627 | 14.08145 | 0.3702269 | 4.475559 | 2.3546e-11 | 7.508238 | 0.3010227
33.9352 | 26.8385 | 26.4128 | 14.07068 | 0.4257034 | 4.490903 | 2.363482e-11 | 7.549339 | 0.3018732
33.9452 | 26.9182 | 26.45946 | 14.05992 | 0.4587449 | 4.50603 | 2.372186e-11 | 7.590776 | 0.3027273
33.9552 | 27.0317 | 26.50625 | 14.04917 | 0.525451 | 4.520939 | 2.38089e-11 | 7.632551 | 0.3035851
33.9652 | 27.1042 | 26.55318 | 14.03844 | 0.5510188 | 4.53563 | 2.389594e-11 | 7.674666 | 0.3044466
33.9752 | 27.1649 | 26.60026 | 14.02772 | 0.5646435 | 4.550104 | 2.398299e-11 | 7.717125 | 0.3053118
33.9852 | 27.2854 | 26.64748 | 14.017 | 0.6379216 | 4.56436 | 2.406825e-11 | 7.759933 | 0.3061808
33.9952 | 27.3886 | 26.69485 | 14.00631 | 0.6937487 | 4.5784 | 2.415529e-11 | 7.803092 | 0.3070535
34.0052 | 27.4792 | 26.74238 | 13.99562 | 0.736819 | 4.592224 | 2.424056e-11 | 7.846608 | 0.3079299
34.0152 | 27.5949 | 26.79007 | 13.98494 | 0.8048293 | 4.605835 | 2.432405e-11 | 7.890481 | 0.3088102
34.0252 | 27.6925 | 26.83793 | 13.97428 | 0.8545729 | 4.619234 | 2.440932e-11 | 7.934717 | 0.3096943
34.0352 | 27.8252 | 26.88596 | 13.96363 | 0.9392436 | 4.632422 | 2.449281e-11 | 7.97932 | 0.3105823
34.0452 | 27.9073 | 26.93417 | 13.95299 | 0.9731347 | 4.645404 | 2.45763e-11 | 8.024294 | 0.3114741
34.0552 | 28.0257 | 26.98256 | 13.94237 | 1.043142 | 4.65818 | 2.465979e-11 | 8.069641 | 0.3123698
34.0652 | 28.1664 | 27.03114 | 13.93175 | 1.135256 | 4.670754 | 2.47415e-11 | 8.115367 | 0.3132694
34.0752 | 28.2619 | 27.07993 | 13.92115 | 1.18197 | 4.68313 | 2.482499e-11 | 8.161474 | 0.314173
34.0852 | 28.4095 | 27.12892 | 13.91056 | 1.280577 | 4.695311 | 2.49067e-11 | 8.207967 | 0.3150805
34.0952 | 28.5289 | 27.17813 | 13.89999 | 1.350769 | 4.707302 | 2.498842e-11 | 8.254851 | 0.315992
34.1052 | 28.6313 | 27.22756 | 13.88942 | 1.403738 | 4.719106 | 2.507013e-11 | 8.302128 | 0.3169074
34.1152 | 28.7761 | 27.27723 | 13.87887 | 1.498874 | 4.730727 | 2.515007e-11 | 8.349804 | 0.3178269
34.1252 | 28.9155 | 27.32713 | 13.86833 | 1.588369 | 4.742171 | 2.523178e-11 | 8.397881 | 0.3187505
34.1352 | 29.0468 | 27.37729 | 13.8578 | 1.669513 | 4.753443 | 2.531172e-11 | 8.446366 | 0.3196781
34.1452 | 29.1731 | 27.4277 | 13.84728 | 1.745397 | 4.764548 | 2.539166e-11 | 8.495261 | 0.3206099
34.1552 | 29.2791 | 27.47839 | 13.83678 | 1.800711 | 4.775491 | 2.547159e-11 | 8.544572 | 0.3215457
34.1652 | 29.4491 | 27.52935 | 13.82629 | 1.919745 | 4.786279 | 2.555153e-11 | 8.594301 | 0.3224857
34.1752 | 29.5775 | 27.58061 | 13.81581 | 1.996889 | 4.796918 | 2.563147e-11 | 8.644454 | 0.3234299
34.1852 | 29.7076 | 27.63217 | 13.80534 | 2.075432 | 4.807412 | 2.571141e-11 | 8.695036 | 0.3243782
34.1952 | 29.8597 | 27.68404 | 13.79489 | 2.17566 | 4.81777 | 2.579134e-11 | 8.746051 | 0.3253308
34.2052 | 29.9794 | 27.73623 | 13.78444 | 2.243167 | 4.827998 | 2.587128e-11 | 8.797503 | 0.3262876
34.2152 | 30.1434 | 27.78876 | 13.77401 | 2.354637 | 4.838102 | 2.595122e-11 | 8.849398 | 0.3272487
34.2252 | 30.2904 | 27.84164 | 13.7636 | 2.44876 | 4.84809 | 2.602938e-11 | 8.90174 | 0.3282141
34.2352 | 30.4193 | 27.89487 | 13.75319 | 2.524426 | 4.857968 | 2.610932e-11 | 8.954532 | 0.3291838
34.2452 | 30.5596 | 27.94848 | 13.7428 | 2.61112 | 4.867744 | 2.618925e-11 | 9.007781 | 0.3301578
34.2552 | 30.6764 | 28.00247 | 13.73242 | 2.673931 | 4.877426 | 2.626741e-11 | 9.061491 | 0.3311362
34.2651 | 30.8423 | 28.05631 | 13.72215 | 2.785993 | 4.886925 | 2.634735e-11 | 9.115122 | 0.3321093
34.2751 | 30.9857 | 28.1111 | 13.71179 | 2.874603 | 4.896442 | 2.642729e-11 | 9.169766 | 0.3330965
34.2851 | 31.1058 | 28.16631 | 13.70145 | 2.939494 | 4.905886 | 2.650723e-11 | 9.224883 | 0.3340882
34.2951 | 31.2706 | 28.22195 | 13.69112 | 3.04865 | 4.915267 | 2.658717e-11 | 9.280482 | 0.3350843
34.3051 | 31.3714 | 28.27804 | 13.6808 | 3.093359 | 4.924592 | 2.66671e-11 | 9.336568 | 0.3360848
34.3151 | 31.518 | 28.33459 | 13.67049 | 3.183408 | 4.933869 | 2.674704e-11 | 9.393145 | 0.3370899
34.3251 | 31.6496 | 28.39162 | 13.66019 | 3.257983 | 4.943107 | 2.682875e-11 | 9.450218 | 0.3380997
34.3351 | 31.7999 | 28.44913 | 13.64991 | 3.350772 | 4.952313 | 2.691047e-11 | 9.507793 | 0.3391139
34.3451 | 31.9064 | 28.50714 | 13.63964 | 3.39926 | 4.961495 | 2.699041e-11 | 9.565875 | 0.3401328
34.3551 | 32.0316 | 28.56567 | 13.62938 | 3.465934 | 4.970662 | 2.70739e-11 | 9.624469 | 0.3411563
34.3651 | 32.1473 | 28.62472 | 13.61913 | 3.52258 | 4.979821 | 2.715561e-11 | 9.683582 | 0.3421844
34.3751 | 32.259 | 28.68432 | 13.6089 | 3.574684 | 4.988981 | 2.723732e-11 | 9.743219 | 0.3432173
34.3851 | 32.3765 | 28.74447 | 13.59868 | 3.632034 | 4.998151 | 2.732082e-11 | 9.803385 | 0.3442549
34.3951 | 32.5078 | 28.80519 | 13.58847 | 3.702614 | 5.007337 | 2.740431e-11 | 9.864085 | 0.3452972
34.4051 | 32.5849 | 28.86649 | 13.57827 | 3.718411 | 5.016549 | 2.748957e-11 | 9.925327 | 0.3463443
34.4151 | 32.6931 | 28.92839 | 13.56808 | 3.764712 | 5.025793 | 2.757484e-11 | 9.987115 | 0.3473962
34.4251 | 32.8056 | 28.9909 | 13.55791 | 3.814702 | 5.035079 | 2.766011e-11 | 10.04945 | 0.348453
34.4351 | 32.8919 | 29.05403 | 13.54775 | 3.83787 | 5.044413 | 2.774537e-11 | 10.11235 | 0.3495146
34.4451 | 32.9864 | 29.1178 | 13.5376 | 3.868598 | 5.053804 | 2.783242e-11 | 10.17581 | 0.3505811
34.4551 | 33.0951 | 29.18223 | 13.52747 | 3.912873 | 5.06326 | 2.791946e-11 | 10.23985 | 0.3516525
34.4651 | 33.1722 | 29.24732 | 13.51734 | 3.924883 | 5.072788 | 2.800828e-11 | 10.30446 | 0.3527289
34.4751 | 33.24 | 29.31308 | 13.50723 | 3.926915 | 5.082395 | 2.80971e-11 | 10.36965 | 0.3538103
34.4851 | 33.3336 | 29.37955 | 13.49713 | 3.954053 | 5.09209 | 2.818769e-11 | 10.43543 | 0.3548967
34.4951 | 33.4145 | 29.44672 | 13.48705 | 3.967784 | 5.101878 | 2.827829e-11 | 10.5018 | 0.3559881
34.5051 | 33.4685 | 29.51461 | 13.47697 | 3.953894 | 5.111769 | 2.836889e-11 | 10.56878 | 0.3570846
34.5151 | 33.5537 | 29.58323 | 13.46691 | 3.97047 | 5.121768 | 2.846126e-11 | 10.63637 | 0.3581862
34.5251 | 33.617 | 29.6526 | 13.45686 | 3.9644 | 5.131882 | 2.855541e-11 | 10.70457 | 0.359293
34.5351 | 33.6877 | 29.72273 | 13.44682 | 3.964966 | 5.142119 | 2.864955e-11 | 10.77339 | 0.3604049
34.5451 | 33.7583 | 29.79364 | 13.4368 | 3.964659 | 5.152485 | 2.874548e-11 | 10.84284 | 0.361522
34.5551 | 33.7928 | 29.86533 | 13.42678 | 3.927465 | 5.162987 | 2.88414e-11 | 10.91292 | 0.3626444
34.5651 | 33.8533 | 29.93783 | 13.41678 | 3.91547 | 5.17363 | 2.893911e-11 | 10.98364 | 0.363772
34.5751 | 33.9168 | 30.01114 | 13.4068 | 3.905661 | 5.184422 | 2.903681e-11 | 11.05502 | 0.364905
34.5851 | 33.954 | 30.08528 | 13.39682 | 3.868725 | 5.195368 | 2.913628e-11 | 11.12704 | 0.3660432
34.5951 | 34.0193 | 30.16025 | 13.38686 | 3.859049 | 5.206473 | 2.923754e-11 | 11.19973 | 0.3671868
34.6051 | 34.0636 | 30.23608 | 13.37691 | 3.827519 | 5.217745 | 2.933879e-11 | 11.27309 | 0.3683359
34.6151 | 34.1153 | 30.31278 | 13.36697 | 3.802524 | 5.229188 | 2.944182e-11 | 11.34713 | 0.3694903
34.6251 | 34.1548 | 30.39035 | 13.35704 | 3.764452 | 5.240807 | 2.954485e-11 | 11.42185 | 0.3706502
34.6351 | 34.177 | 30.46881 | 13.34713 | 3.708187 | 5.252609 | 2.965144e-11 | 11.49726 | 0.3718156
34.6451 | 34.233 | 30.54818 | 13.33722 | 3.684821 | 5.264597 | 2.975802e-11 | 11.57337 | 0.3729866
34.6551 | 34.2849 | 30.62846 | 13.32734 | 3.656438 | 5.276777 | 2.98646e-11 | 11.65019 | 0.3741631
34.6651 | 34.3225 | 30.70967 | 13.31746 | 3.612828 | 5.289153 | 2.997474e-11 | 11.72772 | 0.3753452
34.6751 | 34.3433 | 30.79182 | 13.30759 | 3.551478 | 5.301731 | 3.008487e-11 | 11.80597 | 0.376533
34.6851 | 34.406 | 30.87492 | 13.29774 | 3.531076 | 5.314513 | 3.019679e-11 | 11.88494 | 0.3777265
34.6951 | 34.4422 | 30.95899 | 13.2879 | 3.483211 | 5.327504 | 3.03087e-11 | 11.96466 | 0.3789256
34.7051 | 34.4785 | 31.04403 | 13.27807 | 3.434469 | 5.340709 | 3.042416e-11 | 12.04512 | 0.3801304
34.7151 | 34.5299 | 31.13006 | 13.26826 | 3.399839 | 5.354131 | 3.053963e-11 | 12.12633 | 0.3813411
34.7251 | 34.5553 | 31.21709 | 13.25845 | 3.338212 | 5.367773 | 3.065687e-11 | 12.2083 | 0.3825576
34.7351 | 34.6175 | 31.30513 | 13.24866 | 3.312373 | 5.381638 | 3.077411e-11 | 12.29105 | 0.38378
34.7451 | 34.6548 | 31.39419 | 13.23889 | 3.260613 | 5.395731 | 3.08949e-11 | 12.37456 | 0.3850082
34.7551 | 34.7057 | 31.48428 | 13.22912 | 3.22142 | 5.410053 | 3.10157e-11 | 12.45887 | 0.3862424
34.7651 | 34.7374 | 31.57542 | 13.21937 | 3.161982 | 5.424608 | 3.114004e-11 | 12.54396 | 0.3874825
34.7751 | 34.77 | 31.66761 | 13.20962 | 3.102391 | 5.439398 | 3.126439e-11 | 12.62986 | 0.3887287
34.7851 | 34.8591 | 31.76087 | 13.1999 | 3.098233 | 5.454426 | 3.139051e-11 | 12.71657 | 0.3899808
34.7951 | 34.9147 | 31.8552 | 13.19018 | 3.059499 | 5.469693 | 3.151664e-11 | 12.80409 | 0.3912391
34.8051 | 34.94 | 31.95062 | 13.18047 | 2.989376 | 5.485203 | 3.164631e-11 | 12.89244 | 0.3925035
34.8151 | 35.0039 | 32.04714 | 13.17078 | 2.956757 | 5.500955 | 3.177776e-11 | 12.98163 | 0.393774
34.8251 | 35.1016 | 32.14477 | 13.1611 | 2.956828 | 5.516954 | 3.190921e-11 | 13.07166 | 0.3950508
34.8351 | 35.1425 | 32.24352 | 13.15144 | 2.898982 | 5.533198 | 3.204244e-11 | 13.16255 | 0.3963337
34.8451 | 35.1905 | 32.34339 | 13.14178 | 2.847107 | 5.549691 | 3.217745e-11 | 13.2543 | 0.397623
34.855 | 35.2747 | 32.44339 | 13.13224 | 2.831309 | 5.566264 | 3.231423e-11 | 13.34599 | 0.3989054
34.865 | 35.344 | 32.54554 | 13.12261 | 2.798458 | 5.583253 | 3.245101e-11 | 13.43948 | 0.4002073
34.875 | 35.4307 | 32.64885 | 13.11299 | 2.781848 | 5.600493 | 3.259134e-11 | 13.53386 | 0.4015155
34.885 | 35.4983 | 32.75333 | 13.10338 | 2.74497 | 5.617983 | 3.273345e-11 | 13.62913 | 0.4028303
34.895 | 35.5839 | 32.85899 | 13.09379 | 2.724914 | 5.635725 | 3.287734e-11 | 13.72532 | 0.4041514
34.905 | 35.6398 | 32.96583 | 13.08421 | 2.673969 | 5.653719 | 3.302122e-11 | 13.82242 | 0.4054792
34.915 | 35.7559 | 33.07387 | 13.07464 | 2.68203 | 5.671964 | 3.316866e-11 | 13.92045 | 0.4068135
34.925 | 35.7986 | 33.18312 | 13.06508 | 2.615485 | 5.69046 | 3.33161e-11 | 14.01942 | 0.4081544
34.935 | 35.908 | 33.29358 | 13.05554 | 2.614424 | 5.709207 | 3.346709e-11 | 14.11933 | 0.4095019
34.945 | 36.0155 | 33.40526 | 13.04601 | 2.610239 | 5.728204 | 3.361809e-11 | 14.22019 | 0.4108562
34.955 | 36.077 | 33.51818 | 13.03649 | 2.55882 | 5.74745 | 3.377085e-11 | 14.32202 | 0.4122172
34.965 | 36.1886 | 33.63234 | 13.02698 | 2.556261 | 5.766945 | 3.392717e-11 | 14.42483 | 0.4135849
34.975 | 36.2839 | 33.74775 | 13.01749 | 2.536149 | 5.786687 | 3.40835e-11 | 14.52861 | 0.4149596
34.985 | 36.3671 | 33.86442 | 13.00801 | 2.502679 | 5.806676 | 3.424159e-11 | 14.6334 | 0.4163411
34.995 | 36.4941 | 33.98236 | 12.99854 | 2.511744 | 5.826909 | 3.440147e-11 | 14.73918 | 0.4177295
35.005 | 36.5629 | 34.10157 | 12.98908 | 2.461329 | 5.847385 | 3.456312e-11 | 14.84598 | 0.4191248
35.015 | 36.6808 | 34.22207 | 12.97964 | 2.458734 | 5.868101 | 3.472654e-11 | 14.9538 | 0.4205272
35.025 | 36.7819 | 34.34386 | 12.9702 | 2.438044 | 5.889058 | 3.489174e-11 | 15.06266 | 0.4219367
35.035 | 36.8992 | 34.46694 | 12.96078 | 2.432255 | 5.91025 | 3.505872e-11 | 15.17256 | 0.4233532
35.045 | 37.004 | 34.59134 | 12.95138 | 2.412657 | 5.931678 | 3.52257e-11 | 15.28351 | 0.4247769
35.055 | 37.1291 | 34.71705 | 12.94198 | 2.412045 | 5.953338 | 3.539623e-11 | 15.39553 | 0.4262078
35.065 | 37.2602 | 34.84409 | 12.9326 | 2.416109 | 5.975227 | 3.556854e-11 | 15.50862 | 0.4276459
35.075 | 37.3718 | 34.97246 | 12.92323 | 2.399342 | 5.997343 | 3.574263e-11 | 15.6228 | 0.4290913
35.085 | 37.4296 | 35.10216 | 12.91387 | 2.327437 | 6.019682 | 3.591671e-11 | 15.73807 | 0.4305441
35.095 | 37.5666 | 35.23321 | 12.90452 | 2.333386 | 6.042243 | 3.609435e-11 | 15.85444 | 0.4320043
35.105 | 37.7137 | 35.36562 | 12.89519 | 2.348084 | 6.06502 | 3.627198e-11 | 15.97193 | 0.4334718
35.115 | 37.8186 | 35.49938 | 12.88587 | 2.31922 | 6.088012 | 3.645317e-11 | 16.09055 | 0.4349469
35.125 | 37.9585 | 35.63451 | 12.87656 | 2.323992 | 6.111213 | 3.663436e-11 | 16.21031 | 0.4364296
35.135 | 38.0759 | 35.77101 | 12.86726 | 2.30489 | 6.134621 | 3.681733e-11 | 16.3312 | 0.4379197
35.145 | 38.1953 | 35.90889 | 12.85798 | 2.28641 | 6.158232 | 3.700385e-11 | 16.45326 | 0.4394177
35.155 | 38.3321 | 36.04816 | 12.84871 | 2.283942 | 6.182042 | 3.719037e-11 | 16.57648 | 0.4409232
35.165 | 38.4378 | 36.18882 | 12.83945 | 2.248981 | 6.206046 | 3.737866e-11 | 16.70089 | 0.4424365
35.175 | 38.6189 | 36.33088 | 12.8302 | 2.288022 | 6.23024 | 3.756873e-11 | 16.82648 | 0.4439575
35.185 | 38.7363 | 36.47434 | 12.82097 | 2.26196 | 6.25462 | 3.776058e-11 | 16.95327 | 0.4454865
35.195 | 38.8767 | 36.61921 | 12.81175 | 2.257487 | 6.279182 | 3.79542e-11 | 17.08126 | 0.4470233
35.205 | 39.0192 | 36.7655 | 12.80254 | 2.253696 | 6.30392 | 3.81496e-11 | 17.21048 | 0.4485681
35.215 | 39.1238 | 36.91322 | 12.79334 | 2.210583 | 6.328829 | 3.834678e-11 | 17.34093 | 0.4501209
35.225 | 39.3328 | 37.06236 | 12.78415 | 2.270443 | 6.353906 | 3.854396e-11 | 17.47262 | 0.4516818
35.235 | 39.4287 | 37.21293 | 12.77498 | 2.215771 | 6.379144 | 3.874469e-11 | 17.60555 | 0.4532507
35.245 | 39.5638 | 37.36494 | 12.76582 | 2.198861 | 6.404538 | 3.894719e-11 | 17.73975 | 0.454828
35.255 | 39.7246 | 37.51839 | 12.75667 | 2.20621 | 6.430084 | 3.91497e-11 | 17.87522 | 0.4564133
35.265 | 39.8846 | 37.67329 | 12.74754 | 2.211307 | 6.455775 | 3.935398e-11 | 18.01197 | 0.458007
35.275 | 40.0069 | 37.82965 | 12.73841 | 2.177253 | 6.481607 | 3.956004e-11 | 18.15002 | 0.459609
35.285 | 40.1818 | 37.98745 | 12.7293 | 2.194345 | 6.507573 | 3.976788e-11 | 18.28936 | 0.4612194
35.295 | 40.3115 | 38.14673 | 12.72021 | 2.164775 | 6.533669 | 3.997749e-11 | 18.43001 | 0.4628383
35.305 | 40.4585 | 38.30746 | 12.71112 | 2.151038 | 6.559887 | 4.018887e-11 | 18.57199 | 0.4644658
35.315 | 40.6432 | 38.46967 | 12.70205 | 2.173533 | 6.586222281 | 4.040204e-11 | 18.7153 | 0.4661017
35.325 | 40.7721 | 38.63335 | 12.69298 | 2.138755 | 6.612669 | 4.06152e-11 | 18.85995 | 0.4677463
35.335 | 40.9547 | 38.7985 | 12.68394 | 2.156202 | 6.63922 | 4.083014e-11 | 19.00594 | 0.4693996
35.345 | 41.0817 | 38.96513 | 12.6749 | 2.116568 | 6.665869 | 4.104864e-11 | 19.1533 | 0.4710617
35.355 | 41.2691 | 39.13325 | 12.66587 | 2.135852 | 6.692611 | 4.126535e-11 | 19.30203 | 0.4727325
35.365 | 41.4479 | 39.30285 | 12.65686 | 2.145049 | 6.71944 | 4.148562e-11 | 19.45214 | 0.4744123
35.375 | 41.5778 | 39.47394 | 12.64786 | 2.10386 | 6.746347 | 4.170767e-11 | 19.60363 | 0.4761009
35.385 | 41.8001 | 39.64652 | 12.63888 | 2.15358 | 6.773327 | 4.192971e-11 | 19.75652 | 0.4777986
35.395 | 41.9121 | 39.82059 | 12.6299 | 2.091508 | 6.800373 | 4.215354e-11 | 19.91081 | 0.4795053
35.405 | 42.1206 | 39.99616 | 12.62094 | 2.12444 | 6.82748 | 4.237913e-11 | 20.06652 | 0.4812212
35.415 | 42.2596 | 40.17322 | 12.61199 | 2.086376 | 6.854639 | 4.260651e-11 | 20.22365 | 0.4829462
35.425 | 42.4253 | 40.35179 | 12.60305 | 2.073515 | 6.881843 | 4.283566e-11 | 20.38221 | 0.4846805
35.4349 | 42.6529 | 40.53004 | 12.59421 | 2.122864 | 6.908813 | 4.306304e-11 | 20.5406 | 0.4864069
35.4449 | 42.7506 | 40.71158 | 12.5853 | 2.039022 | 6.936088 | 4.329396e-11 | 20.70203 | 0.48816
35.4549 | 42.9645 | 40.89462 | 12.5764 | 2.069877 | 6.963387 | 4.352667e-11 | 20.86491 | 0.4899222
35.4649 | 43.1201 | 41.07916 | 12.56751 | 2.040938 | 6.990704 | 4.375937e-11 | 21.02925 | 0.491694
35.4749 | 43.3067 | 41.2652 | 12.55864 | 2.041495 | 7.018032 | 4.399385e-11 | 21.19506 | 0.4934755
35.4849 | 43.4828 | 41.45275 | 12.54977 | 2.030054 | 7.045363 | 4.423011e-11 | 21.36234 | 0.4952666
35.4949 | 43.6391 | 41.64178 | 12.54092 | 1.997318 | 7.072689 | 4.446814e-11 | 21.5311 | 0.4970674
35.5049 | 43.8278 | 41.83232 | 12.53208 | 1.995484 | 7.100005 | 4.470617e-11 | 21.70135 | 0.498878
35.5149 | 43.9386 | 42.02435 | 12.52326 | 1.914254 | 7.127302 | 4.494598e-11 | 21.87309 | 0.5006984
35.5249 | 44.1747 | 42.21787 | 12.51444 | 1.956834 | 7.154571 | 4.518757e-11 | 22.04632 | 0.5025288
35.5349 | 44.3368 | 42.41288 | 12.50564 | 1.923924 | 7.181807 | 4.542916e-11 | 22.22106 | 0.5043693
35.5449 | 44.4449 | 42.60937 | 12.49685 | 1.835527 | 7.209002 | 4.567252e-11 | 22.3973 | 0.5062197
35.5549 | 44.697 | 42.80735 | 12.48807 | 1.889647 | 7.236147 | 4.591766e-11 | 22.57505 | 0.5080803
35.5649 | 44.8278 | 43.00681 | 12.47931 | 1.82099 | 7.263236 | 4.61628e-11 | 22.75432 | 0.5099511
35.5749 | 45.0227 | 43.20775 | 12.47055 | 1.814955 | 7.290261 | 4.640971e-11 | 22.9351 | 0.5118322
35.5849 | 45.1773 | 43.41014 | 12.46181 | 1.767156 | 7.317212 | 4.66584e-11 | 23.1174 | 0.5137236
35.5949 | 45.3565 | 43.61401 | 12.45309 | 1.742491 | 7.344084 | 4.690709e-11 | 23.30121 | 0.5156255
35.6049 | 45.5344 | 43.81933 | 12.44437 | 1.715067 | 7.370868 | 4.715578e-11 | 23.48656 | 0.5175379
35.6149 | 45.7098 | 44.02611 | 12.43567 | 1.683694 | 7.397556 | 4.740625e-11 | 23.67342 | 0.5194608
35.6249 | 45.9132 | 44.23432 | 12.42698 | 1.678877 | 7.42414 | 4.76585e-11 | 23.86181 | 0.5213945
35.6349 | 46.0322 | 44.44397 | 12.4183 | 1.588226 | 7.450613 | 4.791074e-11 | 24.05173 | 0.5233389
35.6449 | 46.2583 | 44.65505 | 12.40963 | 1.603248 | 7.476966 | 4.816476e-11 | 24.24316 | 0.525294
35.6549 | 46.4189 | 44.86755 | 12.40098 | 1.551353 | 7.503192 | 4.841878e-11 | 24.43612 | 0.5272601
35.6649 | 46.6285 | 45.08145 | 12.39233 | 1.547051 | 7.529282 | 4.867458e-11 | 24.6306 | 0.5292371
35.6749 | 46.8191 | 45.29675 | 12.3837 | 1.522355 | 7.555229 | 4.893037e-11 | 24.82659 | 0.5312253
35.6849 | 46.9187 | 45.51343 | 12.37509 | 1.405269 | 7.581024 | 4.918795e-11 | 25.0241 | 0.5332245
35.6949 | 47.1626 | 45.73149 | 12.36648 | 1.431114 | 7.60666 | 4.944552e-11 | 25.22311 | 0.535235
35.7049 | 47.3323 | 45.9509 | 12.35789 | 1.381397 | 7.632128 | 4.970487e-11 | 25.42363 | 0.5372567
35.7149 | 47.5102 | 46.17167 | 12.34931 | 1.338534 | 7.65742 | 4.996422e-11 | 25.62565 | 0.5392899
35.7249 | 47.718 | 46.39375 | 12.34074 | 1.324245 | 7.682528 | 5.022357e-11 | 25.82915 | 0.5413344
35.7349 | 47.8383 | 46.61716 | 12.33219 | 1.22114 | 7.707444 | 5.048469e-11 | 26.03414 | 0.5433906
35.7449 | 48.0635 | 46.84187 | 12.32364 | 1.221631 | 7.732161 | 5.074582e-11 | 26.24061 | 0.5454583
35.7549 | 48.2343 | 47.06785 | 12.31511 | 1.166446 | 7.756669 | 5.100872e-11 | 26.44854 | 0.5475379
35.7649 | 48.4273 | 47.29511 | 12.30659 | 1.132192 | 7.780963 | 5.126985e-11 | 26.65792 | 0.5496291
35.7749 | 48.5786 | 47.5236 | 12.29809 | 1.054998 | 7.805032 | 5.153275e-11 | 26.86875 | 0.5517323
35.7849 | 48.7977 | 47.75332 | 12.28959 | 1.044382 | 7.828868 | 5.179743e-11 | 27.08101 | 0.5538475
35.7949 | 48.9783 | 47.98424 | 12.28111 | 0.99406 | 7.852466 | 5.206211e-11 | 27.29469 | 0.5559747
35.8049 | 49.1568 | 48.21634 | 12.27264 | 0.9404614 | 7.875816 | 5.232501e-11 | 27.50977 | 0.5581141
35.8149 | 49.3259 | 48.44959 | 12.26418 | 0.8763071 | 7.89891 | 5.259146e-11 | 27.72623 | 0.5602657
35.8249 | 49.4993 | 48.68398 | 12.25574 | 0.8153195 | 7.921742 | 5.285614e-11 | 27.94407 | 0.5624297
35.8349 | 49.7637 | 48.91947 | 12.24731 | 0.8442274 | 7.944303 | 5.31226e-11 | 28.16326 | 0.5646061
35.8449 | 49.8572 | 49.15604 | 12.23889 | 0.701157 | 7.966586 | 5.338728e-11 | 28.38378 | 0.566795
35.8549 | 50.1069 | 49.39367 | 12.23048 | 0.7132323 | 7.988584 | 5.365373e-11 | 28.60561 | 0.5689966
35.8649 | 50.2679 | 49.63232 | 12.22208 | 0.6355837 | 8.010288 | 5.392019e-11 | 28.82873 | 0.5712108
35.8749 | 50.4145 | 49.87195 | 12.2137 | 0.542549 | 8.031692 | 5.418842e-11 | 29.05312 | 0.5734378
35.8849 | 50.6782 | 50.11255 | 12.20533 | 0.5656497 | 8.052789 | 5.445487e-11 | 29.27876 | 0.5756778
35.8949 | 50.8098 | 50.35407 | 12.19697 | 0.4557262 | 8.073572 | 5.472133e-11 | 29.5056 | 0.5779308
35.9049 | 51.0029 | 50.59649 | 12.18862 | 0.4064116 | 8.094034 | 5.498956e-11 | 29.73364 | 0.5801968
35.9149 | 51.1904 | 50.83976 | 12.18029 | 0.3506377 | 8.114167 | 5.525601e-11 | 29.96283 | 0.5824761
35.9249 | 51.3816 | 51.08386 | 12.17197 | 0.2977415 | 8.133967 | 5.552425e-11 | 30.19316 | 0.5847686
35.9349 | 51.5433 | 51.32873 | 12.16366 | 0.2145673 | 8.153426 | 5.57907e-11 | 30.42458 | 0.5870747
35.9449 | 51.7684 | 51.57435 | 12.15536 | 0.1940506 | 8.172538 | 5.605716e-11 | 30.65706 | 0.5893941
35.9549 | 51.9488 | 51.82067 | 12.14707 | 0.1281305 | 8.191297 | 5.632539e-11 | 30.89057 | 0.5917271
35.9649 | 52.0839 | 52.06765 | 12.1388 | 0.01624953 | 8.209699 | 5.659184e-11 | 31.12508 | 0.5940739
35.9749 | 52.3186 | 52.31524 | 12.13054 | 0.003359899 | 8.227736 | 5.68583e-11 | 31.36053 | 0.5964345
35.9849 | 52.4627 | 52.5634 | 12.12229 | -0.100703 | 8.245405 | 5.712475e-11 | 31.5969 | 0.598809
35.9949 | 52.7101 | 52.81209 | 12.11405 | -0.1019851 | 8.262699 | 5.739121e-11 | 31.83414 | 0.6011975
36.0049 | 52.8308 | 53.06124 | 12.10583 | -0.2304446 | 8.279615 | 5.765766e-11 | 32.0722 | 0.6036001
36.0149 | 53.0632 | 53.31083 | 12.09762 | -0.24763 | 8.296148 | 5.792412e-11 | 32.31105 | 0.606017
36.0248 | 53.2695 | 53.55828 | 12.0895 | -0.2887795 | 8.312133 | 5.818524e-11 | 32.54822 | 0.6084238
36.0348 | 53.4104 | 53.80855 | 12.08131 | -0.3981521 | 8.327892 | 5.84517e-11 | 32.78848 | 0.610869
36.0448 | 53.6669 | 54.05909 | 12.07314 | -0.3921898 | 8.343255 | 5.87146e-11 | 33.02937 | 0.6133295
36.0548 | 53.8027 | 54.30983 | 12.06497 | -0.5071332 | 8.358221 | 5.897928e-11 | 33.27084 | 0.6158039
36.0648 | 54.0372 | 54.56073 | 12.05682 | -0.5235324 | 8.372786 | 5.924218e-11 | 33.51283 | 0.6182939
36.0748 | 54.1809 | 54.81172 | 12.04868 | -0.630825 | 8.386949 | 5.950508e-11 | 33.7553 | 0.620798
36.0848 | 54.3816 | 55.06275 | 12.04056 | -0.6811452 | 8.400706 | 5.976799e-11 | 33.99817 | 0.6233179
36.0948 | 54.5427 | 55.31374 | 12.03244 | -0.7710361 | 8.414055 | 6.002911e-11 | 34.24139 | 0.6258522
36.1048 | 54.7314 | 55.56463 | 12.02434 | -0.8332305 | 8.426997 | 6.029024e-11 | 34.48489 | 0.6284024
36.1148 | 54.9333 | 55.81536 | 12.01625 | -0.8820618 | 8.439529 | 6.054959e-11 | 34.72862 | 0.6309673
36.1248 | 55.0595 | 56.06587 | 12.00817 | -1.006367 | 8.451651 | 6.080894e-11 | 34.97249 | 0.6335486
36.1348 | 55.2276 | 56.31608 | 12.00011 | -1.088477 | 8.463362 | 6.106651e-11 | 35.21646 | 0.6361445
36.1448 | 55.3918 | 56.56591 | 11.99205 | -1.174115 | 8.474664 | 6.132408e-11 | 35.46044 | 0.6387571
36.1548 | 55.5777 | 56.81531 | 11.98401 | -1.237612 | 8.485555 | 6.158165e-11 | 35.70436 | 0.6413847
36.1648 | 55.7483 | 57.0642 | 11.97598 | -1.315895 | 8.496038 | 6.183567e-11 | 35.94814 | 0.6440291
36.1748 | 55.88 | 57.31249 | 11.96797 | -1.432488 | 8.506114 | 6.209147e-11 | 36.19172 | 0.6466893
36.1848 | 56.0938 | 57.56011 | 11.95996 | -1.466315 | 8.515785 | 6.234372e-11 | 36.435 | 0.6493656
36.1948 | 56.2796 | 57.80699 | 11.95197 | -1.527395 | 8.525052 | 6.259596e-11 | 36.67791 | 0.6520583
36.2048 | 56.4096 | 58.05305 | 11.94399 | -1.643447 | 8.53392 | 6.28482e-11 | 36.92037 | 0.6547676
36.2148 | 56.572 | 58.29819 | 11.93602 | -1.726194 | 8.54239 | 6.309689e-11 | 37.16229 | 0.6574934
36.2248 | 56.7593 | 58.54234 | 11.92807 | -1.783043 | 8.550467 | 6.334559e-11 | 37.40357 | 0.6602361
36.2348 | 56.9015 | 58.78543 | 11.92012 | -1.883931 | 8.558154 | 6.359428e-11 | 37.64416 | 0.6629956
36.2448 | 57.0608 | 59.02735 | 11.91219 | -1.966546 | 8.565455 | 6.383942e-11 | 37.88393 | 0.6657721
36.2548 | 57.2064 | 59.26802 | 11.90427 | -2.061617 | 8.572377 | 6.408455e-11 | 38.1228 | 0.6685659
36.2648 | 57.3439 | 59.50734 | 11.89637 | -2.163443 | 8.578923 | 6.432792e-11 | 38.36068 | 0.6713764
36.2748 | 57.4979 | 59.74524 | 11.88847 | -2.247344 | 8.5851 | 6.45695e-11 | 38.59747 | 0.6742054
36.2848 | 57.6319 | 59.98162 | 11.88059 | -2.349723 | 8.590915 | 6.480931e-11 | 38.83307 | 0.6770509
36.2948 | 57.8242 | 60.21639 | 11.87272 | -2.392191 | 8.596373 | 6.504912e-11 | 39.06739 | 0.6799151
36.3048 | 57.9316 | 60.44945 | 11.86486 | -2.517854 | 8.601481 | 6.528715e-11 | 39.30032 | 0.6827963
36.3148 | 58.0907 | 60.68072 | 11.85701 | -2.590015 | 8.606247 | 6.552163e-11 | 39.53176 | 0.6856964
36.3248 | 58.2357 | 60.91007 | 11.84918 | -2.674367 | 8.610678 | 6.575611e-11 | 39.7616 | 0.6886137
36.3348 | 58.3727 | 61.13744 | 11.84136 | -2.764735 | 8.614782 | 6.598882e-11 | 39.98975 | 0.6915503
36.3448 | 58.4967 | 61.3627 | 11.83355 | -2.866004 | 8.61857 | 6.621974e-11 | 40.21608 | 0.6945044
36.3548 | 58.6726 | 61.58578 | 11.82575 | -2.91318 | 8.622047 | 6.644712e-11 | 40.44051 | 0.697478
36.3648 | 58.8466 | 61.80656 | 11.81796 | -2.959961 | 8.625225 | 6.667449e-11 | 40.6629 | 0.7004694
36.3748 | 58.9429 | 62.02495 | 11.81019 | -3.082052 | 8.628113 | 6.690009e-11 | 40.88317 | 0.7034806
36.3848 | 59.0951 | 62.24085 | 11.80243 | -3.145747 | 8.63072 | 6.712391e-11 | 41.10119 | 0.70651
36.3948 | 59.2345 | 62.45415 | 11.79468 | -3.219649 | 8.633058 | 6.734418e-11 | 41.31685 | 0.7095595
36.4048 | 59.362 | 62.66475 | 11.78694 | -3.302747 | 8.635135 | 6.756445e-11 | 41.53004 | 0.7126274
36.4148 | 59.5532 | 62.87255 | 11.77922 | -3.319349 | 8.636963 | 6.778117e-11 | 41.74065 | 0.7157159
36.4248 | 59.6087 | 63.07744 | 11.7715 | -3.468743 | 8.638554 | 6.799611e-11 | 41.94856 | 0.7188234
36.4348 | 59.8046 | 63.27933 | 11.7638 | -3.474734 | 8.639918 | 6.820927e-11 | 42.15366 | 0.7219509
36.4448 | 59.955 | 63.47812 | 11.75611 | -3.523115 | 8.641067 | 6.842066e-11 | 42.35584 | 0.7250984
36.4548 | 60.0243 | 63.67369 | 11.74844 | -3.649389 | 8.642012 | 6.862849e-11 | 42.55498 | 0.7282661
36.4648 | 60.1844 | 63.86594 | 11.74077 | -3.681545 | 8.642766 | 6.883455e-11 | 42.75095 | 0.731454
36.4748 | 60.2549 | 64.05478 | 11.73312 | -3.799883 | 8.643342 | 6.903883e-11 | 42.94366 | 0.7346625
36.4848 | 60.4179 | 64.2401 | 11.72548 | -3.822205 | 8.64375 | 6.924134e-11 | 43.13298 | 0.7378917
36.4948 | 60.4976 | 64.42181 | 11.71785 | -3.92421 | 8.644005 | 6.944029e-11 | 43.31881 | 0.7411417
36.5048 | 60.6178 | 64.5998 | 11.71023 | -3.981996 | 8.644119 | 6.963746e-11 | 43.50103 | 0.7444128
36.5148 | 60.752 | 64.77396 | 11.70263 | -4.021962 | 8.644103 | 6.983286e-11 | 43.67953 | 0.7477045
36.5248 | 60.8279 | 64.94421 | 11.69504 | -4.116311 | 8.643973 | 7.002471e-11 | 43.85418 | 0.7510181
36.5348 | 60.9399 | 65.11045 | 11.68746 | -4.170547 | 8.64374 | 7.021478e-11 | 44.0249 | 0.7543532
36.5448 | 61.0518 | 65.27258 | 11.67989 | -4.220779 | 8.643418 | 7.040307e-11 | 44.19156 | 0.7577107
36.5548 | 61.1638 | 65.4305 | 11.67233 | -4.266704 | 8.64302 | 7.058782e-11 | 44.35406 | 0.7610894
36.5648 | 61.2505 | 65.58414 | 11.66479 | -4.333635 | 8.64256 | 7.0769e-11 | 44.5123 | 0.7644904
36.5748 | 61.3428 | 65.73337 | 11.65726 | -4.390574 | 8.64205 | 7.094842e-11 | 44.66615 | 0.7679135
36.5848 | 61.4579 | 65.87814 | 11.64974 | -4.420239 | 8.641505 | 7.112605e-11 | 44.81554 | 0.7713592
36.5948 | 61.5335 | 66.01834 | 11.64223 | -4.484843 | 8.640938 | 7.130013e-11 | 44.96035 | 0.7748274
36.6047 | 61.6056 | 66.15257 | 11.63481 | -4.54697 | 8.640367 | 7.146889e-11 | 45.09911 | 0.7782835
36.6147 | 61.7533 | 66.28344 | 11.62732 | -4.530142 | 8.639795 | 7.163764e-11 | 45.23453 | 0.7817975
36.6247 | 61.7731 | 66.40951 | 11.61985 | -4.636406 | 8.639242 | 7.180462e-11 | 45.36508 | 0.7853347
36.6347 | 61.8653 | 66.53069 | 11.61239 | -4.665388 | 8.63872 | 7.196804e-11 | 45.49068 | 0.7888952
36.6447 | 61.9685 | 66.64691 | 11.60494 | -4.678406 | 8.638242 | 7.212791e-11 | 45.61124 | 0.7924795
36.6547 | 62.0549 | 66.75809 | 11.59751 | -4.703186 | 8.637823 | 7.228423e-11 | 45.72667 | 0.7960875
36.6647 | 62.1703 | 66.86418 | 11.59008 | -4.693877 | 8.637474 | 7.243878e-11 | 45.8369 | 0.7997197
36.6747 | 62.2144 | 66.9651 | 11.58267 | -4.750696 | 8.637211 | 7.259154e-11 | 45.94184 | 0.803376
36.6847 | 62.3193 | 67.06079 | 11.57527 | -4.741488 | 8.637044 | 7.273898e-11 | 46.04142 | 0.8070567
36.6947 | 62.3455 | 67.15119 | 11.56788 | -4.805692 | 8.636989 | 7.288464e-11 | 46.13556 | 0.8107622
36.7047 | 62.4679 | 67.23626 | 11.56051 | -4.768356 | 8.637056 | 7.302675e-11 | 46.2242 | 0.8144927
36.7147 | 62.5354 | 67.31592 | 11.55314 | -4.780524 | 8.63726 | 7.316708e-11 | 46.30727 | 0.8182482
36.7247 | 62.6071 | 67.39016 | 11.54579 | -4.783058 | 8.637612 | 7.330386e-11 | 46.38473 | 0.8220288
36.7347 | 62.6461 | 67.45891 | 11.53845 | -4.812808 | 8.638127 | 7.343708e-11 | 46.4565 | 0.8258349
36.7447 | 62.7143 | 67.52214 | 11.53112 | -4.807838 | 8.638814 | 7.356853e-11 | 46.52254 | 0.8296669
36.7547 | 62.7643 | 67.5798 | 11.52381 | -4.815502 | 8.639686 | 7.369465e-11 | 46.58279 | 0.8335244
36.7647 | 62.8128 | 67.63188 | 11.5165 | -4.81908 | 8.640757 | 7.3819e-11 | 46.63721 | 0.8374083
36.7747 | 62.866 | 67.67834 | 11.50921 | -4.812344 | 8.642038 | 7.394156e-11 | 46.68578 | 0.8413188
36.7847 | 62.9179 | 67.71917 | 11.50193 | -4.801268 | 8.64354 | 7.40588e-11 | 46.72844 | 0.8452558
36.7947 | 62.9867 | 67.75433 | 11.49466 | -4.767633 | 8.645275 | 7.417427e-11 | 46.76518 | 0.8492197
36.8047 | 62.9878 | 67.78383 | 11.4874 | -4.79603 | 8.647254 | 7.428617e-11 | 46.79596 | 0.8532107
36.8147 | 63.073 | 67.80764 | 11.48016 | -4.734645 | 8.649489 | 7.439453e-11 | 46.82077 | 0.857229
36.8247 | 63.0623 | 67.82578 | 11.47293 | -4.763477 | 8.651991 | 7.450111e-11 | 46.83959 | 0.8612748
36.8347 | 63.1088 | 67.83822 | 11.4657 | -4.729419 | 8.65477 | 7.460236e-11 | 46.8524 | 0.8653486
36.8447 | 63.1448 | 67.84499 | 11.4585 | -4.700189 | 8.657836 | 7.470184e-11 | 46.85921 | 0.8694503
36.8547 | 63.1542 | 67.84608 | 11.4513 | -4.691884 | 8.661201 | 7.479953e-11 | 46.86 | 0.8735803
36.8647 | 63.2041 | 67.84152 | 11.44411 | -4.63742 | 8.664875 | 7.48919e-11 | 46.85479 | 0.8777389
36.8747 | 63.1621 | 67.83131 | 11.43694 | -4.669215 | 8.668867 | 7.498249e-11 | 46.84358 | 0.8819262
36.8847 | 63.2411 | 67.8155 | 11.42978 | -4.574398 | 8.673188 | 7.506953e-11 | 46.82639 | 0.8861427
36.8947 | 63.2398 | 67.79409 | 11.42263 | -4.554286 | 8.677846 | 7.515302e-11 | 46.80322 | 0.8903884
36.9047 | 63.2635 | 67.76712 | 11.41549 | -4.50362 | 8.682851 | 7.523473e-11 | 46.77411 | 0.8946635
36.9147 | 63.241 | 67.73463 | 11.40837 | -4.49363 | 8.688214 | 7.531289e-11 | 46.73908 | 0.8989686
36.9247 | 63.2936 | 67.69666 | 11.40125 | -4.403062 | 8.693941 | 7.538749e-11 | 46.69816 | 0.9033039
36.9347 | 63.2833 | 67.65326 | 11.39415 | -4.369958 | 8.700044 | 7.546032e-11 | 46.65139 | 0.9076695
36.9447 | 63.2827 | 67.60446 | 11.38706 | -4.321764 | 8.706529 | 7.55296e-11 | 46.59881 | 0.9120656
36.9547 | 63.3133 | 67.55034 | 11.37998 | -4.237036 | 8.713405 | 7.559532e-11 | 46.54046 | 0.9164929
36.9647 | 63.3231 | 67.49094 | 11.37292 | -4.16784 | 8.720681 | 7.565749e-11 | 46.47639 | 0.9209513
36.9747 | 63.2284 | 67.42632 | 11.36586 | -4.197923 | 8.728363 | 7.571789e-11 | 46.40666 | 0.9254408
36.9847 | 63.2676 | 67.35656 | 11.35882 | -4.088962 | 8.73646 | 7.57765e-11 | 46.33132 | 0.9299623
36.9947 | 63.2446 | 67.28172 | 11.35179 | -4.037118 | 8.744981 | 7.583157e-11 | 46.25043 | 0.9345155
37.0047 | 63.2666 | 67.20187 | 11.34477 | -3.935269 | 8.753931 | 7.588308e-11 | 46.16407 | 0.939101
37.0147 | 63.2448 | 67.11709 | 11.33776 | -3.87229 | 8.763317 | 7.593281e-11 | 46.07229 | 0.9437193
37.0247 | 63.1698 | 67.02746 | 11.33077 | -3.85766 | 8.773148 | 7.5979e-11 | 45.97518 | 0.9483705
37.0347 | 63.1845 | 66.93307 | 11.32378 | -3.748565 | 8.783429 | 7.602163e-11 | 45.8728 | 0.9530547
37.0447 | 63.1323 | 66.83399 | 11.31681 | -3.701691 | 8.794166 | 7.606426e-11 | 45.76524 | 0.9577726
37.0547 | 63.1123 | 66.73032 | 11.30985 | -3.618024 | 8.805367 | 7.610156e-11 | 45.65258 | 0.9625241
37.0647 | 63.1239 | 66.62216 | 11.3029 | -3.498259 | 8.817036 | 7.613886e-11 | 45.53491 | 0.9673098
37.0747 | 63.0016 | 66.50959 | 11.29597 | -3.507989 | 8.829182 | 7.61726e-11 | 45.41231 | 0.9721299
37.0847 | 63.0584 | 66.39272 | 11.28904 | -3.334323 | 8.841808 | 7.62028e-11 | 45.28489 | 0.9769846
37.0947 | 62.95 | 66.27164 | 11.28213 | -3.321641 | 8.85492 | 7.623299e-11 | 45.15272 | 0.9818744
37.1047 | 62.8935 | 66.14646 | 11.27523 | -3.252962 | 8.868523 | 7.625964e-11 | 45.01591 | 0.9867994
37.1147 | 62.8638 | 66.01728 | 11.26834 | -3.153484 | 8.882624 | 7.628273e-11 | 44.87456 | 0.9917602
37.1247 | 62.8089 | 65.88422 | 11.26146 | -3.075316 | 8.897225 | 7.630581e-11 | 44.72877 | 0.9967569
37.1347 | 62.7296 | 65.74736 | 11.25459 | -3.017764 | 8.912334 | 7.632535e-11 | 44.57865 | 1.00179
37.1447 | 62.6684 | 65.60684 | 11.24774 | -2.938436 | 8.927951 | 7.634311e-11 | 44.42429 | 1.00686
37.1547 | 62.6074 | 65.46275 | 11.2409 | -2.855349 | 8.944085 | 7.635909e-11 | 44.2658 | 1.011966
37.1647 | 62.5747 | 65.31521 | 11.23407 | -2.740511 | 8.960737 | 7.63733e-11 | 44.1033 | 1.01711
37.1747 | 62.5067 | 65.16434 | 11.22725 | -2.657641 | 8.977913 | 7.638396e-11 | 43.93689 | 1.022292
37.1847 | 62.4802 | 65.01024 | 11.22044 | -2.530044 | 8.995615 | 7.639461e-11 | 43.76668 | 1.027511
37.1946 | 62.3213 | 64.85464 | 11.21371 | -2.533341 | 9.013663 | 7.640171e-11 | 43.59455 | 1.032716
37.2046 | 62.3137 | 64.69448 | 11.20693 | -2.380783 | 9.032423 | 7.640881e-11 | 43.41712 | 1.038012
37.2146 | 62.2398 | 64.53146 | 11.20016 | -2.291655 | 9.051721 | 7.641414e-11 | 43.23623 | 1.043348
37.2246 | 62.1722 | 64.36567 | 11.1934 | -2.193472 | 9.071558 | 7.641591e-11 | 43.052 | 1.048722
37.2346 | 62.1528 | 64.19725 | 11.18665 | -2.044455 | 9.091939 | 7.641768e-11 | 42.86453 | 1.054137
37.2446 | 62.0165 | 64.02632 | 11.17991 | -2.009817 | 9.112864 | 7.641768e-11 | 42.67395 | 1.059591
37.2546 | 61.9553 | 63.85297 | 11.17319 | -1.897673 | 9.134337 | 7.641767e-11 | 42.48036 | 1.065086
37.2646 | 61.8671 | 63.67734 | 11.16647 | -1.810242 | 9.156359 | 7.641412e-11 | 42.28389 | 1.070622
37.2746 | 61.7708 | 63.49955 | 11.15977 | -1.72875 | 9.178934 | 7.641056e-11 | 42.08465 | 1.0762
37.2846 | 61.7628 | 63.31971 | 11.15308 | -1.556906 | 9.202063 | 7.640523e-11 | 41.88275 | 1.081818
37.2946 | 61.6005 | 63.13792 | 11.1464 | -1.537423 | 9.225747 | 7.639812e-11 | 41.6783 | 1.087479
37.3046 | 61.6008 | 62.95433 | 11.13973 | -1.353526 | 9.249988 | 7.639101e-11 | 41.47142 | 1.093183
37.3146 | 61.4278 | 62.76902 | 11.13308 | -1.341221 | 9.274788 | 7.638212e-11 | 41.26223 | 1.098929
37.3246 | 61.4118 | 62.58213 | 11.12643 | -1.170326 | 9.300147 | 7.637323e-11 | 41.05083 | 1.104718
37.3346 | 61.3169 | 62.39375 | 11.1198 | -1.076848 | 9.326066 | 7.636257e-11 | 40.83733 | 1.110551
37.3446 | 61.2093 | 62.204 | 11.11318 | -0.9947015 | 9.352547 | 7.635191e-11 | 40.62184 | 1.116428
37.3546 | 61.1756 | 62.013 | 11.10657 | -0.8373971 | 9.37959 | 7.633947e-11 | 40.40448 | 1.12235
37.3646 | 61.1027 | 61.82085 | 11.09997 | -0.7181492 | 9.407194 | 7.632703e-11 | 40.18536 | 1.128316
37.3746 | 60.9607 | 61.62766 | 11.09339 | -0.6669565 | 9.435361 | 7.631459e-11 | 39.96458 | 1.134328
37.3846 | 60.8845 | 61.43353 | 11.08681 | -0.5490254 | 9.46409 | 7.630038e-11 | 39.74224 | 1.140385
37.3946 | 60.7958 | 61.23856 | 11.08025 | -0.4427635 | 9.493381 | 7.628616e-11 | 39.51844 | 1.146489
37.4046 | 60.6977 | 61.04287 | 11.0737 | -0.3451693 | 9.523233 | 7.627017e-11 | 39.2933 | 1.152639
37.4146 | 60.58 | 60.84655 | 11.06716 | -0.266547 | 9.553646 | 7.625595e-11 | 39.0669 | 1.158836
37.4246 | 60.5009 | 60.6497 | 11.06063 | -0.1487986 | 9.584619 | 7.623996e-11 | 38.83937 | 1.16508
37.4346 | 60.3972 | 60.45242 | 11.05412 | -0.05521637 | 9.616151 | 7.622397e-11 | 38.61077 | 1.171373
37.4446 | 60.2814 | 60.25479 | 11.04761 | 0.02660774 | 9.648241 | 7.620797e-11 | 38.38123 | 1.177714
37.4546 | 60.2006 | 60.05693 | 11.04112 | 0.1436727 | 9.680886 | 7.619198e-11 | 38.15082 | 1.184103
37.4646 | 60.0576 | 59.85891 | 11.03464 | 0.1986928 | 9.714086 | 7.617599e-11 | 37.91964 | 1.190542
37.4746 | 60.0152 | 59.66082 | 11.02817 | 0.3543787 | 9.747838 | 7.616e-11 | 37.68778 | 1.197031
37.4846 | 59.9258 | 59.46276 | 11.02171 | 0.4630379 | 9.782141 | 7.614223e-11 | 37.45534 | 1.20357
37.4946 | 59.8035 | 59.26481 | 11.01526 | 0.5386934 | 9.81699 | 7.612623e-11 | 37.22239 | 1.210159
37.5046 | 59.6712 | 59.06704 | 11.00883 | 0.6041613 | 9.852386 | 7.611024e-11 | 36.98903 | 1.2168
37.5146 | 59.6426 | 58.86954 | 11.0024 | 0.7730555 | 9.888323 | 7.609425e-11 | 36.75533 | 1.223493
37.5246 | 59.424 | 58.6724 | 10.99599 | 0.7516002 | 9.924799 | 7.608003e-11 | 36.52137 | 1.230237
37.5346 | 59.3856 | 58.47567 | 10.98959 | 0.9099255 | 9.96181 | 7.606404e-11 | 36.28724 | 1.237035
37.5446 | 59.2424 | 58.27945 | 10.9832 | 0.9629525 | 9.999354 | 7.604805e-11 | 36.05301 | 1.243885
37.5546 | 59.1629 | 58.08379 | 10.97682 | 1.079109 | 10.03742 | 7.603383e-11 | 35.81876 | 1.250789
37.5646 | 59.1152 | 57.88877 | 10.97046 | 1.226426 | 10.07602 | 7.601961e-11 | 35.58455 | 1.257748
37.5746 | 58.9246 | 57.69446 | 10.9641 | 1.230136 | 10.11514 | 7.600717e-11 | 35.35047 | 1.26476
37.5846 | 58.9195 | 57.50092 | 10.95776 | 1.418583 | 10.15477 | 7.599296e-11 | 35.11657 | 1.271829
37.5946 | 58.7239 | 57.30821 | 10.95142 | 1.41569 | 10.19491 | 7.598052e-11 | 34.88293 | 1.278953
37.6046 | 58.7146 | 57.11639 | 10.9451 | 1.598209 | 10.23555 | 7.596808e-11 | 34.64961 | 1.286133
37.6146 | 58.5571 | 56.92552 | 10.93879 | 1.631581 | 10.27669 | 7.595741e-11 | 34.41666 | 1.29337
37.6246 | 58.4392 | 56.73565 | 10.9325 | 1.703545 | 10.31833 | 7.594675e-11 | 34.18417 | 1.300665
37.6346 | 58.3535 | 56.54685 | 10.92621 | 1.806653 | 10.36045 | 7.593608e-11 | 33.95217 | 1.308017
37.6446 | 58.1979 | 56.35915 | 10.91994 | 1.838752 | 10.40305 | 7.59272e-11 | 33.72074 | 1.315428
37.6546 | 58.1549 | 56.17261 | 10.91367 | 1.982292 | 10.44612 | 7.591831e-11 | 33.48991 | 1.322898
37.6646 | 57.9787 | 55.98727 | 10.90742 | 1.991432 | 10.48967 | 7.59112e-11 | 33.25976 | 1.330428
37.6746 | 57.9261 | 55.80318 | 10.90118 | 2.122919 | 10.53367 | 7.590409e-11 | 33.03032 | 1.338018
37.6846 | 57.7869 | 55.62038 | 10.89495 | 2.166519 | 10.57812 | 7.589875e-11 | 32.80165 | 1.345668
37.6946 | 57.7175 | 55.43891 | 10.88873 | 2.278589 | 10.62301 | 7.589342e-11 | 32.57379 | 1.35338
37.7046 | 57.6392 | 55.25881 | 10.88252 | 2.380391 | 10.66834 | 7.588986e-11 | 32.34679 | 1.361154
37.7146 | 57.465 | 55.08011 | 10.87633 | 2.38489 | 10.7141 | 7.58863e-11 | 32.12069 | 1.368991
37.7246 | 57.4405 | 54.90284 | 10.87015 | 2.537656 | 10.76027 | 7.588452e-11 | 31.89554 | 1.376891
37.7346 | 57.3272 | 54.72705 | 10.86397 | 2.600148 | 10.80685 | 7.588451e-11 | 31.67138 | 1.384854
37.7446 | 57.2017 | 54.55275 | 10.85781 | 2.64895 | 10.85382 | 7.58845e-11 | 31.44824 | 1.392882
37.7546 | 57.1033 | 54.37998 | 10.85166 | 2.723325 | 10.90118 | 7.58845e-11 | 31.22615 | 1.400975
37.7646 | 57.0061 | 54.20875 | 10.84552 | 2.797352 | 10.94892 | 7.588627e-11 | 31.00517 | 1.409134
37.7745 | 56.9089 | 54.04079 | 10.83946 | 2.868111 | 10.99654 | 7.588981e-11 | 30.78751 | 1.417277
37.7845 | 56.7683 | 53.87272 | 10.83334 | 2.895583 | 11.045 | 7.589336e-11 | 30.56881 | 1.425568
37.7945 | 56.6756 | 53.70625 | 10.82724 | 2.969346 | 11.0938 | 7.589868e-11 | 30.35129 | 1.433926
37.8045 | 56.5479 | 53.54142 | 10.82114 | 3.006476 | 11.14293 | 7.590578e-11 | 30.135 | 1.442354
37.8145 | 56.4771 | 53.37824 | 10.81506 | 3.09886 | 11.19237 | 7.591288e-11 | 29.91995 | 1.450849
37.8245 | 56.3077 | 53.21672 | 10.80899 | 3.090983 | 11.24212 | 7.591998e-11 | 29.70619 | 1.459415
37.8345 | 56.3044 | 53.05687 | 10.80293 | 3.247534 | 11.29217 | 7.593063e-11 | 29.49371 | 1.468051
37.8445 | 56.1553 | 52.8987 | 10.79688 | 3.256603 | 11.34249 | 7.594128e-11 | 29.28256 | 1.476757
37.8545 | 56.0485 | 52.74222 | 10.79085 | 3.306279 | 11.39308 | 7.595194e-11 | 29.07276 | 1.485536
37.8645 | 55.9164 | 52.58744 | 10.78482 | 3.328959 | 11.44391 | 7.596436e-11 | 28.86432 | 1.494387
37.8745 | 55.7756 | 52.43437 | 10.77881 | 3.341234 | 11.49498 | 7.597857e-11 | 28.65726 | 1.50331
37.8845 | 55.7105 | 52.283 | 10.7728 | 3.4275 | 11.54628 | 7.599277e-11 | 28.45161 | 1.512308
37.8945 | 55.5343 | 52.13334 | 10.76681 | 3.400957 | 11.59777 | 7.600875e-11 | 28.24738 | 1.52138
37.9045 | 55.4643 | 51.98539 | 10.76083 | 3.478906 | 11.64945 | 7.602651e-11 | 28.04458 | 1.530527
37.9145 | 55.2721 | 51.83916 | 10.75486 | 3.432944 | 11.70131 | 7.604427e-11 | 27.84324 | 1.53975
37.9245 | 55.1654 | 51.69462 | 10.7489 | 3.470777 | 11.75332 | 7.606203e-11 | 27.64335 | 1.54905
37.9345 | 55.0637 | 51.55179 | 10.74296 | 3.511907 | 11.80546 | 7.608156e-11 | 27.44494 | 1.558427
37.9445 | 54.8708 | 51.41066 | 10.73702 | 3.460139 | 11.85773 | 7.610287e-11 | 27.24803 | 1.567882
37.9545 | 54.7915 | 51.27122 | 10.7311 | 3.520278 | 11.9101 | 7.612418e-11 | 27.05261 | 1.577417
37.9645 | 54.6234 | 51.13346 | 10.72518 | 3.489937 | 11.96255 | 7.614549e-11 | 26.8587 | 1.587031
37.9745 | 54.4537 | 50.99738 | 10.71928 | 3.456323 | 12.01507 | 7.616858e-11 | 26.66631 | 1.596725
37.9845 | 54.3283 | 50.86296 | 10.71339 | 3.465344 | 12.06763 | 7.619344e-11 | 26.47544 | 1.606501
37.9945 | 54.1319 | 50.73018 | 10.70751 | 3.401715 | 12.12021 | 7.621652e-11 | 26.2861 | 1.616359
38.0045 | 53.9977 | 50.59905 | 10.70164 | 3.398652 | 12.17281 | 7.624316e-11 | 26.0983 | 1.626299
38.0145 | 53.7916 | 50.46954 | 10.69578 | 3.32206 | 12.22539 | 7.626803e-11 | 25.91205 | 1.636324
38.0245 | 53.6208 | 50.34164 | 10.68994 | 3.27916 | 12.27793 | 7.629467e-11 | 25.72734 | 1.646433
38.0345 | 53.4834 | 50.21533 | 10.6841 | 3.268069 | 12.33042 | 7.632308e-11 | 25.54419 | 1.656627
38.0445 | 53.269 | 50.0906 | 10.67828 | 3.178402 | 12.38283 | 7.634972e-11 | 25.36259 | 1.666907
38.0545 | 53.1075 | 49.96742 | 10.67246 | 3.140083 | 12.43514 | 7.637814e-11 | 25.18254 | 1.677274
38.0645 | 52.9456 | 49.84577 | 10.66666 | 3.099825 | 12.48732 | 7.640833e-11 | 25.00406 | 1.687729
38.0745 | 52.7277 | 49.72565 | 10.66087 | 3.002049 | 12.53937 | 7.643674e-11 | 24.82714 | 1.698273
38.0845 | 52.5271 | 49.60702 | 10.65509 | 2.920079 | 12.59125 | 7.646693e-11 | 24.65177 | 1.708906
38.0945 | 52.2749 | 49.48986 | 10.64932 | 2.785038 | 12.64294 | 7.649535e-11 | 24.47797 | 1.719629
38.1045 | 52.1151 | 49.37415 | 10.64357 | 2.740946 | 12.69443 | 7.652554e-11 | 24.30572 | 1.730444
38.1145 | 51.8829 | 49.25988 | 10.63782 | 2.623023 | 12.74567 | 7.655573e-11 | 24.13504 | 1.741351
38.1245 | 51.6833 | 49.147 | 10.63208 | 2.536301 | 12.79666 | 7.658593e-11 | 23.96591 | 1.752351
38.1345 | 51.4722 | 49.0355 | 10.62636 | 2.436699 | 12.84736 | 7.661789e-11 | 23.79833 | 1.763446
38.1445 | 51.2106 | 48.92535 | 10.62065 | 2.285248 | 12.89776 | 7.664809e-11 | 23.63231 | 1.774635
38.1545 | 51.0365 | 48.81653 | 10.61494 | 2.219974 | 12.94783 | 7.667828e-11 | 23.46783 | 1.785919
38.1645 | 50.8079 | 48.709 | 10.60925 | 2.098897 | 12.99755 | 7.670847e-11 | 23.3049 | 1.797301
38.1745 | 50.6086 | 48.60275 | 10.60357 | 2.005851 | 13.04689 | 7.673866e-11 | 23.14351 | 1.808781
38.1845 | 50.3809 | 48.49774 | 10.5979 | 1.883165 | 13.09582 | 7.676886e-11 | 22.98366 | 1.820359
38.1945 | 50.114 | 48.39394 | 10.59224 | 1.720062 | 13.14432 | 7.679727e-11 | 22.82533 | 1.832036
38.2045 | 49.9572 | 48.29133 | 10.5866 | 1.665874 | 13.19238 | 7.682746e-11 | 22.66854 | 1.843814
38.2145 | 49.6656 | 48.18987 | 10.58096 | 1.475729 | 13.23996 | 7.685588e-11 | 22.51326 | 1.855693
38.2245 | 49.4656 | 48.08954 | 10.57533 | 1.376058 | 13.28703 | 7.688429e-11 | 22.3595 | 1.867674
38.2345 | 49.289 | 47.99031 | 10.56972 | 1.298691 | 13.33359 | 7.691093e-11 | 22.20724 | 1.879759
38.2445 | 49.0268 | 47.89215 | 10.56412 | 1.134654 | 13.37959 | 7.693935e-11 | 22.05649 | 1.891949
38.2545 | 48.8164 | 47.79502 | 10.55852 | 1.021382 | 13.42501 | 7.696421e-11 | 21.90724 | 1.904243
38.2645 | 48.5236 | 47.6989 | 10.55294 | 0.8246995 | 13.46984 | 7.699085e-11 | 21.75947 | 1.916645
38.2745 | 48.4178 | 47.60375 | 10.54737 | 0.8140452 | 13.51405 | 7.701572e-11 | 21.61318 | 1.929153
38.2845 | 48.1263 | 47.50956 | 10.54181 | 0.616742 | 13.55761 | 7.70388e-11 | 21.46837 | 1.94177
38.2945 | 47.9671 | 47.41627 | 10.53626 | 0.550826 | 13.60049 | 7.706189e-11 | 21.32502 | 1.954496
38.3045 | 47.7011 | 47.32388 | 10.53073 | 0.3772235 | 13.64269 | 7.70832e-11 | 21.18313 | 1.967333
38.3145 | 47.4936 | 47.23233 | 10.5252 | 0.2612674 | 13.68416 | 7.710274e-11 | 21.04269 | 1.980282
38.3245 | 47.3107 | 47.14161 | 10.51968 | 0.1690857 | 13.7249 | 7.712227e-11 | 20.90369 | 1.993342
38.3345 | 47.086 | 47.05169 | 10.51418 | 0.03431207 | 13.76487 | 7.714003e-11 | 20.76613 | 2.006517
38.3445 | 46.9226 | 46.96252 | 10.50868 | -0.03992468 | 13.80405 | 7.715779e-11 | 20.62998 | 2.019805
38.3545 | 46.6957 | 46.8741 | 10.5032 | -0.1783995 | 13.84243 | 7.717199e-11 | 20.49526 | 2.03321
38.3644 | 46.4909 | 46.78725 | 10.49778 | -0.2963538 | 13.87961 | 7.71862e-11 | 20.36327 | 2.046597
38.3744 | 46.2995 | 46.7002 | 10.49232 | -0.4007026 | 13.91631 | 7.719863e-11 | 20.23134 | 2.060236
38.3844 | 46.1419 | 46.6138 | 10.48687 | -0.4718959 | 13.95214 | 7.720928e-11 | 20.10079 | 2.073992
38.3944 | 45.9597 | 46.52801 | 10.48143 | -0.5683084 | 13.98708 | 7.721816e-11 | 19.97163 | 2.08787
38.4044 | 45.7854 | 46.44281 | 10.476 | -0.657414 | 14.02112 | 7.722526e-11 | 19.84383 | 2.101869
38.4144 | 45.596 | 46.35818 | 10.47058 | -0.7621834 | 14.05422 | 7.723058e-11 | 19.7174 | 2.115989
38.4244 | 45.4312 | 46.27409 | 10.46517 | -0.8428909 | 14.08637 | 7.723413e-11 | 19.59232 | 2.130234
38.4344 | 45.3138 | 46.19051 | 10.45978 | -0.8767068 | 14.11755 | 7.72359e-11 | 19.46858 | 2.144603
38.4444 | 45.0466 | 46.10741 | 10.45439 | -1.060808 | 14.14775 | 7.72359e-11 | 19.34617 | 2.159098
38.4544 | 44.9399 | 46.02477 | 10.44901 | -1.084869 | 14.17695 | 7.723412e-11 | 19.22508 | 2.17372
38.4644 | 44.7348 | 45.94256 | 10.44365 | -1.207763 | 14.20514 | 7.723056e-11 | 19.10531 | 2.188469
38.4744 | 44.5672 | 45.86077 | 10.4383 | -1.293571 | 14.23229 | 7.722345e-11 | 18.98684 | 2.203348
38.4844 | 44.4376 | 45.77936 | 10.43295 | -1.341763 | 14.25839 | 7.721456e-11 | 18.86966 | 2.218357
38.4944 | 44.2778 | 45.69832 | 10.42762 | -1.420524 | 14.28343 | 7.72039e-11 | 18.75377 | 2.233497
38.5044 | 44.1509 | 45.61763 | 10.4223 | -1.466729 | 14.3074 | 7.719146e-11 | 18.63915 | 2.24877
38.5144 | 43.9896 | 45.53725 | 10.41699 | -1.547655 | 14.33029 | 7.717724e-11 | 18.5258 | 2.264177
38.5244 | 43.8736 | 45.45719 | 10.41169 | -1.583587 | 14.35208 | 7.715948e-11 | 18.4137 | 2.279719
38.5344 | 43.6917 | 45.3774 | 10.4064 | -1.685701 | 14.37276 | 7.713993e-11 | 18.30284 | 2.295398
38.5444 | 43.5662 | 45.29788 | 10.40112 | -1.731681 | 14.39233 | 7.711683e-11 | 18.19322 | 2.311213
38.5544 | 43.4446 | 45.21861 | 10.39585 | -1.774012 | 14.41077 | 7.709374e-11 | 18.08483 | 2.327166
38.5644 | 43.3107 | 45.13957 | 10.39059 | -1.828871 | 14.42807 | 7.706531e-11 | 17.97764 | 2.34326
38.5744 | 43.19 | 45.06075 | 10.38535 | -1.870749 | 14.44424 | 7.703689e-11 | 17.87167 | 2.359494
38.5844 | 43.0399 | 44.98213 | 10.38011 | -1.942226 | 14.45926 | 7.700491e-11 | 17.76689 | 2.375869
38.5944 | 42.9786 | 44.90369 | 10.37489 | -1.925092 | 14.47313 | 7.697115e-11 | 17.66329 | 2.39239
38.6044 | 42.8167 | 44.82544 | 10.36967 | -2.008735 | 14.48584 | 7.693385e-11 | 17.56087 | 2.409054
38.6144 | 42.7052 | 44.74734 | 10.36447 | -2.04214 | 14.4974 | 7.689476e-11 | 17.45961 | 2.425863
38.6244 | 42.5698 | 44.6694 | 10.35927 | -2.099598 | 14.50779 | 7.685213e-11 | 17.35951 | 2.44282
38.6344 | 42.5005 | 44.5916 | 10.35409 | -2.091098 | 14.51703 | 7.680949e-11 | 17.26056 | 2.459923
38.6444 | 42.3446 | 44.51393 | 10.34892 | -2.169334 | 14.5251 | 7.676152e-11 | 17.16274 | 2.477177
38.6544 | 42.2773 | 44.43639 | 10.34376 | -2.159093 | 14.532 | 7.671178e-11 | 17.06605 | 2.494581
38.6644 | 42.1388 | 44.35898 | 10.33861 | -2.220175 | 14.53775 | 7.666026e-11 | 16.97048 | 2.512137
38.6744 | 42.0569 | 44.28167 | 10.33347 | -2.224769 | 14.54234 | 7.660697e-11 | 16.87602 | 2.529846
38.6844 | 41.9551 | 44.20447 | 10.32834 | -2.249373 | 14.54578 | 7.655012e-11 | 16.78265 | 2.547709
38.6944 | 41.8681 | 44.12738 | 10.32322 | -2.25928 | 14.54806 | 7.64915e-11 | 16.69038 | 2.565728
38.7044 | 41.7708 | 44.05039 | 10.31811 | -2.27959 | 14.5492 | 7.642932e-11 | 16.59918 | 2.583903
38.7144 | 41.6897 | 43.9735 | 10.31301 | -2.283801 | 14.5492 | 7.636537e-11 | 16.50905 | 2.602237
38.7244 | 41.5964 | 43.89671 | 10.30792 | -2.300308 | 14.54807 | 7.629787e-11 | 16.41999 | 2.620728
38.7344 | 41.5878 | 43.82002 | 10.30285 | -2.232215 | 14.54581 | 7.623036e-11 | 16.33198 | 2.63938
38.7444 | 41.4267 | 43.74342 | 10.29778 | -2.316722 | 14.54244 | 7.61593e-11 | 16.24501 | 2.658194
38.7544 | 41.4015 | 43.66693 | 10.29272 | -2.265428 | 14.53795 | 7.608469e-11 | 16.15908 | 2.677169
38.7644 | 41.3206 | 43.59054 | 10.28768 | -2.269936 | 14.53238 | 7.600831e-11 | 16.07417 | 2.696306
38.7744 | 41.2761 | 43.51425 | 10.28264 | -2.238154 | 14.52572 | 7.593014e-11 | 15.99028 | 2.715611
38.7844 | 41.1995 | 43.43808 | 10.27762 | -2.238582 | 14.51798 | 7.585021e-11 | 15.9074 | 2.735081
38.7944 | 41.1861 | 43.36203 | 10.2726 | -2.175926 | 14.50919 | 7.576849e-11 | 15.82551 | 2.754718
38.8044 | 41.1052 | 43.28609 | 10.2676 | -2.180892 | 14.49935 | 7.568322e-11 | 15.74462 | 2.774523
38.8144 | 41.078 | 43.21029 | 10.26261 | -2.132285 | 14.48847 | 7.559795e-11 | 15.66471 | 2.794498
38.8244 | 41.0523 | 43.13462 | 10.25762 | -2.082315 | 14.47658 | 7.550913e-11 | 15.58577 | 2.814643
38.8344 | 40.972 | 43.05909 | 10.25265 | -2.087092 | 14.46368 | 7.541854e-11 | 15.5078 | 2.834961
38.8444 | 41.0018 | 42.98372 | 10.24769 | -1.981919 | 14.4498 | 7.532616e-11 | 15.43078 | 2.855452
38.8544 | 40.9282 | 42.90851 | 10.24274 | -1.980306 | 14.43494 | 7.523024e-11 | 15.35471 | 2.876116
38.8644 | 40.8991 | 42.83346 | 10.2378 | -1.934364 | 14.41914 | 7.513431e-11 | 15.27957 | 2.896955
38.8744 | 40.8999 | 42.75861 | 10.23287 | -1.858706 | 14.40239 | 7.503661e-11 | 15.20538 | 2.91797
38.8844 | 40.8609 | 42.68394 | 10.22795 | -1.823037 | 14.38473 | 7.493713e-11 | 15.1321 | 2.93916
38.8944 | 40.9189 | 42.60948 | 10.22304 | -1.690578 | 14.36617 | 7.483588e-11 | 15.05974 | 2.96053
38.9044 | 40.8621 | 42.53523 | 10.21814 | -1.673135 | 14.34672 | 7.473284e-11 | 14.98829 | 2.982079
38.9144 | 40.9081 | 42.46122 | 10.21325 | -1.55312 | 14.32642 | 7.462804e-11 | 14.91774 | 3.003808
38.9244 | 40.8907 | 42.38745 | 10.20837 | -1.496747 | 14.30527 | 7.452323e-11 | 14.84809 | 3.025719
38.9344 | 40.9109 | 42.31393 | 10.2035 | -1.403031 | 14.28331 | 7.441487e-11 | 14.77931 | 3.047811
38.9443 | 40.9085 | 42.24142 | 10.19869 | -1.332916 | 14.26077 | 7.430829e-11 | 14.71209 | 3.069864
38.9543 | 40.9798 | 42.16845 | 10.19384 | -1.188651 | 14.23723 | 7.419815e-11 | 14.64506 | 3.092321
38.9643 | 40.9745 | 42.09578 | 10.18901 | -1.121281 | 14.21293 | 7.408801e-11 | 14.57888 | 3.114964
38.9743 | 41.0532 | 42.02342 | 10.18418 | -0.9702233 | 14.18789 | 7.39761e-11 | 14.51356 | 3.137791
38.9843 | 41.1086 | 41.95139 | 10.17936 | -0.8427926 | 14.16213 | 7.386241e-11 | 14.4491 | 3.160805
38.9943 | 41.1606 | 41.8797 | 10.17455 | -0.7191013 | 14.13567 | 7.374872e-11 | 14.38547 | 3.184006
39.0043 | 41.2442 | 41.80837 | 10.16976 | -0.5641696 | 14.10855 | 7.363326e-11 | 14.32267 | 3.207396
39.0143 | 41.3306 | 41.73741 | 10.16497 | -0.4068093 | 14.08076 | 7.351779e-11 | 14.2607 | 3.230974
39.0243 | 41.3642 | 41.66684 | 10.1602 | -0.3026355 | 14.05235 | 7.340233e-11 | 14.19955 | 3.254741
39.0343 | 41.4803 | 41.59666 | 10.15543 | -0.1163623 | 14.02332 | 7.328509e-11 | 14.13922 | 3.278698
39.0443 | 41.6125 | 41.52691 | 10.15068 | 0.08559387 | 13.9937 | 7.316607e-11 | 14.07969 | 3.302846
39.0543 | 41.7115 | 41.45758 | 10.14593 | 0.2539154 | 13.96351 | 7.304883e-11 | 14.02096 | 3.327185
39.0643 | 41.8219 | 41.38871 | 10.14119 | 0.4331878 | 13.93278 | 7.292981e-11 | 13.96302 | 3.351717
39.0743 | 42.0403 | 41.3203 | 10.13647 | 0.7199978 | 13.90152 | 7.281079e-11 | 13.90587 | 3.37644
39.0843 | 42.0877 | 41.25237 | 10.13176 | 0.8353305 | 13.86976 | 7.269177e-11 | 13.8495 | 3.401356
39.0943 | 42.2771 | 41.18493 | 10.12705 | 1.092169 | 13.83751 | 7.257098e-11 | 13.7939 | 3.426466
39.1043 | 42.4168 | 41.118 | 10.12236 | 1.298801 | 13.8048 | 7.245196e-11 | 13.73907 | 3.451769
39.1143 | 42.5836 | 41.05159 | 10.11767 | 1.53201 | 13.77165 | 7.233117e-11 | 13.685 | 3.477265
39.1243 | 42.7459 | 40.98572 | 10.113 | 1.760184 | 13.73807 | 7.221038e-11 | 13.63169 | 3.502956
39.1343 | 42.9493 | 40.9204 | 10.10833 | 2.028903 | 13.70409 | 7.209136e-11 | 13.57913 | 3.528841
39.1443 | 43.1299 | 40.85564 | 10.10368 | 2.274261 | 13.66973 | 7.197056e-11 | 13.52731 | 3.554921
39.1543 | 43.344 | 40.79146 | 10.09904 | 2.552541 | 13.635 | 7.185155e-11 | 13.47623 | 3.581195
39.1643 | 43.6201 | 40.72787 | 10.0944 | 2.89223 | 13.59993 | 7.173075e-11 | 13.42587 | 3.607664
39.1743 | 43.7389 | 40.66489 | 10.08978 | 3.074014 | 13.56453 | 7.161174e-11 | 13.37625 | 3.634327
39.1843 | 43.9794 | 40.60252 | 10.08517 | 3.376882 | 13.52882 | 7.149272e-11 | 13.32735 | 3.661185
39.1943 | 44.2327 | 40.54078 | 10.08056 | 3.691922 | 13.49282 | 7.13737e-11 | 13.27916 | 3.688237
39.2043 | 44.4304 | 40.47968 | 10.07597 | 3.950723 | 13.45654 | 7.125468e-11 | 13.23168 | 3.715483
39.2143 | 44.6988 | 40.41923 | 10.07139 | 4.279572 | 13.42001 | 7.113567e-11 | 13.18491 | 3.742922
39.2243 | 44.9073 | 40.35944 | 10.06682 | 4.547857 | 13.38324 | 7.101843e-11 | 13.13883 | 3.770556
39.2343 | 45.185 | 40.30033 | 10.06225 | 4.884673 | 13.34624 | 7.090119e-11 | 13.09345 | 3.798381
39.2443 | 45.4357 | 40.2419 | 10.0577 | 5.193804 | 13.30904 | 7.078572e-11 | 13.04876 | 3.826399
39.2543 | 45.7011 | 40.18416 | 10.05316 | 5.516942 | 13.27164 | 7.066848e-11 | 13.00475 | 3.85461
39.2643 | 45.9264 | 40.12712 | 10.04862 | 5.799284 | 13.23407 | 7.055479e-11 | 12.96142 | 3.88301
39.2743 | 46.1466 | 40.07079 | 10.0441 | 6.075813 | 13.19633 | 7.043933e-11 | 12.91876 | 3.911601
39.2843 | 46.414 | 40.01517 | 10.03959 | 6.398827 | 13.15843 | 7.032564e-11 | 12.87677 | 3.940381
39.2943 | 46.6579 | 39.96028 | 10.03509 | 6.697616 | 13.1204 | 7.021373e-11 | 12.83545 | 3.969349
39.3043 | 46.8642 | 39.90613 | 10.03059 | 6.958074 | 13.08224 | 7.010182e-11 | 12.79479 | 3.998505
39.3143 | 47.1497 | 39.85271 | 10.02611 | 7.296995 | 13.04397 | 6.998991e-11 | 12.75478 | 4.027846
39.3243 | 47.3393 | 39.80003 | 10.02164 | 7.539273 | 13.0056 | 6.987977e-11 | 12.71542 | 4.057372
39.3343 | 47.5712 | 39.7481 | 10.01717 | 7.823102 | 12.96714 | 6.977141e-11 | 12.67671 | 4.087081
39.3443 | 47.843 | 39.69692 | 10.01272 | 8.14608 | 12.92859 | 6.966305e-11 | 12.63864 | 4.116972
39.3543 | 48.0027 | 39.6465 | 10.00828 | 8.3562 | 12.88998 | 6.955469e-11 | 12.6012 | 4.147043
39.3643 | 48.2049 | 39.59684 | 10.00384 | 8.608062 | 12.8513 | 6.944811e-11 | 12.5644 | 4.177292
39.3743 | 48.3938 | 39.54794 | 9.99942 | 8.84586 | 12.81257 | 6.934331e-11 | 12.52823 | 4.207717
39.3843 | 48.5607 | 39.49981 | 9.995007 | 9.060891 | 12.7738 | 6.92385e-11 | 12.49269 | 4.238318
39.3943 | 48.7372 | 39.45244 | 9.990603 | 9.284759 | 12.73499 | 6.913547e-11 | 12.45776 | 4.269089
39.4043 | 48.8675 | 39.40584 | 9.98621 | 9.461658 | 12.69615 | 6.903422e-11 | 12.42345 | 4.300032
39.4143 | 49.0654 | 39.36001 | 9.981826 | 9.705388 | 12.65729 | 6.893296e-11 | 12.38976 | 4.331142
39.4243 | 49.1945 | 39.31495 | 9.977452 | 9.879551 | 12.61841 | 6.883171e-11 | 12.35667 | 4.362417
39.4343 | 49.2629 | 39.27065 | 9.973088 | 9.992246 | 12.57952 | 6.873401e-11 | 12.32419 | 4.393855
39.4443 | 49.3712 | 39.22712 | 9.968733 | 10.14408 | 12.54063 | 6.863631e-11 | 12.29231 | 4.425452
39.4543 | 49.4154 | 39.18436 | 9.964389 | 10.23104 | 12.50173 | 6.853861e-11 | 12.26103 | 4.457206
39.4643 | 49.4847 | 39.14236 | 9.960054 | 10.34234 | 12.46284 | 6.844269e-11 | 12.23035 | 4.489114
39.4743 | 49.4848 | 39.10111 | 9.955729 | 10.38369 | 12.42396 | 6.834854e-11 | 12.20025 | 4.521173
39.4843 | 49.5308 | 39.06062 | 9.951414 | 10.47018 | 12.38508 | 6.825617e-11 | 12.17075 | 4.553378
39.4943 | 49.5034 | 39.02088 | 9.947109 | 10.48252 | 12.34622 | 6.81638e-11 | 12.14183 | 4.585726
39.5043 | 49.4936 | 38.98189 | 9.942813 | 10.51171 | 12.30737 | 6.807143e-11 | 12.11349 | 4.618215
39.5143 | 49.4889 | 38.94364 | 9.938527 | 10.54526 | 12.26855 | 6.798261e-11 | 12.08572 | 4.650839
39.5243 | 49.4076 | 38.90612 | 9.934251 | 10.50148 | 12.22973 | 6.789379e-11 | 12.05854 | 4.683595
39.5342 | 49.3 | 38.86969 | 9.930027 | 10.43031 | 12.19133 | 6.780675e-11 | 12.03219 | 4.716148
39.5442 | 49.151 | 38.83362 | 9.925771 | 10.31738 | 12.15256 | 6.77197e-11 | 12.00613 | 4.749154
39.5542 | 49.0582 | 38.79826 | 9.921524 | 10.25994 | 12.11381 | 6.763266e-11 | 11.98065 | 4.782277
39.5642 | 48.9376 | 38.76361 | 9.917286 | 10.17399 | 12.07508 | 6.754917e-11 | 11.95573 | 4.815515
39.5742 | 48.7615 | 38.72965 | 9.913059 | 10.03185 | 12.03637 | 6.746391e-11 | 11.93136 | 4.848861
39.5842 | 48.5861 | 38.69638 | 9.908841 | 9.889716 | 11.99767 | 6.73822e-11 | 11.90756 | 4.882311
39.5942 | 48.4056 | 38.6638 | 9.904632 | 9.741803 | 11.959 | 6.730048e-11 | 11.88431 | 4.91586
39.6042 | 48.1875 | 38.63188 | 9.900434 | 9.555619 | 11.92033 | 6.721877e-11 | 11.86161 | 4.949501
39.6142 | 47.9349 | 38.60062 | 9.896245 | 9.334278 | 11.88169 | 6.713883e-11 | 11.83946 | 4.983229
39.6242 | 47.7011 | 38.57001 | 9.892065 | 9.131085 | 11.84305 | 6.70589e-11 | 11.81786 | 5.017039
39.6342 | 47.4069 | 38.54004 | 9.887896 | 8.866856 | 11.80442 | 6.698074e-11 | 11.79681 | 5.050922
39.6442 | 47.1846 | 38.5107 | 9.883736 | 8.673899 | 11.76579 | 6.690435e-11 | 11.77629 | 5.084876
39.6542 | 46.8564 | 38.48197 | 9.879585 | 8.37443 | 11.72717 | 6.682619e-11 | 11.75632 | 5.118891
39.6642 | 46.5996 | 38.45384 | 9.875444 | 8.145758 | 11.68855 | 6.675159e-11 | 11.73689 | 5.152962
39.6742 | 46.3587 | 38.4263 | 9.871313 | 7.932397 | 11.64992 | 6.66752e-11 | 11.71799 | 5.187082
39.6842 | 45.9801 | 38.39934 | 9.867191 | 7.58076 | 11.61129 | 6.66006e-11 | 11.69962 | 5.221243
39.6942 | 45.711 | 38.37294 | 9.863079 | 7.338062 | 11.57264 | 6.652599e-11 | 11.68178 | 5.255437
39.7042 | 45.3675 | 38.34709 | 9.858977 | 7.020414 | 11.53397 | 6.645316e-11 | 11.66448 | 5.289659
39.7142 | 45.0794 | 38.32177 | 9.854884 | 6.757632 | 11.49529 | 6.638033e-11 | 11.6477 | 5.323899
39.7242 | 44.735 | 38.29697 | 9.8508 | 6.438029 | 11.45657 | 6.63075e-11 | 11.63145 | 5.35815
39.7342 | 44.4415 | 38.27268 | 9.846726 | 6.168821 | 11.41783 | 6.623644e-11 | 11.61572 | 5.392403
39.7442 | 44.0759 | 38.24888 | 9.842661 | 5.827021 | 11.37906 | 6.616361e-11 | 11.60051 | 5.426651
39.7542 | 43.7852 | 38.22555 | 9.838606 | 5.559645 | 11.34024 | 6.609256e-11 | 11.58582 | 5.460884
39.7642 | 43.4675 | 38.20269 | 9.834561 | 5.264811 | 11.30138 | 6.602328e-11 | 11.57165 | 5.495093
39.7742 | 43.1239 | 38.18027 | 9.830525 | 4.943631 | 11.26247 | 6.595222e-11 | 11.558 | 5.529271
39.7842 | 42.8247 | 38.15828 | 9.826498 | 4.666424 | 11.22351 | 6.588117e-11 | 11.54486 | 5.563406
39.7942 | 42.5057 | 38.1367 | 9.822481 | 4.369002 | 11.18448 | 6.581189e-11 | 11.53224 | 5.597491
39.8042 | 42.1973 | 38.11551 | 9.818474 | 4.081785 | 11.1454 | 6.574261e-11 | 11.52013 | 5.631515
39.8142 | 41.8712 | 38.09471 | 9.814475 | 3.776488 | 11.10624 | 6.567156e-11 | 11.50853 | 5.665468
39.8242 | 41.5766 | 38.07427 | 9.810486 | 3.502326 | 11.06701 | 6.560228e-11 | 11.49744 | 5.69934
39.8342 | 41.2734 | 38.05418 | 9.806507 | 3.219216 | 11.0277 | 6.5533e-11 | 11.48686 | 5.733122
39.8442 | 41.0685 | 38.03442 | 9.802537 | 3.034078 | 10.9883 | 6.546195e-11 | 11.47678 | 5.766801
39.8542 | 40.7281 | 38.01498 | 9.798576 | 2.713124 | 10.94882 | 6.539267e-11 | 11.46721 | 5.800368
39.8642 | 40.4762 | 37.99583 | 9.794625 | 2.480373 | 10.90924 | 6.532339e-11 | 11.45815 | 5.833813
39.8742 | 40.2317 | 37.97696 | 9.790683 | 2.254741 | 10.86957 | 6.525234e-11 | 11.44958 | 5.867123
39.8842 | 39.9498 | 37.95835 | 9.786751 | 1.991447 | 10.82979 | 6.518306e-11 | 11.44152 | 5.900287
39.8942 | 39.7134 | 37.93999 | 9.782828 | 1.773406 | 10.78991 | 6.511201e-11 | 11.43396 | 5.933295
39.9042 | 39.4326 | 37.92187 | 9.778914 | 1.510734 | 10.74991 | 6.504096e-11 | 11.42691 | 5.966134
39.9142 | 39.271 | 37.90395 | 9.775009 | 1.367048 | 10.7098 | 6.49699e-11 | 11.42035 | 5.998794
39.9242 | 39.0399 | 37.88623 | 9.771114 | 1.153668 | 10.66957 | 6.489707e-11 | 11.41429 | 6.031261
39.9342 | 38.84 | 37.86869 | 9.767228 | 0.9713058 | 10.62921 | 6.482602e-11 | 11.40873 | 6.063523
39.9442 | 38.6228 | 37.85132 | 9.763351 | 0.7714815 | 10.58873 | 6.475319e-11 | 11.40367 | 6.09557
39.9542 | 38.4016 | 37.83409 | 9.759484 | 0.5675092 | 10.54812 | 6.467858e-11 | 11.3991 | 6.127388
39.9642 | 38.2114 | 37.81699 | 9.755626 | 0.3944071 | 10.50737 | 6.460575e-11 | 11.39503 | 6.158965
39.9742 | 38.029 | 37.80001 | 9.751777 | 0.2289918 | 10.46649 | 6.452937e-11 | 11.39145 | 6.190287
39.9842 | 37.8804 | 37.78312 | 9.747938 | 0.09727605 | 10.42547 | 6.445476e-11 | 11.38837 | 6.221343
39.9942 | 37.6775 | 37.76632 | 9.744107 | -0.08881971 | 10.38431 | 6.437838e-11 | 11.38578 | 6.252119
40.0042 | 37.5626 | 37.74958 | 9.740286 | -0.186983 | 10.343 | 6.4302e-11 | 11.38369 | 6.282602
40.0142 | 37.4008 | 37.7329 | 9.736474 | -0.3320972 | 10.30155 | 6.422384e-11 | 11.38209 | 6.312781
40.0242 | 37.2384 | 37.71625 | 9.732672 | -0.4778484 | 10.25995 | 6.414568e-11 | 11.38099 | 6.342641
40.0342 | 37.106 | 37.69962 | 9.728878 | -0.59362 | 10.2182 | 6.406574e-11 | 11.38038 | 6.372168
40.0442 | 36.9644 | 37.683 | 9.725094 | -0.718596 | 10.17629 | 6.398403e-11 | 11.38026 | 6.401351
40.0542 | 36.8245 | 37.66636 | 9.721319 | -0.8418643 | 10.13424 | 6.390232e-11 | 11.38063 | 6.430177
40.0642 | 36.7272 | 37.64971 | 9.717553 | -0.9225105 | 10.09203 | 6.382061e-11 | 11.3815 | 6.45863
40.0742 | 36.6833 | 37.63302 | 9.713796 | -0.9497195 | 10.04967 | 6.373712e-11 | 11.38285 | 6.486699
40.0842 | 36.5146 | 37.61628 | 9.710048 | -1.101677 | 10.00716 | 6.365186e-11 | 11.38471 | 6.514369
40.0942 | 36.4372 | 37.59947 | 9.706309 | -1.162271 | 9.964486 | 6.356482e-11 | 11.38705 | 6.541627
40.1042 | 36.3092 | 37.58259 | 9.70258 | -1.273388 | 9.921664 | 6.347777e-11 | 11.38988 | 6.568461
40.1142 | 36.2726 | 37.56562 | 9.698859 | -1.293016 | 9.878688 | 6.338896e-11 | 11.39321 | 6.594857
40.1241 | 36.1577 | 37.54871 | 9.695185 | -1.391013 | 9.835992 | 6.330014e-11 | 11.39699 | 6.620545
40.1341 | 36.0818 | 37.53153 | 9.691483 | -1.449727 | 9.792714 | 6.320777e-11 | 11.4013 | 6.64603
40.1441 | 36.0089 | 37.51421 | 9.68779 | -1.505314 | 9.749286 | 6.31154e-11 | 11.4061 | 6.671037
40.1541 | 35.9567 | 37.49676 | 9.684105 | -1.540065 | 9.705708 | 6.302126e-11 | 11.4114 | 6.695555
40.1641 | 35.9043 | 37.47917 | 9.68043 | -1.574871 | 9.661985 | 6.292711e-11 | 11.41719 | 6.719569
40.1741 | 35.8296 | 37.46142 | 9.676764 | -1.631817 | 9.618117 | 6.282941e-11 | 11.42347 | 6.743067
40.1841 | 35.7953 | 37.4435 | 9.673107 | -1.648198 | 9.574106 | 6.273171e-11 | 11.43025 | 6.766037
40.1941 | 35.6932 | 37.4254 | 9.669459 | -1.732198 | 9.529955 | 6.263046e-11 | 11.43752 | 6.788465
40.2041 | 35.6846 | 37.40712 | 9.66582 | -1.722515 | 9.485667 | 6.252921e-11 | 11.44529 | 6.81034
40.2141 | 35.5915 | 37.38864 | 9.662189 | -1.797138 | 9.441246 | 6.242619e-11 | 11.45355 | 6.831649
40.2241 | 35.6148 | 37.36996 | 9.658568 | -1.755158 | 9.396693 | 6.232138e-11 | 11.46231 | 6.852381
40.2341 | 35.5623 | 37.35107 | 9.654956 | -1.788767 | 9.352013 | 6.221658e-11 | 11.47157 | 6.872525
40.2441 | 35.525 | 37.33196 | 9.651353 | -1.806961 | 9.307209 | 6.210822e-11 | 11.48133 | 6.892068
40.2541 | 35.4977 | 37.31263 | 9.647758 | -1.814929 | 9.262286 | 6.199809e-11 | 11.49159 | 6.910998
40.2641 | 35.4537 | 37.29307 | 9.644173 | -1.83937 | 9.217248 | 6.188796e-11 | 11.50234 | 6.929306
40.2741 | 35.4191 | 37.27327 | 9.640597 | -1.854173 | 9.172097 | 6.177427e-11 | 11.5136 | 6.946981
40.2841 | 35.3625 | 37.25324 | 9.637029 | -1.890736 | 9.126841 | 6.166059e-11 | 11.52535 | 6.964011
40.2941 | 35.3594 | 37.23295 | 9.63347 | -1.873555 | 9.081481 | 6.154335e-11 | 11.53761 | 6.980388
40.3041 | 35.3996 | 37.21242 | 9.629921 | -1.812824 | 9.036025 | 6.142611e-11 | 11.55038 | 6.996101
40.3141 | 35.3125 | 37.19164 | 9.62638 | -1.879142 | 8.990477 | 6.13071e-11 | 11.56365 | 7.01114
40.3241 | 35.2911 | 37.1706 | 9.622848 | -1.879503 | 8.944841 | 6.118453e-11 | 11.57742 | 7.025498
40.3341 | 35.2748 | 37.14931 | 9.619324 | -1.874506 | 8.899124 | 6.106196e-11 | 11.59169 | 7.039164
40.3441 | 35.2363 | 37.12775 | 9.61581 | -1.89145 | 8.85333 | 6.093762e-11 | 11.60648 | 7.052131
40.3541 | 35.1966 | 37.10593 | 9.612304 | -1.909334 | 8.807466 | 6.08115e-11 | 11.62177 | 7.06439
40.3641 | 35.2191 | 37.08386 | 9.608808 | -1.864757 | 8.761536 | 6.068361e-11 | 11.63758 | 7.075934
40.3741 | 35.1949 | 37.06152 | 9.60532 | -1.866616 | 8.715547 | 6.055216e-11 | 11.65389 | 7.086757
40.3841 | 35.2166 | 37.03891 | 9.601841 | -1.822314 | 8.669504 | 6.042071e-11 | 11.67072 | 7.096849
40.3941 | 35.1441 | 37.01605 | 9.59837 | -1.871953 | 8.623415 | 6.028748e-11 | 11.68806 | 7.106206
40.4041 | 35.1756 | 36.99293 | 9.594908 | -1.817332 | 8.577283 | 6.015248e-11 | 11.70592 | 7.114824
40.4141 | 35.1225 | 36.96956 | 9.591456 | -1.847055 | 8.531117 | 6.001571e-11 | 11.72429 | 7.122693
40.4241 | 35.1167 | 36.94592 | 9.588011 | -1.829223 | 8.484921 | 5.987715e-11 | 11.74318 | 7.129811
40.4341 | 35.1057 | 36.92204 | 9.584576 | -1.816339 | 8.438703 | 5.973682e-11 | 11.76259 | 7.136172
40.4441 | 35.104 | 36.89791 | 9.581149 | -1.79391 | 8.392468 | 5.959472e-11 | 11.78252 | 7.141774
40.4541 | 35.1363 | 36.87354 | 9.577731 | -1.737239 | 8.346224 | 5.945083e-11 | 11.80297 | 7.146611
40.4641 | 35.054 | 36.84893 | 9.574322 | -1.794926 | 8.299974 | 5.930518e-11 | 11.82395 | 7.150681
40.4741 | 35.0929 | 36.82408 | 9.570922 | -1.731183 | 8.253728 | 5.915952e-11 | 11.84545 | 7.153983
40.4841 | 35.0574 | 36.79901 | 9.56753 | -1.741613 | 8.207491 | 5.901031e-11 | 11.86748 | 7.156512
40.4941 | 35.0488 | 36.77372 | 9.564146 | -1.72492 | 8.161268 | 5.885932e-11 | 11.89004 | 7.158267
40.5041 | 35.0444 | 36.74822 | 9.560772 | -1.703818 | 8.115069 | 5.870833e-11 | 11.91313 | 7.159249
40.5141 | 35.0489 | 36.72251 | 9.557406 | -1.673608 | 8.068897 | 5.855557e-11 | 11.93675 | 7.159455
40.5241 | 35.0547 | 36.6966 | 9.554048 | -1.641899 | 8.022759 | 5.839925e-11 | 11.96091 | 7.158886
40.5341 | 35.0278 | 36.6705 | 9.5507 | -1.642702 | 7.976663 | 5.824293e-11 | 11.9856 | 7.157542
40.5441 | 35.0291 | 36.64423 | 9.54736 | -1.615125 | 7.930613 | 5.808484e-11 | 12.01083 | 7.155425
40.5541 | 35.0481 | 36.61778 | 9.544028 | -1.569677 | 7.884617 | 5.792497e-11 | 12.0366 | 7.152535
40.5641 | 35.0407 | 36.59117 | 9.540705 | -1.550468 | 7.83868 | 5.77651e-11 | 12.06291 | 7.148874
40.5741 | 35.0227 | 36.56441 | 9.537391 | -1.54171 | 7.79281 | 5.760168e-11 | 12.08976 | 7.144446
40.5841 | 35.0565 | 36.53751 | 9.534085 | -1.481012 | 7.747011 | 5.743826e-11 | 12.11716 | 7.139251
40.5941 | 35.0211 | 36.51049 | 9.530787 | -1.489387 | 7.70129 | 5.727306e-11 | 12.14511 | 7.133296
40.6041 | 35.0628 | 36.48335 | 9.527499 | -1.420545 | 7.655652 | 5.710609e-11 | 12.17361 | 7.12658
40.6141 | 35.0363 | 36.4561 | 9.524218 | -1.419801 | 7.610105 | 5.693911e-11 | 12.20266 | 7.119113
40.6241 | 35.0639 | 36.42876 | 9.520947 | -1.364864 | 7.564653 | 5.677036e-11 | 12.23227 | 7.110895
40.6341 | 35.0709 | 36.40135 | 9.517683 | -1.33045 | 7.519303 | 5.659984e-11 | 12.26243 | 7.101933
40.6441 | 35.0838 | 36.37387 | 9.514428 | -1.290072 | 7.474059 | 5.642753e-11 | 12.29315 | 7.092235
40.6541 | 35.0772 | 36.34634 | 9.511182 | -1.269143 | 7.428927 | 5.625523e-11 | 12.32443 | 7.081803
40.6641 | 35.0779 | 36.31878 | 9.507944 | -1.240879 | 7.383914 | 5.608115e-11 | 12.35627 | 7.070646
40.6741 | 35.1283 | 36.29119 | 9.504715 | -1.162892 | 7.339024 | 5.590529e-11 | 12.38868 | 7.058772
40.6841 | 35.1029 | 36.2636 | 9.501494 | -1.160698 | 7.294262 | 5.572944e-11 | 12.42166 | 7.046184
40.6941 | 35.1385 | 36.23601 | 9.498281 | -1.097514 | 7.249635 | 5.555358e-11 | 12.4552 | 7.032895
40.704 | 35.1333 | 36.20873 | 9.495109 | -1.075428 | 7.20559 | 5.537595e-11 | 12.48897 | 7.019054
40.714 | 35.1102 | 36.18121 | 9.491913 | -1.071007 | 7.161243 | 5.519832e-11 | 12.52366 | 7.00439
40.724 | 35.2041 | 36.15374 | 9.488726 | -0.9496409 | 7.117045 | 5.501713e-11 | 12.55892 | 6.989048
40.734 | 35.1924 | 36.12635 | 9.485547 | -0.9339484 | 7.072999 | 5.483773e-11 | 12.59476 | 6.973038
40.744 | 35.2125 | 36.09904 | 9.482376 | -0.8865435 | 7.029111 | 5.465654e-11 | 12.63119 | 6.956369
40.754 | 35.2079 | 36.07184 | 9.479214 | -0.8639445 | 6.985385 | 5.447358e-11 | 12.66819 | 6.939052
40.764 | 35.2188 | 36.04477 | 9.47606 | -0.8259667 | 6.941825 | 5.429062e-11 | 12.70579 | 6.921096
40.774 | 35.2294 | 36.01783 | 9.472914 | -0.7884274 | 6.898436 | 5.410766e-11 | 12.74396 | 6.902512
40.784 | 35.2346 | 35.99105 | 9.469777 | -0.7564461 | 6.855222 | 5.392292e-11 | 12.78274 | 6.883311
40.794 | 35.2619 | 35.96444 | 9.466648 | -0.7025411 | 6.812186 | 5.373818e-11 | 12.8221 | 6.863503
40.804 | 35.3104 | 35.93803 | 9.463527 | -0.6276279 | 6.769333 | 5.355167e-11 | 12.86207 | 6.843103
40.814 | 35.2659 | 35.91182 | 9.460414 | -0.6459227 | 6.726666 | 5.336693e-11 | 12.90263 | 6.822117
40.824 | 35.2753 | 35.88585 | 9.45731 | -0.6105524 | 6.684189 | 5.318042e-11 | 12.94379 | 6.800562
40.834 | 35.3352 | 35.86012 | 9.454214 | -0.5249202 | 6.641905 | 5.299391e-11 | 12.98555 | 6.778448
40.844 | 35.3179 | 35.83466 | 9.451126 | -0.5167567 | 6.599818 | 5.280562e-11 | 13.02793 | 6.755785
40.854 | 35.3488 | 35.80947 | 9.448047 | -0.4606706 | 6.55793 | 5.261911e-11 | 13.07091 | 6.732589
40.864 | 35.3757 | 35.78459 | 9.444976 | -0.4088883 | 6.516245 | 5.243082e-11 | 13.1145 | 6.708869
40.874 | 35.3748 | 35.76002 | 9.441913 | -0.3852198 | 6.474766 | 5.224253e-11 | 13.1587 | 6.684642
40.884 | 35.37 | 35.73579 | 9.438858 | -0.3657942 | 6.433497 | 5.205424e-11 | 13.20352 | 6.659917
40.894 | 35.3783 | 35.71192 | 9.435811 | -0.3336164 | 6.392438 | 5.186595e-11 | 13.24896 | 6.634709
40.904 | 35.4244 | 35.68842 | 9.432772 | -0.2640154 | 6.351593 | 5.167766e-11 | 13.29502 | 6.609029
40.914 | 35.4053 | 35.6653 | 9.429742 | -0.2600026 | 6.310965 | 5.148937e-11 | 13.3417 | 6.582893
40.924 | 35.4625 | 35.6426 | 9.42672 | -0.1801015 | 6.270556 | 5.130108e-11 | 13.38901 | 6.556312
40.934 | 35.4604 | 35.62033 | 9.423706 | -0.1599269 | 6.230368 | 5.111279e-11 | 13.43695 | 6.529299
40.944 | 35.4688 | 35.59849 | 9.4207 | -0.1296934 | 6.190403 | 5.09245e-11 | 13.48552 | 6.50187
40.954 | 35.4766 | 35.57713 | 9.417702 | -0.1005271 | 6.150663 | 5.073621e-11 | 13.53473 | 6.474036
40.964 | 35.5255 | 35.55624 | 9.414712 | -0.03073968 | 6.111152 | 5.054792e-11 | 13.58456 | 6.445817
40.974 | 35.5001 | 35.53585 | 9.41173 | -0.03574921 | 6.071869 | 5.035964e-11 | 13.63504 | 6.417214
40.984 | 35.5353 | 35.51597 | 9.408757 | 0.0193266 | 6.032816 | 5.017312e-11 | 13.68615 | 6.388246
40.994 | 35.5342 | 35.49663 | 9.405791 | 0.0375737 | 5.993996 | 4.998483e-11 | 13.73791 | 6.358926
41.004 | 35.5673 | 35.47783 | 9.402834 | 0.08946947 | 5.95541 | 4.979832e-11 | 13.79032 | 6.329269
41.014 | 35.5722 | 35.4596 | 9.399884 | 0.1125981 | 5.917059 | 4.961181e-11 | 13.84337 | 6.299286
41.024 | 35.6107 | 35.44195 | 9.396943 | 0.1687463 | 5.878944 | 4.94253e-11 | 13.89707 | 6.268992
41.034 | 35.6114 | 35.4249 | 9.394009 | 0.1864959 | 5.841067 | 4.924056e-11 | 13.95143 | 6.238399
41.044 | 35.6371 | 35.40847 | 9.391084 | 0.2286296 | 5.803428 | 4.905405e-11 | 14.00644 | 6.20752
41.054 | 35.6506 | 35.39267 | 9.388166 | 0.2579321 | 5.76603 | 4.886931e-11 | 14.0621 | 6.176369
41.064 | 35.6609 | 35.37751 | 9.385257 | 0.2833879 | 5.728872 | 4.868635e-11 | 14.11843 | 6.144957
41.074 | 35.6881 | 35.36302 | 9.382355 | 0.3250813 | 5.691955 | 4.850162e-11 | 14.17541 | 6.113298
41.084 | 35.7304 | 35.3492 | 9.379462 | 0.3811968 | 5.655281 | 4.831866e-11 | 14.23306 | 6.081403
41.094 | 35.7388 | 35.33608 | 9.376576 | 0.4027199 | 5.618849 | 4.813747e-11 | 14.29137 | 6.049286
41.104 | 35.7666 | 35.32366 | 9.373699 | 0.4429357 | 5.58266 | 4.795629e-11 | 14.35035 | 6.01696
41.114 | 35.7461 | 35.31197 | 9.370829 | 0.4341295 | 5.546715 | 4.777511e-11 | 14.40999 | 5.984435
41.124 | 35.8123 | 35.30101 | 9.367967 | 0.511287 | 5.511014 | 4.75957e-11 | 14.47031 | 5.951724
41.134 | 35.7885 | 35.2908 | 9.365113 | 0.4976954 | 5.475558 | 4.741629e-11 | 14.5313 | 5.918839
41.144 | 35.8471 | 35.28136 | 9.362267 | 0.5657418 | 5.440346 | 4.723866e-11 | 14.59295 | 5.885791
41.154 | 35.8359 | 35.27269 | 9.359428 | 0.5632095 | 5.405379 | 4.706103e-11 | 14.65529 | 5.852593
41.164 | 35.8537 | 35.26481 | 9.356598 | 0.5888896 | 5.370657 | 4.68834e-11 | 14.7183 | 5.819254
41.174 | 35.8698 | 35.25773 | 9.353775 | 0.6120672 | 5.33618 | 4.670755e-11 | 14.78199 | 5.785787
41.184 | 35.9033 | 35.25147 | 9.350961 | 0.6518321 | 5.301947 | 4.653347e-11 | 14.84636 | 5.752203
41.194 | 35.915 | 35.24603 | 9.348154 | 0.6689698 | 5.267959 | 4.63594e-11 | 14.91141 | 5.718511
41.204 | 35.9513 | 35.24143 | 9.345355 | 0.7098715 | 5.234215 | 4.618709e-11 | 14.97714 | 5.684724
41.214 | 35.9434 | 35.23768 | 9.342563 | 0.7057236 | 5.200716 | 4.601657e-11 | 15.04355 | 5.65085
41.224 | 35.9642 | 35.23478 | 9.33978 | 0.7294185 | 5.16746 | 4.584605e-11 | 15.11064 | 5.6169
41.234 | 35.9659 | 35.23276 | 9.337004 | 0.7331436 | 5.134448 | 4.567552e-11 | 15.17842 | 5.582885
41.244 | 36.0038 | 35.23161 | 9.334236 | 0.7721882 | 5.101679 | 4.550855e-11 | 15.24688 | 5.548815
41.254 | 36.0706 | 35.23136 | 9.331476 | 0.8392435 | 5.069153 | 4.534158e-11 | 15.31603 | 5.514697
41.264 | 36.0479 | 35.232 | 9.328723 | 0.8159026 | 5.036868 | 4.517461e-11 | 15.38586 | 5.480542
41.274 | 36.0794 | 35.23355 | 9.325978 | 0.8458528 | 5.004826 | 4.500941e-11 | 15.45638 | 5.44636
41.284 | 36.0752 | 35.23601 | 9.323241 | 0.8391879 | 4.973023 | 4.484599e-11 | 15.52759 | 5.412159
41.2939 | 36.1039 | 35.23937 | 9.320539 | 0.8645284 | 4.941768 | 4.468612e-11 | 15.59878 | 5.378282
41.3039 | 36.1206 | 35.24368 | 9.317817 | 0.8769188 | 4.910444 | 4.452448e-11 | 15.67135 | 5.344069
41.3139 | 36.1824 | 35.24893 | 9.315103 | 0.9334713 | 4.879357 | 4.436462e-11 | 15.74461 | 5.309862
41.3239 | 36.1613 | 35.25512 | 9.312396 | 0.9061773 | 4.848508 | 4.420653e-11 | 15.81855 | 5.27567
41.3339 | 36.1812 | 35.26227 | 9.309697 | 0.9189319 | 4.817897 | 4.404844e-11 | 15.89317 | 5.2415
41.3439 | 36.2061 | 35.27037 | 9.307006 | 0.9357286 | 4.787521 | 4.389212e-11 | 15.96848 | 5.207361
41.3539 | 36.1995 | 35.27944 | 9.304322 | 0.9200642 | 4.757381 | 4.373758e-11 | 16.04447 | 5.173259
41.3639 | 36.254 | 35.28947 | 9.301646 | 0.9645305 | 4.727474 | 4.358482e-11 | 16.12115 | 5.139202
41.3739 | 36.275 | 35.30048 | 9.298978 | 0.9745249 | 4.697801 | 4.343206e-11 | 16.1985 | 5.105197
41.3839 | 36.2852 | 35.31246 | 9.296317 | 0.9727386 | 4.668363 | 4.328285e-11 | 16.27653 | 5.071251
41.3939 | 36.2817 | 35.32543 | 9.293664 | 0.9562732 | 4.639153 | 4.313365e-11 | 16.35524 | 5.03737
41.4039 | 36.3023 | 35.33938 | 9.291018 | 0.9629248 | 4.610173 | 4.298444e-11 | 16.43462 | 5.00356
41.4139 | 36.3211 | 35.35431 | 9.28838 | 0.9667936 | 4.58142 | 4.283878e-11 | 16.51468 | 4.969829
41.4239 | 36.3273 | 35.37023 | 9.285749 | 0.957069 | 4.552896 | 4.269313e-11 | 16.5954 | 4.936182
41.4339 | 36.324 | 35.38715 | 9.283126 | 0.9368517 | 4.524599 | 4.254925e-11 | 16.6768 | 4.902624
41.4439 | 36.3902 | 35.40506 | 9.28051 | 0.9851419 | 4.496528 | 4.240715e-11 | 16.75886 | 4.869162
41.4539 | 36.3422 | 35.42396 | 9.277902 | 0.9182374 | 4.468681 | 4.226682e-11 | 16.84158 | 4.835801
41.4639 | 36.386 | 35.44386 | 9.275301 | 0.9421418 | 4.441056 | 4.212649e-11 | 16.92495 | 4.802546
41.4739 | 36.3837 | 35.46475 | 9.272708 | 0.918946 | 4.413654 | 4.198972e-11 | 17.00899 | 4.769402
41.4839 | 36.3695 | 35.48664 | 9.270122 | 0.8828573 | 4.386474 | 4.185295e-11 | 17.09367 | 4.736374
41.4939 | 36.3699 | 35.50952 | 9.267544 | 0.8603758 | 4.359511 | 4.171795e-11 | 17.179 | 4.703467
41.5039 | 36.4306 | 35.5334 | 9.264973 | 0.8972049 | 4.332765 | 4.158473e-11 | 17.26497 | 4.670685
41.5139 | 36.431 | 35.55826 | 9.262409 | 0.8727394 | 4.306236 | 4.145151e-11 | 17.35158 | 4.638033
41.5239 | 36.3896 | 35.58411 | 9.259853 | 0.8054877 | 4.279922 | 4.132006e-11 | 17.43882 | 4.605514
41.5339 | 36.4214 | 35.61095 | 9.257305 | 0.8104543 | 4.253819 | 4.119217e-11 | 17.52669 | 4.573133
41.5439 | 36.3699 | 35.63877 | 9.254763 | 0.7311346 | 4.227931 | 4.106428e-11 | 17.61518 | 4.540893
41.5539 | 36.408 | 35.66756 | 9.252229 | 0.7404371 | 4.202254 | 4.093639e-11 | 17.70428 | 4.508798
41.5639 | 36.4659 | 35.69733 | 9.249703 | 0.7685659 | 4.176786 | 4.081205e-11 | 17.79399 | 4.476853
41.5739 | 36.4223 | 35.72807 | 9.247183 | 0.6942255 | 4.151527 | 4.068771e-11 | 17.88431 | 4.445058
41.5839 | 36.4376 | 35.75978 | 9.244671 | 0.6778208 | 4.126475 | 4.056692e-11 | 17.97521 | 4.413419
41.5939 | 36.4422 | 35.79244 | 9.242167 | 0.6497591 | 4.101627 | 4.044614e-11 | 18.06671 | 4.381939
41.6039 | 36.4282 | 35.82606 | 9.239669 | 0.6021432 | 4.076986 | 4.032713e-11 | 18.15878 | 4.350619
41.6139 | 36.5088 | 35.86061 | 9.237179 | 0.6481851 | 4.052545 | 4.020812e-11 | 18.25143 | 4.319463
41.6239 | 36.5488 | 35.89611 | 9.234697 | 0.6526889 | 4.028305 | 4.009266e-11 | 18.34464 | 4.288473
41.6339 | 36.4955 | 35.93253 | 9.232221 | 0.5629662 | 4.004265 | 3.99772e-11 | 18.4384 | 4.257652
41.6439 | 36.504 | 35.96988 | 9.229753 | 0.5341195 | 3.980423 | 3.986352e-11 | 18.5327 | 4.227002
41.6539 | 36.5194 | 36.00814 | 9.227292 | 0.5112643 | 3.956777 | 3.975162e-11 | 18.62754 | 4.196526
41.6639 | 36.5156 | 36.04729 | 9.224838 | 0.4683091 | 3.933324 | 3.964149e-11 | 18.7229 | 4.166224
41.6739 | 36.5945 | 36.08734 | 9.222391 | 0.5071586 | 3.910068 | 3.953136e-11 | 18.81878 | 4.136101
41.6839 | 36.6037 | 36.12827 | 9.219952 | 0.4754298 | 3.887004 | 3.942301e-11 | 18.91516 | 4.106156
41.6939 | 36.5943 | 36.17007 | 9.21752 | 0.4242275 | 3.86413 | 3.931643e-11 | 19.01203 | 4.076392
41.7039 | 36.5713 | 36.21273 | 9.215095 | 0.3585707 | 3.841446 | 3.921163e-11 | 19.10938 | 4.04681
41.7139 | 36.5916 | 36.25623 | 9.212677 | 0.335368 | 3.81895 | 3.910861e-11 | 19.20719 | 4.017412
41.7239 | 36.6167 | 36.30057 | 9.210266 | 0.3161327 | 3.79664 | 3.900559e-11 | 19.30546 | 3.9882
41.7339 | 36.6354 | 36.34572 | 9.207863 | 0.2896803 | 3.774517 | 3.890434e-11 | 19.40417 | 3.959174
41.7439 | 36.6257 | 36.39168 | 9.205466 | 0.2340219 | 3.752575 | 3.880487e-11 | 19.5033 | 3.930335
41.7539 | 36.6328 | 36.43842 | 9.203077 | 0.1943783 | 3.730816 | 3.870717e-11 | 19.60284 | 3.901685
41.7639 | 36.581 | 36.48594 | 9.200695 | 0.09505745 | 3.709237 | 3.860948e-11 | 19.70279 | 3.873225
41.7739 | 36.657 | 36.53422 | 9.19832 | 0.1227803 | 3.687837 | 3.851356e-11 | 19.80311 | 3.844955
41.7839 | 36.6251 | 36.58323 | 9.195952 | 0.0418678 | 3.666612 | 3.841942e-11 | 19.90379 | 3.816876
41.7939 | 36.6626 | 36.63298 | 9.193591 | 0.02962377 | 3.645566 | 3.832528e-11 | 20.00483 | 3.78899
41.8039 | 36.6303 | 36.68342 | 9.191237 | -0.05312098 | 3.624694 | 3.823291e-11 | 20.10619 | 3.761296
41.8139 | 36.617 | 36.73456 | 9.18889 | -0.1175554 | 3.603996 | 3.814233e-11 | 20.20788 | 3.733794
41.8239 | 36.5998 | 36.78636 | 9.18655 | -0.1865555 | 3.583469 | 3.805351e-11 | 20.30985 | 3.706486
41.8339 | 36.6333 | 36.83881 | 9.184217 | -0.2055072 | 3.563114 | 3.79647e-11 | 20.4121 | 3.679373
41.8439 | 36.5956 | 36.89189 | 9.181891 | -0.296286 | 3.542926 | 3.787766e-11 | 20.51462 | 3.652453
41.8539 | 36.624 | 36.94557 | 9.179572 | -0.3215719 | 3.522908 | 3.779063e-11 | 20.61736 | 3.625727
41.8639 | 36.6163 | 36.99984 | 9.17726 | -0.3835403 | 3.503054 | 3.770537e-11 | 20.72033 | 3.599196
41.8738 | 36.5656 | 37.0541 | 9.174978 | -0.488501 | 3.483564 | 3.762366e-11 | 20.82243 | 3.573128
41.8838 | 36.5882 | 37.10947 | 9.17268 | -0.5212679 | 3.464037 | 3.754018e-11 | 20.92577 | 3.546984
41.8938 | 36.5549 | 37.16535 | 9.170389 | -0.6104506 | 3.444671 | 3.745847e-11 | 21.02926 | 3.521035
41.9038 | 36.5329 | 37.22172 | 9.168105 | -0.6888245 | 3.425465 | 3.737854e-11 | 21.13287 | 3.49528
41.9138 | 36.6069 | 37.27857 | 9.165827 | -0.6716672 | 3.406419 | 3.729861e-11 | 21.2366 | 3.469718
41.9238 | 36.552 | 37.33585 | 9.163557 | -0.783853 | 3.38753 | 3.722045e-11 | 21.34041 | 3.444351
41.9338 | 36.5159 | 37.39355 | 9.161293 | -0.8776548 | 3.368798 | 3.714408e-11 | 21.44429 | 3.419178
41.9438 | 36.5159 | 37.45165 | 9.159037 | -0.9357454 | 3.35022 | 3.70677e-11 | 21.54819 | 3.394197
41.9538 | 36.4855 | 37.5101 | 9.156787 | -1.024597 | 3.331796 | 3.699132e-11 | 21.6521 | 3.36941
41.9638 | 36.5153 | 37.56888 | 9.154544 | -1.053579 | 3.313524 | 3.691672e-11 | 21.756 | 3.344815
41.9738 | 36.5057 | 37.62797 | 9.152308 | -1.122272 | 3.295402 | 3.684389e-11 | 21.85985 | 3.320412
41.9838 | 36.4762 | 37.68734 | 9.150078 | -1.211138 | 3.27743 | 3.677106e-11 | 21.96363 | 3.296201
41.9938 | 36.4372 | 37.74695 | 9.147856 | -1.309751 | 3.259607 | 3.670002e-11 | 22.06731 | 3.272181
42.0038 | 36.4303 | 37.80678 | 9.14564 | -1.37648 | 3.241929 | 3.662897e-11 | 22.17086 | 3.248351
42.0138 | 36.412 | 37.86679 | 9.143431 | -1.454795 | 3.224398 | 3.655792e-11 | 22.27425 | 3.224711
42.0238 | 36.4558 | 37.92696 | 9.141229 | -1.47116 | 3.20701 | 3.649042e-11 | 22.37746 | 3.20126
42.0338 | 36.4148 | 37.98725 | 9.139034 | -1.572446 | 3.189765 | 3.642115e-11 | 22.48045 | 3.177997
42.0438 | 36.3766 | 38.04762 | 9.136845 | -1.671022 | 3.172662 | 3.635365e-11 | 22.58319 | 3.154922
42.0538 | 36.3548 | 38.10805 | 9.134663 | -1.753252 | 3.155699 | 3.628615e-11 | 22.68566 | 3.132033
42.0638 | 36.3705 | 38.1685 | 9.132488 | -1.798003 | 3.138874 | 3.622043e-11 | 22.78781 | 3.109331
42.0738 | 36.3331 | 38.22894 | 9.130319 | -1.895842 | 3.122187 | 3.615471e-11 | 22.88962 | 3.086813
42.0838 | 36.374 | 38.28933 | 9.128157 | -1.915329 | 3.105637 | 3.609077e-11 | 22.99105 | 3.06448
42.0938 | 36.2941 | 38.34963 | 9.126002 | -2.055532 | 3.089222 | 3.602682e-11 | 23.09208 | 3.042331
42.1038 | 36.3063 | 38.40982 | 9.123854 | -2.103518 | 3.072941 | 3.596288e-11 | 23.19266 | 3.020364
42.1138 | 36.2678 | 38.46984 | 9.121712 | -2.202044 | 3.056792 | 3.590071e-11 | 23.29276 | 2.998578
42.1238 | 36.2449 | 38.52968 | 9.119577 | -2.284777 | 3.040774 | 3.583854e-11 | 23.39235 | 2.976973
42.1338 | 36.2916 | 38.58928 | 9.117448 | -2.297681 | 3.024887 | 3.577637e-11 | 23.4914 | 2.955547
42.1438 | 36.2255 | 38.64861 | 9.115326 | -2.423113 | 3.009129 | 3.571598e-11 | 23.58986 | 2.9343
42.1538 | 36.2473 | 38.70764 | 9.113211 | -2.460339 | 2.993498 | 3.565381e-11 | 23.6877 | 2.913231
42.1638 | 36.1779 | 38.76632 | 9.111102 | -2.58842 | 2.977994 | 3.55952e-11 | 23.78488 | 2.892339
42.1738 | 36.183 | 38.82462 | 9.109 | -2.641615 | 2.962616 | 3.55348e-11 | 23.88138 | 2.871621
42.1838 | 36.1511 | 38.88249 | 9.106904 | -2.731386 | 2.947361 | 3.547441e-11 | 23.97714 | 2.851078
42.1938 | 36.1518 | 38.93989 | 9.104815 | -2.788092 | 2.93223 | 3.54158e-11 | 24.07214 | 2.830709
42.2038 | 36.1502 | 38.99679 | 9.102733 | -2.846592 | 2.91722 | 3.535718e-11 | 24.16633 | 2.810512
42.2138 | 36.1175 | 39.05315 | 9.100657 | -2.935648 | 2.902331 | 3.529856e-11 | 24.25967 | 2.790486
42.2238 | 36.0817 | 39.10892 | 9.098587 | -3.027221 | 2.887562 | 3.524172e-11 | 24.35214 | 2.77063
42.2338 | 36.0445 | 39.16407 | 9.096524 | -3.119567 | 2.872911 | 3.518311e-11 | 24.44369 | 2.750942
42.2438 | 36.0554 | 39.21854 | 9.094467 | -3.163145 | 2.858377 | 3.512627e-11 | 24.53428 | 2.731423
42.2538 | 36.0812 | 39.27232 | 9.092417 | -3.191116 | 2.843959 | 3.506765e-11 | 24.62387 | 2.71207
42.2638 | 36.0244 | 39.32534 | 9.090374 | -3.300937 | 2.829657 | 3.501081e-11 | 24.71242 | 2.692882
42.2738 | 35.9605 | 39.37757 | 9.088337 | -3.417065 | 2.815468 | 3.495397e-11 | 24.7999 | 2.673859
42.2838 | 35.9316 | 39.42896 | 9.086306 | -3.497363 | 2.801393 | 3.489713e-11 | 24.88627 | 2.654999
42.2938 | 35.9194 | 39.47948 | 9.084282 | -3.560085 | 2.787429 | 3.484029e-11 | 24.97147 | 2.636301
42.3038 | 35.9583 | 39.52909 | 9.082264 | -3.570789 | 2.773576 | 3.478345e-11 | 25.05549 | 2.617763
42.3138 | 35.8702 | 39.57774 | 9.080252 | -3.707536 | 2.759833 | 3.472661e-11 | 25.13827 | 2.599385
42.3238 | 35.8495 | 39.62539 | 9.078247 | -3.775887 | 2.746198 | 3.466977e-11 | 25.21978 | 2.581165
42.3338 | 35.7684 | 39.672 | 9.076248 | -3.903596 | 2.732671 | 3.461293e-11 | 25.29997 | 2.563103
42.3438 | 35.7679 | 39.71752 | 9.074256 | -3.949622 | 2.719251 | 3.455609e-11 | 25.37882 | 2.545196
42.3538 | 35.808 | 39.76193 | 9.07227 | -3.953929 | 2.705936 | 3.449925e-11 | 25.45628 | 2.527444
42.3638 | 35.7428 | 39.80517 | 9.07029 | -4.062369 | 2.692725 | 3.444241e-11 | 25.53231 | 2.509846
42.3738 | 35.665 | 39.8472 | 9.068317 | -4.182202 | 2.679619 | 3.438379e-11 | 25.60687 | 2.4924
42.3838 | 35.6387 | 39.88799 | 9.06635 | -4.249294 | 2.666614 | 3.432695e-11 | 25.67992 | 2.475105
42.3938 | 35.584 | 39.9275 | 9.064389 | -4.3435 | 2.653712 | 3.427011e-11 | 25.75144 | 2.45796
42.4038 | 35.6375 | 39.96568 | 9.062434 | -4.328181 | 2.640909 | 3.42115e-11 | 25.82137 | 2.440964
42.4138 | 35.5687 | 40.0025 | 9.060486 | -4.433796 | 2.628207 | 3.415288e-11 | 25.88969 | 2.424115
42.4238 | 35.5059 | 40.03791 | 9.058544 | -4.532011 | 2.615603 | 3.409426e-11 | 25.95635 | 2.407412
42.4338 | 35.4487 | 40.07189 | 9.056608 | -4.623185 | 2.603097 | 3.403565e-11 | 26.02133 | 2.390855
42.4438 | 35.3957 | 40.10438 | 9.054679 | -4.708676 | 2.590687 | 3.397703e-11 | 26.08457 | 2.374441
42.4538 | 35.4379 | 40.13536 | 9.052756 | -4.697456 | 2.578374 | 3.391841e-11 | 26.14606 | 2.35817
42.4637 | 35.3388 | 40.1645 | 9.050858 | -4.825701 | 2.566274 | 3.385802e-11 | 26.20517 | 2.342198
42.4737 | 35.3109 | 40.19235 | 9.048947 | -4.881451 | 2.554149 | 3.37994e-11 | 26.26305 | 2.326207
42.4837 | 35.258 | 40.21858 | 9.047042 | -4.960579 | 2.542116 | 3.373723e-11 | 26.31906 | 2.310356
42.4937 | 35.1956 | 40.24315 | 9.045143 | -5.047545 | 2.530176 | 3.367684e-11 | 26.37318 | 2.294643
42.5037 | 35.1974 | 40.26602 | 9.043251 | -5.06862 | 2.518327 | 3.361467e-11 | 26.42538 | 2.279066
42.5137 | 35.1294 | 40.28717 | 9.041364 | -5.157768 | 2.506569 | 3.35525e-11 | 26.47561 | 2.263625
42.5237 | 35.0925 | 40.30656 | 9.039484 | -5.214059 | 2.4949 | 3.349033e-11 | 26.52386 | 2.248318
42.5337 | 35.0709 | 40.32416 | 9.03761 | -5.253259 | 2.48332 | 3.342816e-11 | 26.57008 | 2.233144
42.5437 | 34.9889 | 40.33994 | 9.035742 | -5.351038 | 2.471828 | 3.336421e-11 | 26.61427 | 2.218103
42.5537 | 34.9925 | 40.35387 | 9.03388 | -5.361373 | 2.460423 | 3.330026e-11 | 26.65638 | 2.203192
42.5637 | 34.9547 | 40.36592 | 9.032024 | -5.411224 | 2.449104 | 3.323454e-11 | 26.69638 | 2.188411
42.5737 | 34.9116 | 40.37607 | 9.030174 | -5.464473 | 2.437871 | 3.316882e-11 | 26.73427 | 2.173759
42.5837 | 34.8627 | 40.38429 | 9.02833 | -5.521593 | 2.426722 | 3.310309e-11 | 26.77001 | 2.159234
42.5937 | 34.8128 | 40.39055 | 9.026493 | -5.577751 | 2.415657 | 3.303559e-11 | 26.80357 | 2.144835
42.6037 | 34.7818 | 40.39483 | 9.024661 | -5.613028 | 2.404675 | 3.296809e-11 | 26.83493 | 2.130562
42.6137 | 34.7643 | 40.3971 | 9.022835 | -5.632803 | 2.393775 | 3.290059e-11 | 26.86408 | 2.116413
42.6237 | 34.7227 | 40.39735 | 9.021015 | -5.674651 | 2.382956 | 3.283132e-11 | 26.89099 | 2.102386
42.6337 | 34.6456 | 40.39555 | 9.019202 | -5.749953 | 2.372219 | 3.276027e-11 | 26.91565 | 2.088481
42.6437 | 34.625 | 40.39169 | 9.017394 | -5.766686 | 2.361561 | 3.269099e-11 | 26.93803 | 2.074697
42.6537 | 34.5563 | 40.38574 | 9.015592 | -5.829442 | 2.350982 | 3.261994e-11 | 26.95814 | 2.061033
42.6637 | 34.5663 | 40.37769 | 9.013796 | -5.81139 | 2.340482 | 3.254711e-11 | 26.97592 | 2.047487
42.6737 | 34.4986 | 40.36752 | 9.012006 | -5.868922 | 2.330059 | 3.247428e-11 | 26.9914 | 2.034058
42.6837 | 34.4374 | 40.35522 | 9.010222 | -5.917823 | 2.319713 | 3.239967e-11 | 27.00454 | 2.020746
42.6937 | 34.3584 | 40.34078 | 9.008444 | -5.982381 | 2.309443 | 3.232507e-11 | 27.01534 | 2.007549
42.7037 | 34.3211 | 40.32418 | 9.006672 | -6.003081 | 2.299249 | 3.225046e-11 | 27.02379 | 1.994466
42.7137 | 34.3271 | 40.30542 | 9.004906 | -5.978317 | 2.28913 | 3.217408e-11 | 27.02989 | 1.981496
42.7237 | 34.2455 | 40.28448 | 9.003145 | -6.038978 | 2.279085 | 3.20977e-11 | 27.03361 | 1.968638
42.7337 | 34.1803 | 40.26136 | 9.00139 | -6.081058 | 2.269113 | 3.201954e-11 | 27.03496 | 1.955891
42.7437 | 34.1212 | 40.23605 | 8.999642 | -6.114849 | 2.259213 | 3.194138e-11 | 27.03394 | 1.943255
42.7537 | 34.0637 | 40.20854 | 8.997899 | -6.144845 | 2.249387 | 3.186145e-11 | 27.03053 | 1.930727
42.7637 | 34.0643 | 40.17885 | 8.996161 | -6.114546 | 2.239631 | 3.178151e-11 | 27.02475 | 1.918307
42.7737 | 33.9754 | 40.14695 | 8.99443 | -6.171552 | 2.229946 | 3.16998e-11 | 27.01658 | 1.905994
42.7837 | 33.8584 | 40.11286 | 8.992704 | -6.254456 | 2.220331 | 3.161809e-11 | 27.00603 | 1.893787
42.7937 | 33.8771 | 40.07656 | 8.990985 | -6.199461 | 2.210786 | 3.15346e-11 | 26.99311 | 1.881685
42.8037 | 33.7844 | 40.03807 | 8.989271 | -6.253672 | 2.201309 | 3.145112e-11 | 26.97781 | 1.869687
42.8137 | 33.7378 | 39.9974 | 8.987562 | -6.259595 | 2.1919 | 3.136585e-11 | 26.96014 | 1.857792
42.8237 | 33.682 | 39.95453 | 8.98586 | -6.272528 | 2.18256 | 3.127881e-11 | 26.94011 | 1.845998
42.8337 | 33.5769 | 39.90948 | 8.984163 | -6.332579 | 2.173286 | 3.119355e-11 | 26.91772 | 1.834306
42.8437 | 33.5639 | 39.86226 | 8.982472 | -6.298364 | 2.164078 | 3.110651e-11 | 26.893 | 1.822714
42.8537 | 33.4532 | 39.81288 | 8.980786 | -6.359683 | 2.154936 | 3.101769e-11 | 26.86594 | 1.811221
42.8637 | 33.4329 | 39.76135 | 8.979107 | -6.32845 | 2.14586 | 3.092887e-11 | 26.83656 | 1.799825
42.8737 | 33.3729 | 39.70768 | 8.977433 | -6.334775 | 2.136848 | 3.083828e-11 | 26.80487 | 1.788527
42.8837 | 33.3004 | 39.65187 | 8.975764 | -6.351475 | 2.1279 | 3.074769e-11 | 26.77089 | 1.777326
42.8937 | 33.2637 | 39.59396 | 8.974101 | -6.330261 | 2.119015 | 3.065532e-11 | 26.73462 | 1.76622
42.9037 | 33.1561 | 39.53395 | 8.972444 | -6.37785 | 2.110193 | 3.056295e-11 | 26.6961 | 1.755208
42.9137 | 33.1213 | 39.47186 | 8.970793 | -6.35056 | 2.101434 | 3.04688e-11 | 26.65534 | 1.74429
42.9237 | 33.0584 | 39.40771 | 8.969147 | -6.349307 | 2.092737 | 3.037465e-11 | 26.61236 | 1.733464
42.9337 | 33.0058 | 39.34151 | 8.967506 | -6.335711 | 2.0841 | 3.028051e-11 | 26.56717 | 1.72273
42.9437 | 32.9372 | 39.27329 | 8.965872 | -6.336093 | 2.075525 | 3.018458e-11 | 26.51981 | 1.712087
42.9537 | 32.8918 | 39.20307 | 8.964243 | -6.311273 | 2.067009 | 3.008689e-11 | 26.47029 | 1.701534
42.9637 | 32.8069 | 39.13088 | 8.962619 | -6.323977 | 2.058554 | 2.998919e-11 | 26.41863 | 1.69107
42.9737 | 32.7683 | 39.05673 | 8.961001 | -6.288426 | 2.050157 | 2.989149e-11 | 26.36487 | 1.680695
42.9837 | 32.7079 | 38.98064 | 8.959388 | -6.272745 | 2.041819 | 2.979201e-11 | 26.30903 | 1.670406
42.9937 | 32.6189 | 38.90266 | 8.957781 | -6.283757 | 2.03354 | 2.969254e-11 | 26.25113 | 1.660205
43.0037 | 32.5651 | 38.8228 | 8.95618 | -6.257699 | 2.025317 | 2.959128e-11 | 26.19121 | 1.650089
43.0137 | 32.4909 | 38.74109 | 8.954584 | -6.250188 | 2.017153 | 2.949003e-11 | 26.12929 | 1.640058
43.0237 | 32.445 | 38.65755 | 8.952993 | -6.212553 | 2.009044 | 2.938878e-11 | 26.0654 | 1.630111
43.0337 | 32.3525 | 38.57223 | 8.951408 | -6.21973 | 2.000992 | 2.928575e-11 | 25.99958 | 1.620248
43.0436 | 32.298 | 38.48604 | 8.949844 | -6.188041 | 1.993078 | 2.918272e-11 | 25.93256 | 1.610563
43.0536 | 32.2474 | 38.39724 | 8.94827 | -6.14984 | 1.985136 | 2.907969e-11 | 25.86297 | 1.600863
43.0636 | 32.1526 | 38.30674 | 8.946701 | -6.15414 | 1.977249 | 2.897489e-11 | 25.79155 | 1.591244
43.0736 | 32.1081 | 38.21457 | 8.945137 | -6.106475 | 1.969417 | 2.887008e-11 | 25.71832 | 1.581705
43.0836 | 32.0113 | 38.12077 | 8.943579 | -6.109475 | 1.961639 | 2.87635e-11 | 25.64331 | 1.572245
43.0936 | 31.9853 | 38.02537 | 8.942027 | -6.040073 | 1.953913 | 2.865692e-11 | 25.56657 | 1.562864
43.1036 | 31.9075 | 37.92841 | 8.940479 | -6.020908 | 1.946242 | 2.855034e-11 | 25.48813 | 1.553561
43.1136 | 31.8331 | 37.82991 | 8.938937 | -5.996808 | 1.938622 | 2.844198e-11 | 25.40801 | 1.544334
43.1236 | 31.7809 | 37.72991 | 8.937401 | -5.949011 | 1.931055 | 2.833362e-11 | 25.32627 | 1.535185
43.1336 | 31.7093 | 37.62845 | 8.93587 | -5.91915 | 1.92354 | 2.822527e-11 | 25.24293 | 1.52611
43.1436 | 31.6669 | 37.52557 | 8.934344 | -5.85867 | 1.916076 | 2.811513e-11 | 25.15804 | 1.517111
43.1536 | 31.5825 | 37.42129 | 8.932823 | -5.838795 | 1.908663 | 2.800677e-11 | 25.07162 | 1.508185
43.1636 | 31.5122 | 37.31567 | 8.931308 | -5.803469 | 1.9013 | 2.789664e-11 | 24.98373 | 1.499334
43.1736 | 31.4553 | 37.20873 | 8.929798 | -5.753429 | 1.893988 | 2.778473e-11 | 24.89439 | 1.490554
43.1836 | 31.3715 | 37.10051 | 8.928293 | -5.729006 | 1.886725 | 2.767459e-11 | 24.80364 | 1.481847
43.1936 | 31.3128 | 36.99105 | 8.926793 | -5.67825 | 1.879511 | 2.756268e-11 | 24.71153 | 1.473211
43.2036 | 31.2579 | 36.88039 | 8.925299 | -5.622486 | 1.872347 | 2.745077e-11 | 24.61809 | 1.464646
43.2136 | 31.1758 | 36.76856 | 8.92381 | -5.592755 | 1.865231 | 2.733886e-11 | 24.52336 | 1.456151
43.2236 | 31.1277 | 36.6556 | 8.922326 | -5.527899 | 1.858163 | 2.722695e-11 | 24.42738 | 1.447725
43.2336 | 30.9975 | 36.54155 | 8.920847 | -5.544049 | 1.851144 | 2.711326e-11 | 24.33019 | 1.439368
43.2436 | 31.005 | 36.42645 | 8.919374 | -5.421451 | 1.844171 | 2.699958e-11 | 24.23183 | 1.431079
43.2536 | 30.8631 | 36.31034 | 8.917906 | -5.447236 | 1.837246 | 2.688589e-11 | 24.13233 | 1.422857
43.2636 | 30.847 | 36.19324 | 8.916443 | -5.346244 | 1.830367 | 2.67722e-11 | 24.03173 | 1.414701
43.2736 | 30.7554 | 36.07521 | 8.914985 | -5.319814 | 1.823535 | 2.665852e-11 | 23.93008 | 1.406612
43.2836 | 30.6786 | 35.95629 | 8.913532 | -5.277685 | 1.816749 | 2.654483e-11 | 23.82742 | 1.398588
43.2936 | 30.6602 | 35.83649 | 8.912084 | -5.176291 | 1.810008 | 2.643114e-11 | 23.72377 | 1.390629
43.3036 | 30.5484 | 35.71587 | 8.910642 | -5.16747 | 1.803313 | 2.631568e-11 | 23.61918 | 1.382734
43.3136 | 30.4815 | 35.59446 | 8.909204 | -5.112961 | 1.796663 | 2.620021e-11 | 23.51369 | 1.374902
43.3236 | 30.4161 | 35.4723 | 8.907772 | -5.056201 | 1.790057 | 2.608653e-11 | 23.40734 | 1.367134
43.3336 | 30.3779 | 35.34942 | 8.906344 | -4.971522 | 1.783496 | 2.597106e-11 | 23.30015 | 1.359427
43.3436 | 30.3 | 35.22587 | 8.904922 | -4.925866 | 1.776979 | 2.58556e-11 | 23.19218 | 1.351783
43.3536 | 30.1697 | 35.10167 | 8.903505 | -4.931969 | 1.770505 | 2.574013e-11 | 23.08346 | 1.344199
43.3636 | 30.1722 | 34.97686 | 8.902093 | -4.804663 | 1.764075 | 2.562645e-11 | 22.97402 | 1.336676
43.3736 | 30.1002 | 34.85148 | 8.900686 | -4.751285 | 1.757688 | 2.551098e-11 | 22.8639 | 1.329213
43.3836 | 30.0561 | 34.72557 | 8.899283 | -4.66947 | 1.751343 | 2.539552e-11 | 22.75313 | 1.321809
43.3936 | 29.9711 | 34.59915 | 8.897886 | -4.628055 | 1.745041 | 2.528005e-11 | 22.64176 | 1.314465
43.4036 | 29.8777 | 34.47227 | 8.896494 | -4.594571 | 1.738781 | 2.516459e-11 | 22.52982 | 1.307178
43.4136 | 29.8647 | 34.34496 | 8.895107 | -4.480255 | 1.732563 | 2.504913e-11 | 22.41734 | 1.299949
43.4236 | 29.8348 | 34.21724 | 8.893725 | -4.382437 | 1.726386 | 2.493366e-11 | 22.30435 | 1.292777
43.4336 | 29.7149 | 34.08916 | 8.892347 | -4.374256 | 1.72025 | 2.48182e-11 | 22.1909 | 1.285662
43.4436 | 29.6543 | 33.96074 | 8.890975 | -4.306436 | 1.714155 | 2.470273e-11 | 22.077 | 1.278603
43.4536 | 29.5961 | 33.83202 | 8.889608 | -4.235918 | 1.708101 | 2.458905e-11 | 21.96271 | 1.2716
43.4636 | 29.579 | 33.70303 | 8.888245 | -4.124026 | 1.702087 | 2.447358e-11 | 21.84804 | 1.264651
43.4736 | 29.5003 | 33.57379 | 8.886888 | -4.073495 | 1.696113 | 2.435989e-11 | 21.73304 | 1.257757
43.4836 | 29.4024 | 33.44436 | 8.885535 | -4.041955 | 1.690179 | 2.424443e-11 | 21.61772 | 1.250917
43.4936 | 29.3434 | 33.31474 | 8.884187 | -3.971338 | 1.684284 | 2.413074e-11 | 21.50214 | 1.24413
43.5036 | 29.2818 | 33.18497 | 8.882844 | -3.903168 | 1.678429 | 2.401528e-11 | 21.3863 | 1.237396
43.5136 | 29.2526 | 33.05508 | 8.881506 | -3.802481 | 1.672612 | 2.390159e-11 | 21.27025 | 1.230715
43.5236 | 29.1205 | 32.9251 | 8.880172 | -3.804599 | 1.666834 | 2.37879e-11 | 21.15401 | 1.224086
43.5336 | 29.0663 | 32.79505 | 8.878844 | -3.728754 | 1.661095 | 2.367421e-11 | 21.03761 | 1.217508
43.5436 | 29.0153 | 32.66497 | 8.87752 | -3.649672 | 1.655393 | 2.356053e-11 | 20.92108 | 1.210981
43.5536 | 28.9521 | 32.53488 | 8.876201 | -3.582779 | 1.649729 | 2.344861e-11 | 20.80444 | 1.204505
43.5636 | 28.8688 | 32.4048 | 8.874887 | -3.536 | 1.644103 | 2.333493e-11 | 20.68773 | 1.198079
43.5736 | 28.7963 | 32.27476 | 8.873577 | -3.478464 | 1.638514 | 2.322301e-11 | 20.57097 | 1.191702
43.5836 | 28.7196 | 32.1448 | 8.872273 | -3.425197 | 1.632962 | 2.31111e-11 | 20.45419 | 1.185374
43.5936 | 28.673 | 32.01492 | 8.870973 | -3.341916 | 1.627447 | 2.299742e-11 | 20.3374 | 1.179095
43.6036 | 28.6079 | 31.88515 | 8.869678 | -3.277254 | 1.621969 | 2.288728e-11 | 20.22064 | 1.172864
43.6136 | 28.5237 | 31.75553 | 8.868387 | -3.231826 | 1.616527 | 2.277537e-11 | 20.10393 | 1.166681
43.6236 | 28.459 | 31.62606 | 8.867101 | -3.16706 | 1.61112 | 2.266523e-11 | 19.98729 | 1.160545
43.6335 | 28.3736 | 31.49804 | 8.865833 | -3.124443 | 1.605802 | 2.25551e-11 | 19.87189 | 1.154517
43.6435 | 28.3696 | 31.36896 | 8.864557 | -2.999361 | 1.600467 | 2.244496e-11 | 19.75546 | 1.148474
43.6535 | 28.2325 | 31.24011 | 8.863285 | -3.007605 | 1.595167 | 2.233483e-11 | 19.63918 | 1.142477
43.6635 | 28.1828 | 31.11149 | 8.862018 | -2.928694 | 1.589902 | 2.222469e-11 | 19.52305 | 1.136525
43.6735 | 28.1033 | 30.98315 | 8.860755 | -2.879847 | 1.584672 | 2.211633e-11 | 19.4071 | 1.130619
43.6835 | 28.051 | 30.85509 | 8.859497 | -2.804086 | 1.579477 | 2.200797e-11 | 19.29135 | 1.124757
43.6935 | 28.0073 | 30.72732 | 8.858244 | -2.720025 | 1.574316 | 2.189961e-11 | 19.17583 | 1.118939
43.7035 | 27.8852 | 30.59989 | 8.856995 | -2.714689 | 1.569189 | 2.179125e-11 | 19.06054 | 1.113166
43.7135 | 27.8439 | 30.47279 | 8.855751 | -2.628888 | 1.564096 | 2.168467e-11 | 18.94551 | 1.107435
43.7235 | 27.754 | 30.34605 | 8.854512 | -2.592045 | 1.559037 | 2.157809e-11 | 18.83075 | 1.101748
43.7335 | 27.7683 | 30.21967 | 8.853277 | -2.451372 | 1.554011 | 2.147151e-11 | 18.71628 | 1.096104
43.7435 | 27.601 | 30.09369 | 8.852046 | -2.49269 | 1.549018 | 2.136492e-11 | 18.60212 | 1.090502
43.7535 | 27.5596 | 29.96811 | 8.85082 | -2.408509 | 1.544059 | 2.126012e-11 | 18.48829 | 1.084941
43.7635 | 27.5009 | 29.84295 | 8.849599 | -2.342046 | 1.539132 | 2.115353e-11 | 18.37479 | 1.079423
43.7735 | 27.4371 | 29.71822 | 8.848382 | -2.281118 | 1.534238 | 2.10505e-11 | 18.26165 | 1.073945
43.7835 | 27.3781 | 29.59393 | 8.84717 | -2.215833 | 1.529376 | 2.09457e-11 | 18.14888 | 1.068508
43.7935 | 27.2432 | 29.47011 | 8.845962 | -2.22691 | 1.524546 | 2.084267e-11 | 18.03649 | 1.063111
43.8035 | 27.2031 | 29.34676 | 8.844758 | -2.143661 | 1.519748 | 2.073964e-11 | 17.9245 | 1.057755
43.8135 | 27.1796 | 29.22389 | 8.843559 | -2.044295 | 1.514982 | 2.063661e-11 | 17.81292 | 1.052438
43.8235 | 27.0313 | 29.10153 | 8.842365 | -2.070226 | 1.510248 | 2.053357e-11 | 17.70175 | 1.04716
43.8335 | 27.0089 | 28.97967 | 8.841175 | -1.970767 | 1.505545 | 2.043232e-11 | 17.59103 | 1.041921
43.8435 | 26.9048 | 28.85833 | 8.839989 | -1.953526 | 1.500873 | 2.033107e-11 | 17.48074 | 1.036721
43.8535 | 26.8422 | 28.73751 | 8.838808 | -1.895314 | 1.496232 | 2.023159e-11 | 17.37092 | 1.031559
43.8635 | 26.7879 | 28.61724 | 8.837631 | -1.829343 | 1.491621 | 2.013034e-11 | 17.26156 | 1.026435
43.8735 | 26.7027 | 28.49752 | 8.836458 | -1.794822 | 1.487041 | 2.003086e-11 | 17.15267 | 1.021348
43.8835 | 26.6552 | 28.37836 | 8.83529 | -1.723158 | 1.482492 | 1.993316e-11 | 17.04428 | 1.016299
43.8935 | 26.5579 | 28.25976 | 8.834126 | -1.701863 | 1.477972 | 1.983368e-11 | 16.93638 | 1.011286
43.9035 | 26.5038 | 28.14174 | 8.832967 | -1.637942 | 1.473483 | 1.973598e-11 | 16.82898 | 1.00631
43.9135 | 26.4665 | 28.02431 | 8.831812 | -1.557806 | 1.469023 | 1.964005e-11 | 16.7221 | 1.00137
43.9235 | 26.3237 | 27.90746 | 8.830661 | -1.58376 | 1.464593 | 1.954235e-11 | 16.61574 | 0.9964662
43.9335 | 26.2847 | 27.79121 | 8.829515 | -1.506514 | 1.460192 | 1.944643e-11 | 16.50991 | 0.9915978
43.9435 | 26.2429 | 27.67557 | 8.828372 | -1.432672 | 1.45582 | 1.93505e-11 | 16.40461 | 0.9867646
43.9535 | 26.1787 | 27.56054 | 8.827234 | -1.381842 | 1.451477 | 1.925635e-11 | 16.29986 | 0.9819662
43.9635 | 26.0797 | 27.44613 | 8.826101 | -1.366429 | 1.447163 | 1.916043e-11 | 16.19566 | 0.9772022
43.9735 | 25.9864 | 27.33234 | 8.824971 | -1.345937 | 1.442878 | 1.906805e-11 | 16.09201 | 0.9724726
43.9835 | 25.9458 | 27.21918 | 8.823846 | -1.273378 | 1.438621 | 1.897391e-11 | 15.98893 | 0.9677771
43.9935 | 25.9154 | 27.10665 | 8.822725 | -1.191249 | 1.434393 | 1.888153e-11 | 15.88642 | 0.9631152
44.0035 | 25.7913 | 26.99476 | 8.821609 | -1.203459 | 1.430192 | 1.878916e-11 | 15.78447 | 0.9584866
44.0135 | 25.698 | 26.88351 | 8.820496 | -1.185511 | 1.42602 | 1.869679e-11 | 15.6831 | 0.9538911
44.0235 | 25.6768 | 26.77291 | 8.819388 | -1.096111 | 1.421875 | 1.860619e-11 | 15.58232 | 0.9493284
44.0335 | 25.6394 | 26.66296 | 8.818283 | -1.023561 | 1.417757 | 1.85156e-11 | 15.48212 | 0.9447982
44.0435 | 25.5066 | 26.55366 | 8.817183 | -1.047064 | 1.413667 | 1.8425e-11 | 15.38251 | 0.9403001
44.0535 | 25.4475 | 26.44502 | 8.816088 | -0.9975242 | 1.409604 | 1.833618e-11 | 15.2835 | 0.935834
44.0635 | 25.4029 | 26.33704 | 8.814996 | -0.9341427 | 1.405569 | 1.824736e-11 | 15.18508 | 0.9313994
44.0735 | 25.3483 | 26.22973 | 8.813908 | -0.8814253 | 1.40156 | 1.816032e-11 | 15.08726 | 0.9269963
44.0835 | 25.2815 | 26.12307 | 8.812825 | -0.8415718 | 1.397578 | 1.80715e-11 | 14.99005 | 0.9226241
44.0935 | 25.1353 | 26.01709 | 8.811745 | -0.8817854 | 1.393622 | 1.798445e-11 | 14.89344 | 0.9182829
44.1035 | 25.1559 | 25.91177 | 8.81067 | -0.7558669 | 1.389693 | 1.789919e-11 | 14.79743 | 0.9139721
44.1135 | 25.0723 | 25.80712 | 8.809599 | -0.7348189 | 1.38579 | 1.781214e-11 | 14.70204 | 0.9096916
44.1235 | 25.0108 | 25.70314 | 8.808532 | -0.6923424 | 1.381913 | 1.772688e-11 | 14.60726 | 0.9054412
44.1335 | 24.8899 | 25.59984 | 8.807469 | -0.7099376 | 1.378062 | 1.764161e-11 | 14.51309 | 0.9012204
44.1435 | 24.8741 | 25.49721 | 8.80641 | -0.623107 | 1.374236 | 1.755812e-11 | 14.41953 | 0.8970291
44.1535 | 24.8079 | 25.39525 | 8.805354 | -0.5873511 | 1.370436 | 1.747463e-11 | 14.32659 | 0.8928669
44.1635 | 24.7615 | 25.29397 | 8.804303 | -0.5324689 | 1.366662 | 1.739114e-11 | 14.23427 | 0.8887339
44.1735 | 24.6214 | 25.19336 | 8.803256 | -0.5719614 | 1.362913 | 1.730942e-11 | 14.14256 | 0.8846295
44.1835 | 24.5851 | 25.09343 | 8.802213 | -0.5083308 | 1.359189 | 1.722771e-11 | 14.05147 | 0.8805536
44.1935 | 24.567 | 24.99417 | 8.801174 | -0.4271728 | 1.35549 | 1.714599e-11 | 13.961 | 0.8765059
44.2035 | 24.4853 | 24.89559 | 8.800139 | -0.4102906 | 1.351816 | 1.706428e-11 | 13.87115 | 0.8724861
44.2134 | 24.3776 | 24.79868 | 8.799118 | -0.4210804 | 1.348204 | 1.698612e-11 | 13.78283 | 0.8685336
44.2234 | 24.3069 | 24.70144 | 8.798091 | -0.3945362 | 1.344578 | 1.690618e-11 | 13.6942 | 0.8645687
44.2334 | 24.3133 | 24.60487 | 8.797067 | -0.2915689 | 1.340977 | 1.682624e-11 | 13.60619 | 0.8606312
44.2434 | 24.2373 | 24.50897 | 8.796048 | -0.2716708 | 1.337401 | 1.674808e-11 | 13.5188 | 0.8567207
44.2534 | 24.1175 | 24.41374 | 8.795032 | -0.2962448 | 1.333848 | 1.666992e-11 | 13.43203 | 0.852837
44.2634 | 24.0787 | 24.31919 | 8.794021 | -0.2404872 | 1.330319 | 1.659353e-11 | 13.34587 | 0.8489798
44.2734 | 24.0586 | 24.2253 | 8.793013 | -0.1666972 | 1.326814 | 1.651715e-11 | 13.26032 | 0.845149
44.2834 | 23.9773 | 24.13208 | 8.792009 | -0.1547754 | 1.323333 | 1.644076e-11 | 13.17539 | 0.8413443
44.2934 | 23.8618 | 24.03952 | 8.791009 | -0.1777171 | 1.319875 | 1.636437e-11 | 13.09107 | 0.8375654
44.3034 | 23.8265 | 23.94762 | 8.790013 | -0.1211231 | 1.316441 | 1.628976e-11 | 13.00736 | 0.8338123
44.3134 | 23.814 | 23.85639 | 8.78902 | -0.04238958 | 1.31303 | 1.621516e-11 | 12.92426 | 0.8300845
44.3234 | 23.7039 | 23.76581 | 8.788031 | -0.06191478 | 1.309642 | 1.614055e-11 | 12.84176 | 0.8263819
44.3334 | 23.6375 | 23.6759 | 8.787047 | -0.03839805 | 1.306277 | 1.606594e-11 | 12.75987 | 0.8227045
44.3434 | 23.5816 | 23.58664 | 8.786066 | -0.005035628 | 1.302934 | 1.59931e-11 | 12.67858 | 0.8190518
44.3534 | 23.5624 | 23.49803 | 8.785088 | 0.06437382 | 1.299615 | 1.592205e-11 | 12.5979 | 0.8154238
44.3634 | 23.472 | 23.41007 | 8.784115 | 0.06193369 | 1.296318 | 1.584921e-11 | 12.51781 | 0.81182
44.3734 | 23.3854 | 23.32275 | 8.783145 | 0.06264519 | 1.293043 | 1.577816e-11 | 12.43833 | 0.8082406
44.3834 | 23.361 | 23.23609 | 8.782179 | 0.1249112 | 1.289791 | 1.57071e-11 | 12.35943 | 0.804685
44.3934 | 23.2857 | 23.15006 | 8.781216 | 0.1356354 | 1.286561 | 1.563605e-11 | 12.28113 | 0.8011533
44.4034 | 23.2179 | 23.06468 | 8.780258 | 0.1532222 | 1.283353 | 1.556676e-11 | 12.20342 | 0.797645
44.4134 | 23.1702 | 22.97993 | 8.779303 | 0.1902704 | 1.280167 | 1.549748e-11 | 12.1263 | 0.7941601
44.4234 | 23.109 | 22.89582 | 8.778352 | 0.2131839 | 1.277003 | 1.54282e-11 | 12.04976 | 0.7906986
44.4334 | 23.0409 | 22.81233 | 8.777404 | 0.2285679 | 1.27386 | 1.53607e-11 | 11.97381 | 0.7872598
44.4434 | 22.985 | 22.72948 | 8.77646 | 0.255522 | 1.270739 | 1.52932e-11 | 11.89843 | 0.783844
44.4534 | 22.9347 | 22.64725 | 8.77552 | 0.287453 | 1.26764 | 1.522569e-11 | 11.82364 | 0.7804508
44.4634 | 22.8361 | 22.56564 | 8.774583 | 0.2704632 | 1.264561 | 1.515819e-11 | 11.74941 | 0.77708
44.4734 | 22.8247 | 22.48465 | 8.77365 | 0.340054 | 1.261504 | 1.509246e-11 | 11.67576 | 0.7737314
44.4834 | 22.7318 | 22.40427 | 8.772721 | 0.3275299 | 1.258468 | 1.502673e-11 | 11.60268 | 0.770405
44.4934 | 22.6854 | 22.32451 | 8.771795 | 0.3608944 | 1.255454 | 1.496101e-11 | 11.53016 | 0.7671002
44.5034 | 22.6194 | 22.24535 | 8.770873 | 0.3740506 | 1.252459 | 1.489705e-11 | 11.4582 | 0.7638172
44.5134 | 22.5506 | 22.1668 | 8.769954 | 0.3838024 | 1.249486 | 1.48331e-11 | 11.3868 | 0.7605558
44.5234 | 22.5286 | 22.08885 | 8.769039 | 0.4397523 | 1.246533 | 1.476915e-11 | 11.31596 | 0.7573157
44.5334 | 22.3835 | 22.0115 | 8.768127 | 0.3720039 | 1.243601 | 1.47052e-11 | 11.24567 | 0.7540967
44.5434 | 22.3803 | 21.93474 | 8.767219 | 0.4455608 | 1.240689 | 1.464303e-11 | 11.17593 | 0.7508987
44.5534 | 22.3289 | 21.85857 | 8.766315 | 0.4703286 | 1.237798 | 1.458085e-11 | 11.10674 | 0.7477215
44.5634 | 22.2522 | 21.78299 | 8.765414 | 0.4692075 | 1.234926 | 1.451868e-11 | 11.03809 | 0.744565
44.5734 | 22.1468 | 21.708 | 8.764516 | 0.4388043 | 1.232075 | 1.44565e-11 | 10.96998 | 0.7414289
44.5834 | 22.1555 | 21.63358 | 8.763622 | 0.5219198 | 1.229244 | 1.43961e-11 | 10.9024 | 0.7383131
44.5934 | 22.0859 | 21.55974 | 8.762732 | 0.5261595 | 1.226432 | 1.43357e-11 | 10.83536 | 0.7352175
44.6034 | 22.0258 | 21.48647 | 8.761844 | 0.5393276 | 1.223641 | 1.427531e-11 | 10.76885 | 0.7321418
44.6134 | 21.9125 | 21.41377 | 8.760961 | 0.4987256 | 1.220869 | 1.421668e-11 | 10.70286 | 0.729086
44.6234 | 21.9333 | 21.34164 | 8.760081 | 0.591659 | 1.218116 | 1.415806e-11 | 10.63739 | 0.7260498
44.6334 | 21.8367 | 21.27007 | 8.759204 | 0.566631 | 1.215383 | 1.409944e-11 | 10.57245 | 0.7230332
44.6434 | 21.7907 | 21.19905 | 8.75833 | 0.5916461 | 1.212669 | 1.404082e-11 | 10.50802 | 0.7200359
44.6534 | 21.7178 | 21.12859 | 8.75746 | 0.5892069 | 1.209975 | 1.398219e-11 | 10.4441 | 0.7170577
44.6634 | 21.6647 | 21.05868 | 8.756594 | 0.6060178 | 1.2073 | 1.392535e-11 | 10.38069 | 0.7140985
44.6734 | 21.6402 | 20.98932 | 8.75573 | 0.6508828 | 1.204643 | 1.38685e-11 | 10.31779 | 0.7111582
44.6834 | 21.5722 | 20.92049 | 8.754871 | 0.6517055 | 1.202006 | 1.381343e-11 | 10.25538 | 0.7082367
44.6934 | 21.4973 | 20.85221 | 8.754014 | 0.6450895 | 1.199388 | 1.375659e-11 | 10.19348 | 0.7053338
44.7034 | 21.4441 | 20.78446 | 8.753161 | 0.6596387 | 1.196788 | 1.370152e-11 | 10.13206 | 0.7024492
44.7134 | 21.408 | 20.71724 | 8.752311 | 0.6907573 | 1.194207 | 1.364645e-11 | 10.07114 | 0.699583
44.7234 | 21.3603 | 20.65055 | 8.751464 | 0.7097492 | 1.191644 | 1.359138e-11 | 10.01071 | 0.6967348
44.7334 | 21.2804 | 20.58438 | 8.750621 | 0.696018 | 1.1891 | 1.353808e-11 | 9.950756 | 0.6939046
44.7434 | 21.2577 | 20.51873 | 8.749781 | 0.7389662 | 1.186575 | 1.348301e-11 | 9.891286 | 0.6910923
44.7534 | 21.209 | 20.4536 | 8.748944 | 0.7554004 | 1.184068 | 1.342972e-11 | 9.83229 | 0.6882977
44.7634 | 21.1117 | 20.38898 | 8.748111 | 0.7227219 | 1.181579 | 1.33782e-11 | 9.773768 | 0.6855207
44.7734 | 21.1138 | 20.32486 | 8.747281 | 0.7889364 | 1.179108 | 1.332491e-11 | 9.715714 | 0.6827611
44.7834 | 21.0365 | 20.26125 | 8.746454 | 0.7752464 | 1.176655 | 1.327339e-11 | 9.658127 | 0.6800187
44.7934 | 20.9755 | 20.19814 | 8.74563 | 0.7773563 | 1.17422 | 1.322188e-11 | 9.601 | 0.6772936
44.8033 | 20.9224 | 20.13614 | 8.744817 | 0.7862584 | 1.171826 | 1.317036e-11 | 9.544885 | 0.6746126
44.8133 | 20.8908 | 20.07402 | 8.744 | 0.8167844 | 1.169427 | 1.312062e-11 | 9.488668 | 0.6719211
44.8233 | 20.8307 | 20.01238 | 8.743186 | 0.8183211 | 1.167045 | 1.30691e-11 | 9.432902 | 0.6692464
44.8333 | 20.7663 | 19.95123 | 8.742375 | 0.8150731 | 1.164681 | 1.301936e-11 | 9.377583 | 0.6665883
44.8433 | 20.7084 | 19.89056 | 8.741567 | 0.817843 | 1.162334 | 1.296962e-11 | 9.322709 | 0.6639468
44.8533 | 20.6849 | 19.83036 | 8.740762 | 0.8545365 | 1.160005 | 1.291988e-11 | 9.268275 | 0.6613216
44.8633 | 20.5916 | 19.77064 | 8.739961 | 0.8209554 | 1.157693 | 1.287192e-11 | 9.214278 | 0.6587125
44.8733 | 20.5627 | 19.7114 | 8.739162 | 0.8513038 | 1.155398 | 1.282218e-11 | 9.160716 | 0.6561196
44.8833 | 20.5247 | 19.65261 | 8.738367 | 0.872086 | 1.153121 | 1.277421e-11 | 9.107583 | 0.6535428
44.8933 | 20.4446 | 19.59429 | 8.737575 | 0.8503075 | 1.150861 | 1.272625e-11 | 9.054875 | 0.6509817
44.9033 | 20.4179 | 19.53643 | 8.736785 | 0.8814689 | 1.148618 | 1.268006e-11 | 9.002592 | 0.6484363
44.9133 | 20.3757 | 19.47903 | 8.735999 | 0.8966741 | 1.146391 | 1.263209e-11 | 8.950729 | 0.6459066
44.9233 | 20.3346 | 19.42207 | 8.735216 | 0.9125284 | 1.144182 | 1.258591e-11 | 8.899281 | 0.6433924
44.9333 | 20.2526 | 19.36556 | 8.734436 | 0.8870352 | 1.14199 | 1.253972e-11 | 8.848245 | 0.6408936
44.9433 | 20.2332 | 19.3095 | 8.733659 | 0.9236976 | 1.139814 | 1.249353e-11 | 8.797619 | 0.63841
44.9533 | 20.2074 | 19.25388 | 8.732886 | 0.9535186 | 1.137655 | 1.244912e-11 | 8.7474 | 0.6359415
44.9633 | 20.0971 | 19.1987 | 8.732115 | 0.8984027 | 1.135512 | 1.240293e-11 | 8.697582 | 0.6334881
44.9733 | 20.1016 | 19.14395 | 8.731347 | 0.9576531 | 1.133386 | 1.235852e-11 | 8.648164 | 0.6310497
44.9833 | 20.0701 | 19.08963 | 8.730582 | 0.9804742 | 1.131277 | 1.231411e-11 | 8.599141 | 0.6286259
44.9933 | 19.9811 | 19.03573 | 8.72982 | 0.9453678 | 1.129183 | 1.22697e-11 | 8.550512 | 0.6262169
45.0033 | 19.956 | 18.98226 | 8.729061 | 0.9737391 | 1.127107 | 1.222706e-11 | 8.502271 | 0.6238224
45.0133 | 19.9234 | 18.92921 | 8.728305 | 0.9941906 | 1.125046 | 1.218265e-11 | 8.454416 | 0.6214424
45.0233 | 19.8684 | 18.87657 | 8.727552 | 0.9918261 | 1.123002 | 1.214001e-11 | 8.406944 | 0.6190767
45.0333 | 19.7999 | 18.82435 | 8.726802 | 0.9755491 | 1.120973 | 1.209738e-11 | 8.35985 | 0.6167253
45.0433 | 19.7914 | 18.77254 | 8.726055 | 1.018863 | 1.118961 | 1.205474e-11 | 8.313133 | 0.614388
45.0533 | 19.725 | 18.72113 | 8.72531 | 1.003871 | 1.116965 | 1.201388e-11 | 8.266789 | 0.6120648
45.0633 | 19.7082 | 18.67012 | 8.724569 | 1.038077 | 1.114985 | 1.197125e-11 | 8.220814 | 0.6097554
45.0733 | 19.6558 | 18.61952 | 8.723831 | 1.036284 | 1.11302 | 1.193039e-11 | 8.175206 | 0.6074598
45.0833 | 19.5831 | 18.5693 | 8.723095 | 1.013795 | 1.111071 | 1.188953e-11 | 8.12996 | 0.605178
45.0933 | 19.6113 | 18.51949 | 8.722362 | 1.091814 | 1.109138 | 1.184867e-11 | 8.085076 | 0.6029097
45.1033 | 19.5144 | 18.47006 | 8.721632 | 1.044344 | 1.107221 | 1.180781e-11 | 8.040547 | 0.6006551
45.1133 | 19.4518 | 18.42101 | 8.720905 | 1.030788 | 1.105319 | 1.176873e-11 | 7.996373 | 0.5984138
45.1233 | 19.4494 | 18.37235 | 8.720181 | 1.07705 | 1.103433 | 1.172787e-11 | 7.95255 | 0.5961857
45.1333 | 19.4195 | 18.32407 | 8.719459 | 1.095432 | 1.101563 | 1.168879e-11 | 7.909075 | 0.593971
45.1433 | 19.3439 | 18.27616 | 8.718741 | 1.067739 | 1.099707 | 1.16497e-11 | 7.865944 | 0.5917693
45.1533 | 19.3285 | 18.22863 | 8.718025 | 1.099873 | 1.097867 | 1.161062e-11 | 7.823154 | 0.5895806
45.1633 | 19.2899 | 18.18146 | 8.717312 | 1.108436 | 1.096043 | 1.157331e-11 | 7.780705 | 0.5874049
45.1733 | 19.2402 | 18.13467 | 8.716601 | 1.105534 | 1.094234 | 1.153423e-11 | 7.738589 | 0.5852419
45.1833 | 19.1615 | 18.08823 | 8.715894 | 1.073268 | 1.092439 | 1.149693e-11 | 7.696807 | 0.5830917
45.1933 | 19.1708 | 18.04216 | 8.715189 | 1.128642 | 1.09066 | 1.145962e-11 | 7.655355 | 0.5809541
45.2033 | 19.1257 | 17.99644 | 8.714487 | 1.129258 | 1.088897 | 1.142231e-11 | 7.61423 | 0.5788291
45.2133 | 19.0464 | 17.95108 | 8.713787 | 1.09532 | 1.087148 | 1.138501e-11 | 7.573429 | 0.5767164
45.2233 | 19.0515 | 17.90607 | 8.71309 | 1.145431 | 1.085414 | 1.13477e-11 | 7.532949 | 0.5746162
45.2333 | 19.0251 | 17.86141 | 8.712396 | 1.163694 | 1.083695 | 1.131217e-11 | 7.492787 | 0.5725282
45.2433 | 18.9289 | 17.81709 | 8.711705 | 1.111811 | 1.081991 | 1.127664e-11 | 7.452941 | 0.5704523
45.2533 | 18.9356 | 17.77311 | 8.711016 | 1.162487 | 1.080301 | 1.123933e-11 | 7.413407 | 0.5683886
45.2633 | 18.8836 | 17.72948 | 8.71033 | 1.154122 | 1.078627 | 1.120558e-11 | 7.374184 | 0.5663368
45.2733 | 18.8526 | 17.68618 | 8.709647 | 1.166422 | 1.076967 | 1.117005e-11 | 7.335267 | 0.564297
45.2833 | 18.7969 | 17.64321 | 8.708966 | 1.153688 | 1.075322 | 1.113452e-11 | 7.296655 | 0.562269
45.2933 | 18.7961 | 17.60058 | 8.708288 | 1.195523 | 1.073691 | 1.110076e-11 | 7.258345 | 0.5602527
45.3033 | 18.7424 | 17.55827 | 8.707612 | 1.18413 | 1.072076 | 1.106523e-11 | 7.220334 | 0.5582481
45.3133 | 18.6828 | 17.51629 | 8.706939 | 1.166513 | 1.070474 | 1.103148e-11 | 7.182619 | 0.556255
45.3233 | 18.6895 | 17.47463 | 8.706269 | 1.214873 | 1.068887 | 1.099773e-11 | 7.145198 | 0.5542734
45.3333 | 18.6041 | 17.43329 | 8.705601 | 1.170813 | 1.067315 | 1.096397e-11 | 7.108068 | 0.5523032
45.3433 | 18.6113 | 17.39226 | 8.704936 | 1.219037 | 1.065757 | 1.0932e-11 | 7.071226 | 0.5503444
45.3533 | 18.5429 | 17.35155 | 8.704273 | 1.191346 | 1.064213 | 1.089824e-11 | 7.034671 | 0.5483968
45.3633 | 18.4991 | 17.31116 | 8.703613 | 1.187945 | 1.062683 | 1.086626e-11 | 6.998399 | 0.5464602
45.3733 | 18.5034 | 17.27107 | 8.702955 | 1.232334 | 1.061168 | 1.083251e-11 | 6.962407 | 0.5445349
45.3832 | 18.4528 | 17.23169 | 8.702307 | 1.221113 | 1.059683 | 1.080053e-11 | 6.927058 | 0.5426394
45.3932 | 18.3737 | 17.1922 | 8.701654 | 1.181497 | 1.058196 | 1.077033e-11 | 6.891618 | 0.5407355
45.4032 | 18.4042 | 17.15302 | 8.701004 | 1.251179 | 1.056723 | 1.073835e-11 | 6.856451 | 0.538843
45.4132 | 18.3332 | 17.11414 | 8.700356 | 1.219064 | 1.055264 | 1.070638e-11 | 6.821556 | 0.5369608
45.4232 | 18.2954 | 17.07555 | 8.699711 | 1.219852 | 1.053819 | 1.067618e-11 | 6.786928 | 0.5350898
45.4332 | 18.2341 | 17.03725 | 8.699068 | 1.196847 | 1.052389 | 1.06442e-11 | 6.752567 | 0.5332287
45.4432 | 18.2717 | 16.99925 | 8.698428 | 1.272452 | 1.050972 | 1.0614e-11 | 6.71847 | 0.5313786
45.4532 | 18.1736 | 16.96153 | 8.69779 | 1.212068 | 1.049569 | 1.05838e-11 | 6.684634 | 0.5295388
45.4632 | 18.161 | 16.9241 | 8.697154 | 1.236899 | 1.04818 | 1.055359e-11 | 6.651056 | 0.5277096
45.4732 | 18.1458 | 16.88695 | 8.696521 | 1.258846 | 1.046805 | 1.052339e-11 | 6.617737 | 0.5258906
45.4832 | 18.0899 | 16.85009 | 8.69589 | 1.239813 | 1.045444 | 1.049319e-11 | 6.58467 | 0.5240819
45.4932 | 18.0356 | 16.8135 | 8.695262 | 1.222102 | 1.044096 | 1.046477e-11 | 6.551857 | 0.5222832
45.5032 | 18.0361 | 16.77719 | 8.694636 | 1.258914 | 1.042763 | 1.043634e-11 | 6.519292 | 0.5204948
45.5132 | 17.9957 | 16.74115 | 8.694013 | 1.254552 | 1.041443 | 1.040614e-11 | 6.486976 | 0.5187163
45.5232 | 17.9306 | 16.70538 | 8.693391 | 1.225219 | 1.040136 | 1.037772e-11 | 6.454906 | 0.5169477
45.5332 | 17.902 | 16.66988 | 8.692772 | 1.232118 | 1.038844 | 1.034929e-11 | 6.423077 | 0.5151892
45.5432 | 17.9141 | 16.63465 | 8.692156 | 1.279449 | 1.037565 | 1.032087e-11 | 6.391491 | 0.5134403
45.5532 | 17.83 | 16.59968 | 8.691541 | 1.230316 | 1.036299 | 1.029422e-11 | 6.360142 | 0.5117013
45.5632 | 17.807 | 16.56498 | 8.690929 | 1.242021 | 1.035047 | 1.026579e-11 | 6.329031 | 0.5099719
45.5732 | 17.7796 | 16.53054 | 8.69032 | 1.249065 | 1.033809 | 1.023914e-11 | 6.298154 | 0.5082522
45.5832 | 17.7608 | 16.49635 | 8.689712 | 1.264452 | 1.032584 | 1.021072e-11 | 6.26751 | 0.506542
45.5932 | 17.6961 | 16.46242 | 8.689107 | 1.233683 | 1.031372 | 1.018407e-11 | 6.237096 | 0.5048412
45.6032 | 17.6722 | 16.42874 | 8.688504 | 1.243461 | 1.030174 | 1.015742e-11 | 6.20691 | 0.50315
45.6132 | 17.6823 | 16.39531 | 8.687904 | 1.286988 | 1.02899 | 1.013077e-11 | 6.176951 | 0.501468
45.6232 | 17.5953 | 16.36214 | 8.687305 | 1.233165 | 1.027818 | 1.010412e-11 | 6.147217 | 0.4997954
45.6332 | 17.5501 | 16.32921 | 8.686709 | 1.220895 | 1.02666 | 1.007925e-11 | 6.117704 | 0.4981322
45.6432 | 17.5976 | 16.29652 | 8.686115 | 1.30108 | 1.025516 | 1.00526e-11 | 6.088411 | 0.4964777
45.6532 | 17.4909 | 16.26408 | 8.685523 | 1.226823 | 1.024384 | 1.002595e-11 | 6.059337 | 0.4948328
45.6632 | 17.4603 | 16.23188 | 8.684933 | 1.228425 | 1.023266 | 1.000108e-11 | 6.030479 | 0.4931963
45.6732 | 17.4956 | 16.19991 | 8.684346 | 1.295687 | 1.022161 | 9.976209e-12 | 6.001836 | 0.4915694
45.6832 | 17.427 | 16.16819 | 8.683761 | 1.258814 | 1.021069 | 9.951337e-12 | 5.973405 | 0.4899509
45.6932 | 17.3519 | 16.13669 | 8.683177 | 1.215205 | 1.019991 | 9.926464e-12 | 5.945185 | 0.4883415
45.7032 | 17.3948 | 16.10544 | 8.682596 | 1.289363 | 1.018925 | 9.901592e-12 | 5.917174 | 0.4867409
45.7132 | 17.3446 | 16.07441 | 8.682018 | 1.270191 | 1.017873 | 9.87672e-12 | 5.88937 | 0.485149
45.7232 | 17.2676 | 16.04361 | 8.681441 | 1.223989 | 1.016834 | 9.853624e-12 | 5.86177 | 0.4835658
45.7332 | 17.2925 | 16.01304 | 8.680866 | 1.279461 | 1.015808 | 9.828751e-12 | 5.834374 | 0.4819912
45.7432 | 17.2631 | 15.98269 | 8.680293 | 1.280408 | 1.014795 | 9.805655e-12 | 5.807179 | 0.4804251
45.7532 | 17.1999 | 15.95257 | 8.679723 | 1.247331 | 1.013795 | 9.782559e-12 | 5.780184 | 0.4788677
45.7632 | 17.2072 | 15.92267 | 8.679155 | 1.284532 | 1.012808 | 9.759463e-12 | 5.753387 | 0.4773185
45.7732 | 17.1873 | 15.89299 | 8.678588 | 1.294315 | 1.011834 | 9.734591e-12 | 5.726786 | 0.4757778
45.7832 | 17.1223 | 15.86352 | 8.678024 | 1.258779 | 1.010873 | 9.713271e-12 | 5.700379 | 0.4742454
45.7932 | 17.1095 | 15.83427 | 8.677461 | 1.275228 | 1.009925 | 9.690175e-12 | 5.674165 | 0.4727214
45.8032 | 17.092 | 15.80524 | 8.676901 | 1.286763 | 1.008989 | 9.667078e-12 | 5.648141 | 0.4712054
45.8132 | 17.0592 | 15.77642 | 8.676343 | 1.282785 | 1.008067 | 9.645759e-12 | 5.622308 | 0.4696977
45.8232 | 17.0243 | 15.7478 | 8.675787 | 1.276496 | 1.007158 | 9.622663e-12 | 5.596662 | 0.4681981
45.8332 | 17.0038 | 15.7194 | 8.675232 | 1.284398 | 1.006262 | 9.601343e-12 | 5.571201 | 0.4667065
45.8432 | 16.9912 | 15.69121 | 8.67468 | 1.299994 | 1.005378 | 9.578247e-12 | 5.545925 | 0.465223
45.8532 | 16.9324 | 15.66322 | 8.67413 | 1.269184 | 1.004507 | 9.556927e-12 | 5.520832 | 0.4637474
45.8632 | 16.929 | 15.63543 | 8.673581 | 1.29357 | 1.003649 | 9.535607e-12 | 5.495919 | 0.4622797
45.8732 | 16.8894 | 15.60785 | 8.673035 | 1.281555 | 1.002804 | 9.514287e-12 | 5.471187 | 0.4608198
45.8832 | 16.8471 | 15.58046 | 8.67249 | 1.266639 | 1.001972 | 9.494743e-12 | 5.446631 | 0.4593677
45.8932 | 16.8407 | 15.55328 | 8.671948 | 1.287424 | 1.001153 | 9.473424e-12 | 5.422253 | 0.4579233
45.9032 | 16.8134 | 15.52629 | 8.671407 | 1.287111 | 1.000346 | 9.452104e-12 | 5.398049 | 0.4564867
45.9132 | 16.7822 | 15.4995 | 8.670868 | 1.282704 | 0.999552 | 9.43256e-12 | 5.374018 | 0.4550577
45.9232 | 16.7381 | 15.4729 | 8.670331 | 1.265202 | 0.9987708 | 9.41124e-12 | 5.35016 | 0.4536362
45.9332 | 16.7545 | 15.44649 | 8.669796 | 1.308008 | 0.9980023 | 9.391697e-12 | 5.326471 | 0.4522224
45.9432 | 16.695 | 15.42028 | 8.669263 | 1.274723 | 0.9972466 | 9.372153e-12 | 5.302951 | 0.450816
45.9532 | 16.6381 | 15.39425 | 8.668732 | 1.243849 | 0.9965036 | 9.35261e-12 | 5.279599 | 0.449417
45.9632 | 16.6661 | 15.36841 | 8.668202 | 1.297687 | 0.9957733 | 9.333066e-12 | 5.256412 | 0.4480255
45.9731 | 16.619 | 15.34301 | 8.66768 | 1.275987 | 0.9950626 | 9.313523e-12 | 5.233615 | 0.4466554
45.9831 | 16.5746 | 15.31754 | 8.667154 | 1.257057 | 0.9943575 | 9.293979e-12 | 5.210753 | 0.4452784
45.9931 | 16.5757 | 15.29226 | 8.66663 | 1.283442 | 0.9936652 | 9.276212e-12 | 5.188054 | 0.4439087
46.0031 | 16.5505 | 15.26715 | 8.666108 | 1.283346 | 0.9929854 | 9.256668e-12 | 5.165515 | 0.4425461
46.0131 | 16.5143 | 15.24223 | 8.665587 | 1.272069 | 0.9923184 | 9.238901e-12 | 5.143134 | 0.4411908
46.0231 | 16.4627 | 15.21749 | 8.665068 | 1.245214 | 0.991664 | 9.219357e-12 | 5.120911 | 0.4398425
46.0331 | 16.4753 | 15.19292 | 8.664551 | 1.282381 | 0.9910223 | 9.20159e-12 | 5.098844 | 0.4385013
46.0431 | 16.4234 | 15.16853 | 8.664036 | 1.254872 | 0.9903931 | 9.183822e-12 | 5.076932 | 0.4371671
46.0531 | 16.3929 | 15.14431 | 8.663523 | 1.248588 | 0.9897767 | 9.166055e-12 | 5.055173 | 0.4358399
46.0631 | 16.4054 | 15.12027 | 8.663011 | 1.285132 | 0.9891728 | 9.148288e-12 | 5.033565 | 0.4345196
46.0731 | 16.3687 | 15.0964 | 8.662501 | 1.272302 | 0.9885816 | 9.13052e-12 | 5.012109 | 0.4332062
46.0831 | 16.3171 | 15.0727 | 8.661993 | 1.244403 | 0.988003 | 9.112753e-12 | 4.990802 | 0.4318996
46.0931 | 16.3364 | 15.04917 | 8.661486 | 1.287234 | 0.987437 | 9.094986e-12 | 4.969643 | 0.4305999
46.1031 | 16.2624 | 15.0258 | 8.660981 | 1.236597 | 0.9868837 | 9.078995e-12 | 4.948631 | 0.4293069
46.1131 | 16.2642 | 15.00261 | 8.660478 | 1.261595 | 0.986343 | 9.061227e-12 | 4.927764 | 0.4280206
46.1231 | 16.2487 | 14.97957 | 8.659976 | 1.269125 | 0.9858148 | 9.045236e-12 | 4.907043 | 0.426741
46.1331 | 16.218 | 14.95671 | 8.659476 | 1.261292 | 0.9852993 | 9.027469e-12 | 4.886464 | 0.425468
46.1431 | 16.1773 | 14.934 | 8.658978 | 1.243298 | 0.9847964 | 9.011478e-12 | 4.866026 | 0.4242015
46.1531 | 16.2041 | 14.91146 | 8.658481 | 1.292641 | 0.9843061 | 8.995487e-12 | 4.84573 | 0.4229417
46.1631 | 16.128 | 14.88908 | 8.657986 | 1.238924 | 0.9838283 | 8.979495e-12 | 4.825573 | 0.4216883
46.1731 | 16.1076 | 14.86685 | 8.657493 | 1.240748 | 0.9833633 | 8.963504e-12 | 4.805555 | 0.4204414
46.1831 | 16.1244 | 14.84479 | 8.657001 | 1.279615 | 0.9829108 | 8.947513e-12 | 4.785673 | 0.419201
46.1931 | 16.0606 | 14.82288 | 8.656511 | 1.237724 | 0.9824709 | 8.931522e-12 | 4.765927 | 0.4179668
46.2031 | 16.0481 | 14.80112 | 8.656022 | 1.246978 | 0.9820437 | 8.917307e-12 | 4.746317 | 0.416739
46.2131 | 16.0446 | 14.77952 | 8.655535 | 1.265079 | 0.9816291 | 8.901316e-12 | 4.72684 | 0.4155176
46.2231 | 15.99 | 14.75807 | 8.655049 | 1.231926 | 0.9812271 | 8.885325e-12 | 4.707495 | 0.4143024
46.2331 | 15.9978 | 14.73678 | 8.654565 | 1.261022 | 0.9808377 | 8.87111e-12 | 4.688282 | 0.4130934
46.2431 | 15.9548 | 14.71563 | 8.654083 | 1.239166 | 0.980461 | 8.856895e-12 | 4.6692 | 0.4118906
46.2531 | 15.9485 | 14.69464 | 8.653602 | 1.253862 | 0.9800969 | 8.840904e-12 | 4.650246 | 0.410694
46.2631 | 15.9114 | 14.67379 | 8.653122 | 1.237609 | 0.9797455 | 8.826689e-12 | 4.63142 | 0.4095034
46.2731 | 15.9006 | 14.65309 | 8.652644 | 1.247509 | 0.9794066 | 8.812474e-12 | 4.612721 | 0.408319
46.2831 | 15.8797 | 14.63254 | 8.652168 | 1.247163 | 0.9790805 | 8.79826e-12 | 4.594149 | 0.4071405
46.2931 | 15.8349 | 14.61213 | 8.651693 | 1.222771 | 0.978767 | 8.784045e-12 | 4.575701 | 0.405968
46.3031 | 15.8398 | 14.59186 | 8.651219 | 1.247935 | 0.9784663 | 8.76983e-12 | 4.557378 | 0.4048015
46.3131 | 15.818 | 14.57174 | 8.650747 | 1.246257 | 0.9781782 | 8.757391e-12 | 4.539177 | 0.403641
46.3231 | 15.7598 | 14.55176 | 8.650276 | 1.208037 | 0.9779028 | 8.743176e-12 | 4.521098 | 0.4024863
46.3331 | 15.7722 | 14.53192 | 8.649807 | 1.240276 | 0.97764 | 8.730737e-12 | 4.503139 | 0.4013375
46.3431 | 15.7286 | 14.51222 | 8.649339 | 1.216376 | 0.9773901 | 8.716523e-12 | 4.485301 | 0.4001945
46.3531 | 15.7271 | 14.49266 | 8.648873 | 1.234436 | 0.9771528 | 8.704084e-12 | 4.467581 | 0.3990572
46.3631 | 15.6875 | 14.47324 | 8.648408 | 1.214259 | 0.9769284 | 8.689869e-12 | 4.449979 | 0.3979257
46.3731 | 15.6572 | 14.45395 | 8.647944 | 1.203245 | 0.9767166 | 8.67743e-12 | 4.432494 | 0.3967999
46.3831 | 15.6753 | 14.4348 | 8.647482 | 1.240495 | 0.9765177 | 8.664992e-12 | 4.415125 | 0.3956798
46.3931 | 15.6246 | 14.41579 | 8.647021 | 1.208812 | 0.9763314 | 8.652553e-12 | 4.39787 | 0.3945653
46.4031 | 15.5928 | 14.39691 | 8.646561 | 1.195894 | 0.9761581 | 8.640114e-12 | 4.380731 | 0.3934564
46.4131 | 15.6121 | 14.37816 | 8.646103 | 1.233943 | 0.9759974 | 8.627676e-12 | 4.363704 | 0.3923531
46.4231 | 15.5512 | 14.35954 | 8.645646 | 1.19166 | 0.9758498 | 8.615237e-12 | 4.346789 | 0.3912553
46.4331 | 15.5679 | 14.34105 | 8.645191 | 1.226847 | 0.9757148 | 8.604574e-12 | 4.329984 | 0.3901631
46.4431 | 15.5497 | 14.3227 | 8.644736 | 1.227004 | 0.9755928 | 8.592136e-12 | 4.31329 | 0.3890762
46.4531 | 15.4918 | 14.30447 | 8.644283 | 1.187332 | 0.9754836 | 8.579697e-12 | 4.296706 | 0.3879948
46.4631 | 15.5046 | 14.28637 | 8.643832 | 1.218231 | 0.9753873 | 8.569034e-12 | 4.280231 | 0.3869189
46.4731 | 15.4738 | 14.2684 | 8.643381 | 1.205404 | 0.975304 | 8.556596e-12 | 4.263863 | 0.3858483
46.4831 | 15.4483 | 14.25055 | 8.642932 | 1.197751 | 0.9752337 | 8.545933e-12 | 4.2476 | 0.3847831
46.4931 | 15.4504 | 14.23283 | 8.642484 | 1.217571 | 0.9751762 | 8.535271e-12 | 4.231445 | 0.3837231
46.5031 | 15.417 | 14.21523 | 8.642038 | 1.201768 | 0.9751318 | 8.524608e-12 | 4.215394 | 0.3826684
46.5131 | 15.3881 | 14.19776 | 8.641592 | 1.190341 | 0.9751003 | 8.513946e-12 | 4.199448 | 0.381619
46.5231 | 15.3997 | 14.18041 | 8.641148 | 1.219291 | 0.975082 | 8.503283e-12 | 4.183604 | 0.3805748
46.5331 | 15.347 | 14.16318 | 8.640705 | 1.183818 | 0.9750766 | 8.492621e-12 | 4.167864 | 0.3795358
46.5431 | 15.3355 | 14.14607 | 8.640264 | 1.189426 | 0.9750843 | 8.481958e-12 | 4.152224 | 0.3785019
46.553 | 15.307 | 14.12926 | 8.639827 | 1.17774 | 0.975105 | 8.471296e-12 | 4.136845 | 0.3774834
46.563 | 15.3153 | 14.11239 | 8.639388 | 1.202909 | 0.9751389 | 8.460633e-12 | 4.121405 | 0.3764596
46.573 | 15.2868 | 14.09564 | 8.63895 | 1.191159 | 0.9751858 | 8.451747e-12 | 4.106064 | 0.375441
46.583 | 15.2654 | 14.07901 | 8.638513 | 1.186391 | 0.975246 | 8.441084e-12 | 4.090822 | 0.3744274
46.593 | 15.2484 | 14.06249 | 8.638077 | 1.185907 | 0.9753194 | 8.432198e-12 | 4.075678 | 0.3734187
46.603 | 15.2238 | 14.04609 | 8.637642 | 1.177706 | 0.975406 | 8.421536e-12 | 4.060631 | 0.3724151
46.613 | 15.2229 | 14.02981 | 8.637209 | 1.193089 | 0.9755059 | 8.412649e-12 | 4.045679 | 0.3714164
46.623 | 15.1752 | 14.01364 | 8.636776 | 1.161559 | 0.9756191 | 8.403763e-12 | 4.030823 | 0.3704226
46.633 | 15.1701 | 13.99759 | 8.636345 | 1.172514 | 0.9757457 | 8.394876e-12 | 4.016061 | 0.3694337
46.643 | 15.1683 | 13.98164 | 8.635915 | 1.186657 | 0.9758856 | 8.38599e-12 | 4.001393 | 0.3684497
46.653 | 15.1099 | 13.96581 | 8.635485 | 1.144087 | 0.9760388 | 8.377104e-12 | 3.986818 | 0.3674705
46.663 | 15.1137 | 13.9501 | 8.635057 | 1.163605 | 0.9762055 | 8.368217e-12 | 3.972336 | 0.3664959
46.673 | 15.1305 | 13.93449 | 8.63463 | 1.196012 | 0.9763858 | 8.359331e-12 | 3.957945 | 0.3655264
46.683 | 15.0493 | 13.91899 | 8.634204 | 1.13031 | 0.9765794 | 8.350445e-12 | 3.943645 | 0.3645614
46.693 | 15.0571 | 13.9036 | 8.633779 | 1.153498 | 0.9767866 | 8.341558e-12 | 3.929435 | 0.3636014
46.703 | 15.0516 | 13.88832 | 8.633356 | 1.163277 | 0.9770073 | 8.334448e-12 | 3.915314 | 0.3626457
46.713 | 15.0102 | 13.87315 | 8.632933 | 1.137048 | 0.9772417 | 8.325562e-12 | 3.901283 | 0.3616951
46.723 | 15.0062 | 13.85809 | 8.632511 | 1.148112 | 0.9774897 | 8.318451e-12 | 3.887339 | 0.3607487
46.733 | 15.0067 | 13.84313 | 8.63209 | 1.16357 | 0.9777514 | 8.309565e-12 | 3.873482 | 0.3598074
46.743 | 14.9542 | 13.82828 | 8.63167 | 1.125921 | 0.9780269 | 8.302455e-12 | 3.859712 | 0.3588702
46.753 | 14.96 | 13.81353 | 8.631251 | 1.146467 | 0.9783161 | 8.295345e-12 | 3.846028 | 0.357938
46.763 | 14.9561 | 13.79889 | 8.630833 | 1.157209 | 0.978619 | 8.286458e-12 | 3.832429 | 0.3570099
46.773 | 14.9095 | 13.78435 | 8.630416 | 1.125146 | 0.9789358 | 8.279348e-12 | 3.818915 | 0.3560867
46.783 | 14.8995 | 13.76992 | 8.630001 | 1.12958 | 0.9792666 | 8.272238e-12 | 3.805485 | 0.3551676
46.793 | 14.9028 | 13.75559 | 8.629585 | 1.147212 | 0.9796112 | 8.265128e-12 | 3.792138 | 0.3542534
46.803 | 14.8563 | 13.74136 | 8.629171 | 1.114942 | 0.9799698 | 8.258018e-12 | 3.778874 | 0.3533434
46.813 | 14.8651 | 13.72723 | 8.628758 | 1.13787 | 0.9803424 | 8.252683e-12 | 3.765691 | 0.3524377
46.823 | 14.8485 | 13.7132 | 8.628346 | 1.135298 | 0.9807291 | 8.245573e-12 | 3.752591 | 0.3515365
46.833 | 14.8015 | 13.69927 | 8.627935 | 1.102225 | 0.9811299 | 8.238463e-12 | 3.739571 | 0.3506397
46.843 | 14.8463 | 13.68545 | 8.627524 | 1.160853 | 0.9815449 | 8.233129e-12 | 3.726631 | 0.3497471
46.853 | 14.7647 | 13.67172 | 8.627115 | 1.092982 | 0.9819741 | 8.226019e-12 | 3.71377 | 0.3488589
46.863 | 14.7577 | 13.65809 | 8.626706 | 1.099613 | 0.9824174 | 8.220685e-12 | 3.700989 | 0.3479749
46.873 | 14.8077 | 13.64455 | 8.626298 | 1.163146 | 0.9828752 | 8.213574e-12 | 3.688285 | 0.3470952
46.883 | 14.6973 | 13.63112 | 8.625891 | 1.066182 | 0.9833472 | 8.20824e-12 | 3.67566 | 0.3462198
46.893 | 14.7382 | 13.61778 | 8.625485 | 1.120421 | 0.9838338 | 8.202906e-12 | 3.663112 | 0.3453485
46.903 | 14.7302 | 13.60454 | 8.625079 | 1.125664 | 0.9843347 | 8.197572e-12 | 3.65064 | 0.3444815
46.913 | 14.6617 | 13.59139 | 8.624675 | 1.070312 | 0.9848501 | 8.192238e-12 | 3.638244 | 0.3436184
46.923 | 14.7082 | 13.57834 | 8.624271 | 1.129865 | 0.9853801 | 8.186904e-12 | 3.625924 | 0.3427598
46.933 | 14.6625 | 13.56538 | 8.623868 | 1.097124 | 0.9859247 | 8.18157e-12 | 3.613678 | 0.341905
46.943 | 14.6365 | 13.55251 | 8.623466 | 1.083988 | 0.9864841 | 8.176236e-12 | 3.601507 | 0.3410547
46.953 | 14.657 | 13.53974 | 8.623065 | 1.11726 | 0.9870581 | 8.170902e-12 | 3.589409 | 0.3402081
46.963 | 14.6259 | 13.52706 | 8.622664 | 1.098839 | 0.9876469 | 8.165568e-12 | 3.577384 | 0.3393658
46.973 | 14.5942 | 13.51447 | 8.622265 | 1.079726 | 0.9882506 | 8.162009e-12 | 3.565432 | 0.3385273
46.983 | 14.6316 | 13.50198 | 8.621865 | 1.129621 | 0.9888691 | 8.156675e-12 | 3.553552 | 0.337693
46.993 | 14.5665 | 13.48958 | 8.621467 | 1.076925 | 0.9895027 | 8.153117e-12 | 3.541743 | 0.3368625
47.003 | 14.5888 | 13.47726 | 8.62107 | 1.111537 | 0.9901512 | 8.147783e-12 | 3.530006 | 0.3360362
47.013 | 14.5822 | 13.46504 | 8.620673 | 1.117161 | 0.9908149 | 8.144225e-12 | 3.518338 | 0.3352136
47.023 | 14.5161 | 13.45291 | 8.620277 | 1.063194 | 0.9914937 | 8.138891e-12 | 3.506741 | 0.3343951
47.033 | 14.5517 | 13.44086 | 8.619881 | 1.110839 | 0.9921876 | 8.135333e-12 | 3.495212 | 0.3335803
47.043 | 14.5419 | 13.42891 | 8.619486 | 1.112994 | 0.9928969 | 8.131775e-12 | 3.483753 | 0.3327697
47.053 | 14.4725 | 13.41704 | 8.619092 | 1.055461 | 0.9936216 | 8.128217e-12 | 3.472362 | 0.3319627
47.063 | 14.5381 | 13.40526 | 8.618699 | 1.132841 | 0.9943616 | 8.124659e-12 | 3.461039 | 0.3311596
47.073 | 14.4594 | 13.39357 | 8.618306 | 1.065833 | 0.9951171 | 8.121101e-12 | 3.449783 | 0.3303603
47.083 | 14.4911 | 13.38196 | 8.617914 | 1.109139 | 0.9958881 | 8.117543e-12 | 3.438594 | 0.3295649
47.093 | 14.4727 | 13.37044 | 8.617522 | 1.102258 | 0.9966748 | 8.115761e-12 | 3.427471 | 0.3287731
47.103 | 14.4306 | 13.35901 | 8.617132 | 1.071592 | 0.9974771 | 8.112203e-12 | 3.416414 | 0.3279851
47.113 | 14.4751 | 13.34766 | 8.616741 | 1.127439 | 0.9982951 | 8.108645e-12 | 3.405423 | 0.3272009
47.123 | 14.4036 | 13.3364 | 8.616352 | 1.067202 | 0.999129 | 8.106863e-12 | 3.394496 | 0.3264204
47.133 | 14.4047 | 13.32522 | 8.615963 | 1.079481 | 0.9999788 | 8.103305e-12 | 3.383634 | 0.3256436
47.1429 | 14.4033 | 13.31423 | 8.615578 | 1.089066 | 1.000836 | 8.101523e-12 | 3.372942 | 0.3248782
47.1529 | 14.4014 | 13.30322 | 8.61519 | 1.098177 | 1.001718 | 8.097965e-12 | 3.362206 | 0.3241087
47.1629 | 14.3672 | 13.29229 | 8.614803 | 1.074905 | 1.002615 | 8.096183e-12 | 3.351533 | 0.3233427
47.1729 | 14.3662 | 13.28145 | 8.614416 | 1.084751 | 1.003529 | 8.094401e-12 | 3.340923 | 0.3225804
47.1829 | 14.3501 | 13.27069 | 8.61403 | 1.079413 | 1.004459 | 8.092619e-12 | 3.330376 | 0.3218217
47.1929 | 14.3325 | 13.26001 | 8.613645 | 1.072494 | 1.005406 | 8.090837e-12 | 3.319889 | 0.3210666
47.2029 | 14.3265 | 13.24941 | 8.61326 | 1.077092 | 1.006369 | 8.089056e-12 | 3.309464 | 0.3203151
47.2129 | 14.2716 | 13.23889 | 8.612875 | 1.03271 | 1.007348 | 8.087274e-12 | 3.2991 | 0.319567
47.2229 | 14.314 | 13.22845 | 8.612491 | 1.085547 | 1.008344 | 8.085492e-12 | 3.288796 | 0.3188226
47.2329 | 14.3036 | 13.2181 | 8.612107 | 1.085503 | 1.009357 | 8.08371e-12 | 3.278552 | 0.3180815
47.2429 | 14.223 | 13.20782 | 8.611724 | 1.015179 | 1.010386 | 8.081928e-12 | 3.268367 | 0.317344
47.2529 | 14.2787 | 13.19762 | 8.611342 | 1.081075 | 1.011432 | 8.081922e-12 | 3.258241 | 0.31661
47.2629 | 14.2072 | 13.18751 | 8.61096 | 1.019692 | 1.012495 | 8.08014e-12 | 3.248173 | 0.3158794
47.2729 | 14.2266 | 13.17747 | 8.610578 | 1.04913 | 1.013575 | 8.080134e-12 | 3.238165 | 0.3151522
47.2829 | 14.2194 | 13.16751 | 8.610197 | 1.051889 | 1.014672 | 8.078352e-12 | 3.228213 | 0.3144284
47.2929 | 14.1525 | 13.15763 | 8.609816 | 0.9948699 | 1.015787 | 8.078346e-12 | 3.218319 | 0.3137081
47.3029 | 14.2034 | 13.14783 | 8.609436 | 1.055573 | 1.016918 | 8.07834e-12 | 3.208482 | 0.3129911
47.3129 | 14.1604 | 13.1381 | 8.609056 | 1.022298 | 1.018067 | 8.078334e-12 | 3.198702 | 0.3122775
47.3229 | 14.142 | 13.12845 | 8.608676 | 1.013546 | 1.019233 | 8.076553e-12 | 3.188978 | 0.3115671
47.3329 | 14.1284 | 13.11888 | 8.608297 | 1.009517 | 1.020417 | 8.076547e-12 | 3.179309 | 0.3108602
47.3429 | 14.1033 | 13.10939 | 8.607919 | 0.9939113 | 1.021618 | 8.076541e-12 | 3.169695 | 0.3101565
47.3529 | 14.11 | 13.09997 | 8.60754 | 1.010029 | 1.022837 | 8.076535e-12 | 3.160137 | 0.3094561
47.3629 | 14.0879 | 13.09063 | 8.607162 | 0.9972716 | 1.024074 | 8.078305e-12 | 3.150633 | 0.3087591
47.3729 | 14.0585 | 13.08136 | 8.606785 | 0.9771381 | 1.025329 | 8.078299e-12 | 3.141183 | 0.3080652
47.3829 | 14.0648 | 13.07217 | 8.606408 | 0.9926291 | 1.026601 | 8.078293e-12 | 3.131788 | 0.3073746
47.3929 | 14.0337 | 13.06305 | 8.606031 | 0.9706453 | 1.027892 | 8.080063e-12 | 3.122445 | 0.3066872
47.4029 | 14.0408 | 13.05401 | 8.605654 | 0.9867863 | 1.029201 | 8.080058e-12 | 3.113156 | 0.306003
47.4129 | 14.0296 | 13.04505 | 8.605278 | 0.9845534 | 1.030528 | 8.081828e-12 | 3.103919 | 0.3053221
47.4229 | 13.9716 | 13.03615 | 8.604902 | 0.9354463 | 1.031873 | 8.081822e-12 | 3.094734 | 0.3046443
47.4329 | 14.0163 | 13.02733 | 8.604527 | 0.9889654 | 1.033237 | 8.083592e-12 | 3.085602 | 0.3039696
47.4429 | 13.9524 | 13.01859 | 8.604151 | 0.9338109 | 1.034619 | 8.085362e-12 | 3.07652 | 0.3032981
47.4529 | 13.9683 | 13.00992 | 8.603777 | 0.958383 | 1.03602 | 8.085356e-12 | 3.067491 | 0.3026297
47.4629 | 13.9524 | 13.00132 | 8.603402 | 0.951082 | 1.03744 | 8.087127e-12 | 3.058512 | 0.3019644
47.4729 | 13.9236 | 12.99279 | 8.603027 | 0.9308086 | 1.038878 | 8.088897e-12 | 3.049583 | 0.3013023
47.4829 | 13.9449 | 12.98434 | 8.602653 | 0.9605629 | 1.040336 | 8.090667e-12 | 3.040705 | 0.3006432
47.4929 | 13.8988 | 12.97596 | 8.602279 | 0.9228447 | 1.041812 | 8.092437e-12 | 3.031877 | 0.2999871
47.5029 | 13.9219 | 12.96765 | 8.601906 | 0.954255 | 1.043308 | 8.095983e-12 | 3.023097 | 0.2993341
47.5129 | 13.8759 | 12.95941 | 8.601532 | 0.9164929 | 1.044823 | 8.097753e-12 | 3.014368 | 0.2986842
47.5229 | 13.8828 | 12.95124 | 8.601159 | 0.93156 | 1.046357 | 8.099523e-12 | 3.005687 | 0.2980372
47.5329 | 13.8582 | 12.94314 | 8.600786 | 0.915056 | 1.047911 | 8.10307e-12 | 2.997054 | 0.2973933
47.5429 | 13.8506 | 12.93512 | 8.600414 | 0.9154809 | 1.049484 | 8.10484e-12 | 2.988469 | 0.2967524
47.5529 | 13.853 | 12.92716 | 8.600041 | 0.9258355 | 1.051077 | 8.108386e-12 | 2.979932 | 0.2961144
47.5629 | 13.8258 | 12.91928 | 8.599669 | 0.9065192 | 1.052689 | 8.110156e-12 | 2.971443 | 0.2954794
47.5729 | 13.8501 | 12.91147 | 8.599296 | 0.938633 | 1.054322 | 8.113702e-12 | 2.963001 | 0.2948473
47.5829 | 13.7941 | 12.90372 | 8.598924 | 0.8903769 | 1.055975 | 8.117248e-12 | 2.954606 | 0.2942182
47.5929 | 13.7983 | 12.89605 | 8.598553 | 0.9022512 | 1.057647 | 8.120795e-12 | 2.946257 | 0.293592
47.6029 | 13.8004 | 12.88844 | 8.598181 | 0.9119557 | 1.05934 | 8.124341e-12 | 2.937955 | 0.2929687
47.6129 | 13.7842 | 12.88091 | 8.597809 | 0.9032913 | 1.061053 | 8.127887e-12 | 2.929698 | 0.2923482
47.6229 | 13.7741 | 12.87344 | 8.597438 | 0.9006577 | 1.062787 | 8.131433e-12 | 2.921487 | 0.2917307
47.6329 | 13.7623 | 12.86604 | 8.597067 | 0.8962553 | 1.064541 | 8.134979e-12 | 2.913321 | 0.2911159
47.6429 | 13.7458 | 12.85872 | 8.596695 | 0.8870843 | 1.066316 | 8.138526e-12 | 2.9052 | 0.2905041
47.6529 | 13.7492 | 12.85145 | 8.596324 | 0.897745 | 1.068112 | 8.143848e-12 | 2.897124 | 0.2898951
47.6629 | 13.7319 | 12.84426 | 8.595953 | 0.8876372 | 1.069928 | 8.147394e-12 | 2.889092 | 0.2892889
47.6729 | 13.7202 | 12.83714 | 8.595582 | 0.8830618 | 1.071766 | 8.152716e-12 | 2.881104 | 0.2886855
47.6829 | 13.7214 | 12.83008 | 8.595212 | 0.8913184 | 1.073625 | 8.156262e-12 | 2.87316 | 0.2880848
47.6929 | 13.6851 | 12.82309 | 8.594841 | 0.8620075 | 1.075505 | 8.161584e-12 | 2.86526 | 0.287487
47.7029 | 13.6905 | 12.81617 | 8.59447 | 0.8743292 | 1.077406 | 8.166907e-12 | 2.857402 | 0.286892
47.7129 | 13.6581 | 12.80932 | 8.594099 | 0.8487838 | 1.079329 | 8.170453e-12 | 2.849588 | 0.2862997
47.7228 | 13.6765 | 12.8026 | 8.593733 | 0.8739028 | 1.081254 | 8.175775e-12 | 2.841895 | 0.2857158
47.7328 | 13.6523 | 12.79588 | 8.593362 | 0.8564239 | 1.08322 | 8.181097e-12 | 2.834165 | 0.2851289
47.7428 | 13.6265 | 12.78922 | 8.592991 | 0.8372786 | 1.085208 | 8.18642e-12 | 2.826478 | 0.2845447
47.7528 | 13.6443 | 12.78263 | 8.592621 | 0.861667 | 1.087217 | 8.191742e-12 | 2.818831 | 0.2839633
47.7628 | 13.6335 | 12.77611 | 8.59225 | 0.8573886 | 1.089249 | 8.19884e-12 | 2.811227 | 0.2833845
47.7728 | 13.6172 | 12.76966 | 8.59188 | 0.8475442 | 1.091304 | 8.204162e-12 | 2.803664 | 0.2828084
47.7828 | 13.6049 | 12.76327 | 8.591509 | 0.8416339 | 1.09338 | 8.209484e-12 | 2.796142 | 0.2822349
47.7928 | 13.5915 | 12.75694 | 8.591139 | 0.8345577 | 1.095479 | 8.216583e-12 | 2.78866 | 0.2816641
47.8028 | 13.5724 | 12.75068 | 8.590768 | 0.8217158 | 1.097601 | 8.221905e-12 | 2.781219 | 0.2810959
47.8128 | 13.5796 | 12.74449 | 8.590398 | 0.8351084 | 1.099746 | 8.229003e-12 | 2.773818 | 0.2805304
47.8228 | 13.5531 | 12.73836 | 8.590027 | 0.8147358 | 1.101913 | 8.236101e-12 | 2.766457 | 0.2799675
47.8328 | 13.5597 | 12.7323 | 8.589656 | 0.8273979 | 1.104103 | 8.241424e-12 | 2.759136 | 0.2794071
47.8428 | 13.5325 | 12.72631 | 8.589285 | 0.8061949 | 1.106317 | 8.248522e-12 | 2.751854 | 0.2788494
47.8528 | 13.5415 | 12.72037 | 8.588915 | 0.821127 | 1.108554 | 8.25562e-12 | 2.744611 | 0.2782942
47.8628 | 13.5089 | 12.71451 | 8.588544 | 0.7943946 | 1.110814 | 8.262718e-12 | 2.737407 | 0.2777416
47.8728 | 13.5158 | 12.7087 | 8.588173 | 0.8070974 | 1.113097 | 8.269816e-12 | 2.730241 | 0.2771915
47.8828 | 13.4895 | 12.70296 | 8.587801 | 0.7865356 | 1.115404 | 8.276915e-12 | 2.723115 | 0.276644
47.8928 | 13.5054 | 12.69729 | 8.58743 | 0.8081115 | 1.117736 | 8.285789e-12 | 2.716024 | 0.276099
47.9028 | 13.4731 | 12.69168 | 8.587059 | 0.7814192 | 1.120091 | 8.292887e-12 | 2.708975 | 0.2755566
47.9128 | 13.4931 | 12.68613 | 8.586687 | 0.806967 | 1.122469 | 8.299985e-12 | 2.70196 | 0.2750166
47.9228 | 13.4741 | 12.68065 | 8.586316 | 0.7934464 | 1.124873 | 8.308859e-12 | 2.694986 | 0.2744791
47.9328 | 13.4466 | 12.67523 | 8.585944 | 0.7713663 | 1.1273 | 8.315958e-12 | 2.688045 | 0.2739441
47.9428 | 13.459 | 12.66988 | 8.585572 | 0.7891182 | 1.129752 | 8.324832e-12 | 2.681146 | 0.2734115
47.9528 | 13.4232 | 12.66459 | 8.5852 | 0.7586109 | 1.132229 | 8.333706e-12 | 2.674279 | 0.2728815
47.9628 | 13.4533 | 12.65936 | 8.584828 | 0.7939357 | 1.13473 | 8.34258e-12 | 2.667453 | 0.2723539
47.9728 | 13.4029 | 12.6542 | 8.584455 | 0.7487015 | 1.137256 | 8.351455e-12 | 2.660658 | 0.2718287
47.9828 | 13.426 | 12.6491 | 8.584082 | 0.7768997 | 1.139808 | 8.360329e-12 | 2.653904 | 0.2713059
47.9928 | 13.3938 | 12.64406 | 8.58371 | 0.749739 | 1.142384 | 8.369203e-12 | 2.647182 | 0.2707856
48.0028 | 13.3969 | 12.63909 | 8.583337 | 0.7578111 | 1.144985 | 8.378077e-12 | 2.640499 | 0.2702676
48.0128 | 13.3795 | 12.63418 | 8.582963 | 0.7453223 | 1.147612 | 8.386952e-12 | 2.63385 | 0.269752
48.0228 | 13.3879 | 12.62933 | 8.58259 | 0.7585706 | 1.150265 | 8.395826e-12 | 2.627236 | 0.2692389
48.0328 | 13.3457 | 12.62454 | 8.582216 | 0.7211563 | 1.152943 | 8.406476e-12 | 2.620656 | 0.2687281
48.0428 | 13.3681 | 12.61982 | 8.581842 | 0.7482794 | 1.155647 | 8.41535e-12 | 2.614112 | 0.2682197
48.0528 | 13.336 | 12.61516 | 8.581468 | 0.72084 | 1.158377 | 8.426001e-12 | 2.607601 | 0.2677136
48.0628 | 13.3523 | 12.61056 | 8.581094 | 0.7417379 | 1.161133 | 8.436651e-12 | 2.601125 | 0.2672098
48.0728 | 13.3079 | 12.60603 | 8.580719 | 0.7018735 | 1.163916 | 8.445525e-12 | 2.594683 | 0.2667084
48.0828 | 13.3389 | 12.60155 | 8.580344 | 0.737347 | 1.166724 | 8.456175e-12 | 2.588275 | 0.2662093
48.0928 | 13.3064 | 12.59714 | 8.579969 | 0.7092578 | 1.16956 | 8.466826e-12 | 2.581901 | 0.2657125
48.1028 | 13.3023 | 12.59279 | 8.579593 | 0.7095073 | 1.172422 | 8.477476e-12 | 2.57556 | 0.265218
48.1128 | 13.3138 | 12.58851 | 8.579217 | 0.7252942 | 1.175311 | 8.488126e-12 | 2.569252 | 0.2647258
48.1228 | 13.2665 | 12.58428 | 8.578841 | 0.6822196 | 1.178226 | 8.500552e-12 | 2.562977 | 0.2642359
48.1328 | 13.2951 | 12.58012 | 8.578465 | 0.7149829 | 1.181169 | 8.511203e-12 | 2.556735 | 0.2637482
48.1428 | 13.2636 | 12.57601 | 8.578088 | 0.6875864 | 1.184139 | 8.521853e-12 | 2.550524 | 0.2632628
48.1528 | 13.2677 | 12.57198 | 8.577711 | 0.6957244 | 1.187136 | 8.534279e-12 | 2.544349 | 0.2627797
48.1628 | 13.271 | 12.568 | 8.577333 | 0.7030046 | 1.190161 | 8.54493e-12 | 2.538202 | 0.2622988
48.1728 | 13.2279 | 12.56408 | 8.576955 | 0.6638196 | 1.193214 | 8.557356e-12 | 2.532091 | 0.2618201
48.1828 | 13.2505 | 12.56022 | 8.576577 | 0.6902767 | 1.196294 | 8.569782e-12 | 2.526008 | 0.2613437
48.1928 | 13.2365 | 12.55643 | 8.576199 | 0.6800687 | 1.199402 | 8.582208e-12 | 2.519961 | 0.2608694
48.2028 | 13.2023 | 12.5527 | 8.57582 | 0.6496031 | 1.202538 | 8.594635e-12 | 2.513941 | 0.2603974
48.2128 | 13.2291 | 12.54903 | 8.57544 | 0.6800727 | 1.205703 | 8.607061e-12 | 2.507957 | 0.2599275
48.2228 | 13.1824 | 12.54542 | 8.575061 | 0.6369846 | 1.208896 | 8.619487e-12 | 2.501999 | 0.2594598
48.2328 | 13.2329 | 12.54187 | 8.574681 | 0.6910318 | 1.212117 | 8.631914e-12 | 2.496076 | 0.2589943
48.2428 | 13.1635 | 12.53838 | 8.5743 | 0.6251216 | 1.215367 | 8.64434e-12 | 2.49018 | 0.258531
48.2528 | 13.2059 | 12.53495 | 8.573919 | 0.6709473 | 1.218645 | 8.656766e-12 | 2.484318 | 0.2580698
48.2628 | 13.1615 | 12.53159 | 8.573538 | 0.6299133 | 1.221953 | 8.670969e-12 | 2.478485 | 0.2576108
48.2728 | 13.1803 | 12.52828 | 8.573156 | 0.6520186 | 1.225289 | 8.685171e-12 | 2.472682 | 0.2571539
48.2828 | 13.1454 | 12.52504 | 8.572774 | 0.6203629 | 1.228655 | 8.697597e-12 | 2.466909 | 0.2566991
48.2928 | 13.1545 | 12.52185 | 8.572391 | 0.6326469 | 1.23205 | 8.7118e-12 | 2.461166 | 0.2562465
48.3028 | 13.1561 | 12.51873 | 8.572008 | 0.6373699 | 1.235474 | 8.726002e-12 | 2.455452 | 0.2557959
48.3127 | 13.1355 | 12.5157 | 8.571628 | 0.6198027 | 1.238894 | 8.740204e-12 | 2.449823 | 0.255352
48.3227 | 13.1231 | 12.51269 | 8.571244 | 0.6104051 | 1.242377 | 8.754407e-12 | 2.444168 | 0.2549057
48.3327 | 13.1336 | 12.50975 | 8.57086 | 0.6238473 | 1.24589 | 8.768609e-12 | 2.438541 | 0.2544614
48.3427 | 13.0995 | 12.50687 | 8.570475 | 0.5926288 | 1.249434 | 8.782812e-12 | 2.432944 | 0.2540192
48.3527 | 13.1265 | 12.50405 | 8.570089 | 0.6224503 | 1.253007 | 8.797014e-12 | 2.427375 | 0.253579
48.3627 | 13.083 | 12.50129 | 8.569703 | 0.5817111 | 1.25661 | 8.812992e-12 | 2.421835 | 0.2531409
48.3727 | 13.118 | 12.49859 | 8.569317 | 0.6194119 | 1.260243 | 8.827195e-12 | 2.416323 | 0.2527049
48.3827 | 13.0526 | 12.49595 | 8.568929 | 0.5566524 | 1.263907 | 8.843173e-12 | 2.41084 | 0.2522709
48.3927 | 13.1119 | 12.49337 | 8.568542 | 0.618533 | 1.267602 | 8.857376e-12 | 2.405384 | 0.2518389
48.4027 | 13.0419 | 12.49085 | 8.568154 | 0.5510532 | 1.271327 | 8.873354e-12 | 2.399957 | 0.251409
48.4127 | 13.0934 | 12.48839 | 8.567765 | 0.6050135 | 1.275083 | 8.889332e-12 | 2.394557 | 0.2509811
48.4227 | 13.0426 | 12.48599 | 8.567376 | 0.556614 | 1.27887 | 8.905311e-12 | 2.389185 | 0.2505551
48.4327 | 13.0811 | 12.48365 | 8.566986 | 0.5974546 | 1.282688 | 8.921289e-12 | 2.383841 | 0.2501312
48.4427 | 13.0358 | 12.48136 | 8.566596 | 0.5544352 | 1.286537 | 8.937268e-12 | 2.378523 | 0.2497093
48.4527 | 13.0483 | 12.47914 | 8.566205 | 0.569156 | 1.290417 | 8.953246e-12 | 2.373233 | 0.2492893
48.4627 | 13.043 | 12.47698 | 8.565813 | 0.5660171 | 1.294329 | 8.971e-12 | 2.36797 | 0.2488714
48.4727 | 13.0312 | 12.47488 | 8.565421 | 0.5563186 | 1.298272 | 8.986979e-12 | 2.362733 | 0.2484554
48.4827 | 13.0212 | 12.47284 | 8.565028 | 0.5483606 | 1.302247 | 9.004733e-12 | 2.357523 | 0.2480413
48.4927 | 13.0224 | 12.47086 | 8.564635 | 0.5515432 | 1.306253 | 9.020712e-12 | 2.352339 | 0.2476292
48.5027 | 13.0099 | 12.46893 | 8.564241 | 0.540966 | 1.310291 | 9.038466e-12 | 2.347182 | 0.2472191
48.5127 | 13.0157 | 12.46707 | 8.563847 | 0.5486297 | 1.314361 | 9.056221e-12 | 2.342051 | 0.2468109
48.5227 | 12.9879 | 12.46527 | 8.563451 | 0.522634 | 1.318464 | 9.073975e-12 | 2.336947 | 0.2464046
48.5327 | 13.0062 | 12.46352 | 8.563055 | 0.5426791 | 1.322598 | 9.09173e-12 | 2.331868 | 0.2460003
48.5427 | 12.9725 | 12.46183 | 8.562659 | 0.5106651 | 1.326764 | 9.109484e-12 | 2.326814 | 0.2455978
48.5527 | 12.9961 | 12.46021 | 8.562262 | 0.5358917 | 1.330962 | 9.127239e-12 | 2.321787 | 0.2451972
48.5627 | 12.9534 | 12.45864 | 8.561864 | 0.4947596 | 1.335193 | 9.144993e-12 | 2.316784 | 0.2447986
48.5727 | 12.9777 | 12.45713 | 8.561466 | 0.5205685 | 1.339457 | 9.164524e-12 | 2.311807 | 0.2444019
48.5827 | 12.951 | 12.45568 | 8.561066 | 0.4953184 | 1.343752 | 9.182278e-12 | 2.306856 | 0.244007
48.5927 | 12.9553 | 12.45429 | 8.560667 | 0.5010095 | 1.348081 | 9.201809e-12 | 2.301929 | 0.243614
48.6027 | 12.9394 | 12.45296 | 8.560266 | 0.4864419 | 1.352442 | 9.219564e-12 | 2.297027 | 0.2432229
48.6127 | 12.939 | 12.45168 | 8.559865 | 0.4873158 | 1.356836 | 9.239094e-12 | 2.29215 | 0.2428336
48.6227 | 12.9324 | 12.45047 | 8.559463 | 0.4819312 | 1.361262 | 9.258625e-12 | 2.287298 | 0.2424462
48.6327 | 12.8957 | 12.44931 | 8.55906 | 0.4463878 | 1.365721 | 9.278155e-12 | 2.28247 | 0.2420607
48.6427 | 12.9471 | 12.44821 | 8.558657 | 0.4988864 | 1.370214 | 9.297686e-12 | 2.277666 | 0.241677
48.6527 | 12.8706 | 12.44717 | 8.558253 | 0.4234267 | 1.374739 | 9.317217e-12 | 2.272887 | 0.2412951
48.6627 | 12.9343 | 12.44619 | 8.557848 | 0.4881089 | 1.379297 | 9.336747e-12 | 2.268131 | 0.2409151
48.6727 | 12.8594 | 12.44527 | 8.557442 | 0.4141328 | 1.383888 | 9.358054e-12 | 2.2634 | 0.2405368
48.6827 | 12.9042 | 12.4444 | 8.557036 | 0.4597989 | 1.388513 | 9.377585e-12 | 2.258692 | 0.2401604
48.6927 | 12.8521 | 12.44359 | 8.556629 | 0.4085072 | 1.39317 | 9.398891e-12 | 2.254008 | 0.2397858
48.7027 | 12.8675 | 12.44284 | 8.556221 | 0.4246579 | 1.397861 | 9.418422e-12 | 2.249348 | 0.239413
48.7127 | 12.8436 | 12.44215 | 8.555812 | 0.4014508 | 1.402584 | 9.439729e-12 | 2.244711 | 0.239042
48.7227 | 12.8568 | 12.44151 | 8.555403 | 0.4152862 | 1.407341 | 9.461035e-12 | 2.240097 | 0.2386727
48.7327 | 12.8348 | 12.44094 | 8.554992 | 0.3938644 | 1.412131 | 9.482342e-12 | 2.235507 | 0.2383053
48.7427 | 12.8438 | 12.44041 | 8.554581 | 0.4033853 | 1.416955 | 9.503649e-12 | 2.230939 | 0.2379396
48.7527 | 12.8214 | 12.43995 | 8.554169 | 0.3814492 | 1.421811 | 9.524956e-12 | 2.226394 | 0.2375757
48.7627 | 12.8138 | 12.43954 | 8.553757 | 0.3742559 | 1.426701 | 9.546262e-12 | 2.221873 | 0.2372135
48.7727 | 12.8037 | 12.43919 | 8.553343 | 0.3645062 | 1.431624 | 9.569345e-12 | 2.217373 | 0.2368532
48.7827 | 12.7968 | 12.4389 | 8.552929 | 0.3578995 | 1.43658 | 9.590652e-12 | 2.212897 | 0.2364945
48.7927 | 12.8021 | 12.43866 | 8.552514 | 0.3634364 | 1.44157 | 9.611959e-12 | 2.208442 | 0.2361376
48.8027 | 12.7686 | 12.43848 | 8.552098 | 0.3301168 | 1.446592 | 9.635042e-12 | 2.204011 | 0.2357824
48.8127 | 12.7903 | 12.43836 | 8.551681 | 0.3519415 | 1.451648 | 9.658124e-12 | 2.199601 | 0.235429
48.8227 | 12.762 | 12.43829 | 8.551263 | 0.3237098 | 1.456737 | 9.679432e-12 | 2.195213 | 0.2350773
48.8327 | 12.7746 | 12.43828 | 8.550845 | 0.3363225 | 1.461858 | 9.702514e-12 | 2.190847 | 0.2347273
48.8427 | 12.747 | 12.43832 | 8.550425 | 0.3086792 | 1.467013 | 9.725597e-12 | 2.186503 | 0.234379
48.8527 | 12.7639 | 12.43842 | 8.550005 | 0.3254807 | 1.472201 | 9.74868e-12 | 2.182181 | 0.2340324
48.8627 | 12.7166 | 12.43857 | 8.549584 | 0.2780269 | 1.477422 | 9.771763e-12 | 2.17788 | 0.2336875
48.8727 | 12.7349 | 12.43878 | 8.549161 | 0.2961182 | 1.482675 | 9.796622e-12 | 2.173601 | 0.2333443
48.8827 | 12.7295 | 12.43905 | 8.548738 | 0.2904544 | 1.487961 | 9.819705e-12 | 2.169343 | 0.2330028
48.8926 | 12.7302 | 12.43936 | 8.548319 | 0.2908397 | 1.493225 | 9.842788e-12 | 2.16515 | 0.2326663
48.9026 | 12.703 | 12.43973 | 8.547894 | 0.2632676 | 1.498576 | 9.867647e-12 | 2.160935 | 0.232328
48.9126 | 12.694 | 12.44016 | 8.547468 | 0.2538413 | 1.503959 | 9.89073e-12 | 2.15674 | 0.2319915
48.9226 | 12.6989 | 12.44064 | 8.547041 | 0.258261 | 1.509375 | 9.915589e-12 | 2.152566 | 0.2316567
48.9326 | 12.6716 | 12.44117 | 8.546614 | 0.2304269 | 1.514823 | 9.940448e-12 | 2.148413 | 0.2313236
48.9426 | 12.6966 | 12.44176 | 8.546185 | 0.2548394 | 1.520303 | 9.965307e-12 | 2.144281 | 0.230992
48.9526 | 12.6529 | 12.4424 | 8.545756 | 0.2104989 | 1.525814 | 9.990166e-12 | 2.140169 | 0.2306621
48.9626 | 12.6872 | 12.44309 | 8.545325 | 0.2441054 | 1.531357 | 1.001503e-11 | 2.136078 | 0.2303338
48.9726 | 12.6297 | 12.44384 | 8.544894 | 0.1858592 | 1.536933 | 1.003988e-11 | 2.132007 | 0.2300072
48.9826 | 12.6774 | 12.44464 | 8.544461 | 0.2327607 | 1.542539 | 1.006474e-11 | 2.127957 | 0.2296822
48.9926 | 12.6295 | 12.44549 | 8.544028 | 0.1840102 | 1.548177 | 1.00896e-11 | 2.123927 | 0.2293588
49.0026 | 12.6567 | 12.44639 | 8.543593 | 0.210308 | 1.553845 | 1.011624e-11 | 2.119916 | 0.2290371
49.0126 | 12.6049 | 12.44735 | 8.543158 | 0.1575541 | 1.559545 | 1.01411e-11 | 2.115926 | 0.228717
49.0226 | 12.6335 | 12.44835 | 8.542722 | 0.1851497 | 1.565275 | 1.016773e-11 | 2.111955 | 0.2283984
49.0326 | 12.6054 | 12.44941 | 8.542284 | 0.1559939 | 1.571036 | 1.019259e-11 | 2.108005 | 0.2280815
49.0426 | 12.5947 | 12.45051 | 8.541846 | 0.1441881 | 1.576826 | 1.021923e-11 | 2.104074 | 0.2277662
49.0526 | 12.6229 | 12.45167 | 8.541406 | 0.1712319 | 1.582647 | 1.024586e-11 | 2.100162 | 0.2274525
49.0626 | 12.5672 | 12.45287 | 8.540966 | 0.1143264 | 1.588498 | 1.02725e-11 | 2.09627 | 0.2271402
49.0726 | 12.6163 | 12.45413 | 8.540524 | 0.1621714 | 1.594377 | 1.029913e-11 | 2.092397 | 0.2268297
49.0826 | 12.5518 | 12.45543 | 8.540082 | 0.09636739 | 1.600286 | 1.032577e-11 | 2.088544 | 0.2265207
49.0926 | 12.6036 | 12.45679 | 8.539638 | 0.1468149 | 1.606224 | 1.03524e-11 | 2.08471 | 0.2262132
49.1026 | 12.5311 | 12.45819 | 8.539193 | 0.07291435 | 1.61219 | 1.037904e-11 | 2.080894 | 0.2259074
49.1126 | 12.5897 | 12.45963 | 8.538748 | 0.1300662 | 1.618185 | 1.040567e-11 | 2.077098 | 0.2256031
49.1226 | 12.5215 | 12.46113 | 8.538301 | 0.06037059 | 1.624208 | 1.043231e-11 | 2.073321 | 0.2253003
49.1326 | 12.559 | 12.46267 | 8.537853 | 0.09632828 | 1.630258 | 1.046072e-11 | 2.069562 | 0.2249991
49.1426 | 12.5311 | 12.46426 | 8.537404 | 0.06683952 | 1.636335 | 1.048736e-11 | 2.065822 | 0.2246995
49.1526 | 12.5387 | 12.4659 | 8.536954 | 0.07280487 | 1.642439 | 1.051577e-11 | 2.062101 | 0.2244014
49.1626 | 12.5229 | 12.46757 | 8.536503 | 0.05532517 | 1.64857 | 1.05424e-11 | 2.058398 | 0.2241048
49.1726 | 12.5275 | 12.4693 | 8.53605 | 0.05820023 | 1.654726 | 1.057082e-11 | 2.054713 | 0.2238097
49.1826 | 12.5147 | 12.47107 | 8.535597 | 0.04363098 | 1.660908 | 1.059923e-11 | 2.051047 | 0.2235163
49.1926 | 12.5029 | 12.47288 | 8.535143 | 0.03001766 | 1.667116 | 1.062764e-11 | 2.047399 | 0.2232242
49.2026 | 12.4864 | 12.47474 | 8.534687 | 0.01166124 | 1.673349 | 1.065605e-11 | 2.04377 | 0.2229337
49.2126 | 12.4959 | 12.47664 | 8.53423 | 0.01926203 | 1.679605 | 1.068446e-11 | 2.040158 | 0.2226447
49.2226 | 12.4978 | 12.47858 | 8.533772 | 0.01922046 | 1.685886 | 1.071287e-11 | 2.036564 | 0.2223573
49.2326 | 12.4995 | 12.48056 | 8.533313 | 0.01893737 | 1.69219 | 1.074129e-11 | 2.032988 | 0.2220713
49.2426 | 12.4693 | 12.48259 | 8.532853 | -0.01328693 | 1.698517 | 1.07697e-11 | 2.02943 | 0.2217868
49.2526 | 12.4943 | 12.48465 | 8.532392 | 0.009648571 | 1.704866 | 1.079811e-11 | 2.025889 | 0.2215038
49.2626 | 12.449 | 12.48676 | 8.531929 | -0.03775608 | 1.711238 | 1.082652e-11 | 2.022366 | 0.2212224
49.2726 | 12.4844 | 12.4889 | 8.531466 | -0.004499828 | 1.717631 | 1.085671e-11 | 2.018861 | 0.2209423
49.2826 | 12.4498 | 12.49108 | 8.531001 | -0.04128214 | 1.724044 | 1.088512e-11 | 2.015373 | 0.2206638
49.2926 | 12.4635 | 12.4933 | 8.530535 | -0.0298022 | 1.730478 | 1.091353e-11 | 2.011903 | 0.2203868
49.3026 | 12.4536 | 12.49556 | 8.530067 | -0.04195968 | 1.736932 | 1.094372e-11 | 2.008449 | 0.2201113
49.3126 | 12.4492 | 12.49785 | 8.529599 | -0.04865369 | 1.743404 | 1.097213e-11 | 2.005013 | 0.2198371
49.3226 | 12.4479 | 12.50018 | 8.529129 | -0.05228326 | 1.749895 | 1.100232e-11 | 2.001594 | 0.2195644
49.3326 | 12.4425 | 12.50255 | 8.528659 | -0.06004814 | 1.756404 | 1.103251e-11 | 1.998192 | 0.2192932
49.3426 | 12.4532 | 12.50495 | 8.528186 | -0.05174751 | 1.76293 | 1.106092e-11 | 1.994807 | 0.2190235
49.3526 | 12.4252 | 12.50738 | 8.527713 | -0.08218026 | 1.769473 | 1.109111e-11 | 1.991439 | 0.2187552
49.3626 | 12.4262 | 12.50985 | 8.527239 | -0.08364606 | 1.776032 | 1.11213e-11 | 1.988088 | 0.2184884
49.3726 | 12.4307 | 12.51234 | 8.526763 | -0.08164354 | 1.782605 | 1.114971e-11 | 1.984753 | 0.2182229
49.3826 | 12.4024 | 12.51487 | 8.526286 | -0.1124727 | 1.789193 | 1.11799e-11 | 1.981435 | 0.2179589
49.3926 | 12.4284 | 12.51743 | 8.525808 | -0.089032 | 1.795795 | 1.121008e-11 | 1.978133 | 0.2176965
49.4026 | 12.4065 | 12.52002 | 8.525328 | -0.1135211 | 1.80241 | 1.124027e-11 | 1.974848 | 0.2174353
49.4126 | 12.4291 | 12.52264 | 8.524847 | -0.09353898 | 1.809037 | 1.127046e-11 | 1.971579 | 0.2171756
49.4226 | 12.393 | 12.52528 | 8.524365 | -0.1322846 | 1.815675 | 1.130065e-11 | 1.968327 | 0.2169174
49.4326 | 12.4042 | 12.52796 | 8.523882 | -0.1237574 | 1.822324 | 1.133084e-11 | 1.96509 | 0.2166606
49.4426 | 12.3888 | 12.53066 | 8.523397 | -0.1418562 | 1.828983 | 1.136103e-11 | 1.96187 | 0.2164051
49.4526 | 12.3906 | 12.53338 | 8.522912 | -0.1427803 | 1.835651 | 1.139121e-11 | 1.958666 | 0.216151
49.4626 | 12.3938 | 12.53613 | 8.522424 | -0.1423287 | 1.842327 | 1.14214e-11 | 1.955478 | 0.2158984
49.4726 | 12.3782 | 12.5389 | 8.521936 | -0.1607005 | 1.849011 | 1.145159e-11 | 1.952306 | 0.2156473
49.4825 | 12.3747 | 12.54167 | 8.521451 | -0.1669677 | 1.855636 | 1.148178e-11 | 1.949181 | 0.2154
49.4925 | 12.3852 | 12.54448 | 8.52096 | -0.159283 | 1.862331 | 1.151197e-11 | 1.946041 | 0.2151515
49.5025 | 12.351 | 12.54732 | 8.520468 | -0.1963189 | 1.869031 | 1.154216e-11 | 1.942916 | 0.2149045
49.5125 | 12.3796 | 12.55017 | 8.519974 | -0.1705742 | 1.875735 | 1.157412e-11 | 1.939807 | 0.2146588
49.5225 | 12.3471 | 12.55305 | 8.519479 | -0.2059478 | 1.882442 | 1.160431e-11 | 1.936713 | 0.2144145
49.5325 | 12.3629 | 12.55594 | 8.518982 | -0.193039 | 1.88915 | 1.16345e-11 | 1.933635 | 0.2141716
49.5425 | 12.3305 | 12.55885 | 8.518485 | -0.2283462 | 1.895859 | 1.166469e-11 | 1.930572 | 0.21393
49.5525 | 12.3444 | 12.56177 | 8.517986 | -0.217369 | 1.902569 | 1.169487e-11 | 1.927525 | 0.2136899
49.5625 | 12.3398 | 12.56471 | 8.517485 | -0.2249059 | 1.909277 | 1.172684e-11 | 1.924493 | 0.2134511
49.5725 | 12.3411 | 12.56766 | 8.516983 | -0.2265557 | 1.915983 | 1.175703e-11 | 1.921476 | 0.2132136
49.5825 | 12.325 | 12.57062 | 8.51648 | -0.245618 | 1.922686 | 1.178722e-11 | 1.918474 | 0.2129776
49.5925 | 12.3348 | 12.57359 | 8.515976 | -0.238791 | 1.929385 | 1.18174e-11 | 1.915487 | 0.2127429
49.6025 | 12.2916 | 12.57657 | 8.51547 | -0.2849737 | 1.936079 | 1.184759e-11 | 1.912516 | 0.2125095
49.6125 | 12.3469 | 12.57956 | 8.514963 | -0.232665 | 1.942766 | 1.187956e-11 | 1.909559 | 0.2122775
49.6225 | 12.2873 | 12.58256 | 8.514454 | -0.2952637 | 1.949446 | 1.190975e-11 | 1.906617 | 0.2120468
49.6325 | 12.3335 | 12.58557 | 8.513944 | -0.2520688 | 1.956117 | 1.193993e-11 | 1.90369 | 0.2118175
49.6425 | 12.2884 | 12.58858 | 8.513432 | -0.3001788 | 1.962779 | 1.197012e-11 | 1.900778 | 0.2115895
49.6525 | 12.3093 | 12.59159 | 8.512919 | -0.2822929 | 1.96943 | 1.200031e-11 | 1.89788 | 0.2113629
49.6625 | 12.2917 | 12.59461 | 8.512405 | -0.3029096 | 1.976069 | 1.20305e-11 | 1.894997 | 0.2111376
49.6725 | 12.305 | 12.59763 | 8.511889 | -0.2926277 | 1.982696 | 1.206069e-11 | 1.892129 | 0.2109136
49.6825 | 12.2828 | 12.60065 | 8.511372 | -0.3178461 | 1.989308 | 1.209088e-11 | 1.889275 | 0.210691
49.6925 | 12.2785 | 12.60366 | 8.510854 | -0.3251635 | 1.995904 | 1.212107e-11 | 1.886436 | 0.2104696
49.7025 | 12.262 | 12.60668 | 8.510334 | -0.3446786 | 2.002485 | 1.215125e-11 | 1.883611 | 0.2102496
49.7125 | 12.2959 | 12.60969 | 8.509812 | -0.3137903 | 2.009047 | 1.218144e-11 | 1.8808 | 0.2100309
49.7225 | 12.2442 | 12.6127 | 8.509289 | -0.3684971 | 2.015591 | 1.221163e-11 | 1.878003 | 0.2098135
49.7325 | 12.2855 | 12.6157 | 8.508765 | -0.3301978 | 2.022115 | 1.224182e-11 | 1.875221 | 0.2095975
49.7425 | 12.2537 | 12.61869 | 8.508239 | -0.3649911 | 2.028617 | 1.227201e-11 | 1.872452 | 0.2093827
49.7525 | 12.2476 | 12.62168 | 8.507712 | -0.3740758 | 2.035096 | 1.23022e-11 | 1.869698 | 0.2091693
49.7625 | 12.258 | 12.62465 | 8.507183 | -0.3666506 | 2.041552 | 1.233239e-11 | 1.866958 | 0.2089571
49.7725 | 12.2291 | 12.62761 | 8.506653 | -0.398514 | 2.047983 | 1.23608e-11 | 1.864232 | 0.2087463
49.7825 | 12.267 | 12.63056 | 8.506121 | -0.3635648 | 2.054388 | 1.239099e-11 | 1.861519 | 0.2085367
49.7925 | 12.2144 | 12.6335 | 8.505588 | -0.4191019 | 2.060765 | 1.242118e-11 | 1.858821 | 0.2083285
49.8025 | 12.2369 | 12.63642 | 8.505053 | -0.3995235 | 2.067113 | 1.244959e-11 | 1.856136 | 0.2081215
49.8125 | 12.2191 | 12.63933 | 8.504517 | -0.4202285 | 2.073431 | 1.247978e-11 | 1.853464 | 0.2079158
49.8225 | 12.2249 | 12.64222 | 8.503979 | -0.4173158 | 2.079718 | 1.250819e-11 | 1.850807 | 0.2077114
49.8325 | 12.2081 | 12.64508 | 8.50344 | -0.4369837 | 2.085972 | 1.253838e-11 | 1.848163 | 0.2075083
49.8425 | 12.2201 | 12.64793 | 8.502899 | -0.4278312 | 2.092193 | 1.256679e-11 | 1.845532 | 0.2073065
49.8525 | 12.1793 | 12.65076 | 8.502357 | -0.4714564 | 2.098378 | 1.25952e-11 | 1.842915 | 0.2071059
49.8625 | 12.2189 | 12.65356 | 8.501813 | -0.4346587 | 2.104527 | 1.262539e-11 | 1.840312 | 0.2069066
49.8725 | 12.1748 | 12.65634 | 8.501268 | -0.4815362 | 2.110638 | 1.265381e-11 | 1.837722 | 0.2067086
49.8825 | 12.1913 | 12.65909 | 8.500721 | -0.4677878 | 2.11671 | 1.268222e-11 | 1.835145 | 0.2065119
49.8925 | 12.1813 | 12.66181 | 8.500173 | -0.4805122 | 2.122742 | 1.271063e-11 | 1.832581 | 0.2063164
49.9025 | 12.1749 | 12.66451 | 8.499623 | -0.4896079 | 2.128733 | 1.273904e-11 | 1.83003 | 0.2061222
49.9125 | 12.1813 | 12.66717 | 8.499071 | -0.4858735 | 2.13468 | 1.276746e-11 | 1.827493 | 0.2059292
49.9225 | 12.1577 | 12.66981 | 8.498518 | -0.5121079 | 2.140583 | 1.279409e-11 | 1.824969 | 0.2057375
49.9325 | 12.1538 | 12.67241 | 8.497963 | -0.5186096 | 2.146442 | 1.282251e-11 | 1.822458 | 0.2055471
49.9425 | 12.1563 | 12.67498 | 8.497407 | -0.5186775 | 2.152253 | 1.285092e-11 | 1.819959 | 0.2053579
49.9525 | 12.1652 | 12.67751 | 8.496849 | -0.51231 | 2.158017 | 1.287756e-11 | 1.817474 | 0.20517
49.9625 | 12.1324 | 12.68001 | 8.49629 | -0.5476058 | 2.163731 | 1.290597e-11 | 1.815001 | 0.2049833
49.9725 | 12.1654 | 12.68246 | 8.495729 | -0.5170641 | 2.169396 | 1.29326e-11 | 1.812542 | 0.2047978
49.9825 | 12.1171 | 12.68488 | 8.495166 | -0.5677829 | 2.175008 | 1.295924e-11 | 1.810095 | 0.2046136
49.9925 | 12.1624 | 12.68726 | 8.494602 | -0.5248613 | 2.180568 | 1.298588e-11 | 1.807661 | 0.2044307
50.0025 | 12.108 | 12.6896 | 8.494036 | -0.5815979 | 2.186073 | 1.301251e-11 | 1.805239 | 0.204249
50.0125 | 12.1293 | 12.69189 | 8.493469 | -0.5625916 | 2.191524 | 1.303915e-11 | 1.80283 | 0.2040685
50.0225 | 12.1164 | 12.69414 | 8.4929 | -0.5777411 | 2.196918 | 1.306579e-11 | 1.800434 | 0.2038892
50.0325 | 12.1013 | 12.69634 | 8.492329 | -0.595045 | 2.202254 | 1.309242e-11 | 1.79805 | 0.2037112
50.0425 | 12.1181 | 12.6985 | 8.491757 | -0.580402 | 2.207532 | 1.311728e-11 | 1.795679 | 0.2035344
50.0525 | 12.0986 | 12.70061 | 8.491183 | -0.6020113 | 2.212749 | 1.314392e-11 | 1.79332 | 0.2033589
50.0624 | 12.0966 | 12.70265 | 8.490614 | -0.6060497 | 2.217854 | 1.316878e-11 | 1.790996 | 0.2031862
50.0724 | 12.0976 | 12.70466 | 8.490037 | -0.6070599 | 2.222949 | 1.319364e-11 | 1.788662 | 0.2030131
50.0824 | 12.1053 | 12.70662 | 8.489458 | -0.6013187 | 2.22798 | 1.322028e-11 | 1.786339 | 0.2028412
50.0924 | 12.066 | 12.70852 | 8.488877 | -0.6425248 | 2.232948 | 1.324514e-11 | 1.784029 | 0.2026705
50.1024 | 12.0965 | 12.71038 | 8.488295 | -0.6138771 | 2.237849 | 1.327e-11 | 1.781732 | 0.2025011
50.1124 | 12.052 | 12.71217 | 8.487711 | -0.6601746 | 2.242684 | 1.329486e-11 | 1.779446 | 0.2023328
50.1224 | 12.0814 | 12.71392 | 8.487126 | -0.632516 | 2.247452 | 1.331794e-11 | 1.777173 | 0.2021657
50.1324 | 12.064 | 12.7156 | 8.486539 | -0.6516005 | 2.252151 | 1.33428e-11 | 1.774911 | 0.2019999
50.1424 | 12.0589 | 12.71723 | 8.48595 | -0.6583267 | 2.25678 | 1.336589e-11 | 1.772661 | 0.2018353
50.1524 | 12.072 | 12.71879 | 8.48536 | -0.6467937 | 2.261338 | 1.339075e-11 | 1.770424 | 0.2016719
50.1624 | 12.0404 | 12.7203 | 8.484768 | -0.6799005 | 2.265825 | 1.341383e-11 | 1.768198 | 0.2015096
50.1724 | 12.0756 | 12.72175 | 8.484174 | -0.6461464 | 2.27024 | 1.343692e-11 | 1.765984 | 0.2013487
50.1824 | 12.0323 | 12.72313 | 8.483578 | -0.6908299 | 2.274581 | 1.346e-11 | 1.763782 | 0.2011889
50.1924 | 12.0614 | 12.72445 | 8.482981 | -0.6630504 | 2.278847 | 1.348308e-11 | 1.761592 | 0.2010303
50.2024 | 12.0297 | 12.72571 | 8.482382 | -0.6960069 | 2.283039 | 1.350439e-11 | 1.759413 | 0.2008728
50.2124 | 12.0298 | 12.7269 | 8.481781 | -0.6970985 | 2.287154 | 1.352748e-11 | 1.757246 | 0.2007166
50.2224 | 12.0524 | 12.72802 | 8.481179 | -0.6756245 | 2.291193 | 1.354878e-11 | 1.755091 | 0.2005616
50.2324 | 12.0204 | 12.72908 | 8.480575 | -0.7086836 | 2.295153 | 1.357187e-11 | 1.752947 | 0.2004078
50.2424 | 12.0412 | 12.73008 | 8.479969 | -0.6888754 | 2.299036 | 1.359318e-11 | 1.750815 | 0.2002551
50.2524 | 12.0117 | 12.731 | 8.479362 | -0.719299 | 2.302839 | 1.361448e-11 | 1.748695 | 0.2001037
50.2624 | 12.0298 | 12.73185 | 8.478752 | -0.7020535 | 2.306562 | 1.363579e-11 | 1.746585 | 0.1999535
50.2724 | 12.0239 | 12.73264 | 8.478141 | -0.7087385 | 2.310205 | 1.36571e-11 | 1.744487 | 0.1998044
50.2824 | 12.0267 | 12.73335 | 8.477529 | -0.7066528 | 2.313767 | 1.367663e-11 | 1.742401 | 0.1996564
50.2924 | 12.0089 | 12.734 | 8.476914 | -0.725096 | 2.317246 | 1.369794e-11 | 1.740326 | 0.1995097
50.3024 | 12.0129 | 12.73457 | 8.476298 | -0.7216677 | 2.320643 | 1.371747e-11 | 1.738262 | 0.1993642
50.3124 | 12.0081 | 12.73507 | 8.47568 | -0.7269668 | 2.323958 | 1.3737e-11 | 1.73621 | 0.1992199
50.3224 | 12.0081 | 12.73549 | 8.47506 | -0.7273929 | 2.327188 | 1.375653e-11 | 1.734168 | 0.1990767
50.3324 | 12.0135 | 12.73585 | 8.474439 | -0.7223455 | 2.330334 | 1.377607e-11 | 1.732138 | 0.1989347
50.3424 | 11.9871 | 12.73612 | 8.473815 | -0.7490241 | 2.333396 | 1.37956e-11 | 1.730119 | 0.1987939
50.3524 | 12.0209 | 12.73633 | 8.47319 | -0.715428 | 2.336373 | 1.381513e-11 | 1.728111 | 0.1986542
50.3624 | 11.9524 | 12.73646 | 8.472563 | -0.7840567 | 2.339264 | 1.383288e-11 | 1.726114 | 0.1985157
50.3724 | 12.0029 | 12.73651 | 8.471934 | -0.73361 | 2.342069 | 1.385241e-11 | 1.724128 | 0.1983784
50.3824 | 11.9824 | 12.73649 | 8.471304 | -0.7540874 | 2.344788 | 1.387017e-11 | 1.722153 | 0.1982423
50.3924 | 11.9689 | 12.73639 | 8.470672 | -0.7674882 | 2.34742 | 1.388792e-11 | 1.720189 | 0.1981073
50.4024 | 12.0026 | 12.73621 | 8.470038 | -0.7336126 | 2.349966 | 1.390568e-11 | 1.718236 | 0.1979735
50.4124 | 11.9493 | 12.73596 | 8.469402 | -0.7866597 | 2.352423 | 1.392343e-11 | 1.716294 | 0.1978408
50.4224 | 11.9803 | 12.73563 | 8.468764 | -0.7553298 | 2.354794 | 1.393941e-11 | 1.714362 | 0.1977093
50.4324 | 11.9546 | 12.73522 | 8.468125 | -0.7806222 | 2.357077 | 1.395717e-11 | 1.712442 | 0.197579
50.4424 | 11.9521 | 12.73474 | 8.467483 | -0.7826366 | 2.359272 | 1.397315e-11 | 1.710532 | 0.1974498
50.4524 | 11.9803 | 12.73417 | 8.46684 | -0.7538731 | 2.361379 | 1.39909e-11 | 1.708633 | 0.1973218
50.4624 | 11.9432 | 12.73353 | 8.466195 | -0.7903312 | 2.363397 | 1.400688e-11 | 1.706744 | 0.197195
50.4724 | 11.9745 | 12.73281 | 8.465548 | -0.7583111 | 2.365327 | 1.402286e-11 | 1.704866 | 0.1970693
50.4824 | 11.9387 | 12.73201 | 8.4649 | -0.7933123 | 2.367169 | 1.403706e-11 | 1.702999 | 0.1969447
50.4924 | 11.9348 | 12.73113 | 8.464249 | -0.7963349 | 2.368922 | 1.405304e-11 | 1.701142 | 0.1968214
50.5024 | 11.9573 | 12.73018 | 8.463597 | -0.7728788 | 2.370587 | 1.406902e-11 | 1.699296 | 0.1966991
50.5124 | 11.9349 | 12.72914 | 8.462943 | -0.7942441 | 2.372163 | 1.408322e-11 | 1.69746 | 0.1965781
50.5224 | 11.9416 | 12.72803 | 8.462287 | -0.7864305 | 2.373651 | 1.40992e-11 | 1.695635 | 0.1964581
50.5324 | 11.9294 | 12.72684 | 8.461629 | -0.7974381 | 2.37505 | 1.41134e-11 | 1.69382 | 0.1963394
50.5424 | 11.9465 | 12.72557 | 8.460969 | -0.7790671 | 2.376361 | 1.41276e-11 | 1.692015 | 0.1962217
50.5524 | 11.9199 | 12.72422 | 8.460307 | -0.8043174 | 2.377583 | 1.414181e-11 | 1.690221 | 0.1961053
50.5624 | 11.9319 | 12.72279 | 8.459644 | -0.7908889 | 2.378718 | 1.415423e-11 | 1.688438 | 0.1959899
50.5724 | 11.9365 | 12.72128 | 8.458978 | -0.7847823 | 2.379764 | 1.416843e-11 | 1.686664 | 0.1958758
50.5824 | 11.918 | 12.7197 | 8.458311 | -0.8016971 | 2.380723 | 1.418264e-11 | 1.684901 | 0.1957627
50.5924 | 11.9403 | 12.71803 | 8.457642 | -0.7777338 | 2.381593 | 1.419506e-11 | 1.683148 | 0.1956509
50.6024 | 11.9032 | 12.71629 | 8.456971 | -0.8130923 | 2.382376 | 1.420749e-11 | 1.681405 | 0.1955401
50.6124 | 11.929 | 12.71447 | 8.456298 | -0.7854731 | 2.383073 | 1.422169e-11 | 1.679672 | 0.1954305
50.6224 | 11.913 | 12.71258 | 8.455623 | -0.7995763 | 2.383682 | 1.423412e-11 | 1.67795 | 0.1953221
50.6324 | 11.9146 | 12.7106 | 8.454946 | -0.7960023 | 2.384204 | 1.424477e-11 | 1.676237 | 0.1952148
50.6424 | 11.9341 | 12.70855 | 8.454268 | -0.7744509 | 2.38464 | 1.425719e-11 | 1.674535 | 0.1951086
50.6523 | 11.9022 | 12.70645 | 8.453594 | -0.8042451 | 2.384987 | 1.426962e-11 | 1.672859 | 0.1950046
50.6623 | 11.9116 | 12.70424 | 8.452911 | -0.7926412 | 2.385252 | 1.428027e-11 | 1.671177 | 0.1949007
50.6723 | 11.9114 | 12.70196 | 8.452227 | -0.7905613 | 2.385432 | 1.429269e-11 | 1.669504 | 0.1947979
50.6823 | 11.9002 | 12.69961 | 8.451541 | -0.7994054 | 2.385527 | 1.430334e-11 | 1.667842 | 0.1946963
50.6923 | 11.9197 | 12.69717 | 8.450853 | -0.7774739 | 2.385537 | 1.431399e-11 | 1.666189 | 0.1945958
50.7023 | 11.8975 | 12.69467 | 8.450162 | -0.7971674 | 2.385463 | 1.432641e-11 | 1.664546 | 0.1944964
50.7123 | 11.8924 | 12.69209 | 8.44947 | -0.799686 | 2.385305 | 1.433706e-11 | 1.662913 | 0.1943982
50.7223 | 11.9023 | 12.68943 | 8.448776 | -0.7871303 | 2.385063 | 1.434594e-11 | 1.66129 | 0.194301
50.7323 | 11.8952 | 12.6867 | 8.44808 | -0.7915007 | 2.384739 | 1.435659e-11 | 1.659676 | 0.1942052
50.7423 | 11.9157 | 12.6839 | 8.447382 | -0.7681974 | 2.384332 | 1.436723e-11 | 1.658073 | 0.1941103
50.7523 | 11.8706 | 12.68102 | 8.446682 | -0.8104212 | 2.383844 | 1.437611e-11 | 1.656479 | 0.1940167
50.7623 | 11.9029 | 12.67807 | 8.445981 | -0.775172 | 2.383273 | 1.438676e-11 | 1.654894 | 0.1939241
50.7723 | 11.8872 | 12.67505 | 8.445277 | -0.787851 | 2.382622 | 1.439563e-11 | 1.65332 | 0.1938327
50.7823 | 11.887 | 12.67196 | 8.444571 | -0.7849581 | 2.38189 | 1.440628e-11 | 1.651755 | 0.1937424
50.7923 | 11.9014 | 12.66879 | 8.443863 | -0.7673939 | 2.381078 | 1.441515e-11 | 1.650199 | 0.1936532
50.8023 | 11.8656 | 12.66556 | 8.443154 | -0.7999591 | 2.380187 | 1.442402e-11 | 1.648654 | 0.1935652
50.8123 | 11.8771 | 12.66225 | 8.442442 | -0.7851541 | 2.379217 | 1.443289e-11 | 1.647117 | 0.1934783
50.8223 | 11.8784 | 12.65888 | 8.441728 | -0.7804793 | 2.378168 | 1.444177e-11 | 1.645591 | 0.1933925
50.8323 | 11.878 | 12.65544 | 8.441013 | -0.7774352 | 2.377041 | 1.445064e-11 | 1.644073 | 0.1933079
50.8423 | 11.8938 | 12.65192 | 8.440295 | -0.7581222 | 2.375837 | 1.445773e-11 | 1.642566 | 0.1932244
50.8523 | 11.8438 | 12.64834 | 8.439575 | -0.8045413 | 2.374557 | 1.446661e-11 | 1.641067 | 0.1931419
50.8623 | 11.8606 | 12.64469 | 8.438854 | -0.7840926 | 2.3732 | 1.447548e-11 | 1.639578 | 0.1930608
50.8723 | 11.8916 | 12.64098 | 8.43813 | -0.7493769 | 2.371767 | 1.448257e-11 | 1.638099 | 0.1929806
50.8823 | 11.8465 | 12.63719 | 8.437405 | -0.7906945 | 2.37026 | 1.448967e-11 | 1.636629 | 0.1929017
50.8923 | 11.8848 | 12.63335 | 8.436677 | -0.748546 | 2.368678 | 1.449854e-11 | 1.635168 | 0.1928237
50.9023 | 11.854 | 12.62943 | 8.435947 | -0.7754323 | 2.367022 | 1.450564e-11 | 1.633716 | 0.1927471
50.9123 | 11.8575 | 12.62545 | 8.435216 | -0.7679534 | 2.365292 | 1.451273e-11 | 1.632274 | 0.1926714
50.9223 | 11.882 | 12.62141 | 8.434482 | -0.7394102 | 2.36349 | 1.451983e-11 | 1.630841 | 0.192597
50.9323 | 11.8438 | 12.6173 | 8.433747 | -0.773503 | 2.361616 | 1.452692e-11 | 1.629417 | 0.1925236
50.9423 | 11.8563 | 12.61313 | 8.433009 | -0.7568328 | 2.35967 | 1.453402e-11 | 1.628002 | 0.1924514
50.9523 | 11.8649 | 12.6089 | 8.432269 | -0.7439997 | 2.357653 | 1.454111e-11 | 1.626597 | 0.1923803
50.9623 | 11.859 | 12.6046 | 8.431527 | -0.7456045 | 2.355566 | 1.454821e-11 | 1.625201 | 0.1923104
50.9723 | 11.875 | 12.60025 | 8.430784 | -0.7252477 | 2.353409 | 1.45553e-11 | 1.623814 | 0.1922415
50.9823 | 11.8419 | 12.59583 | 8.430038 | -0.7539298 | 2.351183 | 1.456062e-11 | 1.622435 | 0.1921739
50.9923 | 11.8524 | 12.59135 | 8.42929 | -0.7389513 | 2.348888 | 1.456772e-11 | 1.621067 | 0.1921072
51.0023 | 11.8671 | 12.58681 | 8.42854 | -0.7197129 | 2.346524 | 1.457481e-11 | 1.619707 | 0.1920418
51.0123 | 11.8421 | 12.58222 | 8.427788 | -0.7401151 | 2.344094 | 1.458013e-11 | 1.618356 | 0.1919775
51.0223 | 11.8538 | 12.57756 | 8.427034 | -0.7237587 | 2.341596 | 1.458723e-11 | 1.617014 | 0.1919143
51.0323 | 11.8527 | 12.57284 | 8.426278 | -0.7201437 | 2.339032 | 1.459254e-11 | 1.615681 | 0.1918522
51.0423 | 11.8553 | 12.56807 | 8.42552 | -0.7127711 | 2.336403 | 1.459786e-11 | 1.614357 | 0.1917913
51.0523 | 11.8523 | 12.56324 | 8.42476 | -0.7109415 | 2.333708 | 1.460496e-11 | 1.613042 | 0.1917315
51.0623 | 11.8564 | 12.55835 | 8.423998 | -0.701955 | 2.330949 | 1.461028e-11 | 1.611736 | 0.1916728
51.0723 | 11.8423 | 12.55341 | 8.423233 | -0.7111124 | 2.328125 | 1.461559e-11 | 1.610439 | 0.1916153
51.0823 | 11.8662 | 12.54841 | 8.422467 | -0.6822143 | 2.325238 | 1.462091e-11 | 1.60915 | 0.1915588
51.0923 | 11.8363 | 12.54336 | 8.421699 | -0.7070611 | 2.322288 | 1.462801e-11 | 1.607871 | 0.1915036
51.1023 | 11.8516 | 12.53825 | 8.420928 | -0.6866534 | 2.319276 | 1.463332e-11 | 1.6066 | 0.1914494
51.1123 | 11.8447 | 12.53309 | 8.420155 | -0.6883919 | 2.316202 | 1.463864e-11 | 1.605338 | 0.1913964
51.1223 | 11.8517 | 12.52788 | 8.419381 | -0.6761766 | 2.313066 | 1.464396e-11 | 1.604085 | 0.1913445
51.1323 | 11.8501 | 12.52261 | 8.418604 | -0.6725088 | 2.30987 | 1.464928e-11 | 1.602841 | 0.1912938
51.1423 | 11.8473 | 12.51729 | 8.417825 | -0.6699885 | 2.306614 | 1.465459e-11 | 1.601605 | 0.191244
51.1523 | 11.8419 | 12.51192 | 8.417044 | -0.6700164 | 2.303298 | 1.465991e-11 | 1.600378 | 0.1911956
51.1623 | 11.8478 | 12.50649 | 8.416261 | -0.6586929 | 2.299923 | 1.466345e-11 | 1.59916 | 0.1911483
51.1723 | 11.8375 | 12.50102 | 8.415476 | -0.6635186 | 2.29649 | 1.466877e-11 | 1.597951 | 0.191102
51.1823 | 11.8357 | 12.49549 | 8.414689 | -0.6597939 | 2.292999 | 1.467409e-11 | 1.59675 | 0.1910568
51.1923 | 11.8422 | 12.48992 | 8.413899 | -0.6477195 | 2.28945 | 1.46794e-11 | 1.595558 | 0.191013
51.2023 | 11.8221 | 12.4843 | 8.413108 | -0.6621956 | 2.285844 | 1.468472e-11 | 1.594374 | 0.1909701
51.2123 | 11.8464 | 12.47862 | 8.412314 | -0.6322231 | 2.282182 | 1.468826e-11 | 1.593199 | 0.1909285
51.2223 | 11.8269 | 12.4729 | 8.411518 | -0.6460022 | 2.278464 | 1.469358e-11 | 1.592032 | 0.1908878
51.2323 | 11.8309 | 12.46713 | 8.410721 | -0.6362336 | 2.27469 | 1.46989e-11 | 1.590874 | 0.1908485
51.2422 | 11.8291 | 12.46138 | 8.409929 | -0.6322762 | 2.270901 | 1.470421e-11 | 1.589736 | 0.1908105
51.2522 | 11.8315 | 12.45551 | 8.409126 | -0.6240145 | 2.267019 | 1.470775e-11 | 1.588596 | 0.1907733
51.2622 | 11.8327 | 12.44961 | 8.408322 | -0.616906 | 2.263083 | 1.471307e-11 | 1.587464 | 0.1907373
51.2722 | 11.8293 | 12.44365 | 8.407516 | -0.6143515 | 2.259094 | 1.471661e-11 | 1.58634 | 0.1907024
51.2822 | 11.8202 | 12.43765 | 8.406707 | -0.6174515 | 2.255052 | 1.472193e-11 | 1.585223 | 0.1906687
51.2922 | 11.839 | 12.43161 | 8.405897 | -0.5926072 | 2.250958 | 1.472724e-11 | 1.584116 | 0.1906361
51.3022 | 11.8296 | 12.42552 | 8.405084 | -0.5959189 | 2.246812 | 1.473078e-11 | 1.583018 | 0.1906046
51.3122 | 11.8262 | 12.41939 | 8.404269 | -0.5931865 | 2.242615 | 1.47361e-11 | 1.581928 | 0.1905744
51.3222 | 11.8297 | 12.41321 | 8.403452 | -0.5835101 | 2.238367 | 1.474141e-11 | 1.580845 | 0.1905452
51.3322 | 11.8316 | 12.40699 | 8.402633 | -0.5753915 | 2.234069 | 1.474495e-11 | 1.579772 | 0.1905172
51.3422 | 11.8318 | 12.40073 | 8.401812 | -0.568931 | 2.229722 | 1.475027e-11 | 1.578707 | 0.1904903
51.3522 | 11.8206 | 12.39443 | 8.400988 | -0.5738282 | 2.225325 | 1.475381e-11 | 1.57765 | 0.1904645
51.3622 | 11.8217 | 12.38808 | 8.400163 | -0.5663839 | 2.22088 | 1.475913e-11 | 1.576602 | 0.19044
51.3722 | 11.8378 | 12.3817 | 8.399335 | -0.5438985 | 2.216386 | 1.476267e-11 | 1.575561 | 0.1904165
51.3822 | 11.8384 | 12.37527 | 8.398505 | -0.5368735 | 2.211845 | 1.476798e-11 | 1.574529 | 0.1903942
51.3922 | 11.8281 | 12.36881 | 8.397673 | -0.5407084 | 2.207257 | 1.47733e-11 | 1.573505 | 0.1903731
51.4022 | 11.8343 | 12.3623 | 8.396838 | -0.5280039 | 2.202623 | 1.477683e-11 | 1.57249 | 0.1903531
51.4122 | 11.8336 | 12.35576 | 8.396002 | -0.5221602 | 2.197942 | 1.478215e-11 | 1.571482 | 0.1903343
51.4222 | 11.8472 | 12.34918 | 8.395163 | -0.5019789 | 2.193216 | 1.478569e-11 | 1.570483 | 0.1903166
51.4322 | 11.8444 | 12.34256 | 8.394322 | -0.4981595 | 2.188445 | 1.4791e-11 | 1.569493 | 0.1903001
51.4422 | 11.8335 | 12.3359 | 8.393479 | -0.5024026 | 2.183629 | 1.479632e-11 | 1.56851 | 0.1902847
51.4522 | 11.8575 | 12.32921 | 8.392634 | -0.4717085 | 2.178769 | 1.479986e-11 | 1.567535 | 0.1902705
51.4622 | 11.8457 | 12.32248 | 8.391787 | -0.476779 | 2.173866 | 1.480517e-11 | 1.566569 | 0.1902574
51.4722 | 11.846 | 12.31571 | 8.390937 | -0.4697134 | 2.168921 | 1.481049e-11 | 1.56561 | 0.1902455
51.4822 | 11.8548 | 12.30891 | 8.390085 | -0.4541125 | 2.163932 | 1.481402e-11 | 1.56466 | 0.1902348
51.4922 | 11.8528 | 12.30208 | 8.389231 | -0.4492766 | 2.158903 | 1.481934e-11 | 1.563717 | 0.1902253
51.5022 | 11.8591 | 12.29521 | 8.388375 | -0.4361074 | 2.153832 | 1.482465e-11 | 1.562784 | 0.1902168
51.5122 | 11.8611 | 12.2883 | 8.387517 | -0.427204 | 2.14872 | 1.482819e-11 | 1.561858 | 0.1902096
51.5222 | 11.8637 | 12.28137 | 8.386656 | -0.4176676 | 2.143568 | 1.48335e-11 | 1.56094 | 0.1902035
51.5322 | 11.8838 | 12.2744 | 8.385793 | -0.3905982 | 2.138377 | 1.483882e-11 | 1.560029 | 0.1901986
51.5422 | 11.8791 | 12.2674 | 8.384928 | -0.3882973 | 2.133147 | 1.484413e-11 | 1.559127 | 0.1901949
51.5522 | 11.875 | 12.26037 | 8.384061 | -0.3853654 | 2.127878 | 1.484767e-11 | 1.558234 | 0.1901923
51.5622 | 11.8949 | 12.2533 | 8.383192 | -0.3584021 | 2.122571 | 1.485298e-11 | 1.557348 | 0.1901909
51.5722 | 11.9013 | 12.24621 | 8.38232 | -0.3449081 | 2.117228 | 1.48583e-11 | 1.55647 | 0.1901907
51.5822 | 11.9007 | 12.23908 | 8.381446 | -0.3383848 | 2.111847 | 1.486361e-11 | 1.5556 | 0.1901916
51.5922 | 11.9131 | 12.23193 | 8.38057 | -0.3188329 | 2.106431 | 1.486892e-11 | 1.554738 | 0.1901937
51.6022 | 11.9199 | 12.22475 | 8.379692 | -0.304852 | 2.100979 | 1.487423e-11 | 1.553884 | 0.190197
51.6122 | 11.933 | 12.21754 | 8.378812 | -0.2845429 | 2.095492 | 1.487955e-11 | 1.553038 | 0.1902015
51.6222 | 11.9444 | 12.21031 | 8.377929 | -0.2659061 | 2.089971 | 1.488486e-11 | 1.552199 | 0.1902072
51.6322 | 11.9595 | 12.20304 | 8.377044 | -0.2435434 | 2.084417 | 1.489017e-11 | 1.551369 | 0.190214
51.6422 | 11.9675 | 12.19575 | 8.376157 | -0.228254 | 2.078829 | 1.489549e-11 | 1.550546 | 0.1902221
51.6522 | 11.9915 | 12.18844 | 8.375267 | -0.196939 | 2.073209 | 1.49008e-11 | 1.549732 | 0.1902313
51.6622 | 11.9902 | 12.1811 | 8.374376 | -0.1908986 | 2.067557 | 1.490611e-11 | 1.548924 | 0.1902417
51.6722 | 12.0045 | 12.17373 | 8.373482 | -0.1692347 | 2.061874 | 1.49132e-11 | 1.548126 | 0.1902533
51.6822 | 12.0221 | 12.16635 | 8.372586 | -0.1442467 | 2.05616 | 1.491851e-11 | 1.547335 | 0.1902661
51.6922 | 12.0399 | 12.15894 | 8.371687 | -0.1190355 | 2.050417 | 1.492382e-11 | 1.546551 | 0.1902801
51.7022 | 12.0574 | 12.1515 | 8.370787 | -0.0941015 | 2.044644 | 1.493091e-11 | 1.545775 | 0.1902953
51.7122 | 12.0628 | 12.14405 | 8.369884 | -0.08124646 | 2.038843 | 1.493622e-11 | 1.545008 | 0.1903116
51.7222 | 12.0972 | 12.13657 | 8.368979 | -0.03936977 | 2.033014 | 1.494153e-11 | 1.544248 | 0.1903292
51.7322 | 12.1151 | 12.12907 | 8.368071 | -0.0139725 | 2.027158 | 1.494862e-11 | 1.543496 | 0.190348
51.7422 | 12.1268 | 12.12155 | 8.367162 | 0.005245003 | 2.021275 | 1.495393e-11 | 1.542751 | 0.190368
51.7522 | 12.1561 | 12.11402 | 8.36625 | 0.04208084 | 2.015366 | 1.496102e-11 | 1.542015 | 0.1903891
51.7622 | 12.172 | 12.10646 | 8.365336 | 0.06553591 | 2.009431 | 1.496811e-11 | 1.541286 | 0.1904115
51.7722 | 12.1888 | 12.09889 | 8.364419 | 0.08990868 | 2.003473 | 1.497342e-11 | 1.540564 | 0.1904352
51.7822 | 12.2252 | 12.0913 | 8.363501 | 0.1338992 | 1.99749 | 1.49805e-11 | 1.53985 | 0.19046
51.7922 | 12.2413 | 12.08369 | 8.36258 | 0.157606 | 1.991484 | 1.498759e-11 | 1.539144 | 0.190486
51.8022 | 12.2572 | 12.07607 | 8.361656 | 0.181128 | 1.985456 | 1.499468e-11 | 1.538447 | 0.1905133
51.8122 | 12.2872 | 12.06843 | 8.360731 | 0.2187659 | 1.979405 | 1.500176e-11 | 1.537756 | 0.1905417
51.8221 | 12.3032 | 12.06086 | 8.359813 | 0.2423424 | 1.973394 | 1.500885e-11 | 1.53708 | 0.1905712
51.8321 | 12.3416 | 12.05319 | 8.358883 | 0.2884086 | 1.967302 | 1.501594e-11 | 1.536404 | 0.1906021
51.8421 | 12.3668 | 12.04551 | 8.35795 | 0.3212876 | 1.961191 | 1.502302e-11 | 1.535737 | 0.1906342
51.8521 | 12.3743 | 12.03782 | 8.357016 | 0.3364794 | 1.955061 | 1.503011e-11 | 1.535077 | 0.1906675
51.8621 | 12.4238 | 12.03012 | 8.356079 | 0.3936826 | 1.948912 | 1.503719e-11 | 1.534425 | 0.1907021
51.8721 | 12.446 | 12.0224 | 8.35514 | 0.4235973 | 1.942745 | 1.504428e-11 | 1.53378 | 0.1907379
51.8821 | 12.4659 | 12.01468 | 8.354198 | 0.451222 | 1.936562 | 1.505314e-11 | 1.533143 | 0.190775
51.8921 | 12.4967 | 12.00694 | 8.353255 | 0.4897568 | 1.930362 | 1.506023e-11 | 1.532513 | 0.1908132
51.9021 | 12.5361 | 11.9992 | 8.352309 | 0.5368999 | 1.924147 | 1.506909e-11 | 1.531891 | 0.1908528
51.9121 | 12.5577 | 11.99145 | 8.351361 | 0.5662522 | 1.917917 | 1.507617e-11 | 1.531276 | 0.1908935
51.9221 | 12.5955 | 11.98369 | 8.35041 | 0.6118115 | 1.911673 | 1.508504e-11 | 1.53067 | 0.1909355
51.9321 | 12.6228 | 11.97592 | 8.349457 | 0.6468778 | 1.905416 | 1.50939e-11 | 1.53007 | 0.1909788
51.9421 | 12.6552 | 11.96815 | 8.348502 | 0.6870498 | 1.899146 | 1.510098e-11 | 1.529479 | 0.1910233
51.9521 | 12.6836 | 11.96037 | 8.347545 | 0.7232281 | 1.892864 | 1.510984e-11 | 1.528894 | 0.191069
51.9621 | 12.7104 | 11.95259 | 8.346585 | 0.7578108 | 1.88657 | 1.51187e-11 | 1.528318 | 0.1911161
51.9721 | 12.7595 | 11.9448 | 8.345623 | 0.8146973 | 1.880266 | 1.512756e-11 | 1.527749 | 0.1911643
51.9821 | 12.7821 | 11.93701 | 8.344659 | 0.8450872 | 1.873953 | 1.513642e-11 | 1.527187 | 0.1912139
51.9921 | 12.8097 | 11.92922 | 8.343692 | 0.8804803 | 1.86763 | 1.514528e-11 | 1.526633 | 0.1912646
52.0021 | 12.8347 | 11.92143 | 8.342723 | 0.9132748 | 1.861299 | 1.515592e-11 | 1.526086 | 0.1913167
52.0121 | 12.8847 | 11.91363 | 8.341752 | 0.9710706 | 1.85496 | 1.516478e-11 | 1.525547 | 0.19137
52.0221 | 12.8954 | 11.90583 | 8.340779 | 0.9895667 | 1.848614 | 1.517364e-11 | 1.525016 | 0.1914246
52.0321 | 12.9475 | 11.89804 | 8.339803 | 1.049463 | 1.842262 | 1.518427e-11 | 1.524491 | 0.1914805
52.0421 | 12.9561 | 11.89024 | 8.338825 | 1.065859 | 1.835904 | 1.519313e-11 | 1.523975 | 0.1915377
52.0521 | 13.0059 | 11.88245 | 8.337844 | 1.123453 | 1.829541 | 1.520377e-11 | 1.523466 | 0.1915961
52.0621 | 13.0273 | 11.87466 | 8.336861 | 1.152644 | 1.823175 | 1.521441e-11 | 1.522964 | 0.1916558
52.0721 | 13.0545 | 11.86687 | 8.335876 | 1.187633 | 1.816804 | 1.522326e-11 | 1.52247 | 0.1917168
52.0821 | 13.0926 | 11.85908 | 8.334889 | 1.233519 | 1.810431 | 1.52339e-11 | 1.521983 | 0.1917791
52.0921 | 13.1176 | 11.8513 | 8.333899 | 1.266299 | 1.804056 | 1.524453e-11 | 1.521503 | 0.1918427
52.1021 | 13.1169 | 11.84352 | 8.332907 | 1.273375 | 1.797679 | 1.525517e-11 | 1.521031 | 0.1919076
52.1121 | 13.1649 | 11.83575 | 8.331913 | 1.329146 | 1.791301 | 1.52658e-11 | 1.520566 | 0.1919738
52.1221 | 13.1982 | 11.82799 | 8.330916 | 1.37021 | 1.784923 | 1.527821e-11 | 1.520109 | 0.1920412
52.1321 | 13.1882 | 11.82023 | 8.329917 | 1.367967 | 1.778546 | 1.528885e-11 | 1.51966 | 0.19211
52.1421 | 13.2421 | 11.81248 | 8.328916 | 1.429617 | 1.77217 | 1.529948e-11 | 1.519217 | 0.1921801
52.1521 | 13.2414 | 11.80474 | 8.327912 | 1.436658 | 1.765796 | 1.531189e-11 | 1.518782 | 0.1922515
52.1621 | 13.265 | 11.79701 | 8.326906 | 1.467991 | 1.759424 | 1.532253e-11 | 1.518354 | 0.1923243
52.1721 | 13.2771 | 11.78929 | 8.325898 | 1.487814 | 1.753055 | 1.533494e-11 | 1.517934 | 0.1923983
52.1821 | 13.2957 | 11.78157 | 8.324887 | 1.514127 | 1.74669 | 1.534735e-11 | 1.517522 | 0.1924737
52.1921 | 13.2964 | 11.77387 | 8.323874 | 1.522529 | 1.74033 | 1.535798e-11 | 1.517116 | 0.1925504
52.2021 | 13.3239 | 11.76618 | 8.322859 | 1.557721 | 1.733974 | 1.537039e-11 | 1.516718 | 0.1926284
52.2121 | 13.3183 | 11.7585 | 8.321841 | 1.5598 | 1.727624 | 1.53828e-11 | 1.516327 | 0.1927077
52.2221 | 13.336 | 11.75083 | 8.320821 | 1.585166 | 1.721281 | 1.539521e-11 | 1.515944 | 0.1927884
52.2321 | 13.3391 | 11.74318 | 8.319799 | 1.595919 | 1.714944 | 1.540762e-11 | 1.515568 | 0.1928704
52.2421 | 13.3343 | 11.73554 | 8.318774 | 1.598758 | 1.708615 | 1.54218e-11 | 1.515199 | 0.1929538
52.2521 | 13.3463 | 11.72792 | 8.317747 | 1.618383 | 1.702293 | 1.543421e-11 | 1.514837 | 0.1930385
52.2621 | 13.3304 | 11.72031 | 8.316718 | 1.610093 | 1.695981 | 1.544662e-11 | 1.514484 | 0.1931246
52.2721 | 13.3463 | 11.71271 | 8.315686 | 1.633588 | 1.689677 | 1.546081e-11 | 1.514137 | 0.1932121
52.2821 | 13.3336 | 11.70513 | 8.314652 | 1.628467 | 1.683383 | 1.547322e-11 | 1.513797 | 0.1933008
52.2921 | 13.3189 | 11.69757 | 8.313616 | 1.621328 | 1.677099 | 1.54874e-11 | 1.513465 | 0.193391
52.3021 | 13.3118 | 11.69003 | 8.312577 | 1.621773 | 1.670827 | 1.550158e-11 | 1.513141 | 0.1934825
52.3121 | 13.2988 | 11.6825 | 8.311536 | 1.6163 | 1.664565 | 1.551577e-11 | 1.512824 | 0.1935754
52.3221 | 13.2897 | 11.67499 | 8.310493 | 1.614709 | 1.658316 | 1.552818e-11 | 1.512513 | 0.1936696
52.3321 | 13.2652 | 11.6675 | 8.309447 | 1.597699 | 1.652079 | 1.554236e-11 | 1.51221 | 0.1937653
52.3421 | 13.2705 | 11.66003 | 8.308399 | 1.610469 | 1.645855 | 1.555655e-11 | 1.511915 | 0.1938623
52.3521 | 13.2378 | 11.65258 | 8.307348 | 1.58522 | 1.639644 | 1.55725e-11 | 1.511627 | 0.1939607
52.3621 | 13.2105 | 11.64515 | 8.306295 | 1.565351 | 1.633447 | 1.558669e-11 | 1.511346 | 0.1940605
52.3721 | 13.2045 | 11.63774 | 8.30524 | 1.566761 | 1.627265 | 1.560087e-11 | 1.511072 | 0.1941617
52.3821 | 13.168 | 11.63035 | 8.304183 | 1.537649 | 1.621098 | 1.561506e-11 | 1.510806 | 0.1942643
52.3921 | 13.1449 | 11.62298 | 8.303123 | 1.521916 | 1.614946 | 1.563102e-11 | 1.510547 | 0.1943683
52.4021 | 13.1209 | 11.61564 | 8.30206 | 1.505261 | 1.608809 | 1.56452e-11 | 1.510296 | 0.1944737
52.412 | 13.0962 | 11.60839 | 8.301006 | 1.487809 | 1.602752 | 1.566116e-11 | 1.510053 | 0.1945794
52.422 | 13.0455 | 11.60109 | 8.29994 | 1.444408 | 1.596648 | 1.567712e-11 | 1.509816 | 0.1946876
52.432 | 13.0482 | 11.59382 | 8.29887 | 1.454384 | 1.590562 | 1.56913e-11 | 1.509586 | 0.1947972
52.442 | 12.9832 | 11.58656 | 8.297799 | 1.396636 | 1.584493 | 1.570726e-11 | 1.509364 | 0.1949083
52.452 | 12.9762 | 11.57934 | 8.296725 | 1.396863 | 1.578443 | 1.572322e-11 | 1.509148 | 0.1950208
52.462 | 12.9393 | 11.57213 | 8.295648 | 1.367166 | 1.572411 | 1.573918e-11 | 1.50894 | 0.1951347
52.472 | 12.8883 | 11.56496 | 8.294569 | 1.323344 | 1.566397 | 1.575514e-11 | 1.508739 | 0.1952501
52.482 | 12.8514 | 11.5578 | 8.293488 | 1.293596 | 1.560403 | 1.57711e-11 | 1.508546 | 0.1953669
52.492 | 12.8263 | 11.55068 | 8.292405 | 1.275622 | 1.554429 | 1.578705e-11 | 1.50836 | 0.1954851
52.502 | 12.7902 | 11.54358 | 8.291319 | 1.246622 | 1.548474 | 1.580301e-11 | 1.508181 | 0.1956048
52.512 | 12.7466 | 11.53651 | 8.290231 | 1.210095 | 1.54254 | 1.581897e-11 | 1.508009 | 0.195726
52.522 | 12.7205 | 11.52946 | 8.28914 | 1.191041 | 1.536626 | 1.58367e-11 | 1.507844 | 0.1958486
52.532 | 12.6711 | 11.52244 | 8.288047 | 1.14866 | 1.530733 | 1.585266e-11 | 1.507687 | 0.1959727
52.542 | 12.6307 | 11.51545 | 8.286952 | 1.115251 | 1.524862 | 1.586862e-11 | 1.507537 | 0.1960982
52.552 | 12.6029 | 11.50849 | 8.285854 | 1.094414 | 1.519012 | 1.588636e-11 | 1.507395 | 0.1962253
52.562 | 12.5801 | 11.50155 | 8.284754 | 1.078549 | 1.513185 | 1.590231e-11 | 1.507259 | 0.1963537
52.572 | 12.5146 | 11.49465 | 8.283652 | 1.019954 | 1.507379 | 1.592005e-11 | 1.507131 | 0.1964838
52.582 | 12.5044 | 11.48777 | 8.282547 | 1.016631 | 1.501597 | 1.593778e-11 | 1.50701 | 0.1966152
52.592 | 12.4461 | 11.48092 | 8.28144 | 0.9651793 | 1.495837 | 1.595374e-11 | 1.506896 | 0.1967482
52.602 | 12.417 | 11.4741 | 8.28033 | 0.9428977 | 1.4901 | 1.597147e-11 | 1.50679 | 0.1968827
52.612 | 12.3851 | 11.46731 | 8.279218 | 0.917786 | 1.484386 | 1.598921e-11 | 1.506691 | 0.1970187
52.622 | 12.3481 | 11.46056 | 8.278104 | 0.8875441 | 1.478697 | 1.600516e-11 | 1.506599 | 0.1971562
52.632 | 12.3212 | 11.45383 | 8.276987 | 0.8673721 | 1.473031 | 1.60229e-11 | 1.506514 | 0.1972952
52.642 | 12.2711 | 11.44713 | 8.275868 | 0.8239696 | 1.46739 | 1.604063e-11 | 1.506437 | 0.1974358
52.652 | 12.2295 | 11.44046 | 8.274747 | 0.7890362 | 1.461773 | 1.605836e-11 | 1.506367 | 0.1975778
52.662 | 12.2368 | 11.43383 | 8.273623 | 0.8029715 | 1.45618 | 1.607432e-11 | 1.506304 | 0.1977214
52.672 | 12.1749 | 11.42722 | 8.272497 | 0.7476756 | 1.450613 | 1.609206e-11 | 1.506249 | 0.1978666
52.682 | 12.1386 | 11.42065 | 8.271368 | 0.7179484 | 1.44507 | 1.610979e-11 | 1.5062 | 0.1980132
52.692 | 12.1322 | 11.41411 | 8.270237 | 0.7180893 | 1.439553 | 1.612752e-11 | 1.506159 | 0.1981615
52.702 | 12.0947 | 11.4076 | 8.269104 | 0.6870979 | 1.434062 | 1.614526e-11 | 1.506125 | 0.1983113
52.712 | 12.0656 | 11.40113 | 8.267968 | 0.6644748 | 1.428596 | 1.616299e-11 | 1.506099 | 0.1984626
52.722 | 12.0507 | 11.39468 | 8.26683 | 0.6560194 | 1.423156 | 1.618072e-11 | 1.50608 | 0.1986155
52.732 | 12.0088 | 11.38827 | 8.265689 | 0.6205314 | 1.417742 | 1.619846e-11 | 1.506068 | 0.19877
52.742 | 11.9928 | 11.38189 | 8.264547 | 0.6109105 | 1.412354 | 1.621619e-11 | 1.506063 | 0.1989261
52.752 | 11.9716 | 11.37554 | 8.263401 | 0.596057 | 1.406992 | 1.623392e-11 | 1.506066 | 0.1990837
52.762 | 11.9535 | 11.36923 | 8.262254 | 0.5842704 | 1.401657 | 1.625166e-11 | 1.506075 | 0.1992429
52.772 | 11.9294 | 11.36295 | 8.261104 | 0.5664507 | 1.396349 | 1.626939e-11 | 1.506092 | 0.1994038
52.782 | 11.8936 | 11.3567 | 8.259951 | 0.5368975 | 1.391068 | 1.628712e-11 | 1.506117 | 0.1995662
52.792 | 11.901 | 11.35049 | 8.258797 | 0.550511 | 1.385813 | 1.630486e-11 | 1.506149 | 0.1997302
52.802 | 11.8597 | 11.34431 | 8.25764 | 0.515391 | 1.380586 | 1.632081e-11 | 1.506188 | 0.1998959
52.812 | 11.8396 | 11.33816 | 8.25648 | 0.5014373 | 1.375386 | 1.633855e-11 | 1.506234 | 0.2000632
52.822 | 11.8335 | 11.33205 | 8.255318 | 0.5014497 | 1.370213 | 1.635628e-11 | 1.506287 | 0.200232
52.832 | 11.8 | 11.32597 | 8.254154 | 0.474028 | 1.365067 | 1.637401e-11 | 1.506348 | 0.2004026
52.842 | 11.803 | 11.31993 | 8.252987 | 0.4830725 | 1.359949 | 1.639175e-11 | 1.506416 | 0.2005747
52.852 | 11.785 | 11.31392 | 8.251818 | 0.471083 | 1.354859 | 1.640948e-11 | 1.506492 | 0.2007486
52.862 | 11.7531 | 11.30794 | 8.250647 | 0.4451591 | 1.349796 | 1.642544e-11 | 1.506574 | 0.200924
52.872 | 11.7674 | 11.302 | 8.249473 | 0.4654006 | 1.344761 | 1.644317e-11 | 1.506665 | 0.2011011
52.882 | 11.7403 | 11.29609 | 8.248297 | 0.444208 | 1.339754 | 1.64609e-11 | 1.506762 | 0.2012799
52.892 | 11.7214 | 11.29022 | 8.247118 | 0.4311812 | 1.334774 | 1.647686e-11 | 1.506866 | 0.2014604
52.902 | 11.7325 | 11.28438 | 8.245937 | 0.4481195 | 1.329823 | 1.649459e-11 | 1.506978 | 0.2016425
52.912 | 11.6963 | 11.27858 | 8.244754 | 0.417723 | 1.324899 | 1.651055e-11 | 1.507098 | 0.2018263
52.922 | 11.6921 | 11.27281 | 8.243568 | 0.419292 | 1.320004 | 1.652828e-11 | 1.507224 | 0.2020118
52.932 | 11.6831 | 11.26707 | 8.24238 | 0.4160266 | 1.315137 | 1.654424e-11 | 1.507358 | 0.202199
52.942 | 11.6666 | 11.26137 | 8.241189 | 0.405226 | 1.310298 | 1.65602e-11 | 1.507499 | 0.2023879
52.952 | 11.6679 | 11.25571 | 8.239996 | 0.4121905 | 1.305486 | 1.657793e-11 | 1.507648 | 0.2025785
52.962 | 11.6463 | 11.25008 | 8.238801 | 0.3962205 | 1.300704 | 1.659389e-11 | 1.507804 | 0.2027709
52.972 | 11.6273 | 11.24448 | 8.237603 | 0.3828156 | 1.295949 | 1.660985e-11 | 1.507967 | 0.2029649
52.982 | 11.6307 | 11.23892 | 8.236403 | 0.3917757 | 1.291223 | 1.662581e-11 | 1.508138 | 0.2031607
52.9919 | 11.6177 | 11.23345 | 8.235213 | 0.384246 | 1.286571 | 1.664177e-11 | 1.508314 | 0.2033562
53.0019 | 11.6138 | 11.22796 | 8.234008 | 0.3858364 | 1.2819 | 1.665772e-11 | 1.508499 | 0.2035555
53.0119 | 11.5872 | 11.22251 | 8.232801 | 0.3646919 | 1.277259 | 1.667191e-11 | 1.508692 | 0.2037565
53.0219 | 11.5897 | 11.21709 | 8.231592 | 0.3726127 | 1.272645 | 1.668786e-11 | 1.508892 | 0.2039593
53.0319 | 11.5907 | 11.2117 | 8.23038 | 0.3789979 | 1.268059 | 1.670382e-11 | 1.509099 | 0.2041638
53.0419 | 11.568 | 11.20635 | 8.229165 | 0.3616485 | 1.263502 | 1.671801e-11 | 1.509314 | 0.2043701
53.0519 | 11.567 | 11.20104 | 8.227949 | 0.3659638 | 1.258973 | 1.673396e-11 | 1.509536 | 0.2045782
53.0619 | 11.5657 | 11.19576 | 8.226729 | 0.3699446 | 1.254473 | 1.674815e-11 | 1.509765 | 0.2047881
53.0719 | 11.5386 | 11.19051 | 8.225508 | 0.34809 | 1.25 | 1.676233e-11 | 1.510002 | 0.2049998
53.0819 | 11.5501 | 11.1853 | 8.224284 | 0.3648003 | 1.245556 | 1.677651e-11 | 1.510247 | 0.2052133
53.0919 | 11.531 | 11.18012 | 8.223058 | 0.3508757 | 1.241139 | 1.67907e-11 | 1.510498 | 0.2054286
53.1019 | 11.5304 | 11.17498 | 8.221829 | 0.3554166 | 1.236751 | 1.680488e-11 | 1.510757 | 0.2056457
53.1119 | 11.5319 | 11.16988 | 8.220598 | 0.3620222 | 1.232391 | 1.681729e-11 | 1.511024 | 0.2058647
53.1219 | 11.5167 | 11.16481 | 8.219365 | 0.3518927 | 1.228059 | 1.683147e-11 | 1.511298 | 0.2060854
53.1319 | 11.5039 | 11.15977 | 8.218129 | 0.3441285 | 1.223755 | 1.684388e-11 | 1.511579 | 0.2063081
53.1419 | 11.5058 | 11.15477 | 8.216891 | 0.3510298 | 1.219479 | 1.685806e-11 | 1.511868 | 0.2065326
53.1519 | 11.4994 | 11.1498 | 8.21565 | 0.349596 | 1.215231 | 1.687047e-11 | 1.512164 | 0.2067589
53.1619 | 11.4998 | 11.14487 | 8.214407 | 0.3549271 | 1.21101 | 1.688288e-11 | 1.512468 | 0.2069871
53.1719 | 11.4777 | 11.13998 | 8.213162 | 0.3377238 | 1.206818 | 1.689528e-11 | 1.512779 | 0.2072173
53.1819 | 11.4888 | 11.13511 | 8.211914 | 0.3536858 | 1.202653 | 1.690592e-11 | 1.513098 | 0.2074492
53.1919 | 11.4958 | 11.13029 | 8.210664 | 0.3655134 | 1.198515 | 1.691832e-11 | 1.513424 | 0.2076831
53.2019 | 11.468 | 11.12549 | 8.209412 | 0.3425059 | 1.194406 | 1.692896e-11 | 1.513758 | 0.2079189
53.2119 | 11.4792 | 11.12074 | 8.208157 | 0.358464 | 1.190324 | 1.693959e-11 | 1.514099 | 0.2081566
53.2219 | 11.4638 | 11.11601 | 8.2069 | 0.3477877 | 1.186269 | 1.695022e-11 | 1.514447 | 0.2083962
53.2319 | 11.4766 | 11.11132 | 8.20564 | 0.3652771 | 1.182242 | 1.696086e-11 | 1.514803 | 0.2086377
53.2419 | 11.4812 | 11.10667 | 8.204378 | 0.3745317 | 1.178242 | 1.697149e-11 | 1.515167 | 0.2088812
53.2519 | 11.4524 | 11.10205 | 8.203114 | 0.3503521 | 1.174269 | 1.698035e-11 | 1.515538 | 0.2091266
53.2619 | 11.465 | 11.09746 | 8.201847 | 0.3675384 | 1.170323 | 1.699098e-11 | 1.515917 | 0.209374
53.2719 | 11.4636 | 11.09291 | 8.200578 | 0.3706908 | 1.166405 | 1.699984e-11 | 1.516303 | 0.2096233
53.2819 | 11.4598 | 11.08839 | 8.199307 | 0.3714085 | 1.162513 | 1.70087e-11 | 1.516697 | 0.2098746
53.2919 | 11.4461 | 11.08391 | 8.198033 | 0.3621922 | 1.158649 | 1.701756e-11 | 1.517098 | 0.2101279
53.3019 | 11.4444 | 11.07946 | 8.196757 | 0.3649419 | 1.154811 | 1.702464e-11 | 1.517507 | 0.2103832
53.3119 | 11.4482 | 11.07504 | 8.195478 | 0.373158 | 1.151 | 1.70335e-11 | 1.517923 | 0.2106404
53.3219 | 11.454 | 11.07066 | 8.194197 | 0.3833401 | 1.147216 | 1.704058e-11 | 1.518347 | 0.2108997
53.3319 | 11.4412 | 11.06631 | 8.192914 | 0.374888 | 1.143458 | 1.704766e-11 | 1.518779 | 0.211161
53.3419 | 11.4385 | 11.062 | 8.191628 | 0.3765024 | 1.139727 | 1.705475e-11 | 1.519218 | 0.2114244
53.3519 | 11.4376 | 11.05772 | 8.19034 | 0.3798836 | 1.136022 | 1.706183e-11 | 1.519665 | 0.2116898
53.3619 | 11.4331 | 11.05347 | 8.189049 | 0.3796308 | 1.132343 | 1.706714e-11 | 1.520119 | 0.2119572
53.3719 | 11.4436 | 11.04926 | 8.187757 | 0.3943443 | 1.128691 | 1.707245e-11 | 1.520582 | 0.2122266
53.3819 | 11.43 | 11.04508 | 8.186461 | 0.3849246 | 1.125064 | 1.707776e-11 | 1.521051 | 0.2124982
53.3919 | 11.4279 | 11.04093 | 8.185164 | 0.386972 | 1.121464 | 1.708306e-11 | 1.521529 | 0.2127718
53.4019 | 11.4323 | 11.03681 | 8.183864 | 0.3954857 | 1.117889 | 1.708837e-11 | 1.522014 | 0.2130475
53.4119 | 11.4285 | 11.03273 | 8.182562 | 0.395766 | 1.11434 | 1.709191e-11 | 1.522507 | 0.2133253
53.4219 | 11.4343 | 11.02869 | 8.181257 | 0.4056136 | 1.110817 | 1.709544e-11 | 1.523007 | 0.2136052
53.4319 | 11.4163 | 11.02467 | 8.17995 | 0.3916282 | 1.10732 | 1.709897e-11 | 1.523515 | 0.2138872
53.4419 | 11.4292 | 11.02069 | 8.178641 | 0.40851 | 1.103847 | 1.710251e-11 | 1.524031 | 0.2141713
53.4519 | 11.4184 | 11.01674 | 8.177329 | 0.4016585 | 1.100401 | 1.710427e-11 | 1.524554 | 0.2144576
53.4619 | 11.408 | 11.01283 | 8.176015 | 0.3951744 | 1.096979 | 1.710602e-11 | 1.525086 | 0.2147461
53.4719 | 11.4179 | 11.00894 | 8.174698 | 0.4089577 | 1.093583 | 1.710778e-11 | 1.525625 | 0.2150366
53.4819 | 11.4137 | 11.00509 | 8.173379 | 0.4086088 | 1.090211 | 1.710954e-11 | 1.526171 | 0.2153294
53.4919 | 11.4152 | 11.00127 | 8.172058 | 0.4139268 | 1.086865 | 1.71113e-11 | 1.526726 | 0.2156243
53.5019 | 11.4159 | 10.99749 | 8.170735 | 0.4184126 | 1.083543 | 1.711128e-11 | 1.527288 | 0.2159215
53.5119 | 11.4105 | 10.99373 | 8.169409 | 0.4167661 | 1.080246 | 1.711127e-11 | 1.527858 | 0.2162208
53.5219 | 11.4144 | 10.99001 | 8.16808 | 0.4243878 | 1.076974 | 1.711125e-11 | 1.528436 | 0.2165222
53.5319 | 11.4078 | 10.98632 | 8.16675 | 0.4214766 | 1.073726 | 1.711124e-11 | 1.529022 | 0.216826
53.5419 | 11.405 | 10.98267 | 8.165417 | 0.4223338 | 1.070502 | 1.710945e-11 | 1.529615 | 0.217132
53.5519 | 11.4022 | 10.97904 | 8.164081 | 0.423159 | 1.067303 | 1.710765e-11 | 1.530216 | 0.2174402
53.5619 | 11.4075 | 10.97545 | 8.162744 | 0.4320526 | 1.064128 | 1.710586e-11 | 1.530825 | 0.2177507
53.5719 | 11.41 | 10.97189 | 8.161404 | 0.4381141 | 1.060977 | 1.710407e-11 | 1.531442 | 0.2180634
53.5818 | 11.3967 | 10.96839 | 8.160075 | 0.4283082 | 1.057881 | 1.710051e-11 | 1.532061 | 0.2183753
53.5918 | 11.3992 | 10.96489 | 8.15873 | 0.4343069 | 1.054777 | 1.709694e-11 | 1.532693 | 0.2186926
53.6018 | 11.395 | 10.96143 | 8.157383 | 0.433574 | 1.051697 | 1.709338e-11 | 1.533334 | 0.2190121
53.6118 | 11.3886 | 10.95799 | 8.156034 | 0.4306094 | 1.04864 | 1.708981e-11 | 1.533983 | 0.219334
53.6218 | 11.3862 | 10.95459 | 8.154682 | 0.4316138 | 1.045607 | 1.708447e-11 | 1.534639 | 0.2196582
53.6318 | 11.3875 | 10.95121 | 8.153328 | 0.4362868 | 1.042597 | 1.707913e-11 | 1.535303 | 0.2199848
53.6418 | 11.3848 | 10.94787 | 8.151971 | 0.436929 | 1.039611 | 1.707379e-11 | 1.535975 | 0.2203137
53.6518 | 11.3873 | 10.94456 | 8.150612 | 0.4427396 | 1.036647 | 1.706845e-11 | 1.536656 | 0.2206449
53.6618 | 11.3814 | 10.94128 | 8.149251 | 0.4401196 | 1.033706 | 1.706133e-11 | 1.537344 | 0.2209785
53.6718 | 11.3724 | 10.93803 | 8.147888 | 0.4343685 | 1.030789 | 1.705422e-11 | 1.538041 | 0.2213145
53.6818 | 11.3784 | 10.93481 | 8.146522 | 0.443587 | 1.027894 | 1.70471e-11 | 1.538745 | 0.2216529
53.6918 | 11.3671 | 10.93163 | 8.145154 | 0.4354743 | 1.025021 | 1.703999e-11 | 1.539457 | 0.2219937
53.7018 | 11.3685 | 10.92847 | 8.143783 | 0.4400314 | 1.022171 | 1.70311e-11 | 1.540177 | 0.2223368
53.7118 | 11.361 | 10.92534 | 8.14241 | 0.4356576 | 1.019344 | 1.702221e-11 | 1.540906 | 0.2226826
53.7218 | 11.3635 | 10.92225 | 8.141035 | 0.441254 | 1.016538 | 1.701332e-11 | 1.541642 | 0.2230305
53.7318 | 11.3619 | 10.91918 | 8.139658 | 0.4427194 | 1.013755 | 1.700443e-11 | 1.542386 | 0.2233812
53.7418 | 11.3596 | 10.91615 | 8.138278 | 0.4434547 | 1.010994 | 1.699377e-11 | 1.543139 | 0.2237341
53.7518 | 11.3471 | 10.91314 | 8.136896 | 0.4339596 | 1.008255 | 1.69831e-11 | 1.5439 | 0.2240898
53.7618 | 11.3525 | 10.91016 | 8.135511 | 0.442335 | 1.005538 | 1.697244e-11 | 1.544669 | 0.2244478
53.7718 | 11.3421 | 10.90722 | 8.134124 | 0.43488 | 1.002842 | 1.696177e-11 | 1.545446 | 0.2248082
53.7818 | 11.3418 | 10.90431 | 8.132735 | 0.4374948 | 1.000168 | 1.694933e-11 | 1.546231 | 0.2251713
53.7918 | 11.325 | 10.90142 | 8.131344 | 0.4235801 | 0.997515 | 1.69369e-11 | 1.547024 | 0.2255368
53.8018 | 11.3366 | 10.89856 | 8.12995 | 0.4380359 | 0.9948836 | 1.692446e-11 | 1.547826 | 0.225905
53.8118 | 11.3345 | 10.89574 | 8.128554 | 0.4387618 | 0.9922735 | 1.691202e-11 | 1.548635 | 0.2262756
53.8218 | 11.3141 | 10.89294 | 8.127155 | 0.4211578 | 0.9896845 | 1.68978e-11 | 1.549454 | 0.2266489
53.8318 | 11.3243 | 10.89018 | 8.125754 | 0.4341246 | 0.9871165 | 1.688359e-11 | 1.55028 | 0.2270247
53.8418 | 11.337 | 10.88744 | 8.124351 | 0.4495621 | 0.9845693 | 1.686938e-11 | 1.551114 | 0.2274031
53.8518 | 11.297 | 10.88473 | 8.122946 | 0.4122701 | 0.9820429 | 1.685516e-11 | 1.551957 | 0.2277842
53.8618 | 11.3254 | 10.88205 | 8.121538 | 0.4433485 | 0.9795372 | 1.683917e-11 | 1.552808 | 0.2281679
53.8718 | 11.3082 | 10.8794 | 8.120128 | 0.4287981 | 0.977052 | 1.682319e-11 | 1.553668 | 0.2285542
53.8818 | 11.3079 | 10.87678 | 8.118716 | 0.4311185 | 0.9745873 | 1.68072e-11 | 1.554535 | 0.2289432
53.8918 | 11.2951 | 10.87419 | 8.117301 | 0.4209101 | 0.9721429 | 1.679121e-11 | 1.555411 | 0.2293348
53.9018 | 11.3102 | 10.87163 | 8.115884 | 0.4385723 | 0.9697187 | 1.677345e-11 | 1.556296 | 0.2297292
53.9118 | 11.305 | 10.86909 | 8.114465 | 0.4359059 | 0.9673145 | 1.675568e-11 | 1.557189 | 0.2301262
53.9218 | 11.2906 | 10.86659 | 8.113043 | 0.4240107 | 0.9649305 | 1.673792e-11 | 1.55809 | 0.230526
53.9318 | 11.2829 | 10.86411 | 8.111619 | 0.4187869 | 0.9625662 | 1.672016e-11 | 1.558999 | 0.2309285
53.9418 | 11.2886 | 10.86167 | 8.110193 | 0.4269339 | 0.9602218 | 1.670062e-11 | 1.559917 | 0.2313337
53.9518 | 11.2822 | 10.85925 | 8.108765 | 0.422953 | 0.9578969 | 1.668286e-11 | 1.560844 | 0.2317416
53.9618 | 11.2747 | 10.85686 | 8.107334 | 0.417843 | 0.9555917 | 1.666332e-11 | 1.561779 | 0.2321525
53.9718 | 11.2728 | 10.85449 | 8.105901 | 0.4183053 | 0.9533059 | 1.664378e-11 | 1.562722 | 0.2325659
53.9818 | 11.2721 | 10.85216 | 8.104465 | 0.4199386 | 0.9510394 | 1.662247e-11 | 1.563674 | 0.2329824
53.9918 | 11.2765 | 10.84986 | 8.103028 | 0.4266438 | 0.9487922 | 1.660116e-11 | 1.564635 | 0.2334015
54.0018 | 11.2532 | 10.84758 | 8.101588 | 0.4056206 | 0.9465641 | 1.658162e-11 | 1.565604 | 0.2338237
54.0118 | 11.259 | 10.84533 | 8.100145 | 0.4136696 | 0.9443551 | 1.655853e-11 | 1.566581 | 0.2342486
54.0218 | 11.2606 | 10.84311 | 8.098701 | 0.4174902 | 0.9421649 | 1.653722e-11 | 1.567568 | 0.2346763
54.0318 | 11.2479 | 10.84092 | 8.097254 | 0.4069827 | 0.9399936 | 1.651591e-11 | 1.568563 | 0.2351069
54.0418 | 11.2527 | 10.83875 | 8.095805 | 0.4139474 | 0.937841 | 1.649282e-11 | 1.569566 | 0.2355405
54.0518 | 11.2531 | 10.83662 | 8.094353 | 0.4164844 | 0.935707 | 1.646974e-11 | 1.570578 | 0.2359769
54.0618 | 11.2385 | 10.83451 | 8.0929 | 0.4039934 | 0.9335915 | 1.644665e-11 | 1.571599 | 0.2364163
54.0718 | 11.2543 | 10.83243 | 8.091444 | 0.4218743 | 0.9314944 | 1.642179e-11 | 1.572629 | 0.2368586
54.0818 | 11.2367 | 10.83037 | 8.089985 | 0.4063278 | 0.9294157 | 1.63987e-11 | 1.573667 | 0.2373039
54.0918 | 11.2276 | 10.82835 | 8.088525 | 0.3992539 | 0.9273551 | 1.637384e-11 | 1.574714 | 0.2377522
54.1018 | 11.2305 | 10.82635 | 8.087062 | 0.4041522 | 0.9253126 | 1.634898e-11 | 1.57577 | 0.2382035
54.1118 | 11.2244 | 10.82438 | 8.085597 | 0.4000225 | 0.9232882 | 1.632412e-11 | 1.576835 | 0.2386578
54.1218 | 11.2244 | 10.82243 | 8.08413 | 0.4019658 | 0.9212816 | 1.629749e-11 | 1.577908 | 0.2391151
54.1318 | 11.2284 | 10.82052 | 8.08266 | 0.4078816 | 0.9192929 | 1.627263e-11 | 1.57899 | 0.2395755
54.1418 | 11.2122 | 10.81863 | 8.081188 | 0.3935703 | 0.9173218 | 1.624599e-11 | 1.580081 | 0.2400389
54.1518 | 11.2287 | 10.81677 | 8.079714 | 0.4119313 | 0.9153685 | 1.621935e-11 | 1.581181 | 0.2405054
54.1617 | 11.209 | 10.81495 | 8.078252 | 0.394047 | 0.9134515 | 1.619272e-11 | 1.582279 | 0.2409703
54.1717 | 11.2087 | 10.81315 | 8.076774 | 0.3955542 | 0.9115328 | 1.616608e-11 | 1.583396 | 0.2414429
54.1817 | 11.2342 | 10.81137 | 8.075293 | 0.4228339 | 0.9096316 | 1.613767e-11 | 1.584523 | 0.2419188
54.1917 | 11.1986 | 10.80961 | 8.07381 | 0.3889872 | 0.9077475 | 1.611104e-11 | 1.585658 | 0.2423978
54.2017 | 11.2083 | 10.80789 | 8.072324 | 0.4004122 | 0.9058807 | 1.608263e-11 | 1.586803 | 0.24288
54.2117 | 11.2241 | 10.80619 | 8.070836 | 0.4179116 | 0.9040308 | 1.605422e-11 | 1.587956 | 0.2433654
54.2217 | 11.1918 | 10.80452 | 8.069347 | 0.3872825 | 0.9021979 | 1.602581e-11 | 1.589119 | 0.2438539
54.2317 | 11.2149 | 10.80287 | 8.067854 | 0.412028 | 0.900382 | 1.599563e-11 | 1.59029 | 0.2443457
54.2417 | 11.2027 | 10.80125 | 8.06636 | 0.4014452 | 0.8985827 | 1.596722e-11 | 1.591471 | 0.2448407
54.2517 | 11.2069 | 10.79966 | 8.064863 | 0.407237 | 0.8968003 | 1.593703e-11 | 1.59266 | 0.245339
54.2617 | 11.207 | 10.7981 | 8.063364 | 0.4089008 | 0.8950343 | 1.590685e-11 | 1.59386 | 0.2458406
54.2717 | 11.1773 | 10.79656 | 8.061863 | 0.3807391 | 0.8932849 | 1.587666e-11 | 1.595067 | 0.2463455
54.2817 | 11.2017 | 10.79505 | 8.06036 | 0.4066494 | 0.8915519 | 1.584648e-11 | 1.596285 | 0.2468536
54.2917 | 11.2045 | 10.79357 | 8.058854 | 0.4109342 | 0.8898354 | 1.58163e-11 | 1.597511 | 0.2473652
54.3017 | 11.1846 | 10.79211 | 8.057346 | 0.3924912 | 0.888135 | 1.578611e-11 | 1.598747 | 0.24788
54.3117 | 11.2023 | 10.79068 | 8.055836 | 0.4116223 | 0.8864508 | 1.575415e-11 | 1.599992 | 0.2483984
54.3217 | 11.1922 | 10.78927 | 8.054324 | 0.4029269 | 0.8847827 | 1.57222e-11 | 1.601246 | 0.2489199
54.3317 | 11.1883 | 10.7879 | 8.052809 | 0.400405 | 0.8831306 | 1.569024e-11 | 1.60251 | 0.2494451
54.3417 | 11.2003 | 10.78654 | 8.051293 | 0.4137566 | 0.8814945 | 1.566006e-11 | 1.603783 | 0.2499735
54.3517 | 11.1785 | 10.78522 | 8.049774 | 0.3932817 | 0.8798741 | 1.562632e-11 | 1.605065 | 0.2505056
54.3617 | 11.201 | 10.78392 | 8.048252 | 0.4170806 | 0.8782695 | 1.559436e-11 | 1.606357 | 0.2510409
54.3717 | 11.1905 | 10.78265 | 8.046729 | 0.4078528 | 0.8766806 | 1.556241e-11 | 1.607658 | 0.25158
54.3817 | 11.1788 | 10.7814 | 8.045203 | 0.3973991 | 0.8751073 | 1.553045e-11 | 1.608968 | 0.2521223
54.3917 | 11.199 | 10.78018 | 8.043675 | 0.4188186 | 0.8735496 | 1.549672e-11 | 1.610288 | 0.2526684
54.4017 | 11.1857 | 10.77899 | 8.042145 | 0.4067122 | 0.8720072 | 1.546298e-11 | 1.611617 | 0.2532178
54.4117 | 11.1819 | 10.77782 | 8.040613 | 0.4040793 | 0.8704802 | 1.543103e-11 | 1.612956 | 0.2537711
54.4217 | 11.1721 | 10.77668 | 8.039079 | 0.3954205 | 0.8689685 | 1.539729e-11 | 1.614305 | 0.2543277
54.4317 | 11.1784 | 10.77556 | 8.037542 | 0.4028353 | 0.867472 | 1.536356e-11 | 1.615663 | 0.2548881
54.4417 | 11.1901 | 10.77448 | 8.036003 | 0.4156247 | 0.8659906 | 1.532983e-11 | 1.617029 | 0.2554521
54.4517 | 11.1678 | 10.77341 | 8.034462 | 0.3943865 | 0.8645242 | 1.529432e-11 | 1.618407 | 0.2560198
54.4617 | 11.1684 | 10.77238 | 8.032919 | 0.3960236 | 0.8630729 | 1.526059e-11 | 1.619794 | 0.2565911
54.4717 | 11.1809 | 10.77137 | 8.031373 | 0.409533 | 0.8616364 | 1.522686e-11 | 1.621191 | 0.2571662
54.4817 | 11.1812 | 10.77038 | 8.029826 | 0.4108179 | 0.8602148 | 1.519135e-11 | 1.622597 | 0.2577449
54.4917 | 11.1701 | 10.76942 | 8.028276 | 0.4006755 | 0.8588079 | 1.515762e-11 | 1.624014 | 0.2583274
54.5017 | 11.1731 | 10.76849 | 8.026724 | 0.4046083 | 0.8574157 | 1.512212e-11 | 1.625439 | 0.2589137
54.5117 | 11.1718 | 10.76759 | 8.025169 | 0.4042136 | 0.8560381 | 1.508839e-11 | 1.626875 | 0.2595038
54.5217 | 11.1642 | 10.76671 | 8.023613 | 0.3974945 | 0.8546751 | 1.505288e-11 | 1.62832 | 0.2600976
54.5317 | 11.1634 | 10.76585 | 8.022054 | 0.3975479 | 0.8533265 | 1.501737e-11 | 1.629776 | 0.2606953
54.5417 | 11.1641 | 10.76502 | 8.020494 | 0.3990765 | 0.8519923 | 1.498187e-11 | 1.63124 | 0.261297
54.5517 | 11.177 | 10.76422 | 8.018931 | 0.412778 | 0.8506725 | 1.494636e-11 | 1.632716 | 0.2619023
54.5617 | 11.1549 | 10.76345 | 8.017366 | 0.391454 | 0.8493669 | 1.491086e-11 | 1.634202 | 0.2625118
54.5717 | 11.1548 | 10.7627 | 8.015798 | 0.3921044 | 0.8480755 | 1.487535e-11 | 1.635697 | 0.263125
54.5817 | 11.1608 | 10.76197 | 8.014229 | 0.3988286 | 0.8467982 | 1.483985e-11 | 1.637202 | 0.2637424
54.5917 | 11.141 | 10.76127 | 8.012657 | 0.3797271 | 0.8455351 | 1.480434e-11 | 1.638717 | 0.2643635
54.6017 | 11.1465 | 10.7606 | 8.011084 | 0.3858995 | 0.8442858 | 1.476884e-11 | 1.640242 | 0.2649888
54.6117 | 11.1483 | 10.75995 | 8.009508 | 0.388346 | 0.8430505 | 1.473156e-11 | 1.641778 | 0.2656181
54.6217 | 11.147 | 10.75933 | 8.00793 | 0.3876664 | 0.8418291 | 1.469605e-11 | 1.643323 | 0.2662514
54.6317 | 11.1481 | 10.75874 | 8.006349 | 0.3893612 | 0.8406216 | 1.466055e-11 | 1.644879 | 0.2668888
54.6417 | 11.1368 | 10.75817 | 8.004767 | 0.37863 | 0.8394277 | 1.462327e-11 | 1.646445 | 0.2675303
54.6517 | 11.1503 | 10.75763 | 8.003183 | 0.3926729 | 0.8382475 | 1.458776e-11 | 1.648021 | 0.2681759
54.6617 | 11.1319 | 10.75711 | 8.001596 | 0.3747899 | 0.8370809 | 1.455226e-11 | 1.649608 | 0.2688256
54.6717 | 11.1349 | 10.75662 | 8.000007 | 0.3782811 | 0.8359279 | 1.451498e-11 | 1.651204 | 0.2694795
54.6817 | 11.1297 | 10.75615 | 7.998416 | 0.3735464 | 0.8347884 | 1.447859e-11 | 1.652811 | 0.2701376
54.6917 | 11.1355 | 10.75571 | 7.996823 | 0.3797864 | 0.8336622 | 1.44422e-11 | 1.654428 | 0.2708
54.7017 | 11.1271 | 10.7553 | 7.995228 | 0.3717991 | 0.8325495 | 1.44058e-11 | 1.656057 | 0.2714665
54.7117 | 11.1253 | 10.75491 | 7.993631 | 0.3703873 | 0.8314501 | 1.436941e-11 | 1.657695 | 0.2721374
54.7217 | 11.1322 | 10.75455 | 7.992031 | 0.3776482 | 0.830364 | 1.433302e-11 | 1.659344 | 0.2728125
54.7317 | 11.1149 | 10.75422 | 7.99043 | 0.3606846 | 0.829291 | 1.429663e-11 | 1.661003 | 0.273492
54.7417 | 11.1234 | 10.75391 | 7.988826 | 0.3694935 | 0.8282312 | 1.426024e-11 | 1.662674 | 0.2741758
54.7516 | 11.0991 | 10.75362 | 7.987236 | 0.3454755 | 0.8271948 | 1.422385e-11 | 1.664336 | 0.2748571
54.7616 | 11.1067 | 10.75337 | 7.985628 | 0.3533335 | 0.8261613 | 1.418746e-11 | 1.666027 | 0.2755496
54.7716 | 11.1136 | 10.75313 | 7.984018 | 0.3604659 | 0.8251402 | 1.415107e-11 | 1.667729 | 0.2762466
54.7816 | 11.0986 | 10.75293 | 7.982406 | 0.3456722 | 0.8241323 | 1.411468e-11 | 1.669442 | 0.276948
54.7916 | 11.1038 | 10.75275 | 7.980792 | 0.3510524 | 0.8231372 | 1.407829e-11 | 1.671165 | 0.2776539
54.8016 | 11.101 | 10.75259 | 7.979175 | 0.3484066 | 0.822155 | 1.40419e-11 | 1.672899 | 0.2783643
54.8116 | 11.1001 | 10.75247 | 7.977557 | 0.3476348 | 0.8211857 | 1.400551e-11 | 1.674643 | 0.2790792
54.8216 | 11.1047 | 10.75236 | 7.975936 | 0.3523373 | 0.8202287 | 1.396912e-11 | 1.676399 | 0.2797987
54.8316 | 11.0748 | 10.75229 | 7.974314 | 0.3225132 | 0.8192849 | 1.393272e-11 | 1.678165 | 0.2805228
54.8416 | 11.0996 | 10.75224 | 7.972689 | 0.3473638 | 0.8183531 | 1.389633e-11 | 1.679943 | 0.2812515
54.8516 | 11.0993 | 10.75221 | 7.971062 | 0.3470876 | 0.8174344 | 1.385995e-11 | 1.681731 | 0.2819848
54.8616 | 11.0827 | 10.75221 | 7.969433 | 0.3304859 | 0.8165278 | 1.382356e-11 | 1.68353 | 0.2827228
54.8716 | 11.0841 | 10.75224 | 7.967802 | 0.3318575 | 0.815634 | 1.378805e-11 | 1.685341 | 0.2834655
54.8816 | 11.0758 | 10.7523 | 7.966169 | 0.3235037 | 0.8147522 | 1.375166e-11 | 1.687162 | 0.2842129
54.8916 | 11.0877 | 10.75238 | 7.964534 | 0.3353231 | 0.8138833 | 1.371527e-11 | 1.688994 | 0.2849651
54.9016 | 11.0747 | 10.75248 | 7.962897 | 0.3222167 | 0.8130262 | 1.367977e-11 | 1.690838 | 0.2857221
54.9116 | 11.0646 | 10.75262 | 7.961258 | 0.3119838 | 0.8121818 | 1.364338e-11 | 1.692693 | 0.2864838
54.9216 | 11.0835 | 10.75277 | 7.959616 | 0.3307251 | 0.8113491 | 1.360788e-11 | 1.694559 | 0.2872505
54.9316 | 11.0711 | 10.75296 | 7.957973 | 0.3181397 | 0.8105292 | 1.357238e-11 | 1.696436 | 0.2880219
54.9416 | 11.0578 | 10.75317 | 7.956327 | 0.3046283 | 0.8097209 | 1.353599e-11 | 1.698325 | 0.2887983
54.9516 | 11.0736 | 10.75341 | 7.95468 | 0.3201902 | 0.8089251 | 1.350049e-11 | 1.700225 | 0.2895796
54.9616 | 11.0735 | 10.75367 | 7.95303 | 0.3198264 | 0.8081409 | 1.346499e-11 | 1.702136 | 0.2903659
54.9716 | 11.0757 | 10.75396 | 7.951379 | 0.3217356 | 0.8073692 | 1.342949e-11 | 1.704059 | 0.2911572
54.9816 | 11.0714 | 10.75428 | 7.949725 | 0.3171189 | 0.806609 | 1.339487e-11 | 1.705994 | 0.2919535
54.9916 | 11.0652 | 10.75462 | 7.948069 | 0.3105754 | 0.8058612 | 1.335937e-11 | 1.707939 | 0.2927548
55.0016 | 11.0772 | 10.75499 | 7.946412 | 0.3222058 | 0.8051247 | 1.332387e-11 | 1.709897 | 0.2935612
55.0116 | 11.0807 | 10.75539 | 7.944752 | 0.3253093 | 0.8044006 | 1.328926e-11 | 1.711866 | 0.2943727
55.0216 | 11.0749 | 10.75581 | 7.94309 | 0.3190865 | 0.8036878 | 1.325464e-11 | 1.713846 | 0.2951893
55.0316 | 11.0678 | 10.75626 | 7.941426 | 0.3115371 | 0.802987 | 1.321914e-11 | 1.715839 | 0.2960112
55.0416 | 11.0805 | 10.75674 | 7.93976 | 0.323761 | 0.8022979 | 1.318453e-11 | 1.717843 | 0.2968382
55.0516 | 11.0665 | 10.75724 | 7.938092 | 0.3092583 | 0.8016205 | 1.314992e-11 | 1.719859 | 0.2976704
55.0616 | 11.0692 | 10.75777 | 7.936422 | 0.3114288 | 0.8009549 | 1.311619e-11 | 1.721886 | 0.298508
55.0716 | 11.0707 | 10.75833 | 7.93475 | 0.3123727 | 0.8003005 | 1.308158e-11 | 1.723926 | 0.2993508
55.0816 | 11.0765 | 10.75891 | 7.933076 | 0.3175895 | 0.799658 | 1.304697e-11 | 1.725977 | 0.3001989
55.0916 | 11.0767 | 10.75952 | 7.9314 | 0.3171799 | 0.7990268 | 1.301324e-11 | 1.728041 | 0.3010524
55.1016 | 11.0651 | 10.76016 | 7.929722 | 0.3049432 | 0.7984073 | 1.297952e-11 | 1.730116 | 0.3019113
55.1116 | 11.075 | 10.76082 | 7.928042 | 0.3141798 | 0.797799 | 1.294579e-11 | 1.732203 | 0.3027756
55.1216 | 11.0839 | 10.76151 | 7.92636 | 0.322389 | 0.7972024 | 1.291207e-11 | 1.734303 | 0.3036454
55.1316 | 11.0714 | 10.76223 | 7.924676 | 0.3091717 | 0.7966169 | 1.287834e-11 | 1.736414 | 0.3045206
55.1416 | 11.0723 | 10.76297 | 7.92299 | 0.3093269 | 0.7960431 | 1.28455e-11 | 1.738538 | 0.3054014
55.1516 | 11.0699 | 10.76374 | 7.921302 | 0.3061554 | 0.7954802 | 1.281178e-11 | 1.740674 | 0.3062877
55.1616 | 11.0891 | 10.76454 | 7.919612 | 0.3245564 | 0.7949289 | 1.277894e-11 | 1.742823 | 0.3071796
55.1716 | 11.0666 | 10.76537 | 7.917921 | 0.3012305 | 0.7943886 | 1.27461e-11 | 1.744983 | 0.3080771
55.1816 | 11.0653 | 10.76622 | 7.916227 | 0.2990771 | 0.7938598 | 1.271327e-11 | 1.747156 | 0.3089803
55.1916 | 11.0727 | 10.7671 | 7.914531 | 0.3055966 | 0.7933419 | 1.268043e-11 | 1.749342 | 0.3098892
55.2016 | 11.0806 | 10.76801 | 7.912833 | 0.3125884 | 0.7928354 | 1.264848e-11 | 1.75154 | 0.3108037
55.2116 | 11.0716 | 10.76895 | 7.911133 | 0.3026531 | 0.7923397 | 1.261565e-11 | 1.75375 | 0.311724
55.2216 | 11.0621 | 10.76991 | 7.909431 | 0.2921902 | 0.7918555 | 1.25837e-11 | 1.755973 | 0.3126501
55.2316 | 11.0502 | 10.7709 | 7.907727 | 0.2792997 | 0.791382 | 1.255175e-11 | 1.758209 | 0.3135821
55.2416 | 11.079 | 10.77192 | 7.906022 | 0.3070817 | 0.7909199 | 1.252069e-11 | 1.760457 | 0.3145198
55.2516 | 11.0593 | 10.77296 | 7.904314 | 0.2863363 | 0.7904684 | 1.248874e-11 | 1.762718 | 0.3154635
55.2616 | 11.0642 | 10.77404 | 7.902604 | 0.2901626 | 0.7900283 | 1.245768e-11 | 1.764992 | 0.3164131
55.2716 | 11.0534 | 10.77514 | 7.900893 | 0.2782617 | 0.7895987 | 1.242661e-11 | 1.767278 | 0.3173687
55.2816 | 11.0574 | 10.77627 | 7.899179 | 0.2811326 | 0.7891803 | 1.239555e-11 | 1.769578 | 0.3183302
55.2916 | 11.0776 | 10.77742 | 7.897464 | 0.3001757 | 0.7887728 | 1.236449e-11 | 1.77189 | 0.3192978
55.3016 | 11.0522 | 10.77861 | 7.895746 | 0.2735909 | 0.7883761 | 1.233343e-11 | 1.774215 | 0.3202714
55.3116 | 11.0464 | 10.77982 | 7.894027 | 0.2665778 | 0.7879905 | 1.230326e-11 | 1.776554 | 0.3212511
55.3216 | 11.0632 | 10.78106 | 7.892306 | 0.2821368 | 0.7876153 | 1.227308e-11 | 1.778905 | 0.322237
55.3315 | 11.061 | 10.78232 | 7.8906 | 0.2786798 | 0.7872548 | 1.224291e-11 | 1.781247 | 0.323219
55.3415 | 11.0519 | 10.78362 | 7.888875 | 0.2682827 | 0.7869013 | 1.221362e-11 | 1.783624 | 0.3242171
55.3515 | 11.0581 | 10.78494 | 7.887148 | 0.2731573 | 0.7865585 | 1.218345e-11 | 1.786015 | 0.3252216
55.3615 | 11.0455 | 10.7863 | 7.885419 | 0.2592035 | 0.7862264 | 1.215417e-11 | 1.788419 | 0.3262322
55.3715 | 11.0579 | 10.78768 | 7.883688 | 0.2702211 | 0.785905 | 1.212488e-11 | 1.790837 | 0.3272492
55.3815 | 11.0412 | 10.78909 | 7.881955 | 0.2521104 | 0.7855944 | 1.209559e-11 | 1.793267 | 0.3282726
55.3915 | 11.0498 | 10.79053 | 7.880221 | 0.2592711 | 0.7852943 | 1.20672e-11 | 1.795712 | 0.3293023
55.4015 | 11.0519 | 10.792 | 7.878484 | 0.259903 | 0.7850049 | 1.203791e-11 | 1.798169 | 0.3303384
55.4115 | 11.0492 | 10.79349 | 7.876746 | 0.2557062 | 0.7847261 | 1.200951e-11 | 1.800641 | 0.3313811
55.4215 | 11.0473 | 10.79502 | 7.875005 | 0.2522805 | 0.784458 | 1.198112e-11 | 1.803126 | 0.3324302
55.4315 | 11.0598 | 10.79657 | 7.873263 | 0.2632262 | 0.7842004 | 1.195272e-11 | 1.805624 | 0.3334858
55.4415 | 11.0546 | 10.79816 | 7.871519 | 0.2564427 | 0.7839533 | 1.192521e-11 | 1.808137 | 0.334548
55.4515 | 11.0479 | 10.79977 | 7.869773 | 0.2481303 | 0.7837168 | 1.18977e-11 | 1.810663 | 0.3356168
55.4615 | 11.0636 | 10.80141 | 7.868025 | 0.2621885 | 0.7834908 | 1.187019e-11 | 1.813203 | 0.3366922
55.4715 | 11.044 | 10.80308 | 7.866276 | 0.2409177 | 0.7832753 | 1.184268e-11 | 1.815757 | 0.3377743
55.4815 | 11.0616 | 10.80478 | 7.864524 | 0.2568177 | 0.7830703 | 1.181606e-11 | 1.818325 | 0.3388631
55.4915 | 11.0597 | 10.80651 | 7.86277 | 0.2531881 | 0.7828757 | 1.178855e-11 | 1.820907 | 0.3399587
55.5015 | 11.0542 | 10.80827 | 7.861015 | 0.2459292 | 0.7826916 | 1.176192e-11 | 1.823503 | 0.3410611
55.5115 | 11.0732 | 10.81006 | 7.859258 | 0.2631406 | 0.7825179 | 1.173619e-11 | 1.826113 | 0.3421703
55.5215 | 11.0558 | 10.81188 | 7.857499 | 0.2439225 | 0.7823546 | 1.170957e-11 | 1.828737 | 0.3432864
55.5315 | 11.062 | 10.81373 | 7.855738 | 0.2482747 | 0.7822018 | 1.168383e-11 | 1.831376 | 0.3444094
55.5415 | 11.0561 | 10.8156 | 7.853975 | 0.2404969 | 0.7820593 | 1.16581e-11 | 1.834029 | 0.3455393
55.5515 | 11.0664 | 10.81751 | 7.852211 | 0.2488893 | 0.7819272 | 1.163236e-11 | 1.836696 | 0.3466762
55.5615 | 11.0644 | 10.81945 | 7.850444 | 0.2449518 | 0.7818054 | 1.160663e-11 | 1.839378 | 0.3478201
55.5715 | 11.0589 | 10.82142 | 7.848676 | 0.2374842 | 0.781694 | 1.158178e-11 | 1.842074 | 0.3489711
55.5815 | 11.0629 | 10.82341 | 7.846906 | 0.2394863 | 0.7815929 | 1.155694e-11 | 1.844785 | 0.3501292
55.5915 | 11.0687 | 10.82544 | 7.845134 | 0.2432583 | 0.7815021 | 1.153209e-11 | 1.847511 | 0.3512943
55.6015 | 11.0748 | 10.8275 | 7.843361 | 0.2472999 | 0.7814216 | 1.150813e-11 | 1.850251 | 0.3524667
55.6115 | 11.0689 | 10.82959 | 7.841585 | 0.239311 | 0.7813515 | 1.148329e-11 | 1.853006 | 0.3536463
55.6215 | 11.081 | 10.83171 | 7.839808 | 0.2492917 | 0.7812915 | 1.145933e-11 | 1.855776 | 0.3548331
55.6315 | 11.0583 | 10.83386 | 7.838029 | 0.2244416 | 0.7812419 | 1.143537e-11 | 1.858561 | 0.3560272
55.6415 | 11.0843 | 10.83604 | 7.836248 | 0.2482608 | 0.7812025 | 1.14123e-11 | 1.86136 | 0.3572287
55.6515 | 11.0774 | 10.83825 | 7.834465 | 0.2391494 | 0.7811734 | 1.138834e-11 | 1.864175 | 0.3584374
55.6615 | 11.0611 | 10.84049 | 7.832681 | 0.2206068 | 0.7811545 | 1.136527e-11 | 1.867005 | 0.3596536
55.6715 | 11.0887 | 10.84277 | 7.830894 | 0.2459331 | 0.7811458 | 1.134308e-11 | 1.86985 | 0.3608773
55.6815 | 11.0702 | 10.84507 | 7.829106 | 0.2251284 | 0.7811474 | 1.132001e-11 | 1.87271 | 0.3621084
55.6915 | 11.0682 | 10.84741 | 7.827316 | 0.2207926 | 0.7811591 | 1.129783e-11 | 1.875585 | 0.363347
55.7015 | 11.0775 | 10.84977 | 7.825525 | 0.2277253 | 0.781181 | 1.127564e-11 | 1.878476 | 0.3645932
55.7115 | 11.0615 | 10.85217 | 7.823731 | 0.2093267 | 0.7812132 | 1.125346e-11 | 1.881382 | 0.365847
55.7215 | 11.0709 | 10.8546 | 7.821936 | 0.2162965 | 0.7812555 | 1.123128e-11 | 1.884304 | 0.3671084
55.7315 | 11.0758 | 10.85707 | 7.820139 | 0.2187346 | 0.781308 | 1.120998e-11 | 1.887241 | 0.3683775
55.7415 | 11.0667 | 10.85956 | 7.81834 | 0.2071409 | 0.7813706 | 1.118869e-11 | 1.890194 | 0.3696543
55.7515 | 11.0751 | 10.86208 | 7.81654 | 0.2130155 | 0.7814434 | 1.116739e-11 | 1.893162 | 0.3709388
55.7615 | 11.0657 | 10.86464 | 7.814738 | 0.2010581 | 0.7815264 | 1.114698e-11 | 1.896147 | 0.3722312
55.7715 | 11.0742 | 10.86723 | 7.812934 | 0.2069685 | 0.7816196 | 1.112569e-11 | 1.899147 | 0.3735313
55.7815 | 11.0822 | 10.86985 | 7.811128 | 0.2123468 | 0.7817228 | 1.110528e-11 | 1.902163 | 0.3748393
55.7915 | 11.075 | 10.87251 | 7.80932 | 0.2024929 | 0.7818362 | 1.108487e-11 | 1.905195 | 0.3761552
55.8015 | 11.0726 | 10.87519 | 7.807511 | 0.1974066 | 0.7819598 | 1.106535e-11 | 1.908243 | 0.377479
55.8115 | 11.079 | 10.87791 | 7.8057 | 0.2010877 | 0.7820935 | 1.104583e-11 | 1.911308 | 0.3788108
55.8215 | 11.064 | 10.88066 | 7.803888 | 0.1833362 | 0.7822373 | 1.102631e-11 | 1.914388 | 0.3801507
55.8315 | 11.0902 | 10.88345 | 7.802073 | 0.206752 | 0.7823912 | 1.100679e-11 | 1.917485 | 0.3814985
55.8415 | 11.071 | 10.88627 | 7.800257 | 0.1847348 | 0.7825552 | 1.098816e-11 | 1.920598 | 0.3828545
55.8515 | 11.076 | 10.88912 | 7.798439 | 0.1868849 | 0.7827294 | 1.096864e-11 | 1.923728 | 0.3842186
55.8615 | 11.0837 | 10.892 | 7.79662 | 0.1917017 | 0.7829137 | 1.095001e-11 | 1.926874 | 0.3855909
55.8715 | 11.0701 | 10.89491 | 7.794799 | 0.1751854 | 0.7831081 | 1.093226e-11 | 1.930037 | 0.3869714
55.8815 | 11.0687 | 10.89786 | 7.792976 | 0.1708356 | 0.7833126 | 1.091363e-11 | 1.933216 | 0.3883601
55.8915 | 11.085 | 10.90085 | 7.791151 | 0.1841527 | 0.7835272 | 1.089588e-11 | 1.936412 | 0.3897571
55.9015 | 11.0852 | 10.90386 | 7.789325 | 0.1813361 | 0.7837519 | 1.087814e-11 | 1.939625 | 0.3911624
55.9115 | 11.0885 | 10.90691 | 7.787497 | 0.1815858 | 0.7839868 | 1.086039e-11 | 1.942855 | 0.3925761
55.9214 | 11.0901 | 10.90997 | 7.785685 | 0.1801337 | 0.7842292 | 1.084354e-11 | 1.946068 | 0.393984
55.9314 | 11.0809 | 10.91308 | 7.783854 | 0.1678161 | 0.7844842 | 1.082668e-11 | 1.949331 | 0.3954144
55.9414 | 11.0904 | 10.91624 | 7.782021 | 0.1741644 | 0.7847492 | 1.080982e-11 | 1.952612 | 0.3968532
55.9514 | 11.107 | 10.91942 | 7.780186 | 0.1875784 | 0.7850244 | 1.079297e-11 | 1.95591 | 0.3983005
55.9614 | 11.0844 | 10.92264 | 7.77835 | 0.1617584 | 0.7853097 | 1.0777e-11 | 1.959225 | 0.3997564
55.9714 | 11.0998 | 10.9259 | 7.776512 | 0.173904 | 0.7856051 | 1.076103e-11 | 1.962558 | 0.4012208
55.9814 | 11.1004 | 10.92918 | 7.774672 | 0.1712153 | 0.7859106 | 1.074506e-11 | 1.965908 | 0.4026938
55.9914 | 11.0853 | 10.93251 | 7.772831 | 0.1527916 | 0.7862263 | 1.072909e-11 | 1.969275 | 0.4041755
56.0014 | 11.1117 | 10.93587 | 7.770988 | 0.1758333 | 0.7865521 | 1.071401e-11 | 1.972661 | 0.4056658
56.0114 | 11.0961 | 10.93926 | 7.769144 | 0.15684 | 0.7868879 | 1.069892e-11 | 1.976064 | 0.4071648
56.0214 | 11.099 | 10.94269 | 7.767297 | 0.1563119 | 0.7872339 | 1.068384e-11 | 1.979484 | 0.4086726
56.0314 | 11.0902 | 10.94615 | 7.76545 | 0.1440483 | 0.7875901 | 1.066876e-11 | 1.982923 | 0.4101891
56.0414 | 11.0972 | 10.94965 | 7.7636 | 0.1475497 | 0.7879563 | 1.065457e-11 | 1.986379 | 0.4117145
56.0514 | 11.1047 | 10.95318 | 7.761749 | 0.1515156 | 0.7883327 | 1.064037e-11 | 1.989854 | 0.4132486
56.0614 | 11.1115 | 10.95675 | 7.759896 | 0.1547463 | 0.7887193 | 1.062618e-11 | 1.993347 | 0.4147916
56.0714 | 11.0988 | 10.96036 | 7.758042 | 0.1384412 | 0.789116 | 1.061199e-11 | 1.996857 | 0.4163436
56.0814 | 11.1109 | 10.964 | 7.756186 | 0.1469001 | 0.7895229 | 1.059868e-11 | 2.000387 | 0.4179045
56.0914 | 11.1009 | 10.96768 | 7.754328 | 0.133223 | 0.7899399 | 1.058537e-11 | 2.003934 | 0.4194743
56.1014 | 11.1135 | 10.97139 | 7.752469 | 0.1421104 | 0.7903671 | 1.057207e-11 | 2.0075 | 0.4210531
56.1114 | 11.1058 | 10.97514 | 7.750609 | 0.1306614 | 0.7908044 | 1.055876e-11 | 2.011085 | 0.422641
56.1214 | 11.1149 | 10.97892 | 7.748746 | 0.1359758 | 0.791252 | 1.054634e-11 | 2.014688 | 0.4242379
56.1314 | 11.1068 | 10.98275 | 7.746882 | 0.1240539 | 0.7917097 | 1.053392e-11 | 2.01831 | 0.4258439
56.1414 | 11.1039 | 10.9866 | 7.745017 | 0.1172957 | 0.7921776 | 1.052151e-11 | 2.021951 | 0.427459
56.1514 | 11.1071 | 10.9905 | 7.74315 | 0.1166008 | 0.7926557 | 1.050909e-11 | 2.02561 | 0.4290832
56.1614 | 11.1156 | 10.99443 | 7.741281 | 0.1211689 | 0.7931441 | 1.049756e-11 | 2.029289 | 0.4307167
56.1714 | 11.1043 | 10.9984 | 7.739411 | 0.1059 | 0.7936426 | 1.048603e-11 | 2.032987 | 0.4323593
56.1814 | 11.1039 | 11.00241 | 7.737539 | 0.1014942 | 0.7941513 | 1.047449e-11 | 2.036704 | 0.4340111
56.1914 | 11.1087 | 11.00645 | 7.735666 | 0.102251 | 0.7946703 | 1.046296e-11 | 2.040441 | 0.4356722
56.2014 | 11.1091 | 11.01053 | 7.733791 | 0.09857069 | 0.7951995 | 1.045232e-11 | 2.044196 | 0.4373425
56.2114 | 11.1158 | 11.01465 | 7.731915 | 0.1011523 | 0.7957391 | 1.044168e-11 | 2.047972 | 0.4390222
56.2214 | 11.1197 | 11.0188 | 7.730037 | 0.1008968 | 0.7962888 | 1.043103e-11 | 2.051767 | 0.4407111
56.2314 | 11.106 | 11.023 | 7.728157 | 0.08300353 | 0.7968488 | 1.042039e-11 | 2.055581 | 0.4424094
56.2414 | 11.1271 | 11.02723 | 7.726276 | 0.09987235 | 0.7974191 | 1.041064e-11 | 2.059415 | 0.4441171
56.2514 | 11.1128 | 11.0315 | 7.724394 | 0.08130302 | 0.7979997 | 1.040088e-11 | 2.06327 | 0.4458342
56.2614 | 11.1267 | 11.0358 | 7.722509 | 0.09089546 | 0.7985907 | 1.039113e-11 | 2.067144 | 0.4475606
56.2714 | 11.1326 | 11.04015 | 7.720624 | 0.09244996 | 0.7991918 | 1.038137e-11 | 2.071038 | 0.4492965
56.2814 | 11.1245 | 11.04453 | 7.718737 | 0.07996566 | 0.7998033 | 1.03725e-11 | 2.074952 | 0.4510419
56.2914 | 11.1195 | 11.04896 | 7.716848 | 0.07054281 | 0.8004252 | 1.036364e-11 | 2.078887 | 0.4527967
56.3014 | 11.1363 | 11.05342 | 7.714958 | 0.08288116 | 0.8010574 | 1.035477e-11 | 2.082842 | 0.454561
56.3114 | 11.1296 | 11.05792 | 7.713067 | 0.07168121 | 0.8017 | 1.03459e-11 | 2.086818 | 0.4563348
56.3214 | 11.1412 | 11.06246 | 7.711173 | 0.07874178 | 0.8023529 | 1.033792e-11 | 2.090814 | 0.4581181
56.3314 | 11.1368 | 11.06704 | 7.709279 | 0.06976348 | 0.8030163 | 1.032994e-11 | 2.09483 | 0.4599109
56.3414 | 11.1327 | 11.07165 | 7.707383 | 0.06104573 | 0.8036901 | 1.032196e-11 | 2.098868 | 0.4617133
56.3514 | 11.1432 | 11.07631 | 7.705485 | 0.06688899 | 0.8043741 | 1.031398e-11 | 2.102926 | 0.4635253
56.3614 | 11.1383 | 11.08101 | 7.703586 | 0.05729233 | 0.8050687 | 1.030689e-11 | 2.107006 | 0.4653468
56.3714 | 11.1506 | 11.08574 | 7.701686 | 0.06485618 | 0.8057737 | 1.029891e-11 | 2.111106 | 0.4671779
56.3814 | 11.1403 | 11.09052 | 7.699784 | 0.04978 | 0.8064892 | 1.02927e-11 | 2.115228 | 0.4690186
56.3914 | 11.1545 | 11.09534 | 7.69788 | 0.05916418 | 0.8072151 | 1.028561e-11 | 2.119371 | 0.4708688
56.4014 | 11.1626 | 11.10019 | 7.695976 | 0.06240819 | 0.8079515 | 1.027852e-11 | 2.123536 | 0.4727287
56.4114 | 11.1578 | 11.10509 | 7.694069 | 0.05271206 | 0.8086985 | 1.027232e-11 | 2.127722 | 0.4745983
56.4214 | 11.1493 | 11.11002 | 7.692162 | 0.03927558 | 0.8094559 | 1.026611e-11 | 2.13193 | 0.4764773
56.4314 | 11.1594 | 11.115 | 7.690252 | 0.04439879 | 0.8102238 | 1.025991e-11 | 2.136159 | 0.4783661
56.4414 | 11.1689 | 11.12002 | 7.688342 | 0.04888125 | 0.8110023 | 1.025459e-11 | 2.14041 | 0.4802645
56.4514 | 11.1529 | 11.12508 | 7.68643 | 0.02782307 | 0.8117913 | 1.024839e-11 | 2.144683 | 0.4821724
56.4614 | 11.1766 | 11.13018 | 7.684516 | 0.04642384 | 0.812591 | 1.024307e-11 | 2.148979 | 0.4840901
56.4714 | 11.1695 | 11.13532 | 7.682601 | 0.03418358 | 0.8134011 | 1.023775e-11 | 2.153297 | 0.4860173
56.4814 | 11.1757 | 11.1405 | 7.680685 | 0.0352022 | 0.814222 | 1.023332e-11 | 2.157637 | 0.4879542
56.4914 | 11.158 | 11.14572 | 7.678767 | 0.01227974 | 0.8150534 | 1.022889e-11 | 2.161999 | 0.4899007
56.5013 | 11.1576 | 11.15093 | 7.676868 | 0.00666771 | 0.815887 | 1.022358e-11 | 2.166341 | 0.491837
56.5113 | 11.1837 | 11.15624 | 7.674947 | 0.02746267 | 0.8167397 | 1.022004e-11 | 2.170748 | 0.4938026
56.5213 | 11.1667 | 11.16158 | 7.673025 | 0.005116089 | 0.8176029 | 1.021561e-11 | 2.175178 | 0.4957777
56.5313 | 11.177 | 11.16697 | 7.671102 | 0.01002761 | 0.8184769 | 1.021118e-11 | 2.179631 | 0.4977625
56.5413 | 11.1779 | 11.1724 | 7.669177 | 0.005497414 | 0.8193616 | 1.020764e-11 | 2.184107 | 0.4997569
56.5513 | 11.1791 | 11.17788 | 7.667251 | 0.001224678 | 0.820257 | 1.02041e-11 | 2.188606 | 0.5017608
56.5613 | 11.1814 | 11.18339 | 7.665324 | -0.001989886 | 0.8211632 | 1.020055e-11 | 2.193128 | 0.5037743
56.5713 | 11.1876 | 11.18895 | 7.663395 | -0.0013468 | 0.8220801 | 1.01979e-11 | 2.197674 | 0.5057972
56.5813 | 11.1869 | 11.19455 | 7.661465 | -0.007646093 | 0.8230078 | 1.019525e-11 | 2.202243 | 0.5078298
56.5913 | 11.1917 | 11.20019 | 7.659534 | -0.008488135 | 0.8239464 | 1.019259e-11 | 2.206836 | 0.5098718
56.6013 | 11.1756 | 11.20587 | 7.657601 | -0.03027251 | 0.8248957 | 1.018994e-11 | 2.211453 | 0.5119232
56.6113 | 11.1892 | 11.2116 | 7.655667 | -0.02239976 | 0.8258559 | 1.018729e-11 | 2.216093 | 0.5139841
56.6213 | 11.2074 | 11.21737 | 7.653731 | -0.009970182 | 0.8268269 | 1.018552e-11 | 2.220757 | 0.5160545
56.6313 | 11.1949 | 11.22318 | 7.651795 | -0.02828358 | 0.8278088 | 1.018376e-11 | 2.225446 | 0.5181341
56.6413 | 11.1962 | 11.22904 | 7.649857 | -0.03284026 | 0.8288016 | 1.018199e-11 | 2.230159 | 0.5202232
56.6513 | 11.1885 | 11.23494 | 7.647917 | -0.04643995 | 0.8298053 | 1.018023e-11 | 2.234896 | 0.5223216
56.6613 | 11.1883 | 11.24088 | 7.645976 | -0.05258351 | 0.8308201 | 1.017935e-11 | 2.239658 | 0.5244293
56.6713 | 11.1936 | 11.24687 | 7.644034 | -0.05327006 | 0.8318456 | 1.017758e-11 | 2.244444 | 0.5265463
56.6813 | 11.2028 | 11.2529 | 7.642091 | -0.05010051 | 0.8328823 | 1.01767e-11 | 2.249255 | 0.5286725
56.6913 | 11.2019 | 11.25897 | 7.640146 | -0.05707467 | 0.8339298 | 1.017583e-11 | 2.254091 | 0.5308078
56.7013 | 11.2141 | 11.26509 | 7.6382 | -0.05099292 | 0.8349886 | 1.017584e-11 | 2.258952 | 0.5329523
56.7113 | 11.2127 | 11.27125 | 7.636253 | -0.0585547 | 0.836058 | 1.017496e-11 | 2.263838 | 0.5351058
56.7213 | 11.1966 | 11.27746 | 7.634304 | -0.08086103 | 0.8371388 | 1.017497e-11 | 2.268749 | 0.5372685
56.7313 | 11.2235 | 11.28371 | 7.632355 | -0.06021143 | 0.8382305 | 1.017498e-11 | 2.273686 | 0.5394401
56.7413 | 11.2134 | 11.29001 | 7.630404 | -0.07660617 | 0.8393335 | 1.017587e-11 | 2.278648 | 0.5416207
56.7513 | 11.2163 | 11.29635 | 7.628451 | -0.08004517 | 0.8404474 | 1.017588e-11 | 2.283636 | 0.5438101
56.7613 | 11.2305 | 11.30273 | 7.626498 | -0.07222914 | 0.8415727 | 1.017678e-11 | 2.28865 | 0.5460084
56.7713 | 11.2147 | 11.30916 | 7.624543 | -0.09445715 | 0.8427089 | 1.017768e-11 | 2.29369 | 0.5482154
56.7813 | 11.2307 | 11.31563 | 7.622587 | -0.08493034 | 0.8438564 | 1.017858e-11 | 2.298756 | 0.5504312
56.7913 | 11.2293 | 11.32215 | 7.620629 | -0.09284832 | 0.8450151 | 1.017948e-11 | 2.303848 | 0.5526557
56.8013 | 11.2242 | 11.32871 | 7.618671 | -0.1045112 | 0.846185 | 1.018126e-11 | 2.308967 | 0.5548885
56.8113 | 11.2404 | 11.33532 | 7.616711 | -0.09491909 | 0.8473662 | 1.018305e-11 | 2.314112 | 0.5571301
56.8213 | 11.2314 | 11.34197 | 7.61475 | -0.1105722 | 0.8485587 | 1.018483e-11 | 2.319284 | 0.55938
56.8313 | 11.2274 | 11.34867 | 7.612787 | -0.1212707 | 0.8497625 | 1.018662e-11 | 2.324482 | 0.5616383
56.8413 | 11.2525 | 11.35541 | 7.610824 | -0.1029143 | 0.8509775 | 1.01884e-11 | 2.329708 | 0.5639049
56.8513 | 11.2479 | 11.3622 | 7.608859 | -0.1143034 | 0.852204 | 1.019108e-11 | 2.334961 | 0.5661796
56.8613 | 11.2519 | 11.36904 | 7.606893 | -0.1171382 | 0.8534418 | 1.019375e-11 | 2.340241 | 0.5684625
56.8713 | 11.2604 | 11.37592 | 7.604926 | -0.1155184 | 0.8546909 | 1.019642e-11 | 2.345548 | 0.5707534
56.8813 | 11.2518 | 11.38284 | 7.602958 | -0.1310442 | 0.8559515 | 1.01991e-11 | 2.350883 | 0.5730522
56.8913 | 11.2713 | 11.38982 | 7.600988 | -0.118516 | 0.8572236 | 1.020266e-11 | 2.356245 | 0.5753589
56.9013 | 11.2711 | 11.39683 | 7.599018 | -0.1257336 | 0.858507 | 1.020622e-11 | 2.361636 | 0.5776734
56.9113 | 11.2625 | 11.4039 | 7.597046 | -0.1413974 | 0.8598022 | 1.020889e-11 | 2.367054 | 0.5799954
56.9213 | 11.2821 | 11.41101 | 7.595073 | -0.1289069 | 0.8611084 | 1.021334e-11 | 2.372501 | 0.5823251
56.9313 | 11.287 | 11.41816 | 7.593098 | -0.1311628 | 0.8624266 | 1.02169e-11 | 2.377976 | 0.5846621
56.9413 | 11.2893 | 11.42536 | 7.591123 | -0.1360644 | 0.863756 | 1.022046e-11 | 2.383479 | 0.5870065
56.9513 | 11.2918 | 11.43261 | 7.589146 | -0.1408129 | 0.8650972 | 1.022491e-11 | 2.389011 | 0.589358
56.9613 | 11.2876 | 11.43991 | 7.587169 | -0.1523071 | 0.8664498 | 1.022936e-11 | 2.394572 | 0.5917167
56.9713 | 11.2755 | 11.44725 | 7.58519 | -0.171748 | 0.8678142 | 1.023381e-11 | 2.400161 | 0.5940824
56.9813 | 11.3071 | 11.45463 | 7.58321 | -0.1475349 | 0.86919 | 1.023914e-11 | 2.40578 | 0.5964549
56.9913 | 11.3049 | 11.46207 | 7.581229 | -0.1571689 | 0.8705778 | 1.024359e-11 | 2.411428 | 0.5988341
57.0013 | 11.2988 | 11.46955 | 7.579247 | -0.1707491 | 0.8719769 | 1.024893e-11 | 2.417106 | 0.60122
57.0113 | 11.3011 | 11.47708 | 7.577263 | -0.1759761 | 0.873388 | 1.025427e-11 | 2.422812 | 0.6036122
57.0213 | 11.3003 | 11.48465 | 7.575279 | -0.1843495 | 0.8748107 | 1.02596e-11 | 2.428549 | 0.6060109
57.0313 | 11.3155 | 11.49227 | 7.573293 | -0.1767699 | 0.8762451 | 1.026494e-11 | 2.434316 | 0.6084157
57.0413 | 11.3202 | 11.49994 | 7.571307 | -0.1797371 | 0.8776914 | 1.027116e-11 | 2.440113 | 0.6108265
57.0513 | 11.3132 | 11.50765 | 7.569319 | -0.1944508 | 0.8791494 | 1.027739e-11 | 2.445939 | 0.6132432
57.0613 | 11.3221 | 11.51541 | 7.56733 | -0.1933116 | 0.8806193 | 1.028361e-11 | 2.451797 | 0.6156656
57.0713 | 11.3053 | 11.52322 | 7.56534 | -0.2179192 | 0.8821011 | 1.028984e-11 | 2.457685 | 0.6180936
57.0813 | 11.3118 | 11.53107 | 7.563349 | -0.2192741 | 0.8835947 | 1.029606e-11 | 2.463603 | 0.6205271
57.0912 | 11.3178 | 11.53889 | 7.561377 | -0.2210947 | 0.8850848 | 1.030229e-11 | 2.469492 | 0.6229416
57.1012 | 11.311 | 11.54684 | 7.559384 | -0.2358426 | 0.886602 | 1.03094e-11 | 2.475472 | 0.6253852
57.1112 | 11.3313 | 11.55484 | 7.557389 | -0.2235377 | 0.8881313 | 1.031651e-11 | 2.481483 | 0.6278339
57.1212 | 11.3155 | 11.56288 | 7.555394 | -0.24738 | 0.8896725 | 1.032362e-11 | 2.487526 | 0.6302872
57.1312 | 11.3027 | 11.57097 | 7.553398 | -0.2682698 | 0.8912261 | 1.033073e-11 | 2.493601 | 0.6327451
57.1412 | 11.3214 | 11.57911 | 7.5514 | -0.2577059 | 0.8927912 | 1.033873e-11 | 2.499707 | 0.6352074
57.1512 | 11.3212 | 11.58729 | 7.549402 | -0.2660892 | 0.8943684 | 1.034673e-11 | 2.505845 | 0.6376738
57.1612 | 11.3135 | 11.59552 | 7.547402 | -0.28202 | 0.8959576 | 1.035385e-11 | 2.512016 | 0.6401443
57.1712 | 11.33 | 11.6038 | 7.545402 | -0.2737977 | 0.8975589 | 1.036185e-11 | 2.518219 | 0.6426185
57.1812 | 11.3322 | 11.61212 | 7.5434 | -0.2799224 | 0.8991723 | 1.037073e-11 | 2.524454 | 0.6450963
57.1912 | 11.3205 | 11.62049 | 7.541398 | -0.2999942 | 0.9007977 | 1.037873e-11 | 2.530721 | 0.6475775
57.2012 | 11.3288 | 11.62891 | 7.539394 | -0.3001134 | 0.9024353 | 1.038762e-11 | 2.537022 | 0.6500617
57.2112 | 11.3227 | 11.63738 | 7.53739 | -0.3146797 | 0.9040851 | 1.039562e-11 | 2.543356 | 0.652549
57.2212 | 11.3352 | 11.64589 | 7.535384 | -0.3106929 | 0.905747 | 1.040451e-11 | 2.549723 | 0.655039
57.2312 | 11.3398 | 11.65445 | 7.533377 | -0.3146533 | 0.9074211 | 1.041429e-11 | 2.556123 | 0.6575315
57.2412 | 11.3457 | 11.66306 | 7.53137 | -0.3173609 | 0.9091074 | 1.042317e-11 | 2.562557 | 0.6600262
57.2512 | 11.3601 | 11.67172 | 7.529361 | -0.3116156 | 0.910806 | 1.043206e-11 | 2.569025 | 0.6625231
57.2612 | 11.3443 | 11.68042 | 7.527352 | -0.3361173 | 0.9125168 | 1.044184e-11 | 2.575527 | 0.6650217
57.2712 | 11.3424 | 11.68917 | 7.525341 | -0.3467658 | 0.9142399 | 1.045161e-11 | 2.582063 | 0.6675219
57.2812 | 11.3588 | 11.69796 | 7.52333 | -0.3391616 | 0.9159752 | 1.046139e-11 | 2.588633 | 0.6700233
57.2912 | 11.3476 | 11.7068 | 7.521318 | -0.3592045 | 0.9177229 | 1.047116e-11 | 2.595238 | 0.6725259
57.3012 | 11.3541 | 11.71569 | 7.519304 | -0.3615934 | 0.9194824 | 1.048094e-11 | 2.601878 | 0.6750292
57.3112 | 11.3766 | 11.72463 | 7.51729 | -0.3480298 | 0.9212547 | 1.04916e-11 | 2.608552 | 0.6775331
57.3212 | 11.3837 | 11.73361 | 7.515275 | -0.3499133 | 0.9230395 | 1.050227e-11 | 2.615262 | 0.6800374
57.3312 | 11.3846 | 11.74264 | 7.513258 | -0.3580435 | 0.9248364 | 1.051293e-11 | 2.622007 | 0.6825416
57.3412 | 11.3881 | 11.75172 | 7.511241 | -0.3636202 | 0.9266459 | 1.052359e-11 | 2.628787 | 0.6850456
57.3512 | 11.3961 | 11.76084 | 7.509223 | -0.3647439 | 0.9284678 | 1.053426e-11 | 2.635604 | 0.687549
57.3612 | 11.3901 | 11.77001 | 7.507204 | -0.3799142 | 0.9303021 | 1.054492e-11 | 2.642456 | 0.6900516
57.3712 | 11.4063 | 11.77923 | 7.505185 | -0.3729311 | 0.9321489 | 1.055647e-11 | 2.649345 | 0.6925531
57.3812 | 11.4076 | 11.7885 | 7.503164 | -0.380895 | 0.9340086 | 1.056714e-11 | 2.656269 | 0.6950532
57.3912 | 11.4093 | 11.7978 | 7.501142 | -0.3885048 | 0.9358802 | 1.057869e-11 | 2.663231 | 0.6975516
57.4012 | 11.4348 | 11.80716 | 7.49912 | -0.3723609 | 0.9377644 | 1.059024e-11 | 2.670229 | 0.7000481
57.4112 | 11.4193 | 11.81656 | 7.497096 | -0.3972635 | 0.939661 | 1.060268e-11 | 2.677264 | 0.7025422
57.4212 | 11.4426 | 11.82601 | 7.495072 | -0.3834121 | 0.9415702 | 1.061423e-11 | 2.684336 | 0.7050336
57.4312 | 11.4256 | 11.83551 | 7.493047 | -0.4099072 | 0.9434918 | 1.062667e-11 | 2.691446 | 0.7075222
57.4412 | 11.4455 | 11.84505 | 7.491021 | -0.399548 | 0.9454261 | 1.063822e-11 | 2.698594 | 0.7100076
57.4512 | 11.4482 | 11.85463 | 7.488994 | -0.4064348 | 0.9473728 | 1.065066e-11 | 2.705779 | 0.7124894
57.4612 | 11.4497 | 11.86427 | 7.486966 | -0.4145677 | 0.9493321 | 1.06631e-11 | 2.713002 | 0.7149673
57.4712 | 11.4701 | 11.87395 | 7.484937 | -0.4038461 | 0.9513039 | 1.067554e-11 | 2.720264 | 0.717441
57.4812 | 11.4862 | 11.88367 | 7.482908 | -0.3974705 | 0.9532883 | 1.068798e-11 | 2.727564 | 0.7199103
57.4912 | 11.4581 | 11.89344 | 7.480878 | -0.4353401 | 0.9552854 | 1.07013e-11 | 2.734903 | 0.7223745
57.5012 | 11.4809 | 11.90326 | 7.478846 | -0.4223553 | 0.9572949 | 1.071463e-11 | 2.74228 | 0.7248335
57.5112 | 11.4867 | 11.91312 | 7.476815 | -0.4264159 | 0.9593172 | 1.072707e-11 | 2.749697 | 0.7272869
57.5212 | 11.4935 | 11.92302 | 7.474782 | -0.4295217 | 0.9613519 | 1.07404e-11 | 2.757154 | 0.7297344
57.5312 | 11.5034 | 11.93297 | 7.472748 | -0.4295727 | 0.9633993 | 1.075372e-11 | 2.76465 | 0.7321756
57.5412 | 11.5074 | 11.94297 | 7.470714 | -0.4355686 | 0.9654593 | 1.076705e-11 | 2.772185 | 0.7346102
57.5512 | 11.513 | 11.95301 | 7.468679 | -0.4400088 | 0.9675313 | 1.078127e-11 | 2.779761 | 0.7370378
57.5612 | 11.5186 | 11.96309 | 7.466643 | -0.4444944 | 0.9696165303 | 1.079459e-11 | 2.787377 | 0.7394579
57.5712 | 11.5079 | 11.97323 | 7.464606 | -0.4653252 | 0.971715 | 1.080881e-11 | 2.795034 | 0.7418703
57.5812 | 11.5238 | 11.9834 | 7.462568 | -0.4595995 | 0.9738253 | 1.082302e-11 | 2.802731 | 0.7442746
57.5912 | 11.5339 | 11.99362 | 7.46053 | -0.4597186 | 0.9759485 | 1.083635e-11 | 2.81047 | 0.7466704
57.6012 | 11.5308 | 12.00388 | 7.458491 | -0.4730818 | 0.978084 | 1.085145e-11 | 2.81825 | 0.7490573
57.6112 | 11.5345 | 12.01419 | 7.456451 | -0.479689 | 0.9802324 | 1.086567e-11 | 2.826071 | 0.751435
57.6212 | 11.5502 | 12.02454 | 7.45441 | -0.4743402 | 0.9823933 | 1.087988e-11 | 2.833933 | 0.753803
57.6312 | 11.5472 | 12.03494 | 7.452369 | -0.4877352 | 0.9845667 | 1.08941e-11 | 2.841838 | 0.7561609
57.6412 | 11.55 | 12.04537 | 7.450327 | -0.4953736 | 0.9867528 | 1.09092e-11 | 2.849785 | 0.7585085
57.6512 | 11.565 | 12.05586 | 7.448284 | -0.4908558 | 0.9889514 | 1.09243e-11 | 2.857775 | 0.7608452
57.6612 | 11.5535 | 12.06638 | 7.446241 | -0.5128811 | 0.9911627 | 1.093852e-11 | 2.865807 | 0.7631707
57.6711 | 11.569 | 12.07684 | 7.444217 | -0.507845 | 0.9933639 | 1.095362e-11 | 2.873803 | 0.7654612
57.6811 | 11.5706 | 12.08746 | 7.442172 | -0.5168564 | 0.9956002 | 1.096872e-11 | 2.881921 | 0.7677632
57.6911 | 11.5707 | 12.09811 | 7.440126 | -0.5274101 | 0.997849 | 1.098471e-11 | 2.890082 | 0.7700526
57.7011 | 11.5949 | 12.10881 | 7.43808 | -0.5139065 | 1.00011 | 1.099982e-11 | 2.898287 | 0.7723292
57.7111 | 11.5786 | 12.11955 | 7.436032 | -0.5409454 | 1.002384 | 1.101492e-11 | 2.906536 | 0.7745926
57.7211 | 11.5885 | 12.13033 | 7.433985 | -0.5418268 | 1.00467 | 1.103091e-11 | 2.914829 | 0.7768422
57.7311 | 11.5935 | 12.14115 | 7.431936 | -0.5476501 | 1.006969 | 1.10469e-11 | 2.923167 | 0.7790779
57.7411 | 11.5871 | 12.15202 | 7.429887 | -0.5649158 | 1.009281 | 1.1062e-11 | 2.931549 | 0.7812989
57.7511 | 11.5928 | 12.16292 | 7.427837 | -0.570123 | 1.011604 | 1.107799e-11 | 2.939977 | 0.7835051
57.7611 | 11.5922 | 12.17387 | 7.425787 | -0.581672 | 1.01394 | 1.109398e-11 | 2.948449 | 0.7856959
57.7711 | 11.5911 | 12.18486 | 7.423735 | -0.5937624 | 1.016289 | 1.110998e-11 | 2.956967 | 0.7878709
57.7811 | 11.6034 | 12.19589 | 7.421684 | -0.5924937 | 1.01865 | 1.112685e-11 | 2.965531 | 0.7900297
57.7911 | 11.5987 | 12.20697 | 7.419631 | -0.6082667 | 1.021023 | 1.114284e-11 | 2.974141 | 0.7921719
57.8011 | 11.6135 | 12.21808 | 7.417578 | -0.6045803 | 1.023409 | 1.115884e-11 | 2.982797 | 0.7942971
57.8111 | 11.6176 | 12.22923 | 7.415524 | -0.6116348 | 1.025807 | 1.117571e-11 | 2.991499 | 0.7964048
57.8211 | 11.6087 | 12.24043 | 7.41347 | -0.6317296 | 1.028217 | 1.119259e-11 | 3.000249 | 0.7984946
57.8311 | 11.6183 | 12.25166 | 7.411415 | -0.633365 | 1.030639 | 1.120858e-11 | 3.009045 | 0.800566
57.8411 | 11.6245 | 12.26294 | 7.409359 | -0.6384406 | 1.033073 | 1.122546e-11 | 3.017889 | 0.8026187
57.8511 | 11.6296 | 12.27426 | 7.407303 | -0.644656 | 1.03552 | 1.124234e-11 | 3.026781 | 0.8046523
57.8611 | 11.6353 | 12.28561 | 7.405246 | -0.6503113 | 1.037979 | 1.125922e-11 | 3.03572 | 0.8066661
57.8711 | 11.6301 | 12.29701 | 7.403189 | -0.6669063 | 1.04045 | 1.12761e-11 | 3.044708 | 0.80866
57.8811 | 11.6396 | 12.30844 | 7.40113 | -0.6688408 | 1.042933 | 1.129386e-11 | 3.053744 | 0.8106335
57.8911 | 11.6459 | 12.31991 | 7.399072 | -0.6740145 | 1.045427 | 1.131074e-11 | 3.062829 | 0.812586
57.9011 | 11.6293 | 12.33143 | 7.397013 | -0.7021272 | 1.047934 | 1.132851e-11 | 3.071963 | 0.8145172
57.9111 | 11.6467 | 12.34298 | 7.394953 | -0.6962793 | 1.050453 | 1.134539e-11 | 3.081147 | 0.8164267
57.9211 | 11.655 | 12.35457 | 7.392893 | -0.6995696 | 1.052983 | 1.136315e-11 | 3.09038 | 0.8183141
57.9311 | 11.6515 | 12.3662 | 7.390832 | -0.7146987 | 1.055526 | 1.138003e-11 | 3.099663 | 0.8201788
57.9411 | 11.6574 | 12.37787 | 7.38877 | -0.7204661 | 1.05808 | 1.13978e-11 | 3.108996 | 0.8220206
57.9511 | 11.6813 | 12.38957 | 7.386708 | -0.7082718 | 1.060645 | 1.141556e-11 | 3.11838 | 0.8238388
57.9611 | 11.6641 | 12.40132 | 7.384646 | -0.7372154 | 1.063222 | 1.143333e-11 | 3.127814 | 0.8256334
57.9711 | 11.6933 | 12.4131 | 7.382583 | -0.7197968 | 1.065811 | 1.14511e-11 | 3.137299 | 0.8274038
57.9811 | 11.6899 | 12.42492 | 7.380519 | -0.735016 | 1.068411 | 1.146886e-11 | 3.146836 | 0.8291494
57.9911 | 11.6933 | 12.43677 | 7.378455 | -0.7434728 | 1.071023 | 1.148663e-11 | 3.156425 | 0.83087
58.0011 | 11.7122 | 12.44867 | 7.37639 | -0.7364671 | 1.073646 | 1.150528e-11 | 3.166066 | 0.8325652
58.0111 | 11.7003 | 12.4606 | 7.374325 | -0.7602981 | 1.07628 | 1.152305e-11 | 3.175758 | 0.8342344
58.0211 | 11.7137 | 12.47257 | 7.372259 | -0.7588665 | 1.078926 | 1.154171e-11 | 3.185504 | 0.8358775
58.0311 | 11.7335 | 12.48457 | 7.370193 | -0.7510718 | 1.081582 | 1.155947e-11 | 3.195302 | 0.8374938
58.0411 | 11.7319 | 12.49661 | 7.368127 | -0.7647135 | 1.08425 | 1.157813e-11 | 3.205154 | 0.8390831
58.0511 | 11.7342 | 12.50869 | 7.36606 | -0.7744918 | 1.086929 | 1.159589e-11 | 3.215059 | 0.840645
58.0611 | 11.7387 | 12.52081 | 7.363992 | -0.7821067 | 1.089618 | 1.161455e-11 | 3.225018 | 0.8421791
58.0711 | 11.7404 | 12.53296 | 7.361924 | -0.7925577 | 1.092318 | 1.16332e-11 | 3.235031 | 0.843685
58.0811 | 11.7631 | 12.54514 | 7.359856 | -0.7820447 | 1.095029 | 1.165186e-11 | 3.245098 | 0.8451623
58.0911 | 11.7661 | 12.55737 | 7.357787 | -0.791268 | 1.09775 | 1.166962e-11 | 3.25522 | 0.8466108
58.1011 | 11.7737 | 12.56963 | 7.355717 | -0.795927 | 1.100482 | 1.168828e-11 | 3.265397 | 0.84803
58.1111 | 11.7931 | 12.58192 | 7.353647 | -0.788822 | 1.103225 | 1.170693e-11 | 3.27563 | 0.8494195
58.1211 | 11.7924 | 12.59425 | 7.351577 | -0.8018522 | 1.105977 | 1.172558e-11 | 3.285919 | 0.850779
58.1311 | 11.7852 | 12.60662 | 7.349506 | -0.8214181 | 1.10874 | 1.174513e-11 | 3.296263 | 0.8521082
58.1411 | 11.8138 | 12.61902 | 7.347435 | -0.8052193 | 1.111513 | 1.176378e-11 | 3.306664 | 0.8534066
58.1511 | 11.8198 | 12.63146 | 7.345364 | -0.8116557 | 1.114296 | 1.178244e-11 | 3.317122 | 0.8546741
58.1611 | 11.8291 | 12.64393 | 7.343292 | -0.8148272 | 1.117089 | 1.180109e-11 | 3.327636 | 0.8559102
58.1711 | 11.8439 | 12.65643 | 7.341219 | -0.8125337 | 1.119892 | 1.182063e-11 | 3.338208 | 0.8571148
58.1811 | 11.8403 | 12.66898 | 7.339147 | -0.8286754 | 1.122704 | 1.183929e-11 | 3.348838 | 0.8582873
58.1911 | 11.853 | 12.68155 | 7.337074 | -0.828552 | 1.125525 | 1.185794e-11 | 3.359525 | 0.8594275
58.2011 | 11.8639 | 12.69416 | 7.335 | -0.8302628 | 1.128357 | 1.187748e-11 | 3.370271 | 0.8605351
58.2111 | 11.864 | 12.70681 | 7.332926 | -0.8428087 | 1.131197 | 1.189614e-11 | 3.381076 | 0.8616098
58.2211 | 11.8767 | 12.71949 | 7.330852 | -0.8427894 | 1.134046 | 1.191568e-11 | 3.39194 | 0.8626515
58.2311 | 11.8872 | 12.7322 | 7.328777 | -0.8450045 | 1.136905 | 1.193522e-11 | 3.402863 | 0.8636597
58.2411 | 11.8912 | 12.74495 | 7.326702 | -0.8537539 | 1.139772 | 1.195388e-11 | 3.413845 | 0.8646342
58.2511 | 11.9147 | 12.75774 | 7.324627 | -0.843038 | 1.142648 | 1.197342e-11 | 3.424888 | 0.8655747
58.261 | 11.9233 | 12.77043 | 7.322572 | -0.8471255 | 1.145504 | 1.199296e-11 | 3.435877 | 0.8664722
58.271 | 11.9307 | 12.78328 | 7.320496 | -0.8525781 | 1.148397 | 1.201161e-11 | 3.447041 | 0.8673443
58.281 | 11.9479 | 12.79616 | 7.31842 | -0.8482647 | 1.151298 | 1.203116e-11 | 3.458265 | 0.8681819
58.291 | 11.9627 | 12.80909 | 7.316343 | -0.8463854 | 1.154207 | 1.20507e-11 | 3.46955 | 0.8689844
58.301 | 11.9552 | 12.82204 | 7.314266 | -0.8668411 | 1.157125 | 1.207024e-11 | 3.480898 | 0.8697519
58.311 | 11.9824 | 12.83503 | 7.312189 | -0.8526309 | 1.16005 | 1.208978e-11 | 3.492308 | 0.870484
58.321 | 11.9852 | 12.84806 | 7.310112 | -0.862855 | 1.162982 | 1.210933e-11 | 3.503781 | 0.8711806
58.331 | 11.9898 | 12.86111 | 7.308034 | -0.8713129 | 1.165922 | 1.212887e-11 | 3.515316 | 0.8718415
58.341 | 11.9976 | 12.87421 | 7.305956 | -0.8766056 | 1.16887 | 1.214841e-11 | 3.526914 | 0.8724664
58.351 | 12.0155 | 12.88733 | 7.303877 | -0.8718328 | 1.171824 | 1.216795e-11 | 3.538576 | 0.8730553
58.361 | 12.0258 | 12.90049 | 7.301799 | -0.8746941 | 1.174786 | 1.218749e-11 | 3.550302 | 0.8736078
58.371 | 12.0208 | 12.91369 | 7.29972 | -0.8928894 | 1.177754 | 1.220704e-11 | 3.562092 | 0.8741239
58.381 | 12.0326 | 12.92692 | 7.29764 | -0.8943198 | 1.180729 | 1.222658e-11 | 3.573947 | 0.8746037
58.391 | 12.0562 | 12.94018 | 7.295561 | -0.8839844 | 1.18371 | 1.224612e-11 | 3.585867 | 0.8750468
58.401 | 12.0647 | 12.95348 | 7.293481 | -0.8887836 | 1.186698 | 1.226566e-11 | 3.597852 | 0.8754528
58.411 | 12.069 | 12.96682 | 7.291401 | -0.8978172 | 1.189691 | 1.228521e-11 | 3.609903 | 0.8758222
58.421 | 12.0985 | 12.98019 | 7.289321 | -0.8816859 | 1.19269 | 1.230475e-11 | 3.62202 | 0.8761546
58.431 | 12.1033 | 12.99359 | 7.287241 | -0.8902891 | 1.195695 | 1.232518e-11 | 3.634204 | 0.8764497
58.441 | 12.0924 | 13.00703 | 7.28516 | -0.9146273 | 1.198705 | 1.234472e-11 | 3.646454 | 0.8767077
58.451 | 12.1261 | 13.0205 | 7.283079 | -0.8944004 | 1.201721 | 1.236426e-11 | 3.658772 | 0.8769284
58.461 | 12.1242 | 13.03401 | 7.280998 | -0.9098094 | 1.204741 | 1.23838e-11 | 3.671158 | 0.877112
58.471 | 12.122 | 13.04755 | 7.278917 | -0.9255531 | 1.207767 | 1.240423e-11 | 3.683611 | 0.8772581
58.481 | 12.1542 | 13.06113 | 7.276835 | -0.9069318 | 1.210796 | 1.242378e-11 | 3.696133 | 0.8773668
58.491 | 12.1593 | 13.07475 | 7.274754 | -0.9154462 | 1.213831 | 1.244332e-11 | 3.708724 | 0.8774381
58.501 | 12.1704 | 13.0884 | 7.272672 | -0.9179961 | 1.216869 | 1.246286e-11 | 3.721383 | 0.877472
58.511 | 12.1693 | 13.10208 | 7.27059 | -0.9327821 | 1.219911 | 1.248329e-11 | 3.734112 | 0.8774684
58.521 | 12.1886 | 13.1158 | 7.268508 | -0.9272041 | 1.222957 | 1.250283e-11 | 3.746912 | 0.8774273
58.531 | 12.1948 | 13.12956 | 7.266426 | -0.9347624 | 1.226006 | 1.252238e-11 | 3.759782 | 0.8773489
58.541 | 12.2108 | 13.14336 | 7.264343 | -0.932557 | 1.229059 | 1.254281e-11 | 3.772722 | 0.8772331
58.551 | 12.2177 | 13.15719 | 7.262261 | -0.9394883 | 1.232114 | 1.256235e-11 | 3.785734 | 0.8770798
58.561 | 12.2356 | 13.17106 | 7.260178 | -0.9354561 | 1.235172 | 1.258189e-11 | 3.798817 | 0.8768894
58.571 | 12.2453 | 13.18496 | 7.258095 | -0.9396603 | 1.238233 | 1.260232e-11 | 3.811971 | 0.8766616
58.581 | 12.2549 | 13.1989 | 7.256012 | -0.9440026 | 1.241296 | 1.262186e-11 | 3.825198 | 0.8763967
58.591 | 12.2725 | 13.21288 | 7.253929 | -0.9403818 | 1.24436 | 1.264229e-11 | 3.838498 | 0.8760946
58.601 | 12.2785 | 13.2269 | 7.251846 | -0.9483993 | 1.247427 | 1.266184e-11 | 3.851871 | 0.8757554
58.611 | 12.2902 | 13.24095 | 7.249762 | -0.9507541 | 1.250495 | 1.268138e-11 | 3.865317 | 0.8753794
58.621 | 12.3105 | 13.25505 | 7.247679 | -0.9445469 | 1.253564 | 1.270181e-11 | 3.878837 | 0.8749666
58.631 | 12.3194 | 13.26918 | 7.245596 | -0.9497788 | 1.256634 | 1.272135e-11 | 3.892432 | 0.874517
58.641 | 12.3253 | 13.28335 | 7.243512 | -0.9580493 | 1.259705 | 1.274089e-11 | 3.906101 | 0.8740309
58.651 | 12.3461 | 13.29756 | 7.241428 | -0.9514583 | 1.262776 | 1.276132e-11 | 3.919845 | 0.8735083
58.661 | 12.3491 | 13.31181 | 7.239345 | -0.9627063 | 1.265848 | 1.278087e-11 | 3.933665 | 0.8729495
58.671 | 12.3525 | 13.32609 | 7.237261 | -0.9735948 | 1.268919 | 1.280041e-11 | 3.947561 | 0.8723545
58.681 | 12.3765 | 13.34042 | 7.235177 | -0.9639228 | 1.27199 | 1.282084e-11 | 3.961532 | 0.8717236
58.691 | 12.3736 | 13.35479 | 7.233093 | -0.9811909 | 1.27506 | 1.284038e-11 | 3.975581 | 0.8710569
58.701 | 12.395 | 13.3692 | 7.231009 | -0.9741994 | 1.278129 | 1.285992e-11 | 3.989707 | 0.8703546
58.711 | 12.4167 | 13.38365 | 7.228925 | -0.9669487 | 1.281197 | 1.288035e-11 | 4.00391 | 0.869617
58.721 | 12.4031 | 13.39814 | 7.226841 | -0.9950399 | 1.284263 | 1.28999e-11 | 4.018191 | 0.8688441
58.731 | 12.4279 | 13.41267 | 7.224757 | -0.9847721 | 1.287328 | 1.292033e-11 | 4.032551 | 0.8680364
58.741 | 12.4509 | 13.42725 | 7.222673 | -0.9763463 | 1.29039 | 1.293987e-11 | 4.046989 | 0.8671938
58.751 | 12.4427 | 13.44186 | 7.220589 | -0.9991627 | 1.29345 | 1.295941e-11 | 4.061507 | 0.8663168
58.761 | 12.4685 | 13.45652 | 7.218505 | -0.9880217 | 1.296508 | 1.297895e-11 | 4.076103 | 0.8654054
58.771 | 12.486 | 13.47122 | 7.216421 | -0.9852237 | 1.299562 | 1.299938e-11 | 4.09078 | 0.86446
58.781 | 12.4846 | 13.48597 | 7.214337 | -1.00137 | 1.302613 | 1.301893e-11 | 4.105538 | 0.8634811
58.791 | 12.5041 | 13.50076 | 7.212253 | -0.9966589 | 1.305661 | 1.303847e-11 | 4.120376 | 0.8624684
58.801 | 12.5123 | 13.51559 | 7.210169 | -1.003292 | 1.308705 | 1.30589e-11 | 4.135296 | 0.8614226
58.811 | 12.5285 | 13.53047 | 7.208086 | -1.001971 | 1.311744 | 1.307844e-11 | 4.150297 | 0.8603439
58.821 | 12.5394 | 13.54539 | 7.206002 | -1.005994 | 1.314779 | 1.309798e-11 | 4.16538 | 0.8592325
58.831 | 12.5505 | 13.56036 | 7.203918 | -1.009863 | 1.31781 | 1.311753e-11 | 4.180546 | 0.8580888
58.8409 | 12.5595 | 13.57523 | 7.201855 | -1.015731 | 1.320805 | 1.313707e-11 | 4.195646 | 0.8569252
58.8509 | 12.5712 | 13.59029 | 7.199771 | -1.019091 | 1.323825 | 1.31575e-11 | 4.210977 | 0.855718
58.8609 | 12.5829 | 13.6054 | 7.197688 | -1.022498 | 1.326839 | 1.317704e-11 | 4.226392 | 0.8544794
58.8709 | 12.6066 | 13.62055 | 7.195604 | -1.013953 | 1.329848 | 1.319658e-11 | 4.241891 | 0.8532097
58.8809 | 12.619 | 13.63575 | 7.193521 | -1.016755 | 1.33285 | 1.321613e-11 | 4.257475 | 0.8519093
58.8909 | 12.622 | 13.65101 | 7.191437 | -1.029006 | 1.335846 | 1.323567e-11 | 4.273144 | 0.8505785
58.9009 | 12.6448 | 13.6663 | 7.189354 | -1.021504 | 1.338834 | 1.32561e-11 | 4.288898 | 0.8492176
58.9109 | 12.6633 | 13.68165 | 7.187271 | -1.018352 | 1.341816 | 1.327564e-11 | 4.304738 | 0.8478269
58.9209 | 12.6654 | 13.69705 | 7.185188 | -1.03165 | 1.34479 | 1.329518e-11 | 4.320665 | 0.8464069
58.9309 | 12.6861 | 13.7125 | 7.183105 | -1.026397 | 1.347757 | 1.331473e-11 | 4.336678 | 0.8449578
58.9409 | 12.6951 | 13.728 | 7.181022 | -1.032896 | 1.350715 | 1.333427e-11 | 4.352778 | 0.8434802
58.9509 | 12.7072 | 13.74354 | 7.17894 | -1.036345 | 1.353665 | 1.335381e-11 | 4.368966 | 0.8419742
58.9609 | 12.7284 | 13.75915 | 7.176857 | -1.030745 | 1.356606 | 1.337336e-11 | 4.385241 | 0.8404404
58.9709 | 12.7465 | 13.7748 | 7.174775 | -1.028298 | 1.359539 | 1.33929e-11 | 4.401606 | 0.838879
58.9809 | 12.7514 | 13.7905 | 7.172692 | -1.039104 | 1.362462 | 1.341244e-11 | 4.418059 | 0.8372905
58.9909 | 12.7703 | 13.80626 | 7.17061 | -1.035962 | 1.365376 | 1.343198e-11 | 4.434601 | 0.8356753
59.0009 | 12.7745 | 13.82207 | 7.168529 | -1.047574 | 1.368279 | 1.345153e-11 | 4.451233 | 0.8340338
59.0109 | 12.8058 | 13.83794 | 7.166447 | -1.032141 | 1.371173 | 1.347107e-11 | 4.467955 | 0.8323663
59.0209 | 12.819 | 13.85386 | 7.164365 | -1.034861 | 1.374056 | 1.349061e-11 | 4.484767 | 0.8306732
59.0309 | 12.8232 | 13.86984 | 7.162284 | -1.046638 | 1.376929 | 1.351015e-11 | 4.50167 | 0.828955
59.0409 | 12.852 | 13.88587 | 7.160203 | -1.03387 | 1.37979 | 1.35297e-11 | 4.518665 | 0.827212
59.0509 | 12.8698 | 13.90196 | 7.158122 | -1.032158 | 1.38264 | 1.354924e-11 | 4.535751 | 0.8254446
59.0609 | 12.8737 | 13.9181 | 7.156041 | -1.044403 | 1.385479 | 1.356878e-11 | 4.55293 | 0.8236534
59.0709 | 12.9047 | 13.93431 | 7.153961 | -1.029606 | 1.388305 | 1.358833e-11 | 4.570201 | 0.8218387
59.0809 | 12.9148 | 13.95057 | 7.151881 | -1.035766 | 1.39112 | 1.360698e-11 | 4.587565 | 0.8200009
59.0909 | 12.928 | 13.96689 | 7.1498 | -1.038885 | 1.393922 | 1.362652e-11 | 4.605022 | 0.8181403
59.1009 | 12.9647 | 13.98326 | 7.147721 | -1.018563 | 1.396712 | 1.364607e-11 | 4.622573 | 0.8162576
59.1109 | 12.9655 | 13.9997 | 7.145641 | -1.034201 | 1.399488 | 1.366561e-11 | 4.640219 | 0.8143529
59.1209 | 12.9833 | 14.0162 | 7.143562 | -1.032899 | 1.402251 | 1.368515e-11 | 4.657959 | 0.8124269
59.1309 | 13.0106 | 14.03276 | 7.141483 | -1.022158 | 1.405001 | 1.370381e-11 | 4.675794 | 0.8104799
59.1409 | 13.0304 | 14.04938 | 7.139404 | -1.018978 | 1.407737 | 1.372335e-11 | 4.693725 | 0.8085123
59.1509 | 13.0366 | 14.06606 | 7.137326 | -1.02946 | 1.410459 | 1.374289e-11 | 4.711751 | 0.8065246
59.1609 | 13.0575 | 14.0828 | 7.135247 | -1.025305 | 1.413167 | 1.376155e-11 | 4.729873 | 0.8045172
59.1709 | 13.0847 | 14.09961 | 7.13317 | -1.014913 | 1.41586 | 1.378109e-11 | 4.748092 | 0.8024905
59.1809 | 13.0937 | 14.11648 | 7.131092 | -1.022784 | 1.418539 | 1.380063e-11 | 4.766408 | 0.800445
59.1909 | 13.1297 | 14.13342 | 7.129015 | -1.00372 | 1.421203 | 1.381929e-11 | 4.784822 | 0.7983809
59.2009 | 13.141 | 14.15042 | 7.126938 | -1.009421 | 1.423851 | 1.383883e-11 | 4.803334 | 0.7962989
59.2109 | 13.1467 | 14.16749 | 7.124861 | -1.020787 | 1.426484 | 1.385749e-11 | 4.821943 | 0.7941993
59.2209 | 13.1868 | 14.18462 | 7.122785 | -0.9978195 | 1.429102 | 1.387703e-11 | 4.840651 | 0.7920826
59.2309 | 13.197 | 14.20182 | 7.120709 | -1.004819 | 1.431703 | 1.389568e-11 | 4.859458 | 0.7899491
59.2409 | 13.2092 | 14.21909 | 7.118633 | -1.009885 | 1.434288 | 1.391523e-11 | 4.878365 | 0.7877995
59.2509 | 13.2464 | 14.23642 | 7.116558 | -0.9900192 | 1.436857 | 1.393388e-11 | 4.89737 | 0.7856338
59.2609 | 13.2501 | 14.25382 | 7.114483 | -1.003723 | 1.43941 | 1.395343e-11 | 4.916477 | 0.7834527
59.2709 | 13.2753 | 14.27129 | 7.112408 | -0.9959942 | 1.441946 | 1.397208e-11 | 4.935684 | 0.7812565
59.2809 | 13.3007 | 14.28884 | 7.110334 | -0.9881359 | 1.444465 | 1.399074e-11 | 4.954991 | 0.7790458
59.2909 | 13.3065 | 14.30645 | 7.10826 | -0.9999474 | 1.446967 | 1.401028e-11 | 4.9744 | 0.7768209
59.3009 | 13.3367 | 14.32413 | 7.106187 | -0.9874306 | 1.449452 | 1.402894e-11 | 4.99391 | 0.7745822
59.3109 | 13.3503 | 14.34188 | 7.104113 | -0.9915845 | 1.451919 | 1.404759e-11 | 5.013522 | 0.77233
59.3209 | 13.3671 | 14.35971 | 7.102041 | -0.992611 | 1.454369 | 1.406625e-11 | 5.033237 | 0.770065
59.3309 | 13.3876 | 14.37761 | 7.099968 | -0.9900105 | 1.456801 | 1.408579e-11 | 5.053054 | 0.7677875
59.3409 | 13.4122 | 14.39558 | 7.097897 | -0.9833828 | 1.459215 | 1.410444e-11 | 5.072974 | 0.7654978
59.3509 | 13.4276 | 14.41363 | 7.095825 | -0.9860292 | 1.461611 | 1.41231e-11 | 5.092997 | 0.7631963
59.3609 | 13.4515 | 14.43175 | 7.093754 | -0.9802505 | 1.463988 | 1.414176e-11 | 5.113124 | 0.7608836
59.3709 | 13.4646 | 14.44995 | 7.091684 | -0.9853467 | 1.466348 | 1.416041e-11 | 5.133355 | 0.7585598
59.3809 | 13.4853 | 14.46822 | 7.089613 | -0.9829186 | 1.468689 | 1.417907e-11 | 5.15369 | 0.7562256
59.3909 | 13.5245 | 14.48657 | 7.087544 | -0.9620672 | 1.471012 | 1.419772e-11 | 5.174131 | 0.7538812
59.4009 | 13.5283 | 14.50499 | 7.085474 | -0.9766925 | 1.473316 | 1.421638e-11 | 5.194675 | 0.751527
59.4109 | 13.5407 | 14.5235 | 7.083406 | -0.9827951 | 1.475601 | 1.423503e-11 | 5.215325 | 0.7491636
59.4209 | 13.5776 | 14.54208 | 7.081337 | -0.9644764 | 1.477867 | 1.425369e-11 | 5.236081 | 0.7467911
59.4308 | 13.5905 | 14.56054 | 7.07929 | -0.9700435 | 1.480091 | 1.427234e-11 | 5.256728 | 0.7444337
59.4408 | 13.6166 | 14.57928 | 7.077223 | -0.9626818 | 1.48232 | 1.4291e-11 | 5.277695 | 0.7420445
59.4508 | 13.631 | 14.5981 | 7.075156 | -0.9671008 | 1.484529 | 1.430966e-11 | 5.298768 | 0.7396476
59.4608 | 13.6485 | 14.617 | 7.07309 | -0.9684994 | 1.486719 | 1.432742e-11 | 5.319947 | 0.7372431
59.4708 | 13.6739 | 14.63598 | 7.071024 | -0.9620791 | 1.48889 | 1.434608e-11 | 5.341234 | 0.7348314
59.4808 | 13.7146 | 14.65504 | 7.068958 | -0.9404414 | 1.491042 | 1.436473e-11 | 5.362628 | 0.732413
59.4908 | 13.7017 | 14.67419 | 7.066894 | -0.9724853 | 1.493174 | 1.438339e-11 | 5.384129 | 0.7299884
59.5008 | 13.7556 | 14.69341 | 7.064829 | -0.937813 | 1.495287 | 1.440116e-11 | 5.405739 | 0.7275577
59.5108 | 13.7688 | 14.71272 | 7.062766 | -0.9439235 | 1.497381 | 1.441981e-11 | 5.427456 | 0.7251212
59.5208 | 13.7742 | 14.73212 | 7.060702 | -0.9579185 | 1.499455 | 1.443847e-11 | 5.449282 | 0.7226795
59.5308 | 13.826 | 14.7516 | 7.05864 | -0.9255977 | 1.50151 | 1.445624e-11 | 5.471216 | 0.7202328
59.5408 | 13.845 | 14.77116 | 7.056578 | -0.9261625 | 1.503545 | 1.447489e-11 | 5.493258 | 0.7177814
59.5508 | 13.8523 | 14.79081 | 7.054516 | -0.938513 | 1.505561 | 1.449266e-11 | 5.51541 | 0.7153257
59.5608 | 13.8931 | 14.81055 | 7.052455 | -0.9174495 | 1.507558 | 1.451132e-11 | 5.53767 | 0.7128661
59.5708 | 13.9177 | 14.83037 | 7.050395 | -0.9126734 | 1.509535 | 1.452908e-11 | 5.560041 | 0.7104029
59.5808 | 13.9322 | 14.85028 | 7.048335 | -0.9180843 | 1.511493 | 1.454774e-11 | 5.58252 | 0.7079362
59.5908 | 13.9656 | 14.87028 | 7.046276 | -0.904684 | 1.513432 | 1.456551e-11 | 5.60511 | 0.7054666
59.6008 | 13.9865 | 14.89037 | 7.044217 | -0.903872 | 1.515351 | 1.458328e-11 | 5.627809 | 0.7029944
59.6108 | 14.0144 | 14.91055 | 7.042159 | -0.8961485 | 1.517252 | 1.460193e-11 | 5.650618 | 0.7005197
59.6208 | 14.0434 | 14.93082 | 7.040101 | -0.887415 | 1.519133 | 1.46197e-11 | 5.673538 | 0.698043
59.6308 | 14.0645 | 14.95117 | 7.038045 | -0.8866716 | 1.520995 | 1.463747e-11 | 5.696567 | 0.6955645
59.6408 | 14.0893 | 14.97162 | 7.035988 | -0.8823189 | 1.522838 | 1.465524e-11 | 5.719707 | 0.6930846
59.6508 | 14.1376 | 14.99216 | 7.033933 | -0.8545577 | 1.524663 | 1.467389e-11 | 5.742958 | 0.6906034
59.6608 | 14.1431 | 15.01279 | 7.031878 | -0.8696879 | 1.526468 | 1.469166e-11 | 5.76632 | 0.6881214
59.6708 | 14.1711 | 15.03351 | 7.029824 | -0.8624106 | 1.528255 | 1.470943e-11 | 5.789793 | 0.6856388
59.6808 | 14.2122 | 15.05433 | 7.02777 | -0.8421255 | 1.530024 | 1.47272e-11 | 5.813376 | 0.6831558
59.6908 | 14.2367 | 15.07523 | 7.025717 | -0.8385334 | 1.531774 | 1.474497e-11 | 5.83707 | 0.6806728
59.7008 | 14.2649 | 15.09624 | 7.023665 | -0.8313353 | 1.533505 | 1.476273e-11 | 5.860875 | 0.67819
59.7108 | 14.2901 | 15.11733 | 7.021614 | -0.8272312 | 1.535219 | 1.47805e-11 | 5.884791 | 0.6757077
59.7208 | 14.3174 | 15.13852 | 7.019563 | -0.8211219 | 1.536915 | 1.479827e-11 | 5.908818 | 0.6732262
59.7308 | 14.3581 | 15.15981 | 7.017513 | -0.8017077 | 1.538592 | 1.481604e-11 | 5.932957 | 0.6707456
59.7408 | 14.3787 | 15.18119 | 7.015463 | -0.8024882 | 1.540252 | 1.483381e-11 | 5.957206 | 0.6682664
59.7508 | 14.4122 | 15.20266 | 7.013414 | -0.7904649 | 1.541895 | 1.485069e-11 | 5.981567 | 0.6657885
59.7608 | 14.4318 | 15.22424 | 7.011366 | -0.7924378 | 1.54352 | 1.486845e-11 | 6.006039 | 0.6633125
59.7708 | 14.4799 | 15.24591 | 7.009319 | -0.7660073 | 1.545128 | 1.488622e-11 | 6.030622 | 0.6608384
59.7808 | 14.5025 | 15.26767 | 7.007272 | -0.7651738 | 1.546719 | 1.490399e-11 | 6.055316 | 0.6583665
59.7908 | 14.5364 | 15.28954 | 7.005226 | -0.7531376 | 1.548293 | 1.492087e-11 | 6.080121 | 0.6558972
59.8008 | 14.5609 | 15.3115 | 7.003181 | -0.7505999 | 1.549851 | 1.493864e-11 | 6.105037 | 0.6534304
59.8108 | 14.5808 | 15.33356 | 7.001137 | -0.7527601 | 1.551392 | 1.495641e-11 | 6.130064 | 0.6509666
59.8208 | 14.6254 | 15.35572 | 6.999093 | -0.7303184 | 1.552918 | 1.497329e-11 | 6.155202 | 0.6485059
59.8308 | 14.6518 | 15.37798 | 6.99705 | -0.7261753 | 1.554427 | 1.499106e-11 | 6.180449 | 0.6460484
59.8408 | 14.6888 | 15.40033 | 6.995008 | -0.7115318 | 1.555921 | 1.500794e-11 | 6.205808 | 0.6435946
59.8508 | 14.7173 | 15.42279 | 6.992967 | -0.7054874 | 1.557399 | 1.502571e-11 | 6.231277 | 0.6411444
59.8608 | 14.7546 | 15.44534 | 6.990927 | -0.6907427 | 1.558862 | 1.504259e-11 | 6.256856 | 0.6386984
59.8708 | 14.7669 | 15.468 | 6.988887 | -0.7010982 | 1.56031 | 1.505947e-11 | 6.282545 | 0.6362562
59.8808 | 14.8052 | 15.49075 | 6.986848 | -0.6855536 | 1.561744 | 1.507724e-11 | 6.308343 | 0.6338185
59.8908 | 14.8594 | 15.51361 | 6.98481 | -0.6542094 | 1.563163 | 1.509412e-11 | 6.334251 | 0.6313853
59.9008 | 14.8531 | 15.53657 | 6.982773 | -0.6834662 | 1.564568 | 1.5111e-11 | 6.360269 | 0.6289568
59.9108 | 14.9083 | 15.55962 | 6.980736 | -0.6513238 | 1.565959 | 1.512877e-11 | 6.386396 | 0.6265331
59.9208 | 14.9211 | 15.58278 | 6.978701 | -0.661682 | 1.567336 | 1.514565e-11 | 6.412631 | 0.6241145
59.9308 | 14.9519 | 15.60604 | 6.976666 | -0.6541415 | 1.5687 | 1.516253e-11 | 6.438974 | 0.6217011
59.9408 | 14.9883 | 15.6294 | 6.974632 | -0.6411023 | 1.570052 | 1.517941e-11 | 6.465426 | 0.6192932
59.9508 | 15.024 | 15.65287 | 6.972599 | -0.6288651 | 1.57139 | 1.519629e-11 | 6.491986 | 0.6168906
59.9608 | 15.0485 | 15.67643 | 6.970567 | -0.6279286 | 1.572716 | 1.521317e-11 | 6.518652 | 0.6144938
59.9708 | 15.091 | 15.70009 | 6.968535 | -0.6090944 | 1.57403 | 1.523005e-11 | 6.545426 | 0.6121029
59.9808 | 15.1209 | 15.72386 | 6.966505 | -0.6029616 | 1.575332 | 1.524693e-11 | 6.572307 | 0.609718
59.9908 | 15.1417 | 15.74773 | 6.964475 | -0.6060301 | 1.576623 | 1.526381e-11 | 6.599293 | 0.6073392
60.0008 | 15.1845 | 15.7717 | 6.962446 | -0.5872008 | 1.577902 | 1.528069e-11 | 6.626385 | 0.6049668
60.0107 | 15.2122 | 15.79554 | 6.960439 | -0.5833392 | 1.579159 | 1.529757e-11 | 6.653317 | 0.6026246
60.0207 | 15.2503 | 15.81971 | 6.958412 | -0.5694125 | 1.580417 | 1.531445e-11 | 6.680618 | 0.6002651
60.0307 | 15.2763 | 15.84399 | 6.956386 | -0.5676874 | 1.581665 | 1.533134e-11 | 6.708024 | 0.5979123
60.0407 | 15.2979 | 15.86836 | 6.954361 | -0.5704632 | 1.582904 | 1.534822e-11 | 6.735532 | 0.5955663
60.0507 | 15.3578 | 15.89284 | 6.952337 | -0.5350406 | 1.584132 | 1.536421e-11 | 6.763144 | 0.5932273
60.0607 | 15.3643 | 15.91742 | 6.950314 | -0.5531203 | 1.585352 | 1.538109e-11 | 6.79086 | 0.5908953
60.0707 | 15.4031 | 15.9421 | 6.948291 | -0.5390008 | 1.586562 | 1.539797e-11 | 6.818677 | 0.5885706
60.0807 | 15.4419 | 15.96688 | 6.94627 | -0.5249818 | 1.587764 | 1.541396e-11 | 6.846594 | 0.5862532
60.0907 | 15.4715 | 15.99176 | 6.94425 | -0.5202642 | 1.588958 | 1.543085e-11 | 6.874613 | 0.5839432
60.1007 | 15.5165 | 16.01675 | 6.94223 | -0.5002467 | 1.590144 | 1.544773e-11 | 6.902731 | 0.5816407
60.1107 | 15.5464 | 16.04183 | 6.940212 | -0.4954296 | 1.591323 | 1.546372e-11 | 6.930949 | 0.5793458
60.1207 | 15.5644 | 16.06701 | 6.938194 | -0.5026131 | 1.592495 | 1.54806e-11 | 6.959265 | 0.5770587
60.1307 | 15.6199 | 16.0923 | 6.936178 | -0.4723952 | 1.59366 | 1.549659e-11 | 6.987678 | 0.5747794
60.1407 | 15.6566 | 16.11768 | 6.934162 | -0.4610778 | 1.594818 | 1.551347e-11 | 7.016189 | 0.572508
60.1507 | 15.6883 | 16.14316 | 6.932148 | -0.4548579 | 1.595971 | 1.552947e-11 | 7.044795 | 0.5702447
60.1607 | 15.7115 | 16.16874 | 6.930134 | -0.457238 | 1.597117 | 1.554635e-11 | 7.073497 | 0.5679895
60.1707 | 15.7689 | 16.19442 | 6.928122 | -0.425516 | 1.598259 | 1.556234e-11 | 7.102293 | 0.5657425
60.1807 | 15.7994 | 16.22019 | 6.92611 | -0.4207902 | 1.599396 | 1.557833e-11 | 7.131181 | 0.5635037
60.1907 | 15.836 | 16.24606 | 6.9241 | -0.4100633 | 1.600528 | 1.559521e-11 | 7.160163 | 0.5612733
60.2007 | 15.8779 | 16.27203 | 6.922091 | -0.3941317 | 1.601655 | 1.561121e-11 | 7.189235 | 0.5590514
60.2107 | 15.8943 | 16.2981 | 6.920082 | -0.4037966 | 1.602779 | 1.56272e-11 | 7.218397 | 0.5568379
60.2207 | 15.9639 | 16.32426 | 6.918075 | -0.3603578 | 1.6039 | 1.564319e-11 | 7.24765 | 0.554633
60.2307 | 15.9872 | 16.35051 | 6.916069 | -0.3633125 | 1.605017 | 1.566007e-11 | 7.27699 | 0.5524367
60.2407 | 16.0265 | 16.37686 | 6.914063 | -0.3503614 | 1.606131 | 1.567607e-11 | 7.306417 | 0.5502493
60.2507 | 16.0651 | 16.4033 | 6.912059 | -0.3382036 | 1.607244 | 1.569206e-11 | 7.33593 | 0.5480705
60.2607 | 16.1155 | 16.42984 | 6.910056 | -0.3143391 | 1.608354 | 1.570805e-11 | 7.365529 | 0.5459006
60.2707 | 16.1387 | 16.45647 | 6.908054 | -0.3177658 | 1.609462 | 1.572405e-11 | 7.39521 | 0.5437395
60.2807 | 16.182 | 16.48318 | 6.906054 | -0.3011829 | 1.610569 | 1.574004e-11 | 7.424973 | 0.5415875
60.2907 | 16.2216 | 16.50999 | 6.904054 | -0.2883909 | 1.611675 | 1.575603e-11 | 7.454817 | 0.5394445
60.3007 | 16.2476 | 16.53689 | 6.902055 | -0.2892882 | 1.612781 | 1.577203e-11 | 7.484742 | 0.5373104
60.3107 | 16.31 | 16.56387 | 6.900058 | -0.2538732 | 1.613886 | 1.578802e-11 | 7.514744 | 0.5351855
60.3207 | 16.3261 | 16.59095 | 6.898061 | -0.2648453 | 1.614992 | 1.580401e-11 | 7.544823 | 0.5330698
60.3307 | 16.383 | 16.6181 | 6.896066 | -0.2351042 | 1.616098 | 1.582001e-11 | 7.574977 | 0.5309632
60.3407 | 16.3973 | 16.64535 | 6.894072 | -0.2480483 | 1.617204 | 1.5836e-11 | 7.605206 | 0.5288659
60.3507 | 16.4492 | 16.67268 | 6.892079 | -0.2234761 | 1.618312 | 1.585199e-11 | 7.635507 | 0.5267778
60.3607 | 16.4794 | 16.70009 | 6.890087 | -0.2206864 | 1.619422 | 1.58671e-11 | 7.665879 | 0.524699
60.3707 | 16.4958 | 16.72758 | 6.888096 | -0.231779 | 1.620533 | 1.588309e-11 | 7.69632 | 0.5226296
60.3807 | 16.5685 | 16.75515 | 6.886107 | -0.1866514 | 1.621647 | 1.589908e-11 | 7.726828 | 0.5205697
60.3907 | 16.5713 | 16.7828 | 6.884118 | -0.2115032 | 1.622763 | 1.591508e-11 | 7.757403 | 0.518519
60.4007 | 16.6322 | 16.81053 | 6.882131 | -0.1783338 | 1.623882 | 1.593018e-11 | 7.788043 | 0.5164778
60.4107 | 16.6649 | 16.83834 | 6.880145 | -0.1734399 | 1.625004 | 1.594617e-11 | 7.818744 | 0.5144461
60.4207 | 16.6906 | 16.86622 | 6.878161 | -0.1756214 | 1.62613 | 1.596217e-11 | 7.849507 | 0.5124239
60.4307 | 16.7334 | 16.89418 | 6.876177 | -0.1607766 | 1.62726 | 1.597727e-11 | 7.880329 | 0.5104112
60.4407 | 16.765 | 16.9222 | 6.874195 | -0.1572031 | 1.628394 | 1.599326e-11 | 7.911207 | 0.508408
60.4507 | 16.8002 | 16.9503 | 6.872213 | -0.1501009 | 1.629532 | 1.600837e-11 | 7.942141 | 0.5064143
60.4607 | 16.8565 | 16.97847 | 6.870234 | -0.1219671 | 1.630676 | 1.602436e-11 | 7.973128 | 0.5044302
60.4707 | 16.8772 | 17.0067 | 6.868255 | -0.1295006 | 1.631824 | 1.603947e-11 | 8.004166 | 0.5024558
60.4807 | 16.9292 | 17.035 | 6.866277 | -0.1058 | 1.632978 | 1.605546e-11 | 8.035254 | 0.5004909
60.4907 | 16.9626 | 17.06336 | 6.864301 | -0.1007631 | 1.634138 | 1.607056e-11 | 8.066388 | 0.4985356
60.5007 | 17.0101 | 17.09179 | 6.862326 | -0.08168787 | 1.635304 | 1.608656e-11 | 8.097567 | 0.49659
60.5107 | 17.0234 | 17.12027 | 6.860353 | -0.09687398 | 1.636477 | 1.610166e-11 | 8.128791 | 0.494654
60.5207 | 17.0691 | 17.14882 | 6.85838 | -0.07971618 | 1.637656 | 1.611677e-11 | 8.160052 | 0.4927276
60.5307 | 17.104 | 17.17742 | 6.856409 | -0.07341653 | 1.638842 | 1.613276e-11 | 8.191354 | 0.4908109
60.5407 | 17.1476 | 17.20607 | 6.854439 | -0.05847155 | 1.640036 | 1.614787e-11 | 8.222693 | 0.4889038
60.5507 | 17.2115 | 17.23478 | 6.85247 | -0.02327807 | 1.641237 | 1.616297e-11 | 8.254064 | 0.4870064
60.5607 | 17.2488 | 17.26353 | 6.850503 | -0.01473454 | 1.642446 | 1.617807e-11 | 8.285467 | 0.4851186
60.5707 | 17.276 | 17.29234 | 6.848537 | -0.01634117 | 1.643663 | 1.619407e-11 | 8.3169 | 0.4832405
60.5807 | 17.3281 | 17.32119 | 6.846573 | 0.006908342 | 1.644889 | 1.620917e-11 | 8.348358 | 0.4813721
60.5907 | 17.3623 | 17.35009 | 6.844609 | 0.01221338 | 1.646123 | 1.622428e-11 | 8.379841 | 0.4795133
60.6006 | 17.4225 | 17.37872 | 6.842667 | 0.04377622 | 1.647353 | 1.623938e-11 | 8.411022 | 0.4776825
60.6106 | 17.4696 | 17.4077 | 6.840706 | 0.06190116 | 1.648605 | 1.625449e-11 | 8.442545 | 0.4758429
60.6206 | 17.5165 | 17.43671 | 6.838747 | 0.07979019 | 1.649867 | 1.626959e-11 | 8.474083 | 0.474013
60.6306 | 17.5465 | 17.46576 | 6.836789 | 0.08074492 | 1.651139 | 1.62847e-11 | 8.505635 | 0.4721927
60.6406 | 17.5969 | 17.49483 | 6.834832 | 0.1020667 | 1.65242 | 1.62998e-11 | 8.537199 | 0.470382
60.6506 | 17.6321 | 17.52394 | 6.832877 | 0.1081599 | 1.653712 | 1.63149e-11 | 8.56877 | 0.468581
60.6606 | 17.6871 | 17.55307 | 6.830923 | 0.1340261 | 1.655014 | 1.633001e-11 | 8.600348 | 0.4667895
60.6706 | 17.7264 | 17.58223 | 6.82897 | 0.1441695 | 1.656327 | 1.634511e-11 | 8.631926 | 0.4650077
60.6806 | 17.7627 | 17.61141 | 6.827019 | 0.151291 | 1.657651 | 1.635933e-11 | 8.663504 | 0.4632355
60.6906 | 17.8295 | 17.64061 | 6.825069 | 0.1888942 | 1.658985 | 1.637443e-11 | 8.695078 | 0.4614727
60.7006 | 17.8804 | 17.66982 | 6.823121 | 0.2105811 | 1.660331 | 1.638954e-11 | 8.726647 | 0.4597196
60.7106 | 17.8872 | 17.69904 | 6.821174 | 0.1881556 | 1.661689 | 1.640464e-11 | 8.758205 | 0.457976
60.7206 | 17.9635 | 17.72828 | 6.819228 | 0.2352205 | 1.663058 | 1.641975e-11 | 8.789751 | 0.4562419
60.7306 | 18.0012 | 17.75752 | 6.817284 | 0.2436773 | 1.664439 | 1.643396e-11 | 8.821282 | 0.4545174
60.7406 | 18.0521 | 17.78677 | 6.815341 | 0.2653324 | 1.665833 | 1.644907e-11 | 8.852791 | 0.4528023
60.7506 | 18.0995 | 17.81601 | 6.8134 | 0.2834854 | 1.667238 | 1.646328e-11 | 8.884279 | 0.4510967
60.7606 | 18.1332 | 17.84526 | 6.81146 | 0.2879405 | 1.668656 | 1.647839e-11 | 8.915742 | 0.4494006
60.7706 | 18.1759 | 17.8745 | 6.809522 | 0.3014012 | 1.670087 | 1.64926e-11 | 8.947176 | 0.4477139
60.7806 | 18.232 | 17.90373 | 6.807585 | 0.3282705 | 1.67153 | 1.650771e-11 | 8.978578 | 0.4460366
60.7906 | 18.2835 | 17.93295 | 6.805649 | 0.3505522 | 1.672986 | 1.652192e-11 | 9.009943 | 0.4443687
60.8006 | 18.2993 | 17.96215 | 6.803715 | 0.3371491 | 1.674456 | 1.653703e-11 | 9.041269 | 0.4427102
60.8106 | 18.3599 | 17.99134 | 6.801783 | 0.3685643 | 1.675938 | 1.655124e-11 | 9.072554 | 0.441061
60.8206 | 18.4059 | 18.0205 | 6.799852 | 0.3854021 | 1.677434 | 1.656546e-11 | 9.103791 | 0.4394211
60.8306 | 18.4139 | 18.04963 | 6.797922 | 0.3642651 | 1.678944 | 1.658056e-11 | 9.134978 | 0.4377906
60.8406 | 18.5053 | 18.07874 | 6.795994 | 0.4265575 | 1.680467 | 1.659478e-11 | 9.166112 | 0.4361692
60.8506 | 18.539 | 18.10782 | 6.794068 | 0.4311824 | 1.682003 | 1.6609e-11 | 9.197189 | 0.4345572
60.8606 | 18.5772 | 18.13686 | 6.792143 | 0.4403431 | 1.683554 | 1.662321e-11 | 9.228206 | 0.4329544
60.8706 | 18.6403 | 18.16586 | 6.790219 | 0.4744438 | 1.685119 | 1.663743e-11 | 9.259158 | 0.4313607
60.8806 | 18.6927 | 18.19481 | 6.788297 | 0.4978893 | 1.686698 | 1.665164e-11 | 9.29004 | 0.4297762
60.8906 | 18.7144 | 18.22372 | 6.786377 | 0.4906819 | 1.68829 | 1.666586e-11 | 9.32085 | 0.4282009
60.9006 | 18.7515 | 18.25257 | 6.784458 | 0.4989253 | 1.689897 | 1.668007e-11 | 9.351585 | 0.4266347
60.9106 | 18.8336 | 18.28138 | 6.78254 | 0.5522233 | 1.691519 | 1.669429e-11 | 9.38224 | 0.4250775
60.9206 | 18.8354 | 18.31012 | 6.780625 | 0.5252813 | 1.693155 | 1.670851e-11 | 9.41281 | 0.4235293
60.9306 | 18.9402 | 18.3388 | 6.77871 | 0.6014022 | 1.694805 | 1.672272e-11 | 9.443292 | 0.4219903
60.9406 | 18.9547 | 18.36741 | 6.776798 | 0.5872904 | 1.69647 | 1.673605e-11 | 9.473682 | 0.4204602
60.9506 | 19.0175 | 18.39595 | 6.774887 | 0.6215483 | 1.698149 | 1.675026e-11 | 9.503977 | 0.418939
60.9606 | 19.0674 | 18.42442 | 6.772977 | 0.642983 | 1.699843 | 1.676448e-11 | 9.53417 | 0.4174267
60.9706 | 19.1092 | 18.4528 | 6.771069 | 0.656395 | 1.701552 | 1.677781e-11 | 9.56426 | 0.4159234
60.9806 | 19.1446 | 18.48111 | 6.769163 | 0.6634919 | 1.703276 | 1.679202e-11 | 9.594241 | 0.4144289
60.9906 | 19.2157 | 18.50932 | 6.767258 | 0.7063755 | 1.705014 | 1.680535e-11 | 9.624109 | 0.4129432
61.0006 | 19.2614 | 18.53745 | 6.765355 | 0.7239515 | 1.706767 | 1.681867e-11 | 9.65386 | 0.4114663
61.0106 | 19.3022 | 18.56548 | 6.763453 | 0.736724 | 1.708535 | 1.683289e-11 | 9.68349 | 0.4099983
61.0206 | 19.3851 | 18.5934 | 6.761554 | 0.7916959 | 1.710317 | 1.684622e-11 | 9.712994 | 0.4085389
61.0306 | 19.4137 | 18.62123 | 6.759655 | 0.7924733 | 1.712115 | 1.685954e-11 | 9.742368 | 0.4070882
61.0406 | 19.465 | 18.64894 | 6.757759 | 0.8160591 | 1.713927 | 1.687287e-11 | 9.771609 | 0.4056462
61.0506 | 19.5338 | 18.67654 | 6.755864 | 0.8572594 | 1.715754 | 1.68862e-11 | 9.80071 | 0.4042129
61.0606 | 19.5803 | 18.70402 | 6.753971 | 0.8762776 | 1.717595 | 1.689952e-11 | 9.829668 | 0.402788
61.0706 | 19.6263 | 18.73138 | 6.752079 | 0.8949177 | 1.719452 | 1.691285e-11 | 9.85848 | 0.4013718
61.0806 | 19.7047 | 18.75862 | 6.750189 | 0.9460849 | 1.721323 | 1.692618e-11 | 9.887139 | 0.399964
61.0906 | 19.7465 | 18.78572 | 6.748301 | 0.9607837 | 1.723209 | 1.693861e-11 | 9.915642 | 0.3985647
61.1006 | 19.7782 | 18.81268 | 6.746414 | 0.9655184 | 1.725109 | 1.695194e-11 | 9.943984 | 0.397174
61.1106 | 19.8661 | 18.8395 | 6.744529 | 1.026595 | 1.727024 | 1.696438e-11 | 9.97216 | 0.3957915
61.1206 | 19.9225 | 18.86618 | 6.742646 | 1.056316 | 1.728954 | 1.69777e-11 | 10.00017 | 0.3944175
61.1306 | 19.9522 | 18.89271 | 6.740765 | 1.059488 | 1.730898 | 1.699014e-11 | 10.028 | 0.3930518
61.1406 | 20.0276 | 18.91909 | 6.738885 | 1.108513 | 1.732856 | 1.700258e-11 | 10.05565 | 0.3916945
61.1506 | 20.0712 | 18.9453 | 6.737007 | 1.125897 | 1.734829 | 1.701591e-11 | 10.08312 | 0.3903454
61.1606 | 20.1444 | 18.97135 | 6.73513 | 1.173048 | 1.736815 | 1.702834e-11 | 10.1104 | 0.3890045
61.1706 | 20.2124 | 18.99723 | 6.733256 | 1.215165 | 1.738816 | 1.704078e-11 | 10.13749 | 0.3876718
61.1806 | 20.276 | 19.02294 | 6.731383 | 1.253056 | 1.740831 | 1.705233e-11 | 10.16438 | 0.3863472
61.1905 | 20.3217 | 19.04823 | 6.729531 | 1.273473 | 1.742841 | 1.706477e-11 | 10.19081 | 0.3850441
61.2005 | 20.375 | 19.07358 | 6.727661 | 1.301425 | 1.744883 | 1.707721e-11 | 10.2173 | 0.3837356
61.2105 | 20.482 | 19.09874 | 6.725794 | 1.383263 | 1.74694 | 1.708876e-11 | 10.24357 | 0.3824352
61.2205 | 20.5252 | 19.12371 | 6.723928 | 1.401495 | 1.749009 | 1.710119e-11 | 10.26963 | 0.3811428
61.2305 | 20.6162 | 19.14848 | 6.722064 | 1.467723 | 1.751092 | 1.711274e-11 | 10.29546 | 0.3798584
61.2405 | 20.6404 | 19.17305 | 6.720201 | 1.467354 | 1.753189 | 1.712429e-11 | 10.32107 | 0.3785819
61.2505 | 20.7124 | 19.19741 | 6.718341 | 1.514991 | 1.755298 | 1.713584e-11 | 10.34646 | 0.3773133
61.2605 | 20.8068 | 19.22156 | 6.716482 | 1.585242 | 1.757421 | 1.714739e-11 | 10.3716 | 0.3760526
61.2705 | 20.8471 | 19.24549 | 6.714625 | 1.601607 | 1.759556 | 1.715894e-11 | 10.39651 | 0.3747997
61.2805 | 20.939 | 19.2692 | 6.71277 | 1.669795 | 1.761704 | 1.717049e-11 | 10.42118 | 0.3735545
61.2905 | 20.9945 | 19.29269 | 6.710917 | 1.701809 | 1.763865 | 1.718204e-11 | 10.44559 | 0.3723171
61.3005 | 21.0931 | 19.31595 | 6.709066 | 1.777154 | 1.766037 | 1.71927e-11 | 10.46976 | 0.3710874
61.3105 | 21.141 | 19.33896 | 6.707216 | 1.802035 | 1.768222 | 1.720336e-11 | 10.49366 | 0.3698654
61.3205 | 21.2516 | 19.36174 | 6.705368 | 1.889856 | 1.770419 | 1.721491e-11 | 10.51731 | 0.3686509
61.3305 | 21.2768 | 19.38428 | 6.703522 | 1.892523 | 1.772628 | 1.722557e-11 | 10.54068 | 0.3674441
61.3405 | 21.3558 | 19.40656 | 6.701678 | 1.949239 | 1.774848 | 1.723623e-11 | 10.56379 | 0.3662448
61.3505 | 21.435 | 19.42859 | 6.699836 | 2.006411 | 1.777079 | 1.7246e-11 | 10.58662 | 0.365053
61.3605 | 21.5782 | 19.45036 | 6.697996 | 2.127843 | 1.779321 | 1.725666e-11 | 10.60917 | 0.3638687
61.3705 | 21.5948 | 19.47186 | 6.696157 | 2.122938 | 1.781575 | 1.726732e-11 | 10.63144 | 0.3626919
61.3805 | 21.686 | 19.4931 | 6.694321 | 2.192902 | 1.783838 | 1.727709e-11 | 10.65342 | 0.3615224
61.3905 | 21.7453 | 19.51406 | 6.692486 | 2.23124 | 1.786113 | 1.728686e-11 | 10.6751 | 0.3603603
61.4005 | 21.8181 | 19.53474 | 6.690653 | 2.283357 | 1.788397 | 1.729663e-11 | 10.69649 | 0.3592055
61.4105 | 21.935 | 19.55514 | 6.688822 | 2.379857 | 1.790691 | 1.730641e-11 | 10.71757 | 0.358058
61.4205 | 21.9702 | 19.57526 | 6.686993 | 2.394944 | 1.792995 | 1.731618e-11 | 10.73835 | 0.3569177
61.4305 | 22.0606 | 19.59508 | 6.685166 | 2.465522 | 1.795309 | 1.732506e-11 | 10.75882 | 0.3557846
61.4405 | 22.153 | 19.6146 | 6.683341 | 2.538398 | 1.797631 | 1.733483e-11 | 10.77897 | 0.3546587
61.4505 | 22.2187 | 19.63383 | 6.681518 | 2.584875 | 1.799962 | 1.734372e-11 | 10.79881 | 0.35354
61.4605 | 22.3084 | 19.65274 | 6.679697 | 2.655657 | 1.802302 | 1.73526e-11 | 10.81832 | 0.3524282
61.4705 | 22.3686 | 19.67135 | 6.677877 | 2.69725 | 1.80465 | 1.736148e-11 | 10.8375 | 0.3513236
61.4805 | 22.45 | 19.68964 | 6.67606 | 2.760357 | 1.807006 | 1.737036e-11 | 10.85635 | 0.350226
61.4905 | 22.5209 | 19.70762 | 6.674245 | 2.813282 | 1.80937 | 1.737836e-11 | 10.87487 | 0.3491354
61.5005 | 22.6338 | 19.72527 | 6.672431 | 2.90853 | 1.811741 | 1.738635e-11 | 10.89305 | 0.3480517
61.5105 | 22.669 | 19.74259 | 6.67062 | 2.926405 | 1.81412 | 1.739524e-11 | 10.91088 | 0.3469749
61.5205 | 22.7387 | 19.75959 | 6.66881 | 2.979112 | 1.816504 | 1.740323e-11 | 10.92837 | 0.345905
61.5305 | 22.8303 | 19.77625 | 6.667003 | 3.054054 | 1.818896 | 1.741034e-11 | 10.94551 | 0.3448419
61.5405 | 22.8959 | 19.79256 | 6.665197 | 3.103335 | 1.821293 | 1.741833e-11 | 10.96229 | 0.3437856
61.5505 | 22.9291 | 19.80854 | 6.663394 | 3.120561 | 1.823697 | 1.742544e-11 | 10.97871 | 0.3427361
61.5605 | 23.0321 | 19.82417 | 6.661592 | 3.207933 | 1.826105 | 1.743254e-11 | 10.99478 | 0.3416933
61.5705 | 23.0725 | 19.83944 | 6.659793 | 3.233058 | 1.828519 | 1.743965e-11 | 11.01047 | 0.3406572
61.5805 | 23.1466 | 19.85436 | 6.657995 | 3.292237 | 1.830938 | 1.744675e-11 | 11.0258 | 0.3396277
61.5905 | 23.1937 | 19.86892 | 6.6562 | 3.324775 | 1.833361 | 1.745386e-11 | 11.04076 | 0.3386048
61.6005 | 23.2673 | 19.88312 | 6.654406 | 3.384177 | 1.835788 | 1.746008e-11 | 11.05534 | 0.3375885
61.6105 | 23.2937 | 19.89696 | 6.652615 | 3.396744 | 1.838219 | 1.74663e-11 | 11.06954 | 0.3365787
61.6205 | 23.3759 | 19.91042 | 6.650825 | 3.465482 | 1.840653 | 1.747251e-11 | 11.08336 | 0.3355755
61.6305 | 23.4237 | 19.92351 | 6.649038 | 3.500193 | 1.84309 | 1.747873e-11 | 11.0968 | 0.3345786
61.6405 | 23.4481 | 19.93622 | 6.647253 | 3.511881 | 1.84553 | 1.748406e-11 | 11.10985 | 0.3335883
61.6505 | 23.5075 | 19.94855 | 6.64547 | 3.558948 | 1.847971 | 1.749028e-11 | 11.12251 | 0.3326043
61.6605 | 23.5533 | 19.9605 | 6.643689 | 3.592801 | 1.850415 | 1.74956e-11 | 11.13477 | 0.3316267
61.6705 | 23.5148 | 19.97206 | 6.64191 | 3.542739 | 1.85286 | 1.750093e-11 | 11.14664 | 0.3306554
61.6805 | 23.654 | 19.98323 | 6.640133 | 3.670766 | 1.855307 | 1.750537e-11 | 11.1581 | 0.3296903
61.6905 | 23.6326 | 19.99401 | 6.638358 | 3.638587 | 1.857753 | 1.750981e-11 | 11.16917 | 0.3287316
61.7005 | 23.6699 | 20.0044 | 6.636585 | 3.665504 | 1.860201 | 1.751514e-11 | 11.17983 | 0.327779
61.7105 | 23.6866 | 20.01438 | 6.634815 | 3.67222 | 1.862648 | 1.75187e-11 | 11.19009 | 0.3268326
61.7205 | 23.6828 | 20.02396 | 6.633046 | 3.658836 | 1.865094 | 1.752314e-11 | 11.19993 | 0.3258924
61.7305 | 23.7116 | 20.03314 | 6.63128 | 3.678456 | 1.86754 | 1.752669e-11 | 11.20937 | 0.3249583
61.7405 | 23.7547 | 20.04192 | 6.629516 | 3.712783 | 1.869984 | 1.753113e-11 | 11.21839 | 0.3240302
61.7505 | 23.7521 | 20.05028 | 6.627754 | 3.701819 | 1.872426 | 1.753379e-11 | 11.22699 | 0.3231082
61.7605 | 23.7472 | 20.05823 | 6.625994 | 3.688968 | 1.874866 | 1.753734e-11 | 11.23518 | 0.3221922
61.7704 | 23.768 | 20.06569 | 6.624254 | 3.702306 | 1.877278 | 1.754001e-11 | 11.24287 | 0.3212912
61.7804 | 23.7583 | 20.07282 | 6.622498 | 3.685479 | 1.879713 | 1.754356e-11 | 11.25022 | 0.3203871
61.7904 | 23.7453 | 20.07953 | 6.620745 | 3.665772 | 1.882144 | 1.754533e-11 | 11.25715 | 0.3194888
61.8004 | 23.7922 | 20.08582 | 6.618993 | 3.706383 | 1.884571 | 1.7548e-11 | 11.26366 | 0.3185965
61.8104 | 23.7674 | 20.09168 | 6.617244 | 3.675718 | 1.886994 | 1.754977e-11 | 11.26973 | 0.3177099
61.8204 | 23.703 | 20.09712 | 6.615497 | 3.605876 | 1.889412 | 1.755243e-11 | 11.27539 | 0.3168292
61.8304 | 23.7348 | 20.10214 | 6.613752 | 3.63266 | 1.891825 | 1.755332e-11 | 11.28061 | 0.3159543
61.8404 | 23.7037 | 20.10673 | 6.61201 | 3.596971 | 1.894232 | 1.755509e-11 | 11.2854 | 0.315085
61.8504 | 23.7043 | 20.11089 | 6.610269 | 3.593411 | 1.896633 | 1.755598e-11 | 11.28976 | 0.3142215
61.8604 | 23.6816 | 20.11462 | 6.608531 | 3.566982 | 1.899028 | 1.755687e-11 | 11.29369 | 0.3133637
61.8704 | 23.627 | 20.11792 | 6.606795 | 3.509083 | 1.901416 | 1.755775e-11 | 11.29719 | 0.3125115
61.8804 | 23.5913 | 20.12078 | 6.605062 | 3.470518 | 1.903796 | 1.755775e-11 | 11.30026 | 0.3116649
61.8904 | 23.5757 | 20.12321 | 6.60333 | 3.452487 | 1.906169 | 1.755864e-11 | 11.30289 | 0.3108239
61.9004 | 23.5557 | 20.12521 | 6.601601 | 3.43049 | 1.908533 | 1.755864e-11 | 11.30509 | 0.3099884
61.9104 | 23.5469 | 20.12677 | 6.599874 | 3.420129 | 1.910889 | 1.755775e-11 | 11.30685 | 0.3091584
61.9204 | 23.4755 | 20.12789 | 6.598149 | 3.347605 | 1.913235 | 1.755774e-11 | 11.30818 | 0.308334
61.9304 | 23.4475 | 20.12858 | 6.596427 | 3.318918 | 1.915572 | 1.755685e-11 | 11.30907 | 0.3075149
61.9404 | 23.389 | 20.12883 | 6.594707 | 3.260168 | 1.917899 | 1.755507e-11 | 11.30952 | 0.3067013
61.9504 | 23.3899 | 20.12864 | 6.592989 | 3.261257 | 1.920215 | 1.755418e-11 | 11.30955 | 0.3058931
61.9604 | 23.3216 | 20.12802 | 6.591273 | 3.193585 | 1.922521 | 1.75524e-11 | 11.30913 | 0.3050902
61.9704 | 23.2607 | 20.12695 | 6.58956 | 3.133751 | 1.924815 | 1.755062e-11 | 11.30828 | 0.3042927
61.9804 | 23.247 | 20.12544 | 6.587849 | 3.121556 | 1.927097 | 1.754885e-11 | 11.307 | 0.3035004
61.9904 | 23.1827 | 20.1235 | 6.58614 | 3.059201 | 1.929367 | 1.754618e-11 | 11.30528 | 0.3027134
62.0004 | 23.1073 | 20.12112 | 6.584433 | 2.986183 | 1.931624 | 1.754351e-11 | 11.30313 | 0.3019316
62.0104 | 23.0882 | 20.11829 | 6.582729 | 2.969905 | 1.933868 | 1.754084e-11 | 11.30054 | 0.3011551
62.0204 | 23.0324 | 20.11503 | 6.581027 | 2.917365 | 1.936098 | 1.753818e-11 | 11.29753 | 0.3003837
62.0304 | 22.9408 | 20.11134 | 6.579328 | 2.829464 | 1.938315 | 1.753462e-11 | 11.29408 | 0.2996175
62.0404 | 22.9283 | 20.1072 | 6.577631 | 2.8211 | 1.940517 | 1.753106e-11 | 11.2902 | 0.2988563
62.0504 | 22.8635 | 20.10263 | 6.575936 | 2.760872 | 1.942704 | 1.752662e-11 | 11.28589 | 0.2981003
62.0604 | 22.8129 | 20.09762 | 6.574243 | 2.71528 | 1.944876 | 1.752306e-11 | 11.28115 | 0.2973493
62.0704 | 22.7442 | 20.09218 | 6.572553 | 2.652024 | 1.947032 | 1.751862e-11 | 11.27599 | 0.2966033
62.0804 | 22.7159 | 20.0863 | 6.570865 | 2.629603 | 1.949172 | 1.751329e-11 | 11.2704 | 0.2958624
62.0904 | 22.6566 | 20.07999 | 6.56918 | 2.576614 | 1.951296 | 1.750884e-11 | 11.26438 | 0.2951263
62.1004 | 22.5699 | 20.07324 | 6.567497 | 2.496657 | 1.953403 | 1.750351e-11 | 11.25795 | 0.2943953
62.1104 | 22.534 | 20.06607 | 6.565816 | 2.467931 | 1.955492 | 1.749818e-11 | 11.25109 | 0.2936691
62.1204 | 22.5093 | 20.05846 | 6.564138 | 2.450835 | 1.957563 | 1.749195e-11 | 11.24382 | 0.2929478
62.1304 | 22.398 | 20.05043 | 6.562462 | 2.347568 | 1.959616 | 1.748662e-11 | 11.23612 | 0.2922314
62.1404 | 22.372 | 20.04197 | 6.560789 | 2.330026 | 1.961651 | 1.74804e-11 | 11.22802 | 0.2915198
62.1504 | 22.3186 | 20.03309 | 6.559117 | 2.285509 | 1.963666 | 1.747329e-11 | 11.21949 | 0.290813
62.1604 | 22.2556 | 20.02378 | 6.557449 | 2.231815 | 1.965662 | 1.746707e-11 | 11.21056 | 0.2901109
62.1704 | 22.2263 | 20.01406 | 6.555782 | 2.212243 | 1.967639 | 1.745996e-11 | 11.20122 | 0.2894136
62.1804 | 22.1541 | 20.00391 | 6.554119 | 2.150191 | 1.969595 | 1.745285e-11 | 11.19147 | 0.2887211
62.1904 | 22.0978 | 19.99335 | 6.552457 | 2.104455 | 1.971531 | 1.744485e-11 | 11.18132 | 0.2880332
62.2004 | 22.0712 | 19.98237 | 6.550798 | 2.088833 | 1.973445 | 1.743685e-11 | 11.17077 | 0.2873499
62.2104 | 22.0357 | 19.97097 | 6.549142 | 2.064725 | 1.975339 | 1.742886e-11 | 11.15982 | 0.2866713
62.2204 | 21.9474 | 19.95917 | 6.547488 | 1.988228 | 1.977211 | 1.742086e-11 | 11.14848 | 0.2859973
62.2304 | 21.9176 | 19.94696 | 6.545836 | 1.970638 | 1.97906 | 1.741197e-11 | 11.13674 | 0.2853279
62.2404 | 21.8738 | 19.93435 | 6.544187 | 1.939455 | 1.980888 | 1.740308e-11 | 11.12461 | 0.2846631
62.2504 | 21.8407 | 19.92133 | 6.54254 | 1.919373 | 1.982692 | 1.73942e-11 | 11.11209 | 0.2840027
62.2604 | 21.776 | 19.90791 | 6.540896 | 1.868093 | 1.984474 | 1.738442e-11 | 11.09919 | 0.2833469
62.2704 | 21.7432 | 19.89409 | 6.539254 | 1.84911 | 1.986233 | 1.737465e-11 | 11.08591 | 0.2826955
62.2804 | 21.6994 | 19.87988 | 6.537615 | 1.819521 | 1.987967 | 1.736487e-11 | 11.07225 | 0.2820486
62.2904 | 21.6466 | 19.86527 | 6.535978 | 1.781325 | 1.989678 | 1.73551e-11 | 11.05821 | 0.2814062
62.3004 | 21.6307 | 19.85028 | 6.534344 | 1.780417 | 1.991364 | 1.734443e-11 | 11.04381 | 0.2807681
62.3104 | 21.5592 | 19.83491 | 6.532712 | 1.724295 | 1.993026 | 1.733377e-11 | 11.02903 | 0.2801344
62.3204 | 21.5014 | 19.81915 | 6.531083 | 1.682255 | 1.994663 | 1.732311e-11 | 11.01389 | 0.279505
62.3304 | 21.4997 | 19.80301 | 6.529456 | 1.696694 | 1.996275 | 1.731156e-11 | 10.99839 | 0.2788801
62.3404 | 21.4322 | 19.78649 | 6.527832 | 1.64571 | 1.997861 | 1.73e-11 | 10.98254 | 0.2782593
62.3504 | 21.3939 | 19.7696 | 6.526211 | 1.624298 | 1.999421 | 1.728845e-11 | 10.96633 | 0.2776429
62.3603 | 21.3637 | 19.75252 | 6.524608 | 1.611184 | 2.000941 | 1.72769e-11 | 10.94993 | 0.2770368
62.3703 | 21.3345 | 19.7349 | 6.522991 | 1.599604 | 2.00245 | 1.726446e-11 | 10.93303 | 0.2764288
62.3803 | 21.2549 | 19.71692 | 6.521377 | 1.537984 | 2.003932 | 1.725202e-11 | 10.91578 | 0.275825
62.3903 | 21.2616 | 19.69858 | 6.519766 | 1.563024 | 2.005387 | 1.723958e-11 | 10.8982 | 0.2752254
62.4003 | 21.1908 | 19.67988 | 6.518157 | 1.510917 | 2.006815 | 1.722714e-11 | 10.88028 | 0.2746299
62.4103 | 21.1675 | 19.66084 | 6.51655 | 1.506662 | 2.008217 | 1.721381e-11 | 10.86203 | 0.2740386
62.4203 | 21.1142 | 19.64145 | 6.514947 | 1.472753 | 2.00959 | 1.720048e-11 | 10.84346 | 0.2734513
62.4303 | 21.0845 | 19.62171 | 6.513345 | 1.462789 | 2.010937 | 1.718626e-11 | 10.82456 | 0.2728682
62.4403 | 21.0622 | 19.60164 | 6.511747 | 1.460562 | 2.012255 | 1.717293e-11 | 10.80535 | 0.2722891
62.4503 | 21.0049 | 19.58123 | 6.510151 | 1.423673 | 2.013546 | 1.715872e-11 | 10.78582 | 0.2717141
62.4603 | 20.949 | 19.56049 | 6.508557 | 1.388513 | 2.014808 | 1.71445e-11 | 10.76598 | 0.2711431
62.4703 | 20.9323 | 19.53942 | 6.506967 | 1.39288 | 2.016042 | 1.713028e-11 | 10.74583 | 0.270576
62.4803 | 20.9085 | 19.51803 | 6.505379 | 1.390471 | 2.017248 | 1.711518e-11 | 10.72539 | 0.270013
62.4903 | 20.8305 | 19.49632 | 6.503793 | 1.33418 | 2.018425 | 1.710007e-11 | 10.70465 | 0.2694539
62.5003 | 20.8323 | 19.4743 | 6.50221 | 1.358004 | 2.019574 | 1.708497e-11 | 10.68361 | 0.2688987
62.5103 | 20.8042 | 19.45196 | 6.50063 | 1.352238 | 2.020694 | 1.706986e-11 | 10.66229 | 0.2683475
62.5203 | 20.7426 | 19.42932 | 6.499052 | 1.313278 | 2.021784 | 1.705387e-11 | 10.64069 | 0.2678001
62.5303 | 20.7245 | 19.40638 | 6.497477 | 1.31812 | 2.022846 | 1.703787e-11 | 10.6188 | 0.2672566
62.5403 | 20.6854 | 19.38314 | 6.495905 | 1.302258 | 2.023878 | 1.702188e-11 | 10.59664 | 0.2667169
62.5503 | 20.6542 | 19.35961 | 6.494335 | 1.294589 | 2.024882 | 1.700588e-11 | 10.57421 | 0.2661811
62.5603 | 20.6062 | 19.33579 | 6.492768 | 1.270409 | 2.025856 | 1.6989e-11 | 10.55152 | 0.265649
62.5703 | 20.5775 | 19.31169 | 6.491204 | 1.265813 | 2.026801 | 1.697301e-11 | 10.52856 | 0.2651208
62.5803 | 20.5526 | 19.2873 | 6.489642 | 1.265295 | 2.027716 | 1.695524e-11 | 10.50535 | 0.2645962
62.5903 | 20.5123 | 19.26265 | 6.488083 | 1.249653 | 2.028602 | 1.693835e-11 | 10.48189 | 0.2640755
62.6003 | 20.4753 | 19.23772 | 6.486527 | 1.237581 | 2.029459 | 1.692147e-11 | 10.45817 | 0.2635584
62.6103 | 20.4335 | 19.21253 | 6.484974 | 1.220974 | 2.030286 | 1.69037e-11 | 10.43422 | 0.2630451
62.6203 | 20.4161 | 19.18707 | 6.483423 | 1.229029 | 2.031083 | 1.688593e-11 | 10.41003 | 0.2625354
62.6303 | 20.3571 | 19.16136 | 6.481875 | 1.19574 | 2.031852 | 1.686816e-11 | 10.3856 | 0.2620293
62.6403 | 20.3363 | 19.1354 | 6.480329 | 1.200904 | 2.03259 | 1.685039e-11 | 10.36095 | 0.2615269
62.6503 | 20.2918 | 19.10919 | 6.478787 | 1.182613 | 2.0333 | 1.683173e-11 | 10.33607 | 0.2610282
62.6603 | 20.2779 | 19.08273 | 6.477247 | 1.195165 | 2.033979 | 1.681307e-11 | 10.31098 | 0.260533
62.6703 | 20.2312 | 19.05604 | 6.475709 | 1.175156 | 2.03463 | 1.679441e-11 | 10.28566 | 0.2600414
62.6803 | 20.1996 | 19.02912 | 6.474175 | 1.17048 | 2.035251 | 1.677575e-11 | 10.26014 | 0.2595533
62.6903 | 20.1729 | 19.00197 | 6.472643 | 1.170931 | 2.035844 | 1.675709e-11 | 10.23441 | 0.2590688
62.7003 | 20.1221 | 18.97459 | 6.471114 | 1.147507 | 2.036407 | 1.673754e-11 | 10.20848 | 0.2585878
62.7103 | 20.0872 | 18.947 | 6.469588 | 1.140202 | 2.036941 | 1.671888e-11 | 10.18236 | 0.2581103
62.7203 | 20.0765 | 18.91919 | 6.468064 | 1.157311 | 2.037446 | 1.669933e-11 | 10.15604 | 0.2576363
62.7303 | 20.0419 | 18.89117 | 6.466544 | 1.150731 | 2.037922 | 1.667978e-11 | 10.12954 | 0.2571658
62.7403 | 19.9582 | 18.86295 | 6.465026 | 1.095254 | 2.03837 | 1.665935e-11 | 10.10285 | 0.2566987
62.7503 | 19.9605 | 18.83452 | 6.463511 | 1.125977 | 2.038788 | 1.66398e-11 | 10.07599 | 0.256235
62.7603 | 19.9141 | 18.8059 | 6.461998 | 1.108197 | 2.039179 | 1.661936e-11 | 10.04895 | 0.2557747
62.7703 | 19.877 | 18.77709 | 6.460489 | 1.099907 | 2.039541 | 1.659893e-11 | 10.02175 | 0.2553179
62.7803 | 19.8555 | 18.7481 | 6.458982 | 1.107404 | 2.039876 | 1.657849e-11 | 9.994374 | 0.2548643
62.7903 | 19.8316 | 18.71892 | 6.457478 | 1.112682 | 2.040182 | 1.655805e-11 | 9.966844 | 0.2544142
62.8003 | 19.7604 | 18.68956 | 6.455977 | 1.070837 | 2.04046 | 1.653762e-11 | 9.939158 | 0.2539674
62.8103 | 19.7373 | 18.66004 | 6.454478 | 1.077264 | 2.040711 | 1.651718e-11 | 9.911323 | 0.2535239
62.8203 | 19.7243 | 18.63034 | 6.452983 | 1.093959 | 2.040935 | 1.649585e-11 | 9.88334 | 0.2530837
62.8303 | 19.6763 | 18.60048 | 6.45149 | 1.075816 | 2.041131 | 1.647453e-11 | 9.855215 | 0.2526467
62.8403 | 19.6316 | 18.57047 | 6.450001 | 1.061131 | 2.041301 | 1.64532e-11 | 9.826954 | 0.2522131
62.8503 | 19.6047 | 18.5403 | 6.448514 | 1.064401 | 2.041444 | 1.643188e-11 | 9.798558 | 0.2517827
62.8603 | 19.5756 | 18.50998 | 6.447029 | 1.065619 | 2.04156 | 1.641055e-11 | 9.770036 | 0.2513555
62.8703 | 19.5169 | 18.47952 | 6.445548 | 1.037383 | 2.041651 | 1.638923e-11 | 9.741387 | 0.2509315
62.8803 | 19.5408 | 18.44891 | 6.44407 | 1.091885 | 2.041715 | 1.636701e-11 | 9.712619 | 0.2505108
62.8903 | 19.4316 | 18.41818 | 6.442594 | 1.013423 | 2.041754 | 1.634569e-11 | 9.683736 | 0.2500932
62.9003 | 19.4285 | 18.38731 | 6.441122 | 1.041193 | 2.041767 | 1.632347e-11 | 9.65474 | 0.2496788
62.9103 | 19.3883 | 18.35631 | 6.439652 | 1.031989 | 2.041755 | 1.630126e-11 | 9.625637 | 0.2492675
62.9203 | 19.3531 | 18.32519 | 6.438185 | 1.027907 | 2.041718 | 1.627993e-11 | 9.596431 | 0.2488594
62.9303 | 19.3245 | 18.29396 | 6.436721 | 1.030542 | 2.041657 | 1.625683e-11 | 9.567126 | 0.2484543
62.9402 | 19.2836 | 18.26293 | 6.435274 | 1.020668 | 2.041573 | 1.623551e-11 | 9.538028 | 0.2480564
62.9502 | 19.2533 | 18.23148 | 6.433816 | 1.021824 | 2.041464 | 1.621241e-11 | 9.508538 | 0.2476576
62.9602 | 19.1908 | 18.19992 | 6.432361 | 0.9908844 | 2.041332 | 1.619019e-11 | 9.478962 | 0.2472618
62.9702 | 19.1895 | 18.16825 | 6.430908 | 1.021246 | 2.041176 | 1.616798e-11 | 9.449302 | 0.246869
62.9802 | 19.1406 | 18.1365 | 6.429459 | 1.004101 | 2.040997 | 1.614487e-11 | 9.419564 | 0.2464793
62.9902 | 19.075 | 18.10465 | 6.428012 | 0.9703501 | 2.040796 | 1.612177e-11 | 9.38975 | 0.2460926
63.0002 | 19.0829 | 18.07271 | 6.426569 | 1.010186 | 2.040572 | 1.609956e-11 | 9.359864 | 0.245709
63.0102 | 19.0256 | 18.0407 | 6.425128 | 0.9849045 | 2.040327 | 1.607645e-11 | 9.329912 | 0.2453282
63.0202 | 18.9823 | 18.0086 | 6.42369 | 0.9737019 | 2.04006 | 1.605335e-11 | 9.299897 | 0.2449506
63.0302 | 18.9556 | 17.97642 | 6.422255 | 0.9791751 | 2.039773 | 1.603025e-11 | 9.269821 | 0.2445758
63.0402 | 18.9218 | 17.94418 | 6.420823 | 0.9776179 | 2.039464 | 1.600715e-11 | 9.23969 | 0.244204
63.0502 | 18.8585 | 17.91187 | 6.419395 | 0.9466279 | 2.039135 | 1.598404e-11 | 9.209507 | 0.2438351
63.0602 | 18.8356 | 17.8795 | 6.417969 | 0.9561014 | 2.038787 | 1.596094e-11 | 9.179274 | 0.2434692
63.0702 | 18.8038 | 17.84707 | 6.416546 | 0.956733 | 2.038418 | 1.593784e-11 | 9.148997 | 0.2431062
63.0802 | 18.7251 | 17.81458 | 6.415126 | 0.9105188 | 2.038031 | 1.591473e-11 | 9.118678 | 0.242746
63.0902 | 18.7408 | 17.78204 | 6.413709 | 0.9587563 | 2.037625 | 1.589074e-11 | 9.088321 | 0.2423888
63.1002 | 18.6768 | 17.74946 | 6.412295 | 0.9273399 | 2.037201 | 1.586764e-11 | 9.05793 | 0.2420343
63.1102 | 18.6253 | 17.71683 | 6.410884 | 0.9084676 | 2.036759 | 1.584454e-11 | 9.027507 | 0.2416828
63.1202 | 18.6081 | 17.68417 | 6.409476 | 0.9239336 | 2.0363 | 1.582055e-11 | 8.997057 | 0.241334
63.1302 | 18.5486 | 17.65146 | 6.408071 | 0.8971361 | 2.035823 | 1.579744e-11 | 8.966582 | 0.2409881
63.1402 | 18.5295 | 17.61873 | 6.406669 | 0.9107704 | 2.03533 | 1.577345e-11 | 8.936086 | 0.240645
63.1502 | 18.4577 | 17.58597 | 6.40527 | 0.8717324 | 2.034821 | 1.575035e-11 | 8.905572 | 0.2403047
63.1602 | 18.4379 | 17.55318 | 6.403874 | 0.8847184 | 2.034296 | 1.572636e-11 | 8.875045 | 0.2399672
63.1702 | 18.3965 | 17.52037 | 6.402481 | 0.8761273 | 2.033756 | 1.570325e-11 | 8.844503 | 0.2396324
63.1802 | 18.347 | 17.48755 | 6.401091 | 0.8594518 | 2.033201 | 1.567926e-11 | 8.813956 | 0.2393004
63.1902 | 18.2881 | 17.45471 | 6.399704 | 0.833392 | 2.032632 | 1.565527e-11 | 8.783401 | 0.2389711
63.2002 | 18.277 | 17.42186 | 6.39832 | 0.8551411 | 2.032049 | 1.563216e-11 | 8.752845 | 0.2386446
63.2102 | 18.232 | 17.389 | 6.39694 | 0.8429969 | 2.031453 | 1.560817e-11 | 8.72229 | 0.2383207
63.2202 | 18.1644 | 17.35614 | 6.395562 | 0.8082577 | 2.030843 | 1.558507e-11 | 8.691738 | 0.2379996
63.2302 | 18.1527 | 17.32328 | 6.394187 | 0.8294176 | 2.030222 | 1.556108e-11 | 8.661192 | 0.2376811
63.2402 | 18.0829 | 17.29042 | 6.392816 | 0.7924763 | 2.029588 | 1.553709e-11 | 8.630655 | 0.2373654
63.2502 | 18.0522 | 17.25757 | 6.391447 | 0.7946262 | 2.028943 | 1.551398e-11 | 8.600132 | 0.2370522
63.2602 | 18.0231 | 17.22473 | 6.390082 | 0.798368 | 2.028286 | 1.548999e-11 | 8.569622 | 0.2367418
63.2702 | 17.9737 | 17.1919 | 6.38872 | 0.7817968 | 2.027619 | 1.546688e-11 | 8.53913 | 0.2364339
63.2802 | 17.9012 | 17.15909 | 6.38736 | 0.7421106 | 2.026942 | 1.544289e-11 | 8.508658 | 0.2361288
63.2902 | 17.91 | 17.1263 | 6.386004 | 0.7837046 | 2.026256 | 1.54189e-11 | 8.478209 | 0.2358262
63.3002 | 17.8444 | 17.09352 | 6.384651 | 0.7508778 | 2.02556 | 1.53958e-11 | 8.447785 | 0.2355262
63.3102 | 17.7861 | 17.06077 | 6.383301 | 0.7253252 | 2.024856 | 1.53718e-11 | 8.417389 | 0.2352288
63.3202 | 17.7889 | 17.02805 | 6.381955 | 0.7608455 | 2.024143 | 1.53487e-11 | 8.387023 | 0.234934
63.3302 | 17.7018 | 16.99537 | 6.380611 | 0.7064343 | 2.023423 | 1.532559e-11 | 8.35669 | 0.2346418
63.3402 | 17.6793 | 16.96271 | 6.37927 | 0.7165898 | 2.022695 | 1.53016e-11 | 8.326393 | 0.2343521
63.3502 | 17.6156 | 16.93009 | 6.377933 | 0.6855091 | 2.021961 | 1.52785e-11 | 8.296132 | 0.2340649
63.3602 | 17.5886 | 16.89751 | 6.376599 | 0.6910886 | 2.021221 | 1.52545e-11 | 8.265912 | 0.2337803
63.3702 | 17.5302 | 16.86497 | 6.375267 | 0.6652265 | 2.020475 | 1.52314e-11 | 8.235733 | 0.2334982
63.3802 | 17.4997 | 16.83248 | 6.373939 | 0.66722 | 2.019723 | 1.520829e-11 | 8.205599 | 0.2332186
63.3902 | 17.4524 | 16.80003 | 6.372615 | 0.6523662 | 2.018968 | 1.518519e-11 | 8.17551 | 0.2329415
63.4002 | 17.4137 | 16.76764 | 6.371293 | 0.6460622 | 2.018207 | 1.516208e-11 | 8.145471 | 0.2326669
63.4102 | 17.3689 | 16.73529 | 6.369974 | 0.6336069 | 2.017443 | 1.513898e-11 | 8.115481 | 0.2323948
63.4202 | 17.3458 | 16.703 | 6.368659 | 0.6427953 | 2.016676 | 1.511587e-11 | 8.085545 | 0.2321252
63.4302 | 17.266 | 16.67077 | 6.367347 | 0.5952262 | 2.015905 | 1.509277e-11 | 8.055664 | 0.231858
63.4402 | 17.2482 | 16.6386 | 6.366038 | 0.6095985 | 2.015132 | 1.506966e-11 | 8.025838 | 0.2315932
63.4502 | 17.2062 | 16.60649 | 6.364732 | 0.5997081 | 2.014358 | 1.504656e-11 | 7.996072 | 0.2313309
63.4602 | 17.1551 | 16.57445 | 6.363429 | 0.5806528 | 2.013582 | 1.502345e-11 | 7.966365 | 0.231071
63.4702 | 17.1253 | 16.54247 | 6.36213 | 0.5828312 | 2.012805 | 1.500124e-11 | 7.936721 | 0.2308135
63.4802 | 17.063 | 16.51056 | 6.360834 | 0.5524396 | 2.012027 | 1.497813e-11 | 7.907141 | 0.2305584
63.4902 | 17.028 | 16.47872 | 6.359541 | 0.5492774 | 2.01125 | 1.495591e-11 | 7.877626 | 0.2303057
63.5002 | 16.9833 | 16.44696 | 6.358251 | 0.5363416 | 2.010473 | 1.493281e-11 | 7.848179 | 0.2300554
63.5102 | 16.9594 | 16.41527 | 6.356964 | 0.5441301 | 2.009697 | 1.491059e-11 | 7.818801 | 0.2298075
63.5202 | 16.9106 | 16.38366 | 6.355681 | 0.526942 | 2.008923 | 1.488837e-11 | 7.789492 | 0.2295619
63.5301 | 16.8575 | 16.35243 | 6.354413 | 0.5050657 | 2.008157 | 1.486616e-11 | 7.760543 | 0.2293211
63.5401 | 16.83 | 16.32098 | 6.353136 | 0.5090154 | 2.007387 | 1.484394e-11 | 7.731381 | 0.2290802
63.5501 | 16.8089 | 16.28962 | 6.351863 | 0.5192811 | 2.00662 | 1.482172e-11 | 7.702295 | 0.2288416
63.5601 | 16.7287 | 16.25834 | 6.350592 | 0.4703621 | 2.005856 | 1.47995e-11 | 7.673285 | 0.2286054
63.5701 | 16.7257 | 16.22714 | 6.349325 | 0.4985551 | 2.005095 | 1.477817e-11 | 7.644353 | 0.2283714
63.5801 | 16.6815 | 16.19604 | 6.348061 | 0.4854589 | 2.004339 | 1.475596e-11 | 7.615501 | 0.2281398
63.5901 | 16.615 | 16.16503 | 6.3468 | 0.449971 | 2.003588 | 1.473463e-11 | 7.586731 | 0.2279104
63.6001 | 16.6158 | 16.13411 | 6.345543 | 0.4816908 | 2.002841 | 1.471241e-11 | 7.558042 | 0.2276834
63.6101 | 16.565 | 16.10329 | 6.344288 | 0.461715 | 2.002101 | 1.469108e-11 | 7.529437 | 0.2274586
63.6201 | 16.5075 | 16.07256 | 6.343038 | 0.4349431 | 2.001366 | 1.466975e-11 | 7.500918 | 0.2272361
63.6301 | 16.4881 | 16.04193 | 6.34179 | 0.4461737 | 2.000637 | 1.464842e-11 | 7.472483 | 0.2270159
63.6401 | 16.4445 | 16.0114 | 6.340545 | 0.4331032 | 1.999915 | 1.462709e-11 | 7.444138 | 0.2267979
63.6501 | 16.3876 | 15.98097 | 6.339304 | 0.4066326 | 1.999201 | 1.460576e-11 | 7.41588 | 0.2265821
63.6601 | 16.3712 | 15.95064 | 6.338067 | 0.4205588 | 1.998494 | 1.458532e-11 | 7.387712 | 0.2263686
63.6701 | 16.344 | 15.92042 | 6.336832 | 0.4235805 | 1.997796 | 1.456399e-11 | 7.359634 | 0.2261573
63.6801 | 16.2898 | 15.8903 | 6.335601 | 0.3994959 | 1.997106 | 1.454355e-11 | 7.331649 | 0.2259482
63.6901 | 16.252 | 15.86029 | 6.334373 | 0.391705 | 1.996424 | 1.45231e-11 | 7.303756 | 0.2257413
63.7001 | 16.2352 | 15.8304 | 6.333148 | 0.4048047 | 1.995753 | 1.450177e-11 | 7.275958 | 0.2255366
63.7101 | 16.1683 | 15.80061 | 6.331927 | 0.3676948 | 1.995091 | 1.448133e-11 | 7.248253 | 0.2253341
63.7201 | 16.1439 | 15.77093 | 6.330709 | 0.3729731 | 1.994439 | 1.446178e-11 | 7.220645 | 0.2251338
63.7301 | 16.0958 | 15.74136 | 6.329495 | 0.3544391 | 1.993798 | 1.444133e-11 | 7.193133 | 0.2249356
63.7401 | 16.0849 | 15.71191 | 6.328283 | 0.3729902 | 1.993167 | 1.442089e-11 | 7.16572 | 0.2247396
63.7501 | 16.0101 | 15.68257 | 6.327075 | 0.3275271 | 1.992548 | 1.440134e-11 | 7.138403 | 0.2245458
63.7601 | 16.004 | 15.65335 | 6.325871 | 0.3506471 | 1.991941 | 1.438178e-11 | 7.111187 | 0.2243541
63.7701 | 15.9649 | 15.62425 | 6.32467 | 0.3406501 | 1.991346 | 1.436223e-11 | 7.08407 | 0.2241646
63.7801 | 15.8991 | 15.59527 | 6.323472 | 0.3038333 | 1.990763 | 1.434267e-11 | 7.057055 | 0.2239772
63.7901 | 15.8719 | 15.5664 | 6.322277 | 0.305497 | 1.990193 | 1.432312e-11 | 7.030141 | 0.2237919
63.8001 | 15.8448 | 15.53766 | 6.321086 | 0.3071406 | 1.989637 | 1.430357e-11 | 7.003328 | 0.2236087
63.8101 | 15.7981 | 15.50904 | 6.319898 | 0.2890614 | 1.989093 | 1.42849e-11 | 6.976619 | 0.2234277
63.8201 | 15.7682 | 15.48054 | 6.318714 | 0.2876601 | 1.988564 | 1.426534e-11 | 6.950013 | 0.2232487
63.8301 | 15.7194 | 15.45217 | 6.317533 | 0.2672338 | 1.988049 | 1.424668e-11 | 6.923512 | 0.2230718
63.8401 | 15.7037 | 15.42392 | 6.316355 | 0.2797833 | 1.987549 | 1.422801e-11 | 6.897115 | 0.222897
63.8501 | 15.6391 | 15.39579 | 6.315181 | 0.243307 | 1.987064 | 1.420934e-11 | 6.870824 | 0.2227243
63.8601 | 15.6331 | 15.3678 | 6.31401 | 0.2653041 | 1.986594 | 1.419157e-11 | 6.844638 | 0.2225537
63.8701 | 15.5739 | 15.33993 | 6.312843 | 0.2339737 | 1.98614 | 1.41729e-11 | 6.818559 | 0.2223851
63.8801 | 15.5308 | 15.31219 | 6.311678 | 0.2186145 | 1.985702 | 1.415512e-11 | 6.792587 | 0.2222186
63.8901 | 15.5234 | 15.28457 | 6.310518 | 0.2388266 | 1.98528 | 1.413734e-11 | 6.766722 | 0.2220542
63.9001 | 15.4795 | 15.25709 | 6.309361 | 0.2224082 | 1.984874 | 1.411956e-11 | 6.740965 | 0.2218918
63.9101 | 15.4215 | 15.22974 | 6.308207 | 0.1917596 | 1.984486 | 1.410178e-11 | 6.715317 | 0.2217314
63.9201 | 15.4107 | 15.20252 | 6.307056 | 0.2081796 | 1.984114 | 1.4084e-11 | 6.689777 | 0.221573
63.9301 | 15.373 | 15.17543 | 6.305909 | 0.1975668 | 1.983761 | 1.406711e-11 | 6.664346 | 0.2214167
63.9401 | 15.3063 | 15.14848 | 6.304766 | 0.1578215 | 1.983425 | 1.404933e-11 | 6.639025 | 0.2212624
63.9501 | 15.3089 | 15.12166 | 6.303626 | 0.187243 | 1.983107 | 1.403244e-11 | 6.613814 | 0.22111
63.9601 | 15.2607 | 15.09497 | 6.302489 | 0.1657304 | 1.982808 | 1.401555e-11 | 6.588713 | 0.2209598
63.9701 | 15.2378 | 15.06842 | 6.301356 | 0.1693826 | 1.982527 | 1.399955e-11 | 6.563723 | 0.2208114
63.9801 | 15.1868 | 15.042 | 6.300226 | 0.1447998 | 1.982266 | 1.398266e-11 | 6.538843 | 0.2206651
63.9901 | 15.1707 | 15.01572 | 6.299099 | 0.1549819 | 1.982023 | 1.396666e-11 | 6.514074 | 0.2205208
64.0001 | 15.1265 | 14.98957 | 6.297977 | 0.1369273 | 1.9818 | 1.395065e-11 | 6.489417 | 0.2203784
64.0101 | 15.0944 | 14.96356 | 6.296857 | 0.1308356 | 1.981597 | 1.393465e-11 | 6.464872 | 0.220238
64.0201 | 15.0598 | 14.93769 | 6.295741 | 0.1221069 | 1.981414 | 1.391865e-11 | 6.440438 | 0.2200996
64.0301 | 15.0395 | 14.91196 | 6.294629 | 0.1275407 | 1.981252 | 1.390264e-11 | 6.416116 | 0.2199631
64.0401 | 14.9911 | 14.88636 | 6.29352 | 0.1047363 | 1.98111 | 1.388753e-11 | 6.391906 | 0.2198286
64.0501 | 14.974 | 14.86091 | 6.292414 | 0.1130934 | 1.980988 | 1.387152e-11 | 6.367808 | 0.219696
64.0601 | 14.9396 | 14.83559 | 6.291312 | 0.1040117 | 1.980888 | 1.385641e-11 | 6.343823 | 0.2195654
64.0701 | 14.8806 | 14.81041 | 6.290214 | 0.07019027 | 1.980809 | 1.384129e-11 | 6.319951 | 0.2194367
64.0801 | 14.8842 | 14.78537 | 6.289119 | 0.09882921 | 1.980751 | 1.382707e-11 | 6.296191 | 0.2193099
64.0901 | 14.8355 | 14.76047 | 6.288027 | 0.07502836 | 1.980715 | 1.381195e-11 | 6.272545 | 0.219185
64.1001 | 14.8063 | 14.73571 | 6.286939 | 0.07058732 | 1.980701 | 1.379772e-11 | 6.249011 | 0.2190621
64.11 | 14.7795 | 14.71134 | 6.285865 | 0.06815703 | 1.980709 | 1.37835e-11 | 6.225826 | 0.2189422
64.12 | 14.7666 | 14.68686 | 6.284784 | 0.07973626 | 1.980739 | 1.376927e-11 | 6.202517 | 0.2188231
64.13 | 14.707 | 14.66253 | 6.283707 | 0.04447439 | 1.980792 | 1.375504e-11 | 6.179321 | 0.2187058
64.14 | 14.6774 | 14.63833 | 6.282633 | 0.03907044 | 1.980867 | 1.37417e-11 | 6.156239 | 0.2185905
64.15 | 14.661 | 14.61427 | 6.281562 | 0.04672623 | 1.980966 | 1.372836e-11 | 6.133269 | 0.218477
64.16 | 14.6386 | 14.59036 | 6.280495 | 0.04823563 | 1.981087 | 1.371502e-11 | 6.110417 | 0.2183654
64.17 | 14.5866 | 14.56659 | 6.279432 | 0.02000778 | 1.981232 | 1.370168e-11 | 6.087673 | 0.2182557
64.18 | 14.5714 | 14.54296 | 6.278372 | 0.02843775 | 1.9814 | 1.368834e-11 | 6.065043 | 0.2181479
64.19 | 14.5324 | 14.51947 | 6.277316 | 0.01292559 | 1.981591 | 1.3675e-11 | 6.042525 | 0.2180419
64.2 | 14.4999 | 14.49613 | 6.276263 | 0.003771056 | 1.981807 | 1.366255e-11 | 6.020121 | 0.2179378
64.21 | 14.4705 | 14.47293 | 6.275214 | -0.002425375 | 1.982046 | 1.36501e-11 | 5.99783 | 0.2178356
64.22 | 14.4461 | 14.44986 | 6.274168 | -0.003764493 | 1.98231 | 1.363765e-11 | 5.975652 | 0.2177352
64.23 | 14.4009 | 14.42695 | 6.273126 | -0.0260457 | 1.982597 | 1.36252e-11 | 5.953586 | 0.2176366
64.24 | 14.3906 | 14.40417 | 6.272087 | -0.01357011 | 1.982909 | 1.361363e-11 | 5.931633 | 0.2175399
64.25 | 14.3543 | 14.38154 | 6.271053 | -0.02723611 | 1.983246 | 1.360207e-11 | 5.909792 | 0.217445
64.26 | 14.3171 | 14.35905 | 6.270021 | -0.04194507 | 1.983608 | 1.35905e-11 | 5.888064 | 0.217352
64.27 | 14.2839 | 14.3367 | 6.268993 | -0.05279658 | 1.983994 | 1.357894e-11 | 5.866449 | 0.2172608
64.28 | 14.2682 | 14.31449 | 6.267969 | -0.04629013 | 1.984404 | 1.356738e-11 | 5.844945 | 0.2171714
64.29 | 14.2288 | 14.29243 | 6.266948 | -0.06362614 | 1.98484 | 1.35567e-11 | 5.823554 | 0.2170838
64.3 | 14.1887 | 14.2705 | 6.265931 | -0.08180486 | 1.985301 | 1.354602e-11 | 5.802274 | 0.216998
64.31 | 14.1704 | 14.24873 | 6.264918 | -0.07832571 | 1.985788 | 1.353535e-11 | 5.781106 | 0.2169141
64.32 | 14.1434 | 14.22709 | 6.263908 | -0.08368916 | 1.986299 | 1.352467e-11 | 5.76005 | 0.2168319
64.33 | 14.0895 | 14.20559 | 6.262902 | -0.1160908 | 1.986837 | 1.351399e-11 | 5.739101 | 0.2167516
64.34 | 14.0905 | 14.18424 | 6.261899 | -0.09373853 | 1.987399 | 1.350421e-11 | 5.718267 | 0.216673
64.35 | 14.0548 | 14.16303 | 6.2609 | -0.1082282 | 1.987987 | 1.349442e-11 | 5.697544 | 0.2165963
64.36 | 14.0143 | 14.14196 | 6.259905 | -0.127659 | 1.988602 | 1.348463e-11 | 5.676931 | 0.2165213
64.37 | 13.9747 | 14.12103 | 6.258913 | -0.1463323 | 1.989241 | 1.347484e-11 | 5.65643 | 0.2164481
64.38 | 13.9786 | 14.10025 | 6.257925 | -0.1216476 | 1.989907 | 1.346505e-11 | 5.636039 | 0.2163766
64.39 | 13.9265 | 14.0796 | 6.25694 | -0.1531033 | 1.990599 | 1.345615e-11 | 5.615757 | 0.216307
64.4 | 13.9047 | 14.0591 | 6.25596 | -0.1544008 | 1.991316 | 1.344725e-11 | 5.595586 | 0.2162391
64.41 | 13.8702 | 14.03874 | 6.254982 | -0.1685429 | 1.99206 | 1.343835e-11 | 5.575528 | 0.216173
64.42 | 13.864 | 14.01852 | 6.254009 | -0.154522 | 1.99283 | 1.342945e-11 | 5.555575 | 0.2161087
64.43 | 13.8121 | 13.99844 | 6.253039 | -0.1863417 | 1.993626 | 1.342144e-11 | 5.535731 | 0.2160461
64.44 | 13.8072 | 13.9785 | 6.252072 | -0.1713016 | 1.994448 | 1.341254e-11 | 5.515996 | 0.2159852
64.45 | 13.7591 | 13.9587 | 6.25111 | -0.1996017 | 1.995296 | 1.340453e-11 | 5.49637 | 0.2159261
64.46 | 13.7561 | 13.93904 | 6.250151 | -0.1829418 | 1.996171 | 1.339651e-11 | 5.476852 | 0.2158688
64.47 | 13.7088 | 13.91952 | 6.249196 | -0.2107216 | 1.997071 | 1.338939e-11 | 5.457441 | 0.2158132
64.48 | 13.711 | 13.90014 | 6.248244 | -0.1891406 | 1.997999 | 1.338138e-11 | 5.438139 | 0.2157594
64.49 | 13.6546 | 13.8809 | 6.247296 | -0.2262987 | 1.998952 | 1.337425e-11 | 5.418943 | 0.2157072
64.5 | 13.6533 | 13.8618 | 6.246352 | -0.2084961 | 1.999932 | 1.336713e-11 | 5.399855 | 0.2156568
64.51 | 13.6132 | 13.84283 | 6.245411 | -0.2296319 | 2.000939 | 1.336e-11 | 5.380874 | 0.2156082
64.52 | 13.5885 | 13.82401 | 6.244474 | -0.235505 | 2.001971 | 1.335377e-11 | 5.361998 | 0.2155613
64.53 | 13.5656 | 13.80532 | 6.243541 | -0.2397163 | 2.00303 | 1.334664e-11 | 5.34323 | 0.215516
64.54 | 13.5316 | 13.78677 | 6.242611 | -0.2551653 | 2.004115 | 1.33404e-11 | 5.324566 | 0.2154725
64.55 | 13.5133 | 13.76835 | 6.241685 | -0.2550515 | 2.005227 | 1.333417e-11 | 5.306008 | 0.2154308
64.56 | 13.4773 | 13.75008 | 6.240763 | -0.2727751 | 2.006365 | 1.332793e-11 | 5.287556 | 0.2153907
64.57 | 13.4655 | 13.73193 | 6.239845 | -0.2664349 | 2.00753 | 1.332258e-11 | 5.269208 | 0.2153523
64.58 | 13.4296 | 13.71393 | 6.23893 | -0.2843268 | 2.00872 | 1.331634e-11 | 5.250961 | 0.2153157
64.59 | 13.4089 | 13.69606 | 6.238019 | -0.2871583 | 2.009937 | 1.3311e-11 | 5.232821 | 0.2152807
64.6 | 13.3656 | 13.67833 | 6.237111 | -0.3127258 | 2.01118 | 1.330565e-11 | 5.214786 | 0.2152475
64.61 | 13.3694 | 13.66073 | 6.236208 | -0.2913275 | 2.01245 | 1.330119e-11 | 5.196854 | 0.2152159
64.62 | 13.3206 | 13.64326 | 6.235308 | -0.3226641 | 2.013745 | 1.329584e-11 | 5.179025 | 0.2151861
64.63 | 13.2913 | 13.62593 | 6.234412 | -0.3346349 | 2.015067 | 1.329138e-11 | 5.161298 | 0.2151579
64.64 | 13.2737 | 13.60874 | 6.233519 | -0.3350394 | 2.016415 | 1.328691e-11 | 5.143674 | 0.2151314
64.65 | 13.2337 | 13.59168 | 6.232631 | -0.3579771 | 2.017788 | 1.328245e-11 | 5.126152 | 0.2151066
64.66 | 13.2141 | 13.57475 | 6.231746 | -0.3606483 | 2.019188 | 1.327799e-11 | 5.108731 | 0.2150835
64.67 | 13.1898 | 13.55795 | 6.230864 | -0.3681517 | 2.020613 | 1.327442e-11 | 5.091412 | 0.2150621
64.68 | 13.1592 | 13.54129 | 6.229987 | -0.3820873 | 2.022065 | 1.327085e-11 | 5.074193 | 0.2150423
64.69 | 13.1129 | 13.52475 | 6.229113 | -0.411854 | 2.023542 | 1.326638e-11 | 5.057075 | 0.2150242
64.6999 | 13.1224 | 13.50851 | 6.228252 | -0.3861135 | 2.025028 | 1.32637e-11 | 5.040226 | 0.2150079
64.7099 | 13.0813 | 13.49224 | 6.227386 | -0.4109407 | 2.026556 | 1.326013e-11 | 5.023306 | 0.2149932
64.7199 | 13.0394 | 13.4761 | 6.226523 | -0.4366986 | 2.028109 | 1.325744e-11 | 5.006486 | 0.21498
64.7299 | 13.0354 | 13.46009 | 6.225664 | -0.4246859 | 2.029688 | 1.325387e-11 | 4.989765 | 0.2149687
64.7399 | 13.0094 | 13.4442 | 6.224809 | -0.4348028 | 2.031292 | 1.325118e-11 | 4.973143 | 0.2149588
64.7499 | 12.9847 | 13.42845 | 6.223958 | -0.4437483 | 2.032921 | 1.32485e-11 | 4.956619 | 0.2149508
64.7599 | 12.9422 | 13.41282 | 6.223111 | -0.4706222 | 2.034575 | 1.32467e-11 | 4.940192 | 0.2149443
64.7699 | 12.9426 | 13.39732 | 6.222267 | -0.4547239 | 2.036254 | 1.324401e-11 | 4.923864 | 0.2149395
64.7799 | 12.9143 | 13.38195 | 6.221427 | -0.4676526 | 2.037958 | 1.324222e-11 | 4.907632 | 0.2149363
64.7899 | 12.8678 | 13.36671 | 6.220591 | -0.4989074 | 2.039686 | 1.324042e-11 | 4.891496 | 0.2149349
64.7999 | 12.8689 | 13.35159 | 6.219759 | -0.4826892 | 2.041439 | 1.323862e-11 | 4.875457 | 0.2149349
64.8099 | 12.8381 | 13.3366 | 6.21893 | -0.4984968 | 2.043216 | 1.323682e-11 | 4.859514 | 0.2149367
64.8199 | 12.8087 | 13.32173 | 6.218105 | -0.513029 | 2.045018 | 1.323591e-11 | 4.843665 | 0.2149402
64.8299 | 12.8012 | 13.30699 | 6.217284 | -0.5057861 | 2.046844 | 1.3235e-11 | 4.827913 | 0.2149453
64.8399 | 12.7892 | 13.29237 | 6.216467 | -0.5031671 | 2.048694 | 1.323409e-11 | 4.812254 | 0.214952
64.8499 | 12.7501 | 13.27787 | 6.215654 | -0.5277716 | 2.050567 | 1.323318e-11 | 4.79669 | 0.2149603
64.8599 | 12.7227 | 13.2635 | 6.214844 | -0.5407993 | 2.052464 | 1.323228e-11 | 4.78122 | 0.2149703
64.8699 | 12.7224 | 13.24925 | 6.214039 | -0.5268494 | 2.054385 | 1.323225e-11 | 4.765844 | 0.2149819
64.8799 | 12.7002 | 13.23512 | 6.213237 | -0.5349209 | 2.056329 | 1.323134e-11 | 4.75056 | 0.2149953
64.8899 | 12.6691 | 13.22111 | 6.212439 | -0.5520134 | 2.058296 | 1.323132e-11 | 4.735368 | 0.2150101
64.8999 | 12.6533 | 13.20723 | 6.211644 | -0.5539268 | 2.060287 | 1.32313e-11 | 4.720269 | 0.2150267
64.9099 | 12.6463 | 13.19346 | 6.210854 | -0.5471605 | 2.062299 | 1.323128e-11 | 4.705262 | 0.2150448
64.9199 | 12.6111 | 13.17981 | 6.210067 | -0.5687136 | 2.064335 | 1.323214e-11 | 4.690346 | 0.2150646
64.9299 | 12.6013 | 13.16629 | 6.209285 | -0.5649858 | 2.066393 | 1.323212e-11 | 4.675522 | 0.2150859
64.9399 | 12.5813 | 13.15288 | 6.208506 | -0.5715758 | 2.068473 | 1.323299e-11 | 4.660788 | 0.215109
64.9499 | 12.5578 | 13.13958 | 6.207731 | -0.5817832 | 2.070575 | 1.323385e-11 | 4.646144 | 0.2151336
64.9599 | 12.5367 | 13.12641 | 6.206959 | -0.5897078 | 2.072699 | 1.323472e-11 | 4.631589 | 0.2151599
64.9699 | 12.5246 | 13.11335 | 6.206192 | -0.5887493 | 2.074845 | 1.323647e-11 | 4.617125 | 0.2151877
64.9799 | 12.51 | 13.10041 | 6.205428 | -0.5904065 | 2.077012 | 1.323734e-11 | 4.602749 | 0.2152173
64.9899 | 12.4803 | 13.08758 | 6.204669 | -0.6072786 | 2.0792 | 1.323909e-11 | 4.588462 | 0.2152483
64.9999 | 12.4632 | 13.07487 | 6.203913 | -0.6116653 | 2.081409 | 1.324085e-11 | 4.574262 | 0.2152811
65.0099 | 12.458 | 13.06227 | 6.203161 | -0.6042662 | 2.083639 | 1.32426e-11 | 4.560151 | 0.2153154
65.0199 | 12.4359 | 13.04978 | 6.202413 | -0.6138803 | 2.085889 | 1.324436e-11 | 4.546127 | 0.2153514
65.0299 | 12.4225 | 13.03741 | 6.201668 | -0.6149069 | 2.088159 | 1.3247e-11 | 4.53219 | 0.2153889
65.0399 | 12.3973 | 13.02515 | 6.200928 | -0.6278455 | 2.09045 | 1.324875e-11 | 4.51834 | 0.2154281
65.0499 | 12.3876 | 13.01299 | 6.200191 | -0.625395 | 2.09276 | 1.325139e-11 | 4.504575 | 0.2154688
65.0599 | 12.3603 | 13.00096 | 6.199459 | -0.6406553 | 2.095089 | 1.325404e-11 | 4.490896 | 0.2155112
65.0699 | 12.3542 | 12.98903 | 6.19873 | -0.6348261 | 2.097438 | 1.325668e-11 | 4.477303 | 0.2155552
65.0799 | 12.3328 | 12.97721 | 6.198005 | -0.6444063 | 2.099806 | 1.325932e-11 | 4.463795 | 0.2156008
65.0899 | 12.3144 | 12.9655 | 6.197284 | -0.6510953 | 2.102192 | 1.326285e-11 | 4.450371 | 0.215648
65.0999 | 12.2986 | 12.95389 | 6.196567 | -0.6552916 | 2.104597 | 1.326549e-11 | 4.437031 | 0.2156968
65.1099 | 12.2866 | 12.9424 | 6.195854 | -0.6557958 | 2.10702 | 1.326902e-11 | 4.423775 | 0.2157472
65.1199 | 12.2743 | 12.93101 | 6.195144 | -0.6567063 | 2.10946 | 1.327255e-11 | 4.410602 | 0.2157992
65.1299 | 12.2535 | 12.91972 | 6.194439 | -0.6662234 | 2.111919 | 1.327608e-11 | 4.397513 | 0.2158528
65.1399 | 12.2431 | 12.90855 | 6.193737 | -0.6654451 | 2.114394 | 1.327961e-11 | 4.384506 | 0.215908
65.1499 | 12.219 | 12.89747 | 6.193039 | -0.6784717 | 2.116887 | 1.328314e-11 | 4.371581 | 0.2159649
65.1599 | 12.2117 | 12.8865 | 6.192346 | -0.6748019 | 2.119396 | 1.328756e-11 | 4.358737 | 0.2160232
65.1699 | 12.1922 | 12.87564 | 6.191656 | -0.6834358 | 2.121921 | 1.329197e-11 | 4.345975 | 0.2160833
65.1799 | 12.1814 | 12.86487 | 6.19097 | -0.6834718 | 2.124463 | 1.32955e-11 | 4.333294 | 0.2161448
65.1899 | 12.1671 | 12.85421 | 6.190288 | -0.6871098 | 2.12702 | 1.329992e-11 | 4.320694 | 0.2162081
65.1999 | 12.1494 | 12.84365 | 6.18961 | -0.6942484 | 2.129593 | 1.330523e-11 | 4.308173 | 0.2162728
65.2099 | 12.1265 | 12.83319 | 6.188935 | -0.7066877 | 2.13218 | 1.330964e-11 | 4.295733 | 0.2163392
65.2199 | 12.1211 | 12.82283 | 6.188265 | -0.7017265 | 2.134783 | 1.331406e-11 | 4.283371 | 0.2164072
65.2299 | 12.102 | 12.81256 | 6.187599 | -0.7105646 | 2.137399 | 1.331937e-11 | 4.27109 | 0.2164768
65.2399 | 12.0792 | 12.8024 | 6.186936 | -0.7232005 | 2.14003 | 1.332379e-11 | 4.258886 | 0.2165479
65.2499 | 12.0701 | 12.79233 | 6.186278 | -0.7222341 | 2.142675 | 1.332909e-11 | 4.246761 | 0.2166207
65.2599 | 12.0533 | 12.78236 | 6.185623 | -0.7290645 | 2.145333 | 1.33344e-11 | 4.234713 | 0.2166951
65.2699 | 12.0345 | 12.77249 | 6.184973 | -0.7379906 | 2.148004 | 1.33397e-11 | 4.222743 | 0.2167711
65.2798 | 12.023 | 12.76281 | 6.184332 | -0.7398099 | 2.150662 | 1.334501e-11 | 4.210968 | 0.2168478
65.2898 | 12.0008 | 12.75312 | 6.18369 | -0.7523227 | 2.153358 | 1.33512e-11 | 4.199149 | 0.216927
65.2998 | 11.9955 | 12.74353 | 6.183051 | -0.748032 | 2.156065 | 1.335651e-11 | 4.187408 | 0.2170077
65.3098 | 11.9724 | 12.73403 | 6.182416 | -0.7616336 | 2.158785 | 1.33627e-11 | 4.175743 | 0.21709
65.3198 | 11.9541 | 12.72463 | 6.181785 | -0.7705284 | 2.161515 | 1.336889e-11 | 4.164155 | 0.2171739
65.3298 | 11.9383 | 12.71532 | 6.181158 | -0.7770161 | 2.164256 | 1.337509e-11 | 4.152642 | 0.2172594
65.3398 | 11.9211 | 12.70609 | 6.180535 | -0.7849926 | 2.167008 | 1.338039e-11 | 4.141203 | 0.2173465
65.3498 | 11.9102 | 12.69696 | 6.179916 | -0.7867592 | 2.16977 | 1.338747e-11 | 4.129838 | 0.2174352
65.3598 | 11.8815 | 12.68792 | 6.1793 | -0.8064191 | 2.172541 | 1.339367e-11 | 4.118552 | 0.2175255
65.3698 | 11.868 | 12.67896 | 6.178689 | -0.8109637 | 2.175322 | 1.339986e-11 | 4.107335 | 0.2176174
65.3798 | 11.8479 | 12.6701 | 6.178082 | -0.8221954 | 2.178112 | 1.340694e-11 | 4.096191 | 0.2177109
65.3898 | 11.8374 | 12.66131 | 6.177479 | -0.823915 | 2.18091 | 1.341313e-11 | 4.08512 | 0.2178059
65.3998 | 11.8243 | 12.65262 | 6.176879 | -0.8283199 | 2.183716 | 1.342021e-11 | 4.074122 | 0.2179026
65.4098 | 11.807 | 12.64401 | 6.176284 | -0.8370109 | 2.18653 | 1.34273e-11 | 4.063196 | 0.2180009
65.4198 | 11.7768 | 12.63549 | 6.175693 | -0.858686 | 2.189351 | 1.343349e-11 | 4.052342 | 0.2181007
65.4298 | 11.7753 | 12.62705 | 6.175105 | -0.8517454 | 2.192178 | 1.344057e-11 | 4.041559 | 0.2182022
65.4398 | 11.7426 | 12.61869 | 6.174522 | -0.8760878 | 2.195013 | 1.344765e-11 | 4.030848 | 0.2183052
65.4498 | 11.742 | 12.61041 | 6.173943 | -0.8684125 | 2.197853 | 1.345562e-11 | 4.020207 | 0.2184099
65.4598 | 11.7296 | 12.60222 | 6.173367 | -0.8726187 | 2.200698 | 1.34627e-11 | 4.009637 | 0.2185161
65.4698 | 11.7105 | 12.5941 | 6.172796 | -0.883602 | 2.203549 | 1.346978e-11 | 3.999133 | 0.218624
65.4798 | 11.6926 | 12.58607 | 6.172228 | -0.8934691 | 2.206405 | 1.347775e-11 | 3.988703 | 0.2187334
65.4898 | 11.6715 | 12.57812 | 6.171665 | -0.9066154 | 2.209264 | 1.348483e-11 | 3.978342 | 0.2188444
65.4998 | 11.6634 | 12.57024 | 6.171105 | -0.9068399 | 2.212128 | 1.34928e-11 | 3.96805 | 0.2189571
65.5098 | 11.6515 | 12.56244 | 6.17055 | -0.9109424 | 2.214994 | 1.349988e-11 | 3.957827 | 0.2190713
65.5198 | 11.6312 | 12.55472 | 6.169998 | -0.9235214 | 2.217864 | 1.350785e-11 | 3.947672 | 0.2191872
65.5298 | 11.6185 | 12.54708 | 6.169451 | -0.9285763 | 2.220736 | 1.351582e-11 | 3.937585 | 0.2193046
65.5398 | 11.6155 | 12.5395 | 6.168907 | -0.9240047 | 2.22361 | 1.352379e-11 | 3.927564 | 0.2194237
65.5498 | 11.6064 | 12.53201 | 6.168368 | -0.9256096 | 2.226486 | 1.353176e-11 | 3.917612 | 0.2195443
65.5598 | 11.5792 | 12.52459 | 6.167832 | -0.9453878 | 2.229362 | 1.353973e-11 | 3.907727 | 0.2196666
65.5698 | 11.571 | 12.51724 | 6.167301 | -0.9462389 | 2.232239 | 1.35477e-11 | 3.897908 | 0.2197904
65.5798 | 11.561 | 12.50996 | 6.166774 | -0.9489644 | 2.235117 | 1.355567e-11 | 3.888158 | 0.2199159
65.5898 | 11.5532 | 12.50276 | 6.16625 | -0.949559 | 2.237994 | 1.356452e-11 | 3.878472 | 0.220043
65.5998 | 11.5364 | 12.49562 | 6.165731 | -0.959224 | 2.24087 | 1.357249e-11 | 3.868852 | 0.2201717
65.6098 | 11.5279 | 12.48856 | 6.165215 | -0.960662 | 2.243745 | 1.358046e-11 | 3.8593 | 0.2203019
65.6198 | 11.5199 | 12.48157 | 6.164704 | -0.9616654 | 2.246618 | 1.358932e-11 | 3.84981 | 0.2204339
65.6298 | 11.5036 | 12.47464 | 6.164197 | -0.9710371 | 2.249489 | 1.359729e-11 | 3.840385 | 0.2205673
65.6398 | 11.4895 | 12.46778 | 6.163693 | -0.9782759 | 2.252357 | 1.360615e-11 | 3.831023 | 0.2207025
65.6498 | 11.4776 | 12.46098 | 6.163194 | -0.983381 | 2.255222 | 1.361412e-11 | 3.821726 | 0.2208392
65.6598 | 11.459 | 12.45425 | 6.162699 | -0.9952517 | 2.258083 | 1.362297e-11 | 3.812492 | 0.2209776
65.6698 | 11.4646 | 12.44759 | 6.162207 | -0.9829872 | 2.26094 | 1.363183e-11 | 3.803322 | 0.2211176
65.6798 | 11.4534 | 12.44099 | 6.16172 | -0.987587 | 2.263793 | 1.364069e-11 | 3.794215 | 0.2212592
65.6898 | 11.4344 | 12.43445 | 6.161237 | -1.00005 | 2.26664 | 1.364866e-11 | 3.785171 | 0.2214024
65.6998 | 11.4269 | 12.42798 | 6.160758 | -1.001076 | 2.269482 | 1.365751e-11 | 3.776189 | 0.2215473
65.7098 | 11.4188 | 12.42156 | 6.160283 | -1.002762 | 2.272317 | 1.366637e-11 | 3.767269 | 0.2216937
65.7198 | 11.4057 | 12.41521 | 6.159812 | -1.009507 | 2.275146 | 1.367523e-11 | 3.758408 | 0.2218418
65.7298 | 11.3911 | 12.40891 | 6.159345 | -1.017815 | 2.277968 | 1.368408e-11 | 3.749611 | 0.2219915
65.7398 | 11.3842 | 12.40268 | 6.158882 | -1.018482 | 2.280782 | 1.369294e-11 | 3.740875 | 0.2221428
65.7498 | 11.3792 | 12.39651 | 6.158423 | -1.017307 | 2.283588 | 1.370091e-11 | 3.732201 | 0.2222958
65.7598 | 11.3644 | 12.39039 | 6.157968 | -1.02599 | 2.286385 | 1.370977e-11 | 3.723587 | 0.2224504
65.7698 | 11.3557 | 12.38433 | 6.157517 | -1.02863 | 2.289174 | 1.371863e-11 | 3.715033 | 0.2226066
65.7798 | 11.3372 | 12.37833 | 6.15707 | -1.041126 | 2.291952 | 1.372748e-11 | 3.706539 | 0.2227645
65.7898 | 11.3412 | 12.37238 | 6.156628 | -1.031176 | 2.294721 | 1.373634e-11 | 3.698103 | 0.222924
65.7998 | 11.3137 | 12.36648 | 6.156189 | -1.052782 | 2.297479 | 1.37452e-11 | 3.689729 | 0.2230851
65.8098 | 11.3103 | 12.36064 | 6.155754 | -1.050341 | 2.300226 | 1.375405e-11 | 3.681413 | 0.2232479
65.8198 | 11.3087 | 12.35485 | 6.155324 | -1.046153 | 2.302961 | 1.376291e-11 | 3.673156 | 0.2234123
65.8298 | 11.2856 | 12.34912 | 6.154897 | -1.06352 | 2.305685 | 1.377177e-11 | 3.664959 | 0.2235784
65.8398 | 11.2862 | 12.34344 | 6.154475 | -1.057235 | 2.308395 | 1.378063e-11 | 3.656819 | 0.223746
65.8498 | 11.2787 | 12.3378 | 6.154056 | -1.059102 | 2.311093 | 1.378948e-11 | 3.648737 | 0.2239154
65.8598 | 11.272 | 12.33222 | 6.153642 | -1.060221 | 2.313777 | 1.379834e-11 | 3.640716 | 0.2240864
65.8697 | 11.25 | 12.32674 | 6.153236 | -1.076738 | 2.316419 | 1.38072e-11 | 3.632825 | 0.2242573
65.8797 | 11.2394 | 12.32125 | 6.15283 | -1.08185 | 2.319075 | 1.381605e-11 | 3.624914 | 0.2244316
65.8897 | 11.2388 | 12.31581 | 6.152428 | -1.07701 | 2.321715 | 1.382491e-11 | 3.61706 | 0.2246075
65.8997 | 11.2259 | 12.31042 | 6.15203 | -1.084517 | 2.32434 | 1.383377e-11 | 3.609263 | 0.2247851
65.9097 | 11.2201 | 12.30507 | 6.151636 | -1.08497 | 2.326949 | 1.384263e-11 | 3.601521 | 0.2249644
65.9197 | 11.2173 | 12.29977 | 6.151246 | -1.082468 | 2.329541 | 1.385148e-11 | 3.593836 | 0.2251453
65.9297 | 11.1893 | 12.29451 | 6.15086 | -1.105211 | 2.332116 | 1.386034e-11 | 3.586207 | 0.2253279
65.9397 | 11.1858 | 12.2893 | 6.150478 | -1.103497 | 2.334674 | 1.38692e-11 | 3.578632 | 0.2255122
65.9497 | 11.1854 | 12.28413 | 6.150101 | -1.098726 | 2.337214 | 1.387806e-11 | 3.571113 | 0.2256981
65.9597 | 11.1653 | 12.279 | 6.149727 | -1.113697 | 2.339735 | 1.388603e-11 | 3.563649 | 0.2258857
65.9697 | 11.1664 | 12.27391 | 6.149357 | -1.107509 | 2.342237 | 1.389488e-11 | 3.55624 | 0.2260749
65.9797 | 11.1502 | 12.26886 | 6.148992 | -1.118662 | 2.34472 | 1.390374e-11 | 3.548884 | 0.2262659
65.9897 | 11.1518 | 12.26386 | 6.148631 | -1.112055 | 2.347183 | 1.391171e-11 | 3.541583 | 0.2264585
65.9997 | 11.1299 | 12.25889 | 6.148273 | -1.128988 | 2.349625 | 1.392057e-11 | 3.534336 | 0.2266528
66.0097 | 11.1278 | 12.25396 | 6.14792 | -1.126158 | 2.352047 | 1.392942e-11 | 3.527142 | 0.2268488
66.0197 | 11.125 | 12.24907 | 6.147571 | -1.124067 | 2.354447 | 1.393739e-11 | 3.520002 | 0.2270465
66.0297 | 11.0963 | 12.24421 | 6.147226 | -1.147912 | 2.356825 | 1.394625e-11 | 3.512915 | 0.2272458
66.0397 | 11.1049 | 12.23939 | 6.146885 | -1.134494 | 2.359182 | 1.395422e-11 | 3.50588 | 0.2274469
66.0497 | 11.0892 | 12.23461 | 6.146549 | -1.145412 | 2.361515 | 1.396219e-11 | 3.498898 | 0.2276496
66.0597 | 11.0831 | 12.22986 | 6.146216 | -1.146765 | 2.363826 | 1.397105e-11 | 3.491969 | 0.2278541
66.0697 | 11.0685 | 12.22515 | 6.145887 | -1.156651 | 2.366112 | 1.397902e-11 | 3.485091 | 0.2280602
66.0797 | 11.0538 | 12.22047 | 6.145563 | -1.166671 | 2.368375 | 1.398699e-11 | 3.478265 | 0.228268
66.0897 | 11.0553 | 12.21582 | 6.145243 | -1.160524 | 2.370613 | 1.399496e-11 | 3.471491 | 0.2284776
66.0997 | 11.0378 | 12.21121 | 6.144926 | -1.17341 | 2.372826 | 1.400293e-11 | 3.464768 | 0.2286889
66.1097 | 11.0402 | 12.20663 | 6.144614 | -1.166426 | 2.375014 | 1.40109e-11 | 3.458097 | 0.2289018
66.1197 | 11.0256 | 12.20207 | 6.144306 | -1.176474 | 2.377176 | 1.401887e-11 | 3.451476 | 0.2291165
66.1297 | 11.025 | 12.19755 | 6.144002 | -1.172552 | 2.379311 | 1.402684e-11 | 3.444905 | 0.2293329
66.1397 | 11.0013 | 12.19306 | 6.143702 | -1.191759 | 2.38142 | 1.403392e-11 | 3.438385 | 0.229551
66.1497 | 11.0045 | 12.1886 | 6.143406 | -1.184095 | 2.383502 | 1.404189e-11 | 3.431916 | 0.2297709
66.1597 | 10.9927 | 12.18416 | 6.143115 | -1.191459 | 2.385557 | 1.404897e-11 | 3.425495 | 0.2299925
66.1697 | 10.9823 | 12.17975 | 6.142827 | -1.197452 | 2.387583 | 1.405694e-11 | 3.419125 | 0.2302158
66.1797 | 10.9649 | 12.17537 | 6.142544 | -1.21047 | 2.389581 | 1.406402e-11 | 3.412804 | 0.2304408
66.1897 | 10.9702 | 12.17102 | 6.142265 | -1.200816 | 2.391551 | 1.407199e-11 | 3.406533 | 0.2306676
66.1997 | 10.9557 | 12.16669 | 6.141989 | -1.210987 | 2.393491 | 1.407907e-11 | 3.40031 | 0.2308961
66.2097 | 10.9481 | 12.16238 | 6.141718 | -1.214283 | 2.395402 | 1.408616e-11 | 3.394136 | 0.2311264
66.2197 | 10.9399 | 12.1581 | 6.141451 | -1.218204 | 2.397283 | 1.409324e-11 | 3.388011 | 0.2313584
66.2297 | 10.9346 | 12.15385 | 6.141189 | -1.219248 | 2.399133 | 1.410032e-11 | 3.381934 | 0.2315922
66.2397 | 10.9304 | 12.14962 | 6.14093 | -1.219216 | 2.400953 | 1.410651e-11 | 3.375905 | 0.2318277
66.2497 | 10.9093 | 12.14541 | 6.140675 | -1.236107 | 2.402742 | 1.41136e-11 | 3.369924 | 0.232065
66.2597 | 10.9157 | 12.14122 | 6.140425 | -1.22552 | 2.4045 | 1.412068e-11 | 3.363991 | 0.232304
66.2697 | 10.9094 | 12.13705 | 6.140178 | -1.227655 | 2.406226 | 1.412687e-11 | 3.358105 | 0.2325448
66.2797 | 10.8928 | 12.13291 | 6.139936 | -1.24011 | 2.40792 | 1.413307e-11 | 3.352266 | 0.2327874
66.2897 | 10.8892 | 12.12879 | 6.139698 | -1.239586 | 2.409582 | 1.414015e-11 | 3.346475 | 0.2330317
66.2997 | 10.8905 | 12.12468 | 6.139464 | -1.234183 | 2.411211 | 1.414634e-11 | 3.34073 | 0.2332778
66.3097 | 10.8766 | 12.1206 | 6.139234 | -1.243999 | 2.412807 | 1.415254e-11 | 3.335032 | 0.2335257
66.3197 | 10.8634 | 12.11653 | 6.139008 | -1.253133 | 2.414369 | 1.415784e-11 | 3.32938 | 0.2337754
66.3297 | 10.8683 | 12.11249 | 6.138787 | -1.244187 | 2.415898 | 1.416404e-11 | 3.323775 | 0.2340269
66.3397 | 10.8599 | 12.10846 | 6.138569 | -1.248557 | 2.417393 | 1.417023e-11 | 3.318215 | 0.2342801
66.3497 | 10.8392 | 12.10445 | 6.138356 | -1.265246 | 2.418854 | 1.417554e-11 | 3.312702 | 0.2345352
66.3597 | 10.8373 | 12.10045 | 6.138147 | -1.263151 | 2.42028 | 1.418173e-11 | 3.307233 | 0.2347921
66.3697 | 10.8374 | 12.09647 | 6.137942 | -1.259074 | 2.421671 | 1.418704e-11 | 3.30181 | 0.2350507
66.3797 | 10.8265 | 12.09251 | 6.137741 | -1.266011 | 2.423027 | 1.419235e-11 | 3.296433 | 0.2353112
66.3897 | 10.8197 | 12.08857 | 6.137544 | -1.268865 | 2.424348 | 1.419765e-11 | 3.2911 | 0.2355735
66.3997 | 10.8171 | 12.08463 | 6.137351 | -1.267534 | 2.425633 | 1.420296e-11 | 3.285813 | 0.2358376
66.4097 | 10.8099 | 12.08072 | 6.137162 | -1.270818 | 2.426882 | 1.420738e-11 | 3.28057 | 0.2361035
66.4197 | 10.8028 | 12.07682 | 6.136978 | -1.274015 | 2.428095 | 1.421269e-11 | 3.275371 | 0.2363712
66.4297 | 10.8036 | 12.07293 | 6.136798 | -1.269327 | 2.429272 | 1.421711e-11 | 3.270216 | 0.2366408
66.4397 | 10.7858 | 12.06905 | 6.136621 | -1.283252 | 2.430412 | 1.422241e-11 | 3.265106 | 0.2369122
66.4496 | 10.7876 | 12.06523 | 6.136451 | -1.27763 | 2.431505 | 1.422683e-11 | 3.260091 | 0.2371827
66.4596 | 10.7788 | 12.06138 | 6.136283 | -1.28258 | 2.432571 | 1.423125e-11 | 3.255068 | 0.2374578
66.4696 | 10.7716 | 12.05754 | 6.136119 | -1.285942 | 2.4336 | 1.423478e-11 | 3.250088 | 0.2377347
66.4796 | 10.769 | 12.05372 | 6.13596 | -1.284717 | 2.434592 | 1.42392e-11 | 3.245152 | 0.2380134
66.4896 | 10.7535 | 12.0499 | 6.135804 | -1.296403 | 2.435546 | 1.424362e-11 | 3.240258 | 0.2382941
66.4996 | 10.7544 | 12.0461 | 6.135653 | -1.2917 | 2.436463 | 1.424715e-11 | 3.235408 | 0.2385765
66.5096 | 10.7474 | 12.04231 | 6.135505 | -1.294908 | 2.437341 | 1.425068e-11 | 3.230601 | 0.2388609
66.5196 | 10.7448 | 12.03853 | 6.135362 | -1.293726 | 2.438181 | 1.425421e-11 | 3.225835 | 0.239147
66.5296 | 10.7361 | 12.03475 | 6.135223 | -1.298655 | 2.438983 | 1.425774e-11 | 3.221113 | 0.2394351
66.5396 | 10.742 | 12.03099 | 6.135088 | -1.288993 | 2.439746 | 1.426128e-11 | 3.216433 | 0.239725
66.5496 | 10.729 | 12.02724 | 6.134958 | -1.29824 | 2.440471 | 1.426392e-11 | 3.211795 | 0.2400169
66.5596 | 10.7174 | 12.02349 | 6.134831 | -1.306095 | 2.441157 | 1.426745e-11 | 3.207196 | 0.2403106
66.5696 | 10.7237 | 12.01976 | 6.134709 | -1.296063 | 2.441804 | 1.427009e-11 | 3.202644 | 0.2406062
66.5796 | 10.7115 | 12.01603 | 6.13459 | -1.304535 | 2.442412 | 1.427274e-11 | 3.198129 | 0.2409037
66.5896 | 10.7148 | 12.01232 | 6.134476 | -1.29752 | 2.442981 | 1.427538e-11 | 3.193659 | 0.2412032
66.5996 | 10.7005 | 12.00861 | 6.134366 | -1.308108 | 2.443511 | 1.427803e-11 | 3.189227 | 0.2415045
66.6096 | 10.7058 | 12.00491 | 6.13426 | -1.299109 | 2.444001 | 1.427978e-11 | 3.18484 | 0.2418078
66.6196 | 10.6959 | 12.00121 | 6.134159 | -1.305313 | 2.444452 | 1.428243e-11 | 3.18049 | 0.2421128
66.6296 | 10.6918 | 11.99753 | 6.134061 | -1.305729 | 2.444864 | 1.428418e-11 | 3.176184 | 0.24242
66.6396 | 10.6767 | 11.99385 | 6.133968 | -1.317148 | 2.445236 | 1.428594e-11 | 3.171916 | 0.2427289
66.6496 | 10.6846 | 11.99018 | 6.133878 | -1.305578 | 2.445568 | 1.428769e-11 | 3.167691 | 0.2430399
66.6596 | 10.6741 | 11.98651 | 6.133793 | -1.31241 | 2.445861 | 1.428945e-11 | 3.163503 | 0.2433528
66.6696 | 10.6761 | 11.98285 | 6.133712 | -1.306753 | 2.446114 | 1.42912e-11 | 3.159359 | 0.2436676
66.6796 | 10.6696 | 11.9792 | 6.133635 | -1.309598 | 2.446327 | 1.429207e-11 | 3.155251 | 0.2439844
66.6896 | 10.6706 | 11.97555 | 6.133562 | -1.304954 | 2.446501 | 1.429294e-11 | 3.151187 | 0.2443031
66.6996 | 10.6559 | 11.97191 | 6.133494 | -1.316013 | 2.446635 | 1.429381e-11 | 3.147161 | 0.2446238
66.7096 | 10.6636 | 11.96828 | 6.133429 | -1.304678 | 2.446729 | 1.429468e-11 | 3.143174 | 0.2449465
66.7196 | 10.656 | 11.96465 | 6.133369 | -1.30865 | 2.446783 | 1.429555e-11 | 3.139227 | 0.2452711
66.7296 | 10.6483 | 11.96103 | 6.133313 | -1.312726 | 2.446797 | 1.429641e-11 | 3.135318 | 0.2455977
66.7396 | 10.6378 | 11.95741 | 6.133261 | -1.319608 | 2.446772 | 1.42964e-11 | 3.131449 | 0.2459262
66.7496 | 10.6465 | 11.9538 | 6.133213 | -1.307296 | 2.446707 | 1.429638e-11 | 3.127619 | 0.2462567
66.7596 | 10.6406 | 11.95019 | 6.133169 | -1.309588 | 2.446602 | 1.429636e-11 | 3.123828 | 0.2465893
66.7696 | 10.6301 | 11.94659 | 6.13313 | -1.316486 | 2.446457 | 1.429634e-11 | 3.120075 | 0.2469239
66.7796 | 10.6264 | 11.94299 | 6.133094 | -1.316589 | 2.446273 | 1.429632e-11 | 3.116361 | 0.2472605
66.7896 | 10.6312 | 11.9394 | 6.133063 | -1.308197 | 2.44605 | 1.429541e-11 | 3.112685 | 0.247599
66.7996 | 10.6172 | 11.93581 | 6.133036 | -1.31861 | 2.445786 | 1.429539e-11 | 3.109048 | 0.2479397
66.8096 | 10.6137 | 11.93223 | 6.133013 | -1.318525 | 2.445483 | 1.429448e-11 | 3.105447 | 0.2482822
66.8196 | 10.6203 | 11.92865 | 6.132994 | -1.308349 | 2.445141 | 1.429358e-11 | 3.101887 | 0.2486269
66.8296 | 10.6064 | 11.92507 | 6.132979 | -1.318674 | 2.44476 | 1.429267e-11 | 3.098362 | 0.2489735
66.8396 | 10.6111 | 11.92151 | 6.132969 | -1.310408 | 2.444339 | 1.429088e-11 | 3.094878 | 0.2493223
66.8496 | 10.6029 | 11.91794 | 6.132962 | -1.315043 | 2.44388 | 1.428997e-11 | 3.091428 | 0.249673
66.8596 | 10.6042 | 11.91439 | 6.13296 | -1.310186 | 2.443381 | 1.428817e-11 | 3.088019 | 0.2500259
66.8696 | 10.595 | 11.91083 | 6.132962 | -1.31583 | 2.442843 | 1.428638e-11 | 3.084644 | 0.2503807
66.8796 | 10.5854 | 11.90728 | 6.132968 | -1.321882 | 2.442267 | 1.428459e-11 | 3.08131 | 0.2507378
66.8896 | 10.5873 | 11.90373 | 6.132978 | -1.316435 | 2.441652 | 1.428279e-11 | 3.078009 | 0.2510967
66.8996 | 10.5895 | 11.9002 | 6.132992 | -1.310696 | 2.440998 | 1.4281e-11 | 3.074748 | 0.2514579
66.9096 | 10.5703 | 11.89666 | 6.13301 | -1.326359 | 2.440306 | 1.427831e-11 | 3.071522 | 0.2518211
66.9196 | 10.5626 | 11.89313 | 6.133033 | -1.33053 | 2.439576 | 1.427563e-11 | 3.068335 | 0.2521863
66.9296 | 10.5679 | 11.8896 | 6.13306 | -1.321702 | 2.438807 | 1.427295e-11 | 3.065181 | 0.2525537
66.9396 | 10.5615 | 11.88608 | 6.133091 | -1.324582 | 2.438001 | 1.427027e-11 | 3.062067 | 0.2529232
66.9496 | 10.5566 | 11.88257 | 6.133125 | -1.325966 | 2.437157 | 1.426758e-11 | 3.058988 | 0.2532948
66.9596 | 10.5548 | 11.87905 | 6.133165 | -1.324255 | 2.436276 | 1.426401e-11 | 3.055946 | 0.2536685
66.9696 | 10.5485 | 11.87555 | 6.133208 | -1.327048 | 2.435357 | 1.426133e-11 | 3.052939 | 0.2540443
66.9796 | 10.5423 | 11.87205 | 6.133255 | -1.329746 | 2.434401 | 1.425776e-11 | 3.049968 | 0.2544223
66.9896 | 10.5326 | 11.86855 | 6.133307 | -1.33595 | 2.433408 | 1.425419e-11 | 3.047033 | 0.2548024
66.9996 | 10.5309 | 11.86506 | 6.133362 | -1.334159 | 2.432378 | 1.425062e-11 | 3.044134 | 0.2551846
67.0096 | 10.5282 | 11.86157 | 6.133422 | -1.333374 | 2.431312 | 1.424705e-11 | 3.041271 | 0.255569
67.0196 | 10.5173 | 11.85809 | 6.133486 | -1.340794 | 2.430209 | 1.42426e-11 | 3.038443 | 0.2559555
67.0296 | 10.5114 | 11.85462 | 6.133554 | -1.343219 | 2.42907 | 1.423814e-11 | 3.035651 | 0.2563444
67.0395 | 10.5016 | 11.85118 | 6.133626 | -1.349584 | 2.427907 | 1.423457e-11 | 3.03292 | 0.2567312
67.0495 | 10.5073 | 11.84772 | 6.133702 | -1.340421 | 2.426697 | 1.423011e-11 | 3.030198 | 0.2571243
67.0595 | 10.4874 | 11.84426 | 6.133782 | -1.356865 | 2.425451 | 1.422565e-11 | 3.027511 | 0.2575195
67.0695 | 10.4908 | 11.84081 | 6.133867 | -1.350013 | 2.42417 | 1.422031e-11 | 3.024859 | 0.2579169
67.0795 | 10.4881 | 11.83737 | 6.133955 | -1.349269 | 2.422855 | 1.421585e-11 | 3.022243 | 0.2583166
67.0895 | 10.4874 | 11.83393 | 6.134048 | -1.346531 | 2.421504 | 1.421051e-11 | 3.01966 | 0.2587184
67.0995 | 10.4799 | 11.8305 | 6.134145 | -1.350599 | 2.420119 | 1.420516e-11 | 3.017113 | 0.2591225
67.1095 | 10.4782 | 11.82707 | 6.134246 | -1.348875 | 2.418699 | 1.419982e-11 | 3.0146 | 0.2595288
67.1195 | 10.4722 | 11.82366 | 6.134352 | -1.351457 | 2.417246 | 1.419447e-11 | 3.012122 | 0.2599374
67.1295 | 10.4652 | 11.82025 | 6.134461 | -1.355046 | 2.415759 | 1.418913e-11 | 3.009678 | 0.2603481
67.1395 | 10.461 | 11.81684 | 6.134574 | -1.355844 | 2.414239 | 1.418378e-11 | 3.007269 | 0.2607611
67.1495 | 10.458 | 11.81345 | 6.134692 | -1.355448 | 2.412686 | 1.417755e-11 | 3.004894 | 0.2611764
67.1595 | 10.4569 | 11.81006 | 6.134814 | -1.353159 | 2.411099 | 1.417132e-11 | 3.002552 | 0.261594
67.1695 | 10.4418 | 11.80668 | 6.134939 | -1.36488 | 2.409481 | 1.416509e-11 | 3.000246 | 0.2620138
67.1795 | 10.4495 | 11.80331 | 6.135069 | -1.353807 | 2.40783 | 1.415885e-11 | 2.997972 | 0.2624359
67.1895 | 10.4331 | 11.79994 | 6.135204 | -1.366844 | 2.406147 | 1.415262e-11 | 2.995733 | 0.2628602
67.1995 | 10.448 | 11.79659 | 6.135342 | -1.348589 | 2.404433 | 1.414639e-11 | 2.993528 | 0.2632869
67.2095 | 10.4338 | 11.79324 | 6.135484 | -1.359443 | 2.402687 | 1.413927e-11 | 2.991356 | 0.2637158
67.2195 | 10.4312 | 11.78991 | 6.135631 | -1.358706 | 2.40091 | 1.413215e-11 | 2.989218 | 0.2641471
67.2295 | 10.4325 | 11.78658 | 6.135781 | -1.354078 | 2.399103 | 1.412592e-11 | 2.987113 | 0.2645807
67.2395 | 10.428 | 11.78326 | 6.135936 | -1.35526 | 2.397265 | 1.41188e-11 | 2.985043 | 0.2650167
67.2495 | 10.431 | 11.77995 | 6.136095 | -1.348952 | 2.395398 | 1.411168e-11 | 2.983005 | 0.2654549
67.2595 | 10.4232 | 11.77665 | 6.136257 | -1.353454 | 2.3935 | 1.410367e-11 | 2.981 | 0.2658955
67.2695 | 10.4189 | 11.77337 | 6.136425 | -1.354466 | 2.391574 | 1.409655e-11 | 2.979029 | 0.2663385
67.2795 | 10.42 | 11.77009 | 6.136596 | -1.350088 | 2.389618 | 1.408854e-11 | 2.977091 | 0.2667838
67.2895 | 10.4134 | 11.76682 | 6.136771 | -1.353422 | 2.387633 | 1.408142e-11 | 2.975186 | 0.2672315
67.2995 | 10.413 | 11.76357 | 6.13695 | -1.350566 | 2.385621 | 1.407341e-11 | 2.973314 | 0.2676815
67.3095 | 10.4077 | 11.76032 | 6.137134 | -1.352622 | 2.38358 | 1.406541e-11 | 2.971474 | 0.268134
67.3195 | 10.4097 | 11.75709 | 6.137321 | -1.34739 | 2.381512 | 1.40574e-11 | 2.969668 | 0.2685888
67.3295 | 10.4002 | 11.75387 | 6.137513 | -1.353669 | 2.379416 | 1.404939e-11 | 2.967894 | 0.269046
67.3395 | 10.4012 | 11.75066 | 6.137709 | -1.349461 | 2.377294 | 1.40405e-11 | 2.966153 | 0.2695057
67.3495 | 10.401 | 11.74747 | 6.137909 | -1.346466 | 2.375145 | 1.403249e-11 | 2.964444 | 0.2699677
67.3595 | 10.4008 | 11.74428 | 6.138113 | -1.343483 | 2.372969 | 1.40236e-11 | 2.962768 | 0.2704322
67.3695 | 10.4005 | 11.74111 | 6.138321 | -1.340613 | 2.370768 | 1.40147e-11 | 2.961125 | 0.2708992
67.3795 | 10.3902 | 11.73796 | 6.138533 | -1.347757 | 2.368542 | 1.400669e-11 | 2.959513 | 0.2713686
67.3895 | 10.3914 | 11.73481 | 6.13875 | -1.343414 | 2.36629 | 1.39978e-11 | 2.957934 | 0.2718404
67.3995 | 10.4033 | 11.73169 | 6.13897 | -1.328386 | 2.364014 | 1.398802e-11 | 2.956388 | 0.2723147
67.4095 | 10.391 | 11.72857 | 6.139195 | -1.337572 | 2.361713 | 1.397912e-11 | 2.954873 | 0.2727915
67.4195 | 10.3855 | 11.72547 | 6.139423 | -1.339973 | 2.359389 | 1.397023e-11 | 2.95339 | 0.2732708
67.4295 | 10.3877 | 11.72239 | 6.139656 | -1.334689 | 2.357041 | 1.396045e-11 | 2.95194 | 0.2737525
67.4395 | 10.3861 | 11.71932 | 6.139893 | -1.33322 | 2.354669 | 1.395155e-11 | 2.950521 | 0.2742368
67.4495 | 10.3814 | 11.71627 | 6.140134 | -1.334867 | 2.352275 | 1.394177e-11 | 2.949135 | 0.2747235
67.4595 | 10.3706 | 11.71323 | 6.140379 | -1.34263 | 2.349859 | 1.393199e-11 | 2.94778 | 0.2752128
67.4695 | 10.3736 | 11.71021 | 6.140628 | -1.336609 | 2.34742 | 1.392221e-11 | 2.946457 | 0.2757046
67.4795 | 10.3792 | 11.70721 | 6.140881 | -1.328005 | 2.34496 | 1.391242e-11 | 2.945165 | 0.276199
67.4895 | 10.3686 | 11.70422 | 6.141138 | -1.335618 | 2.342478 | 1.390264e-11 | 2.943906 | 0.2766959
67.4995 | 10.3675 | 11.70125 | 6.141399 | -1.333749 | 2.339976 | 1.389286e-11 | 2.942678 | 0.2771953
67.5095 | 10.382 | 11.6983 | 6.141665 | -1.316297 | 2.337454 | 1.388308e-11 | 2.941481 | 0.2776974
67.5195 | 10.3685 | 11.69536 | 6.141934 | -1.326863 | 2.334911 | 1.387241e-11 | 2.940316 | 0.278202
67.5295 | 10.3603 | 11.69245 | 6.142208 | -1.332148 | 2.332348 | 1.386263e-11 | 2.939182 | 0.2787092
67.5395 | 10.3647 | 11.68955 | 6.142486 | -1.324851 | 2.329766 | 1.385196e-11 | 2.93808 | 0.279219
67.5495 | 10.3629 | 11.68667 | 6.142767 | -1.323773 | 2.327166 | 1.384129e-11 | 2.937009 | 0.2797314
67.5595 | 10.3626 | 11.68382 | 6.143053 | -1.321216 | 2.324547 | 1.383062e-11 | 2.935969 | 0.2802464
67.5695 | 10.3457 | 11.68098 | 6.143343 | -1.335277 | 2.321909 | 1.382084e-11 | 2.934961 | 0.280764
67.5795 | 10.3536 | 11.67816 | 6.143637 | -1.324559 | 2.319255 | 1.381017e-11 | 2.933983 | 0.2812843
67.5895 | 10.349 | 11.67536 | 6.143935 | -1.326362 | 2.316582 | 1.379861e-11 | 2.933037 | 0.2818073
67.5995 | 10.3469 | 11.67259 | 6.144237 | -1.325685 | 2.313894 | 1.378795e-11 | 2.932122 | 0.2823329
67.6095 | 10.3322 | 11.66983 | 6.144543 | -1.33763 | 2.311188 | 1.377728e-11 | 2.931237 | 0.2828611
67.6194 | 10.3464 | 11.66712 | 6.144851 | -1.320723 | 2.308493 | 1.376661e-11 | 2.930392 | 0.2833868
67.6294 | 10.3447 | 11.66441 | 6.145165 | -1.319711 | 2.305756 | 1.375505e-11 | 2.92957 | 0.2839204
67.6394 | 10.3321 | 11.66172 | 6.145483 | -1.329621 | 2.303004 | 1.374438e-11 | 2.928778 | 0.2844567
67.6494 | 10.3287 | 11.65905 | 6.145805 | -1.330355 | 2.300237 | 1.373283e-11 | 2.928017 | 0.2849957
67.6594 | 10.3277 | 11.65641 | 6.146132 | -1.328711 | 2.297455 | 1.372216e-11 | 2.927287 | 0.2855375
67.6694 | 10.3342 | 11.65379 | 6.146462 | -1.319592 | 2.29466 | 1.37106e-11 | 2.926587 | 0.2860819
67.6794 | 10.3172 | 11.6512 | 6.146797 | -1.333995 | 2.291851 | 1.369905e-11 | 2.925918 | 0.2866291
67.6894 | 10.3268 | 11.64862 | 6.147136 | -1.321823 | 2.289028 | 1.368749e-11 | 2.92528 | 0.2871791
67.6994 | 10.3263 | 11.64608 | 6.147478 | -1.319776 | 2.286193 | 1.367682e-11 | 2.924673 | 0.2877319
67.7094 | 10.3144 | 11.64355 | 6.147825 | -1.329154 | 2.283346 | 1.366527e-11 | 2.924096 | 0.2882874
67.7194 | 10.3099 | 11.64106 | 6.148176 | -1.331157 | 2.280486 | 1.365371e-11 | 2.92355 | 0.2888457
67.7294 | 10.3115 | 11.63859 | 6.14853 | -1.327086 | 2.277615 | 1.364127e-11 | 2.923034 | 0.2894068
67.7394 | 10.3042 | 11.63614 | 6.148889 | -1.331941 | 2.274733 | 1.362971e-11 | 2.922548 | 0.2899707
67.7494 | 10.3033 | 11.63372 | 6.149252 | -1.330423 | 2.27184 | 1.361816e-11 | 2.922093 | 0.2905374
67.7594 | 10.3032 | 11.63133 | 6.149619 | -1.328132 | 2.268937 | 1.36066e-11 | 2.92167 | 0.291107
67.7694 | 10.3011 | 11.62897 | 6.14999 | -1.327867 | 2.266023 | 1.359504e-11 | 2.921275 | 0.2916794
67.7794 | 10.3001 | 11.62663 | 6.150365 | -1.326531 | 2.2631 | 1.35826e-11 | 2.920911 | 0.2922547
67.7894 | 10.2921 | 11.62432 | 6.150744 | -1.332222 | 2.260168 | 1.357105e-11 | 2.920577 | 0.2928328
67.7994 | 10.3031 | 11.62204 | 6.151127 | -1.318943 | 2.257227 | 1.35586e-11 | 2.920275 | 0.2934138
67.8094 | 10.2909 | 11.61979 | 6.151514 | -1.328891 | 2.254278 | 1.354705e-11 | 2.920001 | 0.2939977
67.8194 | 10.2877 | 11.61757 | 6.151905 | -1.329869 | 2.251321 | 1.353461e-11 | 2.919759 | 0.2945845
67.8294 | 10.2802 | 11.61538 | 6.1523 | -1.335176 | 2.248356 | 1.352305e-11 | 2.919545 | 0.2951742
67.8394 | 10.2917 | 11.61321 | 6.152699 | -1.321514 | 2.245384 | 1.351061e-11 | 2.919363 | 0.2957668
67.8494 | 10.2833 | 11.61108 | 6.153102 | -1.327781 | 2.242406 | 1.349905e-11 | 2.919211 | 0.2963624
67.8594 | 10.2804 | 11.60898 | 6.15351 | -1.328579 | 2.239421 | 1.348661e-11 | 2.919088 | 0.296961
67.8694 | 10.2819 | 11.60691 | 6.153921 | -1.325009 | 2.23643 | 1.347417e-11 | 2.918996 | 0.2975624
67.8794 | 10.2734 | 11.60487 | 6.154336 | -1.33147 | 2.233434 | 1.346261e-11 | 2.918934 | 0.2981669
67.8894 | 10.2774 | 11.60286 | 6.154755 | -1.325463 | 2.230432 | 1.345017e-11 | 2.918902 | 0.2987743
67.8994 | 10.2723 | 11.60089 | 6.155178 | -1.328588 | 2.227425 | 1.343773e-11 | 2.918899 | 0.2993848
67.9094 | 10.2767 | 11.59895 | 6.155606 | -1.322246 | 2.224415 | 1.342529e-11 | 2.918927 | 0.2999982
67.9194 | 10.2774 | 11.59704 | 6.156037 | -1.319636 | 2.2214 | 1.341285e-11 | 2.918985 | 0.3006147
67.9294 | 10.2786 | 11.59516 | 6.156472 | -1.31656 | 2.218381 | 1.340129e-11 | 2.919073 | 0.3012342
67.9394 | 10.2673 | 11.59332 | 6.156911 | -1.326018 | 2.21536 | 1.338885e-11 | 2.91919 | 0.3018568
67.9494 | 10.2749 | 11.59151 | 6.157354 | -1.31661 | 2.212335 | 1.337641e-11 | 2.919338 | 0.3024824
67.9594 | 10.2756 | 11.58974 | 6.157801 | -1.314136 | 2.209308 | 1.336397e-11 | 2.919515 | 0.3031111
67.9694 | 10.2725 | 11.588 | 6.158253 | -1.315497 | 2.206279 | 1.335153e-11 | 2.919723 | 0.3037429
67.9794 | 10.2708 | 11.58629 | 6.158708 | -1.315493 | 2.203248 | 1.333908e-11 | 2.91996 | 0.3043777
67.9894 | 10.274 | 11.58463 | 6.159167 | -1.310626 | 2.200216 | 1.332664e-11 | 2.920227 | 0.3050157
67.9994 | 10.2735 | 11.58299 | 6.15963 | -1.309494 | 2.197183 | 1.331509e-11 | 2.920524 | 0.3056569
68.0094 | 10.2707 | 11.5814 | 6.160097 | -1.310699 | 2.19415 | 1.330265e-11 | 2.920851 | 0.3063012
68.0194 | 10.2627 | 11.57984 | 6.160568 | -1.317139 | 2.191116 | 1.329021e-11 | 2.921207 | 0.3069485
68.0294 | 10.2726 | 11.57832 | 6.161043 | -1.305718 | 2.188082 | 1.327777e-11 | 2.921594 | 0.3075991
68.0394 | 10.2663 | 11.57683 | 6.161522 | -1.310533 | 2.185049 | 1.326532e-11 | 2.922009 | 0.3082529
68.0494 | 10.2701 | 11.57539 | 6.162005 | -1.305288 | 2.182017 | 1.325288e-11 | 2.922456 | 0.3089098
68.0594 | 10.2732 | 11.57398 | 6.162492 | -1.300778 | 2.178986 | 1.324044e-11 | 2.922931 | 0.30957
68.0694 | 10.273 | 11.57261 | 6.162983 | -1.299609 | 2.175956 | 1.322889e-11 | 2.923437 | 0.3102333
68.0794 | 10.2634 | 11.57128 | 6.163478 | -1.307878 | 2.172929 | 1.321645e-11 | 2.923971 | 0.3108999
68.0894 | 10.269 | 11.56999 | 6.163977 | -1.300987 | 2.169904 | 1.320401e-11 | 2.924537 | 0.3115698
68.0994 | 10.2732 | 11.56873 | 6.164479 | -1.295534 | 2.166881 | 1.319157e-11 | 2.925131 | 0.3122429
68.1094 | 10.2702 | 11.56752 | 6.164986 | -1.297323 | 2.163862 | 1.317913e-11 | 2.925755 | 0.3129193
68.1194 | 10.2617 | 11.56635 | 6.165497 | -1.304651 | 2.160846 | 1.316757e-11 | 2.926409 | 0.3135989
68.1294 | 10.2667 | 11.56522 | 6.166011 | -1.29852 | 2.157834 | 1.315513e-11 | 2.927093 | 0.3142819
68.1394 | 10.2683 | 11.56413 | 6.16653 | -1.29583 | 2.154826 | 1.314269e-11 | 2.927806 | 0.3149682
68.1494 | 10.263 | 11.56308 | 6.167052 | -1.300082 | 2.151822 | 1.313025e-11 | 2.92855 | 0.3156578
68.1594 | 10.2613 | 11.56208 | 6.167579 | -1.300775 | 2.148823 | 1.31187e-11 | 2.929323 | 0.3163508
68.1694 | 10.2656 | 11.56111 | 6.168109 | -1.295511 | 2.145829 | 1.310626e-11 | 2.930125 | 0.3170472
68.1794 | 10.2645 | 11.56019 | 6.168643 | -1.295688 | 2.142841 | 1.309471e-11 | 2.930958 | 0.3177468
68.1894 | 10.2667 | 11.55931 | 6.169181 | -1.292609 | 2.139858 | 1.308227e-11 | 2.93182 | 0.3184499
68.1994 | 10.264 | 11.55847 | 6.169724 | -1.294473 | 2.136881 | 1.307072e-11 | 2.932712 | 0.3191564
68.2093 | 10.2701 | 11.55769 | 6.170264 | -1.287589 | 2.133942 | 1.305828e-11 | 2.933624 | 0.3198591
68.2193 | 10.267 | 11.55694 | 6.170814 | -1.28994 | 2.130978 | 1.304673e-11 | 2.934575 | 0.3205724
68.2293 | 10.27 | 11.55623 | 6.171368 | -1.286234 | 2.128022 | 1.303429e-11 | 2.935555 | 0.3212892
68.2393 | 10.2596 | 11.55557 | 6.171926 | -1.295974 | 2.125073 | 1.302274e-11 | 2.936566 | 0.3220094
68.2493 | 10.2774 | 11.55496 | 6.172487 | -1.277558 | 2.122131 | 1.301118e-11 | 2.937606 | 0.322733
68.2593 | 10.2721 | 11.55439 | 6.173053 | -1.282287 | 2.119198 | 1.299875e-11 | 2.938676 | 0.3234603
68.2693 | 10.2776 | 11.55386 | 6.173622 | -1.276262 | 2.116273 | 1.298719e-11 | 2.939776 | 0.3241909
68.2793 | 10.2693 | 11.55338 | 6.174196 | -1.284082 | 2.113356 | 1.297564e-11 | 2.940905 | 0.3249251
68.2893 | 10.2759 | 11.55295 | 6.174773 | -1.277049 | 2.110449 | 1.296409e-11 | 2.942065 | 0.3256628
68.2993 | 10.2782 | 11.55256 | 6.175354 | -1.274362 | 2.10755 | 1.295254e-11 | 2.943254 | 0.3264042
68.3093 | 10.2866 | 11.55222 | 6.175939 | -1.265622 | 2.104661 | 1.294099e-11 | 2.944473 | 0.327149
68.3193 | 10.2792 | 11.55193 | 6.176528 | -1.272729 | 2.101782 | 1.292944e-11 | 2.945722 | 0.3278974
68.3293 | 10.2945 | 11.55168 | 6.177121 | -1.257184 | 2.098913 | 1.291789e-11 | 2.947 | 0.3286495
68.3393 | 10.2955 | 11.55149 | 6.177717 | -1.255986 | 2.096055 | 1.290634e-11 | 2.948309 | 0.3294051
68.3493 | 10.2917 | 11.55134 | 6.178318 | -1.259636 | 2.093207 | 1.289567e-11 | 2.949647 | 0.3301644
68.3593 | 10.3008 | 11.55123 | 6.178922 | -1.250435 | 2.09037 | 1.288412e-11 | 2.951015 | 0.3309273
68.3693 | 10.3047 | 11.55118 | 6.179531 | -1.246482 | 2.087544 | 1.287257e-11 | 2.952413 | 0.3316939
68.3793 | 10.307 | 11.55118 | 6.180143 | -1.244178 | 2.08473 | 1.286191e-11 | 2.953841 | 0.3324642
68.3893 | 10.3074 | 11.55122 | 6.180759 | -1.243824 | 2.081928 | 1.285036e-11 | 2.955299 | 0.3332381
68.3993 | 10.3121 | 11.55132 | 6.181379 | -1.239219 | 2.079137 | 1.28397e-11 | 2.956787 | 0.3340158
68.4093 | 10.3218 | 11.55146 | 6.182002 | -1.229664 | 2.076359 | 1.282815e-11 | 2.958305 | 0.3347972
68.4193 | 10.3254 | 11.55166 | 6.18263 | -1.226259 | 2.073594 | 1.281749e-11 | 2.959853 | 0.3355824
68.4293 | 10.3194 | 11.5519 | 6.183261 | -1.232504 | 2.070841 | 1.280682e-11 | 2.961431 | 0.3363713
68.4393 | 10.3288 | 11.5522 | 6.183896 | -1.223401 | 2.068102 | 1.279616e-11 | 2.963039 | 0.3371639
68.4493 | 10.3356 | 11.55255 | 6.184536 | -1.216948 | 2.065375 | 1.27855e-11 | 2.964677 | 0.3379603
68.4593 | 10.3449 | 11.55295 | 6.185178 | -1.208046 | 2.062663 | 1.277484e-11 | 2.966345 | 0.3387606
68.4693 | 10.334 | 11.5534 | 6.185825 | -1.219397 | 2.059964 | 1.276417e-11 | 2.968043 | 0.3395647
68.4793 | 10.347 | 11.5539 | 6.186476 | -1.206899 | 2.057279 | 1.275351e-11 | 2.969771 | 0.3403727
68.4893 | 10.3504 | 11.55445 | 6.18713 | -1.204053 | 2.054609 | 1.274285e-11 | 2.971529 | 0.3411844
68.4993 | 10.3513 | 11.55506 | 6.187788 | -1.20376 | 2.051953 | 1.273308e-11 | 2.973318 | 0.3420002
68.5093 | 10.3544 | 11.55572 | 6.18845 | -1.20132 | 2.049313 | 1.272242e-11 | 2.975137 | 0.3428197
68.5193 | 10.3645 | 11.55643 | 6.189116 | -1.191932 | 2.046687 | 1.271264e-11 | 2.976986 | 0.3436432
68.5293 | 10.3649 | 11.5572 | 6.189786 | -1.192298 | 2.044076 | 1.270198e-11 | 2.978865 | 0.3444706
68.5393 | 10.3703 | 11.55802 | 6.190459 | -1.187717 | 2.041481 | 1.269221e-11 | 2.980775 | 0.345302
68.5493 | 10.3742 | 11.55889 | 6.191137 | -1.18469 | 2.038902 | 1.268243e-11 | 2.982715 | 0.3461373
68.5593 | 10.3683 | 11.55982 | 6.191818 | -1.191518 | 2.036338 | 1.267266e-11 | 2.984685 | 0.3469766
68.5693 | 10.3776 | 11.5608 | 6.192503 | -1.183199 | 2.033791 | 1.266289e-11 | 2.986686 | 0.3478198
68.5793 | 10.3809 | 11.56184 | 6.193191 | -1.180935 | 2.03126 | 1.265311e-11 | 2.988717 | 0.3486671
68.5893 | 10.3842 | 11.56293 | 6.193884 | -1.178726 | 2.028746 | 1.264334e-11 | 2.990778 | 0.3495185
68.5993 | 10.3814 | 11.56407 | 6.19458 | -1.182673 | 2.026248 | 1.263357e-11 | 2.99287 | 0.3503739
68.6093 | 10.3956 | 11.56527 | 6.19528 | -1.169674 | 2.023768 | 1.262468e-11 | 2.994993 | 0.3512333
68.6193 | 10.3917 | 11.56653 | 6.195984 | -1.174831 | 2.021305 | 1.261491e-11 | 2.997146 | 0.3520969
68.6293 | 10.4005 | 11.56784 | 6.196691 | -1.167344 | 2.018859 | 1.260602e-11 | 2.99933 | 0.3529645
68.6393 | 10.403 | 11.56921 | 6.197402 | -1.166213 | 2.01643 | 1.259625e-11 | 3.001544 | 0.3538363
68.6493 | 10.4085 | 11.57064 | 6.198118 | -1.162138 | 2.01402 | 1.258737e-11 | 3.003789 | 0.3547122
68.6593 | 10.4122 | 11.57212 | 6.198836 | -1.15992 | 2.011627 | 1.257848e-11 | 3.006065 | 0.3555923
68.6693 | 10.4144 | 11.57366 | 6.199559 | -1.159259 | 2.009253 | 1.25696e-11 | 3.008371 | 0.3564765
68.6793 | 10.4213 | 11.57526 | 6.200285 | -1.153955 | 2.006896 | 1.256071e-11 | 3.010708 | 0.357365
68.6893 | 10.4226 | 11.57691 | 6.201015 | -1.154308 | 2.004559 | 1.255183e-11 | 3.013076 | 0.3582576
68.6993 | 10.4293 | 11.57862 | 6.201749 | -1.149319 | 2.00224 | 1.254383e-11 | 3.015475 | 0.3591545
68.7093 | 10.4389 | 11.58039 | 6.202487 | -1.141487 | 1.99994 | 1.253495e-11 | 3.017905 | 0.3600557
68.7193 | 10.4444 | 11.58221 | 6.203228 | -1.137814 | 1.997659 | 1.252695e-11 | 3.020366 | 0.3609611
68.7293 | 10.4484 | 11.5841 | 6.203973 | -1.135698 | 1.995397 | 1.251806e-11 | 3.022858 | 0.3618708
68.7393 | 10.4507 | 11.58604 | 6.204722 | -1.135341 | 1.993154 | 1.251007e-11 | 3.025381 | 0.3627848
68.7493 | 10.468 | 11.58804 | 6.205474 | -1.120043 | 1.990931 | 1.250207e-11 | 3.027935 | 0.3637031
68.7593 | 10.4688 | 11.5901 | 6.20623 | -1.121304 | 1.988728 | 1.249407e-11 | 3.03052 | 0.3646258
68.7693 | 10.4778 | 11.59222 | 6.20699 | -1.114424 | 1.986544 | 1.248608e-11 | 3.033136 | 0.3655529
68.7793 | 10.4828 | 11.5944 | 6.207754 | -1.111602 | 1.98438 | 1.247808e-11 | 3.035784 | 0.3664844
68.7892 | 10.4963 | 11.59662 | 6.208513 | -1.100318 | 1.982258 | 1.247097e-11 | 3.038436 | 0.3674111
68.7992 | 10.4984 | 11.59892 | 6.209284 | -1.100516 | 1.980134 | 1.246298e-11 | 3.041146 | 0.3683512
68.8092 | 10.507 | 11.60127 | 6.210059 | -1.094273 | 1.978031 | 1.245587e-11 | 3.043887 | 0.369296
68.8192 | 10.5123 | 11.60369 | 6.210837 | -1.091391 | 1.975949 | 1.244876e-11 | 3.04666 | 0.3702451
68.8292 | 10.5155 | 11.60617 | 6.211619 | -1.090669 | 1.973887 | 1.244077e-11 | 3.049464 | 0.3711987
68.8392 | 10.5409 | 11.60871 | 6.212405 | -1.067808 | 1.971846 | 1.243366e-11 | 3.0523 | 0.3721568
68.8492 | 10.5417 | 11.61131 | 6.213194 | -1.069607 | 1.969826 | 1.242655e-11 | 3.055167 | 0.3731195
68.8592 | 10.5434 | 11.61397 | 6.213987 | -1.070567 | 1.967827 | 1.242033e-11 | 3.058066 | 0.3740867
68.8692 | 10.5585 | 11.61669 | 6.214784 | -1.058188 | 1.965849 | 1.241322e-11 | 3.060997 | 0.3750584
68.8792 | 10.5633 | 11.61947 | 6.215585 | -1.056172 | 1.963892 | 1.2407e-11 | 3.06396 | 0.3760348
68.8892 | 10.5787 | 11.62232 | 6.216389 | -1.043615 | 1.961957 | 1.239989e-11 | 3.066954 | 0.3770157
68.8992 | 10.577 | 11.62522 | 6.217196 | -1.048222 | 1.960044 | 1.239367e-11 | 3.069981 | 0.3780013
68.9092 | 10.5946 | 11.62819 | 6.218008 | -1.033589 | 1.958152 | 1.238745e-11 | 3.073038 | 0.3789915
68.9192 | 10.6026 | 11.63122 | 6.218823 | -1.028619 | 1.956282 | 1.238123e-11 | 3.076129 | 0.3799864
68.9292 | 10.6106 | 11.63431 | 6.219641 | -1.023711 | 1.954433 | 1.237501e-11 | 3.07925 | 0.380986
68.9392 | 10.6213 | 11.63747 | 6.220463 | -1.016166 | 1.952607 | 1.23688e-11 | 3.082405 | 0.3819903
68.9492 | 10.6271 | 11.64068 | 6.221289 | -1.013582 | 1.950803 | 1.236258e-11 | 3.085591 | 0.3829993
68.9592 | 10.635 | 11.64396 | 6.222119 | -1.008963 | 1.949021 | 1.235724e-11 | 3.08881 | 0.384013
68.9692 | 10.6542 | 11.6473 | 6.222952 | -0.9931046 | 1.947261 | 1.235102e-11 | 3.09206 | 0.3850315
68.9792 | 10.6604 | 11.65071 | 6.223789 | -0.9903115 | 1.945524 | 1.234569e-11 | 3.095344 | 0.3860548
68.9892 | 10.6743 | 11.65418 | 6.224629 | -0.9798798 | 1.943809 | 1.234036e-11 | 3.098659 | 0.387083
68.9992 | 10.6818 | 11.65771 | 6.225473 | -0.9759127 | 1.942116 | 1.233503e-11 | 3.102007 | 0.3881159
69.0092 | 10.6995 | 11.66131 | 6.226321 | -0.961809 | 1.940447 | 1.23297e-11 | 3.105388 | 0.3891537
69.0192 | 10.7083 | 11.66497 | 6.227172 | -0.9566691 | 1.9388 | 1.232525e-11 | 3.108801 | 0.3901964
69.0292 | 10.7299 | 11.66869 | 6.228026 | -0.9387932 | 1.937175 | 1.231992e-11 | 3.112248 | 0.391244
69.0392 | 10.7321 | 11.67248 | 6.228885 | -0.9403815 | 1.935574 | 1.231548e-11 | 3.115726 | 0.3922965
69.0492 | 10.754 | 11.67633 | 6.229747 | -0.9223342 | 1.933995 | 1.231015e-11 | 3.119238 | 0.3933539
69.0592 | 10.7764 | 11.68025 | 6.230612 | -0.903851 | 1.93244 | 1.230571e-11 | 3.122783 | 0.3944163
69.0692 | 10.7801 | 11.68423 | 6.231481 | -0.9041323 | 1.930907 | 1.230126e-11 | 3.12636 | 0.3954837
69.0792 | 10.8042 | 11.68828 | 6.232354 | -0.8840789 | 1.929398 | 1.229682e-11 | 3.129971 | 0.3965561
69.0892 | 10.8229 | 11.69239 | 6.23323 | -0.8694902 | 1.927912 | 1.229326e-11 | 3.133615 | 0.3976335
69.0992 | 10.8332 | 11.69657 | 6.23411 | -0.8633664 | 1.926449 | 1.228882e-11 | 3.137291 | 0.398716
69.1092 | 10.8616 | 11.70081 | 6.234993 | -0.8392079 | 1.92501 | 1.228527e-11 | 3.141001 | 0.3998036
69.1192 | 10.879 | 11.70511 | 6.23588 | -0.8261149 | 1.923594 | 1.228082e-11 | 3.144745 | 0.4008962
69.1292 | 10.8957 | 11.70949 | 6.23677 | -0.8137881 | 1.922201 | 1.227727e-11 | 3.148523 | 0.4019939
69.1392 | 10.9236 | 11.71393 | 6.237664 | -0.7903251 | 1.920832 | 1.227371e-11 | 3.152332 | 0.4030968
69.1492 | 10.9486 | 11.71843 | 6.238562 | -0.7698297 | 1.919487 | 1.227016e-11 | 3.156177 | 0.4042048
69.1592 | 10.9623 | 11.723 | 6.239462 | -0.7606986 | 1.918165 | 1.22666e-11 | 3.160053 | 0.4053181
69.1692 | 10.9832 | 11.72764 | 6.240367 | -0.7444351 | 1.916866 | 1.226394e-11 | 3.163965 | 0.4064365
69.1792 | 11.0229 | 11.73234 | 6.241275 | -0.7094361 | 1.915591 | 1.226038e-11 | 3.16791 | 0.4075602
69.1892 | 11.0445 | 11.73711 | 6.242186 | -0.6926054 | 1.91434 | 1.225771e-11 | 3.171889 | 0.4086891
69.1992 | 11.0661 | 11.74194 | 6.243101 | -0.6758394 | 1.913113 | 1.225505e-11 | 3.175902 | 0.4098232
69.2092 | 11.089 | 11.74684 | 6.24402 | -0.6578415 | 1.91191 | 1.225238e-11 | 3.179949 | 0.4109627
69.2192 | 11.1238 | 11.75181 | 6.244942 | -0.6280091 | 1.91073 | 1.224971e-11 | 3.184029 | 0.4121076
69.2292 | 11.148 | 11.75684 | 6.245867 | -0.6088443 | 1.909574 | 1.224705e-11 | 3.188145 | 0.4132577
69.2392 | 11.1732 | 11.76195 | 6.246796 | -0.5887459 | 1.908442 | 1.224527e-11 | 3.192294 | 0.4144132
69.2492 | 11.2076 | 11.76711 | 6.247729 | -0.559515 | 1.907334 | 1.22426e-11 | 3.196478 | 0.4155741
69.2592 | 11.2401 | 11.77235 | 6.248665 | -0.5322515 | 1.90625 | 1.224082e-11 | 3.200696 | 0.4167404
69.2692 | 11.2715 | 11.77766 | 6.249604 | -0.5061551 | 1.90519 | 1.223904e-11 | 3.204949 | 0.4179121
69.2792 | 11.3111 | 11.78303 | 6.250547 | -0.4719266 | 1.904154 | 1.223727e-11 | 3.209236 | 0.4190893
69.2892 | 11.3323 | 11.78847 | 6.251493 | -0.4561652 | 1.903142 | 1.223549e-11 | 3.213558 | 0.4202719
69.2992 | 11.3733 | 11.79397 | 6.252443 | -0.4206719 | 1.902153 | 1.223371e-11 | 3.217916 | 0.4214601
69.3092 | 11.4116 | 11.79955 | 6.253396 | -0.3879463 | 1.901189 | 1.223282e-11 | 3.222307 | 0.4226538
69.3192 | 11.4491 | 11.80519 | 6.254353 | -0.3560888 | 1.900249 | 1.223104e-11 | 3.226734 | 0.4238531
69.3292 | 11.4774 | 11.8109 | 6.255313 | -0.3334993 | 1.899332 | 1.223015e-11 | 3.231196 | 0.4250579
69.3392 | 11.5169 | 11.81668 | 6.256276 | -0.2997779 | 1.89844 | 1.222926e-11 | 3.235693 | 0.4262683
69.3492 | 11.5619 | 11.82253 | 6.257243 | -0.2606251 | 1.897572 | 1.222837e-11 | 3.240225 | 0.4274844
69.3592 | 11.5976 | 11.82844 | 6.258214 | -0.2308404 | 1.896728 | 1.222748e-11 | 3.244793 | 0.4287061
69.3692 | 11.6304 | 11.83442 | 6.259187 | -0.2040245 | 1.895908 | 1.222659e-11 | 3.249396 | 0.4299334
69.3791 | 11.6809 | 11.84042 | 6.260155 | -0.1595178 | 1.89512 | 1.222658e-11 | 3.253989 | 0.4311537
69.3891 | 11.7213 | 11.84654 | 6.261135 | -0.1252363 | 1.894348 | 1.222569e-11 | 3.25866 | 0.4323925
69.3991 | 11.7584 | 11.85273 | 6.262119 | -0.09432808 | 1.8936 | 1.222569e-11 | 3.263372 | 0.4336369
69.4091 | 11.8155 | 11.85898 | 6.263107 | -0.04348462 | 1.892875 | 1.222569e-11 | 3.268115 | 0.4348871
69.4191 | 11.8408 | 11.86531 | 6.264097 | -0.02451414 | 1.892175 | 1.222569e-11 | 3.272899 | 0.4361431
69.4291 | 11.8849 | 11.87171 | 6.265091 | 0.01319116 | 1.891499 | 1.222568e-11 | 3.277714 | 0.4374049
69.4391 | 11.9331 | 11.87818 | 6.266089 | 0.05492325 | 1.890846 | 1.222657e-11 | 3.282569 | 0.4386726
69.4491 | 11.9706 | 11.88471 | 6.267089 | 0.08588998 | 1.890218 | 1.222657e-11 | 3.287456 | 0.4399461
69.4591 | 12.0125 | 11.89131 | 6.268094 | 0.121185 | 1.889613 | 1.222745e-11 | 3.292382 | 0.4412255
69.4691 | 12.0587 | 11.89799 | 6.269101 | 0.1607109 | 1.889033 | 1.222834e-11 | 3.297344 | 0.4425108
69.4791 | 12.0992 | 11.90473 | 6.270112 | 0.1944665 | 1.888476 | 1.222922e-11 | 3.302344 | 0.443802
69.4891 | 12.1337 | 11.91155 | 6.271126 | 0.2221509 | 1.887943 | 1.223011e-11 | 3.307381 | 0.4450992
69.4991 | 12.1722 | 11.91843 | 6.272144 | 0.2537694 | 1.887434 | 1.2231e-11 | 3.31245 | 0.4464024
69.5091 | 12.2172 | 11.92539 | 6.273164 | 0.2918136 | 1.886949 | 1.223188e-11 | 3.317561 | 0.4477116
69.5191 | 12.2449 | 11.93241 | 6.274189 | 0.3124924 | 1.886487 | 1.223366e-11 | 3.322705 | 0.4490268
69.5291 | 12.2929 | 11.9395 | 6.275216 | 0.3533963 | 1.88605 | 1.223543e-11 | 3.32789 | 0.4503481
69.5391 | 12.3192 | 11.94667 | 6.276247 | 0.3725347 | 1.885636 | 1.22372e-11 | 3.333107 | 0.4516754
69.5491 | 12.369 | 11.9539 | 6.277281 | 0.4150983 | 1.885245 | 1.223898e-11 | 3.338367 | 0.4530089
69.5591 | 12.3899 | 11.9612 | 6.278318 | 0.4286959 | 1.884878 | 1.224075e-11 | 3.343659 | 0.4543484
69.5691 | 12.4254 | 11.96858 | 6.279359 | 0.4568188 | 1.884535 | 1.224252e-11 | 3.348993 | 0.4556942
69.5791 | 12.4523 | 11.97602 | 6.280403 | 0.4762753 | 1.884215 | 1.224519e-11 | 3.35436 | 0.4570461
69.5891 | 12.4866 | 11.98354 | 6.28145 | 0.503057 | 1.883919 | 1.224696e-11 | 3.359769 | 0.4584042
69.5991 | 12.5201 | 11.99113 | 6.282501 | 0.5289722 | 1.883646 | 1.224962e-11 | 3.365212 | 0.4597686
69.6091 | 12.5291 | 11.99879 | 6.283555 | 0.5303124 | 1.883397 | 1.225228e-11 | 3.370697 | 0.4611392
69.6191 | 12.5548 | 12.00651 | 6.284612 | 0.5482861 | 1.883171 | 1.225495e-11 | 3.376215 | 0.462516
69.6291 | 12.5695 | 12.01432 | 6.285672 | 0.5551841 | 1.882968 | 1.225761e-11 | 3.381776 | 0.4638992
69.6391 | 12.6053 | 12.02218 | 6.286736 | 0.5831162 | 1.882789 | 1.226027e-11 | 3.387371 | 0.4652887
69.6491 | 12.6165 | 12.03013 | 6.287802 | 0.586372 | 1.882632 | 1.226382e-11 | 3.393008 | 0.4666846
69.6591 | 12.6199 | 12.03814 | 6.288873 | 0.5817614 | 1.882499 | 1.226648e-11 | 3.39868 | 0.4680868
69.6691 | 12.6449 | 12.04622 | 6.289946 | 0.5986753 | 1.882389 | 1.227003e-11 | 3.404394 | 0.4694955
69.6791 | 12.6652 | 12.05438 | 6.291022 | 0.610822 | 1.882302 | 1.227358e-11 | 3.410143 | 0.4709105
69.6891 | 12.6536 | 12.06261 | 6.292102 | 0.5909928 | 1.882238 | 1.227713e-11 | 3.415935 | 0.472332
69.6991 | 12.661 | 12.0709 | 6.293185 | 0.5900971 | 1.882197 | 1.228157e-11 | 3.421761 | 0.47376
69.7091 | 12.6822 | 12.07927 | 6.294271 | 0.6029274 | 1.882178 | 1.228512e-11 | 3.427629 | 0.4751945
69.7191 | 12.6668 | 12.08771 | 6.29536 | 0.5790862 | 1.882182 | 1.228867e-11 | 3.433536 | 0.4766355
69.7291 | 12.6697 | 12.09623 | 6.296453 | 0.5734733 | 1.882209 | 1.229311e-11 | 3.439482 | 0.478083
69.7391 | 12.6697 | 12.10481 | 6.297549 | 0.5648861 | 1.882259 | 1.229755e-11 | 3.445469 | 0.4795372
69.7491 | 12.6659 | 12.11347 | 6.298648 | 0.552432 | 1.882331 | 1.230198e-11 | 3.451492 | 0.4809979
69.7591 | 12.6364 | 12.1222 | 6.29975 | 0.5142011 | 1.882425 | 1.230642e-11 | 3.457559 | 0.4824653
69.7691 | 12.6422 | 12.131 | 6.300855 | 0.5112033 | 1.882542 | 1.231086e-11 | 3.463661 | 0.4839393
69.7791 | 12.6241 | 12.13987 | 6.301963 | 0.4842288 | 1.882681 | 1.231619e-11 | 3.469807 | 0.48542
69.7891 | 12.6171 | 12.14881 | 6.303075 | 0.4682868 | 1.882842 | 1.232062e-11 | 3.475989 | 0.4869074
69.7991 | 12.5914 | 12.15783 | 6.304189 | 0.4335681 | 1.883026 | 1.232595e-11 | 3.482215 | 0.4884015
69.8091 | 12.5847 | 12.16692 | 6.305307 | 0.417782 | 1.883231 | 1.233128e-11 | 3.488477 | 0.4899023
69.8191 | 12.5483 | 12.17608 | 6.306428 | 0.3722189 | 1.883459 | 1.23366e-11 | 3.494784 | 0.49141
69.8291 | 12.5352 | 12.18531 | 6.307552 | 0.3498884 | 1.883708 | 1.234193e-11 | 3.501127 | 0.4929243
69.8391 | 12.514 | 12.19462 | 6.308679 | 0.3193806 | 1.883979 | 1.234726e-11 | 3.507515 | 0.4944456
69.8491 | 12.4814 | 12.20399 | 6.30981 | 0.2774053 | 1.884272 | 1.235347e-11 | 3.513939 | 0.4959737
69.8591 | 12.4518 | 12.21345 | 6.310943 | 0.2383529 | 1.884586 | 1.235968e-11 | 3.520409 | 0.4975086
69.8691 | 12.4331 | 12.22297 | 6.31208 | 0.2101326 | 1.884923 | 1.236501e-11 | 3.526915 | 0.4990505
69.8791 | 12.3972 | 12.23257 | 6.313219 | 0.1646348 | 1.88528 | 1.237122e-11 | 3.533467 | 0.5005992
69.8891 | 12.362 | 12.24223 | 6.314362 | 0.11977 | 1.885659 | 1.237744e-11 | 3.540054 | 0.5021549
69.8991 | 12.3318 | 12.25197 | 6.315508 | 0.07982669 | 1.886059 | 1.238365e-11 | 3.546689 | 0.5037176
69.9091 | 12.3017 | 12.26178 | 6.316657 | 0.03991673 | 1.88648 | 1.239075e-11 | 3.55336 | 0.5052873
69.9191 | 12.2703 | 12.27167 | 6.317809 | -0.001371788 | 1.886922 | 1.239697e-11 | 3.560078 | 0.5068639
69.9291 | 12.2361 | 12.28163 | 6.318964 | -0.04552779 | 1.887384 | 1.240407e-11 | 3.566832 | 0.5084477
69.9391 | 12.2017 | 12.29166 | 6.320122 | -0.08996147 | 1.887868 | 1.241117e-11 | 3.573633 | 0.5100385
69.9491 | 12.1614 | 12.30176 | 6.321283 | -0.140363 | 1.888373 | 1.241739e-11 | 3.580471 | 0.5116364
69.959 | 12.1323 | 12.31184 | 6.322435 | -0.1795387 | 1.888891 | 1.242449e-11 | 3.587287 | 0.5132257
69.969 | 12.1105 | 12.32209 | 6.323602 | -0.2115882 | 1.889437 | 1.243248e-11 | 3.594212 | 0.5148377
69.979 | 12.0556 | 12.33241 | 6.324772 | -0.2768099 | 1.890002 | 1.243958e-11 | 3.601178 | 0.5164569
69.989 | 12.0312 | 12.34281 | 6.325945 | -0.311605 | 1.890588 | 1.244668e-11 | 3.608188 | 0.5180833
69.999 | 11.9938 | 12.35327 | 6.327122 | -0.3594731 | 1.891194 | 1.245467e-11 | 3.61524 | 0.5197169
70.009 | 11.9695 | 12.36381 | 6.328301 | -0.3943147 | 1.89182 | 1.246266e-11 | 3.622336 | 0.5213578
70.019 | 11.9266 | 12.37443 | 6.329483 | -0.4478288 | 1.892466 | 1.247065e-11 | 3.629474 | 0.5230058
70.029 | 11.8913 | 12.38512 | 6.330668 | -0.4938164 | 1.893132 | 1.247865e-11 | 3.636655 | 0.5246612
70.039 | 11.8634 | 12.39588 | 6.331856 | -0.5324772 | 1.893818 | 1.248664e-11 | 3.64388 | 0.5263238
70.049 | 11.8379 | 12.40671 | 6.333047 | -0.568811 | 1.894523 | 1.249463e-11 | 3.651147 | 0.5279938
70.059 | 11.8027 | 12.41762 | 6.334241 | -0.6149182 | 1.895247 | 1.25035e-11 | 3.658459 | 0.5296711
70.069 | 11.7693 | 12.4286 | 6.335438 | -0.6592985 | 1.895991 | 1.25115e-11 | 3.665814 | 0.5313558
70.079 | 11.7593 | 12.43965 | 6.336638 | -0.6803523 | 1.896754 | 1.252037e-11 | 3.673212 | 0.5330479
70.089 | 11.7178 | 12.45078 | 6.337841 | -0.7329791 | 1.897536 | 1.252925e-11 | 3.680655 | 0.5347474
70.099 | 11.6965 | 12.46198 | 6.339047 | -0.7654795 | 1.898337 | 1.253813e-11 | 3.688142 | 0.5364543
70.109 | 11.6673 | 12.47325 | 6.340256 | -0.8059531 | 1.899156 | 1.254701e-11 | 3.695672 | 0.5381687
70.119 | 11.6471 | 12.4846 | 6.341467 | -0.8375003 | 1.899995 | 1.255589e-11 | 3.703248 | 0.5398906
70.129 | 11.6216 | 12.49602 | 6.342682 | -0.874421 | 1.900851 | 1.256565e-11 | 3.710868 | 0.5416199
70.139 | 11.5986 | 12.50751 | 6.3439 | -0.9089147 | 1.901727 | 1.257542e-11 | 3.718532 | 0.5433568
70.149 | 11.5759 | 12.51908 | 6.34512 | -0.9431822 | 1.90262 | 1.25843e-11 | 3.726241 | 0.5451012
70.159 | 11.5517 | 12.53072 | 6.346343 | -0.979023 | 1.903532 | 1.259406e-11 | 3.733995 | 0.5468532
70.169 | 11.542 | 12.54244 | 6.347569 | -1.000437 | 1.904461 | 1.260383e-11 | 3.741794 | 0.5486127
70.179 | 11.5169 | 12.55423 | 6.348799 | -1.037325 | 1.905409 | 1.26136e-11 | 3.749638 | 0.5503799
70.189 | 11.5075 | 12.56609 | 6.35003 | -1.058587 | 1.906374 | 1.262336e-11 | 3.757528 | 0.5521547
70.199 | 11.481 | 12.57802 | 6.351265 | -1.097021 | 1.907356 | 1.263402e-11 | 3.765463 | 0.5539371
70.209 | 11.4766 | 12.59003 | 6.352503 | -1.11343 | 1.908356 | 1.264378e-11 | 3.773444 | 0.5557273
70.219 | 11.4541 | 12.60211 | 6.353743 | -1.148012 | 1.909374 | 1.265444e-11 | 3.78147 | 0.5575251
70.229 | 11.4378 | 12.61427 | 6.354987 | -1.176468 | 1.910408 | 1.266509e-11 | 3.789542 | 0.5593306
70.239 | 11.4349 | 12.6265 | 6.356233 | -1.191597 | 1.91146 | 1.267575e-11 | 3.79766 | 0.5611438
70.249 | 11.4126 | 12.6388 | 6.357482 | -1.2262 | 1.912528 | 1.26864e-11 | 3.805825 | 0.5629648
70.259 | 11.411 | 12.65118 | 6.358734 | -1.240176 | 1.913613 | 1.269706e-11 | 3.814036 | 0.5647936
70.269 | 11.3971 | 12.66363 | 6.359989 | -1.266526 | 1.914714 | 1.27086e-11 | 3.822293 | 0.5666301
70.279 | 11.388 | 12.67615 | 6.361246 | -1.28815 | 1.915832 | 1.271925e-11 | 3.830597 | 0.5684745
70.289 | 11.3759 | 12.68875 | 6.362506 | -1.312847 | 1.916966 | 1.27308e-11 | 3.838948 | 0.5703266
70.299 | 11.3698 | 12.70142 | 6.363769 | -1.331618 | 1.918116 | 1.274145e-11 | 3.847346 | 0.5721866
70.309 | 11.3652 | 12.71416 | 6.365035 | -1.348963 | 1.919282 | 1.275299e-11 | 3.855791 | 0.5740545
70.319 | 11.35 | 12.72698 | 6.366304 | -1.37698 | 1.920464 | 1.276454e-11 | 3.864282 | 0.5759302
70.329 | 11.3513 | 12.73987 | 6.367575 | -1.388573 | 1.921662 | 1.277608e-11 | 3.872822 | 0.5778138
70.339 | 11.3413 | 12.75284 | 6.368849 | -1.411538 | 1.922875 | 1.278851e-11 | 3.881409 | 0.5797053
70.349 | 11.335 | 12.76588 | 6.370126 | -1.430877 | 1.924103 | 1.280005e-11 | 3.890044 | 0.5816048
70.359 | 11.3302 | 12.77899 | 6.371406 | -1.44879 | 1.925346 | 1.281248e-11 | 3.898726 | 0.5835123
70.369 | 11.3184 | 12.79218 | 6.372688 | -1.473776 | 1.926604 | 1.282402e-11 | 3.907456 | 0.5854276
70.379 | 11.3233 | 12.80544 | 6.373973 | -1.482136 | 1.927877 | 1.283645e-11 | 3.916235 | 0.587351
70.389 | 11.3176 | 12.81877 | 6.375261 | -1.501169 | 1.929165 | 1.284889e-11 | 3.925062 | 0.5892824
70.399 | 11.3073 | 12.83218 | 6.376551 | -1.524876 | 1.930467 | 1.286132e-11 | 3.933937 | 0.5912217
70.409 | 11.3096 | 12.84566 | 6.377844 | -1.536057 | 1.931784 | 1.287375e-11 | 3.94286 | 0.5931691
70.419 | 11.2938 | 12.85921 | 6.37914 | -1.565411 | 1.933114 | 1.288618e-11 | 3.951833 | 0.5951245
70.429 | 11.2998 | 12.87284 | 6.380439 | -1.573039 | 1.934459 | 1.28995e-11 | 3.960854 | 0.597088
70.439 | 11.2958 | 12.88654 | 6.38174 | -1.590741 | 1.935817 | 1.291193e-11 | 3.969924 | 0.5990595
70.449 | 11.2861 | 12.90032 | 6.383044 | -1.614216 | 1.937189 | 1.292524e-11 | 3.979043 | 0.6010391
70.459 | 11.2869 | 12.91416 | 6.38435 | -1.627264 | 1.938575 | 1.293856e-11 | 3.988212 | 0.6030268
70.469 | 11.2957 | 12.92809 | 6.38566 | -1.632386 | 1.939974 | 1.295188e-11 | 3.99743 | 0.6050226
70.479 | 11.2792 | 12.94208 | 6.386972 | -1.662882 | 1.941386 | 1.29652e-11 | 4.006698 | 0.6070265
70.489 | 11.2876 | 12.95615 | 6.388286 | -1.668551 | 1.942811 | 1.297852e-11 | 4.016016 | 0.6090385
70.499 | 11.2829 | 12.97029 | 6.389603 | -1.687393 | 1.944248 | 1.299184e-11 | 4.025383 | 0.6110587
70.509 | 11.2855 | 12.98451 | 6.390923 | -1.699009 | 1.945699 | 1.300604e-11 | 4.034801 | 0.6130871
70.519 | 11.2928 | 12.9988 | 6.392245 | -1.705998 | 1.947162 | 1.301936e-11 | 4.044268 | 0.6151235
70.529 | 11.2726 | 13.01316 | 6.39357 | -1.740561 | 1.948637 | 1.303357e-11 | 4.053786 | 0.6171682
70.539 | 11.2812 | 13.0276 | 6.394898 | -1.746397 | 1.950124 | 1.304689e-11 | 4.063354 | 0.6192211
70.5489 | 11.2852 | 13.04196 | 6.396215 | -1.75676 | 1.951609 | 1.30611e-11 | 4.072875 | 0.6212609
70.5589 | 11.2909 | 13.05654 | 6.397547 | -1.765642 | 1.95312 | 1.30753e-11 | 4.082544 | 0.6233301
70.5689 | 11.2873 | 13.0712 | 6.398883 | -1.783897 | 1.954643 | 1.308951e-11 | 4.092264 | 0.6254075
70.5789 | 11.2918 | 13.08593 | 6.40022 | -1.794126 | 1.956177 | 1.31046e-11 | 4.102035 | 0.627493
70.5889 | 11.2913 | 13.10073 | 6.401561 | -1.809428 | 1.957722 | 1.311881e-11 | 4.111858 | 0.6295868
70.5989 | 11.3121 | 13.1156 | 6.402904 | -1.803503 | 1.959278 | 1.313302e-11 | 4.121732 | 0.6316888
70.6089 | 11.3134 | 13.13055 | 6.404249 | -1.817151 | 1.960845 | 1.314811e-11 | 4.131658 | 0.6337991
70.6189 | 11.313 | 13.14557 | 6.405597 | -1.832573 | 1.962423 | 1.316321e-11 | 4.141635 | 0.6359176
70.6289 | 11.3167 | 13.16067 | 6.406948 | -1.843967 | 1.964012 | 1.31783e-11 | 4.151663 | 0.6380444
70.6389 | 11.3409 | 13.17584 | 6.408301 | -1.834936 | 1.965611 | 1.31934e-11 | 4.161745 | 0.6401793
70.6489 | 11.3317 | 13.19108 | 6.409656 | -1.859376 | 1.96722 | 1.320849e-11 | 4.171877 | 0.6423227
70.6589 | 11.3473 | 13.20639 | 6.411014 | -1.85909 | 1.968839 | 1.322358e-11 | 4.182063 | 0.6444741
70.6689 | 11.3527 | 13.22178 | 6.412375 | -1.869077 | 1.970468 | 1.323868e-11 | 4.1923 | 0.6466339
70.6789 | 11.3596 | 13.23724 | 6.413738 | -1.877637 | 1.972107 | 1.325377e-11 | 4.20259 | 0.6488019
70.6889 | 11.3796 | 13.25277 | 6.415103 | -1.873169 | 1.973755 | 1.326976e-11 | 4.212933 | 0.6509782
70.6989 | 11.3883 | 13.26838 | 6.416471 | -1.880076 | 1.975413 | 1.328574e-11 | 4.223329 | 0.6531628
70.7089 | 11.3994 | 13.28405 | 6.417842 | -1.884654 | 1.97708 | 1.330083e-11 | 4.233777 | 0.6553556
70.7189 | 11.408 | 13.29981 | 6.419215 | -1.891806 | 1.978755 | 1.331682e-11 | 4.244279 | 0.6575568
70.7289 | 11.4227 | 13.31563 | 6.42059 | -1.89293 | 1.98044 | 1.33328e-11 | 4.254834 | 0.6597662
70.7389 | 11.4275 | 13.33153 | 6.421968 | -1.904027 | 1.982133 | 1.334878e-11 | 4.265442 | 0.6619837
70.7489 | 11.4367 | 13.3475 | 6.423348 | -1.910796 | 1.983835 | 1.336477e-11 | 4.276103 | 0.6642097
70.7589 | 11.4496 | 13.36354 | 6.42473 | -1.913938 | 1.985545 | 1.338164e-11 | 4.286819 | 0.6664438
70.7689 | 11.4755 | 13.37965 | 6.426115 | -1.904153 | 1.987263 | 1.339762e-11 | 4.297588 | 0.6686861
70.7789 | 11.4796 | 13.39584 | 6.427502 | -1.91624 | 1.98899 | 1.34136e-11 | 4.308411 | 0.6709369
70.7889 | 11.4839 | 13.4121 | 6.428892 | -1.9282 | 1.990724 | 1.343047e-11 | 4.319289 | 0.6731957
70.7989 | 11.5007 | 13.42843 | 6.430284 | -1.927733 | 1.992465 | 1.344734e-11 | 4.33022 | 0.6754628
70.8089 | 11.523 | 13.44484 | 6.431679 | -1.921837 | 1.994214 | 1.346421e-11 | 4.341206 | 0.6777382
70.8189 | 11.5224 | 13.46131 | 6.433076 | -1.938915 | 1.995971 | 1.348109e-11 | 4.352247 | 0.6800219
70.8289 | 11.5382 | 13.47786 | 6.434475 | -1.939663 | 1.997734 | 1.349796e-11 | 4.363341 | 0.6823136
70.8389 | 11.5394 | 13.49448 | 6.435876 | -1.955085 | 1.999504 | 1.351483e-11 | 4.374491 | 0.6846137
70.8489 | 11.5727 | 13.51118 | 6.43728 | -1.938479 | 2.001281 | 1.35317e-11 | 4.385696 | 0.6869218
70.8589 | 11.5708 | 13.52794 | 6.438686 | -1.957145 | 2.003065 | 1.354857e-11 | 4.396955 | 0.6892383
70.8689 | 11.5848 | 13.54478 | 6.440095 | -1.959982 | 2.004856 | 1.356633e-11 | 4.408269 | 0.6915628
70.8789 | 11.6005 | 13.56169 | 6.441505 | -1.961192 | 2.006652 | 1.35832e-11 | 4.419639 | 0.6938956
70.8889 | 11.6084 | 13.57867 | 6.442919 | -1.970274 | 2.008455 | 1.360096e-11 | 4.431065 | 0.6962364
70.8989 | 11.6249 | 13.59573 | 6.444334 | -1.970828 | 2.010263 | 1.361872e-11 | 4.442545 | 0.6985855
70.9089 | 11.6242 | 13.61285 | 6.445752 | -1.988654 | 2.012078 | 1.363559e-11 | 4.454082 | 0.7009426
70.9189 | 11.6481 | 13.63005 | 6.447171 | -1.981951 | 2.013898 | 1.365335e-11 | 4.465674 | 0.7033078
70.9289 | 11.6558 | 13.64732 | 6.448594 | -1.99152 | 2.015723 | 1.367111e-11 | 4.477322 | 0.7056812
70.9389 | 11.6669 | 13.66466 | 6.450018 | -1.997761 | 2.017554 | 1.368975e-11 | 4.489026 | 0.7080625
70.9489 | 11.6793 | 13.68207 | 6.451445 | -2.002773 | 2.01939 | 1.370751e-11 | 4.500786 | 0.710452
70.9589 | 11.6889 | 13.69956 | 6.452874 | -2.010658 | 2.021232 | 1.372527e-11 | 4.512603 | 0.7128496
70.9689 | 11.7031 | 13.71711 | 6.454305 | -2.014013 | 2.023078 | 1.374392e-11 | 4.524476 | 0.715255
70.9789 | 11.7179 | 13.73474 | 6.455738 | -2.01684 | 2.024928 | 1.376168e-11 | 4.536405 | 0.7176685
70.9889 | 11.7263 | 13.75244 | 6.457174 | -2.026138 | 2.026784 | 1.378032e-11 | 4.548391 | 0.7200899
70.9989 | 11.742 | 13.77021 | 6.458611 | -2.028207 | 2.028643 | 1.379808e-11 | 4.560433 | 0.7225193
71.0089 | 11.7585 | 13.78805 | 6.460051 | -2.029548 | 2.030507 | 1.381673e-11 | 4.572533 | 0.7249565
71.0189 | 11.7622 | 13.80596 | 6.461493 | -2.04376 | 2.032375 | 1.383538e-11 | 4.584689 | 0.7274018
71.0289 | 11.7836 | 13.82394 | 6.462938 | -2.040343 | 2.034247 | 1.385402e-11 | 4.596903 | 0.7298549
71.0389 | 11.7942 | 13.842 | 6.464384 | -2.047796 | 2.036123 | 1.387267e-11 | 4.609173 | 0.7323157
71.0489 | 11.8078 | 13.86012 | 6.465833 | -2.052321 | 2.038003 | 1.389132e-11 | 4.621501 | 0.7347844
71.0589 | 11.8287 | 13.87832 | 6.467283 | -2.049616 | 2.039886 | 1.391085e-11 | 4.633886 | 0.7372608
71.0689 | 11.8308 | 13.89658 | 6.468736 | -2.065782 | 2.041772 | 1.39295e-11 | 4.646328 | 0.739745
71.0789 | 11.8585 | 13.91492 | 6.470191 | -2.056418 | 2.043662 | 1.394903e-11 | 4.658828 | 0.742237
71.0889 | 11.8734 | 13.93333 | 6.471648 | -2.059926 | 2.045555 | 1.396768e-11 | 4.671386 | 0.7447366
71.0989 | 11.8873 | 13.9518 | 6.473107 | -2.064503 | 2.047451 | 1.398722e-11 | 4.684001 | 0.7472438
71.1089 | 11.9105 | 13.97035 | 6.474569 | -2.059851 | 2.04935 | 1.400586e-11 | 4.696674 | 0.7497587
71.1189 | 11.9283 | 13.98897 | 6.476032 | -2.06067 | 2.051251 | 1.40254e-11 | 4.709406 | 0.7522811
71.1288 | 11.9434 | 14.00747 | 6.477483 | -2.064074 | 2.053135 | 1.404493e-11 | 4.722069 | 0.7547863
71.1388 | 11.9626 | 14.02623 | 6.47895 | -2.063631 | 2.055042 | 1.406447e-11 | 4.734915 | 0.7573237
71.1488 | 11.9798 | 14.04506 | 6.48042 | -2.06526 | 2.056951 | 1.4084e-11 | 4.74782 | 0.7598685
71.1588 | 12.002 | 14.06396 | 6.481891 | -2.061957 | 2.058862 | 1.410354e-11 | 4.760783 | 0.7624207
71.1688 | 12.0223 | 14.08293 | 6.483365 | -2.060625 | 2.060775 | 1.412307e-11 | 4.773805 | 0.7649803
71.1788 | 12.0382 | 14.10196 | 6.484841 | -2.063763 | 2.06269 | 1.41435e-11 | 4.786884 | 0.7675472
71.1888 | 12.0533 | 14.12107 | 6.486318 | -2.06777 | 2.064607 | 1.416303e-11 | 4.800023 | 0.7701214
71.1988 | 12.0705 | 14.14025 | 6.487798 | -2.069746 | 2.066526 | 1.418345e-11 | 4.813219 | 0.7727027
71.2088 | 12.1032 | 14.15949 | 6.48928 | -2.056293 | 2.068447 | 1.420299e-11 | 4.826475 | 0.7752913
71.2188 | 12.1104 | 14.17881 | 6.490764 | -2.068408 | 2.070369 | 1.422341e-11 | 4.839788 | 0.777887
71.2288 | 12.1387 | 14.19819 | 6.492249 | -2.059493 | 2.072293 | 1.424384e-11 | 4.853161 | 0.7804897
71.2388 | 12.1628 | 14.21765 | 6.493737 | -2.054846 | 2.074217 | 1.426426e-11 | 4.866593 | 0.7830995
71.2488 | 12.1835 | 14.23717 | 6.495226 | -2.053669 | 2.076143 | 1.428379e-11 | 4.880083 | 0.7857163
71.2588 | 12.2054 | 14.25676 | 6.496718 | -2.05136 | 2.078071 | 1.430422e-11 | 4.893632 | 0.7883399
71.2688 | 12.2204 | 14.27642 | 6.498211 | -2.056021 | 2.079999 | 1.432553e-11 | 4.90724 | 0.7909704
71.2788 | 12.2455 | 14.29615 | 6.499707 | -2.05065 | 2.081928 | 1.434595e-11 | 4.920907 | 0.7936077
71.2888 | 12.2646 | 14.31595 | 6.501204 | -2.051347 | 2.083858 | 1.436637e-11 | 4.934633 | 0.7962517
71.2988 | 12.2968 | 14.33581 | 6.502703 | -2.039014 | 2.085789 | 1.43868e-11 | 4.948419 | 0.7989024
71.3088 | 12.3091 | 14.35575 | 6.504205 | -2.046648 | 2.08772 | 1.440811e-11 | 4.962263 | 0.8015597
71.3188 | 12.3244 | 14.37575 | 6.505708 | -2.051351 | 2.089652 | 1.442853e-11 | 4.976167 | 0.8042234
71.3288 | 12.3489 | 14.39582 | 6.507213 | -2.046921 | 2.091585 | 1.444984e-11 | 4.99013 | 0.8068937
71.3388 | 12.3857 | 14.41596 | 6.508719 | -2.030259 | 2.093518 | 1.447027e-11 | 5.004152 | 0.8095704
71.3488 | 12.3999 | 14.43617 | 6.510228 | -2.036265 | 2.095451 | 1.449158e-11 | 5.018233 | 0.8122534
71.3588 | 12.418 | 14.45644 | 6.511739 | -2.03844 | 2.097384 | 1.451289e-11 | 5.032374 | 0.8149426
71.3688 | 12.4403 | 14.47678 | 6.513251 | -2.03648 | 2.099318 | 1.45342e-11 | 5.046573 | 0.817638
71.3788 | 12.4684 | 14.49719 | 6.514765 | -2.028789 | 2.101252 | 1.455551e-11 | 5.060832 | 0.8203396
71.3888 | 12.4866 | 14.51766 | 6.516281 | -2.031065 | 2.103185 | 1.457682e-11 | 5.075151 | 0.8230472
71.3988 | 12.5169 | 14.53821 | 6.517799 | -2.021308 | 2.105119 | 1.459813e-11 | 5.089529 | 0.8257607
71.4088 | 12.5447 | 14.55882 | 6.519319 | -2.014117 | 2.107053 | 1.461944e-11 | 5.103966 | 0.8284802
71.4188 | 12.5553 | 14.57949 | 6.52084 | -2.024194 | 2.108986 | 1.464076e-11 | 5.118462 | 0.8312054
71.4288 | 12.5882 | 14.60024 | 6.522363 | -2.012037 | 2.110919 | 1.466207e-11 | 5.133017 | 0.8339364
71.4388 | 12.6144 | 14.62105 | 6.523888 | -2.006646 | 2.112852 | 1.468427e-11 | 5.147632 | 0.8366728
71.4488 | 12.634 | 14.64192 | 6.525415 | -2.007922 | 2.114785 | 1.470558e-11 | 5.162306 | 0.8394149
71.4588 | 12.6487 | 14.66286 | 6.526944 | -2.014163 | 2.116717 | 1.472778e-11 | 5.17704 | 0.8421624
71.4688 | 12.6737 | 14.68387 | 6.528474 | -2.010171 | 2.118649 | 1.474909e-11 | 5.191833 | 0.8449153
71.4788 | 12.7072 | 14.70494 | 6.530006 | -1.997744 | 2.12058 | 1.477129e-11 | 5.206685 | 0.8476734
71.4888 | 12.7357 | 14.72608 | 6.53154 | -1.990383 | 2.122511 | 1.479349e-11 | 5.221596 | 0.8504367
71.4988 | 12.7481 | 14.74729 | 6.533075 | -1.999187 | 2.124441 | 1.48148e-11 | 5.236566 | 0.853205
71.5088 | 12.7713 | 14.76856 | 6.534612 | -1.997256 | 2.12637 | 1.4837e-11 | 5.251595 | 0.8559784
71.5188 | 12.8008 | 14.78989 | 6.536151 | -1.98909 | 2.128299 | 1.48592e-11 | 5.266683 | 0.8587566
71.5288 | 12.8303 | 14.81129 | 6.537692 | -1.98099 | 2.130227 | 1.488139e-11 | 5.281831 | 0.8615396
71.5388 | 12.8475 | 14.83275 | 6.539234 | -1.985253 | 2.132155 | 1.490359e-11 | 5.297037 | 0.8643272
71.5488 | 12.8704 | 14.85428 | 6.540778 | -1.983881 | 2.134082 | 1.492579e-11 | 5.312302 | 0.8671194
71.5588 | 12.8986 | 14.87587 | 6.542323 | -1.977273 | 2.136007 | 1.494888e-11 | 5.327626 | 0.869916
71.5688 | 12.9234 | 14.89753 | 6.54387 | -1.974129 | 2.137932 | 1.497108e-11 | 5.343009 | 0.872717
71.5788 | 12.9413 | 14.91925 | 6.545419 | -1.977949 | 2.139857 | 1.499328e-11 | 5.358451 | 0.8755222
71.5888 | 12.9702 | 14.94103 | 6.546969 | -1.970831 | 2.14178 | 1.501548e-11 | 5.37395 | 0.8783316
71.5988 | 12.9949 | 14.96288 | 6.548521 | -1.967977 | 2.143702 | 1.503856e-11 | 5.389509 | 0.8811448
71.6088 | 13.0146 | 14.98479 | 6.550075 | -1.970187 | 2.145624 | 1.506076e-11 | 5.405125 | 0.8839621
71.6188 | 13.0496 | 15.00676 | 6.55163 | -1.957159 | 2.147545 | 1.508385e-11 | 5.420801 | 0.8867831
71.6288 | 13.0704 | 15.02879 | 6.553187 | -1.958393 | 2.149464 | 1.510694e-11 | 5.436534 | 0.8896076
71.6388 | 13.1038 | 15.05089 | 6.554745 | -1.94709 | 2.151383 | 1.512914e-11 | 5.452325 | 0.8924359
71.6488 | 13.1249 | 15.07305 | 6.556305 | -1.948148 | 2.153301 | 1.515222e-11 | 5.468174 | 0.8952673
71.6588 | 13.1559 | 15.09527 | 6.557867 | -1.939368 | 2.155218 | 1.517531e-11 | 5.484082 | 0.8981021
71.6688 | 13.1814 | 15.11755 | 6.55943 | -1.93615 | 2.157134 | 1.51984e-11 | 5.500047 | 0.90094
71.6788 | 13.2055 | 15.13989 | 6.560994 | -1.934393 | 2.159049 | 1.522149e-11 | 5.516069 | 0.9037809
71.6888 | 13.2336 | 15.1623 | 6.56256 | -1.928697 | 2.160963 | 1.524457e-11 | 5.532149 | 0.9066247
71.6988 | 13.266 | 15.18476 | 6.564128 | -1.918761 | 2.162876 | 1.526766e-11 | 5.548286 | 0.9094711
71.7088 | 13.2955 | 15.20729 | 6.565697 | -1.911786 | 2.164788 | 1.529075e-11 | 5.56448 | 0.9123202
71.7187 | 13.3117 | 15.22965 | 6.567252 | -1.917946 | 2.166681 | 1.531383e-11 | 5.58057 | 0.9151434
71.7287 | 13.355 | 15.25229 | 6.568824 | -1.897291 | 2.168591 | 1.533692e-11 | 5.596879 | 0.9179972
71.7387 | 13.3807 | 15.27499 | 6.570397 | -1.894293 | 2.1705 | 1.536001e-11 | 5.613242 | 0.9208532
71.7487 | 13.4245 | 15.29775 | 6.571972 | -1.873255 | 2.172408 | 1.538398e-11 | 5.629663 | 0.9237111
71.7587 | 13.4519 | 15.32058 | 6.573549 | -1.868675 | 2.174316 | 1.540707e-11 | 5.64614 | 0.926571
71.7687 | 13.4852 | 15.34345 | 6.575126 | -1.858254 | 2.176222 | 1.543016e-11 | 5.662673 | 0.9294326
71.7787 | 13.5151 | 15.36639 | 6.576706 | -1.851291 | 2.178128 | 1.545413e-11 | 5.679261 | 0.9322957
71.7887 | 13.5464 | 15.38938 | 6.578286 | -1.842985 | 2.180033 | 1.547722e-11 | 5.695906 | 0.9351602
71.7987 | 13.5853 | 15.41244 | 6.579868 | -1.827137 | 2.181937 | 1.55012e-11 | 5.712606 | 0.938026
71.8087 | 13.6244 | 15.43555 | 6.581452 | -1.811145 | 2.18384 | 1.552517e-11 | 5.729361 | 0.9408928
71.8187 | 13.6612 | 15.45871 | 6.583037 | -1.79751 | 2.185742 | 1.554826e-11 | 5.74617 | 0.9437606
71.8287 | 13.6827 | 15.48193 | 6.584623 | -1.799231 | 2.187644 | 1.557223e-11 | 5.763035 | 0.9466291
71.8387 | 13.7293 | 15.50521 | 6.58621 | -1.775908 | 2.189544 | 1.559621e-11 | 5.779955 | 0.9494983
71.8487 | 13.7664 | 15.52854 | 6.587799 | -1.762139 | 2.191444 | 1.562018e-11 | 5.796927 | 0.9523679
71.8587 | 13.804 | 15.55193 | 6.58939 | -1.747926 | 2.193344 | 1.564416e-11 | 5.813955 | 0.9552377
71.8687 | 13.8409 | 15.57537 | 6.590981 | -1.734467 | 2.195243 | 1.566813e-11 | 5.831036 | 0.9581076
71.8787 | 13.8844 | 15.59886 | 6.592574 | -1.714463 | 2.197141 | 1.569211e-11 | 5.848171 | 0.9609773
71.8887 | 13.9117 | 15.62241 | 6.594168 | -1.710711 | 2.199038 | 1.571608e-11 | 5.865358 | 0.9638469
71.8987 | 13.9622 | 15.64601 | 6.595764 | -1.683813 | 2.200935 | 1.574006e-11 | 5.882599 | 0.9667159
71.9087 | 13.99 | 15.66967 | 6.59736 | -1.679667 | 2.202831 | 1.576403e-11 | 5.899891 | 0.9695843
71.9187 | 14.0268 | 15.69337 | 6.598958 | -1.666574 | 2.204727 | 1.578801e-11 | 5.917236 | 0.972452
71.9287 | 14.0699 | 15.71713 | 6.600558 | -1.647233 | 2.206623 | 1.581198e-11 | 5.934634 | 0.9753186
71.9387 | 14.1106 | 15.74094 | 6.602158 | -1.630342 | 2.208517 | 1.583596e-11 | 5.952082 | 0.9781839
71.9487 | 14.1569 | 15.7648 | 6.60376 | -1.607902 | 2.210412 | 1.586082e-11 | 5.969582 | 0.9810479
71.9587 | 14.1889 | 15.78871 | 6.605363 | -1.599812 | 2.212306 | 1.58848e-11 | 5.987132 | 0.9839103
71.9687 | 14.2096 | 15.81267 | 6.606967 | -1.603071 | 2.2142 | 1.590877e-11 | 6.004733 | 0.986771
71.9787 | 14.2714 | 15.83668 | 6.608573 | -1.565281 | 2.216094 | 1.593363e-11 | 6.022385 | 0.9896297
71.9887 | 14.3008 | 15.86074 | 6.610179 | -1.559937 | 2.217987 | 1.595761e-11 | 6.040085 | 0.9924861
71.9987 | 14.3398 | 15.88484 | 6.611787 | -1.545043 | 2.21988 | 1.598247e-11 | 6.057835 | 0.9953404
72.0087 | 14.377 | 15.909 | 6.613396 | -1.531996 | 2.221773 | 1.600645e-11 | 6.075635 | 0.9981919
72.0187 | 14.4196 | 15.9332 | 6.615006 | -1.513595 | 2.223666 | 1.603131e-11 | 6.093483 | 1.001041
72.0287 | 14.4588 | 15.95744 | 6.616618 | -1.498641 | 2.225559 | 1.605528e-11 | 6.111378 | 1.003886
72.0387 | 14.4934 | 15.98173 | 6.61823 | -1.488332 | 2.227451 | 1.608015e-11 | 6.129322 | 1.006729
72.0487 | 14.5363 | 16.00607 | 6.619844 | -1.469769 | 2.229344 | 1.610501e-11 | 6.147313 | 1.009568
72.0587 | 14.5795 | 16.03045 | 6.621458 | -1.450949 | 2.231237 | 1.612898e-11 | 6.16535 | 1.012404
72.0687 | 14.6089 | 16.05487 | 6.623074 | -1.445974 | 2.23313 | 1.615385e-11 | 6.183435 | 1.015235
72.0787 | 14.6543 | 16.07934 | 6.624691 | -1.425041 | 2.235022 | 1.617871e-11 | 6.201564 | 1.018063
72.0887 | 14.6889 | 16.10385 | 6.626309 | -1.414949 | 2.236916 | 1.620357e-11 | 6.219739 | 1.020885
72.0987 | 14.7379 | 16.1284 | 6.627928 | -1.390501 | 2.238809 | 1.622843e-11 | 6.23796 | 1.023704
72.1087 | 14.7687 | 16.15299 | 6.629548 | -1.384293 | 2.240702 | 1.625241e-11 | 6.256225 | 1.026518
72.1187 | 14.8074 | 16.17763 | 6.631169 | -1.370227 | 2.242596 | 1.627727e-11 | 6.274533 | 1.029328
72.1287 | 14.8564 | 16.2023 | 6.632792 | -1.345899 | 2.24449 | 1.630213e-11 | 6.292885 | 1.032132
72.1387 | 14.8992 | 16.22701 | 6.634415 | -1.327811 | 2.246385 | 1.6327e-11 | 6.31128 | 1.034931
72.1487 | 14.9344 | 16.25176 | 6.636039 | -1.31736 | 2.24828 | 1.635186e-11 | 6.329717 | 1.037724
72.1587 | 14.9698 | 16.27655 | 6.637664 | -1.306746 | 2.250175 | 1.637672e-11 | 6.348196 | 1.040511
72.1687 | 15.0119 | 16.30137 | 6.639291 | -1.28947 | 2.252071 | 1.640158e-11 | 6.366717 | 1.043292
72.1787 | 15.0599 | 16.32623 | 6.640918 | -1.266329 | 2.253967 | 1.642645e-11 | 6.385278 | 1.046066
72.1887 | 15.1072 | 16.35112 | 6.642546 | -1.243922 | 2.255864 | 1.645131e-11 | 6.403878 | 1.048834
72.1987 | 15.1403 | 16.37605 | 6.644175 | -1.23575 | 2.257761 | 1.647617e-11 | 6.422519 | 1.051595
72.2087 | 15.1809 | 16.40101 | 6.645806 | -1.220111 | 2.259659 | 1.650103e-11 | 6.441198 | 1.054348
72.2187 | 15.2193 | 16.426 | 6.647437 | -1.206705 | 2.261558 | 1.65259e-11 | 6.459915 | 1.057095
72.2287 | 15.2749 | 16.45103 | 6.649069 | -1.17613 | 2.263457 | 1.655076e-11 | 6.47867 | 1.059834
72.2387 | 15.3203 | 16.47609 | 6.650702 | -1.155787 | 2.265357 | 1.657562e-11 | 6.497463 | 1.062566
72.2487 | 15.3598 | 16.50117 | 6.652335 | -1.141373 | 2.267258 | 1.660137e-11 | 6.516291 | 1.06529
72.2587 | 15.4079 | 16.52629 | 6.65397 | -1.118388 | 2.269159 | 1.662623e-11 | 6.535154 | 1.068005
72.2687 | 15.4475 | 16.55143 | 6.655606 | -1.103932 | 2.271061 | 1.665109e-11 | 6.554054 | 1.070711
72.2787 | 15.5048 | 16.5766 | 6.657242 | -1.071801 | 2.272964 | 1.667596e-11 | 6.572987 | 1.073408
72.2887 | 15.5478 | 16.6018 | 6.658879 | -1.053997 | 2.274868 | 1.670082e-11 | 6.591953 | 1.076097
72.2987 | 15.609 | 16.62702 | 6.660518 | -1.018019 | 2.276773 | 1.672568e-11 | 6.610952 | 1.078776
72.3086 | 15.6412 | 16.65201 | 6.66214 | -1.010808 | 2.278658 | 1.675054e-11 | 6.629791 | 1.081419
72.3186 | 15.6906 | 16.67728 | 6.66378 | -0.9866767 | 2.280565 | 1.677541e-11 | 6.648854 | 1.084078
72.3286 | 15.7523 | 16.70257 | 6.665421 | -0.9502674 | 2.282472 | 1.680027e-11 | 6.667947 | 1.086728
72.3386 | 15.7988 | 16.72788 | 6.667062 | -0.929079 | 2.28438 | 1.682602e-11 | 6.687069 | 1.089367
72.3486 | 15.8456 | 16.75321 | 6.668704 | -0.907611 | 2.286289 | 1.685088e-11 | 6.706221 | 1.091996
72.3586 | 15.8952 | 16.77856 | 6.670347 | -0.8833621 | 2.288199 | 1.687574e-11 | 6.725402 | 1.094614
72.3686 | 15.9535 | 16.80393 | 6.671991 | -0.8504309 | 2.29011 | 1.69006e-11 | 6.744609 | 1.09722
72.3786 | 16.0054 | 16.82932 | 6.673636 | -0.8239165 | 2.292022 | 1.692546e-11 | 6.763843 | 1.099815
72.3886 | 16.0552 | 16.85472 | 6.675281 | -0.799518 | 2.293935 | 1.695033e-11 | 6.783103 | 1.102399
72.3986 | 16.0989 | 16.88014 | 6.676927 | -0.7812351 | 2.295849 | 1.697608e-11 | 6.802389 | 1.10497
72.4086 | 16.16 | 16.90556 | 6.678574 | -0.7455646 | 2.297764 | 1.700094e-11 | 6.821698 | 1.107529
72.4186 | 16.2036 | 16.93101 | 6.680221 | -0.7274066 | 2.29968 | 1.70258e-11 | 6.84103 | 1.110076
72.4286 | 16.2594 | 16.95646 | 6.681869 | -0.6970602 | 2.301596 | 1.705066e-11 | 6.860385 | 1.11261
72.4386 | 16.3129 | 16.98192 | 6.683518 | -0.6690233 | 2.303514 | 1.707552e-11 | 6.879761 | 1.115131
72.4486 | 16.3601 | 17.0074 | 6.685167 | -0.6472958 | 2.305433 | 1.710038e-11 | 6.899158 | 1.117638
72.4586 | 16.3875 | 17.03288 | 6.686818 | -0.6453757 | 2.307352 | 1.712525e-11 | 6.918574 | 1.120132
72.4686 | 16.4619 | 17.05836 | 6.688468 | -0.5964614 | 2.309273 | 1.715011e-11 | 6.938009 | 1.122612
72.4786 | 16.5055 | 17.08385 | 6.69012 | -0.5783528 | 2.311194 | 1.717497e-11 | 6.957461 | 1.125078
72.4886 | 16.5515 | 17.10935 | 6.691772 | -0.5578477 | 2.313116 | 1.719983e-11 | 6.976931 | 1.127529
72.4986 | 16.6059 | 17.13485 | 6.693425 | -0.5289451 | 2.315039 | 1.722469e-11 | 6.996416 | 1.129966
72.5086 | 16.6431 | 17.16034 | 6.695078 | -0.5172431 | 2.316963 | 1.724955e-11 | 7.015915 | 1.132387
72.5186 | 16.6983 | 17.18584 | 6.696732 | -0.4875422 | 2.318888 | 1.727441e-11 | 7.035429 | 1.134794
72.5286 | 16.7428 | 17.21134 | 6.698386 | -0.4685398 | 2.320813 | 1.729927e-11 | 7.054956 | 1.137185
72.5386 | 16.7983 | 17.23683 | 6.700041 | -0.4385335 | 2.322739 | 1.732413e-11 | 7.074493 | 1.13956
72.5486 | 16.8331 | 17.26232 | 6.701697 | -0.4292235 | 2.324666 | 1.734811e-11 | 7.094042 | 1.141919
72.5586 | 16.8907 | 17.28781 | 6.703353 | -0.3971079 | 2.326593 | 1.737297e-11 | 7.1136 | 1.144261
72.5686 | 16.9438 | 17.31329 | 6.705009 | -0.3694854 | 2.328521 | 1.739783e-11 | 7.133167 | 1.146587
72.5786 | 16.9898 | 17.33875 | 6.706667 | -0.3489548 | 2.33045 | 1.742269e-11 | 7.152742 | 1.148897
72.5886 | 17.0324 | 17.36421 | 6.708324 | -0.331814 | 2.332379 | 1.744666e-11 | 7.172322 | 1.151188
72.5986 | 17.0753 | 17.38966 | 6.709982 | -0.3143622 | 2.334309 | 1.747152e-11 | 7.191908 | 1.153463
72.6086 | 17.1242 | 17.4151 | 6.711641 | -0.2908976 | 2.336239 | 1.74955e-11 | 7.211499 | 1.155719
72.6186 | 17.192 | 17.44052 | 6.7133 | -0.2485179 | 2.338169 | 1.752036e-11 | 7.231091 | 1.157958
72.6286 | 17.2389 | 17.46592 | 6.71496 | -0.227024 | 2.3401 | 1.754433e-11 | 7.250686 | 1.160178
72.6386 | 17.2786 | 17.49131 | 6.71662 | -0.2127118 | 2.34203 | 1.756919e-11 | 7.270282 | 1.16238
72.6486 | 17.327 | 17.51668 | 6.71828 | -0.1896808 | 2.343961 | 1.759316e-11 | 7.289877 | 1.164563
72.6586 | 17.3745 | 17.54203 | 6.719941 | -0.1675298 | 2.345892 | 1.761714e-11 | 7.30947 | 1.166726
72.6686 | 17.4276 | 17.56736 | 6.721602 | -0.1397564 | 2.347823 | 1.7642e-11 | 7.32906 | 1.168871
72.6786 | 17.4903 | 17.59266 | 6.723264 | -0.1023596 | 2.349754 | 1.766597e-11 | 7.348646 | 1.170995
72.6886 | 17.5354 | 17.61794 | 6.724926 | -0.08253823 | 2.351685 | 1.768994e-11 | 7.368227 | 1.1731
72.6986 | 17.569 | 17.64319 | 6.726588 | -0.07418976 | 2.353616 | 1.771391e-11 | 7.387801 | 1.175185
72.7086 | 17.6183 | 17.66841 | 6.728251 | -0.05011314 | 2.355546 | 1.773788e-11 | 7.407367 | 1.177249
72.7186 | 17.6618 | 17.69361 | 6.729914 | -0.03180641 | 2.357476 | 1.776186e-11 | 7.426924 | 1.179292
72.7286 | 17.716 | 17.71877 | 6.731578 | -0.002767668 | 2.359405 | 1.778583e-11 | 7.446471 | 1.181314
72.7386 | 17.7716 | 17.7439 | 6.733242 | 0.02770433 | 2.361334 | 1.78098e-11 | 7.466005 | 1.183315
72.7486 | 17.8144 | 17.76899 | 6.734906 | 0.04541129 | 2.363261 | 1.783288e-11 | 7.485527 | 1.185295
72.7586 | 17.8551 | 17.79405 | 6.73657 | 0.06105408 | 2.365188 | 1.785686e-11 | 7.505035 | 1.187252
72.7686 | 17.909 | 17.81906 | 6.738235 | 0.08993627 | 2.367115 | 1.787994e-11 | 7.524526 | 1.189188
72.7786 | 17.942 | 17.84404 | 6.7399 | 0.09795917 | 2.36904 | 1.790391e-11 | 7.544 | 1.191101
72.7886 | 18.0164 | 17.86898 | 6.741565 | 0.1474231 | 2.370964 | 1.792699e-11 | 7.563456 | 1.192992
72.7986 | 18.0346 | 17.89387 | 6.743231 | 0.1407313 | 2.372886 | 1.795097e-11 | 7.582892 | 1.194859
72.8086 | 18.0844 | 17.91872 | 6.744896 | 0.1656842 | 2.374807 | 1.797405e-11 | 7.602308 | 1.196704
72.8186 | 18.1381 | 17.94351 | 6.746562 | 0.194585 | 2.376727 | 1.799713e-11 | 7.6217 | 1.198525
72.8286 | 18.1778 | 17.96827 | 6.748229 | 0.2095349 | 2.378645 | 1.802022e-11 | 7.641068 | 1.200323
72.8386 | 18.2115 | 17.99296 | 6.749895 | 0.2185354 | 2.380561 | 1.80433e-11 | 7.660411 | 1.202097
72.8486 | 18.2736 | 18.01761 | 6.751562 | 0.2559886 | 2.382476 | 1.806638e-11 | 7.679727 | 1.203847
72.8586 | 18.3054 | 18.0422 | 6.753228 | 0.2631967 | 2.384388 | 1.808858e-11 | 7.699015 | 1.205572
72.8686 | 18.3531 | 18.06674 | 6.754895 | 0.2863611 | 2.386298 | 1.811166e-11 | 7.718273 | 1.207273
72.8786 | 18.4043 | 18.09122 | 6.756562 | 0.313084 | 2.388205 | 1.813385e-11 | 7.7375 | 1.208949
72.8885 | 18.4465 | 18.11539 | 6.758213 | 0.3311081 | 2.390092 | 1.815694e-11 | 7.756504 | 1.210584
72.8985 | 18.4907 | 18.13975 | 6.75988 | 0.3509526 | 2.391994 | 1.817913e-11 | 7.775663 | 1.212209
72.9085 | 18.5272 | 18.16404 | 6.761548 | 0.3631612 | 2.393894 | 1.820133e-11 | 7.794788 | 1.21381
72.9185 | 18.5738 | 18.18826 | 6.763215 | 0.385535 | 2.39579 | 1.822352e-11 | 7.813875 | 1.215384
72.9285 | 18.6218 | 18.21242 | 6.764883 | 0.4093771 | 2.397683 | 1.824572e-11 | 7.832923 | 1.216933
72.9385 | 18.6642 | 18.23651 | 6.766551 | 0.4276895 | 2.399573 | 1.826791e-11 | 7.851931 | 1.218455
72.9485 | 18.7192 | 18.26053 | 6.768219 | 0.4586728 | 2.40146 | 1.82901e-11 | 7.870897 | 1.219951
72.9585 | 18.7306 | 18.28447 | 6.769887 | 0.4461297 | 2.403343 | 1.831141e-11 | 7.88982 | 1.221421
72.9685 | 18.7868 | 18.30834 | 6.771554 | 0.4784629 | 2.405222 | 1.83336e-11 | 7.908698 | 1.222863
72.9785 | 18.8467 | 18.33213 | 6.773222 | 0.5145739 | 2.407096 | 1.835491e-11 | 7.927529 | 1.224279
72.9885 | 18.89 | 18.35584 | 6.77489 | 0.5341635 | 2.408967 | 1.837622e-11 | 7.946312 | 1.225667
72.9985 | 18.926 | 18.37947 | 6.776558 | 0.5465347 | 2.410833 | 1.839752e-11 | 7.965046 | 1.227028
73.0085 | 18.984 | 18.40301 | 6.778226 | 0.5809902 | 2.412695 | 1.841883e-11 | 7.983728 | 1.22836
73.0185 | 19.0057 | 18.42647 | 6.779894 | 0.5792321 | 2.414552 | 1.844013e-11 | 8.002357 | 1.229665
73.0285 | 19.0694 | 18.44984 | 6.781562 | 0.6195596 | 2.416403 | 1.846055e-11 | 8.020932 | 1.230942
73.0385 | 19.1162 | 18.47312 | 6.78323 | 0.6430788 | 2.41825 | 1.848186e-11 | 8.03945 | 1.232191
73.0485 | 19.1572 | 18.49631 | 6.784898 | 0.6608885 | 2.420091 | 1.850227e-11 | 8.057911 | 1.233411
73.0585 | 19.196 | 18.51941 | 6.786566 | 0.676593 | 2.421926 | 1.852269e-11 | 8.076312 | 1.234603
73.0685 | 19.2331 | 18.54241 | 6.788233 | 0.6906914 | 2.423756 | 1.854311e-11 | 8.094653 | 1.235766
73.0785 | 19.2946 | 18.56531 | 6.789901 | 0.7292902 | 2.42558 | 1.856353e-11 | 8.11293 | 1.236899
73.0885 | 19.3259 | 18.58811 | 6.791568 | 0.7377869 | 2.427397 | 1.858394e-11 | 8.131144 | 1.238004
73.0985 | 19.3709 | 18.61081 | 6.793236 | 0.760087 | 2.429208 | 1.860347e-11 | 8.149291 | 1.239079
73.1085 | 19.4113 | 18.63341 | 6.794903 | 0.7778897 | 2.431012 | 1.862389e-11 | 8.167371 | 1.240125
73.1185 | 19.469 | 18.6559 | 6.79657 | 0.8131 | 2.432809 | 1.864342e-11 | 8.18538 | 1.241141
73.1285 | 19.5109 | 18.67828 | 6.798237 | 0.8326174 | 2.434599 | 1.866295e-11 | 8.20332 | 1.242127
73.1385 | 19.5645 | 18.70055 | 6.799904 | 0.8639463 | 2.436381 | 1.868247e-11 | 8.221185 | 1.243084
73.1485 | 19.6018 | 18.72271 | 6.80157 | 0.8790863 | 2.438156 | 1.870111e-11 | 8.238978 | 1.24401
73.1585 | 19.6516 | 18.74476 | 6.803236 | 0.9068418 | 2.439923 | 1.872064e-11 | 8.256693 | 1.244905
73.1685 | 19.683 | 18.76669 | 6.804903 | 0.9163139 | 2.441682 | 1.873928e-11 | 8.274331 | 1.245771
73.1785 | 19.7345 | 18.7885 | 6.806568 | 0.9460037 | 2.443432 | 1.875792e-11 | 8.29189 | 1.246606
73.1885 | 19.7904 | 18.81019 | 6.808234 | 0.9802142 | 2.445175 | 1.877656e-11 | 8.309367 | 1.24741
73.1985 | 19.8395 | 18.83175 | 6.8099 | 1.007748 | 2.446908 | 1.87952e-11 | 8.326761 | 1.248183
73.2085 | 19.8535 | 18.85319 | 6.811565 | 1.000307 | 2.448632 | 1.881295e-11 | 8.34407 | 1.248926
73.2185 | 19.9194 | 18.87451 | 6.81323 | 1.044893 | 2.450346 | 1.883159e-11 | 8.361294 | 1.249637
73.2285 | 19.973 | 18.89569 | 6.814894 | 1.077309 | 2.452051 | 1.884935e-11 | 8.378428 | 1.250318
73.2385 | 20.0267 | 18.91675 | 6.816559 | 1.109955 | 2.453746 | 1.88671e-11 | 8.395473 | 1.250967
73.2485 | 20.0657 | 18.93766 | 6.818223 | 1.128035 | 2.455431 | 1.888485e-11 | 8.412426 | 1.251584
73.2585 | 20.1069 | 18.95845 | 6.819886 | 1.14845 | 2.457106 | 1.890171e-11 | 8.429287 | 1.252171
73.2685 | 20.1504 | 18.9791 | 6.82155 | 1.171303 | 2.45877 | 1.891946e-11 | 8.446052 | 1.252725
73.2785 | 20.202 | 18.9996 | 6.823213 | 1.202395 | 2.460423 | 1.893633e-11 | 8.462721 | 1.253248
73.2885 | 20.2617 | 19.01997 | 6.824875 | 1.241729 | 2.462065 | 1.895319e-11 | 8.479291 | 1.25374
73.2985 | 20.3054 | 19.04019 | 6.826538 | 1.265207 | 2.463696 | 1.896916e-11 | 8.49576 | 1.254199
73.3085 | 20.3528 | 19.06027 | 6.828199 | 1.29253 | 2.465314 | 1.898603e-11 | 8.51213 | 1.254627
73.3185 | 20.383 | 19.0802 | 6.829861 | 1.302801 | 2.466921 | 1.9002e-11 | 8.528394 | 1.255023
73.3285 | 20.4308 | 19.09998 | 6.831522 | 1.330822 | 2.468516 | 1.901797e-11 | 8.544554 | 1.255386
73.3385 | 20.4789 | 19.1196 | 6.833183 | 1.359295 | 2.470098 | 1.903395e-11 | 8.560606 | 1.255718
73.3485 | 20.5269 | 19.13908 | 6.834843 | 1.387823 | 2.471667 | 1.904992e-11 | 8.57655 | 1.256017
73.3585 | 20.5761 | 19.15839 | 6.836502 | 1.417706 | 2.473223 | 1.906501e-11 | 8.592384 | 1.256285
73.3685 | 20.6302 | 19.17755 | 6.838162 | 1.452648 | 2.474766 | 1.90801e-11 | 8.608105 | 1.25652
73.3785 | 20.6548 | 19.19655 | 6.839821 | 1.458249 | 2.476295 | 1.909518e-11 | 8.623712 | 1.256723
73.3885 | 20.7117 | 19.21539 | 6.841479 | 1.496313 | 2.477811 | 1.911027e-11 | 8.639205 | 1.256893
73.3985 | 20.7703 | 19.23406 | 6.843137 | 1.536241 | 2.479312 | 1.912446e-11 | 8.654579 | 1.257032
73.4085 | 20.8125 | 19.25256 | 6.844794 | 1.559935 | 2.480798 | 1.913866e-11 | 8.669835 | 1.257138
73.4185 | 20.8481 | 19.2709 | 6.846451 | 1.577197 | 2.48227 | 1.915286e-11 | 8.684971 | 1.257211
73.4285 | 20.9039 | 19.28907 | 6.848107 | 1.614829 | 2.483727 | 1.916706e-11 | 8.699984 | 1.257252
73.4385 | 20.9363 | 19.30707 | 6.849763 | 1.629233 | 2.485168 | 1.918037e-11 | 8.714874 | 1.257261
73.4485 | 20.9975 | 19.32489 | 6.851418 | 1.672611 | 2.486595 | 1.919456e-11 | 8.729639 | 1.257238
73.4585 | 21.0259 | 19.34254 | 6.853072 | 1.683365 | 2.488005 | 1.920787e-11 | 8.744277 | 1.257182
73.4685 | 21.0708 | 19.36 | 6.854726 | 1.710797 | 2.489398 | 1.922029e-11 | 8.758785 | 1.257094
73.4784 | 21.1222 | 19.37712 | 6.856363 | 1.745082 | 2.490762 | 1.92336e-11 | 8.773019 | 1.256975
73.4884 | 21.1568 | 19.39423 | 6.858015 | 1.762573 | 2.492123 | 1.924602e-11 | 8.787267 | 1.256822
73.4984 | 21.2287 | 19.41115 | 6.859667 | 1.817548 | 2.493466 | 1.925844e-11 | 8.801381 | 1.256637
73.5084 | 21.2491 | 19.42789 | 6.861319 | 1.821208 | 2.494793 | 1.926997e-11 | 8.815359 | 1.25642
73.5184 | 21.3189 | 19.44444 | 6.86297 | 1.874455 | 2.496102 | 1.928239e-11 | 8.829202 | 1.256171
73.5284 | 21.347 | 19.46081 | 6.86462 | 1.886192 | 2.497393 | 1.929392e-11 | 8.842906 | 1.25589
73.5384 | 21.3861 | 19.47698 | 6.866269 | 1.909118 | 2.498666 | 1.930546e-11 | 8.856471 | 1.255576
73.5484 | 21.4378 | 19.49296 | 6.867918 | 1.944838 | 2.499921 | 1.93161e-11 | 8.869893 | 1.25523
73.5584 | 21.4855 | 19.50875 | 6.869566 | 1.976751 | 2.501156 | 1.932674e-11 | 8.883174 | 1.254853
73.5684 | 21.5215 | 19.52434 | 6.871213 | 1.997161 | 2.502373 | 1.933739e-11 | 8.89631 | 1.254443
73.5784 | 21.563 | 19.53973 | 6.872859 | 2.023269 | 2.503571 | 1.934803e-11 | 8.9093 | 1.254001
73.5884 | 21.5899 | 19.55492 | 6.874505 | 2.034976 | 2.504749 | 1.935867e-11 | 8.922142 | 1.253527
73.5984 | 21.6501 | 19.56992 | 6.87615 | 2.080184 | 2.505907 | 1.936843e-11 | 8.934836 | 1.253022
73.6084 | 21.6919 | 19.5847 | 6.877794 | 2.107196 | 2.507045 | 1.937818e-11 | 8.94738 | 1.252485
73.6184 | 21.7281 | 19.59929 | 6.879438 | 2.128811 | 2.508163 | 1.938705e-11 | 8.959772 | 1.251916
73.6284 | 21.7763 | 19.61367 | 6.88108 | 2.162633 | 2.50926 | 1.93968e-11 | 8.97201 | 1.251316
73.6384 | 21.8037 | 19.62784 | 6.882722 | 2.175863 | 2.510336 | 1.940567e-11 | 8.984094 | 1.250685
73.6484 | 21.8409 | 19.6418 | 6.884363 | 2.199101 | 2.511391 | 1.941453e-11 | 8.996023 | 1.250022
73.6584 | 21.8906 | 19.65555 | 6.886003 | 2.235051 | 2.512425 | 1.942251e-11 | 9.007793 | 1.249328
73.6684 | 21.9301 | 19.66909 | 6.887642 | 2.261013 | 2.513436 | 1.943049e-11 | 9.019406 | 1.248602
73.6784 | 21.9645 | 19.68241 | 6.889281 | 2.28209 | 2.514426 | 1.943847e-11 | 9.030857 | 1.247846
73.6884 | 22.0048 | 19.69552 | 6.890918 | 2.30928 | 2.515394 | 1.944645e-11 | 9.042149 | 1.247059
73.6984 | 22.0166 | 19.70841 | 6.892555 | 2.308188 | 2.516338 | 1.945353e-11 | 9.053277 | 1.246241
73.7084 | 22.0594 | 19.72109 | 6.894191 | 2.338314 | 2.517261 | 1.946062e-11 | 9.064242 | 1.245393
73.7184 | 22.1224 | 19.73354 | 6.895825 | 2.388859 | 2.51816 | 1.946683e-11 | 9.075042 | 1.244514
73.7284 | 22.1356 | 19.74577 | 6.897459 | 2.389827 | 2.519035 | 1.947391e-11 | 9.085674 | 1.243604
73.7384 | 22.1821 | 19.75778 | 6.899092 | 2.424316 | 2.519888 | 1.948011e-11 | 9.096139 | 1.242665
73.7484 | 22.2146 | 19.76957 | 6.900724 | 2.445028 | 2.520716 | 1.948632e-11 | 9.106437 | 1.241695
73.7584 | 22.2515 | 19.78113 | 6.902355 | 2.470365 | 2.52152 | 1.949163e-11 | 9.116564 | 1.240695
73.7684 | 22.2795 | 19.79247 | 6.903985 | 2.487028 | 2.5223 | 1.949694e-11 | 9.126521 | 1.239666
73.7784 | 22.325 | 19.80358 | 6.905614 | 2.52142 | 2.523056 | 1.950225e-11 | 9.136304 | 1.238607
73.7884 | 22.3602 | 19.81446 | 6.907242 | 2.545739 | 2.523786 | 1.950756e-11 | 9.145915 | 1.237519
73.7984 | 22.3971 | 19.82511 | 6.908869 | 2.571987 | 2.524492 | 1.951199e-11 | 9.155351 | 1.236401
73.8084 | 22.4285 | 19.83553 | 6.910494 | 2.592967 | 2.525172 | 1.951641e-11 | 9.164612 | 1.235254
73.8184 | 22.4584 | 19.84572 | 6.912119 | 2.612678 | 2.525827 | 1.951995e-11 | 9.173697 | 1.234078
73.8284 | 22.4879 | 19.85568 | 6.913743 | 2.632223 | 2.526456 | 1.952437e-11 | 9.182604 | 1.232873
73.8384 | 22.532 | 19.8654 | 6.915366 | 2.666602 | 2.527059 | 1.952702e-11 | 9.191333 | 1.23164
73.8484 | 22.5648 | 19.87489 | 6.916987 | 2.689915 | 2.527636 | 1.953055e-11 | 9.199883 | 1.230379
73.8584 | 22.6072 | 19.88414 | 6.918608 | 2.723064 | 2.528187 | 1.95332e-11 | 9.208253 | 1.229089
73.8684 | 22.631 | 19.89315 | 6.920227 | 2.737851 | 2.528711 | 1.953585e-11 | 9.216441 | 1.227771
73.8784 | 22.6669 | 19.90193 | 6.921845 | 2.764975 | 2.529208 | 1.953849e-11 | 9.224446 | 1.226426
73.8884 | 22.7072 | 19.91046 | 6.923462 | 2.796737 | 2.529678 | 1.954025e-11 | 9.23227 | 1.225052
73.8984 | 22.7334 | 19.91876 | 6.925078 | 2.814638 | 2.530121 | 1.95429e-11 | 9.239911 | 1.223652
73.9084 | 22.7735 | 19.92682 | 6.926693 | 2.846681 | 2.530537 | 1.954377e-11 | 9.247366 | 1.222224
73.9184 | 22.797 | 19.93464 | 6.928306 | 2.862363 | 2.530924 | 1.954552e-11 | 9.254637 | 1.220769
73.9284 | 22.8234 | 19.94221 | 6.929918 | 2.881188 | 2.531284 | 1.954639e-11 | 9.261722 | 1.219287
73.9384 | 22.866 | 19.94955 | 6.931529 | 2.916455 | 2.531616 | 1.954638e-11 | 9.268621 | 1.217779
73.9484 | 22.893 | 19.95664 | 6.933139 | 2.936365 | 2.53192 | 1.954725e-11 | 9.275331 | 1.216244
73.9584 | 22.9148 | 19.96348 | 6.934748 | 2.951319 | 2.532195 | 1.954723e-11 | 9.281855 | 1.214683
73.9684 | 22.9539 | 19.97008 | 6.936355 | 2.983816 | 2.532442 | 1.954721e-11 | 9.28819 | 1.213097
73.9784 | 22.9784 | 19.97644 | 6.937961 | 3.001958 | 2.53266 | 1.95463e-11 | 9.294336 | 1.211484
73.9884 | 23.0057 | 19.98255 | 6.939566 | 3.023147 | 2.53285 | 1.954539e-11 | 9.300291 | 1.209847
73.9984 | 23.0227 | 19.98842 | 6.941169 | 3.034279 | 2.53301 | 1.954449e-11 | 9.306058 | 1.208184
74.0084 | 23.0752 | 19.99404 | 6.942772 | 3.081159 | 2.533141 | 1.954358e-11 | 9.311633 | 1.206496
74.0184 | 23.0906 | 19.99942 | 6.944372 | 3.091184 | 2.533242 | 1.954178e-11 | 9.317018 | 1.204783
74.0284 | 23.0974 | 20.00454 | 6.945972 | 3.092857 | 2.533315 | 1.953999e-11 | 9.322211 | 1.203046
74.0384 | 23.1355 | 20.00943 | 6.94757 | 3.126075 | 2.533357 | 1.95373e-11 | 9.327214 | 1.201284
74.0484 | 23.1622 | 20.01406 | 6.949167 | 3.148143 | 2.53337 | 1.953462e-11 | 9.332022 | 1.199499
74.0583 | 23.2025 | 20.0184 | 6.950746 | 3.184099 | 2.533353 | 1.953193e-11 | 9.336594 | 1.197707
74.0683 | 23.1826 | 20.02254 | 6.95234 | 3.160059 | 2.533306 | 1.952925e-11 | 9.34102 | 1.195875
74.0783 | 23.2416 | 20.02643 | 6.953933 | 3.215166 | 2.533229 | 1.952568e-11 | 9.345253 | 1.194019
74.0883 | 23.2508 | 20.03008 | 6.955524 | 3.220722 | 2.533121 | 1.95221e-11 | 9.349293 | 1.19214
74.0983 | 23.2879 | 20.03347 | 6.957114 | 3.254425 | 2.532983 | 1.951853e-11 | 9.353139 | 1.190238
74.1083 | 23.3013 | 20.03662 | 6.958702 | 3.264677 | 2.532815 | 1.951407e-11 | 9.356792 | 1.188314
74.1183 | 23.3397 | 20.03952 | 6.960289 | 3.300179 | 2.532616 | 1.950961e-11 | 9.360249 | 1.186368
74.1283 | 23.3438 | 20.04217 | 6.961875 | 3.301626 | 2.532386 | 1.950426e-11 | 9.363514 | 1.184399
74.1383 | 23.3869 | 20.04458 | 6.963458 | 3.342322 | 2.532126 | 1.949979e-11 | 9.366585 | 1.182409
74.1483 | 23.3885 | 20.04673 | 6.965041 | 3.341767 | 2.531834 | 1.949444e-11 | 9.369461 | 1.180397
74.1583 | 23.415 | 20.04864 | 6.966622 | 3.366358 | 2.531512 | 1.948821e-11 | 9.372144 | 1.178365
74.1683 | 23.4536 | 20.0503 | 6.968201 | 3.403297 | 2.531158 | 1.948286e-11 | 9.374633 | 1.176311
74.1783 | 23.4759 | 20.05172 | 6.969779 | 3.424185 | 2.530774 | 1.947662e-11 | 9.376926 | 1.174236
74.1883 | 23.4966 | 20.05288 | 6.971355 | 3.443718 | 2.530358 | 1.946949e-11 | 9.379028 | 1.172142
74.1983 | 23.5182 | 20.0538 | 6.97293 | 3.464398 | 2.529911 | 1.946325e-11 | 9.380935 | 1.170027
74.2083 | 23.526 | 20.05447 | 6.974503 | 3.471525 | 2.529432 | 1.945612e-11 | 9.382648 | 1.167892
74.2183 | 23.5753 | 20.0549 | 6.976074 | 3.520398 | 2.528922 | 1.944811e-11 | 9.384168 | 1.165738
74.2283 | 23.5908 | 20.05508 | 6.977644 | 3.535716 | 2.528381 | 1.944098e-11 | 9.385495 | 1.163564
74.2383 | 23.6366 | 20.05502 | 6.979213 | 3.58158 | 2.527809 | 1.943297e-11 | 9.386628 | 1.161371
74.2483 | 23.6551 | 20.05471 | 6.980779 | 3.600387 | 2.527205 | 1.942495e-11 | 9.387569 | 1.15916
74.2583 | 23.6678 | 20.05416 | 6.982344 | 3.61364 | 2.526569 | 1.941605e-11 | 9.388318 | 1.156929
74.2683 | 23.6954 | 20.05336 | 6.983908 | 3.642035 | 2.525902 | 1.940714e-11 | 9.388874 | 1.154681
74.2783 | 23.7417 | 20.05233 | 6.985469 | 3.689374 | 2.525203 | 1.939824e-11 | 9.389239 | 1.152415
74.2883 | 23.7681 | 20.05105 | 6.987029 | 3.717053 | 2.524473 | 1.938933e-11 | 9.389413 | 1.150131
74.2983 | 23.7988 | 20.04953 | 6.988588 | 3.749275 | 2.523711 | 1.937954e-11 | 9.389396 | 1.14783
74.3083 | 23.8302 | 20.04776 | 6.990144 | 3.782438 | 2.522918 | 1.936975e-11 | 9.389189 | 1.145512
74.3183 | 23.8458 | 20.04576 | 6.991699 | 3.80004 | 2.522093 | 1.935907e-11 | 9.388791 | 1.143177
74.3283 | 23.8871 | 20.04352 | 6.993252 | 3.843582 | 2.521236 | 1.934927e-11 | 9.388205 | 1.140825
74.3383 | 23.9238 | 20.04104 | 6.994803 | 3.882762 | 2.520348 | 1.933859e-11 | 9.38743 | 1.138457
74.3483 | 23.9554 | 20.03832 | 6.996353 | 3.917079 | 2.519428 | 1.932791e-11 | 9.386467 | 1.136073
74.3583 | 23.9873 | 20.03537 | 6.997901 | 3.951933 | 2.518477 | 1.931634e-11 | 9.385316 | 1.133673
74.3683 | 24.0136 | 20.03218 | 6.999446 | 3.981424 | 2.517495 | 1.930477e-11 | 9.383977 | 1.131258
74.3783 | 24.055 | 20.02875 | 7.000991 | 4.026247 | 2.516481 | 1.92932e-11 | 9.382454 | 1.128827
74.3883 | 24.0716 | 20.0251 | 7.002533 | 4.046505 | 2.515435 | 1.928074e-11 | 9.380745 | 1.126382
74.3983 | 24.1266 | 20.02121 | 7.004073 | 4.105395 | 2.514359 | 1.926917e-11 | 9.378851 | 1.123922
74.4083 | 24.1477 | 20.01708 | 7.005612 | 4.130617 | 2.513251 | 1.925671e-11 | 9.376773 | 1.121448
74.4183 | 24.1976 | 20.01273 | 7.007149 | 4.184869 | 2.512112 | 1.924337e-11 | 9.374511 | 1.11896
74.4283 | 24.2134 | 20.00815 | 7.008684 | 4.20525 | 2.510941 | 1.923091e-11 | 9.372067 | 1.116457
74.4383 | 24.2486 | 20.00334 | 7.010217 | 4.24526 | 2.50974 | 1.921756e-11 | 9.369442 | 1.113942
74.4483 | 24.2909 | 19.9983 | 7.011748 | 4.292596 | 2.508508 | 1.920421e-11 | 9.366636 | 1.111413
74.4583 | 24.3127 | 19.99304 | 7.013277 | 4.319657 | 2.507244 | 1.918998e-11 | 9.363651 | 1.108871
74.4683 | 24.3709 | 19.98756 | 7.014804 | 4.383343 | 2.50595 | 1.917574e-11 | 9.360486 | 1.106316
74.4783 | 24.4043 | 19.98185 | 7.016329 | 4.422452 | 2.504625 | 1.916151e-11 | 9.357144 | 1.103749
74.4883 | 24.4147 | 19.97592 | 7.017853 | 4.438783 | 2.50327 | 1.914727e-11 | 9.353625 | 1.10117
74.4983 | 24.4574 | 19.96977 | 7.019374 | 4.487634 | 2.501884 | 1.913215e-11 | 9.34993 | 1.098579
74.5083 | 24.4832 | 19.9634 | 7.020893 | 4.519804 | 2.500467 | 1.911791e-11 | 9.34606 | 1.095976
74.5183 | 24.5374 | 19.95681 | 7.02241 | 4.58059 | 2.49902 | 1.91019e-11 | 9.342018 | 1.093362
74.5283 | 24.56 | 19.95001 | 7.023926 | 4.609993 | 2.497543 | 1.908677e-11 | 9.337802 | 1.090737
74.5383 | 24.587 | 19.94299 | 7.025439 | 4.644011 | 2.496036 | 1.907076e-11 | 9.333414 | 1.088101
74.5483 | 24.6108 | 19.93576 | 7.02695 | 4.675041 | 2.494498 | 1.905563e-11 | 9.328856 | 1.085454
74.5583 | 24.6352 | 19.92832 | 7.028459 | 4.706883 | 2.492931 | 1.903873e-11 | 9.324129 | 1.082797
74.5683 | 24.6705 | 19.92067 | 7.029966 | 4.749834 | 2.491335 | 1.902272e-11 | 9.319235 | 1.08013
74.5783 | 24.7012 | 19.91281 | 7.031471 | 4.788394 | 2.489708 | 1.900582e-11 | 9.314173 | 1.077453
74.5883 | 24.7309 | 19.90474 | 7.032974 | 4.826161 | 2.488053 | 1.898892e-11 | 9.308945 | 1.074767
74.5983 | 24.769 | 19.89647 | 7.034475 | 4.872532 | 2.486368 | 1.897201e-11 | 9.303554 | 1.072072
74.6083 | 24.7707 | 19.88799 | 7.035974 | 4.882707 | 2.484653 | 1.895511e-11 | 9.297999 | 1.069367
74.6183 | 24.798 | 19.87932 | 7.03747 | 4.918682 | 2.48291 | 1.893732e-11 | 9.292283 | 1.066654
74.6283 | 24.8247 | 19.87044 | 7.038965 | 4.954259 | 2.481138 | 1.891953e-11 | 9.286406 | 1.063932
74.6383 | 24.8468 | 19.86137 | 7.040457 | 4.985434 | 2.479338 | 1.890174e-11 | 9.28037 | 1.061202
74.6482 | 24.8763 | 19.85219 | 7.041932 | 5.024108 | 2.477527 | 1.888395e-11 | 9.274241 | 1.058492
74.6582 | 24.8827 | 19.84273 | 7.04342 | 5.039972 | 2.47567 | 1.886527e-11 | 9.267892 | 1.055746
74.6682 | 24.8977 | 19.83307 | 7.044905 | 5.064628 | 2.473785 | 1.884659e-11 | 9.261389 | 1.052993
74.6782 | 24.9 | 19.82323 | 7.046389 | 5.076774 | 2.471872 | 1.882791e-11 | 9.254732 | 1.050232
74.6882 | 24.9161 | 19.81319 | 7.04787 | 5.102911 | 2.469931 | 1.880923e-11 | 9.247923 | 1.047465
74.6982 | 24.9402 | 19.80297 | 7.049349 | 5.137234 | 2.467963 | 1.878967e-11 | 9.240964 | 1.044691
74.7082 | 24.9412 | 19.79256 | 7.050825 | 5.148643 | 2.465967 | 1.87701e-11 | 9.233855 | 1.04191
74.7182 | 24.9405 | 19.78196 | 7.0523 | 5.158537 | 2.463944 | 1.875053e-11 | 9.226597 | 1.039123
74.7282 | 24.9397 | 19.77119 | 7.053772 | 5.16851 | 2.461894 | 1.873096e-11 | 9.219194 | 1.03633
74.7382 | 24.9481 | 19.76024 | 7.055242 | 5.187864 | 2.459817 | 1.871139e-11 | 9.211646 | 1.033531
74.7482 | 24.9452 | 19.7491 | 7.056709 | 5.196095 | 2.457714 | 1.869094e-11 | 9.203955 | 1.030726
74.7582 | 24.9367 | 19.7378 | 7.058174 | 5.198902 | 2.455585 | 1.867048e-11 | 9.196123 | 1.027917
74.7682 | 24.9328 | 19.72632 | 7.059637 | 5.206483 | 2.453429 | 1.865002e-11 | 9.188149 | 1.025102
74.7782 | 24.9353 | 19.71466 | 7.061097 | 5.220635 | 2.451247 | 1.862956e-11 | 9.180038 | 1.022282
74.7882 | 24.8805 | 19.70284 | 7.062555 | 5.177658 | 2.44904 | 1.860822e-11 | 9.17179 | 1.019457
74.7982 | 24.8862 | 19.69085 | 7.064011 | 5.195347 | 2.446807 | 1.858776e-11 | 9.163406 | 1.016628
74.8082 | 24.857 | 19.6787 | 7.065464 | 5.178302 | 2.444549 | 1.856642e-11 | 9.15489 | 1.013795
74.8182 | 24.8535 | 19.66638 | 7.066915 | 5.187122 | 2.442266 | 1.854507e-11 | 9.146239 | 1.010958
74.8282 | 24.8226 | 19.6539 | 7.068363 | 5.168702 | 2.439959 | 1.852284e-11 | 9.137459 | 1.008117
74.8382 | 24.796 | 19.64126 | 7.069809 | 5.154741 | 2.437626 | 1.850149e-11 | 9.128551 | 1.005272
74.8482 | 24.7642 | 19.62846 | 7.071253 | 5.135738 | 2.43527 | 1.847926e-11 | 9.119515 | 1.002425
74.8582 | 24.7372 | 19.61551 | 7.072694 | 5.12169 | 2.432889 | 1.845702e-11 | 9.110354 | 0.9995734
74.8682 | 24.6728 | 19.6024 | 7.074132 | 5.070395 | 2.430484 | 1.843479e-11 | 9.101068 | 0.9967195
74.8782 | 24.6526 | 19.58915 | 7.075568 | 5.063452 | 2.428056 | 1.841255e-11 | 9.091661 | 0.9938627
74.8882 | 24.6083 | 19.57574 | 7.077002 | 5.032556 | 2.425605 | 1.839032e-11 | 9.082133 | 0.9910035
74.8982 | 24.5706 | 19.56219 | 7.078433 | 5.00841 | 2.423131 | 1.83672e-11 | 9.072485 | 0.9881419
74.9082 | 24.5106 | 19.54849 | 7.079861 | 4.962106 | 2.420633 | 1.834496e-11 | 9.062721 | 0.9852783
74.9182 | 24.4641 | 19.53465 | 7.081287 | 4.929445 | 2.418114 | 1.832184e-11 | 9.052841 | 0.9824127
74.9282 | 24.3982 | 19.52068 | 7.082711 | 4.877524 | 2.415571 | 1.829871e-11 | 9.042849 | 0.9795454
74.9382 | 24.3767 | 19.50656 | 7.084131 | 4.870142 | 2.413007 | 1.827559e-11 | 9.032743 | 0.9766765
74.9482 | 24.2931 | 19.49231 | 7.085549 | 4.800795 | 2.410421 | 1.825158e-11 | 9.022528 | 0.9738063
74.9582 | 24.2487 | 19.47792 | 7.086965 | 4.770783 | 2.407814 | 1.822845e-11 | 9.012204 | 0.9709349
74.9682 | 24.1782 | 19.4634 | 7.088378 | 4.714803 | 2.405185 | 1.820444e-11 | 9.001772 | 0.9680627
74.9782 | 24.119 | 19.44875 | 7.089788 | 4.670252 | 2.402535 | 1.818043e-11 | 8.991235 | 0.9651895
74.9882 | 24.0378 | 19.43397 | 7.091196 | 4.603827 | 2.399865 | 1.81573e-11 | 8.980596 | 0.962316
74.9982 | 23.986 | 19.41907 | 7.092601 | 4.566928 | 2.397174 | 1.813329e-11 | 8.969856 | 0.9594419
75.0082 | 23.9178 | 19.40405 | 7.094003 | 4.513752 | 2.394462 | 1.810839e-11 | 8.959015 | 0.9565676
75.0182 | 23.8613 | 19.3889 | 7.095403 | 4.472396 | 2.391731 | 1.808438e-11 | 8.948076 | 0.9536933
75.0282 | 23.7963 | 19.37364 | 7.0968 | 4.422661 | 2.388981 | 1.806036e-11 | 8.93704 | 0.950819
75.0382 | 23.7222 | 19.35826 | 7.098194 | 4.36394 | 2.38621 | 1.803546e-11 | 8.92591 | 0.9479451
75.0482 | 23.6381 | 19.34277 | 7.099585 | 4.295334 | 2.383421 | 1.801056e-11 | 8.914688 | 0.9450718
75.0582 | 23.5665 | 19.32716 | 7.100974 | 4.23934 | 2.380613 | 1.798566e-11 | 8.903374 | 0.9421989
75.0682 | 23.5107 | 19.31144 | 7.10236 | 4.199257 | 2.377786 | 1.796076e-11 | 8.89197 | 0.9393269
75.0782 | 23.4443 | 19.29562 | 7.103743 | 4.14868 | 2.374941 | 1.793586e-11 | 8.88048 | 0.9364559
75.0882 | 23.3739 | 19.27969 | 7.105124 | 4.09421 | 2.372078 | 1.791096e-11 | 8.868903 | 0.933586
75.0982 | 23.2975 | 19.26366 | 7.106501 | 4.033843 | 2.369197 | 1.788605e-11 | 8.857242 | 0.9307173
75.1082 | 23.2275 | 19.24752 | 7.107876 | 3.979976 | 2.366299 | 1.786026e-11 | 8.845499 | 0.9278503
75.1182 | 23.1654 | 19.23129 | 7.109248 | 3.93411 | 2.363383 | 1.783536e-11 | 8.833675 | 0.9249846
75.1282 | 23.0826 | 19.21496 | 7.110617 | 3.867638 | 2.360451 | 1.780957e-11 | 8.821773 | 0.9221208
75.1382 | 23.0251 | 19.19854 | 7.111983 | 3.826564 | 2.357502 | 1.778467e-11 | 8.809793 | 0.9192589
75.1482 | 22.946 | 19.18202 | 7.113347 | 3.763981 | 2.354536 | 1.775888e-11 | 8.797737 | 0.916399
75.1582 | 22.8834 | 19.16541 | 7.114707 | 3.717989 | 2.351554 | 1.773308e-11 | 8.785608 | 0.9135414
75.1682 | 22.8136 | 19.14871 | 7.116065 | 3.664885 | 2.348557 | 1.770729e-11 | 8.773407 | 0.9106861
75.1782 | 22.7524 | 19.13193 | 7.117419 | 3.620468 | 2.345544 | 1.76815e-11 | 8.761135 | 0.9078332
75.1882 | 22.682 | 19.11507 | 7.118771 | 3.566934 | 2.342516 | 1.765571e-11 | 8.748796 | 0.9049832
75.1982 | 22.6204 | 19.09812 | 7.12012 | 3.522284 | 2.339473 | 1.762903e-11 | 8.736388 | 0.9021357
75.2082 | 22.5507 | 19.08109 | 7.121466 | 3.469613 | 2.336415 | 1.760324e-11 | 8.723916 | 0.8992911
75.2182 | 22.4862 | 19.06398 | 7.122809 | 3.42222 | 2.333342 | 1.757745e-11 | 8.711379 | 0.8964497
75.2281 | 22.4243 | 19.04697 | 7.124135 | 3.377333 | 2.330286 | 1.755077e-11 | 8.698906 | 0.8936395
75.2381 | 22.3637 | 19.02971 | 7.125472 | 3.333988 | 2.327186 | 1.752497e-11 | 8.686249 | 0.8908044
75.2481 | 22.2957 | 19.01238 | 7.126806 | 3.283316 | 2.324072 | 1.749829e-11 | 8.673533 | 0.8879729
75.2581 | 22.2409 | 18.99499 | 7.128137 | 3.245912 | 2.320944 | 1.747161e-11 | 8.660762 | 0.8851447
75.2681 | 22.1866 | 18.97752 | 7.129465 | 3.209077 | 2.317804 | 1.744582e-11 | 8.647934 | 0.8823203
75.2781 | 22.1264 | 18.95999 | 7.13079 | 3.166406 | 2.31465 | 1.741914e-11 | 8.635054 | 0.8794997
75.2881 | 22.0666 | 18.9424 | 7.132112 | 3.1242 | 2.311484 | 1.739246e-11 | 8.62212 | 0.876683
75.2981 | 22.0009 | 18.92474 | 7.133431 | 3.076156 | 2.308306 | 1.736578e-11 | 8.609137 | 0.8738704
75.3081 | 21.9547 | 18.90703 | 7.134746 | 3.04767 | 2.305116 | 1.73391e-11 | 8.596106 | 0.8710618
75.3181 | 21.9147 | 18.88926 | 7.136059 | 3.025443 | 2.301914 | 1.731241e-11 | 8.583027 | 0.8682576
75.3281 | 21.8706 | 18.87143 | 7.137368 | 2.999171 | 2.2987 | 1.728573e-11 | 8.569903 | 0.8654576
75.3381 | 21.8154 | 18.85355 | 7.138675 | 2.961852 | 2.295476 | 1.725905e-11 | 8.556735 | 0.8626624
75.3481 | 21.7825 | 18.83561 | 7.139978 | 2.946886 | 2.29224 | 1.723148e-11 | 8.543525 | 0.8598714
75.3581 | 21.7455 | 18.81763 | 7.141278 | 2.927869 | 2.288993 | 1.72048e-11 | 8.530275 | 0.8570853
75.3681 | 21.6963 | 18.7996 | 7.142575 | 2.8967 | 2.285736 | 1.717812e-11 | 8.516985 | 0.8543039
75.3781 | 21.6439 | 18.78152 | 7.143868 | 2.862377 | 2.282469 | 1.715143e-11 | 8.503658 | 0.8515275
75.3881 | 21.6175 | 18.7634 | 7.145159 | 2.854099 | 2.279192 | 1.712386e-11 | 8.490294 | 0.8487561
75.3981 | 21.5873 | 18.74524 | 7.146446 | 2.842062 | 2.275905 | 1.709718e-11 | 8.476897 | 0.8459898
75.4081 | 21.5376 | 18.72703 | 7.14773 | 2.810566 | 2.272609 | 1.706961e-11 | 8.463466 | 0.8432287
75.4181 | 21.5118 | 18.70879 | 7.149011 | 2.803009 | 2.269303 | 1.704293e-11 | 8.450004 | 0.8404728
75.4281 | 21.4943 | 18.69051 | 7.150289 | 2.803789 | 2.265989 | 1.701536e-11 | 8.436511 | 0.8377223
75.4381 | 21.4473 | 18.6722 | 7.151563 | 2.775104 | 2.262666 | 1.698867e-11 | 8.42299 | 0.8349774
75.4481 | 21.4204 | 18.65385 | 7.152834 | 2.766551 | 2.259334 | 1.696199e-11 | 8.409443 | 0.8322379
75.4581 | 21.41 | 18.63547 | 7.154102 | 2.774531 | 2.255994 | 1.693442e-11 | 8.395869 | 0.829504
75.4681 | 21.3733 | 18.61706 | 7.155366 | 2.756239 | 2.252647 | 1.690685e-11 | 8.382272 | 0.826776
75.4781 | 21.3484 | 18.59862 | 7.156627 | 2.749776 | 2.249291 | 1.688016e-11 | 8.368652 | 0.8240538
75.4881 | 21.3153 | 18.58016 | 7.157885 | 2.735139 | 2.245928 | 1.685259e-11 | 8.35501 | 0.8213375
75.4981 | 21.2998 | 18.56167 | 7.159139 | 2.738127 | 2.242558 | 1.682591e-11 | 8.341349 | 0.8186271
75.5081 | 21.2577 | 18.54316 | 7.16039 | 2.714538 | 2.23918 | 1.679834e-11 | 8.327669 | 0.8159227
75.5181 | 21.2422 | 18.52463 | 7.161638 | 2.717569 | 2.235796 | 1.677165e-11 | 8.313972 | 0.8132246
75.5281 | 21.2145 | 18.50608 | 7.162882 | 2.70842 | 2.232405 | 1.674408e-11 | 8.300259 | 0.8105327
75.5381 | 21.1892 | 18.48751 | 7.164123 | 2.70169 | 2.229008 | 1.671651e-11 | 8.286532 | 0.8078469
75.5481 | 21.1585 | 18.46892 | 7.165361 | 2.689576 | 2.225605 | 1.668982e-11 | 8.272791 | 0.8051676
75.5581 | 21.1448 | 18.45032 | 7.166595 | 2.694475 | 2.222195 | 1.666225e-11 | 8.259039 | 0.8024947
75.5681 | 21.1253 | 18.43171 | 7.167826 | 2.693589 | 2.21878 | 1.663556e-11 | 8.245277 | 0.7998282
75.5781 | 21.0968 | 18.41309 | 7.169053 | 2.683715 | 2.21536 | 1.660799e-11 | 8.231504 | 0.7971684
75.5881 | 21.0773 | 18.39445 | 7.170277 | 2.682849 | 2.211934 | 1.658131e-11 | 8.217725 | 0.7945151
75.5981 | 21.0582 | 18.37581 | 7.171497 | 2.682393 | 2.208504 | 1.655373e-11 | 8.203938 | 0.7918686
75.6081 | 21.0217 | 18.35716 | 7.172714 | 2.664543 | 2.205068 | 1.652705e-11 | 8.190146 | 0.7892288
75.6181 | 21.0044 | 18.3385 | 7.173927 | 2.665899 | 2.201628 | 1.649947e-11 | 8.17635 | 0.7865958
75.6281 | 20.967 | 18.31984 | 7.175137 | 2.64716 | 2.198183 | 1.647279e-11 | 8.16255 | 0.7839697
75.6381 | 20.9393 | 18.30118 | 7.176343 | 2.638123 | 2.194734 | 1.644521e-11 | 8.148749 | 0.7813504
75.6481 | 20.9276 | 18.28251 | 7.177545 | 2.645088 | 2.191281 | 1.641853e-11 | 8.134947 | 0.7787382
75.6581 | 20.9039 | 18.26385 | 7.178744 | 2.640052 | 2.187825 | 1.639095e-11 | 8.121145 | 0.776133
75.6681 | 20.8721 | 18.24518 | 7.17994 | 2.626915 | 2.184364 | 1.636427e-11 | 8.107346 | 0.7735349
75.6781 | 20.8471 | 18.22652 | 7.181132 | 2.620575 | 2.1809 | 1.633669e-11 | 8.093549 | 0.7709439
75.6881 | 20.8155 | 18.20787 | 7.18232 | 2.60763 | 2.177433 | 1.631001e-11 | 8.079756 | 0.7683602
75.6981 | 20.7943 | 18.18922 | 7.183505 | 2.605081 | 2.173963 | 1.628332e-11 | 8.065968 | 0.7657837
75.7081 | 20.7697 | 18.17058 | 7.184686 | 2.599124 | 2.17049 | 1.625663e-11 | 8.052186 | 0.7632145
75.7181 | 20.7342 | 18.15194 | 7.185864 | 2.582259 | 2.167014 | 1.622906e-11 | 8.038411 | 0.7606526
75.7281 | 20.7109 | 18.13332 | 7.187037 | 2.577585 | 2.163535 | 1.620237e-11 | 8.024644 | 0.758098
75.7381 | 20.6764 | 18.1147 | 7.188207 | 2.5617 | 2.160055 | 1.617568e-11 | 8.010887 | 0.7555509
75.7481 | 20.6323 | 18.0961 | 7.189374 | 2.536203 | 2.156572 | 1.6149e-11 | 7.99714 | 0.7530113
75.7581 | 20.6011 | 18.07751 | 7.190537 | 2.523594 | 2.153087 | 1.612231e-11 | 7.983404 | 0.7504792
75.7681 | 20.5757 | 18.05893 | 7.191696 | 2.51677 | 2.1496 | 1.609562e-11 | 7.96968 | 0.7479545
75.7781 | 20.5322 | 18.04037 | 7.192851 | 2.49183 | 2.146111 | 1.606893e-11 | 7.95597 | 0.7454376
75.7881 | 20.486 | 18.02183 | 7.194003 | 2.464174 | 2.142621 | 1.604225e-11 | 7.942273 | 0.7429283
75.7981 | 20.4623 | 18.0033 | 7.195151 | 2.459001 | 2.13913 | 1.601556e-11 | 7.928592 | 0.7404266
75.8081 | 20.425 | 17.98479 | 7.196295 | 2.440209 | 2.135637 | 1.598887e-11 | 7.914927 | 0.7379326
75.818 | 20.3784 | 17.96649 | 7.197424 | 2.411907 | 2.132179 | 1.596218e-11 | 7.901419 | 0.7354714
75.828 | 20.3418 | 17.94803 | 7.19856 | 2.393774 | 2.128685 | 1.593638e-11 | 7.887788 | 0.7329927
75.838 | 20.2932 | 17.92958 | 7.199693 | 2.363619 | 2.125189 | 1.590969e-11 | 7.874177 | 0.7305218
75.848 | 20.23 | 17.91116 | 7.200822 | 2.318842 | 2.121693 | 1.588301e-11 | 7.860584 | 0.7280589
75.858 | 20.1835 | 17.89276 | 7.201947 | 2.290741 | 2.118197 | 1.585721e-11 | 7.847012 | 0.7256038
75.868 | 20.1325 | 17.87439 | 7.203068 | 2.258114 | 2.1147 | 1.583052e-11 | 7.833461 | 0.7231565
75.878 | 20.0856 | 17.85604 | 7.204186 | 2.229562 | 2.111203 | 1.580383e-11 | 7.819932 | 0.7207173
75.888 | 20.0345 | 17.83772 | 7.205299 | 2.196783 | 2.107706 | 1.577803e-11 | 7.806426 | 0.7182858
75.898 | 19.9845 | 17.81942 | 7.206409 | 2.165076 | 2.10421 | 1.575223e-11 | 7.792943 | 0.7158623
75.908 | 19.9229 | 17.80116 | 7.207515 | 2.121741 | 2.100713 | 1.572554e-11 | 7.779485 | 0.7134468
75.918 | 19.8682 | 17.78292 | 7.208617 | 2.085276 | 2.097217 | 1.569974e-11 | 7.766052 | 0.7110394
75.928 | 19.8006 | 17.76472 | 7.209715 | 2.03588 | 2.093721 | 1.567393e-11 | 7.752645 | 0.7086399
75.938 | 19.7473 | 17.74655 | 7.210809 | 2.000754 | 2.090225 | 1.564813e-11 | 7.739263 | 0.7062485
75.948 | 19.6815 | 17.7284 | 7.211899 | 1.953096 | 2.086731 | 1.562233e-11 | 7.725909 | 0.7038651
75.958 | 19.626 | 17.7103 | 7.212985 | 1.915705 | 2.083237 | 1.559653e-11 | 7.712583 | 0.7014899
75.968 | 19.5463 | 17.69222 | 7.214067 | 1.854079 | 2.079745 | 1.557073e-11 | 7.699287 | 0.6991227
75.978 | 19.4685 | 17.67418 | 7.215145 | 1.79432 | 2.076253 | 1.554492e-11 | 7.686018 | 0.6967636
75.988 | 19.4255 | 17.65617 | 7.21622 | 1.769326 | 2.072762 | 1.551912e-11 | 7.67278 | 0.6944126
75.998 | 19.3509 | 17.6382 | 7.21729 | 1.712695 | 2.069273 | 1.549332e-11 | 7.659572 | 0.69207
76.008 | 19.2862 | 17.62027 | 7.218356 | 1.665928 | 2.065785 | 1.546841e-11 | 7.646395 | 0.6897354
76.018 | 19.2187 | 17.60238 | 7.219418 | 1.616325 | 2.062299 | 1.54426e-11 | 7.633249 | 0.6874089
76.028 | 19.1583 | 17.58452 | 7.220476 | 1.573783 | 2.058814 | 1.54168e-11 | 7.620136 | 0.6850906
76.038 | 19.0837 | 17.5667 | 7.22153 | 1.517002 | 2.055331 | 1.539189e-11 | 7.607056 | 0.6827807
76.048 | 19.0127 | 17.54892 | 7.22258 | 1.463783 | 2.05185 | 1.536697e-11 | 7.594009 | 0.6804789
76.058 | 18.9559 | 17.53118 | 7.223626 | 1.424723 | 2.04837 | 1.534117e-11 | 7.580995 | 0.6781852
76.068 | 18.8759 | 17.51348 | 7.224668 | 1.362423 | 2.044893 | 1.531625e-11 | 7.568016 | 0.6758999
76.078 | 18.8206 | 17.49582 | 7.225706 | 1.324783 | 2.041417 | 1.529134e-11 | 7.555072 | 0.6736227
76.088 | 18.7457 | 17.4782 | 7.226739 | 1.2675 | 2.037944 | 1.526642e-11 | 7.542163 | 0.6713538
76.098 | 18.6772 | 17.46062 | 7.227768 | 1.216577 | 2.034473 | 1.524151e-11 | 7.529289 | 0.6690931
76.108 | 18.6155 | 17.44309 | 7.228794 | 1.17241 | 2.031004 | 1.521659e-11 | 7.516452 | 0.6668408
76.118 | 18.5639 | 17.4256 | 7.229815 | 1.1383 | 2.027538 | 1.519168e-11 | 7.503651 | 0.6645966
76.128 | 18.481 | 17.40815 | 7.230832 | 1.072847 | 2.024074 | 1.516676e-11 | 7.490887 | 0.6623608
76.138 | 18.4431 | 17.39075 | 7.231844 | 1.052349 | 2.020612 | 1.514184e-11 | 7.478161 | 0.6601332
76.148 | 18.3613 | 17.37339 | 7.232853 | 0.9879081 | 2.017153 | 1.511781e-11 | 7.465472 | 0.6579138
76.158 | 18.3149 | 17.35608 | 7.233857 | 0.9588215 | 2.013697 | 1.50929e-11 | 7.452821 | 0.6557028
76.168 | 18.2606 | 17.33881 | 7.234857 | 0.9217899 | 2.010244 | 1.506887e-11 | 7.440209 | 0.6535
76.178 | 18.2055 | 17.32159 | 7.235853 | 0.8839121 | 2.006793 | 1.504395e-11 | 7.427636 | 0.6513055
76.188 | 18.1469 | 17.30441 | 7.236845 | 0.8424892 | 2.003345 | 1.501993e-11 | 7.415101 | 0.6491193
76.198 | 18.0855 | 17.28728 | 7.237832 | 0.7982195 | 1.999901 | 1.49959e-11 | 7.402607 | 0.6469414
76.208 | 18.0272 | 17.2702 | 7.238815 | 0.7570029 | 1.996459 | 1.497187e-11 | 7.390152 | 0.6447717
76.218 | 17.9723 | 17.25316 | 7.239794 | 0.71914 | 1.99302 | 1.494784e-11 | 7.377736 | 0.6426103
76.228 | 17.9332 | 17.23617 | 7.240768 | 0.6970289 | 1.989584 | 1.492381e-11 | 7.365361 | 0.6404573
76.238 | 17.8896 | 17.21923 | 7.241738 | 0.6703701 | 1.986152 | 1.489978e-11 | 7.353028 | 0.6383124
76.248 | 17.8334 | 17.20234 | 7.242704 | 0.6310643 | 1.982723 | 1.487575e-11 | 7.340733 | 0.6361758
76.258 | 17.8059 | 17.18549 | 7.243665 | 0.6204095 | 1.979297 | 1.485172e-11 | 7.328481 | 0.6340475
76.268 | 17.7344 | 17.16869 | 7.244622 | 0.5657067 | 1.975874 | 1.482858e-11 | 7.31627 | 0.6319275
76.278 | 17.7031 | 17.15194 | 7.245575 | 0.5511555 | 1.972455 | 1.480455e-11 | 7.304099 | 0.6298157
76.288 | 17.6398 | 17.13524 | 7.246523 | 0.5045553 | 1.969039 | 1.478141e-11 | 7.291971 | 0.6277121
76.298 | 17.6048 | 17.11859 | 7.247467 | 0.4862062 | 1.965626 | 1.475738e-11 | 7.279884 | 0.6256168
76.308 | 17.5539 | 17.10199 | 7.248407 | 0.4519077 | 1.962217 | 1.473424e-11 | 7.267839 | 0.6235297
76.318 | 17.5241 | 17.08544 | 7.249342 | 0.4386602 | 1.958811 | 1.471109e-11 | 7.255836 | 0.6214508
76.328 | 17.4677 | 17.06894 | 7.250272 | 0.3987634 | 1.955409 | 1.468795e-11 | 7.243875 | 0.6193802
76.338 | 17.4265 | 17.05248 | 7.251199 | 0.3740163 | 1.952011 | 1.466481e-11 | 7.231957 | 0.6173178
76.348 | 17.3969 | 17.03608 | 7.25212 | 0.3608202 | 1.948616 | 1.464167e-11 | 7.22008 | 0.6152636
76.358 | 17.3452 | 17.01973 | 7.253038 | 0.325474 | 1.945225 | 1.461852e-11 | 7.208246 | 0.6132175
76.368 | 17.3201 | 17.00342 | 7.25395 | 0.3166783 | 1.941837 | 1.459538e-11 | 7.196454 | 0.6111796
76.378 | 17.2732 | 16.98717 | 7.254859 | 0.2860321 | 1.938453 | 1.457224e-11 | 7.184706 | 0.60915
76.388 | 17.2351 | 16.97096 | 7.255762 | 0.264136 | 1.935073 | 1.454998e-11 | 7.173 | 0.6071285
76.3979 | 17.194 | 16.95497 | 7.256653 | 0.2390327 | 1.93173 | 1.452773e-11 | 7.161449 | 0.6051351
76.4079 | 17.1582 | 16.93886 | 7.257547 | 0.2193369 | 1.928358 | 1.450459e-11 | 7.149828 | 0.6031298
76.4179 | 17.1212 | 16.92281 | 7.258438 | 0.1983914 | 1.924989 | 1.448233e-11 | 7.138249 | 0.6011326
76.4279 | 17.0866 | 16.9068 | 7.259323 | 0.1797954 | 1.921624 | 1.446007e-11 | 7.126714 | 0.5991435
76.4379 | 17.0447 | 16.89085 | 7.260204 | 0.1538499 | 1.918263 | 1.443693e-11 | 7.11522 | 0.5971625
76.4479 | 17.0013 | 16.87495 | 7.261081 | 0.1263546 | 1.914906 | 1.441468e-11 | 7.103769 | 0.5951896
76.4579 | 16.9795 | 16.85909 | 7.261953 | 0.1204092 | 1.911552 | 1.439242e-11 | 7.092361 | 0.5932247
76.4679 | 16.948 | 16.84329 | 7.26282 | 0.104713 | 1.908203 | 1.437016e-11 | 7.080996 | 0.5912681
76.4779 | 16.9117 | 16.82753 | 7.263683 | 0.0841679 | 1.904857 | 1.434879e-11 | 7.069673 | 0.5893194
76.4879 | 16.8815 | 16.81183 | 7.264541 | 0.06967353 | 1.901516 | 1.432654e-11 | 7.058391 | 0.5873787
76.4979 | 16.8508 | 16.79617 | 7.265394 | 0.05462859 | 1.898178 | 1.430428e-11 | 7.047153 | 0.5854461
76.5079 | 16.823 | 16.78057 | 7.266243 | 0.04243439 | 1.894844 | 1.428291e-11 | 7.035957 | 0.5835215
76.5179 | 16.7734 | 16.76501 | 7.267087 | 0.008391031 | 1.891514 | 1.426066e-11 | 7.024803 | 0.5816048
76.5279 | 16.7455 | 16.7495 | 7.267926 | -0.004002057 | 1.888188 | 1.423929e-11 | 7.013691 | 0.5796961
76.5379 | 16.7224 | 16.73404 | 7.268761 | -0.01164357 | 1.884866 | 1.421703e-11 | 7.002621 | 0.5777953
76.5479 | 16.677 | 16.71863 | 7.269591 | -0.04163423 | 1.881548 | 1.419566e-11 | 6.991593 | 0.5759025
76.5579 | 16.6541 | 16.70327 | 7.270416 | -0.04917378 | 1.878234 | 1.417429e-11 | 6.980606 | 0.5740177
76.5679 | 16.6349 | 16.68796 | 7.271237 | -0.05306173 | 1.874924 | 1.415292e-11 | 6.96966 | 0.5721407
76.5779 | 16.5952 | 16.6727 | 7.272053 | -0.07749789 | 1.871617 | 1.413155e-11 | 6.958756 | 0.5702716
76.5879 | 16.5784 | 16.65748 | 7.272864 | -0.07908265 | 1.868315 | 1.411018e-11 | 6.947893 | 0.5684104
76.5979 | 16.5363 | 16.64231 | 7.27367 | -0.106015 | 1.865017 | 1.408881e-11 | 6.937071 | 0.566557
76.6079 | 16.516 | 16.62719 | 7.274472 | -0.111195 | 1.861723 | 1.406833e-11 | 6.926289 | 0.5647115
76.6179 | 16.4944 | 16.61212 | 7.275268 | -0.117722 | 1.858432 | 1.404696e-11 | 6.915547 | 0.5628738
76.6279 | 16.4526 | 16.5971 | 7.27606 | -0.1444975 | 1.855146 | 1.402648e-11 | 6.904847 | 0.5610439
76.6379 | 16.4315 | 16.58212 | 7.276847 | -0.1506189 | 1.851864 | 1.400511e-11 | 6.894186 | 0.5592217
76.6479 | 16.4034 | 16.56719 | 7.27763 | -0.1637871 | 1.848585 | 1.398463e-11 | 6.883565 | 0.5574073
76.6579 | 16.3777 | 16.5523 | 7.278407 | -0.1746012 | 1.84531 | 1.396414e-11 | 6.872983 | 0.5556007
76.6679 | 16.3463 | 16.53746 | 7.27918 | -0.1911616 | 1.84204 | 1.394277e-11 | 6.862441 | 0.5538017
76.6779 | 16.3206 | 16.52267 | 7.279947 | -0.2020678 | 1.838773 | 1.392229e-11 | 6.851937 | 0.5520105
76.6879 | 16.3021 | 16.50792 | 7.28071 | -0.2058195 | 1.83551 | 1.390181e-11 | 6.841472 | 0.5502269
76.6979 | 16.2758 | 16.49322 | 7.281468 | -0.2174164 | 1.832251 | 1.388132e-11 | 6.831046 | 0.548451
76.7079 | 16.2485 | 16.47856 | 7.282221 | -0.2300573 | 1.828996 | 1.386084e-11 | 6.820658 | 0.5466828
76.7179 | 16.2204 | 16.46394 | 7.282969 | -0.2435434 | 1.825745 | 1.384124e-11 | 6.810307 | 0.5449222
76.7279 | 16.2029 | 16.44937 | 7.283712 | -0.2464733 | 1.822497 | 1.382076e-11 | 6.799994 | 0.5431691
76.7379 | 16.186 | 16.43485 | 7.284451 | -0.2488465 | 1.819254 | 1.380028e-11 | 6.789718 | 0.5414236
76.7479 | 16.1538 | 16.42036 | 7.285184 | -0.266563 | 1.816014 | 1.378068e-11 | 6.779479 | 0.5396857
76.7579 | 16.1343 | 16.40592 | 7.285912 | -0.2716227 | 1.812778 | 1.37602e-11 | 6.769277 | 0.5379552
76.7679 | 16.1085 | 16.39152 | 7.286636 | -0.2830247 | 1.809546 | 1.37406e-11 | 6.75911 | 0.5362324
76.7779 | 16.0823 | 16.37717 | 7.287354 | -0.294869 | 1.806318 | 1.372012e-11 | 6.74898 | 0.534517
76.7879 | 16.0656 | 16.36285 | 7.288068 | -0.2972547 | 1.803093 | 1.370052e-11 | 6.738885 | 0.5328091
76.7979 | 16.0476 | 16.34858 | 7.288776 | -0.3009816 | 1.799873 | 1.368092e-11 | 6.728824 | 0.5311085
76.8079 | 16.0194 | 16.33435 | 7.289479 | -0.3149497 | 1.796656 | 1.366132e-11 | 6.718799 | 0.5294155
76.8179 | 16.0046 | 16.32016 | 7.290178 | -0.3155578 | 1.793442 | 1.364173e-11 | 6.708808 | 0.5277298
76.8279 | 15.9908 | 16.30601 | 7.290871 | -0.3152061 | 1.790233 | 1.362213e-11 | 6.698851 | 0.5260516
76.8379 | 15.9709 | 16.29189 | 7.291559 | -0.3209933 | 1.787027 | 1.360253e-11 | 6.688926 | 0.5243806
76.8479 | 15.9451 | 16.27782 | 7.292243 | -0.3327201 | 1.783825 | 1.358293e-11 | 6.679036 | 0.522717
76.8579 | 15.9388 | 16.26378 | 7.292921 | -0.3249848 | 1.780626 | 1.356422e-11 | 6.669177 | 0.5210607
76.8679 | 15.9115 | 16.24979 | 7.293594 | -0.3382887 | 1.777431 | 1.354463e-11 | 6.659352 | 0.5194117
76.8779 | 15.8978 | 16.23583 | 7.294262 | -0.3380293 | 1.774239 | 1.352503e-11 | 6.649558 | 0.5177699
76.8879 | 15.8649 | 16.22191 | 7.294925 | -0.3570072 | 1.771052 | 1.350632e-11 | 6.639795 | 0.5161354
76.8979 | 15.8625 | 16.20802 | 7.295582 | -0.3455214 | 1.767867 | 1.348761e-11 | 6.630064 | 0.5145081
76.9079 | 15.8357 | 16.19417 | 7.296235 | -0.3584724 | 1.764687 | 1.346801e-11 | 6.620363 | 0.512888
76.9179 | 15.8139 | 16.18036 | 7.296882 | -0.3664584 | 1.76151 | 1.34493e-11 | 6.610692 | 0.5112751
76.9279 | 15.7932 | 16.16658 | 7.297525 | -0.3733801 | 1.758336 | 1.343059e-11 | 6.60105 | 0.5096693
76.9379 | 15.7782 | 16.15284 | 7.298162 | -0.3746358 | 1.755166 | 1.341188e-11 | 6.591438 | 0.5080706
76.9479 | 15.7555 | 16.13913 | 7.298794 | -0.3836261 | 1.751999 | 1.339316e-11 | 6.581855 | 0.506479
76.9579 | 15.7487 | 16.12545 | 7.29942 | -0.3767498 | 1.748836 | 1.337445e-11 | 6.572299 | 0.5048945
76.9679 | 15.7148 | 16.11181 | 7.300042 | -0.3970062 | 1.745676 | 1.335574e-11 | 6.562772 | 0.503317
76.9779 | 15.7007 | 16.09819 | 7.300658 | -0.3974947 | 1.742519 | 1.333703e-11 | 6.553271 | 0.5017467
76.9878 | 15.6816 | 16.08475 | 7.301263 | -0.4031549 | 1.739398 | 1.331832e-11 | 6.543895 | 0.5001989
76.9978 | 15.6683 | 16.07121 | 7.301869 | -0.4029071 | 1.736248 | 1.329961e-11 | 6.534448 | 0.4986424
77.0078 | 15.6405 | 16.05769 | 7.30247 | -0.4171898 | 1.733101 | 1.328178e-11 | 6.525026 | 0.4970928
77.0178 | 15.6202 | 16.0442 | 7.303065 | -0.4240027 | 1.729958 | 1.326307e-11 | 6.515629 | 0.4955502
77.0278 | 15.6149 | 16.03075 | 7.303655 | -0.4158457 | 1.726818 | 1.324524e-11 | 6.506258 | 0.4940145
77.0378 | 15.5899 | 16.01732 | 7.30424 | -0.427417 | 1.723681 | 1.322653e-11 | 6.49691 | 0.4924856
77.0478 | 15.5686 | 16.00392 | 7.30482 | -0.4353172 | 1.720548 | 1.320871e-11 | 6.487586 | 0.4909635
77.0578 | 15.5634 | 15.99055 | 7.305394 | -0.4271459 | 1.717418 | 1.318999e-11 | 6.478286 | 0.4894484
77.0678 | 15.5471 | 15.9772 | 7.305963 | -0.4301014 | 1.71429 | 1.317217e-11 | 6.469008 | 0.4879401
77.0778 | 15.5291 | 15.96388 | 7.306526 | -0.4347842 | 1.711166 | 1.315434e-11 | 6.459753 | 0.4864384
77.0878 | 15.5145 | 15.95059 | 7.307085 | -0.4360928 | 1.708046 | 1.313651e-11 | 6.450519 | 0.4849436
77.0978 | 15.5033 | 15.93733 | 7.307638 | -0.434027 | 1.704928 | 1.311869e-11 | 6.441306 | 0.4834556
77.1078 | 15.4883 | 15.92409 | 7.308185 | -0.4357868 | 1.701813 | 1.310086e-11 | 6.432114 | 0.4819742
77.1178 | 15.4692 | 15.91087 | 7.308727 | -0.4416704 | 1.698702 | 1.308304e-11 | 6.422942 | 0.4804994
77.1278 | 15.4607 | 15.89768 | 7.309264 | -0.4369783 | 1.695593 | 1.306521e-11 | 6.41379 | 0.4790314
77.1378 | 15.4506 | 15.88451 | 7.309796 | -0.433909 | 1.692487 | 1.304738e-11 | 6.404656 | 0.47757
77.1478 | 15.4315 | 15.87136 | 7.310322 | -0.4398635 | 1.689385 | 1.302955e-11 | 6.395542 | 0.4761152
77.1578 | 15.418 | 15.85824 | 7.310842 | -0.4402392 | 1.686285 | 1.301173e-11 | 6.386445 | 0.474667
77.1678 | 15.4093 | 15.84514 | 7.311357 | -0.4358365 | 1.683189 | 1.299479e-11 | 6.377365 | 0.4732253
77.1778 | 15.3896 | 15.83205 | 7.311867 | -0.4424541 | 1.680095 | 1.297696e-11 | 6.368302 | 0.4717902
77.1878 | 15.3887 | 15.81899 | 7.312371 | -0.4302926 | 1.677004 | 1.295913e-11 | 6.359255 | 0.4703616
77.1978 | 15.3662 | 15.80595 | 7.31287 | -0.4397507 | 1.673916 | 1.294219e-11 | 6.350225 | 0.4689394
77.2078 | 15.3593 | 15.79293 | 7.313364 | -0.4336276 | 1.670831 | 1.292436e-11 | 6.341209 | 0.4675238
77.2178 | 15.3441 | 15.77992 | 7.313851 | -0.4358232 | 1.667749 | 1.290742e-11 | 6.332208 | 0.4661145
77.2278 | 15.3191 | 15.76694 | 7.314334 | -0.4478362 | 1.66467 | 1.288959e-11 | 6.323221 | 0.4647117
77.2378 | 15.3153 | 15.75397 | 7.314811 | -0.4386669 | 1.661593 | 1.287265e-11 | 6.314248 | 0.4633153
77.2478 | 15.3006 | 15.74101 | 7.315282 | -0.4404145 | 1.65852 | 1.285571e-11 | 6.305288 | 0.4619252
77.2578 | 15.2916 | 15.72808 | 7.315748 | -0.4364776 | 1.655449 | 1.283877e-11 | 6.29634 | 0.4605414
77.2678 | 15.2708 | 15.71516 | 7.316208 | -0.4443559 | 1.65238 | 1.282094e-11 | 6.287403 | 0.459164
77.2778 | 15.2638 | 15.70225 | 7.316663 | -0.4384497 | 1.649315 | 1.2804e-11 | 6.278479 | 0.4577929
77.2878 | 15.2494 | 15.68936 | 7.317112 | -0.4399571 | 1.646252 | 1.278706e-11 | 6.269565 | 0.456428
77.2978 | 15.2384 | 15.67648 | 7.317556 | -0.438078 | 1.643192 | 1.277011e-11 | 6.260661 | 0.4550694
77.3078 | 15.2244 | 15.66361 | 7.317994 | -0.4392124 | 1.640135 | 1.275317e-11 | 6.251767 | 0.4537169
77.3178 | 15.2099 | 15.65076 | 7.318427 | -0.4408584 | 1.63708 | 1.273623e-11 | 6.242881 | 0.4523707
77.3278 | 15.1951 | 15.63792 | 7.318853 | -0.4428163 | 1.634028 | 1.271928e-11 | 6.234005 | 0.4510306
77.3378 | 15.1802 | 15.62509 | 7.319275 | -0.4448861 | 1.630978 | 1.270234e-11 | 6.225137 | 0.4496966
77.3478 | 15.17 | 15.61227 | 7.31969 | -0.4422659 | 1.627931 | 1.26854e-11 | 6.216275 | 0.4483688
77.3578 | 15.1584 | 15.59946 | 7.320101 | -0.4410551 | 1.624887 | 1.266934e-11 | 6.207421 | 0.4470471
77.3678 | 15.1536 | 15.58665 | 7.320505 | -0.4330549 | 1.621845 | 1.26524e-11 | 6.198573 | 0.4457314
77.3778 | 15.1364 | 15.57386 | 7.320904 | -0.4374623 | 1.618806 | 1.263545e-11 | 6.189731 | 0.4444218
77.3878 | 15.1357 | 15.56108 | 7.321297 | -0.425378 | 1.61577 | 1.261851e-11 | 6.180893 | 0.4431182
77.3978 | 15.1128 | 15.5483 | 7.321684 | -0.4355018 | 1.612735 | 1.260245e-11 | 6.172061 | 0.4418206
77.4078 | 15.1079 | 15.53553 | 7.322066 | -0.4276317 | 1.609704 | 1.258551e-11 | 6.163233 | 0.4405289
77.4178 | 15.0994 | 15.52277 | 7.322442 | -0.4233691 | 1.606675 | 1.256945e-11 | 6.154409 | 0.4392432
77.4278 | 15.0892 | 15.51001 | 7.322813 | -0.4208117 | 1.603649 | 1.25525e-11 | 6.145587 | 0.4379634
77.4378 | 15.0892 | 15.49726 | 7.323177 | -0.4080597 | 1.600624 | 1.253644e-11 | 6.136769 | 0.4366895
77.4478 | 15.0602 | 15.48451 | 7.323536 | -0.4243121 | 1.597603 | 1.25195e-11 | 6.127951 | 0.4354215
77.4578 | 15.0517 | 15.47177 | 7.32389 | -0.4200683 | 1.594584 | 1.250344e-11 | 6.119136 | 0.4341593
77.4678 | 15.0462 | 15.45903 | 7.324237 | -0.4128288 | 1.591567 | 1.248649e-11 | 6.110322 | 0.4329029
77.4778 | 15.0413 | 15.44629 | 7.324579 | -0.4049915 | 1.588553 | 1.247043e-11 | 6.101507 | 0.4316524
77.4878 | 15.0326 | 15.43356 | 7.324915 | -0.4009568 | 1.585541 | 1.245437e-11 | 6.092693 | 0.4304076
77.4978 | 15.0265 | 15.42082 | 7.325245 | -0.3943236 | 1.582532 | 1.243831e-11 | 6.083878 | 0.4291686
77.5078 | 15.0098 | 15.40809 | 7.325569 | -0.3982919 | 1.579525 | 1.242137e-11 | 6.075062 | 0.4279352
77.5178 | 14.9935 | 15.39536 | 7.325888 | -0.4018613 | 1.576521 | 1.240531e-11 | 6.066245 | 0.4267076
77.5278 | 14.9902 | 15.38263 | 7.326201 | -0.39243 | 1.573519 | 1.238925e-11 | 6.057425 | 0.4254857
77.5378 | 14.9692 | 15.3699 | 7.326508 | -0.4006988 | 1.570519 | 1.237318e-11 | 6.048602 | 0.4242694
77.5478 | 14.9649 | 15.35717 | 7.326809 | -0.3922666 | 1.567522 | 1.235712e-11 | 6.039777 | 0.4230587
77.5578 | 14.9489 | 15.34443 | 7.327105 | -0.395533 | 1.564527 | 1.234018e-11 | 6.030948 | 0.4218537
77.5677 | 14.9393 | 15.33182 | 7.327391 | -0.3925216 | 1.561564 | 1.2325e-11 | 6.0222 | 0.4206662
77.5777 | 14.9315 | 15.31908 | 7.327675 | -0.3875834 | 1.558574 | 1.230894e-11 | 6.013362 | 0.4194722
77.5877 | 14.9189 | 15.30634 | 7.327953 | -0.3874425 | 1.555586 | 1.229199e-11 | 6.004519 | 0.4182838
77.5977 | 14.9054 | 15.2936 | 7.328225 | -0.3881971 | 1.552601 | 1.227593e-11 | 5.99567 | 0.4171008
77.6077 | 14.8897 | 15.28085 | 7.328491 | -0.3911484 | 1.549618 | 1.226075e-11 | 5.986815 | 0.4159234
77.6177 | 14.8769 | 15.26809 | 7.328752 | -0.3911947 | 1.546638 | 1.224469e-11 | 5.977954 | 0.4147515
77.6277 | 14.8687 | 15.25534 | 7.329006 | -0.3866364 | 1.54366 | 1.222862e-11 | 5.969086 | 0.413585
77.6377 | 14.8566 | 15.24257 | 7.329255 | -0.3859724 | 1.540684 | 1.221256e-11 | 5.96021 | 0.4124239
77.6477 | 14.8355 | 15.2298 | 7.329497 | -0.3943018 | 1.537711 | 1.21965e-11 | 5.951326 | 0.4112682
77.6577 | 14.8329 | 15.21703 | 7.329734 | -0.3841252 | 1.53474 | 1.218043e-11 | 5.942434 | 0.4101179
77.6677 | 14.8227 | 15.20424 | 7.329965 | -0.3815419 | 1.531771 | 1.216437e-11 | 5.933533 | 0.408973
77.6777 | 14.8056 | 15.19145 | 7.330189 | -0.3858509 | 1.528805 | 1.21483e-11 | 5.924623 | 0.4078333
77.6877 | 14.7944 | 15.17865 | 7.330408 | -0.3842518 | 1.525842 | 1.213312e-11 | 5.915703 | 0.406699
77.6977 | 14.7861 | 15.16584 | 7.330621 | -0.3797444 | 1.52288 | 1.211706e-11 | 5.906773 | 0.4055699
77.7077 | 14.7676 | 15.15303 | 7.330828 | -0.3854283 | 1.519921 | 1.210099e-11 | 5.897833 | 0.4044462
77.7177 | 14.7646 | 15.1402 | 7.331029 | -0.3756029 | 1.516965 | 1.208493e-11 | 5.888881 | 0.4033276
77.7277 | 14.7438 | 15.12737 | 7.331224 | -0.383568 | 1.514011 | 1.206975e-11 | 5.879919 | 0.4022143
77.7377 | 14.7339 | 15.11452 | 7.331413 | -0.3806226 | 1.511059 | 1.205368e-11 | 5.870944 | 0.4011062
77.7477 | 14.7218 | 15.10167 | 7.331596 | -0.3798673 | 1.50811 | 1.203761e-11 | 5.861958 | 0.4000032
77.7577 | 14.7111 | 15.0888 | 7.331773 | -0.3777007 | 1.505164 | 1.202155e-11 | 5.852959 | 0.3989054
77.7677 | 14.7081 | 15.07592 | 7.331944 | -0.3678226 | 1.502219 | 1.200637e-11 | 5.843947 | 0.3978126
77.7777 | 14.6872 | 15.06303 | 7.332109 | -0.3758331 | 1.499278 | 1.19903e-11 | 5.834922 | 0.396725
77.7877 | 14.6696 | 15.05013 | 7.332267 | -0.3805317 | 1.496338 | 1.197512e-11 | 5.825883 | 0.3956425
77.7977 | 14.6508 | 15.03722 | 7.33242 | -0.3864169 | 1.493402 | 1.195905e-11 | 5.81683 | 0.3945651
77.8077 | 14.6493 | 15.02429 | 7.332567 | -0.3749901 | 1.490467 | 1.194298e-11 | 5.807763 | 0.3934927
77.8177 | 14.6336 | 15.01135 | 7.332708 | -0.3777498 | 1.487536 | 1.19278e-11 | 5.798681 | 0.3924252
77.8277 | 14.615 | 14.9984 | 7.332842 | -0.3833963 | 1.484607 | 1.191173e-11 | 5.789585 | 0.3913628
77.8377 | 14.5925 | 14.98543 | 7.332971 | -0.3929288 | 1.48168 | 1.189654e-11 | 5.780473 | 0.3903054
77.8477 | 14.5881 | 14.97245 | 7.333093 | -0.3843464 | 1.478756 | 1.188047e-11 | 5.771344 | 0.3892529
77.8577 | 14.5766 | 14.95945 | 7.333209 | -0.3828501 | 1.475835 | 1.186529e-11 | 5.762201 | 0.3882054
77.8677 | 14.5646 | 14.94644 | 7.33332 | -0.3818384 | 1.472916 | 1.184922e-11 | 5.75304 | 0.3871626
77.8777 | 14.5542 | 14.93341 | 7.333424 | -0.3792119 | 1.47 | 1.183315e-11 | 5.743863 | 0.3861249
77.8877 | 14.5333 | 14.92037 | 7.333522 | -0.3870696 | 1.467086 | 1.181796e-11 | 5.73467 | 0.385092
77.8977 | 14.5148 | 14.90731 | 7.333613 | -0.3925116 | 1.464176 | 1.180189e-11 | 5.725459 | 0.3840639
77.9077 | 14.5043 | 14.89424 | 7.333699 | -0.3899373 | 1.461267 | 1.17867e-11 | 5.71623 | 0.3830407
77.9177 | 14.4882 | 14.88115 | 7.333778 | -0.3929467 | 1.458362 | 1.177152e-11 | 5.706984 | 0.3820223
77.9277 | 14.4705 | 14.86804 | 7.333852 | -0.3975399 | 1.455459 | 1.175544e-11 | 5.69772 | 0.3810086
77.9377 | 14.4628 | 14.85492 | 7.333919 | -0.3921155 | 1.452559 | 1.174026e-11 | 5.688438 | 0.3799997
77.9477 | 14.4457 | 14.84177 | 7.33398 | -0.396074 | 1.449662 | 1.172418e-11 | 5.679137 | 0.3789955
77.9577 | 14.4367 | 14.82862 | 7.334035 | -0.3919154 | 1.446768 | 1.1709e-11 | 5.669817 | 0.3779961
77.9677 | 14.4316 | 14.81544 | 7.334083 | -0.3838391 | 1.443876 | 1.169292e-11 | 5.660478 | 0.3770013
77.9777 | 14.4145 | 14.80224 | 7.334126 | -0.3877445 | 1.440987 | 1.167773e-11 | 5.65112 | 0.3760113
77.9877 | 14.398 | 14.78903 | 7.334162 | -0.3910322 | 1.438102 | 1.166166e-11 | 5.641743 | 0.3750258
77.9977 | 14.3868 | 14.7758 | 7.334192 | -0.3890011 | 1.435219 | 1.164647e-11 | 5.632346 | 0.3740451
78.0077 | 14.3723 | 14.76255 | 7.334216 | -0.3902524 | 1.432339 | 1.163039e-11 | 5.622929 | 0.3730689
78.0177 | 14.3597 | 14.74928 | 7.334233 | -0.3895843 | 1.429461 | 1.16152e-11 | 5.613493 | 0.3720974
78.0277 | 14.3533 | 14.736 | 7.334244 | -0.3826973 | 1.426587 | 1.160001e-11 | 5.604035 | 0.3711303
78.0377 | 14.3361 | 14.72269 | 7.334249 | -0.3865912 | 1.423716 | 1.158393e-11 | 5.594558 | 0.3701679
78.0477 | 14.3269 | 14.70937 | 7.334248 | -0.3824656 | 1.420848 | 1.156874e-11 | 5.58506 | 0.36921
78.0577 | 14.3247 | 14.69602 | 7.33424 | -0.3713213 | 1.417983 | 1.155266e-11 | 5.575541 | 0.3682566
78.0677 | 14.3071 | 14.68266 | 7.334227 | -0.3755569 | 1.415121 | 1.153747e-11 | 5.566002 | 0.3673077
78.0777 | 14.3034 | 14.66927 | 7.334206 | -0.3658731 | 1.412262 | 1.152228e-11 | 5.556441 | 0.3663632
78.0877 | 14.2951 | 14.65587 | 7.33418 | -0.3607694 | 1.409407 | 1.15062e-11 | 5.54686 | 0.3654233
78.0977 | 14.2864 | 14.64245 | 7.334147 | -0.3560455 | 1.406554 | 1.149101e-11 | 5.537257 | 0.3644877
78.1077 | 14.2788 | 14.629 | 7.334108 | -0.3502017 | 1.403705 | 1.147493e-11 | 5.527632 | 0.3635566
78.1177 | 14.2674 | 14.61554 | 7.334063 | -0.3481379 | 1.400859 | 1.145973e-11 | 5.517986 | 0.3626299
78.1277 | 14.259 | 14.60205 | 7.334011 | -0.3430539 | 1.398016 | 1.144365e-11 | 5.508319 | 0.3617075
78.1377 | 14.2491 | 14.58855 | 7.333953 | -0.3394493 | 1.395176 | 1.142845e-11 | 5.49863 | 0.3607895
78.1477 | 14.2418 | 14.57502 | 7.333889 | -0.3332244 | 1.39234 | 1.141326e-11 | 5.488919 | 0.3598759
78.1576 | 14.2361 | 14.56162 | 7.333819 | -0.325517 | 1.389536 | 1.139718e-11 | 5.479286 | 0.3589757
78.1676 | 14.2222 | 14.54805 | 7.333742 | -0.3258514 | 1.386707 | 1.138198e-11 | 5.469532 | 0.3580706
78.1776 | 14.2139 | 14.53447 | 7.333659 | -0.3205652 | 1.383881 | 1.136678e-11 | 5.459756 | 0.3571698
78.1876 | 14.2105 | 14.52086 | 7.333569 | -0.3103581 | 1.381059 | 1.13507e-11 | 5.449957 | 0.3562733
78.1976 | 14.1926 | 14.50723 | 7.333473 | -0.3146305 | 1.37824 | 1.13355e-11 | 5.440137 | 0.355381
78.2076 | 14.1901 | 14.49358 | 7.33337 | -0.3034821 | 1.375424 | 1.131942e-11 | 5.430294 | 0.3544929
78.2176 | 14.1724 | 14.47991 | 7.333262 | -0.3075133 | 1.372613 | 1.130422e-11 | 5.42043 | 0.3536091
78.2276 | 14.1649 | 14.46622 | 7.333146 | -0.3013229 | 1.369804 | 1.128902e-11 | 5.410543 | 0.3527294
78.2376 | 14.1489 | 14.45251 | 7.333025 | -0.3036121 | 1.367 | 1.127293e-11 | 5.400634 | 0.351854
78.2476 | 14.1376 | 14.43878 | 7.332897 | -0.3011811 | 1.364199 | 1.125773e-11 | 5.390703 | 0.3509826
78.2576 | 14.1236 | 14.42503 | 7.332762 | -0.3014293 | 1.361402 | 1.124165e-11 | 5.38075 | 0.3501154
78.2676 | 14.1126 | 14.41126 | 7.332621 | -0.2986567 | 1.358609 | 1.122645e-11 | 5.370774 | 0.3492523
78.2776 | 14.1012 | 14.39746 | 7.332474 | -0.2962634 | 1.35582 | 1.121124e-11 | 5.360777 | 0.3483933
78.2876 | 14.089 | 14.38365 | 7.33232 | -0.2946493 | 1.353034 | 1.119516e-11 | 5.350757 | 0.3475384
78.2976 | 14.0764 | 14.36981 | 7.33216 | -0.2934147 | 1.350253 | 1.117995e-11 | 5.340715 | 0.3466875
78.3076 | 14.064 | 14.35596 | 7.331993 | -0.2919603 | 1.347475 | 1.116386e-11 | 5.330652 | 0.3458407
78.3176 | 14.0467 | 14.34208 | 7.33182 | -0.2953844 | 1.344701 | 1.114866e-11 | 5.320565 | 0.344998
78.3276 | 14.0349 | 14.32819 | 7.33164 | -0.2932887 | 1.341931 | 1.113257e-11 | 5.310458 | 0.3441592
78.3376 | 14.0126 | 14.31427 | 7.331454 | -0.3016727 | 1.339166 | 1.111736e-11 | 5.300329 | 0.3433243
78.3476 | 13.9952 | 14.30034 | 7.331261 | -0.3051365 | 1.336404 | 1.110127e-11 | 5.290177 | 0.3424935
78.3576 | 13.9866 | 14.28638 | 7.331062 | -0.2997808 | 1.333647 | 1.108607e-11 | 5.280005 | 0.3416667
78.3676 | 13.9701 | 14.2724 | 7.330857 | -0.3023042 | 1.330894 | 1.107086e-11 | 5.26981 | 0.3408438
78.3776 | 13.9566 | 14.25841 | 7.330645 | -0.3018083 | 1.328145 | 1.105477e-11 | 5.259594 | 0.3400248
78.3876 | 13.9446 | 14.24439 | 7.330426 | -0.2997923 | 1.3254 | 1.103956e-11 | 5.249356 | 0.3392097
78.3976 | 13.9317 | 14.23036 | 7.330201 | -0.2986572 | 1.32266 | 1.102347e-11 | 5.239098 | 0.3383985
78.4076 | 13.907 | 14.2163 | 7.329969 | -0.3093023 | 1.319924 | 1.100826e-11 | 5.228818 | 0.3375912
78.4176 | 13.9006 | 14.20223 | 7.329731 | -0.3016281 | 1.317192 | 1.099217e-11 | 5.218517 | 0.3367877
78.4276 | 13.8881 | 14.18813 | 7.329486 | -0.3000345 | 1.314465 | 1.097696e-11 | 5.208195 | 0.335988
78.4376 | 13.8687 | 14.17402 | 7.329235 | -0.3053222 | 1.311743 | 1.096086069e-11 | 5.197852 | 0.3351922
78.4476 | 13.851 | 14.15989 | 7.328977 | -0.308891 | 1.309024 | 1.094565e-11 | 5.187489 | 0.3344002
78.4576 | 13.836 | 14.14574 | 7.328713 | -0.309741 | 1.306311 | 1.092955e-11 | 5.177105 | 0.3336119
78.4676 | 13.8134 | 14.13157 | 7.328442 | -0.3181727 | 1.303602 | 1.091434e-11 | 5.166701 | 0.3328275
78.4776 | 13.8052 | 14.11739 | 7.328165 | -0.3121857 | 1.300898 | 1.089824e-11 | 5.156276 | 0.3320468
78.4876 | 13.7808 | 14.10318 | 7.327881 | -0.3223809 | 1.298198 | 1.088303e-11 | 5.145832 | 0.3312698
78.4976 | 13.7729 | 14.08896 | 7.32759 | -0.3160581 | 1.295503 | 1.086693e-11 | 5.135368 | 0.3304966
78.5076 | 13.7584 | 14.07472 | 7.327293 | -0.3163171 | 1.292813 | 1.085172e-11 | 5.124884 | 0.329727
78.5176 | 13.7415 | 14.06046 | 7.326989 | -0.3189593 | 1.290128 | 1.083562e-11 | 5.114381 | 0.3289612
78.5276 | 13.7247 | 14.04618 | 7.326679 | -0.3214836 | 1.287448 | 1.08204e-11 | 5.103858 | 0.328199
78.5376 | 13.7051 | 14.03189 | 7.326362 | -0.3267913 | 1.284772 | 1.08043e-11 | 5.093317 | 0.3274405
78.5476 | 13.6903 | 14.01758 | 7.326038 | -0.3272816 | 1.282102 | 1.078909e-11 | 5.082756 | 0.3266856
78.5576 | 13.672 | 14.00326 | 7.325708 | -0.3312556 | 1.279437 | 1.077299e-11 | 5.072177 | 0.3259344
78.5676 | 13.6527 | 13.98891 | 7.325371 | -0.3362134 | 1.276776 | 1.075777e-11 | 5.061579 | 0.3251867
78.5776 | 13.6412 | 13.97455 | 7.325027 | -0.333355 | 1.274121 | 1.074167e-11 | 5.050964 | 0.3244427
78.5876 | 13.6151 | 13.96018 | 7.324677 | -0.34508 | 1.271471 | 1.072645e-11 | 5.040329 | 0.3237022
78.5976 | 13.6001 | 13.94579 | 7.324321 | -0.3456899 | 1.268826 | 1.071034e-11 | 5.029678 | 0.3229653
78.6076 | 13.5875 | 13.93138 | 7.323957 | -0.3438845 | 1.266186 | 1.069424e-11 | 5.019009 | 0.322232
78.6176 | 13.5662 | 13.91696 | 7.323587 | -0.3507638 | 1.263552 | 1.067902e-11 | 5.008322 | 0.3215021
78.6276 | 13.5544 | 13.90253 | 7.323211 | -0.3481284 | 1.260923 | 1.066291e-11 | 4.997619 | 0.3207758
78.6376 | 13.5343 | 13.88808 | 7.322827 | -0.3537781 | 1.258299 | 1.064769e-11 | 4.986899 | 0.320053
78.6476 | 13.5209 | 13.87361 | 7.322437 | -0.3527137 | 1.255681 | 1.063159e-11 | 4.976162 | 0.3193337
78.6576 | 13.4999 | 13.85914 | 7.322041 | -0.3592356 | 1.253068 | 1.061636e-11 | 4.965409 | 0.3186179
78.6676 | 13.4797 | 13.84464 | 7.321637 | -0.3649434 | 1.250461 | 1.060026e-11 | 4.95464 | 0.3179055
78.6776 | 13.4661 | 13.83014 | 7.321227 | -0.3640376 | 1.247859 | 1.058415e-11 | 4.943855 | 0.3171966
78.6876 | 13.4527 | 13.81562 | 7.320811 | -0.3629194 | 1.245263 | 1.056892e-11 | 4.933055 | 0.316491
78.6976 | 13.4303 | 13.80109 | 7.320387 | -0.3707877 | 1.242672 | 1.055281e-11 | 4.92224 | 0.315789
78.7076 | 13.4153 | 13.78654 | 7.319957 | -0.3712436 | 1.240087 | 1.053759e-11 | 4.911409 | 0.3150902
78.7176 | 13.3957 | 13.77199 | 7.31952 | -0.3762873 | 1.237508 | 1.052148e-11 | 4.900564 | 0.314395
78.7276 | 13.3787 | 13.75742 | 7.319077 | -0.3787192 | 1.234934 | 1.050537e-11 | 4.889705 | 0.313703
78.7375 | 13.3607 | 13.74298 | 7.318631 | -0.3822828 | 1.232392 | 1.049014e-11 | 4.878939 | 0.3130212
78.7475 | 13.3385 | 13.72839 | 7.318174 | -0.3898924 | 1.22983 | 1.047403e-11 | 4.868052 | 0.312336
78.7575 | 13.3279 | 13.71379 | 7.317711 | -0.3858904 | 1.227274 | 1.04588e-11 | 4.857152 | 0.311654
78.7675 | 13.3009 | 13.69918 | 7.31724 | -0.3982782 | 1.224724 | 1.044269e-11 | 4.846239 | 0.3109754
78.7775 | 13.2854 | 13.68456 | 7.316763 | -0.3991554 | 1.22218 | 1.042746e-11 | 4.835312 | 0.3103001
78.7875 | 13.2696 | 13.66992 | 7.31628 | -0.4003225 | 1.219641 | 1.041134e-11 | 4.824373 | 0.309628
78.7975 | 13.2468 | 13.65528 | 7.315789 | -0.4084804 | 1.217109 | 1.039523e-11 | 4.813423 | 0.3089592
78.8075 | 13.2276 | 13.64063 | 7.315292 | -0.4130288 | 1.214583 | 1.038e-11 | 4.80246 | 0.3082938
78.8175 | 13.2077 | 13.62597 | 7.314788 | -0.4182681 | 1.212063 | 1.036388e-11 | 4.791486 | 0.3076315
78.8275 | 13.192 | 13.6113 | 7.314277 | -0.4192991 | 1.209549 | 1.034776e-11 | 4.7805 | 0.3069724
78.8375 | 13.1727 | 13.59662 | 7.31376 | -0.4239219 | 1.207042 | 1.033253e-11 | 4.769504 | 0.3063166
78.8475 | 13.1476 | 13.58194 | 7.313235 | -0.4343364 | 1.204541 | 1.031641e-11 | 4.758496 | 0.305664
78.8575 | 13.1304 | 13.56724 | 7.312704 | -0.4368434 | 1.202045 | 1.030118e-11 | 4.747479 | 0.3050146
78.8675 | 13.1149 | 13.55254 | 7.312167 | -0.4376436 | 1.199557 | 1.028506e-11 | 4.736452 | 0.3043684
78.8775 | 13.0998 | 13.53784 | 7.311622 | -0.4380365 | 1.197074 | 1.026894e-11 | 4.725415 | 0.3037253
78.8875 | 13.0805 | 13.52312 | 7.311071 | -0.4426231 | 1.194598 | 1.02537e-11 | 4.714368 | 0.3030854
78.8975 | 13.0598 | 13.5084 | 7.310513 | -0.4486038 | 1.192129 | 1.023758e-11 | 4.703314 | 0.3024486
78.9075 | 13.0333 | 13.49368 | 7.309948 | -0.4603784 | 1.189666 | 1.022146e-11 | 4.69225 | 0.3018149
78.9175 | 13.0163 | 13.47895 | 7.309376 | -0.4626476 | 1.187209 | 1.020622e-11 | 4.681178 | 0.3011844
78.9275 | 13.0015 | 13.46421 | 7.308798 | -0.4627117 | 1.184759 | 1.01901e-11 | 4.670098 | 0.300557
78.9375 | 12.9876 | 13.44947 | 7.308212 | -0.4618714 | 1.182316 | 1.017486e-11 | 4.659011 | 0.2999326
78.9475 | 12.9648 | 13.43473 | 7.30762 | -0.4699264 | 1.179879 | 1.015874e-11 | 4.647916 | 0.2993113
78.9575 | 12.9499 | 13.41998 | 7.307021 | -0.4700775 | 1.177449 | 1.014261e-11 | 4.636814 | 0.2986931
78.9675 | 12.9331 | 13.40523 | 7.306416 | -0.4721251 | 1.175025 | 1.012737e-11 | 4.625706 | 0.2980779
78.9775 | 12.9143 | 13.39047 | 7.305803 | -0.4761698 | 1.172609 | 1.011124e-11 | 4.614592 | 0.2974658
78.9875 | 12.8933 | 13.37571 | 7.305184 | -0.4824113 | 1.170199 | 1.009512e-11 | 4.603472 | 0.2968567
78.9975 | 12.8663 | 13.36095 | 7.304558 | -0.4946503 | 1.167796 | 1.007987e-11 | 4.592346 | 0.2962506
79.0075 | 12.8503 | 13.34619 | 7.303925 | -0.4958872 | 1.165399 | 1.006375e-11 | 4.581216 | 0.2956474
79.0175 | 12.8333 | 13.33142 | 7.303285 | -0.4981224 | 1.16301 | 1.00485e-11 | 4.57008 | 0.2950474
79.0275 | 12.8203 | 13.31666 | 7.302639 | -0.496356 | 1.160627 | 1.003237e-11 | 4.55894 | 0.2944502
79.0375 | 12.8024 | 13.30189 | 7.301985 | -0.499489 | 1.158252 | 1.001624e-11 | 4.547796 | 0.293856
79.0475 | 12.7821 | 13.28712 | 7.301325 | -0.5050209 | 1.155883 | 1.0001e-11 | 4.536648 | 0.2932648
79.0575 | 12.7646 | 13.27235 | 7.300658 | -0.507753 | 1.153521 | 9.984867e-12 | 4.525497 | 0.2926765
79.0675 | 12.7406 | 13.25758 | 7.299984 | -0.5169849 | 1.151167 | 9.96962e-12 | 4.514343 | 0.2920912
79.0775 | 12.7205 | 13.24282 | 7.299303 | -0.5223174 | 1.148819 | 9.953488e-12 | 4.503187 | 0.2915087
79.0875 | 12.7096 | 13.22805 | 7.298615 | -0.5184508 | 1.146479 | 9.937355e-12 | 4.492028 | 0.2909292
79.0975 | 12.6838 | 13.21328 | 7.297921 | -0.5294847 | 1.144145 | 9.922106e-12 | 4.480866 | 0.2903525
79.1075 | 12.6651 | 13.19852 | 7.29722 | -0.533421 | 1.141819 | 9.905972e-12 | 4.469704 | 0.2897788
79.1175 | 12.6382 | 13.18376 | 7.296511 | -0.545559 | 1.1395 | 9.890721e-12 | 4.45854 | 0.2892079
79.1275 | 12.6267 | 13.169 | 7.295796 | -0.5422992 | 1.137188 | 9.874586e-12 | 4.447375 | 0.2886398
79.1375 | 12.5982 | 13.15424 | 7.295075 | -0.5560423 | 1.134883 | 9.859334e-12 | 4.43621 | 0.2880746
79.1475 | 12.5816 | 13.13949 | 7.294346 | -0.5578881 | 1.132586 | 9.843198e-12 | 4.425044 | 0.2875122
79.1575 | 12.5653 | 13.12474 | 7.29361 | -0.5594374 | 1.130296 | 9.827061e-12 | 4.413878 | 0.2869527
79.1675 | 12.5436 | 13.10999 | 7.292868 | -0.5663904 | 1.128013 | 9.811807e-12 | 4.402714 | 0.286396
79.1775 | 12.5238 | 13.09525 | 7.292118 | -0.5714476 | 1.125738 | 9.795669e-12 | 4.391549 | 0.2858421
79.1875 | 12.5022 | 13.08051 | 7.291362 | -0.5783094 | 1.12347 | 9.780414e-12 | 4.380387 | 0.2852909
79.1975 | 12.4847 | 13.06578 | 7.290599 | -0.5810758 | 1.121209 | 9.764275e-12 | 4.369225 | 0.2847426
79.2075 | 12.4587 | 13.05105 | 7.289829 | -0.5923479 | 1.118956 | 9.749019e-12 | 4.358066 | 0.284197
79.2175 | 12.4374 | 13.03633 | 7.289052 | -0.5989251 | 1.11671 | 9.732878e-12 | 4.346909 | 0.2836541
79.2275 | 12.4189 | 13.02161 | 7.288268 | -0.602708 | 1.114472 | 9.71762e-12 | 4.335754 | 0.283114
79.2375 | 12.4045 | 13.0069 | 7.287478 | -0.6023979 | 1.112241 | 9.701479e-12 | 4.324602 | 0.2825767
79.2475 | 12.3785 | 12.99219 | 7.28668 | -0.6136937 | 1.110018 | 9.68622e-12 | 4.313453 | 0.2820421
79.2575 | 12.3674 | 12.9775 | 7.285876 | -0.6100969 | 1.107802 | 9.670077e-12 | 4.302309 | 0.2815102
79.2675 | 12.3413 | 12.96281 | 7.285064 | -0.6215075 | 1.105594 | 9.654817e-12 | 4.291168 | 0.280981
79.2775 | 12.3273 | 12.94813 | 7.284246 | -0.6208255 | 1.103394 | 9.638673e-12 | 4.280031 | 0.2804545
79.2875 | 12.3037 | 12.93345 | 7.283421 | -0.6297515 | 1.101201 | 9.623411e-12 | 4.268899 | 0.2799306
79.2975 | 12.2872 | 12.91879 | 7.282589 | -0.631586 | 1.099015 | 9.607266e-12 | 4.257772 | 0.2794094
79.3075 | 12.264 | 12.90413 | 7.28175 | -0.6401289 | 1.096838 | 9.592003e-12 | 4.24665 | 0.278891
79.3175 | 12.236 | 12.88948 | 7.280904 | -0.6534811 | 1.094668 | 9.57674e-12 | 4.235534 | 0.2783751
79.3274 | 12.2232 | 12.87499 | 7.28006 | -0.651789 | 1.092527 | 9.560595e-12 | 4.224535 | 0.2778671
79.3374 | 12.2046 | 12.86036 | 7.279201 | -0.65576 | 1.090372 | 9.54533e-12 | 4.21343 | 0.2773564
79.3474 | 12.1863 | 12.84574 | 7.278334 | -0.6594411 | 1.088225 | 9.530065e-12 | 4.202333 | 0.2768485
79.3574 | 12.1648 | 12.83113 | 7.277461 | -0.6663327 | 1.086086 | 9.513916e-12 | 4.191242 | 0.2763431
79.3674 | 12.1494 | 12.81653 | 7.276581 | -0.6671349 | 1.083954 | 9.498649e-12 | 4.180159 | 0.2758403
79.3774 | 12.1257 | 12.80195 | 7.275694 | -0.6762477 | 1.081831 | 9.482499e-12 | 4.169083 | 0.2753402
79.3874 | 12.1042 | 12.78737 | 7.2748 | -0.6831724 | 1.079715 | 9.467231e-12 | 4.158015 | 0.2748426
79.3974 | 12.087 | 12.77281 | 7.273899 | -0.6858084 | 1.077607 | 9.451963e-12 | 4.146955 | 0.2743475
79.4074 | 12.0628 | 12.75826 | 7.272991 | -0.6954566 | 1.075506 | 9.435811e-12 | 4.135904 | 0.2738551
79.4174 | 12.0419 | 12.74372 | 7.272076 | -0.7018172 | 1.073414 | 9.420541e-12 | 4.124862 | 0.2733652
79.4274 | 12.028 | 12.72919 | 7.271154 | -0.7011902 | 1.071329 | 9.405271e-12 | 4.113828 | 0.2728778
79.4374 | 12.0023 | 12.71468 | 7.270226 | -0.7123759 | 1.069253 | 9.39e-12 | 4.102804 | 0.272393
79.4474 | 11.983 | 12.70018 | 7.26929 | -0.7171755 | 1.067184 | 9.373845e-12 | 4.09179 | 0.2719107
79.4574 | 11.9638 | 12.68569 | 7.268348 | -0.7218879 | 1.065123 | 9.358573e-12 | 4.080786 | 0.2714309
79.4674 | 11.9421 | 12.67121 | 7.267399 | -0.7291142 | 1.06307 | 9.3433e-12 | 4.069792 | 0.2709536
79.4774 | 11.9287 | 12.65675 | 7.266442 | -0.7280548 | 1.061025 | 9.328027e-12 | 4.058809 | 0.2704788
79.4874 | 11.9052 | 12.64231 | 7.265479 | -0.7371097 | 1.058988 | 9.31187e-12 | 4.047836 | 0.2700065
79.4974 | 11.8837 | 12.62788 | 7.264509 | -0.7441794 | 1.056958 | 9.296595e-12 | 4.036875 | 0.2695367
79.5074 | 11.8632 | 12.61346 | 7.263532 | -0.7502641 | 1.054937 | 9.281319e-12 | 4.025926 | 0.2690693
79.5174 | 11.8491 | 12.59906 | 7.262548 | -0.7499638 | 1.052924 | 9.266043e-12 | 4.014987 | 0.2686045
79.5274 | 11.8229 | 12.58468 | 7.261557 | -0.7617793 | 1.050918 | 9.250767e-12 | 4.004062 | 0.268142
79.5374 | 11.8115 | 12.57031 | 7.26056 | -0.7588105 | 1.048921 | 9.23549e-12 | 3.993148 | 0.267682
79.5474 | 11.7921 | 12.55596 | 7.259555 | -0.7638579 | 1.046931 | 9.219329e-12 | 3.982247 | 0.2672244
79.5574 | 11.7705 | 12.54162 | 7.258543 | -0.7711219 | 1.04495 | 9.20405e-12 | 3.971359 | 0.2667693
79.5674 | 11.7594 | 12.5273 | 7.257525 | -0.7679022 | 1.042977 | 9.188771e-12 | 3.960484 | 0.2663166
79.5774 | 11.7432 | 12.513 | 7.256499 | -0.7697994 | 1.041011 | 9.173491e-12 | 3.949622 | 0.2658662
79.5874 | 11.723 | 12.49871 | 7.255467 | -0.7757142 | 1.039054 | 9.158211e-12 | 3.938775 | 0.2654183
79.5974 | 11.7029 | 12.48445 | 7.254428 | -0.7815464 | 1.037104 | 9.14293e-12 | 3.927941 | 0.2649728
79.6074 | 11.6913 | 12.4702 | 7.253382 | -0.7788959 | 1.035163 | 9.127648e-12 | 3.917122 | 0.2645296
79.6174 | 11.6755 | 12.45596 | 7.252329 | -0.7804636 | 1.03323 | 9.112366e-12 | 3.906316 | 0.2640888
79.6274 | 11.6497 | 12.44175 | 7.251269 | -0.7920493 | 1.031304 | 9.097083e-12 | 3.895526 | 0.2636504
79.6374 | 11.6379 | 12.42755 | 7.250202 | -0.7896536 | 1.029387 | 9.0818e-12 | 3.88475 | 0.2632143
79.6474 | 11.6272 | 12.41338 | 7.249128 | -0.7861767 | 1.027478 | 9.066516e-12 | 3.87399 | 0.2627806
79.6574 | 11.6069 | 12.39922 | 7.248047 | -0.7923188 | 1.025577 | 9.051231e-12 | 3.863246 | 0.2623492
79.6674 | 11.595 | 12.38508 | 7.246959 | -0.79008 | 1.023684 | 9.035946e-12 | 3.852517 | 0.2619202
79.6774 | 11.5778 | 12.37096 | 7.245865 | -0.7931607 | 1.021799 | 9.021542e-12 | 3.841804 | 0.2614934
79.6874 | 11.5532 | 12.35686 | 7.244763 | -0.8036609 | 1.019922 | 9.006255e-12 | 3.831107 | 0.261069
79.6974 | 11.5419 | 12.34278 | 7.243655 | -0.800881 | 1.018053 | 8.990968e-12 | 3.820427 | 0.2606469
79.7074 | 11.5247 | 12.32872 | 7.24254 | -0.8040212 | 1.016192 | 8.97568e-12 | 3.809763 | 0.2602271
79.7174 | 11.5038 | 12.31468 | 7.241417 | -0.810882 | 1.014339 | 8.960392e-12 | 3.799116 | 0.2598096
79.7274 | 11.4876 | 12.30066 | 7.240288 | -0.813063 | 1.012494 | 8.945985e-12 | 3.788486 | 0.2593943
79.7374 | 11.4718 | 12.28666 | 7.239152 | -0.8148647 | 1.010657 | 8.930696e-12 | 3.777874 | 0.2589814
79.7474 | 11.4542 | 12.27269 | 7.238009 | -0.8184877 | 1.008828 | 8.915405e-12 | 3.767279 | 0.2585707
79.7574 | 11.4429 | 12.25873 | 7.236859 | -0.8158315 | 1.007008 | 8.900114e-12 | 3.756702 | 0.2581622
79.7674 | 11.4198 | 12.2448 | 7.235703 | -0.8249971 | 1.005195 | 8.885705e-12 | 3.746143 | 0.2577561
79.7774 | 11.4044 | 12.23088 | 7.234539 | -0.8264839 | 1.00339 | 8.870413e-12 | 3.735602 | 0.2573521
79.7874 | 11.389 | 12.21699 | 7.233369 | -0.8279927 | 1.001594 | 8.85512e-12 | 3.72508 | 0.2569504
79.7974 | 11.3727 | 12.20312 | 7.232191 | -0.8304235 | 0.9998053 | 8.840709e-12 | 3.714576 | 0.2565509
79.8074 | 11.3559 | 12.18928 | 7.231007 | -0.8333764 | 0.9980247 | 8.825415e-12 | 3.704091 | 0.2561536
79.8174 | 11.3373 | 12.17545 | 7.229816 | -0.8381516 | 0.9962522 | 8.811002e-12 | 3.693625 | 0.2557586
79.8274 | 11.3192 | 12.16165 | 7.228617 | -0.8424493 | 0.9944878 | 8.795707e-12 | 3.683178 | 0.2553657
79.8374 | 11.2975 | 12.14787 | 7.227412 | -0.8503699 | 0.9927313 | 8.781294e-12 | 3.672751 | 0.2549751
79.8474 | 11.2818 | 12.13411 | 7.2262 | -0.8523133 | 0.9909829 | 8.765997e-12 | 3.662343 | 0.2545866
79.8574 | 11.2688 | 12.12038 | 7.224982 | -0.8515797 | 0.9892424 | 8.751582e-12 | 3.651955 | 0.2542004
79.8674 | 11.2503 | 12.10667 | 7.223756 | -0.8563697 | 0.98751 | 8.736285e-12 | 3.641587 | 0.2538163
79.8774 | 11.2373 | 12.09298 | 7.222523 | -0.8556828 | 0.9857854 | 8.721868e-12 | 3.63124 | 0.2534344
79.8874 | 11.22 | 12.07932 | 7.221284 | -0.8593194 | 0.9840689 | 8.70657e-12 | 3.620912 | 0.2530546
79.8974 | 11.201 | 12.06568 | 7.220038 | -0.8646799 | 0.9823604 | 8.692152e-12 | 3.610605 | 0.252677
79.9073 | 11.185 | 12.0522 | 7.218797 | -0.8672009 | 0.9806769 | 8.677737e-12 | 3.600422 | 0.2523053
79.9173 | 11.1657 | 12.03861 | 7.217537 | -0.8729087 | 0.9789842 | 8.663318e-12 | 3.590156 | 0.2519319
79.9273 | 11.1548 | 12.02504 | 7.21627 | -0.8702412 | 0.9772994 | 8.648017e-12 | 3.579911 | 0.2515607
79.9373 | 11.1178 | 12.0115 | 7.214996 | -0.893698 | 0.9756226 | 8.633597e-12 | 3.569687 | 0.2511916
79.9473 | 11.1136 | 11.99798 | 7.213716 | -0.8843793 | 0.9739536 | 8.619176e-12 | 3.559485 | 0.2508247
79.9573 | 11.0906 | 11.98449 | 7.212428 | -0.893885 | 0.9722927 | 8.604755e-12 | 3.549304 | 0.2504598
79.9673 | 11.078 | 11.97102 | 7.211134 | -0.8930157 | 0.9706395 | 8.589451e-12 | 3.539145 | 0.2500971
79.9773 | 11.0579 | 11.95757 | 7.209833 | -0.8996712 | 0.9689944 | 8.575029e-12 | 3.529007 | 0.2497365
79.9873 | 11.0404 | 11.94415 | 7.208525 | -0.9037516 | 0.967357 | 8.560606e-12 | 3.518892 | 0.2493779
79.9973 | 11.022 | 11.93076 | 7.20721 | -0.9087573 | 0.9657276 | 8.546182e-12 | 3.508798 | 0.2490215
80.0073 | 11.0089 | 11.91739 | 7.205888 | -0.9084882 | 0.9641059 | 8.531757e-12 | 3.498727 | 0.2486671
80.0173 | 10.9895 | 11.90404 | 7.20456 | -0.9145446 | 0.9624921 | 8.517332e-12 | 3.488678 | 0.2483148
80.0273 | 10.9765 | 11.89073 | 7.203224 | -0.9142267 | 0.9608862 | 8.502907e-12 | 3.478652 | 0.2479645
80.0373 | 10.935 | 11.87743 | 7.201882 | -0.9424341 | 0.959288 | 8.488481e-12 | 3.468648 | 0.2476164
80.0473 | 10.9287 | 11.86417 | 7.200533 | -0.9354675 | 0.9576976 | 8.474054e-12 | 3.458667 | 0.2472702
80.0573 | 10.9124 | 11.85093 | 7.199177 | -0.9385267 | 0.9561151 | 8.459626e-12 | 3.448709 | 0.2469262
80.0673 | 10.8987 | 11.83771 | 7.197814 | -0.9390115 | 0.9545402 | 8.445198e-12 | 3.438773 | 0.2465841
80.0773 | 10.8784 | 11.82452 | 7.196445 | -0.946123 | 0.9529729 | 8.430769e-12 | 3.428861 | 0.2462442
80.0873 | 10.862 | 11.81136 | 7.195068 | -0.9493604 | 0.9514135 | 8.417221e-12 | 3.418972 | 0.2459062
80.0973 | 10.8498 | 11.79822 | 7.193685 | -0.9484238 | 0.9498618 | 8.402791e-12 | 3.409107 | 0.2455702
80.1073 | 10.8302 | 11.78511 | 7.192295 | -0.954914 | 0.9483179 | 8.388361e-12 | 3.399265 | 0.2452363
80.1173 | 10.8137 | 11.77203 | 7.190898 | -0.9583306 | 0.9467816 | 8.37393e-12 | 3.389446 | 0.2449044
80.1273 | 10.7993 | 11.75897 | 7.189495 | -0.9596741 | 0.9452533 | 8.360379e-12 | 3.379652 | 0.2445745
80.1373 | 10.7655 | 11.74594 | 7.188084 | -0.9804436 | 0.9437322 | 8.345947e-12 | 3.369881 | 0.2442466
80.1473 | 10.7577 | 11.73294 | 7.186667 | -0.9752402 | 0.9422189 | 8.331514e-12 | 3.360134 | 0.2439207
80.1573 | 10.7452 | 11.71996 | 7.185243 | -0.9747634 | 0.9407131 | 8.317961e-12 | 3.350411 | 0.2435968
80.1673 | 10.727 | 11.70701 | 7.183812 | -0.9800135 | 0.939215 | 8.303527e-12 | 3.340712 | 0.2432748
80.1773 | 10.7111 | 11.69409 | 7.182375 | -0.9829905 | 0.9377243 | 8.289973e-12 | 3.331037 | 0.2429548
80.1873 | 10.6969 | 11.68119 | 7.18093 | -0.9842945 | 0.9362413 | 8.275538e-12 | 3.321386 | 0.2426368
80.1973 | 10.6798 | 11.66833 | 7.179479 | -0.9885259 | 0.9347657 | 8.261982e-12 | 3.31176 | 0.2423208
80.2073 | 10.662 | 11.65548 | 7.178021 | -0.9934841 | 0.9332978 | 8.247546e-12 | 3.302158 | 0.2420067
80.2173 | 10.6415 | 11.64267 | 7.176556 | -1.00117 | 0.9318372 | 8.233989e-12 | 3.292582 | 0.2416946
80.2273 | 10.6302 | 11.62988 | 7.175085 | -0.9996827 | 0.9303841 | 8.219552e-12 | 3.283029 | 0.2413844
80.2373 | 10.6058 | 11.61712 | 7.173607 | -1.011323 | 0.9289384 | 8.205994e-12 | 3.273501 | 0.2410762
80.2473 | 10.5934 | 11.60439 | 7.172122 | -1.01099 | 0.9275002 | 8.192436e-12 | 3.263998 | 0.2407699
80.2573 | 10.5751 | 11.59169 | 7.17063 | -1.016586 | 0.9260693 | 8.177996e-12 | 3.25452 | 0.2404655
80.2673 | 10.5603 | 11.57901 | 7.169132 | -1.018708 | 0.9246459 | 8.164436e-12 | 3.245067 | 0.2401631
80.2773 | 10.5484 | 11.56636 | 7.167627 | -1.017958 | 0.9232298 | 8.150876e-12 | 3.235639 | 0.2398625
80.2873 | 10.5307 | 11.55374 | 7.166115 | -1.023036 | 0.9218209 | 8.137315e-12 | 3.226236 | 0.239564
80.2973 | 10.5057 | 11.54114 | 7.164596 | -1.035441 | 0.9204194 | 8.123754e-12 | 3.216858 | 0.2392673
80.3073 | 10.493 | 11.52857 | 7.163071 | -1.035574 | 0.9190251 | 8.110192e-12 | 3.207505 | 0.2389724
80.3173 | 10.4778 | 11.51603 | 7.161539 | -1.038235 | 0.9176381 | 8.095749e-12 | 3.198178 | 0.2386796
80.3273 | 10.4616 | 11.50352 | 7.16 | -1.041923 | 0.9162583 | 8.082185e-12 | 3.188876 | 0.2383885
80.3373 | 10.4417 | 11.49104 | 7.158455 | -1.049339 | 0.9148858 | 8.068622e-12 | 3.179599 | 0.2380994
80.3473 | 10.4326 | 11.47858 | 7.156903 | -1.045983 | 0.9135204 | 8.055057e-12 | 3.170347 | 0.2378122
80.3573 | 10.4192 | 11.46615 | 7.155344 | -1.046955 | 0.9121622 | 8.041492e-12 | 3.161122 | 0.2375269
80.3673 | 10.4016 | 11.45375 | 7.153779 | -1.052154 | 0.910811 | 8.028806e-12 | 3.151921 | 0.2372434
80.3773 | 10.3852 | 11.44138 | 7.152207 | -1.056182 | 0.909467 | 8.01524e-12 | 3.142747 | 0.2369618
80.3873 | 10.369 | 11.42904 | 7.150628 | -1.060037 | 0.90813 | 8.001672e-12 | 3.133597 | 0.236682
80.3973 | 10.3568 | 11.41672 | 7.149042 | -1.059921 | 0.9068001 | 7.988105e-12 | 3.124474 | 0.2364041
80.4073 | 10.3429 | 11.40443 | 7.14745 | -1.061532 | 0.9054771 | 7.974537e-12 | 3.115377 | 0.2361281
80.4173 | 10.3343 | 11.39217 | 7.145851 | -1.057871 | 0.9041612 | 7.961848e-12 | 3.106305 | 0.2358539
80.4273 | 10.3215 | 11.37994 | 7.144246 | -1.058438 | 0.9028521 | 7.948278e-12 | 3.097258 | 0.2355815
80.4373 | 10.306 | 11.36773 | 7.142634 | -1.061733 | 0.9015501 | 7.934708e-12 | 3.088238 | 0.235311
80.4473 | 10.2936 | 11.35556 | 7.141015 | -1.061956 | 0.9002548 | 7.922017e-12 | 3.079244 | 0.2350423
80.4573 | 10.2797 | 11.34341 | 7.13939 | -1.063707 | 0.8989665 | 7.908446e-12 | 3.070275 | 0.2347755
80.4673 | 10.2699 | 11.33129 | 7.137758 | -1.061386 | 0.897685 | 7.894874e-12 | 3.061333 | 0.2345104
80.4773 | 10.2556 | 11.31919 | 7.13612 | -1.063593 | 0.8964103 | 7.882181e-12 | 3.052416 | 0.2342472
80.4873 | 10.2447 | 11.30713 | 7.134474 | -1.062428 | 0.8951423 | 7.868607e-12 | 3.043525 | 0.2339859
80.4972 | 10.2391 | 11.29521 | 7.132839 | -1.056111 | 0.8938937 | 7.855917e-12 | 3.034749 | 0.2337289
80.5072 | 10.2252 | 11.2832 | 7.131181 | -1.058001 | 0.8926393 | 7.843222e-12 | 3.02591 | 0.2334711
80.5172 | 10.2182 | 11.27122 | 7.129516 | -1.05302 | 0.8913913 | 7.829647e-12 | 3.017097 | 0.2332151
80.5272 | 10.2047 | 11.25927 | 7.127845 | -1.054566 | 0.8901502 | 7.816951e-12 | 3.00831 | 0.232961
80.5372 | 10.1904 | 11.24734 | 7.126167 | -1.05694 | 0.8889155 | 7.804254e-12 | 2.999549 | 0.2327086
80.5472 | 10.176 | 11.23544 | 7.124482 | -1.059443 | 0.8876876 | 7.790677e-12 | 2.990815 | 0.2324579
80.5572 | 10.1699 | 11.22357 | 7.122791 | -1.053673 | 0.886466 | 7.777979e-12 | 2.982106 | 0.2322091
80.5672 | 10.1608 | 11.21173 | 7.121094 | -1.050931 | 0.8852512 | 7.76528e-12 | 2.973424 | 0.2319621
80.5772 | 10.1459 | 11.19992 | 7.11939 | -1.054017 | 0.8840426 | 7.752581e-12 | 2.964768 | 0.2317168
80.5872 | 10.1313 | 11.18813 | 7.117679 | -1.05683 | 0.8828407 | 7.739881e-12 | 2.956137 | 0.2314733
80.5972 | 10.1179 | 11.17637 | 7.115962 | -1.058473 | 0.881645 | 7.72718e-12 | 2.947535 | 0.2312315
80.6072 | 10.1081 | 11.16464 | 7.114238 | -1.056543 | 0.8804559 | 7.714479e-12 | 2.938957 | 0.2309916
80.6172 | 10.0957 | 11.15294 | 7.112508 | -1.05724 | 0.879273 | 7.701777e-12 | 2.930406 | 0.2307534
80.6272 | 10.0868 | 11.14126 | 7.110771 | -1.054465 | 0.8780965 | 7.689074e-12 | 2.92188 | 0.2305169
80.6372 | 10.0735 | 11.12962 | 7.109028 | -1.056116 | 0.8769262 | 7.676371e-12 | 2.913379 | 0.2302822
80.6472 | 10.0599 | 11.118 | 7.107279 | -1.058096 | 0.8757621 | 7.663667e-12 | 2.904906 | 0.2300492
80.6572 | 10.0509 | 11.1064 | 7.105522 | -1.055503 | 0.8746044 | 7.650963e-12 | 2.896459 | 0.229818
80.6672 | 10.0368 | 11.09484 | 7.10376 | -1.058039 | 0.8734526 | 7.638257e-12 | 2.888038 | 0.2295885
80.6772 | 10.0224 | 11.0833 | 7.101991 | -1.060902 | 0.8723073 | 7.625552e-12 | 2.879643 | 0.2293608
80.6872 | 10.0077 | 11.07179 | 7.100215 | -1.064092 | 0.8711677 | 7.613724e-12 | 2.871274 | 0.2291348
80.6972 | 9.9902 | 11.06031 | 7.098434 | -1.07011 | 0.8700345 | 7.601017e-12 | 2.862932 | 0.2289105
80.7072 | 9.9843 | 11.04886 | 7.096645 | -1.064555 | 0.8689071 | 7.588309e-12 | 2.854615 | 0.2286879
80.7172 | 9.9735 | 11.03743 | 7.094851 | -1.063928 | 0.8677859 | 7.576479e-12 | 2.846325 | 0.228467
80.7272 | 9.9627 | 11.02603 | 7.093049 | -1.063328 | 0.8666704 | 7.56377e-12 | 2.838061 | 0.2282479
80.7372 | 9.9462 | 11.01466 | 7.091242 | -1.068456 | 0.865561 | 7.55106e-12 | 2.829822 | 0.2280305
80.7472 | 9.9389 | 11.00331 | 7.089428 | -1.06441 | 0.8644574 | 7.539228e-12 | 2.82161 | 0.2278148
80.7572 | 9.922 | 10.99199 | 7.087608 | -1.069992 | 0.8633597 | 7.526517e-12 | 2.813424 | 0.2276008
80.7672 | 9.914 | 10.9807 | 7.085781 | -1.066701 | 0.8622677 | 7.514684e-12 | 2.805264 | 0.2273884
80.7772 | 9.9024 | 10.96944 | 7.083948 | -1.067037 | 0.8611816 | 7.50285e-12 | 2.79713 | 0.2271778
80.7872 | 9.8892 | 10.9582 | 7.082109 | -1.069001 | 0.8601011 | 7.490137e-12 | 2.789022 | 0.2269689
80.7972 | 9.8788 | 10.94699 | 7.080263 | -1.068191 | 0.8590264 | 7.478302e-12 | 2.780939 | 0.2267617
80.8072 | 9.8733 | 10.93581 | 7.078411 | -1.062508 | 0.8579572 | 7.466466e-12 | 2.772883 | 0.2265561
80.8172 | 9.8698 | 10.92465 | 7.076553 | -1.054852 | 0.8568938 | 7.453751e-12 | 2.764853 | 0.2263523
80.8272 | 9.8631 | 10.91352 | 7.074688 | -1.050422 | 0.8558357 | 7.441914e-12 | 2.756848 | 0.2261501
80.8372 | 9.8515 | 10.90242 | 7.072817 | -1.05092 | 0.8547834 | 7.430076e-12 | 2.74887 | 0.2259495
80.8472 | 9.8463 | 10.89135 | 7.07094 | -1.045046 | 0.8537364 | 7.418237e-12 | 2.740919 | 0.2257507
80.8572 | 9.8373 | 10.8803 | 7.069057 | -1.042997 | 0.852695 | 7.406398e-12 | 2.732992 | 0.2255535
80.8672 | 9.835 | 10.86927 | 7.067167 | -1.034274 | 0.8516589 | 7.394557e-12 | 2.72509 | 0.225358
80.8772 | 9.8319 | 10.85828 | 7.065271 | -1.026378 | 0.8506283 | 7.382717e-12 | 2.717215 | 0.2251642
80.8872 | 9.8198 | 10.84731 | 7.063369 | -1.027507 | 0.8496029 | 7.370875e-12 | 2.709364 | 0.224972
80.8972 | 9.8239 | 10.83636 | 7.06146 | -1.012464 | 0.8485827 | 7.359033e-12 | 2.70154 | 0.2247815
80.9072 | 9.8224 | 10.82545 | 7.059546 | -1.003047 | 0.8475679 | 7.34719e-12 | 2.693741 | 0.2245926
80.9172 | 9.818 | 10.81456 | 7.057625 | -0.9965564 | 0.8465582 | 7.335346e-12 | 2.685968 | 0.2244054
80.9272 | 9.8178 | 10.80369 | 7.055698 | -0.9858919 | 0.8455538 | 7.323502e-12 | 2.678221 | 0.2242198
80.9372 | 9.8116 | 10.79285 | 7.053764 | -0.9812535 | 0.8445543 | 7.311657e-12 | 2.670499 | 0.2240358
80.9472 | 9.8103 | 10.78204 | 7.051825 | -0.9717411 | 0.8435601 | 7.300689e-12 | 2.662803 | 0.2238535
80.9572 | 9.8113 | 10.77125 | 7.049879 | -0.9599545 | 0.8425707 | 7.288843e-12 | 2.655132 | 0.2236729
80.9672 | 9.8028 | 10.76049 | 7.047927 | -0.9576942 | 0.8415865 | 7.276996e-12 | 2.647486 | 0.2234939
80.9772 | 9.8012 | 10.74976 | 7.045969 | -0.9485593 | 0.8406071 | 7.265148e-12 | 2.639866 | 0.2233164
80.9872 | 9.7981 | 10.73905 | 7.044005 | -0.9409504 | 0.8396328 | 7.254177e-12 | 2.632271 | 0.2231407
80.9972 | 9.7996 | 10.72837 | 7.042035 | -0.9287668 | 0.8386631 | 7.242328e-12 | 2.624702 | 0.2229665
81.0072 | 9.7929 | 10.71771 | 7.040059 | -0.9248092 | 0.8376984 | 7.231355e-12 | 2.617158 | 0.222794
81.0172 | 9.7888 | 10.70708 | 7.038077 | -0.9182767 | 0.8367384 | 7.219505e-12 | 2.609639 | 0.2226231
81.0272 | 9.7876 | 10.69647 | 7.036088 | -0.90887 | 0.8357833 | 7.20853e-12 | 2.602145 | 0.2224538
81.0372 | 9.7759 | 10.68589 | 7.034094 | -0.9099884 | 0.8348326 | 7.196679e-12 | 2.594676 | 0.2222861
81.0472 | 9.7727 | 10.67533 | 7.032093 | -0.9026323 | 0.8338868 | 7.185703e-12 | 2.587232 | 0.22212
81.0572 | 9.7634 | 10.6648 | 7.030086 | -0.901401 | 0.8329454 | 7.174726e-12 | 2.579814 | 0.2219556
81.0672 | 9.7645 | 10.65429 | 7.028074 | -0.8897949 | 0.8320088 | 7.162873e-12 | 2.57242 | 0.2217927
81.0771 | 9.7559 | 10.64392 | 7.026075 | -0.8880188 | 0.8310856 | 7.151899e-12 | 2.565125 | 0.221633
81.0871 | 9.7488 | 10.63346 | 7.024051 | -0.8846625 | 0.8301578 | 7.140921e-12 | 2.557781 | 0.2214733
81.0971 | 9.7386 | 10.62303 | 7.02202 | -0.8844309 | 0.8292344 | 7.129941e-12 | 2.550461 | 0.2213152
81.1071 | 9.7312 | 10.61262 | 7.019984 | -0.881424 | 0.8283154 | 7.118961e-12 | 2.543166 | 0.2211587
81.1171 | 9.724 | 10.60224 | 7.017941 | -0.878242 | 0.8274008 | 7.107104e-12 | 2.535896 | 0.2210038
81.1271 | 9.7192 | 10.59188 | 7.015892 | -0.8726845 | 0.8264904 | 7.096122e-12 | 2.528651 | 0.2208505
81.1371 | 9.7052 | 10.58155 | 7.013838 | -0.8763513 | 0.8255843 | 7.08514e-12 | 2.52143 | 0.2206988
81.1471 | 9.6982 | 10.57124 | 7.011778 | -0.8730427 | 0.8246823 | 7.074157e-12 | 2.514234 | 0.2205487
81.1571 | 9.6882 | 10.56096 | 7.009711 | -0.8727584 | 0.8237846 | 7.063173e-12 | 2.507062 | 0.2204001
81.1671 | 9.6809 | 10.5507 | 7.007639 | -0.8697981 | 0.8228909 | 7.052188e-12 | 2.499915 | 0.2202532
81.1771 | 9.673 | 10.54046 | 7.005561 | -0.8674622 | 0.8220013 | 7.041203e-12 | 2.492792 | 0.2201077
81.1871 | 9.6653 | 10.53025 | 7.003477 | -0.8649503 | 0.8211157 | 7.031093e-12 | 2.485694 | 0.219964
81.1971 | 9.6582 | 10.52006 | 7.001387 | -0.861862 | 0.8202341 | 7.020106e-12 | 2.478619 | 0.2198216
81.2071 | 9.6419 | 10.5099 | 6.999292 | -0.8679982 | 0.8193564 | 7.009118e-12 | 2.471569 | 0.219681
81.2171 | 9.6319 | 10.49976 | 6.99719 | -0.8678577 | 0.8184827 | 6.998129e-12 | 2.464543 | 0.2195418
81.2271 | 9.6198 | 10.48964 | 6.995083 | -0.8698409 | 0.8176127 | 6.98714e-12 | 2.457541 | 0.2194043
81.2371 | 9.607 | 10.47955 | 6.99297 | -0.8725479 | 0.8167465 | 6.977026e-12 | 2.450563 | 0.2192683
81.2471 | 9.5973 | 10.46948 | 6.990851 | -0.8721782 | 0.8158841 | 6.966035e-12 | 2.443609 | 0.2191339
81.2571 | 9.5862 | 10.45943 | 6.988726 | -0.8732319 | 0.8150254 | 6.955044e-12 | 2.436679 | 0.2190009
81.2671 | 9.5776 | 10.44941 | 6.986596 | -0.8718091 | 0.8141704 | 6.944927e-12 | 2.429773 | 0.2188697
81.2771 | 9.5692 | 10.43941 | 6.984459 | -0.8702091 | 0.8133189 | 6.933934e-12 | 2.422891 | 0.2187398
81.2871 | 9.5562 | 10.42943 | 6.982318 | -0.8732326 | 0.812471 | 6.923816e-12 | 2.416032 | 0.2186117
81.2971 | 9.5447 | 10.41948 | 6.98017 | -0.8747789 | 0.8116266 | 6.912821e-12 | 2.409197 | 0.2184849
81.3071 | 9.5224 | 10.40955 | 6.978017 | -0.8871484 | 0.8107857 | 6.902701e-12 | 2.402386 | 0.2183599
81.3171 | 9.5151 | 10.39964 | 6.975858 | -0.8845406 | 0.8099483 | 6.891705e-12 | 2.395599 | 0.2182362
81.3271 | 9.5006 | 10.38976 | 6.973693 | -0.8891553 | 0.8091142 | 6.881584e-12 | 2.388834 | 0.2181142
81.3371 | 9.4924 | 10.37989 | 6.971523 | -0.8874927 | 0.8082834 | 6.871461e-12 | 2.382093 | 0.2179937
81.3471 | 9.4815 | 10.37005 | 6.969347 | -0.8885529 | 0.8074559 | 6.860463e-12 | 2.375376 | 0.2178747
81.3571 | 9.4711 | 10.36024 | 6.967165 | -0.8891352 | 0.8066317 | 6.850339e-12 | 2.368681 | 0.2177573
81.3671 | 9.461 | 10.35044 | 6.964978 | -0.8894402 | 0.8058106 | 6.840214e-12 | 2.36201 | 0.2176414
81.3771 | 9.4499 | 10.34067 | 6.962785 | -0.8907672 | 0.8049927 | 6.830088e-12 | 2.355362 | 0.217527
81.3871 | 9.4404 | 10.33092 | 6.960587 | -0.8905165 | 0.8041779 | 6.819961e-12 | 2.348738 | 0.2174141
81.3971 | 9.4275 | 10.32119 | 6.958383 | -0.8936877 | 0.8033662 | 6.808959e-12 | 2.342136 | 0.2173028
81.4071 | 9.416 | 10.31148 | 6.956173 | -0.8954809 | 0.8025574 | 6.79883e-12 | 2.335557 | 0.217193
81.4171 | 9.4061 | 10.3018 | 6.953958 | -0.895696 | 0.8017516 | 6.788701e-12 | 2.329001 | 0.2170848
81.4271 | 9.3942 | 10.29213 | 6.951738 | -0.8979328 | 0.8009488 | 6.778571e-12 | 2.322468 | 0.216978
81.4371 | 9.3862 | 10.28249 | 6.949512 | -0.8962914 | 0.8001488 | 6.76844e-12 | 2.315958 | 0.2168729
81.4471 | 9.3753 | 10.27287 | 6.94728 | -0.8975713 | 0.7993516 | 6.758308e-12 | 2.30947 | 0.2167691
81.4571 | 9.3624 | 10.26327 | 6.945043 | -0.9008729 | 0.7985573 | 6.748176e-12 | 2.303005 | 0.216667
81.4671 | 9.3517 | 10.2537 | 6.942801 | -0.9019957 | 0.7977656 | 6.738042e-12 | 2.296563 | 0.2165662
81.4771 | 9.3433 | 10.24414 | 6.940553 | -0.9008399 | 0.7969767 | 6.728782e-12 | 2.290143 | 0.2164671
81.4871 | 9.3329 | 10.2346 | 6.9383 | -0.901705 | 0.7961904 | 6.718647e-12 | 2.283745 | 0.2163694
81.4971 | 9.3203 | 10.22509 | 6.936041 | -0.9047914 | 0.7954067 | 6.708511e-12 | 2.27737 | 0.2162733
81.5071 | 9.3048 | 10.2156 | 6.933777 | -0.9107987 | 0.7946255 | 6.698374e-12 | 2.271017 | 0.2161786
81.5171 | 9.2894 | 10.20613 | 6.931508 | -0.916727 | 0.7938468 | 6.688236e-12 | 2.264687 | 0.2160855
81.5271 | 9.2729 | 10.19668 | 6.929233 | -0.923776 | 0.7930706 | 6.678972e-12 | 2.258378 | 0.2159938
81.5371 | 9.2702 | 10.18725 | 6.926953 | -0.9170456 | 0.7922968 | 6.668832e-12 | 2.252092 | 0.2159038
81.5471 | 9.2566 | 10.17784 | 6.924668 | -0.9212359 | 0.7915254 | 6.658692e-12 | 2.245828 | 0.2158151
81.5571 | 9.2434 | 10.16845 | 6.922377 | -0.9250465 | 0.7907564 | 6.649424e-12 | 2.239585 | 0.215728
81.5671 | 9.2255 | 10.15908 | 6.920081 | -0.9335775 | 0.7899896 | 6.639282e-12 | 2.233364 | 0.2156423
81.5771 | 9.216 | 10.14973 | 6.91778 | -0.933729 | 0.789225 | 6.630013e-12 | 2.227166 | 0.2155583
81.5871 | 9.1973 | 10.1404 | 6.915474 | -0.9431004 | 0.7884626 | 6.619869e-12 | 2.220988 | 0.2154756
81.5971 | 9.181 | 10.13109 | 6.913162 | -0.950092 | 0.7877024 | 6.610597e-12 | 2.214833 | 0.2153944
81.6071 | 9.165 | 10.1218 | 6.910845 | -0.9568037 | 0.7869443 | 6.600452e-12 | 2.208699 | 0.2153148
81.6171 | 9.1538 | 10.11254 | 6.908524 | -0.9587353 | 0.7861882 | 6.591179e-12 | 2.202587 | 0.2152367
81.6271 | 9.1358 | 10.10329 | 6.906196 | -0.9674865 | 0.7854341 | 6.581031e-12 | 2.196496 | 0.2151599
81.6371 | 9.1256 | 10.09406 | 6.903864 | -0.9684575 | 0.7846821 | 6.571756e-12 | 2.190427 | 0.2150847
81.6471 | 9.113 | 10.08485 | 6.901527 | -0.9718482 | 0.7839319 | 6.56248e-12 | 2.184379 | 0.2150111
81.6571 | 9.0944 | 10.07566 | 6.899184 | -0.9812582 | 0.7831837 | 6.553203e-12 | 2.178351 | 0.2149388
81.667 | 9.0882 | 10.06658 | 6.89686 | -0.9783791 | 0.7824447 | 6.543057e-12 | 2.172405 | 0.2148688
81.677 | 9.0715 | 10.05743 | 6.894508 | -0.9859278 | 0.7817001 | 6.533778e-12 | 2.166421 | 0.2147996
81.687 | 9.0593 | 10.0483 | 6.89215 | -0.9889955 | 0.7809572 | 6.524498e-12 | 2.160457 | 0.2147318
81.697 | 9.0462 | 10.03918 | 6.889787 | -0.9929825 | 0.7802161 | 6.515218e-12 | 2.154514 | 0.2146655
81.707 | 9.0326 | 10.03009 | 6.88742 | -0.9974886 | 0.7794765 | 6.505936e-12 | 2.148592 | 0.2146007
81.717 | 9.0219 | 10.02101 | 6.885047 | -0.9991134 | 0.7787387 | 6.496653e-12 | 2.14269 | 0.2145373
81.727 | 9.0108 | 10.01196 | 6.882669 | -1.001157 | 0.7780023 | 6.486496e-12 | 2.13681 | 0.2144754
81.737 | 9.004 | 10.00292 | 6.880287 | -0.9989195 | 0.7772676 | 6.477212e-12 | 2.13095 | 0.214415
81.747 | 8.9909 | 9.993901 | 6.877899 | -1.003001 | 0.7765343 | 6.467926e-12 | 2.125111 | 0.214356
81.757 | 8.9842 | 9.9849 | 6.875507 | -1.0007 | 0.7758027 | 6.458639e-12 | 2.119292 | 0.2142986
81.767 | 8.9776 | 9.975918 | 6.87311 | -0.9983183 | 0.7750722 | 6.449351e-12 | 2.113494 | 0.2142426
81.777 | 8.9666 | 9.966955 | 6.870708 | -1.000355 | 0.7743433 | 6.440935e-12 | 2.107716 | 0.214188
81.787 | 8.9613 | 9.958009 | 6.868301 | -0.9967094 | 0.7736155 | 6.431645e-12 | 2.101958 | 0.214135
81.797 | 8.9493 | 9.949082 | 6.865889 | -0.9997824 | 0.7728893 | 6.422354e-12 | 2.096221 | 0.2140834
81.807 | 8.9445 | 9.940173 | 6.863472 | -0.9956732 | 0.7721641 | 6.413062e-12 | 2.090504 | 0.2140332
81.817 | 8.9341 | 9.931282 | 6.861051 | -0.9971823 | 0.7714404 | 6.403769e-12 | 2.084807 | 0.2139846
81.827 | 8.9254 | 9.922409 | 6.858624 | -0.9970091 | 0.7707177 | 6.394476e-12 | 2.07913 | 0.2139373
81.837 | 8.9166 | 9.913554 | 6.856194 | -0.9969538 | 0.7699961 | 6.386053e-12 | 2.073473 | 0.2138915
81.847 | 8.9129 | 9.904716 | 6.853758 | -0.9918162 | 0.7692757 | 6.376757e-12 | 2.067835 | 0.2138473
81.857 | 8.9004 | 9.895896 | 6.851318 | -0.9954962 | 0.7685563 | 6.36746e-12 | 2.062218 | 0.2138044
81.867 | 8.8925 | 9.887094 | 6.848873 | -0.9945939 | 0.7678379 | 6.359034e-12 | 2.05662 | 0.2137631
81.877 | 8.8866 | 9.878309 | 6.846423 | -0.9917087 | 0.7671206 | 6.349735e-12 | 2.051042 | 0.2137231
81.887 | 8.8792 | 9.869541 | 6.843969 | -0.9903412 | 0.7664042 | 6.340435e-12 | 2.045484 | 0.2136847
81.897 | 8.8619 | 9.860791 | 6.84151 | -0.9988907 | 0.7656886 | 6.332005e-12 | 2.039945 | 0.2136476
81.907 | 8.8527 | 9.852058 | 6.839046 | -0.9993578 | 0.7649741 | 6.322703e-12 | 2.034425 | 0.2136122
81.917 | 8.8444 | 9.843342 | 6.836578 | -0.9989415 | 0.7642603 | 6.314272e-12 | 2.028925 | 0.213578
81.927 | 8.8379 | 9.834642 | 6.834105 | -0.996742 | 0.7635473 | 6.304968e-12 | 2.023444 | 0.2135453
81.937 | 8.8303 | 9.82596 | 6.831628 | -0.9956596 | 0.7628349 | 6.296534e-12 | 2.017982 | 0.2135141
81.947 | 8.8203 | 9.817295 | 6.829147 | -0.9969946 | 0.7621236 | 6.287228e-12 | 2.01254 | 0.2134844
81.957 | 8.8138 | 9.808646 | 6.826661 | -0.9948459 | 0.7614126 | 6.278791e-12 | 2.007117 | 0.2134561
81.967 | 8.8034 | 9.800014 | 6.82417 | -0.9966144 | 0.7607027 | 6.269483e-12 | 2.001712 | 0.2134292
81.977 | 8.8012 | 9.791399 | 6.821675 | -0.9901989 | 0.759993 | 6.261045e-12 | 1.996327 | 0.2134038
81.987 | 8.7883 | 9.7828 | 6.819176 | -0.9945004 | 0.7592843 | 6.252605e-12 | 1.990961 | 0.2133799
81.997 | 8.7721 | 9.774218 | 6.816672 | -1.002118 | 0.7585758 | 6.243294e-12 | 1.985613 | 0.2133574
82.007 | 8.7707 | 9.765652 | 6.814164 | -0.9949519 | 0.7578682 | 6.234852e-12 | 1.980284 | 0.2133363
82.017 | 8.7675 | 9.757102 | 6.811651 | -0.9896021 | 0.7571607 | 6.226409e-12 | 1.974974 | 0.2133167
82.027 | 8.7607 | 9.748569 | 6.809134 | -0.9878687 | 0.756454 | 6.217965e-12 | 1.969682 | 0.2132985
82.037 | 8.7531 | 9.740051 | 6.806613 | -0.9869512 | 0.7557474 | 6.208649e-12 | 1.964409 | 0.2132818
82.047 | 8.749 | 9.73155 | 6.804088 | -0.9825497 | 0.7550413 | 6.200203e-12 | 1.959154 | 0.2132665
82.057 | 8.7434 | 9.723064 | 6.801558 | -0.9796643 | 0.7543357 | 6.191755e-12 | 1.953918 | 0.2132527
82.067 | 8.7463 | 9.714595 | 6.799024 | -0.9682946 | 0.7536304 | 6.183307e-12 | 1.9487 | 0.2132403
82.077 | 8.7416 | 9.706141 | 6.796486 | -0.9645409 | 0.7529254 | 6.174857e-12 | 1.9435 | 0.2132293
82.087 | 8.7332 | 9.697703 | 6.793944 | -0.9645027 | 0.7522207 | 6.166406e-12 | 1.938318 | 0.2132198
82.097 | 8.7305 | 9.68928 | 6.791398 | -0.9587803 | 0.7515162 | 6.157953e-12 | 1.933155 | 0.2132117
82.107 | 8.7272 | 9.680873 | 6.788847 | -0.9536734 | 0.7508119 | 6.1495e-12 | 1.928009 | 0.2132051
82.117 | 8.7263 | 9.672482 | 6.786292 | -0.946182 | 0.7501078 | 6.141046e-12 | 1.922882 | 0.2131999
82.127 | 8.7266 | 9.664106 | 6.783734 | -0.9375061 | 0.7494039 | 6.13259e-12 | 1.917772 | 0.2131961
82.137 | 8.7247 | 9.655745 | 6.781171 | -0.9310454 | 0.7487001 | 6.124133e-12 | 1.912681 | 0.2131938
82.147 | 8.7254 | 9.6474 | 6.778604 | -0.922 | 0.7479964 | 6.115675e-12 | 1.907607 | 0.2131928
82.157 | 8.7224 | 9.63907 | 6.776033 | -0.9166699 | 0.7472929 | 6.107216e-12 | 1.90255 | 0.2131934
82.167 | 8.7203 | 9.630755 | 6.773459 | -0.9104548 | 0.7465893 | 6.098756e-12 | 1.897511 | 0.2131953
82.177 | 8.7203 | 9.622455 | 6.77088 | -0.9021551 | 0.745886 | 6.090294e-12 | 1.89249 | 0.2131987
82.187 | 8.718 | 9.61417 | 6.768297 | -0.8961698 | 0.7451823 | 6.081831e-12 | 1.887487 | 0.2132036
82.197 | 8.7103 | 9.6059 | 6.765711 | -0.8956 | 0.7444789 | 6.074236e-12 | 1.8825 | 0.2132098
82.207 | 8.7056 | 9.597645 | 6.763121 | -0.8920447 | 0.7437751 | 6.065771e-12 | 1.877531 | 0.2132175
82.217 | 8.706 | 9.589404 | 6.760526 | -0.8834043 | 0.7430717 | 6.057305e-12 | 1.87258 | 0.2132266
82.227 | 8.7008 | 9.581178 | 6.757928 | -0.8803784 | 0.7423678 | 6.048838e-12 | 1.867645 | 0.2132372
82.237 | 8.6944 | 9.572968 | 6.755326 | -0.8785676 | 0.7416642 | 6.041237e-12 | 1.862728 | 0.2132492
82.2469 | 8.6892 | 9.564854 | 6.752747 | -0.875654 | 0.7409673 | 6.032774e-12 | 1.857877 | 0.2132626
82.2569 | 8.6901 | 9.556672 | 6.750138 | -0.8665717 | 0.7402631 | 6.024303e-12 | 1.852994 | 0.2132774
82.2669 | 8.68 | 9.548504 | 6.747525 | -0.8685042 | 0.7395588 | 6.016699e-12 | 1.848127 | 0.2132937
82.2769 | 8.6731 | 9.540351 | 6.744908 | -0.8672508 | 0.7388542 | 6.008226e-12 | 1.843277 | 0.2133113
82.2869 | 8.6624 | 9.532212 | 6.742287 | -0.8698119 | 0.7381494 | 6.000619e-12 | 1.838445 | 0.2133304
82.2969 | 8.6529 | 9.524087 | 6.739663 | -0.8711873 | 0.7374444 | 5.992143e-12 | 1.833628 | 0.213351
82.3069 | 8.6471 | 9.515977 | 6.737036 | -0.8688769 | 0.7367392 | 5.983666e-12 | 1.828829 | 0.2133729
82.3169 | 8.6378 | 9.507881 | 6.734405 | -0.8700806 | 0.7360335 | 5.976056e-12 | 1.824046 | 0.2133963
82.3269 | 8.6322 | 9.499798 | 6.73177 | -0.8675985 | 0.7353276 | 5.967577e-12 | 1.81928 | 0.2134211
82.3369 | 8.6215 | 9.49173 | 6.729132 | -0.8702303 | 0.7346215 | 5.959963e-12 | 1.81453 | 0.2134474
82.3469 | 8.6161 | 9.483676 | 6.72649 | -0.8675763 | 0.733915 | 5.952349e-12 | 1.809796 | 0.213475
82.3569 | 8.6066 | 9.475636 | 6.723845 | -0.869036 | 0.733208 | 5.943866e-12 | 1.805079 | 0.2135041
82.3669 | 8.6011 | 9.46761 | 6.721196 | -0.8665097 | 0.7325008 | 5.936249e-12 | 1.800378 | 0.2135346
82.3769 | 8.5909 | 9.459597 | 6.718544 | -0.8686972 | 0.7317932 | 5.927763e-12 | 1.795694 | 0.2135665
82.3869 | 8.5794 | 9.451599 | 6.715888 | -0.8721986 | 0.7310852 | 5.920143e-12 | 1.791025 | 0.2135999
82.3969 | 8.5761 | 9.443613 | 6.71323 | -0.8675134 | 0.7303766 | 5.912522e-12 | 1.786373 | 0.2136346
82.4069 | 8.575 | 9.435642 | 6.710567 | -0.8606422 | 0.7296678 | 5.904033e-12 | 1.781736 | 0.2136708
82.4169 | 8.5633 | 9.427684 | 6.707902 | -0.8643843 | 0.7289584 | 5.89641e-12 | 1.777116 | 0.2137084
82.4269 | 8.5625 | 9.41974 | 6.705233 | -0.8572404 | 0.7282487 | 5.888785e-12 | 1.772511 | 0.2137474
82.4369 | 8.5576 | 9.41181 | 6.702561 | -0.8542096 | 0.7275384 | 5.881158e-12 | 1.767922 | 0.2137879
82.4469 | 8.5524 | 9.403892 | 6.699886 | -0.8514923 | 0.7268276 | 5.872664e-12 | 1.763349 | 0.2138298
82.4569 | 8.552 | 9.395989 | 6.697208 | -0.8439887 | 0.7261164 | 5.865035e-12 | 1.758792 | 0.213873
82.4669 | 8.547 | 9.388098 | 6.694526 | -0.8410984 | 0.7254047 | 5.857405e-12 | 1.75425 | 0.2139178
82.4769 | 8.5393 | 9.380221 | 6.691841 | -0.8409213 | 0.7246924 | 5.849773e-12 | 1.749724 | 0.2139639
82.4869 | 8.5388 | 9.372358 | 6.689154 | -0.8335575 | 0.7239796 | 5.84214e-12 | 1.745213 | 0.2140114
82.4969 | 8.5359 | 9.364507 | 6.686463 | -0.828607 | 0.7232663 | 5.834506e-12 | 1.740717 | 0.2140604
82.5069 | 8.5314 | 9.35667 | 6.683769 | -0.8252697 | 0.7225524 | 5.82687e-12 | 1.736238 | 0.2141108
82.5169 | 8.5302 | 9.348846 | 6.681072 | -0.8186455 | 0.7218381 | 5.819233e-12 | 1.731773 | 0.2141626
82.5269 | 8.5299 | 9.341034 | 6.678372 | -0.8111344 | 0.721123 | 5.810729e-12 | 1.727323 | 0.2142158
82.5369 | 8.5268 | 9.333236 | 6.67567 | -0.8064364 | 0.7204074 | 5.80309e-12 | 1.722889 | 0.2142704
82.5469 | 8.5252 | 9.325451 | 6.672964 | -0.8002515 | 0.7196912 | 5.795449e-12 | 1.71847 | 0.2143264
82.5569 | 8.5163 | 9.31768 | 6.670255 | -0.8013796 | 0.7189746 | 5.787806e-12 | 1.714066 | 0.2143839
82.5669 | 8.5152 | 9.309921 | 6.667544 | -0.7947206 | 0.7182572 | 5.781027e-12 | 1.709677 | 0.2144428
82.5769 | 8.5102 | 9.302174 | 6.66483 | -0.7919745 | 0.7175392 | 5.773382e-12 | 1.705303 | 0.214503
82.5869 | 8.509 | 9.294441 | 6.662113 | -0.7854414 | 0.7168207 | 5.765736e-12 | 1.700943 | 0.2145647
82.5969 | 8.5059 | 9.286721 | 6.659393 | -0.7808211 | 0.7161017 | 5.758088e-12 | 1.696599 | 0.2146279
82.6069 | 8.5051 | 9.279014 | 6.65667 | -0.7739135 | 0.7153819 | 5.750439e-12 | 1.692269 | 0.2146924
82.6169 | 8.4996 | 9.271319 | 6.653945 | -0.7717189 | 0.7146615 | 5.742789e-12 | 1.687954 | 0.2147584
82.6269 | 8.4902 | 9.263637 | 6.651217 | -0.7734369 | 0.7139405 | 5.735137e-12 | 1.683654 | 0.2148257
82.6369 | 8.49 | 9.255968 | 6.648487 | -0.7659677 | 0.713219 | 5.728348e-12 | 1.679368 | 0.2148945
82.6469 | 8.4803 | 9.248311 | 6.645753 | -0.7680111 | 0.7124967 | 5.720693e-12 | 1.675096 | 0.2149647
82.6569 | 8.4784 | 9.240667 | 6.643018 | -0.7622672 | 0.7117738 | 5.713037e-12 | 1.670839 | 0.2150363
82.6669 | 8.4737 | 9.233036 | 6.64028 | -0.7593359 | 0.7110504 | 5.70538e-12 | 1.666597 | 0.2151093
82.6769 | 8.466 | 9.225417 | 6.637539 | -0.7594173 | 0.7103264 | 5.698585e-12 | 1.662369 | 0.2151837
82.6869 | 8.4616 | 9.217811 | 6.634796 | -0.7562113 | 0.7096016 | 5.690925e-12 | 1.658155 | 0.2152595
82.6969 | 8.4606 | 9.210218 | 6.63205 | -0.7496177 | 0.7088762 | 5.683264e-12 | 1.653955 | 0.2153368
82.7069 | 8.4575 | 9.202637 | 6.629302 | -0.7451367 | 0.7081502 | 5.676465e-12 | 1.649769 | 0.2154154
82.7169 | 8.4496 | 9.195068 | 6.626551 | -0.7454683 | 0.7074236 | 5.668801e-12 | 1.645598 | 0.2154955
82.7269 | 8.4472 | 9.187512 | 6.623799 | -0.7403121 | 0.7066963 | 5.661136e-12 | 1.64144 | 0.215577
82.7369 | 8.4417 | 9.179969 | 6.621044 | -0.7382686 | 0.7059685 | 5.654332e-12 | 1.637297 | 0.2156598
82.7469 | 8.4366 | 9.172437 | 6.618286 | -0.7358374 | 0.70524 | 5.646664e-12 | 1.633167 | 0.2157441
82.7569 | 8.4326 | 9.164919 | 6.615527 | -0.7323186 | 0.7045109 | 5.639857e-12 | 1.629051 | 0.2158298
82.7669 | 8.4269 | 9.157412 | 6.612765 | -0.7305123 | 0.7037813 | 5.632187e-12 | 1.624949 | 0.215917
82.7769 | 8.4242 | 9.149918 | 6.610001 | -0.7257182 | 0.7030509 | 5.625377e-12 | 1.620861 | 0.2160055
82.7869 | 8.4218 | 9.142437 | 6.607235 | -0.7206366 | 0.70232 | 5.617704e-12 | 1.616787 | 0.2160954
82.7969 | 8.4196 | 9.134967 | 6.604466 | -0.7153673 | 0.7015884 | 5.610891e-12 | 1.612726 | 0.2161867
82.8069 | 8.4168 | 9.12751 | 6.601696 | -0.7107103 | 0.7008564 | 5.603215e-12 | 1.608678 | 0.2162795
82.8169 | 8.4147 | 9.120066 | 6.598924 | -0.7053655 | 0.7001235 | 5.5964e-12 | 1.604645 | 0.2163736
82.8269 | 8.4122 | 9.112633 | 6.596149 | -0.7004331 | 0.6993902 | 5.588721e-12 | 1.600624 | 0.2164692
82.8368 | 8.4048 | 9.105288 | 6.593401 | -0.7004877 | 0.6986639 | 5.58191e-12 | 1.596658 | 0.2165652
82.8468 | 8.4061 | 9.09788 | 6.590623 | -0.6917798 | 0.6979295 | 5.575091e-12 | 1.592664 | 0.2166636
82.8568 | 8.4003 | 9.090484 | 6.587842 | -0.6901839 | 0.6971944 | 5.567408e-12 | 1.588684 | 0.2167633
82.8668 | 8.3969 | 9.0831 | 6.58506 | -0.6862003 | 0.6964588 | 5.560585e-12 | 1.584716 | 0.2168645
82.8768 | 8.3944 | 9.075729 | 6.582277 | -0.6813288 | 0.6957227 | 5.553761e-12 | 1.580762 | 0.2169671
82.8868 | 8.3965 | 9.06837 | 6.579491 | -0.6718698 | 0.6949861 | 5.546935e-12 | 1.576822 | 0.2170711
82.8968 | 8.3928 | 9.061023 | 6.576704 | -0.6682227 | 0.6942489 | 5.539247e-12 | 1.572894 | 0.2171764
82.9068 | 8.3919 | 9.053688 | 6.573915 | -0.6617878 | 0.6935111 | 5.532419e-12 | 1.568979 | 0.2172832
82.9168 | 8.3907 | 9.046365 | 6.571124 | -0.6556652 | 0.6927729 | 5.525589e-12 | 1.565077 | 0.2173914
82.9268 | 8.3927 | 9.039055 | 6.568331 | -0.6463547 | 0.6920342 | 5.518757e-12 | 1.561188 | 0.217501
82.9368 | 8.389 | 9.031756 | 6.565537 | -0.6427564 | 0.6912949 | 5.511924e-12 | 1.557312 | 0.2176121
82.9468 | 8.3842 | 9.02447 | 6.562742 | -0.6402701 | 0.6905552 | 5.504229e-12 | 1.553449 | 0.2177245
82.9568 | 8.3847 | 9.017196 | 6.559945 | -0.6324961 | 0.689815 | 5.497394e-12 | 1.549598 | 0.2178383
82.9668 | 8.3847 | 9.009934 | 6.557146 | -0.6252342 | 0.6890743 | 5.490556e-12 | 1.54576 | 0.2179535
82.9768 | 8.3827 | 9.002684 | 6.554346 | -0.6199843 | 0.6883332 | 5.483718e-12 | 1.541935 | 0.2180701
82.9868 | 8.3804 | 8.995447 | 6.551544 | -0.6150467 | 0.6875917 | 5.476878e-12 | 1.538123 | 0.2181881
82.9968 | 8.3788 | 8.988221 | 6.548741 | -0.6094212 | 0.6868497 | 5.470036e-12 | 1.534323 | 0.2183075
83.0068 | 8.3815 | 8.981008 | 6.545937 | -0.5995077 | 0.6861072 | 5.463193e-12 | 1.530535 | 0.2184283
83.0168 | 8.3795 | 8.973806 | 6.543131 | -0.5943064 | 0.6853644 | 5.456349e-12 | 1.52676 | 0.2185505
83.0268 | 8.3789 | 8.966617 | 6.540325 | -0.5877172 | 0.6846213 | 5.449503e-12 | 1.522997 | 0.2186742
83.0368 | 8.3735 | 8.95944 | 6.537516 | -0.5859402 | 0.6838777 | 5.442655e-12 | 1.519247 | 0.2187992
83.0468 | 8.3729 | 8.952275 | 6.534707 | -0.5793751 | 0.6831337 | 5.435807e-12 | 1.515509 | 0.2189256
83.0568 | 8.3688 | 8.945122 | 6.531897 | -0.5763224 | 0.6823894 | 5.428957e-12 | 1.511783 | 0.2190534
83.0668 | 8.3619 | 8.937982 | 6.529085 | -0.5760817 | 0.6816448 | 5.422105e-12 | 1.508069 | 0.2191826
83.0768 | 8.361 | 8.930853 | 6.526272 | -0.569853 | 0.6808999 | 5.416111e-12 | 1.504368 | 0.2193132
83.0868 | 8.3579 | 8.923736 | 6.523458 | -0.5658365 | 0.6801546 | 5.409256e-12 | 1.500678 | 0.2194452
83.0968 | 8.3554 | 8.916632 | 6.520644 | -0.5612321 | 0.6794091 | 5.4024e-12 | 1.497001 | 0.2195786
83.1068 | 8.3514 | 8.90954 | 6.517828 | -0.5581399 | 0.6786632 | 5.395543041e-12 | 1.493335 | 0.2197134
83.1168 | 8.3512 | 8.90246 | 6.515011 | -0.5512598 | 0.6779171 | 5.388684e-12 | 1.489682 | 0.2198496
83.1268 | 8.343 | 8.895392 | 6.512194 | -0.5523918 | 0.6771708 | 5.382682e-12 | 1.48604 | 0.2199872
83.1368 | 8.3379 | 8.888336 | 6.509375 | -0.550436 | 0.6764242 | 5.375821e-12 | 1.48241 | 0.2201262
83.1468 | 8.3362 | 8.881292 | 6.506556 | -0.5450924 | 0.6756775 | 5.368958e-12 | 1.478792 | 0.2202666
83.1568 | 8.3301 | 8.874261 | 6.503736 | -0.544161 | 0.6749305 | 5.362094e-12 | 1.475186 | 0.2204084
83.1668 | 8.3321 | 8.867242 | 6.500915 | -0.5351415 | 0.6741833 | 5.356086e-12 | 1.471592 | 0.2205515
83.1768 | 8.3307 | 8.860234 | 6.498094 | -0.5295344 | 0.673436 | 5.349219e-12 | 1.468009 | 0.2206961
83.1868 | 8.3243 | 8.853239 | 6.495272 | -0.5289395 | 0.6726885 | 5.34235e-12 | 1.464437 | 0.220842
83.1968 | 8.3161 | 8.846257 | 6.492449 | -0.5301567 | 0.6719409 | 5.336338e-12 | 1.460878 | 0.2209893
83.2068 | 8.322 | 8.839286 | 6.489626 | -0.517286 | 0.6711932 | 5.329467e-12 | 1.457329 | 0.2211381
83.2168 | 8.3162 | 8.832328 | 6.486802 | -0.5161278 | 0.6704453 | 5.323451e-12 | 1.453793 | 0.2212882
83.2268 | 8.3131 | 8.825382 | 6.483977 | -0.5122816 | 0.6696974 | 5.316577e-12 | 1.450267 | 0.2214397
83.2368 | 8.3115 | 8.818448 | 6.481153 | -0.5069477 | 0.6689495 | 5.310558e-12 | 1.446753 | 0.2215926
83.2468 | 8.3109 | 8.811526 | 6.478327 | -0.500626 | 0.6682014 | 5.303682e-12 | 1.44325 | 0.2217469
83.2568 | 8.31 | 8.804617 | 6.475502 | -0.4946166 | 0.6674534 | 5.29766e-12 | 1.439759 | 0.2219026
83.2668 | 8.3104 | 8.797719 | 6.472676 | -0.4873195 | 0.6667053 | 5.290781e-12 | 1.436279 | 0.2220596
83.2768 | 8.304 | 8.790835 | 6.46985 | -0.4868347 | 0.6659573 | 5.284757e-12 | 1.43281 | 0.222218
83.2868 | 8.3008 | 8.783962 | 6.467023 | -0.4831622 | 0.6652093 | 5.277875e-12 | 1.429352 | 0.2223779
83.2968 | 8.2962 | 8.777102 | 6.464197 | -0.4809019 | 0.6644613 | 5.271847e-12 | 1.425905 | 0.2225391
83.3068 | 8.2926 | 8.770254 | 6.46137 | -0.477654 | 0.6637134 | 5.264963e-12 | 1.422469 | 0.2227017
83.3168 | 8.2871 | 8.763418 | 6.458543 | -0.4763184 | 0.6629655 | 5.258933e-12 | 1.419044 | 0.2228657
83.3268 | 8.2911 | 8.756595 | 6.455716 | -0.4654953 | 0.6622178 | 5.252901e-12 | 1.41563 | 0.223031
83.3368 | 8.2873 | 8.749784 | 6.452889 | -0.4624844 | 0.6614702 | 5.246012e-12 | 1.412227 | 0.2231978
83.3468 | 8.2803 | 8.742986 | 6.450062 | -0.462686 | 0.6607228 | 5.239978e-12 | 1.408835 | 0.2233659
83.3568 | 8.2781 | 8.7362 | 6.447235 | -0.4581 | 0.6599754 | 5.233942e-12 | 1.405454 | 0.2235354
83.3668 | 8.2705 | 8.729426 | 6.444408 | -0.4589264 | 0.6592283 | 5.227904e-12 | 1.402084 | 0.2237063
83.3768 | 8.2645 | 8.722665 | 6.441581 | -0.4581653 | 0.6584813 | 5.221011e-12 | 1.398724 | 0.2238785
83.3868 | 8.2569 | 8.715917 | 6.438755 | -0.4590166 | 0.6577346 | 5.214971e-12 | 1.395375 | 0.2240521
83.3968 | 8.2575 | 8.70918 | 6.435929 | -0.4516805 | 0.6569881 | 5.208929e-12 | 1.392037 | 0.2242271
83.4068 | 8.2456 | 8.702457 | 6.433103 | -0.4568567 | 0.6562419 | 5.202886e-12 | 1.388709 | 0.2244035
83.4168 | 8.2482 | 8.695746 | 6.430277 | -0.4475456 | 0.6554959 | 5.196841e-12 | 1.385392 | 0.2245813
83.4267 | 8.2399 | 8.689113 | 6.42748 | -0.4492132 | 0.6547576 | 5.189951e-12 | 1.382117 | 0.2247586
83.4367 | 8.2355 | 8.682427 | 6.424655 | -0.446927 | 0.6540122 | 5.183904e-12 | 1.378821 | 0.2249391
83.4467 | 8.2357 | 8.675753 | 6.42183 | -0.4400535 | 0.6532672 | 5.177855e-12 | 1.375535 | 0.225121
83.4567 | 8.225 | 8.669092 | 6.419006 | -0.4440924 | 0.6525224 | 5.171806e-12 | 1.37226 | 0.2253042
83.4667 | 8.2287 | 8.662444 | 6.416183 | -0.4337442 | 0.6517781 | 5.165755e-12 | 1.368995 | 0.2254888
83.4767 | 8.2243 | 8.655808 | 6.41336 | -0.4315084 | 0.6510342 | 5.159702e-12 | 1.36574 | 0.2256747
83.4867 | 8.2221 | 8.649185 | 6.410537 | -0.4270854 | 0.6502906 | 5.153648e-12 | 1.362495 | 0.225862
83.4967 | 8.2147 | 8.642575 | 6.407716 | -0.427875 | 0.6495475 | 5.147593e-12 | 1.359261 | 0.2260507
83.5067 | 8.2153 | 8.635977 | 6.404895 | -0.4206774 | 0.6488048 | 5.141537e-12 | 1.356037 | 0.2262408
83.5167 | 8.2187 | 8.629393 | 6.402075 | -0.4106925 | 0.6480626 | 5.135479e-12 | 1.352823 | 0.2264322
83.5267 | 8.2159 | 8.62282 | 6.399256 | -0.4069204 | 0.6473208 | 5.12942e-12 | 1.349619 | 0.2266249
83.5367 | 8.2166 | 8.616261 | 6.396437 | -0.3996612 | 0.6465796 | 5.12336e-12 | 1.346426 | 0.226819
83.5467 | 8.2142 | 8.609715 | 6.393619 | -0.3955146 | 0.6458389 | 5.117299e-12 | 1.343242 | 0.2270145
83.5567 | 8.2148 | 8.603181 | 6.390803 | -0.388381 | 0.6450987 | 5.112088e-12 | 1.340068 | 0.2272114
83.5667 | 8.2176 | 8.59666 | 6.387987 | -0.3790602 | 0.644359 | 5.106024e-12 | 1.336904 | 0.2274096
83.5767 | 8.2189 | 8.590152 | 6.385173 | -0.3712524 | 0.64362 | 5.099959e-12 | 1.333751 | 0.2276091
83.5867 | 8.2117 | 8.583657 | 6.382359 | -0.3719573 | 0.6428815 | 5.093893e-12 | 1.330607 | 0.22781
83.5967 | 8.2101 | 8.577175 | 6.379547 | -0.3670752 | 0.6421437 | 5.087825e-12 | 1.327472 | 0.2280122
83.6067 | 8.2091 | 8.570706 | 6.376736 | -0.3616062 | 0.6414065 | 5.082607e-12 | 1.324348 | 0.2282158
83.6167 | 8.2137 | 8.56425 | 6.373926 | -0.3505501 | 0.6406699 | 5.076537e-12 | 1.321234 | 0.2284208
83.6267 | 8.2071 | 8.557807 | 6.371117 | -0.350707 | 0.639934 | 5.070466e-12 | 1.318129 | 0.228627
83.6367 | 8.209 | 8.551377 | 6.36831 | -0.3423769 | 0.6391987 | 5.064394e-12 | 1.315034 | 0.2288347
83.6467 | 8.2067 | 8.54496 | 6.365504 | -0.33826 | 0.6384642 | 5.059171e-12 | 1.311948 | 0.2290436
83.6567 | 8.2018 | 8.538556 | 6.362699 | -0.3367562 | 0.6377304 | 5.053096e-12 | 1.308873 | 0.2292539
83.6667 | 8.2049 | 8.532165 | 6.359896 | -0.3272655 | 0.6369974 | 5.047021e-12 | 1.305806 | 0.2294656
83.6767 | 8.1996 | 8.525788 | 6.357095 | -0.3261879 | 0.6362651 | 5.041794e-12 | 1.30275 | 0.2296786
83.6867 | 8.1941 | 8.519424 | 6.354295 | -0.3253235 | 0.6355336 | 5.035716e-12 | 1.299703 | 0.2298929
83.6967 | 8.191 | 8.513072 | 6.351496 | -0.3220723 | 0.6348028 | 5.030487e-12 | 1.296665 | 0.2301085
83.7067 | 8.1874 | 8.506734 | 6.348699 | -0.3193344 | 0.6340729 | 5.024407e-12 | 1.293637 | 0.2303255
83.7167 | 8.1845 | 8.50041 | 6.345904 | -0.3159098 | 0.6333438 | 5.019175e-12 | 1.290618 | 0.2305438
83.7267 | 8.1782 | 8.494098 | 6.343111 | -0.3158984 | 0.6326156 | 5.013093e-12 | 1.287608 | 0.2307634
83.7367 | 8.1703 | 8.4878 | 6.34032 | -0.3175004 | 0.6318881 | 5.007858e-12 | 1.284608 | 0.2309844
83.7467 | 8.1769 | 8.481516 | 6.33753 | -0.3046157 | 0.6311616 | 5.001774e-12 | 1.281617 | 0.2312067
83.7567 | 8.1708 | 8.475244 | 6.334743 | -0.3044444 | 0.630436 | 4.996538e-12 | 1.278635 | 0.2314303
83.7667 | 8.1678 | 8.468987 | 6.331957 | -0.3011866 | 0.6297113 | 4.990452e-12 | 1.275663 | 0.2316552
83.7767 | 8.1567 | 8.462742 | 6.329173 | -0.3060422 | 0.6289875 | 4.985213e-12 | 1.2727 | 0.2318814
83.7867 | 8.1544 | 8.456511 | 6.326392 | -0.3021112 | 0.6282646 | 4.979125e-12 | 1.269746 | 0.232109
83.7967 | 8.154 | 8.450294 | 6.323612 | -0.2962938 | 0.6275428 | 4.973884e-12 | 1.266801 | 0.2323378
83.8067 | 8.1521 | 8.44409 | 6.320835 | -0.2919899 | 0.6268218 | 4.968642e-12 | 1.263865 | 0.232568
83.8167 | 8.1493 | 8.4379 | 6.31806 | -0.2885996 | 0.6261019 | 4.962551e-12 | 1.260938 | 0.2327995
83.8267 | 8.1465 | 8.431723 | 6.315287 | -0.2852229 | 0.625383 | 4.957307e-12 | 1.258021 | 0.2330322
83.8367 | 8.1465 | 8.42556 | 6.312517 | -0.2790598 | 0.6246651 | 4.952061e-12 | 1.255112 | 0.2332663
83.8467 | 8.1437 | 8.41941 | 6.309748 | -0.2757103 | 0.6239482 | 4.946815e-12 | 1.252212 | 0.2335017
83.8567 | 8.1411 | 8.413275 | 6.306983 | -0.2721746 | 0.6232324 | 4.940721e-12 | 1.249321 | 0.2337384
83.8667 | 8.1385 | 8.407153 | 6.30422 | -0.2686525 | 0.6225177 | 4.935472e-12 | 1.246439 | 0.2339763
83.8767 | 8.1404 | 8.401044 | 6.301459 | -0.2606443 | 0.621804 | 4.930223e-12 | 1.243566 | 0.2342156
83.8867 | 8.1386 | 8.39495 | 6.298701 | -0.2563498 | 0.6210914 | 4.924972e-12 | 1.240702 | 0.2344561
83.8967 | 8.1396 | 8.388869 | 6.295945 | -0.2492691 | 0.6203799 | 4.919721e-12 | 1.237846 | 0.234698
83.9067 | 8.1349 | 8.382802 | 6.293192 | -0.2479024 | 0.6196695 | 4.913623e-12 | 1.234999 | 0.2349411
83.9167 | 8.1362 | 8.376749 | 6.290442 | -0.2405495 | 0.6189603 | 4.90837e-12 | 1.232161 | 0.2351855
83.9267 | 8.1386 | 8.37071 | 6.287695 | -0.2321105 | 0.6182523 | 4.903116e-12 | 1.229332 | 0.2354311
83.9367 | 8.1339 | 8.364685 | 6.284951 | -0.2307854 | 0.6175453 | 4.897861e-12 | 1.226511 | 0.2356781
83.9467 | 8.1386 | 8.358674 | 6.282209 | -0.2200743 | 0.6168396 | 4.892605e-12 | 1.223699 | 0.2359263
83.9567 | 8.1337 | 8.352677 | 6.279471 | -0.2189773 | 0.616135 | 4.887348e-12 | 1.220896 | 0.2361758
83.9667 | 8.1353 | 8.346694 | 6.276735 | -0.2113942 | 0.6154317 | 4.882091e-12 | 1.218101 | 0.2364265
83.9767 | 8.132 | 8.340725 | 6.274002 | -0.2087253 | 0.6147295 | 4.876833e-12 | 1.215315 | 0.2366785
83.9867 | 8.1341 | 8.33477 | 6.271273 | -0.2006704 | 0.6140285 | 4.871574e-12 | 1.212537 | 0.2369318
83.9967 | 8.1354 | 8.32883 | 6.268547 | -0.1934297 | 0.6133289 | 4.866314e-12 | 1.209768 | 0.2371863
84.0066 | 8.1354 | 8.322962 | 6.265851 | -0.1875618 | 0.6126372 | 4.861064e-12 | 1.207034 | 0.2374392
84.0166 | 8.1342 | 8.317049 | 6.263131 | -0.1828494 | 0.6119399 | 4.855802e-12 | 1.204282 | 0.2376963
84.0266 | 8.1361 | 8.311151 | 6.260415 | -0.1750511 | 0.611244 | 4.85054e-12 | 1.201538 | 0.2379545
84.0366 | 8.1306 | 8.305267 | 6.257702 | -0.1746672 | 0.6105493 | 4.845278e-12 | 1.198802 | 0.238214
84.0466 | 8.1258 | 8.299398 | 6.254992 | -0.1735976 | 0.6098559 | 4.840015e-12 | 1.196075 | 0.2384747
84.0566 | 8.1296 | 8.293542 | 6.252286 | -0.1639422 | 0.6091637 | 4.835594e-12 | 1.193356 | 0.2387367
84.0666 | 8.128 | 8.287701 | 6.249584 | -0.1597013 | 0.608473 | 4.830329e-12 | 1.190645 | 0.2389999
84.0766 | 8.1321 | 8.281875 | 6.246885 | -0.1497747 | 0.6077835 | 4.825064e-12 | 1.187942 | 0.2392643
84.0866 | 8.129 | 8.276063 | 6.244189 | -0.1470627 | 0.6070954 | 4.819799e-12 | 1.185248 | 0.2395299
84.0966 | 8.1328 | 8.270265 | 6.241498 | -0.137465 | 0.6064085 | 4.814532e-12 | 1.182562 | 0.2397968
84.1066 | 8.1281 | 8.264482 | 6.23881 | -0.1363819 | 0.6057231 | 4.809266e-12 | 1.179884 | 0.2400649
84.1166 | 8.1349 | 8.258713 | 6.236126 | -0.1238133 | 0.605039 | 4.80484e-12 | 1.177214 | 0.2403341
84.1266 | 8.1325 | 8.252959 | 6.233446 | -0.1204593 | 0.6043562 | 4.799572e-12 | 1.174552 | 0.2406046
84.1366 | 8.1317 | 8.24722 | 6.23077 | -0.1155199 | 0.6036748 | 4.794304e-12 | 1.171899 | 0.2408763
84.1466 | 8.1346 | 8.241495 | 6.228098 | -0.1068951 | 0.6029948 | 4.789877e-12 | 1.169253 | 0.2411492
84.1566 | 8.1395 | 8.235785 | 6.22543 | -0.09628507 | 0.6023162 | 4.784608e-12 | 1.166616 | 0.2414233
84.1666 | 8.1461 | 8.23009 | 6.222766 | -0.0839896 | 0.6016389 | 4.779338e-12 | 1.163986 | 0.2416985
84.1766 | 8.1398 | 8.224409 | 6.220106 | -0.08460903 | 0.6009631 | 4.774909e-12 | 1.161364 | 0.241975
84.1866 | 8.1446 | 8.218743 | 6.217451 | -0.07414315 | 0.6002887 | 4.769639e-12 | 1.158751 | 0.2422526
84.1966 | 8.1479 | 8.213092 | 6.2148 | -0.06519211 | 0.5996157 | 4.764368e-12 | 1.156145 | 0.2425314
84.2066 | 8.1503 | 8.207456 | 6.212153 | -0.05715592 | 0.5989441 | 4.759938e-12 | 1.153547 | 0.2428114
84.2166 | 8.1499 | 8.201835 | 6.209511 | -0.05193454 | 0.5982739 | 4.754667e-12 | 1.150958 | 0.2430925
84.2266 | 8.1538 | 8.196228 | 6.206873 | -0.04242803 | 0.5976051 | 4.750235e-12 | 1.148375 | 0.2433748
84.2366 | 8.1563 | 8.190637 | 6.204239 | -0.03433663 | 0.5969378 | 4.744963e-12 | 1.145801 | 0.2436582
84.2466 | 8.1556 | 8.18506 | 6.201611 | -0.02946015 | 0.5962719 | 4.740531e-12 | 1.143235 | 0.2439428
84.2566 | 8.1598 | 8.179499 | 6.198986 | -0.01969862 | 0.5956075 | 4.735259e-12 | 1.140676 | 0.2442286
84.2666 | 8.1654 | 8.173952 | 6.196367 | -0.008552214 | 0.5949446 | 4.730826e-12 | 1.138125 | 0.2445154
84.2766 | 8.1646 | 8.168421 | 6.193752 | -0.003820795 | 0.5942831 | 4.725553e-12 | 1.135582 | 0.2448035
84.2866 | 8.1654 | 8.162904 | 6.191143 | 0.002495543 | 0.593623 | 4.72112e-12 | 1.133046 | 0.2450926
84.2966 | 8.1714 | 8.157403 | 6.188538 | 0.01399661 | 0.5929644 | 4.715847e-12 | 1.130519 | 0.2453829
84.3066 | 8.174 | 8.151917 | 6.185938 | 0.02208258 | 0.5923071 | 4.711413e-12 | 1.127998 | 0.2456743
84.3166 | 8.1709 | 8.146447 | 6.183343 | 0.02445327 | 0.5916514 | 4.706979e-12 | 1.125486 | 0.2459668
84.3266 | 8.1741 | 8.140991 | 6.180753 | 0.0331087 | 0.5909972 | 4.701706e-12 | 1.122981 | 0.2462604
84.3366 | 8.1784 | 8.135551 | 6.178168 | 0.04284891 | 0.5903444 | 4.697272e-12 | 1.120484 | 0.2465551
84.3466 | 8.1832 | 8.130126 | 6.175588 | 0.05307389 | 0.5896932 | 4.691999e-12 | 1.117994 | 0.2468509
84.3566 | 8.1879 | 8.124717 | 6.173014 | 0.06318341 | 0.5890433 | 4.687564e-12 | 1.115511 | 0.2471478
84.3666 | 8.1886 | 8.119323 | 6.170445 | 0.06927747 | 0.588395 | 4.683129e-12 | 1.113037 | 0.2474458
84.3766 | 8.1896 | 8.113944 | 6.167882 | 0.07565629 | 0.5877482 | 4.678694e-12 | 1.110569 | 0.2477448
84.3866 | 8.1964 | 8.108581 | 6.165323 | 0.08781949 | 0.5871029 | 4.673422e-12 | 1.108109 | 0.248045
84.3966 | 8.1933 | 8.103233 | 6.162771 | 0.09006726 | 0.586459 | 4.668987e-12 | 1.105657 | 0.2483462
84.4066 | 8.1932 | 8.0979 | 6.160224 | 0.09529961 | 0.5858166 | 4.664552e-12 | 1.103212 | 0.2486484
84.4166 | 8.1987 | 8.092584 | 6.157682 | 0.1061163 | 0.5851757 | 4.660117e-12 | 1.100774 | 0.2489517
84.4266 | 8.2107 | 8.087282 | 6.155146 | 0.1234175 | 0.5845361 | 4.654846e-12 | 1.098344 | 0.2492561
84.4366 | 8.2093 | 8.081997 | 6.152616 | 0.127303 | 0.5838982 | 4.650411e-12 | 1.095921 | 0.2495615
84.4466 | 8.2095 | 8.076727 | 6.150092 | 0.1327729 | 0.5832617 | 4.645977e-12 | 1.093505 | 0.2498679
84.4566 | 8.2186 | 8.071473 | 6.147574 | 0.1471271 | 0.5826267 | 4.641542e-12 | 1.091097 | 0.2501753
84.4666 | 8.2101 | 8.066234 | 6.145062 | 0.1438655 | 0.5819932 | 4.637108e-12 | 1.088696 | 0.2504838
84.4766 | 8.221 | 8.061012 | 6.142555 | 0.1599881 | 0.5813611 | 4.631839e-12 | 1.086302 | 0.2507933
84.4866 | 8.2122 | 8.055805 | 6.140055 | 0.1563951 | 0.5807306 | 4.627405e-12 | 1.083916 | 0.2511038
84.4966 | 8.2199 | 8.050614 | 6.137561 | 0.1692862 | 0.5801015 | 4.622972e-12 | 1.081536 | 0.2514152
84.5066 | 8.2259 | 8.045439 | 6.135073 | 0.1804613 | 0.5794738 | 4.618539e-12 | 1.079164 | 0.2517277
84.5166 | 8.2295 | 8.040279 | 6.132591 | 0.1892208 | 0.5788478 | 4.614106e-12 | 1.076799 | 0.2520411
84.5266 | 8.229 | 8.035136 | 6.130116 | 0.1938641 | 0.5782231 | 4.609674e-12 | 1.074441 | 0.2523556
84.5366 | 8.2296 | 8.030008 | 6.127647 | 0.1995916 | 0.5775999 | 4.605242e-12 | 1.072091 | 0.252671
84.5466 | 8.2327 | 8.024897 | 6.125185 | 0.2078031 | 0.5769781 | 4.60081e-12 | 1.069747 | 0.2529873
84.5566 | 8.2293 | 8.019802 | 6.122729 | 0.2094984 | 0.5763577 | 4.59638e-12 | 1.067411 | 0.2533046
84.5666 | 8.2397 | 8.014722 | 6.120279 | 0.2249778 | 0.5757389 | 4.591949e-12 | 1.065081 | 0.2536229
84.5766 | 8.2383 | 8.009659 | 6.117837 | 0.2286411 | 0.5751215 | 4.58752e-12 | 1.062759 | 0.2539421
84.5866 | 8.2466 | 8.004612 | 6.115401 | 0.2419883 | 0.5745055 | 4.58309e-12 | 1.060443 | 0.2542622
84.5965 | 8.2552 | 7.99963 | 6.112996 | 0.2555696 | 0.5738971 | 4.578673e-12 | 1.058157 | 0.25458
84.6065 | 8.2624 | 7.994616 | 6.110574 | 0.2677842 | 0.573284 | 4.574245e-12 | 1.055856 | 0.2549019
84.6165 | 8.2605 | 7.989617 | 6.108158 | 0.270883 | 0.5726723 | 4.569817e-12 | 1.053562 | 0.2552247
84.6265 | 8.2659 | 7.984634 | 6.10575 | 0.2812657 | 0.5720621 | 4.565391e-12 | 1.051274 | 0.2555484
84.6365 | 8.2766 | 7.979668 | 6.103348 | 0.2969319 | 0.5714533 | 4.560965e-12 | 1.048993 | 0.2558731
84.6465 | 8.2826 | 7.974719 | 6.100954 | 0.3078813 | 0.5708459 | 4.55654e-12 | 1.04672 | 0.2561986
84.6565 | 8.2932 | 7.969785 | 6.098567 | 0.3234149 | 0.5702399 | 4.552116e-12 | 1.044453 | 0.2565249
84.6665 | 8.292 | 7.964868 | 6.096187 | 0.3271323 | 0.5696353 | 4.548524e-12 | 1.042193 | 0.2568521
84.6765 | 8.3108 | 7.959967 | 6.093815 | 0.350833 | 0.5690321 | 4.544101e-12 | 1.03994 | 0.2571802
84.6865 | 8.3154 | 7.955083 | 6.09145 | 0.3603167 | 0.5684303 | 4.53968e-12 | 1.037694 | 0.2575092
84.6965 | 8.324 | 7.950216 | 6.089092 | 0.3737845 | 0.5678299 | 4.535259e-12 | 1.035454 | 0.2578389
84.7065 | 8.3287 | 7.945364 | 6.086742 | 0.3833359 | 0.5672309 | 4.530839e-12 | 1.033221 | 0.2581694
84.7165 | 8.3383 | 7.940529 | 6.0844 | 0.3977706 | 0.5666332 | 4.526421e-12 | 1.030995 | 0.2585008
84.7265 | 8.347 | 7.935712 | 6.082065 | 0.4112881 | 0.566037 | 4.522833e-12 | 1.028777 | 0.258833
84.7365 | 8.3539 | 7.93091 | 6.079738 | 0.4229895 | 0.565442 | 4.518417e-12 | 1.026564 | 0.2591659
84.7465 | 8.3585 | 7.926125 | 6.077419 | 0.4323746 | 0.5648484 | 4.514002e-12 | 1.024358 | 0.2594997
84.7565 | 8.3648 | 7.921357 | 6.075108 | 0.4434426 | 0.5642561 | 4.509587e-12 | 1.022159 | 0.2598342
84.7665 | 8.3764 | 7.916607 | 6.072805 | 0.4597935 | 0.5636652 | 4.506004e-12 | 1.019967 | 0.2601696
84.7765 | 8.383 | 7.911872 | 6.070509 | 0.4711281 | 0.5630755 | 4.501592e-12 | 1.017781 | 0.2605055
84.7865 | 8.3908 | 7.907154 | 6.068222 | 0.483646 | 0.5624872 | 4.497182e-12 | 1.015602 | 0.2608423
84.7965 | 8.3929 | 7.902453 | 6.065943 | 0.4904469 | 0.5619002 | 4.492773e-12 | 1.01343 | 0.2611798
84.8065 | 8.405 | 7.897769 | 6.063673 | 0.5072309 | 0.5613145 | 4.489193e-12 | 1.011264 | 0.2615181
84.8165 | 8.4126 | 7.893102 | 6.06141 | 0.5194978 | 0.5607301 | 4.484787e-12 | 1.009105 | 0.261857
84.8265 | 8.413 | 7.888452 | 6.059156 | 0.524548 | 0.5601469 | 4.480382e-12 | 1.006952 | 0.2621966
84.8365 | 8.4246 | 7.883819 | 6.05691 | 0.5407814 | 0.559565 | 4.476807e-12 | 1.004806 | 0.262537
84.8465 | 8.428 | 7.879202 | 6.054673 | 0.5487977 | 0.5589843 | 4.472405e-12 | 1.002667 | 0.2628779
84.8565 | 8.4345 | 7.874604 | 6.052445 | 0.5598965 | 0.558405 | 4.468004e-12 | 1.000534 | 0.2632196
84.8665 | 8.4407 | 7.870021 | 6.050225 | 0.5706787 | 0.5578268 | 4.464433e-12 | 0.9984074 | 0.2635619
84.8765 | 8.4487 | 7.865456 | 6.048014 | 0.583244 | 0.5572498 | 4.460035e-12 | 0.9962872 | 0.2639049
84.8865 | 8.4498 | 7.860908 | 6.045812 | 0.5888919 | 0.5566741 | 4.45564e-12 | 0.9941737 | 0.2642485
84.8965 | 8.4583 | 7.856378 | 6.043619 | 0.6019223 | 0.5560995 | 4.452073e-12 | 0.9920669 | 0.2645927
84.9065 | 8.4619 | 7.851864 | 6.041434 | 0.6100358 | 0.5555262 | 4.44768e-12 | 0.9899664 | 0.2649375
84.9165 | 8.4662 | 7.847368 | 6.039259 | 0.6188325 | 0.554954 | 4.444116e-12 | 0.9878718 | 0.2652829
84.9265 | 8.4697 | 7.842889 | 6.037093 | 0.6268115 | 0.554383 | 4.439727e-12 | 0.9857841 | 0.2656289
84.9365 | 8.4669 | 7.838427 | 6.034936 | 0.6284728 | 0.5538131 | 4.435341e-12 | 0.9837031 | 0.2659755
84.9465 | 8.4763 | 7.833983 | 6.032788 | 0.6423173 | 0.5532444 | 4.431782e-12 | 0.981628 | 0.2663226
84.9565 | 8.4809 | 7.829555 | 6.030649 | 0.6513446 | 0.5526768 | 4.427398e-12 | 0.9795591 | 0.2666702
84.9665 | 8.4774 | 7.825146 | 6.02852 | 0.6522542 | 0.5521103 | 4.423843e-12 | 0.9774968 | 0.2670184
84.9765 | 8.4821 | 7.820754 | 6.026401 | 0.6613461 | 0.551545 | 4.419464e-12 | 0.9754411 | 0.2673672
84.9865 | 8.4852 | 7.816379 | 6.024291 | 0.6688208 | 0.5509807 | 4.415911e-12 | 0.9733914 | 0.2677164
84.9965 | 8.4822 | 7.812022 | 6.02219 | 0.6701784 | 0.5504175 | 4.411536e-12 | 0.9713477 | 0.2680661
85.0065 | 8.4878 | 7.807682 | 6.0201 | 0.6801181 | 0.5498553 | 4.407988e-12 | 0.9693107 | 0.2684162
85.0165 | 8.4864 | 7.80336 | 6.018019 | 0.6830399 | 0.5492942 | 4.403617e-12 | 0.9672801 | 0.268767
85.0265 | 8.4837 | 7.799056 | 6.015948 | 0.6846445 | 0.5487342 | 4.400073e-12 | 0.9652556 | 0.269118
85.0365 | 8.4876 | 7.794768 | 6.013887 | 0.6928316 | 0.5481752 | 4.395706e-12 | 0.963237 | 0.2694695
85.0465 | 8.4782 | 7.790499 | 6.011836 | 0.6877008 | 0.5476171 | 4.392166e-12 | 0.9612249 | 0.2698215
85.0565 | 8.4841 | 7.786248 | 6.009795 | 0.6978523 | 0.5470601 | 4.387804e-12 | 0.9592189 | 0.2701739
85.0665 | 8.4817 | 7.782014 | 6.007764 | 0.6996859 | 0.5465041 | 4.384268e-12 | 0.9572195 | 0.2705267
85.0765 | 8.4789 | 7.777798 | 6.005743 | 0.7011019 | 0.545949 | 4.379911e-12 | 0.9552259 | 0.2708798
85.0865 | 8.4761 | 7.7736 | 6.003733 | 0.7025005 | 0.5453949 | 4.376379e-12 | 0.9532382 | 0.2712333
85.0965 | 8.4688 | 7.769419 | 6.001733 | 0.6993809 | 0.5448417 | 4.372027e-12 | 0.9512569 | 0.2715872
85.1065 | 8.4627 | 7.765257 | 5.999744 | 0.6974431 | 0.5442895 | 4.3685e-12 | 0.9492821 | 0.2719414
85.1165 | 8.4537 | 7.761112 | 5.997765 | 0.6925876 | 0.5437382 | 4.364975e-12 | 0.9473131 | 0.272296
85.1265 | 8.4547 | 7.756985 | 5.995797 | 0.6977146 | 0.5431877 | 4.36063e-12 | 0.9453499 | 0.2726508
85.1365 | 8.4414 | 7.752877 | 5.993839 | 0.6885233 | 0.5426382 | 4.35711e-12 | 0.9433931 | 0.2730059
85.1465 | 8.4339 | 7.748786 | 5.991893 | 0.6851137 | 0.5420895 | 4.352771e-12 | 0.9414426 | 0.2733614
85.1565 | 8.4244 | 7.744714 | 5.989957 | 0.6796864 | 0.5415417 | 4.349256e-12 | 0.9394978 | 0.273717
85.1665 | 8.416 | 7.740659 | 5.988032 | 0.6753414 | 0.5409947 | 4.345743e-12 | 0.9375588 | 0.2740729
85.1764 | 8.4084 | 7.736664 | 5.986137 | 0.6717362 | 0.5404542 | 4.341422e-12 | 0.9356464 | 0.2744257
85.1864 | 8.3918 | 7.732645 | 5.984235 | 0.6591547 | 0.5399089 | 4.337915e-12 | 0.9337197 | 0.2747821
85.1964 | 8.3854 | 7.728645 | 5.982343 | 0.656755 | 0.5393644 | 4.333589e-12 | 0.931799 | 0.2751386
85.2064 | 8.375 | 7.724663 | 5.980463 | 0.6503372 | 0.5388205 | 4.330087e-12 | 0.9298843 | 0.2754954
85.2164 | 8.361 | 7.720699 | 5.978594 | 0.640301 | 0.5382775 | 4.326588e-12 | 0.9279756 | 0.2758523
85.2264 | 8.3472 | 7.716753 | 5.976736 | 0.6304467 | 0.5377352 | 4.322271e-12 | 0.9260728 | 0.2762093
85.2364 | 8.3384 | 7.712826 | 5.97489 | 0.625574 | 0.5371937 | 4.318777e-12 | 0.9241759 | 0.2765665
85.2464 | 8.3267 | 7.708917 | 5.973055 | 0.617783 | 0.5366528 | 4.315286e-12 | 0.9222849 | 0.2769239
85.2564 | 8.3118 | 7.705026 | 5.971233 | 0.6067736 | 0.5361126 | 4.310979e-12 | 0.9203999 | 0.2772813
85.2664 | 8.3058 | 7.701154 | 5.969422 | 0.6046458 | 0.5355731 | 4.307494e-12 | 0.9185207 | 0.2776387
85.2764 | 8.2894 | 7.697301 | 5.967622 | 0.5920994 | 0.5350344 | 4.303192e-12 | 0.9166475 | 0.2779963
85.2864 | 8.2811 | 7.693465 | 5.965835 | 0.5876348 | 0.5344962 | 4.299713e-12 | 0.9147801 | 0.2783539
85.2964 | 8.2726 | 7.689648 | 5.96406 | 0.5829515 | 0.5339587 | 4.296237e-12 | 0.9129186 | 0.2787115
85.3064 | 8.2589 | 7.68585 | 5.962296 | 0.5730497 | 0.5334217 | 4.291946e-12 | 0.9110629 | 0.2790692
85.3164 | 8.2513 | 7.682071 | 5.960545 | 0.5692293 | 0.5328855 | 4.288476e-12 | 0.909213 | 0.2794268
85.3264 | 8.2472 | 7.67831 | 5.958807 | 0.5688902 | 0.5323498 | 4.285009e-12 | 0.907369 | 0.2797844
85.3364 | 8.2275 | 7.674567 | 5.95708 | 0.5529326 | 0.5318146 | 4.280727e-12 | 0.9055307 | 0.280142
85.3464 | 8.2205 | 7.670844 | 5.955366 | 0.5496562 | 0.53128 | 4.277267e-12 | 0.9036983 | 0.2804995
85.3564 | 8.2187 | 7.667139 | 5.953664 | 0.551561 | 0.5307459 | 4.27381e-12 | 0.9018716 | 0.280857
85.3664 | 8.2092 | 7.663453 | 5.951975 | 0.5457472 | 0.5302124 | 4.270356e-12 | 0.9000507 | 0.2812143
85.3764 | 8.198 | 7.659786 | 5.950299 | 0.5382145 | 0.5296794 | 4.266089e-12 | 0.8982355 | 0.2815715
85.3864 | 8.193 | 7.656137 | 5.948636 | 0.536863 | 0.5291468 | 4.262642e-12 | 0.896426 | 0.2819286
85.3964 | 8.1865 | 7.652507 | 5.946985 | 0.5339927 | 0.5286147 | 4.259198e-12 | 0.8946222 | 0.2822855
85.4064 | 8.1776 | 7.648897 | 5.945347 | 0.5287033 | 0.5280831 | 4.254941e-12 | 0.8928242 | 0.2826423
85.4164 | 8.167 | 7.645305 | 5.943722 | 0.5216951 | 0.5275519 | 4.251505e-12 | 0.8910319 | 0.2829989
85.4264 | 8.1628 | 7.641732 | 5.942111 | 0.5210679 | 0.5270211 | 4.248072e-12 | 0.8892452 | 0.2833552
85.4364 | 8.1564 | 7.638178 | 5.940512 | 0.5182217 | 0.5264908 | 4.243826e-12 | 0.8874642 | 0.2837113
85.4464 | 8.1474 | 7.634644 | 5.938927 | 0.5127563 | 0.5259609 | 4.2404e-12 | 0.8856889 | 0.2840672
85.4564 | 8.144 | 7.631128 | 5.937355 | 0.5128721 | 0.5254312 | 4.236978e-12 | 0.8839192 | 0.2844228
85.4664 | 8.1374 | 7.627631 | 5.935796 | 0.5097686 | 0.524902 | 4.232744e-12 | 0.8821551 | 0.2847781
85.4764 | 8.1309 | 7.624154 | 5.934251 | 0.506746 | 0.524373 | 4.229329e-12 | 0.8803966 | 0.2851331
85.4864 | 8.1264 | 7.620696 | 5.93272 | 0.505704 | 0.5238445 | 4.225919e-12 | 0.8786438 | 0.2854877
85.4964 | 8.1224 | 7.617257 | 5.931202 | 0.505143 | 0.5233162 | 4.222511e-12 | 0.8768965 | 0.285842
85.5064 | 8.1195 | 7.613837 | 5.929698 | 0.5056627 | 0.5227882 | 4.218293e-12 | 0.8751547 | 0.286196
85.5164 | 8.1128 | 7.610437 | 5.928208 | 0.5023631 | 0.5222604 | 4.214894e-12 | 0.8734186 | 0.2865495
85.5264 | 8.1035 | 7.607056 | 5.926732 | 0.496444 | 0.521733 | 4.211498e-12 | 0.8716879 | 0.2869026
85.5364 | 8.1088 | 7.603694 | 5.92527 | 0.5051058 | 0.5212057 | 4.207292e-12 | 0.8699628 | 0.2872553
85.5464 | 8.1055 | 7.600352 | 5.923823 | 0.5051479 | 0.5206787 | 4.203905e-12 | 0.8682433 | 0.2876076
85.5564 | 8.1028 | 7.597029 | 5.922389 | 0.5057707 | 0.5201518 | 4.200521e-12 | 0.8665293 | 0.2879593
85.5664 | 8.1016 | 7.593726 | 5.92097 | 0.5078739 | 0.5196252 | 4.197142e-12 | 0.8648207 | 0.2883106
85.5764 | 8.0986 | 7.590442 | 5.919565 | 0.5081577 | 0.5190988 | 4.192953e-12 | 0.8631176 | 0.2886613
85.5864 | 8.0947 | 7.587178 | 5.918174 | 0.5075218 | 0.5185724 | 4.189581e-12 | 0.86142 | 0.2890115
85.5964 | 8.0942 | 7.583934 | 5.916798 | 0.5102664 | 0.5180462 | 4.186214e-12 | 0.8597278 | 0.2893611
85.6064 | 8.0952 | 7.580709 | 5.915437 | 0.5144914 | 0.5175202 | 4.182038e-12 | 0.858041 | 0.2897101
85.6164 | 8.0945 | 7.577503 | 5.914091 | 0.5169965 | 0.5169943 | 4.17868e-12 | 0.8563598 | 0.2900585
85.6264 | 8.0887 | 7.574318 | 5.912759 | 0.5143821 | 0.5164684 | 4.175325e-12 | 0.8546838 | 0.2904063
85.6364 | 8.0805 | 7.571152 | 5.911443 | 0.5093479 | 0.5159426 | 4.171162e-12 | 0.8530133 | 0.2907535
85.6464 | 8.086 | 7.568006 | 5.910141 | 0.5179937 | 0.5154169 | 4.167817e-12 | 0.8513483 | 0.2910999
85.6564 | 8.0824 | 7.56488 | 5.908855 | 0.5175199 | 0.5148913 | 4.164475e-12 | 0.8496884 | 0.2914457
85.6664 | 8.0792 | 7.561774 | 5.907584 | 0.5174261 | 0.5143656 | 4.161138e-12 | 0.8480341 | 0.2917907
85.6764 | 8.0691 | 7.558688 | 5.906328 | 0.5104124 | 0.5138399 | 4.156994e-12 | 0.8463851 | 0.292135
85.6864 | 8.0631 | 7.555621 | 5.905087 | 0.5074788 | 0.5133143 | 4.153665e-12 | 0.8447413 | 0.2924785
85.6964 | 8.0518 | 7.552575 | 5.903862 | 0.499225 | 0.5127887 | 4.150342e-12 | 0.843103 | 0.2928213
85.7064 | 8.0524 | 7.549549 | 5.902653 | 0.5028514 | 0.5122629 | 4.146211e-12 | 0.8414699 | 0.2931632
85.7164 | 8.053 | 7.546542 | 5.901459 | 0.5064576 | 0.5117372 | 4.142897e-12 | 0.8398421 | 0.2935042
85.7264 | 8.0467 | 7.543556 | 5.900281 | 0.5031437 | 0.5112113 | 4.139587e-12 | 0.8382196 | 0.2938444
85.7364 | 8.0416 | 7.54059 | 5.899119 | 0.5010096 | 0.5106854 | 4.135471e-12 | 0.8366024 | 0.2941838
85.7464 | 8.0306 | 7.537645 | 5.897973 | 0.4929553 | 0.5101594 | 4.13217e-12 | 0.8349905 | 0.2945222
85.7564 | 8.0236 | 7.534719 | 5.896843 | 0.4888808 | 0.5096333 | 4.128874e-12 | 0.8333837 | 0.2948597
85.7663 | 8.0157 | 7.531843 | 5.89574 | 0.4838572 | 0.5091123 | 4.124781e-12 | 0.8317979 | 0.2951929
85.7763 | 8.0198 | 7.528958 | 5.894642 | 0.4908423 | 0.5085859 | 4.121494e-12 | 0.8302016 | 0.2955284
85.7863 | 8.0094 | 7.526093 | 5.89356 | 0.483307 | 0.5080593 | 4.118212e-12 | 0.8286104 | 0.295863
85.7963 | 8.0068 | 7.523249 | 5.892495 | 0.4835513 | 0.5075326 | 4.114125e-12 | 0.8270245 | 0.2961965
85.8063 | 8.0023 | 7.520425 | 5.891447 | 0.4818751 | 0.5070056 | 4.110853e-12 | 0.8254438 | 0.296529
85.8163 | 7.9961 | 7.517621 | 5.890415 | 0.4784785 | 0.5064785 | 4.107585e-12 | 0.8238681 | 0.2968603
85.8263 | 7.9944 | 7.514839 | 5.889399 | 0.4795612 | 0.5059511 | 4.103513e-12 | 0.8222977 | 0.2971906
85.8363 | 7.9921 | 7.512077 | 5.888401 | 0.4800234 | 0.5054235 | 4.100256e-12 | 0.8207324 | 0.2975198
85.8463 | 7.992 | 7.509335 | 5.887419 | 0.482665 | 0.5048957 | 4.097003e-12 | 0.8191722 | 0.2978478
85.8563 | 7.9904 | 7.506614 | 5.886455 | 0.4837859 | 0.5043676 | 4.092947e-12 | 0.8176171 | 0.2981746
85.8663 | 7.9773 | 7.503914 | 5.885507 | 0.4733862 | 0.5038392 | 4.089704e-12 | 0.8160671 | 0.2985002
85.8763 | 7.9855 | 7.501234 | 5.884577 | 0.4842655 | 0.5033105 | 4.085658e-12 | 0.8145222 | 0.2988246
85.8863 | 7.9846 | 7.498576 | 5.883664 | 0.4860242 | 0.5027815 | 4.082425e-12 | 0.8129824 | 0.2991477
85.8963 | 7.9825 | 7.495938 | 5.882769 | 0.4865619 | 0.5022522 | 4.079197e-12 | 0.8114477 | 0.2994695
85.9063 | 7.978 | 7.493321 | 5.881891 | 0.4846787 | 0.5017225 | 4.075167e-12 | 0.809918 | 0.2997901
85.9163 | 7.9843 | 7.490725 | 5.88103 | 0.4935747 | 0.5011926 | 4.071949e-12 | 0.8083933 | 0.3001093
85.9263 | 7.9874 | 7.48815 | 5.880187 | 0.4992496 | 0.5006623 | 4.067929e-12 | 0.8068736 | 0.3004271
85.9363 | 7.9878 | 7.485596 | 5.879362 | 0.5022035 | 0.5001315 | 4.064722e-12 | 0.805359 | 0.3007436
85.9463 | 7.9817 | 7.483064 | 5.878555 | 0.4986364 | 0.4996004 | 4.06152e-12 | 0.8038492 | 0.3010587
85.9563 | 7.9798 | 7.480552 | 5.877766 | 0.4992481 | 0.4990689 | 4.057516e-12 | 0.8023446 | 0.3013723
85.9663 | 7.9812 | 7.478061 | 5.876995 | 0.5031386 | 0.498537 | 4.054324e-12 | 0.8008448 | 0.3016845
85.9763 | 7.9803 | 7.475592 | 5.876242 | 0.5047079 | 0.4980046 | 4.050331e-12 | 0.79935 | 0.3019952
85.9863 | 7.9829 | 7.473144 | 5.875508 | 0.5097559 | 0.4974718 | 4.04715e-12 | 0.7978602 | 0.3023044
85.9963 | 7.9904 | 7.470717 | 5.874791 | 0.5196826 | 0.4969386 | 4.043168e-12 | 0.7963753 | 0.302612
86.0063 | 7.9819 | 7.468312 | 5.874094 | 0.5135879 | 0.496405 | 4.039997e-12 | 0.7948953 | 0.3029181
86.0163 | 7.9774 | 7.465928 | 5.873415 | 0.5114718 | 0.4958708 | 4.036026e-12 | 0.7934202 | 0.3032226
86.0263 | 7.977 | 7.463566 | 5.872754 | 0.5134342 | 0.4953361 | 4.032866e-12 | 0.79195 | 0.3035255
86.0363 | 7.9724 | 7.461225 | 5.872113 | 0.5111753 | 0.494801 | 4.029712e-12 | 0.7904845 | 0.3038267
86.0463 | 7.9706 | 7.458905 | 5.87149 | 0.5116946 | 0.4942653 | 4.025757e-12 | 0.7890241 | 0.3041263
86.0563 | 7.9706 | 7.456608 | 5.870886 | 0.5139923 | 0.4937291 | 4.022613e-12 | 0.7875685 | 0.3044242
86.0663 | 7.9653 | 7.454332 | 5.870301 | 0.5109685 | 0.4931924 | 4.01867e-12 | 0.7861176 | 0.3047203
86.0763 | 7.9621 | 7.452077 | 5.869736 | 0.5100228 | 0.4926552 | 4.014732e-12 | 0.7846716 | 0.3050147
86.0863 | 7.959 | 7.449845 | 5.86919 | 0.5091554 | 0.4921173 | 4.011605e-12 | 0.7832304 | 0.3053073
86.0963 | 7.9612 | 7.447634 | 5.868663 | 0.5135662 | 0.491579 | 4.007678e-12 | 0.7817939 | 0.3055982
86.1063 | 7.9489 | 7.445445 | 5.868155 | 0.5034551 | 0.49104 | 4.004561e-12 | 0.7803623 | 0.3058872
86.1163 | 7.9454 | 7.443278 | 5.867668 | 0.5021221 | 0.4905005 | 4.000646e-12 | 0.7789354 | 0.3061744
86.1263 | 7.9411 | 7.441133 | 5.8672 | 0.4999671 | 0.4899603 | 3.997541e-12 | 0.7775132 | 0.3064596
86.1363 | 7.9462 | 7.43901 | 5.866752 | 0.5071901 | 0.4894196 | 3.993636e-12 | 0.7760958 | 0.306743
86.1463 | 7.9403 | 7.436909 | 5.866323 | 0.5033909 | 0.4888782 | 3.990542e-12 | 0.7746832 | 0.3070245
86.1563 | 7.9371 | 7.43483 | 5.865915 | 0.5022697 | 0.4883362 | 3.986649e-12 | 0.7732752 | 0.307304
86.1663 | 7.9332 | 7.432774 | 5.865527 | 0.5004262 | 0.4877936 | 3.982762e-12 | 0.7718719 | 0.3075814
86.1763 | 7.9246 | 7.430739 | 5.865159 | 0.4938605 | 0.4872503 | 3.979685e-12 | 0.7704733 | 0.3078569
86.1863 | 7.9303 | 7.428728 | 5.864811 | 0.5015725 | 0.4867064 | 3.975809e-12 | 0.7690793 | 0.3081304
86.1963 | 7.9322 | 7.426738 | 5.864484 | 0.5054621 | 0.4861618 | 3.972743e-12 | 0.76769 | 0.3084018
86.2063 | 7.9247 | 7.424771 | 5.864178 | 0.4999293 | 0.4856165 | 3.968879e-12 | 0.7663054 | 0.3086711
86.2163 | 7.9218 | 7.422826 | 5.863892 | 0.4989741 | 0.4850705 | 3.965021e-12 | 0.7649253 | 0.3089383
86.2263 | 7.9218 | 7.420904 | 5.863627 | 0.5008962 | 0.4845239 | 3.961971e-12 | 0.7635499 | 0.3092033
86.2363 | 7.9292 | 7.419004 | 5.863382 | 0.5101958 | 0.4839765 | 3.958125e-12 | 0.7621791 | 0.3094662
86.2463 | 7.9259 | 7.417127 | 5.863159 | 0.5087727 | 0.4834284 | 3.954284e-12 | 0.7608128 | 0.3097269
86.2563 | 7.9199 | 7.415273 | 5.862957 | 0.504627 | 0.4828797 | 3.951251e-12 | 0.7594511 | 0.3099853
86.2663 | 7.9216 | 7.413442 | 5.862776 | 0.5081585 | 0.4823302 | 3.947422e-12 | 0.758094 | 0.3102415
86.2763 | 7.9176 | 7.411633 | 5.862616 | 0.5059671 | 0.4817799 | 3.943599e-12 | 0.7567414 | 0.3104954
86.2863 | 7.9204 | 7.409847 | 5.862478 | 0.5105529 | 0.481229 | 3.940583e-12 | 0.7553933 | 0.3107471
86.2963 | 7.9197 | 7.408084 | 5.862361 | 0.5116157 | 0.4806772 | 3.936771e-12 | 0.7540497 | 0.3109963
86.3063 | 7.9248 | 7.406345 | 5.862266 | 0.5184554 | 0.4801248 | 3.932965e-12 | 0.7527107 | 0.3112433
86.3163 | 7.9231 | 7.404628 | 5.862192 | 0.5184722 | 0.4795715 | 3.929165e-12 | 0.7513761 | 0.3114879
86.3263 | 7.9218 | 7.402934 | 5.862141 | 0.5188657 | 0.4790175 | 3.926173e-12 | 0.750046 | 0.31173
86.3363 | 7.923 | 7.401264 | 5.862111 | 0.5217361 | 0.4784628 | 3.922385e-12 | 0.7487204 | 0.3119698
86.3462 | 7.9219 | 7.399633 | 5.862103 | 0.5222672 | 0.4779127 | 3.918608e-12 | 0.7474122 | 0.3122046
86.3562 | 7.9239 | 7.398009 | 5.862118 | 0.5258912 | 0.4773563 | 3.914831e-12 | 0.7460954 | 0.3124393
86.3662 | 7.9223 | 7.396408 | 5.862154 | 0.5258918 | 0.4767992 | 3.911861e-12 | 0.744783 | 0.3126717
86.3762 | 7.9243 | 7.394831 | 5.862213 | 0.5294691 | 0.4762412 | 3.908096e-12 | 0.7434749 | 0.3129015
86.3862 | 7.9298 | 7.393277 | 5.862295 | 0.5365227 | 0.4756825 | 3.904337e-12 | 0.7421713 | 0.3131287
86.3962 | 7.9294 | 7.391747 | 5.862399 | 0.5376528 | 0.475123 | 3.900584e-12 | 0.740872 | 0.3133533
86.4062 | 7.9333 | 7.390241 | 5.862526 | 0.5430592 | 0.4745626 | 3.896836e-12 | 0.7395771 | 0.3135753
86.4162 | 7.9285 | 7.388758 | 5.862675 | 0.5397419 | 0.4740015 | 3.893095e-12 | 0.7382865 | 0.3137947
86.4262 | 7.9302 | 7.387299 | 5.862848 | 0.5429008 | 0.4734395 | 3.889359e-12 | 0.7370002 | 0.3140115
86.4362 | 7.9357 | 7.385864 | 5.863044 | 0.5498359 | 0.4728766 | 3.88643e-12 | 0.7357183 | 0.3142255
86.4462 | 7.9329 | 7.384453 | 5.863263 | 0.548447 | 0.4723129 | 3.882706e-12 | 0.7344406 | 0.3144368
86.4562 | 7.9333 | 7.383066 | 5.863505 | 0.550234 | 0.4717485 | 3.878988e-12 | 0.7331673 | 0.3146454
86.4662 | 7.9371 | 7.381703 | 5.86377 | 0.5553971 | 0.4711831 | 3.875276e-12 | 0.7318981 | 0.3148513
86.4762 | 7.9362 | 7.380364 | 5.864059 | 0.5558361 | 0.4706169 | 3.87157e-12 | 0.7306333 | 0.3150543
86.4862 | 7.9351 | 7.379049 | 5.864372 | 0.5560508 | 0.4700499 | 3.867869e-12 | 0.7293726 | 0.3152545
86.4962 | 7.9348 | 7.377759 | 5.864709 | 0.5570412 | 0.469482 | 3.864175e-12 | 0.7281163 | 0.315452
86.5062 | 7.9372 | 7.376493 | 5.865069 | 0.5607072 | 0.4689132 | 3.860486e-12 | 0.7268641 | 0.3156466
86.5162 | 7.9338 | 7.375251 | 5.865453 | 0.5585489 | 0.4683437 | 3.856803e-12 | 0.7256161 | 0.3158382
86.5262 | 7.9327 | 7.374034 | 5.865861 | 0.5586661 | 0.4677732 | 3.853126e-12 | 0.7243723 | 0.3160269
86.5362 | 7.9329 | 7.372841 | 5.866294 | 0.5600586 | 0.4672018 | 3.849455e-12 | 0.7231327 | 0.3162128
86.5462 | 7.935 | 7.371673 | 5.866751 | 0.5633265 | 0.4666296 | 3.845789e-12 | 0.7218972 | 0.3163957
86.5562 | 7.928 | 7.37053 | 5.867232 | 0.5574698 | 0.4660566 | 3.84213e-12 | 0.7206658 | 0.3165756
86.5662 | 7.9319 | 7.369412 | 5.867738 | 0.5624882 | 0.4654826 | 3.838476e-12 | 0.7194386 | 0.3167526
86.5762 | 7.9311 | 7.368318 | 5.868269 | 0.5627817 | 0.4649078 | 3.834828e-12 | 0.7182155 | 0.3169265
86.5862 | 7.9282 | 7.36725 | 5.868824 | 0.5609502 | 0.4643321 | 3.831186e-12 | 0.7169965 | 0.3170973
86.5962 | 7.9307 | 7.366206 | 5.869404 | 0.5644938 | 0.4637556 | 3.82755e-12 | 0.7157815 | 0.3172651
86.6062 | 7.9344 | 7.365188 | 5.870009 | 0.5692122 | 0.4631781 | 3.823919e-12 | 0.7145706 | 0.3174298
86.6162 | 7.9306 | 7.364195 | 5.87064 | 0.5664054 | 0.4625998 | 3.819496e-12 | 0.7133638 | 0.3175914
86.6262 | 7.929 | 7.363227 | 5.871295 | 0.5657734 | 0.4620206 | 3.815877e-12 | 0.7121609 | 0.3177499
86.6362 | 7.9304 | 7.362284 | 5.871976 | 0.5681159 | 0.4614405 | 3.812264e-12 | 0.7109622 | 0.3179052
86.6462 | 7.9296 | 7.361367 | 5.872683 | 0.5682331 | 0.4608595 | 3.808656e-12 | 0.7097674 | 0.3180573
86.6562 | 7.9333 | 7.360475 | 5.873415 | 0.5728247 | 0.4602777 | 3.805055e-12 | 0.7085766 | 0.3182063
86.6662 | 7.9391 | 7.359609 | 5.874173 | 0.5794907 | 0.4596949 | 3.801459e-12 | 0.7073898 | 0.318352
86.6762 | 7.9368 | 7.358769 | 5.874956 | 0.578031 | 0.4591113 | 3.79707e-12 | 0.706207 | 0.3184945
86.6862 | 7.9412 | 7.357954 | 5.875766 | 0.5832455 | 0.4585268 | 3.793486e-12 | 0.7050281 | 0.3186337
86.6962 | 7.9365 | 7.357166 | 5.876602 | 0.5793343 | 0.4579414 | 3.789907e-12 | 0.7038531 | 0.3187696
86.7062 | 7.9449 | 7.356403 | 5.877464 | 0.5884971 | 0.4573551 | 3.786334e-12 | 0.702682 | 0.3189023
86.7162 | 7.9468 | 7.355666 | 5.878352 | 0.5911337 | 0.456768 | 3.781968e-12 | 0.7015149 | 0.3190316
86.7262 | 7.9427 | 7.354956 | 5.879266 | 0.5877443 | 0.45618 | 3.778407e-12 | 0.7003516 | 0.3191576
86.7362 | 7.9434 | 7.354271 | 5.880208 | 0.5891288 | 0.4555911 | 3.77485e-12 | 0.6991922 | 0.3192802
86.7462 | 7.9487 | 7.353613 | 5.881176 | 0.5950869 | 0.4550013 | 3.7713e-12 | 0.6980367 | 0.3193995
86.7562 | 7.9501 | 7.352981 | 5.88217 | 0.5971186 | 0.4544106 | 3.766957e-12 | 0.696885 | 0.3195153
86.7662 | 7.9528 | 7.352376 | 5.883192 | 0.6004238 | 0.4538191 | 3.763418e-12 | 0.6957371 | 0.3196278
86.7762 | 7.952 | 7.351797 | 5.884241 | 0.6002025 | 0.4532267 | 3.759884e-12 | 0.6945931 | 0.3197367
86.7862 | 7.9505 | 7.351246 | 5.885317 | 0.5992545 | 0.4526334 | 3.755559e-12 | 0.6934529 | 0.3198423
86.7962 | 7.9529 | 7.35072 | 5.88642 | 0.6021798 | 0.4520392 | 3.752036e-12 | 0.6923164 | 0.3199444
86.8062 | 7.9452 | 7.350222 | 5.887551 | 0.5949783 | 0.4514442 | 3.747722e-12 | 0.6911837 | 0.3200429
86.8162 | 7.9424 | 7.34975 | 5.888709 | 0.5926497 | 0.4508483 | 3.74421e-12 | 0.6900547 | 0.3201381
86.8262 | 7.9428 | 7.349306 | 5.889895 | 0.5934941 | 0.4502516 | 3.740704e-12 | 0.6889296 | 0.3202296
86.8362 | 7.9548 | 7.348889 | 5.891109 | 0.6059115 | 0.449654 | 3.736406e-12 | 0.6878081 | 0.3203177
86.8462 | 7.9437 | 7.348498 | 5.892351 | 0.5952015 | 0.4490555 | 3.732911e-12 | 0.6866903 | 0.3204021
86.8562 | 7.9375 | 7.348136 | 5.89362 | 0.5893643 | 0.4484562 | 3.728625e-12 | 0.6855763 | 0.320483
86.8662 | 7.934 | 7.3478 | 5.894918 | 0.5861996 | 0.447856 | 3.725141e-12 | 0.6844659 | 0.3205603
86.8762 | 7.9375 | 7.347492 | 5.896244 | 0.5900075 | 0.447255 | 3.720865e-12 | 0.6833591 | 0.320634
86.8862 | 7.9363 | 7.347212 | 5.897599 | 0.5890877 | 0.4466532 | 3.717391e-12 | 0.6822561 | 0.3207041
86.8962 | 7.9299 | 7.34696 | 5.898982 | 0.5829402 | 0.4460505 | 3.713127e-12 | 0.6811567 | 0.3207706
86.9062 | 7.9276 | 7.346735 | 5.900394 | 0.5808649 | 0.445447 | 3.709664e-12 | 0.6800609 | 0.3208334
86.9162 | 7.9268 | 7.346538 | 5.901835 | 0.5802615 | 0.4448426 | 3.70541e-12 | 0.6789687 | 0.3208925
86.9262 | 7.9346 | 7.34637 | 5.903304 | 0.5882302 | 0.4442374 | 3.701958e-12 | 0.6778801 | 0.320948
86.9361 | 7.9238 | 7.346231 | 5.904788 | 0.5775693 | 0.4436375 | 3.697717e-12 | 0.6768061 | 0.3209993
86.9461 | 7.9191 | 7.346118 | 5.906315 | 0.572982 | 0.4430307 | 3.693479e-12 | 0.6757246 | 0.3210474
86.9561 | 7.9226 | 7.346034 | 5.907872 | 0.5765663 | 0.4424231 | 3.690043e-12 | 0.6746466 | 0.3210918
86.9661 | 7.9182 | 7.345978 | 5.909459 | 0.5722224 | 0.4418146 | 3.685815e-12 | 0.673572 | 0.3211325
86.9761 | 7.9206 | 7.345951 | 5.911074 | 0.5746493 | 0.4412054 | 3.68239e-12 | 0.6725014 | 0.3211694
86.9861 | 7.9219 | 7.345952 | 5.91272 | 0.575948 | 0.4405954 | 3.678173e-12 | 0.671434 | 0.3212026
86.9961 | 7.9242 | 7.345982 | 5.914396 | 0.5782179 | 0.4399845 | 3.673961e-12 | 0.6703701 | 0.321232
87.0061 | 7.9242 | 7.346041 | 5.916101 | 0.5781591 | 0.4393729 | 3.670551e-12 | 0.6693094 | 0.3212576
87.0161 | 7.9181 | 7.346129 | 5.917836 | 0.5719708 | 0.4387605 | 3.666349e-12 | 0.6682527 | 0.3212795
87.0261 | 7.9156 | 7.346246 | 5.919602 | 0.5693536 | 0.4381473 | 3.662153e-12 | 0.6671993 | 0.3212976
87.0361 | 7.9214 | 7.346393 | 5.921398 | 0.5750073 | 0.4375334 | 3.657962e-12 | 0.6661492 | 0.3213118
87.0461 | 7.9152 | 7.346568 | 5.923225 | 0.568632 | 0.4369187 | 3.654572e-12 | 0.6651022 | 0.3213222
87.0561 | 7.9296 | 7.346773 | 5.925082 | 0.5828266 | 0.4363032 | 3.650391e-12 | 0.6640593 | 0.3213289
87.0661 | 7.9272 | 7.347008 | 5.92697 | 0.5801919 | 0.435687 | 3.646215e-12 | 0.6630195 | 0.3213316
87.0761 | 7.9235 | 7.347272 | 5.928889 | 0.5762277 | 0.43507 | 3.642044e-12 | 0.661983 | 0.3213305
87.0861 | 7.9211 | 7.347566 | 5.930839 | 0.5735339 | 0.4344523 | 3.637878e-12 | 0.6609496 | 0.3213256
87.0961 | 7.9279 | 7.34789 | 5.93282 | 0.5800095 | 0.4338339 | 3.634513e-12 | 0.6599201 | 0.3213169
87.1061 | 7.9235 | 7.348244 | 5.934832 | 0.5752555 | 0.4332147 | 3.630357e-12 | 0.6588937 | 0.3213042
87.1161 | 7.9273 | 7.348629 | 5.936876 | 0.5786714 | 0.4325948 | 3.626206e-12 | 0.6578706 | 0.3212877
87.1261 | 7.9343 | 7.349043 | 5.938951 | 0.585257 | 0.4319742 | 3.622059e-12 | 0.6568507 | 0.3212673
87.1361 | 7.9475 | 7.349488 | 5.941058 | 0.5980122 | 0.4313529 | 3.617918e-12 | 0.6558343 | 0.321243
87.1461 | 7.9372 | 7.349963 | 5.943196 | 0.5872369 | 0.430731 | 3.613781e-12 | 0.654821 | 0.3212147
87.1561 | 7.9342 | 7.350469 | 5.945367 | 0.583731 | 0.4301083 | 3.609649e-12 | 0.653811 | 0.3211826
87.1661 | 7.9389 | 7.351006 | 5.94757 | 0.5878944 | 0.4294849 | 3.605522e-12 | 0.6528043 | 0.3211466
87.1761 | 7.9514 | 7.351573 | 5.949805 | 0.5998268 | 0.4288609 | 3.6014e-12 | 0.6518008 | 0.3211067
87.1861 | 7.9412 | 7.352172 | 5.952072 | 0.5890283 | 0.4282362 | 3.597282e-12 | 0.6508006 | 0.3210629
87.1961 | 7.9429 | 7.352801 | 5.954372 | 0.5900987 | 0.4276108 | 3.593169e-12 | 0.6498035 | 0.3210152
87.2061 | 7.9533 | 7.353462 | 5.956704 | 0.5998378 | 0.4269848 | 3.589857e-12 | 0.6488096 | 0.3209635
87.2161 | 7.9685 | 7.354154 | 5.959069 | 0.6143459 | 0.4263581 | 3.584957e-12 | 0.6478186 | 0.3209079
87.2261 | 7.9672 | 7.354878 | 5.961468 | 0.6123218 | 0.4257309 | 3.580858e-12 | 0.6468314 | 0.3208484
87.2361 | 7.9588 | 7.355634 | 5.963899 | 0.6031664 | 0.425103 | 3.576764e-12 | 0.645847 | 0.3207849
87.2461 | 7.9615 | 7.356421 | 5.966363 | 0.6050794 | 0.4244744 | 3.572674e-12 | 0.6448658 | 0.3207175
87.2561 | 7.9656 | 7.357239 | 5.968861 | 0.6083607 | 0.4238453 | 3.568588e-12 | 0.6438873 | 0.3206461
87.2661 | 7.9605 | 7.358091 | 5.971392 | 0.6024093 | 0.4232155 | 3.564507e-12 | 0.6429126 | 0.3205709
87.2761 | 7.9751 | 7.358974 | 5.973956 | 0.6161261 | 0.4225852 | 3.560431e-12 | 0.6419407 | 0.3204916
87.2861 | 7.9724 | 7.359889 | 5.976555 | 0.6125107 | 0.4219543 | 3.556359e-12 | 0.6409718 | 0.3204084
87.2961 | 7.9872 | 7.360837 | 5.979187 | 0.6263631 | 0.4213228 | 3.552291e-12 | 0.6400058 | 0.3203213
87.3061 | 7.9803 | 7.361818 | 5.981853 | 0.6184824 | 0.4206907 | 3.548228e-12 | 0.6390433 | 0.3202303
87.3161 | 7.9792 | 7.362831 | 5.984554 | 0.6163692 | 0.4200581 | 3.544168e-12 | 0.6380836 | 0.3201353
87.3261 | 7.9739 | 7.363877 | 5.987288 | 0.6100234 | 0.4194249 | 3.539319e-12 | 0.637127 | 0.3200364
87.3361 | 7.9838 | 7.364955 | 5.990057 | 0.6188447 | 0.4187913 | 3.535268e-12 | 0.636173 | 0.3199335
87.3461 | 7.9779 | 7.366068 | 5.992861 | 0.6118324 | 0.4181571 | 3.531222e-12 | 0.6352227 | 0.3198267
87.3561 | 7.9665 | 7.367213 | 5.9957 | 0.5992872 | 0.4175223 | 3.52718e-12 | 0.634275 | 0.319716
87.3661 | 7.9817 | 7.368391 | 5.998573 | 0.6133086 | 0.416887 | 3.523142e-12 | 0.6333303 | 0.3196013
87.3761 | 7.9857 | 7.369604 | 6.001481 | 0.6160965 | 0.4162513 | 3.518313e-12 | 0.6323886 | 0.3194827
87.3861 | 7.9717 | 7.370849 | 6.004424 | 0.6008506 | 0.4156151 | 3.514283e-12 | 0.6314498 | 0.3193602
87.3961 | 7.9668 | 7.372129 | 6.007403 | 0.594671 | 0.4149784 | 3.510258e-12 | 0.6305139 | 0.3192337
87.4061 | 7.9694 | 7.373443 | 6.010417 | 0.5959575 | 0.4143411 | 3.506236e-12 | 0.629581 | 0.3191034
87.4161 | 7.9724 | 7.37479 | 6.013467 | 0.5976099 | 0.4137035 | 3.501424e-12 | 0.6286509 | 0.3189691
87.4261 | 7.9546 | 7.376172 | 6.016552 | 0.578428 | 0.4130654 | 3.49741e-12 | 0.6277238 | 0.3188309
87.4361 | 7.9559 | 7.377588 | 6.019673 | 0.5783117 | 0.4124269 | 3.493401e-12 | 0.6267995 | 0.3186888
87.4461 | 7.9588 | 7.379039 | 6.02283 | 0.579761 | 0.4117879 | 3.4886e-12 | 0.6258781 | 0.3185428
87.4561 | 7.9491 | 7.380524 | 6.026024 | 0.5685755 | 0.4111485 | 3.484598e-12 | 0.6249595 | 0.3183929
87.4661 | 7.9476 | 7.382045 | 6.029253 | 0.5655555 | 0.4105087 | 3.4806e-12 | 0.6240435 | 0.3182391
87.4761 | 7.9433 | 7.3836 | 6.032519 | 0.5596999 | 0.4098685 | 3.475811e-12 | 0.6231309 | 0.3180814
87.4861 | 7.9486 | 7.38519 | 6.035822 | 0.5634095 | 0.4092279 | 3.471821e-12 | 0.6222208 | 0.3179199
87.4961 | 7.9378 | 7.386816 | 6.039161 | 0.550984 | 0.4085869 | 3.467039e-12 | 0.6213135 | 0.3177545
87.5061 | 7.9273 | 7.388477 | 6.042537 | 0.5388232 | 0.4079456 | 3.463057e-12 | 0.6204087 | 0.3175852
87.516 | 7.9261 | 7.390157 | 6.045916 | 0.5359432 | 0.4073104 | 3.459078e-12 | 0.6195163 | 0.3174138
87.526 | 7.9331 | 7.391889 | 6.049366 | 0.5412112 | 0.4066683 | 3.454307e-12 | 0.6186174 | 0.3172369
87.536 | 7.9202 | 7.393657 | 6.052854 | 0.5265432 | 0.406026 | 3.450335e-12 | 0.6177211 | 0.3170561
87.546 | 7.9186 | 7.395461 | 6.056378 | 0.5231394 | 0.4053832 | 3.445572e-12 | 0.6168276 | 0.3168715
87.556 | 7.9229 | 7.397301 | 6.059941 | 0.5255992 | 0.4047402 | 3.441608e-12 | 0.6159368 | 0.3166831
87.566 | 7.9314 | 7.399177 | 6.063541 | 0.5322227 | 0.4040969 | 3.436852e-12 | 0.6150487 | 0.3164909
87.576 | 7.9016 | 7.40109 | 6.067179 | 0.5005098 | 0.4034533 | 3.432894e-12 | 0.6141634 | 0.3162949
87.586 | 7.9004 | 7.40304 | 6.070855 | 0.4973602 | 0.4028093 | 3.428145e-12 | 0.6132806 | 0.3160951
87.596 | 7.9127 | 7.405026 | 6.074569 | 0.5076737 | 0.4021651 | 3.424194e-12 | 0.6124006 | 0.3158916
87.606 | 7.9078 | 7.40705 | 6.078322 | 0.5007503 | 0.4015207 | 3.419452e-12 | 0.6115231 | 0.3156843
87.616 | 7.9018 | 7.40911 | 6.082113 | 0.4926897 | 0.400876 | 3.415508e-12 | 0.6106485 | 0.3154732
87.626 | 7.9124 | 7.411208 | 6.085942 | 0.5011918 | 0.4002311 | 3.410773e-12 | 0.6097764 | 0.3152584
87.636 | 7.9162 | 7.413344 | 6.089811 | 0.5028565 | 0.3995859 | 3.406835e-12 | 0.6089069 | 0.3150398
87.646 | 7.907 | 7.415516 | 6.093718 | 0.4914835 | 0.3989405 | 3.402106e-12 | 0.60804 | 0.3148176
87.656 | 7.9056 | 7.417727 | 6.097665 | 0.4878728 | 0.3982949 | 3.397381e-12 | 0.6071758 | 0.3145916
87.666 | 7.9053 | 7.419976 | 6.101651 | 0.4853242 | 0.3976491 | 3.393453e-12 | 0.606314 | 0.314362
87.676 | 7.9261 | 7.422263 | 6.105676 | 0.5038373 | 0.3970031 | 3.388734e-12 | 0.6054549 | 0.3141287
87.686 | 7.9201 | 7.424588 | 6.109741 | 0.4955122 | 0.3963569 | 3.384018e-12 | 0.6045984 | 0.3138918
87.696 | 7.9207 | 7.426951 | 6.113845 | 0.4937487 | 0.3957106 | 3.3801e-12 | 0.6037443 | 0.3136511
87.706 | 7.9341 | 7.429354 | 6.11799 | 0.5047464 | 0.3950642 | 3.37539e-12 | 0.6028929 | 0.3134069
87.716 | 7.939 | 7.431794 | 6.122174 | 0.5072056 | 0.3944175 | 3.371478e-12 | 0.6020439 | 0.3131591
87.726 | 7.9352 | 7.434274 | 6.126398 | 0.5009256 | 0.3937708 | 3.366774e-12 | 0.6011975 | 0.3129076
87.736 | 7.9458 | 7.436793 | 6.130663 | 0.5090066 | 0.3931239 | 3.362073e-12 | 0.6003536 | 0.3126526
87.746 | 7.9443 | 7.439352 | 6.134969 | 0.5049483 | 0.392477 | 3.357375e-12 | 0.5995121 | 0.312394
87.756 | 7.9541 | 7.441949 | 6.139315 | 0.5121506 | 0.3918299 | 3.353475e-12 | 0.5986731 | 0.3121318
87.766 | 7.9578 | 7.444587 | 6.143701 | 0.5132132 | 0.3911827 | 3.348783e-12 | 0.5978366 | 0.3118661
87.776 | 7.9639 | 7.447264 | 6.148129 | 0.516636 | 0.3905355 | 3.344094e-12 | 0.5970026 | 0.3115969
87.786 | 7.9699 | 7.449981 | 6.152598 | 0.5199188 | 0.3898882 | 3.340202e-12 | 0.596171 | 0.3113242
87.796 | 7.959 | 7.452739 | 6.157108 | 0.5062614 | 0.3892409 | 3.335519e-12 | 0.5953418 | 0.311048
87.806 | 7.9731 | 7.455536 | 6.161659 | 0.5175638 | 0.3885935 | 3.330838e-12 | 0.594515 | 0.3107684
87.816 | 7.9633 | 7.458374 | 6.166252 | 0.5049256 | 0.3879461 | 3.326159e-12 | 0.5936907 | 0.3104853
87.826 | 7.9745 | 7.461253 | 6.170887 | 0.5132468 | 0.3872986 | 3.321484e-12 | 0.5928687 | 0.3101987
87.836 | 7.959 | 7.464173 | 6.175564 | 0.4948272 | 0.3866512 | 3.317606e-12 | 0.5920491 | 0.3099088
87.846 | 7.9684 | 7.467134 | 6.180282 | 0.5012665 | 0.3860037 | 3.312936e-12 | 0.5912319 | 0.3096155
87.856 | 7.9771 | 7.470135 | 6.185043 | 0.5069646 | 0.3853563 | 3.308268e-12 | 0.590417 | 0.3093188
87.866 | 7.9678 | 7.473179 | 6.189847 | 0.4946212 | 0.3847089 | 3.303603e-12 | 0.5896046 | 0.3090187
87.876 | 7.9629 | 7.476264 | 6.194692 | 0.4866364 | 0.3840615 | 3.298941e-12 | 0.5887944 | 0.3087153
87.886 | 7.962 | 7.47939 | 6.199581 | 0.4826097 | 0.3834142 | 3.295076e-12 | 0.5879866 | 0.3084086
87.896 | 7.96 | 7.482559 | 6.204512 | 0.4774412 | 0.382767 | 3.290419e-12 | 0.5871811 | 0.3080986
87.906 | 7.9589 | 7.485769 | 6.209486 | 0.4731306 | 0.3821198 | 3.285763e-12 | 0.5863779 | 0.3077853
87.916 | 7.9603 | 7.489022 | 6.214504 | 0.4712778 | 0.3814727 | 3.281111e-12 | 0.5855769 | 0.3074688
87.926 | 7.9593 | 7.492318 | 6.219565 | 0.4669824 | 0.3808256 | 3.27646e-12 | 0.5847782 | 0.3071491
87.936 | 7.9638 | 7.495656 | 6.224669 | 0.4681444 | 0.3801787 | 3.271812e-12 | 0.5839819 | 0.3068261
87.946 | 7.9561 | 7.499036 | 6.229817 | 0.4570635 | 0.3795319 | 3.267167e-12 | 0.5831878 | 0.3065
87.956 | 7.9548 | 7.50246 | 6.235008 | 0.4523396 | 0.3788853 | 3.262523e-12 | 0.582396 | 0.3061707
87.966 | 7.9579 | 7.505927 | 6.240244 | 0.4519726 | 0.3782387 | 3.258678e-12 | 0.5816064 | 0.3058382
87.976 | 7.952 | 7.509438 | 6.245524 | 0.4425621 | 0.3775923 | 3.254039e-12 | 0.580819 | 0.3055026
87.986 | 7.939 | 7.512992 | 6.250848 | 0.4260081 | 0.3769461 | 3.249402e-12 | 0.5800339 | 0.3051639
87.996 | 7.9501 | 7.51659 | 6.256217 | 0.4335104 | 0.3763 | 3.244768e-12 | 0.5792509 | 0.3048222
88.006 | 7.9538 | 7.520231 | 6.26163 | 0.4335687 | 0.3756541 | 3.240135e-12 | 0.5784701 | 0.3044773
88.016 | 7.9547 | 7.523917 | 6.267088 | 0.4307828 | 0.3750084 | 3.235505e-12 | 0.5776915 | 0.3041295
88.026 | 7.9374 | 7.527647 | 6.272591 | 0.4097526 | 0.3743629 | 3.230877e-12 | 0.5769152 | 0.3037786
88.036 | 7.9577 | 7.531422 | 6.278139 | 0.4262779 | 0.3737177 | 3.226251e-12 | 0.576141 | 0.3034248
88.046 | 7.9416 | 7.535241 | 6.283732 | 0.4063585 | 0.3730726 | 3.221627e-12 | 0.5753689 | 0.303068
88.056 | 7.9273 | 7.539106 | 6.289371 | 0.3881943 | 0.3724278 | 3.217004e-12 | 0.574599 | 0.3027082
88.066 | 7.944 | 7.543015 | 6.295055 | 0.4009849 | 0.3717832 | 3.212384e-12 | 0.5738312 | 0.3023455
88.076 | 7.9498 | 7.54697 | 6.300785 | 0.4028303 | 0.3711389 | 3.207766e-12 | 0.5730655 | 0.30198
88.086 | 7.9518 | 7.55097 | 6.306561 | 0.4008303 | 0.3704948 | 3.20315e-12 | 0.5723019 | 0.3016115
88.096 | 7.9431 | 7.555015 | 6.312384 | 0.3880846 | 0.369851 | 3.198535e-12 | 0.5715405 | 0.3012402
88.1059 | 7.9632 | 7.559066 | 6.318193 | 0.4041344 | 0.3692139 | 3.193921e-12 | 0.5707886 | 0.3008698
88.1159 | 7.9448 | 7.563203 | 6.324108 | 0.3815973 | 0.3685707 | 3.18931e-12 | 0.5700313 | 0.3004929
88.1259 | 7.9388 | 7.567386 | 6.330069 | 0.3714139 | 0.3679278 | 3.184701e-12 | 0.5692761 | 0.3001133
88.1359 | 7.9658 | 7.571616 | 6.336077 | 0.3941841 | 0.3672852 | 3.180094e-12 | 0.568523 | 0.2997309
88.1459 | 7.953 | 7.575892 | 6.342132 | 0.3771077 | 0.366643 | 3.175488e-12 | 0.5677719 | 0.2993458
88.1559 | 7.9617 | 7.580215 | 6.348234 | 0.3814845 | 0.3660011 | 3.170884e-12 | 0.5670228 | 0.298958
88.1659 | 7.9766 | 7.584586 | 6.354383 | 0.3920142 | 0.3653595 | 3.166282e-12 | 0.5662758 | 0.2985676
88.1759 | 7.9687 | 7.589003 | 6.36058 | 0.3796968 | 0.3647183 | 3.161682e-12 | 0.5655309 | 0.2981744
88.1859 | 7.9665 | 7.593468 | 6.366824 | 0.373032 | 0.3640774 | 3.157083e-12 | 0.5647879 | 0.2977787
88.1959 | 7.9735 | 7.59798 | 6.373116 | 0.3755195 | 0.363437 | 3.152486e-12 | 0.5640469 | 0.2973804
88.2059 | 7.9641 | 7.602541 | 6.379456 | 0.3615593 | 0.3627969 | 3.14789e-12 | 0.563308 | 0.2969795
88.2159 | 7.9762 | 7.607149 | 6.385845 | 0.369051 | 0.3621572 | 3.143296e-12 | 0.562571 | 0.296576
88.2259 | 7.9628 | 7.611805 | 6.392281 | 0.3509946 | 0.361518 | 3.138703e-12 | 0.5618361 | 0.29617
88.2359 | 7.9778 | 7.61651 | 6.398766 | 0.3612898 | 0.3608791 | 3.134112e-12 | 0.561103 | 0.2957616
88.2459 | 7.9771 | 7.621264 | 6.4053 | 0.3558364 | 0.3602407 | 3.129522e-12 | 0.560372 | 0.2953507
88.2559 | 7.967 | 7.626066 | 6.411883 | 0.3409342 | 0.3596027 | 3.124137e-12 | 0.5596429 | 0.2949373
88.2659 | 7.9697 | 7.630917 | 6.418515 | 0.338783 | 0.3589652 | 3.11955e-12 | 0.5589157 | 0.2945215
88.2759 | 7.971 | 7.635817 | 6.425195 | 0.3351827 | 0.3583281 | 3.114964e-12 | 0.5581905 | 0.2941033
88.2859 | 7.9533 | 7.640767 | 6.431926 | 0.3125329 | 0.3576915 | 3.11038e-12 | 0.5574671 | 0.2936828
88.2959 | 7.9628 | 7.645766 | 6.438705 | 0.3170335 | 0.3570554 | 3.105797e-12 | 0.5567458 | 0.29326
88.3059 | 7.9581 | 7.650816 | 6.445535 | 0.3072844 | 0.3564197 | 3.101216e-12 | 0.5560263 | 0.2928348
88.3159 | 7.9618 | 7.655915 | 6.452414 | 0.3058852 | 0.3557846 | 3.096636e-12 | 0.5553087 | 0.2924073
88.3259 | 7.9605 | 7.661064 | 6.459344 | 0.2994359 | 0.35515 | 3.092057e-12 | 0.554593 | 0.2919776
88.3359 | 7.9676 | 7.666264 | 6.466323 | 0.3013361 | 0.3545158 | 3.087479e-12 | 0.5538792 | 0.2915457
88.3459 | 7.9577 | 7.671514 | 6.473353 | 0.2861857 | 0.3538822 | 3.082902e-12 | 0.5531672 | 0.2911116
88.3559 | 7.9434 | 7.676815 | 6.480434 | 0.2665845 | 0.3532491 | 3.07753e-12 | 0.5524571 | 0.2906752
88.3659 | 7.9619 | 7.682168 | 6.487565 | 0.2797323 | 0.3526166 | 3.072955e-12 | 0.5517489 | 0.2902368
88.3759 | 7.9575 | 7.687571 | 6.494748 | 0.2699288 | 0.3519847 | 3.068382e-12 | 0.5510425 | 0.2897962
88.3859 | 7.9583 | 7.693026 | 6.501981 | 0.265274 | 0.3513532 | 3.06381e-12 | 0.5503379 | 0.2893535
88.3959 | 7.9704 | 7.698533 | 6.509266 | 0.2718675 | 0.3507224 | 3.059239e-12 | 0.5496352 | 0.2889088
88.4059 | 7.9616 | 7.704091 | 6.516603 | 0.2575091 | 0.3500921 | 3.054669e-12 | 0.5489343 | 0.288462
88.4159 | 7.9677 | 7.709701 | 6.523991 | 0.2579987 | 0.3494624 | 3.050101e-12 | 0.5482352 | 0.2880132
88.4259 | 7.9696 | 7.715364 | 6.53143 | 0.254236 | 0.3488334 | 3.044735e-12 | 0.5475378 | 0.2875624
88.4359 | 7.9565 | 7.721079 | 6.538922 | 0.2354209 | 0.3482049 | 3.040168e-12 | 0.5468423 | 0.2871096
88.4459 | 7.9557 | 7.726847 | 6.546466 | 0.2288531 | 0.347577 | 3.035602e-12 | 0.5461486 | 0.2866549
88.4559 | 7.9831 | 7.732668 | 6.554063 | 0.2504325 | 0.3469498 | 3.031037e-12 | 0.5454566 | 0.2861983
88.4659 | 7.9716 | 7.738541 | 6.561712 | 0.2330587 | 0.3463231 | 3.026473e-12 | 0.5447665 | 0.2857399
88.4759 | 7.9745 | 7.744468 | 6.569414 | 0.2300316 | 0.3456972 | 3.02191e-12 | 0.544078 | 0.2852795
88.4859 | 7.9727 | 7.750449 | 6.577168 | 0.222251 | 0.3450718 | 3.017348e-12 | 0.5433914 | 0.2848174
88.4959 | 7.9738 | 7.756483 | 6.584976 | 0.2173167 | 0.3444472 | 3.011988e-12 | 0.5427064 | 0.2843534
88.5059 | 7.9728 | 7.762571 | 6.592837 | 0.2102286 | 0.3438231 | 3.007428e-12 | 0.5420232 | 0.2838877
88.5159 | 7.9641 | 7.768714 | 6.600752 | 0.1953862 | 0.3431998 | 3.002868e-12 | 0.5413418 | 0.2834202
88.5259 | 7.976 | 7.77491 | 6.60872 | 0.2010895 | 0.3425771 | 2.998309e-12 | 0.540662 | 0.282951
88.5359 | 7.9761 | 7.781162 | 6.616742 | 0.1949382 | 0.3419552 | 2.99375e-12 | 0.539984 | 0.2824802
88.5459 | 7.968 | 7.787468 | 6.624819 | 0.1805322 | 0.3413339 | 2.989193e-12 | 0.5393077 | 0.2820076
88.5559 | 7.9825 | 7.793829 | 6.632949 | 0.1886713 | 0.3407133 | 2.984636e-12 | 0.538633 | 0.2815334
88.5659 | 7.9704 | 7.800245 | 6.641134 | 0.170155 | 0.3400934 | 2.979281e-12 | 0.5379601 | 0.2810576
88.5759 | 7.9809 | 7.806717 | 6.649373 | 0.1741835 | 0.3394743 | 2.974726e-12 | 0.5372888 | 0.2805802
88.5859 | 7.9696 | 7.813244 | 6.657668 | 0.1563562 | 0.3388559 | 2.970171e-12 | 0.5366192 | 0.2801012
88.5959 | 7.9668 | 7.819827 | 6.666017 | 0.1469732 | 0.3382382 | 2.965617e-12 | 0.5359513 | 0.2796207
88.6059 | 7.9811 | 7.826466 | 6.674421 | 0.1546341 | 0.3376212 | 2.961063e-12 | 0.535285 | 0.2791388
88.6159 | 7.981 | 7.833161 | 6.682881 | 0.1478387 | 0.337005 | 2.95651e-12 | 0.5346204 | 0.2786553
88.6259 | 7.9936 | 7.839913 | 6.691396 | 0.1536869 | 0.3363896 | 2.951159e-12 | 0.5339573 | 0.2781703
88.6359 | 7.988 | 7.846722 | 6.699967 | 0.1412783 | 0.3357749 | 2.946607e-12 | 0.533296 | 0.277684
88.6459 | 8.0021 | 7.853587 | 6.708594 | 0.1485129 | 0.335161 | 2.942056e-12 | 0.5326363 | 0.2771962
88.6559 | 7.9891 | 7.86051 | 6.717276 | 0.1285904 | 0.3345479 | 2.937505e-12 | 0.5319782 | 0.2767071
88.6659 | 7.9975 | 7.867489 | 6.726016 | 0.1300106 | 0.3339355 | 2.932955e-12 | 0.5313217 | 0.2762166
88.6759 | 8.0003 | 7.874527 | 6.734811 | 0.1257732 | 0.333324 | 2.928405e-12 | 0.5306668 | 0.2757247
88.6858 | 8.0016 | 7.881551 | 6.743575 | 0.1200493 | 0.3327192 | 2.923853e-12 | 0.5300199 | 0.2752368
88.6958 | 7.9924 | 7.888703 | 6.752483 | 0.1036967 | 0.3321093 | 2.918504e-12 | 0.5293682 | 0.2747424
88.7058 | 8.0179 | 7.895914 | 6.761449 | 0.1219859 | 0.3315001 | 2.913956e-12 | 0.5287181 | 0.2742468
88.7158 | 8.0088 | 7.903183 | 6.770472 | 0.1056167 | 0.3308918 | 2.909408e-12 | 0.5280695 | 0.2737499
88.7258 | 7.9898 | 7.910511 | 6.779552 | 0.07928894 | 0.3302843 | 2.90486e-12 | 0.5274225 | 0.2732519
88.7358 | 8.0066 | 7.917898 | 6.78869 | 0.0887023 | 0.3296776 | 2.900312e-12 | 0.5267771 | 0.2727527
88.7458 | 7.9908 | 7.925343 | 6.797886 | 0.0654566 | 0.3290718 | 2.895765e-12 | 0.5261333 | 0.2722523
88.7558 | 7.9933 | 7.932848 | 6.80714 | 0.06045157 | 0.3284668 | 2.891218e-12 | 0.525491 | 0.2717508
88.7658 | 8.0067 | 7.940413 | 6.816452 | 0.06628714 | 0.3278627 | 2.885872e-12 | 0.5248502 | 0.2712482
88.7758 | 7.9995 | 7.948037 | 6.825822 | 0.05146292 | 0.3272594 | 2.881326e-12 | 0.524211 | 0.2707446
88.7858 | 7.9859 | 7.955721 | 6.835251 | 0.03017882 | 0.326657 | 2.87678e-12 | 0.5235732 | 0.2702399
88.7958 | 8.0058 | 7.963465 | 6.844739 | 0.04233453 | 0.3260555 | 2.872234e-12 | 0.5229371 | 0.2697342
88.8058 | 7.9889 | 7.97127 | 6.854285 | 0.01762991 | 0.3254548 | 2.867688e-12 | 0.5223024 | 0.2692274
88.8158 | 7.9878 | 7.979135 | 6.863891 | 0.008664623 | 0.324855 | 2.863143e-12 | 0.5216692 | 0.2687198
88.8258 | 7.9939 | 7.987061 | 6.873557 | 0.006838609 | 0.3242561 | 2.858598e-12 | 0.5210375 | 0.2682111
88.8358 | 7.9878 | 7.995049 | 6.883281 | -0.007248505 | 0.3236581 | 2.854053e-12 | 0.5204074 | 0.2677016
88.8458 | 7.9946 | 8.003097 | 6.893066 | -0.008496836 | 0.323061 | 2.848708e-12 | 0.5197787 | 0.2671911
88.8558 | 8.0007 | 8.011207 | 6.902911 | -0.01050662 | 0.3224648 | 2.844163e-12 | 0.5191515 | 0.2666798
88.8658 | 8.002 | 8.019378 | 6.912815 | -0.01737814 | 0.3218695 | 2.839619e-12 | 0.5185258 | 0.2661676
88.8758 | 7.9949 | 8.027612 | 6.92278 | -0.03271153 | 0.3212751 | 2.835074e-12 | 0.5179015 | 0.2656546
88.8858 | 7.9986 | 8.035907 | 6.932806 | -0.03730708 | 0.3206817 | 2.83053e-12 | 0.5172787 | 0.2651408
88.8958 | 7.9865 | 8.044265 | 6.942892 | -0.05776495 | 0.3200892 | 2.825986e-12 | 0.5166573 | 0.2646262
88.9058 | 7.9927 | 8.052685 | 6.95304 | -0.05998542 | 0.3194976 | 2.821441e-12 | 0.5160374 | 0.2641108
88.9158 | 8.0016 | 8.061169 | 6.963248 | -0.05956869 | 0.3189069 | 2.816897e-12 | 0.515419 | 0.2635947
88.9258 | 7.9982 | 8.069715 | 6.973518 | -0.07151498 | 0.3183172 | 2.812353e-12 | 0.5148019 | 0.2630779
88.9358 | 8.0185 | 8.078325 | 6.983849 | -0.05982455 | 0.3177284 | 2.807008e-12 | 0.5141864 | 0.2625605
88.9458 | 8.0166 | 8.086998 | 6.994242 | -0.07039754 | 0.3171406 | 2.802464e-12 | 0.5135722 | 0.2620423
88.9558 | 7.9826 | 8.095734 | 7.004697 | -0.1131342 | 0.3165538 | 2.79792e-12 | 0.5129595 | 0.2615235
88.9658 | 7.9997 | 8.104535 | 7.015215 | -0.1048348 | 0.3159679 | 2.793375e-12 | 0.5123481 | 0.2610041
88.9758 | 7.9907 | 8.1134 | 7.025794 | -0.1226996 | 0.3153829 | 2.788831e-12 | 0.5117382 | 0.2604841
88.9858 | 7.9951 | 8.122329 | 7.036437 | -0.1272286 | 0.314799 | 2.784287e-12 | 0.5111297 | 0.2599635
88.9958 | 8.0095 | 8.131322 | 7.047141 | -0.1218223 | 0.314216 | 2.779743e-12 | 0.5105225 | 0.2594424
89.0058 | 8.0174 | 8.140381 | 7.057909 | -0.1229808 | 0.313634 | 2.775198e-12 | 0.5099168 | 0.2589207
89.0158 | 8.011 | 8.149504 | 7.06874 | -0.1385043 | 0.313053 | 2.770654e-12 | 0.5093124 | 0.2583985
89.0258 | 7.9937 | 8.158693 | 7.079635 | -0.1649931 | 0.3124729 | 2.766109e-12 | 0.5087094 | 0.2578759
89.0358 | 7.9942 | 8.167947 | 7.090593 | -0.1737473 | 0.3118939 | 2.761564e-12 | 0.5081078 | 0.2573527
89.0458 | 8.0143 | 8.177267 | 7.101615 | -0.1629673 | 0.3113159 | 2.757019e-12 | 0.5075075 | 0.2568292
89.0558 | 8.0103 | 8.186653 | 7.112701 | -0.1763532 | 0.3107388 | 2.752474e-12 | 0.5069086 | 0.2563052
89.0658 | 8.015 | 8.196105 | 7.123851 | -0.1811052 | 0.3101628 | 2.747929e-12 | 0.5063111 | 0.2557808
89.0758 | 8.0198 | 8.205624 | 7.135065 | -0.1858237 | 0.3095878 | 2.743384e-12 | 0.5057149 | 0.255256
89.0858 | 8.0265 | 8.215209 | 7.146344 | -0.1887087 | 0.3090138 | 2.738838e-12 | 0.50512 | 0.2547309
89.0958 | 8.0077 | 8.224861 | 7.157688 | -0.2171606 | 0.3084408 | 2.734292e-12 | 0.5045265 | 0.2542054
89.1058 | 8.0113 | 8.23458 | 7.169097 | -0.2232796 | 0.3078688 | 2.728943e-12 | 0.5039343 | 0.2536796
89.1158 | 8.0257 | 8.244366 | 7.180571 | -0.2186658 | 0.3072979 | 2.724397e-12 | 0.5033434 | 0.2531535
89.1258 | 8.0099 | 8.25422 | 7.192111 | -0.2443195 | 0.306728 | 2.71985e-12 | 0.5027538 | 0.2526272
89.1358 | 8.0285 | 8.264141 | 7.203716 | -0.235641 | 0.3061591 | 2.715303e-12 | 0.5021656 | 0.2521005
89.1458 | 8.0075 | 8.27413 | 7.215387 | -0.2666304 | 0.3055913 | 2.710756e-12 | 0.5015787 | 0.2515737
89.1558 | 8.0442 | 8.284188 | 7.227124 | -0.2399881 | 0.3050245 | 2.706209e-12 | 0.500993 | 0.2510466
89.1658 | 8.0375 | 8.294314 | 7.238927 | -0.2568142 | 0.3044587 | 2.701661e-12 | 0.5004087 | 0.2505193
89.1758 | 8.0019 | 8.304509 | 7.250797 | -0.3026088 | 0.303894 | 2.697916e-12 | 0.4998256 | 0.2499918
89.1858 | 8.0382 | 8.314772 | 7.262734 | -0.2765725 | 0.3033304 | 2.693367e-12 | 0.4992438 | 0.2494642
89.1958 | 8.006 | 8.325105 | 7.274738 | -0.3191052 | 0.3027677 | 2.688819e-12 | 0.4986633 | 0.2489364
89.2058 | 8.0384 | 8.335507 | 7.286808 | -0.2971073 | 0.3022062 | 2.68427e-12 | 0.4980841 | 0.2484085
89.2158 | 8.0298 | 8.345979 | 7.298946 | -0.3161789 | 0.3016457 | 2.67972e-12 | 0.4975062 | 0.2478806
89.2258 | 8.0513 | 8.35652 | 7.311152 | -0.3052203 | 0.3010863 | 2.67517e-12 | 0.4969295 | 0.2473525
89.2358 | 8.0847 | 8.367132 | 7.323425 | -0.2824318 | 0.3005279 | 2.67062e-12 | 0.4963541 | 0.2468243
89.2458 | 7.9913 | 8.377814 | 7.335767 | -0.3865135 | 0.2999707 | 2.666069e-12 | 0.4957799 | 0.2462961
89.2558 | 8.0719 | 8.388566 | 7.348176 | -0.3166657 | 0.2994144 | 2.661518e-12 | 0.495207 | 0.2457679
89.2658 | 8.0202 | 8.399389 | 7.360654 | -0.3791886 | 0.2988593 | 2.656967e-12 | 0.4946353 | 0.2452397
89.2757 | 8.053 | 8.410173 | 7.373075 | -0.3571731 | 0.2983108 | 2.652412e-12 | 0.4940704 | 0.2447167
89.2857 | 8.0685 | 8.421137 | 7.38569 | -0.3526375 | 0.2977578 | 2.647859e-12 | 0.4935012 | 0.2441885
89.2957 | 8.083 | 8.432173 | 7.398374 | -0.3491732 | 0.2972059 | 2.643306e-12 | 0.4929332 | 0.2436603
89.3057 | 8.0733 | 8.443281 | 7.411127 | -0.3699806 | 0.2966551 | 2.638753e-12 | 0.4923664 | 0.2431322
89.3157 | 8.0473 | 8.45446 | 7.423949 | -0.4071599 | 0.2961053 | 2.634199e-12 | 0.4918009 | 0.2426042
89.3257 | 8.032 | 8.465711 | 7.436842 | -0.4337113 | 0.2955567 | 2.630449e-12 | 0.4912366 | 0.2420763
89.3357 | 8.0789 | 8.477035 | 7.449804 | -0.3981349 | 0.2950091 | 2.625895e-12 | 0.4906734 | 0.2415484
89.3457 | 8.0221 | 8.488431 | 7.462836 | -0.4663312 | 0.2944626 | 2.621339e-12 | 0.4901115 | 0.2410207
89.3557 | 8.1453 | 8.4999 | 7.475939 | -0.3546003 | 0.2939173 | 2.616784e-12 | 0.4895507 | 0.2404931
89.3657 | 8.0285 | 8.511442 | 7.489112 | -0.4829423 | 0.293373 | 2.612227e-12 | 0.4889912 | 0.2399657
89.3757 | 8.1048 | 8.523058 | 7.502357 | -0.4182577 | 0.2928298 | 2.607671e-12 | 0.4884329 | 0.2394385
89.3857 | 8.0033 | 8.534747 | 7.515672 | -0.5314466 | 0.2922877 | 2.603113e-12 | 0.4878757 | 0.2389114
89.3957 | 8.0383 | 8.546509 | 7.529058 | -0.5082092 | 0.2917468 | 2.598555e-12 | 0.4873197 | 0.2383846
89.4057 | 8.0679 | 8.558346 | 7.542516 | -0.4904458 | 0.2912069 | 2.594802e-12 | 0.4867649 | 0.2378579
89.4157 | 8.0531 | 8.570257 | 7.556046 | -0.5171565 | 0.2906682 | 2.590243e-12 | 0.4862113 | 0.2373315
89.4257 | 8.0981 | 8.582242 | 7.569647 | -0.4841417 | 0.2901305 | 2.585683e-12 | 0.4856588 | 0.2368054
89.4357 | 8.0346 | 8.594302 | 7.583321 | -0.5597016 | 0.289594 | 2.581123e-12 | 0.4851075 | 0.2362795
89.4457 | 8.0679 | 8.606436 | 7.597067 | -0.5385364 | 0.2890586 | 2.576562e-12 | 0.4845573 | 0.2357539
89.4557 | 8.0319 | 8.618646 | 7.610885 | -0.5867463 | 0.2885243 | 2.572806e-12 | 0.4840083 | 0.2352286
89.4657 | 8.0525 | 8.630932 | 7.624776 | -0.5784316 | 0.2879911 | 2.568244e-12 | 0.4834604 | 0.2347036
89.4757 | 8.0615 | 8.643293 | 7.638741 | -0.5817925 | 0.287459 | 2.563681e-12 | 0.4829138 | 0.2341789
89.4857 | 8.1018 | 8.655729 | 7.652778 | -0.5539292 | 0.2869281 | 2.559118e-12 | 0.4823682 | 0.2336546
89.4957 | 8.0655 | 8.668242 | 7.666889 | -0.6027421 | 0.2863983 | 2.554554e-12 | 0.4818237 | 0.2331306
89.5057 | 8.0929 | 8.680831 | 7.681074 | -0.5879312 | 0.2858695 | 2.550795e-12 | 0.4812804 | 0.232607
89.5157 | 8.0816 | 8.693497 | 7.695333 | -0.6118969 | 0.285342 | 2.54623e-12 | 0.4807382 | 0.2320838
89.5257 | 8.0616 | 8.706239 | 7.709666 | -0.6446394 | 0.2848155 | 2.541664e-12 | 0.4801971 | 0.2315609
89.5357 | 8.0867 | 8.719059 | 7.724073 | -0.6323589 | 0.2842902 | 2.537097e-12 | 0.4796572 | 0.2310385
89.5457 | 8.1172 | 8.731956 | 7.738555 | -0.6147558 | 0.283766 | 2.533336e-12 | 0.4791183 | 0.2305165
89.5557 | 8.097 | 8.74493 | 7.753112 | -0.64793 | 0.2832429 | 2.528768e-12 | 0.4785806 | 0.2299949
89.5657 | 8.1314 | 8.757982 | 7.767743 | -0.6265821 | 0.282721 | 2.524199e-12 | 0.478044 | 0.2294738
89.5757 | 8.0895 | 8.771112 | 7.78245 | -0.6816121 | 0.2822002 | 2.519629e-12 | 0.4775084 | 0.2289531
89.5857 | 8.1127 | 8.78432 | 7.797233 | -0.6716204 | 0.2816805 | 2.515866e-12 | 0.476974 | 0.2284329
89.5957 | 8.1172 | 8.797607 | 7.812091 | -0.6804071 | 0.2811619 | 2.511295e-12 | 0.4764406 | 0.2279132
89.6057 | 8.1096 | 8.810972 | 7.827026 | -0.7013725 | 0.2806445 | 2.506723e-12 | 0.4759083 | 0.227394
89.6157 | 8.1249 | 8.824417 | 7.842036 | -0.6995168 | 0.2801283 | 2.502958e-12 | 0.4753771 | 0.2268753
89.6257 | 8.1065 | 8.83794 | 7.857123 | -0.7314403 | 0.2796131 | 2.498385e-12 | 0.474847 | 0.2263571
89.6357 | 8.1463 | 8.851543 | 7.872287 | -0.7052432 | 0.2790991 | 2.493811e-12 | 0.474318 | 0.2258394
89.6457 | 8.0987 | 8.865226 | 7.887527 | -0.7665258 | 0.2785862 | 2.490043e-12 | 0.47379 | 0.2253223
89.6557 | 8.0997 | 8.878988 | 7.902845 | -0.7792884 | 0.2780745 | 2.485468e-12 | 0.4732632 | 0.2248058
89.6657 | 8.1287 | 8.892831 | 7.91824 | -0.764131 | 0.2775639 | 2.480892e-12 | 0.4727373 | 0.2242898
89.6757 | 8.1141 | 8.906754 | 7.933713 | -0.792654 | 0.2770544 | 2.477122e-12 | 0.4722125 | 0.2237744
89.6857 | 8.1173 | 8.920758 | 7.949263 | -0.8034576 | 0.2765461 | 2.472544e-12 | 0.4716887 | 0.2232596
89.6957 | 8.1213 | 8.934842 | 7.964892 | -0.8135421 | 0.2760389 | 2.468774e-12 | 0.4711661 | 0.2227454
89.7057 | 8.1237 | 8.949008 | 7.980599 | -0.8253077 | 0.2755329 | 2.464194e-12 | 0.4706444 | 0.2222318
89.7157 | 8.1071 | 8.963255 | 7.996384 | -0.8561547 | 0.275028 | 2.459614e-12 | 0.4701238 | 0.2217188
89.7257 | 8.1232 | 8.977583 | 8.012248 | -0.8543832 | 0.2745242 | 2.455841e-12 | 0.4696043 | 0.2212065
89.7357 | 8.1259 | 8.991994 | 8.028191 | -0.8660936 | 0.2740216 | 2.451259e-12 | 0.4690858 | 0.2206948
89.7457 | 8.1342 | 9.006486 | 8.044214 | -0.872286 | 0.2735201 | 2.446677e-12 | 0.4685683 | 0.2201837
89.7557 | 8.1399 | 9.021061 | 8.060316 | -0.8811608 | 0.2730198 | 2.443709e-12 | 0.4680518 | 0.2196733
89.7657 | 8.1426 | 9.035718 | 8.076498 | -0.8931182 | 0.2725206 | 2.439125e-12 | 0.4675364 | 0.2191636
89.7757 | 8.1375 | 9.050458 | 8.092759 | -0.9129583 | 0.2720225 | 2.43454e-12 | 0.4670219 | 0.2186546
89.7857 | 8.1484 | 9.065281 | 8.109101 | -0.9168814 | 0.2715256 | 2.429954e-12 | 0.4665085 | 0.2181462
89.7957 | 8.1556 | 9.080188 | 8.125523 | -0.924588 | 0.2710298 | 2.425368e-12 | 0.4659961 | 0.2176386
89.8057 | 8.1586 | 9.095178 | 8.142026 | -0.9365779 | 0.2705352 | 2.422397e-12 | 0.4654847 | 0.2171317
89.8157 | 8.1709 | 9.110252 | 8.15861 | -0.9393518 | 0.2700417 | 2.417808e-12 | 0.4649743 | 0.2166255
89.8257 | 8.1733 | 9.12541 | 8.175275 | -0.9521097 | 0.2695494 | 2.413219e-12 | 0.4644649 | 0.21612
89.8357 | 8.1696 | 9.140652 | 8.192022 | -0.9710518 | 0.2690581 | 2.408629e-12 | 0.4639565 | 0.2156153
89.8457 | 8.18 | 9.155978 | 8.20885 | -0.9759785 | 0.2685681 | 2.405655e-12 | 0.4634491 | 0.2151113
89.8556 | 8.195 | 9.171236 | 8.22559 | -0.9762355 | 0.268084 | 2.401061e-12 | 0.4629481 | 0.214613
89.8656 | 8.1792 | 9.186731 | 8.242582 | -1.007531 | 0.2675962 | 2.396468e-12 | 0.4624425 | 0.2141106
89.8756 | 8.2118 | 9.202312 | 8.259655 | -0.9905118 | 0.2671095 | 2.391874e-12 | 0.461938 | 0.2136089
89.8856 | 8.1901 | 9.217978 | 8.276812 | -1.027878 | 0.266624 | 2.388898e-12 | 0.4614346 | 0.2131079
89.8956 | 8.2094 | 9.23373 | 8.294051 | -1.02433 | 0.2661396 | 2.384303e-12 | 0.4609321 | 0.2126078
89.9056 | 8.211 | 9.249568 | 8.311373 | -1.038568 | 0.2656563 | 2.379706e-12 | 0.4604305 | 0.2121085
89.9156 | 8.2407 | 9.265493 | 8.328779 | -1.024793 | 0.2651742 | 2.376728e-12 | 0.4599299 | 0.21161
89.9256 | 8.2461 | 9.281504 | 8.346268 | -1.035404 | 0.2646933 | 2.37213e-12 | 0.4594304 | 0.2111123
89.9356 | 8.2576 | 9.297602 | 8.363841 | -1.040002 | 0.2642134 | 2.36753e-12 | 0.4589318 | 0.2106154
89.9456 | 8.2622 | 9.313786 | 8.381498 | -1.051586 | 0.2637347 | 2.36293e-12 | 0.4584339 | 0.2101193
89.9556 | 8.2878 | 9.330058 | 8.39924 | -1.042258 | 0.2632571 | 2.359949e-12 | 0.4579372 | 0.2096241
89.9656 | 8.3096 | 9.346418 | 8.417066 | -1.036818 | 0.2627807 | 2.355347e-12 | 0.4574416 | 0.2091297
89.9756 | 8.3347 | 9.362865 | 8.434976 | -1.028165 | 0.2623054 | 2.350744e-12 | 0.4569467 | 0.2086362
89.9856 | 8.3496 | 9.3794 | 8.452972 | -1.0298 | 0.2618312 | 2.34776e-12 | 0.4564528 | 0.2081435
89.9956 | 8.3611 | 9.396023 | 8.471054 | -1.034923 | 0.2613582 | 2.343155e-12 | 0.4559597 | 0.2076517