## Summary
Parameter | MoC_0.66 F m -3 m | Mo_Im3m_fixed I m -3 m | Mo2C_Pbcn_fixed
Sample | M7.csv | M7.csv | M7.csv
Method | GSAS-II | GSAS-II | GSAS-II
Phase name | MoC_0.66 F m -3 m | Mo_Im3m_fixed I m -3 m | Mo2C_Pbcn_fixed
COD / MP ID | manual | manual | manual
Formula | Mo4 C2.64 | Mo2 | Mo8 C4
Space group
Space group # | 225 | 229 | 60
Crystal system | cubic | cubic | orthorhombic
a (Å) | 4.24887 | 3.16765 | 4.85743
b (Å) | 4.24887 | 3.16765 | 5.88324
c (Å) | 4.24887 | 3.16765 | 5.28724
α (°) | 90 | 90 | 90
β (°) | 90 | 90 | 90
γ (°) | 90 | 90 | 90
Volume (A^3) | 76.70465 | 31.78415 | 151.09582
da/a0 (%) | -0.097 | 0 | 2.174
db/b0 (%) | -0.097 | 0 | -3.18
dc/c0 (%) | -0.097 | 0 | 0.874
dV/V0 (%) | -0.289 | 0 | -0.211
Weight fraction (%) | 18.7 | 0 | 81.3
GSAS-II mass weight fraction (%) | 64.9 | 0 | 35.1
Weight fraction ± (%) | 1 | 1 | 1.63
Weight fraction error source | integrated_phase_area_full_covariance+systematic_floor | integrated_phase_area_full_covariance+systematic_floor | integrated_phase_area_full_covariance+systematic_floor
Weight fraction propagated sigma (%) | 0.53 | 0 | 0.53
Weight fraction systematic floor (%) | 1 | 1 | 1.627
Weight fraction method | integrated_phase_pattern_area | integrated_phase_pattern_area | integrated_phase_pattern_area
Integrated phase fraction (%) | 18.7 | 0 | 81.3
Integrated - wt fraction (percentage points) | -46.24 | 0 | 46.24
Integrated phase fraction method | primary_quant_from_refined_phase_envelope | primary_quant_from_refined_phase_envelope | primary_quant_from_refined_phase_envelope
Crystallite size (nm) | 1000 | 1000 | 1000
Crystallite size source | gsas_hap_size | gsas_hap_size | gsas_hap_size
Scale factor | 1.14566 | 0 | 0.31504
Scale factor sigma | 0.01626941 | 0 | 0.00782912
Scale factor sigma (%) | 1.42 | 0 | 2.485
Scale factor sigma source | gsas_covariance | gsas_covariance | gsas_covariance
Scale * phase mass value | 475.9881242 | 0 | 256.9318
Legacy mass-weighted scale value | 475.9881242 | 0 | 256.9318
U (Caglioti) | 0.01489 | 0.01489 | 0.01489
V (Caglioti) | -0.01538 | -0.01538 | -0.01538
W (Caglioti) | 0.00566 | 0.00566 | 0.00566
X (Lorentzian) | 0 | 0 | 0
Y (Lorentzian) | 7.69986 | 7.69986 | 7.69986
η at strongest | 1 | 1 | 1
FWHM (°) | 8.1165 | 8.2674 | 8.1179
FWHM reference 2theta (deg) | 36.8347 | 42.6737 | 36.8947
FWHM reference hkl | [1, 1, 1] | [1, 1, 0] | [2, 0, 0]
N reflections | 5 | 4 | 22
Seeded by | gsas2 | gsas2 | gsas2
Zero shift (°) | 0.17064 | 0.17064 | 0.17064
Rwp (%) | 4.93 | 4.93 | 4.93
Rp (%) | 2.92 | 2.92 | 2.92
χ² | 0.278 | 0.278 | 0.278
GoF | 0.527 | 0.527 | 0.527

## Plot Data
2theta | Y_obs | Y_calc | Background | Residual | MoC_0.66 F m -3 m | Mo_Im3m_fixed I m -3 m | Mo2C_Pbcn_fixed | MoC_0.66 F m -3 m peak 2θ | MoC_0.66 F m -3 m [hkl] | Mo_Im3m_fixed I m -3 m peak 2θ | Mo_Im3m_fixed I m -3 m [hkl] | Mo2C_Pbcn_fixed peak 2θ | Mo2C_Pbcn_fixed [hkl]
10.0093 | 43.007 | 42.49749 | 42.1992 | 0.5095067 | 0 | 0 | 0 | 36.601 | [111] | 40.229 | [110] | 33.88 | [002]
10.0193 | 42.9693 | 42.49201 | 42.19353 | 0.4772922 | 0 | 0 | 0 | 42.518 | [200] | 58.201 | [200] | 34.874 | [021]
10.0293 | 42.9918 | 42.48652 | 42.18787 | 0.5052765 | 0 | 0 | 0 | 61.697 | [220] | 73.117 | [211] | 36.982 | [200]
10.0393 | 42.9434 | 42.48104 | 42.18221 | 0.4623596 | 0 | 0 | 0 | 73.922 | [311] | 86.911 | [220] | 38.748 | [102]
10.0493 | 42.9412 | 42.47556 | 42.17655 | 0.4656415 | 0 | 0 | 0 | 77.807 | [222] |  |  | 39.635 | [121]
10.0593 | 42.9053 | 42.47008 | 42.17089 | 0.4352224 | 0 | 0 | 0 |  |  |  |  | 51.022 | [202]
10.0693 | 42.897 | 42.4646 | 42.16524 | 0.4324022 | 0 | 0 | 0 |  |  |  |  | 51.739 | [221]
10.0793 | 42.9154 | 42.45912 | 42.15958 | 0.456281 | 0 | 0 | 0 |  |  |  |  | 61.261 | [023]
10.0893 | 42.8778 | 42.45364 | 42.15392 | 0.4241589 | 0 | 0 | 0 |  |  |  |  | 63.163 | [040]
10.0993 | 42.8807 | 42.44816 | 42.14827 | 0.4325359 | 0 | 0 | 0 |  |  |  |  | 67.817 | [302]
10.1093 | 42.8366 | 42.44269 | 42.14261 | 0.3939119 | 0 | 0 | 0 |  |  |  |  | 68.422 | [321]
10.1193 | 42.8612 | 42.43721 | 42.13696 | 0.4239871 | 0 | 0 | 0 |  |  |  |  | 71.288 | [004]
10.1293 | 42.819 | 42.43174 | 42.1313 | 0.3872616 | 0 | 0 | 0 |  |  |  |  | 73.641 | [042]
10.1393 | 42.8139 | 42.42626 | 42.12565 | 0.3876353 | 0 | 0 | 0 |  |  |  |  | 73.761 | [223]
10.1493 | 42.8069 | 42.42079 | 42.12 | 0.3861083 | 0 | 0 | 0 |  |  |  |  | 74.305 | [104]
10.1593 | 42.7912 | 42.41532 | 42.11435 | 0.3758806 | 0 | 0 | 0 |  |  |  |  | 75.506 | [240]
10.1693 | 42.7534 | 42.40985 | 42.10869 | 0.3435523 | 0 | 0 | 0 |  |  |  |  | 76.623 | [142]
10.1793 | 42.7717 | 42.40438 | 42.10304 | 0.3673234 | 0 | 0 | 0 |  |  |  |  | 78.738 | [400]
10.1893 | 42.7264 | 42.39891 | 42.09739 | 0.3274939 | 0 | 0 | 0 |  |  |  |  | 83.129 | [204]
10.1993 | 42.7401 | 42.39344 | 42.09174 | 0.346664 | 0 | 0 | 0 |  |  |  |  | 85.384 | [242]
10.2093 | 42.7107 | 42.38797 | 42.08609 | 0.3227336 | 0 | 0 | 0 |  |  |  |  | 88.539 | [402]
10.2193 | 42.7036 | 42.3825 | 42.08044 | 0.3211028 | 0 | 0 | 0 |  |  |  |  | 89.1 | [421]
10.2293 | 42.7042 | 42.37703 | 42.07479 | 0.3271716 | 0 | 0 | 0
10.2393 | 42.6868 | 42.37156 | 42.06914 | 0.31524 | 0 | 0 | 0
10.2493 | 42.693 | 42.36609 | 42.06349 | 0.3269082 | 0 | 0 | 0
10.2593 | 42.6875 | 42.36062 | 42.05784 | 0.3268761 | 0 | 0 | 0
10.2693 | 42.6504 | 42.35516 | 42.05219 | 0.2952438 | 0 | 0 | 0
10.2792 | 42.6446 | 42.34974 | 42.0466 | 0.2948566 | 0 | 0 | 0
10.2892 | 42.623 | 42.34428 | 42.04095 | 0.278724 | 0 | 0 | 0
10.2992 | 42.6446 | 42.33881 | 42.0353 | 0.3057913 | 0 | 0 | 0
10.3092 | 42.6289 | 42.33334 | 42.02965 | 0.2955585 | 0 | 0 | 0
10.3192 | 42.6088 | 42.32787 | 42.024 | 0.2809257 | 0 | 0 | 0
10.3292 | 42.6215 | 42.32241 | 42.01835 | 0.2990929 | 0 | 0 | 0
10.3392 | 42.59 | 42.31694 | 42.0127 | 0.2730602 | 0 | 0 | 0
10.3492 | 42.5933 | 42.31147 | 42.00705 | 0.2818276 | 0 | 0 | 0
10.3592 | 42.5985 | 42.306 | 42.0014 | 0.2924951 | 0 | 0 | 0
10.3692 | 42.5957 | 42.30054 | 41.99575 | 0.2951628 | 0 | 0 | 0
10.3792 | 42.6077 | 42.29507 | 41.9901 | 0.3126308 | 0 | 0 | 0
10.3892 | 42.5828 | 42.2896 | 41.98445 | 0.293199 | 0 | 0 | 0
10.3992 | 42.5568 | 42.28413 | 41.9788 | 0.2726675 | 0 | 0 | 0
10.4092 | 42.5619 | 42.27866 | 41.97314 | 0.2832363 | 0 | 0 | 0
10.4192 | 42.5342 | 42.27319 | 41.96749 | 0.2610055 | 0 | 0 | 0
10.4292 | 42.57 | 42.26772 | 41.96184 | 0.3022751 | 0 | 0 | 0
10.4392 | 42.5205 | 42.26225 | 41.95618 | 0.2582452 | 0 | 0 | 0
10.4492 | 42.5635 | 42.25678 | 41.95053 | 0.3067158 | 0 | 0 | 0
10.4592 | 42.518 | 42.25131 | 41.94487 | 0.2666869 | 0 | 0 | 0
10.4692 | 42.5323 | 42.24584 | 41.93921 | 0.2864585 | 0 | 0 | 0
10.4792 | 42.4985 | 42.24037 | 41.93355 | 0.2581308 | 0 | 0 | 0
10.4892 | 42.5271 | 42.2349 | 41.9279 | 0.2922037 | 0 | 0 | 0
10.4992 | 42.5099 | 42.22942 | 41.92224 | 0.2804773 | 0 | 0 | 0
10.5092 | 42.5079 | 42.22395 | 41.91658 | 0.2839517 | 0 | 0 | 0
10.5192 | 42.4692 | 42.21847 | 41.91092 | 0.2507267 | 0 | 0 | 0
10.5292 | 42.4693 | 42.213 | 41.90525 | 0.2563026 | 0 | 0 | 0
10.5392 | 42.4449 | 42.20752 | 41.89959 | 0.2373793 | 0 | 0 | 0
10.5492 | 42.4507 | 42.20204 | 41.89393 | 0.2486569 | 0 | 0 | 0
10.5592 | 42.4327 | 42.19656 | 41.88826 | 0.2361355 | 0 | 0 | 0
10.5692 | 42.4358 | 42.19109 | 41.88259 | 0.2447149 | 0 | 0 | 0
10.5792 | 42.4126 | 42.1856 | 41.87693 | 0.2269953 | 0 | 0 | 0
10.5892 | 42.4116 | 42.18012 | 41.87126 | 0.2314768 | 0 | 0 | 0
10.5992 | 42.3742 | 42.17464 | 41.86559 | 0.1995593 | 0 | 0 | 0
10.6092 | 42.4023 | 42.16916 | 41.85992 | 0.2331429 | 0 | 0 | 0
10.6192 | 42.3827 | 42.16367 | 41.85424 | 0.2190276 | 0 | 0 | 0
10.6292 | 42.3622 | 42.15819 | 41.84857 | 0.2040136 | 0 | 0 | 0
10.6392 | 42.3353 | 42.1527 | 41.84289 | 0.1826007 | 0 | 0 | 0
10.6492 | 42.3374 | 42.14721 | 41.83722 | 0.190189 | 0 | 0 | 0
10.6592 | 42.3184 | 42.14172 | 41.83154 | 0.1766787 | 0 | 0 | 0
10.6692 | 42.3121 | 42.13623 | 41.82586 | 0.1758697 | 0 | 0 | 0
10.6792 | 42.3079 | 42.13074 | 41.82018 | 0.177162 | 0 | 0 | 0
10.6892 | 42.2787 | 42.12524 | 41.81449 | 0.1534557 | 0 | 0 | 0
10.6992 | 42.2722 | 42.11975 | 41.80881 | 0.1524508 | 0 | 0 | 0
10.7092 | 42.2494 | 42.11425 | 41.80312 | 0.1351474 | 0 | 0 | 0
10.7192 | 42.2618 | 42.10875 | 41.79744 | 0.1530455 | 0 | 0 | 0
10.7292 | 42.2523 | 42.10325 | 41.79175 | 0.1490451 | 0 | 0 | 0
10.7392 | 42.2576 | 42.09775 | 41.78605 | 0.1598463 | 0 | 0 | 0
10.7492 | 42.2103 | 42.09225 | 41.78036 | 0.1180491 | 0 | 0 | 0
10.7592 | 42.2039 | 42.08675 | 41.77467 | 0.1171535 | 0 | 0 | 0
10.7692 | 42.195 | 42.08124 | 41.76897 | 0.1137596 | 0 | 0 | 0
10.7792 | 42.1824 | 42.07573 | 41.76327 | 0.1066674 | 0 | 0 | 0
10.7892 | 42.1697 | 42.07022 | 41.75757 | 0.09947696 | 0 | 0 | 0
10.7992 | 42.1672 | 42.06471 | 41.75187 | 0.1024883 | 0 | 0 | 0
10.8092 | 42.1371 | 42.0592 | 41.74616 | 0.07790146 | 0 | 0 | 0
10.8192 | 42.1457 | 42.05368 | 41.74046 | 0.09201646 | 0 | 0 | 0
10.8292 | 42.1222 | 42.04817 | 41.73475 | 0.07403336 | 0 | 0 | 0
10.8392 | 42.1191 | 42.04265 | 41.72904 | 0.07645216 | 0 | 0 | 0
10.8492 | 42.1061 | 42.03713 | 41.72332 | 0.06897293 | 0 | 0 | 0
10.8591 | 42.0659 | 42.03166 | 41.71766 | 0.03424043 | 0 | 0 | 0
10.8691 | 42.0509 | 42.02613 | 41.71195 | 0.02476519 | 0 | 0 | 0
10.8791 | 42.0523 | 42.02061 | 41.70623 | 0.031692 | 0 | 0 | 0
10.8891 | 42.0403 | 42.01508 | 41.70051 | 0.02522092 | 0 | 0 | 0
10.8991 | 42.0104 | 42.00955 | 41.69478 | 0.0008519527 | 0 | 0 | 0
10.9091 | 42.0015 | 42.00401 | 41.68905 | -0.002514856 | 0 | 0 | 0
10.9191 | 41.9918 | 41.99848 | 41.68332 | -0.006679465 | 0 | 0 | 0
10.9291 | 41.9716 | 41.99294 | 41.67759 | -0.02134183 | 0 | 0 | 0
10.9391 | 41.9515 | 41.9874 | 41.67186 | -0.03590196 | 0 | 0 | 0
10.9491 | 41.9476 | 41.98186 | 41.66612 | -0.0342598 | 0 | 0 | 0
10.9591 | 41.9401 | 41.97632 | 41.66038 | -0.03621528 | 0 | 0 | 0
10.9691 | 41.9172 | 41.97077 | 41.65464 | -0.05356842 | 0 | 0 | 0
10.9791 | 41.8841 | 41.96522 | 41.6489 | -0.08111916 | 0 | 0 | 0
10.9891 | 41.8766 | 41.95967 | 41.64315 | -0.08306746 | 0 | 0 | 0
10.9991 | 41.861 | 41.95411 | 41.6374 | -0.09311331 | 0 | 0 | 0
11.0091 | 41.8419 | 41.94856 | 41.63165 | -0.1066566 | 0 | 0 | 0
11.0191 | 41.8211 | 41.943 | 41.6259 | -0.1218975 | 0 | 0 | 0
11.0291 | 41.8183 | 41.93744 | 41.62014 | -0.1191357 | 0 | 0 | 0
11.0391 | 41.8087 | 41.93187 | 41.61438 | -0.1231714 | 0 | 0 | 0
11.0491 | 41.7805 | 41.9263 | 41.60861 | -0.1458044 | 0 | 0 | 0
11.0591 | 41.7783 | 41.92073 | 41.60285 | -0.1424348 | 0 | 0 | 0
11.0691 | 41.7748 | 41.91516 | 41.59708 | -0.1403625 | 0 | 0 | 0
11.0791 | 41.7462 | 41.90959 | 41.59131 | -0.1633874 | 0 | 0 | 0
11.0891 | 41.7353 | 41.90401 | 41.58553 | -0.1687096 | 0 | 0 | 0
11.0991 | 41.7126 | 41.89843 | 41.57975 | -0.185829 | 0 | 0 | 0
11.1091 | 41.7129 | 41.89285 | 41.57397 | -0.1799456 | 0 | 0 | 0
11.1191 | 41.7069 | 41.88726 | 41.56819 | -0.1803593 | 0 | 0 | 0
11.1291 | 41.6904 | 41.88167 | 41.5624 | -0.1912702 | 0 | 0 | 0
11.1391 | 41.6752 | 41.87608 | 41.55661 | -0.2008781 | 0 | 0 | 0
11.1491 | 41.6643 | 41.87048 | 41.55082 | -0.2061831 | 0 | 0 | 0
11.1591 | 41.6416 | 41.86489 | 41.54502 | -0.223285 | 0 | 0 | 0
11.1691 | 41.6314 | 41.85928 | 41.53922 | -0.227884 | 0 | 0 | 0
11.1791 | 41.6437 | 41.85368 | 41.53342 | -0.2099799 | 0 | 0 | 0
11.1891 | 41.6289 | 41.84807 | 41.52761 | -0.2191728 | 0 | 0 | 0
11.1991 | 41.6077 | 41.84246 | 41.5218 | -0.2347626 | 0 | 0 | 0
11.2091 | 41.5935 | 41.83685 | 41.51599 | -0.2433492 | 0 | 0 | 0
11.2191 | 41.5821 | 41.83123 | 41.51018 | -0.2491326 | 0 | 0 | 0
11.2291 | 41.5716 | 41.82561 | 41.50436 | -0.2540128 | 0 | 0 | 0
11.2391 | 41.5605 | 41.81999 | 41.49853 | -0.2594898 | 0 | 0 | 0
11.2491 | 41.5551 | 41.81436 | 41.49271 | -0.2592636 | 0 | 0 | 0
11.2591 | 41.5344 | 41.80873 | 41.48688 | -0.274334 | 0 | 0 | 0
11.2691 | 41.5256 | 41.8031 | 41.48104 | -0.2775011 | 0 | 0 | 0
11.2791 | 41.5166 | 41.79746 | 41.47521 | -0.2808649 | 0 | 0 | 0
11.2891 | 41.5079 | 41.79183 | 41.46937 | -0.2839253 | 0 | 0 | 0
11.2991 | 41.4862 | 41.78618 | 41.46352 | -0.2999822 | 0 | 0 | 0
11.3091 | 41.4702 | 41.78054 | 41.45767 | -0.3103357 | 0 | 0 | 0
11.3191 | 41.4471 | 41.77489 | 41.45182 | -0.3277858 | 0 | 0 | 0
11.3291 | 41.4257 | 41.76923 | 41.44597 | -0.3435323 | 0 | 0 | 0
11.3391 | 41.439 | 41.76358 | 41.44011 | -0.3245753 | 0 | 0 | 0
11.3491 | 41.4329 | 41.75791 | 41.43424 | -0.3250147 | 0 | 0 | 0
11.3591 | 41.4152 | 41.75225 | 41.42838 | -0.3370505 | 0 | 0 | 0
11.3691 | 41.401 | 41.74658 | 41.42251 | -0.3455827 | 0 | 0 | 0
11.3791 | 41.3841 | 41.74091 | 41.41663 | -0.3568113 | 0 | 0 | 0
11.3891 | 41.3663 | 41.73524 | 41.41075 | -0.3689361 | 0 | 0 | 0
11.3991 | 41.3485 | 41.72956 | 41.40487 | -0.3810572 | 0 | 0 | 0
11.4091 | 41.3468 | 41.72387 | 41.39899 | -0.3770746 | 0 | 0 | 0
11.4191 | 41.3395 | 41.71819 | 41.3931 | -0.3786883 | 0 | 0 | 0
11.4291 | 41.3362 | 41.7125 | 41.3872 | -0.3762981 | 0 | 0 | 0
11.4391 | 41.3014 | 41.7068 | 41.3813 | -0.405404 | 0 | 0 | 0
11.449 | 41.296 | 41.70116 | 41.37546 | -0.4051631 | 0 | 0 | 0
11.459 | 41.2994 | 41.69546 | 41.36955 | -0.3960614 | 0 | 0 | 0
11.469 | 41.2817 | 41.68976 | 41.36364 | -0.4080557 | 0 | 0 | 0
11.479 | 41.2656 | 41.68405 | 41.35773 | -0.4184461 | 0 | 0 | 0
11.489 | 41.2666 | 41.67833 | 41.35181 | -0.4117325 | 0 | 0 | 0
11.499 | 41.2474 | 41.67261 | 41.34589 | -0.4252149 | 0 | 0 | 0
11.509 | 41.2447 | 41.66689 | 41.33996 | -0.4221933 | 0 | 0 | 0
11.519 | 41.2289 | 41.66117 | 41.33403 | -0.4322676 | 0 | 0 | 0
11.529 | 41.2361 | 41.65544 | 41.32809 | -0.4193378 | 0 | 0 | 0
11.539 | 41.2097 | 41.6497 | 41.32215 | -0.4400039 | 0 | 0 | 0
11.549 | 41.2054 | 41.64397 | 41.31621 | -0.4385658 | 0 | 0 | 0
11.559 | 41.1948 | 41.63822 | 41.31026 | -0.4434236 | 0 | 0 | 0
11.569 | 41.2 | 41.63248 | 41.30431 | -0.4324772 | 0 | 0 | 0
11.579 | 41.1896 | 41.62673 | 41.29835 | -0.4371265 | 0 | 0 | 0
11.589 | 41.1903 | 41.62097 | 41.29238 | -0.4306716 | 0 | 0 | 0
11.599 | 41.1772 | 41.61521 | 41.28642 | -0.4380123 | 0 | 0 | 0
11.609 | 41.1618 | 41.60945 | 41.28045 | -0.4476488 | 0 | 0 | 0
11.619 | 41.1594 | 41.60368 | 41.27447 | -0.4442809 | 0 | 0 | 0
11.629 | 41.1521 | 41.59791 | 41.26849 | -0.4458087 | 0 | 0 | 0
11.639 | 41.1531 | 41.59213 | 41.26251 | -0.439032 | 0 | 0 | 0
11.649 | 41.1324 | 41.58635 | 41.25652 | -0.4539509 | 0 | 0 | 0
11.659 | 41.1291 | 41.58057 | 41.25052 | -0.4514654 | 0 | 0 | 0
11.669 | 41.108 | 41.57478 | 41.24452 | -0.4667754 | 0 | 0 | 0
11.679 | 41.0947 | 41.56898 | 41.23852 | -0.4742809 | 0 | 0 | 0
11.689 | 41.1049 | 41.56318 | 41.23251 | -0.4582818 | 0 | 0 | 0
11.699 | 41.0926 | 41.55738 | 41.2265 | -0.4647782 | 0 | 0 | 0
11.709 | 41.0896 | 41.55157 | 41.22048 | -0.46197 | 0 | 0 | 0
11.719 | 41.0683 | 41.54576 | 41.21446 | -0.4774571 | 0 | 0 | 0
11.729 | 41.0598 | 41.53994 | 41.20843 | -0.4801397 | 0 | 0 | 0
11.739 | 41.0515 | 41.53412 | 41.20239 | -0.4826175 | 0 | 0 | 0
11.749 | 41.0388 | 41.52829 | 41.19636 | -0.4894907 | 0 | 0 | 0
11.759 | 41.0192 | 41.52246 | 41.19031 | -0.5032592 | 0 | 0 | 0
11.769 | 41.0069 | 41.51662 | 41.18427 | -0.5097229 | 0 | 0 | 0
11.779 | 40.9897 | 41.51078 | 41.17821 | -0.5210818 | 0 | 0 | 0
11.789 | 40.9642 | 41.50494 | 41.17216 | -0.5407359 | 0 | 0 | 0
11.799 | 40.9485 | 41.49909 | 41.16609 | -0.5505852 | 0 | 0 | 0
11.809 | 40.9453 | 41.49323 | 41.16003 | -0.5479297 | 0 | 0 | 0
11.819 | 40.9353 | 41.48737 | 41.15395 | -0.5520693 | 0 | 0 | 0
11.829 | 40.925 | 41.4815 | 41.14788 | -0.5565039 | 0 | 0 | 0
11.839 | 40.9107 | 41.47563 | 41.14179 | -0.5649337 | 0 | 0 | 0
11.849 | 40.9 | 41.46976 | 41.1357 | -0.5697585 | 0 | 0 | 0
11.859 | 40.8815 | 41.46388 | 41.12961 | -0.5823783 | 0 | 0 | 0
11.869 | 40.8565 | 41.45799 | 41.12351 | -0.6014931 | 0 | 0 | 0
11.879 | 40.8537 | 41.4521 | 41.11741 | -0.5984028 | 0 | 0 | 0
11.889 | 40.8256 | 41.44621 | 41.1113 | -0.6206075 | 0 | 0 | 0
11.899 | 40.7995 | 41.44031 | 41.10518 | -0.6408072 | 0 | 0 | 0
11.909 | 40.8117 | 41.4344 | 41.09907 | -0.6227017 | 0 | 0 | 0
11.919 | 40.7913 | 41.42849 | 41.09294 | -0.6371911 | 0 | 0 | 0
11.929 | 40.7933 | 41.42258 | 41.08681 | -0.6292753 | 0 | 0 | 0
11.939 | 40.7699 | 41.41665 | 41.08067 | -0.6467544 | 0 | 0 | 0
11.949 | 40.7787 | 41.41073 | 41.07453 | -0.6320282 | 0 | 0 | 0
11.959 | 40.7564 | 41.4048 | 41.06838 | -0.6483968 | 0 | 0 | 0
11.969 | 40.7517 | 41.39886 | 41.06223 | -0.6471602 | 0 | 0 | 0
11.979 | 40.7343 | 41.39292 | 41.05607 | -0.6586183 | 0 | 0 | 0
11.989 | 40.7289 | 41.38697 | 41.04991 | -0.658071 | 0 | 0 | 0
11.999 | 40.7256 | 41.38102 | 41.04374 | -0.6554185 | 0 | 0 | 0
12.009 | 40.7024 | 41.37506 | 41.03757 | -0.6726606 | 0 | 0 | 0
12.019 | 40.7101 | 41.3691 | 41.03139 | -0.6589973 | 0 | 0 | 0
12.0289 | 40.6809 | 41.36319 | 41.02526 | -0.6822883 | 0 | 0 | 0
12.0389 | 40.6829 | 41.35721 | 41.01907 | -0.6743143 | 0 | 0 | 0
12.0489 | 40.6799 | 41.35123 | 41.01288 | -0.6713348 | 0 | 0 | 0.3383593
12.0589 | 40.6654 | 41.34525 | 41.00667 | -0.6798498 | 0 | 0 | 0.338577
12.0689 | 40.6786 | 41.33926 | 41.00046 | -0.6606593 | 0 | 0 | 0.338795
12.0789 | 40.6798 | 41.33326 | 40.99425 | -0.6534633 | 0 | 0 | 0.3390132
12.0889 | 40.6618 | 41.32726 | 40.98803 | -0.6654618 | 0 | 0 | 0.3392317
12.0989 | 40.6502 | 41.32125 | 40.9818 | -0.6710546 | 0 | 0 | 0.3394503
12.1089 | 40.6468 | 41.31524 | 40.97557 | -0.6684419 | 0 | 0 | 0.3396693
12.1189 | 40.6377 | 41.30922 | 40.96934 | -0.6715236 | 0 | 0 | 0.3398884
12.1289 | 40.6177 | 41.3032 | 40.96309 | -0.6854997 | 0 | 0 | 0.3401078
12.1389 | 40.6118 | 41.29717 | 40.95684 | -0.68537 | 0 | 0 | 0.3403274
12.1489 | 40.6059 | 41.29113 | 40.95059 | -0.6852347 | 0 | 0 | 0.3405472
12.1589 | 40.6106 | 41.28509 | 40.94433 | -0.6744937 | 0 | 0 | 0.3407673
12.1689 | 40.6073 | 41.27905 | 40.93806 | -0.671747 | 0 | 0 | 0.3409876
12.1789 | 40.596 | 41.27299 | 40.93179 | -0.6769945 | 0 | 0 | 0.3412081
12.1889 | 40.5957 | 41.26694 | 40.92551 | -0.6712362 | 0 | 0 | 0.3414289
12.1989 | 40.5986 | 41.26087 | 40.91922 | -0.6622722 | 0 | 0 | 0.3416499
12.2089 | 40.5969 | 41.2548 | 40.91293 | -0.6579023 | 0 | 0 | 0.3418711
12.2189 | 40.5914 | 41.24873 | 40.90663 | -0.6573265 | 0 | 0 | 0.3420926
12.2289 | 40.5735 | 41.24264 | 40.90033 | -0.6691449 | 0 | 0 | 0.3423143
12.2389 | 40.5558 | 41.23656 | 40.89402 | -0.6807575 | 0 | 0 | 0.3425362
12.2489 | 40.5682 | 41.23046 | 40.88771 | -0.6622641 | 0 | 0 | 0.3427584
12.2589 | 40.5675 | 41.22436 | 40.88138 | -0.6568647 | 0 | 0 | 0.3429808
12.2689 | 40.5675 | 41.21826 | 40.87506 | -0.6507595 | 0.004479118 | 0 | 0.3387243
12.2789 | 40.5581 | 41.21215 | 40.86872 | -0.6540482 | 0.00449031 | 0 | 0.338936
12.2889 | 40.5546 | 41.20603 | 40.86238 | -0.6514309 | 0.004501531 | 0 | 0.3391479
12.2989 | 40.5503 | 41.19991 | 40.85603 | -0.6496077 | 0.004512782 | 0 | 0.3393601
12.3089 | 40.5521 | 41.19378 | 40.84968 | -0.6416783 | 0.004524061 | 0 | 0.3395724
12.3189 | 40.5439 | 41.18764 | 40.84332 | -0.6437429 | 0.00453537 | 0 | 0.3397849
12.3289 | 40.561 | 41.1815 | 40.83696 | -0.6205015 | 0.004546709 | 0 | 0.3399976
12.3389 | 40.5566 | 41.17535 | 40.83059 | -0.6187539 | 0.004558077 | 0 | 0.3402106
12.3489 | 40.5254 | 41.1692 | 40.82421 | -0.6438001 | 0.004569474 | 0 | 0.3404237
12.3589 | 40.5295 | 41.16304 | 40.81782 | -0.6335403 | 0.004580902 | 0 | 0.3406371
12.3689 | 40.5228 | 41.15687 | 40.81143 | -0.6340743 | 0.004592359 | 0 | 0.3408507
12.3789 | 40.5255 | 41.1507 | 40.80503 | -0.625202 | 0.004603845 | 0 | 0.3410644
12.3889 | 40.512 | 41.14452 | 40.79863 | -0.6325236 | 0.004615362 | 0 | 0.3412784
12.3989 | 40.508 | 41.13834 | 40.79222 | -0.6303389 | 0.004626909 | 0 | 0.3414926
12.4089 | 40.5012 | 41.13215 | 40.7858 | -0.630948 | 0.004638486 | 0 | 0.3417071
12.4189 | 40.5035 | 41.12595 | 40.77938 | -0.6224507 | 0.004650093 | 0 | 0.3419217
12.4289 | 40.4974 | 41.11975 | 40.77295 | -0.6223472 | 0.00466173 | 0 | 0.3421365
12.4389 | 40.4981 | 41.11354 | 40.76651 | -0.6154374 | 0.004673397 | 0 | 0.3423516
12.4489 | 40.4856 | 41.10732 | 40.76007 | -0.6217212 | 0.004685095 | 0 | 0.3425668
12.4589 | 40.4662 | 41.1011 | 40.75362 | -0.6348987 | 0.004696823 | 0 | 0.3427823
12.4689 | 40.4612 | 41.09487 | 40.74716 | -0.6336698 | 0.004708582 | 0 | 0.342998
12.4789 | 40.4522 | 41.08863 | 40.7407 | -0.6364345 | 0.004720372 | 0 | 0.3432139
12.4889 | 40.4264 | 41.08239 | 40.73423 | -0.6559927 | 0.004732192 | 0 | 0.34343
12.4989 | 40.4288 | 41.07614 | 40.72775 | -0.6473446 | 0.004744043 | 0 | 0.3436464
12.5089 | 40.4268 | 41.06989 | 40.72127 | -0.6430899 | 0.004755926 | 0 | 0.3438629
12.5189 | 40.4151 | 41.06363 | 40.71478 | -0.6485288 | 0.004767838 | 0 | 0.3440796
12.5289 | 40.4113 | 41.05736 | 40.70828 | -0.6460612 | 0.004779782 | 0 | 0.3442966
12.5389 | 40.4038 | 41.05109 | 40.70178 | -0.647287 | 0.004791758 | 0 | 0.3445138
12.5489 | 40.3864 | 41.04481 | 40.69527 | -0.6584063 | 0.004803764 | 0 | 0.3447312
12.5589 | 40.3625 | 41.03852 | 40.68875 | -0.6760191 | 0.004815802 | 0 | 0.3449488
12.5689 | 40.3619 | 41.03223 | 40.68223 | -0.6703252 | 0.004827871 | 0 | 0.3451667
12.5789 | 40.3413 | 41.02592 | 40.6757 | -0.6846248 | 0.004839972 | 0 | 0.3453847
12.5889 | 40.3224 | 41.01962 | 40.66916 | -0.6972177 | 0.004852104 | 0 | 0.345603
12.5989 | 40.3338 | 41.0133 | 40.66262 | -0.679504 | 0.004864268 | 0 | 0.3458215
12.6089 | 40.3135 | 41.00698 | 40.65607 | -0.6934837 | 0.004876463 | 0 | 0.3460402
12.6188 | 40.2992 | 41.00072 | 40.64957 | -0.7015199 | 0.004888568 | 0 | 0.3462569
12.6288 | 40.3005 | 40.99439 | 40.64301 | -0.6938863 | 0.004862314 | 0 | 0.3465145
12.6388 | 40.2792 | 40.98805 | 40.63644 | -0.7088459 | 0.004874427 | 0 | 0.3467341
12.6488 | 40.2863 | 40.9817 | 40.62986 | -0.6953987 | 0.004886571 | 0 | 0.3469538
12.6588 | 40.2684 | 40.97534 | 40.62327 | -0.7069449 | 0.004898747 | 0 | 0.3471738
12.6688 | 40.2537 | 40.96898 | 40.61668 | -0.7152842 | 0.004910955 | 0 | 0.347394
12.6788 | 40.2502 | 40.96262 | 40.61008 | -0.7124167 | 0.004923193 | 0 | 0.3476144
12.6888 | 40.2273 | 40.95624 | 40.60347 | -0.7289425 | 0.004935463 | 0 | 0.347835
12.6988 | 40.2199 | 40.94986 | 40.59686 | -0.7299614 | 0.004947765 | 0 | 0.3480559
12.7088 | 40.2081 | 40.94347 | 40.59024 | -0.7353734 | 0.004960099 | 0 | 0.3482769
12.7188 | 40.2024 | 40.93708 | 40.58361 | -0.7346786 | 0.004972465 | 0 | 0.3484982
12.7288 | 40.2051 | 40.93068 | 40.57697 | -0.7255769 | 0.004984862 | 0 | 0.3487197
12.7388 | 40.1818 | 40.92427 | 40.57033 | -0.7424683 | 0.004997292 | 0 | 0.3489415
12.7488 | 40.1846 | 40.91785 | 40.56368 | -0.7332528 | 0.005009754 | 0 | 0.3491634
12.7588 | 40.1789 | 40.91143 | 40.55702 | -0.7325303 | 0.005022248 | 0 | 0.3493856
12.7688 | 40.1769 | 40.905 | 40.55036 | -0.7281009 | 0.005034774 | 0 | 0.349608
12.7788 | 40.1557 | 40.89856 | 40.54369 | -0.7428644 | 0.005047332 | 0 | 0.3498306
12.7888 | 40.1516 | 40.89212 | 40.53701 | -0.740521 | 0.005059923 | 0 | 0.3500535
12.7988 | 40.1147 | 40.88567 | 40.53032 | -0.7709706 | 0.005072546 | 0 | 0.3502765
12.8088 | 40.1418 | 40.87921 | 40.52363 | -0.7374131 | 0.005085203 | 0 | 0.3504998
12.8188 | 40.124 | 40.87275 | 40.51693 | -0.7487486 | 0.005097892 | 0 | 0.3507233
12.8288 | 40.1166 | 40.86628 | 40.51022 | -0.749677 | 0.005110613 | 0 | 0.350947
12.8388 | 40.108 | 40.8598 | 40.5035 | -0.7517984 | 0.005123368 | 0 | 0.351171
12.8488 | 40.1123 | 40.85331 | 40.49678 | -0.7410126 | 0.005136155 | 0 | 0.3513952
12.8588 | 40.0861 | 40.84682 | 40.49005 | -0.7607197 | 0.005148976 | 0 | 0.3516196
12.8688 | 40.0793 | 40.84032 | 40.48331 | -0.7610197 | 0.00516183 | 0 | 0.3518443
12.8788 | 40.085 | 40.83381 | 40.47657 | -0.7488125 | 0.005174717 | 0 | 0.3520691
12.8888 | 40.0781 | 40.8273 | 40.46982 | -0.7491981 | 0.005187637 | 0 | 0.3522942
12.8988 | 40.0705 | 40.82078 | 40.46306 | -0.7502766 | 0.005200591 | 0 | 0.3525195
12.9088 | 40.0535 | 40.81425 | 40.45629 | -0.7607478 | 0.005213578 | 0 | 0.3527451
12.9188 | 40.0512 | 40.80771 | 40.44951 | -0.7565119 | 0.005226599 | 0 | 0.3529709
12.9288 | 40.0402 | 40.80117 | 40.44273 | -0.7609686 | 0.005239653 | 0 | 0.3531969
12.9388 | 40.0243 | 40.79462 | 40.43594 | -0.7703181 | 0.005252741 | 0 | 0.3534231
12.9488 | 40.0178 | 40.78806 | 40.42914 | -0.7702604 | 0.005265864 | 0 | 0.3536495
12.9588 | 40.0052 | 40.7815 | 40.42234 | -0.7762953 | 0.00527902 | 0 | 0.3538762
12.9688 | 39.9905 | 40.77492 | 40.41553 | -0.784423 | 0.00529221 | 0 | 0.3541031
12.9788 | 39.9823 | 40.76834 | 40.40871 | -0.7860433 | 0.005305434 | 0 | 0.3543303
12.9888 | 39.988 | 40.76176 | 40.40188 | -0.7737562 | 0.005318693 | 0 | 0.3545576
12.9988 | 39.9797 | 40.75516 | 40.39504 | -0.7754619 | 0.005331986 | 0 | 0.3547853
13.0088 | 39.9681 | 40.74856 | 40.3882 | -0.7804601 | 0.005345314 | 0 | 0.3550131
13.0188 | 39.9632 | 40.74195 | 40.38135 | -0.7787509 | 0.005358675 | 0 | 0.3552411
13.0288 | 39.9469 | 40.73533 | 40.37449 | -0.7884343 | 0.005372071 | 0 | 0.3554694
13.0388 | 39.9334 | 40.72871 | 40.36763 | -0.7953104 | 0.005385503 | 0 | 0.355698
13.0488 | 39.9229 | 40.72208 | 40.36075 | -0.7991789 | 0.005398968 | 0 | 0.3559267
13.0588 | 39.9168 | 40.71544 | 40.35387 | -0.79864 | 0.005412469 | 0 | 0.3561557
13.0688 | 39.8863 | 40.70879 | 40.34698 | -0.8224937 | 0.005426005 | 0 | 0.3563849
13.0788 | 39.893 | 40.70214 | 40.34009 | -0.8091398 | 0.005439576 | 0 | 0.3566143
13.0888 | 39.8952 | 40.69548 | 40.33318 | -0.8002785 | 0.005453182 | 0 | 0.3568441
13.0988 | 39.8865 | 40.68881 | 40.32627 | -0.8023096 | 0.005466823 | 0 | 0.3570739
13.1088 | 39.8721 | 40.68213 | 40.31935 | -0.8100332 | 0.0054805 | 0 | 0.3573041
13.1188 | 39.8694 | 40.67545 | 40.31242 | -0.8060492 | 0.005494212 | 0 | 0.3575345
13.1288 | 39.8733 | 40.66876 | 40.30548 | -0.7954577 | 0.005507959 | 0 | 0.3577651
13.1388 | 39.8724 | 40.66206 | 40.29854 | -0.7896586 | 0.005521742 | 0 | 0.3579959
13.1488 | 39.8721 | 40.65535 | 40.29159 | -0.7832519 | 0.005535561 | 0 | 0.358227
13.1588 | 39.8564 | 40.64864 | 40.28463 | -0.7922376 | 0.005549416 | 0 | 0.3584583
13.1688 | 39.8541 | 40.64192 | 40.27766 | -0.7878157 | 0.005563307 | 0 | 0.3586899
13.1788 | 39.8522 | 40.63519 | 40.27069 | -0.782986 | 0.005577233 | 0 | 0.3589217
13.1888 | 39.8276 | 40.62845 | 40.2637 | -0.8008488 | 0.005591196 | 0 | 0.3591537
13.1987 | 39.8461 | 40.62177 | 40.25678 | -0.7756714 | 0.005605055 | 0 | 0.3593836
13.2087 | 39.8302 | 40.61502 | 40.24978 | -0.7848188 | 0.00561909 | 0 | 0.3596161
13.2187 | 39.8435 | 40.60826 | 40.24278 | -0.7647586 | 0.005633162 | 0 | 0.3598489
13.2287 | 39.8322 | 40.60149 | 40.23576 | -0.7692906 | 0.005647269 | 0 | 0.3600818
13.2387 | 39.8233 | 40.59471 | 40.22874 | -0.7714149 | 0.005661414 | 0 | 0.360315
13.2487 | 39.8409 | 40.58793 | 40.22171 | -0.7470315 | 0.005675595 | 0 | 0.3605485
13.2587 | 39.8206 | 40.58114 | 40.21467 | -0.7605403 | 0.005689813 | 0 | 0.3607821
13.2687 | 39.8191 | 40.57434 | 40.20762 | -0.7552413 | 0.005704068 | 0 | 0.3610161
13.2787 | 39.8259 | 40.56753 | 40.20057 | -0.7416345 | 0.005718359 | 0 | 0.3612502
13.2887 | 39.8171 | 40.56072 | 40.1935 | -0.74362 | 0.005732689 | 0 | 0.3614846
13.2987 | 39.8098 | 40.5539 | 40.18643 | -0.7440976 | 0.005747055 | 0 | 0.3617192
13.3087 | 39.8023 | 40.54707 | 40.17935 | -0.7447673 | 0.005761458 | 0 | 0.3619541
13.3187 | 39.8071 | 40.54023 | 40.17226 | -0.7331293 | 0.005775899 | 0 | 0.3621892
13.3287 | 39.8137 | 40.53338 | 40.16517 | -0.7196833 | 0.005790378 | 0 | 0.3624246
13.3387 | 39.8024 | 40.52653 | 40.15806 | -0.7241295 | 0.005804893 | 0 | 0.3626602
13.3487 | 39.765 | 40.51967 | 40.15095 | -0.7546678 | 0.005819447 | 0 | 0.362896
13.3587 | 39.7922 | 40.5128 | 40.14383 | -0.7205982 | 0.005834038 | 0 | 0.3631321
13.3687 | 39.7643 | 40.50592 | 40.1367 | -0.7416207 | 0.005848668 | 0 | 0.3633684
13.3787 | 39.7671 | 40.49904 | 40.12957 | -0.7319352 | 0.005863335 | 0 | 0.363605
13.3887 | 39.7785 | 40.49214 | 40.12242 | -0.7136418 | 0.00587804 | 0 | 0.3638418
13.3987 | 39.7728 | 40.48524 | 40.11527 | -0.7124404 | 0.005892784 | 0 | 0.3640788
13.4087 | 39.7607 | 40.47833 | 40.10811 | -0.7176311 | 0.005907566 | 0 | 0.3643161
13.4187 | 39.7512 | 40.47141 | 40.10094 | -0.7202137 | 0.005922386 | 0 | 0.3645536
13.4287 | 39.7556 | 40.46449 | 40.09376 | -0.7088884 | 0.005937245 | 0 | 0.3647914
13.4387 | 39.7414 | 40.45756 | 40.08657 | -0.7161551 | 0.005952143 | 0 | 0.3650294
13.4487 | 39.7521 | 40.45061 | 40.07938 | -0.6985137 | 0.005967078 | 0 | 0.3652677
13.4587 | 39.7155 | 40.44366 | 40.07218 | -0.7281643 | 0.005982054 | 0 | 0.3655062
13.4687 | 39.7113 | 40.43671 | 40.06496 | -0.7254068 | 0.005997068 | 0 | 0.365745
13.4787 | 39.707 | 40.42974 | 40.05775 | -0.7227413 | 0.00601212 | 0 | 0.3659839
13.4887 | 39.7191 | 40.42277 | 40.05052 | -0.7036677 | 0.006027212 | 0 | 0.3662232
13.4987 | 39.7202 | 40.41579 | 40.04328 | -0.695586 | 0.006042344 | 0 | 0.3664627
13.5087 | 39.7296 | 40.4088 | 40.03604 | -0.6791962 | 0.006057515 | 0 | 0.3667024
13.5187 | 39.6983 | 40.4018 | 40.02878 | -0.7034983 | 0.006072725 | 0 | 0.3669424
13.5287 | 39.7074 | 40.39479 | 40.02152 | -0.6873922 | 0.006087974 | 0 | 0.3671826
13.5387 | 39.7204 | 40.38778 | 40.01425 | -0.667378 | 0.006103264 | 0 | 0.3674231
13.5487 | 39.6966 | 40.38076 | 40.00697 | -0.6841557 | 0.006118593 | 0 | 0.3676638
13.5587 | 39.676 | 40.37373 | 39.99969 | -0.6977251 | 0.006133962 | 0 | 0.3679048
13.5687 | 39.6593 | 40.36669 | 39.99239 | -0.7073864 | 0.006149371 | 0 | 0.368146
13.5787 | 39.6626 | 40.35964 | 39.98509 | -0.6970396 | 0.006164821 | 0 | 0.3683875
13.5887 | 39.6588 | 40.35258 | 39.97777 | -0.6937844 | 0.006180309 | 0 | 0.3686292
13.5987 | 39.658 | 40.34552 | 39.97045 | -0.6875211 | 0.006195839 | 0 | 0.3688712
13.6087 | 39.6639 | 40.33845 | 39.96312 | -0.6745496 | 0.006211409 | 0 | 0.3691134
13.6187 | 39.6428 | 40.33137 | 39.95579 | -0.6885698 | 0.00622702 | 0 | 0.3693559
13.6287 | 39.6446 | 40.32428 | 39.94844 | -0.6796817 | 0.006242671 | 0 | 0.3695986
13.6387 | 39.6346 | 40.31719 | 39.94109 | -0.6825854 | 0.006258362 | 0 | 0.3698416
13.6487 | 39.6332 | 40.31008 | 39.93372 | -0.6768808 | 0.006274096 | 0 | 0.3700848
13.6587 | 39.6254 | 40.30297 | 39.92635 | -0.677568 | 0.006289869 | 0 | 0.3703283
13.6687 | 39.6164 | 40.29585 | 39.91897 | -0.6794468 | 0.006305684 | 0 | 0.370572
13.6787 | 39.596 | 40.28872 | 39.91158 | -0.6927173 | 0.006321541 | 0 | 0.370816
13.6887 | 39.5755 | 40.28158 | 39.90418 | -0.7060795 | 0.006337438 | 0 | 0.3710602
13.6987 | 39.5778 | 40.27443 | 39.89678 | -0.6966333 | 0.006353376 | 0 | 0.3713047
13.7087 | 39.5777 | 40.26728 | 39.88936 | -0.6895788 | 0.006369356 | 0 | 0.3715494
13.7187 | 39.5643 | 40.26012 | 39.88194 | -0.6958159 | 0.006385379 | 0 | 0.3717944
13.7287 | 39.5374 | 40.25294 | 39.8745 | -0.7155447 | 0.006401442 | 0 | 0.3720396
13.7387 | 39.5493 | 40.24577 | 39.86706 | -0.6964651 | 0.006417548 | 0 | 0.3722852
13.7487 | 39.5398 | 40.23858 | 39.85961 | -0.6987771 | 0.006433695 | 0 | 0.3725309
13.7587 | 39.5292 | 40.23138 | 39.85215 | -0.7021806 | 0.006449885 | 0 | 0.3727769
13.7687 | 39.5234 | 40.22418 | 39.84469 | -0.7007758 | 0.006466116 | 0 | 0.3730232
13.7787 | 39.512 | 40.21696 | 39.83721 | -0.7049625 | 0.00648239 | 0 | 0.3732697
13.7886 | 39.514 | 40.20981 | 39.8298 | -0.6958131 | 0.006498543 | 0 | 0.373514
13.7986 | 39.5014 | 40.20258 | 39.82231 | -0.701183 | 0.006514902 | 0 | 0.373761
13.8086 | 39.4532 | 40.19534 | 39.8148 | -0.7421445 | 0.006531303 | 0 | 0.3740083
13.8186 | 39.4746 | 40.1881 | 39.80729 | -0.7134975 | 0.006547747 | 0 | 0.3742559
13.8286 | 39.4667 | 40.18084 | 39.79977 | -0.714142 | 0.006564234 | 0 | 0.3745037
13.8386 | 39.4476 | 40.17358 | 39.79225 | -0.7259781 | 0.006580765 | 0 | 0.3747518
13.8486 | 39.4492 | 40.16631 | 39.78471 | -0.7171056 | 0.006597337 | 0 | 0.3750001
13.8586 | 39.4447 | 40.15902 | 39.77716 | -0.7143246 | 0.006613953 | 0 | 0.3752486
13.8686 | 39.4226 | 40.15174 | 39.76961 | -0.7291351 | 0.006630613 | 0 | 0.3754975
13.8786 | 39.4368 | 40.14444 | 39.76204 | -0.7076371 | 0.006647316 | 0 | 0.3757466
13.8886 | 39.4284 | 40.13713 | 39.75447 | -0.7087305 | 0.006664062 | 0 | 0.3759959
13.8986 | 39.3972 | 40.12982 | 39.74689 | -0.7326154 | 0.006680853 | 0 | 0.3762455
13.9086 | 39.3871 | 40.12249 | 39.7393 | -0.7353917 | 0.006697687 | 0 | 0.3764954
13.9186 | 39.4051 | 40.11516 | 39.7317 | -0.7100594 | 0.006714565 | 0 | 0.3767456
13.9286 | 39.3816 | 40.10782 | 39.72409 | -0.7262186 | 0.006731487 | 0 | 0.376996
13.9386 | 39.3726 | 40.10047 | 39.71647 | -0.7278691 | 0.006748454 | 0 | 0.3772466
13.9486 | 39.375 | 40.09311 | 39.70885 | -0.7181111 | 0.006765464 | 0 | 0.3774975
13.9586 | 39.362 | 40.08574 | 39.70121 | -0.7237444 | 0.006782519 | 0 | 0.3777487
13.9686 | 39.3672 | 40.07837 | 39.69357 | -0.7111691 | 0.006799618 | 0 | 0.3780002
13.9786 | 39.3401 | 40.07099 | 39.68592 | -0.7308851 | 0.006816762 | 0 | 0.3782519
13.9886 | 39.336 | 40.06359 | 39.67825 | -0.7275926 | 0.006833951 | 0 | 0.3785038
13.9986 | 39.346 | 40.05619 | 39.67058 | -0.7101913 | 0.006851185 | 0 | 0.3787561
14.0086 | 39.3257 | 40.04878 | 39.6629 | -0.7230815 | 0.006868465 | 0 | 0.3790086
14.0186 | 39.3003 | 40.04136 | 39.65522 | -0.7410629 | 0.006885789 | 0 | 0.3792614
14.0286 | 39.2978 | 40.03394 | 39.64752 | -0.7361356 | 0.006903157 | 0 | 0.3795144
14.0386 | 39.3019 | 40.0265 | 39.63981 | -0.7245997 | 0.006920572 | 0 | 0.3797677
14.0486 | 39.3134 | 40.01906 | 39.6321 | -0.7056551 | 0.006938032 | 0 | 0.3800213
14.0586 | 39.2949 | 40.0116 | 39.62437 | -0.7167017 | 0.006955538 | 0 | 0.3802751
14.0686 | 39.2818 | 40.00414 | 39.61664 | -0.7223397 | 0.006973089 | 0 | 0.3805292
14.0786 | 39.2906 | 39.99667 | 39.60889 | -0.7060688 | 0.006990686 | 0 | 0.3807835
14.0886 | 39.2692 | 39.98919 | 39.60114 | -0.7199894 | 0.007008331 | 0 | 0.3810382
14.0986 | 39.2793 | 39.9817 | 39.59338 | -0.7024011 | 0.00702602 | 0 | 0.3812931
14.1086 | 39.2591 | 39.9742 | 39.58561 | -0.715104 | 0.007043755 | 0 | 0.3815482
14.1186 | 39.2549 | 39.9667 | 39.57783 | -0.7117982 | 0.007061537 | 0 | 0.3818037
14.1286 | 39.2404 | 39.95918 | 39.57004 | -0.7187836 | 0.007079365 | 0 | 0.3820594
14.1386 | 39.2562 | 39.95166 | 39.56225 | -0.6954603 | 0.007097241 | 0 | 0.3823154
14.1486 | 39.2311 | 39.94413 | 39.55444 | -0.7130281 | 0.007115163 | 0 | 0.3825716
14.1586 | 39.2318 | 39.93659 | 39.54663 | -0.7047872 | 0.007133132 | 0 | 0.3828281
14.1686 | 39.2283 | 39.92904 | 39.5388 | -0.7007375 | 0.007151148 | 0 | 0.3830849
14.1786 | 39.2401 | 39.92148 | 39.53097 | -0.6813789 | 0.007169211 | 0 | 0.383342
14.1886 | 39.2375 | 39.91391 | 39.52312 | -0.6764115 | 0.007187321 | 0 | 0.3835993
14.1986 | 39.2215 | 39.90634 | 39.51527 | -0.6848353 | 0.007205478 | 0 | 0.3838569
14.2086 | 39.2322 | 39.89875 | 39.50741 | -0.6665502 | 0.007223683 | 0 | 0.3841148
14.2186 | 39.2195 | 39.89116 | 39.49954 | -0.6716563 | 0.007241936 | 0 | 0.3843729
14.2286 | 39.1919 | 39.88355 | 39.49166 | -0.6916536 | 0.007260237 | 0 | 0.3846313
14.2386 | 39.194 | 39.87594 | 39.48377 | -0.6819419 | 0.007278585 | 0 | 0.38489
14.2486 | 39.1979 | 39.86832 | 39.47588 | -0.6704214 | 0.007296981 | 0 | 0.385149
14.2586 | 39.1852 | 39.86069 | 39.46797 | -0.6754921 | 0.007315427 | 0 | 0.3854083
14.2686 | 39.1665 | 39.85305 | 39.46005 | -0.6865538 | 0.00732979 | 0 | 0.3856719
14.2786 | 39.161 | 39.84541 | 39.45213 | -0.6844065 | 0.007348306 | 0 | 0.3859317
14.2886 | 39.1534 | 39.83775 | 39.44419 | -0.6843505 | 0.007366872 | 0 | 0.3861918
14.2986 | 39.1639 | 39.83009 | 39.43625 | -0.6661855 | 0.007385486 | 0 | 0.3864521
14.3086 | 39.1499 | 39.82241 | 39.42829 | -0.6725116 | 0.007404148 | 0 | 0.3867127
14.3186 | 39.1628 | 39.81473 | 39.42033 | -0.6519288 | 0.007422859 | 0 | 0.3869737
14.3286 | 39.139 | 39.80704 | 39.41236 | -0.668037 | 0.007441619 | 0 | 0.3872348
14.3386 | 39.1192 | 39.79934 | 39.40438 | -0.6801363 | 0.007460429 | 0 | 0.3874964
14.3486 | 39.113 | 39.79163 | 39.39639 | -0.6786266 | 0.007479287 | 0 | 0.3877581
14.3586 | 39.1158 | 39.78391 | 39.38839 | -0.6681079 | 0.007498195 | 0 | 0.3880201
14.3685 | 39.0961 | 39.77626 | 39.38046 | -0.6801577 | 0.007516963 | 0 | 0.3882798
14.3785 | 39.0778 | 39.76852 | 39.37244 | -0.6907212 | 0.007535969 | 0 | 0.3885424
14.3885 | 39.0725 | 39.76078 | 39.36442 | -0.6882758 | 0.007555025 | 0 | 0.3888052
14.3985 | 39.063 | 39.75302 | 39.35638 | -0.6900213 | 0.007574131 | 0 | 0.3890684
14.4085 | 39.0476 | 39.74526 | 39.34833 | -0.6976579 | 0.007593287 | 0 | 0.3893318
14.4185 | 39.0406 | 39.73749 | 39.34028 | -0.6968855 | 0.007612493 | 0 | 0.3895955
14.4285 | 39.0499 | 39.7297 | 39.33221 | -0.679804 | 0.007631749 | 0 | 0.3898595
14.4385 | 39.05 | 39.72191 | 39.32414 | -0.6719136 | 0.007651056 | 0 | 0.3901237
14.4485 | 39.0277 | 39.71411 | 39.31606 | -0.6864141 | 0.007670413 | 0 | 0.3903883
14.4585 | 39.0209 | 39.70631 | 39.30796 | -0.6854056 | 0.007689821 | 0 | 0.3906531
14.4685 | 39.0266 | 39.69849 | 39.29986 | -0.6718881 | 0.00770928 | 0 | 0.3909182
14.4785 | 39.0125 | 39.69066 | 39.29175 | -0.6781615 | 0.007728789 | 0 | 0.3911836
14.4885 | 38.9922 | 39.68283 | 39.28363 | -0.6906258 | 0.007748349 | 0 | 0.3914493
14.4985 | 38.9808 | 39.67498 | 39.2755 | -0.6941812 | 0.007767962 | 0 | 0.3917152
14.5085 | 38.9726 | 39.66713 | 39.26736 | -0.6945274 | 0.007787625 | 0 | 0.3919815
14.5185 | 38.971 | 39.65926 | 39.25921 | -0.6882646 | 0.00780734 | 0 | 0.392248
14.5285 | 38.9664 | 39.65139 | 39.25105 | -0.6849927 | 0.007827106 | 0 | 0.3925148
14.5385 | 38.9477 | 39.64351 | 39.24288 | -0.6958117 | 0.007846924 | 0 | 0.3927819
14.5485 | 38.9353 | 39.63562 | 39.23471 | -0.7003217 | 0.007866795 | 0 | 0.3930493
14.5585 | 38.9337 | 39.62772 | 39.22652 | -0.6940225 | 0.007886716 | 0 | 0.393317
14.5685 | 38.9337 | 39.61981 | 39.21832 | -0.6861143 | 0.007906691 | 0 | 0.3935849
14.5785 | 38.9372 | 39.6119 | 39.21012 | -0.6746969 | 0.007926717 | 0 | 0.3938532
14.5885 | 38.9471 | 39.60397 | 39.2019 | -0.6568705 | 0.007946796 | 0 | 0.3941217
14.5985 | 38.8935 | 39.59603 | 39.19368 | -0.7025349 | 0.007966928 | 0 | 0.3943905
14.6085 | 38.9211 | 39.58809 | 39.18544 | -0.6669902 | 0.007987113 | 0 | 0.3946596
14.6185 | 38.9008 | 39.58014 | 39.1772 | -0.6793364 | 0.008007351 | 0 | 0.394929
14.6285 | 38.8942 | 39.57217 | 39.16895 | -0.6779734 | 0.008027641 | 0 | 0.3951987
14.6385 | 38.8763 | 39.5642 | 39.16068 | -0.6879013 | 0.008047984 | 0 | 0.3954687
14.6485 | 38.8783 | 39.55622 | 39.15241 | -0.6779201 | 0.008068382 | 0 | 0.395739
14.6585 | 38.8566 | 39.54823 | 39.14413 | -0.6916297 | 0.008088832 | 0 | 0.3960095
14.6685 | 38.8416 | 39.54023 | 39.13584 | -0.6986302 | 0.008109336 | 0 | 0.3962804
14.6785 | 38.8364 | 39.53222 | 39.12754 | -0.6958214 | 0.008129894 | 0 | 0.3965515
14.6885 | 38.8373 | 39.5242 | 39.11923 | -0.6869036 | 0.008150506 | 0 | 0.396823
14.6985 | 38.8395 | 39.51618 | 39.11091 | -0.6766765 | 0.008171172 | 0 | 0.3970947
14.7085 | 38.8329 | 39.50814 | 39.10258 | -0.6752403 | 0.008191892 | 0 | 0.3973667
14.7185 | 38.839 | 39.50009 | 39.09424 | -0.6610949 | 0.008212667 | 0 | 0.397639
14.7285 | 38.8184 | 39.49204 | 39.0859 | -0.6736403 | 0.008233495 | 0 | 0.3979116
14.7385 | 38.8093 | 39.48398 | 39.07754 | -0.6746764 | 0.008254379 | 0 | 0.3981845
14.7485 | 38.8074 | 39.4759 | 39.06917 | -0.6685035 | 0.008275317 | 0 | 0.3984577
14.7585 | 38.7796 | 39.46782 | 39.06079 | -0.6882213 | 0.008296311 | 0 | 0.3987312
14.7685 | 38.777 | 39.45973 | 39.05241 | -0.6827298 | 0.008317359 | 0 | 0.399005
14.7785 | 38.7652 | 39.45163 | 39.04401 | -0.6864292 | 0.008338463 | 0 | 0.399279
14.7885 | 38.7631 | 39.44352 | 39.03561 | -0.6804194 | 0.008359622 | 0 | 0.3995534
14.7985 | 38.7542 | 39.4354 | 39.02719 | -0.6812003 | 0.008380837 | 0 | 0.3998281
14.8085 | 38.7678 | 39.42727 | 39.01877 | -0.659472 | 0.008402106 | 0 | 0.400103
14.8185 | 38.7433 | 39.41913 | 39.01033 | -0.6758345 | 0.008423432 | 0 | 0.4003783
14.8285 | 38.7319 | 39.41099 | 39.00189 | -0.6790878 | 0.008444815 | 0 | 0.4006539
14.8385 | 38.7323 | 39.40283 | 38.99344 | -0.6705317 | 0.008466253 | 0 | 0.4009297
14.8485 | 38.7362 | 39.39467 | 38.98497 | -0.6584665 | 0.008487747 | 0 | 0.4012059
14.8585 | 38.7258 | 39.38649 | 38.9765 | -0.660692 | 0.008509299 | 0 | 0.4014824
14.8685 | 38.7121 | 39.37831 | 38.96802 | -0.6662082 | 0.008530906 | 0 | 0.4017591
14.8785 | 38.6834 | 39.37012 | 38.95953 | -0.6867152 | 0.00855257 | 0 | 0.4020362
14.8885 | 38.6723 | 39.36191 | 38.95103 | -0.689613 | 0.008574292 | 0 | 0.4023135
14.8985 | 38.6899 | 39.3537 | 38.94251 | -0.6638014 | 0.00859607 | 0 | 0.4025912
14.9085 | 38.6807 | 39.34548 | 38.93399 | -0.6647806 | 0.008617906 | 0 | 0.4028692
14.9185 | 38.6776 | 39.33725 | 38.92546 | -0.6596505 | 0.008639799 | 0 | 0.4031474
14.9285 | 38.6661 | 39.32901 | 38.91692 | -0.6629112 | 0.00866175 | 0 | 0.403426
14.9385 | 38.6619 | 39.32076 | 38.90837 | -0.6588625 | 0.008683757 | 0 | 0.4037049
14.9485 | 38.6458 | 39.3125 | 38.89981 | -0.6667046 | 0.008705823 | 0 | 0.4039841
14.9584 | 38.6494 | 39.30432 | 38.89133 | -0.65492 | 0.008727725 | 0 | 0.4042607
14.9684 | 38.6266 | 39.29604 | 38.88275 | -0.6694436 | 0.008749907 | 0 | 0.4045405
14.9784 | 38.6278 | 39.28776 | 38.87417 | -0.6599578 | 0.008772147 | 0 | 0.4048206
14.9884 | 38.5949 | 39.27946 | 38.86557 | -0.6845628 | 0.008794445 | 0 | 0.405101
14.9984 | 38.618 | 39.27116 | 38.85696 | -0.6531585 | 0.008816802 | 0 | 0.4053817
15.0084 | 38.6104 | 39.26284 | 38.84834 | -0.6524448 | 0.008839219 | 0 | 0.4056627
15.0184 | 38.6083 | 39.25452 | 38.83972 | -0.6462219 | 0.008861693 | 0 | 0.405944
15.0284 | 38.6033 | 39.24619 | 38.83108 | -0.6428896 | 0.008884227 | 0 | 0.4062256
15.0384 | 38.6125 | 39.23785 | 38.82243 | -0.6253479 | 0.008906819 | 0 | 0.4065075
15.0484 | 38.5943 | 39.2295 | 38.81378 | -0.635197 | 0.008929472 | 0 | 0.4067897
15.0584 | 38.5734 | 39.22114 | 38.80511 | -0.6477368 | 0.008952184 | 0 | 0.4070723
15.0684 | 38.5796 | 39.21277 | 38.79644 | -0.6331672 | 0.008974956 | 0 | 0.4073551
15.0784 | 38.5772 | 39.20439 | 38.78775 | -0.6271882 | 0.008997788 | 0 | 0.4076383
15.0884 | 38.5498 | 39.196 | 38.77906 | -0.6462 | 0.00901805 | 0 | 0.4079244
15.0984 | 38.5282 | 39.1876 | 38.77035 | -0.6594024 | 0.009040985 | 0 | 0.4082082
15.1084 | 38.546 | 39.1792 | 38.76164 | -0.6331955 | 0.00906398 | 0 | 0.4084923
15.1184 | 38.5488 | 39.17078 | 38.75292 | -0.6219791 | 0.009087035 | 0 | 0.4087767
15.1284 | 38.5478 | 39.16235 | 38.74418 | -0.6145535 | 0.009110151 | 0 | 0.4090614
15.1384 | 38.5481 | 39.15392 | 38.73544 | -0.6058185 | 0.009133328 | 0 | 0.4093464
15.1484 | 38.5599 | 39.14547 | 38.72669 | -0.5855742 | 0.009156566 | 0 | 0.4096318
15.1584 | 38.5308 | 39.13702 | 38.71792 | -0.6062205 | 0.009179865 | 0 | 0.4099175
15.1684 | 38.5337 | 39.12856 | 38.70915 | -0.5948574 | 0.009203225 | 0 | 0.4102034
15.1784 | 38.5279 | 39.12009 | 38.70037 | -0.592185 | 0.009226648 | 0 | 0.4104898
15.1884 | 38.5167 | 39.1116 | 38.69158 | -0.5949032 | 0.009250131 | 0 | 0.4107763
15.1984 | 38.4931 | 39.10311 | 38.68278 | -0.6100121 | 0.009273676 | 0 | 0.4110633
15.2084 | 38.4889 | 39.09461 | 38.67396 | -0.6057115 | 0.009297283 | 0 | 0.4113505
15.2184 | 38.4885 | 39.0861 | 38.66514 | -0.5976016 | 0.009320951 | 0 | 0.411638
15.2284 | 38.4975 | 39.07758 | 38.65631 | -0.5800823 | 0.009344683 | 0 | 0.4119259
15.2384 | 38.4994 | 39.06905 | 38.64747 | -0.5696537 | 0.009368477 | 0 | 0.4122141
15.2484 | 38.5004 | 39.06052 | 38.63862 | -0.5601156 | 0.009392334 | 0 | 0.4125026
15.2584 | 38.4975 | 39.05197 | 38.62976 | -0.5544682 | 0.009416254 | 0 | 0.4127915
15.2684 | 38.4951 | 39.04341 | 38.62089 | -0.5483114 | 0.009440236 | 0 | 0.4130806
15.2784 | 38.477 | 39.03485 | 38.61201 | -0.5578452 | 0.009464281 | 0 | 0.4133701
15.2884 | 38.4693 | 39.02627 | 38.60312 | -0.5569696 | 0.009488389 | 0 | 0.4136598
15.2984 | 38.4597 | 39.01768 | 38.59422 | -0.5579846 | 0.009512561 | 0 | 0.4139499
15.3084 | 38.4402 | 39.00909 | 38.58531 | -0.5688903 | 0.009536797 | 0 | 0.4142403
15.3184 | 38.4417 | 39.00049 | 38.57639 | -0.5587865 | 0.009561096 | 0 | 0.4145311
15.3284 | 38.4417 | 38.99187 | 38.56747 | -0.5501733 | 0.00958546 | 0 | 0.4148221
15.3384 | 38.4253 | 38.98325 | 38.55853 | -0.5579508 | 0.009609889 | 0 | 0.4151135
15.3484 | 38.4422 | 38.97462 | 38.54958 | -0.5324189 | 0.00963438 | 0 | 0.4154052
15.3584 | 38.4164 | 38.96598 | 38.54062 | -0.5495775 | 0.009658937 | 0 | 0.4156973
15.3684 | 38.4111 | 38.95733 | 38.53165 | -0.5462267 | 0.009683557 | 0 | 0.4159896
15.3784 | 38.4124 | 38.94867 | 38.52268 | -0.5362665 | 0.009708243 | 0 | 0.4162823
15.3884 | 38.4055 | 38.94 | 38.51369 | -0.534497 | 0.009732995 | 0 | 0.4165753
15.3984 | 38.3952 | 38.93132 | 38.50469 | -0.536118 | 0.009757811 | 0 | 0.4168686
15.4084 | 38.3757 | 38.92263 | 38.49568 | -0.5469296 | 0.009782693 | 0 | 0.4171622
15.4184 | 38.3537 | 38.91393 | 38.48667 | -0.5602318 | 0.00980764 | 0 | 0.4174562
15.4284 | 38.361 | 38.90522 | 38.47764 | -0.5442246 | 0.009832654 | 0 | 0.4177505
15.4384 | 38.3409 | 38.89651 | 38.46861 | -0.555608 | 0.009857733 | 0 | 0.4180452
15.4484 | 38.3307 | 38.88778 | 38.45956 | -0.5570819 | 0.009882877 | 0 | 0.4183401
15.4584 | 38.3323 | 38.87905 | 38.4505 | -0.5467464 | 0.009908088 | 0 | 0.4186354
15.4684 | 38.2997 | 38.8703 | 38.44144 | -0.5706015 | 0.009933366 | 0 | 0.418931
15.4784 | 38.287 | 38.86155 | 38.43236 | -0.5745472 | 0.00995871 | 0 | 0.4192269
15.4884 | 38.2983 | 38.85278 | 38.42328 | -0.5544835 | 0.009984122 | 0 | 0.4195232
15.4984 | 38.3054 | 38.84401 | 38.41418 | -0.5386104 | 0.0100096 | 0 | 0.4198198
15.5084 | 38.2822 | 38.83523 | 38.40508 | -0.5530279 | 0.01003515 | 0 | 0.4201168
15.5184 | 38.2614 | 38.82644 | 38.39596 | -0.5650359 | 0.01006076 | 0 | 0.420414
15.5284 | 38.2595 | 38.81763 | 38.38684 | -0.5581345 | 0.01008644 | 0 | 0.4207116
15.5383 | 38.2622 | 38.80891 | 38.37779 | -0.5467118 | 0.01011193 | 0 | 0.4210065
15.5483 | 38.26 | 38.80009 | 38.36865 | -0.5400916 | 0.01013774 | 0 | 0.4213048
15.5583 | 38.2342 | 38.79126 | 38.3595 | -0.557062 | 0.01016363 | 0 | 0.4216033
15.5683 | 38.2523 | 38.78242 | 38.35033 | -0.530123 | 0.01018958 | 0 | 0.4219023
15.5783 | 38.2212 | 38.77357 | 38.34116 | -0.5523746 | 0.0102156 | 0 | 0.4222015
15.5883 | 38.2142 | 38.76472 | 38.33197 | -0.5505167 | 0.01024169 | 0 | 0.4225011
15.5983 | 38.2241 | 38.75585 | 38.32278 | -0.5317494 | 0.01026785 | 0 | 0.422801
15.6083 | 38.2199 | 38.74697 | 38.31358 | -0.5270727 | 0.01029407 | 0 | 0.4231013
15.6183 | 38.1886 | 38.73809 | 38.30436 | -0.5494865 | 0.01032037 | 0 | 0.4234019
15.6283 | 38.1953 | 38.72919 | 38.29514 | -0.533891 | 0.01034673 | 1.205794e-18 | 0.4237028
15.6383 | 38.1871 | 38.72029 | 38.28591 | -0.533186 | 0.01037317 | 1.212029e-18 | 0.4240041
15.6483 | 38.2108 | 38.71137 | 38.27667 | -0.5005715 | 0.01039967 | 1.218296e-18 | 0.4243057
15.6583 | 38.1862 | 38.70245 | 38.26741 | -0.5162476 | 0.01042625 | 1.224596e-18 | 0.4246076
15.6683 | 38.1881 | 38.69351 | 38.25815 | -0.5054144 | 0.01045289 | 1.230929e-18 | 0.4249099
15.6783 | 38.1894 | 38.68457 | 38.24888 | -0.4951716 | 0.01047961 | 1.237296e-18 | 0.4252125
15.6883 | 38.1828 | 38.67562 | 38.2396 | -0.4928195 | 0.01050639 | 1.243696e-18 | 0.4255155
15.6983 | 38.1726 | 38.66666 | 38.23031 | -0.4940579 | 0.01053325 | 1.250129e-18 | 0.4258188
15.7083 | 38.1814 | 38.65769 | 38.221 | -0.4762869 | 0.01056018 | 1.256596e-18 | 0.4261224
15.7183 | 38.1784 | 38.64871 | 38.21169 | -0.4703064 | 0.01058717 | 1.263097e-18 | 0.4264264
15.7283 | 38.1369 | 38.63972 | 38.20237 | -0.5028165 | 0.01061424 | 1.269633e-18 | 0.4267307
15.7383 | 38.1366 | 38.63072 | 38.19304 | -0.4941172 | 0.01064138 | 1.276202e-18 | 0.4270353
15.7483 | 38.1529 | 38.62171 | 38.1837 | -0.4688085 | 0.0106686 | 1.282806e-18 | 0.4273403
15.7583 | 38.1534 | 38.61269 | 38.17435 | -0.4592903 | 0.01069588 | 1.289445e-18 | 0.4276457
15.7683 | 38.14 | 38.60366 | 38.16499 | -0.4636627 | 0.01072324 | 1.296119e-18 | 0.4279514
15.7783 | 38.1404 | 38.59463 | 38.15562 | -0.4542257 | 0.01075067 | 1.302828e-18 | 0.4282574
15.7883 | 38.1556 | 38.58558 | 38.14624 | -0.4299793 | 0.01077817 | 1.309572e-18 | 0.4285638
15.7983 | 38.1328 | 38.57652 | 38.13685 | -0.4437234 | 0.01080574 | 1.316351e-18 | 0.4288705
15.8083 | 38.1197 | 38.56746 | 38.12745 | -0.4477581 | 0.01083339 | 1.323166e-18 | 0.4291776
15.8183 | 38.1163 | 38.55838 | 38.11804 | -0.4420833 | 0.01086111 | 1.330017e-18 | 0.429485
15.8283 | 38.0981 | 38.5493 | 38.10862 | -0.4511992 | 0.01088891 | 1.336904e-18 | 0.4297928
15.8383 | 38.0907 | 38.54021 | 38.09919 | -0.4495056 | 0.01091677 | 1.343827e-18 | 0.4301009
15.8483 | 38.0765 | 38.5311 | 38.08975 | -0.4546026 | 0.01094471 | 1.350787e-18 | 0.4304094
15.8583 | 38.0926 | 38.52199 | 38.0803 | -0.4293902 | 0.01097273 | 1.357783e-18 | 0.4307182
15.8683 | 38.0809 | 38.51287 | 38.07084 | -0.4319684 | 0.01100082 | 1.364816e-18 | 0.4310273
15.8783 | 38.085 | 38.50374 | 38.06137 | -0.4187371 | 0.01102898 | 1.371885e-18 | 0.4313368
15.8883 | 38.0977 | 38.4946 | 38.05189 | -0.3968964 | 0.01105722 | 1.378992e-18 | 0.4316467
15.8983 | 38.0837 | 38.48545 | 38.0424 | -0.4017463 | 0.01108553 | 1.386137e-18 | 0.4319569
15.9083 | 38.0772 | 38.47629 | 38.03291 | -0.3990867 | 0.01111391 | 1.393319e-18 | 0.4322674
15.9183 | 38.0571 | 38.46712 | 38.0234 | -0.4100178 | 0.01114238 | 1.400538e-18 | 0.4325784
15.9283 | 38.0887 | 38.45794 | 38.01388 | -0.3692395 | 0.01117091 | 1.407796e-18 | 0.4328897
15.9383 | 38.0561 | 38.44875 | 38.00435 | -0.3926517 | 0.01119953 | 1.415092e-18 | 0.4332013
15.9483 | 38.0533 | 38.43955 | 37.99481 | -0.3862545 | 0.01122822 | 1.422426e-18 | 0.4335132
15.9583 | 38.0744 | 38.43035 | 37.98527 | -0.3559479 | 0.01125698 | 1.429799e-18 | 0.4338256
15.9683 | 38.0717 | 38.42113 | 37.97571 | -0.3494319 | 0.01128582 | 1.43721e-18 | 0.4341382
15.9783 | 38.0728 | 38.41191 | 37.96614 | -0.3391065 | 0.01131474 | 1.444661e-18 | 0.4344513
15.9883 | 38.0669 | 38.40267 | 37.95656 | -0.3357716 | 0.01134373 | 1.452151e-18 | 0.4347647
15.9983 | 38.0772 | 38.39343 | 37.94698 | -0.3162274 | 0.0113728 | 1.45968e-18 | 0.4350784
16.0083 | 38.0743 | 38.38417 | 37.93738 | -0.3098738 | 0.01140195 | 1.467249e-18 | 0.4353925
16.0183 | 38.0711 | 38.37491 | 37.92777 | -0.3038107 | 0.01143117 | 1.474857e-18 | 0.435707
16.0283 | 38.0647 | 38.36564 | 37.91816 | -0.3009383 | 0.01146047 | 1.482506e-18 | 0.4360218
16.0383 | 38.0532 | 38.35636 | 37.90853 | -0.3031564 | 0.01148985 | 1.490195e-18 | 0.436337
16.0483 | 38.0587 | 38.34707 | 37.89889 | -0.2883651 | 0.01151931 | 1.497924e-18 | 0.4366525
16.0583 | 38.0593 | 38.33776 | 37.88925 | -0.2784645 | 0.01154884 | 1.505694e-18 | 0.4369684
16.0683 | 38.0735 | 38.32845 | 37.87959 | -0.2549544 | 0.01157846 | 1.513505e-18 | 0.4372846
16.0783 | 38.0842 | 38.31914 | 37.86993 | -0.234935 | 0.01160815 | 1.521358e-18 | 0.4376013
16.0883 | 38.0831 | 38.30981 | 37.86025 | -0.2267062 | 0.01163792 | 1.529251e-18 | 0.4379183
16.0983 | 38.0645 | 38.30047 | 37.85056 | -0.235968 | 0.01166777 | 1.537186e-18 | 0.4382356
16.1083 | 38.0935 | 38.29112 | 37.84087 | -0.1976204 | 0.01169769 | 1.545163e-18 | 0.4385533
16.1183 | 38.0887 | 38.28176 | 37.83116 | -0.1930634 | 0.0117277 | 1.553182e-18 | 0.4388714
16.1282 | 38.0805 | 38.27249 | 37.82155 | -0.1919908 | 0.01175749 | 1.561162e-18 | 0.4391866
16.1382 | 38.0749 | 38.26312 | 37.81182 | -0.188215 | 0.01178765 | 1.569265e-18 | 0.4395054
16.1482 | 38.0531 | 38.25373 | 37.80209 | -0.20063 | 0.0118179 | 1.577411e-18 | 0.4398245
16.1582 | 38.0718 | 38.24434 | 37.79234 | -0.1725356 | 0.01184822 | 1.5856e-18 | 0.4401441
16.1682 | 38.08 | 38.23493 | 37.78259 | -0.1549318 | 0.01187863 | 1.593832e-18 | 0.440464
16.1782 | 38.0651 | 38.22552 | 37.77283 | -0.1604187 | 0.01190912 | 1.602107e-18 | 0.4407842
16.1882 | 38.0874 | 38.2161 | 37.76305 | -0.1286961 | 0.01193968 | 1.610426e-18 | 0.4411049
16.1982 | 38.0731 | 38.20666 | 37.75327 | -0.1335642 | 0.01197033 | 1.618789e-18 | 0.4414258
16.2082 | 38.0829 | 38.19722 | 37.74347 | -0.114323 | 0.01200106 | 1.627196e-18 | 0.4417472
16.2182 | 38.0798 | 38.18777 | 37.73367 | -0.1079723 | 0.01203187 | 1.635646e-18 | 0.4420689
16.2282 | 38.0781 | 38.17831 | 37.72386 | -0.1002123 | 0.01206277 | 1.644142e-18 | 0.442391
16.2382 | 38.0957 | 38.16884 | 37.71404 | -0.07314296 | 0.01209374 | 1.652682e-18 | 0.4427135
16.2482 | 38.0464 | 38.15936 | 37.7042 | -0.1129643 | 0.0121248 | 1.661268e-18 | 0.4430363
16.2582 | 38.0613 | 38.14988 | 37.69436 | -0.08857624 | 0.01215594 | 1.669899e-18 | 0.4433595
16.2682 | 38.0692 | 38.14038 | 37.68451 | -0.07117883 | 0.01218716 | 1.678575e-18 | 0.4436831
16.2782 | 38.0579 | 38.13087 | 37.67465 | -0.07297208 | 0.01221846 | 1.687297e-18 | 0.4440071
16.2882 | 38.0515 | 38.12136 | 37.66477 | -0.06985599 | 0.01224985 | 1.696065e-18 | 0.4443314
16.2982 | 38.0769 | 38.11183 | 37.65489 | -0.03493052 | 0.01228132 | 1.704879e-18 | 0.4446561
16.3082 | 38.0515 | 38.1023 | 37.645 | -0.05079573 | 0.01231288 | 1.71374e-18 | 0.4449811
16.3182 | 38.054 | 38.09275 | 37.6351 | -0.03875163 | 0.01234452 | 1.722647e-18 | 0.4453066
16.3282 | 38.0414 | 38.0832 | 37.62519 | -0.04179819 | 0.01237624 | 1.731601e-18 | 0.4456324
16.3382 | 38.0505 | 38.07364 | 37.61527 | -0.02313541 | 0.01240804 | 1.740603e-18 | 0.4459586
16.3482 | 38.0335 | 38.06406 | 37.60534 | -0.03056329 | 0.01243993 | 1.749652e-18 | 0.4462852
16.3582 | 38.0217 | 38.05448 | 37.5954 | -0.03278187 | 0.01247191 | 1.758749e-18 | 0.4466121
16.3682 | 38.0457 | 38.04489 | 37.58545 | 0.0008088715 | 0.01250397 | 1.767894e-18 | 0.4469395
16.3782 | 38.038 | 38.03529 | 37.57549 | 0.00270892 | 0.01253612 | 1.777087e-18 | 0.4472672
16.3882 | 38.0363 | 38.02568 | 37.56552 | 0.01061834 | 0.01256834 | 1.786329e-18 | 0.4475952
16.3982 | 38.0324 | 38.01606 | 37.55554 | 0.016337 | 0.01260066 | 1.795619e-18 | 0.4479237
16.4082 | 38.0258 | 38.00643 | 37.54555 | 0.01936501 | 0.01263306 | 1.804959e-18 | 0.4482526
16.4182 | 38.0182 | 37.9968 | 37.53555 | 0.02140228 | 0.01266555 | 1.814347e-18 | 0.4485818
16.4282 | 37.9957 | 37.98715 | 37.52554 | 0.008548912 | 0.01269813 | 1.823786e-18 | 0.4489114
16.4382 | 38.0053 | 37.9775 | 37.51552 | 0.02780479 | 0.01273079 | 1.833274e-18 | 0.4492414
16.4482 | 37.9938 | 37.96783 | 37.50549 | 0.02596998 | 0.01276353 | 1.842812e-18 | 0.4495718
16.4582 | 37.9536 | 37.95816 | 37.49546 | -0.004555535 | 0.01279637 | 1.852401e-18 | 0.4499026
16.4682 | 37.9713 | 37.94847 | 37.48541 | 0.02282826 | 0.01282929 | 1.86204e-18 | 0.4502337
16.4782 | 37.9736 | 37.93878 | 37.47535 | 0.0348213 | 0.0128623 | 1.87173e-18 | 0.4505652
16.4882 | 37.947 | 37.92908 | 37.46528 | 0.01792359 | 0.0128954 | 1.881471e-18 | 0.4508972
16.4982 | 37.9483 | 37.91936 | 37.45521 | 0.02893522 | 0.01292858 | 1.891264e-18 | 0.4512294
16.5082 | 37.9489 | 37.90964 | 37.44512 | 0.03925609 | 0.01296185 | 1.901108e-18 | 0.4515621
16.5182 | 37.9353 | 37.89991 | 37.43502 | 0.03538624 | 0.01299521 | 1.911005e-18 | 0.4518952
16.5282 | 37.9205 | 37.89017 | 37.42492 | 0.03032566 | 0.01302866 | 1.920954e-18 | 0.4522287
16.5382 | 37.9148 | 37.88043 | 37.4148 | 0.0343743 | 0.0130622 | 1.930955e-18 | 0.4525625
16.5482 | 37.8971 | 37.87067 | 37.40468 | 0.02643226 | 0.01309583 | 1.941009e-18 | 0.4528967
16.5582 | 37.8724 | 37.8609 | 37.39454 | 0.01149946 | 0.01312955 | 1.951116e-18 | 0.4532313
16.5682 | 37.8578 | 37.85112 | 37.38439 | 0.006675854 | 0.01316335 | 1.961277e-18 | 0.4535664
16.5782 | 37.8643 | 37.84134 | 37.37424 | 0.0229615 | 0.01319725 | 1.971491e-18 | 0.4539018
16.5882 | 37.8536 | 37.83154 | 37.36407 | 0.02205643 | 0.01323124 | 1.98176e-18 | 0.4542376
16.5982 | 37.8173 | 37.82174 | 37.3539 | -0.004439435 | 0.01326531 | 1.992082e-18 | 0.4545738
16.6082 | 37.8192 | 37.81193 | 37.34372 | 0.007273949 | 0.01329948 | 2.00246e-18 | 0.4549104
16.6182 | 37.7942 | 37.8021 | 37.33352 | -0.007903449 | 0.01333374 | 2.012892e-18 | 0.4552473
16.6282 | 37.8152 | 37.79227 | 37.32332 | 0.02292837 | 0.01336809 | 2.023379e-18 | 0.4555847
16.6382 | 37.7934 | 37.78243 | 37.31311 | 0.01096943 | 0.01340253 | 2.033921e-18 | 0.4559225
16.6482 | 37.79 | 37.77258 | 37.30288 | 0.01741968 | 0.01343706 | 2.04452e-18 | 0.4562606
16.6582 | 37.7711 | 37.76272 | 37.29265 | 0.008379127 | 0.01347169 | 2.055174e-18 | 0.4565992
16.6682 | 37.7511 | 37.75285 | 37.28241 | -0.001752172 | 0.0135064 | 2.065885e-18 | 0.4569382
16.6782 | 37.766 | 37.74297 | 37.27216 | 0.02302571 | 0.01354121 | 2.076652e-18 | 0.4572775
16.6882 | 37.7446 | 37.73309 | 37.26189 | 0.01151276 | 0.01357612 | 2.087477e-18 | 0.4576173
16.6982 | 37.7562 | 37.72319 | 37.25162 | 0.03300903 | 0.01361111 | 2.098358e-18 | 0.4579574
16.7081 | 37.7274 | 37.71338 | 37.24144 | 0.01401539 | 0.01364585 | 2.109188e-18 | 0.4582946
16.7181 | 37.7429 | 37.70347 | 37.23115 | 0.03942993 | 0.01368103 | 2.120184e-18 | 0.4586355
16.7281 | 37.7309 | 37.69355 | 37.22085 | 0.03735367 | 0.0137163 | 2.131239e-18 | 0.4589768
16.7381 | 37.7148 | 37.68361 | 37.21054 | 0.03118656 | 0.01375167 | 2.142352e-18 | 0.4593186
16.7481 | 37.7289 | 37.67367 | 37.20022 | 0.05522862 | 0.01378713 | 2.153524e-18 | 0.4596607
16.7581 | 37.7187 | 37.66372 | 37.18989 | 0.05497985 | 0.01382268 | 2.164755e-18 | 0.4600033
16.7681 | 37.6843 | 37.65376 | 37.17956 | 0.03054025 | 0.01385833 | 2.176045e-18 | 0.4603462
16.7781 | 37.704 | 37.64379 | 37.16921 | 0.06020977 | 0.01389408 | 2.187396e-18 | 0.4606896
16.7881 | 37.718 | 37.63381 | 37.15885 | 0.08418844 | 0.01392992 | 2.198806e-18 | 0.4610334
16.7981 | 37.7135 | 37.62382 | 37.14848 | 0.08967626 | 0.01396586 | 2.210277e-18 | 0.4613775
16.8081 | 37.6962 | 37.61383 | 37.1381 | 0.08237324 | 0.01400189 | 2.221808e-18 | 0.4617221
16.8181 | 37.7033 | 37.60382 | 37.12772 | 0.09947935 | 0.01403801 | 2.233401e-18 | 0.4620671
16.8281 | 37.7151 | 37.59381 | 37.11732 | 0.1212946 | 0.01407424 | 2.245055e-18 | 0.4624125
16.8381 | 37.6817 | 37.58378 | 37.10691 | 0.09791894 | 0.01411056 | 2.25677e-18 | 0.4627583
16.8481 | 37.6743 | 37.57375 | 37.0965 | 0.1005524 | 0.01414697 | 2.268548e-18 | 0.4631044
16.8581 | 37.6972 | 37.5637 | 37.08607 | 0.133495 | 0.01418349 | 2.280388e-18 | 0.4634511
16.8681 | 37.6649 | 37.55365 | 37.07564 | 0.1112467 | 0.0142201 | 2.29229e-18 | 0.4637981
16.8781 | 37.6615 | 37.54359 | 37.06519 | 0.1179075 | 0.01425681 | 2.304256e-18 | 0.4641455
16.8881 | 37.6723 | 37.53352 | 37.05474 | 0.1387774 | 0.01429362 | 2.316285e-18 | 0.4644934
16.8981 | 37.677 | 37.52344 | 37.04427 | 0.1535564 | 0.01433052 | 2.328378e-18 | 0.4648416
16.9081 | 37.6775 | 37.51336 | 37.0338 | 0.1641445 | 0.01436752 | 2.340535e-18 | 0.4651903
16.9181 | 37.6638 | 37.50326 | 37.02331 | 0.1605416 | 0.01440462 | 2.352756e-18 | 0.4655394
16.9281 | 37.6746 | 37.49315 | 37.01282 | 0.1814479 | 0.01444182 | 2.365042e-18 | 0.4658888
16.9381 | 37.6656 | 37.48304 | 37.00232 | 0.1825632 | 0.01447912 | 2.377393e-18 | 0.4662388
16.9481 | 37.6464 | 37.47291 | 36.99181 | 0.1734875 | 0.01451652 | 2.38981e-18 | 0.4665891
16.9581 | 37.6485 | 37.46278 | 36.98129 | 0.1857209 | 0.01455402 | 2.402292e-18 | 0.4669398
16.9681 | 37.6414 | 37.45264 | 36.97075 | 0.1887634 | 0.01459162 | 2.41484e-18 | 0.467291
16.9781 | 37.617 | 37.44249 | 36.96021 | 0.1745149 | 0.01462932 | 2.427455e-18 | 0.4676426
16.9881 | 37.611 | 37.43232 | 36.94966 | 0.1786755 | 0.01466712 | 2.440137e-18 | 0.4679946
16.9981 | 37.6308 | 37.42215 | 36.9391 | 0.2086451 | 0.01470502 | 2.452886e-18 | 0.468347
17.0081 | 37.611 | 37.41198 | 36.92853 | 0.1990237 | 0.01474302 | 2.465703e-18 | 0.4686998
17.0181 | 37.6028 | 37.40179 | 36.91795 | 0.2010114 | 0.01478112 | 2.478587e-18 | 0.469053
17.0281 | 37.5824 | 37.39159 | 36.90737 | 0.1908081 | 0.01481933 | 2.49154e-18 | 0.4694067
17.0381 | 37.6063 | 37.38139 | 36.89677 | 0.2249138 | 0.01485763 | 2.504562e-18 | 0.4697608
17.0481 | 37.5802 | 37.37117 | 36.88616 | 0.2090284 | 0.01489604 | 2.517653e-18 | 0.4701154
17.0581 | 37.5961 | 37.36095 | 36.87554 | 0.2351521 | 0.01493455 | 2.530813e-18 | 0.4704703
17.0681 | 37.5733 | 37.35072 | 36.86492 | 0.2225848 | 0.01497316 | 2.544043e-18 | 0.4708256
17.0781 | 37.5723 | 37.34047 | 36.85428 | 0.2318265 | 0.01501188 | 2.557343e-18 | 0.4711815
17.0881 | 37.5701 | 37.33022 | 36.84363 | 0.2398771 | 0.0150507 | 2.570713e-18 | 0.4715376
17.0981 | 37.5587 | 37.31996 | 36.83298 | 0.2387368 | 0.01508962 | 2.584155e-18 | 0.4718943
17.1081 | 37.5692 | 37.30969 | 36.82231 | 0.2595053 | 0.01512865 | 2.597668e-18 | 0.4722514
17.1181 | 37.5579 | 37.29942 | 36.81164 | 0.2584829 | 0.01516778 | 2.611252e-18 | 0.4726088
17.1281 | 37.5505 | 37.28913 | 36.80096 | 0.2613694 | 0.01520702 | 2.624909e-18 | 0.4729668
17.1381 | 37.5617 | 37.27884 | 36.79026 | 0.2828649 | 0.01524636 | 2.638638e-18 | 0.4733251
17.1481 | 37.5478 | 37.26853 | 36.77956 | 0.2792693 | 0.0152858 | 2.65244e-18 | 0.4736839
17.1581 | 37.5382 | 37.25822 | 36.76885 | 0.2799826 | 0.01532535 | 2.666315e-18 | 0.4740431
17.1681 | 37.5521 | 37.2479 | 36.75813 | 0.3042049 | 0.01536501 | 2.680264e-18 | 0.4744028
17.1781 | 37.535 | 37.23756 | 36.7474 | 0.2974362 | 0.01540477 | 2.694287e-18 | 0.4747628
17.1881 | 37.5341 | 37.22722 | 36.73666 | 0.3068763 | 0.01544464 | 2.708384e-18 | 0.4751233
17.1981 | 37.5399 | 37.21687 | 36.72591 | 0.3230253 | 0.01548461 | 2.722556e-18 | 0.4754843
17.2081 | 37.546 | 37.20652 | 36.71515 | 0.3394832 | 0.01552469 | 2.736803e-18 | 0.4758456
17.2181 | 37.5374 | 37.19615 | 36.70438 | 0.34125 | 0.01556488 | 2.751127e-18 | 0.4762075
17.2281 | 37.5364 | 37.18577 | 36.6936 | 0.3506258 | 0.01560518 | 2.765525e-18 | 0.4765697
17.2381 | 37.5275 | 37.17539 | 36.68281 | 0.3521104 | 0.01564558 | 2.780001e-18 | 0.4769324
17.2481 | 37.5461 | 37.165 | 36.67201 | 0.3811039 | 0.01568609 | 2.794553e-18 | 0.4772955
17.2581 | 37.5162 | 37.15459 | 36.66121 | 0.3616063 | 0.01572671 | 2.809183e-18 | 0.477659
17.2681 | 37.5331 | 37.14418 | 36.65039 | 0.3889175 | 0.01576744 | 2.82389e-18 | 0.478023
17.2781 | 37.5082 | 37.13376 | 36.63957 | 0.3744376 | 0.01580828 | 2.838676e-18 | 0.4783874
17.2881 | 37.5188 | 37.12333 | 36.62873 | 0.3954665 | 0.01584922 | 2.85354e-18 | 0.4787523
17.298 | 37.5004 | 37.113 | 36.618 | 0.3873998 | 0.01588987 | 2.868333e-18 | 0.479114
17.308 | 37.51 | 37.10255 | 36.60714 | 0.4074464 | 0.01593103 | 2.883355e-18 | 0.4794797
17.318 | 37.5017 | 37.0921 | 36.59628 | 0.4096018 | 0.0159723 | 2.898456e-18 | 0.4798459
17.328 | 37.5279 | 37.08163 | 36.58541 | 0.4462659 | 0.01601369 | 2.913638e-18 | 0.4802125
17.338 | 37.5102 | 37.07116 | 36.57453 | 0.4390389 | 0.01605518 | 2.9289e-18 | 0.4805796
17.348 | 37.5196 | 37.06068 | 36.56364 | 0.4589207 | 0.01609679 | 2.944243e-18 | 0.4809471
17.358 | 37.5041 | 37.05019 | 36.55274 | 0.4539113 | 0.01613851 | 2.959668e-18 | 0.4813151
17.368 | 37.4847 | 37.03969 | 36.54183 | 0.4450107 | 0.01618034 | 2.975175e-18 | 0.4816835
17.378 | 37.4759 | 37.02918 | 36.53091 | 0.4467189 | 0.01622228 | 2.990765e-18 | 0.4820524
17.388 | 37.502 | 37.01866 | 36.51998 | 0.4833359 | 0.01626433 | 3.006437e-18 | 0.4824216
17.398 | 37.4874 | 37.00814 | 36.50904 | 0.4792616 | 0.01630649 | 3.022192e-18 | 0.4827914
17.408 | 37.4923 | 36.9976 | 36.49809 | 0.4946961 | 0.01634877 | 3.038032e-18 | 0.4831616
17.418 | 37.469 | 36.98706 | 36.48714 | 0.4819394 | 0.01639116 | 3.053955e-18 | 0.4835322
17.428 | 37.4821 | 36.97651 | 36.47617 | 0.5055913 | 0.01643367 | 3.069964e-18 | 0.4839034
17.438 | 37.4595 | 36.96595 | 36.4652 | 0.4935521 | 0.01647628 | 3.086057e-18 | 0.4842749
17.448 | 37.4493 | 36.95538 | 36.45421 | 0.4939216 | 0.01651901 | 3.102236e-18 | 0.4846469
17.458 | 37.463 | 36.9448 | 36.44322 | 0.5181998 | 0.01656186 | 3.118501e-18 | 0.4850193
17.468 | 37.4172 | 36.93421 | 36.43222 | 0.4829867 | 0.01660482 | 3.134852e-18 | 0.4853923
17.478 | 37.429 | 36.92362 | 36.4212 | 0.5053824 | 0.01664789 | 3.15129e-18 | 0.4857656
17.488 | 37.4494 | 36.91301 | 36.41018 | 0.5363867 | 0.01669109 | 3.167817e-18 | 0.4861394
17.498 | 37.4213 | 36.9024 | 36.39915 | 0.5188998 | 0.01673439 | 3.18443e-18 | 0.4865137
17.508 | 37.4184 | 36.89178 | 36.38811 | 0.5266215 | 0.01677782 | 3.201133e-18 | 0.4868884
17.518 | 37.4202 | 36.88115 | 36.37706 | 0.5390519 | 0.01682135 | 3.217924e-18 | 0.4872636
17.528 | 37.4152 | 36.87051 | 36.366 | 0.544691 | 0.01686501 | 3.234804e-18 | 0.4876393
17.538 | 37.3777 | 36.85986 | 36.35494 | 0.5178387 | 0.01690878 | 3.251775e-18 | 0.4880154
17.548 | 37.3819 | 36.8492 | 36.34386 | 0.5326951 | 0.01695267 | 3.268835e-18 | 0.488392
17.558 | 37.3809 | 36.83854 | 36.33277 | 0.5423602 | 0.01699667 | 3.285986e-18 | 0.4887689
17.568 | 37.3311 | 36.82787 | 36.32168 | 0.5032339 | 0.0170408 | 3.303229e-18 | 0.4891464
17.578 | 37.3583 | 36.81718 | 36.31057 | 0.5411162 | 0.01708504 | 3.320563e-18 | 0.4895244
17.588 | 37.3486 | 36.80649 | 36.29946 | 0.5421072 | 0.0171294 | 3.33799e-18 | 0.4899028
17.598 | 37.3328 | 36.79579 | 36.28834 | 0.5370068 | 0.01717388 | 3.35551e-18 | 0.4902817
17.608 | 37.3377 | 36.78509 | 36.27721 | 0.552615 | 0.01721848 | 3.373123e-18 | 0.490661
17.618 | 37.3425 | 36.77437 | 36.26606 | 0.5681317 | 0.0172632 | 3.390829e-18 | 0.4910408
17.628 | 37.3341 | 36.76364 | 36.25491 | 0.5704571 | 0.01730804 | 3.40863e-18 | 0.4914211
17.638 | 37.3161 | 36.75291 | 36.24375 | 0.5631911 | 0.017353 | 3.426526e-18 | 0.4918018
17.648 | 37.3057 | 36.74217 | 36.23259 | 0.5635337 | 0.01739807 | 3.444516e-18 | 0.492183
17.658 | 37.3092 | 36.73142 | 36.22141 | 0.5777848 | 0.01744327 | 3.462603e-18 | 0.4925647
17.668 | 37.2768 | 36.72066 | 36.21022 | 0.5561444 | 0.01748859 | 3.480787e-18 | 0.4929469
17.678 | 37.2681 | 36.70989 | 36.19902 | 0.5582127 | 0.01753403 | 3.499067e-18 | 0.4933295
17.688 | 37.2825 | 36.69911 | 36.18782 | 0.5833894 | 0.0175796 | 3.517444e-18 | 0.4937125
17.698 | 37.2829 | 36.68833 | 36.1766 | 0.5945747 | 0.01762528 | 3.535919e-18 | 0.4940961
17.708 | 37.2567 | 36.67753 | 36.16538 | 0.5791686 | 0.01767109 | 3.554493e-18 | 0.4944801
17.718 | 37.262 | 36.66673 | 36.15415 | 0.5952709 | 0.01771702 | 3.573166e-18 | 0.4948646
17.728 | 37.2487 | 36.65592 | 36.14291 | 0.5927818 | 0.01776308 | 3.591938e-18 | 0.4952496
17.738 | 37.237 | 36.6451 | 36.13165 | 0.5919011 | 0.01780977 | 3.610806e-18 | 0.4956346
17.748 | 37.2358 | 36.63427 | 36.12039 | 0.601529 | 0.01785607 | 3.629779e-18 | 0.4960205
17.758 | 37.2298 | 36.62343 | 36.10913 | 0.6063653 | 0.0179025 | 3.648853e-18 | 0.4964069
17.768 | 37.2296 | 36.61259 | 36.09785 | 0.6170101 | 0.01794905 | 3.668028e-18 | 0.4967937
17.778 | 37.1842 | 36.60174 | 36.08656 | 0.5824634 | 0.01799573 | 3.687306e-18 | 0.4971811
17.788 | 37.2279 | 36.59087 | 36.07526 | 0.6370251 | 0.01804253 | 3.706687e-18 | 0.4975689
17.798 | 37.204 | 36.58 | 36.06396 | 0.6239953 | 0.01808946 | 3.726171e-18 | 0.4979572
17.808 | 37.1949 | 36.56913 | 36.05264 | 0.6257739 | 0.01813652 | 3.745758e-18 | 0.498346
17.818 | 37.1751 | 36.55824 | 36.04132 | 0.616861 | 0.0181837 | 3.765451e-18 | 0.4987353
17.828 | 37.1795 | 36.54734 | 36.02999 | 0.6321565 | 0.018231 | 3.785248e-18 | 0.4991251
17.838 | 37.1607 | 36.53644 | 36.01865 | 0.6242604 | 0.01827844 | 3.805151e-18 | 0.4995153
17.848 | 37.1555 | 36.52553 | 36.0073 | 0.6299727 | 0.018326 | 3.82516e-18 | 0.499906
17.858 | 37.1596 | 36.51461 | 35.99594 | 0.6449934 | 0.01837369 | 3.845275e-18 | 0.5002973
17.868 | 37.1389 | 36.50368 | 35.98457 | 0.6352224 | 0.01842151 | 3.865498e-18 | 0.500689
17.878 | 37.0806 | 36.49274 | 35.97319 | 0.5878599 | 0.01846945 | 3.885829e-18 | 0.5010812
17.8879 | 37.123 | 36.4819 | 35.96192 | 0.6410962 | 0.01851704 | 3.906064e-18 | 0.5014699
17.8979 | 37.1078 | 36.47095 | 35.95052 | 0.6368503 | 0.01856525 | 3.926611e-18 | 0.5018631
17.9079 | 37.1073 | 36.45999 | 35.93912 | 0.6473128 | 0.01861358 | 3.947268e-18 | 0.5022567
17.9179 | 37.0872 | 36.44902 | 35.9277 | 0.6381835 | 0.01866204 | 3.968035e-18 | 0.5026509
17.9279 | 37.0939 | 36.43804 | 35.91628 | 0.6558627 | 0.01871063 | 3.988913e-18 | 0.5030455
17.9379 | 37.0542 | 36.42705 | 35.90485 | 0.6271501 | 0.01875935 | 4.009902e-18 | 0.5034406
17.9479 | 37.0727 | 36.41605 | 35.89341 | 0.6566459 | 0.0188082 | 4.031004e-18 | 0.5038362
17.9579 | 37.0652 | 36.40505 | 35.88196 | 0.66015 | 0.01885718 | 4.052218e-18 | 0.5042323
17.9679 | 37.0566 | 36.39404 | 35.8705 | 0.6625623 | 0.0189063 | 4.073545e-18 | 0.5046289
17.9779 | 36.9948 | 36.38302 | 35.85904 | 0.611783 | 0.01895555 | 4.094986e-18 | 0.505026
17.9879 | 37.0176 | 36.37199 | 35.84756 | 0.6456119 | 0.01900492 | 4.116542e-18 | 0.5054236
17.9979 | 37.0151 | 36.36095 | 35.83607 | 0.6541491 | 0.01905444 | 4.138212e-18 | 0.5058217
18.0079 | 36.9778 | 36.34991 | 35.82458 | 0.6278945 | 0.01910408 | 4.159999e-18 | 0.5062203
18.0179 | 37.004 | 36.33885 | 35.81308 | 0.6651483 | 0.01915386 | 4.181901e-18 | 0.5066194
18.0279 | 36.9801 | 36.32779 | 35.80157 | 0.6523102 | 0.01920377 | 4.203921e-18 | 0.507019
18.0379 | 36.9712 | 36.31672 | 35.79005 | 0.6544803 | 0.01925381 | 4.226058e-18 | 0.5074191
18.0479 | 36.9719 | 36.30564 | 35.77852 | 0.6662587 | 0.01930399 | 4.248314e-18 | 0.5078196
18.0579 | 36.9643 | 36.29455 | 35.76698 | 0.6697453 | 0.01935431 | 4.270688e-18 | 0.5082208
18.0679 | 36.9807 | 36.28346 | 35.75543 | 0.6972401 | 0.01940476 | 4.293182e-18 | 0.5086223
18.0779 | 36.8905 | 36.27236 | 35.74388 | 0.6181431 | 0.01945534 | 4.315796e-18 | 0.5090245
18.0879 | 36.9286 | 36.26125 | 35.73231 | 0.6673543 | 0.01950606 | 4.338531e-18 | 0.5094271
18.0979 | 36.9329 | 36.25013 | 35.72074 | 0.6827736 | 0.01955692 | 4.361388e-18 | 0.5098302
18.1079 | 36.917 | 36.239 | 35.70916 | 0.6780011 | 0.01960791 | 4.384366e-18 | 0.5102337
18.1179 | 36.8916 | 36.22786 | 35.69757 | 0.6637367 | 0.01965905 | 4.407467e-18 | 0.5106379
18.1279 | 36.9003 | 36.21672 | 35.68597 | 0.6835805 | 0.01971032 | 4.430692e-18 | 0.5110425
18.1379 | 36.8927 | 36.20557 | 35.67436 | 0.6871324 | 0.01976172 | 4.454041e-18 | 0.5114477
18.1479 | 36.8745 | 36.19441 | 35.66274 | 0.6800925 | 0.01981327 | 4.477515e-18 | 0.5118534
18.1579 | 36.868 | 36.18324 | 35.65111 | 0.6847607 | 0.01986495 | 4.501114e-18 | 0.5122595
18.1679 | 36.8949 | 36.17206 | 35.63948 | 0.7228369 | 0.01991677 | 4.524839e-18 | 0.5126662
18.1779 | 36.7938 | 36.16088 | 35.62784 | 0.6329212 | 0.01996873 | 4.548691e-18 | 0.5130734
18.1879 | 36.8405 | 36.14969 | 35.61618 | 0.6908136 | 0.02002084 | 4.572671e-18 | 0.5134811
18.1979 | 36.8602 | 36.13849 | 35.60452 | 0.7217142 | 0.02007308 | 4.596779e-18 | 0.5138893
18.2079 | 36.8384 | 36.12728 | 35.59285 | 0.7111227 | 0.02012546 | 4.621015e-18 | 0.5142981
18.2179 | 36.8409 | 36.11606 | 35.58118 | 0.7248393 | 0.02017798 | 4.645382e-18 | 0.5147074
18.2279 | 36.8163 | 36.10484 | 35.56949 | 0.711464 | 0.02023065 | 4.669879e-18 | 0.5151172
18.2379 | 36.8277 | 36.0936 | 35.55779 | 0.7340967 | 0.02028345 | 4.694506e-18 | 0.5155274
18.2479 | 36.7862 | 36.08236 | 35.54609 | 0.7038374 | 0.0203364 | 4.719266e-18 | 0.5159382
18.2579 | 36.8075 | 36.07111 | 35.53437 | 0.7363861 | 0.02038949 | 4.744158e-18 | 0.5163496
18.2679 | 36.7861 | 36.05986 | 35.52265 | 0.7262428 | 0.02044272 | 4.769182e-18 | 0.5167614
18.2779 | 36.7221 | 36.04859 | 35.51092 | 0.6735075 | 0.0204961 | 4.794341e-18 | 0.5171739
18.2879 | 36.7184 | 36.03732 | 35.49918 | 0.6810802 | 0.02054962 | 4.819635e-18 | 0.5175867
18.2979 | 36.7659 | 36.02604 | 35.48744 | 0.7398608 | 0.02060329 | 4.845064e-18 | 0.5180002
18.3079 | 36.7175 | 36.01475 | 35.47568 | 0.7027494 | 0.02065709 | 4.870628e-18 | 0.5184141
18.3179 | 36.7163 | 36.00345 | 35.46391 | 0.712846 | 0.02071105 | 4.89633e-18 | 0.5188286
18.3279 | 36.703 | 35.99215 | 35.45214 | 0.7108505 | 0.02076515 | 4.92217e-18 | 0.5192437
18.3379 | 36.7112 | 35.98084 | 35.44036 | 0.7303629 | 0.02081939 | 4.948147e-18 | 0.5196592
18.3479 | 36.722 | 35.96952 | 35.42857 | 0.7524832 | 0.02087378 | 4.974263e-18 | 0.5200752
18.3579 | 36.6885 | 35.95819 | 35.41677 | 0.7303115 | 0.02092832 | 5.00052e-18 | 0.5204918
18.3679 | 36.6954 | 35.94685 | 35.40496 | 0.7485476 | 0.020983 | 5.026917e-18 | 0.520909
18.3779 | 36.615 | 35.93551 | 35.39314 | 0.6794916 | 0.02103783 | 5.053455e-18 | 0.5213267
18.3879 | 36.6366 | 35.92416 | 35.38132 | 0.7124435 | 0.02109281 | 5.080135e-18 | 0.5217449
18.3979 | 36.6548 | 35.9128 | 35.36949 | 0.7420033 | 0.02114794 | 5.106959e-18 | 0.5221636
18.4079 | 36.6292 | 35.90143 | 35.35764 | 0.7277709 | 0.02120321 | 5.133925e-18 | 0.5225829
18.4179 | 36.6101 | 35.89005 | 35.34579 | 0.7200464 | 0.02125863 | 5.161037e-18 | 0.5230027
18.4279 | 36.6026 | 35.87867 | 35.33393 | 0.7239297 | 0.02131421 | 5.188293e-18 | 0.523423
18.4379 | 36.5991 | 35.86728 | 35.32207 | 0.7318207 | 0.02136993 | 5.215695e-18 | 0.5238439
18.4479 | 36.5699 | 35.85588 | 35.31019 | 0.7140197 | 0.0214258 | 5.243244e-18 | 0.5242653
18.4579 | 36.5948 | 35.84447 | 35.2983 | 0.7503264 | 0.02148183 | 5.270941e-18 | 0.5246873
18.4678 | 36.5464 | 35.83317 | 35.28653 | 0.7132267 | 0.02153744 | 5.298507e-18 | 0.5251056
18.4778 | 36.5041 | 35.82175 | 35.27463 | 0.6823489 | 0.02159376 | 5.3265e-18 | 0.5255286
18.4878 | 36.5043 | 35.81032 | 35.26272 | 0.6939788 | 0.02165024 | 5.354643e-18 | 0.5259522
18.4978 | 36.566 | 35.79888 | 35.2508 | 0.7671165 | 0.02170687 | 5.382936e-18 | 0.5263763
18.5078 | 36.5296 | 35.78744 | 35.23887 | 0.742162 | 0.02176365 | 5.411381e-18 | 0.526801
18.5178 | 36.5371 | 35.77598 | 35.22694 | 0.7611152 | 0.02182058 | 5.439979e-18 | 0.5272262
18.5278 | 36.5259 | 35.76452 | 35.21499 | 0.7613761 | 0.02187767 | 5.46873e-18 | 0.527652
18.5378 | 36.5076 | 35.75306 | 35.20304 | 0.7545447 | 0.02193491 | 5.497635e-18 | 0.5280783
18.5478 | 36.5259 | 35.74158 | 35.19108 | 0.7843211 | 0.0219923 | 5.526694e-18 | 0.5285052
18.5578 | 36.4919 | 35.73009 | 35.17911 | 0.7618051 | 0.02204985 | 5.55591e-18 | 0.5289326
18.5678 | 36.4733 | 35.7186 | 35.16714 | 0.7546968 | 0.02210756 | 5.585282e-18 | 0.5293606
18.5778 | 36.4213 | 35.7071 | 35.15515 | 0.7141961 | 0.02216542 | 5.614812e-18 | 0.5297891
18.5878 | 36.4487 | 35.6956 | 35.14316 | 0.7531031 | 0.02222344 | 5.6445e-18 | 0.5302182
18.5978 | 36.4599 | 35.68408 | 35.13115 | 0.7758177 | 0.02228161 | 5.674348e-18 | 0.5306478
18.6078 | 36.4456 | 35.67256 | 35.11914 | 0.77304 | 0.02233994 | 5.704355e-18 | 0.531078
18.6178 | 36.4291 | 35.66103 | 35.10712 | 0.7680699 | 0.02239843 | 5.734523e-18 | 0.5315087
18.6278 | 36.4219 | 35.64949 | 35.0951 | 0.7724074 | 0.02245707 | 5.764853e-18 | 0.53194
18.6378 | 36.4253 | 35.63795 | 35.08306 | 0.7873525 | 0.02251588 | 5.795346e-18 | 0.5323719
18.6478 | 36.4345 | 35.62639 | 35.07102 | 0.8081052 | 0.02257484 | 5.826002e-18 | 0.5328043
18.6578 | 36.4111 | 35.61483 | 35.05896 | 0.7962655 | 0.02263396 | 5.856823e-18 | 0.5332373
18.6678 | 36.3597 | 35.60327 | 35.0469 | 0.7564333 | 0.02269324 | 5.887809e-18 | 0.5336708
18.6778 | 36.3431 | 35.59169 | 35.03483 | 0.7514087 | 0.02275268 | 5.918961e-18 | 0.5341049
18.6878 | 36.3465 | 35.58011 | 35.02276 | 0.7663916 | 0.02281228 | 5.95028e-18 | 0.5345396
18.6978 | 36.3653 | 35.56852 | 35.01067 | 0.7967821 | 0.02287205 | 5.981768e-18 | 0.5349748
18.7078 | 36.3472 | 35.55692 | 34.99858 | 0.79028 | 0.02293197 | 6.013424e-18 | 0.5354106
18.7178 | 36.3469 | 35.54531 | 34.98648 | 0.8015855 | 0.02299205 | 6.04525e-18 | 0.535847
18.7278 | 36.3228 | 35.5337 | 34.97437 | 0.7890984 | 0.0230523 | 6.077247e-18 | 0.5362839
18.7378 | 36.2958 | 35.52208 | 34.96225 | 0.7737189 | 0.02311271 | 6.109416e-18 | 0.5367214
18.7478 | 36.3195 | 35.51045 | 34.95012 | 0.8090468 | 0.02317329 | 6.141758e-18 | 0.5371595
18.7578 | 36.2762 | 35.49882 | 34.93799 | 0.7773821 | 0.02323402 | 6.174273e-18 | 0.5375981
18.7678 | 36.2283 | 35.48718 | 34.92584 | 0.7411249 | 0.02329492 | 6.206962e-18 | 0.5380374
18.7778 | 36.2041 | 35.47552 | 34.91369 | 0.7285752 | 0.02335599 | 6.239828e-18 | 0.5384772
18.7878 | 36.2111 | 35.46387 | 34.90153 | 0.7472329 | 0.02341722 | 6.272869e-18 | 0.5389175
18.7978 | 36.2353 | 35.4522 | 34.88936 | 0.7830979 | 0.02347861 | 6.306088e-18 | 0.5393585
18.8078 | 36.2059 | 35.44053 | 34.87719 | 0.7653704 | 0.02354017 | 6.339485e-18 | 0.5398
18.8178 | 36.2223 | 35.42885 | 34.86501 | 0.7934503 | 0.0236019 | 6.373062e-18 | 0.5402421
18.8278 | 36.1894 | 35.41716 | 34.85281 | 0.7722375 | 0.02366379 | 6.40682e-18 | 0.5406848
18.8378 | 36.1743 | 35.40547 | 34.84061 | 0.7688321 | 0.02372585 | 6.440758e-18 | 0.541128
18.8478 | 36.1712 | 35.39377 | 34.82841 | 0.777434 | 0.02378808 | 6.474879e-18 | 0.5415719
18.8578 | 36.1072 | 35.38206 | 34.81619 | 0.7251433 | 0.02385048 | 6.509182e-18 | 0.5420163
18.8678 | 36.114 | 35.37034 | 34.80397 | 0.7436599 | 0.02391305 | 6.543671e-18 | 0.5424613
18.8778 | 36.0549 | 35.35862 | 34.79173 | 0.6962839 | 0.02397578 | 6.578344e-18 | 0.5429069
18.8878 | 36.0787 | 35.34688 | 34.77949 | 0.7318151 | 0.02403868 | 6.613204e-18 | 0.5433531
18.8978 | 36.0823 | 35.33515 | 34.76724 | 0.7471536 | 0.02410176 | 6.648251e-18 | 0.5437998
18.9078 | 36.0712 | 35.3234 | 34.75499 | 0.7477994 | 0.024165 | 6.683486e-18 | 0.5442472
18.9178 | 36.0471 | 35.31165 | 34.74272 | 0.7354525 | 0.02422842 | 6.718912e-18 | 0.5446951
18.9278 | 36.0295 | 35.29989 | 34.73045 | 0.7296128 | 0.024292 | 6.754527e-18 | 0.5451437
18.9378 | 36.0327 | 35.28812 | 34.71817 | 0.7445803 | 0.02435576 | 6.790333e-18 | 0.5455928
18.9478 | 35.9916 | 35.27634 | 34.70588 | 0.7152551 | 0.02441969 | 6.826332e-18 | 0.5460425
18.9578 | 35.9826 | 35.26456 | 34.69359 | 0.7180371 | 0.0244838 | 6.862525e-18 | 0.5464928
18.9678 | 35.9461 | 35.25277 | 34.68128 | 0.6933263 | 0.02454808 | 6.898912e-18 | 0.5469437
18.9778 | 35.9531 | 35.24098 | 34.66897 | 0.7121227 | 0.02461253 | 6.935495e-18 | 0.5473952
18.9878 | 35.9323 | 35.22917 | 34.65665 | 0.7031263 | 0.02467715 | 6.972274e-18 | 0.5478473
18.9978 | 35.9664 | 35.21736 | 34.64432 | 0.749037 | 0.02474195 | 7.009252e-18 | 0.5483
19.0078 | 35.9511 | 35.20555 | 34.63198 | 0.7455549 | 0.02480693 | 7.046428e-18 | 0.5487533
19.0178 | 35.9088 | 35.19372 | 34.61964 | 0.7150799 | 0.02487208 | 7.083804e-18 | 0.5492072
19.0278 | 35.9237 | 35.18189 | 34.60729 | 0.7418121 | 0.02493741 | 7.121381e-18 | 0.5496616
19.0378 | 35.9079 | 35.17005 | 34.59493 | 0.7378513 | 0.02500291 | 7.15916e-18 | 0.5501168
19.0478 | 35.8746 | 35.1582 | 34.58256 | 0.7163977 | 0.02506859 | 7.197143e-18 | 0.5505725
19.0577 | 35.8133 | 35.14647 | 34.57031 | 0.6668326 | 0.02513379 | 7.234947e-18 | 0.5510243
19.0677 | 35.8338 | 35.13461 | 34.55793 | 0.6991931 | 0.02519983 | 7.273337e-18 | 0.5514811
19.0777 | 35.8167 | 35.12274 | 34.54553 | 0.6939606 | 0.02526604 | 7.311934e-18 | 0.5519386
19.0877 | 35.7978 | 35.11086 | 34.53314 | 0.6869352 | 0.02533243 | 7.350738e-18 | 0.5523968
19.0977 | 35.8339 | 35.09898 | 34.52073 | 0.7349168 | 0.02539901 | 7.389751e-18 | 0.5528555
19.1077 | 35.8233 | 35.08709 | 34.50831 | 0.7362055 | 0.02546576 | 7.428974e-18 | 0.5533148
19.1177 | 35.7803 | 35.0752 | 34.49589 | 0.7051012 | 0.02553269 | 7.468408e-18 | 0.5537748
19.1277 | 35.783 | 35.0633 | 34.48346 | 0.7197038 | 0.02559981 | 7.508054e-18 | 0.5542354
19.1377 | 35.7475 | 35.05139 | 34.47102 | 0.6961135 | 0.02566711 | 7.547914e-18 | 0.5546966
19.1477 | 35.7202 | 35.03947 | 34.45858 | 0.6807302 | 0.02573458 | 7.587988e-18 | 0.5551583
19.1577 | 35.6778 | 35.02755 | 34.44612 | 0.6502537 | 0.02580225 | 7.628279e-18 | 0.5556208
19.1677 | 35.6735 | 35.01562 | 34.43366 | 0.6578843 | 0.02587009 | 7.668785e-18 | 0.5560838
19.1777 | 35.6785 | 35.00368 | 34.42119 | 0.6748218 | 0.02593812 | 7.70951e-18 | 0.5565475
19.1877 | 35.6496 | 34.99173 | 34.40872 | 0.6578663 | 0.02600633 | 7.750454e-18 | 0.5570117
19.1977 | 35.6786 | 34.97978 | 34.39623 | 0.6988175 | 0.02607473 | 7.79162e-18 | 0.5574767
19.2077 | 35.6399 | 34.96782 | 34.38374 | 0.6720758 | 0.02614331 | 7.833006e-18 | 0.5579422
19.2177 | 35.6551 | 34.95586 | 34.37124 | 0.6992409 | 0.02621208 | 7.874615e-18 | 0.5584083
19.2277 | 35.6149 | 34.94389 | 34.35873 | 0.6710128 | 0.02628103 | 7.916449e-18 | 0.5588751
19.2377 | 35.6055 | 34.93191 | 34.34622 | 0.6735917 | 0.02635017 | 7.958507e-18 | 0.5593425
19.2477 | 35.5327 | 34.91992 | 34.33369 | 0.6127774 | 0.0264195 | 8.000793e-18 | 0.5598105
19.2577 | 35.5393 | 34.90793 | 34.32116 | 0.6313699 | 0.02648902 | 8.043306e-18 | 0.5602792
19.2677 | 35.5225 | 34.89593 | 34.30862 | 0.6265693 | 0.02655872 | 8.086048e-18 | 0.5607484
19.2777 | 35.5137 | 34.88392 | 34.29608 | 0.6297754 | 0.02662862 | 8.12902e-18 | 0.5612184
19.2877 | 35.5229 | 34.87191 | 34.28352 | 0.6509883 | 0.0266987 | 8.172224e-18 | 0.5616889
19.2977 | 35.5199 | 34.85989 | 34.27096 | 0.6600081 | 0.02676897 | 8.215661e-18 | 0.5621601
19.3077 | 35.5388 | 34.84787 | 34.25839 | 0.6909345 | 0.02683944 | 8.259332e-18 | 0.5626319
19.3177 | 35.4992 | 34.83583 | 34.24582 | 0.6633678 | 0.02691009 | 8.303238e-18 | 0.5631044
19.3277 | 35.4771 | 34.82379 | 34.23323 | 0.6533077 | 0.02698094 | 8.347381e-18 | 0.5635775
19.3377 | 35.4468 | 34.81175 | 34.22064 | 0.6350545 | 0.02705198 | 8.391761e-18 | 0.5640512
19.3477 | 35.4063 | 34.79969 | 34.20804 | 0.6066079 | 0.02712321 | 8.436381e-18 | 0.5645256
19.3577 | 35.414 | 34.78763 | 34.19544 | 0.626368 | 0.02719463 | 8.481242e-18 | 0.5650006
19.3677 | 35.3825 | 34.77557 | 34.18282 | 0.6069348 | 0.02726625 | 8.526344e-18 | 0.5654763
19.3777 | 35.3819 | 34.76349 | 34.1702 | 0.6184083 | 0.02733806 | 8.571689e-18 | 0.5659526
19.3877 | 35.4032 | 34.75141 | 34.15757 | 0.6517884 | 0.02741007 | 8.61728e-18 | 0.5664295
19.3977 | 35.3821 | 34.73932 | 34.14494 | 0.6427752 | 0.02748227 | 8.663115e-18 | 0.5669071
19.4077 | 35.3849 | 34.72723 | 34.13229 | 0.6576686 | 0.02755467 | 8.709198e-18 | 0.5673854
19.4177 | 35.3738 | 34.71513 | 34.11964 | 0.6586686 | 0.02762726 | 8.75553e-18 | 0.5678643
19.4277 | 35.355 | 34.70302 | 34.10698 | 0.6519753 | 0.02770005 | 8.802111e-18 | 0.5683438
19.4377 | 35.2809 | 34.69091 | 34.09431 | 0.5899885 | 0.02777304 | 8.848943e-18 | 0.568824
19.4477 | 35.3072 | 34.67879 | 34.08164 | 0.6284083 | 0.02784622 | 8.896029e-18 | 0.5693049
19.4577 | 35.2922 | 34.66667 | 34.06896 | 0.6255347 | 0.02791961 | 8.943368e-18 | 0.5697864
19.4677 | 35.2629 | 34.65453 | 34.05627 | 0.6083676 | 0.02799319 | 8.990963e-18 | 0.5702685
19.4777 | 35.242 | 34.64239 | 34.04357 | 0.599607 | 0.02806698 | 9.038814e-18 | 0.5707514
19.4877 | 35.2653 | 34.63025 | 34.03087 | 0.635053 | 0.02814096 | 9.086924e-18 | 0.5712348
19.4977 | 35.2699 | 34.61809 | 34.01816 | 0.6518055 | 0.02821515 | 9.135293e-18 | 0.571719
19.5077 | 35.234 | 34.60594 | 34.00544 | 0.6280645 | 0.02828953 | 9.183924e-18 | 0.5722038
19.5177 | 35.2246 | 34.59377 | 33.99272 | 0.6308299 | 0.02836412 | 9.232816e-18 | 0.5726892
19.5277 | 35.1761 | 34.5816 | 33.97998 | 0.5945019 | 0.02843891 | 9.281973e-18 | 0.5731754
19.5377 | 35.1489 | 34.56942 | 33.96724 | 0.5794803 | 0.0285139 | 9.331395e-18 | 0.5736622
19.5477 | 35.1372 | 34.55723 | 33.9545 | 0.5799651 | 0.0285891 | 9.381083e-18 | 0.5741496
19.5577 | 35.1315 | 34.54504 | 33.94174 | 0.5864563 | 0.0286645 | 9.431041e-18 | 0.5746378
19.5677 | 35.1172 | 34.53285 | 33.92898 | 0.584354 | 0.02874011 | 9.481267e-18 | 0.5751266
19.5777 | 35.0827 | 34.52064 | 33.91621 | 0.562058 | 0.02881592 | 9.531765e-18 | 0.575616
19.5877 | 35.1052 | 34.50843 | 33.90343 | 0.5967685 | 0.02889194 | 9.582535e-18 | 0.5761061
19.5977 | 35.0737 | 34.49621 | 33.89065 | 0.5774853 | 0.02896816 | 9.63358e-18 | 0.576597
19.6077 | 35.0554 | 34.48399 | 33.87786 | 0.5714085 | 0.02904459 | 9.6849e-18 | 0.5770884
19.6177 | 35.0063 | 34.47176 | 33.86506 | 0.534538 | 0.02912123 | 9.736498e-18 | 0.5775806
19.6277 | 34.9617 | 34.45953 | 33.85225 | 0.5021738 | 0.02919808 | 9.788374e-18 | 0.5780734
19.6376 | 34.985 | 34.44741 | 33.83957 | 0.5375935 | 0.02927436 | 9.840007e-18 | 0.5785621
19.6476 | 34.9331 | 34.43516 | 33.82675 | 0.4979419 | 0.02935162 | 9.892442e-18 | 0.5790562
19.6576 | 34.8994 | 34.4229 | 33.81392 | 0.4764966 | 0.02942909 | 9.945161e-18 | 0.5795511
19.6676 | 34.9136 | 34.41064 | 33.80109 | 0.5029575 | 0.02950678 | 9.998164e-18 | 0.5800467
19.6776 | 34.8649 | 34.39838 | 33.78825 | 0.4665247 | 0.02958467 | 1.005145e-17 | 0.5805429
19.6876 | 34.9111 | 34.3861 | 33.7754 | 0.5249982 | 0.02966278 | 1.010503e-17 | 0.5810399
19.6976 | 34.8705 | 34.37382 | 33.76254 | 0.4966778 | 0.0297411 | 1.01589e-17 | 0.5815375
19.7076 | 34.8362 | 34.36154 | 33.74968 | 0.4746637 | 0.02981963 | 1.021306e-17 | 0.5820358
19.7176 | 34.7782 | 34.34924 | 33.73681 | 0.4289558 | 0.02989837 | 1.026751e-17 | 0.5825348
19.7276 | 34.7831 | 34.33695 | 33.72393 | 0.446154 | 0.02997733 | 1.032225e-17 | 0.5830345
19.7376 | 34.7588 | 34.32464 | 33.71105 | 0.4341585 | 0.0300565 | 1.037729e-17 | 0.5835348
19.7476 | 34.7274 | 34.31233 | 33.69816 | 0.4150691 | 0.03013589 | 1.043263e-17 | 0.5840359
19.7576 | 34.6962 | 34.30001 | 33.68526 | 0.3961858 | 0.03021549 | 1.048827e-17 | 0.5845377
19.7676 | 34.686 | 34.28769 | 33.67236 | 0.3983086 | 0.03029532 | 1.054421e-17 | 0.5850402
19.7776 | 34.698 | 34.27536 | 33.65944 | 0.4226376 | 0.03037535 | 1.060045e-17 | 0.5855434
19.7876 | 34.668 | 34.26303 | 33.64652 | 0.4049727 | 0.03045561 | 1.0657e-17 | 0.5860472
19.7976 | 34.6578 | 34.25069 | 33.6336 | 0.4071139 | 0.03053608 | 1.071385e-17 | 0.5865518
19.8076 | 34.6176 | 34.23834 | 33.62067 | 0.3792611 | 0.03061677 | 1.077101e-17 | 0.5870571
19.8176 | 34.5562 | 34.22599 | 33.60772 | 0.3302144 | 0.03069769 | 1.082847e-17 | 0.587563
19.8276 | 34.5718 | 34.21363 | 33.59478 | 0.3581737 | 0.03077882 | 1.088625e-17 | 0.5880697
19.8376 | 34.5623 | 34.20126 | 33.58182 | 0.361039 | 0.03086017 | 1.094434e-17 | 0.5885771
19.8476 | 34.5344 | 34.18889 | 33.56886 | 0.3455104 | 0.03094175 | 1.100275e-17 | 0.5890852
19.8576 | 34.5489 | 34.17651 | 33.55589 | 0.3723878 | 0.03102354 | 1.106147e-17 | 0.589594
19.8676 | 34.5378 | 34.16413 | 33.54292 | 0.3736711 | 0.03110556 | 1.112051e-17 | 0.5901036
19.8776 | 34.5416 | 34.15174 | 33.52994 | 0.3898604 | 0.03118781 | 1.117987e-17 | 0.5906138
19.8876 | 34.5213 | 34.13934 | 33.51695 | 0.3819556 | 0.03127027 | 1.123955e-17 | 0.5911248
19.8976 | 34.5055 | 34.12694 | 33.50395 | 0.3785568 | 0.03135296 | 1.129955e-17 | 0.5916365
19.9076 | 34.4472 | 34.11454 | 33.49095 | 0.3326639 | 0.03143588 | 1.135988e-17 | 0.5921488
19.9176 | 34.4485 | 34.10212 | 33.47794 | 0.3463769 | 0.03151902 | 1.142053e-17 | 0.592662
19.9276 | 34.4449 | 34.0897 | 33.46493 | 0.3551959 | 0.03160239 | 1.148151e-17 | 0.5931758
19.9376 | 34.446 | 34.07728 | 33.4519 | 0.3687206 | 0.03168598 | 1.154282e-17 | 0.5936903
19.9476 | 34.3883 | 34.06485 | 33.43887 | 0.3234513 | 0.03176981 | 1.160447e-17 | 0.5942056
19.9576 | 34.4024 | 34.05241 | 33.42584 | 0.3499878 | 0.03185386 | 1.166645e-17 | 0.5947216
19.9676 | 34.4075 | 34.03997 | 33.41279 | 0.3675301 | 0.03193814 | 1.172876e-17 | 0.5952384
19.9776 | 34.4128 | 34.02752 | 33.39974 | 0.3852783 | 0.03202264 | 1.179141e-17 | 0.5957558
19.9876 | 34.3824 | 34.01507 | 33.38669 | 0.3673322 | 0.03210738 | 1.18544e-17 | 0.596274
19.9976 | 34.3744 | 34.00261 | 33.37362 | 0.371792 | 0.03219235 | 1.191773e-17 | 0.5967929
20.0076 | 34.3422 | 33.99014 | 33.36055 | 0.3520575 | 0.03227756 | 1.19814e-17 | 0.5973126
20.0176 | 34.3344 | 33.97767 | 33.34748 | 0.3567288 | 0.03236299 | 1.204542e-17 | 0.597833
20.0276 | 34.3439 | 33.96519 | 33.33439 | 0.3787058 | 0.03244866 | 1.210979e-17 | 0.5983541
20.0376 | 34.3203 | 33.95271 | 33.3213 | 0.3675885 | 0.03253456 | 1.21745e-17 | 0.598876
20.0476 | 34.2779 | 33.94022 | 33.3082 | 0.337677 | 0.03262069 | 1.223957e-17 | 0.5993986
20.0576 | 34.2737 | 33.92773 | 33.2951 | 0.3459711 | 0.03270706 | 1.230498e-17 | 0.5999219
20.0676 | 34.2791 | 33.91523 | 33.28199 | 0.363871 | 0.03279366 | 1.237076e-17 | 0.600446
20.0776 | 34.271 | 33.90272 | 33.26887 | 0.3682764 | 0.03288051 | 1.243689e-17 | 0.6009709
20.0876 | 34.2506 | 33.89021 | 33.25575 | 0.3603876 | 0.03296758 | 1.250337e-17 | 0.6014964
20.0976 | 34.175 | 33.8777 | 33.24262 | 0.2973044 | 0.0330549 | 1.257022e-17 | 0.6020228
20.1076 | 34.2115 | 33.86517 | 33.22948 | 0.3463268 | 0.03314245 | 1.263743e-17 | 0.6025498
20.1176 | 34.1741 | 33.85265 | 33.21634 | 0.3214548 | 0.03323024 | 1.2705e-17 | 0.6030777
20.1276 | 34.1677 | 33.84011 | 33.20319 | 0.3275884 | 0.03331827 | 1.277294e-17 | 0.6036063
20.1376 | 34.1478 | 33.82757 | 33.19003 | 0.3202276 | 0.03340654 | 1.284125e-17 | 0.6041356
20.1476 | 34.157 | 33.81503 | 33.17687 | 0.3419724 | 0.03349506 | 1.290993e-17 | 0.6046657
20.1576 | 34.1293 | 33.80248 | 33.1637 | 0.3268227 | 0.03358381 | 1.297898e-17 | 0.6051965
20.1676 | 34.1296 | 33.78992 | 33.15052 | 0.3396785 | 0.0336728 | 1.30484e-17 | 0.6057282
20.1776 | 34.1139 | 33.77736 | 33.13734 | 0.3365398 | 0.03376204 | 1.31182e-17 | 0.6062605
20.1876 | 34.0525 | 33.76479 | 33.12415 | 0.2877066 | 0.03385152 | 1.318838e-17 | 0.6067937
20.1976 | 34.0415 | 33.75222 | 33.11095 | 0.2892789 | 0.03394125 | 1.325894e-17 | 0.6073276
20.2076 | 34.0338 | 33.73964 | 33.09775 | 0.2941567 | 0.03403122 | 1.332989e-17 | 0.6078623
20.2176 | 34.0156 | 33.72706 | 33.08454 | 0.2885399 | 0.03412144 | 1.340122e-17 | 0.6083977
20.2275 | 33.9605 | 33.7146 | 33.07146 | 0.2459027 | 0.03421099 | 1.347221e-17 | 0.6089285
20.2375 | 33.9768 | 33.702 | 33.05824 | 0.2747967 | 0.0343017 | 1.354431e-17 | 0.6094655
20.2475 | 33.9439 | 33.6894 | 33.04501 | 0.2544962 | 0.03439265 | 1.36168e-17 | 0.6100032
20.2575 | 33.9307 | 33.6768 | 33.03177 | 0.253901 | 0.03448386 | 1.368969e-17 | 0.6105417
20.2675 | 33.9295 | 33.66419 | 33.01853 | 0.2653112 | 0.03457531 | 1.376297e-17 | 0.611081
20.2775 | 33.9063 | 33.65157 | 33.00529 | 0.2547268 | 0.03466701 | 1.383665e-17 | 0.6116211
20.2875 | 33.8408 | 33.63895 | 32.99203 | 0.2018476 | 0.03475896 | 1.391072e-17 | 0.6121619
20.2975 | 33.831 | 33.62633 | 32.97877 | 0.2046739 | 0.03485116 | 1.39852e-17 | 0.6127035
20.3075 | 33.8158 | 33.61369 | 32.96551 | 0.2021054 | 0.03494362 | 1.406009e-17 | 0.613246
20.3175 | 33.7883 | 33.60106 | 32.95223 | 0.1872422 | 0.03503633 | 1.413538e-17 | 0.6137892
20.3275 | 33.7635 | 33.58842 | 32.93895 | 0.1750844 | 0.03512929 | 1.421108e-17 | 0.6143331
20.3375 | 33.7454 | 33.57577 | 32.92567 | 0.1696317 | 0.0352225 | 1.428719e-17 | 0.6148779
20.3475 | 33.7353 | 33.56312 | 32.91238 | 0.1721844 | 0.03531597 | 1.436371e-17 | 0.6154234
20.3575 | 33.7628 | 33.55046 | 32.89908 | 0.2123422 | 0.0354097 | 1.444065e-17 | 0.6159698
20.3675 | 33.697 | 33.53779 | 32.88577 | 0.1592053 | 0.03550368 | 1.451801e-17 | 0.616517
20.3775 | 33.6594 | 33.52513 | 32.87246 | 0.1342736 | 0.03559791 | 1.459578e-17 | 0.6170649
20.3875 | 33.6483 | 33.51245 | 32.85915 | 0.135847 | 0.03569241 | 1.467398e-17 | 0.6176136
20.3975 | 33.6399 | 33.49977 | 32.84582 | 0.1401256 | 0.03578716 | 1.47526e-17 | 0.6181632
20.4075 | 33.6279 | 33.48709 | 32.83249 | 0.1408094 | 0.03588217 | 1.483165e-17 | 0.6187135
20.4175 | 33.5686 | 33.4744 | 32.81916 | 0.09419832 | 0.03597745 | 1.491114e-17 | 0.6192647
20.4275 | 33.581 | 33.46171 | 32.80582 | 0.1192924 | 0.03607298 | 1.499105e-17 | 0.6198166
20.4375 | 33.5367 | 33.44901 | 32.79247 | 0.08769155 | 0.03616877 | 1.507139e-17 | 0.6203693
20.4475 | 33.5316 | 33.4363 | 32.77912 | 0.09529573 | 0.03626483 | 1.515218e-17 | 0.6209229
20.4575 | 33.5339 | 33.42359 | 32.76576 | 0.110305 | 0.03636115 | 1.52334e-17 | 0.6214773
20.4675 | 33.4661 | 33.41088 | 32.75239 | 0.05521942 | 0.03645773 | 1.531506e-17 | 0.6220324
20.4775 | 33.4789 | 33.39816 | 32.73902 | 0.08073879 | 0.03655458 | 1.539717e-17 | 0.6225884
20.4875 | 33.4569 | 33.38544 | 32.72564 | 0.0714632 | 0.03665169 | 1.547972e-17 | 0.6231452
20.4975 | 33.4085 | 33.37271 | 32.71226 | 0.0357926 | 0.03674907 | 1.556272e-17 | 0.6237029
20.5075 | 33.4178 | 33.35997 | 32.69886 | 0.05782703 | 0.03684671 | 1.564617e-17 | 0.6242613
20.5175 | 33.4099 | 33.34723 | 32.68547 | 0.06266642 | 0.03694462 | 1.573008e-17 | 0.6248206
20.5275 | 33.3944 | 33.33449 | 32.67207 | 0.05991079 | 0.03704279 | 1.581444e-17 | 0.6253806
20.5375 | 33.3572 | 33.32174 | 32.65866 | 0.03546006 | 0.03714124 | 1.589926e-17 | 0.6259416
20.5475 | 33.3735 | 33.30899 | 32.64524 | 0.06451427 | 0.03723996 | 1.598455e-17 | 0.6265033
20.5575 | 33.3108 | 33.29623 | 32.63182 | 0.01457339 | 0.03733895 | 1.607029e-17 | 0.6270659
20.5675 | 33.3157 | 33.28346 | 32.6184 | 0.03223743 | 0.0374382 | 1.615651e-17 | 0.6276293
20.5775 | 33.3058 | 33.27069 | 32.60496 | 0.03510631 | 0.03753773 | 1.624319e-17 | 0.6281935
20.5875 | 33.262 | 33.25792 | 32.59152 | 0.004080101 | 0.03763753 | 1.633034e-17 | 0.6287585
20.5975 | 33.263 | 33.24514 | 32.57808 | 0.0178587 | 0.03773761 | 1.641797e-17 | 0.6293244
20.6075 | 33.2429 | 33.23236 | 32.56463 | 0.01054211 | 0.03783796 | 1.650607e-17 | 0.6298912
20.6175 | 33.2185 | 33.21957 | 32.55117 | -0.001069657 | 0.03793858 | 1.659465e-17 | 0.6304588
20.6275 | 33.2225 | 33.20678 | 32.53771 | 0.01572341 | 0.03803948 | 1.668372e-17 | 0.6310272
20.6375 | 33.2083 | 33.19398 | 32.52424 | 0.0143212 | 0.03814066 | 1.677327e-17 | 0.6315964
20.6475 | 33.217 | 33.18118 | 32.51077 | 0.0358238 | 0.03824211 | 1.68633e-17 | 0.6321665
20.6575 | 33.1532 | 33.16837 | 32.49729 | -0.01516891 | 0.03834384 | 1.695383e-17 | 0.6327375
20.6675 | 33.1589 | 33.15556 | 32.4838 | 0.003343147 | 0.03844585 | 1.704485e-17 | 0.6333093
20.6775 | 33.1333 | 33.14274 | 32.47031 | -0.009440067 | 0.03854814 | 1.713637e-17 | 0.633882
20.6875 | 33.1108 | 33.12992 | 32.45681 | -0.01911859 | 0.03865071 | 1.722838e-17 | 0.6344554
20.6975 | 33.095 | 33.11709 | 32.44331 | -0.02209249 | 0.03875356 | 1.732089e-17 | 0.6350298
20.7075 | 33.0895 | 33.10426 | 32.4298 | -0.0147617 | 0.0388567 | 1.741391e-17 | 0.6356051
20.7175 | 33.054 | 33.09143 | 32.41628 | -0.03742625 | 0.03896011 | 1.750743e-17 | 0.6361812
20.7275 | 33.0632 | 33.07859 | 32.40276 | -0.01538617 | 0.03906381 | 1.760147e-17 | 0.6367581
20.7375 | 33.0603 | 33.06574 | 32.38924 | -0.005441471 | 0.03916779 | 1.769601e-17 | 0.6373359
20.7475 | 32.9957 | 33.05289 | 32.37571 | -0.05719221 | 0.03927206 | 1.779107e-17 | 0.6379146
20.7575 | 33.0308 | 33.04004 | 32.36217 | -0.009238358 | 0.03937662 | 1.788665e-17 | 0.6384941
20.7675 | 33.0131 | 33.02718 | 32.34862 | -0.01407992 | 0.03948146 | 1.798275e-17 | 0.6390745
20.7775 | 32.9669 | 33.01432 | 32.33507 | -0.04741694 | 0.03958659 | 1.807937e-17 | 0.6396558
20.7875 | 32.9899 | 33.00145 | 32.32152 | -0.01154947 | 0.03969201 | 1.817652e-17 | 0.640238
20.7975 | 32.9445 | 32.98858 | 32.30796 | -0.04407746 | 0.03979771 | 1.82742e-17 | 0.640821
20.8074 | 32.9441 | 32.97583 | 32.29453 | -0.03172976 | 0.03990265 | 1.837142e-17 | 0.6413991
20.8174 | 32.9163 | 32.96295 | 32.28096 | -0.04664877 | 0.04000893 | 1.847016e-17 | 0.6419838
20.8274 | 32.9056 | 32.95006 | 32.26738 | -0.04446339 | 0.04011551 | 1.856944e-17 | 0.6425695
20.8374 | 32.8886 | 32.93717 | 32.2538 | -0.04857357 | 0.04022238 | 1.866926e-17 | 0.6431561
20.8474 | 32.8739 | 32.92428 | 32.24021 | -0.05037934 | 0.04032954 | 1.876962e-17 | 0.6437435
20.8574 | 32.8673 | 32.91138 | 32.22661 | -0.04408069 | 0.040437 | 1.887053e-17 | 0.6443319
20.8674 | 32.8412 | 32.89848 | 32.21301 | -0.05727758 | 0.04054475 | 1.897199e-17 | 0.6449211
20.8774 | 32.8254 | 32.88557 | 32.19941 | -0.06017017 | 0.0406528 | 1.9074e-17 | 0.6455112
20.8874 | 32.8264 | 32.87266 | 32.1858 | -0.04625838 | 0.04076115 | 1.917657e-17 | 0.6461022
20.8974 | 32.7848 | 32.85974 | 32.17218 | -0.0749422 | 0.04086979 | 1.92797e-17 | 0.6466941
20.9074 | 32.7702 | 32.84682 | 32.15856 | -0.07662167 | 0.04097872 | 1.938339e-17 | 0.6472868
20.9174 | 32.7582 | 32.8339 | 32.14493 | -0.07569695 | 0.04108796 | 1.948764e-17 | 0.6478806
20.9274 | 32.7599 | 32.82097 | 32.1313 | -0.06106794 | 0.04119751 | 1.959247e-17 | 0.6484753
20.9374 | 32.7281 | 32.80803 | 32.11766 | -0.07993461 | 0.04130735 | 1.969786e-17 | 0.6490708
20.9474 | 32.6988 | 32.7951 | 32.10401 | -0.09629697 | 0.04141749 | 1.980383e-17 | 0.6496672
20.9574 | 32.688 | 32.78216 | 32.09036 | -0.09415516 | 0.04152794 | 1.991038e-17 | 0.6502645
20.9674 | 32.684 | 32.76921 | 32.07671 | -0.08520916 | 0.04163869 | 2.001752e-17 | 0.6508628
20.9774 | 32.6495 | 32.75626 | 32.06305 | -0.1067589 | 0.04174974 | 2.012523e-17 | 0.651462
20.9874 | 32.6264 | 32.7433 | 32.04938 | -0.1169045 | 0.0418611 | 2.023353e-17 | 0.652062
20.9974 | 32.6286 | 32.73035 | 32.03571 | -0.1017458 | 0.04197276 | 2.034242e-17 | 0.652663
21.0074 | 32.5824 | 32.71738 | 32.02203 | -0.1349831 | 0.04208474 | 2.045191e-17 | 0.653265
21.0174 | 32.5844 | 32.70442 | 32.00835 | -0.1200162 | 0.04219702 | 2.0562e-17 | 0.6538678
21.0274 | 32.553 | 32.69145 | 31.99466 | -0.1384453 | 0.04230961 | 2.067269e-17 | 0.6544716
21.0374 | 32.5342 | 32.67847 | 31.98097 | -0.1442701 | 0.04242251 | 2.078397e-17 | 0.6550763
21.0474 | 32.5218 | 32.66549 | 31.96727 | -0.143691 | 0.04253572 | 2.089587e-17 | 0.655682
21.0574 | 32.5018 | 32.65251 | 31.95357 | -0.1507077 | 0.04264924 | 2.100838e-17 | 0.6562886
21.0674 | 32.4821 | 32.63952 | 31.93986 | -0.1574204 | 0.04276307 | 2.112151e-17 | 0.656896
21.0774 | 32.4487 | 32.62653 | 31.92615 | -0.177829 | 0.04287722 | 2.123524e-17 | 0.6575045
21.0874 | 32.4408 | 32.61353 | 31.91243 | -0.1727338 | 0.04299168 | 2.134961e-17 | 0.6581139
21.0974 | 32.437 | 32.60053 | 31.8987 | -0.1635344 | 0.04310646 | 2.14646e-17 | 0.6587242
21.1074 | 32.4028 | 32.58753 | 31.88497 | -0.1847312 | 0.04322156 | 2.158021e-17 | 0.6593356
21.1174 | 32.3908 | 32.57452 | 31.87124 | -0.1837238 | 0.04333696 | 2.169645e-17 | 0.6599477
21.1274 | 32.3779 | 32.56151 | 31.8575 | -0.1836127 | 0.04345269 | 2.181334e-17 | 0.660561
21.1374 | 32.3596 | 32.5485 | 31.84375 | -0.1888976 | 0.04356874 | 2.193086e-17 | 0.6611751
21.1474 | 32.3351 | 32.53548 | 31.83 | -0.2003785 | 0.0436851 | 2.204902e-17 | 0.6617901
21.1574 | 32.2973 | 32.52246 | 31.81625 | -0.2251555 | 0.04380179 | 2.216782e-17 | 0.6624062
21.1674 | 32.2999 | 32.50943 | 31.80249 | -0.2095288 | 0.0439188 | 2.228728e-17 | 0.6630232
21.1774 | 32.2701 | 32.4964 | 31.78872 | -0.2262982 | 0.04403613 | 2.240739e-17 | 0.6636412
21.1874 | 32.2432 | 32.48336 | 31.77495 | -0.2401637 | 0.04415379 | 2.252816e-17 | 0.6642602
21.1974 | 32.2315 | 32.47033 | 31.76117 | -0.2388254 | 0.04427177 | 2.264958e-17 | 0.66488
21.2074 | 32.2387 | 32.45728 | 31.74739 | -0.2185833 | 0.04439007 | 2.277167e-17 | 0.6655009
21.2174 | 32.2081 | 32.44424 | 31.73361 | -0.2361375 | 0.0445087 | 2.289443e-17 | 0.6661228
21.2274 | 32.1833 | 32.43119 | 31.71981 | -0.2478879 | 0.04462766 | 2.301786e-17 | 0.6667456
21.2374 | 32.1928 | 32.41813 | 31.70602 | -0.2253345 | 0.04474695 | 2.314196e-17 | 0.6673694
21.2474 | 32.1534 | 32.40508 | 31.69222 | -0.2516773 | 0.04486656 | 2.326674e-17 | 0.6679941
21.2574 | 32.1394 | 32.39202 | 31.67841 | -0.2526166 | 0.04498651 | 2.339221e-17 | 0.66862
21.2674 | 32.1184 | 32.37895 | 31.6646 | -0.2605521 | 0.04510679 | 2.351836e-17 | 0.6692468
21.2774 | 32.1121 | 32.36588 | 31.65078 | -0.2537839 | 0.0452274 | 2.36452e-17 | 0.6698745
21.2874 | 32.0693 | 32.35281 | 31.63696 | -0.2835121 | 0.04534833 | 2.377274e-17 | 0.6705032
21.2974 | 32.0404 | 32.33974 | 31.62313 | -0.2993367 | 0.04546961 | 2.390097e-17 | 0.671133
21.3074 | 32.0665 | 32.32666 | 31.6093 | -0.2601576 | 0.04559122 | 2.402991e-17 | 0.6717637
21.3174 | 32.0463 | 32.31357 | 31.59547 | -0.2672749 | 0.04571317 | 2.415955e-17 | 0.6723954
21.3274 | 32.0199 | 32.30049 | 31.58163 | -0.2805886 | 0.04583545 | 2.428989e-17 | 0.6730281
21.3374 | 32.0143 | 32.2874 | 31.56778 | -0.2730988 | 0.04595807 | 2.442096e-17 | 0.6736619
21.3474 | 31.9967 | 32.27431 | 31.55393 | -0.2776055 | 0.04608103 | 2.455274e-17 | 0.6742967
21.3574 | 31.9708 | 32.26121 | 31.54007 | -0.2904086 | 0.04620434 | 2.468524e-17 | 0.6749324
21.3674 | 31.9504 | 32.24811 | 31.52621 | -0.2977081 | 0.04632797 | 2.481846e-17 | 0.6755691
21.3774 | 31.9245 | 32.235 | 31.51235 | -0.3105043 | 0.04645196 | 2.495242e-17 | 0.6762069
21.3874 | 31.9203 | 32.2219 | 31.49847 | -0.3015969 | 0.04657628 | 2.508711e-17 | 0.6768457
21.3973 | 31.9178 | 32.20892 | 31.48474 | -0.2911173 | 0.0466997 | 2.522118e-17 | 0.6774792
21.4073 | 31.869 | 32.1958 | 31.47086 | -0.326803 | 0.04682471 | 2.535734e-17 | 0.67812
21.4173 | 31.876 | 32.18269 | 31.45697 | -0.3066854 | 0.04695007 | 2.549425e-17 | 0.6787619
21.4273 | 31.8814 | 32.16956 | 31.44308 | -0.2881644 | 0.04707577 | 2.563191e-17 | 0.6794048
21.4373 | 31.8408 | 32.15644 | 31.42919 | -0.31564 | 0.04720183 | 2.577032e-17 | 0.6800487
21.4473 | 31.8283 | 32.14331 | 31.41529 | -0.3150122 | 0.04732823 | 2.590949e-17 | 0.6806937
21.4573 | 31.8145 | 32.13018 | 31.40139 | -0.3156811 | 0.04745498 | 2.604942e-17 | 0.6813397
21.4673 | 31.7917 | 32.11705 | 31.38748 | -0.3253467 | 0.04758208 | 2.619012e-17 | 0.6819867
21.4773 | 31.7754 | 32.10391 | 31.37356 | -0.3285089 | 0.04770953 | 2.63316e-17 | 0.6826348
21.4873 | 31.7462 | 32.09077 | 31.35965 | -0.3445679 | 0.04783734 | 2.647384e-17 | 0.683284
21.4973 | 31.7615 | 32.07762 | 31.34572 | -0.3161237 | 0.0479655 | 2.661687e-17 | 0.6839342
21.5073 | 31.7484 | 32.06448 | 31.3318 | -0.3160761 | 0.04809401 | 2.676068e-17 | 0.6845854
21.5173 | 31.7239 | 32.05133 | 31.31786 | -0.3274253 | 0.04822289 | 2.690528e-17 | 0.6852377
21.5273 | 31.7225 | 32.03817 | 31.30393 | -0.3156713 | 0.04835211 | 2.705067e-17 | 0.685891
21.5373 | 31.6962 | 32.02501 | 31.28999 | -0.3288142 | 0.0484817 | 2.719685e-17 | 0.6865454
21.5473 | 31.6975 | 32.01185 | 31.27604 | -0.3143538 | 0.04861165 | 2.734385e-17 | 0.6872009
21.5573 | 31.6688 | 31.99869 | 31.26209 | -0.3298903 | 0.04874196 | 2.749164e-17 | 0.6878575
21.5673 | 31.6496 | 31.98552 | 31.24814 | -0.3359237 | 0.04887263 | 2.764025e-17 | 0.6885151
21.5773 | 31.6258 | 31.97235 | 31.23418 | -0.346554 | 0.04900366 | 2.778967e-17 | 0.6891739
21.5873 | 31.6456 | 31.95918 | 31.22021 | -0.3135811 | 0.04913505 | 2.793992e-17 | 0.6898336
21.5973 | 31.6094 | 31.94601 | 31.20624 | -0.3366052 | 0.04926681 | 2.809098e-17 | 0.6904945
21.6073 | 31.6039 | 31.93283 | 31.19227 | -0.3289262 | 0.04939894 | 2.824288e-17 | 0.6911564
21.6173 | 31.5982 | 31.91964 | 31.17829 | -0.3214442 | 0.04953143 | 2.839561e-17 | 0.6918195
21.6273 | 31.5728 | 31.90646 | 31.16431 | -0.3336591 | 0.04966429 | 2.854918e-17 | 0.6924836
21.6373 | 31.5855 | 31.89327 | 31.15032 | -0.307771 | 0.04979752 | 2.870359e-17 | 0.6931488
21.6473 | 31.5502 | 31.88008 | 31.13633 | -0.3298801 | 0.04993112 | 2.885885e-17 | 0.6938151
21.6573 | 31.5195 | 31.86689 | 31.12234 | -0.3473861 | 0.05006509 | 2.901496e-17 | 0.6944826
21.6673 | 31.536 | 31.85369 | 31.10834 | -0.3176891 | 0.05019944 | 2.917193e-17 | 0.6951511
21.6773 | 31.5304 | 31.84049 | 31.09433 | -0.3100893 | 0.05033415 | 2.932976e-17 | 0.6958207
21.6873 | 31.4888 | 31.82729 | 31.08033 | -0.3384865 | 0.05046925 | 2.948846e-17 | 0.6964915
21.6973 | 31.5156 | 31.81408 | 31.06631 | -0.2984808 | 0.05060471 | 2.964803e-17 | 0.6971633
21.7073 | 31.4799 | 31.80087 | 31.0523 | -0.3209723 | 0.05074056 | 2.980847e-17 | 0.6978363
21.7173 | 31.4753 | 31.78766 | 31.03827 | -0.3123609 | 0.05087678 | 2.99698e-17 | 0.6985104
21.7273 | 31.4416 | 31.77445 | 31.02425 | -0.3328467 | 0.05101338 | 3.013202e-17 | 0.6991856
21.7373 | 31.4401 | 31.76123 | 31.01022 | -0.3211297 | 0.05115037 | 3.029512e-17 | 0.699862
21.7473 | 31.4202 | 31.74801 | 30.99618 | -0.32781 | 0.05128773 | 3.045913e-17 | 0.7005395
21.7573 | 31.3981 | 31.73479 | 30.98214 | -0.3366874 | 0.05142548 | 3.062403e-17 | 0.7012181
21.7673 | 31.4034 | 31.72156 | 30.9681 | -0.318162 | 0.05156361 | 3.078984e-17 | 0.7018978
21.7773 | 31.3908 | 31.70833 | 30.95405 | -0.317534 | 0.05170212 | 3.095657e-17 | 0.7025787
21.7873 | 31.388 | 31.6951 | 30.94 | -0.3071032 | 0.05184102 | 3.11242e-17 | 0.7032608
21.7973 | 31.3554 | 31.68187 | 30.92595 | -0.3264698 | 0.05198032 | 3.129277e-17 | 0.703944
21.8073 | 31.3491 | 31.66863 | 30.91189 | -0.3195337 | 0.05212 | 3.146226e-17 | 0.7046283
21.8173 | 31.3453 | 31.65539 | 30.89782 | -0.3100949 | 0.05226007 | 3.163268e-17 | 0.7053139
21.8273 | 31.3018 | 31.64215 | 30.88375 | -0.3403535 | 0.05240052 | 3.180404e-17 | 0.7060005
21.8373 | 31.3067 | 31.62891 | 30.86968 | -0.3222095 | 0.05254138 | 3.197634e-17 | 0.7066884
21.8473 | 31.2994 | 31.61566 | 30.8556 | -0.3162629 | 0.05268262 | 3.214959e-17 | 0.7073774
21.8573 | 31.2815 | 31.60241 | 30.84152 | -0.3209138 | 0.05282426 | 3.232379e-17 | 0.7080676
21.8673 | 31.2697 | 31.58916 | 30.82744 | -0.319462 | 0.05296629 | 3.249896e-17 | 0.7087589
21.8773 | 31.2668 | 31.57591 | 30.81335 | -0.3091078 | 0.05310873 | 3.267509e-17 | 0.7094515
21.8873 | 31.2524 | 31.56265 | 30.79925 | -0.310251 | 0.05325156 | 3.285218e-17 | 0.7101452
21.8973 | 31.2387 | 31.54939 | 30.78516 | -0.3106918 | 0.05339479 | 3.303026e-17 | 0.7108401
21.9073 | 31.2129 | 31.53613 | 30.77106 | -0.32323 | 0.05353842 | 3.320931e-17 | 0.7115362
21.9173 | 31.208 | 31.52287 | 30.75695 | -0.3148659 | 0.05368245 | 3.338935e-17 | 0.7122335
21.9273 | 31.1885 | 31.5096 | 30.74284 | -0.3210993 | 0.05382689 | 3.357038e-17 | 0.712932
21.9373 | 31.1818 | 31.49633 | 30.72873 | -0.3145302 | 0.05397172 | 3.375241e-17 | 0.7136316
21.9473 | 31.1524 | 31.48306 | 30.71461 | -0.3306588 | 0.05411697 | 3.393544e-17 | 0.7143325
21.9573 | 31.1514 | 31.46979 | 30.70049 | -0.318385 | 0.05426262 | 3.411948e-17 | 0.7150347
21.9673 | 31.1542 | 31.45651 | 30.68636 | -0.3023089 | 0.05440868 | 3.430454e-17 | 0.715738
21.9772 | 31.1303 | 31.44336 | 30.67237 | -0.3130633 | 0.05455369 | 3.448875e-17 | 0.7164355
21.9872 | 31.119 | 31.43008 | 30.65824 | -0.3110825 | 0.05470057 | 3.467584e-17 | 0.7171413
21.9972 | 31.1074 | 31.4168 | 30.6441 | -0.3093995 | 0.05484785 | 3.486396e-17 | 0.7178482
22.0072 | 31.0943 | 31.40351 | 30.62996 | -0.3092142 | 0.05499556 | 3.505312e-17 | 0.7185565
22.0172 | 31.0679 | 31.39023 | 30.61582 | -0.3223266 | 0.05514367 | 3.524333e-17 | 0.7192659
22.0272 | 31.042 | 31.37694 | 30.60167 | -0.3349369 | 0.05529221 | 3.543458e-17 | 0.7199767
22.0372 | 31.0449 | 31.36364 | 30.58752 | -0.3187449 | 0.05544116 | 3.562689e-17 | 0.7206886
22.0472 | 31.0399 | 31.35035 | 30.57336 | -0.3104508 | 0.05559053 | 3.582026e-17 | 0.7214019
22.0572 | 31.0037 | 31.33705 | 30.5592 | -0.3333545 | 0.05574032 | 3.60147e-17 | 0.7221163
22.0672 | 31.0167 | 31.32376 | 30.54503 | -0.307056 | 0.05589052 | 3.621021e-17 | 0.722832
22.0772 | 31.0148 | 31.31046 | 30.53087 | -0.2956554 | 0.05604116 | 3.64068e-17 | 0.723549
22.0872 | 30.9766 | 31.29715 | 30.51669 | -0.3205527 | 0.05619221 | 3.660448e-17 | 0.7242672
22.0972 | 30.9486 | 31.28385 | 30.50252 | -0.335248 | 0.0563437 | 3.680325e-17 | 0.7249868
22.1072 | 30.9561 | 31.27054 | 30.48834 | -0.3144412 | 0.05649561 | 3.700312e-17 | 0.7257076
22.1172 | 30.946 | 31.25723 | 30.47415 | -0.3112324 | 0.05664794 | 3.720408e-17 | 0.7264297
22.1272 | 30.9017 | 31.24392 | 30.45997 | -0.3422214 | 0.0568007 | 3.740616e-17 | 0.727153
22.1372 | 30.9124 | 31.23061 | 30.44578 | -0.3182087 | 0.05695391 | 3.760936e-17 | 0.7278778
22.1472 | 30.8965 | 31.21729 | 30.43158 | -0.3207938 | 0.05710753 | 3.781368e-17 | 0.7286037
22.1572 | 30.8963 | 31.20398 | 30.41738 | -0.307677 | 0.05726159 | 3.801913e-17 | 0.7293309
22.1672 | 30.8813 | 31.19066 | 30.40318 | -0.3093582 | 0.05741609 | 3.822572e-17 | 0.7300595
22.1772 | 30.8359 | 31.17734 | 30.38898 | -0.3414377 | 0.05757103 | 3.843345e-17 | 0.7307895
22.1872 | 30.8413 | 31.16402 | 30.37477 | -0.3227152 | 0.0577264 | 3.864233e-17 | 0.7315207
22.1972 | 30.8667 | 31.15069 | 30.36056 | -0.2839908 | 0.05788221 | 3.885236e-17 | 0.7322532
22.2072 | 30.8221 | 31.13736 | 30.34634 | -0.3152646 | 0.05803846 | 3.906356e-17 | 0.7329871
22.2172 | 30.7894 | 31.12404 | 30.33212 | -0.3346366 | 0.05819516 | 3.927592e-17 | 0.7337223
22.2272 | 30.8195 | 31.11071 | 30.3179 | -0.2912068 | 0.05835229 | 3.948946e-17 | 0.7344588
22.2372 | 30.7912 | 31.09738 | 30.30367 | -0.3061752 | 0.05850988 | 3.970419e-17 | 0.7351967
22.2472 | 30.7756 | 31.08404 | 30.28944 | -0.3084417 | 0.0586679 | 3.99201e-17 | 0.7359359
22.2572 | 30.7587 | 31.07071 | 30.2752 | -0.3120067 | 0.05882638 | 4.01372e-17 | 0.7366765
22.2672 | 30.7537 | 31.05737 | 30.26097 | -0.3036698 | 0.05898531 | 4.035551e-17 | 0.7374184
22.2772 | 30.7277 | 31.04403 | 30.24672 | -0.3163314 | 0.05914469 | 4.057503e-17 | 0.7381617
22.2872 | 30.7151 | 31.03069 | 30.23248 | -0.3155912 | 0.05930452 | 4.079577e-17 | 0.7389064
22.2972 | 30.7015 | 31.01735 | 30.21823 | -0.3158493 | 0.0594648 | 4.101772e-17 | 0.7396524
22.3072 | 30.6819 | 31.00401 | 30.20398 | -0.322106 | 0.05962554 | 4.124092e-17 | 0.7403999
22.3172 | 30.6747 | 30.99066 | 30.18973 | -0.3159609 | 0.05978673 | 4.146534e-17 | 0.7411486
22.3272 | 30.6542 | 30.97731 | 30.17547 | -0.3231143 | 0.05994839 | 4.169101e-17 | 0.7418988
22.3372 | 30.6474 | 30.96397 | 30.16121 | -0.3165661 | 0.0601105 | 4.191793e-17 | 0.7426504
22.3472 | 30.6216 | 30.95062 | 30.14694 | -0.3290164 | 0.06027308 | 4.214612e-17 | 0.7434035
22.3572 | 30.6046 | 30.93727 | 30.13267 | -0.3326653 | 0.06043612 | 4.237557e-17 | 0.7441579
22.3672 | 30.5798 | 30.92391 | 30.1184 | -0.3441125 | 0.06059962 | 4.260629e-17 | 0.7449137
22.3772 | 30.5551 | 30.91056 | 30.10412 | -0.3554583 | 0.06076359 | 4.283829e-17 | 0.7456709
22.3872 | 30.5545 | 30.8972 | 30.08985 | -0.3427028 | 0.06092803 | 4.307158e-17 | 0.7464297
22.3972 | 30.5236 | 30.88385 | 30.07556 | -0.3602458 | 0.06109294 | 4.330617e-17 | 0.7471898
22.4072 | 30.5018 | 30.87049 | 30.06128 | -0.3686873 | 0.06125831 | 4.354206e-17 | 0.7479513
22.4172 | 30.5089 | 30.85713 | 30.04699 | -0.3482275 | 0.06142416 | 4.377925e-17 | 0.7487143
22.4272 | 30.4816 | 30.84377 | 30.0327 | -0.3621664 | 0.06159049 | 4.401777e-17 | 0.7494788
22.4372 | 30.454 | 30.8304 | 30.0184 | -0.3764039 | 0.0617573 | 4.425762e-17 | 0.7502448
22.4472 | 30.4511 | 30.81704 | 30.0041 | -0.3659402 | 0.06192457 | 4.449879e-17 | 0.7510121
22.4572 | 30.4269 | 30.80368 | 29.9898 | -0.3767751 | 0.06209233 | 4.474131e-17 | 0.751781
22.4672 | 30.4051 | 30.79031 | 29.9755 | -0.3852088 | 0.06226057 | 4.498518e-17 | 0.7525514
22.4772 | 30.3913 | 30.77694 | 29.96119 | -0.3856413 | 0.06242929 | 4.52304e-17 | 0.7533232
22.4872 | 30.3435 | 30.76357 | 29.94688 | -0.4200725 | 0.06259849 | 4.547699e-17 | 0.7540964
22.4972 | 30.384 | 30.7502 | 29.93256 | -0.3662026 | 0.06276819 | 4.572495e-17 | 0.7548713
22.5072 | 30.3423 | 30.73683 | 29.91825 | -0.3945315 | 0.06293837 | 4.597429e-17 | 0.7556476
22.5172 | 30.3279 | 30.72346 | 29.90392 | -0.3955592 | 0.06310903 | 4.622502e-17 | 0.7564254
22.5272 | 30.3239 | 30.71009 | 29.8896 | -0.3861859 | 0.0632802 | 4.647715e-17 | 0.7572048
22.5372 | 30.328 | 30.69671 | 29.87527 | -0.3687114 | 0.06345184 | 4.673068e-17 | 0.7579856
22.5472 | 30.2595 | 30.68334 | 29.86094 | -0.4238359 | 0.06362399 | 4.698562e-17 | 0.758768
22.5572 | 30.2747 | 30.66996 | 29.84661 | -0.3952594 | 0.06379664 | 4.724198e-17 | 0.759552
22.5671 | 30.2801 | 30.65672 | 29.83242 | -0.3766156 | 0.06396804 | 4.749719e-17 | 0.7603296
22.5771 | 30.2243 | 30.64334 | 29.81808 | -0.419037 | 0.06414167 | 4.77564e-17 | 0.7611166
22.5871 | 30.2208 | 30.62996 | 29.80374 | -0.4091575 | 0.06431581 | 4.801707e-17 | 0.7619052
22.5971 | 30.2298 | 30.61658 | 29.78939 | -0.386777 | 0.06449045 | 4.827918e-17 | 0.7626953
22.6071 | 30.2234 | 30.6032 | 29.77504 | -0.3797956 | 0.0646656 | 4.854276e-17 | 0.763487
22.6171 | 30.187 | 30.58981 | 29.76069 | -0.4028133 | 0.06484125 | 4.880781e-17 | 0.7642803
22.6271 | 30.1821 | 30.57643 | 29.74634 | -0.3943301 | 0.06501741 | 4.907434e-17 | 0.7650752
22.6371 | 30.1732 | 30.56305 | 29.73198 | -0.3898461 | 0.06519408 | 4.934236e-17 | 0.7658717
22.6471 | 30.1489 | 30.54966 | 29.71762 | -0.4007612 | 0.06537126 | 4.961187e-17 | 0.7666698
22.6571 | 30.1406 | 30.53628 | 29.70326 | -0.3956756 | 0.06554896 | 4.98829e-17 | 0.7674695
22.6671 | 30.1324 | 30.52289 | 29.68889 | -0.3904892 | 0.06572717 | 5.015543e-17 | 0.7682708
22.6771 | 30.0925 | 30.5095 | 29.67452 | -0.417002 | 0.06590591 | 5.042949e-17 | 0.7690738
22.6871 | 30.1155 | 30.49611 | 29.66015 | -0.3806141 | 0.06608516 | 5.070508e-17 | 0.7698784
22.6971 | 30.0965 | 30.48273 | 29.64578 | -0.3862255 | 0.06626493 | 5.098221e-17 | 0.7706846
22.7071 | 30.1071 | 30.46934 | 29.6314 | -0.3622363 | 0.06644522 | 5.12609e-17 | 0.7714925
22.7171 | 30.0672 | 30.45595 | 29.61702 | -0.3887463 | 0.06662605 | 5.154114e-17 | 0.772302
22.7271 | 30.0699 | 30.44256 | 29.60264 | -0.3726558 | 0.06680739 | 5.182295e-17 | 0.7731132
22.7371 | 30.0846 | 30.42916 | 29.58825 | -0.3445646 | 0.06698927 | 5.210634e-17 | 0.773926
22.7471 | 30.037 | 30.41577 | 29.57386 | -0.3787729 | 0.06717168 | 5.239132e-17 | 0.7747406
22.7571 | 30.0277 | 30.40238 | 29.55947 | -0.3746806 | 0.06735462 | 5.267789e-17 | 0.7755568
22.7671 | 30.0352 | 30.38899 | 29.54507 | -0.3537878 | 0.0675381 | 5.296607e-17 | 0.7763748
22.7771 | 30.0163 | 30.37559 | 29.53068 | -0.3592945 | 0.06772211 | 5.325586e-17 | 0.7771944
22.7871 | 30.0039 | 30.3622 | 29.51628 | -0.3583007 | 0.06790667 | 5.354728e-17 | 0.7780157
22.7971 | 30.0155 | 30.34881 | 29.50188 | -0.3333065 | 0.06809176 | 5.384033e-17 | 0.7788388
22.8071 | 30.0034 | 30.33541 | 29.48747 | -0.3320119 | 0.0682774 | 5.413503e-17 | 0.7796636
22.8171 | 29.9828 | 30.32202 | 29.47306 | -0.3392168 | 0.06846358 | 5.443138e-17 | 0.7804901
22.8271 | 29.9807 | 30.30862 | 29.45865 | -0.3279214 | 0.06865031 | 5.47294e-17 | 0.7813184
22.8371 | 29.9607 | 30.29523 | 29.44424 | -0.3345256 | 0.06883759 | 5.502908e-17 | 0.7821485
22.8471 | 29.9734 | 30.28183 | 29.42982 | -0.3084295 | 0.06902541 | 5.533045e-17 | 0.7829802
22.8571 | 29.9602 | 30.26843 | 29.41541 | -0.3082332 | 0.0692138 | 5.563352e-17 | 0.7838138
22.8671 | 29.9499 | 30.25504 | 29.40098 | -0.3051365 | 0.06940273 | 5.593828e-17 | 0.7846491
22.8771 | 29.941 | 30.24164 | 29.38656 | -0.3006395 | 0.06959222 | 5.624476e-17 | 0.7854862
22.8871 | 29.9464 | 30.22824 | 29.37214 | -0.2818424 | 0.06978227 | 5.655296e-17 | 0.7863251
22.8971 | 29.9367 | 30.21485 | 29.35771 | -0.278145 | 0.06997288 | 5.686289e-17 | 0.7871658
22.9071 | 29.9157 | 30.20145 | 29.34328 | -0.2857476 | 0.07016406 | 5.717457e-17 | 0.7880083
22.9171 | 29.9046 | 30.18805 | 29.32884 | -0.2834499 | 0.07035579 | 5.7488e-17 | 0.7888526
22.9271 | 29.9081 | 30.17465 | 29.31441 | -0.2665521 | 0.0705481 | 5.780319e-17 | 0.7896987
22.9371 | 29.8784 | 30.16125 | 29.29997 | -0.2828542 | 0.07074098 | 5.812016e-17 | 0.7905467
22.9471 | 29.8823 | 30.14786 | 29.28553 | -0.2655562 | 0.07093442 | 5.843891e-17 | 0.7913965
22.9571 | 29.8805 | 30.13446 | 29.27108 | -0.2539582 | 0.07112844 | 5.875946e-17 | 0.7922481
22.9671 | 29.8803 | 30.12106 | 29.25664 | -0.2407602 | 0.07132303 | 5.90818e-17 | 0.7931016
22.9771 | 29.8452 | 30.10766 | 29.24219 | -0.2624622 | 0.0715182 | 5.940597e-17 | 0.7939569
22.9871 | 29.8548 | 30.09426 | 29.22774 | -0.2394641 | 0.07171394 | 5.973196e-17 | 0.7948141
22.9971 | 29.8577 | 30.08087 | 29.21328 | -0.2231662 | 0.07191028 | 6.00598e-17 | 0.7956732
23.0071 | 29.8385 | 30.06747 | 29.19883 | -0.2289683 | 0.07210718 | 6.038947e-17 | 0.7965342
23.0171 | 29.8059 | 30.05407 | 29.18437 | -0.2481705 | 0.07230468 | 6.072101e-17 | 0.797397
23.0271 | 29.7931 | 30.04067 | 29.16991 | -0.2475728 | 0.07250276 | 6.105442e-17 | 0.7982617
23.0371 | 29.8022 | 30.02728 | 29.15545 | -0.2250752 | 0.07270143 | 6.13897e-17 | 0.7991283
23.0471 | 29.795 | 30.01388 | 29.14098 | -0.2188779 | 0.07290069 | 6.172688e-17 | 0.7999968
23.0571 | 29.7702 | 30.00048 | 29.12651 | -0.2302807 | 0.07310054 | 6.206596e-17 | 0.8008672
23.0671 | 29.7557 | 29.98708 | 29.11204 | -0.2313837 | 0.07330099 | 6.240695e-17 | 0.8017396
23.0771 | 29.7666 | 29.97369 | 29.09757 | -0.2070869 | 0.07350203 | 6.274986e-17 | 0.8026138
23.0871 | 29.7525 | 29.96029 | 29.0831 | -0.2077904 | 0.07370367 | 6.309471e-17 | 0.80349
23.0971 | 29.7397 | 29.94689 | 29.06862 | -0.2071942 | 0.0739059 | 6.344151e-17 | 0.804368
23.1071 | 29.7228 | 29.9335 | 29.05414 | -0.2106983 | 0.07410874 | 6.379027e-17 | 0.8052481
23.1171 | 29.7073 | 29.9201 | 29.03966 | -0.2128027 | 0.07431219 | 6.414099e-17 | 0.80613
23.1271 | 29.7108 | 29.90671 | 29.02518 | -0.1959074 | 0.07451623 | 6.449369e-17 | 0.8070139
23.1371 | 29.6975 | 29.89331 | 29.01069 | -0.1958124 | 0.07472088 | 6.484838e-17 | 0.8078996
23.147 | 29.6656 | 29.88005 | 28.99635 | -0.2144518 | 0.07492409 | 6.52015e-17 | 0.8087785
23.157 | 29.6657 | 29.86666 | 28.98186 | -0.2009577 | 0.07512996 | 6.556019e-17 | 0.8096682
23.167 | 29.6791 | 29.85326 | 28.96737 | -0.1741639 | 0.07533642 | 6.59209e-17 | 0.8105598
23.177 | 29.6545 | 29.83987 | 28.95287 | -0.1853705 | 0.07554351 | 6.628364e-17 | 0.8114533
23.187 | 29.6243 | 29.82648 | 28.93838 | -0.2021777 | 0.07575121 | 6.664844e-17 | 0.8123488
23.197 | 29.6359 | 29.81309 | 28.92388 | -0.1771853 | 0.07595953 | 6.70153e-17 | 0.8132463
23.207 | 29.6243 | 29.79969 | 28.90938 | -0.1753933 | 0.07616846 | 6.738422e-17 | 0.8141456
23.217 | 29.5879 | 29.7863 | 28.89488 | -0.1984019 | 0.07637801 | 6.775522e-17 | 0.8150469
23.227 | 29.5889 | 29.77291 | 28.88037 | -0.1840109 | 0.07658818 | 6.812832e-17 | 0.8159502
23.237 | 29.5554 | 29.75952 | 28.86587 | -0.2041205 | 0.07679897 | 6.850352e-17 | 0.8168553
23.247 | 29.5542 | 29.74613 | 28.85136 | -0.1919306 | 0.07701038 | 6.888084e-17 | 0.8177624
23.257 | 29.5534 | 29.73274 | 28.83685 | -0.1793412 | 0.0772224 | 6.926027e-17 | 0.8186714
23.267 | 29.52 | 29.71935 | 28.82233 | -0.1993524 | 0.07743507 | 6.964186e-17 | 0.8195824
23.277 | 29.527 | 29.70596 | 28.80782 | -0.1789641 | 0.07764834 | 7.002558e-17 | 0.8204952
23.287 | 29.4876 | 29.69258 | 28.7933 | -0.2049765 | 0.07786224 | 7.041148e-17 | 0.82141
23.297 | 29.4879 | 29.67919 | 28.77879 | -0.1912894 | 0.07807677 | 7.079953e-17 | 0.8223266
23.307 | 29.4644 | 29.6658 | 28.76427 | -0.201403 | 0.07829193 | 7.118979e-17 | 0.8232452
23.317 | 29.4542 | 29.65242 | 28.74974 | -0.198217 | 0.07850771 | 7.158222e-17 | 0.8241656
23.327 | 29.4408 | 29.63903 | 28.73522 | -0.1982317 | 0.07872411 | 7.197686e-17 | 0.8250879
23.337 | 29.4142 | 29.62565 | 28.72069 | -0.2114469 | 0.07894114 | 7.237372e-17 | 0.826012
23.347 | 29.4177 | 29.61226 | 28.70617 | -0.194563 | 0.07915881 | 7.277281e-17 | 0.826938
23.357 | 29.3801 | 29.59888 | 28.69164 | -0.2187794 | 0.07937709 | 7.317414e-17 | 0.8278658
23.367 | 29.3777 | 29.5855 | 28.67711 | -0.2077966 | 0.07959601 | 7.357771e-17 | 0.8287955
23.377 | 29.365 | 29.57211 | 28.66257 | -0.2071143 | 0.07981555 | 7.398355e-17 | 0.8297269
23.387 | 29.3516 | 29.55873 | 28.64804 | -0.2071326 | 0.08003572 | 7.439166e-17 | 0.8306601
23.397 | 29.3283 | 29.54535 | 28.6335 | -0.2170516 | 0.08025652 | 7.480205e-17 | 0.8315951
23.407 | 29.3403 | 29.53197 | 28.61896 | -0.1916711 | 0.08047794 | 7.521473e-17 | 0.8325317
23.417 | 29.2998 | 29.51859 | 28.60442 | -0.2187912 | 0.08069998 | 7.562971e-17 | 0.8334702
23.427 | 29.3211 | 29.50521 | 28.58988 | -0.1841119 | 0.08092265 | 7.604701e-17 | 0.8344103
23.437 | 29.294 | 29.49183 | 28.57534 | -0.1978332 | 0.08114595 | 7.646664e-17 | 0.8353521
23.447 | 29.2891 | 29.47846 | 28.56079 | -0.1893551 | 0.08136986 | 7.68886e-17 | 0.8362956
23.457 | 29.2805 | 29.46508 | 28.54624 | -0.1845775 | 0.08159441 | 7.731291e-17 | 0.8372407
23.467 | 29.2622 | 29.4517 | 28.53169 | -0.1895004 | 0.08181956 | 7.773957e-17 | 0.8381874
23.477 | 29.2764 | 29.43832 | 28.51714 | -0.1619239 | 0.08204534 | 7.816859e-17 | 0.8391357
23.487 | 29.2658 | 29.42495 | 28.50259 | -0.1591479 | 0.08227173 | 7.859999e-17 | 0.8400854
23.497 | 29.2386 | 29.41157 | 28.48804 | -0.1729724 | 0.08249874 | 7.903378e-17 | 0.8410368
23.507 | 29.2331 | 29.3982 | 28.47348 | -0.1650973 | 0.08272636 | 7.946996e-17 | 0.8419895
23.517 | 29.2367 | 29.38482 | 28.45892 | -0.1481228 | 0.0829546 | 7.990856e-17 | 0.8429439
23.527 | 29.255 | 29.37145 | 28.44437 | -0.1164486 | 0.08318343 | 8.034955e-17 | 0.8438994
23.537 | 29.2176 | 29.35807 | 28.42981 | -0.1404749 | 0.08341288 | 8.079299e-17 | 0.8448565
23.547 | 29.2106 | 29.3447 | 28.41524 | -0.1341015 | 0.08364294 | 8.123885e-17 | 0.8458149
23.557 | 29.1913 | 29.33133 | 28.40068 | -0.1400287 | 0.0838736 | 8.168716e-17 | 0.8467747
23.567 | 29.2155 | 29.31796 | 28.38612 | -0.102456 | 0.08410485 | 8.213792e-17 | 0.8477356
23.577 | 29.1983 | 29.30458 | 28.37155 | -0.1062837 | 0.0843367 | 8.259113e-17 | 0.8486978
23.587 | 29.1773 | 29.29121 | 28.35698 | -0.1139117 | 0.08456915 | 8.304682e-17 | 0.8496611
23.597 | 29.1545 | 29.27784 | 28.34241 | -0.12334 | 0.08480219 | 8.3505e-17 | 0.8506257
23.607 | 29.1495 | 29.26447 | 28.32784 | -0.1149684 | 0.08503581 | 8.396566e-17 | 0.8515914
23.617 | 29.1384 | 29.2511 | 28.31327 | -0.1126972 | 0.08527003 | 8.442883e-17 | 0.8525581
23.627 | 29.1432 | 29.23773 | 28.2987 | -0.09452602 | 0.08550482 | 8.489449e-17 | 0.8535258
23.637 | 29.1203 | 29.22436 | 28.28412 | -0.1040551 | 0.08574019 | 8.536268e-17 | 0.8544946
23.647 | 29.1081 | 29.21098 | 28.26954 | -0.1028842 | 0.08597614 | 8.583338e-17 | 0.8554642
23.657 | 29.0892 | 29.19761 | 28.25497 | -0.1084135 | 0.08621266 | 8.630663e-17 | 0.8564348
23.667 | 29.083 | 29.18424 | 28.24039 | -0.1012427 | 0.08644975 | 8.678241e-17 | 0.8574062
23.677 | 29.0803 | 29.17087 | 28.22581 | -0.09057199 | 0.0866874 | 8.726074e-17 | 0.8583785
23.687 | 29.0648 | 29.1575 | 28.21122 | -0.09270131 | 0.08692562 | 8.774164e-17 | 0.8593515
23.697 | 29.0368 | 29.14413 | 28.19664 | -0.1073306 | 0.0871644 | 8.822511e-17 | 0.8603253
23.707 | 29.0463 | 29.13076 | 28.18206 | -0.08445982 | 0.08740373 | 8.871115e-17 | 0.8612997
23.717 | 29.0341 | 29.11739 | 28.16747 | -0.08328893 | 0.08764361 | 8.919977e-17 | 0.8622748
23.727 | 29.0204 | 29.10402 | 28.15288 | -0.08361795 | 0.08788404 | 8.9691e-17 | 0.8632506
23.7369 | 29.0009 | 29.09078 | 28.13844 | -0.08988043 | 0.0881226 | 9.017987e-17 | 0.864217
23.7469 | 28.9736 | 29.07741 | 28.12385 | -0.1038091 | 0.08836412 | 9.067629e-17 | 0.8651938
23.7569 | 28.977 | 29.06404 | 28.10926 | -0.08703759 | 0.08860617 | 9.117532e-17 | 0.8661711
23.7669 | 28.9776 | 29.05067 | 28.09467 | -0.0730658 | 0.08884876 | 9.167699e-17 | 0.8671488
23.7769 | 28.9717 | 29.03729 | 28.08007 | -0.06559386 | 0.08909189 | 9.218131e-17 | 0.868127
23.7869 | 28.9419 | 29.02392 | 28.06548 | -0.08202158 | 0.08933554 | 9.268827e-17 | 0.8691056
23.7969 | 28.9289 | 29.01055 | 28.05088 | -0.08164906 | 0.08957973 | 9.31979e-17 | 0.8700845
23.8069 | 28.9196 | 28.99718 | 28.03629 | -0.07757623 | 0.08982444 | 9.371019e-17 | 0.8710638
23.8169 | 28.9221 | 28.9838 | 28.02169 | -0.06170307 | 0.09006967 | 9.422517e-17 | 0.8720433
23.8269 | 28.8973 | 28.97043 | 28.00709 | -0.07312963 | 0.09031544 | 9.474284e-17 | 0.8730232
23.8369 | 28.8782 | 28.95706 | 27.99249 | -0.07885584 | 0.09056171 | 9.526322e-17 | 0.8740033
23.8469 | 28.882 | 28.94368 | 27.97789 | -0.06168169 | 0.09080851 | 9.57863e-17 | 0.8749836
23.8569 | 28.861 | 28.93031 | 27.96329 | -0.06930729 | 0.09105583 | 9.631212e-17 | 0.8759642
23.8669 | 28.8484 | 28.91693 | 27.94868 | -0.06853247 | 0.09130367 | 9.684067e-17 | 0.876945
23.8769 | 28.8343 | 28.90356 | 27.93408 | -0.06925741 | 0.09155203 | 9.737198e-17 | 0.8779261
23.8869 | 28.8133 | 28.89018 | 27.91947 | -0.07688191 | 0.09180089 | 9.790605e-17 | 0.8789072
23.8969 | 28.8204 | 28.87681 | 27.90487 | -0.05640616 | 0.09205028 | 9.844289e-17 | 0.8798886
23.9069 | 28.8066 | 28.86343 | 27.89026 | -0.05683008 | 0.09230018 | 9.898252e-17 | 0.8808701
23.9169 | 28.7809 | 28.85005 | 27.87565 | -0.06915374 | 0.0925506 | 9.952496e-17 | 0.8818518
23.9269 | 28.7555 | 28.83668 | 27.86104 | -0.08117708 | 0.09280154 | 1.000702e-16 | 0.8828337
23.9369 | 28.73 | 28.8233 | 27.84643 | -0.0933002 | 0.09305299 | 1.006183e-16 | 0.8838158
23.9469 | 28.742 | 28.80992 | 27.83182 | -0.0679231 | 0.09330497 | 1.011692e-16 | 0.8847981
23.9569 | 28.7269 | 28.79655 | 27.81721 | -0.06964584 | 0.09355748 | 1.01723e-16 | 0.8857806
23.9669 | 28.6926 | 28.78317 | 27.80259 | -0.09056836 | 0.0938105 | 1.022797e-16 | 0.8867633
23.9769 | 28.6739 | 28.76979 | 27.78798 | -0.09589075 | 0.09406405 | 1.028392e-16 | 0.8877463
23.9869 | 28.6617 | 28.75641 | 27.77337 | -0.09471302 | 0.09431813 | 1.034017e-16 | 0.8887294
23.9969 | 28.6733 | 28.74304 | 27.75875 | -0.06973532 | 0.09457275 | 1.039671e-16 | 0.889713
24.0069 | 28.6193 | 28.72966 | 27.74413 | -0.1103575 | 0.09482789 | 1.045354e-16 | 0.8906967
24.0169 | 28.6202 | 28.71628 | 27.72952 | -0.09607984 | 0.09508358 | 1.051067e-16 | 0.8916809
24.0269 | 28.5953 | 28.7029 | 27.7149 | -0.1076022 | 0.09533982 | 1.056809e-16 | 0.8926653
24.0369 | 28.5952 | 28.68952 | 27.70028 | -0.09432474 | 0.0955966 | 1.062582e-16 | 0.8936502
24.0469 | 28.5693 | 28.67615 | 27.68566 | -0.1068475 | 0.09585393 | 1.068385e-16 | 0.8946356
24.0569 | 28.5454 | 28.66277 | 27.67104 | -0.1173705 | 0.09611182 | 1.074218e-16 | 0.8956214
24.0669 | 28.5328 | 28.64939 | 27.65642 | -0.1165938 | 0.09637028 | 1.080082e-16 | 0.8966077
24.0769 | 28.5385 | 28.63602 | 27.64179 | -0.09751745 | 0.09662929 | 1.085977e-16 | 0.8975946
24.0869 | 28.5101 | 28.62264 | 27.62717 | -0.1125415 | 0.09688888 | 1.091902e-16 | 0.898582
24.0969 | 28.4822 | 28.60927 | 27.61255 | -0.1270661 | 0.09714905 | 1.097859e-16 | 0.8995701
24.1069 | 28.4914 | 28.59589 | 27.59792 | -0.1044914 | 0.0974098 | 1.103847e-16 | 0.9005589
24.1169 | 28.4753 | 28.58252 | 27.5833 | -0.1072172 | 0.09767115 | 1.109866e-16 | 0.9015484
24.1269 | 28.4409 | 28.56914 | 27.56867 | -0.1282438 | 0.09793309 | 1.115918e-16 | 0.9025388
24.1369 | 28.4484 | 28.55577 | 27.55405 | -0.1073712 | 0.09819563 | 1.122001e-16 | 0.9035299
24.1469 | 28.4322 | 28.5424 | 27.53942 | -0.1101994 | 0.09845878 | 1.128117e-16 | 0.904522
24.1569 | 28.4323 | 28.52903 | 27.52479 | -0.09672856 | 0.09872255 | 1.134265e-16 | 0.9055149
24.1669 | 28.42 | 28.51566 | 27.51016 | -0.0956587 | 0.09898693 | 1.140446e-16 | 0.9065089
24.1769 | 28.4094 | 28.50229 | 27.49553 | -0.09288998 | 0.09925195 | 1.146661e-16 | 0.9075039
24.1869 | 28.4103 | 28.48892 | 27.4809 | -0.0786224 | 0.09951761 | 1.152908e-16 | 0.9085001
24.1969 | 28.3979 | 28.47556 | 27.46627 | -0.07765608 | 0.09978391 | 1.159188e-16 | 0.9094973
24.2069 | 28.3987 | 28.46219 | 27.45164 | -0.06349108 | 0.1000509 | 1.165503e-16 | 0.9104959
24.2169 | 28.3825 | 28.44883 | 27.43701 | -0.06632749 | 0.1003185 | 1.171851e-16 | 0.9114957
24.2269 | 28.3711 | 28.43547 | 27.42238 | -0.06436529 | 0.1005867 | 1.178234e-16 | 0.9124967
24.2369 | 28.3774 | 28.4221 | 27.40775 | -0.04470473 | 0.1008557 | 1.18465e-16 | 0.9134992
24.2469 | 28.373 | 28.40875 | 27.39312 | -0.03574573 | 0.1011253 | 1.191102e-16 | 0.9145031
24.2569 | 28.3822 | 28.39539 | 27.37848 | -0.01318845 | 0.1013956 | 1.197588e-16 | 0.9155084
24.2669 | 28.3442 | 28.38203 | 27.36385 | -0.03783294 | 0.1016666 | 1.20411e-16 | 0.9165153
24.2769 | 28.3491 | 28.36868 | 27.34922 | -0.01957929 | 0.1019383 | 1.210667e-16 | 0.9175238
24.2869 | 28.3479 | 28.35533 | 27.33458 | -0.007427509 | 0.1022107 | 1.21726e-16 | 0.9185339
24.2969 | 28.3525 | 28.34198 | 27.31995 | 0.01052221 | 0.1024838 | 1.223889e-16 | 0.9195457
24.3069 | 28.3454 | 28.32863 | 27.30531 | 0.01676987 | 0.1027576 | 1.230554e-16 | 0.9205593
24.3168 | 28.3444 | 28.31542 | 27.29082 | 0.02898188 | 0.1030294 | 1.237188e-16 | 0.9215645
24.3268 | 28.3312 | 28.30207 | 27.27619 | 0.0291253 | 0.1033047 | 1.243926e-16 | 0.9225816
24.3368 | 28.3374 | 28.28873 | 27.26155 | 0.04866638 | 0.1035807 | 1.2507e-16 | 0.9236006
24.3468 | 28.3436 | 28.27539 | 27.24692 | 0.06820517 | 0.1038575 | 1.257512e-16 | 0.9246215
24.3568 | 28.3203 | 28.26206 | 27.23228 | 0.05824142 | 0.1041351 | 1.264362e-16 | 0.9256445
24.3668 | 28.3191 | 28.24872 | 27.21764 | 0.07037532 | 0.1044133 | 1.271249e-16 | 0.9266694
24.3768 | 28.3077 | 28.23539 | 27.203 | 0.07230663 | 0.1046924 | 1.278174e-16 | 0.9276964
24.3868 | 28.3087 | 28.22206 | 27.18837 | 0.08663533 | 0.1049722 | 1.285137e-16 | 0.9287255
24.3968 | 28.2966 | 28.20874 | 27.17373 | 0.08786135 | 0.1052528 | 1.292139e-16 | 0.9297568
24.4068 | 28.2773 | 28.19542 | 27.15909 | 0.08188474 | 0.1055342 | 1.29918e-16 | 0.9307901
24.4168 | 28.2888 | 28.18209 | 27.14445 | 0.1067053 | 0.1058164 | 1.306259e-16 | 0.9318257
24.4268 | 28.2698 | 28.16878 | 27.12981 | 0.101023 | 0.1060993 | 1.313378e-16 | 0.9328636
24.4368 | 28.2781 | 28.15546 | 27.11518 | 0.1226378 | 0.1063831 | 1.320537e-16 | 0.9339038
24.4468 | 28.2442 | 28.14215 | 27.10054 | 0.1020497 | 0.1066677 | 1.327736e-16 | 0.9349463
24.4568 | 28.2485 | 28.12884 | 27.0859 | 0.1196586 | 0.1069531 | 1.334974e-16 | 0.9359911
24.4668 | 28.239 | 28.11554 | 27.07126 | 0.1234644 | 0.1072393 | 1.342253e-16 | 0.9370383
24.4768 | 28.2257 | 28.10223 | 27.05662 | 0.1234671 | 0.1075263 | 1.349573e-16 | 0.9380879
24.4868 | 28.2218 | 28.08893 | 27.04198 | 0.1328667 | 0.1078142 | 1.356933e-16 | 0.93914
24.4968 | 28.2097 | 28.07564 | 27.02734 | 0.1340631 | 0.1081028 | 1.364335e-16 | 0.9401946
24.5068 | 28.2062 | 28.06234 | 27.0127 | 0.1438563 | 0.1083924 | 1.371778e-16 | 0.9412515
24.5168 | 28.175 | 28.04905 | 26.99806 | 0.1259461 | 0.1086827 | 1.379262e-16 | 0.9423111
24.5268 | 28.1786 | 28.03577 | 26.98342 | 0.1428325 | 0.1089739 | 1.386789e-16 | 0.9433733
24.5368 | 28.1596 | 28.02248 | 26.96878 | 0.1371157 | 0.109266 | 1.394358e-16 | 0.9444379
24.5468 | 28.1453 | 28.0092 | 26.95414 | 0.1360954 | 0.1095589 | 1.401969e-16 | 0.9455051
24.5568 | 28.1438 | 27.99593 | 26.9395 | 0.1478717 | 0.1098527 | 1.409623e-16 | 0.946575
24.5668 | 28.1279 | 27.98266 | 26.92486 | 0.1452443 | 0.1101473 | 1.41732e-16 | 0.9476476
24.5768 | 28.0995 | 27.96939 | 26.91022 | 0.1301135 | 0.1104428 | 1.425061e-16 | 0.9487228
24.5868 | 28.0978 | 27.95612 | 26.89558 | 0.1416791 | 0.1107392 | 1.432844e-16 | 0.9498006
24.5968 | 28.0848 | 27.94286 | 26.88094 | 0.1419412 | 0.1110364 | 1.440672e-16 | 0.9508812
24.6068 | 28.0905 | 27.9296 | 26.8663 | 0.1608994 | 0.1113346 | 1.448544e-16 | 0.9519645
24.6168 | 28.069 | 27.91635 | 26.85166 | 0.1526542 | 0.1116336 | 1.45646e-16 | 0.9530504
24.6268 | 28.0341 | 27.90309 | 26.83702 | 0.131005 | 0.1119335 | 1.46442e-16 | 0.9541392
24.6368 | 28.0331 | 27.88985 | 26.82238 | 0.1432522 | 0.1122343 | 1.472426e-16 | 0.9552307
24.6468 | 28.0312 | 27.8766 | 26.80774 | 0.1545955 | 0.1125359 | 1.480477e-16 | 0.956325
24.6568 | 28.015 | 27.86336 | 26.7931 | 0.1516352 | 0.1128385 | 1.488573e-16 | 0.957422
24.6668 | 28.0118 | 27.85013 | 26.77847 | 0.1616708 | 0.113142 | 1.496714e-16 | 0.9585219
24.6768 | 27.979 | 27.8369 | 26.76383 | 0.1421026 | 0.1134464 | 1.504902e-16 | 0.9596245
24.6868 | 27.9823 | 27.82367 | 26.74919 | 0.1586305 | 0.1137517 | 1.513136e-16 | 0.9607301
24.6968 | 27.9794 | 27.81045 | 26.73455 | 0.1689544 | 0.1140579 | 1.521417e-16 | 0.9618384
24.7068 | 27.9644 | 27.79723 | 26.71991 | 0.1671745 | 0.114365 | 1.529744e-16 | 0.9629496
24.7168 | 27.9507 | 27.78401 | 26.70527 | 0.1666905 | 0.114673 | 1.538118e-16 | 0.9640636
24.7268 | 27.9372 | 27.7708 | 26.69064 | 0.1664023 | 0.114982 | 1.54654e-16 | 0.9651806
24.7368 | 27.9091 | 27.75759 | 26.676 | 0.1515102 | 0.1152919 | 1.555009e-16 | 0.9663003
24.7468 | 27.925 | 27.74439 | 26.66136 | 0.1806141 | 0.1156026 | 1.563526e-16 | 0.9674229
24.7568 | 27.9008 | 27.73119 | 26.64672 | 0.1696137 | 0.1159144 | 1.572091e-16 | 0.9685485
24.7668 | 27.8829 | 27.71799 | 26.63209 | 0.1649093 | 0.116227 | 1.580705e-16 | 0.969677
24.7768 | 27.8803 | 27.7048 | 26.61745 | 0.1755006 | 0.1165406 | 1.589367e-16 | 0.9708084
24.7868 | 27.8773 | 27.69161 | 26.60281 | 0.1856879 | 0.1168552 | 1.598078e-16 | 0.9719426
24.7968 | 27.8914 | 27.67843 | 26.58818 | 0.2129709 | 0.1171706 | 1.606839e-16 | 0.9730798
24.8068 | 27.8571 | 27.66525 | 26.57354 | 0.1918496 | 0.117487 | 1.615649e-16 | 0.97422
24.8168 | 27.851 | 27.65208 | 26.55891 | 0.1989241 | 0.1178044 | 1.624509e-16 | 0.9753631
24.8268 | 27.814 | 27.63891 | 26.54427 | 0.1750943 | 0.1181227 | 1.633419e-16 | 0.9765091
24.8368 | 27.8294 | 27.62574 | 26.52964 | 0.2036602 | 0.118442 | 1.64238e-16 | 0.977658
24.8468 | 27.8148 | 27.61258 | 26.51501 | 0.2022218 | 0.1187622 | 1.651391e-16 | 0.97881
24.8568 | 27.8114 | 27.59942 | 26.50037 | 0.2119789 | 0.1190834 | 1.660453e-16 | 0.979965
24.8668 | 27.7877 | 27.58627 | 26.48574 | 0.2014317 | 0.1194055 | 1.669567e-16 | 0.9811228
24.8768 | 27.7708 | 27.57312 | 26.47111 | 0.1976802 | 0.1197286 | 1.678732e-16 | 0.9822836
24.8868 | 27.7505 | 27.55998 | 26.45648 | 0.1905241 | 0.1200526 | 1.687949e-16 | 0.9834475
24.8968 | 27.7448 | 27.54684 | 26.44184 | 0.1979636 | 0.1203777 | 1.697218e-16 | 0.9846143
24.9067 | 27.7348 | 27.53383 | 26.42736 | 0.2009674 | 0.1207004 | 1.706446e-16 | 0.9857723
24.9167 | 27.7284 | 27.5207 | 26.41273 | 0.207698 | 0.1210273 | 1.71582e-16 | 0.9869451
24.9267 | 27.7247 | 27.50758 | 26.3981 | 0.2171241 | 0.1213553 | 1.725247e-16 | 0.9881209
24.9367 | 27.6883 | 27.49445 | 26.38347 | 0.1938457 | 0.1216842 | 1.734727e-16 | 0.9892996
24.9467 | 27.6861 | 27.48134 | 26.36884 | 0.2047626 | 0.122014 | 1.744261e-16 | 0.9904814
24.9567 | 27.6879 | 27.46822 | 26.35421 | 0.219675 | 0.1223449 | 1.753848e-16 | 0.9916662
24.9667 | 27.6518 | 27.45512 | 26.33959 | 0.1966828 | 0.1226768 | 1.76349e-16 | 0.9928541
24.9767 | 27.6599 | 27.44201 | 26.32496 | 0.2178859 | 0.1230096 | 1.773187e-16 | 0.994045
24.9867 | 27.6416 | 27.42892 | 26.31033 | 0.2126844 | 0.1233434 | 1.782939e-16 | 0.9952388
24.9967 | 27.6152 | 27.41582 | 26.29571 | 0.1993782 | 0.1236783 | 1.792745e-16 | 0.9964358
25.0067 | 27.6153 | 27.40273 | 26.28108 | 0.2125674 | 0.1240141 | 1.802607e-16 | 0.9976357
25.0167 | 27.6206 | 27.38965 | 26.26646 | 0.2309518 | 0.1243509 | 1.812525e-16 | 0.9988387
25.0267 | 27.5979 | 27.37657 | 26.25184 | 0.2213314 | 0.1246887 | 1.8225e-16 | 1.000045
25.0367 | 27.5959 | 27.36349 | 26.23721 | 0.2324063 | 0.1250275 | 1.83253e-16 | 1.001254
25.0467 | 27.582 | 27.35042 | 26.22259 | 0.2315765 | 0.1253674 | 1.842618e-16 | 1.002466
25.0567 | 27.5561 | 27.33736 | 26.20797 | 0.2187417 | 0.1257082 | 1.852762e-16 | 1.003681
25.0667 | 27.5379 | 27.3243 | 26.19335 | 0.2136022 | 0.12605 | 1.862964e-16 | 1.0049
25.0767 | 27.5622 | 27.31124 | 26.17873 | 0.2509578 | 0.1263929 | 1.873224e-16 | 1.006121
25.0867 | 27.535 | 27.29819 | 26.16411 | 0.2368086 | 0.1267368 | 1.883541e-16 | 1.007345
25.0967 | 27.527 | 27.28515 | 26.14949 | 0.2418544 | 0.1270817 | 1.893917e-16 | 1.008573
25.1067 | 27.5136 | 27.2721 | 26.13487 | 0.2414953 | 0.1274276 | 1.904352e-16 | 1.009804
25.1167 | 27.4899 | 27.25907 | 26.12026 | 0.2308313 | 0.1277745 | 1.914846e-16 | 1.011037
25.1267 | 27.5134 | 27.24604 | 26.10564 | 0.2673623 | 0.1281225 | 1.925399e-16 | 1.012274
25.1367 | 27.4779 | 27.23301 | 26.09103 | 0.2448883 | 0.1284715 | 1.936012e-16 | 1.013514
25.1467 | 27.4643 | 27.21999 | 26.07641 | 0.2443094 | 0.1288215 | 1.946685e-16 | 1.014757
25.1567 | 27.4543 | 27.20697 | 26.0618 | 0.2473254 | 0.1291725 | 1.957418e-16 | 1.016003
25.1667 | 27.4571 | 27.19396 | 26.04719 | 0.2631363 | 0.1295246 | 1.968212e-16 | 1.017253
25.1767 | 27.4439 | 27.18096 | 26.03258 | 0.2629421 | 0.1298778 | 1.979067e-16 | 1.018505
25.1867 | 27.4416 | 27.16796 | 26.01796 | 0.2736429 | 0.1302319 | 1.989984e-16 | 1.019761
25.1967 | 27.3993 | 27.15496 | 26.00336 | 0.2443385 | 0.1305872 | 2.000962e-16 | 1.021019
25.2067 | 27.3923 | 27.14197 | 25.98875 | 0.250329 | 0.1309434 | 2.012003e-16 | 1.022281
25.2167 | 27.3719 | 27.12899 | 25.97414 | 0.2429143 | 0.1313008 | 2.023106e-16 | 1.023546
25.2267 | 27.3801 | 27.11601 | 25.95953 | 0.2640943 | 0.1316591 | 2.034271e-16 | 1.024814
25.2367 | 27.3677 | 27.10303 | 25.94493 | 0.2646693 | 0.1320186 | 2.0455e-16 | 1.026085
25.2467 | 27.3432 | 27.09006 | 25.93032 | 0.2531389 | 0.1323791 | 2.056793e-16 | 1.02736
25.2567 | 27.3368 | 27.0771 | 25.91572 | 0.2597033 | 0.1327406 | 2.068149e-16 | 1.028637
25.2667 | 27.3285 | 27.06414 | 25.90112 | 0.2643624 | 0.1331032 | 2.07957e-16 | 1.029918
25.2767 | 27.3284 | 27.05118 | 25.88651 | 0.2772162 | 0.1334669 | 2.091055e-16 | 1.031202
25.2867 | 27.2865 | 27.03824 | 25.87191 | 0.2482646 | 0.1338317 | 2.102605e-16 | 1.032489
25.2967 | 27.3139 | 27.02529 | 25.85732 | 0.2886077 | 0.1341975 | 2.114221e-16 | 1.03378
25.3067 | 27.2718 | 27.01235 | 25.84272 | 0.2594454 | 0.1345644 | 2.125902e-16 | 1.035073
25.3167 | 27.2753 | 26.99942 | 25.82812 | 0.2758776 | 0.1349324 | 2.137649e-16 | 1.03637
25.3267 | 27.2632 | 26.9865 | 25.81352 | 0.2767045 | 0.1353014 | 2.149463e-16 | 1.03767
25.3367 | 27.2619 | 26.97357 | 25.79893 | 0.2883259 | 0.1356716 | 2.161344e-16 | 1.038973
25.3467 | 27.2239 | 26.96066 | 25.78434 | 0.2632419 | 0.1360428 | 2.173292e-16 | 1.04028
25.3567 | 27.2269 | 26.94775 | 25.76974 | 0.2791523 | 0.1364151 | 2.185307e-16 | 1.04159
25.3667 | 27.209 | 26.93484 | 25.75515 | 0.2741571 | 0.1367886 | 2.197391e-16 | 1.042902
25.3767 | 27.2063 | 26.92194 | 25.74056 | 0.2843565 | 0.1371631 | 2.209543e-16 | 1.044219
25.3867 | 27.1772 | 26.90905 | 25.72597 | 0.2681502 | 0.1375387 | 2.221763e-16 | 1.045538
25.3967 | 27.1843 | 26.89616 | 25.71139 | 0.2881383 | 0.1379154 | 2.234053e-16 | 1.046861
25.4067 | 27.1614 | 26.88328 | 25.6968 | 0.2781208 | 0.1382932 | 2.246413e-16 | 1.048187
25.4167 | 27.1571 | 26.8704 | 25.68221 | 0.2866977 | 0.1386721 | 2.258842e-16 | 1.049516
25.4267 | 27.1485 | 26.85753 | 25.66763 | 0.2909688 | 0.1390522 | 2.271342e-16 | 1.050849
25.4367 | 27.158 | 26.84467 | 25.65305 | 0.3133343 | 0.1394334 | 2.283912e-16 | 1.052185
25.4467 | 27.1244 | 26.83181 | 25.63847 | 0.292594 | 0.1398156 | 2.296554e-16 | 1.053524
25.4567 | 27.1332 | 26.81895 | 25.62389 | 0.314248 | 0.140199 | 2.309267e-16 | 1.054866
25.4667 | 27.1252 | 26.8061 | 25.60931 | 0.3190961 | 0.1405835 | 2.322052e-16 | 1.056212
25.4767 | 27.1273 | 26.79326 | 25.59473 | 0.3340385 | 0.1409692 | 2.33491e-16 | 1.057561
25.4866 | 27.1147 | 26.78055 | 25.5803 | 0.3341464 | 0.1413521 | 2.347711e-16 | 1.058901
25.4966 | 27.1127 | 26.76772 | 25.56573 | 0.3449773 | 0.14174 | 2.360713e-16 | 1.060256
25.5066 | 27.1023 | 26.7549 | 25.55115 | 0.3474022 | 0.142129 | 2.373789e-16 | 1.061615
25.5166 | 27.1021 | 26.74208 | 25.53658 | 0.3600211 | 0.1425192 | 2.38694e-16 | 1.062978
25.5266 | 27.1094 | 26.72927 | 25.52201 | 0.3801341 | 0.1429105 | 2.400165e-16 | 1.064344
25.5366 | 27.0782 | 26.71646 | 25.50744 | 0.361741 | 0.143303 | 2.413465e-16 | 1.065713
25.5466 | 27.0968 | 26.70366 | 25.49288 | 0.3931421 | 0.1436966 | 2.42684e-16 | 1.067086
25.5566 | 27.0582 | 26.69086 | 25.47831 | 0.3673372 | 0.1440914 | 2.44029e-16 | 1.068462
25.5666 | 27.0923 | 26.67807 | 25.46375 | 0.414226 | 0.1444873 | 2.453817e-16 | 1.069841
25.5766 | 27.0785 | 26.66529 | 25.44918 | 0.4132088 | 0.1448844 | 2.467421e-16 | 1.071224
25.5866 | 27.0548 | 26.65251 | 25.43462 | 0.4022857 | 0.1452826 | 2.481102e-16 | 1.072611
25.5966 | 27.0441 | 26.63974 | 25.42006 | 0.4043563 | 0.1456821 | 2.49486e-16 | 1.074
25.6066 | 27.0468 | 26.62698 | 25.4055 | 0.4198208 | 0.1460826 | 2.508696e-16 | 1.075394
25.6166 | 27.0235 | 26.61422 | 25.39095 | 0.4092789 | 0.1464844 | 2.522611e-16 | 1.07679
25.6266 | 27.0387 | 26.60147 | 25.37639 | 0.4372312 | 0.1468873 | 2.536603e-16 | 1.07819
25.6366 | 27.0272 | 26.58872 | 25.36184 | 0.4384771 | 0.1472914 | 2.550676e-16 | 1.079594
25.6466 | 27.0051 | 26.57598 | 25.34729 | 0.4291166 | 0.1476967 | 2.564828e-16 | 1.081001
25.6566 | 27.0015 | 26.56325 | 25.33274 | 0.4382497 | 0.1481032 | 2.579061e-16 | 1.082412
25.6666 | 26.9815 | 26.55052 | 25.31819 | 0.4309768 | 0.1485109 | 2.593374e-16 | 1.083826
25.6766 | 26.9717 | 26.5378 | 25.30364 | 0.4338975 | 0.1489197 | 2.607768e-16 | 1.085243
25.6866 | 26.989 | 26.52509 | 25.28909 | 0.4639117 | 0.1493298 | 2.622244e-16 | 1.086665
25.6966 | 26.9334 | 26.51238 | 25.27455 | 0.4210193 | 0.1497411 | 2.636802e-16 | 1.08809
25.7066 | 26.9498 | 26.49968 | 25.26001 | 0.4501208 | 0.1501535 | 2.651442e-16 | 1.089518
25.7166 | 26.937 | 26.48698 | 25.24547 | 0.4500158 | 0.1505672 | 2.666166e-16 | 1.090949
25.7266 | 26.9111 | 26.4743 | 25.23093 | 0.4368043 | 0.1509821 | 2.680972e-16 | 1.092385
25.7366 | 26.9205 | 26.46161 | 25.21639 | 0.4588859 | 0.1513982 | 2.695864e-16 | 1.093824
25.7466 | 26.8875 | 26.44894 | 25.20186 | 0.4385615 | 0.1518155 | 2.710839e-16 | 1.095266
25.7566 | 26.8911 | 26.43627 | 25.18732 | 0.4548303 | 0.152234 | 2.725899e-16 | 1.096712
25.7666 | 26.8836 | 26.42361 | 25.17279 | 0.4599925 | 0.1526538 | 2.741044e-16 | 1.098162
25.7766 | 26.8784 | 26.41095 | 25.15826 | 0.467448 | 0.1530748 | 2.756276e-16 | 1.099616
25.7866 | 26.8472 | 26.3983 | 25.14373 | 0.4488968 | 0.153497 | 2.771594e-16 | 1.101073
25.7966 | 26.8477 | 26.38566 | 25.12921 | 0.4620391 | 0.1539205 | 2.786998e-16 | 1.102533
25.8066 | 26.8525 | 26.37303 | 25.11468 | 0.4794745 | 0.1543452 | 2.80249e-16 | 1.103998
25.8166 | 26.8319 | 26.3604 | 25.10016 | 0.4715031 | 0.1547712 | 2.818071e-16 | 1.105466
25.8266 | 26.8231 | 26.34778 | 25.08564 | 0.475325 | 0.1551984 | 2.833739e-16 | 1.106937
25.8366 | 26.8135 | 26.33516 | 25.07112 | 0.4783401 | 0.1556268 | 2.849496e-16 | 1.108413
25.8466 | 26.812 | 26.32255 | 25.0566 | 0.4894483 | 0.1560565 | 2.865343e-16 | 1.109892
25.8566 | 26.7902 | 26.30995 | 25.04209 | 0.4802497 | 0.1564875 | 2.88128e-16 | 1.111375
25.8666 | 26.7772 | 26.29736 | 25.02758 | 0.4798439 | 0.1569197 | 2.897307e-16 | 1.112861
25.8766 | 26.7796 | 26.28477 | 25.01306 | 0.4948317 | 0.1573532 | 2.913425e-16 | 1.114351
25.8866 | 26.777 | 26.27219 | 24.99855 | 0.5048123 | 0.157788 | 2.929635e-16 | 1.115845
25.8966 | 26.7573 | 26.25961 | 24.98405 | 0.4976857 | 0.158224 | 2.945937e-16 | 1.117343
25.9066 | 26.779 | 26.24705 | 24.96954 | 0.5319521 | 0.1586614 | 2.962331e-16 | 1.118845
25.9166 | 26.756 | 26.23449 | 24.95504 | 0.5215117 | 0.1591 | 2.978819e-16 | 1.12035
25.9266 | 26.7469 | 26.22194 | 24.94054 | 0.5249642 | 0.1595399 | 2.995399e-16 | 1.121859
25.9366 | 26.75 | 26.20939 | 24.92604 | 0.5406094 | 0.159981 | 3.012075e-16 | 1.123372
25.9466 | 26.7551 | 26.19685 | 24.91154 | 0.5582473 | 0.1604236 | 3.028845e-16 | 1.124889
25.9566 | 26.7335 | 26.18432 | 24.89704 | 0.5491784 | 0.1608673 | 3.04571e-16 | 1.12641
25.9666 | 26.7306 | 26.1718 | 24.88255 | 0.5588023 | 0.1613124 | 3.062671e-16 | 1.127934
25.9766 | 26.7179 | 26.15928 | 24.86806 | 0.5586187 | 0.1617588 | 3.079729e-16 | 1.129463
25.9866 | 26.7322 | 26.14677 | 24.85357 | 0.5854276 | 0.1622065 | 3.096884e-16 | 1.130995
25.9966 | 26.7074 | 26.13427 | 24.83908 | 0.5731297 | 0.1626555 | 3.114135e-16 | 1.132531
26.0066 | 26.7006 | 26.12178 | 24.8246 | 0.5788244 | 0.1631058 | 3.131485e-16 | 1.134071
26.0166 | 26.701 | 26.10929 | 24.81012 | 0.5917116 | 0.1635575 | 3.148934e-16 | 1.135615
26.0266 | 26.6687 | 26.09681 | 24.79564 | 0.5718913 | 0.1640105 | 3.166482e-16 | 1.137163
26.0366 | 26.6622 | 26.08434 | 24.78116 | 0.5778636 | 0.1644648 | 3.18413e-16 | 1.138715
26.0466 | 26.6587 | 26.07187 | 24.76668 | 0.5868286 | 0.1649204 | 3.201877e-16 | 1.140271
26.0566 | 26.65 | 26.05941 | 24.75221 | 0.590586 | 0.1653774 | 3.219726e-16 | 1.14183
26.0666 | 26.6444 | 26.04696 | 24.73773 | 0.5974358 | 0.1658358 | 3.237677e-16 | 1.143394
26.0765 | 26.6169 | 26.03465 | 24.72341 | 0.5822538 | 0.1662908 | 3.255548e-16 | 1.144946
26.0865 | 26.618 | 26.02221 | 24.70894 | 0.5957886 | 0.1667518 | 3.273703e-16 | 1.146518
26.0965 | 26.5921 | 26.00978 | 24.69448 | 0.5823157 | 0.1672142 | 3.291961e-16 | 1.148094
26.1065 | 26.5791 | 25.99736 | 24.68001 | 0.5817352 | 0.167678 | 3.310322e-16 | 1.149674
26.1165 | 26.5555 | 25.98495 | 24.66555 | 0.570547 | 0.1681431 | 3.328789e-16 | 1.151258
26.1265 | 26.5639 | 25.97255 | 24.65109 | 0.5913511 | 0.1686096 | 3.34736e-16 | 1.152846
26.1365 | 26.5372 | 25.96015 | 24.63664 | 0.5770475 | 0.1690774 | 3.366037e-16 | 1.154438
26.1465 | 26.5201 | 25.94776 | 24.62218 | 0.572336 | 0.1695466 | 3.38482e-16 | 1.156034
26.1565 | 26.5194 | 25.93538 | 24.60773 | 0.5840167 | 0.1700172 | 3.403711e-16 | 1.157635
26.1665 | 26.5071 | 25.92301 | 24.59328 | 0.5840895 | 0.1704893 | 3.422709e-16 | 1.159239
26.1765 | 26.4823 | 25.91065 | 24.57884 | 0.5716545 | 0.1709626 | 3.441815e-16 | 1.160848
26.1865 | 26.4611 | 25.89829 | 24.56439 | 0.5628115 | 0.1714374 | 3.46103e-16 | 1.16246
26.1965 | 26.4607 | 25.88594 | 24.54995 | 0.5747606 | 0.1719136 | 3.480355e-16 | 1.164077
26.2065 | 26.4437 | 25.8736 | 24.53551 | 0.5701016 | 0.1723912 | 3.49979e-16 | 1.165699
26.2165 | 26.4207 | 25.86127 | 24.52107 | 0.5594346 | 0.1728702 | 3.519335e-16 | 1.167324
26.2265 | 26.4236 | 25.84894 | 24.50664 | 0.5746596 | 0.1733507 | 3.538992e-16 | 1.168954
26.2365 | 26.396 | 25.83662 | 24.4922 | 0.5593764 | 0.1738325 | 3.558762e-16 | 1.170588
26.2465 | 26.3863 | 25.82431 | 24.47777 | 0.5619852 | 0.1743158 | 3.578643e-16 | 1.172226
26.2565 | 26.378 | 25.81201 | 24.46335 | 0.5659858 | 0.1748005 | 3.598639e-16 | 1.173868
26.2665 | 26.3601 | 25.79972 | 24.44892 | 0.5603782 | 0.1752866 | 3.618748e-16 | 1.175515
26.2765 | 26.3515 | 25.78744 | 24.4345 | 0.5640624 | 0.1757742 | 3.638972e-16 | 1.177166
26.2865 | 26.3479 | 25.77516 | 24.42008 | 0.5727382 | 0.1762632 | 3.659311e-16 | 1.178821
26.2965 | 26.3042 | 25.76289 | 24.40566 | 0.5413058 | 0.1767536 | 3.679767e-16 | 1.180481
26.3065 | 26.3078 | 25.75063 | 24.39124 | 0.557165 | 0.1772456 | 3.700339e-16 | 1.182145
26.3165 | 26.29 | 25.73838 | 24.37683 | 0.5516159 | 0.1777389 | 3.721029e-16 | 1.183813
26.3265 | 26.279 | 25.72614 | 24.36242 | 0.5528584 | 0.1782338 | 3.741837e-16 | 1.185486
26.3365 | 26.2505 | 25.71391 | 24.34801 | 0.5365924 | 0.1787301 | 3.762764e-16 | 1.187163
26.3465 | 26.2538 | 25.70168 | 24.33361 | 0.5521179 | 0.1792278 | 3.78381e-16 | 1.188845
26.3565 | 26.2219 | 25.68947 | 24.31921 | 0.5324349 | 0.1797271 | 3.804976e-16 | 1.190531
26.3665 | 26.1969 | 25.67726 | 24.30481 | 0.5196433 | 0.1802278 | 3.826264e-16 | 1.192222
26.3765 | 26.1895 | 25.66506 | 24.29041 | 0.5244432 | 0.18073 | 3.847673e-16 | 1.193917
26.3865 | 26.1693 | 25.65287 | 24.27602 | 0.5164345 | 0.1812337 | 3.869204e-16 | 1.195616
26.3965 | 26.1804 | 25.64068 | 24.26162 | 0.539717 | 0.1817389 | 3.890859e-16 | 1.19732
26.4065 | 26.1411 | 25.62851 | 24.24723 | 0.5125909 | 0.1822456 | 3.912637e-16 | 1.199029
26.4165 | 26.1273 | 25.61634 | 24.23285 | 0.5109561 | 0.1827538 | 3.93454e-16 | 1.200742
26.4265 | 26.116 | 25.60419 | 24.21846 | 0.5118125 | 0.1832636 | 3.956568e-16 | 1.20246
26.4365 | 26.0837 | 25.59204 | 24.20408 | 0.4916601 | 0.1837748 | 3.978722e-16 | 1.204182
26.4465 | 26.0875 | 25.5799 | 24.1897 | 0.5075988 | 0.1842876 | 4.001003e-16 | 1.205909
26.4565 | 26.0648 | 25.56777 | 24.17533 | 0.4970287 | 0.1848018 | 4.023411e-16 | 1.20764
26.4665 | 26.0274 | 25.55565 | 24.16096 | 0.4717496 | 0.1853177 | 4.045948e-16 | 1.209377
26.4765 | 26.0369 | 25.54354 | 24.14659 | 0.4933616 | 0.185835 | 4.068613e-16 | 1.211117
26.4865 | 26.0134 | 25.53144 | 24.13222 | 0.4819646 | 0.1863539 | 4.091409e-16 | 1.212863
26.4965 | 25.97 | 25.51934 | 24.11785 | 0.4506585 | 0.1868744 | 4.114335e-16 | 1.214613
26.5065 | 25.9837 | 25.50726 | 24.10349 | 0.4764435 | 0.1873963 | 4.137392e-16 | 1.216368
26.5165 | 25.9366 | 25.49518 | 24.08913 | 0.4414192 | 0.1879199 | 4.160581e-16 | 1.218128
26.5265 | 25.9342 | 25.48311 | 24.07478 | 0.4510859 | 0.188445 | 4.183903e-16 | 1.219892
26.5365 | 25.905 | 25.47106 | 24.06042 | 0.4339433 | 0.1889717 | 4.207359e-16 | 1.221661
26.5465 | 25.8948 | 25.45901 | 24.04607 | 0.4357916 | 0.1895 | 4.230949e-16 | 1.223435
26.5565 | 25.8782 | 25.44697 | 24.03173 | 0.4312306 | 0.1900298 | 4.254675e-16 | 1.225214
26.5665 | 25.8606 | 25.43494 | 24.01738 | 0.4256602 | 0.1905612 | 4.278536e-16 | 1.226997
26.5765 | 25.8443 | 25.42292 | 24.00304 | 0.4213806 | 0.1910943 | 4.302535e-16 | 1.228786
26.5865 | 25.8396 | 25.41091 | 23.9887 | 0.4286915 | 0.1916289 | 4.32667e-16 | 1.230579
26.5965 | 25.8112 | 25.39891 | 23.97436 | 0.4122932 | 0.1921651 | 4.350945e-16 | 1.232377
26.6065 | 25.7872 | 25.38691 | 23.96003 | 0.4002853 | 0.1927029 | 4.375358e-16 | 1.23418
26.6165 | 25.7865 | 25.37493 | 23.9457 | 0.4115679 | 0.1932423 | 4.399912e-16 | 1.235988
26.6265 | 25.7656 | 25.36296 | 23.93137 | 0.402641 | 0.1937834 | 4.424607e-16 | 1.237801
26.6365 | 25.7469 | 25.351 | 23.91705 | 0.3959046 | 0.194326 | 4.449443e-16 | 1.239619
26.6465 | 25.7257 | 25.33904 | 23.90273 | 0.3866585 | 0.1948703 | 4.474422e-16 | 1.241442
26.6564 | 25.7145 | 25.32722 | 23.88855 | 0.3872833 | 0.1954108 | 4.499293e-16 | 1.243252
26.6664 | 25.7098 | 25.31528 | 23.87424 | 0.3945178 | 0.1959584 | 4.524559e-16 | 1.245085
26.6764 | 25.6924 | 25.30336 | 23.85993 | 0.3890427 | 0.1965076 | 4.54997e-16 | 1.246923
26.6864 | 25.6827 | 25.29144 | 23.84562 | 0.391258 | 0.1970585 | 4.575526e-16 | 1.248766
26.6964 | 25.666 | 25.27954 | 23.83131 | 0.3864634 | 0.197611 | 4.601229e-16 | 1.250614
26.7064 | 25.6585 | 25.26764 | 23.81701 | 0.3908588 | 0.1981652 | 4.627081e-16 | 1.252467
26.7164 | 25.6412 | 25.25576 | 23.80271 | 0.3854444 | 0.198721 | 4.653081e-16 | 1.254326
26.7264 | 25.6234 | 25.24388 | 23.78841 | 0.3795202 | 0.1992785 | 4.67923e-16 | 1.256189
26.7364 | 25.6047 | 25.23201 | 23.77412 | 0.372686 | 0.1998377 | 4.70553e-16 | 1.258058
26.7464 | 25.6093 | 25.22016 | 23.75983 | 0.3891416 | 0.2003986 | 4.731981e-16 | 1.259932
26.7564 | 25.605 | 25.20831 | 23.74554 | 0.3966872 | 0.2009612 | 4.758585e-16 | 1.261811
26.7664 | 25.5883 | 25.19648 | 23.73126 | 0.3918229 | 0.2015255 | 4.785341e-16 | 1.263696
26.7764 | 25.5748 | 25.18465 | 23.71697 | 0.3901483 | 0.2020915 | 4.812252e-16 | 1.265585
26.7864 | 25.5613 | 25.17284 | 23.7027 | 0.3884634 | 0.2026592 | 4.839318e-16 | 1.267481
26.7964 | 25.5239 | 25.16103 | 23.68842 | 0.3628684 | 0.2032286 | 4.866539e-16 | 1.269381
26.8064 | 25.5349 | 25.14924 | 23.67415 | 0.3856632 | 0.2037997 | 4.893917e-16 | 1.271286
26.8164 | 25.5066 | 25.13745 | 23.65988 | 0.3691477 | 0.2043726 | 4.921453e-16 | 1.273197
26.8264 | 25.5021 | 25.12568 | 23.64562 | 0.3764217 | 0.2049472 | 4.949149e-16 | 1.275114
26.8364 | 25.499 | 25.11391 | 23.63136 | 0.3850852 | 0.2055236 | 4.977004e-16 | 1.277036
26.8464 | 25.4673 | 25.10216 | 23.6171 | 0.3651387 | 0.2061017 | 5.005018e-16 | 1.278963
26.8564 | 25.4633 | 25.09042 | 23.60284 | 0.3728814 | 0.2066815 | 5.033195e-16 | 1.280896
26.8664 | 25.4407 | 25.07869 | 23.58859 | 0.3620137 | 0.2072631 | 5.061534e-16 | 1.282834
26.8764 | 25.4203 | 25.06696 | 23.57434 | 0.3533351 | 0.2078466 | 5.090038e-16 | 1.284778
26.8864 | 25.4216 | 25.05525 | 23.5601 | 0.3663464 | 0.2084317 | 5.118704e-16 | 1.286727
26.8964 | 25.4051 | 25.04355 | 23.54585 | 0.3615469 | 0.2090186 | 5.147537e-16 | 1.288682
26.9064 | 25.3801 | 25.03186 | 23.53161 | 0.3482366 | 0.2096073 | 5.176536e-16 | 1.290642
26.9164 | 25.3793 | 25.02018 | 23.51738 | 0.3591155 | 0.2101979 | 5.205703e-16 | 1.292608
26.9264 | 25.359 | 25.00852 | 23.50315 | 0.3504836 | 0.2107902 | 5.235039e-16 | 1.29458
26.9364 | 25.329 | 24.99686 | 23.48892 | 0.3321411 | 0.2113843 | 5.264543e-16 | 1.296557
26.9464 | 25.3316 | 24.98521 | 23.47469 | 0.3463876 | 0.2119802 | 5.294219e-16 | 1.29854
26.9564 | 25.3014 | 24.97358 | 23.46047 | 0.3278231 | 0.212578 | 5.324066e-16 | 1.300528
26.9664 | 25.3053 | 24.96195 | 23.44625 | 0.3433477 | 0.2131776 | 5.354086e-16 | 1.302523
26.9764 | 25.2759 | 24.95034 | 23.43204 | 0.3255613 | 0.213779 | 5.384278e-16 | 1.304523
26.9864 | 25.2425 | 24.93874 | 23.41783 | 0.3037639 | 0.2143822 | 5.414646e-16 | 1.306529
26.9964 | 25.2325 | 24.92714 | 23.40362 | 0.3053552 | 0.2149873 | 5.44519e-16 | 1.30854
27.0064 | 25.2251 | 24.91556 | 23.38941 | 0.3095355 | 0.2155943 | 5.475911e-16 | 1.310558
27.0164 | 25.2047 | 24.904 | 23.37521 | 0.3007046 | 0.2162031 | 5.506809e-16 | 1.312581
27.0264 | 25.2075 | 24.89244 | 23.36101 | 0.3150624 | 0.2168138 | 5.537886e-16 | 1.31461
27.0364 | 25.1686 | 24.88089 | 23.34682 | 0.2877089 | 0.2174264 | 5.569144e-16 | 1.316646
27.0464 | 25.167 | 24.86936 | 23.33263 | 0.2976441 | 0.2180408 | 5.600582e-16 | 1.318687
27.0564 | 25.1412 | 24.85783 | 23.31844 | 0.2833681 | 0.2186571 | 5.632202e-16 | 1.320734
27.0664 | 25.1253 | 24.84632 | 23.30426 | 0.2789804 | 0.2192753 | 5.664007e-16 | 1.322787
27.0764 | 25.1234 | 24.83482 | 23.29008 | 0.2885813 | 0.2198955 | 5.695995e-16 | 1.324846
27.0864 | 25.0979 | 24.82333 | 23.2759 | 0.2745705 | 0.2205175 | 5.72817e-16 | 1.326911
27.0964 | 25.0769 | 24.81185 | 23.26173 | 0.2650486 | 0.2211414 | 5.76053e-16 | 1.328982
27.1064 | 25.0677 | 24.80039 | 23.24756 | 0.2673148 | 0.2217673 | 5.793078e-16 | 1.331059
27.1164 | 25.0476 | 24.78893 | 23.23339 | 0.2586693 | 0.2223951 | 5.825816e-16 | 1.333143
27.1264 | 25.029 | 24.77749 | 23.21923 | 0.2515118 | 0.2230249 | 5.858745e-16 | 1.335233
27.1364 | 25.031 | 24.76606 | 23.20507 | 0.2649431 | 0.2236566 | 5.891863e-16 | 1.337328
27.1464 | 25.0053 | 24.75464 | 23.19092 | 0.2506625 | 0.2242902 | 5.925173e-16 | 1.33943
27.1564 | 25.005 | 24.74323 | 23.17677 | 0.2617698 | 0.2249258 | 5.958678e-16 | 1.341538
27.1664 | 24.9713 | 24.73183 | 23.16262 | 0.2394652 | 0.2255634 | 5.992378e-16 | 1.343653
27.1764 | 24.967 | 24.72045 | 23.14847 | 0.2465486 | 0.226203 | 6.026274e-16 | 1.345774
27.1864 | 24.9558 | 24.70908 | 23.13433 | 0.2467202 | 0.2268445 | 6.060367e-16 | 1.347901
27.1964 | 24.9446 | 24.69772 | 23.1202 | 0.2468797 | 0.227488 | 6.094658e-16 | 1.350034
27.2064 | 24.9331 | 24.68637 | 23.10607 | 0.2467269 | 0.2281336 | 6.129149e-16 | 1.352174
27.2164 | 24.9152 | 24.67504 | 23.09194 | 0.240162 | 0.2287811 | 6.163841e-16 | 1.354321
27.2264 | 24.9267 | 24.66371 | 23.07781 | 0.262985 | 0.2294306 | 6.198734e-16 | 1.356473
27.2364 | 24.9005 | 24.6524 | 23.06369 | 0.2480958 | 0.2300822 | 6.23383e-16 | 1.358632
27.2463 | 24.8958 | 24.64122 | 23.04971 | 0.2545812 | 0.2307293 | 6.268778e-16 | 1.360777
27.2563 | 24.8847 | 24.62993 | 23.0356 | 0.2547673 | 0.2313849 | 6.304283e-16 | 1.362949
27.2663 | 24.8736 | 24.61866 | 23.02149 | 0.2549409 | 0.2320426 | 6.339995e-16 | 1.365128
27.2763 | 24.866 | 24.6074 | 23.00738 | 0.2586021 | 0.2327023 | 6.375916e-16 | 1.367313
27.2863 | 24.8581 | 24.59615 | 22.99328 | 0.2619508 | 0.2333641 | 6.412046e-16 | 1.369505
27.2963 | 24.8521 | 24.58491 | 22.97918 | 0.2671869 | 0.2340279 | 6.448386e-16 | 1.371704
27.3063 | 24.8439 | 24.57369 | 22.96509 | 0.2702104 | 0.2346939 | 6.484939e-16 | 1.373909
27.3163 | 24.8093 | 24.56248 | 22.951 | 0.2468212 | 0.2353619 | 6.521706e-16 | 1.376121
27.3263 | 24.8194 | 24.55128 | 22.93691 | 0.2681192 | 0.236032 | 6.558687e-16 | 1.37834
27.3363 | 24.7984 | 24.5401 | 22.92283 | 0.2583045 | 0.2367042 | 6.595884e-16 | 1.380566
27.3463 | 24.8038 | 24.52892 | 22.90875 | 0.2748768 | 0.2373786 | 6.6333e-16 | 1.382799
27.3563 | 24.7779 | 24.51776 | 22.89467 | 0.2601364 | 0.238055 | 6.670933e-16 | 1.385038
27.3663 | 24.7566 | 24.50662 | 22.8806 | 0.2499829 | 0.2387336 | 6.708787e-16 | 1.387285
27.3763 | 24.763 | 24.49548 | 22.86653 | 0.2675165 | 0.2394143 | 6.746862e-16 | 1.389538
27.3863 | 24.761 | 24.48436 | 22.85247 | 0.2766369 | 0.2400972 | 6.78516e-16 | 1.391798
27.3963 | 24.7363 | 24.47326 | 22.83841 | 0.2630443 | 0.2407822 | 6.823682e-16 | 1.394065
27.4063 | 24.7111 | 24.46216 | 22.82435 | 0.2489385 | 0.2414694 | 6.86243e-16 | 1.39634
27.4163 | 24.71 | 24.45108 | 22.8103 | 0.2589194 | 0.2421588 | 6.901406e-16 | 1.398621
27.4263 | 24.7063 | 24.44001 | 22.79625 | 0.2662871 | 0.2428503 | 6.940609e-16 | 1.40091
27.4363 | 24.6848 | 24.42896 | 22.78221 | 0.2558415 | 0.243544 | 6.980042e-16 | 1.403205
27.4463 | 24.6812 | 24.41792 | 22.76817 | 0.2632824 | 0.24424 | 7.019706e-16 | 1.405508
27.4563 | 24.6345 | 24.40689 | 22.75413 | 0.2276098 | 0.2449381 | 7.059604e-16 | 1.407818
27.4663 | 24.6704 | 24.39588 | 22.7401 | 0.2745238 | 0.2456385 | 7.099735e-16 | 1.410135
27.4763 | 24.6312 | 24.38488 | 22.72608 | 0.2463241 | 0.246341 | 7.140102e-16 | 1.41246
27.4863 | 24.6228 | 24.37389 | 22.71205 | 0.248911 | 0.2470458 | 7.180706e-16 | 1.414791
27.4963 | 24.6281 | 24.36292 | 22.69803 | 0.265184 | 0.2477529 | 7.221549e-16 | 1.417131
27.5063 | 24.6242 | 24.35196 | 22.68402 | 0.2722432 | 0.2484622 | 7.262632e-16 | 1.419477
27.5163 | 24.5833 | 24.34101 | 22.67001 | 0.2422888 | 0.2491738 | 7.303955e-16 | 1.421831
27.5263 | 24.5979 | 24.33008 | 22.656 | 0.2678204 | 0.2498876 | 7.345523e-16 | 1.424193
27.5363 | 24.5664 | 24.31916 | 22.642 | 0.2472381 | 0.2506038 | 7.387335e-16 | 1.426562
27.5463 | 24.5648 | 24.30826 | 22.628 | 0.256542 | 0.2513222 | 7.429392e-16 | 1.428938
27.5563 | 24.5785 | 24.29737 | 22.614 | 0.2811315 | 0.2520429 | 7.471698e-16 | 1.431323
27.5663 | 24.5443 | 24.28649 | 22.60001 | 0.2578072 | 0.252766 | 7.514252e-16 | 1.433714
27.5763 | 24.5559 | 24.27563 | 22.58603 | 0.2802686 | 0.2534913 | 7.557058e-16 | 1.436114
27.5863 | 24.5294 | 24.26478 | 22.57204 | 0.2646158 | 0.254219 | 7.600116e-16 | 1.438521
27.5963 | 24.5269 | 24.25395 | 22.55807 | 0.2729487 | 0.254949 | 7.643427e-16 | 1.440936
27.6063 | 24.5163 | 24.24313 | 22.54409 | 0.2731672 | 0.2556814 | 7.686995e-16 | 1.443358
27.6163 | 24.4968 | 24.23233 | 22.53012 | 0.2644714 | 0.2564161 | 7.730819e-16 | 1.445789
27.6263 | 24.4658 | 24.22154 | 22.51616 | 0.244261 | 0.2571532 | 7.774902e-16 | 1.448227
27.6363 | 24.4785 | 24.21076 | 22.5022 | 0.2677362 | 0.2578927 | 7.819245e-16 | 1.450673
27.6463 | 24.47 | 24.2 | 22.48824 | 0.2699968 | 0.2586346 | 7.863851e-16 | 1.453127
27.6563 | 24.448 | 24.18926 | 22.47429 | 0.2587426 | 0.2593789 | 7.90872e-16 | 1.455589
27.6663 | 24.4455 | 24.17853 | 22.46034 | 0.2669737 | 0.2601256 | 7.953854e-16 | 1.45806
27.6763 | 24.4065 | 24.16781 | 22.4464 | 0.2386901 | 0.2608747 | 7.999256e-16 | 1.460538
27.6863 | 24.4259 | 24.15711 | 22.43246 | 0.2687916 | 0.2616262 | 8.044926e-16 | 1.463024
27.6963 | 24.3961 | 24.14642 | 22.41852 | 0.2496782 | 0.2623802 | 8.090866e-16 | 1.465519
27.7063 | 24.3697 | 24.13575 | 22.40459 | 0.2339497 | 0.2631366 | 8.137078e-16 | 1.468021
27.7163 | 24.3799 | 24.12509 | 22.39067 | 0.2548063 | 0.2638955 | 8.183564e-16 | 1.470532
27.7263 | 24.3719 | 24.11445 | 22.37674 | 0.2574477 | 0.2646569 | 8.230326e-16 | 1.473051
27.7363 | 24.3412 | 24.10383 | 22.36283 | 0.2373741 | 0.2654207 | 8.277365e-16 | 1.475579
27.7463 | 24.3353 | 24.09322 | 22.34891 | 0.2420849 | 0.2661871 | 8.324684e-16 | 1.478115
27.7563 | 24.3184 | 24.08262 | 22.335 | 0.2357807 | 0.2669559 | 8.372282e-16 | 1.480659
27.7663 | 24.302 | 24.07204 | 22.3211 | 0.229961 | 0.2677273 | 8.420163e-16 | 1.483211
27.7763 | 24.2996 | 24.06147 | 22.3072 | 0.238126 | 0.2685011 | 8.468329e-16 | 1.485772
27.7863 | 24.2742 | 24.05092 | 22.29331 | 0.2232752 | 0.2692776 | 8.516782e-16 | 1.488342
27.7963 | 24.2715 | 24.04039 | 22.27941 | 0.2311089 | 0.2700566 | 8.565521e-16 | 1.49092
27.8063 | 24.2494 | 24.02987 | 22.26553 | 0.2195272 | 0.2708381 | 8.614551e-16 | 1.493507
27.8163 | 24.2353 | 24.01937 | 22.25165 | 0.2159295 | 0.2716222 | 8.663873e-16 | 1.496103
27.8262 | 24.2257 | 24.00899 | 22.23791 | 0.2167113 | 0.272401 | 8.71299e-16 | 1.498681
27.8362 | 24.1891 | 23.99852 | 22.22403 | 0.190582 | 0.2731903 | 8.762899e-16 | 1.501294
27.8462 | 24.2081 | 23.98806 | 22.21016 | 0.2200368 | 0.2739822 | 8.813105e-16 | 1.503916
27.8562 | 24.1917 | 23.97762 | 22.1963 | 0.214076 | 0.2747767 | 8.863608e-16 | 1.506547
27.8662 | 24.1693 | 23.9672 | 22.18244 | 0.2020991 | 0.2755738 | 8.914412e-16 | 1.509186
27.8762 | 24.1649 | 23.95679 | 22.16859 | 0.2081056 | 0.2763736 | 8.965521e-16 | 1.511835
27.8862 | 24.1619 | 23.9464 | 22.15474 | 0.215496 | 0.277176 | 9.016936e-16 | 1.514492
27.8962 | 24.1494 | 23.93603 | 22.14089 | 0.2133704 | 0.2779811 | 9.068655e-16 | 1.517159
27.9062 | 24.1506 | 23.92567 | 22.12705 | 0.2249286 | 0.2787888 | 9.120683e-16 | 1.519834
27.9162 | 24.1214 | 23.91533 | 22.11321 | 0.2060699 | 0.2795993 | 9.173024e-16 | 1.522519
27.9262 | 24.1013 | 23.90501 | 22.09938 | 0.1962947 | 0.2804124 | 9.225678e-16 | 1.525213
27.9362 | 24.1021 | 23.8947 | 22.08555 | 0.2074034 | 0.2812283 | 9.278645e-16 | 1.527916
27.9462 | 24.0933 | 23.8844 | 22.07173 | 0.2088954 | 0.2820468 | 9.331928e-16 | 1.530628
27.9562 | 24.0948 | 23.87413 | 22.05791 | 0.2206702 | 0.2828682 | 9.385533e-16 | 1.53335
27.9662 | 24.0836 | 23.86387 | 22.0441 | 0.2197283 | 0.2836923 | 9.439458e-16 | 1.536082
27.9762 | 24.0696 | 23.85363 | 22.03029 | 0.21597 | 0.284519 | 9.493705e-16 | 1.538822
27.9862 | 24.0537 | 23.84341 | 22.01648 | 0.2102947 | 0.2853486 | 9.548277e-16 | 1.541572
27.9962 | 24.0506 | 23.8332 | 22.00269 | 0.2174021 | 0.286181 | 9.603177e-16 | 1.544332
28.0062 | 24.0241 | 23.82301 | 21.98889 | 0.2010922 | 0.2870162 | 9.658408e-16 | 1.547101
28.0162 | 24.0262 | 23.81283 | 21.9751 | 0.2133654 | 0.2878542 | 9.713969e-16 | 1.54988
28.0262 | 23.9989 | 23.80268 | 21.96131 | 0.196222 | 0.288695 | 9.769861e-16 | 1.552668
28.0362 | 24.0092 | 23.79254 | 21.94753 | 0.2166606 | 0.2895386 | 9.826092e-16 | 1.555467
28.0462 | 23.9863 | 23.78242 | 21.93376 | 0.2038815 | 0.2903852 | 9.882662e-16 | 1.558275
28.0562 | 23.982 | 23.77231 | 21.91999 | 0.2096853 | 0.2912346 | 9.93957e-16 | 1.561093
28.0662 | 23.9732 | 23.76223 | 21.90622 | 0.2109723 | 0.2920867 | 9.996817e-16 | 1.56392
28.0762 | 23.9551 | 23.75216 | 21.89246 | 0.2029409 | 0.2929418 | 1.005441e-15 | 1.566758
28.0862 | 23.9449 | 23.74211 | 21.8787 | 0.2027918 | 0.2937999 | 1.011236e-15 | 1.569606
28.0962 | 23.948 | 23.73208 | 21.86495 | 0.2159248 | 0.2946608 | 1.017065e-15 | 1.572464
28.1062 | 23.9211 | 23.72206 | 21.8512 | 0.1990405 | 0.2955247 | 1.022929e-15 | 1.575331
28.1162 | 23.8999 | 23.71206 | 21.83746 | 0.1878384 | 0.2963914 | 1.028828e-15 | 1.578209
28.1262 | 23.9075 | 23.70208 | 21.82372 | 0.2054176 | 0.2972612 | 1.034763e-15 | 1.581097
28.1362 | 23.8804 | 23.69212 | 21.80999 | 0.1882789 | 0.2981339 | 1.040734e-15 | 1.583996
28.1462 | 23.8817 | 23.68218 | 21.79626 | 0.1995225 | 0.2990096 | 1.046741e-15 | 1.586905
28.1562 | 23.8663 | 23.67225 | 21.78254 | 0.1940478 | 0.2998882 | 1.052784e-15 | 1.589824
28.1662 | 23.8403 | 23.66235 | 21.76882 | 0.1779544 | 0.3007699 | 1.058864e-15 | 1.592753
28.1762 | 23.8535 | 23.65246 | 21.75511 | 0.2010425 | 0.3016547 | 1.064981e-15 | 1.595693
28.1862 | 23.8288 | 23.64259 | 21.7414 | 0.1862128 | 0.3025423 | 1.071134e-15 | 1.598644
28.1962 | 23.8271 | 23.63274 | 21.7277 | 0.1943644 | 0.3034331 | 1.077325e-15 | 1.601605
28.2062 | 23.8036 | 23.6229 | 21.714 | 0.1806971 | 0.3043269 | 1.083553e-15 | 1.604576
28.2162 | 23.8038 | 23.61309 | 21.70031 | 0.1907108 | 0.3052239 | 1.089819e-15 | 1.607559
28.2262 | 23.7911 | 23.60329 | 21.68662 | 0.1878067 | 0.3061238 | 1.096122e-15 | 1.610552
28.2362 | 23.7942 | 23.59352 | 21.67293 | 0.2006835 | 0.3070268 | 1.102464e-15 | 1.613555
28.2462 | 23.7574 | 23.58376 | 21.65926 | 0.1736408 | 0.307933 | 1.108845e-15 | 1.61657
28.2562 | 23.7714 | 23.57402 | 21.64558 | 0.1973792 | 0.3088424 | 1.115264e-15 | 1.619596
28.2662 | 23.7376 | 23.5643 | 21.63191 | 0.1732987 | 0.3097548 | 1.121722e-15 | 1.622633
28.2762 | 23.7372 | 23.5546 | 21.61825 | 0.1825997 | 0.3106703 | 1.128219e-15 | 1.62568
28.2862 | 23.7514 | 23.54492 | 21.60459 | 0.2064808 | 0.3115891 | 1.134755e-15 | 1.628738
28.2962 | 23.7188 | 23.53526 | 21.59094 | 0.1835423 | 0.3125111 | 1.141332e-15 | 1.631808
28.3062 | 23.7262 | 23.52562 | 21.57729 | 0.2005847 | 0.3134362 | 1.147948e-15 | 1.634889
28.3162 | 23.7088 | 23.51599 | 21.56365 | 0.1928084 | 0.3143644 | 1.154604e-15 | 1.63798
28.3262 | 23.6947 | 23.50639 | 21.55001 | 0.188312 | 0.3152959 | 1.161301e-15 | 1.641083
28.3362 | 23.6875 | 23.4968 | 21.53638 | 0.1906957 | 0.3162307 | 1.168038e-15 | 1.644198
28.3462 | 23.6866 | 23.48724 | 21.52275 | 0.1993598 | 0.3171688 | 1.174817e-15 | 1.647324
28.3562 | 23.6625 | 23.4777 | 21.50912 | 0.1848046 | 0.31811 | 1.181637e-15 | 1.650461
28.3662 | 23.6697 | 23.46817 | 21.49551 | 0.2015296 | 0.3190544 | 1.188498e-15 | 1.653609
28.3762 | 23.6517 | 23.45867 | 21.48189 | 0.1930343 | 0.3200022 | 1.195401e-15 | 1.65677
28.3862 | 23.6501 | 23.44918 | 21.46829 | 0.2009188 | 0.3209534 | 1.202346e-15 | 1.659942
28.3962 | 23.6526 | 23.43972 | 21.45468 | 0.212884 | 0.3219077 | 1.209333e-15 | 1.663124
28.4062 | 23.6167 | 23.43027 | 21.44109 | 0.186429 | 0.3228653 | 1.216362e-15 | 1.666319
28.4161 | 23.6303 | 23.42094 | 21.42763 | 0.2093593 | 0.3238167 | 1.223364e-15 | 1.669494
28.4261 | 23.6129 | 23.41154 | 21.41404 | 0.2013639 | 0.3247811 | 1.230479e-15 | 1.672712
28.4361 | 23.5788 | 23.40215 | 21.40046 | 0.1766481 | 0.3257487 | 1.237638e-15 | 1.675942
28.4461 | 23.5974 | 23.39279 | 21.38689 | 0.2046117 | 0.3267198 | 1.24484e-15 | 1.679183
28.4561 | 23.5712 | 23.38344 | 21.37331 | 0.1877554 | 0.3276942 | 1.252086e-15 | 1.682437
28.4661 | 23.5642 | 23.37412 | 21.35975 | 0.1900783 | 0.328672 | 1.259376e-15 | 1.685702
28.4761 | 23.5552 | 23.36482 | 21.34619 | 0.1903807 | 0.3296532 | 1.266711e-15 | 1.68898
28.4861 | 23.5335 | 23.35554 | 21.33263 | 0.1779621 | 0.3306378 | 1.27409e-15 | 1.692269
28.4961 | 23.5334 | 23.34628 | 21.31908 | 0.1871233 | 0.3316258 | 1.281515e-15 | 1.69557
28.5061 | 23.5157 | 23.33704 | 21.30554 | 0.1786634 | 0.3326173 | 1.288984e-15 | 1.698884
28.5161 | 23.5078 | 23.32782 | 21.292 | 0.179983 | 0.3336121 | 1.296499e-15 | 1.702209
28.5261 | 23.482 | 23.31862 | 21.27846 | 0.1633812 | 0.3346105 | 1.304061e-15 | 1.705547
28.5361 | 23.4751 | 23.30944 | 21.26493 | 0.1656591 | 0.3356123 | 1.311667e-15 | 1.708897
28.5461 | 23.449 | 23.30028 | 21.25141 | 0.1487157 | 0.3366176 | 1.319321e-15 | 1.712259
28.5561 | 23.4567 | 23.29115 | 21.23789 | 0.1655512 | 0.3376263 | 1.327021e-15 | 1.715633
28.5661 | 23.4299 | 23.28203 | 21.22438 | 0.1478656 | 0.3386386 | 1.334768e-15 | 1.71902
28.5761 | 23.4242 | 23.27294 | 21.21087 | 0.151259 | 0.3396543 | 1.342562e-15 | 1.722419
28.5861 | 23.4036 | 23.26387 | 21.19737 | 0.139731 | 0.3406736 | 1.350404e-15 | 1.72583
28.5961 | 23.3911 | 23.25482 | 21.18387 | 0.1362819 | 0.3416964 | 1.358294e-15 | 1.729254
28.6061 | 23.3791 | 23.24579 | 21.17038 | 0.1333115 | 0.3427227 | 1.366231e-15 | 1.732689
28.6161 | 23.3603 | 23.23678 | 21.15689 | 0.1235198 | 0.3437525 | 1.374217e-15 | 1.736138
28.6261 | 23.3437 | 23.22779 | 21.14341 | 0.1159065 | 0.3447859 | 1.382252e-15 | 1.739599
28.6361 | 23.3357 | 23.21883 | 21.12993 | 0.116872 | 0.3458228 | 1.390335e-15 | 1.743072
28.6461 | 23.3236 | 23.20988 | 21.11646 | 0.113716 | 0.3468633 | 1.398468e-15 | 1.746558
28.6561 | 23.2939 | 23.20096 | 21.103 | 0.09293847 | 0.3479074 | 1.40665e-15 | 1.750056
28.6661 | 23.305 | 23.19206 | 21.08954 | 0.1129394 | 0.348955 | 1.414882e-15 | 1.753567
28.6761 | 23.2857 | 23.18318 | 21.07609 | 0.1025188 | 0.3500062 | 1.423163e-15 | 1.75709
28.6861 | 23.2801 | 23.17432 | 21.06264 | 0.1057768 | 0.3510609 | 1.431495e-15 | 1.760626
28.6961 | 23.2638 | 23.16549 | 21.04919 | 0.09831273 | 0.3521193 | 1.439878e-15 | 1.764174
28.7061 | 23.2583 | 23.15667 | 21.03576 | 0.1016275 | 0.3531812 | 1.448312e-15 | 1.767735
28.7161 | 23.2415 | 23.14788 | 21.02232 | 0.09362045 | 0.3542467 | 1.456797e-15 | 1.771308
28.7261 | 23.2434 | 23.13911 | 21.0089 | 0.1042917 | 0.3553158 | 1.465333e-15 | 1.774894
28.7361 | 23.2263 | 23.13036 | 20.99548 | 0.0959411 | 0.3563886 | 1.473921e-15 | 1.778493
28.7461 | 23.2075 | 23.12163 | 20.98206 | 0.08586913 | 0.3574649 | 1.482561e-15 | 1.782104
28.7561 | 23.2093 | 23.11292 | 20.96865 | 0.09637528 | 0.3585448 | 1.491253e-15 | 1.785728
28.7661 | 23.1921 | 23.10424 | 20.95525 | 0.08785973 | 0.3596283 | 1.499998e-15 | 1.789364
28.7761 | 23.1938 | 23.09558 | 20.94185 | 0.09822212 | 0.3607155 | 1.508795e-15 | 1.793014
28.7861 | 23.1763 | 23.08694 | 20.92846 | 0.08936331 | 0.3618062 | 1.517646e-15 | 1.796675
28.7961 | 23.1755 | 23.07832 | 20.91507 | 0.09718243 | 0.3629006 | 1.52655e-15 | 1.800349
28.8061 | 23.1621 | 23.06972 | 20.90169 | 0.09237987 | 0.3639986 | 1.535508e-15 | 1.804036
28.8161 | 23.1646 | 23.06114 | 20.88831 | 0.1034557 | 0.3651001 | 1.544519e-15 | 1.807735
28.8261 | 23.1429 | 23.05259 | 20.87494 | 0.09030955 | 0.3662053 | 1.553585e-15 | 1.811446
28.8361 | 23.141 | 23.04406 | 20.86157 | 0.09694187 | 0.3673141 | 1.562706e-15 | 1.81517
28.8461 | 23.1302 | 23.03555 | 20.84821 | 0.09465243 | 0.3684265 | 1.571881e-15 | 1.818907
28.8561 | 23.1302 | 23.02706 | 20.83486 | 0.1031413 | 0.3695425 | 1.581111e-15 | 1.822656
28.8661 | 23.1087 | 23.01859 | 20.82151 | 0.09010857 | 0.3706621 | 1.590396e-15 | 1.826417
28.8761 | 23.0983 | 23.01015 | 20.80817 | 0.08815395 | 0.3717853 | 1.599737e-15 | 1.830191
28.8861 | 23.1107 | 23.00172 | 20.79483 | 0.1089777 | 0.3729121 | 1.609134e-15 | 1.833977
28.8961 | 23.0899 | 22.99332 | 20.7815 | 0.09657995 | 0.3740425 | 1.618587e-15 | 1.837776
28.9061 | 23.0774 | 22.98494 | 20.76818 | 0.09246051 | 0.3751764 | 1.628097e-15 | 1.841587
28.9161 | 23.0918 | 22.97658 | 20.75486 | 0.1152198 | 0.3763139 | 1.637662e-15 | 1.84541
28.9261 | 23.0647 | 22.96824 | 20.74154 | 0.09645731 | 0.377455 | 1.647285e-15 | 1.849245
28.9361 | 23.0671 | 22.95993 | 20.72823 | 0.1071734 | 0.3785997 | 1.656965e-15 | 1.853093
28.9461 | 23.0398 | 22.95163 | 20.71493 | 0.08816802 | 0.3797479 | 1.666703e-15 | 1.856953
28.9561 | 23.0375 | 22.94336 | 20.70163 | 0.09414116 | 0.3808997 | 1.676498e-15 | 1.860825
28.9661 | 23.0198 | 22.93511 | 20.68834 | 0.08469296 | 0.382055 | 1.686351e-15 | 1.864709
28.9761 | 23.028 | 22.92688 | 20.67506 | 0.1011235 | 0.3832139 | 1.696262e-15 | 1.868605
28.9861 | 23.0133 | 22.91867 | 20.66178 | 0.09463258 | 0.3843763 | 1.706232e-15 | 1.872513
28.9961 | 22.9984 | 22.91048 | 20.6485 | 0.08792036 | 0.3855422 | 1.716261e-15 | 1.876433
29.006 | 22.9976 | 22.90239 | 20.63537 | 0.09520518 | 0.3866999 | 1.726247e-15 | 1.880325
29.016 | 22.9839 | 22.89425 | 20.62211 | 0.08965048 | 0.3878729 | 1.736394e-15 | 1.884269
29.026 | 22.9671 | 22.88612 | 20.60885 | 0.08097528 | 0.3890493 | 1.746599e-15 | 1.888224
29.036 | 22.9602 | 22.87802 | 20.5956 | 0.08217829 | 0.3902292 | 1.756865e-15 | 1.892192
29.046 | 22.9589 | 22.86994 | 20.58236 | 0.08896107 | 0.3914125 | 1.76719e-15 | 1.896171
29.056 | 22.9396 | 22.86188 | 20.56912 | 0.0777221 | 0.3925994 | 1.777577e-15 | 1.900162
29.066 | 22.9333 | 22.85384 | 20.55588 | 0.07946272 | 0.3937897 | 1.788023e-15 | 1.904164
29.076 | 22.9118 | 22.84582 | 20.54266 | 0.06598189 | 0.3949835 | 1.798531e-15 | 1.908178
29.086 | 22.917 | 22.83782 | 20.52944 | 0.07918082 | 0.3961806 | 1.809099e-15 | 1.912203
29.096 | 22.8804 | 22.82984 | 20.51622 | 0.0505581 | 0.3973813 | 1.819729e-15 | 1.91624
29.106 | 22.8844 | 22.82188 | 20.50301 | 0.06251545 | 0.3985853 | 1.83042e-15 | 1.920288
29.116 | 22.8632 | 22.81395 | 20.48981 | 0.04925117 | 0.3997929 | 1.841174e-15 | 1.924348
29.126 | 22.8566 | 22.80603 | 20.47661 | 0.05056713 | 0.4010037 | 1.851989e-15 | 1.928419
29.136 | 22.846 | 22.79814 | 20.46342 | 0.04786145 | 0.4022181 | 1.862868e-15 | 1.932502
29.146 | 22.8528 | 22.79026 | 20.45023 | 0.06253603 | 0.4034357 | 1.873809e-15 | 1.936596
29.156 | 22.833 | 22.78241 | 20.43705 | 0.05058901 | 0.4046569 | 1.884813e-15 | 1.940701
29.166 | 22.8214 | 22.77458 | 20.42388 | 0.04682228 | 0.4058813 | 1.89588e-15 | 1.944817
29.176 | 22.8114 | 22.76677 | 20.41071 | 0.04463413 | 0.4071093 | 1.907011e-15 | 1.948945
29.186 | 22.7977 | 22.75897 | 20.39755 | 0.03872629 | 0.4083405 | 1.918206e-15 | 1.953084
29.196 | 22.7876 | 22.7512 | 20.38439 | 0.03639692 | 0.4095752 | 1.929466e-15 | 1.957234
29.206 | 22.784 | 22.74345 | 20.37124 | 0.04054799 | 0.4108131 | 1.940789e-15 | 1.961395
29.216 | 22.7833 | 22.73572 | 20.3581 | 0.04757752 | 0.4120545 | 1.952178e-15 | 1.965568
29.226 | 22.7482 | 22.72801 | 20.34496 | 0.0201875 | 0.4132991 | 1.963631e-15 | 1.969751
29.236 | 22.7705 | 22.72032 | 20.33183 | 0.05017633 | 0.4145473 | 1.975151e-15 | 1.973946
29.246 | 22.7451 | 22.71266 | 20.3187 | 0.03244436 | 0.4157988 | 1.986736e-15 | 1.978152
29.256 | 22.7368 | 22.70501 | 20.30558 | 0.03179256 | 0.4170535 | 1.998387e-15 | 1.982369
29.266 | 22.7261 | 22.69738 | 20.29247 | 0.02871942 | 0.4183117 | 2.010104e-15 | 1.986598
29.276 | 22.7254 | 22.68977 | 20.27936 | 0.03562622 | 0.4195732 | 2.021889e-15 | 1.990837
29.286 | 22.7236 | 22.68219 | 20.26626 | 0.04141163 | 0.4208382 | 2.033741e-15 | 1.995088
29.296 | 22.7047 | 22.67462 | 20.25317 | 0.03007726 | 0.4221064 | 2.045659e-15 | 1.999349
29.306 | 22.7022 | 22.66708 | 20.24008 | 0.03512127 | 0.4233782 | 2.057647e-15 | 2.003623
29.316 | 22.7147 | 22.65955 | 20.22699 | 0.05514518 | 0.4246532 | 2.069702e-15 | 2.007907
29.326 | 22.7041 | 22.65205 | 20.21392 | 0.05204752 | 0.4259317 | 2.081826e-15 | 2.012203
29.336 | 22.6906 | 22.64457 | 20.20085 | 0.0460297 | 0.4272135 | 2.094019e-15 | 2.01651
29.346 | 22.6913 | 22.63711 | 20.18778 | 0.05418989 | 0.4284989 | 2.106281e-15 | 2.020829
29.356 | 22.6752 | 22.62967 | 20.17472 | 0.04552978 | 0.4297876 | 2.118613e-15 | 2.025159
29.366 | 22.6749 | 22.62225 | 20.16167 | 0.05264771 | 0.4310799 | 2.131016e-15 | 2.029502
29.376 | 22.6733 | 22.61485 | 20.14862 | 0.05844528 | 0.4323755 | 2.143489e-15 | 2.033855
29.386 | 22.6558 | 22.60748 | 20.13558 | 0.04832029 | 0.4336747 | 2.156034e-15 | 2.038221
29.396 | 22.6611 | 22.60013 | 20.12255 | 0.06097473 | 0.4349773 | 2.168649e-15 | 2.042598
29.406 | 22.6732 | 22.59279 | 20.10952 | 0.08040655 | 0.4362835 | 2.181338e-15 | 2.046987
29.416 | 22.6554 | 22.58548 | 20.0965 | 0.06991767 | 0.4375931 | 2.194098e-15 | 2.051388
29.426 | 22.6315 | 22.57819 | 20.08349 | 0.0533055 | 0.4389065 | 2.206932e-15 | 2.055802
29.436 | 22.6191 | 22.57093 | 20.07048 | 0.04817252 | 0.4402233 | 2.219838e-15 | 2.060227
29.446 | 22.6349 | 22.56368 | 20.05747 | 0.07121624 | 0.4415438 | 2.232819e-15 | 2.064666
29.456 | 22.6026 | 22.55646 | 20.04448 | 0.04613837 | 0.4428679 | 2.245874e-15 | 2.069116
29.466 | 22.6235 | 22.54926 | 20.03149 | 0.07423683 | 0.4441958 | 2.259005e-15 | 2.07358
29.476 | 22.6108 | 22.54209 | 20.0185 | 0.06871371 | 0.4455272 | 2.27221e-15 | 2.078056
29.486 | 22.5896 | 22.53493 | 20.00553 | 0.05466699 | 0.4468624 | 2.285492e-15 | 2.082545
29.496 | 22.5939 | 22.5278 | 19.99255 | 0.06609668 | 0.4482015 | 2.298851e-15 | 2.087048
29.506 | 22.5738 | 22.5207 | 19.97959 | 0.05310397 | 0.4495442 | 2.312286e-15 | 2.091563
29.516 | 22.565 | 22.51361 | 19.96663 | 0.05138659 | 0.4508909 | 2.3258e-15 | 2.096093
29.526 | 22.5655 | 22.50655 | 19.95368 | 0.05894635 | 0.4522413 | 2.339391e-15 | 2.100635
29.536 | 22.5499 | 22.49952 | 19.94073 | 0.05038117 | 0.4535958 | 2.353062e-15 | 2.105192
29.546 | 22.5303 | 22.49251 | 19.92779 | 0.03779249 | 0.4549541 | 2.366812e-15 | 2.109763
29.556 | 22.5326 | 22.48552 | 19.91486 | 0.04707845 | 0.4563165 | 2.380642e-15 | 2.114348
29.566 | 22.5148 | 22.47856 | 19.90193 | 0.03624057 | 0.4576828 | 2.394552e-15 | 2.118947
29.576 | 22.5142 | 22.47162 | 19.88901 | 0.04257693 | 0.4590533 | 2.408545e-15 | 2.123561
29.5859 | 22.4966 | 22.46478 | 19.87622 | 0.03182039 | 0.4604139 | 2.422477e-15 | 2.128142
29.5959 | 22.4822 | 22.45789 | 19.86332 | 0.02430665 | 0.4617926 | 2.436632e-15 | 2.132785
29.6059 | 22.4706 | 22.45103 | 19.85041 | 0.01956707 | 0.4631754 | 2.450871e-15 | 2.137444
29.6159 | 22.4671 | 22.4442 | 19.83752 | 0.02290126 | 0.4645626 | 2.465195e-15 | 2.142118
29.6259 | 22.4706 | 22.43739 | 19.82463 | 0.03320942 | 0.4659539 | 2.479602e-15 | 2.146807
29.6359 | 22.4482 | 22.43061 | 19.81175 | 0.0175908 | 0.4673497 | 2.494095e-15 | 2.151513
29.6459 | 22.4427 | 22.42385 | 19.79887 | 0.01884555 | 0.4687498 | 2.508674e-15 | 2.156234
29.6559 | 22.4331 | 22.41713 | 19.786 | 0.01597302 | 0.4701544 | 2.523339e-15 | 2.160972
29.6659 | 22.4141 | 22.41043 | 19.77314 | 0.00367322 | 0.4715634 | 2.538092e-15 | 2.165726
29.6759 | 22.4021 | 22.40375 | 19.76028 | -0.001654892 | 0.472977 | 2.552934e-15 | 2.170497
29.6859 | 22.4191 | 22.39711 | 19.74743 | 0.02198977 | 0.4743952 | 2.567863e-15 | 2.175285
29.6959 | 22.3864 | 22.39049 | 19.73459 | -0.004094392 | 0.475818 | 2.582883e-15 | 2.18009
29.7059 | 22.3838 | 22.38391 | 19.72175 | -0.0001065517 | 0.4772454 | 2.597992e-15 | 2.184912
29.7159 | 22.3742 | 22.37735 | 19.70892 | -0.003148229 | 0.4786777 | 2.613193e-15 | 2.189752
29.7259 | 22.3615 | 22.37082 | 19.69609 | -0.009318458 | 0.4801146 | 2.628485e-15 | 2.19461
29.7359 | 22.3765 | 22.36432 | 19.68328 | 0.01218148 | 0.4815565 | 2.64387e-15 | 2.199486
29.7459 | 22.3436 | 22.35785 | 19.67046 | -0.0142483 | 0.4830032 | 2.659348e-15 | 2.204381
29.7559 | 22.3375 | 22.35141 | 19.65766 | -0.01390805 | 0.4844549 | 2.674921e-15 | 2.209294
29.7659 | 22.3381 | 22.345 | 19.64486 | -0.006898152 | 0.4859116 | 2.690588e-15 | 2.214225
29.7759 | 22.3246 | 22.33862 | 19.63207 | -0.01401905 | 0.4873733 | 2.70635e-15 | 2.219176
29.7859 | 22.3251 | 22.33227 | 19.61928 | -0.007170584 | 0.4888401 | 2.722209e-15 | 2.224146
29.7959 | 22.3412 | 22.32595 | 19.60651 | 0.0152463 | 0.4903121 | 2.738166e-15 | 2.229136
29.8059 | 22.3109 | 22.31967 | 19.59373 | -0.008768047 | 0.4917892 | 2.75422e-15 | 2.234146
29.8159 | 22.3111 | 22.31341 | 19.58097 | -0.002314481 | 0.4932716 | 2.770373e-15 | 2.239175
29.8259 | 22.3023 | 22.30719 | 19.56821 | -0.004892778 | 0.4947594 | 2.786626e-15 | 2.244225
29.8359 | 22.2984 | 22.301 | 19.55546 | -0.002603482 | 0.4962524 | 2.802979e-15 | 2.249295
29.8459 | 22.2913 | 22.29485 | 19.54271 | -0.003546826 | 0.4977509 | 2.819433e-15 | 2.254385
29.8559 | 22.2859 | 22.28872 | 19.52997 | -0.002823331 | 0.4992548 | 2.83599e-15 | 2.259497
29.8659 | 22.2887 | 22.28263 | 19.51724 | 0.006067075 | 0.5007643 | 2.852649e-15 | 2.26463
29.8759 | 22.2726 | 22.27658 | 19.50451 | -0.003976133 | 0.5022793 | 2.869412e-15 | 2.269784
29.8859 | 22.2645 | 22.27055 | 19.49179 | -0.00605322 | 0.5037999 | 2.886279e-15 | 2.274959
29.8959 | 22.2824 | 22.26456 | 19.47908 | 0.01783563 | 0.5053262 | 2.903252e-15 | 2.280157
29.9059 | 22.2579 | 22.25861 | 19.46638 | -0.0007097408 | 0.5068582 | 2.920331e-15 | 2.285376
29.9159 | 22.2457 | 22.25269 | 19.45368 | -0.00698979 | 0.5083959 | 2.937517e-15 | 2.290618
29.9259 | 22.2262 | 22.24681 | 19.44098 | -0.02060516 | 0.5099395 | 2.954811e-15 | 2.295882
29.9359 | 22.2441 | 22.24095 | 19.4283 | 0.003145213 | 0.5114888 | 2.972213e-15 | 2.301168
29.9459 | 22.2236 | 22.23514 | 19.41562 | -0.01154081 | 0.5130442 | 2.989725e-15 | 2.306478
29.9559 | 22.2175 | 22.22936 | 19.40295 | -0.01186176 | 0.5146053 | 3.007348e-15 | 2.31181
29.9659 | 22.2163 | 22.22362 | 19.39028 | -0.007319365 | 0.5161726 | 3.025082e-15 | 2.317166
29.9759 | 22.1971 | 22.21791 | 19.37762 | -0.02081229 | 0.5177458 | 3.042927e-15 | 2.322545
29.9859 | 22.1928 | 22.21224 | 19.36497 | -0.0194423 | 0.5193251 | 3.060886e-15 | 2.327948
29.9959 | 22.1869 | 22.20661 | 19.35232 | -0.01970873 | 0.5209106 | 3.078959e-15 | 2.333375
30.0059 | 22.178 | 22.20101 | 19.33968 | -0.02301238 | 0.5225022 | 3.097147e-15 | 2.338826
30.0159 | 22.1746 | 22.19545 | 19.32705 | -0.0208532 | 0.5241001 | 3.11545e-15 | 2.344301
30.0259 | 22.153 | 22.18993 | 19.31443 | -0.0369315 | 0.5257043 | 3.13387e-15 | 2.3498
30.0359 | 22.1523 | 22.18445 | 19.30181 | -0.03214731 | 0.5273147 | 3.152406e-15 | 2.355324
30.0459 | 22.1422 | 22.179 | 19.2892 | -0.03680137 | 0.5289315 | 3.171062e-15 | 2.360873
30.0559 | 22.1218 | 22.17359 | 19.27659 | -0.05179322 | 0.5305546 | 3.189836e-15 | 2.366447
30.0659 | 22.1135 | 22.16822 | 19.26399 | -0.05472383 | 0.5321842 | 3.208731e-15 | 2.372046
30.0759 | 22.1109 | 22.16289 | 19.2514 | -0.0519929 | 0.5338203 | 3.227746e-15 | 2.37767
30.0859 | 22.1064 | 22.1576 | 19.23882 | -0.05120096 | 0.5354629 | 3.246884e-15 | 2.38332
30.0959 | 22.0901 | 22.15235 | 19.22624 | -0.06224802 | 0.5371121 | 3.266144e-15 | 2.388996
30.1059 | 22.0926 | 22.14713 | 19.21367 | -0.05453448 | 0.5387679 | 3.285527e-15 | 2.394698
30.1159 | 22.08 | 22.14196 | 19.2011 | -0.06196038 | 0.5404303 | 3.305036e-15 | 2.400425
30.1259 | 22.0708 | 22.13683 | 19.18855 | -0.06602623 | 0.5420994 | 3.324669e-15 | 2.406179
30.1359 | 22.0647 | 22.13173 | 19.176 | -0.06703196 | 0.5437752 | 3.344429e-15 | 2.411959
30.1459 | 22.0442 | 22.12668 | 19.16345 | -0.0824781 | 0.5454578 | 3.364317e-15 | 2.417766
30.1559 | 22.0697 | 22.12166 | 19.15092 | -0.05196449 | 0.5471472 | 3.384333e-15 | 2.4236
30.1659 | 22.0384 | 22.11669 | 19.13839 | -0.07829161 | 0.5488434 | 3.404477e-15 | 2.429461
30.1758 | 22.0302 | 22.11181 | 19.12599 | -0.08160893 | 0.5505295 | 3.424549e-15 | 2.43529
30.1858 | 22.0323 | 22.10692 | 19.11347 | -0.0746182 | 0.5522395 | 3.444955e-15 | 2.441205
30.1958 | 22.0265 | 22.10207 | 19.10096 | -0.07556821 | 0.5539564 | 3.465491e-15 | 2.447147
30.2058 | 22.0172 | 22.09726 | 19.08846 | -0.08005965 | 0.5556804 | 3.486161e-15 | 2.453117
30.2158 | 22.0119 | 22.09249 | 19.07597 | -0.08059269 | 0.5574113 | 3.506964e-15 | 2.459114
30.2258 | 22.0149 | 22.08777 | 19.06348 | -0.0728679 | 0.5591493 | 3.527902e-15 | 2.46514
30.2358 | 22.0016 | 22.08309 | 19.051 | -0.08148521 | 0.5608944 | 3.548976e-15 | 2.471193
30.2458 | 21.9892 | 22.07844 | 19.03852 | -0.08924475 | 0.5626467 | 3.570187e-15 | 2.477275
30.2558 | 21.9887 | 22.07385 | 19.02606 | -0.08514678 | 0.5644061 | 3.591536e-15 | 2.483385
30.2658 | 21.9805 | 22.06929 | 19.0136 | -0.08879171 | 0.5661728 | 3.613023e-15 | 2.489524
30.2758 | 21.9898 | 22.06478 | 19.00114 | -0.07497951 | 0.5679467 | 3.63465e-15 | 2.495691
30.2858 | 21.9731 | 22.06031 | 18.9887 | -0.08721068 | 0.569728 | 3.656418e-15 | 2.501888
30.2958 | 21.9637 | 22.05589 | 18.97626 | -0.09218513 | 0.5715165 | 3.678327e-15 | 2.508113
30.3058 | 21.9529 | 22.0515 | 18.96382 | -0.09860338 | 0.5733125 | 3.700379e-15 | 2.514368
30.3158 | 21.9658 | 22.04717 | 18.9514 | -0.0813653 | 0.5751159 | 3.722575e-15 | 2.520652
30.3258 | 21.942 | 22.04287 | 18.93898 | -0.1008713 | 0.5769267 | 3.744916e-15 | 2.526966
30.3358 | 21.9318 | 22.03862 | 18.92657 | -0.1068216 | 0.578745 | 3.767402e-15 | 2.533309
30.3458 | 21.9524 | 22.03442 | 18.91416 | -0.08201626 | 0.5805708 | 3.790036e-15 | 2.539682
30.3558 | 21.9266 | 22.03026 | 18.90177 | -0.1036558 | 0.5824043 | 3.812817e-15 | 2.546086
30.3658 | 21.9235 | 22.02614 | 18.88938 | -0.1026401 | 0.5842453 | 3.835747e-15 | 2.55252
30.3758 | 21.924 | 22.02207 | 18.87699 | -0.0980695 | 0.586094 | 3.858827e-15 | 2.558984
30.3858 | 21.9115 | 22.01804 | 18.86462 | -0.1065445 | 0.5879504 | 3.882059e-15 | 2.565479
30.3958 | 21.903 | 22.01406 | 18.85225 | -0.111065 | 0.5898145 | 3.905443e-15 | 2.572004
30.4058 | 21.8939 | 22.01013 | 18.83988 | -0.1162304 | 0.5916862 | 3.928978e-15 | 2.57856
30.4158 | 21.888 | 22.00624 | 18.82753 | -0.1182435 | 0.5935661 | 3.952671e-15 | 2.585148
30.4258 | 21.8829 | 22.0024 | 18.81518 | -0.1195014 | 0.5954535 | 3.976516e-15 | 2.591767
30.4358 | 21.8904 | 21.99861 | 18.80284 | -0.1082073 | 0.5973491 | 4.000521e-15 | 2.598418
30.4458 | 21.8782 | 21.99486 | 18.79051 | -0.1166593 | 0.5992526 | 4.024682e-15 | 2.6051
30.4558 | 21.8742 | 21.99116 | 18.77818 | -0.116958 | 0.601164 | 4.049002e-15 | 2.611814
30.4658 | 21.8699 | 21.9875 | 18.76586 | -0.1176042 | 0.6030834 | 4.073482e-15 | 2.61856
30.4758 | 21.851 | 21.9839 | 18.75355 | -0.1328977 | 0.6050109 | 4.098123e-15 | 2.625339
30.4858 | 21.8496 | 21.98034 | 18.74124 | -0.1307393 | 0.6069466 | 4.122927e-15 | 2.63215
30.4958 | 21.8512 | 21.97683 | 18.72894 | -0.1256283 | 0.6088903 | 4.147895e-15 | 2.638993
30.5058 | 21.8503 | 21.97337 | 18.71665 | -0.1230657 | 0.6108423 | 4.173026e-15 | 2.645869
30.5158 | 21.8368 | 21.96995 | 18.70437 | -0.1331518 | 0.6128026 | 4.198325e-15 | 2.652779
30.5258 | 21.8345 | 21.96659 | 18.69209 | -0.1320868 | 0.6147712 | 4.22379e-15 | 2.659722
30.5358 | 21.8423 | 21.96327 | 18.67982 | -0.1209703 | 0.6167481 | 4.249424e-15 | 2.666698
30.5458 | 21.8369 | 21.96 | 18.66756 | -0.1231035 | 0.6187335 | 4.275227e-15 | 2.673708
30.5558 | 21.8241 | 21.95679 | 18.65531 | -0.1326861 | 0.6207273 | 4.301202e-15 | 2.680752
30.5658 | 21.8129 | 21.95362 | 18.64306 | -0.1407187 | 0.6227296 | 4.327349e-15 | 2.68783
30.5758 | 21.8319 | 21.9505 | 18.63082 | -0.1186013 | 0.6247404 | 4.353669e-15 | 2.694942
30.5858 | 21.8058 | 21.94743 | 18.61859 | -0.1416343 | 0.6267599 | 4.380164e-15 | 2.702089
30.5958 | 21.8094 | 21.94442 | 18.60636 | -0.1350179 | 0.628788 | 4.406836e-15 | 2.709271
30.6058 | 21.8074 | 21.94145 | 18.59414 | -0.1340529 | 0.6308249 | 4.433685e-15 | 2.716488
30.6158 | 21.8023 | 21.93854 | 18.58193 | -0.1362386 | 0.6328704 | 4.460712e-15 | 2.723739
30.6258 | 21.7955 | 21.93568 | 18.56972 | -0.140176 | 0.6349248 | 4.48792e-15 | 2.731027
30.6358 | 21.8006 | 21.93287 | 18.55753 | -0.1322657 | 0.6369882 | 4.51531e-15 | 2.73835
30.6458 | 21.7954 | 21.93011 | 18.54534 | -0.1347074 | 0.6390604 | 4.542882e-15 | 2.74571
30.6558 | 21.797 | 21.9274 | 18.53315 | -0.1304006 | 0.6411414 | 4.570638e-15 | 2.753104
30.6658 | 21.7882 | 21.92475 | 18.52098 | -0.1365487 | 0.6432319 | 4.598582e-15 | 2.760537
30.6758 | 21.7982 | 21.92215 | 18.50881 | -0.1239477 | 0.6453311 | 4.62671e-15 | 2.768005
30.6858 | 21.7902 | 21.9196 | 18.49665 | -0.1294022 | 0.6474398 | 4.65503e-15 | 2.775512
30.6958 | 21.7785 | 21.91711 | 18.4845 | -0.1386095 | 0.6495575 | 4.683538e-15 | 2.783054
30.7058 | 21.7968 | 21.91467 | 18.47235 | -0.1178712 | 0.6516846 | 4.712239e-15 | 2.790635
30.7158 | 21.7847 | 21.91229 | 18.46021 | -0.1275869 | 0.653821 | 4.741132e-15 | 2.798253
30.7258 | 21.7851 | 21.90996 | 18.44808 | -0.1248577 | 0.6559668 | 4.77022e-15 | 2.80591
30.7358 | 21.7766 | 21.90768 | 18.43596 | -0.1310839 | 0.6581221 | 4.799504e-15 | 2.813605
30.7458 | 21.7921 | 21.90547 | 18.42384 | -0.1133653 | 0.660287 | 4.828985e-15 | 2.821338
30.7557 | 21.7754 | 21.90332 | 18.41185 | -0.1279224 | 0.6624393 | 4.858366e-15 | 2.829031
30.7657 | 21.7952 | 21.90122 | 18.39975 | -0.1060156 | 0.6646233 | 4.888246e-15 | 2.836843
30.7757 | 21.7842 | 21.89916 | 18.38765 | -0.1149647 | 0.666817 | 4.918328e-15 | 2.844693
30.7857 | 21.7911 | 21.89717 | 18.37557 | -0.1060717 | 0.6690206 | 4.948614e-15 | 2.852584
30.7957 | 21.7762 | 21.89523 | 18.36349 | -0.1190349 | 0.6712339 | 4.979105e-15 | 2.860514
30.8057 | 21.7753 | 21.89336 | 18.35141 | -0.1180568 | 0.6734573 | 5.009804e-15 | 2.868485
30.8157 | 21.7633 | 21.89154 | 18.33935 | -0.1282356 | 0.6756905 | 5.040711e-15 | 2.876496
30.8257 | 21.7741 | 21.88977 | 18.32729 | -0.1156742 | 0.6779341 | 5.071829e-15 | 2.884548
30.8357 | 21.7629 | 21.88807 | 18.31524 | -0.1251701 | 0.6801875 | 5.103158e-15 | 2.892641
30.8457 | 21.7575 | 21.88643 | 18.3032 | -0.1289267 | 0.6824513 | 5.134704e-15 | 2.900777
30.8557 | 21.7335 | 21.88484 | 18.29116 | -0.1513415 | 0.6847253 | 5.166462e-15 | 2.908954
30.8657 | 21.7595 | 21.88332 | 18.27913 | -0.1238173 | 0.6870097 | 5.19844e-15 | 2.917173
30.8757 | 21.7336 | 21.88185 | 18.26711 | -0.1482533 | 0.6893046 | 5.230636e-15 | 2.925435
30.8857 | 21.7329 | 21.88045 | 18.2551 | -0.1475497 | 0.6916099 | 5.263052e-15 | 2.933739
30.8957 | 21.7219 | 21.87911 | 18.24309 | -0.1572074 | 0.6939258 | 5.295692e-15 | 2.942087
30.9057 | 21.7202 | 21.87783 | 18.2311 | -0.1576263 | 0.6962523 | 5.328555e-15 | 2.950478
30.9157 | 21.7054 | 21.87661 | 18.21911 | -0.1712082 | 0.6985897 | 5.361646e-15 | 2.958913
30.9257 | 21.7106 | 21.87545 | 18.20712 | -0.1648512 | 0.7009377 | 5.394963e-15 | 2.967392
30.9357 | 21.7079 | 21.87436 | 18.19515 | -0.1664584 | 0.7032968 | 5.428512e-15 | 2.975916
30.9457 | 21.6807 | 21.87333 | 18.18318 | -0.1926278 | 0.7056666 | 5.462292e-15 | 2.984484
30.9557 | 21.6751 | 21.87236 | 18.17122 | -0.1972616 | 0.7080477 | 5.496306e-15 | 2.993098
30.9657 | 21.6862 | 21.87146 | 18.15926 | -0.1852589 | 0.7104397 | 5.530555e-15 | 3.001756
30.9757 | 21.6712 | 21.87062 | 18.14732 | -0.1994215 | 0.7128431 | 5.565042e-15 | 3.010462
30.9857 | 21.6703 | 21.86985 | 18.13538 | -0.1995481 | 0.7152576 | 5.599768e-15 | 3.019212
30.9957 | 21.6596 | 21.86914 | 18.12345 | -0.209541 | 0.7176836 | 5.634736e-15 | 3.02801
31.0057 | 21.6683 | 21.8685 | 18.11152 | -0.2001989 | 0.7201209 | 5.669947e-15 | 3.036854
31.0157 | 21.6443 | 21.86792 | 18.09961 | -0.2236241 | 0.7225699 | 5.705404e-15 | 3.045746
31.0257 | 21.6498 | 21.86741 | 18.0877 | -0.2176149 | 0.7250303 | 5.741107e-15 | 3.054685
31.0357 | 21.6342 | 21.86697 | 18.0758 | -0.2327742 | 0.7275026 | 5.777061e-15 | 3.063673
31.0457 | 21.6367 | 21.8666 | 18.06391 | -0.2298999 | 0.7299864 | 5.813265e-15 | 3.072708
31.0557 | 21.6206 | 21.86629 | 18.05202 | -0.2456949 | 0.7324824 | 5.849724e-15 | 3.081793
31.0657 | 21.6142 | 21.86606 | 18.04014 | -0.2518572 | 0.73499 | 5.886438e-15 | 3.090926
31.0757 | 21.6071 | 21.86589 | 18.02827 | -0.2587897 | 0.7375099 | 5.92341e-15 | 3.100109
31.0857 | 21.6166 | 21.86579 | 18.01641 | -0.2491908 | 0.7400417 | 5.960641e-15 | 3.109341
31.0957 | 21.602 | 21.86576 | 18.00455 | -0.2637626 | 0.7425859 | 5.998135e-15 | 3.118624
31.1057 | 21.6147 | 21.8658 | 17.9927 | -0.2511041 | 0.7451422 | 6.035893e-15 | 3.127957
31.1157 | 21.6073 | 21.86592 | 17.98086 | -0.2586176 | 0.7477111 | 6.073918e-15 | 3.137342
31.1257 | 21.5936 | 21.8661 | 17.96903 | -0.272502 | 0.7502923 | 6.112212e-15 | 3.146777
31.1357 | 21.6021 | 21.86636 | 17.95721 | -0.2642582 | 0.7528861 | 6.150775e-15 | 3.156265
31.1457 | 21.5817 | 21.86669 | 17.94539 | -0.2849867 | 0.7554925 | 6.189612e-15 | 3.165804
31.1557 | 21.6017 | 21.86709 | 17.93358 | -0.2653878 | 0.7581116 | 6.228724e-15 | 3.175396
31.1657 | 21.6043 | 21.86756 | 17.92178 | -0.263263 | 0.7607437 | 6.268115e-15 | 3.185041
31.1757 | 21.5956 | 21.86811 | 17.90998 | -0.2725114 | 0.7633886 | 6.307784e-15 | 3.194739
31.1857 | 21.582 | 21.86874 | 17.8982 | -0.2867351 | 0.7660466 | 6.347737e-15 | 3.204491
31.1957 | 21.591 | 21.86943 | 17.88642 | -0.2784327 | 0.7687176 | 6.387974e-15 | 3.214297
31.2057 | 21.5857 | 21.87021 | 17.87465 | -0.2845067 | 0.7714019 | 6.428499e-15 | 3.224158
31.2157 | 21.6025 | 21.87106 | 17.86288 | -0.2685555 | 0.7740994 | 6.469311e-15 | 3.234073
31.2257 | 21.6003 | 21.87198 | 17.85113 | -0.271682 | 0.7768105 | 6.510418e-15 | 3.244045
31.2357 | 21.5921 | 21.87298 | 17.83938 | -0.2808842 | 0.7795348 | 6.551816e-15 | 3.254071
31.2457 | 21.6089 | 21.87407 | 17.82764 | -0.2651651 | 0.7822729 | 6.593514e-15 | 3.264155
31.2557 | 21.6008 | 21.87522 | 17.8159 | -0.2744231 | 0.7850246 | 6.635509e-15 | 3.274294
31.2657 | 21.6151 | 21.87646 | 17.80418 | -0.2613606 | 0.7877902 | 6.677808e-15 | 3.284491
31.2757 | 21.6034 | 21.87778 | 17.79246 | -0.2743762 | 0.7905695 | 6.72041e-15 | 3.294745
31.2857 | 21.6124 | 21.87917 | 17.78075 | -0.2667726 | 0.793363 | 6.76332e-15 | 3.305058
31.2957 | 21.5944 | 21.88065 | 17.76905 | -0.2862478 | 0.7961704 | 6.806537e-15 | 3.315428
31.3057 | 21.6076 | 21.88221 | 17.75736 | -0.2746053 | 0.7989922 | 6.850069e-15 | 3.325858
31.3157 | 21.6072 | 21.88384 | 17.74567 | -0.2766428 | 0.8018281 | 6.893914e-15 | 3.336346
31.3257 | 21.605 | 21.88556 | 17.73399 | -0.2805632 | 0.8046786 | 6.938078e-15 | 3.346895
31.3357 | 21.6221 | 21.88737 | 17.72232 | -0.2652651 | 0.8075433 | 6.98256e-15 | 3.357504
31.3456 | 21.5888 | 21.88923 | 17.71077 | -0.3004333 | 0.8103944 | 7.02692e-15 | 3.368068
31.3556 | 21.6288 | 21.8912 | 17.69912 | -0.2624015 | 0.8132884 | 7.072049e-15 | 3.378798
31.3656 | 21.6106 | 21.89325 | 17.68747 | -0.2826542 | 0.8161974 | 7.117506e-15 | 3.389589
31.3756 | 21.6115 | 21.89539 | 17.67583 | -0.2838912 | 0.8191212 | 7.163294e-15 | 3.400443
31.3856 | 21.6117 | 21.89761 | 17.66419 | -0.2859138 | 0.82206 | 7.209416e-15 | 3.411359
31.3956 | 21.611 | 21.89992 | 17.65257 | -0.2889223 | 0.8250141 | 7.255875e-15 | 3.422338
31.4056 | 21.6112 | 21.90232 | 17.64095 | -0.2911175 | 0.8279834 | 7.302674e-15 | 3.433381
31.4156 | 21.6137 | 21.9048 | 17.62934 | -0.2910998 | 0.8309681 | 7.349816e-15 | 3.444488
31.4256 | 21.6254 | 21.90737 | 17.61774 | -0.2819699 | 0.8339682 | 7.397303e-15 | 3.455659
31.4356 | 21.6118 | 21.91003 | 17.60615 | -0.2982285 | 0.836984 | 7.445138e-15 | 3.466895
31.4456 | 21.6116 | 21.91278 | 17.59456 | -0.3011761 | 0.8400155 | 7.493326e-15 | 3.478197
31.4556 | 21.6137 | 21.91561 | 17.58299 | -0.3019133 | 0.8430628 | 7.541868e-15 | 3.489564
31.4656 | 21.6065 | 21.91854 | 17.57142 | -0.3120408 | 0.8461261 | 7.590767e-15 | 3.500999
31.4756 | 21.6197 | 21.92156 | 17.55985 | -0.3018594 | 0.8492055 | 7.640028e-15 | 3.5125
31.4856 | 21.5978 | 21.92467 | 17.5483 | -0.3268695 | 0.8523011 | 7.689652e-15 | 3.524069
31.4956 | 21.6031 | 21.92787 | 17.53675 | -0.3247719 | 0.855413 | 7.739644e-15 | 3.535706
31.5056 | 21.5962 | 21.93117 | 17.52521 | -0.3349671 | 0.8585413 | 7.790005e-15 | 3.547411
31.5156 | 21.5935 | 21.93456 | 17.51368 | -0.3410558 | 0.8616861 | 7.84074e-15 | 3.559186
31.5256 | 21.5898 | 21.93804 | 17.50216 | -0.348239 | 0.8648477 | 7.891852e-15 | 3.57103
31.5356 | 21.595 | 21.94162 | 17.49065 | -0.3466168 | 0.868026 | 7.943344e-15 | 3.582945
31.5456 | 21.5903 | 21.94529 | 17.47914 | -0.3549903 | 0.8712213 | 7.995219e-15 | 3.59493
31.5556 | 21.5926 | 21.94906 | 17.46764 | -0.35646 | 0.8744336 | 8.04748e-15 | 3.606987
31.5656 | 21.5869 | 21.95293 | 17.45615 | -0.3660271 | 0.8776632 | 8.100133e-15 | 3.619116
31.5756 | 21.5833 | 21.95689 | 17.44466 | -0.3735915 | 0.8809101 | 8.153178e-15 | 3.631317
31.5856 | 21.5858 | 21.96095 | 17.43319 | -0.3751546 | 0.8841744 | 8.20662e-15 | 3.643591
31.5956 | 21.5866 | 21.96512 | 17.42172 | -0.3785165 | 0.8874563 | 8.260463e-15 | 3.655939
31.6056 | 21.5764 | 21.96938 | 17.41026 | -0.3929785 | 0.8907559 | 8.31471e-15 | 3.668361
31.6156 | 21.5827 | 21.97374 | 17.39881 | -0.3910408 | 0.8940733 | 8.369364e-15 | 3.680857
31.6256 | 21.5896 | 21.9782 | 17.38737 | -0.3886045 | 0.8974088 | 8.424429e-15 | 3.69343
31.6356 | 21.5701 | 21.98277 | 17.37593 | -0.4126703 | 0.9007624 | 8.479909e-15 | 3.706078
31.6456 | 21.5862 | 21.98744 | 17.3645 | -0.4012392 | 0.9041343 | 8.535808e-15 | 3.718803
31.6556 | 21.5847 | 21.99221 | 17.35308 | -0.4075112 | 0.9075245 | 8.592129e-15 | 3.731605
31.6656 | 21.5706 | 21.99709 | 17.34167 | -0.4264878 | 0.9109333 | 8.648875e-15 | 3.744484
31.6756 | 21.584 | 22.00207 | 17.33027 | -0.4180694 | 0.9143608 | 8.706052e-15 | 3.757443
31.6856 | 21.5746 | 22.00716 | 17.31887 | -0.4325568 | 0.9178071 | 8.763662e-15 | 3.77048
31.6956 | 21.593 | 22.01235 | 17.30748 | -0.419351 | 0.9212724 | 8.821709e-15 | 3.783597
31.7056 | 21.5953 | 22.01765 | 17.2961 | -0.4223528 | 0.9247569 | 8.880199e-15 | 3.796795
31.7156 | 21.5755 | 22.02306 | 17.28473 | -0.4475626 | 0.9282606 | 8.939133e-15 | 3.810073
31.7256 | 21.5991 | 22.02858 | 17.27336 | -0.4294816 | 0.9317837 | 8.998516e-15 | 3.823433
31.7356 | 21.6024 | 22.03421 | 17.26201 | -0.4318104 | 0.9353264 | 9.058353e-15 | 3.836876
31.7456 | 21.5835 | 22.03995 | 17.25066 | -0.4564501 | 0.9388889 | 9.118647e-15 | 3.850401
31.7556 | 21.6237 | 22.0458 | 17.23932 | -0.422101 | 0.9424712 | 9.179403e-15 | 3.86401
31.7656 | 21.5939 | 22.05176 | 17.22799 | -0.4578643 | 0.9460735 | 9.240624e-15 | 3.877704
31.7756 | 21.6252 | 22.05784 | 17.21666 | -0.4326412 | 0.9496961 | 9.302316e-15 | 3.891482
31.7856 | 21.6089 | 22.06403 | 17.20535 | -0.4551322 | 0.953339 | 9.364481e-15 | 3.905347
31.7956 | 21.6204 | 22.07034 | 17.19404 | -0.4499377 | 0.9570023 | 9.427125e-15 | 3.919297
31.8056 | 21.6213 | 22.07676 | 17.18274 | -0.4554595 | 0.9606864 | 9.490252e-15 | 3.933335
31.8156 | 21.6349 | 22.0833 | 17.17145 | -0.4483981 | 0.9643914 | 9.553867e-15 | 3.947461
31.8256 | 21.616 | 22.08995 | 17.16016 | -0.473954 | 0.9681173 | 9.617973e-15 | 3.961675
31.8356 | 21.639 | 22.09673 | 17.14889 | -0.4577286 | 0.9718644 | 9.682575e-15 | 3.975978
31.8456 | 21.6355 | 22.10362 | 17.13762 | -0.4681226 | 0.9756328 | 9.747678e-15 | 3.990372
31.8556 | 21.641 | 22.11064 | 17.12636 | -0.4696369 | 0.9794228 | 9.813286e-15 | 4.004856
31.8656 | 21.64 | 22.11777 | 17.11511 | -0.4777725 | 0.9832344 | 9.879404e-15 | 4.019432
31.8756 | 21.6439 | 22.12503 | 17.10386 | -0.4811304 | 0.9870679 | 9.946037e-15 | 4.034101
31.8856 | 21.6662 | 22.13241 | 17.09263 | -0.4662113 | 0.9909234 | 1.001319e-14 | 4.048862
31.8956 | 21.6591 | 22.13992 | 17.0814 | -0.4808168 | 0.9948011 | 1.008087e-14 | 4.063717
31.9056 | 21.6552 | 22.14755 | 17.07018 | -0.4923471 | 0.9987012 | 1.014907e-14 | 4.078667
31.9156 | 21.6602 | 22.1553 | 17.05897 | -0.4951032 | 1.002624 | 1.021781e-14 | 4.093712
31.9255 | 21.6598 | 22.1631 | 17.04788 | -0.5033048 | 1.006529 | 1.028639e-14 | 4.1087
31.9355 | 21.6791 | 22.17112 | 17.03668 | -0.4920169 | 1.010498 | 1.035621e-14 | 4.123939
31.9455 | 21.6793 | 22.17925 | 17.02549 | -0.4999542 | 1.014489 | 1.042657e-14 | 4.139273
31.9555 | 21.6914 | 22.18752 | 17.01431 | -0.4961249 | 1.018503 | 1.049749e-14 | 4.154708
31.9655 | 21.68 | 22.19592 | 17.00314 | -0.5159235 | 1.022541 | 1.056897e-14 | 4.17024
31.9755 | 21.6915 | 22.20446 | 16.99198 | -0.5129579 | 1.026603 | 1.064102e-14 | 4.185875
31.9855 | 21.6915 | 22.21312 | 16.98083 | -0.5216214 | 1.030688 | 1.071363e-14 | 4.201608
31.9955 | 21.7084 | 22.22192 | 16.96968 | -0.5135225 | 1.034798 | 1.078682e-14 | 4.217446
32.0055 | 21.6955 | 22.23086 | 16.95854 | -0.5353561 | 1.038932 | 1.086058e-14 | 4.233385
32.0155 | 21.7101 | 22.23993 | 16.94741 | -0.5298286 | 1.04309 | 1.093494e-14 | 4.249429
32.0255 | 21.7026 | 22.24914 | 16.93629 | -0.5465374 | 1.047273 | 1.100988e-14 | 4.265577
32.0355 | 21.7254 | 22.25848 | 16.92517 | -0.5330826 | 1.051481 | 1.108542e-14 | 4.281829
32.0455 | 21.7105 | 22.26797 | 16.91407 | -0.5574714 | 1.055714 | 1.116157e-14 | 4.298191
32.0555 | 21.7123 | 22.2776 | 16.90297 | -0.5652968 | 1.059972 | 1.123832e-14 | 4.314656
32.0655 | 21.7389 | 22.28737 | 16.89188 | -0.5484681 | 1.064256 | 1.131569e-14 | 4.331233
32.0755 | 21.7276 | 22.29728 | 16.8808 | -0.5696785 | 1.068565 | 1.139367e-14 | 4.347916
32.0855 | 21.7526 | 22.30734 | 16.86972 | -0.5547364 | 1.0729 | 1.147228e-14 | 4.364712
32.0955 | 21.7404 | 22.31754 | 16.85866 | -0.5771365 | 1.077261 | 1.155152e-14 | 4.381616
32.1055 | 21.75 | 22.32789 | 16.8476 | -0.5778864 | 1.081649 | 1.163141e-14 | 4.398635
32.1155 | 21.7577 | 22.33838 | 16.83655 | -0.5806799 | 1.086063 | 1.171193e-14 | 4.415763
32.1255 | 21.7689 | 22.34903 | 16.82551 | -0.5801262 | 1.090504 | 1.17931e-14 | 4.433009
32.1355 | 21.7726 | 22.35982 | 16.81448 | -0.5872191 | 1.094971 | 1.187493e-14 | 4.450366
32.1455 | 21.7716 | 22.37077 | 16.80346 | -0.5991663 | 1.099467 | 1.195742e-14 | 4.467842
32.1555 | 21.786 | 22.38186 | 16.79244 | -0.5958624 | 1.103989 | 1.204058e-14 | 4.485432
32.1655 | 21.8032 | 22.39312 | 16.78143 | -0.5899164 | 1.108539 | 1.212442e-14 | 4.503143
32.1755 | 21.8025 | 22.40452 | 16.77043 | -0.6020209 | 1.113117 | 1.220893e-14 | 4.52097
32.1855 | 21.8193 | 22.41609 | 16.75944 | -0.5967856 | 1.117723 | 1.229414e-14 | 4.538919
32.1955 | 21.806 | 22.4278 | 16.74846 | -0.6218038 | 1.122357 | 1.238003e-14 | 4.556986
32.2055 | 21.8272 | 22.43968 | 16.73749 | -0.6124848 | 1.127021 | 1.246664e-14 | 4.575179
32.2155 | 21.8165 | 22.45172 | 16.72652 | -0.6352215 | 1.131712 | 1.255394e-14 | 4.59349
32.2255 | 21.869 | 22.46392 | 16.71556 | -0.5949239 | 1.136434 | 1.264196e-14 | 4.61193
32.2355 | 21.8558 | 22.47628 | 16.70461 | -0.6204846 | 1.141183 | 1.27307e-14 | 4.630491
32.2455 | 21.8657 | 22.48881 | 16.69367 | -0.623113 | 1.145963 | 1.282018e-14 | 4.649181
32.2555 | 21.8797 | 22.5015 | 16.68274 | -0.6218024 | 1.150772 | 1.291038e-14 | 4.667995
32.2655 | 21.8839 | 22.51436 | 16.67181 | -0.6304632 | 1.155612 | 1.300133e-14 | 4.686941
32.2755 | 21.9046 | 22.52739 | 16.66089 | -0.6227898 | 1.160482 | 1.309303e-14 | 4.706015
32.2855 | 21.9016 | 22.54058 | 16.64998 | -0.6389833 | 1.165382 | 1.318548e-14 | 4.725217
32.2955 | 21.9242 | 22.55395 | 16.63908 | -0.6297519 | 1.170314 | 1.327871e-14 | 4.744554
32.3055 | 21.9182 | 22.56749 | 16.62819 | -0.6492881 | 1.175275 | 1.33727e-14 | 4.764021
32.3155 | 21.9245 | 22.5812 | 16.61731 | -0.6567019 | 1.180269 | 1.346747e-14 | 4.783625
32.3255 | 21.9482 | 22.59509 | 16.60643 | -0.6468865 | 1.185293 | 1.356302e-14 | 4.803361
32.3355 | 21.9354 | 22.60915 | 16.59557 | -0.6737525 | 1.190351 | 1.365938e-14 | 4.823236
32.3455 | 21.9567 | 22.62339 | 16.58471 | -0.6666905 | 1.195439 | 1.375653e-14 | 4.843245
32.3555 | 21.9629 | 22.63781 | 16.57386 | -0.6749128 | 1.200561 | 1.38545e-14 | 4.863396
32.3655 | 21.9971 | 22.65241 | 16.56301 | -0.6553113 | 1.205714 | 1.395327e-14 | 4.883684
32.3755 | 21.979 | 22.6672 | 16.55218 | -0.688196 | 1.210901 | 1.405288e-14 | 4.904116
32.3855 | 22.0008 | 22.68216 | 16.54135 | -0.6813602 | 1.21612 | 1.415332e-14 | 4.924686
32.3955 | 22.0124 | 22.69731 | 16.53054 | -0.6849139 | 1.221374 | 1.425461e-14 | 4.945404
32.4055 | 22.0294 | 22.71265 | 16.51973 | -0.6832495 | 1.22666 | 1.435673e-14 | 4.966262
32.4155 | 22.0297 | 22.72818 | 16.50893 | -0.6984778 | 1.231981 | 1.445973e-14 | 4.98727
32.4255 | 22.0427 | 22.74389 | 16.49813 | -0.7011909 | 1.237336 | 1.456358e-14 | 5.008421
32.4355 | 22.0536 | 22.7598 | 16.48735 | -0.7062007 | 1.242726 | 1.466831e-14 | 5.029724
32.4455 | 22.0708 | 22.7759 | 16.47658 | -0.7050974 | 1.24815 | 1.477392e-14 | 5.051173
32.4555 | 22.056 | 22.79219 | 16.46581 | -0.7361937 | 1.25361 | 1.488043e-14 | 5.072776
32.4655 | 22.0917 | 22.80868 | 16.45505 | -0.7169809 | 1.259104 | 1.498784e-14 | 5.094528
32.4755 | 22.092 | 22.82537 | 16.4443 | -0.7333695 | 1.264635 | 1.509616e-14 | 5.116436
32.4855 | 22.1155 | 22.84225 | 16.43356 | -0.7267531 | 1.270201 | 1.520539e-14 | 5.138496
32.4955 | 22.0993 | 22.85934 | 16.42282 | -0.7600418 | 1.275804 | 1.531555e-14 | 5.160716
32.5055 | 22.1093 | 22.87663 | 16.4121 | -0.7673281 | 1.281442 | 1.542664e-14 | 5.183089
32.5154 | 22.1447 | 22.89395 | 16.40149 | -0.7492465 | 1.287062 | 1.553757e-14 | 5.205398
32.5254 | 22.1455 | 22.91164 | 16.39078 | -0.7661424 | 1.292774 | 1.565056e-14 | 5.22809
32.5354 | 22.1599 | 22.92954 | 16.38008 | -0.7696448 | 1.298524 | 1.576451e-14 | 5.250942
32.5454 | 22.167 | 22.94766 | 16.36939 | -0.7806561 | 1.304312 | 1.587943e-14 | 5.273958
32.5554 | 22.1677 | 22.96598 | 16.3587 | -0.7982775 | 1.310138 | 1.599534e-14 | 5.297137
32.5654 | 22.1908 | 22.98451 | 16.34803 | -0.7937109 | 1.316002 | 1.611223e-14 | 5.320482
32.5754 | 22.1968 | 23.00326 | 16.33736 | -0.8064577 | 1.321905 | 1.623013e-14 | 5.343993
32.5854 | 22.2058 | 23.02222 | 16.3267 | -0.8164204 | 1.327846 | 1.634904e-14 | 5.367672
32.5954 | 22.232 | 23.0414 | 16.31605 | -0.8093996 | 1.333827 | 1.646897e-14 | 5.39152
32.6054 | 22.2444 | 23.0608 | 16.30541 | -0.8163972 | 1.339847 | 1.658993e-14 | 5.415539
32.6154 | 22.2447 | 23.08042 | 16.29478 | -0.8357158 | 1.345907 | 1.671194e-14 | 5.439731
32.6254 | 22.2811 | 23.10026 | 16.28415 | -0.819156 | 1.352007 | 1.683499e-14 | 5.464095
32.6354 | 22.2941 | 23.12032 | 16.27354 | -0.82622 | 1.358148 | 1.69591e-14 | 5.488635
32.6454 | 22.2868 | 23.14061 | 16.26293 | -0.8538094 | 1.364329 | 1.708428e-14 | 5.513351
32.6554 | 22.3149 | 23.16113 | 16.25233 | -0.8462258 | 1.370552 | 1.721055e-14 | 5.538244
32.6654 | 22.3087 | 23.18187 | 16.24174 | -0.8731719 | 1.376816 | 1.73379e-14 | 5.563318
32.6754 | 22.3365 | 23.20285 | 16.23116 | -0.8663479 | 1.383121 | 1.746636e-14 | 5.588571
32.6854 | 22.3631 | 23.22406 | 16.22058 | -0.8609564 | 1.389468 | 1.759593e-14 | 5.614006
32.6954 | 22.3643 | 23.2455 | 16.21002 | -0.8811994 | 1.395858 | 1.772662e-14 | 5.639625
32.7054 | 22.3814 | 23.26718 | 16.19946 | -0.8857776 | 1.40229 | 1.785845e-14 | 5.665428
32.7154 | 22.4002 | 23.28909 | 16.18891 | -0.8888935 | 1.408765 | 1.799141e-14 | 5.691417
32.7254 | 22.4006 | 23.31125 | 16.17837 | -0.9106487 | 1.415284 | 1.812554e-14 | 5.717594
32.7354 | 22.4134 | 23.33365 | 16.16784 | -0.9202451 | 1.421845 | 1.826083e-14 | 5.743961
32.7454 | 22.4298 | 23.35628 | 16.15732 | -0.9264841 | 1.428451 | 1.839729e-14 | 5.770517
32.7554 | 22.4403 | 23.37917 | 16.1468 | -0.9388684 | 1.435101 | 1.853495e-14 | 5.797266
32.7654 | 22.4647 | 23.4023 | 16.1363 | -0.9375979 | 1.441795 | 1.86738e-14 | 5.824208
32.7754 | 22.4628 | 23.42568 | 16.1258 | -0.9628757 | 1.448534 | 1.881386e-14 | 5.851344
32.7854 | 22.4792 | 23.4493 | 16.11531 | -0.9701034 | 1.455318 | 1.895514e-14 | 5.878677
32.7954 | 22.4829 | 23.47318 | 16.10483 | -0.9902827 | 1.462148 | 1.909765e-14 | 5.906208
32.8054 | 22.5057 | 23.49731 | 16.09435 | -0.991615 | 1.469023 | 1.924141e-14 | 5.933937
32.8154 | 22.5251 | 23.5217 | 16.08389 | -0.9966026 | 1.475944 | 1.938642e-14 | 5.961868
32.8254 | 22.5232 | 23.54635 | 16.07344 | -1.023146 | 1.482911 | 1.95327e-14 | 5.989999
32.8354 | 22.5566 | 23.57125 | 16.06299 | -1.014649 | 1.489925 | 1.968026e-14 | 6.018335
32.8454 | 22.5662 | 23.59641 | 16.05255 | -1.030211 | 1.496986 | 1.98291e-14 | 6.046875
32.8554 | 22.5728 | 23.62184 | 16.04212 | -1.049036 | 1.504094 | 1.997925e-14 | 6.075621
32.8654 | 22.6163 | 23.64752 | 16.0317 | -1.031223 | 1.511249 | 2.013071e-14 | 6.104574
32.8754 | 22.5998 | 23.67348 | 16.02129 | -1.073677 | 1.518452 | 2.028349e-14 | 6.133737
32.8854 | 22.6314 | 23.6997 | 16.01088 | -1.068297 | 1.525704 | 2.043761e-14 | 6.16311
32.8954 | 22.6606 | 23.72619 | 16.00049 | -1.065585 | 1.533003 | 2.059308e-14 | 6.192695
32.9054 | 22.6749 | 23.75294 | 15.9901 | -1.078044 | 1.540351 | 2.07499e-14 | 6.222492
32.9154 | 22.7111 | 23.77997 | 15.97972 | -1.068875 | 1.547748 | 2.09081e-14 | 6.252504
32.9254 | 22.7006 | 23.80728 | 15.96935 | -1.106678 | 1.555195 | 2.106768e-14 | 6.282732
32.9354 | 22.7351 | 23.83486 | 15.95899 | -1.099758 | 1.56269 | 2.122866e-14 | 6.313177
32.9454 | 22.7565 | 23.86271 | 15.94864 | -1.106213 | 1.570236 | 2.139104e-14 | 6.34384
32.9554 | 22.7771 | 23.89085 | 15.93829 | -1.113747 | 1.577831 | 2.155484e-14 | 6.374722
32.9654 | 22.8097 | 23.91926 | 15.92796 | -1.109561 | 1.585477 | 2.172008e-14 | 6.405827
32.9754 | 22.807 | 23.94796 | 15.91763 | -1.140956 | 1.593173 | 2.188675e-14 | 6.437153
32.9854 | 22.8333 | 23.97693 | 15.90731 | -1.143634 | 1.60092 | 2.205489e-14 | 6.468702
32.9954 | 22.8612 | 24.0062 | 15.897 | -1.144996 | 1.608718 | 2.222449e-14 | 6.500477
33.0054 | 22.8537 | 24.03574 | 15.8867 | -1.182044 | 1.616567 | 2.239556e-14 | 6.532477
33.0154 | 22.9075 | 24.06558 | 15.87641 | -1.158079 | 1.624467 | 2.256813e-14 | 6.564705
33.0254 | 22.9138 | 24.0957 | 15.86612 | -1.181903 | 1.63242 | 2.27422e-14 | 6.597161
33.0354 | 22.9544 | 24.12612 | 15.85585 | -1.171717 | 1.640424 | 2.291779e-14 | 6.629847
33.0454 | 22.9689 | 24.15682 | 15.84558 | -1.187922 | 1.64848 | 2.30949e-14 | 6.662762
33.0554 | 22.9707 | 24.18782 | 15.83532 | -1.21712 | 1.656589 | 2.327356e-14 | 6.695911
33.0654 | 23.0069 | 24.21911 | 15.82507 | -1.212212 | 1.66475 | 2.345376e-14 | 6.729291
33.0754 | 23.0368 | 24.2507 | 15.81483 | -1.213899 | 1.672964 | 2.363553e-14 | 6.762906
33.0854 | 23.0501 | 24.28258 | 15.8046 | -1.232484 | 1.681231 | 2.381887e-14 | 6.796756
33.0953 | 23.1071 | 24.31444 | 15.79447 | -1.20734 | 1.689467 | 2.400194e-14 | 6.830498
33.1053 | 23.112 | 24.34692 | 15.78426 | -1.234917 | 1.69784 | 2.418845e-14 | 6.864818
33.1153 | 23.1442 | 24.37969 | 15.77405 | -1.235494 | 1.706266 | 2.437657e-14 | 6.899376
33.1253 | 23.1659 | 24.41277 | 15.76385 | -1.246872 | 1.714746 | 2.456631e-14 | 6.934173
33.1353 | 23.1703 | 24.44615 | 15.75366 | -1.275852 | 1.723279 | 2.475768e-14 | 6.969209
33.1453 | 23.2221 | 24.47984 | 15.74348 | -1.257735 | 1.731867 | 2.49507e-14 | 7.004486
33.1553 | 23.2435 | 24.51382 | 15.73331 | -1.270322 | 1.740508 | 2.514538e-14 | 7.040004
33.1653 | 23.2716 | 24.54811 | 15.72315 | -1.276513 | 1.749204 | 2.534172e-14 | 7.075764
33.1753 | 23.3064 | 24.58271 | 15.71299 | -1.276311 | 1.757954 | 2.553974e-14 | 7.111767
33.1853 | 23.3211 | 24.61761 | 15.70284 | -1.296514 | 1.766758 | 2.573945e-14 | 7.148013
33.1953 | 23.3512 | 24.65282 | 15.69271 | -1.301624 | 1.775616 | 2.594086e-14 | 7.184503
33.2053 | 23.4059 | 24.68834 | 15.68258 | -1.282443 | 1.784529 | 2.614398e-14 | 7.221238
33.2153 | 23.3959 | 24.72417 | 15.67246 | -1.328269 | 1.793496 | 2.634883e-14 | 7.258217
33.2253 | 23.4526 | 24.7603 | 15.66234 | -1.307705 | 1.802518 | 2.655541e-14 | 7.295444
33.2353 | 23.4818 | 24.79675 | 15.65224 | -1.31495 | 1.811595 | 2.676373e-14 | 7.332916
33.2453 | 23.5144 | 24.8335 | 15.64214 | -1.319104 | 1.820726 | 2.697381e-14 | 7.370634
33.2553 | 23.5209 | 24.87057 | 15.63206 | -1.34967 | 1.829912 | 2.718565e-14 | 7.4086
33.2653 | 23.5624 | 24.90795 | 15.62198 | -1.345545 | 1.839152 | 2.739926e-14 | 7.446812
33.2753 | 23.6056 | 24.94563 | 15.61191 | -1.340032 | 1.848448 | 2.761466e-14 | 7.485272
33.2853 | 23.6213 | 24.98363 | 15.60185 | -1.362329 | 1.857797 | 2.783186e-14 | 7.52398
33.2953 | 23.6444 | 25.02194 | 15.5918 | -1.377538 | 1.867202 | 2.805086e-14 | 7.562936
33.3053 | 23.6924 | 25.06056 | 15.58176 | -1.368157 | 1.87666 | 2.827167e-14 | 7.60214
33.3153 | 23.7278 | 25.09949 | 15.57172 | -1.371688 | 1.886173 | 2.84943e-14 | 7.641592
33.3253 | 23.752 | 25.13873 | 15.5617 | -1.38673 | 1.895741 | 2.871877e-14 | 7.681292
33.3353 | 23.787 | 25.17828 | 15.55168 | -1.391282 | 1.905363 | 2.894508e-14 | 7.721239
33.3453 | 23.8117 | 25.21815 | 15.54167 | -1.406446 | 1.915039 | 2.917324e-14 | 7.761435
33.3553 | 23.8576 | 25.25832 | 15.53167 | -1.400719 | 1.924768 | 2.940325e-14 | 7.801878
33.3653 | 23.8508 | 25.2988 | 15.52168 | -1.448003 | 1.934552 | 2.963514e-14 | 7.842569
33.3753 | 23.9194 | 25.3396 | 15.5117 | -1.420196 | 1.944389 | 2.986889e-14 | 7.883507
33.3853 | 23.9372 | 25.3807 | 15.50173 | -1.443498 | 1.95428 | 3.010453e-14 | 7.924692
33.3953 | 23.9717 | 25.42211 | 15.49176 | -1.450409 | 1.964224 | 3.034206e-14 | 7.966123
33.4053 | 24.0161 | 25.46383 | 15.4818 | -1.447727 | 1.974222 | 3.058149e-14 | 8.007801
33.4153 | 24.0409 | 25.50585 | 15.47186 | -1.464952 | 1.984272 | 3.082282e-14 | 8.049723
33.4253 | 24.0803 | 25.54818 | 15.46192 | -1.467883 | 1.994375 | 3.106606e-14 | 8.09189
33.4353 | 24.0954 | 25.59082 | 15.45199 | -1.49542 | 2.00453 | 3.131123e-14 | 8.134302
33.4453 | 24.1484 | 25.63376 | 15.44207 | -1.485361 | 2.014737 | 3.155832e-14 | 8.176957
33.4553 | 24.1974 | 25.67701 | 15.43215 | -1.479605 | 2.024996 | 3.180734e-14 | 8.219854
33.4653 | 24.2153 | 25.72055 | 15.42225 | -1.505252 | 2.035307 | 3.205829e-14 | 8.262994
33.4753 | 24.2417 | 25.7644 | 15.41236 | -1.5227 | 2.045669 | 3.23112e-14 | 8.306374
33.4853 | 24.2902 | 25.80855 | 15.40247 | -1.518347 | 2.056082 | 3.256605e-14 | 8.349995
33.4953 | 24.3253 | 25.85299 | 15.39259 | -1.527693 | 2.066546 | 3.282285e-14 | 8.393855
33.5053 | 24.3685 | 25.89774 | 15.38272 | -1.529235 | 2.07706 | 3.308162e-14 | 8.437953
33.5153 | 24.3853 | 25.94277 | 15.37286 | -1.557474 | 2.087624 | 3.334234e-14 | 8.482287
33.5253 | 24.4504 | 25.98811 | 15.36301 | -1.537706 | 2.098237 | 3.360504e-14 | 8.526858
33.5353 | 24.5022 | 26.03373 | 15.35317 | -1.531531 | 2.108899 | 3.386971e-14 | 8.571663
33.5453 | 24.5238 | 26.07965 | 15.34333 | -1.555846 | 2.11961 | 3.413637e-14 | 8.616702
33.5553 | 24.5732 | 26.12585 | 15.33351 | -1.552652 | 2.13037 | 3.4405e-14 | 8.661973
33.5653 | 24.6094 | 26.17234 | 15.32369 | -1.562943 | 2.141177 | 3.467561e-14 | 8.707474
33.5753 | 24.6458 | 26.21912 | 15.31388 | -1.573322 | 2.152032 | 3.494822e-14 | 8.753206
33.5853 | 24.7164 | 26.26618 | 15.30409 | -1.549784 | 2.162934 | 3.522282e-14 | 8.799165
33.5953 | 24.7178 | 26.31353 | 15.29429 | -1.595728 | 2.173882 | 3.549942e-14 | 8.845351
33.6053 | 24.8004 | 26.36115 | 15.28451 | -1.560752 | 2.184877 | 3.577802e-14 | 8.891762
33.6153 | 24.8375 | 26.40905 | 15.27474 | -1.571553 | 2.195917 | 3.605862e-14 | 8.938396
33.6253 | 24.8887 | 26.45723 | 15.26498 | -1.568531 | 2.207002 | 3.634122e-14 | 8.985253
33.6353 | 24.9122 | 26.50568 | 15.25522 | -1.593484 | 2.218132 | 3.662583e-14 | 9.03233
33.6453 | 24.9641 | 26.55441 | 15.24547 | -1.590307 | 2.229306 | 3.691246e-14 | 9.079627
33.6553 | 25.029 | 26.6034 | 15.23574 | -1.574402 | 2.240525 | 3.720109e-14 | 9.127141
33.6653 | 25.0909 | 26.65266 | 15.22601 | -1.561764 | 2.251786 | 3.749174e-14 | 9.174871
33.6753 | 25.1095 | 26.70219 | 15.21629 | -1.592692 | 2.26309 | 3.778441e-14 | 9.222815
33.6852 | 25.1805 | 26.75148 | 15.20667 | -1.570984 | 2.274323 | 3.807614e-14 | 9.270489
33.6952 | 25.2098 | 26.80154 | 15.19697 | -1.591735 | 2.28571 | 3.837283e-14 | 9.318855
33.7052 | 25.2973 | 26.85185 | 15.18728 | -1.554546 | 2.297139 | 3.867155e-14 | 9.367431
33.7152 | 25.3515 | 26.90241 | 15.17759 | -1.550914 | 2.308609 | 3.897229e-14 | 9.416214
33.7252 | 25.3973 | 26.95324 | 15.16791 | -1.555939 | 2.32012 | 3.927506e-14 | 9.465205
33.7352 | 25.4549 | 27.00432 | 15.15825 | -1.549416 | 2.33167 | 3.957986e-14 | 9.5144
33.7452 | 25.4947 | 27.05565 | 15.14859 | -1.560945 | 2.343259 | 3.988669e-14 | 9.563799
33.7552 | 25.5746 | 27.10723 | 15.13894 | -1.532625 | 2.354888 | 4.019556e-14 | 9.6134
33.7652 | 25.6273 | 27.15905 | 15.1293 | -1.531752 | 2.366555 | 4.050647e-14 | 9.663202
33.7752 | 25.6765 | 27.21112 | 15.11966 | -1.534625 | 2.37826 | 4.081941e-14 | 9.713202
33.7852 | 25.7439 | 27.26344 | 15.11004 | -1.519542 | 2.390003 | 4.113441e-14 | 9.763401
33.7952 | 25.8025 | 27.316 | 15.10042 | -1.513503 | 2.401783 | 4.145144e-14 | 9.813796
33.8052 | 25.8848 | 27.3688 | 15.09082 | -1.484005 | 2.4136 | 4.177053e-14 | 9.864387
33.8152 | 25.9236 | 27.42185 | 15.08122 | -1.498245 | 2.425453 | 4.209167e-14 | 9.915172
33.8252 | 25.9758 | 27.47512 | 15.07163 | -1.499324 | 2.437343 | 4.241487e-14 | 9.96615
33.8352 | 26.0799 | 27.52864 | 15.06205 | -1.44874 | 2.449268 | 4.274013e-14 | 10.01732
33.8452 | 26.1374 | 27.58239 | 15.05248 | -1.444991 | 2.461228 | 4.306745e-14 | 10.06868
33.8552 | 26.2145 | 27.63638 | 15.04292 | -1.421878 | 2.473225 | 4.339685e-14 | 10.12024
33.8652 | 26.294 | 27.6906 | 15.03336 | -1.396597 | 2.485255 | 4.372832e-14 | 10.17198
33.8752 | 26.3288 | 27.74505 | 15.02382 | -1.416249 | 2.49732 | 4.406187e-14 | 10.22391
33.8852 | 26.4285 | 27.79973 | 15.01428 | -1.371233 | 2.50942 | 4.439751e-14 | 10.27603
33.8952 | 26.5032 | 27.85465 | 15.00476 | -1.351447 | 2.521554 | 4.473524e-14 | 10.32834
33.9052 | 26.607 | 27.90979 | 14.99524 | -1.302794 | 2.533722 | 4.507507e-14 | 10.38083
33.9152 | 26.6963 | 27.96517 | 14.98573 | -1.268869 | 2.545924 | 4.5417e-14 | 10.43352
33.9252 | 26.7365 | 28.02078 | 14.97623 | -1.284276 | 2.558159 | 4.576106e-14 | 10.48639
33.9352 | 26.8385 | 28.07661 | 14.96674 | -1.238111 | 2.570428 | 4.610723e-14 | 10.53945
33.9452 | 26.9182 | 28.13268 | 14.95725 | -1.214478 | 2.582731 | 4.645554e-14 | 10.59269
33.9552 | 27.0317 | 28.18898 | 14.94778 | -1.157275 | 2.595067 | 4.680599e-14 | 10.64613
33.9652 | 27.1042 | 28.2455 | 14.93831 | -1.141304 | 2.607437 | 4.715859e-14 | 10.69975
33.9752 | 27.1649 | 28.30226 | 14.92886 | -1.137364 | 2.619841 | 4.751336e-14 | 10.75356
33.9852 | 27.2854 | 28.35926 | 14.91941 | -1.073856 | 2.632278 | 4.78703e-14 | 10.80757
33.9952 | 27.3886 | 28.41648 | 14.90997 | -1.027882 | 2.644749 | 4.822943e-14 | 10.86176
34.0052 | 27.4792 | 28.47394 | 14.90054 | -0.9947439 | 2.657254 | 4.859076e-14 | 10.91615
34.0152 | 27.5949 | 28.53164 | 14.89112 | -0.9367408 | 2.669794 | 4.895431e-14 | 10.97073
34.0252 | 27.6925 | 28.58958 | 14.88171 | -0.8970763 | 2.682367 | 4.932008e-14 | 11.0255
34.0352 | 27.8252 | 28.64775 | 14.87231 | -0.8225505 | 2.694976 | 4.96881e-14 | 11.08047
34.0452 | 27.9073 | 28.70617 | 14.86291 | -0.7988677 | 2.707619 | 5.005838e-14 | 11.13564
34.0552 | 28.0257 | 28.76483 | 14.85352 | -0.7391259 | 2.720298 | 5.043093e-14 | 11.191
34.0652 | 28.1664 | 28.82373 | 14.84415 | -0.6573324 | 2.733012 | 5.080579e-14 | 11.24657
34.0752 | 28.2619 | 28.88289 | 14.83478 | -0.6209863 | 2.745763 | 5.118295e-14 | 11.30234
34.0852 | 28.4095 | 28.94229 | 14.82542 | -0.5327922 | 2.75855 | 5.156245e-14 | 11.35832
34.0952 | 28.5289 | 29.00195 | 14.81607 | -0.4730519 | 2.771374 | 5.19443e-14 | 11.41451
34.1052 | 28.6313 | 29.06187 | 14.80673 | -0.4305697 | 2.784235 | 5.232852e-14 | 11.47091
34.1152 | 28.7761 | 29.12205 | 14.7974 | -0.3459476 | 2.797135 | 5.271514e-14 | 11.52752
34.1252 | 28.9155 | 29.18249 | 14.78807 | -0.2669896 | 2.810074 | 5.310418e-14 | 11.58434
34.1352 | 29.0468 | 29.2432 | 14.77876 | -0.1963997 | 2.823051 | 5.349565e-14 | 11.64139
34.1452 | 29.1731 | 29.30418 | 14.76945 | -0.1310823 | 2.836069 | 5.38896e-14 | 11.69866
34.1552 | 29.2791 | 29.36544 | 14.76015 | -0.08634038 | 2.849128 | 5.428604e-14 | 11.75616
34.1652 | 29.4491 | 29.42698 | 14.75086 | 0.02212281 | 2.862228 | 5.468499e-14 | 11.81388
34.1752 | 29.5775 | 29.4888 | 14.74158 | 0.08870006 | 2.87537 | 5.508649e-14 | 11.87184
34.1852 | 29.7076 | 29.55091 | 14.73231 | 0.1566894 | 2.888555 | 5.549055e-14 | 11.93004
34.1952 | 29.8597 | 29.61332 | 14.72305 | 0.2463846 | 2.901785 | 5.589722e-14 | 11.98848
34.2052 | 29.9794 | 29.67602 | 14.7138 | 0.3033823 | 2.915058 | 5.630651e-14 | 12.04716
34.2152 | 30.1434 | 29.73903 | 14.70456 | 0.4043746 | 2.928378 | 5.671846e-14 | 12.10609
34.2252 | 30.2904 | 29.80234 | 14.69532 | 0.4880601 | 2.941743 | 5.71331e-14 | 12.16528
34.2352 | 30.4193 | 29.86597 | 14.68609 | 0.5533311 | 2.955156 | 5.755046e-14 | 12.22472
34.2452 | 30.5596 | 29.92992 | 14.67688 | 0.6296825 | 2.968618 | 5.797057e-14 | 12.28442
34.2552 | 30.6764 | 29.99419 | 14.66767 | 0.6822089 | 2.982129 | 5.839347e-14 | 12.3444
34.2651 | 30.8423 | 30.05814 | 14.65856 | 0.784155 | 2.995554 | 5.88149e-14 | 12.40403
34.2751 | 30.9857 | 30.12308 | 14.64937 | 0.8626189 | 3.009166 | 5.924343e-14 | 12.46455
34.2851 | 31.1058 | 30.18836 | 14.64019 | 0.9174408 | 3.02283 | 5.967485e-14 | 12.52534
34.2951 | 31.2706 | 30.25398 | 14.63101 | 1.016617 | 3.036547 | 6.010918e-14 | 12.58642
34.3051 | 31.3714 | 30.31996 | 14.62185 | 1.051437 | 3.05032 | 6.054648e-14 | 12.6478
34.3151 | 31.518 | 30.3863 | 14.61269 | 1.131699 | 3.064147 | 6.098676e-14 | 12.70946
34.3251 | 31.6496 | 30.45301 | 14.60355 | 1.196593 | 3.078031 | 6.143007e-14 | 12.77143
34.3351 | 31.7999 | 30.52008 | 14.59441 | 1.279817 | 3.091973 | 6.187645e-14 | 12.8337
34.3451 | 31.9064 | 30.58754 | 14.58528 | 1.318861 | 3.105974 | 6.232593e-14 | 12.89629
34.3551 | 32.0316 | 30.65538 | 14.57616 | 1.376222 | 3.120034 | 6.277854e-14 | 12.95918
34.3651 | 32.1473 | 30.72361 | 14.56705 | 1.423692 | 3.134156 | 6.323434e-14 | 13.0224
34.3751 | 32.259 | 30.79223 | 14.55795 | 1.466765 | 3.148339 | 6.369335e-14 | 13.08595
34.3851 | 32.3765 | 30.86127 | 14.54885 | 1.515233 | 3.162586 | 6.415562e-14 | 13.14983
34.3951 | 32.5078 | 30.93071 | 14.53977 | 1.577093 | 3.176897 | 6.462118e-14 | 13.21404
34.4051 | 32.5849 | 31.00056 | 14.53069 | 1.584335 | 3.191274 | 6.509009e-14 | 13.2786
34.4151 | 32.6931 | 31.07084 | 14.52163 | 1.622258 | 3.205717 | 6.556235e-14 | 13.3435
34.4251 | 32.8056 | 31.14155 | 14.51257 | 1.664049 | 3.220228 | 6.603805e-14 | 13.40876
34.4351 | 32.8919 | 31.21269 | 14.50352 | 1.679207 | 3.234808 | 6.651719e-14 | 13.47437
34.4451 | 32.9864 | 31.28428 | 14.49448 | 1.702123 | 3.249457 | 6.699982e-14 | 13.54034
34.4551 | 33.0951 | 31.35631 | 14.48545 | 1.73879 | 3.264178 | 6.7486e-14 | 13.60668
34.4651 | 33.1722 | 31.42879 | 14.47643 | 1.743405 | 3.27897 | 6.797574e-14 | 13.6734
34.4751 | 33.24 | 31.50174 | 14.46741 | 1.738258 | 3.293836 | 6.846911e-14 | 13.74049
34.4851 | 33.3336 | 31.57515 | 14.45841 | 1.758447 | 3.308775 | 6.896614e-14 | 13.80797
34.4951 | 33.4145 | 31.64904 | 14.44941 | 1.765463 | 3.32379 | 6.946686e-14 | 13.87584
34.5051 | 33.4685 | 31.7234 | 14.44043 | 1.7451 | 3.338882 | 6.997132e-14 | 13.94409
34.5151 | 33.5537 | 31.79825 | 14.43145 | 1.755453 | 3.35405 | 7.047957e-14 | 14.01275
34.5251 | 33.617 | 31.87358 | 14.42248 | 1.743417 | 3.369297 | 7.099163e-14 | 14.08181
34.5351 | 33.6877 | 31.94942 | 14.41352 | 1.738282 | 3.384623 | 7.150757e-14 | 14.15128
34.5451 | 33.7583 | 32.02575 | 14.40457 | 1.732547 | 3.40003 | 7.20274e-14 | 14.22116
34.5551 | 33.7928 | 32.1026 | 14.39563 | 1.690204 | 3.415517 | 7.255118e-14 | 14.29145
34.5651 | 33.8533 | 32.17995 | 14.38669 | 1.673347 | 3.431087 | 7.307895e-14 | 14.36217
34.5751 | 33.9168 | 32.25783 | 14.37777 | 1.658972 | 3.44674 | 7.361075e-14 | 14.43332
34.5851 | 33.954 | 32.33623 | 14.36885 | 1.617771 | 3.462478 | 7.414662e-14 | 14.5049
34.5951 | 34.0193 | 32.41516 | 14.35995 | 1.604141 | 3.4783 | 7.468659e-14 | 14.57691
34.6051 | 34.0636 | 32.49462 | 14.35105 | 1.568975 | 3.494208 | 7.523072e-14 | 14.64937
34.6151 | 34.1153 | 32.57463 | 14.34216 | 1.540668 | 3.510203 | 7.577904e-14 | 14.72227
34.6251 | 34.1548 | 32.65519 | 14.33328 | 1.499614 | 3.526286 | 7.63316e-14 | 14.79562
34.6351 | 34.177 | 32.73629 | 14.32441 | 1.440709 | 3.542458 | 7.688844e-14 | 14.86943
34.6451 | 34.233 | 32.81795 | 14.31555 | 1.415047 | 3.558718 | 7.744958e-14 | 14.94369
34.6551 | 34.2849 | 32.90018 | 14.30669 | 1.384722 | 3.57507 | 7.80151e-14 | 15.01842
34.6651 | 34.3225 | 32.98297 | 14.29785 | 1.33953 | 3.591512 | 7.858501e-14 | 15.09361
34.6751 | 34.3433 | 33.06633 | 14.28901 | 1.276965 | 3.608047 | 7.915936e-14 | 15.16927
34.6851 | 34.406 | 33.15028 | 14.28019 | 1.255723 | 3.624674 | 7.97382e-14 | 15.24542
34.6951 | 34.4422 | 33.2348 | 14.27137 | 1.207398 | 3.641395 | 8.032156e-14 | 15.32204
34.7051 | 34.4785 | 33.31992 | 14.26256 | 1.158585 | 3.658211 | 8.090949e-14 | 15.39914
34.7151 | 34.5299 | 33.40562 | 14.25376 | 1.12428 | 3.675122 | 8.150203e-14 | 15.47674
34.7251 | 34.5553 | 33.49192 | 14.24497 | 1.063376 | 3.692129 | 8.209922e-14 | 15.55482
34.7351 | 34.6175 | 33.57883 | 14.23619 | 1.03867 | 3.709232 | 8.27011e-14 | 15.63341
34.7451 | 34.6548 | 33.66634 | 14.22742 | 0.9884554 | 3.726434 | 8.330773e-14 | 15.71249
34.7551 | 34.7057 | 33.75447 | 14.21865 | 0.9512283 | 3.743734 | 8.391913e-14 | 15.79209
34.7651 | 34.7374 | 33.84322 | 14.2099 | 0.8941821 | 3.761134 | 8.453536e-14 | 15.87219
34.7751 | 34.77 | 33.93259 | 14.20115 | 0.8374142 | 3.778633 | 8.515646e-14 | 15.9528
34.7851 | 34.8591 | 34.02258 | 14.19241 | 0.8365163 | 3.796234 | 8.578247e-14 | 16.03394
34.7951 | 34.9147 | 34.11321 | 14.18368 | 0.8014859 | 3.813937 | 8.641343e-14 | 16.11559
34.8051 | 34.94 | 34.20448 | 14.17496 | 0.7355151 | 3.831742 | 8.704941e-14 | 16.19778
34.8151 | 35.0039 | 34.2964 | 14.16625 | 0.7075008 | 3.849651 | 8.769043e-14 | 16.28049
34.8251 | 35.1016 | 34.38896 | 14.15755 | 0.7126354 | 3.867664 | 8.833655e-14 | 16.36375
34.8351 | 35.1425 | 34.48218 | 14.14886 | 0.6603152 | 3.885783 | 8.898781e-14 | 16.44754
34.8451 | 35.1905 | 34.57607 | 14.14018 | 0.6144347 | 3.904007 | 8.964426e-14 | 16.53188
34.855 | 35.2747 | 34.66966 | 14.13159 | 0.6050359 | 3.922155 | 9.029931e-14 | 16.61592
34.865 | 35.344 | 34.76488 | 14.12292 | 0.5791239 | 3.940594 | 9.096624e-14 | 16.70136
34.875 | 35.4307 | 34.86077 | 14.11426 | 0.5699306 | 3.959142 | 9.163851e-14 | 16.78736
34.885 | 35.4983 | 34.95734 | 14.10562 | 0.5409562 | 3.9778 | 9.231616e-14 | 16.87393
34.895 | 35.5839 | 35.05461 | 14.09698 | 0.5292895 | 3.996568 | 9.299925e-14 | 16.96106
34.905 | 35.6398 | 35.15258 | 14.08835 | 0.4872248 | 4.015449 | 9.368785e-14 | 17.04878
34.915 | 35.7559 | 35.25124 | 14.07973 | 0.5046587 | 4.034443 | 9.438198e-14 | 17.13707
34.925 | 35.7986 | 35.35062 | 14.07111 | 0.4479812 | 4.053551 | 9.508172e-14 | 17.22595
34.935 | 35.908 | 35.45071 | 14.06251 | 0.457286 | 4.072775 | 9.578713e-14 | 17.31543
34.945 | 36.0155 | 35.55153 | 14.05391 | 0.463968 | 4.092114 | 9.649824e-14 | 17.4055
34.955 | 36.077 | 35.65308 | 14.04533 | 0.4239175 | 4.111572 | 9.721514e-14 | 17.49618
34.965 | 36.1886 | 35.75537 | 14.03675 | 0.4332279 | 4.131148 | 9.793786e-14 | 17.58747
34.975 | 36.2839 | 35.85841 | 14.02818 | 0.4254947 | 4.150844 | 9.866648e-14 | 17.67938
34.985 | 36.3671 | 35.96219 | 14.01962 | 0.4049065 | 4.170662 | 9.940105e-14 | 17.77191
34.995 | 36.4941 | 36.06674 | 14.01107 | 0.4273571 | 4.190602 | 1.001416e-13 | 17.86507
35.005 | 36.5629 | 36.17206 | 14.00253 | 0.3908357 | 4.210666 | 1.008883e-13 | 17.95886
35.015 | 36.6808 | 36.27816 | 13.994 | 0.4026378 | 4.230856 | 1.016411e-13 | 18.05331
35.025 | 36.7819 | 36.38505 | 13.98548 | 0.3968526 | 4.251172 | 1.024002e-13 | 18.1484
35.035 | 36.8992 | 36.49273 | 13.97696 | 0.406471 | 4.271617 | 1.031655e-13 | 18.24415
35.045 | 37.004 | 36.60121 | 13.96846 | 0.4027866 | 4.292191 | 1.039372e-13 | 18.34056
35.055 | 37.1291 | 36.71051 | 13.95996 | 0.4185855 | 4.312897 | 1.047153e-13 | 18.43766
35.065 | 37.2602 | 36.82064 | 13.95147 | 0.4395627 | 4.333736 | 1.054999e-13 | 18.53543
35.075 | 37.3718 | 36.93159 | 13.94299 | 0.4402083 | 4.354709 | 1.06291e-13 | 18.63389
35.085 | 37.4296 | 37.04339 | 13.93452 | 0.3862094 | 4.375818 | 1.070888e-13 | 18.73305
35.095 | 37.5666 | 37.15604 | 13.92606 | 0.4105586 | 4.397065 | 1.078934e-13 | 18.83291
35.105 | 37.7137 | 37.26956 | 13.91761 | 0.4441443 | 4.418452 | 1.087047e-13 | 18.93349
35.115 | 37.8186 | 37.38394 | 13.90917 | 0.4346572 | 4.439979 | 1.095229e-13 | 19.03479
35.125 | 37.9585 | 37.49921 | 13.90073 | 0.4592863 | 4.46165 | 1.103481e-13 | 19.13683
35.135 | 38.0759 | 37.61538 | 13.89231 | 0.4605189 | 4.483466 | 1.111803e-13 | 19.23961
35.145 | 38.1953 | 37.73245 | 13.88389 | 0.4628473 | 4.505429 | 1.120197e-13 | 19.34313
35.155 | 38.3321 | 37.85044 | 13.87549 | 0.4816589 | 4.527539 | 1.128662e-13 | 19.44742
35.165 | 38.4378 | 37.96936 | 13.86709 | 0.4684419 | 4.549801 | 1.137201e-13 | 19.55247
35.175 | 38.6189 | 38.08922 | 13.8587 | 0.5296844 | 4.572215 | 1.145813e-13 | 19.6583
35.185 | 38.7363 | 38.21002 | 13.85032 | 0.5262767 | 4.594783 | 1.1545e-13 | 19.76492
35.195 | 38.8767 | 38.3318 | 13.84195 | 0.5449028 | 4.617509 | 1.163263e-13 | 19.87234
35.205 | 39.0192 | 38.45454 | 13.83358 | 0.5646558 | 4.640392 | 1.172103e-13 | 19.98057
35.215 | 39.1238 | 38.57828 | 13.82523 | 0.5455214 | 4.663435 | 1.18102e-13 | 20.08961
35.225 | 39.3328 | 38.70301 | 13.81688 | 0.6297862 | 4.686642 | 1.190015e-13 | 20.19949
35.235 | 39.4287 | 38.82876 | 13.80855 | 0.5999399 | 4.710012 | 1.19909e-13 | 20.3102
35.245 | 39.5638 | 38.95553 | 13.80022 | 0.6082696 | 4.73355 | 1.208245e-13 | 20.42176
35.255 | 39.7246 | 39.08334 | 13.7919 | 0.6412631 | 4.757255 | 1.217481e-13 | 20.53418
35.265 | 39.8846 | 39.21219 | 13.78359 | 0.6724066 | 4.781132 | 1.2268e-13 | 20.64747
35.275 | 40.0069 | 39.34211 | 13.77529 | 0.6647883 | 4.805182 | 1.236202e-13 | 20.76164
35.285 | 40.1818 | 39.47311 | 13.767 | 0.7086948 | 4.829407 | 1.245688e-13 | 20.8767
35.295 | 40.3115 | 39.60518 | 13.75872 | 0.7063155 | 4.853808 | 1.255259e-13 | 20.99266
35.305 | 40.4585 | 39.73836 | 13.75044 | 0.7201372 | 4.878389 | 1.264917e-13 | 21.10953
35.315 | 40.6432 | 39.87265 | 13.74218 | 0.7705461 | 4.903151 | 1.274662e-13 | 21.22732
35.325 | 40.7721 | 40.00807 | 13.73392 | 0.7640328 | 4.928096 | 1.284495e-13 | 21.34605
35.335 | 40.9547 | 40.14462 | 13.72568 | 0.8100806 | 4.953227 | 1.294418e-13 | 21.46572
35.345 | 41.0817 | 40.28232 | 13.71744 | 0.7993768 | 4.978545 | 1.304431e-13 | 21.58634
35.355 | 41.2691 | 40.42119 | 13.70921 | 0.8479137 | 5.004053 | 1.314535e-13 | 21.70792
35.365 | 41.4479 | 40.56122 | 13.70099 | 0.8866778 | 5.029751 | 1.324731e-13 | 21.83048
35.375 | 41.5778 | 40.70245 | 13.69278 | 0.8753536 | 5.055643 | 1.335021e-13 | 21.95403
35.385 | 41.8001 | 40.84486 | 13.68458 | 0.9552362 | 5.08173 | 1.345405e-13 | 22.07856
35.395 | 41.9121 | 40.9885 | 13.67638 | 0.9236048 | 5.108015 | 1.355885e-13 | 22.2041
35.405 | 42.1206 | 41.13335 | 13.6682 | 0.9872526 | 5.134498 | 1.366461e-13 | 22.33065
35.415 | 42.2596 | 41.27943 | 13.66002 | 0.9801718 | 5.161182 | 1.377135e-13 | 22.45822
35.425 | 42.4253 | 41.42676 | 13.65185 | 0.9985445 | 5.188069 | 1.387907e-13 | 22.58683
35.4349 | 42.6529 | 41.57384 | 13.64378 | 1.079059 | 5.214888 | 1.398669e-13 | 22.71517
35.4449 | 42.7506 | 41.72367 | 13.63563 | 1.026925 | 5.242183 | 1.409639e-13 | 22.84586
35.4549 | 42.9645 | 41.87478 | 13.62749 | 1.089719 | 5.269685 | 1.420711e-13 | 22.97761
35.4649 | 43.1201 | 42.02717 | 13.61936 | 1.092927 | 5.297396 | 1.431885e-13 | 23.11042
35.4749 | 43.3067 | 42.18086 | 13.61124 | 1.125844 | 5.325318 | 1.443163e-13 | 23.2443
35.4849 | 43.4828 | 42.33584 | 13.60312 | 1.146956 | 5.353451 | 1.454544e-13 | 23.37927
35.4949 | 43.6391 | 42.49215 | 13.59502 | 1.146954 | 5.381798 | 1.466031e-13 | 23.51533
35.5049 | 43.8278 | 42.64977 | 13.58692 | 1.178033 | 5.410359 | 1.477624e-13 | 23.65249
35.5149 | 43.9386 | 42.80872 | 13.57884 | 1.129884 | 5.439136 | 1.489324e-13 | 23.79074
35.5249 | 44.1747 | 42.969 | 13.57076 | 1.205698 | 5.468129 | 1.501131e-13 | 23.93012
35.5349 | 44.3368 | 43.13063 | 13.56269 | 1.206171 | 5.49734 | 1.513047e-13 | 24.0706
35.5449 | 44.4449 | 43.29361 | 13.55463 | 1.151293 | 5.526769 | 1.525073e-13 | 24.21221
35.5549 | 44.697 | 43.45794 | 13.54658 | 1.239061 | 5.556417 | 1.537208e-13 | 24.35494
35.5649 | 44.8278 | 43.62363 | 13.53854 | 1.20417 | 5.586285 | 1.549455e-13 | 24.49881
35.5749 | 45.0227 | 43.79069 | 13.5305 | 1.232013 | 5.616373 | 1.561813e-13 | 24.64381
35.5849 | 45.1773 | 43.95911 | 13.52248 | 1.218191 | 5.646682 | 1.574284e-13 | 24.78995
35.5949 | 45.3565 | 44.12891 | 13.51446 | 1.22759 | 5.677212 | 1.586868e-13 | 24.93724
35.6049 | 45.5344 | 44.30008 | 13.50646 | 1.234319 | 5.707963 | 1.599565e-13 | 25.08566
35.6149 | 45.7098 | 44.47263 | 13.49846 | 1.237168 | 5.738936 | 1.612377e-13 | 25.23524
35.6249 | 45.9132 | 44.64656 | 13.49047 | 1.266638 | 5.77013 | 1.625304e-13 | 25.38596
35.6349 | 46.0322 | 44.82187 | 13.48249 | 1.21033 | 5.801544 | 1.638346e-13 | 25.53784
35.6449 | 46.2583 | 44.99856 | 13.47452 | 1.259741 | 5.83318 | 1.651505e-13 | 25.69086
35.6549 | 46.4189 | 45.17663 | 13.46656 | 1.242274 | 5.865035 | 1.66478e-13 | 25.84504
35.6649 | 46.6285 | 45.35607 | 13.4586 | 1.27243 | 5.89711 | 1.678171e-13 | 26.00036
35.6749 | 46.8191 | 45.53689 | 13.45066 | 1.282213 | 5.929404 | 1.69168e-13 | 26.15683
35.6849 | 46.9187 | 45.71907 | 13.44272 | 1.199627 | 5.961915 | 1.705307e-13 | 26.31444
35.6949 | 47.1626 | 45.90263 | 13.4348 | 1.259971 | 5.994643 | 1.719051e-13 | 26.47319
35.7049 | 47.3323 | 46.08754 | 13.42688 | 1.244757 | 6.027585 | 1.732914e-13 | 26.63308
35.7149 | 47.5102 | 46.27382 | 13.41897 | 1.236385 | 6.060743 | 1.746895e-13 | 26.7941
35.7249 | 47.718 | 46.46143 | 13.41107 | 1.256567 | 6.094111 | 1.760994e-13 | 26.95625
35.7349 | 47.8383 | 46.65039 | 13.40318 | 1.187914 | 6.12769 | 1.775211e-13 | 27.11952
35.7449 | 48.0635 | 46.84067 | 13.3953 | 1.222826 | 6.161477 | 1.789547e-13 | 27.2839
35.7549 | 48.2343 | 47.03228 | 13.38742 | 1.202018 | 6.195471 | 1.804002e-13 | 27.44939
35.7649 | 48.4273 | 47.2252 | 13.37956 | 1.2021 | 6.229668 | 1.818575e-13 | 27.61597
35.7749 | 48.5786 | 47.41941 | 13.3717 | 1.159189 | 6.264066 | 1.833266e-13 | 27.78364
35.7849 | 48.7977 | 47.61491 | 13.36385 | 1.182793 | 6.298662 | 1.848074e-13 | 27.95239
35.7949 | 48.9783 | 47.81167 | 13.35602 | 1.166629 | 6.333454 | 1.863001e-13 | 28.1222
35.8049 | 49.1568 | 48.00969 | 13.34819 | 1.147113 | 6.368437 | 1.878045e-13 | 28.29306
35.8149 | 49.3259 | 48.20894 | 13.34037 | 1.116963 | 6.40361 | 1.893205e-13 | 28.46496
35.8249 | 49.4993 | 48.4094 | 13.33256 | 1.089897 | 6.438966 | 1.908482e-13 | 28.63788
35.8349 | 49.7637 | 48.61106 | 13.32475 | 1.152636 | 6.474504 | 1.923874e-13 | 28.81181
35.8449 | 49.8572 | 48.81391 | 13.31696 | 1.043293 | 6.510219 | 1.939381e-13 | 28.98673
35.8549 | 50.1069 | 49.0179 | 13.30918 | 1.088999 | 6.546107 | 1.955002e-13 | 29.16262
35.8649 | 50.2679 | 49.22303 | 13.3014 | 1.044873 | 6.582162 | 1.970737e-13 | 29.33946
35.8749 | 50.4145 | 49.42926 | 13.29363 | 0.9852429 | 6.618381 | 1.986584e-13 | 29.51724
35.8849 | 50.6782 | 49.63657 | 13.28587 | 1.041632 | 6.654758 | 2.002543e-13 | 29.69594
35.8949 | 50.8098 | 49.84493 | 13.27813 | 0.9648695 | 6.691288 | 2.018612e-13 | 29.87552
35.9049 | 51.0029 | 50.05432 | 13.27039 | 0.9485826 | 6.727965 | 2.03479e-13 | 30.05597
35.9149 | 51.1904 | 50.2647 | 13.26265 | 0.9257035 | 6.764784 | 2.051075e-13 | 30.23726
35.9249 | 51.3816 | 50.47603 | 13.25493 | 0.9055665 | 6.801738 | 2.067468e-13 | 30.41936
35.9349 | 51.5433 | 50.6883 | 13.24722 | 0.854998 | 6.838822 | 2.083965e-13 | 30.60226
35.9449 | 51.7684 | 50.90146 | 13.23951 | 0.8669391 | 6.876028 | 2.100566e-13 | 30.78592
35.9549 | 51.9488 | 51.11548 | 13.23182 | 0.8333248 | 6.913349 | 2.117268e-13 | 30.97031
35.9649 | 52.0839 | 51.33031 | 13.22413 | 0.753589 | 6.95078 | 2.13407e-13 | 31.1554
35.9749 | 52.3186 | 51.54592 | 13.21645 | 0.7726772 | 6.988312 | 2.150971e-13 | 31.34116
35.9849 | 52.4627 | 51.76228 | 13.20878 | 0.7004247 | 7.025938 | 2.167968e-13 | 31.52756
35.9949 | 52.7101 | 51.97932 | 13.20112 | 0.7307794 | 7.06365 | 2.185058e-13 | 31.71455
36.0049 | 52.8308 | 52.19702 | 13.19347 | 0.6337828 | 7.101439 | 2.20224e-13 | 31.90211
36.0149 | 53.0632 | 52.41532 | 13.18583 | 0.6478759 | 7.139298 | 2.219513e-13 | 32.0902
36.0248 | 53.2695 | 52.63199 | 13.17827 | 0.6375069 | 7.176838 | 2.236697e-13 | 32.27689
36.0348 | 53.4104 | 52.85136 | 13.17064 | 0.5590418 | 7.214808 | 2.25414e-13 | 32.46591
36.0448 | 53.6669 | 53.07119 | 13.16303 | 0.5957129 | 7.252821 | 2.271665e-13 | 32.65534
36.0548 | 53.8027 | 53.29142 | 13.15542 | 0.5112806 | 7.290866 | 2.289269e-13 | 32.84514
36.0648 | 54.0372 | 53.51201 | 13.14782 | 0.5251933 | 7.328935 | 2.306949e-13 | 33.03525
36.0748 | 54.1809 | 53.73289 | 13.14023 | 0.4480063 | 7.367016 | 2.324703e-13 | 33.22565
36.0848 | 54.3816 | 53.95402 | 13.13265 | 0.4275778 | 7.405101 | 2.342527e-13 | 33.41627
36.0948 | 54.5427 | 54.17533 | 13.12507 | 0.367366 | 7.443177 | 2.360417e-13 | 33.60708
36.1048 | 54.7314 | 54.39677 | 13.11751 | 0.3346315 | 7.481235 | 2.378372e-13 | 33.79802
36.1148 | 54.9333 | 54.61826 | 13.10996 | 0.3150391 | 7.519262 | 2.396386e-13 | 33.98904
36.1248 | 55.0595 | 54.83975 | 13.10241 | 0.2197499 | 7.557247 | 2.414457e-13 | 34.18009
36.1348 | 55.2276 | 55.06118 | 13.09487 | 0.1664207 | 7.595181 | 2.432581e-13 | 34.37113
36.1448 | 55.3918 | 55.28247 | 13.08734 | 0.1093336 | 7.633048 | 2.450754e-13 | 34.56207
36.1548 | 55.5777 | 55.50356 | 13.07983 | 0.07414399 | 7.670838 | 2.468972e-13 | 34.75289
36.1648 | 55.7483 | 55.72438 | 13.07231 | 0.02392375 | 7.708539 | 2.487231e-13 | 34.94352
36.1748 | 55.88 | 55.94485 | 13.06481 | -0.06484854 | 7.746136 | 2.505527e-13 | 35.1339
36.1848 | 56.0938 | 56.16491 | 13.05732 | -0.07111233 | 7.783619 | 2.523855e-13 | 35.32397
36.1948 | 56.2796 | 56.38448 | 13.04984 | -0.1048792 | 7.820973 | 2.542211e-13 | 35.51367
36.2048 | 56.4096 | 56.60348 | 13.04236 | -0.1938839 | 7.858184 | 2.560591e-13 | 35.70294
36.2148 | 56.572 | 56.82185 | 13.03489 | -0.2498488 | 7.89524 | 2.578989e-13 | 35.89172
36.2248 | 56.7593 | 57.03949 | 13.02743 | -0.2801942 | 7.932127 | 2.597402e-13 | 36.07993
36.2348 | 56.9015 | 57.25634 | 13.01999 | -0.354839 | 7.96883 | 2.615823e-13 | 36.26752
36.2448 | 57.0608 | 57.47231 | 13.01255 | -0.4115085 | 8.005336 | 2.634249e-13 | 36.45443
36.2548 | 57.2064 | 57.68731 | 13.00511 | -0.4809105 | 8.041628 | 2.652674e-13 | 36.64057
36.2648 | 57.3439 | 57.90127 | 12.99769 | -0.5573696 | 8.077694 | 2.671092e-13 | 36.82588
36.2748 | 57.4979 | 58.1141 | 12.99028 | -0.6161979 | 8.113518 | 2.689498e-13 | 37.0103
36.2848 | 57.6319 | 58.32572 | 12.98287 | -0.6938173 | 8.149086 | 2.707888e-13 | 37.19376
36.2948 | 57.8242 | 58.53603 | 12.97548 | -0.711835 | 8.184382 | 2.726255e-13 | 37.37618
36.3048 | 57.9316 | 58.74496 | 12.96809 | -0.8133591 | 8.21939 | 2.744593e-13 | 37.55748
36.3148 | 58.0907 | 58.95241 | 12.96071 | -0.861709 | 8.254096 | 2.762897e-13 | 37.7376
36.3248 | 58.2357 | 59.1583 | 12.95334 | -0.9225976 | 8.288485 | 2.781162e-13 | 37.91647
36.3348 | 58.3727 | 59.36253 | 12.94598 | -0.9898279 | 8.32254 | 2.799381e-13 | 38.09401
36.3448 | 58.4967 | 59.56501 | 12.93863 | -1.068314 | 8.356246 | 2.817548e-13 | 38.27014
36.3548 | 58.6726 | 59.76567 | 12.93128 | -1.093067 | 8.389587 | 2.835657e-13 | 38.4448
36.3648 | 58.8466 | 59.96439 | 12.92395 | -1.117793 | 8.422548 | 2.853702e-13 | 38.6179
36.3748 | 58.9429 | 60.16109 | 12.91662 | -1.218193 | 8.455111 | 2.871677e-13 | 38.78936
36.3848 | 59.0951 | 60.35569 | 12.9093 | -1.26059 | 8.487263 | 2.889575e-13 | 38.95912
36.3948 | 59.2345 | 60.54808 | 12.902 | -1.313582 | 8.518986 | 2.907391e-13 | 39.1271
36.4048 | 59.362 | 60.73818 | 12.8947 | -1.376177 | 8.550265 | 2.925117e-13 | 39.29322
36.4148 | 59.5532 | 60.92589 | 12.88741 | -1.372687 | 8.581085 | 2.942747e-13 | 39.4574
36.4248 | 59.6087 | 61.11111 | 12.88012 | -1.502415 | 8.611429 | 2.960275e-13 | 39.61956
36.4348 | 59.8046 | 61.29377 | 12.87285 | -1.489169 | 8.641281 | 2.977695e-13 | 39.77964
36.4448 | 59.955 | 61.47376 | 12.86559 | -1.518757 | 8.670625 | 2.994999e-13 | 39.93755
36.4548 | 60.0243 | 61.65099 | 12.85833 | -1.62669 | 8.699448 | 3.012181e-13 | 40.09321
36.4648 | 60.1844 | 61.82538 | 12.85108 | -1.640981 | 8.727733 | 3.029235e-13 | 40.24657
36.4748 | 60.2549 | 61.99682 | 12.84384 | -1.741925 | 8.755463 | 3.046153e-13 | 40.39752
36.4848 | 60.4179 | 62.16525 | 12.83661 | -1.747347 | 8.782626 | 3.06293e-13 | 40.54601
36.4948 | 60.4976 | 62.33055 | 12.82939 | -1.83295 | 8.809205 | 3.079558e-13 | 40.69195
36.5048 | 60.6178 | 62.49265 | 12.82218 | -1.874851 | 8.835186 | 3.096032e-13 | 40.83528
36.5148 | 60.752 | 62.65146 | 12.81498 | -1.899458 | 8.860554 | 3.112345e-13 | 40.97593
36.5248 | 60.8279 | 62.80689 | 12.80778 | -1.978991 | 8.885296 | 3.128489e-13 | 41.11381
36.5348 | 60.9399 | 62.95885 | 12.8006 | -2.018952 | 8.909394 | 3.144459e-13 | 41.24886
36.5448 | 61.0518 | 63.10727 | 12.79342 | -2.055472 | 8.932839 | 3.160247e-13 | 41.38101
36.5548 | 61.1638 | 63.25207 | 12.78625 | -2.088265 | 8.955615 | 3.175849e-13 | 41.5102
36.5648 | 61.2505 | 63.39315 | 12.77909 | -2.142649 | 8.977709 | 3.191257e-13 | 41.63635
36.5748 | 61.3428 | 63.53044 | 12.77194 | -2.187645 | 8.999108 | 3.206464e-13 | 41.7594
36.5848 | 61.4579 | 63.66388 | 12.7648 | -2.205979 | 9.019801 | 3.221466e-13 | 41.87928
36.5948 | 61.5335 | 63.79337 | 12.75767 | -2.259874 | 9.039774 | 3.236255e-13 | 41.99594
36.6047 | 61.6056 | 63.91762 | 12.75061 | -2.312018 | 9.058826 | 3.250681e-13 | 42.10818
36.6147 | 61.7533 | 64.03906 | 12.7435 | -2.285762 | 9.077332 | 3.26503e-13 | 42.21823
36.6247 | 61.7731 | 64.15636 | 12.73639 | -2.383258 | 9.095086 | 3.279149e-13 | 42.32488
36.6347 | 61.8653 | 64.26943 | 12.72929 | -2.404132 | 9.112075 | 3.293032e-13 | 42.42807
36.6447 | 61.9685 | 64.37823 | 12.7222 | -2.409729 | 9.12829 | 3.306673e-13 | 42.52774
36.6547 | 62.0549 | 64.48269 | 12.71512 | -2.427785 | 9.143721 | 3.320068e-13 | 42.62385
36.6647 | 62.1703 | 64.58274 | 12.70804 | -2.412442 | 9.158359 | 3.333211e-13 | 42.71634
36.6747 | 62.2144 | 64.67834 | 12.70098 | -2.463945 | 9.172197 | 3.346096e-13 | 42.80517
36.6847 | 62.3193 | 64.76944 | 12.69393 | -2.450138 | 9.185224 | 3.358718e-13 | 42.89029
36.6947 | 62.3455 | 64.85598 | 12.68688 | -2.510478 | 9.197435 | 3.371074e-13 | 42.97166
36.7047 | 62.4679 | 64.93791 | 12.67984 | -2.470011 | 9.208822 | 3.383158e-13 | 43.04925
36.7147 | 62.5354 | 65.0152 | 12.67281 | -2.479798 | 9.219378 | 3.394965e-13 | 43.12301
36.7247 | 62.6071 | 65.08779 | 12.66579 | -2.480686 | 9.229096 | 3.406491e-13 | 43.1929
36.7347 | 62.6461 | 65.15565 | 12.65878 | -2.509551 | 9.237973 | 3.417732e-13 | 43.2589
36.7447 | 62.7143 | 65.21875 | 12.65178 | -2.504454 | 9.246004 | 3.428684e-13 | 43.32097
36.7547 | 62.7643 | 65.27707 | 12.64478 | -2.512767 | 9.253184 | 3.439344e-13 | 43.3791
36.7647 | 62.8128 | 65.33055 | 12.6378 | -2.517754 | 9.259508 | 3.449707e-13 | 43.43325
36.7747 | 62.866 | 65.37919 | 12.63082 | -2.513193 | 9.264975 | 3.45977e-13 | 43.4834
36.7847 | 62.9179 | 65.42297 | 12.62385 | -2.505072 | 9.269583 | 3.469531e-13 | 43.52954
36.7947 | 62.9867 | 65.46186 | 12.61689 | -2.475156 | 9.273327 | 3.478985e-13 | 43.57164
36.8047 | 62.9878 | 65.49585 | 12.60994 | -2.508047 | 9.27621 | 3.488131e-13 | 43.6097
36.8147 | 63.073 | 65.52492 | 12.603 | -2.451923 | 9.278228 | 3.496965e-13 | 43.6437
36.8247 | 63.0623 | 65.54909 | 12.59606 | -2.486786 | 9.279383 | 3.505487e-13 | 43.67364
36.8347 | 63.1088 | 65.56833 | 12.58914 | -2.459529 | 9.279675 | 3.513692e-13 | 43.69951
36.8447 | 63.1448 | 65.58265 | 12.58222 | -2.437847 | 9.279106 | 3.521581e-13 | 43.72132
36.8547 | 63.1542 | 65.59205 | 12.57532 | -2.437855 | 9.277677 | 3.529151e-13 | 43.73906
36.8647 | 63.2041 | 65.59655 | 12.56842 | -2.392449 | 9.275391 | 3.5364e-13 | 43.75274
36.8747 | 63.1621 | 65.59614 | 12.56153 | -2.434041 | 9.272251 | 3.543328e-13 | 43.76236
36.8847 | 63.2411 | 65.59084 | 12.55464 | -2.349745 | 9.268259 | 3.549933e-13 | 43.76794
36.8947 | 63.2398 | 65.58067 | 12.54777 | -2.340875 | 9.263421 | 3.556216e-13 | 43.76948
36.9047 | 63.2635 | 65.56566 | 12.54091 | -2.302164 | 9.257743 | 3.562175e-13 | 43.76701
36.9147 | 63.241 | 65.54582 | 12.53405 | -2.304823 | 9.251229 | 3.56781e-13 | 43.76054
36.9247 | 63.2936 | 65.52119 | 12.5272 | -2.22759 | 9.243885 | 3.573123e-13 | 43.7501
36.9347 | 63.2833 | 65.49178 | 12.52036 | -2.208485 | 9.235718 | 3.578111e-13 | 43.7357
36.9447 | 63.2827 | 65.45765 | 12.51353 | -2.174953 | 9.226735 | 3.582777e-13 | 43.71738
36.9547 | 63.3133 | 65.41882 | 12.50671 | -2.105522 | 9.216944 | 3.587121e-13 | 43.69516
36.9647 | 63.3231 | 65.37534 | 12.4999 | -2.052236 | 9.206352 | 3.591144e-13 | 43.66908
36.9747 | 63.2284 | 65.32724 | 12.4931 | -2.098839 | 9.19497 | 3.594848e-13 | 43.63917
36.9847 | 63.2676 | 65.27457 | 12.4863 | -2.006971 | 9.182804 | 3.598232e-13 | 43.60547
36.9947 | 63.2446 | 65.21739 | 12.47951 | -1.972793 | 9.169867 | 3.6013e-13 | 43.56801
37.0047 | 63.2666 | 65.15575 | 12.47274 | -1.889147 | 9.156167 | 3.604053e-13 | 43.52684
37.0147 | 63.2448 | 65.08969 | 12.46597 | -1.844891 | 9.141716 | 3.606493e-13 | 43.48201
37.0247 | 63.1698 | 65.01928 | 12.45921 | -1.849485 | 9.126524 | 3.608622e-13 | 43.43355
37.0347 | 63.1845 | 64.94458 | 12.45245 | -1.760082 | 9.110603 | 3.610444e-13 | 43.38153
37.0447 | 63.1323 | 64.86565 | 12.44571 | -1.733347 | 9.093964 | 3.611959e-13 | 43.32597
37.0547 | 63.1123 | 64.78255 | 12.43897 | -1.670248 | 9.076621 | 3.613172e-13 | 43.26695
37.0647 | 63.1239 | 64.69535 | 12.43225 | -1.571454 | 9.058586 | 3.614086e-13 | 43.20452
37.0747 | 63.0016 | 64.60413 | 12.42553 | -1.602529 | 9.039872 | 3.614703e-13 | 43.13873
37.0847 | 63.0584 | 64.50895 | 12.41882 | -1.450549 | 9.020493 | 3.615028e-13 | 43.06964
37.0947 | 62.95 | 64.40988 | 12.41212 | -1.459882 | 9.000461 | 3.615063e-13 | 42.9973
37.1047 | 62.8935 | 64.30701 | 12.40543 | -1.41351 | 8.979791 | 3.614813e-13 | 42.92179
37.1147 | 62.8638 | 64.2004 | 12.39874 | -1.336601 | 8.958497 | 3.614281e-13 | 42.84316
37.1247 | 62.8089 | 64.09014 | 12.39207 | -1.281244 | 8.936595 | 3.613472e-13 | 42.76148
37.1347 | 62.7296 | 63.97631 | 12.3854 | -1.246714 | 8.914098 | 3.612389e-13 | 42.67681
37.1447 | 62.6684 | 63.85899 | 12.37874 | -1.190591 | 8.891021 | 3.611038e-13 | 42.58923
37.1547 | 62.6074 | 63.73826 | 12.37209 | -1.130859 | 8.86738 | 3.609422e-13 | 42.49879
37.1647 | 62.5747 | 63.6142 | 12.36545 | -1.039504 | 8.84319 | 3.607546e-13 | 42.40556
37.1747 | 62.5067 | 63.48692 | 12.35882 | -0.9802152 | 8.818467 | 3.605415e-13 | 42.30963
37.1847 | 62.4802 | 63.35648 | 12.3522 | -0.876277 | 8.793227 | 3.603034e-13 | 42.21105
37.1946 | 62.3213 | 63.22433 | 12.34565 | -0.9030255 | 8.767746 | 3.600436e-13 | 42.11093
37.2046 | 62.3137 | 63.08788 | 12.33904 | -0.7741764 | 8.741523 | 3.597572e-13 | 42.00731
37.2146 | 62.2398 | 62.94854 | 12.33244 | -0.7087418 | 8.71483 | 3.594473e-13 | 41.90127
37.2246 | 62.1722 | 62.80641 | 12.32585 | -0.6342143 | 8.687684 | 3.591145e-13 | 41.79288
37.2346 | 62.1528 | 62.66158 | 12.31927 | -0.5087807 | 8.660101 | 3.587592e-13 | 41.68221
37.2446 | 62.0165 | 62.51412 | 12.3127 | -0.4976242 | 8.632096 | 3.58382e-13 | 41.56933
37.2546 | 61.9553 | 62.36415 | 12.30614 | -0.40885 | 8.603686 | 3.579835e-13 | 41.45433
37.2646 | 61.8671 | 62.21174 | 12.29958 | -0.3446441 | 8.574888 | 3.575642e-13 | 41.33728
37.2746 | 61.7708 | 62.057 | 12.29303 | -0.2861954 | 8.545718 | 3.571247e-13 | 41.21825
37.2846 | 61.7628 | 61.9 | 12.28649 | -0.1372014 | 8.516192 | 3.566655e-13 | 41.09732
37.2946 | 61.6005 | 61.74084 | 12.27996 | -0.1403445 | 8.486325 | 3.561872e-13 | 40.97456
37.3046 | 61.6008 | 61.57963 | 12.27344 | 0.02117455 | 8.456135 | 3.556905e-13 | 40.85005
37.3146 | 61.4278 | 61.41643 | 12.26693 | 0.01136738 | 8.425638 | 3.551757e-13 | 40.72386
37.3246 | 61.4118 | 61.25135 | 12.26043 | 0.1604466 | 8.394849 | 3.546437e-13 | 40.59608
37.3346 | 61.3169 | 61.08449 | 12.25393 | 0.2324144 | 8.363786 | 3.540948e-13 | 40.46677
37.3446 | 61.2093 | 60.91591 | 12.24744 | 0.2933896 | 8.332462 | 3.535298e-13 | 40.33601
37.3546 | 61.1756 | 60.74572 | 12.24096 | 0.4298759 | 8.300894 | 3.529491e-13 | 40.20387
37.3646 | 61.1027 | 60.57402 | 12.23449 | 0.5286804 | 8.269099 | 3.523535e-13 | 40.07043
37.3746 | 60.9607 | 60.40088 | 12.22803 | 0.5598205 | 8.237091 | 3.517434e-13 | 39.93576
37.3846 | 60.8845 | 60.22639 | 12.22158 | 0.6581088 | 8.204885 | 3.511195e-13 | 39.79993
37.3946 | 60.7958 | 60.05064 | 12.21513 | 0.7451556 | 8.172497 | 3.504823e-13 | 39.66302
37.4046 | 60.6977 | 59.87372 | 12.2087 | 0.8239772 | 8.139942 | 3.498324e-13 | 39.52509
37.4146 | 60.58 | 59.69571 | 12.20227 | 0.8842886 | 8.107234 | 3.491704e-13 | 39.38621
37.4246 | 60.5009 | 59.51671 | 12.19585 | 0.9841929 | 8.074389 | 3.48497e-13 | 39.24647
37.4346 | 60.3972 | 59.33678 | 12.18944 | 1.060425 | 8.04142 | 3.478125e-13 | 39.10592
37.4446 | 60.2814 | 59.15601 | 12.18303 | 1.12539 | 8.008343 | 3.471177e-13 | 38.96463
37.4546 | 60.2006 | 58.97449 | 12.17664 | 1.226112 | 7.97517 | 3.46413e-13 | 38.82268
37.4646 | 60.0576 | 58.79229 | 12.17025 | 1.265305 | 7.941917 | 3.456991e-13 | 38.68012
37.4746 | 60.0152 | 58.60951 | 12.16388 | 1.405695 | 7.908596 | 3.449766e-13 | 38.53703
37.4846 | 59.9258 | 58.4262 | 12.15751 | 1.499603 | 7.87522 | 3.442458e-13 | 38.39347
37.4946 | 59.8035 | 58.24245 | 12.15115 | 1.561051 | 7.841804 | 3.435075e-13 | 38.2495
37.5046 | 59.6712 | 58.05834 | 12.14479 | 1.612863 | 7.80836 | 3.427622e-13 | 38.10518
37.5146 | 59.6426 | 57.87393 | 12.13845 | 1.768667 | 7.7749 | 3.420103e-13 | 37.96058
37.5246 | 59.424 | 57.68931 | 12.13212 | 1.73469 | 7.741437 | 3.412524e-13 | 37.81576
37.5346 | 59.3856 | 57.50455 | 12.12579 | 1.881055 | 7.707984 | 3.404891e-13 | 37.67077
37.5446 | 59.2424 | 57.3197 | 12.11947 | 1.922698 | 7.674551 | 3.397209e-13 | 37.52568
37.5546 | 59.1629 | 57.13485 | 12.11316 | 2.028049 | 7.641151 | 3.389482e-13 | 37.38054
37.5646 | 59.1152 | 56.95006 | 12.10686 | 2.165137 | 7.607796 | 3.381716e-13 | 37.23541
37.5746 | 58.9246 | 56.7654 | 12.10057 | 2.1592 | 7.574495 | 3.373916e-13 | 37.09034
37.5846 | 58.9195 | 56.58093 | 12.09428 | 2.338566 | 7.541262 | 3.366087e-13 | 36.94539
37.5946 | 58.7239 | 56.39672 | 12.08801 | 2.327182 | 7.508105 | 3.358233e-13 | 36.80061
37.6046 | 58.7146 | 56.21282 | 12.08174 | 2.501782 | 7.475035 | 3.350359e-13 | 36.65604
37.6146 | 58.5571 | 56.0293 | 12.07548 | 2.527805 | 7.442062 | 3.34247e-13 | 36.51175
37.6246 | 58.4392 | 55.84621 | 12.06923 | 2.592992 | 7.409197 | 3.33457e-13 | 36.36778
37.6346 | 58.3535 | 55.66361 | 12.06299 | 2.689887 | 7.376448 | 3.326665e-13 | 36.22418
37.6446 | 58.1979 | 55.48157 | 12.05675 | 2.716331 | 7.343825 | 3.318758e-13 | 36.08099
37.6546 | 58.1549 | 55.30012 | 12.05053 | 2.854777 | 7.311337 | 3.310853e-13 | 35.93826
37.6646 | 57.9787 | 55.11934 | 12.04431 | 2.859361 | 7.278993 | 3.302956e-13 | 35.79604
37.6746 | 57.9261 | 54.93926 | 12.0381 | 2.986839 | 7.246801 | 3.295069e-13 | 35.65436
37.6846 | 57.7869 | 54.75994 | 12.0319 | 3.026962 | 7.21477 | 3.287198e-13 | 35.51327
37.6946 | 57.7175 | 54.58142 | 12.02571 | 3.136076 | 7.182908 | 3.279346e-13 | 35.37281
37.7046 | 57.6392 | 54.40376 | 12.01952 | 3.235441 | 7.151221 | 3.271517e-13 | 35.23302
37.7146 | 57.465 | 54.22699 | 12.01335 | 3.238006 | 7.119718 | 3.263714e-13 | 35.09393
37.7246 | 57.4405 | 54.05117 | 12.00718 | 3.389326 | 7.088406 | 3.255943e-13 | 34.95559
37.7346 | 57.3272 | 53.87634 | 12.00102 | 3.450859 | 7.057293 | 3.248206e-13 | 34.81803
37.7446 | 57.2017 | 53.70253 | 11.99487 | 3.499166 | 7.026383 | 3.240506e-13 | 34.68128
37.7546 | 57.1033 | 53.52979 | 11.98873 | 3.573512 | 6.995685 | 3.232847e-13 | 34.54538
37.7646 | 57.0061 | 53.35815 | 11.98259 | 3.647948 | 6.965204 | 3.225234e-13 | 34.41035
37.7745 | 56.9089 | 53.18936 | 11.97653 | 3.719536 | 6.935249 | 3.217744e-13 | 34.27759
37.7845 | 56.7683 | 53.02004 | 11.97041 | 3.748261 | 6.905218 | 3.210229e-13 | 34.14441
37.7945 | 56.6756 | 52.85192 | 11.9643 | 3.82368 | 6.875421 | 3.202767e-13 | 34.0122
37.8045 | 56.5479 | 52.68505 | 11.9582 | 3.86285 | 6.845864 | 3.195363e-13 | 33.88098
37.8145 | 56.4771 | 52.51946 | 11.95211 | 3.957643 | 6.816552 | 3.188019e-13 | 33.7508
37.8245 | 56.3077 | 52.35517 | 11.94603 | 3.952526 | 6.78749 | 3.180739e-13 | 33.62166
37.8345 | 56.3044 | 52.19222 | 11.93995 | 4.112179 | 6.758681 | 3.173523e-13 | 33.49359
37.8445 | 56.1553 | 52.03063 | 11.93388 | 4.124666 | 6.730131 | 3.166376e-13 | 33.36662
37.8545 | 56.0485 | 51.87044 | 11.92782 | 4.178062 | 6.701844 | 3.1593e-13 | 33.24077
37.8645 | 55.9164 | 51.71166 | 11.92177 | 4.204744 | 6.673823 | 3.152297e-13 | 33.11606
37.8745 | 55.7756 | 51.55432 | 11.91573 | 4.22128 | 6.646073 | 3.145371e-13 | 32.99252
37.8845 | 55.7105 | 51.39844 | 11.9097 | 4.312058 | 6.618596 | 3.138522e-13 | 32.87015
37.8945 | 55.5343 | 51.24405 | 11.90367 | 4.290249 | 6.591396 | 3.131754e-13 | 32.74898
37.9045 | 55.4643 | 51.09116 | 11.89765 | 4.373136 | 6.564477 | 3.125069e-13 | 32.62903
37.9145 | 55.2721 | 50.9398 | 11.89164 | 4.332302 | 6.53784 | 3.118468e-13 | 32.51032
37.9245 | 55.1654 | 50.78998 | 11.88564 | 4.375423 | 6.511489 | 3.111954e-13 | 32.39285
37.9345 | 55.0637 | 50.64172 | 11.87965 | 4.421983 | 6.485427 | 3.105529e-13 | 32.27664
37.9445 | 54.8708 | 50.49503 | 11.87366 | 4.375768 | 6.459656 | 3.099194e-13 | 32.16171
37.9545 | 54.7915 | 50.34994 | 11.86769 | 4.441564 | 6.434177 | 3.092951e-13 | 32.04807
37.9645 | 54.6234 | 50.20644 | 11.86172 | 4.416958 | 6.408992 | 3.086802e-13 | 31.93573
37.9745 | 54.4537 | 50.06457 | 11.85576 | 4.389131 | 6.384105 | 3.080749e-13 | 31.8247
37.9845 | 54.3283 | 49.92432 | 11.84981 | 4.403976 | 6.359516 | 3.074793e-13 | 31.715
37.9945 | 54.1319 | 49.78572 | 11.84387 | 4.346181 | 6.335227 | 3.068936e-13 | 31.60663
38.0045 | 53.9977 | 49.64876 | 11.83793 | 4.348938 | 6.311238 | 3.063178e-13 | 31.49959
38.0145 | 53.7916 | 49.51346 | 11.832 | 4.278138 | 6.287551 | 3.057522e-13 | 31.39391
38.0245 | 53.6208 | 49.37983 | 11.82608 | 4.240969 | 6.264168 | 3.051968e-13 | 31.28958
38.0345 | 53.4834 | 49.24787 | 11.82017 | 4.23553 | 6.241089 | 3.046518e-13 | 31.18661
38.0445 | 53.269 | 49.11759 | 11.81427 | 4.151412 | 6.218314 | 3.041173e-13 | 31.085
38.0545 | 53.1075 | 48.98899 | 11.80838 | 4.118512 | 6.195844 | 3.035933e-13 | 30.98477
38.0645 | 52.9456 | 48.86208 | 11.80249 | 4.083521 | 6.17368 | 3.030801e-13 | 30.88591
38.0745 | 52.7277 | 48.73686 | 11.79661 | 3.99084 | 6.151821 | 3.025776e-13 | 30.78842
38.0845 | 52.5271 | 48.61334 | 11.79074 | 3.913764 | 6.130269 | 3.020859e-13 | 30.69232
38.0945 | 52.2749 | 48.49151 | 11.78488 | 3.783393 | 6.109022 | 3.016052e-13 | 30.5976
38.1045 | 52.1151 | 48.37137 | 11.77903 | 3.743728 | 6.08808 | 3.011355e-13 | 30.50426
38.1145 | 51.8829 | 48.25294 | 11.77319 | 3.629964 | 6.067444 | 3.006768e-13 | 30.41231
38.1245 | 51.6833 | 48.13619 | 11.76735 | 3.547105 | 6.047113 | 3.002292e-13 | 30.32173
38.1345 | 51.4722 | 48.02115 | 11.76152 | 3.451052 | 6.027086 | 2.997928e-13 | 30.23254
38.1445 | 51.2106 | 47.90779 | 11.7557 | 3.302808 | 6.007362 | 2.993677e-13 | 30.14473
38.1545 | 51.0365 | 47.79613 | 11.74989 | 3.240373 | 5.987941 | 2.989537e-13 | 30.0583
38.1645 | 50.8079 | 47.68615 | 11.74408 | 3.121751 | 5.968823 | 2.985511e-13 | 29.97324
38.1745 | 50.6086 | 47.57785 | 11.73829 | 3.030752 | 5.950005 | 2.981598e-13 | 29.88955
38.1845 | 50.3809 | 47.47122 | 11.7325 | 2.909676 | 5.931486 | 2.977797e-13 | 29.80724
38.1945 | 50.114 | 47.36627 | 11.72672 | 2.747728 | 5.913267 | 2.974111e-13 | 29.72628
38.2045 | 49.9572 | 47.26298 | 11.72095 | 2.694216 | 5.895345 | 2.970538e-13 | 29.64669
38.2145 | 49.6656 | 47.16135 | 11.71519 | 2.504248 | 5.877718 | 2.967078e-13 | 29.56845
38.2245 | 49.4656 | 47.06137 | 11.70943 | 2.40423 | 5.860386 | 2.963732e-13 | 29.49155
38.2345 | 49.289 | 46.96303 | 11.70368 | 2.32597 | 5.843346 | 2.960499e-13 | 29.416
38.2445 | 49.0268 | 46.86632 | 11.69795 | 2.160477 | 5.826597 | 2.95738e-13 | 29.34178
38.2545 | 48.8164 | 46.77124 | 11.69222 | 2.04516 | 5.810137 | 2.954374e-13 | 29.26889
38.2645 | 48.5236 | 46.67777 | 11.68649 | 1.845832 | 5.793964 | 2.951481e-13 | 29.19731
38.2745 | 48.4178 | 46.5859 | 11.68078 | 1.831902 | 5.778076 | 2.9487e-13 | 29.12704
38.2845 | 48.1263 | 46.49563 | 11.67507 | 1.630673 | 5.762473 | 2.946033e-13 | 29.05808
38.2945 | 47.9671 | 46.40693 | 11.66937 | 1.56017 | 5.747149 | 2.943476e-13 | 28.99041
38.3045 | 47.7011 | 46.3198 | 11.66368 | 1.381296 | 5.732104 | 2.941032e-13 | 28.92402
38.3145 | 47.4936 | 46.23423 | 11.658 | 1.259368 | 5.717335 | 2.938698e-13 | 28.8589
38.3245 | 47.3107 | 46.15021 | 11.65233 | 1.160495 | 5.702841 | 2.936475e-13 | 28.79504
38.3345 | 47.086 | 46.06771 | 11.64666 | 1.018291 | 5.688618 | 2.934362e-13 | 28.73243
38.3445 | 46.9226 | 45.98673 | 11.641 | 0.9358724 | 5.674665 | 2.932358e-13 | 28.67106
38.3545 | 46.6957 | 45.90725 | 11.63535 | 0.7884531 | 5.660977 | 2.930463e-13 | 28.61092
38.3644 | 46.4909 | 45.83003 | 11.62977 | 0.6608714 | 5.647687 | 2.928693e-13 | 28.55257
38.3744 | 46.2995 | 45.75349 | 11.62413 | 0.5460066 | 5.634522 | 2.927012e-13 | 28.49484
38.3844 | 46.1419 | 45.67841 | 11.61851 | 0.4634853 | 5.621616 | 2.925437e-13 | 28.43829
38.3944 | 45.9597 | 45.60478 | 11.61289 | 0.354924 | 5.608965 | 2.923968e-13 | 28.38292
38.4044 | 45.7854 | 45.53256 | 11.60728 | 0.2528374 | 5.596567 | 2.922604e-13 | 28.32871
38.4144 | 45.596 | 45.46176 | 11.60168 | 0.1342431 | 5.584418 | 2.921344e-13 | 28.27566
38.4244 | 45.4312 | 45.39234 | 11.59609 | 0.03885737 | 5.572517 | 2.920186e-13 | 28.22374
38.4344 | 45.3138 | 45.3243 | 11.5905 | -0.01050066 | 5.560859 | 2.919131e-13 | 28.17294
38.4444 | 45.0466 | 45.25762 | 11.58492 | -0.2110162 | 5.549442 | 2.918176e-13 | 28.12325
38.4544 | 44.9399 | 45.19227 | 11.57935 | -0.2523673 | 5.538262 | 2.917322e-13 | 28.07465
38.4644 | 44.7348 | 45.12824 | 11.57379 | -0.3934411 | 5.527317 | 2.916566e-13 | 28.02713
38.4744 | 44.5672 | 45.06552 | 11.56824 | -0.4983167 | 5.516603 | 2.915908e-13 | 27.98067
38.4844 | 44.4376 | 45.00408 | 11.56269 | -0.5664752 | 5.506117 | 2.915347e-13 | 27.93526
38.4944 | 44.2778 | 44.9439 | 11.55716 | -0.6660981 | 5.495855 | 2.914881e-13 | 27.89089
38.5044 | 44.1509 | 44.88496 | 11.55163 | -0.7340648 | 5.485815 | 2.914509e-13 | 27.84752
38.5144 | 43.9896 | 44.82726 | 11.54611 | -0.8376576 | 5.475993 | 2.91423e-13 | 27.80516
38.5244 | 43.8736 | 44.77076 | 11.54059 | -0.8971565 | 5.466386 | 2.914042e-13 | 27.76378
38.5344 | 43.6917 | 44.71544 | 11.53509 | -1.023743 | 5.456991 | 2.913946e-13 | 27.72337
38.5444 | 43.5662 | 44.6613 | 11.52959 | -1.095095 | 5.447803 | 2.913938e-13 | 27.6839
38.5544 | 43.4446 | 44.60829 | 11.5241 | -1.163695 | 5.438819 | 2.914018e-13 | 27.64537
38.5644 | 43.3107 | 44.55642 | 11.51862 | -1.245721 | 5.430037 | 2.914185e-13 | 27.60776
38.5744 | 43.19 | 44.50565 | 11.51315 | -1.31565 | 5.421452 | 2.914436e-13 | 27.57105
38.5844 | 43.0399 | 44.45597 | 11.50768 | -1.416068 | 5.413062 | 2.914771e-13 | 27.53523
38.5944 | 42.9786 | 44.40735 | 11.50222 | -1.428747 | 5.404862 | 2.915188e-13 | 27.50026
38.6044 | 42.8167 | 44.35977 | 11.49677 | -1.543073 | 5.396849 | 2.915687e-13 | 27.46615
38.6144 | 42.7052 | 44.31322 | 11.49133 | -1.608022 | 5.38902 | 2.916264e-13 | 27.43287
38.6244 | 42.5698 | 44.26767 | 11.4859 | -1.697873 | 5.381371 | 2.916919e-13 | 27.4004
38.6344 | 42.5005 | 44.22311 | 11.48047 | -1.722606 | 5.373898 | 2.917651e-13 | 27.36874
38.6444 | 42.3446 | 44.1795 | 11.47505 | -1.834898 | 5.366599 | 2.918457e-13 | 27.33785
38.6544 | 42.2773 | 44.13683 | 11.46964 | -1.859534 | 5.359469 | 2.919337e-13 | 27.30772
38.6644 | 42.1388 | 44.09508 | 11.46424 | -1.956284 | 5.352505 | 2.920288e-13 | 27.27834
38.6744 | 42.0569 | 44.05423 | 11.45885 | -1.997333 | 5.345703 | 2.92131e-13 | 27.24968
38.6844 | 41.9551 | 44.01426 | 11.45346 | -2.059158 | 5.339061 | 2.9224e-13 | 27.22174
38.6944 | 41.8681 | 43.97514 | 11.44808 | -2.107038 | 5.332573 | 2.923557e-13 | 27.19448
38.7044 | 41.7708 | 43.93685 | 11.44271 | -2.166055 | 5.326238 | 2.92478e-13 | 27.1679
38.7144 | 41.6897 | 43.89938 | 11.43735 | -2.209681 | 5.320051 | 2.926067e-13 | 27.14198
38.7244 | 41.5964 | 43.8627 | 11.432 | -2.266303 | 5.314009 | 2.927416e-13 | 27.1167
38.7344 | 41.5878 | 43.8268 | 11.42665 | -2.238996 | 5.308108 | 2.928825e-13 | 27.09204
38.7444 | 41.4267 | 43.79164 | 11.42131 | -2.36494 | 5.302346 | 2.930294e-13 | 27.06798
38.7544 | 41.4015 | 43.75721 | 11.41598 | -2.355715 | 5.296718 | 2.931821e-13 | 27.04452
38.7644 | 41.3206 | 43.7235 | 11.41066 | -2.402899 | 5.291221 | 2.933403e-13 | 27.02162
38.7744 | 41.2761 | 43.69047 | 11.40534 | -2.41437 | 5.285852 | 2.93504e-13 | 26.99928
38.7844 | 41.1995 | 43.65811 | 11.40003 | -2.458612 | 5.280607 | 2.936729e-13 | 26.97747
38.7944 | 41.1861 | 43.6264 | 11.39473 | -2.4403 | 5.275483 | 2.938469e-13 | 26.95618
38.8044 | 41.1052 | 43.59532 | 11.38944 | -2.490118 | 5.270477 | 2.940259e-13 | 26.9354
38.8144 | 41.078 | 43.56484 | 11.38416 | -2.486841 | 5.265585 | 2.942096e-13 | 26.9151
38.8244 | 41.0523 | 43.53495 | 11.37888 | -2.482653 | 5.260804 | 2.94398e-13 | 26.89527
38.8344 | 40.972 | 43.50563 | 11.37361 | -2.533634 | 5.256131 | 2.945908e-13 | 26.87589
38.8444 | 41.0018 | 43.47686 | 11.36835 | -2.475061 | 5.251562 | 2.94788e-13 | 26.85695
38.8544 | 40.9282 | 43.44862 | 11.3631 | -2.520416 | 5.247095 | 2.949892e-13 | 26.83842
38.8644 | 40.8991 | 43.42088 | 11.35785 | -2.52178 | 5.242725 | 2.951945e-13 | 26.8203
38.8744 | 40.8999 | 43.39364 | 11.35262 | -2.493737 | 5.238451 | 2.954035e-13 | 26.80257
38.8844 | 40.8609 | 43.36686 | 11.34739 | -2.505959 | 5.234267 | 2.956162e-13 | 26.7852
38.8944 | 40.9189 | 43.34054 | 11.34217 | -2.421637 | 5.230173 | 2.958325e-13 | 26.7682
38.9044 | 40.8621 | 43.31464 | 11.33695 | -2.452544 | 5.226164 | 2.96052e-13 | 26.75153
38.9144 | 40.9081 | 43.28917 | 11.33175 | -2.381066 | 5.222238 | 2.962747e-13 | 26.73518
38.9244 | 40.8907 | 43.26408 | 11.32655 | -2.373383 | 5.218391 | 2.965005e-13 | 26.71914
38.9344 | 40.9109 | 43.23938 | 11.32136 | -2.328477 | 5.214621 | 2.967291e-13 | 26.7034
38.9443 | 40.9085 | 43.21527 | 11.31623 | -2.306771 | 5.21096 | 2.96958e-13 | 26.68808
38.9543 | 40.9798 | 43.19126 | 11.31105 | -2.21146 | 5.207333 | 2.971919e-13 | 26.67287
38.9643 | 40.9745 | 43.16757 | 11.30589 | -2.193073 | 5.203774 | 2.974281e-13 | 26.65791
38.9743 | 41.0532 | 43.14419 | 11.30073 | -2.090989 | 5.200279 | 2.976666e-13 | 26.64318
38.9843 | 41.1086 | 43.12109 | 11.29557 | -2.012492 | 5.196846 | 2.979071e-13 | 26.62867
38.9943 | 41.1606 | 43.09827 | 11.29043 | -1.937668 | 5.193472 | 2.981496e-13 | 26.61437
39.0043 | 41.2442 | 43.0757 | 11.28529 | -1.831496 | 5.190154 | 2.983939e-13 | 26.60025
39.0143 | 41.3306 | 43.05336 | 11.28017 | -1.722758 | 5.18689 | 2.986398e-13 | 26.5863
39.0243 | 41.3642 | 43.03124 | 11.27504 | -1.667039 | 5.183676 | 2.988871e-13 | 26.57252
39.0343 | 41.4803 | 43.00932 | 11.26993 | -1.529023 | 5.180511 | 2.991358e-13 | 26.55888
39.0443 | 41.6125 | 42.98759 | 11.26483 | -1.375091 | 5.17739 | 2.993856e-13 | 26.54537
39.0543 | 41.7115 | 42.96603 | 11.25973 | -1.254528 | 5.174313 | 2.996365e-13 | 26.53199
39.0643 | 41.8219 | 42.94462 | 11.25464 | -1.122716 | 5.171275 | 2.998882e-13 | 26.5187
39.0743 | 42.0403 | 42.92334 | 11.24956 | -0.8830385 | 5.168274 | 3.001407e-13 | 26.50551
39.0843 | 42.0877 | 42.90218 | 11.24448 | -0.8144826 | 5.165308 | 3.003937e-13 | 26.49239
39.0943 | 42.2771 | 42.88113 | 11.23941 | -0.6040271 | 5.162374 | 3.006471e-13 | 26.47934
39.1043 | 42.4168 | 42.86016 | 11.23436 | -0.4433613 | 5.159469 | 3.009008e-13 | 26.46634
39.1143 | 42.5836 | 42.83927 | 11.2293 | -0.2556678 | 5.156592 | 3.011546e-13 | 26.45337
39.1243 | 42.7459 | 42.81843 | 11.22426 | -0.07252963 | 5.153739 | 3.014083e-13 | 26.44043
39.1343 | 42.9493 | 42.79763 | 11.21922 | 0.1516693 | 5.150907 | 3.016619e-13 | 26.4275
39.1443 | 43.1299 | 42.77686 | 11.2142 | 0.3530442 | 5.148095 | 3.019152e-13 | 26.41457
39.1543 | 43.344 | 42.75609 | 11.20917 | 0.5879078 | 5.1453 | 3.02168e-13 | 26.40162
39.1643 | 43.6201 | 42.73532 | 11.20416 | 0.884779 | 5.142519 | 3.024201e-13 | 26.38864
39.1743 | 43.7389 | 42.71453 | 11.19916 | 1.024371 | 5.13975 | 3.026715e-13 | 26.37562
39.1843 | 43.9794 | 42.6937 | 11.19416 | 1.285702 | 5.13699 | 3.029219e-13 | 26.36255
39.1943 | 44.2327 | 42.67282 | 11.18917 | 1.559884 | 5.134237 | 3.031713e-13 | 26.34941
39.2043 | 44.4304 | 42.65187 | 11.18418 | 1.778533 | 5.131488 | 3.034194e-13 | 26.33619
39.2143 | 44.6988 | 42.63084 | 11.17921 | 2.067964 | 5.128742 | 3.036662e-13 | 26.32289
39.2243 | 44.9073 | 42.60971 | 11.17424 | 2.297591 | 5.125996 | 3.039114e-13 | 26.30947
39.2343 | 45.185 | 42.58847 | 11.16928 | 2.596532 | 5.123246 | 3.04155e-13 | 26.29594
39.2443 | 45.4357 | 42.5671 | 11.16433 | 2.868599 | 5.120492 | 3.043967e-13 | 26.28228
39.2543 | 45.7011 | 42.54559 | 11.15938 | 3.155508 | 5.11773 | 3.046364e-13 | 26.26848
39.2643 | 45.9264 | 42.52393 | 11.15445 | 3.402473 | 5.114958 | 3.048741e-13 | 26.25452
39.2743 | 46.1466 | 42.50209 | 11.14952 | 3.644511 | 5.112174 | 3.051094e-13 | 26.2404
39.2843 | 46.414 | 42.48006 | 11.14459 | 3.933936 | 5.109374 | 3.053423e-13 | 26.2261
39.2943 | 46.6579 | 42.45784 | 11.13968 | 4.200058 | 5.106559 | 3.055727e-13 | 26.2116
39.3043 | 46.8642 | 42.4354 | 11.13477 | 4.428797 | 5.103723 | 3.058003e-13 | 26.19691
39.3143 | 47.1497 | 42.41273 | 11.12987 | 4.736965 | 5.100866 | 3.06025e-13 | 26.18199
39.3243 | 47.3393 | 42.38982 | 11.12498 | 4.949479 | 5.097985 | 3.062467e-13 | 26.16685
39.3343 | 47.5712 | 42.36665 | 11.1201 | 5.204549 | 5.095077 | 3.064652e-13 | 26.15148
39.3443 | 47.843 | 42.34321 | 11.11522 | 5.499795 | 5.092141 | 3.066803e-13 | 26.13584
39.3543 | 48.0027 | 42.31947 | 11.11035 | 5.683226 | 5.089173 | 3.06892e-13 | 26.11995
39.3643 | 48.2049 | 42.29544 | 11.10549 | 5.909457 | 5.086173 | 3.071e-13 | 26.10378
39.3743 | 48.3938 | 42.27109 | 11.10064 | 6.122708 | 5.083136 | 3.073042e-13 | 26.08732
39.3843 | 48.5607 | 42.24641 | 11.09579 | 6.314286 | 5.080061 | 3.075045e-13 | 26.07056
39.3943 | 48.7372 | 42.22139 | 11.09095 | 6.515808 | 5.076947 | 3.077007e-13 | 26.0535
39.4043 | 48.8675 | 42.19601 | 11.08612 | 6.671489 | 5.073789 | 3.078926e-13 | 26.0361
39.4143 | 49.0654 | 42.17026 | 11.08129 | 6.895139 | 5.070588 | 3.080801e-13 | 26.01838
39.4243 | 49.1945 | 42.14412 | 11.07648 | 7.050375 | 5.067339 | 3.08263e-13 | 26.00031
39.4343 | 49.2629 | 42.11759 | 11.07167 | 7.14531 | 5.064041 | 3.084412e-13 | 25.98188
39.4443 | 49.3712 | 42.09064 | 11.06687 | 7.280557 | 5.060692 | 3.086146e-13 | 25.96309
39.4543 | 49.4154 | 42.06327 | 11.06207 | 7.352129 | 5.057289 | 3.087829e-13 | 25.94391
39.4643 | 49.4847 | 42.03546 | 11.05728 | 7.449241 | 5.05383 | 3.089461e-13 | 25.92434
39.4743 | 49.4848 | 42.0072 | 11.0525 | 7.477603 | 5.050314 | 3.09104e-13 | 25.90438
39.4843 | 49.5308 | 41.97847 | 11.04773 | 7.552329 | 5.046738 | 3.092564e-13 | 25.884
39.4943 | 49.5034 | 41.94927 | 11.04297 | 7.554134 | 5.043099 | 3.094032e-13 | 25.8632
39.5043 | 49.4936 | 41.91957 | 11.03821 | 7.574027 | 5.039397 | 3.095443e-13 | 25.84197
39.5143 | 49.4889 | 41.88938 | 11.03346 | 7.599521 | 5.035629 | 3.096795e-13 | 25.82029
39.5243 | 49.4076 | 41.85867 | 11.02872 | 7.548931 | 5.031793 | 3.098086e-13 | 25.79816
39.5342 | 49.3 | 41.82775 | 11.02403 | 7.472249 | 5.027926 | 3.099304e-13 | 25.77579
39.5442 | 49.151 | 41.79599 | 11.0193 | 7.355014 | 5.023949 | 3.100472e-13 | 25.75273
39.5542 | 49.0582 | 41.76367 | 11.01458 | 7.294528 | 5.019898 | 3.101575e-13 | 25.72919
39.5642 | 48.9376 | 41.7308 | 11.00987 | 7.206798 | 5.015772 | 3.102612e-13 | 25.70516
39.5742 | 48.7615 | 41.69736 | 11.00517 | 7.06414 | 5.011568 | 3.103583e-13 | 25.68063
39.5842 | 48.5861 | 41.66334 | 11.00047 | 6.922761 | 5.007286 | 3.104485e-13 | 25.65559
39.5942 | 48.4056 | 41.62873 | 10.99578 | 6.776871 | 5.002923 | 3.105318e-13 | 25.63003
39.6042 | 48.1875 | 41.59352 | 10.99109 | 6.593981 | 4.998478 | 3.106079e-13 | 25.60395
39.6142 | 47.9349 | 41.5577 | 10.98642 | 6.377199 | 4.993949 | 3.106769e-13 | 25.57734
39.6242 | 47.7011 | 41.52127 | 10.98175 | 6.179834 | 4.989335 | 3.107386e-13 | 25.55018
39.6342 | 47.4069 | 41.48421 | 10.97709 | 5.922694 | 4.984634 | 3.107929e-13 | 25.52248
39.6442 | 47.1846 | 41.44651 | 10.97243 | 5.73809 | 4.979845 | 3.108396e-13 | 25.49423
39.6542 | 46.8564 | 41.40817 | 10.96779 | 5.448225 | 4.974967 | 3.108788e-13 | 25.46542
39.6642 | 46.5996 | 41.36919 | 10.96315 | 5.230413 | 4.969998 | 3.109102e-13 | 25.43604
39.6742 | 46.3587 | 41.32955 | 10.95852 | 5.029151 | 4.964938 | 3.109338e-13 | 25.40609
39.6842 | 45.9801 | 41.28925 | 10.95389 | 4.69085 | 4.959785 | 3.109495e-13 | 25.37557
39.6942 | 45.711 | 41.24828 | 10.94927 | 4.462719 | 4.954538 | 3.109572e-13 | 25.34447
39.7042 | 45.3675 | 41.20664 | 10.94466 | 4.160859 | 4.949196 | 3.109568e-13 | 25.31278
39.7142 | 45.0794 | 41.16432 | 10.94006 | 3.915076 | 4.943759 | 3.109482e-13 | 25.2805
39.7242 | 44.735 | 41.12133 | 10.93547 | 3.613674 | 4.938226 | 3.109315e-13 | 25.24763
39.7342 | 44.4415 | 41.07765 | 10.93088 | 3.363855 | 4.932596 | 3.109065e-13 | 25.21417
39.7442 | 44.0759 | 41.03327 | 10.9263 | 3.042626 | 4.926868 | 3.108731e-13 | 25.18011
39.7542 | 43.7852 | 40.98821 | 10.92172 | 2.796987 | 4.921043 | 3.108314e-13 | 25.14545
39.7642 | 43.4675 | 40.94246 | 10.91716 | 2.525039 | 4.915119 | 3.107812e-13 | 25.11018
39.7742 | 43.1239 | 40.89602 | 10.9126 | 2.227883 | 4.909096 | 3.107225e-13 | 25.07432
39.7842 | 42.8247 | 40.84888 | 10.90805 | 1.975823 | 4.902975 | 3.106553e-13 | 25.03785
39.7942 | 42.5057 | 40.80104 | 10.9035 | 1.704655 | 4.896754 | 3.105796e-13 | 25.00079
39.8042 | 42.1973 | 40.75252 | 10.89897 | 1.444783 | 4.890435 | 3.104954e-13 | 24.96312
39.8142 | 41.8712 | 40.7033 | 10.89444 | 1.1679 | 4.884016 | 3.104025e-13 | 24.92485
39.8242 | 41.5766 | 40.65339 | 10.88991 | 0.9232108 | 4.877499 | 3.103011e-13 | 24.88598
39.8342 | 41.2734 | 40.60279 | 10.8854 | 0.6706092 | 4.870883 | 3.101911e-13 | 24.84651
39.8442 | 41.0685 | 40.55151 | 10.88089 | 0.5169913 | 4.86417 | 3.100725e-13 | 24.80645
39.8542 | 40.7281 | 40.49954 | 10.87639 | 0.2285563 | 4.857359 | 3.099453e-13 | 24.7658
39.8642 | 40.4762 | 40.4469 | 10.87189 | 0.02929827 | 4.85045 | 3.098096e-13 | 24.72456
39.8742 | 40.2317 | 40.39359 | 10.86741 | -0.1618872 | 4.843446 | 3.096653e-13 | 24.68273
39.8842 | 39.9498 | 40.33961 | 10.86293 | -0.3898063 | 4.836346 | 3.095126e-13 | 24.64033
39.8942 | 39.7134 | 40.28496 | 10.85846 | -0.5715645 | 4.829151 | 3.093514e-13 | 24.59736
39.9042 | 39.4326 | 40.22967 | 10.85399 | -0.7970697 | 4.821863 | 3.091818e-13 | 24.55382
39.9142 | 39.271 | 40.17373 | 10.84953 | -0.9027265 | 4.814481 | 3.090038e-13 | 24.50971
39.9242 | 39.0399 | 40.11715 | 10.84508 | -1.077246 | 4.807009 | 3.088175e-13 | 24.46505
39.9342 | 38.84 | 40.05994 | 10.84064 | -1.219937 | 4.799447 | 3.086231e-13 | 24.41985
39.9442 | 38.6228 | 40.0021 | 10.8362 | -1.379304 | 4.791796 | 3.084204e-13 | 24.37411
39.9542 | 38.4016 | 39.94366 | 10.83177 | -1.542065 | 4.784058 | 3.082097e-13 | 24.32783
39.9642 | 38.2114 | 39.88462 | 10.82735 | -1.673223 | 4.776234 | 3.07991e-13 | 24.28104
39.9742 | 38.029 | 39.82499 | 10.82294 | -1.795993 | 4.768326 | 3.077644e-13 | 24.23373
39.9842 | 37.8804 | 39.76479 | 10.81853 | -1.884385 | 4.760336 | 3.0753e-13 | 24.18592
39.9942 | 37.6775 | 39.70401 | 10.81413 | -2.026511 | 4.752266 | 3.072879e-13 | 24.13762
40.0042 | 37.5626 | 39.64269 | 10.80973 | -2.080086 | 4.744117 | 3.070383e-13 | 24.08883
40.0142 | 37.4008 | 39.58082 | 10.80535 | -2.180021 | 4.735893 | 3.067812e-13 | 24.03958
40.0242 | 37.2384 | 39.51843 | 10.80097 | -2.280031 | 4.727594 | 3.065168e-13 | 23.98987
40.0342 | 37.106 | 39.45553 | 10.7966 | -2.34953 | 4.719223 | 3.062452e-13 | 23.93971
40.0442 | 36.9644 | 39.39213 | 10.79223 | -2.427732 | 4.710782 | 3.059665e-13 | 23.88912
40.0542 | 36.8245 | 39.32825 | 10.78787 | -2.503752 | 4.702274 | 3.05681e-13 | 23.83811
40.0642 | 36.7272 | 39.26391 | 10.78352 | -2.536708 | 4.693702 | 3.053886e-13 | 23.78669
40.0742 | 36.6833 | 39.19912 | 10.77918 | -2.515815 | 4.685067 | 3.050897e-13 | 23.73487
40.0842 | 36.5146 | 39.13389 | 10.77484 | -2.619286 | 4.676372 | 3.047843e-13 | 23.68268
40.0942 | 36.4372 | 39.06825 | 10.77051 | -2.631046 | 4.66762 | 3.044727e-13 | 23.63012
40.1042 | 36.3092 | 39.00221 | 10.76619 | -2.693005 | 4.658814 | 3.04155e-13 | 23.5772
40.1142 | 36.2726 | 38.93579 | 10.76187 | -2.663185 | 4.649956 | 3.038313e-13 | 23.52396
40.1241 | 36.1577 | 38.86967 | 10.7576 | -2.711974 | 4.641139 | 3.035053e-13 | 23.47093
40.1341 | 36.0818 | 38.80255 | 10.7533 | -2.720751 | 4.632188 | 3.031704e-13 | 23.41706
40.1441 | 36.0089 | 38.7351 | 10.74901 | -2.726202 | 4.623193 | 3.028301e-13 | 23.3629
40.1541 | 35.9567 | 38.66735 | 10.74472 | -2.710648 | 4.614159 | 3.024847e-13 | 23.30847
40.1641 | 35.9043 | 38.59931 | 10.74044 | -2.695008 | 4.605088 | 3.021343e-13 | 23.25378
40.1741 | 35.8296 | 38.531 | 10.73616 | -2.701401 | 4.595983 | 3.017791e-13 | 23.19885
40.1841 | 35.7953 | 38.46245 | 10.7319 | -2.667146 | 4.586847 | 3.014193e-13 | 23.1437
40.1941 | 35.6932 | 38.39366 | 10.72764 | -2.700463 | 4.577685 | 3.010552e-13 | 23.08834
40.2041 | 35.6846 | 38.32467 | 10.72338 | -2.640074 | 4.568498 | 3.00687e-13 | 23.03279
40.2141 | 35.5915 | 38.2555 | 10.71914 | -2.664 | 4.559291 | 3.003148e-13 | 22.97707
40.2241 | 35.6148 | 38.18616 | 10.7149 | -2.57136 | 4.550066 | 2.999389e-13 | 22.92119
40.2341 | 35.5623 | 38.11667 | 10.71067 | -2.554375 | 4.540826 | 2.995596e-13 | 22.86518
40.2441 | 35.525 | 38.04707 | 10.70644 | -2.522067 | 4.531576 | 2.99177e-13 | 22.80905
40.2541 | 35.4977 | 37.97735 | 10.70222 | -2.479654 | 4.522319 | 2.987913e-13 | 22.75281
40.2641 | 35.4537 | 37.90756 | 10.69801 | -2.453862 | 4.513057 | 2.984028e-13 | 22.69649
40.2741 | 35.4191 | 37.83771 | 10.69381 | -2.418606 | 4.503794 | 2.980117e-13 | 22.6401
40.2841 | 35.3625 | 37.76781 | 10.68961 | -2.405312 | 4.494534 | 2.976183e-13 | 22.58367
40.2941 | 35.3594 | 37.6979 | 10.68542 | -2.338499 | 4.485281 | 2.972228e-13 | 22.5272
40.3041 | 35.3996 | 37.62799 | 10.68124 | -2.228391 | 4.476036 | 2.968254e-13 | 22.47072
40.3141 | 35.3125 | 37.5581 | 10.67706 | -2.245604 | 4.466805 | 2.964263e-13 | 22.41424
40.3241 | 35.2911 | 37.48827 | 10.67289 | -2.197165 | 4.45759 | 2.960258e-13 | 22.35778
40.3341 | 35.2748 | 37.41849 | 10.66873 | -2.143692 | 4.448395 | 2.956241e-13 | 22.30137
40.3441 | 35.2363 | 37.3488 | 10.66457 | -2.112505 | 4.439222 | 2.952215e-13 | 22.24501
40.3541 | 35.1966 | 37.27923 | 10.66042 | -2.082627 | 4.430077 | 2.948182e-13 | 22.18873
40.3641 | 35.2191 | 37.20978 | 10.65628 | -1.990678 | 4.420961 | 2.944143e-13 | 22.13254
40.3741 | 35.1949 | 37.14048 | 10.65214 | -1.945581 | 4.411879 | 2.940103e-13 | 22.07646
40.3841 | 35.2166 | 37.07135 | 10.64802 | -1.854753 | 4.402833 | 2.936062e-13 | 22.0205
40.3941 | 35.1441 | 37.00242 | 10.64389 | -1.858317 | 4.393828 | 2.932024e-13 | 21.9647
40.4041 | 35.1756 | 36.93369 | 10.63978 | -1.758094 | 4.384866 | 2.92799e-13 | 21.90905
40.4141 | 35.1225 | 36.8652 | 10.63567 | -1.742702 | 4.375951 | 2.923964e-13 | 21.85358
40.4241 | 35.1167 | 36.79696 | 10.63157 | -1.680262 | 4.367086 | 2.919946e-13 | 21.79831
40.4341 | 35.1057 | 36.72899 | 10.62748 | -1.623294 | 4.358274 | 2.91594e-13 | 21.74325
40.4441 | 35.104 | 36.66132 | 10.62339 | -1.557319 | 4.349518 | 2.911949e-13 | 21.68841
40.4541 | 35.1363 | 36.59395 | 10.61931 | -1.457654 | 4.340823 | 2.907973e-13 | 21.63382
40.4641 | 35.054 | 36.52692 | 10.61523 | -1.47292 | 4.33219 | 2.904016e-13 | 21.5795
40.4741 | 35.0929 | 36.46023 | 10.61117 | -1.367334 | 4.323623 | 2.900079e-13 | 21.52545
40.4841 | 35.0574 | 36.39392 | 10.6071 | -1.336517 | 4.315126 | 2.896166e-13 | 21.47169
40.4941 | 35.0488 | 36.32799 | 10.60305 | -1.279185 | 4.3067 | 2.892277e-13 | 21.41823
40.5041 | 35.0444 | 36.26246 | 10.599 | -1.218063 | 4.298351 | 2.888416e-13 | 21.36511
40.5141 | 35.0489 | 36.19736 | 10.59496 | -1.148462 | 4.29008 | 2.884585e-13 | 21.31232
40.5241 | 35.0547 | 36.1327 | 10.59093 | -1.078001 | 4.28189 | 2.880785e-13 | 21.25988
40.5341 | 35.0278 | 36.0685 | 10.5869 | -1.040699 | 4.273784 | 2.877019e-13 | 21.20781
40.5441 | 35.0291 | 36.00477 | 10.58288 | -0.9756719 | 4.265765 | 2.873289e-13 | 21.15612
40.5541 | 35.0481 | 35.94154 | 10.57887 | -0.8934388 | 4.257837 | 2.869597e-13 | 21.10483
40.5641 | 35.0407 | 35.87881 | 10.57486 | -0.8381139 | 4.250001 | 2.865945e-13 | 21.05395
40.5741 | 35.0227 | 35.81662 | 10.57086 | -0.793915 | 4.242261 | 2.862336e-13 | 21.00349
40.5841 | 35.0565 | 35.75496 | 10.56687 | -0.6984573 | 4.234619 | 2.85877e-13 | 20.95347
40.5941 | 35.0211 | 35.69386 | 10.56288 | -0.6727565 | 4.227078 | 2.855251e-13 | 20.9039
40.6041 | 35.0628 | 35.63333 | 10.5589 | -0.5705288 | 4.21964 | 2.851779e-13 | 20.85478
40.6141 | 35.0363 | 35.57339 | 10.55493 | -0.5370915 | 4.21231 | 2.848358e-13 | 20.80615
40.6241 | 35.0639 | 35.51406 | 10.55096 | -0.4501551 | 4.205087 | 2.844989e-13 | 20.758
40.6341 | 35.0709 | 35.45534 | 10.547 | -0.3844357 | 4.197977 | 2.841673e-13 | 20.71035
40.6441 | 35.0838 | 35.39725 | 10.54305 | -0.3134472 | 4.190979 | 2.838413e-13 | 20.66322
40.6541 | 35.0772 | 35.33981 | 10.5391 | -0.2626056 | 4.184098 | 2.835211e-13 | 20.6166
40.6641 | 35.0779 | 35.28302 | 10.53517 | -0.205123 | 4.177336 | 2.832067e-13 | 20.57052
40.6741 | 35.1283 | 35.22691 | 10.53123 | -0.0986104 | 4.170694 | 2.828985e-13 | 20.52498
40.6841 | 35.1029 | 35.17148 | 10.52731 | -0.06858389 | 4.164176 | 2.825965e-13 | 20.48
40.6941 | 35.1385 | 35.11676 | 10.52339 | 0.02174341 | 4.157783 | 2.82301e-13 | 20.43559
40.704 | 35.1333 | 35.06328 | 10.51951 | 0.07002449 | 4.151579 | 2.820149e-13 | 20.39218
40.714 | 35.1102 | 35.00997 | 10.5156 | 0.1002289 | 4.145442 | 2.817327e-13 | 20.34892
40.724 | 35.2041 | 34.9574 | 10.5117 | 0.2466981 | 4.139437 | 2.814573e-13 | 20.30626
40.734 | 35.1924 | 34.90558 | 10.50781 | 0.2868235 | 4.133565 | 2.811891e-13 | 20.2642
40.744 | 35.2125 | 34.85451 | 10.50392 | 0.3579932 | 4.127829 | 2.809281e-13 | 20.22275
40.754 | 35.2079 | 34.8042 | 10.50004 | 0.4036961 | 4.12223 | 2.806745e-13 | 20.18193
40.764 | 35.2188 | 34.75468 | 10.49617 | 0.4641215 | 4.116772 | 2.804284e-13 | 20.14174
40.774 | 35.2294 | 34.70594 | 10.4923 | 0.5234601 | 4.111454 | 2.801899e-13 | 20.10218
40.784 | 35.2346 | 34.658 | 10.48844 | 0.5766023 | 4.10628 | 2.799593e-13 | 20.06328
40.794 | 35.2619 | 34.61086 | 10.48459 | 0.6510377 | 4.101251 | 2.797366e-13 | 20.02502
40.804 | 35.3104 | 34.56454 | 10.48074 | 0.745856 | 4.096369 | 2.795221e-13 | 19.98743
40.814 | 35.2659 | 34.51905 | 10.4769 | 0.7468525 | 4.091635 | 2.793157e-13 | 19.95051
40.824 | 35.2753 | 34.47439 | 10.47306 | 0.8009135 | 4.087052 | 2.791177e-13 | 19.91427
40.834 | 35.3352 | 34.43057 | 10.46924 | 0.904634 | 4.08262 | 2.789281e-13 | 19.87871
40.844 | 35.3179 | 34.38759 | 10.46542 | 0.9303065 | 4.078341 | 2.787471e-13 | 19.84384
40.854 | 35.3488 | 34.34548 | 10.4616 | 1.003321 | 4.074217 | 2.785749e-13 | 19.80966
40.864 | 35.3757 | 34.30423 | 10.45779 | 1.071471 | 4.070249 | 2.784114e-13 | 19.77619
40.874 | 35.3748 | 34.26385 | 10.45399 | 1.110949 | 4.066438 | 2.78257e-13 | 19.74342
40.884 | 35.37 | 34.22435 | 10.45019 | 1.145649 | 4.062787 | 2.781115e-13 | 19.71137
40.894 | 35.3783 | 34.18574 | 10.44641 | 1.192563 | 4.059296 | 2.779752e-13 | 19.68004
40.904 | 35.4244 | 34.14801 | 10.44262 | 1.276386 | 4.055967 | 2.778482e-13 | 19.64942
40.914 | 35.4053 | 34.11119 | 10.43885 | 1.294115 | 4.0528 | 2.777305e-13 | 19.61954
40.924 | 35.4625 | 34.07526 | 10.43508 | 1.387237 | 4.049797 | 2.776223e-13 | 19.59039
40.934 | 35.4604 | 34.04025 | 10.43131 | 1.420152 | 4.04696 | 2.775236e-13 | 19.56197
40.944 | 35.4688 | 34.00615 | 10.42756 | 1.462652 | 4.044289 | 2.774346e-13 | 19.5343
40.954 | 35.4766 | 33.97297 | 10.42381 | 1.503634 | 4.041785 | 2.773553e-13 | 19.50737
40.964 | 35.5255 | 33.94072 | 10.42006 | 1.584782 | 4.039452 | 2.772859e-13 | 19.4812
40.974 | 35.5001 | 33.90939 | 10.41633 | 1.590712 | 4.037286 | 2.772264e-13 | 19.45578
40.984 | 35.5353 | 33.87899 | 10.41259 | 1.65631 | 4.035291 | 2.771768e-13 | 19.4311
40.994 | 35.5342 | 33.84953 | 10.40887 | 1.684673 | 4.033468 | 2.771372e-13 | 19.40719
41.004 | 35.5673 | 33.821 | 10.40515 | 1.746295 | 4.031817 | 2.771078e-13 | 19.38404
41.014 | 35.5722 | 33.79343 | 10.40144 | 1.778775 | 4.030339 | 2.770886e-13 | 19.36165
41.024 | 35.6107 | 33.76679 | 10.39773 | 1.843906 | 4.029035 | 2.770797e-13 | 19.34002
41.034 | 35.6114 | 33.74111 | 10.39403 | 1.87029 | 4.027906 | 2.770811e-13 | 19.31917
41.044 | 35.6371 | 33.71638 | 10.39034 | 1.920722 | 4.026953 | 2.770929e-13 | 19.29908
41.054 | 35.6506 | 33.6926 | 10.38666 | 1.957998 | 4.026176 | 2.771152e-13 | 19.27977
41.064 | 35.6609 | 33.66978 | 10.38298 | 1.991116 | 4.025576 | 2.771481e-13 | 19.26123
41.074 | 35.6881 | 33.64792 | 10.3793 | 2.040178 | 4.025154 | 2.771914e-13 | 19.24347
41.084 | 35.7304 | 33.62702 | 10.37563 | 2.103378 | 4.02491 | 2.772455e-13 | 19.22648
41.094 | 35.7388 | 33.60708 | 10.37197 | 2.131715 | 4.024845 | 2.773102e-13 | 19.21027
41.104 | 35.7666 | 33.58811 | 10.36832 | 2.178489 | 4.02496 | 2.773856e-13 | 19.19483
41.114 | 35.7461 | 33.5701 | 10.36467 | 2.175997 | 4.025255 | 2.774718e-13 | 19.18018
41.124 | 35.8123 | 33.55306 | 10.36103 | 2.259241 | 4.025729 | 2.775688e-13 | 19.1663
41.134 | 35.7885 | 33.53698 | 10.35739 | 2.251517 | 4.026386 | 2.776767e-13 | 19.15321
41.144 | 35.8471 | 33.52187 | 10.35376 | 2.325226 | 4.027223 | 2.777955e-13 | 19.14089
41.154 | 35.8359 | 33.50773 | 10.35014 | 2.328169 | 4.028242 | 2.779251e-13 | 19.12935
41.164 | 35.8537 | 33.49455 | 10.34652 | 2.359146 | 4.029443 | 2.780658e-13 | 19.11859
41.174 | 35.8698 | 33.48235 | 10.34291 | 2.387455 | 4.030827 | 2.782174e-13 | 19.10861
41.184 | 35.9033 | 33.47111 | 10.33931 | 2.432195 | 4.032394 | 2.7838e-13 | 19.0994
41.194 | 35.915 | 33.46083 | 10.33571 | 2.454172 | 4.034143 | 2.785537e-13 | 19.09098
41.204 | 35.9513 | 33.45152 | 10.33212 | 2.499783 | 4.036075 | 2.787384e-13 | 19.08332
41.214 | 35.9434 | 33.44317 | 10.32853 | 2.50023 | 4.038191 | 2.789341e-13 | 19.07645
41.224 | 35.9642 | 33.43579 | 10.32495 | 2.528413 | 4.040491 | 2.79141e-13 | 19.07035
41.234 | 35.9659 | 33.42936 | 10.32138 | 2.536538 | 4.042973 | 2.793589e-13 | 19.06501
41.244 | 36.0038 | 33.4239 | 10.31781 | 2.579901 | 4.04564 | 2.79588e-13 | 19.06045
41.254 | 36.0706 | 33.41939 | 10.31425 | 2.651207 | 4.04849 | 2.798281e-13 | 19.05665
41.264 | 36.0479 | 33.41584 | 10.31069 | 2.632058 | 4.051524 | 2.800794e-13 | 19.05362
41.274 | 36.0794 | 33.41324 | 10.30715 | 2.666156 | 4.054742 | 2.803418e-13 | 19.05136
41.284 | 36.0752 | 33.4116 | 10.3036 | 2.663605 | 4.058143 | 2.806153e-13 | 19.04985
41.2939 | 36.1039 | 33.41088 | 10.3001 | 2.693017 | 4.061688 | 2.808968e-13 | 19.04909
41.3039 | 36.1206 | 33.41112 | 10.29657 | 2.709483 | 4.065454 | 2.811923e-13 | 19.04909
41.3139 | 36.1824 | 33.41229 | 10.29305 | 2.770107 | 4.069404 | 2.81499e-13 | 19.04984
41.3239 | 36.1613 | 33.41441 | 10.28953 | 2.746892 | 4.073536 | 2.818167e-13 | 19.05134
41.3339 | 36.1812 | 33.41745 | 10.28602 | 2.763745 | 4.077851 | 2.821455e-13 | 19.05358
41.3439 | 36.2061 | 33.42143 | 10.28251 | 2.784667 | 4.082349 | 2.824853e-13 | 19.05657
41.3539 | 36.1995 | 33.42634 | 10.27901 | 2.773164 | 4.087029 | 2.828361e-13 | 19.06029
41.3639 | 36.254 | 33.43216 | 10.27552 | 2.821838 | 4.09189 | 2.831979e-13 | 19.06475
41.3739 | 36.275 | 33.4389 | 10.27203 | 2.836095 | 4.096933 | 2.835706e-13 | 19.06994
41.3839 | 36.2852 | 33.44656 | 10.26855 | 2.838642 | 4.102156 | 2.839543e-13 | 19.07585
41.3939 | 36.2817 | 33.45512 | 10.26508 | 2.826582 | 4.10756 | 2.843488e-13 | 19.08248
41.4039 | 36.3023 | 33.46458 | 10.26161 | 2.837721 | 4.113144 | 2.847542e-13 | 19.08983
41.4139 | 36.3211 | 33.47494 | 10.25815 | 2.846161 | 4.118907 | 2.851704e-13 | 19.09789
41.4239 | 36.3273 | 33.48619 | 10.25469 | 2.841114 | 4.124849 | 2.855973e-13 | 19.10665
41.4339 | 36.324 | 33.49834 | 10.25124 | 2.825656 | 4.130973 | 2.860352e-13 | 19.11613
41.4439 | 36.3902 | 33.51135 | 10.24779 | 2.878847 | 4.13727 | 2.864835e-13 | 19.12629
41.4539 | 36.3422 | 33.52523 | 10.24435 | 2.816968 | 4.143743 | 2.869424e-13 | 19.13713
41.4639 | 36.386 | 33.53995 | 10.24092 | 2.846052 | 4.150388 | 2.874114e-13 | 19.14864
41.4739 | 36.3837 | 33.55555 | 10.2375 | 2.828152 | 4.157212 | 2.878913e-13 | 19.16084
41.4839 | 36.3695 | 33.572 | 10.23407 | 2.797502 | 4.16421 | 2.883816e-13 | 19.17371
41.4939 | 36.3699 | 33.58929 | 10.23066 | 2.780612 | 4.171381 | 2.888822e-13 | 19.18725
41.5039 | 36.4306 | 33.60741 | 10.22725 | 2.823187 | 4.178724 | 2.89393e-13 | 19.20144
41.5139 | 36.431 | 33.62636 | 10.22385 | 2.804636 | 4.186238 | 2.89914e-13 | 19.21628
41.5239 | 36.3896 | 33.64613 | 10.22045 | 2.74347 | 4.193922 | 2.904451e-13 | 19.23176
41.5339 | 36.4214 | 33.6667 | 10.21706 | 2.754696 | 4.201774 | 2.909862e-13 | 19.24787
41.5439 | 36.3699 | 33.68808 | 10.21368 | 2.681822 | 4.209794 | 2.915372e-13 | 19.26461
41.5539 | 36.408 | 33.71027 | 10.2103 | 2.69773 | 4.217986 | 2.920984e-13 | 19.28198
41.5639 | 36.4659 | 33.73321 | 10.20693 | 2.732688 | 4.226337 | 2.926689e-13 | 19.29995
41.5739 | 36.4223 | 33.75692 | 10.20356 | 2.665375 | 4.234852 | 2.932491e-13 | 19.31851
41.5839 | 36.4376 | 33.7814 | 10.2002 | 2.656203 | 4.243529 | 2.938387e-13 | 19.33767
41.5939 | 36.4422 | 33.80659 | 10.19684 | 2.635611 | 4.252362 | 2.944374e-13 | 19.35738
41.6039 | 36.4282 | 33.83255 | 10.19349 | 2.595651 | 4.261359 | 2.950457e-13 | 19.3777
41.6139 | 36.5088 | 33.85924 | 10.19015 | 2.649562 | 4.270514 | 2.956632e-13 | 19.39857
41.6239 | 36.5488 | 33.88664 | 10.18681 | 2.662161 | 4.279824 | 2.962897e-13 | 19.42
41.6339 | 36.4955 | 33.91474 | 10.18348 | 2.580757 | 4.289288 | 2.969251e-13 | 19.44197
41.6439 | 36.504 | 33.94354 | 10.18016 | 2.560461 | 4.298905 | 2.975692e-13 | 19.46448
41.6539 | 36.5194 | 33.97301 | 10.17684 | 2.546386 | 4.308672 | 2.98222e-13 | 19.4875
41.6639 | 36.5156 | 34.00315 | 10.17352 | 2.512447 | 4.318588 | 2.988832e-13 | 19.51104
41.6739 | 36.5945 | 34.03395 | 10.17022 | 2.560555 | 4.32865 | 2.995528e-13 | 19.53508
41.6839 | 36.6037 | 34.06541 | 10.16692 | 2.538293 | 4.338862 | 3.002309e-13 | 19.55963
41.6939 | 36.5943 | 34.09743 | 10.16362 | 2.496865 | 4.349206 | 3.009162e-13 | 19.58461
41.7039 | 36.5713 | 34.1301 | 10.16033 | 2.441197 | 4.359695 | 3.016098e-13 | 19.61008
41.7139 | 36.5916 | 34.16337 | 10.15704 | 2.428233 | 4.370322 | 3.023111e-13 | 19.636
41.7239 | 36.6167 | 34.19721 | 10.15377 | 2.419487 | 4.381084 | 3.030198e-13 | 19.66236
41.7339 | 36.6354 | 34.23163 | 10.15049 | 2.403774 | 4.39198 | 3.037359e-13 | 19.68915
41.7439 | 36.6257 | 34.26659 | 10.14723 | 2.359112 | 4.403007 | 3.044592e-13 | 19.71635
41.7539 | 36.6328 | 34.30208 | 10.14397 | 2.330716 | 4.414161 | 3.051893e-13 | 19.74396
41.7639 | 36.581 | 34.3381 | 10.14071 | 2.2429 | 4.425441 | 3.059263e-13 | 19.77195
41.7739 | 36.657 | 34.37464 | 10.13746 | 2.282355 | 4.436849 | 3.066701e-13 | 19.80033
41.7839 | 36.6251 | 34.41162 | 10.13422 | 2.213483 | 4.448366 | 3.074195e-13 | 19.82903
41.7939 | 36.6626 | 34.44908 | 10.13098 | 2.213515 | 4.460006 | 3.081755e-13 | 19.8581
41.8039 | 36.6303 | 34.487 | 10.12775 | 2.143298 | 4.47176 | 3.089373e-13 | 19.88749
41.8139 | 36.617 | 34.52535 | 10.12452 | 2.091651 | 4.483625 | 3.097048e-13 | 19.9172
41.8239 | 36.5998 | 34.56411 | 10.1213 | 2.035693 | 4.495597 | 3.104778e-13 | 19.94721
41.8339 | 36.6333 | 34.60329 | 10.11809 | 2.030012 | 4.50768 | 3.112564e-13 | 19.97752
41.8439 | 36.5956 | 34.64278 | 10.11488 | 1.952816 | 4.519854 | 3.120393e-13 | 20.00805
41.8539 | 36.624 | 34.68266 | 10.11167 | 1.941335 | 4.532132 | 3.128272e-13 | 20.03886
41.8639 | 36.6163 | 34.72288 | 10.10847 | 1.893421 | 4.544504 | 3.136196e-13 | 20.0699
41.8738 | 36.5656 | 34.76301 | 10.10531 | 1.80259 | 4.556844 | 3.144085e-13 | 20.10085
41.8838 | 36.5882 | 34.80383 | 10.10213 | 1.784373 | 4.569395 | 3.152091e-13 | 20.1323
41.8938 | 36.5549 | 34.84491 | 10.09895 | 1.709985 | 4.582029 | 3.160133e-13 | 20.16394
41.9038 | 36.5329 | 34.88625 | 10.09577 | 1.646645 | 4.594744 | 3.168211e-13 | 20.19574
41.9138 | 36.6069 | 34.92782 | 10.0926 | 1.67908 | 4.607534 | 3.17632e-13 | 20.22768
41.9238 | 36.552 | 34.96959 | 10.08944 | 1.582407 | 4.620398 | 3.184457e-13 | 20.25976
41.9338 | 36.5159 | 35.01155 | 10.08628 | 1.504355 | 4.633329 | 3.19262e-13 | 20.29194
41.9438 | 36.5159 | 35.05366 | 10.08313 | 1.462238 | 4.646326 | 3.200806e-13 | 20.32421
41.9538 | 36.4855 | 35.09591 | 10.07998 | 1.389586 | 4.659382 | 3.209012e-13 | 20.35655
41.9638 | 36.5153 | 35.13828 | 10.07684 | 1.37702 | 4.672495 | 3.217235e-13 | 20.38894
41.9738 | 36.5057 | 35.18073 | 10.0737 | 1.324969 | 4.685659 | 3.225471e-13 | 20.42137
41.9838 | 36.4762 | 35.22325 | 10.07057 | 1.252951 | 4.69887 | 3.233717e-13 | 20.4538
41.9938 | 36.4372 | 35.26581 | 10.06745 | 1.171393 | 4.712124 | 3.241971e-13 | 20.48623
42.0038 | 36.4303 | 35.30838 | 10.06433 | 1.121922 | 4.725416 | 3.250229e-13 | 20.51863
42.0138 | 36.412 | 35.35094 | 10.06122 | 1.061061 | 4.738742 | 3.258487e-13 | 20.55098
42.0238 | 36.4558 | 35.39346 | 10.05811 | 1.062335 | 4.752097 | 3.266743e-13 | 20.58326
42.0338 | 36.4148 | 35.43593 | 10.05501 | 0.9788712 | 4.765475 | 3.274993e-13 | 20.61544
42.0438 | 36.3766 | 35.4783 | 10.05191 | 0.8982978 | 4.778873 | 3.283232e-13 | 20.64752
42.0538 | 36.3548 | 35.52056 | 10.04882 | 0.8342405 | 4.792284 | 3.291459e-13 | 20.67945
42.0638 | 36.3705 | 35.56268 | 10.04574 | 0.8078247 | 4.805705 | 3.299669e-13 | 20.71123
42.0738 | 36.3331 | 35.60462 | 10.04266 | 0.728478 | 4.819129 | 3.307858e-13 | 20.74284
42.0838 | 36.374 | 35.64637 | 10.03958 | 0.7276277 | 4.832553 | 3.316023e-13 | 20.77424
42.0938 | 36.2941 | 35.6879 | 10.03651 | 0.6062026 | 4.84597 | 3.324161e-13 | 20.80541
42.1038 | 36.3063 | 35.72917 | 10.03345 | 0.5771274 | 4.859375 | 3.332268e-13 | 20.83635
42.1138 | 36.2678 | 35.77017 | 10.03039 | 0.4976339 | 4.872764 | 3.340339e-13 | 20.86701
42.1238 | 36.2449 | 35.81085 | 10.02734 | 0.4340486 | 4.886129 | 3.348371e-13 | 20.89738
42.1338 | 36.2916 | 35.8512 | 10.02429 | 0.4403994 | 4.899467 | 3.35636e-13 | 20.92744
42.1438 | 36.2255 | 35.89118 | 10.02125 | 0.3343163 | 4.912771 | 3.364303e-13 | 20.95716
42.1538 | 36.2473 | 35.93077 | 10.01822 | 0.3165274 | 4.926036 | 3.372194e-13 | 20.98652
42.1638 | 36.1779 | 35.96994 | 10.01519 | 0.2079617 | 4.939256 | 3.380032e-13 | 21.0155
42.1738 | 36.183 | 36.00865 | 10.01216 | 0.1743483 | 4.952425 | 3.38781e-13 | 21.04407
42.1838 | 36.1511 | 36.04688 | 10.00914 | 0.104216 | 4.965538 | 3.395527e-13 | 21.0722
42.1938 | 36.1518 | 36.08461 | 10.00613 | 0.06719286 | 4.978589 | 3.403176e-13 | 21.09989
42.2038 | 36.1502 | 36.12179 | 10.00312 | 0.02841088 | 4.991572 | 3.410756e-13 | 21.1271
42.2138 | 36.1175 | 36.1584 | 10.00012 | -0.04090211 | 5.004482 | 3.41826e-13 | 21.1538
42.2238 | 36.0817 | 36.19442 | 9.997118 | -0.1127185 | 5.017311 | 3.425686e-13 | 21.17999
42.2338 | 36.0445 | 36.2298 | 9.994126 | -0.1853043 | 5.030055 | 3.433029e-13 | 21.20562
42.2438 | 36.0554 | 36.26454 | 9.991139 | -0.2091353 | 5.042708 | 3.440286e-13 | 21.23069
42.2538 | 36.0812 | 36.29858 | 9.988158 | -0.2173795 | 5.055263 | 3.447452e-13 | 21.25516
42.2638 | 36.0244 | 36.33191 | 9.985181 | -0.3075057 | 5.067713 | 3.454522e-13 | 21.27901
42.2738 | 35.9605 | 36.36449 | 9.982211 | -0.4039907 | 5.080055 | 3.461494e-13 | 21.30222
42.2838 | 35.9316 | 36.3963 | 9.979245 | -0.4646979 | 5.092281 | 3.468362e-13 | 21.32477
42.2938 | 35.9194 | 36.4273 | 9.976285 | -0.5079039 | 5.104386 | 3.475124e-13 | 21.34663
42.3038 | 35.9583 | 36.45748 | 9.97333 | -0.4991766 | 5.116362 | 3.481774e-13 | 21.36778
42.3138 | 35.8702 | 36.48679 | 9.970381 | -0.6165902 | 5.128205 | 3.488309e-13 | 21.3882
42.3238 | 35.8495 | 36.51521 | 9.967437 | -0.6657119 | 5.139908 | 3.494724e-13 | 21.40787
42.3338 | 35.7684 | 36.54272 | 9.964498 | -0.7743208 | 5.151466 | 3.501016e-13 | 21.42676
42.3438 | 35.7679 | 36.56928 | 9.961565 | -0.8013832 | 5.162872 | 3.507181e-13 | 21.44485
42.3538 | 35.808 | 36.59487 | 9.958637 | -0.7868703 | 5.17412 | 3.513215e-13 | 21.46211
42.3638 | 35.7428 | 36.61946 | 9.955714 | -0.8766575 | 5.185205 | 3.519113e-13 | 21.47854
42.3738 | 35.665 | 36.64302 | 9.952796 | -0.9780163 | 5.19612 | 3.524872e-13 | 21.4941
42.3838 | 35.6387 | 36.66552 | 9.949884 | -1.026821 | 5.20686 | 3.530488e-13 | 21.50878
42.3938 | 35.584 | 36.68694 | 9.946977 | -1.102943 | 5.217418 | 3.535958e-13 | 21.52255
42.4038 | 35.6375 | 36.70726 | 9.944075 | -1.06976 | 5.227789 | 3.541276e-13 | 21.5354
42.4138 | 35.5687 | 36.72644 | 9.941179 | -1.157741 | 5.237968 | 3.54644e-13 | 21.54729
42.4238 | 35.5059 | 36.74447 | 9.938287 | -1.238567 | 5.247949 | 3.551447e-13 | 21.55823
42.4338 | 35.4487 | 36.76131 | 9.935401 | -1.312606 | 5.257724 | 3.556291e-13 | 21.56818
42.4438 | 35.3957 | 36.77694 | 9.93252 | -1.38124 | 5.267291 | 3.560971e-13 | 21.57713
42.4538 | 35.4379 | 36.79134 | 9.929645 | -1.353442 | 5.276643 | 3.565481e-13 | 21.58505
42.4637 | 35.3388 | 36.80437 | 9.926803 | -1.465569 | 5.285685 | 3.569778e-13 | 21.59188
42.4737 | 35.3109 | 36.81625 | 9.923938 | -1.505351 | 5.294592 | 3.573942e-13 | 21.59772
42.4837 | 35.258 | 36.82684 | 9.921078 | -1.568835 | 5.303269 | 3.577928e-13 | 21.60249
42.4937 | 35.1956 | 36.8361 | 9.918223 | -1.640497 | 5.31171 | 3.581731e-13 | 21.60616
42.5037 | 35.1974 | 36.84402 | 9.915373 | -1.646616 | 5.319909 | 3.585349e-13 | 21.60873
42.5137 | 35.1294 | 36.85058 | 9.912529 | -1.72118 | 5.327864 | 3.58878e-13 | 21.61019
42.5237 | 35.0925 | 36.85575 | 9.909689 | -1.763254 | 5.335566 | 3.592018e-13 | 21.6105
42.5337 | 35.0709 | 36.85953 | 9.906855 | -1.788633 | 5.343013 | 3.595062e-13 | 21.60966
42.5437 | 34.9889 | 36.86189 | 9.904026 | -1.872989 | 5.3502 | 3.597909e-13 | 21.60766
42.5537 | 34.9925 | 36.86281 | 9.901202 | -1.870312 | 5.357123 | 3.600557e-13 | 21.60449
42.5637 | 34.9547 | 36.86228 | 9.898383 | -1.90758 | 5.363776 | 3.603002e-13 | 21.60012
42.5737 | 34.9116 | 36.86028 | 9.89557 | -1.948679 | 5.370156 | 3.605242e-13 | 21.59455
42.5837 | 34.8627 | 36.85679 | 9.892761 | -1.994094 | 5.376259 | 3.607275e-13 | 21.58777
42.5937 | 34.8128 | 36.85181 | 9.889958 | -2.039011 | 5.382081 | 3.609098e-13 | 21.57977
42.6037 | 34.7818 | 36.84531 | 9.887159 | -2.063513 | 5.387617 | 3.610709e-13 | 21.57054
42.6137 | 34.7643 | 36.8373 | 9.884366 | -2.072996 | 5.392865 | 3.612107e-13 | 21.56006
42.6237 | 34.7227 | 36.82774 | 9.881578 | -2.105038 | 5.397821 | 3.613288e-13 | 21.54834
42.6337 | 34.6456 | 36.81663 | 9.878794 | -2.17103 | 5.40248 | 3.614251e-13 | 21.53536
42.6437 | 34.625 | 36.80397 | 9.876016 | -2.178968 | 5.406842 | 3.614995e-13 | 21.52111
42.6537 | 34.5563 | 36.78974 | 9.873243 | -2.233436 | 5.410901 | 3.615518e-13 | 21.50559
42.6637 | 34.5663 | 36.77393 | 9.870475 | -2.207628 | 5.414655 | 3.615817e-13 | 21.4888
42.6737 | 34.4986 | 36.75654 | 9.867712 | -2.257937 | 5.418103 | 3.615893e-13 | 21.47072
42.6837 | 34.4374 | 36.73756 | 9.864954 | -2.300157 | 5.42124 | 3.615743e-13 | 21.45136
42.6937 | 34.3584 | 36.71698 | 9.862201 | -2.358578 | 5.424064 | 3.615367e-13 | 21.43071
42.7037 | 34.3211 | 36.6948 | 9.859453 | -2.3737 | 5.426574 | 3.614763e-13 | 21.40877
42.7137 | 34.3271 | 36.67102 | 9.85671 | -2.34392 | 5.428768 | 3.61393e-13 | 21.38554
42.7237 | 34.2455 | 36.64563 | 9.853972 | -2.400126 | 5.430642 | 3.612868e-13 | 21.36101
42.7337 | 34.1803 | 36.61863 | 9.851239 | -2.438329 | 5.432198 | 3.611576e-13 | 21.33519
42.7437 | 34.1212 | 36.59002 | 9.848511 | -2.468817 | 5.433431 | 3.610053e-13 | 21.30808
42.7537 | 34.0637 | 36.5598 | 9.845788 | -2.496096 | 5.434341 | 3.6083e-13 | 21.27967
42.7637 | 34.0643 | 36.52796 | 9.84307 | -2.463663 | 5.434927 | 3.606315e-13 | 21.24997
42.7737 | 33.9754 | 36.49452 | 9.840356 | -2.519119 | 5.435187 | 3.604099e-13 | 21.21898
42.7837 | 33.8584 | 36.45947 | 9.837648 | -2.601073 | 5.435122 | 3.601652e-13 | 21.1867
42.7937 | 33.8771 | 36.42282 | 9.834945 | -2.545724 | 5.434731 | 3.598973e-13 | 21.15315
42.8037 | 33.7844 | 36.38458 | 9.832246 | -2.600176 | 5.434013 | 3.596063e-13 | 21.11832
42.8137 | 33.7378 | 36.34473 | 9.829553 | -2.606934 | 5.432967 | 3.592923e-13 | 21.08221
42.8237 | 33.682 | 36.3033 | 9.826864 | -2.621304 | 5.431594 | 3.589552e-13 | 21.04485
42.8337 | 33.5769 | 36.2603 | 9.82418 | -2.683395 | 5.429895 | 3.585952e-13 | 21.00622
42.8437 | 33.5639 | 36.21571 | 9.821501 | -2.651815 | 5.427868 | 3.582123e-13 | 20.96635
42.8537 | 33.4532 | 36.16957 | 9.818827 | -2.716369 | 5.425515 | 3.578066e-13 | 20.92523
42.8637 | 33.4329 | 36.12187 | 9.816158 | -2.688973 | 5.422837 | 3.573782e-13 | 20.88288
42.8737 | 33.3729 | 36.07263 | 9.813494 | -2.699729 | 5.419833 | 3.569272e-13 | 20.8393
42.8837 | 33.3004 | 36.02186 | 9.810834 | -2.721456 | 5.416506 | 3.564537e-13 | 20.79452
42.8937 | 33.2637 | 35.96956 | 9.80818 | -2.705863 | 5.412856 | 3.559579e-13 | 20.74853
42.9037 | 33.1561 | 35.91576 | 9.80553 | -2.759661 | 5.408885 | 3.554399e-13 | 20.70135
42.9137 | 33.1213 | 35.86047 | 9.802885 | -2.739168 | 5.404595 | 3.548999e-13 | 20.65299
42.9237 | 33.0584 | 35.80369 | 9.800245 | -2.745291 | 5.399985 | 3.543379e-13 | 20.60346
42.9337 | 33.0058 | 35.74545 | 9.797609 | -2.739652 | 5.39506 | 3.537543e-13 | 20.55278
42.9437 | 32.9372 | 35.68576 | 9.794979 | -2.748564 | 5.38982 | 3.531492e-13 | 20.50097
42.9537 | 32.8918 | 35.62465 | 9.792353 | -2.732847 | 5.384269 | 3.525228e-13 | 20.44802
42.9637 | 32.8069 | 35.56211 | 9.789732 | -2.755211 | 5.378407 | 3.518752e-13 | 20.39397
42.9737 | 32.7683 | 35.49818 | 9.787116 | -2.729881 | 5.372238 | 3.512068e-13 | 20.33883
42.9837 | 32.7079 | 35.43287 | 9.784504 | -2.724966 | 5.365764 | 3.505177e-13 | 20.2826
42.9937 | 32.6189 | 35.3662 | 9.781898 | -2.7473 | 5.358988 | 3.498082e-13 | 20.22531
43.0037 | 32.5651 | 35.29819 | 9.779296 | -2.733088 | 5.351913 | 3.490785e-13 | 20.16698
43.0137 | 32.4909 | 35.22886 | 9.776698 | -2.737958 | 5.344542 | 3.483289e-13 | 20.10762
43.0237 | 32.445 | 35.15823 | 9.774106 | -2.713229 | 5.336877 | 3.475596e-13 | 20.04725
43.0337 | 32.3525 | 35.08632 | 9.771518 | -2.733818 | 5.328922 | 3.467709e-13 | 19.98588
43.0436 | 32.298 | 35.01391 | 9.76896 | -2.715911 | 5.320769 | 3.459715e-13 | 19.92418
43.0536 | 32.2474 | 34.93952 | 9.766382 | -2.692123 | 5.312247 | 3.45145e-13 | 19.86089
43.0636 | 32.1526 | 34.86393 | 9.763808 | -2.711327 | 5.303446 | 3.443e-13 | 19.79667
43.0736 | 32.1081 | 34.78714 | 9.761239 | -2.679041 | 5.29437 | 3.434368e-13 | 19.73153
43.0836 | 32.0113 | 34.70919 | 9.758675 | -2.697885 | 5.285021 | 3.425555e-13 | 19.66549
43.0936 | 31.9853 | 34.63009 | 9.756115 | -2.644792 | 5.275404 | 3.416566e-13 | 19.59857
43.1036 | 31.9075 | 34.54988 | 9.75356 | -2.642378 | 5.265523 | 3.407404e-13 | 19.5308
43.1136 | 31.8331 | 34.46857 | 9.751009 | -2.635474 | 5.255383 | 3.398072e-13 | 19.46218
43.1236 | 31.7809 | 34.3862 | 9.748463 | -2.605298 | 5.244985 | 3.388573e-13 | 19.39275
43.1336 | 31.7093 | 34.30278 | 9.745922 | -2.593482 | 5.234337 | 3.378911e-13 | 19.32252
43.1436 | 31.6669 | 34.21834 | 9.743385 | -2.551443 | 5.223441 | 3.369087e-13 | 19.25152
43.1536 | 31.5825 | 34.13291 | 9.740853 | -2.550415 | 5.212303 | 3.359108e-13 | 19.17976
43.1636 | 31.5122 | 34.04652 | 9.738326 | -2.534318 | 5.200926 | 3.348975e-13 | 19.10727
43.1736 | 31.4553 | 33.95918 | 9.735803 | -2.503879 | 5.189315 | 3.338691e-13 | 19.03406
43.1836 | 31.3715 | 33.87092 | 9.733285 | -2.499423 | 5.177474 | 3.328262e-13 | 18.96016
43.1936 | 31.3128 | 33.78178 | 9.730771 | -2.468978 | 5.165408 | 3.317689e-13 | 18.8856
43.2036 | 31.2579 | 33.69177 | 9.728262 | -2.433872 | 5.153123 | 3.306976e-13 | 18.81039
43.2136 | 31.1758 | 33.60092 | 9.725758 | -2.425124 | 5.140622 | 3.296128e-13 | 18.73454
43.2236 | 31.1277 | 33.50927 | 9.723258 | -2.381567 | 5.12791 | 3.285147e-13 | 18.6581
43.2336 | 30.9975 | 33.41683 | 9.720762 | -2.419326 | 5.114993 | 3.274037e-13 | 18.58107
43.2436 | 31.005 | 33.32363 | 9.718271 | -2.318626 | 5.101874 | 3.262801e-13 | 18.50348
43.2536 | 30.8631 | 33.22969 | 9.715785 | -2.366591 | 5.088559 | 3.251444e-13 | 18.42535
43.2636 | 30.847 | 33.13505 | 9.713303 | -2.288051 | 5.075052 | 3.239969e-13 | 18.3467
43.2736 | 30.7554 | 33.03973 | 9.710825 | -2.284331 | 5.061359 | 3.228379e-13 | 18.26755
43.2836 | 30.6786 | 32.94376 | 9.708352 | -2.26516 | 5.047484 | 3.216678e-13 | 18.18792
43.2936 | 30.6602 | 32.84716 | 9.705884 | -2.186957 | 5.033432 | 3.204869e-13 | 18.10784
43.3036 | 30.5484 | 32.74996 | 9.70342 | -2.201556 | 5.019209 | 3.192957e-13 | 18.02733
43.3136 | 30.4815 | 32.65218 | 9.70096 | -2.170676 | 5.004818 | 3.180944e-13 | 17.9464
43.3236 | 30.4161 | 32.55385 | 9.698505 | -2.137746 | 4.990265 | 3.168834e-13 | 17.86508
43.3336 | 30.3779 | 32.45499 | 9.696055 | -2.077092 | 4.975555 | 3.156631e-13 | 17.78338
43.3436 | 30.3 | 32.35564 | 9.693608 | -2.055637 | 4.960692 | 3.144338e-13 | 17.70134
43.3536 | 30.1697 | 32.25581 | 9.691167 | -2.086109 | 4.945682 | 3.131959e-13 | 17.61896
43.3636 | 30.1722 | 32.15553 | 9.688729 | -1.983331 | 4.930529 | 3.119497e-13 | 17.53627
43.3736 | 30.1002 | 32.05483 | 9.686296 | -1.954626 | 4.915237 | 3.106956e-13 | 17.45329
43.3836 | 30.0561 | 31.95372 | 9.683868 | -1.897624 | 4.899813 | 3.094339e-13 | 17.37004
43.3936 | 29.9711 | 31.85224 | 9.681444 | -1.881144 | 4.88426 | 3.081649e-13 | 17.28654
43.4036 | 29.8777 | 31.75041 | 9.679024 | -1.872712 | 4.868584 | 3.06889e-13 | 17.2028
43.4136 | 29.8647 | 31.64825 | 9.676609 | -1.783552 | 4.852788 | 3.056065e-13 | 17.11885
43.4236 | 29.8348 | 31.54579 | 9.674198 | -1.710987 | 4.836878 | 3.043177e-13 | 17.03471
43.4336 | 29.7149 | 31.44304 | 9.671791 | -1.72814 | 4.820859 | 3.030231e-13 | 16.95039
43.4436 | 29.6543 | 31.34003 | 9.669389 | -1.685735 | 4.804734 | 3.017228e-13 | 16.86591
43.4536 | 29.5961 | 31.23679 | 9.666991 | -1.640691 | 4.788508 | 3.004172e-13 | 16.78129
43.4636 | 29.579 | 31.13333 | 9.664597 | -1.554332 | 4.772186 | 2.991066e-13 | 16.69655
43.4736 | 29.5003 | 31.02968 | 9.662208 | -1.529383 | 4.755773 | 2.977914e-13 | 16.6117
43.4836 | 29.4024 | 30.92586 | 9.659823 | -1.523463 | 4.739273 | 2.964719e-13 | 16.52677
43.4936 | 29.3434 | 30.82189 | 9.657442 | -1.478494 | 4.72269 | 2.951483e-13 | 16.44176
43.5036 | 29.2818 | 30.71779 | 9.655066 | -1.435994 | 4.706027 | 2.938209e-13 | 16.3567
43.5136 | 29.2526 | 30.61359 | 9.652694 | -1.360989 | 4.689291 | 2.924901e-13 | 16.2716
43.5236 | 29.1205 | 30.50929 | 9.650326 | -1.388793 | 4.672485 | 2.911561e-13 | 16.18648
43.5336 | 29.0663 | 30.40493 | 9.647962 | -1.33863 | 4.655612 | 2.898193e-13 | 16.10136
43.5436 | 29.0153 | 30.30052 | 9.645603 | -1.285217 | 4.638677 | 2.884798e-13 | 16.01624
43.5536 | 28.9521 | 30.19608 | 9.643248 | -1.243978 | 4.621685 | 2.87138e-13 | 15.93114
43.5636 | 28.8688 | 30.09162 | 9.640897 | -1.222825 | 4.604638 | 2.857942e-13 | 15.84609
43.5736 | 28.7963 | 29.98718 | 9.638551 | -1.190879 | 4.587541 | 2.844486e-13 | 15.76109
43.5836 | 28.7196 | 29.88276 | 9.636208 | -1.163159 | 4.570398 | 2.831014e-13 | 15.67615
43.5936 | 28.673 | 29.77838 | 9.63387 | -1.105383 | 4.553213 | 2.81753e-13 | 15.5913
43.6036 | 28.6079 | 29.67407 | 9.631536 | -1.066166 | 4.535988 | 2.804036e-13 | 15.50654
43.6136 | 28.5237 | 29.56983 | 9.629206 | -1.046127 | 4.518729 | 2.790534e-13 | 15.42189
43.6236 | 28.459 | 29.46568 | 9.626881 | -1.006681 | 4.501438 | 2.777026e-13 | 15.33736
43.6335 | 28.3736 | 29.36266 | 9.624583 | -0.9890623 | 4.484287 | 2.763648e-13 | 15.25379
43.6435 | 28.3696 | 29.25875 | 9.622265 | -0.8891487 | 4.466943 | 2.750137e-13 | 15.16954
43.6535 | 28.2325 | 29.15498 | 9.619952 | -0.9224763 | 4.449578 | 2.736628e-13 | 15.08545
43.6635 | 28.1828 | 29.05136 | 9.617643 | -0.868561 | 4.432195 | 2.723123e-13 | 15.00152
43.6735 | 28.1033 | 28.94791 | 9.615339 | -0.8446125 | 4.414797 | 2.709623e-13 | 14.91778
43.6835 | 28.051 | 28.84465 | 9.613038 | -0.7936518 | 4.397388 | 2.696132e-13 | 14.83423
43.6935 | 28.0073 | 28.74159 | 9.610741 | -0.7342859 | 4.37997 | 2.682651e-13 | 14.75087
43.7035 | 27.8852 | 28.63873 | 9.608449 | -0.7535329 | 4.362546 | 2.669183e-13 | 14.66774
43.7135 | 27.8439 | 28.53611 | 9.606161 | -0.6922053 | 4.345121 | 2.655728e-13 | 14.58482
43.7235 | 27.754 | 28.43371 | 9.603876 | -0.6797136 | 4.327696 | 2.64229e-13 | 14.50214
43.7335 | 27.7683 | 28.33157 | 9.601596 | -0.5632712 | 4.310274 | 2.628869e-13 | 14.4197
43.7435 | 27.601 | 28.22969 | 9.59932 | -0.6286901 | 4.292858 | 2.615469e-13 | 14.33751
43.7535 | 27.5596 | 28.12808 | 9.597048 | -0.5684842 | 4.275451 | 2.60209e-13 | 14.25559
43.7635 | 27.5009 | 28.02676 | 9.59478 | -0.5258606 | 4.258055 | 2.588734e-13 | 14.17393
43.7735 | 27.4371 | 27.92573 | 9.592516 | -0.4886336 | 4.240673 | 2.575403e-13 | 14.09254
43.7835 | 27.3781 | 27.82501 | 9.590256 | -0.4469125 | 4.223308 | 2.562099e-13 | 14.01145
43.7935 | 27.2432 | 27.7246 | 9.588001 | -0.4814047 | 4.205961 | 2.548823e-13 | 13.93064
43.8035 | 27.2031 | 27.62453 | 9.585749 | -0.4214277 | 4.188637 | 2.535577e-13 | 13.85014
43.8135 | 27.1796 | 27.52478 | 9.583501 | -0.3451816 | 4.171335 | 2.522361e-13 | 13.76995
43.8235 | 27.0313 | 27.42538 | 9.581257 | -0.394084 | 4.154059 | 2.509179e-13 | 13.69007
43.8335 | 27.0089 | 27.32634 | 9.579017 | -0.3174389 | 4.136812 | 2.49603e-13 | 13.61051
43.8435 | 26.9048 | 27.22766 | 9.576782 | -0.322856 | 4.119594 | 2.482917e-13 | 13.53128
43.8535 | 26.8422 | 27.12934 | 9.57455 | -0.2871432 | 4.102409 | 2.469841e-13 | 13.45238
43.8635 | 26.7879 | 27.03141 | 9.572322 | -0.2435092 | 4.085258 | 2.456802e-13 | 13.37383
43.8735 | 26.7027 | 26.93386 | 9.570098 | -0.2311629 | 4.068144 | 2.443803e-13 | 13.29562
43.8835 | 26.6552 | 26.83671 | 9.567878 | -0.1815105 | 4.051068 | 2.430844e-13 | 13.21776
43.8935 | 26.5579 | 26.73996 | 9.565662 | -0.1820574 | 4.034031 | 2.417926e-13 | 13.14026
43.9035 | 26.5038 | 26.64361 | 9.56345 | -0.1398111 | 4.017036 | 2.405051e-13 | 13.06312
43.9135 | 26.4665 | 26.54768 | 9.561242 | -0.08117976 | 4.000085 | 2.39222e-13 | 12.98635
43.9235 | 26.3237 | 26.45217 | 9.559038 | -0.1284698 | 3.983179 | 2.379433e-13 | 12.90995
43.9335 | 26.2847 | 26.35709 | 9.556837 | -0.07238598 | 3.966319 | 2.366693e-13 | 12.83393
43.9435 | 26.2429 | 26.26243 | 9.554641 | -0.01953156 | 3.949508 | 2.353998e-13 | 12.75828
43.9535 | 26.1787 | 26.16821 | 9.552449 | 0.01048576 | 3.932746 | 2.341351e-13 | 12.68302
43.9635 | 26.0797 | 26.07444 | 9.55026 | 0.005256179 | 3.916036 | 2.328753e-13 | 12.60815
43.9735 | 25.9864 | 25.98112 | 9.548075 | 0.005282751 | 3.899378 | 2.316203e-13 | 12.53366
43.9835 | 25.9458 | 25.88824 | 9.545894 | 0.05755715 | 3.882774 | 2.303704e-13 | 12.45957
43.9935 | 25.9154 | 25.79583 | 9.543717 | 0.1195729 | 3.866226 | 2.291255e-13 | 12.38588
44.0035 | 25.7913 | 25.70387 | 9.541544 | 0.08743129 | 3.849733 | 2.278858e-13 | 12.31259
44.0135 | 25.698 | 25.61238 | 9.539374 | 0.08562203 | 3.833299 | 2.266513e-13 | 12.2397
44.0235 | 25.6768 | 25.52135 | 9.537209 | 0.1554468 | 3.816923 | 2.254221e-13 | 12.16722
44.0335 | 25.6394 | 25.4308 | 9.535047 | 0.2085977 | 3.800607 | 2.241982e-13 | 12.09515
44.0435 | 25.5066 | 25.34072 | 9.532889 | 0.1658765 | 3.784352 | 2.229797e-13 | 12.02348
44.0535 | 25.4475 | 25.25112 | 9.530735 | 0.1963761 | 3.768159 | 2.217667e-13 | 11.95223
44.0635 | 25.4029 | 25.16201 | 9.528585 | 0.2408937 | 3.752029 | 2.205593e-13 | 11.88139
44.0735 | 25.3483 | 25.07337 | 9.526438 | 0.2749297 | 3.735962 | 2.193573e-13 | 11.81097
44.0835 | 25.2815 | 24.98522 | 9.524295 | 0.2962768 | 3.719961 | 2.181611e-13 | 11.74097
44.0935 | 25.1353 | 24.89756 | 9.522156 | 0.2377374 | 3.704025 | 2.169704e-13 | 11.67138
44.1035 | 25.1559 | 24.81039 | 9.520021 | 0.3455074 | 3.688155 | 2.157855e-13 | 11.60222
44.1135 | 25.0723 | 24.72372 | 9.517889 | 0.3485847 | 3.672353 | 2.146063e-13 | 11.53347
44.1235 | 25.0108 | 24.63753 | 9.515761 | 0.3732686 | 3.656618 | 2.134329e-13 | 11.46515
44.1335 | 24.8899 | 24.55184 | 9.513637 | 0.3380557 | 3.640952 | 2.122654e-13 | 11.39725
44.1435 | 24.8741 | 24.46665 | 9.511517 | 0.4074471 | 3.625355 | 2.111036e-13 | 11.32978
44.1535 | 24.8079 | 24.38196 | 9.5094 | 0.42594 | 3.609828 | 2.099478e-13 | 11.26273
44.1635 | 24.7615 | 24.29777 | 9.507287 | 0.4637317 | 3.594372 | 2.087978e-13 | 11.19611
44.1735 | 24.6214 | 24.21408 | 9.505178 | 0.4073245 | 3.578986 | 2.076538e-13 | 11.12991
44.1835 | 24.5851 | 24.13088 | 9.503072 | 0.4542158 | 3.563672 | 2.065158e-13 | 11.06414
44.1935 | 24.567 | 24.04819 | 9.50097 | 0.5188055 | 3.548429 | 2.053837e-13 | 10.99879
44.2035 | 24.4853 | 23.96601 | 9.498872 | 0.5192939 | 3.533259 | 2.042576e-13 | 10.93387
44.2134 | 24.3776 | 23.88516 | 9.496798 | 0.4924437 | 3.518318 | 2.031491e-13 | 10.87004
44.2234 | 24.3069 | 23.80397 | 9.494707 | 0.5029317 | 3.503293 | 2.02035e-13 | 10.80597
44.2334 | 24.3133 | 23.72328 | 9.49262 | 0.5900162 | 3.488342 | 2.009269e-13 | 10.74232
44.2434 | 24.2373 | 23.6431 | 9.490536 | 0.5941975 | 3.473464 | 1.998249e-13 | 10.6791
44.2534 | 24.1175 | 23.56342 | 9.488456 | 0.5540775 | 3.458661 | 1.98729e-13 | 10.61631
44.2634 | 24.0787 | 23.48425 | 9.486379 | 0.5944541 | 3.443932 | 1.976391e-13 | 10.55393
44.2734 | 24.0586 | 23.40557 | 9.484306 | 0.6530292 | 3.429278 | 1.965554e-13 | 10.49199
44.2834 | 23.9773 | 23.3274 | 9.482237 | 0.6499014 | 3.414699 | 1.954777e-13 | 10.43046
44.2934 | 23.8618 | 23.24973 | 9.480171 | 0.6120733 | 3.400195 | 1.944061e-13 | 10.36936
44.3034 | 23.8265 | 23.17255 | 9.478109 | 0.6539466 | 3.385766 | 1.933405e-13 | 10.30868
44.3134 | 23.814 | 23.09588 | 9.47605 | 0.7181176 | 3.371413 | 1.922811e-13 | 10.24842
44.3234 | 23.7039 | 23.01971 | 9.473995 | 0.6841922 | 3.357134 | 1.912278e-13 | 10.18858
44.3334 | 23.6375 | 22.94403 | 9.471943 | 0.6934685 | 3.342932 | 1.901805e-13 | 10.12916
44.3434 | 23.5816 | 22.86885 | 9.469895 | 0.712748 | 3.328806 | 1.891393e-13 | 10.07015
44.3534 | 23.5624 | 22.79417 | 9.46785 | 0.768233 | 3.314755 | 1.881041e-13 | 10.01156
44.3634 | 23.472 | 22.71998 | 9.465809 | 0.7520227 | 3.30078 | 1.870751e-13 | 9.953388
44.3734 | 23.3854 | 22.64628 | 9.463772 | 0.7391199 | 3.286881 | 1.860521e-13 | 9.895628
44.3834 | 23.361 | 22.57307 | 9.461738 | 0.7879262 | 3.273057 | 1.850351e-13 | 9.838279
44.3934 | 23.2857 | 22.50036 | 9.459707 | 0.7853418 | 3.25931 | 1.840242e-13 | 9.781341
44.4034 | 23.2179 | 22.42813 | 9.45768 | 0.7897689 | 3.245638 | 1.830193e-13 | 9.724813
44.4134 | 23.1702 | 22.35639 | 9.455656 | 0.8138089 | 3.232042 | 1.820204e-13 | 9.668692
44.4234 | 23.109 | 22.28514 | 9.453636 | 0.823864 | 3.218522 | 1.810275e-13 | 9.612977
44.4334 | 23.0409 | 22.21436 | 9.45162 | 0.8265358 | 3.205078 | 1.800406e-13 | 9.557667
44.4434 | 22.985 | 22.14407 | 9.449606 | 0.8409258 | 3.191708 | 1.790596e-13 | 9.50276
44.4534 | 22.9347 | 22.07426 | 9.447596 | 0.8604354 | 3.178415 | 1.780846e-13 | 9.448254
44.4634 | 22.8361 | 22.00493 | 9.44559 | 0.8311679 | 3.165196 | 1.771155e-13 | 9.394146
44.4734 | 22.8247 | 21.93608 | 9.443587 | 0.8886229 | 3.152053 | 1.761524e-13 | 9.340438
44.4834 | 22.7318 | 21.8677 | 9.441587 | 0.8641047 | 3.138984 | 1.751951e-13 | 9.287124
44.4934 | 22.6854 | 21.79979 | 9.439591 | 0.8856144 | 3.12599 | 1.742437e-13 | 9.234204
44.5034 | 22.6194 | 21.73235 | 9.437598 | 0.8870529 | 3.113072 | 1.732982e-13 | 9.181677
44.5134 | 22.5506 | 21.66537 | 9.435609 | 0.8852252 | 3.100227 | 1.723585e-13 | 9.129539
44.5234 | 22.5286 | 21.59887 | 9.433623 | 0.9297311 | 3.087456 | 1.714246e-13 | 9.07779
44.5334 | 22.3835 | 21.53283 | 9.43164 | 0.8506735 | 3.07476 | 1.704965e-13 | 9.026427
44.5434 | 22.3803 | 21.46725 | 9.42966 | 0.9130548 | 3.062137 | 1.695741e-13 | 8.975448
44.5534 | 22.3289 | 21.40212 | 9.427684 | 0.9267772 | 3.049587 | 1.686575e-13 | 8.924851
44.5634 | 22.2522 | 21.33746 | 9.425712 | 0.9147432 | 3.037111 | 1.677466e-13 | 8.874634
44.5734 | 22.1468 | 21.27325 | 9.423742 | 0.873555 | 3.024708 | 1.668414e-13 | 8.824795
44.5834 | 22.1555 | 21.20949 | 9.421776 | 0.9460131 | 3.012378 | 1.659418e-13 | 8.775333
44.5934 | 22.0859 | 21.14618 | 9.419813 | 0.9397239 | 3.000119 | 1.650479e-13 | 8.726244
44.6034 | 22.0258 | 21.08331 | 9.417854 | 0.9424867 | 2.987933 | 1.641596e-13 | 8.677526
44.6134 | 21.9125 | 21.0209 | 9.415898 | 0.8916041 | 2.975819 | 1.632769e-13 | 8.629179
44.6234 | 21.9333 | 20.95892 | 9.413945 | 0.9743798 | 2.963777 | 1.623997e-13 | 8.581199
44.6334 | 21.8367 | 20.89738 | 9.411995 | 0.9393165 | 2.951805 | 1.61528e-13 | 8.533583
44.6434 | 21.7907 | 20.83628 | 9.410048 | 0.9544152 | 2.939905 | 1.606619e-13 | 8.486331
44.6534 | 21.7178 | 20.77562 | 9.408105 | 0.9421808 | 2.928075 | 1.598012e-13 | 8.439439
44.6634 | 21.6647 | 20.71539 | 9.406165 | 0.9493118 | 2.916315 | 1.589459e-13 | 8.392908
44.6734 | 21.6402 | 20.65559 | 9.404228 | 0.9846146 | 2.904625 | 1.580961e-13 | 8.346731
44.6834 | 21.5722 | 20.59621 | 9.402295 | 0.9759907 | 2.893005 | 1.572516e-13 | 8.300909
44.6934 | 21.4973 | 20.53726 | 9.400365 | 0.9600416 | 2.881454 | 1.564125e-13 | 8.25544
44.7034 | 21.4441 | 20.47873 | 9.398438 | 0.9653716 | 2.869972 | 1.555787e-13 | 8.210319
44.7134 | 21.408 | 20.42062 | 9.396514 | 0.9873817 | 2.858558 | 1.547502e-13 | 8.165546
44.7234 | 21.3603 | 20.36292 | 9.394593 | 0.9973764 | 2.847212 | 1.53927e-13 | 8.121118
44.7334 | 21.2804 | 20.30564 | 9.392675 | 0.9747568 | 2.835934 | 1.531089e-13 | 8.077033
44.7434 | 21.2577 | 20.24877 | 9.390761 | 1.008925 | 2.824724 | 1.522961e-13 | 8.03329
44.7534 | 21.209 | 20.19231 | 9.38885 | 1.016686 | 2.81358 | 1.514884e-13 | 7.989884
44.7634 | 21.1117 | 20.13626 | 9.386942 | 0.975441 | 2.802503 | 1.506859e-13 | 7.946815
44.7734 | 21.1138 | 20.08061 | 9.385037 | 1.033192 | 2.791492 | 1.498884e-13 | 7.904079
44.7834 | 21.0365 | 20.02536 | 9.383135 | 1.011142 | 2.780547 | 1.490961e-13 | 7.861676
44.7934 | 20.9755 | 19.97051 | 9.381236 | 1.004995 | 2.769668 | 1.483087e-13 | 7.819602
44.8033 | 20.9224 | 19.91658 | 9.379359 | 1.005822 | 2.758957 | 1.47534e-13 | 7.778261
44.8133 | 20.8908 | 19.86251 | 9.377467 | 1.02829 | 2.748207 | 1.467566e-13 | 7.736836
44.8233 | 20.8307 | 19.80883 | 9.375577 | 1.021869 | 2.73752 | 1.459841e-13 | 7.695734
44.8333 | 20.7663 | 19.75554 | 9.373691 | 1.01076 | 2.726898 | 1.452165e-13 | 7.654951
44.8433 | 20.7084 | 19.70263 | 9.371808 | 1.005767 | 2.716338 | 1.444538e-13 | 7.614487
44.8533 | 20.6849 | 19.65011 | 9.369927 | 1.034792 | 2.705842 | 1.436959e-13 | 7.574339
44.8633 | 20.5916 | 19.59796 | 9.36805 | 0.9936384 | 2.695408 | 1.429429e-13 | 7.534504
44.8733 | 20.5627 | 19.54619 | 9.366176 | 1.016507 | 2.685036 | 1.421946e-13 | 7.494981
44.8833 | 20.5247 | 19.4948 | 9.364305 | 1.029902 | 2.674726 | 1.41451e-13 | 7.455767
44.8933 | 20.4446 | 19.44377 | 9.362437 | 1.000826 | 2.664477 | 1.407122e-13 | 7.41686
44.9033 | 20.4179 | 19.39312 | 9.360572 | 1.024781 | 2.654289 | 1.399781e-13 | 7.378258
44.9133 | 20.3757 | 19.34283 | 9.358709 | 1.03287 | 2.644162 | 1.392485e-13 | 7.339958
44.9233 | 20.3346 | 19.2929 | 9.35685 | 1.041697 | 2.634094 | 1.385236e-13 | 7.301959
44.9333 | 20.2526 | 19.24334 | 9.354994 | 1.009261 | 2.624087 | 1.378033e-13 | 7.264258
44.9433 | 20.2332 | 19.19413 | 9.353141 | 1.039068 | 2.614138 | 1.370875e-13 | 7.226853
44.9533 | 20.2074 | 19.14528 | 9.351291 | 1.062119 | 2.604248 | 1.363762e-13 | 7.189742
44.9633 | 20.0971 | 19.09678 | 9.349444 | 1.000318 | 2.594416 | 1.356694e-13 | 7.152922
44.9733 | 20.1016 | 19.04863 | 9.3476 | 1.052966 | 2.584643 | 1.349671e-13 | 7.116392
44.9833 | 20.0701 | 19.00083 | 9.345758 | 1.069267 | 2.574926 | 1.342691e-13 | 7.080149
44.9933 | 19.9811 | 18.95338 | 9.34392 | 1.027723 | 2.565267 | 1.335756e-13 | 7.044191
45.0033 | 19.956 | 18.90626 | 9.342084 | 1.049736 | 2.555664 | 1.328864e-13 | 7.008516
45.0133 | 19.9234 | 18.85949 | 9.340252 | 1.063908 | 2.546118 | 1.322015e-13 | 6.973122
45.0233 | 19.8684 | 18.81306 | 9.338422 | 1.055344 | 2.536627 | 1.315209e-13 | 6.938007
45.0333 | 19.7999 | 18.76696 | 9.336595 | 1.032945 | 2.527191 | 1.308445e-13 | 6.903168
45.0433 | 19.7914 | 18.72119 | 9.334772 | 1.070214 | 2.517811 | 1.301724e-13 | 6.868604
45.0533 | 19.725 | 18.67575 | 9.332951 | 1.049251 | 2.508485 | 1.295045e-13 | 6.834313
45.0633 | 19.7082 | 18.63064 | 9.331133 | 1.077564 | 2.499212 | 1.288406e-13 | 6.800292
45.0733 | 19.6558 | 18.58585 | 9.329317 | 1.069949 | 2.489994 | 1.28181e-13 | 6.76654
45.0833 | 19.5831 | 18.54139 | 9.327505 | 1.041713 | 2.480829 | 1.275254e-13 | 6.733053
45.0933 | 19.6113 | 18.49724 | 9.325695 | 1.114057 | 2.471716 | 1.268739e-13 | 6.699832
45.1033 | 19.5144 | 18.45342 | 9.323889 | 1.060983 | 2.462656 | 1.262264e-13 | 6.666873
45.1133 | 19.4518 | 18.4099 | 9.322085 | 1.041895 | 2.453647 | 1.255829e-13 | 6.634173
45.1233 | 19.4494 | 18.36671 | 9.320284 | 1.082694 | 2.44469 | 1.249434e-13 | 6.601732
45.1333 | 19.4195 | 18.32382 | 9.318485 | 1.095682 | 2.435785 | 1.243079e-13 | 6.569548
45.1433 | 19.3439 | 18.28124 | 9.31669 | 1.062663 | 2.426929 | 1.236762e-13 | 6.537617
45.1533 | 19.3285 | 18.23896 | 9.314897 | 1.08954 | 2.418124 | 1.230484e-13 | 6.505939
45.1633 | 19.2899 | 18.19699 | 9.313107 | 1.092912 | 2.409369 | 1.224244e-13 | 6.474512
45.1733 | 19.2402 | 18.15532 | 9.31132 | 1.084884 | 2.400663 | 1.218043e-13 | 6.443333
45.1833 | 19.1615 | 18.11394 | 9.309535 | 1.047558 | 2.392006 | 1.211879e-13 | 6.4124
45.1933 | 19.1708 | 18.07286 | 9.307754 | 1.097936 | 2.383398 | 1.205753e-13 | 6.381713
45.2033 | 19.1257 | 18.03208 | 9.305975 | 1.09362 | 2.374838 | 1.199665e-13 | 6.351267
45.2133 | 19.0464 | 17.99159 | 9.304199 | 1.054813 | 2.366325 | 1.193613e-13 | 6.321063
45.2233 | 19.0515 | 17.95138 | 9.302425 | 1.100117 | 2.35786 | 1.187598e-13 | 6.291097
45.2333 | 19.0251 | 17.91147 | 9.300654 | 1.113634 | 2.349442 | 1.181619e-13 | 6.26137
45.2433 | 18.9289 | 17.87183 | 9.298886 | 1.057067 | 2.34107 | 1.175676e-13 | 6.231877
45.2533 | 18.9356 | 17.83248 | 9.297121 | 1.103117 | 2.332744 | 1.169769e-13 | 6.202618
45.2633 | 18.8836 | 17.79341 | 9.295358 | 1.090188 | 2.324464 | 1.163898e-13 | 6.17359
45.2733 | 18.8526 | 17.75462 | 9.293598 | 1.097979 | 2.31623 | 1.158061e-13 | 6.144793
45.2833 | 18.7969 | 17.7161 | 9.291841 | 1.080796 | 2.30804 | 1.15226e-13 | 6.116223
45.2933 | 18.7961 | 17.67786 | 9.290086 | 1.11824 | 2.299894 | 1.146493e-13 | 6.08788
45.3033 | 18.7424 | 17.63989 | 9.288334 | 1.102512 | 2.291793 | 1.140761e-13 | 6.059761
45.3133 | 18.6828 | 17.60218 | 9.286585 | 1.080615 | 2.283735 | 1.135062e-13 | 6.031865
45.3233 | 18.6895 | 17.56475 | 9.284838 | 1.124752 | 2.275721 | 1.129398e-13 | 6.00419
45.3333 | 18.6041 | 17.52758 | 9.283094 | 1.076522 | 2.26775 | 1.123767e-13 | 5.976735
45.3433 | 18.6113 | 17.49067 | 9.281352 | 1.120631 | 2.259821 | 1.118169e-13 | 5.949496
45.3533 | 18.5429 | 17.45402 | 9.279613 | 1.088879 | 2.251934 | 1.112604e-13 | 5.922474
45.3633 | 18.4991 | 17.41763 | 9.277877 | 1.081469 | 2.244089 | 1.107072e-13 | 5.895666
45.3733 | 18.5034 | 17.3815 | 9.276143 | 1.121901 | 2.236285 | 1.101572e-13 | 5.869071
45.3832 | 18.4528 | 17.34599 | 9.274429 | 1.106814 | 2.228602 | 1.09616e-13 | 5.842955
45.3932 | 18.3737 | 17.31036 | 9.2727 | 1.063343 | 2.220879 | 1.090724e-13 | 5.816778
45.4032 | 18.4042 | 17.27498 | 9.270974 | 1.12922 | 2.213197 | 1.085319e-13 | 5.790809
45.4132 | 18.3332 | 17.23985 | 9.26925 | 1.093349 | 2.205555 | 1.079946e-13 | 5.765045
45.4232 | 18.2954 | 17.20497 | 9.267529 | 1.090433 | 2.197952 | 1.074604e-13 | 5.739486
45.4332 | 18.2341 | 17.17033 | 9.265811 | 1.063771 | 2.190388 | 1.069293e-13 | 5.71413
45.4432 | 18.2717 | 17.13593 | 9.264095 | 1.135767 | 2.182863 | 1.064013e-13 | 5.688975
45.4532 | 18.1736 | 17.10178 | 9.262381 | 1.071823 | 2.175376 | 1.058762e-13 | 5.66402
45.4632 | 18.161 | 17.06786 | 9.26067 | 1.09314 | 2.167927 | 1.053542e-13 | 5.639263
45.4732 | 18.1458 | 17.03418 | 9.258962 | 1.11162 | 2.160516 | 1.048352e-13 | 5.614702
45.4832 | 18.0899 | 17.00074 | 9.257256 | 1.089164 | 2.153142 | 1.043191e-13 | 5.590337
45.4932 | 18.0356 | 16.96752 | 9.255552 | 1.068077 | 2.145806 | 1.03806e-13 | 5.566166
45.5032 | 18.0361 | 16.93454 | 9.253851 | 1.101558 | 2.138505 | 1.032958e-13 | 5.542186
45.5132 | 17.9957 | 16.90179 | 9.252152 | 1.09391 | 2.131241 | 1.027884e-13 | 5.518397
45.5232 | 17.9306 | 16.86927 | 9.250456 | 1.061334 | 2.124013 | 1.022839e-13 | 5.494797
45.5332 | 17.902 | 16.83697 | 9.248762 | 1.065033 | 2.11682 | 1.017823e-13 | 5.471385
45.5432 | 17.9141 | 16.80489 | 9.247071 | 1.109207 | 2.109662 | 1.012835e-13 | 5.44816
45.5532 | 17.83 | 16.77304 | 9.245382 | 1.05696 | 2.10254 | 1.007874e-13 | 5.425118
45.5632 | 17.807 | 16.74141 | 9.243696 | 1.065592 | 2.095451 | 1.002942e-13 | 5.402261
45.5732 | 17.7796 | 16.70999 | 9.242011 | 1.069606 | 2.088397 | 9.980363e-14 | 5.379585
45.5832 | 17.7608 | 16.6788 | 9.24033 | 1.082004 | 2.081377 | 9.931582e-14 | 5.35709
45.5932 | 17.6961 | 16.64781 | 9.23865 | 1.048286 | 2.07439 | 9.88307e-14 | 5.334774
45.6032 | 17.6722 | 16.61705 | 9.236973 | 1.055155 | 2.067436 | 9.834827e-14 | 5.312636
45.6132 | 17.6823 | 16.58649 | 9.235299 | 1.095812 | 2.060515 | 9.786849e-14 | 5.290674
45.6232 | 17.5953 | 16.55614 | 9.233626 | 1.039159 | 2.053627 | 9.739135e-14 | 5.268888
45.6332 | 17.5501 | 16.526 | 9.231956 | 1.024099 | 2.04677 | 9.69168e-14 | 5.247275
45.6432 | 17.5976 | 16.49607 | 9.230289 | 1.10153 | 2.039946 | 9.644486e-14 | 5.225835
45.6532 | 17.4909 | 16.46634 | 9.228623 | 1.024558 | 2.033153 | 9.597547e-14 | 5.204565
45.6632 | 17.4603 | 16.43682 | 9.22696 | 1.023482 | 2.026391 | 9.550863e-14 | 5.183466
45.6732 | 17.4956 | 16.4075 | 9.2253 | 1.088105 | 2.01966 | 9.504432e-14 | 5.162535
45.6832 | 17.427 | 16.37837 | 9.223641 | 1.048627 | 2.01296 | 9.45825e-14 | 5.141772
45.6932 | 17.3519 | 16.34945 | 9.221985 | 1.002451 | 2.00629 | 9.412317e-14 | 5.121174
45.7032 | 17.3948 | 16.32072 | 9.220331 | 1.074077 | 1.99965 | 9.36663e-14 | 5.100742
45.7132 | 17.3446 | 16.29219 | 9.21868 | 1.052409 | 1.993039 | 9.321187e-14 | 5.080472
45.7232 | 17.2676 | 16.26385 | 9.217031 | 1.003746 | 1.986458 | 9.275986e-14 | 5.060365
45.7332 | 17.2925 | 16.23571 | 9.215384 | 1.056791 | 1.979906 | 9.231025e-14 | 5.040419
45.7432 | 17.2631 | 16.20775 | 9.213739 | 1.055346 | 1.973382 | 9.186302e-14 | 5.020633
45.7532 | 17.1999 | 16.17999 | 9.212096 | 1.01991 | 1.966887 | 9.141815e-14 | 5.001006
45.7632 | 17.2072 | 16.15241 | 9.210456 | 1.054788 | 1.96042 | 9.097562e-14 | 4.981536
45.7732 | 17.1873 | 16.12502 | 9.208818 | 1.062279 | 1.953981 | 9.053541e-14 | 4.962222
45.7832 | 17.1223 | 16.09782 | 9.207182 | 1.024485 | 1.94757 | 9.009752e-14 | 4.943064
45.7932 | 17.1095 | 16.07079 | 9.205548 | 1.038708 | 1.941185 | 8.966189e-14 | 4.924059
45.8032 | 17.092 | 16.04395 | 9.203916 | 1.048048 | 1.934828 | 8.922854e-14 | 4.905207
45.8132 | 17.0592 | 16.01729 | 9.202287 | 1.041908 | 1.928497 | 8.879743e-14 | 4.886507
45.8232 | 17.0243 | 15.99081 | 9.20066 | 1.03349 | 1.922193 | 8.836854e-14 | 4.867957
45.8332 | 17.0038 | 15.96451 | 9.199035 | 1.039293 | 1.915915 | 8.794188e-14 | 4.849557
45.8432 | 16.9912 | 15.93838 | 9.197412 | 1.052821 | 1.909662 | 8.751739e-14 | 4.831305
45.8532 | 16.9324 | 15.91243 | 9.195791 | 1.019972 | 1.903436 | 8.709508e-14 | 4.813201
45.8632 | 16.929 | 15.88665 | 9.194172 | 1.04235 | 1.897234 | 8.667493e-14 | 4.795243
45.8732 | 16.8894 | 15.86104 | 9.192556 | 1.028357 | 1.891058 | 8.625692e-14 | 4.777429
45.8832 | 16.8471 | 15.83561 | 9.190942 | 1.011492 | 1.884906 | 8.584102e-14 | 4.75976
45.8932 | 16.8407 | 15.81034 | 9.189329 | 1.030358 | 1.878779 | 8.542723e-14 | 4.742234
45.9032 | 16.8134 | 15.78524 | 9.187719 | 1.028156 | 1.872676 | 8.501552e-14 | 4.724849
45.9132 | 16.7822 | 15.76031 | 9.186111 | 1.021886 | 1.866597 | 8.460589e-14 | 4.707606
45.9232 | 16.7381 | 15.73555 | 9.184505 | 1.002551 | 1.860542 | 8.41983e-14 | 4.690502
45.9332 | 16.7545 | 15.71095 | 9.182901 | 1.043552 | 1.85451 | 8.379276e-14 | 4.673538
45.9432 | 16.695 | 15.68651 | 9.181299 | 1.008489 | 1.848501 | 8.338923e-14 | 4.656711
45.9532 | 16.6381 | 15.66223 | 9.179699 | 0.9758655 | 1.842515 | 8.29877e-14 | 4.64002
45.9632 | 16.6661 | 15.63812 | 9.178101 | 1.02798 | 1.836552 | 8.258816e-14 | 4.623466
45.9731 | 16.619 | 15.6144 | 9.176521 | 1.004601 | 1.83067 | 8.219451e-14 | 4.607208
45.9831 | 16.5746 | 15.5906 | 9.174928 | 0.9840008 | 1.824751 | 8.179888e-14 | 4.590921
45.9931 | 16.5757 | 15.56696 | 9.173336 | 1.008743 | 1.818854 | 8.140519e-14 | 4.574767
46.0031 | 16.5505 | 15.54347 | 9.171746 | 1.007029 | 1.812979 | 8.101342e-14 | 4.558745
46.0131 | 16.5143 | 15.52014 | 9.170158 | 0.9941611 | 1.807126 | 8.062357e-14 | 4.542855
46.0231 | 16.4627 | 15.49696 | 9.168572 | 0.9657397 | 1.801294 | 8.02356e-14 | 4.527094
46.0331 | 16.4753 | 15.47393 | 9.166989 | 1.001366 | 1.795483 | 7.984952e-14 | 4.511463
46.0431 | 16.4234 | 15.45106 | 9.165407 | 0.9723412 | 1.789692 | 7.94653e-14 | 4.49596
46.0531 | 16.3929 | 15.42833 | 9.163827 | 0.9645665 | 1.783922 | 7.908293e-14 | 4.480585
46.0631 | 16.4054 | 15.40576 | 9.162249 | 0.9996435 | 1.778173 | 7.87024e-14 | 4.465335
46.0731 | 16.3687 | 15.38333 | 9.160673 | 0.9853719 | 1.772443 | 7.832369e-14 | 4.450212
46.0831 | 16.3171 | 15.36105 | 9.159099 | 0.9560546 | 1.766734 | 7.794678e-14 | 4.435213
46.0931 | 16.3364 | 15.33891 | 9.157526 | 0.9974914 | 1.761044 | 7.757167e-14 | 4.420339
46.1031 | 16.2624 | 15.31692 | 9.155956 | 0.9454843 | 1.755373 | 7.719834e-14 | 4.405587
46.1131 | 16.2642 | 15.29507 | 9.154388 | 0.9691333 | 1.749722 | 7.682677e-14 | 4.390957
46.1231 | 16.2487 | 15.27336 | 9.152821 | 0.975341 | 1.744089 | 7.645695e-14 | 4.376448
46.1331 | 16.218 | 15.25179 | 9.151257 | 0.9662074 | 1.738476 | 7.608887e-14 | 4.36206
46.1431 | 16.1773 | 15.23037 | 9.149694 | 0.9469338 | 1.732881 | 7.572251e-14 | 4.347791
46.1531 | 16.2041 | 15.20908 | 9.148133 | 0.9950202 | 1.727304 | 7.535788e-14 | 4.333642
46.1631 | 16.128 | 15.18793 | 9.146574 | 0.9400698 | 1.721746 | 7.499493e-14 | 4.31961
46.1731 | 16.1076 | 15.16692 | 9.145017 | 0.9406822 | 1.716205 | 7.463367e-14 | 4.305695
46.1831 | 16.1244 | 15.14604 | 9.143462 | 0.9783583 | 1.710683 | 7.427409e-14 | 4.291897
46.1931 | 16.0606 | 15.1253 | 9.141908 | 0.9352999 | 1.705178 | 7.391616e-14 | 4.278214
46.2031 | 16.0481 | 15.10469 | 9.140356 | 0.9434073 | 1.69969 | 7.355989e-14 | 4.264646
46.2131 | 16.0446 | 15.08422 | 9.138807 | 0.9603819 | 1.694219 | 7.320525e-14 | 4.251192
46.2231 | 15.99 | 15.06388 | 9.137259 | 0.9261245 | 1.688766 | 7.285223e-14 | 4.237851
46.2331 | 15.9978 | 15.04366 | 9.135712 | 0.9541359 | 1.683329 | 7.250083e-14 | 4.224623
46.2431 | 15.9548 | 15.02358 | 9.134168 | 0.9312179 | 1.677908 | 7.215103e-14 | 4.211506
46.2531 | 15.9485 | 15.00363 | 9.132625 | 0.9448702 | 1.672505 | 7.180281e-14 | 4.1985
46.2631 | 15.9114 | 14.98381 | 9.131084 | 0.9275944 | 1.667117 | 7.145618e-14 | 4.185605
46.2731 | 15.9006 | 14.96411 | 9.129545 | 0.9364919 | 1.661745 | 7.11111e-14 | 4.172818
46.2831 | 15.8797 | 14.94454 | 9.128007 | 0.9351623 | 1.65639 | 7.076759e-14 | 4.160141
46.2931 | 15.8349 | 14.92509 | 9.126472 | 0.9098082 | 1.65105 | 7.042561e-14 | 4.147571
46.3031 | 15.8398 | 14.90577 | 9.124938 | 0.9340291 | 1.645725 | 7.008516e-14 | 4.135108
46.3131 | 15.818 | 14.88657 | 9.123406 | 0.9314265 | 1.640416 | 6.974624e-14 | 4.122752
46.3231 | 15.7598 | 14.8675 | 9.121875 | 0.8923012 | 1.635122 | 6.940883e-14 | 4.110502
46.3331 | 15.7722 | 14.84855 | 9.120346 | 0.9236544 | 1.629843 | 6.907291e-14 | 4.098357
46.3431 | 15.7286 | 14.82971 | 9.118819 | 0.8988865 | 1.624579 | 6.873849e-14 | 4.086316
46.3531 | 15.7271 | 14.811 | 9.117294 | 0.9160985 | 1.619329 | 6.840554e-14 | 4.074379
46.3631 | 15.6875 | 14.79241 | 9.11577 | 0.8950913 | 1.614094 | 6.807407e-14 | 4.062545
46.3731 | 15.6572 | 14.77393 | 9.114248 | 0.8832655 | 1.608873 | 6.774405e-14 | 4.050814
46.3831 | 15.6753 | 14.75558 | 9.112727 | 0.9197232 | 1.603667 | 6.741547e-14 | 4.039183
46.3931 | 15.6246 | 14.73734 | 9.111208 | 0.8872631 | 1.598474 | 6.708834e-14 | 4.027654
46.4031 | 15.5928 | 14.71921 | 9.109691 | 0.8735871 | 1.593296 | 6.676264e-14 | 4.016226
46.4131 | 15.6121 | 14.7012 | 9.108176 | 0.9108969 | 1.588131 | 6.643835e-14 | 4.004897
46.4231 | 15.5512 | 14.68331 | 9.106662 | 0.8678919 | 1.582979 | 6.611548e-14 | 3.993667
46.4331 | 15.5679 | 14.66553 | 9.105149 | 0.9023733 | 1.577841 | 6.579401e-14 | 3.982536
46.4431 | 15.5497 | 14.64786 | 9.103639 | 0.9018426 | 1.572717 | 6.547392e-14 | 3.971502
46.4531 | 15.4918 | 14.6303 | 9.102129 | 0.8614997 | 1.567605 | 6.515522e-14 | 3.960566
46.4631 | 15.5046 | 14.61285 | 9.100622 | 0.891746 | 1.562506 | 6.483789e-14 | 3.949726
46.4731 | 15.4738 | 14.59552 | 9.099116 | 0.8782819 | 1.557421 | 6.452192e-14 | 3.938982
46.4831 | 15.4483 | 14.57829 | 9.097611 | 0.8700079 | 1.552348 | 6.420731e-14 | 3.928333
46.4931 | 15.4504 | 14.56117 | 9.096109 | 0.8892256 | 1.547287 | 6.389405e-14 | 3.917779
46.5031 | 15.417 | 14.54417 | 9.094607 | 0.8728347 | 1.542239 | 6.358212e-14 | 3.907319
46.5131 | 15.3881 | 14.52726 | 9.093107 | 0.860837 | 1.537203 | 6.327153e-14 | 3.896952
46.5231 | 15.3997 | 14.51047 | 9.091609 | 0.8892328 | 1.532179 | 6.296225e-14 | 3.886679
46.5331 | 15.347 | 14.49378 | 9.090113 | 0.8532221 | 1.527168 | 6.265429e-14 | 3.876498
46.5431 | 15.3355 | 14.47719 | 9.088617 | 0.8583069 | 1.522168 | 6.234763e-14 | 3.866408
46.553 | 15.307 | 14.46088 | 9.087139 | 0.8461195 | 1.517231 | 6.204535e-14 | 3.856511
46.563 | 15.3153 | 14.4445 | 9.085646 | 0.8707964 | 1.512255 | 6.174127e-14 | 3.846603
46.573 | 15.2868 | 14.42823 | 9.084156 | 0.8585715 | 1.50729 | 6.143846e-14 | 3.836783
46.583 | 15.2654 | 14.41206 | 9.082666 | 0.853343 | 1.502336 | 6.113693e-14 | 3.827055
46.593 | 15.2484 | 14.39599 | 9.081178 | 0.8524143 | 1.497394 | 6.083666e-14 | 3.817413
46.603 | 15.2238 | 14.38002 | 9.079692 | 0.8437832 | 1.492463 | 6.053766e-14 | 3.807862
46.613 | 15.2229 | 14.36415 | 9.078207 | 0.858753 | 1.487543 | 6.023989e-14 | 3.798397
46.623 | 15.1752 | 14.34838 | 9.076724 | 0.8268221 | 1.482634 | 5.994339e-14 | 3.78902
46.633 | 15.1701 | 14.33271 | 9.075242 | 0.8373935 | 1.477736 | 5.96481e-14 | 3.779729
46.643 | 15.1683 | 14.31713 | 9.073761 | 0.8511657 | 1.472849 | 5.935406e-14 | 3.770525
46.653 | 15.1099 | 14.30166 | 9.072282 | 0.8082407 | 1.467972 | 5.906123e-14 | 3.761406
46.663 | 15.1137 | 14.28628 | 9.070804 | 0.8274182 | 1.463106 | 5.876963e-14 | 3.752372
46.673 | 15.1305 | 14.271 | 9.069328 | 0.8595 | 1.45825 | 5.847922e-14 | 3.743423
46.683 | 15.0493 | 14.25581 | 9.067853 | 0.7934851 | 1.453404 | 5.819003e-14 | 3.734558
46.693 | 15.0571 | 14.24072 | 9.066379 | 0.8163752 | 1.448569 | 5.790203e-14 | 3.725777
46.703 | 15.0516 | 14.22573 | 9.064907 | 0.8258721 | 1.443744 | 5.761521e-14 | 3.717078
46.713 | 15.0102 | 14.21083 | 9.063436 | 0.799374 | 1.438929 | 5.732959e-14 | 3.708462
46.723 | 15.0062 | 14.19602 | 9.061966 | 0.8101828 | 1.434123 | 5.704513e-14 | 3.699928
46.733 | 15.0067 | 14.1813 | 9.060498 | 0.8253983 | 1.429328 | 5.676186e-14 | 3.691475
46.743 | 14.9542 | 14.16668 | 9.059031 | 0.7875229 | 1.424543 | 5.647973e-14 | 3.683103
46.753 | 14.96 | 14.15215 | 9.057566 | 0.807855 | 1.419767 | 5.619878e-14 | 3.674813
46.763 | 14.9561 | 14.1377 | 9.056101 | 0.8183966 | 1.415 | 5.591897e-14 | 3.666602
46.773 | 14.9095 | 14.12335 | 9.054638 | 0.7861473 | 1.410244 | 5.564032e-14 | 3.658471
46.783 | 14.8995 | 14.10909 | 9.053177 | 0.7904092 | 1.405496 | 5.536279e-14 | 3.650418
46.793 | 14.9028 | 14.09492 | 9.051716 | 0.8078805 | 1.400758 | 5.508642e-14 | 3.642445
46.803 | 14.8563 | 14.08084 | 9.050257 | 0.7754646 | 1.396029 | 5.481116e-14 | 3.634549
46.813 | 14.8651 | 14.06684 | 9.048799 | 0.7982594 | 1.39131 | 5.453704e-14 | 3.626731
46.823 | 14.8485 | 14.05293 | 9.047343 | 0.7955678 | 1.386599 | 5.426402e-14 | 3.61899
46.833 | 14.8015 | 14.03911 | 9.045887 | 0.7623877 | 1.381898 | 5.399213e-14 | 3.611327
46.843 | 14.8463 | 14.02538 | 9.044433 | 0.8209225 | 1.377205 | 5.372134e-14 | 3.603739
46.853 | 14.7647 | 14.01173 | 9.042981 | 0.7529702 | 1.372522 | 5.345167e-14 | 3.596228
46.863 | 14.7577 | 13.99817 | 9.041529 | 0.7595333 | 1.367847 | 5.318308e-14 | 3.588791
46.873 | 14.8077 | 13.98469 | 9.040079 | 0.8230104 | 1.363181 | 5.29156e-14 | 3.58143
46.883 | 14.6973 | 13.9713 | 9.038629 | 0.7260048 | 1.358523 | 5.264919e-14 | 3.574143
46.893 | 14.7382 | 13.95799 | 9.037181 | 0.7802138 | 1.353875 | 5.238388e-14 | 3.56693
46.903 | 14.7302 | 13.94476 | 9.035735 | 0.7854404 | 1.349234 | 5.211963e-14 | 3.559791
46.913 | 14.6617 | 13.93162 | 9.034289 | 0.7300833 | 1.344603 | 5.185648e-14 | 3.552725
46.923 | 14.7082 | 13.91856 | 9.032844 | 0.7896446 | 1.339979 | 5.159438e-14 | 3.545732
46.933 | 14.6625 | 13.90558 | 9.031401 | 0.7569231 | 1.335365 | 5.133336e-14 | 3.538811
46.943 | 14.6365 | 13.89268 | 9.029959 | 0.7438207 | 1.330758 | 5.107339e-14 | 3.531962
46.953 | 14.657 | 13.87986 | 9.028518 | 0.7771375 | 1.32616 | 5.081448e-14 | 3.525185
46.963 | 14.6259 | 13.86713 | 9.027078 | 0.7587732 | 1.32157 | 5.055663e-14 | 3.518479
46.973 | 14.5942 | 13.85447 | 9.025639 | 0.7397302 | 1.316988 | 5.029982e-14 | 3.511843
46.983 | 14.6316 | 13.84189 | 9.024202 | 0.7897063 | 1.312414 | 5.004406e-14 | 3.505278
46.993 | 14.5665 | 13.8294 | 9.022765 | 0.7371042 | 1.307849 | 4.978934e-14 | 3.498782
47.003 | 14.5888 | 13.81698 | 9.02133 | 0.7718227 | 1.303291 | 4.953566e-14 | 3.492356
47.013 | 14.5822 | 13.80464 | 9.019895 | 0.7775641 | 1.298741 | 4.9283e-14 | 3.485999
47.023 | 14.5161 | 13.79237 | 9.018462 | 0.7237272 | 1.2942 | 4.903138e-14 | 3.479711
47.033 | 14.5517 | 13.78019 | 9.01703 | 0.7715131 | 1.289666 | 4.878078e-14 | 3.473491
47.043 | 14.5419 | 13.76808 | 9.015599 | 0.7738217 | 1.28514 | 4.853121e-14 | 3.467339
47.053 | 14.4725 | 13.75605 | 9.014169 | 0.7164549 | 1.280622 | 4.828264e-14 | 3.461254
47.063 | 14.5381 | 13.74409 | 9.01274 | 0.7940113 | 1.276112 | 4.80351e-14 | 3.455237
47.073 | 14.4594 | 13.73221 | 9.011312 | 0.7271928 | 1.27161 | 4.778857e-14 | 3.449286
47.083 | 14.4911 | 13.7204 | 9.009885 | 0.7706986 | 1.267115 | 4.754304e-14 | 3.443401
47.093 | 14.4727 | 13.70867 | 9.008459 | 0.7640306 | 1.262628 | 4.729852e-14 | 3.437582
47.103 | 14.4306 | 13.69701 | 9.007034 | 0.7335873 | 1.258149 | 4.7055e-14 | 3.43183
47.113 | 14.4751 | 13.68543 | 9.00561 | 0.7896707 | 1.253677 | 4.681248e-14 | 3.426142
47.123 | 14.4036 | 13.67392 | 9.004187 | 0.7296802 | 1.249213 | 4.657095e-14 | 3.42052
47.133 | 14.4047 | 13.66248 | 9.002765 | 0.7422176 | 1.244756 | 4.633041e-14 | 3.414961
47.1429 | 14.4033 | 13.65123 | 9.001359 | 0.7520704 | 1.240351 | 4.609323e-14 | 3.40952
47.1529 | 14.4014 | 13.63994 | 8.999939 | 0.7614629 | 1.23591 | 4.585465e-14 | 3.404089
47.1629 | 14.3672 | 13.62872 | 8.998519 | 0.7384833 | 1.231476 | 4.561707e-14 | 3.398721
47.1729 | 14.3662 | 13.61757 | 8.997101 | 0.7486326 | 1.22705 | 4.538045e-14 | 3.393416
47.1829 | 14.3501 | 13.60649 | 8.995684 | 0.7436107 | 1.222631 | 4.514482e-14 | 3.388174
47.1929 | 14.3325 | 13.59548 | 8.994268 | 0.7370179 | 1.218219 | 4.491016e-14 | 3.382995
47.2029 | 14.3265 | 13.58454 | 8.992853 | 0.7419551 | 1.213815 | 4.467646e-14 | 3.377877
47.2129 | 14.2716 | 13.57368 | 8.991438 | 0.6979219 | 1.209419 | 4.444374e-14 | 3.372821
47.2229 | 14.314 | 13.56288 | 8.990025 | 0.7511189 | 1.205029 | 4.421199e-14 | 3.367827
47.2329 | 14.3036 | 13.55215 | 8.988612 | 0.7514471 | 1.200648 | 4.398119e-14 | 3.362893
47.2429 | 14.223 | 13.54149 | 8.987201 | 0.6815062 | 1.196273 | 4.375136e-14 | 3.35802
47.2529 | 14.2787 | 13.5309 | 8.98579 | 0.7477967 | 1.191906 | 4.352249e-14 | 3.353207
47.2629 | 14.2072 | 13.52038 | 8.98438 | 0.6868189 | 1.187547 | 4.329457e-14 | 3.348455
47.2729 | 14.2266 | 13.50993 | 8.982971 | 0.7166735 | 1.183194 | 4.306761e-14 | 3.343761
47.2829 | 14.2194 | 13.49954 | 8.981562 | 0.71986 | 1.17885 | 4.28416e-14 | 3.339128
47.2929 | 14.1525 | 13.48922 | 8.980155 | 0.66328 | 1.174512 | 4.261653e-14 | 3.334553
47.3029 | 14.2034 | 13.47897 | 8.978748 | 0.7244328 | 1.170182 | 4.239241e-14 | 3.330037
47.3129 | 14.1604 | 13.46878 | 8.977343 | 0.691619 | 1.165859 | 4.216924e-14 | 3.325579
47.3229 | 14.142 | 13.45866 | 8.975938 | 0.6833389 | 1.161544 | 4.194701e-14 | 3.321179
47.3329 | 14.1284 | 13.44861 | 8.974534 | 0.679793 | 1.157236 | 4.172573e-14 | 3.316837
47.3429 | 14.1033 | 13.43862 | 8.97313 | 0.6646817 | 1.152935 | 4.150537e-14 | 3.312553
47.3529 | 14.11 | 13.42869 | 8.971728 | 0.6813054 | 1.148642 | 4.128596e-14 | 3.308325
47.3629 | 14.0879 | 13.41884 | 8.970326 | 0.6690639 | 1.144356 | 4.106747e-14 | 3.304154
47.3729 | 14.0585 | 13.40904 | 8.968925 | 0.6494578 | 1.140077 | 4.084993e-14 | 3.30004
47.3829 | 14.0648 | 13.39931 | 8.967525 | 0.665487 | 1.135806 | 4.063331e-14 | 3.295982
47.3929 | 14.0337 | 13.38965 | 8.966126 | 0.6440526 | 1.131543 | 4.041762e-14 | 3.291979
47.4029 | 14.0408 | 13.38005 | 8.964727 | 0.6607546 | 1.127286 | 4.020286e-14 | 3.288032
47.4129 | 14.0296 | 13.37051 | 8.963329 | 0.659093 | 1.123037 | 3.998902e-14 | 3.284141
47.4229 | 13.9716 | 13.36103 | 8.961932 | 0.6105685 | 1.118796 | 3.97761e-14 | 3.280304
47.4329 | 14.0163 | 13.35162 | 8.960535 | 0.6646808 | 1.114562 | 3.956411e-14 | 3.276523
47.4429 | 13.9524 | 13.34227 | 8.959139 | 0.6101309 | 1.110335 | 3.935304e-14 | 3.272795
47.4529 | 13.9683 | 13.33298 | 8.957744 | 0.6353187 | 1.106116 | 3.914288e-14 | 3.269122
47.4629 | 13.9524 | 13.32376 | 8.95635 | 0.6286442 | 1.101904 | 3.893365e-14 | 3.265502
47.4729 | 13.9236 | 13.31459 | 8.954956 | 0.6090084 | 1.097699 | 3.872532e-14 | 3.261936
47.4829 | 13.9449 | 13.30549 | 8.953563 | 0.6394108 | 1.093503 | 3.851791e-14 | 3.258423
47.4929 | 13.8988 | 13.29645 | 8.952171 | 0.6023526 | 1.089313 | 3.831141e-14 | 3.254963
47.5029 | 13.9219 | 13.28747 | 8.950779 | 0.6344331 | 1.085132 | 3.810583e-14 | 3.251556
47.5129 | 13.8759 | 13.27855 | 8.949388 | 0.597353 | 1.080958 | 3.790115e-14 | 3.248201
47.5229 | 13.8828 | 13.26969 | 8.947998 | 0.6131126 | 1.076791 | 3.769738e-14 | 3.244899
47.5329 | 13.8582 | 13.26089 | 8.946608 | 0.5973121 | 1.072632 | 3.749451e-14 | 3.241648
47.5429 | 13.8506 | 13.25215 | 8.945219 | 0.5984517 | 1.068481 | 3.729255e-14 | 3.238449
47.5529 | 13.853 | 13.24347 | 8.94383 | 0.6095316 | 1.064337 | 3.70915e-14 | 3.235301
47.5629 | 13.8258 | 13.23485 | 8.942442 | 0.5909523 | 1.060201 | 3.689134e-14 | 3.232205
47.5729 | 13.8501 | 13.22629 | 8.941055 | 0.6238141 | 1.056073 | 3.669209e-14 | 3.229158
47.5829 | 13.7941 | 13.21778 | 8.939668 | 0.5763167 | 1.051952 | 3.649374e-14 | 3.226163
47.5929 | 13.7983 | 13.20934 | 8.938282 | 0.5889611 | 1.047839 | 3.629628e-14 | 3.223218
47.6029 | 13.8004 | 13.20095 | 8.936896 | 0.5994468 | 1.043734 | 3.609972e-14 | 3.220323
47.6129 | 13.7842 | 13.19263 | 8.935511 | 0.5915746 | 1.039636 | 3.590405e-14 | 3.217477
47.6229 | 13.7741 | 13.18436 | 8.934127 | 0.5897441 | 1.035547 | 3.570929e-14 | 3.214682
47.6329 | 13.7623 | 13.17614 | 8.932743 | 0.5861562 | 1.031465 | 3.551541e-14 | 3.211935
47.6429 | 13.7458 | 13.16799 | 8.93136 | 0.5778108 | 1.027392 | 3.532243e-14 | 3.209238
47.6529 | 13.7492 | 13.15989 | 8.929977 | 0.589308 | 1.023326 | 3.513034e-14 | 3.206589
47.6629 | 13.7319 | 13.15185 | 8.928595 | 0.5800485 | 1.019268 | 3.493913e-14 | 3.203989
47.6729 | 13.7202 | 13.14387 | 8.927213 | 0.5763322 | 1.015218 | 3.474882e-14 | 3.201437
47.6829 | 13.7214 | 13.13594 | 8.925832 | 0.5854592 | 1.011176 | 3.455939e-14 | 3.198933
47.6929 | 13.6851 | 13.12807 | 8.924451 | 0.5570297 | 1.007142 | 3.437086e-14 | 3.196477
47.7029 | 13.6905 | 13.12026 | 8.92307 | 0.5702439 | 1.003116 | 3.418321e-14 | 3.194069
47.7129 | 13.6581 | 13.1125 | 8.921691 | 0.5456026 | 0.9990988 | 3.399644e-14 | 3.191708
47.7228 | 13.6765 | 13.10487 | 8.920325 | 0.5716271 | 0.9951297 | 3.381242e-14 | 3.189418
47.7328 | 13.6523 | 13.09723 | 8.918946 | 0.555075 | 0.9911282 | 3.362741e-14 | 3.187151
47.7428 | 13.6265 | 13.08963 | 8.917568 | 0.5368676 | 0.987135 | 3.344327e-14 | 3.18493
47.7528 | 13.6443 | 13.08209 | 8.91619 | 0.5622054 | 0.9831499 | 3.326002e-14 | 3.182755
47.7628 | 13.6335 | 13.07461 | 8.914812 | 0.5588873 | 0.9791733 | 3.307766e-14 | 3.180627
47.7728 | 13.6172 | 13.06719 | 8.913435 | 0.5500147 | 0.975205 | 3.289617e-14 | 3.178545
47.7828 | 13.6049 | 13.05981 | 8.912058 | 0.5450878 | 0.971245 | 3.271555e-14 | 3.176509
47.7928 | 13.5915 | 13.05249 | 8.910682 | 0.5390068 | 0.9672933 | 3.253581e-14 | 3.174518
47.8028 | 13.5724 | 13.04523 | 8.909306 | 0.5271709 | 0.9633503 | 3.235695e-14 | 3.172573
47.8128 | 13.5796 | 13.03802 | 8.907931 | 0.5415812 | 0.9594157 | 3.217897e-14 | 3.170673
47.8228 | 13.5531 | 13.03086 | 8.906555 | 0.5222379 | 0.9554895 | 3.200186e-14 | 3.168817
47.8328 | 13.5597 | 13.02376 | 8.905181 | 0.5359412 | 0.9515718 | 3.182561e-14 | 3.167006
47.8428 | 13.5325 | 13.01671 | 8.903806 | 0.5157904 | 0.9476629 | 3.165025e-14 | 3.16524
47.8528 | 13.5415 | 13.00971 | 8.902432 | 0.5317862 | 0.9437626 | 3.147576e-14 | 3.163519
47.8628 | 13.5089 | 13.00277 | 8.901059 | 0.5061295 | 0.9398709 | 3.130213e-14 | 3.161841
47.8728 | 13.5158 | 12.99588 | 8.899685 | 0.5199195 | 0.9359879 | 3.112937e-14 | 3.160207
47.8828 | 13.4895 | 12.98904 | 8.898312 | 0.5004561 | 0.9321139 | 3.095749e-14 | 3.158618
47.8928 | 13.5054 | 12.98226 | 8.89694 | 0.5231404 | 0.9282486 | 3.078647e-14 | 3.157071
47.9028 | 13.4731 | 12.97553 | 8.895567 | 0.4975725 | 0.924392 | 3.061631e-14 | 3.155568
47.9128 | 13.4931 | 12.96885 | 8.894195 | 0.5242525 | 0.9205443 | 3.044702e-14 | 3.154108
47.9228 | 13.4741 | 12.96222 | 8.892823 | 0.5118799 | 0.9167056 | 3.02786e-14 | 3.152691
47.9328 | 13.4466 | 12.95565 | 8.891452 | 0.4909546 | 0.912876 | 3.011105e-14 | 3.151317
47.9428 | 13.459 | 12.94912 | 8.890081 | 0.509878 | 0.9090553 | 2.994435e-14 | 3.149986
47.9528 | 13.4232 | 12.94265 | 8.88871 | 0.4805496 | 0.9052437 | 2.977852e-14 | 3.148697
47.9628 | 13.4533 | 12.93623 | 8.887339 | 0.5170702 | 0.901441 | 2.961355e-14 | 3.147449
47.9728 | 13.4029 | 12.92986 | 8.885969 | 0.4730382 | 0.8976478 | 2.944944e-14 | 3.146245
47.9828 | 13.426 | 12.92354 | 8.884599 | 0.5024556 | 0.8938636 | 2.928619e-14 | 3.145082
47.9928 | 13.3938 | 12.91728 | 8.883229 | 0.4765219 | 0.8900886 | 2.91238e-14 | 3.143961
48.0028 | 13.3969 | 12.91106 | 8.881859 | 0.4858371 | 0.8863228 | 2.896226e-14 | 3.142881
48.0128 | 13.3795 | 12.9049 | 8.88049 | 0.4746007 | 0.8825666 | 2.880159e-14 | 3.141843
48.0228 | 13.3879 | 12.89879 | 8.879121 | 0.4891139 | 0.8788196 | 2.864177e-14 | 3.140846
48.0328 | 13.3457 | 12.89272 | 8.877752 | 0.4529766 | 0.875082 | 2.848281e-14 | 3.13989
48.0428 | 13.3681 | 12.88671 | 8.876383 | 0.4813891 | 0.8713538 | 2.83247e-14 | 3.138974
48.0528 | 13.336 | 12.88075 | 8.875014 | 0.4552502 | 0.8676353 | 2.816744e-14 | 3.1381
48.0628 | 13.3523 | 12.87484 | 8.873646 | 0.4774616 | 0.8639262 | 2.801104e-14 | 3.137266
48.0728 | 13.3079 | 12.86898 | 8.872278 | 0.4389228 | 0.8602268 | 2.785549e-14 | 3.136473
48.0828 | 13.3389 | 12.86317 | 8.87091 | 0.4757344 | 0.8565368 | 2.770079e-14 | 3.135719
48.0928 | 13.3064 | 12.85741 | 8.869542 | 0.448995 | 0.8528567 | 2.754694e-14 | 3.135007
48.1028 | 13.3023 | 12.85169 | 8.868174 | 0.4506062 | 0.8491863 | 2.739395e-14 | 3.134334
48.1128 | 13.3138 | 12.84603 | 8.866806 | 0.4677681 | 0.8455255 | 2.724179e-14 | 3.1337
48.1228 | 13.2665 | 12.84042 | 8.865439 | 0.4260804 | 0.8418746 | 2.709049e-14 | 3.133106
48.1328 | 13.2951 | 12.83486 | 8.864071 | 0.4602427 | 0.8382336 | 2.694003e-14 | 3.132552
48.1428 | 13.2636 | 12.82934 | 8.862704 | 0.4342556 | 0.8346025 | 2.679042e-14 | 3.132038
48.1528 | 13.2677 | 12.82388 | 8.861337 | 0.4438193 | 0.8309813 | 2.664166e-14 | 3.131562
48.1628 | 13.271 | 12.81847 | 8.85997 | 0.4525344 | 0.82737 | 2.649373e-14 | 3.131126
48.1728 | 13.2279 | 12.8131 | 8.858603 | 0.4147998 | 0.8237688 | 2.634665e-14 | 3.130728
48.1828 | 13.2505 | 12.80778 | 8.857236 | 0.442716 | 0.8201777 | 2.620042e-14 | 3.13037
48.1928 | 13.2365 | 12.80252 | 8.855869 | 0.4339835 | 0.8165967 | 2.605502e-14 | 3.13005
48.2028 | 13.2023 | 12.7973 | 8.854503 | 0.4050023 | 0.8130258 | 2.591046e-14 | 3.129769
48.2128 | 13.2291 | 12.79213 | 8.853136 | 0.4369726 | 0.8094651 | 2.576674e-14 | 3.129526
48.2228 | 13.1824 | 12.78701 | 8.851769 | 0.3953935 | 0.8059147 | 2.562387e-14 | 3.129322
48.2328 | 13.2329 | 12.78193 | 8.850403 | 0.4509664 | 0.8023746 | 2.548183e-14 | 3.129156
48.2428 | 13.1635 | 12.77691 | 8.849036 | 0.3865909 | 0.7988447 | 2.534062e-14 | 3.129028
48.2528 | 13.2059 | 12.77193 | 8.84767 | 0.433967 | 0.7953252 | 2.520025e-14 | 3.128938
48.2628 | 13.1615 | 12.76701 | 8.846303 | 0.3944944 | 0.7918162 | 2.506071e-14 | 3.128886
48.2728 | 13.1803 | 12.76213 | 8.844936 | 0.4181736 | 0.7883176 | 2.492201e-14 | 3.128872
48.2828 | 13.1454 | 12.75729 | 8.84357 | 0.3881051 | 0.7848294 | 2.478414e-14 | 3.128896
48.2928 | 13.1545 | 12.75251 | 8.842203 | 0.4019883 | 0.7813518 | 2.46471e-14 | 3.128956
48.3028 | 13.1561 | 12.74778 | 8.840837 | 0.4083232 | 0.7778848 | 2.451089e-14 | 3.129055
48.3127 | 13.1355 | 12.74314 | 8.839484 | 0.3923645 | 0.7744628 | 2.437685e-14 | 3.129189
48.3227 | 13.1231 | 12.7385 | 8.838117 | 0.3846044 | 0.7710169 | 2.424229e-14 | 3.129361
48.3327 | 13.1336 | 12.7339 | 8.836751 | 0.3996963 | 0.7675817 | 2.410856e-14 | 3.129571
48.3427 | 13.0995 | 12.72936 | 8.835384 | 0.3701403 | 0.7641573 | 2.397565e-14 | 3.129818
48.3527 | 13.1265 | 12.72486 | 8.834017 | 0.4016369 | 0.7607435 | 2.384357e-14 | 3.130102
48.3627 | 13.083 | 12.72041 | 8.83265 | 0.3625858 | 0.7573406 | 2.371231e-14 | 3.130423
48.3727 | 13.118 | 12.71601 | 8.831284 | 0.4019871 | 0.7539486 | 2.358187e-14 | 3.130781
48.3827 | 13.0526 | 12.71166 | 8.829917 | 0.3409408 | 0.7505674 | 2.345226e-14 | 3.131175
48.3927 | 13.1119 | 12.70735 | 8.82855 | 0.4045471 | 0.7471971 | 2.332346e-14 | 3.131606
48.4027 | 13.0419 | 12.70309 | 8.827182 | 0.3388062 | 0.7438378 | 2.319548e-14 | 3.132074
48.4127 | 13.0934 | 12.69888 | 8.825815 | 0.3945175 | 0.7404895 | 2.306833e-14 | 3.132578
48.4227 | 13.0426 | 12.69472 | 8.824448 | 0.3478817 | 0.7371522 | 2.294199e-14 | 3.133118
48.4327 | 13.0811 | 12.6906 | 8.82308 | 0.3904987 | 0.7338259 | 2.281646e-14 | 3.133695
48.4427 | 13.0358 | 12.68653 | 8.821713 | 0.3492683 | 0.7305108 | 2.269175e-14 | 3.134308
48.4527 | 13.0483 | 12.68251 | 8.820345 | 0.3657909 | 0.7272068 | 2.256785e-14 | 3.134958
48.4627 | 13.043 | 12.67853 | 8.818977 | 0.3644663 | 0.7239139 | 2.244477e-14 | 3.135643
48.4727 | 13.0312 | 12.67461 | 8.817609 | 0.3565945 | 0.7206323 | 2.232249e-14 | 3.136364
48.4827 | 13.0212 | 12.67072 | 8.81624 | 0.3504759 | 0.7173618 | 2.220103e-14 | 3.137122
48.4927 | 13.0224 | 12.66689 | 8.814872 | 0.3555102 | 0.7141027 | 2.208037e-14 | 3.137915
48.5027 | 13.0099 | 12.6631 | 8.813503 | 0.3467973 | 0.7108548 | 2.196053e-14 | 3.138744
48.5127 | 13.0157 | 12.65936 | 8.812135 | 0.3563377 | 0.7076182 | 2.184148e-14 | 3.139609
48.5227 | 12.9879 | 12.65567 | 8.810766 | 0.332231 | 0.7043931 | 2.172324e-14 | 3.14051
48.5327 | 13.0062 | 12.65202 | 8.809396 | 0.3541777 | 0.7011792 | 2.160581e-14 | 3.141447
48.5427 | 12.9725 | 12.64842 | 8.808027 | 0.3240771 | 0.6979769 | 2.148918e-14 | 3.142419
48.5527 | 12.9961 | 12.64487 | 8.806657 | 0.3512299 | 0.6947859 | 2.137335e-14 | 3.143427
48.5627 | 12.9534 | 12.64136 | 8.805288 | 0.3120359 | 0.6916064 | 2.125831e-14 | 3.14447
48.5727 | 12.9777 | 12.6379 | 8.803917 | 0.3397951 | 0.6884385 | 2.114408e-14 | 3.145549
48.5827 | 12.951 | 12.63449 | 8.802547 | 0.3165073 | 0.6852821 | 2.103064e-14 | 3.146664
48.5927 | 12.9553 | 12.63113 | 8.801176 | 0.3241729 | 0.6821372 | 2.0918e-14 | 3.147813
48.6027 | 12.9394 | 12.62781 | 8.799806 | 0.3115918 | 0.6790039 | 2.080616e-14 | 3.148999
48.6127 | 12.939 | 12.62454 | 8.798434 | 0.3144639 | 0.6758823 | 2.06951e-14 | 3.150219
48.6227 | 12.9324 | 12.62131 | 8.797063 | 0.3110894 | 0.6727722 | 2.058484e-14 | 3.151475
48.6327 | 12.8957 | 12.61813 | 8.795691 | 0.2775682 | 0.6696739 | 2.047537e-14 | 3.152767
48.6427 | 12.9471 | 12.615 | 8.794319 | 0.3321003 | 0.6665872 | 2.036669e-14 | 3.154093
48.6527 | 12.8706 | 12.61191 | 8.792947 | 0.2586859 | 0.6635122 | 2.025879e-14 | 3.155455
48.6627 | 12.9343 | 12.60888 | 8.791574 | 0.3254246 | 0.660449 | 2.015168e-14 | 3.156852
48.6727 | 12.8594 | 12.60588 | 8.790201 | 0.2535165 | 0.6573975 | 2.004536e-14 | 3.158284
48.6827 | 12.9042 | 12.60294 | 8.788828 | 0.3012622 | 0.6543578 | 1.993981e-14 | 3.159752
48.6927 | 12.8521 | 12.60004 | 8.787455 | 0.2520608 | 0.6513299 | 1.983506e-14 | 3.161255
48.7027 | 12.8675 | 12.59719 | 8.786081 | 0.2703131 | 0.6483138 | 1.973107e-14 | 3.162792
48.7127 | 12.8436 | 12.59438 | 8.784706 | 0.2492184 | 0.6453096 | 1.962788e-14 | 3.164365
48.7227 | 12.8568 | 12.59162 | 8.783332 | 0.2651774 | 0.6423172 | 1.952545e-14 | 3.165974
48.7327 | 12.8348 | 12.58891 | 8.781957 | 0.2458895 | 0.6393368 | 1.94238e-14 | 3.167617
48.7427 | 12.8438 | 12.58624 | 8.780581 | 0.2575552 | 0.6363682 | 1.932293e-14 | 3.169295
48.7527 | 12.8214 | 12.58363 | 8.779206 | 0.2377741 | 0.6334115 | 1.922283e-14 | 3.171009
48.7627 | 12.8138 | 12.58105 | 8.77783 | 0.2327463 | 0.6304668 | 1.91235e-14 | 3.172757
48.7727 | 12.8037 | 12.57853 | 8.776453 | 0.2251721 | 0.627534 | 1.902494e-14 | 3.174541
48.7827 | 12.7968 | 12.57605 | 8.775076 | 0.2207511 | 0.6246132 | 1.892715e-14 | 3.17636
48.7927 | 12.8021 | 12.57362 | 8.773699 | 0.2284834 | 0.6217043 | 1.883013e-14 | 3.178214
48.8027 | 12.7686 | 12.57123 | 8.772321 | 0.197369 | 0.6188075 | 1.873387e-14 | 3.180103
48.8127 | 12.7903 | 12.56889 | 8.770943 | 0.2214079 | 0.6159227 | 1.863838e-14 | 3.182027
48.8227 | 12.762 | 12.5666 | 8.769564 | 0.1954001 | 0.6130499 | 1.854365e-14 | 3.183986
48.8327 | 12.7746 | 12.56435 | 8.768185 | 0.2102457 | 0.6101891 | 1.844968e-14 | 3.18598
48.8427 | 12.747 | 12.56216 | 8.766805 | 0.1848443 | 0.6073404 | 1.835647e-14 | 3.18801
48.8527 | 12.7639 | 12.56 | 8.765425 | 0.2038963 | 0.6045037 | 1.826401e-14 | 3.190075
48.8627 | 12.7166 | 12.5579 | 8.764045 | 0.1587014 | 0.6016791 | 1.817232e-14 | 3.192175
48.8727 | 12.7349 | 12.55584 | 8.762664 | 0.1790599 | 0.5988666 | 1.808137e-14 | 3.19431
48.8827 | 12.7295 | 12.55383 | 8.761282 | 0.1756716 | 0.5960662 | 1.799118e-14 | 3.19648
48.8926 | 12.7302 | 12.55188 | 8.759914 | 0.1783164 | 0.5933058 | 1.790264e-14 | 3.198664
48.9026 | 12.703 | 12.54997 | 8.758532 | 0.153035 | 0.5905294 | 1.781394e-14 | 3.200904
48.9126 | 12.694 | 12.54809 | 8.757149 | 0.1459066 | 0.5877652 | 1.7726e-14 | 3.203179
48.9226 | 12.6989 | 12.54627 | 8.755765 | 0.1526312 | 0.5850131 | 1.76388e-14 | 3.20549
48.9326 | 12.6716 | 12.54449 | 8.754381 | 0.127109 | 0.5822731 | 1.755234e-14 | 3.207837
48.9426 | 12.6966 | 12.54276 | 8.752997 | 0.1538399 | 0.5795452 | 1.746663e-14 | 3.210218
48.9526 | 12.6529 | 12.54108 | 8.751612 | 0.1118237 | 0.5768295 | 1.738166e-14 | 3.212635
48.9626 | 12.6872 | 12.53944 | 8.750226 | 0.1477606 | 0.5741259 | 1.729743e-14 | 3.215087
48.9726 | 12.6297 | 12.53785 | 8.74884 | 0.09185067 | 0.5714345 | 1.721394e-14 | 3.217575
48.9826 | 12.6774 | 12.53631 | 8.747453 | 0.1410936 | 0.5687552 | 1.713118e-14 | 3.220098
48.9926 | 12.6295 | 12.53481 | 8.746066 | 0.09468944 | 0.566088 | 1.704916e-14 | 3.222657
49.0026 | 12.6567 | 12.53336 | 8.744678 | 0.1233382 | 0.563433 | 1.696788e-14 | 3.225251
49.0126 | 12.6049 | 12.53196 | 8.74329 | 0.07293984 | 0.5607902 | 1.688732e-14 | 3.22788
49.0226 | 12.6335 | 12.53061 | 8.7419 | 0.1028944 | 0.5581595 | 1.68075e-14 | 3.230546
49.0326 | 12.6054 | 12.5293 | 8.740511 | 0.07610161 | 0.555541 | 1.672841e-14 | 3.233247
49.0426 | 12.5947 | 12.52804 | 8.739121 | 0.06666183 | 0.5529345 | 1.665004e-14 | 3.235983
49.0526 | 12.6229 | 12.52683 | 8.73773 | 0.09607476 | 0.5503403 | 1.65724e-14 | 3.238755
49.0626 | 12.5672 | 12.52566 | 8.736338 | 0.04154054 | 0.5477581 | 1.649548e-14 | 3.241563
49.0726 | 12.6163 | 12.52454 | 8.734946 | 0.09175885 | 0.5451882 | 1.641928e-14 | 3.244407
49.0826 | 12.5518 | 12.52347 | 8.733553 | 0.02833024 | 0.5426303 | 1.634381e-14 | 3.247286
49.0926 | 12.6036 | 12.52245 | 8.73216 | 0.08115384 | 0.5400846 | 1.626905e-14 | 3.250202
49.1026 | 12.5311 | 12.52147 | 8.730766 | 0.009630247 | 0.537551 | 1.619501e-14 | 3.253153
49.1126 | 12.5897 | 12.52054 | 8.729371 | 0.06915923 | 0.5350295 | 1.612169e-14 | 3.25614
49.1226 | 12.5215 | 12.51966 | 8.727975 | 0.001840912 | 0.5325202 | 1.604908e-14 | 3.259164
49.1326 | 12.559 | 12.51882 | 8.726579 | 0.0401751 | 0.5300229 | 1.597718e-14 | 3.262223
49.1426 | 12.5311 | 12.51804 | 8.725182 | 0.01306179 | 0.5275377 | 1.5906e-14 | 3.265318
49.1526 | 12.5387 | 12.5173 | 8.723785 | 0.02140104 | 0.5250646 | 1.583552e-14 | 3.268449
49.1626 | 12.5229 | 12.51661 | 8.722387 | 0.006292718 | 0.5226036 | 1.576575e-14 | 3.271617
49.1726 | 12.5275 | 12.51596 | 8.720988 | 0.01153652 | 0.5201547 | 1.569669e-14 | 3.274821
49.1826 | 12.5147 | 12.51537 | 8.719588 | -0.0006669522 | 0.5177179 | 1.562832e-14 | 3.278061
49.1926 | 12.5029 | 12.51482 | 8.718188 | -0.01191799 | 0.515293 | 1.556067e-14 | 3.281337
49.2026 | 12.4864 | 12.51432 | 8.716787 | -0.02791688 | 0.5128802 | 1.549371e-14 | 3.28465
49.2126 | 12.4959 | 12.51386 | 8.715385 | -0.01796334 | 0.5104795 | 1.542745e-14 | 3.287999
49.2226 | 12.4978 | 12.51346 | 8.713982 | -0.01565753 | 0.5080907 | 1.536189e-14 | 3.291385
49.2326 | 12.4995 | 12.5131 | 8.712579 | -0.01359938 | 0.5057139 | 1.529702e-14 | 3.294807
49.2426 | 12.4693 | 12.51279 | 8.711175 | -0.04348891 | 0.5033491 | 1.523285e-14 | 3.298265
49.2526 | 12.4943 | 12.51253 | 8.70977 | -0.01822642 | 0.5009963 | 1.516937e-14 | 3.30176
49.2626 | 12.449 | 12.51231 | 8.708364 | -0.06331166 | 0.4986555 | 1.510658e-14 | 3.305292
49.2726 | 12.4844 | 12.51214 | 8.706958 | -0.02774471 | 0.4963265 | 1.504448e-14 | 3.30886
49.2826 | 12.4498 | 12.51203 | 8.705551 | -0.06222548 | 0.4940095 | 1.498307e-14 | 3.312465
49.2926 | 12.4635 | 12.51195 | 8.704143 | -0.04845408 | 0.4917044 | 1.492234e-14 | 3.316107
49.3026 | 12.4536 | 12.51193 | 8.702734 | -0.0583305 | 0.4894111 | 1.48623e-14 | 3.319786
49.3126 | 12.4492 | 12.51195 | 8.701324 | -0.06275494 | 0.4871297 | 1.480293e-14 | 3.323501
49.3226 | 12.4479 | 12.51203 | 8.699913 | -0.06412735 | 0.4848602 | 1.474426e-14 | 3.327254
49.3326 | 12.4425 | 12.51215 | 8.698502 | -0.06964735 | 0.4826025 | 1.468625e-14 | 3.331043
49.3426 | 12.4532 | 12.51232 | 8.69709 | -0.05911541 | 0.4803566 | 1.462893e-14 | 3.334869
49.3526 | 12.4252 | 12.51253 | 8.695677 | -0.08733152 | 0.4781224 | 1.457228e-14 | 3.338732
49.3626 | 12.4262 | 12.5128 | 8.694263 | -0.08659559 | 0.4759001 | 1.451631e-14 | 3.342632
49.3726 | 12.4307 | 12.51311 | 8.692848 | -0.08240737 | 0.4736894 | 1.446101e-14 | 3.34657
49.3826 | 12.4024 | 12.51347 | 8.691433 | -0.111067 | 0.4714905 | 1.440638e-14 | 3.350544
49.3926 | 12.4284 | 12.51387 | 8.690016 | -0.08547493 | 0.4693033 | 1.435242e-14 | 3.354555
49.4026 | 12.4065 | 12.51433 | 8.688599 | -0.1078306 | 0.4671277 | 1.429913e-14 | 3.358604
49.4126 | 12.4291 | 12.51483 | 8.687181 | -0.08573432 | 0.4649638 | 1.42465e-14 | 3.36269
49.4226 | 12.393 | 12.51539 | 8.685761 | -0.122386 | 0.4628115 | 1.419454e-14 | 3.366813
49.4326 | 12.4042 | 12.51599 | 8.684341 | -0.1117855 | 0.4606708 | 1.414324e-14 | 3.370973
49.4426 | 12.3888 | 12.51663 | 8.68292 | -0.1278332 | 0.4585416 | 1.40926e-14 | 3.375171
49.4526 | 12.3906 | 12.51733 | 8.681498 | -0.1267284 | 0.456424 | 1.404262e-14 | 3.379406
49.4626 | 12.3938 | 12.51807 | 8.680076 | -0.1242717 | 0.4543179 | 1.399331e-14 | 3.383678
49.4726 | 12.3782 | 12.51886 | 8.678652 | -0.1406628 | 0.4522233 | 1.394464e-14 | 3.387988
49.4825 | 12.3747 | 12.51969 | 8.677241 | -0.1449928 | 0.4501609 | 1.389711e-14 | 3.392291
49.4925 | 12.3852 | 12.52058 | 8.675816 | -0.1353793 | 0.448089 | 1.384975e-14 | 3.396675
49.5025 | 12.351 | 12.52151 | 8.674389 | -0.1705135 | 0.4460286 | 1.380304e-14 | 3.401096
49.5125 | 12.3796 | 12.5225 | 8.672961 | -0.1428954 | 0.4439795 | 1.375698e-14 | 3.405554
49.5225 | 12.3471 | 12.52353 | 8.671533 | -0.176425 | 0.4419417 | 1.371157e-14 | 3.41005
49.5325 | 12.3629 | 12.5246 | 8.670103 | -0.1617025 | 0.4399153 | 1.366681e-14 | 3.414584
49.5425 | 12.3305 | 12.52573 | 8.668673 | -0.1952276 | 0.4379001 | 1.36227e-14 | 3.419155
49.5525 | 12.3444 | 12.5269 | 8.667241 | -0.1825003 | 0.4358962 | 1.357922e-14 | 3.423763
49.5625 | 12.3398 | 12.52812 | 8.665809 | -0.1883206 | 0.4339035 | 1.353639e-14 | 3.428408
49.5725 | 12.3411 | 12.52939 | 8.664375 | -0.1882883 | 0.4319219 | 1.349421e-14 | 3.433091
49.5825 | 12.325 | 12.5307 | 8.662941 | -0.2057039 | 0.4299516 | 1.345266e-14 | 3.437812
49.5925 | 12.3348 | 12.53207 | 8.661505 | -0.1972665 | 0.4279923 | 1.341175e-14 | 3.442569
49.6025 | 12.2916 | 12.53348 | 8.660068 | -0.2418765 | 0.426044 | 1.337147e-14 | 3.447364
49.6125 | 12.3469 | 12.53493 | 8.658631 | -0.1880339 | 0.4241069 | 1.333184e-14 | 3.452196
49.6225 | 12.2873 | 12.53644 | 8.657192 | -0.2491385 | 0.4221807 | 1.329283e-14 | 3.457066
49.6325 | 12.3335 | 12.53799 | 8.655752 | -0.2044902 | 0.4202655 | 1.325446e-14 | 3.461972
49.6425 | 12.2884 | 12.53959 | 8.654311 | -0.251189 | 0.4183612 | 1.321672e-14 | 3.466916
49.6525 | 12.3093 | 12.54123 | 8.652869 | -0.2319346 | 0.4164678 | 1.31796e-14 | 3.471897
49.6625 | 12.2917 | 12.54293 | 8.651426 | -0.2512272 | 0.4145853 | 1.314312e-14 | 3.476915
49.6725 | 12.305 | 12.54467 | 8.649982 | -0.2396666 | 0.4127136 | 1.310726e-14 | 3.481971
49.6825 | 12.2828 | 12.54645 | 8.648537 | -0.2636527 | 0.4108527 | 1.307203e-14 | 3.487063
49.6925 | 12.2785 | 12.54829 | 8.647091 | -0.2697853 | 0.4090025 | 1.303742e-14 | 3.492192
49.7025 | 12.262 | 12.55016 | 8.645644 | -0.2881646 | 0.4071631 | 1.300343e-14 | 3.497358
49.7125 | 12.2959 | 12.55209 | 8.644195 | -0.2561901 | 0.4053343 | 1.297006e-14 | 3.502561
49.7225 | 12.2442 | 12.55406 | 8.642745 | -0.3098617 | 0.4035161 | 1.293731e-14 | 3.5078
49.7325 | 12.2855 | 12.55608 | 8.641295 | -0.2705794 | 0.4017085 | 1.290518e-14 | 3.513076
49.7425 | 12.2537 | 12.55814 | 8.639843 | -0.3044431 | 0.3999115 | 1.287367e-14 | 3.518389
49.7525 | 12.2476 | 12.56025 | 8.63839 | -0.3126528 | 0.398125 | 1.284277e-14 | 3.523738
49.7625 | 12.258 | 12.56241 | 8.636936 | -0.3044079 | 0.3963489 | 1.281248e-14 | 3.529123
49.7725 | 12.2291 | 12.56461 | 8.63548 | -0.3355086 | 0.3945833 | 1.278281e-14 | 3.534545
49.7825 | 12.267 | 12.56685 | 8.634024 | -0.2998547 | 0.392828 | 1.275374e-14 | 3.540003
49.7925 | 12.2144 | 12.56915 | 8.632566 | -0.3547462 | 0.3910831 | 1.272529e-14 | 3.545497
49.8025 | 12.2369 | 12.57148 | 8.631107 | -0.3345824 | 0.3893485 | 1.269744e-14 | 3.551027
49.8125 | 12.2191 | 12.57386 | 8.629647 | -0.3547634 | 0.3876241 | 1.26702e-14 | 3.556592
49.8225 | 12.2249 | 12.57629 | 8.628186 | -0.3513892 | 0.38591 | 1.264357e-14 | 3.562193
49.8325 | 12.2081 | 12.57876 | 8.626724 | -0.3706594 | 0.384206 | 1.261753e-14 | 3.56783
49.8425 | 12.2201 | 12.58127 | 8.62526 | -0.3611737 | 0.3825121 | 1.259211e-14 | 3.573502
49.8525 | 12.1793 | 12.58383 | 8.623795 | -0.4045323 | 0.3808283 | 1.256728e-14 | 3.579209
49.8625 | 12.2189 | 12.58643 | 8.622329 | -0.3675346 | 0.3791546 | 1.254305e-14 | 3.584951
49.8725 | 12.1748 | 12.58908 | 8.620862 | -0.4142804 | 0.3774908 | 1.251942e-14 | 3.590728
49.8825 | 12.1913 | 12.59177 | 8.619393 | -0.4004697 | 0.375837 | 1.249639e-14 | 3.596539
49.8925 | 12.1813 | 12.5945 | 8.617924 | -0.4132019 | 0.3741931 | 1.247395e-14 | 3.602385
49.9025 | 12.1749 | 12.59728 | 8.616453 | -0.4223771 | 0.372559 | 1.24521e-14 | 3.608266
49.9125 | 12.1813 | 12.60009 | 8.61498 | -0.4187949 | 0.3709347 | 1.243085e-14 | 3.61418
49.9225 | 12.1577 | 12.60295 | 8.613507 | -0.445255 | 0.3693202 | 1.241019e-14 | 3.620128
49.9325 | 12.1538 | 12.60586 | 8.612032 | -0.4520569 | 0.3677154 | 1.239012e-14 | 3.62611
49.9425 | 12.1563 | 12.6088 | 8.610556 | -0.452501 | 0.3661203 | 1.237064e-14 | 3.632125
49.9525 | 12.1652 | 12.61179 | 8.609078 | -0.4465862 | 0.3645348 | 1.235175e-14 | 3.638173
49.9625 | 12.1324 | 12.61481 | 8.6076 | -0.4824127 | 0.3629589 | 1.233344e-14 | 3.644254
49.9725 | 12.1654 | 12.61788 | 8.60612 | -0.4524801 | 0.3613925 | 1.231572e-14 | 3.650368
49.9825 | 12.1171 | 12.62099 | 8.604639 | -0.5038879 | 0.3598356 | 1.229858e-14 | 3.656514
49.9925 | 12.1624 | 12.62414 | 8.603156 | -0.4617357 | 0.3582881 | 1.228202e-14 | 3.662692
50.0025 | 12.108 | 12.62732 | 8.601672 | -0.5193238 | 0.35675 | 1.226605e-14 | 3.668902
50.0125 | 12.1293 | 12.63055 | 8.600187 | -0.5012511 | 0.3552212 | 1.225065e-14 | 3.675143
50.0225 | 12.1164 | 12.63382 | 8.5987 | -0.5174177 | 0.3537018 | 1.223583e-14 | 3.681416
50.0325 | 12.1013 | 12.63712 | 8.597212 | -0.5358229 | 0.3521915 | 1.222159e-14 | 3.687719
50.0425 | 12.1181 | 12.64047 | 8.595723 | -0.5223665 | 0.3506905 | 1.220792e-14 | 3.694053
50.0525 | 12.0986 | 12.64385 | 8.594232 | -0.5452481 | 0.3491985 | 1.219483e-14 | 3.700417
50.0624 | 12.0966 | 12.64723 | 8.592755 | -0.5506326 | 0.3477305 | 1.218243e-14 | 3.706747
50.0724 | 12.0976 | 12.65069 | 8.591262 | -0.5530886 | 0.3462566 | 1.217048e-14 | 3.71317
50.0824 | 12.1053 | 12.65418 | 8.589767 | -0.5488812 | 0.3447917 | 1.215909e-14 | 3.719622
50.0924 | 12.066 | 12.65771 | 8.588271 | -0.5917101 | 0.3433358 | 1.214827e-14 | 3.726103
50.1024 | 12.0965 | 12.66127 | 8.586774 | -0.5647747 | 0.3418887 | 1.213802e-14 | 3.732612
50.1124 | 12.052 | 12.66487 | 8.585275 | -0.6128748 | 0.3404505 | 1.212834e-14 | 3.73915
50.1224 | 12.0814 | 12.66851 | 8.583774 | -0.58711 | 0.3390211 | 1.211922e-14 | 3.745714
50.1324 | 12.064 | 12.67218 | 8.582273 | -0.6081793 | 0.3376005 | 1.211066e-14 | 3.752306
50.1424 | 12.0589 | 12.67588 | 8.58077 | -0.6169825 | 0.3361885 | 1.210267e-14 | 3.758924
50.1524 | 12.072 | 12.67962 | 8.579265 | -0.6076191 | 0.3347851 | 1.209524e-14 | 3.765569
50.1624 | 12.0404 | 12.68339 | 8.577759 | -0.6429891 | 0.3333904 | 1.208836e-14 | 3.77224
50.1724 | 12.0756 | 12.68719 | 8.576252 | -0.6115907 | 0.3320042 | 1.208204e-14 | 3.778935
50.1824 | 12.0323 | 12.69102 | 8.574743 | -0.6587249 | 0.3306265 | 1.207628e-14 | 3.785656
50.1924 | 12.0614 | 12.69489 | 8.573232 | -0.6334896 | 0.3292572 | 1.207107e-14 | 3.7924
50.2024 | 12.0297 | 12.69879 | 8.571721 | -0.6690857 | 0.3278964 | 1.206642e-14 | 3.799169
50.2124 | 12.0298 | 12.70271 | 8.570207 | -0.6729114 | 0.3265439 | 1.206232e-14 | 3.80596
50.2224 | 12.0524 | 12.70667 | 8.568693 | -0.6542669 | 0.3251997 | 1.205876e-14 | 3.812775
50.2324 | 12.0204 | 12.71065 | 8.567177 | -0.690251 | 0.3238637 | 1.205576e-14 | 3.819611
50.2424 | 12.0412 | 12.71466 | 8.565659 | -0.6734636 | 0.3225359 | 1.20533e-14 | 3.826469
50.2524 | 12.0117 | 12.7187 | 8.56414 | -0.7070035 | 0.3212162 | 1.205139e-14 | 3.833348
50.2624 | 12.0298 | 12.72277 | 8.562619 | -0.6929712 | 0.3199046 | 1.205003e-14 | 3.840248
50.2724 | 12.0239 | 12.72686 | 8.561097 | -0.7029645 | 0.3186011 | 1.20492e-14 | 3.847167
50.2824 | 12.0267 | 12.73098 | 8.559573 | -0.704284 | 0.3173056 | 1.204892e-14 | 3.854105
50.2924 | 12.0089 | 12.73513 | 8.558048 | -0.7262281 | 0.316018 | 1.204918e-14 | 3.861062
50.3024 | 12.0129 | 12.7393 | 8.556521 | -0.7263967 | 0.3147383 | 1.204997e-14 | 3.868037
50.3124 | 12.0081 | 12.74349 | 8.554993 | -0.7353886 | 0.3134664 | 1.205131e-14 | 3.875029
50.3224 | 12.0081 | 12.7477 | 8.553463 | -0.739604 | 0.3122024 | 1.205317e-14 | 3.882039
50.3324 | 12.0135 | 12.75194 | 8.551932 | -0.7384411 | 0.310946 | 1.205557e-14 | 3.889063
50.3424 | 11.9871 | 12.7562 | 8.550399 | -0.7690995 | 0.3096974 | 1.205851e-14 | 3.896103
50.3524 | 12.0209 | 12.76048 | 8.548864 | -0.7395786 | 0.3084564 | 1.206197e-14 | 3.903158
50.3624 | 11.9524 | 12.76478 | 8.547328 | -0.8123775 | 0.307223 | 1.206596e-14 | 3.910226
50.3724 | 12.0029 | 12.7691 | 8.545791 | -0.7661959 | 0.3059972 | 1.207048e-14 | 3.917308
50.3824 | 11.9824 | 12.77343 | 8.544251 | -0.7910323 | 0.3047788 | 1.207552e-14 | 3.924402
50.3924 | 11.9689 | 12.77779 | 8.542711 | -0.8088856 | 0.3035679 | 1.208108e-14 | 3.931507
50.4024 | 12.0026 | 12.78216 | 8.541168 | -0.7795561 | 0.3023644 | 1.208717e-14 | 3.938624
50.4124 | 11.9493 | 12.78654 | 8.539624 | -0.8372425 | 0.3011682 | 1.209378e-14 | 3.94575
50.4224 | 11.9803 | 12.79094 | 8.538079 | -0.8106432 | 0.2999793 | 1.21009e-14 | 3.952885
50.4324 | 11.9546 | 12.79536 | 8.536531 | -0.8407588 | 0.2987978 | 1.210855e-14 | 3.96003
50.4424 | 11.9521 | 12.79979 | 8.534983 | -0.8476867 | 0.2976234 | 1.21167e-14 | 3.967181
50.4524 | 11.9803 | 12.80423 | 8.533432 | -0.8239276 | 0.2964561 | 1.212537e-14 | 3.974339
50.4624 | 11.9432 | 12.80868 | 8.53188 | -0.8654793 | 0.295296 | 1.213455e-14 | 3.981503
50.4724 | 11.9745 | 12.81314 | 8.530326 | -0.838642 | 0.294143 | 1.214424e-14 | 3.988673
50.4824 | 11.9387 | 12.81761 | 8.528771 | -0.8789137 | 0.2929969 | 1.215444e-14 | 3.995846
50.4924 | 11.9348 | 12.82209 | 8.527214 | -0.8872945 | 0.2918579 | 1.216514e-14 | 4.003023
50.5024 | 11.9573 | 12.82658 | 8.525655 | -0.8692824 | 0.2907257 | 1.217634e-14 | 4.010201
50.5124 | 11.9349 | 12.83108 | 8.524095 | -0.8961776 | 0.2896005 | 1.218805e-14 | 4.017382
50.5224 | 11.9416 | 12.83558 | 8.522533 | -0.8939777 | 0.2884821 | 1.220025e-14 | 4.024563
50.5324 | 11.9294 | 12.84008 | 8.520969 | -0.9106834 | 0.2873705 | 1.221295e-14 | 4.031744
50.5424 | 11.9465 | 12.84459 | 8.519404 | -0.898092 | 0.2862656 | 1.222614e-14 | 4.038923
50.5524 | 11.9199 | 12.8491 | 8.517837 | -0.9292038 | 0.2851674 | 1.223983e-14 | 4.0461
50.5624 | 11.9319 | 12.85362 | 8.516268 | -0.9217168 | 0.2840759 | 1.225401e-14 | 4.053273
50.5724 | 11.9365 | 12.85813 | 8.514697 | -0.9216307 | 0.2829911 | 1.226868e-14 | 4.060442
50.5824 | 11.918 | 12.86264 | 8.513125 | -0.9446442 | 0.2819127 | 1.228383e-14 | 4.067606
50.5924 | 11.9403 | 12.86716 | 8.511551 | -0.926856 | 0.280841 | 1.229947e-14 | 4.074764
50.6024 | 11.9032 | 12.87167 | 8.509975 | -0.9684652 | 0.2797757 | 1.231559e-14 | 4.081914
50.6124 | 11.929 | 12.87617 | 8.508398 | -0.9471709 | 0.2787168 | 1.233219e-14 | 4.089056
50.6224 | 11.913 | 12.88067 | 8.506819 | -0.9676721 | 0.2776644 | 1.234927e-14 | 4.096189
50.6324 | 11.9146 | 12.88517 | 8.505238 | -0.970567 | 0.2766183 | 1.236682e-14 | 4.103311
50.6424 | 11.9341 | 12.88965 | 8.503655 | -0.9555549 | 0.2755786 | 1.238484e-14 | 4.110421
50.6523 | 11.9022 | 12.89409 | 8.502087 | -0.9918905 | 0.2745555 | 1.240315e-14 | 4.117448
50.6623 | 11.9116 | 12.89856 | 8.500501 | -0.9869615 | 0.2735282 | 1.242211e-14 | 4.124533
50.6723 | 11.9114 | 12.90302 | 8.498913 | -0.991622 | 0.2725071 | 1.244153e-14 | 4.131602
50.6823 | 11.9002 | 12.90747 | 8.497323 | -1.007271 | 0.2714923 | 1.246142e-14 | 4.138656
50.6923 | 11.9197 | 12.91191 | 8.495732 | -0.9922076 | 0.2704835 | 1.248177e-14 | 4.145692
50.7023 | 11.8975 | 12.91633 | 8.494138 | -1.01883 | 0.2694808 | 1.250257e-14 | 4.152711
50.7123 | 11.8924 | 12.92074 | 8.492543 | -1.028338 | 0.2684842 | 1.252383e-14 | 4.15971
50.7223 | 11.9023 | 12.92513 | 8.490947 | -1.02283 | 0.2674937 | 1.254554e-14 | 4.166689
50.7323 | 11.8952 | 12.9295 | 8.489348 | -1.034304 | 0.2665091 | 1.25677e-14 | 4.173647
50.7423 | 11.9157 | 12.93386 | 8.487747 | -1.018159 | 0.2655305 | 1.259031e-14 | 4.180581
50.7523 | 11.8706 | 12.9382 | 8.486145 | -1.067595 | 0.2645578 | 1.261336e-14 | 4.187492
50.7623 | 11.9029 | 12.94251 | 8.484541 | -1.03961 | 0.2635909 | 1.263686e-14 | 4.194378
50.7723 | 11.8872 | 12.9468 | 8.482935 | -1.059603 | 0.26263 | 1.266079e-14 | 4.201238
50.7823 | 11.887 | 12.95107 | 8.481327 | -1.064073 | 0.2616748 | 1.268516e-14 | 4.20807
50.7923 | 11.9014 | 12.95532 | 8.479718 | -1.053917 | 0.2607254 | 1.270996e-14 | 4.214874
50.8023 | 11.8656 | 12.95954 | 8.478106 | -1.093936 | 0.2597818 | 1.273519e-14 | 4.221648
50.8123 | 11.8771 | 12.96373 | 8.476493 | -1.086628 | 0.2588439 | 1.276085e-14 | 4.228391
50.8223 | 11.8784 | 12.96789 | 8.474878 | -1.089492 | 0.2579118 | 1.278694e-14 | 4.235103
50.8323 | 11.878 | 12.97203 | 8.47326 | -1.094026 | 0.2569852 | 1.281344e-14 | 4.24178
50.8423 | 11.8938 | 12.97613 | 8.471641 | -1.082329 | 0.2560643 | 1.284037e-14 | 4.248424
50.8523 | 11.8438 | 12.9802 | 8.470021 | -1.136401 | 0.2551491 | 1.28677e-14 | 4.255031
50.8623 | 11.8606 | 12.98424 | 8.468398 | -1.123639 | 0.2542394 | 1.289545e-14 | 4.261601
50.8723 | 11.8916 | 12.98824 | 8.466773 | -1.096642 | 0.2533352 | 1.292361e-14 | 4.268134
50.8823 | 11.8465 | 12.99221 | 8.465147 | -1.14571 | 0.2524366 | 1.295218e-14 | 4.274627
50.8923 | 11.8848 | 12.99614 | 8.463518 | -1.111341 | 0.2515435 | 1.298114e-14 | 4.281079
50.9023 | 11.854 | 13.00003 | 8.461888 | -1.146033 | 0.2506559 | 1.301051e-14 | 4.287489
50.9123 | 11.8575 | 13.00389 | 8.460256 | -1.146386 | 0.2497737 | 1.304027e-14 | 4.293857
50.9223 | 11.882 | 13.0077 | 8.458621 | -1.125698 | 0.2488969 | 1.307043e-14 | 4.30018
50.9323 | 11.8438 | 13.01147 | 8.456985 | -1.167668 | 0.2480256 | 1.310097e-14 | 4.306457
50.9423 | 11.8563 | 13.01519 | 8.455347 | -1.158895 | 0.2471596 | 1.31319e-14 | 4.312688
50.9523 | 11.8649 | 13.01888 | 8.453707 | -1.153977 | 0.246299 | 1.316321e-14 | 4.318871
50.9623 | 11.859 | 13.02251 | 8.452065 | -1.163513 | 0.2454437 | 1.31949e-14 | 4.325004
50.9723 | 11.875 | 13.0261 | 8.450421 | -1.151102 | 0.2445938 | 1.322697e-14 | 4.331088
50.9823 | 11.8419 | 13.02964 | 8.448775 | -1.187743 | 0.2437491 | 1.32594e-14 | 4.337119
50.9923 | 11.8524 | 13.03313 | 8.447127 | -1.180735 | 0.2429098 | 1.329221e-14 | 4.343098
51.0023 | 11.8671 | 13.03658 | 8.445477 | -1.169476 | 0.2420757 | 1.332538e-14 | 4.349023
51.0123 | 11.8421 | 13.03996 | 8.443826 | -1.197864 | 0.2412468 | 1.335891e-14 | 4.354892
51.0223 | 11.8538 | 13.0433 | 8.442172 | -1.1895 | 0.2404232 | 1.33928e-14 | 4.360705
51.0323 | 11.8527 | 13.04658 | 8.440516 | -1.193881 | 0.2396048 | 1.342704e-14 | 4.36646
51.0423 | 11.8553 | 13.04981 | 8.438858 | -1.194506 | 0.2387915 | 1.346163e-14 | 4.372157
51.0523 | 11.8523 | 13.05297 | 8.437198 | -1.200675 | 0.2379835 | 1.349657e-14 | 4.377793
51.0623 | 11.8564 | 13.05609 | 8.435536 | -1.199685 | 0.2371806 | 1.353185e-14 | 4.383368
51.0723 | 11.8423 | 13.05914 | 8.433873 | -1.216837 | 0.2363829 | 1.356747e-14 | 4.388881
51.0823 | 11.8662 | 13.06213 | 8.432207 | -1.195927 | 0.2355903 | 1.360342e-14 | 4.39433
51.0923 | 11.8363 | 13.06506 | 8.430539 | -1.228756 | 0.2348029 | 1.363971e-14 | 4.399715
51.1023 | 11.8516 | 13.06792 | 8.428869 | -1.216322 | 0.2340205 | 1.367632e-14 | 4.405033
51.1123 | 11.8447 | 13.07072 | 8.427197 | -1.226025 | 0.2332433 | 1.371325e-14 | 4.410285
51.1223 | 11.8517 | 13.07346 | 8.425523 | -1.221762 | 0.2324712 | 1.37505e-14 | 4.415468
51.1323 | 11.8501 | 13.07613 | 8.423847 | -1.226033 | 0.2317041 | 1.378807e-14 | 4.420582
51.1423 | 11.8473 | 13.07874 | 8.422169 | -1.231436 | 0.2309421 | 1.382595e-14 | 4.425625
51.1523 | 11.8419 | 13.08127 | 8.420488 | -1.239371 | 0.2301852 | 1.386413e-14 | 4.430597
51.1623 | 11.8478 | 13.08374 | 8.418806 | -1.235936 | 0.2294333 | 1.390262e-14 | 4.435497
51.1723 | 11.8375 | 13.08613 | 8.417122 | -1.248631 | 0.2286865 | 1.394141e-14 | 4.440322
51.1823 | 11.8357 | 13.08845 | 8.415435 | -1.252753 | 0.2279447 | 1.398049e-14 | 4.445073
51.1923 | 11.8422 | 13.0907 | 8.413747 | -1.248503 | 0.2272079 | 1.401986e-14 | 4.449748
51.2023 | 11.8221 | 13.09288 | 8.412056 | -1.270778 | 0.2264762 | 1.405952e-14 | 4.454346
51.2123 | 11.8464 | 13.09498 | 8.410363 | -1.248579 | 0.2257495 | 1.409946e-14 | 4.458866
51.2223 | 11.8269 | 13.097 | 8.408668 | -1.270103 | 0.2250278 | 1.413967e-14 | 4.463307
51.2323 | 11.8309 | 13.09895 | 8.406971 | -1.268051 | 0.2243111 | 1.418017e-14 | 4.467668
51.2422 | 11.8291 | 13.1008 | 8.405289 | -1.271702 | 0.2236066 | 1.422052e-14 | 4.471906
51.2522 | 11.8315 | 13.10259 | 8.403588 | -1.271093 | 0.2228999 | 1.426154e-14 | 4.476105
51.2622 | 11.8327 | 13.1043 | 8.401885 | -1.271604 | 0.2221982 | 1.430283e-14 | 4.480221
51.2722 | 11.8293 | 13.10593 | 8.400179 | -1.276634 | 0.2215015 | 1.434437e-14 | 4.484253
51.2822 | 11.8202 | 13.10748 | 8.398472 | -1.287282 | 0.2208098 | 1.438616e-14 | 4.4882
51.2922 | 11.839 | 13.10895 | 8.396762 | -1.269947 | 0.2201231 | 1.44282e-14 | 4.492062
51.3022 | 11.8296 | 13.11033 | 8.39505 | -1.280728 | 0.2194414 | 1.447049e-14 | 4.495836
51.3122 | 11.8262 | 13.11162 | 8.393336 | -1.285424 | 0.2187646 | 1.451301e-14 | 4.499523
51.3222 | 11.8297 | 13.11283 | 8.39162 | -1.283134 | 0.2180929 | 1.455577e-14 | 4.503122
51.3322 | 11.8316 | 13.11396 | 8.389901 | -1.282358 | 0.2174262 | 1.459876e-14 | 4.506631
51.3422 | 11.8318 | 13.115 | 8.388181 | -1.283195 | 0.2167644 | 1.464197e-14 | 4.51005
51.3522 | 11.8206 | 13.11594 | 8.386458 | -1.295344 | 0.2161077 | 1.468541e-14 | 4.513378
51.3622 | 11.8217 | 13.1168 | 8.384733 | -1.295103 | 0.215456 | 1.472906e-14 | 4.516614
51.3722 | 11.8378 | 13.11757 | 8.383006 | -1.279773 | 0.2148092 | 1.477293e-14 | 4.519758
51.3822 | 11.8384 | 13.11825 | 8.381276 | -1.279852 | 0.2141675 | 1.4817e-14 | 4.522808
51.3922 | 11.8281 | 13.11884 | 8.379545 | -1.29074 | 0.2135308 | 1.486128e-14 | 4.525764
51.4022 | 11.8343 | 13.11934 | 8.377811 | -1.285036 | 0.2128991 | 1.490576e-14 | 4.528626
51.4122 | 11.8336 | 13.11974 | 8.376075 | -1.286139 | 0.2122724 | 1.495044e-14 | 4.531392
51.4222 | 11.8472 | 13.12005 | 8.374337 | -1.272849 | 0.2116507 | 1.49953e-14 | 4.534061
51.4322 | 11.8444 | 13.12026 | 8.372596 | -1.275864 | 0.211034 | 1.504036e-14 | 4.536634
51.4422 | 11.8335 | 13.12039 | 8.370854 | -1.286885 | 0.2104224 | 1.508559e-14 | 4.539109
51.4522 | 11.8575 | 13.12041 | 8.369109 | -1.262911 | 0.2098157 | 1.5131e-14 | 4.541486
51.4622 | 11.8457 | 13.12034 | 8.367362 | -1.27464 | 0.2092142 | 1.517658e-14 | 4.543764
51.4722 | 11.846 | 13.12017 | 8.365612 | -1.274173 | 0.2086176 | 1.522234e-14 | 4.545943
51.4822 | 11.8548 | 13.11991 | 8.36386 | -1.265109 | 0.2080261 | 1.526826e-14 | 4.548022
51.4922 | 11.8528 | 13.11955 | 8.362107 | -1.266747 | 0.2074397 | 1.531433e-14 | 4.550001
51.5022 | 11.8591 | 13.11909 | 8.36035 | -1.259987 | 0.2068583 | 1.536057e-14 | 4.551879
51.5122 | 11.8611 | 13.11853 | 8.358592 | -1.257429 | 0.206282 | 1.540695e-14 | 4.553655
51.5222 | 11.8637 | 13.11787 | 8.356831 | -1.254171 | 0.2057108 | 1.545348e-14 | 4.555329
51.5322 | 11.8838 | 13.11711 | 8.355068 | -1.233313 | 0.2051446 | 1.550015e-14 | 4.556901
51.5422 | 11.8791 | 13.11626 | 8.353303 | -1.237156 | 0.2045835 | 1.554697e-14 | 4.55837
51.5522 | 11.875 | 13.1153 | 8.351535 | -1.240298 | 0.2040275 | 1.559391e-14 | 4.559736
51.5622 | 11.8949 | 13.11424 | 8.349765 | -1.21934 | 0.2034766 | 1.564098e-14 | 4.560998
51.5722 | 11.9013 | 13.11308 | 8.347993 | -1.21178 | 0.2029309 | 1.568819e-14 | 4.562156
51.5822 | 11.9007 | 13.11182 | 8.346218 | -1.211119 | 0.2023902 | 1.573551e-14 | 4.56321
51.5922 | 11.9131 | 13.11046 | 8.344442 | -1.197356 | 0.2018547 | 1.578294e-14 | 4.56416
51.6022 | 11.9199 | 13.10899 | 8.342662 | -1.189091 | 0.2013243 | 1.583049e-14 | 4.565005
51.6122 | 11.933 | 13.10742 | 8.340881 | -1.174424 | 0.200799 | 1.587815e-14 | 4.565744
51.6222 | 11.9444 | 13.10575 | 8.339097 | -1.161355 | 0.2002789 | 1.592591e-14 | 4.566379
51.6322 | 11.9595 | 13.10398 | 8.337311 | -1.144482 | 0.1997639 | 1.597378e-14 | 4.566908
51.6422 | 11.9675 | 13.10211 | 8.335522 | -1.134607 | 0.1992541 | 1.602173e-14 | 4.567331
51.6522 | 11.9915 | 13.10013 | 8.333731 | -1.108629 | 0.1987495 | 1.606978e-14 | 4.567648
51.6622 | 11.9902 | 13.09805 | 8.331938 | -1.107848 | 0.1982501 | 1.611792e-14 | 4.56786
51.6722 | 12.0045 | 13.09586 | 8.330143 | -1.091363 | 0.1977558 | 1.616614e-14 | 4.567965
51.6822 | 12.0221 | 13.09358 | 8.328345 | -1.071475 | 0.1972668 | 1.621445e-14 | 4.567964
51.6922 | 12.0399 | 13.09118 | 8.326544 | -1.051285 | 0.196783 | 1.626282e-14 | 4.567857
51.7022 | 12.0574 | 13.08869 | 8.324742 | -1.03129 | 0.1963044 | 1.631127e-14 | 4.567644
51.7122 | 12.0628 | 13.08609 | 8.322936 | -1.023292 | 0.195831 | 1.635979e-14 | 4.567325
51.7222 | 12.0972 | 13.08339 | 8.321129 | -0.9861913 | 0.1953629 | 1.640837e-14 | 4.566899
51.7322 | 12.1151 | 13.08059 | 8.319319 | -0.9654866 | 0.1949001 | 1.645701e-14 | 4.566368
51.7422 | 12.1268 | 13.07768 | 8.317507 | -0.9508792 | 0.1944425 | 1.650571e-14 | 4.56573
51.7522 | 12.1561 | 13.07467 | 8.315692 | -0.9185689 | 0.1939901 | 1.655447e-14 | 4.564987
51.7622 | 12.172 | 13.07156 | 8.313875 | -0.8995554 | 0.1935431 | 1.660327e-14 | 4.564137
51.7722 | 12.1888 | 13.06834 | 8.312056 | -0.8795391 | 0.1931013 | 1.665212e-14 | 4.563182
51.7822 | 12.2252 | 13.06502 | 8.310234 | -0.8398203 | 0.1926649 | 1.670101e-14 | 4.562122
51.7922 | 12.2413 | 13.0616 | 8.308409 | -0.8202994 | 0.1922338 | 1.674994e-14 | 4.560956
51.8022 | 12.2572 | 13.05808 | 8.306582 | -0.8008764 | 0.191808 | 1.67989e-14 | 4.559686
51.8122 | 12.2872 | 13.05445 | 8.304753 | -0.7672512 | 0.1913875 | 1.68479e-14 | 4.55831
51.8221 | 12.3032 | 13.05076 | 8.30294 | -0.7475621 | 0.1909765 | 1.689644e-14 | 4.556846
51.8321 | 12.3416 | 13.04694 | 8.301106 | -0.7053355 | 0.1905667 | 1.694549e-14 | 4.555263
51.8421 | 12.3668 | 13.04301 | 8.299269 | -0.6762081 | 0.1901622 | 1.699456e-14 | 4.553577
51.8521 | 12.3743 | 13.03898 | 8.29743 | -0.6646801 | 0.1897631 | 1.704366e-14 | 4.551787
51.8621 | 12.4238 | 13.03485 | 8.295589 | -0.6110522 | 0.1893694 | 1.709277e-14 | 4.549894
51.8721 | 12.446 | 13.03062 | 8.293745 | -0.5846246 | 0.1889811 | 1.71419e-14 | 4.547898
51.8821 | 12.4659 | 13.0263 | 8.291899 | -0.5603979 | 0.1885983 | 1.719103e-14 | 4.545801
51.8921 | 12.4967 | 13.02187 | 8.29005 | -0.5251722 | 0.1882208 | 1.724017e-14 | 4.543602
51.9021 | 12.5361 | 13.01735 | 8.288198 | -0.4812486 | 0.1878488 | 1.728932e-14 | 4.541301
51.9121 | 12.5577 | 13.01273 | 8.286345 | -0.4550273 | 0.1874822 | 1.733847e-14 | 4.5389
51.9221 | 12.5955 | 13.00801 | 8.284488 | -0.4125088 | 0.1871211 | 1.738762e-14 | 4.536399
51.9321 | 12.6228 | 13.00319 | 8.282629 | -0.3803939 | 0.1867654 | 1.743677e-14 | 4.533799
51.9421 | 12.6552 | 12.99828 | 8.280768 | -0.3430826 | 0.1864152 | 1.748591e-14 | 4.531099
51.9521 | 12.6836 | 12.99328 | 8.278904 | -0.3096763 | 0.1860705 | 1.753505e-14 | 4.528302
51.9621 | 12.7104 | 12.98818 | 8.277038 | -0.2777754 | 0.1857313 | 1.758417e-14 | 4.525406
51.9721 | 12.7595 | 12.98298 | 8.275169 | -0.2234805 | 0.1853976 | 1.763328e-14 | 4.522414
51.9821 | 12.7821 | 12.97769 | 8.273298 | -0.195592 | 0.1850694 | 1.768238e-14 | 4.519325
51.9921 | 12.8097 | 12.97231 | 8.271424 | -0.1626113 | 0.1847468 | 1.773146e-14 | 4.516141
52.0021 | 12.8347 | 12.96684 | 8.269547 | -0.1321385 | 0.1844297 | 1.778052e-14 | 4.512862
52.0121 | 12.8847 | 12.96127 | 8.267668 | -0.07657497 | 0.1841181 | 1.782957e-14 | 4.509489
52.0221 | 12.8954 | 12.95562 | 8.265787 | -0.06022077 | 0.1838121 | 1.787859e-14 | 4.506022
52.0321 | 12.9475 | 12.94988 | 8.263903 | -0.002377578 | 0.1835117 | 1.792758e-14 | 4.502463
52.0421 | 12.9561 | 12.94405 | 8.262016 | 0.01205459 | 0.1832168 | 1.797655e-14 | 4.498812
52.0521 | 13.0059 | 12.93813 | 8.260127 | 0.06777464 | 0.1829276 | 1.802549e-14 | 4.495071
52.0621 | 13.0273 | 12.93212 | 8.258235 | 0.09518138 | 0.1826439 | 1.807441e-14 | 4.491239
52.0721 | 13.0545 | 12.92603 | 8.256341 | 0.1284743 | 0.1823659 | 1.812329e-14 | 4.487319
52.0821 | 13.0926 | 12.91985 | 8.254444 | 0.172752 | 0.1820935 | 1.817214e-14 | 4.48331
52.0921 | 13.1176 | 12.91359 | 8.252545 | 0.2040143 | 0.1818268 | 1.822096e-14 | 4.479214
52.1021 | 13.1169 | 12.90724 | 8.250642 | 0.2096599 | 0.1815656 | 1.826975e-14 | 4.475032
52.1121 | 13.1649 | 12.90081 | 8.248738 | 0.2640874 | 0.1813102 | 1.83185e-14 | 4.470765
52.1221 | 13.1982 | 12.8943 | 8.246831 | 0.3038962 | 0.1810604 | 1.836721e-14 | 4.466413
52.1321 | 13.1882 | 12.88771 | 8.244921 | 0.3004853 | 0.1808163 | 1.841589e-14 | 4.461978
52.1421 | 13.2421 | 12.88105 | 8.243008 | 0.3610538 | 0.1805779 | 1.846453e-14 | 4.45746
52.1521 | 13.2414 | 12.8743 | 8.241093 | 0.3671004 | 0.1803452 | 1.851313e-14 | 4.452861
52.1621 | 13.265 | 12.86748 | 8.239176 | 0.3975241 | 0.1801182 | 1.856169e-14 | 4.448182
52.1721 | 13.2771 | 12.86058 | 8.237255 | 0.4165239 | 0.1798969 | 1.861021e-14 | 4.443424
52.1821 | 13.2957 | 12.8536 | 8.235333 | 0.4420988 | 0.1796814 | 1.865869e-14 | 4.438587
52.1921 | 13.2964 | 12.84655 | 8.233407 | 0.4498477 | 0.1794716 | 1.870713e-14 | 4.433674
52.2021 | 13.3239 | 12.83943 | 8.231479 | 0.484469 | 0.1792676 | 1.875554e-14 | 4.428685
52.2121 | 13.3183 | 12.83224 | 8.229548 | 0.486062 | 0.1790693 | 1.88039e-14 | 4.42362
52.2221 | 13.336 | 12.82497 | 8.227615 | 0.5110257 | 0.1788768 | 1.885221e-14 | 4.418483
52.2321 | 13.3391 | 12.81764 | 8.225679 | 0.521459 | 0.1786901 | 1.890049e-14 | 4.413272
52.2421 | 13.3343 | 12.81024 | 8.22374 | 0.52406 | 0.1785092 | 1.894873e-14 | 4.407991
52.2521 | 13.3463 | 12.80277 | 8.221799 | 0.5435282 | 0.1783341 | 1.899693e-14 | 4.402639
52.2621 | 13.3304 | 12.79524 | 8.219855 | 0.5351622 | 0.1781648 | 1.904508e-14 | 4.397218
52.2721 | 13.3463 | 12.78764 | 8.217908 | 0.558661 | 0.1780014 | 1.90932e-14 | 4.39173
52.2821 | 13.3336 | 12.77998 | 8.215959 | 0.5536229 | 0.1778438 | 1.914127e-14 | 4.386175
52.2921 | 13.3189 | 12.77225 | 8.214006 | 0.5466472 | 0.177692 | 1.918931e-14 | 4.380554
52.3021 | 13.3118 | 12.76447 | 8.212052 | 0.5473323 | 0.1775461 | 1.923731e-14 | 4.37487
52.3121 | 13.2988 | 12.75662 | 8.210094 | 0.5421775 | 0.177406 | 1.928527e-14 | 4.369122
52.3221 | 13.2897 | 12.74872 | 8.208134 | 0.5409809 | 0.1772719 | 1.933319e-14 | 4.363313
52.3321 | 13.2652 | 12.74076 | 8.206172 | 0.5244414 | 0.1771436 | 1.938108e-14 | 4.357443
52.3421 | 13.2705 | 12.73274 | 8.204206 | 0.5377581 | 0.1770213 | 1.942893e-14 | 4.351515
52.3521 | 13.2378 | 12.72467 | 8.202238 | 0.5131296 | 0.1769048 | 1.947674e-14 | 4.345528
52.3621 | 13.2105 | 12.71655 | 8.200267 | 0.4939546 | 0.1767942 | 1.952453e-14 | 4.339484
52.3721 | 13.2045 | 12.70837 | 8.198293 | 0.4961313 | 0.1766897 | 1.957228e-14 | 4.333386
52.3821 | 13.168 | 12.70014 | 8.196317 | 0.4678592 | 0.176591 | 1.962e-14 | 4.327233
52.3921 | 13.1449 | 12.69186 | 8.194338 | 0.4530372 | 0.1764983 | 1.966769e-14 | 4.321027
52.4021 | 13.1209 | 12.68354 | 8.192356 | 0.4373631 | 0.1764115 | 1.971535e-14 | 4.314769
52.412 | 13.0962 | 12.67525 | 8.190392 | 0.420952 | 0.1763315 | 1.976251e-14 | 4.308525
52.422 | 13.0455 | 12.66683 | 8.188405 | 0.378671 | 0.1762566 | 1.981011e-14 | 4.302168
52.432 | 13.0482 | 12.65837 | 8.186415 | 0.3898335 | 0.1761877 | 1.98577e-14 | 4.295764
52.442 | 12.9832 | 12.64986 | 8.184422 | 0.3333396 | 0.1761248 | 1.990526e-14 | 4.289314
52.452 | 12.9762 | 12.64131 | 8.182426 | 0.3348871 | 0.176068 | 1.995281e-14 | 4.282818
52.462 | 12.9393 | 12.63272 | 8.180428 | 0.3065765 | 0.1760171 | 2.000033e-14 | 4.276278
52.472 | 12.8883 | 12.6241 | 8.178427 | 0.2642041 | 0.1759723 | 2.004784e-14 | 4.269696
52.482 | 12.8514 | 12.61543 | 8.176424 | 0.2359703 | 0.1759335 | 2.009533e-14 | 4.263073
52.492 | 12.8263 | 12.60673 | 8.174417 | 0.2195726 | 0.1759008 | 2.014281e-14 | 4.256409
52.502 | 12.7902 | 12.59799 | 8.172408 | 0.1922116 | 0.1758741 | 2.019028e-14 | 4.249706
52.512 | 12.7466 | 12.58922 | 8.170396 | 0.1573839 | 0.1758534 | 2.023774e-14 | 4.242967
52.522 | 12.7205 | 12.58041 | 8.168381 | 0.1400896 | 0.1758389 | 2.028519e-14 | 4.23619
52.532 | 12.6711 | 12.57157 | 8.166364 | 0.09952634 | 0.1758304 | 2.033264e-14 | 4.22938
52.542 | 12.6307 | 12.56271 | 8.164343 | 0.06799416 | 0.1758281 | 2.038009e-14 | 4.222534
52.552 | 12.6029 | 12.55381 | 8.16232 | 0.04909138 | 0.1758318 | 2.042753e-14 | 4.215657
52.562 | 12.5801 | 12.54488 | 8.160294 | 0.03521568 | 0.1758416 | 2.047498e-14 | 4.208748
52.572 | 12.5146 | 12.53593 | 8.158266 | -0.02133322 | 0.1758576 | 2.052244e-14 | 4.20181
52.582 | 12.5044 | 12.52696 | 8.156234 | -0.0225561 | 0.1758797 | 2.05699e-14 | 4.194842
52.592 | 12.4461 | 12.51796 | 8.1542 | -0.07185501 | 0.1759079 | 2.061737e-14 | 4.187847
52.602 | 12.417 | 12.50893 | 8.152162 | -0.09193144 | 0.1759423 | 2.066485e-14 | 4.180827
52.612 | 12.3851 | 12.49989 | 8.150122 | -0.1147865 | 0.1759829 | 2.071235e-14 | 4.173781
52.622 | 12.3481 | 12.49082 | 8.14808 | -0.1427205 | 0.1760296 | 2.075987e-14 | 4.166711
52.632 | 12.3212 | 12.48173 | 8.146034 | -0.1605345 | 0.1760824 | 2.08074e-14 | 4.159618
52.642 | 12.2711 | 12.47263 | 8.143986 | -0.2015313 | 0.1761415 | 2.085496e-14 | 4.152504
52.652 | 12.2295 | 12.46351 | 8.141934 | -0.2340114 | 0.1762068 | 2.090255e-14 | 4.14537
52.662 | 12.2368 | 12.45438 | 8.13988 | -0.2175757 | 0.1762782 | 2.095016e-14 | 4.138217
52.672 | 12.1749 | 12.44522 | 8.137823 | -0.2703246 | 0.1763559 | 2.09978e-14 | 4.131046
52.682 | 12.1386 | 12.43606 | 8.135763 | -0.2974609 | 0.1764398 | 2.104548e-14 | 4.123858
52.692 | 12.1322 | 12.42688 | 8.133701 | -0.2946846 | 0.1765299 | 2.10932e-14 | 4.116654
52.702 | 12.0947 | 12.4177 | 8.131635 | -0.3229981 | 0.1766263 | 2.114095e-14 | 4.109437
52.712 | 12.0656 | 12.4085 | 8.129567 | -0.3429002 | 0.1767289 | 2.118875e-14 | 4.102205
52.722 | 12.0507 | 12.39929 | 8.127495 | -0.3485947 | 0.1768378 | 2.123659e-14 | 4.094961
52.732 | 12.0088 | 12.39008 | 8.125421 | -0.3812808 | 0.1769529 | 2.128449e-14 | 4.087707
52.742 | 11.9928 | 12.38086 | 8.123344 | -0.3880611 | 0.1770743 | 2.133243e-14 | 4.080442
52.752 | 11.9716 | 12.37163 | 8.121264 | -0.4000347 | 0.177202 | 2.138043e-14 | 4.073168
52.762 | 11.9535 | 12.3624 | 8.119182 | -0.4089047 | 0.177336 | 2.142849e-14 | 4.065887
52.772 | 11.9294 | 12.35317 | 8.117096 | -0.4237708 | 0.1774763 | 2.14766e-14 | 4.058599
52.782 | 11.8936 | 12.34394 | 8.115007 | -0.4503353 | 0.1776229 | 2.152479e-14 | 4.051305
52.792 | 11.901 | 12.3347 | 8.112916 | -0.4336976 | 0.1777758 | 2.157303e-14 | 4.044006
52.802 | 11.8597 | 12.32546 | 8.110822 | -0.4657596 | 0.177935 | 2.162135e-14 | 4.036703
52.812 | 11.8396 | 12.31622 | 8.108724 | -0.4766229 | 0.1781006 | 2.166974e-14 | 4.029398
52.822 | 11.8335 | 12.30699 | 8.106624 | -0.4734882 | 0.1782725 | 2.171821e-14 | 4.022091
52.832 | 11.8 | 12.29776 | 8.104521 | -0.4977552 | 0.1784508 | 2.176676e-14 | 4.014783
52.842 | 11.803 | 12.28853 | 8.102415 | -0.4855261 | 0.1786354 | 2.181538e-14 | 4.007475
52.852 | 11.785 | 12.2793 | 8.100306 | -0.494302 | 0.1788264 | 2.18641e-14 | 4.000169
52.862 | 11.7531 | 12.27008 | 8.098195 | -0.5169839 | 0.1790238 | 2.191291e-14 | 3.992865
52.872 | 11.7674 | 12.26087 | 8.09608 | -0.4934716 | 0.1792276 | 2.19618e-14 | 3.985564
52.882 | 11.7403 | 12.25167 | 8.093962 | -0.5113661 | 0.1794377 | 2.201079e-14 | 3.978266
52.892 | 11.7214 | 12.24247 | 8.091842 | -0.52107 | 0.1796543 | 2.205988e-14 | 3.970974
52.902 | 11.7325 | 12.23328 | 8.089718 | -0.5007832 | 0.1798774 | 2.210907e-14 | 3.963688
52.912 | 11.6963 | 12.22411 | 8.087592 | -0.5278058 | 0.1801068 | 2.215836e-14 | 3.956408
52.922 | 11.6921 | 12.21494 | 8.085462 | -0.522839 | 0.1803426 | 2.220776e-14 | 3.949134
52.932 | 11.6831 | 12.20578 | 8.08333 | -0.5226846 | 0.1805849 | 2.225728e-14 | 3.94187
52.942 | 11.6666 | 12.19664 | 8.081194 | -0.5300424 | 0.1808337 | 2.23069e-14 | 3.934614
52.952 | 11.6679 | 12.18751 | 8.079056 | -0.5196141 | 0.1810889 | 2.235665e-14 | 3.927369
52.962 | 11.6463 | 12.1784 | 8.076915 | -0.5320997 | 0.1813506 | 2.240651e-14 | 3.920134
52.972 | 11.6273 | 12.1693 | 8.074771 | -0.5420005 | 0.1816187 | 2.245649e-14 | 3.912911
52.982 | 11.6307 | 12.16022 | 8.072623 | -0.5295168 | 0.1818934 | 2.250661e-14 | 3.9057
52.9919 | 11.6177 | 12.15124 | 8.070495 | -0.5335412 | 0.1821717 | 2.255635e-14 | 3.898575
53.0019 | 11.6138 | 12.14219 | 8.068342 | -0.5283913 | 0.1824593 | 2.260672e-14 | 3.89139
53.0119 | 11.5872 | 12.13316 | 8.066185 | -0.5459593 | 0.1827534 | 2.265723e-14 | 3.88422
53.0219 | 11.5897 | 12.12415 | 8.064026 | -0.5344462 | 0.1830541 | 2.270788e-14 | 3.877066
53.0319 | 11.5907 | 12.11515 | 8.061864 | -0.5244525 | 0.1833612 | 2.275866e-14 | 3.869927
53.0419 | 11.568 | 12.10618 | 8.059699 | -0.5381788 | 0.183675 | 2.28096e-14 | 3.862805
53.0519 | 11.567 | 12.09723 | 8.057531 | -0.5302259 | 0.1839952 | 2.286067e-14 | 3.855699
53.0619 | 11.5657 | 12.08829 | 8.05536 | -0.5225944 | 0.1843221 | 2.29119e-14 | 3.848612
53.0719 | 11.5386 | 12.07938 | 8.053186 | -0.540785 | 0.1846555 | 2.296329e-14 | 3.841543
53.0819 | 11.5501 | 12.0705 | 8.051009 | -0.5203983 | 0.1849955 | 2.301483e-14 | 3.834494
53.0919 | 11.531 | 12.06164 | 8.048829 | -0.5306351 | 0.1853421 | 2.306653e-14 | 3.827464
53.1019 | 11.5304 | 12.0528 | 8.046646 | -0.5223956 | 0.1856952 | 2.311839e-14 | 3.820455
53.1119 | 11.5319 | 12.04398 | 8.04446 | -0.5120808 | 0.186055 | 2.317041e-14 | 3.813466
53.1219 | 11.5167 | 12.03519 | 8.04227 | -0.5184909 | 0.1864215 | 2.322261e-14 | 3.806499
53.1319 | 11.5039 | 12.02643 | 8.040078 | -0.5225268 | 0.1867945 | 2.327497e-14 | 3.799554
53.1419 | 11.5058 | 12.01769 | 8.037883 | -0.5118889 | 0.1871742 | 2.332751e-14 | 3.792632
53.1519 | 11.4994 | 12.00898 | 8.035685 | -0.5095777 | 0.1875606 | 2.338022e-14 | 3.785732
53.1619 | 11.4998 | 12.00029 | 8.033484 | -0.5004938 | 0.1879536 | 2.343312e-14 | 3.778857
53.1719 | 11.4777 | 11.99164 | 8.031279 | -0.5139377 | 0.1883533 | 2.348619e-14 | 3.772005
53.1819 | 11.4888 | 11.98301 | 8.029072 | -0.4942098 | 0.1887597 | 2.353945e-14 | 3.765178
53.1919 | 11.4958 | 11.97441 | 8.026861 | -0.4786108 | 0.1891727 | 2.35929e-14 | 3.758377
53.2019 | 11.468 | 11.96584 | 8.024648 | -0.4978411 | 0.1895925 | 2.364653e-14 | 3.751601
53.2119 | 11.4792 | 11.9573 | 8.022431 | -0.4781009 | 0.190019 | 2.370036e-14 | 3.74485
53.2219 | 11.4638 | 11.94879 | 8.020212 | -0.4849908 | 0.1904522 | 2.375439e-14 | 3.738127
53.2319 | 11.4766 | 11.94031 | 8.017989 | -0.4637114 | 0.1908922 | 2.380861e-14 | 3.73143
53.2419 | 11.4812 | 11.93186 | 8.015763 | -0.4506629 | 0.1913389 | 2.386303e-14 | 3.724761
53.2519 | 11.4524 | 11.92345 | 8.013535 | -0.4710459 | 0.1917924 | 2.391765e-14 | 3.718119
53.2619 | 11.465 | 11.91506 | 8.011303 | -0.4500607 | 0.1922526 | 2.397248e-14 | 3.711505
53.2719 | 11.4636 | 11.90671 | 8.009068 | -0.4431074 | 0.1927196 | 2.402752e-14 | 3.70492
53.2819 | 11.4598 | 11.89839 | 8.00683 | -0.4385871 | 0.1931934 | 2.408277e-14 | 3.698364
53.2919 | 11.4461 | 11.8901 | 8.004589 | -0.4439995 | 0.193674 | 2.413823e-14 | 3.691837
53.3019 | 11.4444 | 11.88185 | 8.002345 | -0.4374452 | 0.1941615 | 2.419391e-14 | 3.685339
53.3119 | 11.4482 | 11.87362 | 8.000097 | -0.4254247 | 0.1946557 | 2.42498e-14 | 3.678872
53.3219 | 11.454 | 11.86544 | 7.997847 | -0.4114381 | 0.1951568 | 2.430591e-14 | 3.672434
53.3319 | 11.4412 | 11.85729 | 7.995593 | -0.4160856 | 0.1956648 | 2.436225e-14 | 3.666027
53.3419 | 11.4385 | 11.84917 | 7.993337 | -0.4106679 | 0.1961796 | 2.441881e-14 | 3.659651
53.3519 | 11.4376 | 11.84108 | 7.991077 | -0.4034849 | 0.1967013 | 2.447559e-14 | 3.653307
53.3619 | 11.4331 | 11.83304 | 7.988814 | -0.3999372 | 0.1972299 | 2.453261e-14 | 3.646993
53.3719 | 11.4436 | 11.82502 | 7.986548 | -0.3814248 | 0.1977653 | 2.458985e-14 | 3.640711
53.3819 | 11.43 | 11.81705 | 7.984279 | -0.3870483 | 0.1983077 | 2.464733e-14 | 3.634461
53.3919 | 11.4279 | 11.80911 | 7.982007 | -0.3812077 | 0.198857 | 2.470505e-14 | 3.628243
53.4019 | 11.4323 | 11.8012 | 7.979732 | -0.3689033 | 0.1994133 | 2.4763e-14 | 3.622058
53.4119 | 11.4285 | 11.79334 | 7.977454 | -0.3648354 | 0.1999765 | 2.482119e-14 | 3.615905
53.4219 | 11.4343 | 11.7855 | 7.975172 | -0.3512043 | 0.2005466 | 2.487962e-14 | 3.609786
53.4319 | 11.4163 | 11.77771 | 7.972887 | -0.3614099 | 0.2011237 | 2.493829e-14 | 3.603699
53.4419 | 11.4292 | 11.76995 | 7.9706 | -0.3407529 | 0.2017079 | 2.499722e-14 | 3.597645
53.4519 | 11.4184 | 11.76223 | 7.968309 | -0.3438331 | 0.202299 | 2.505638e-14 | 3.591625
53.4619 | 11.408 | 11.75455 | 7.966015 | -0.3465508 | 0.2028971 | 2.51158e-14 | 3.585639
53.4719 | 11.4179 | 11.74691 | 7.963717 | -0.3290061 | 0.2035023 | 2.517547e-14 | 3.579686
53.4819 | 11.4137 | 11.7393 | 7.961417 | -0.3255995 | 0.2041145 | 2.523539e-14 | 3.573768
53.4919 | 11.4152 | 11.73173 | 7.959113 | -0.3165308 | 0.2047337 | 2.529556e-14 | 3.567884
53.5019 | 11.4159 | 11.7242 | 7.956807 | -0.3083004 | 0.20536 | 2.535599e-14 | 3.562034
53.5119 | 11.4105 | 11.71671 | 7.954497 | -0.3062084 | 0.2059934 | 2.541668e-14 | 3.556218
53.5219 | 11.4144 | 11.70925 | 7.952184 | -0.2948549 | 0.2066339 | 2.547763e-14 | 3.550437
53.5319 | 11.4078 | 11.70184 | 7.949868 | -0.2940401 | 0.2072815 | 2.553884e-14 | 3.544691
53.5419 | 11.405 | 11.69446 | 7.947548 | -0.2894642 | 0.2079362 | 2.560032e-14 | 3.53898
53.5519 | 11.4022 | 11.68713 | 7.945226 | -0.284927 | 0.2085981 | 2.566206e-14 | 3.533303
53.5619 | 11.4075 | 11.67983 | 7.9429 | -0.272329 | 0.2092671 | 2.572406e-14 | 3.527662
53.5719 | 11.41 | 11.67257 | 7.940571 | -0.2625701 | 0.2099433 | 2.578633e-14 | 3.522055
53.5818 | 11.3967 | 11.66542 | 7.938263 | -0.2687217 | 0.2106197 | 2.584825e-14 | 3.516539
53.5918 | 11.3992 | 11.65824 | 7.935927 | -0.2590411 | 0.2113102 | 2.591106e-14 | 3.511003
53.6018 | 11.395 | 11.6511 | 7.933589 | -0.2560999 | 0.2120079 | 2.597414e-14 | 3.505503
53.6118 | 11.3886 | 11.644 | 7.931248 | -0.2553982 | 0.2127128 | 2.60375e-14 | 3.500038
53.6218 | 11.3862 | 11.63694 | 7.928903 | -0.250736 | 0.2134249 | 2.610113e-14 | 3.494608
53.6318 | 11.3875 | 11.62991 | 7.926555 | -0.2424134 | 0.2141443 | 2.616504e-14 | 3.489214
53.6418 | 11.3848 | 11.62293 | 7.924204 | -0.2381307 | 0.214871 | 2.622922e-14 | 3.483856
53.6518 | 11.3873 | 11.61599 | 7.921849 | -0.2286876 | 0.2156049 | 2.629369e-14 | 3.478533
53.6618 | 11.3814 | 11.60908 | 7.919492 | -0.2276845 | 0.2163462 | 2.635843e-14 | 3.473247
53.6718 | 11.3724 | 11.60222 | 7.917131 | -0.2298214 | 0.2170947 | 2.642346e-14 | 3.467996
53.6818 | 11.3784 | 11.5954 | 7.914767 | -0.2169982 | 0.2178506 | 2.648877e-14 | 3.462781
53.6918 | 11.3671 | 11.58861 | 7.9124 | -0.2215147 | 0.2186138 | 2.655436e-14 | 3.457601
53.7018 | 11.3685 | 11.58187 | 7.910029 | -0.2133714 | 0.2193844 | 2.662024e-14 | 3.452458
53.7118 | 11.361 | 11.57517 | 7.907656 | -0.2141682 | 0.2201624 | 2.668641e-14 | 3.44735
53.7218 | 11.3635 | 11.56851 | 7.905279 | -0.2050052 | 0.2209478 | 2.675286e-14 | 3.442279
53.7318 | 11.3619 | 11.56188 | 7.902899 | -0.1999819 | 0.2217406 | 2.68196e-14 | 3.437243
53.7418 | 11.3596 | 11.5553 | 7.900515 | -0.195699 | 0.2225408 | 2.688663e-14 | 3.432243
53.7518 | 11.3471 | 11.54876 | 7.898129 | -0.201656 | 0.2233484 | 2.695395e-14 | 3.427279
53.7618 | 11.3525 | 11.54225 | 7.895739 | -0.1897533 | 0.2241635 | 2.702157e-14 | 3.422351
53.7718 | 11.3421 | 11.53579 | 7.893346 | -0.1936905 | 0.2249861 | 2.708947e-14 | 3.417459
53.7818 | 11.3418 | 11.52937 | 7.89095 | -0.187568 | 0.2258161 | 2.715767e-14 | 3.412602
53.7918 | 11.325 | 11.52299 | 7.88855 | -0.1979856 | 0.2266537 | 2.722616e-14 | 3.407782
53.8018 | 11.3366 | 11.51664 | 7.886147 | -0.1800432 | 0.2274988 | 2.729495e-14 | 3.402997
53.8118 | 11.3345 | 11.51034 | 7.883741 | -0.1758409 | 0.2283514 | 2.736403e-14 | 3.398248
53.8218 | 11.3141 | 11.50408 | 7.881332 | -0.1899786 | 0.2292116 | 2.743341e-14 | 3.393535
53.8318 | 11.3243 | 11.49786 | 7.878919 | -0.1735564 | 0.2300794 | 2.750309e-14 | 3.388858
53.8418 | 11.337 | 11.49167 | 7.876504 | -0.1546743 | 0.2309548 | 2.757306e-14 | 3.384216
53.8518 | 11.297 | 11.48553 | 7.874085 | -0.1885321 | 0.2318377 | 2.764334e-14 | 3.37961
53.8618 | 11.3254 | 11.47943 | 7.871662 | -0.1540299 | 0.2327283 | 2.771391e-14 | 3.375039
53.8718 | 11.3082 | 11.47337 | 7.869237 | -0.1651675 | 0.2336266 | 2.778478e-14 | 3.370504
53.8818 | 11.3079 | 11.46735 | 7.866808 | -0.1594451 | 0.2345325 | 2.785596e-14 | 3.366005
53.8918 | 11.2951 | 11.46136 | 7.864376 | -0.1662625 | 0.2354461 | 2.792743e-14 | 3.361541
53.9018 | 11.3102 | 11.45542 | 7.86194 | -0.1452197 | 0.2363674 | 2.799921e-14 | 3.357112
53.9118 | 11.305 | 11.44952 | 7.859502 | -0.1445167 | 0.2372964 | 2.807129e-14 | 3.352719
53.9218 | 11.2906 | 11.44365 | 7.85706 | -0.1530535 | 0.2382331 | 2.814367e-14 | 3.348361
53.9318 | 11.2829 | 11.43783 | 7.854614 | -0.1549298 | 0.2391776 | 2.821636e-14 | 3.344038
53.9418 | 11.2886 | 11.43205 | 7.852166 | -0.1434456 | 0.2401298 | 2.828935e-14 | 3.33975
53.9518 | 11.2822 | 11.4263 | 7.849714 | -0.144101 | 0.2410899 | 2.836264e-14 | 3.335497
53.9618 | 11.2747 | 11.4206 | 7.847259 | -0.1458961 | 0.2420577 | 2.843624e-14 | 3.331279
53.9718 | 11.2728 | 11.41493 | 7.844801 | -0.1421305 | 0.2430334 | 2.851015e-14 | 3.327097
53.9818 | 11.2721 | 11.4093 | 7.842339 | -0.1372042 | 0.2440169 | 2.858436e-14 | 3.322948
53.9918 | 11.2765 | 11.40372 | 7.839874 | -0.1272172 | 0.2450083 | 2.865887e-14 | 3.318835
54.0018 | 11.2532 | 11.39817 | 7.837406 | -0.1449694 | 0.2460075 | 2.873369e-14 | 3.314756
54.0118 | 11.259 | 11.39266 | 7.834934 | -0.133661 | 0.2470147 | 2.880882e-14 | 3.310712
54.0218 | 11.2606 | 11.38719 | 7.832459 | -0.1265913 | 0.2480297 | 2.888425e-14 | 3.306703
54.0318 | 11.2479 | 11.38176 | 7.829981 | -0.1338609 | 0.2490527 | 2.895999e-14 | 3.302727
54.0418 | 11.2527 | 11.37637 | 7.827499 | -0.1236695 | 0.2500837 | 2.903604e-14 | 3.298787
54.0518 | 11.2531 | 11.37102 | 7.825014 | -0.1179168 | 0.2511226 | 2.91124e-14 | 3.29488
54.0618 | 11.2385 | 11.3657 | 7.822526 | -0.1272031 | 0.2521695 | 2.918906e-14 | 3.291007
54.0718 | 11.2543 | 11.36043 | 7.820035 | -0.1061278 | 0.2532244 | 2.926603e-14 | 3.287169
54.0818 | 11.2367 | 11.35519 | 7.81754 | -0.1184915 | 0.2542874 | 2.93433e-14 | 3.283364
54.0918 | 11.2276 | 11.34999 | 7.815042 | -0.1223935 | 0.2553584 | 2.942089e-14 | 3.279593
54.1018 | 11.2305 | 11.34483 | 7.81254 | -0.1143341 | 0.2564374 | 2.949878e-14 | 3.275856
54.1118 | 11.2244 | 11.33971 | 7.810035 | -0.1153132 | 0.2575246 | 2.957698e-14 | 3.272153
54.1218 | 11.2244 | 11.33463 | 7.807527 | -0.1102304 | 0.2586198 | 2.965548e-14 | 3.268483
54.1318 | 11.2284 | 11.32959 | 7.805016 | -0.1011859 | 0.2597232 | 2.97343e-14 | 3.264847
54.1418 | 11.2122 | 11.32458 | 7.802501 | -0.1123796 | 0.2608347 | 2.981342e-14 | 3.261244
54.1518 | 11.2287 | 11.31961 | 7.799983 | -0.09091125 | 0.2619544 | 2.989284e-14 | 3.257674
54.1617 | 11.209 | 11.31473 | 7.797487 | -0.1057308 | 0.263071 | 2.997179e-14 | 3.254173
54.1717 | 11.2087 | 11.30984 | 7.794962 | -0.1011379 | 0.264207 | 3.005183e-14 | 3.250669
54.1817 | 11.2342 | 11.30498 | 7.792434 | -0.07078289 | 0.2653512 | 3.013217e-14 | 3.247198
54.1917 | 11.1986 | 11.30017 | 7.789902 | -0.1015656 | 0.2665037 | 3.021283e-14 | 3.24376
54.2017 | 11.2083 | 11.29539 | 7.787367 | -0.08708615 | 0.2676644 | 3.029379e-14 | 3.240354
54.2117 | 11.2241 | 11.29064 | 7.784829 | -0.06654381 | 0.2688334 | 3.037505e-14 | 3.236981
54.2217 | 11.1918 | 11.28594 | 7.782288 | -0.09413915 | 0.2700107 | 3.045662e-14 | 3.233641
54.2317 | 11.2149 | 11.28127 | 7.779743 | -0.06637183 | 0.2711963 | 3.05385e-14 | 3.230333
54.2417 | 11.2027 | 11.27664 | 7.777194 | -0.07394169 | 0.2723903 | 3.062068e-14 | 3.227057
54.2517 | 11.2069 | 11.27205 | 7.774643 | -0.06514852 | 0.2735926 | 3.070317e-14 | 3.223813
54.2617 | 11.207 | 11.26749 | 7.772088 | -0.06049263 | 0.2748033 | 3.078596e-14 | 3.220602
54.2717 | 11.1773 | 11.26297 | 7.769529 | -0.08567375 | 0.2760224 | 3.086906e-14 | 3.217422
54.2817 | 11.2017 | 11.25849 | 7.766967 | -0.05679167 | 0.2772499 | 3.095246e-14 | 3.214274
54.2917 | 11.2045 | 11.25405 | 7.764402 | -0.04954644 | 0.2784858 | 3.103616e-14 | 3.211158
54.3017 | 11.1846 | 11.24964 | 7.761834 | -0.06503789 | 0.2797302 | 3.112017e-14 | 3.208074
54.3117 | 11.2023 | 11.24527 | 7.759262 | -0.04296601 | 0.2809831 | 3.120448e-14 | 3.205021
54.3217 | 11.1922 | 11.24093 | 7.756687 | -0.04873041 | 0.2822445 | 3.128909e-14 | 3.201999
54.3317 | 11.1883 | 11.23663 | 7.754108 | -0.04833116 | 0.2835144 | 3.1374e-14 | 3.199009
54.3417 | 11.2003 | 11.23237 | 7.751526 | -0.03206829 | 0.2847928 | 3.145921e-14 | 3.196049
54.3517 | 11.1785 | 11.22814 | 7.748941 | -0.04964172 | 0.2860798 | 3.154472e-14 | 3.193121
54.3617 | 11.201 | 11.22395 | 7.746352 | -0.02295141 | 0.2873753 | 3.163054e-14 | 3.190224
54.3717 | 11.1905 | 11.2198 | 7.74376 | -0.02929708 | 0.2886795 | 3.171665e-14 | 3.187358
54.3817 | 11.1788 | 11.21568 | 7.741164 | -0.03687849 | 0.2899923 | 3.180306e-14 | 3.184522
54.3917 | 11.199 | 11.2116 | 7.738565 | -0.01259595 | 0.2913137 | 3.188977e-14 | 3.181717
54.4017 | 11.1857 | 11.20755 | 7.735963 | -0.02184903 | 0.2926437 | 3.197677e-14 | 3.178943
54.4117 | 11.1819 | 11.20354 | 7.733357 | -0.02163782 | 0.2939825 | 3.206408e-14 | 3.176198
54.4217 | 11.1721 | 11.19956 | 7.730748 | -0.0274619 | 0.2953299 | 3.215167e-14 | 3.173484
54.4317 | 11.1784 | 11.19562 | 7.728135 | -0.01722165 | 0.296686 | 3.223956e-14 | 3.1708
54.4417 | 11.1901 | 11.19172 | 7.725519 | -0.001617059 | 0.2980509 | 3.232775e-14 | 3.168147
54.4517 | 11.1678 | 11.18785 | 7.7229 | -0.02004754 | 0.2994246 | 3.241623e-14 | 3.165523
54.4617 | 11.1684 | 11.18401 | 7.720277 | -0.01561321 | 0.300807 | 3.250501e-14 | 3.162929
54.4717 | 11.1809 | 11.18021 | 7.717651 | 0.0006861208 | 0.3021982 | 3.259407e-14 | 3.160365
54.4817 | 11.1812 | 11.17645 | 7.715021 | 0.004750435 | 0.3035982 | 3.268343e-14 | 3.15783
54.4917 | 11.1701 | 11.17272 | 7.712388 | -0.002620194 | 0.305007 | 3.277307e-14 | 3.155325
54.5017 | 11.1731 | 11.16903 | 7.709752 | 0.004074436 | 0.3064247 | 3.286301e-14 | 3.152849
54.5117 | 11.1718 | 11.16537 | 7.707112 | 0.006434132 | 0.3078513 | 3.295323e-14 | 3.150403
54.5217 | 11.1642 | 11.16174 | 7.704469 | 0.002459321 | 0.3092868 | 3.304374e-14 | 3.147985
54.5317 | 11.1634 | 11.15815 | 7.701822 | 0.005249867 | 0.3107311 | 3.313454e-14 | 3.145597
54.5417 | 11.1641 | 11.15459 | 7.699172 | 0.009506041 | 0.3121844 | 3.322562e-14 | 3.143238
54.5517 | 11.177 | 11.15107 | 7.696518 | 0.02592762 | 0.3136467 | 3.331699e-14 | 3.140908
54.5617 | 11.1549 | 11.14758 | 7.693861 | 0.007315053 | 0.3151179 | 3.340864e-14 | 3.138606
54.5717 | 11.1548 | 11.14413 | 7.691201 | 0.01066834 | 0.3165981 | 3.350057e-14 | 3.136333
54.5817 | 11.1608 | 11.14071 | 7.688537 | 0.02008746 | 0.3180873 | 3.359278e-14 | 3.134088
54.5917 | 11.141 | 11.13733 | 7.68587 | 0.003672664 | 0.3195855 | 3.368527e-14 | 3.131872
54.6017 | 11.1465 | 11.13398 | 7.683199 | 0.0125238 | 0.3210928 | 3.377805e-14 | 3.129684
54.6117 | 11.1483 | 11.13066 | 7.680525 | 0.01764098 | 0.3226092 | 3.38711e-14 | 3.127525
54.6217 | 11.147 | 11.12738 | 7.677847 | 0.01962443 | 0.3241346 | 3.396443e-14 | 3.125394
54.6317 | 11.1481 | 11.12413 | 7.675166 | 0.02397433 | 0.3256692 | 3.405803e-14 | 3.12329
54.6417 | 11.1368 | 11.12091 | 7.672482 | 0.01589041 | 0.3272128 | 3.415191e-14 | 3.121215
54.6517 | 11.1503 | 11.11773 | 7.669794 | 0.03257301 | 0.3287656 | 3.424606e-14 | 3.119168
54.6617 | 11.1319 | 11.11458 | 7.667102 | 0.01732232 | 0.3303276 | 3.434048e-14 | 3.117148
54.6717 | 11.1349 | 11.11146 | 7.664407 | 0.02343829 | 0.3318987 | 3.443517e-14 | 3.115156
54.6817 | 11.1297 | 11.10838 | 7.661709 | 0.02132078 | 0.333479 | 3.453013e-14 | 3.113191
54.6917 | 11.1355 | 11.10533 | 7.659007 | 0.03016997 | 0.3350686 | 3.462536e-14 | 3.111254
54.7017 | 11.1271 | 11.10231 | 7.656302 | 0.02478601 | 0.3366674 | 3.472086e-14 | 3.109344
54.7117 | 11.1253 | 11.09933 | 7.653594 | 0.02596925 | 0.3382754 | 3.481662e-14 | 3.107462
54.7217 | 11.1322 | 11.09638 | 7.650882 | 0.03581936 | 0.3398927 | 3.491265e-14 | 3.105606
54.7317 | 11.1149 | 11.09346 | 7.648166 | 0.02143651 | 0.3415193 | 3.500894e-14 | 3.103778
54.7417 | 11.1234 | 11.09058 | 7.645447 | 0.03282088 | 0.3431552 | 3.510549e-14 | 3.101977
54.7516 | 11.0991 | 11.08776 | 7.642752 | 0.01134441 | 0.3447839 | 3.520133e-14 | 3.10022
54.7616 | 11.1067 | 11.08494 | 7.640026 | 0.02176453 | 0.3464383 | 3.529839e-14 | 3.098471
54.7716 | 11.1136 | 11.08215 | 7.637296 | 0.03145024 | 0.3481022 | 3.539573e-14 | 3.096751
54.7816 | 11.0986 | 11.0794 | 7.634564 | 0.01920419 | 0.3497755 | 3.549331e-14 | 3.095057
54.7916 | 11.1038 | 11.07667 | 7.631827 | 0.02712604 | 0.351458 | 3.559114e-14 | 3.093389
54.8016 | 11.101 | 11.07398 | 7.629088 | 0.02701512 | 0.3531501 | 3.568923e-14 | 3.091747
54.8116 | 11.1001 | 11.07133 | 7.626344 | 0.02877205 | 0.3548515 | 3.578757e-14 | 3.090132
54.8216 | 11.1047 | 11.0687 | 7.623598 | 0.03599656 | 0.3565625 | 3.588616e-14 | 3.088543
54.8316 | 11.0748 | 11.06611 | 7.620847 | 0.008688956 | 0.3582828 | 3.5985e-14 | 3.086981
54.8416 | 11.0996 | 11.06355 | 7.618094 | 0.03604924 | 0.3600127 | 3.608409e-14 | 3.085444
54.8516 | 11.0993 | 11.06102 | 7.615337 | 0.0382773 | 0.3617521 | 3.618342e-14 | 3.083934
54.8616 | 11.0827 | 11.05853 | 7.612576 | 0.02417353 | 0.3635009 | 3.628299e-14 | 3.08245
54.8716 | 11.0841 | 11.05606 | 7.609812 | 0.02803783 | 0.3652593 | 3.638281e-14 | 3.080991
54.8816 | 11.0758 | 11.05363 | 7.607044 | 0.02217004 | 0.3670273 | 3.648287e-14 | 3.079558
54.8916 | 11.0877 | 11.05123 | 7.604273 | 0.03647044 | 0.3688049 | 3.658316e-14 | 3.078151
54.9016 | 11.0747 | 11.04886 | 7.601499 | 0.02583925 | 0.370592 | 3.668369e-14 | 3.07677
54.9116 | 11.0646 | 11.04652 | 7.598721 | 0.01807622 | 0.3723887 | 3.678446e-14 | 3.075414
54.9216 | 11.0835 | 11.04422 | 7.595939 | 0.03928165 | 0.3741951 | 3.688546e-14 | 3.074084
54.9316 | 11.0711 | 11.04194 | 7.593154 | 0.02915535 | 0.3760111 | 3.69867e-14 | 3.072779
54.9416 | 11.0578 | 11.0397 | 7.590366 | 0.01809751 | 0.3778367 | 3.708816e-14 | 3.0715
54.9516 | 11.0736 | 11.03749 | 7.587574 | 0.0361081 | 0.3796721 | 3.718986e-14 | 3.070246
54.9616 | 11.0735 | 11.03531 | 7.584778 | 0.03818762 | 0.381517 | 3.729177e-14 | 3.069017
54.9716 | 11.0757 | 11.03316 | 7.581979 | 0.04253557 | 0.3833717 | 3.739392e-14 | 3.067814
54.9816 | 11.0714 | 11.03105 | 7.579177 | 0.04035206 | 0.3852362 | 3.749629e-14 | 3.066635
54.9916 | 11.0652 | 11.02896 | 7.576371 | 0.03623743 | 0.3871103 | 3.759888e-14 | 3.065482
55.0016 | 11.0772 | 11.02691 | 7.573561 | 0.05029133 | 0.3889942 | 3.770169e-14 | 3.064353
55.0116 | 11.0807 | 11.02488 | 7.570748 | 0.05581547 | 0.3908878 | 3.780471e-14 | 3.063249
55.0216 | 11.0749 | 11.02289 | 7.567932 | 0.05200625 | 0.3927913 | 3.790796e-14 | 3.062171
55.0316 | 11.0678 | 11.02093 | 7.565112 | 0.04686677 | 0.3947046 | 3.801142e-14 | 3.061117
55.0416 | 11.0805 | 11.019 | 7.562288 | 0.06149649 | 0.3966276 | 3.811509e-14 | 3.060088
55.0516 | 11.0665 | 11.0171 | 7.559461 | 0.04939508 | 0.3985605 | 3.821898e-14 | 3.059083
55.0616 | 11.0692 | 11.01524 | 7.556631 | 0.05396285 | 0.4005032 | 3.832307e-14 | 3.058103
55.0716 | 11.0707 | 11.0134 | 7.553797 | 0.05729974 | 0.4024558 | 3.842736e-14 | 3.057148
55.0816 | 11.0765 | 11.01159 | 7.550959 | 0.06490545 | 0.4044182 | 3.853187e-14 | 3.056217
55.0916 | 11.0767 | 11.00982 | 7.548118 | 0.06688052 | 0.4063905 | 3.863657e-14 | 3.055311
55.1016 | 11.0651 | 11.00808 | 7.545274 | 0.05702484 | 0.4083728 | 3.874148e-14 | 3.054429
55.1116 | 11.075 | 11.00636 | 7.542426 | 0.06863842 | 0.4103649 | 3.884658e-14 | 3.053571
55.1216 | 11.0839 | 11.00468 | 7.539574 | 0.07922129 | 0.412367 | 3.895188e-14 | 3.052738
55.1316 | 11.0714 | 11.00303 | 7.536719 | 0.06837328 | 0.414379 | 3.905738e-14 | 3.051929
55.1416 | 11.0723 | 11.00141 | 7.53386 | 0.07089485 | 0.4164009 | 3.916307e-14 | 3.051144
55.1516 | 11.0699 | 10.99981 | 7.530998 | 0.07008558 | 0.4184329 | 3.926896e-14 | 3.050383
55.1616 | 11.0891 | 10.99825 | 7.528133 | 0.09084594 | 0.4204748 | 3.937503e-14 | 3.049647
55.1716 | 11.0666 | 10.99672 | 7.525264 | 0.06987577 | 0.4225267 | 3.948129e-14 | 3.048934
55.1816 | 11.0653 | 10.99523 | 7.522391 | 0.07007458 | 0.4245887 | 3.958774e-14 | 3.048246
55.1916 | 11.0727 | 10.99376 | 7.519515 | 0.07894351 | 0.4266606 | 3.969436e-14 | 3.047581
55.2016 | 11.0806 | 10.99232 | 7.516635 | 0.08828148 | 0.4287426 | 3.980117e-14 | 3.046941
55.2116 | 11.0716 | 10.99091 | 7.513752 | 0.08068946 | 0.4308347 | 3.990816e-14 | 3.046324
55.2216 | 11.0621 | 10.98953 | 7.510865 | 0.07256681 | 0.4329368 | 4.001532e-14 | 3.045731
55.2316 | 11.0502 | 10.98819 | 7.507975 | 0.06201386 | 0.435049 | 4.012266e-14 | 3.045162
55.2416 | 11.079 | 10.98687 | 7.505081 | 0.09213041 | 0.4371712 | 4.023018e-14 | 3.044617
55.2516 | 11.0593 | 10.98558 | 7.502184 | 0.07371682 | 0.4393036 | 4.033786e-14 | 3.044096
55.2616 | 11.0642 | 10.98433 | 7.499283 | 0.07987379 | 0.441446 | 4.04457e-14 | 3.043598
55.2716 | 11.0534 | 10.9831 | 7.496378 | 0.07029822 | 0.4435987 | 4.055373e-14 | 3.043125
55.2816 | 11.0574 | 10.98191 | 7.49347 | 0.07549376 | 0.4457615 | 4.066191e-14 | 3.042674
55.2916 | 11.0776 | 10.98074 | 7.490559 | 0.09685885 | 0.4479344 | 4.077026e-14 | 3.042248
55.3016 | 11.0522 | 10.97961 | 7.487644 | 0.07259365 | 0.4501175 | 4.087876e-14 | 3.041845
55.3116 | 11.0464 | 10.9785 | 7.484725 | 0.06789836 | 0.4523107 | 4.098742e-14 | 3.041465
55.3216 | 11.0632 | 10.97743 | 7.481803 | 0.08577257 | 0.4545142 | 4.109625e-14 | 3.04111
55.3315 | 11.061 | 10.97639 | 7.478907 | 0.08460657 | 0.4567056 | 4.120413e-14 | 3.040781
55.3415 | 11.0519 | 10.97538 | 7.475978 | 0.07652082 | 0.4589294 | 4.131325e-14 | 3.040472
55.3515 | 11.0581 | 10.9744 | 7.473045 | 0.08370479 | 0.4611634 | 4.142252e-14 | 3.040186
55.3615 | 11.0455 | 10.97344 | 7.470109 | 0.07205857 | 0.4634076 | 4.153195e-14 | 3.039925
55.3715 | 11.0579 | 10.97252 | 7.46717 | 0.08538245 | 0.4656621 | 4.164151e-14 | 3.039686
55.3815 | 11.0412 | 10.97162 | 7.464226 | 0.06957622 | 0.4679268 | 4.175122e-14 | 3.039471
55.3915 | 11.0498 | 10.97076 | 7.46128 | 0.07903942 | 0.4702018 | 4.186107e-14 | 3.039279
55.4015 | 11.0519 | 10.96993 | 7.458329 | 0.08197288 | 0.472487 | 4.197105e-14 | 3.039111
55.4115 | 11.0492 | 10.96912 | 7.455375 | 0.08007592 | 0.4747826 | 4.208118e-14 | 3.038966
55.4215 | 11.0473 | 10.96835 | 7.452418 | 0.07894899 | 0.4770884 | 4.219143e-14 | 3.038845
55.4315 | 11.0598 | 10.96761 | 7.449457 | 0.09219179 | 0.4794046 | 4.230182e-14 | 3.038747
55.4415 | 11.0546 | 10.9669 | 7.446493 | 0.08770448 | 0.4817311 | 4.241234e-14 | 3.038672
55.4515 | 11.0479 | 10.96621 | 7.443525 | 0.08168725 | 0.4840679 | 4.252299e-14 | 3.03862
55.4615 | 11.0636 | 10.96556 | 7.440553 | 0.09803958 | 0.486415 | 4.263376e-14 | 3.038592
55.4715 | 11.044 | 10.96494 | 7.437578 | 0.07906194 | 0.4887725 | 4.274465e-14 | 3.038588
55.4815 | 11.0616 | 10.96435 | 7.434599 | 0.09725421 | 0.4911404 | 4.285567e-14 | 3.038606
55.4915 | 11.0597 | 10.96378 | 7.431617 | 0.09591597 | 0.4935187 | 4.29668e-14 | 3.038648
55.5015 | 11.0542 | 10.96325 | 7.428631 | 0.09094797 | 0.4959073 | 4.307805e-14 | 3.038713
55.5115 | 11.0732 | 10.96275 | 7.425642 | 0.1104495 | 0.4983063 | 4.318942e-14 | 3.038802
55.5215 | 11.0558 | 10.96228 | 7.422649 | 0.09352106 | 0.5007157 | 4.330089e-14 | 3.038914
55.5315 | 11.062 | 10.96184 | 7.419653 | 0.1001624 | 0.5031355 | 4.341248e-14 | 3.039049
55.5415 | 11.0561 | 10.96143 | 7.416653 | 0.09467341 | 0.5055658 | 4.352417e-14 | 3.039208
55.5515 | 11.0664 | 10.96105 | 7.413649 | 0.1053544 | 0.5080065 | 4.363597e-14 | 3.03939
55.5615 | 11.0644 | 10.9607 | 7.410642 | 0.103705 | 0.5104576 | 4.374787e-14 | 3.039595
55.5715 | 11.0589 | 10.96037 | 7.407632 | 0.09852559 | 0.5129192 | 4.385987e-14 | 3.039823
55.5815 | 11.0629 | 10.96008 | 7.404618 | 0.1028157 | 0.5153912 | 4.397197e-14 | 3.040075
55.5915 | 11.0687 | 10.95982 | 7.4016 | 0.1088755 | 0.5178737 | 4.408417e-14 | 3.040351
55.6015 | 11.0748 | 10.95959 | 7.398579 | 0.1152052 | 0.5203667 | 4.419646e-14 | 3.040649
55.6115 | 11.0689 | 10.9594 | 7.395554 | 0.1095043 | 0.5228702 | 4.430885e-14 | 3.040972
55.6215 | 11.081 | 10.95923 | 7.392526 | 0.1217736 | 0.5253841 | 4.442132e-14 | 3.041317
55.6315 | 11.0583 | 10.95909 | 7.389494 | 0.09921201 | 0.5279086 | 4.453388e-14 | 3.041686
55.6415 | 11.0843 | 10.95898 | 7.386458 | 0.1253204 | 0.5304435 | 4.464652e-14 | 3.042078
55.6515 | 11.0774 | 10.9589 | 7.383419 | 0.1184981 | 0.532989 | 4.475925e-14 | 3.042494
55.6615 | 11.0611 | 10.95885 | 7.380377 | 0.1022458 | 0.535545 | 4.487205e-14 | 3.042933
55.6715 | 11.0887 | 10.95884 | 7.37733 | 0.1298627 | 0.5381115 | 4.498494e-14 | 3.043395
55.6815 | 11.0702 | 10.95885 | 7.374281 | 0.1113492 | 0.5406887 | 4.50979e-14 | 3.043881
55.6915 | 11.0682 | 10.95889 | 7.371228 | 0.1093052 | 0.5432763 | 4.521094e-14 | 3.044391
55.7015 | 11.0775 | 10.95897 | 7.368171 | 0.1185307 | 0.5458745 | 4.532404e-14 | 3.044924
55.7115 | 11.0615 | 10.95907 | 7.36511 | 0.1024256 | 0.5484833 | 4.543722e-14 | 3.045481
55.7215 | 11.0709 | 10.95921 | 7.362046 | 0.1116898 | 0.5511027 | 4.555046e-14 | 3.046061
55.7315 | 11.0758 | 10.95938 | 7.358979 | 0.1164237 | 0.5537326 | 4.566377e-14 | 3.046665
55.7415 | 11.0667 | 10.95957 | 7.355908 | 0.1071266 | 0.5563732 | 4.577714e-14 | 3.047292
55.7515 | 11.0751 | 10.9598 | 7.352833 | 0.1152992 | 0.5590243 | 4.589057e-14 | 3.047943
55.7615 | 11.0657 | 10.96006 | 7.349755 | 0.1056407 | 0.5616861 | 4.600406e-14 | 3.048618
55.7715 | 11.0742 | 10.96035 | 7.346674 | 0.1138513 | 0.5643585 | 4.611761e-14 | 3.049317
55.7815 | 11.0822 | 10.96067 | 7.343588 | 0.1215313 | 0.5670415 | 4.623121e-14 | 3.050039
55.7915 | 11.075 | 10.96102 | 7.340499 | 0.1139807 | 0.5697351 | 4.634486e-14 | 3.050785
55.8015 | 11.0726 | 10.9614 | 7.337407 | 0.1111989 | 0.5724394 | 4.645857e-14 | 3.051555
55.8115 | 11.079 | 10.96181 | 7.334311 | 0.1171861 | 0.5751543 | 4.657232e-14 | 3.052348
55.8215 | 11.064 | 10.96226 | 7.331212 | 0.1017427 | 0.5778799 | 4.668611e-14 | 3.053166
55.8315 | 11.0902 | 10.96273 | 7.328109 | 0.127468 | 0.5806161 | 4.679995e-14 | 3.054007
55.8415 | 11.071 | 10.96324 | 7.325002 | 0.1077622 | 0.5833631 | 4.691383e-14 | 3.054873
55.8515 | 11.076 | 10.96377 | 7.321892 | 0.1122254 | 0.5861207 | 4.702775e-14 | 3.055762
55.8615 | 11.0837 | 10.96434 | 7.318778 | 0.1193573 | 0.588889 | 4.714171e-14 | 3.056676
55.8715 | 11.0701 | 10.96494 | 7.315661 | 0.1051578 | 0.5916681 | 4.72557e-14 | 3.057613
55.8815 | 11.0687 | 10.96557 | 7.31254 | 0.1031275 | 0.5944577 | 4.736972e-14 | 3.058575
55.8915 | 11.085 | 10.96623 | 7.309415 | 0.1187656 | 0.5972582 | 4.748377e-14 | 3.059561
55.9015 | 11.0852 | 10.96693 | 7.306287 | 0.1182722 | 0.6000693 | 4.759786e-14 | 3.060571
55.9115 | 11.0885 | 10.96765 | 7.303156 | 0.1208477 | 0.6028912 | 4.771197e-14 | 3.061605
55.9214 | 11.0901 | 10.9684 | 7.300052 | 0.1217007 | 0.6056952 | 4.782494e-14 | 3.062652
55.9314 | 11.0809 | 10.96919 | 7.296914 | 0.1117132 | 0.6085385 | 4.79391e-14 | 3.063735
55.9414 | 11.0904 | 10.97001 | 7.293771 | 0.1203944 | 0.6113925 | 4.805327e-14 | 3.064842
55.9514 | 11.107 | 10.97086 | 7.290626 | 0.1361437 | 0.6142572 | 4.816747e-14 | 3.065973
55.9614 | 11.0844 | 10.97174 | 7.287476 | 0.1126615 | 0.6171328 | 4.828167e-14 | 3.067129
55.9714 | 11.0998 | 10.97265 | 7.284323 | 0.1271472 | 0.6200191 | 4.83959e-14 | 3.06831
55.9814 | 11.1004 | 10.9736 | 7.281167 | 0.1268012 | 0.6229162 | 4.851014e-14 | 3.069516
55.9914 | 11.0853 | 10.97458 | 7.278007 | 0.1107235 | 0.6258241 | 4.862438e-14 | 3.070745
56.0014 | 11.1117 | 10.97559 | 7.274843 | 0.1361119 | 0.6287431 | 4.873866e-14 | 3.072002
56.0114 | 11.0961 | 10.97663 | 7.271676 | 0.1194716 | 0.6316723 | 4.88529e-14 | 3.07328
56.0214 | 11.099 | 10.9777 | 7.268506 | 0.1212976 | 0.6346126 | 4.896717e-14 | 3.074584
56.0314 | 11.0902 | 10.97881 | 7.265331 | 0.1113915 | 0.6375638 | 4.908143e-14 | 3.075913
56.0414 | 11.0972 | 10.97995 | 7.262154 | 0.117253 | 0.6405258 | 4.91957e-14 | 3.077268
56.0514 | 11.1047 | 10.98112 | 7.258972 | 0.123582 | 0.6434986 | 4.930998e-14 | 3.078647
56.0614 | 11.1115 | 10.98232 | 7.255787 | 0.1291792 | 0.6464823 | 4.942424e-14 | 3.080051
56.0714 | 11.0988 | 10.98356 | 7.252599 | 0.1152434 | 0.6494768 | 4.95385e-14 | 3.081481
56.0814 | 11.1109 | 10.98482 | 7.249407 | 0.1260754 | 0.6524822 | 4.965275e-14 | 3.082936
56.0914 | 11.1009 | 10.98613 | 7.246211 | 0.1147746 | 0.6554985 | 4.976699e-14 | 3.084416
56.1014 | 11.1135 | 10.98746 | 7.243012 | 0.126041 | 0.6585257 | 4.988123e-14 | 3.085921
56.1114 | 11.1058 | 10.98883 | 7.239809 | 0.1169747 | 0.6615638 | 4.999545e-14 | 3.087452
56.1214 | 11.1149 | 10.99022 | 7.236603 | 0.1246755 | 0.6646128 | 5.010965e-14 | 3.089009
56.1314 | 11.1068 | 10.99166 | 7.233393 | 0.1151435 | 0.6676727 | 5.022384e-14 | 3.090591
56.1414 | 11.1039 | 10.99312 | 7.23018 | 0.1107786 | 0.6707435 | 5.033801e-14 | 3.092198
56.1514 | 11.1071 | 10.99462 | 7.226963 | 0.1124805 | 0.6738252 | 5.045217e-14 | 3.093832
56.1614 | 11.1156 | 10.99615 | 7.223742 | 0.1194489 | 0.676918 | 5.05663e-14 | 3.095491
56.1714 | 11.1043 | 10.99772 | 7.220518 | 0.1065845 | 0.6800216 | 5.06804e-14 | 3.097176
56.1814 | 11.1039 | 10.99931 | 7.21729 | 0.1045864 | 0.6831362 | 5.079449e-14 | 3.098887
56.1914 | 11.1087 | 11.00094 | 7.214059 | 0.1077551 | 0.6862618 | 5.090854e-14 | 3.100624
56.2014 | 11.1091 | 11.00261 | 7.210824 | 0.1064899 | 0.6893984 | 5.102258e-14 | 3.102387
56.2114 | 11.1158 | 11.00431 | 7.207586 | 0.1114912 | 0.6925459 | 5.113658e-14 | 3.104177
56.2214 | 11.1197 | 11.00604 | 7.204344 | 0.1136588 | 0.6957045 | 5.125054e-14 | 3.105992
56.2314 | 11.106 | 11.00781 | 7.201099 | 0.09819276 | 0.6988741 | 5.136448e-14 | 3.107834
56.2414 | 11.1271 | 11.00961 | 7.19785 | 0.1174928 | 0.7020546 | 5.147838e-14 | 3.109703
56.2514 | 11.1128 | 11.01144 | 7.194597 | 0.1013569 | 0.7052466 | 5.159226e-14 | 3.111599
56.2614 | 11.1267 | 11.01331 | 7.191341 | 0.1133903 | 0.708449 | 5.170607e-14 | 3.11352
56.2714 | 11.1326 | 11.01521 | 7.188081 | 0.1173878 | 0.7116627 | 5.181986e-14 | 3.115468
56.2814 | 11.1245 | 11.01715 | 7.184818 | 0.1073514 | 0.7148875 | 5.19336e-14 | 3.117443
56.2914 | 11.1195 | 11.01912 | 7.181551 | 0.1003802 | 0.7181234 | 5.20473e-14 | 3.119445
56.3014 | 11.1363 | 11.02113 | 7.178281 | 0.1151744 | 0.7213704 | 5.216097e-14 | 3.121474
56.3114 | 11.1296 | 11.02317 | 7.175007 | 0.1064341 | 0.7246285 | 5.227458e-14 | 3.12353
56.3214 | 11.1412 | 11.02524 | 7.17173 | 0.1159591 | 0.7278977 | 5.238815e-14 | 3.125613
56.3314 | 11.1368 | 11.02735 | 7.168449 | 0.1094492 | 0.731178 | 5.250167e-14 | 3.127724
56.3414 | 11.1327 | 11.0295 | 7.165164 | 0.1032044 | 0.7344695 | 5.261514e-14 | 3.129862
56.3514 | 11.1432 | 11.03168 | 7.161876 | 0.1115248 | 0.737772 | 5.272856e-14 | 3.132027
56.3614 | 11.1383 | 11.03389 | 7.158585 | 0.1044096 | 0.7410859 | 5.284193e-14 | 3.13422
56.3714 | 11.1506 | 11.03614 | 7.155289 | 0.1144594 | 0.7444108 | 5.295524e-14 | 3.13644
56.3814 | 11.1403 | 11.03843 | 7.151991 | 0.1018737 | 0.747747 | 5.30685e-14 | 3.138689
56.3914 | 11.1545 | 11.04075 | 7.148688 | 0.1137526 | 0.7510943 | 5.318171e-14 | 3.140965
56.4014 | 11.1626 | 11.0431 | 7.145383 | 0.1194957 | 0.7544529 | 5.329485e-14 | 3.143269
56.4114 | 11.1578 | 11.0455 | 7.142073 | 0.1123034 | 0.7578227 | 5.340794e-14 | 3.145601
56.4214 | 11.1493 | 11.04793 | 7.13876 | 0.1013749 | 0.7612038 | 5.352097e-14 | 3.147961
56.4314 | 11.1594 | 11.05039 | 7.135444 | 0.1090107 | 0.7645961 | 5.363393e-14 | 3.150349
56.4414 | 11.1689 | 11.05289 | 7.132124 | 0.1160103 | 0.7679997 | 5.374683e-14 | 3.152766
56.4514 | 11.1529 | 11.05543 | 7.1288 | 0.09747381 | 0.7714146 | 5.385967e-14 | 3.155211
56.4614 | 11.1766 | 11.058 | 7.125473 | 0.118601 | 0.7748408 | 5.397245e-14 | 3.157685
56.4714 | 11.1695 | 11.06061 | 7.122142 | 0.1088914 | 0.7782783 | 5.408516e-14 | 3.160188
56.4814 | 11.1757 | 11.06325 | 7.118808 | 0.1124453 | 0.7817272 | 5.41978e-14 | 3.162719
56.4914 | 11.158 | 11.06594 | 7.115471 | 0.09206272 | 0.7851874 | 5.431038e-14 | 3.165279
56.5013 | 11.1576 | 11.06863 | 7.112163 | 0.08896881 | 0.7886246 | 5.442178e-14 | 3.167844
56.5113 | 11.1837 | 11.07139 | 7.108818 | 0.1123126 | 0.7921074 | 5.453422e-14 | 3.170462
56.5213 | 11.1667 | 11.07418 | 7.10547 | 0.09251939 | 0.7956017 | 5.464659e-14 | 3.173109
56.5313 | 11.177 | 11.07701 | 7.102118 | 0.09998914 | 0.7991074 | 5.475888e-14 | 3.175786
56.5413 | 11.1779 | 11.07988 | 7.098762 | 0.09802077 | 0.8026246 | 5.48711e-14 | 3.178492
56.5513 | 11.1791 | 11.08278 | 7.095403 | 0.09631538 | 0.8061532 | 5.498325e-14 | 3.181228
56.5613 | 11.1814 | 11.08573 | 7.092041 | 0.09567245 | 0.8096932 | 5.509532e-14 | 3.183993
56.5713 | 11.1876 | 11.08871 | 7.088675 | 0.09889129 | 0.8132449 | 5.520732e-14 | 3.186789
56.5813 | 11.1869 | 11.09173 | 7.085305 | 0.09517244 | 0.8168079 | 5.531924e-14 | 3.189614
56.5913 | 11.1917 | 11.09478 | 7.081932 | 0.09691557 | 0.8203826 | 5.543109e-14 | 3.19247
56.6013 | 11.1756 | 11.09788 | 7.078556 | 0.07772052 | 0.8239687 | 5.554285e-14 | 3.195355
56.6113 | 11.1892 | 11.10101 | 7.075175 | 0.0881874 | 0.8275664 | 5.565453e-14 | 3.198271
56.6213 | 11.2074 | 11.10418 | 7.071792 | 0.1032154 | 0.8311758 | 5.576614e-14 | 3.201217
56.6313 | 11.1949 | 11.1074 | 7.068404 | 0.08750457 | 0.8347968 | 5.587767e-14 | 3.204194
56.6413 | 11.1962 | 11.11064 | 7.065014 | 0.08555513 | 0.8384293 | 5.598912e-14 | 3.207202
56.6513 | 11.1885 | 11.11393 | 7.061619 | 0.07456679 | 0.8420736 | 5.610048e-14 | 3.21024
56.6613 | 11.1883 | 11.11726 | 7.058222 | 0.07103924 | 0.8457295 | 5.621176e-14 | 3.21331
56.6713 | 11.1936 | 11.12063 | 7.05482 | 0.07297267 | 0.8493971 | 5.632296e-14 | 3.21641
56.6813 | 11.2028 | 11.12403 | 7.051415 | 0.07876653 | 0.8530765 | 5.643407e-14 | 3.219542
56.6913 | 11.2019 | 11.12748 | 7.048007 | 0.07442107 | 0.8567675 | 5.65451e-14 | 3.222704
56.7013 | 11.2141 | 11.13096 | 7.044595 | 0.08313559 | 0.8604704 | 5.665605e-14 | 3.225899
56.7113 | 11.2127 | 11.13449 | 7.04118 | 0.07820995 | 0.8641851 | 5.676691e-14 | 3.229125
56.7213 | 11.1966 | 11.13806 | 7.037761 | 0.0585447 | 0.8679115 | 5.687768e-14 | 3.232383
56.7313 | 11.2235 | 11.14166 | 7.034338 | 0.08183903 | 0.8716498 | 5.698837e-14 | 3.235673
56.7413 | 11.2134 | 11.14531 | 7.030912 | 0.06809302 | 0.8754 | 5.709897e-14 | 3.238995
56.7513 | 11.2163 | 11.14899 | 7.027483 | 0.06730666 | 0.8791621 | 5.720949e-14 | 3.242348
56.7613 | 11.2305 | 11.15272 | 7.02405 | 0.07777936 | 0.8829361 | 5.731991e-14 | 3.245735
56.7713 | 11.2147 | 11.15649 | 7.020613 | 0.05821168 | 0.8867219 | 5.743025e-14 | 3.249153
56.7813 | 11.2307 | 11.1603 | 7.017173 | 0.07040267 | 0.8905198 | 5.75405e-14 | 3.252604
56.7913 | 11.2293 | 11.16415 | 7.01373 | 0.06515219 | 0.8943297 | 5.765066e-14 | 3.256089
56.8013 | 11.2242 | 11.16804 | 7.010282 | 0.05616069 | 0.8981516 | 5.776073e-14 | 3.259605
56.8113 | 11.2404 | 11.17197 | 7.006832 | 0.06842746 | 0.9019856 | 5.787071e-14 | 3.263155
56.8213 | 11.2314 | 11.17595 | 7.003378 | 0.05545257 | 0.9058316 | 5.79806e-14 | 3.266738
56.8313 | 11.2274 | 11.17996 | 6.99992 | 0.04743543 | 0.9096898 | 5.809041e-14 | 3.270355
56.8413 | 11.2525 | 11.18402 | 6.996459 | 0.06847651 | 0.9135601 | 5.820012e-14 | 3.274005
56.8513 | 11.2479 | 11.18812 | 6.992994 | 0.05977544 | 0.9174425 | 5.830974e-14 | 3.277688
56.8613 | 11.2519 | 11.19227 | 6.989526 | 0.05963217 | 0.9213371 | 5.841927e-14 | 3.281405
56.8713 | 11.2604 | 11.19645 | 6.986054 | 0.06394611 | 0.9252439 | 5.852871e-14 | 3.285156
56.8813 | 11.2518 | 11.20068 | 6.982579 | 0.05111691 | 0.929163 | 5.863806e-14 | 3.288941
56.8913 | 11.2713 | 11.20496 | 6.979101 | 0.06634471 | 0.9330945 | 5.874732e-14 | 3.29276
56.9013 | 11.2711 | 11.20927 | 6.975618 | 0.06182924 | 0.9370383 | 5.885649e-14 | 3.296614
56.9113 | 11.2625 | 11.21363 | 6.972133 | 0.04887103 | 0.9409942 | 5.896557e-14 | 3.300502
56.9213 | 11.2821 | 11.21803 | 6.968644 | 0.06406868 | 0.9449628 | 5.907456e-14 | 3.304425
56.9313 | 11.287 | 11.22248 | 6.965151 | 0.06452286 | 0.9489436 | 5.918345e-14 | 3.308383
56.9413 | 11.2893 | 11.22697 | 6.961655 | 0.06233345 | 0.9529369 | 5.929225e-14 | 3.312375
56.9513 | 11.2918 | 11.2315 | 6.958155 | 0.06029946 | 0.9569427 | 5.940096e-14 | 3.316403
56.9613 | 11.2876 | 11.23608 | 6.954652 | 0.05152114 | 0.960961 | 5.950959e-14 | 3.320466
56.9713 | 11.2755 | 11.2407 | 6.951145 | 0.03479836 | 0.9649919 | 5.961812e-14 | 3.324564
56.9813 | 11.3071 | 11.24537 | 6.947635 | 0.06173068 | 0.9690354 | 5.972656e-14 | 3.328699
56.9913 | 11.3049 | 11.25008 | 6.944121 | 0.05481797 | 0.9730916 | 5.983492e-14 | 3.332869
57.0013 | 11.2988 | 11.25484 | 6.940604 | 0.04396055 | 0.9771603 | 5.994318e-14 | 3.337075
57.0113 | 11.3011 | 11.25964 | 6.937084 | 0.04145726 | 0.9812418 | 6.005135e-14 | 3.341317
57.0213 | 11.3003 | 11.26449 | 6.93356 | 0.03580926 | 0.9853359 | 6.015943e-14 | 3.345595
57.0313 | 11.3155 | 11.26939 | 6.930032 | 0.04611489 | 0.9894429 | 6.026742e-14 | 3.34991
57.0413 | 11.3202 | 11.27433 | 6.926501 | 0.04587437 | 0.9935628 | 6.037533e-14 | 3.354262
57.0513 | 11.3132 | 11.27931 | 6.922967 | 0.0338882 | 0.9976954 | 6.048314e-14 | 3.35865
57.0613 | 11.3221 | 11.28434 | 6.919428 | 0.03775553 | 1.001841 | 6.059087e-14 | 3.363075
57.0713 | 11.3053 | 11.28942 | 6.915887 | 0.01587619 | 1.005999 | 6.069851e-14 | 3.367537
57.0813 | 11.3118 | 11.29455 | 6.912342 | 0.01724973 | 1.010171 | 6.080606e-14 | 3.372037
57.0912 | 11.3178 | 11.29967 | 6.908829 | 0.01812817 | 1.014314 | 6.091245e-14 | 3.376529
57.1012 | 11.311 | 11.30489 | 6.905277 | 0.006108638 | 1.018511 | 6.101982e-14 | 3.381103
57.1112 | 11.3313 | 11.31016 | 6.901722 | 0.02114057 | 1.022722 | 6.112712e-14 | 3.385716
57.1212 | 11.3155 | 11.31547 | 6.898163 | 2.598032e-05 | 1.026945 | 6.123432e-14 | 3.390366
57.1312 | 11.3027 | 11.32084 | 6.894601 | -0.01813712 | 1.031182 | 6.134144e-14 | 3.395054
57.1412 | 11.3214 | 11.32625 | 6.891035 | -0.004848115 | 1.035432 | 6.144847e-14 | 3.399781
57.1512 | 11.3212 | 11.33171 | 6.887466 | -0.01050772 | 1.039695 | 6.155542e-14 | 3.404547
57.1612 | 11.3135 | 11.33722 | 6.883893 | -0.02371574 | 1.043972 | 6.166228e-14 | 3.409351
57.1712 | 11.33 | 11.34277 | 6.880317 | -0.01277297 | 1.048262 | 6.176906e-14 | 3.414194
57.1812 | 11.3322 | 11.34838 | 6.876737 | -0.01617891 | 1.052566 | 6.187576e-14 | 3.419076
57.1912 | 11.3205 | 11.35403 | 6.873154 | -0.03353427 | 1.056882 | 6.198238e-14 | 3.423998
57.2012 | 11.3288 | 11.35974 | 6.869568 | -0.03093917 | 1.061213 | 6.208891e-14 | 3.428959
57.2112 | 11.3227 | 11.36549 | 6.865978 | -0.0427942 | 1.065557 | 6.219537e-14 | 3.43396
57.2212 | 11.3352 | 11.3713 | 6.862384 | -0.03609833 | 1.069915 | 6.230174e-14 | 3.439
57.2312 | 11.3398 | 11.37715 | 6.858787 | -0.03735339 | 1.074286 | 6.240804e-14 | 3.44408
57.2412 | 11.3457 | 11.38306 | 6.855187 | -0.03735871 | 1.078671 | 6.251426e-14 | 3.449201
57.2512 | 11.3601 | 11.38901 | 6.851583 | -0.02891486 | 1.08307 | 6.26204e-14 | 3.454362
57.2612 | 11.3443 | 11.39502 | 6.847976 | -0.05072211 | 1.087482 | 6.272646e-14 | 3.459564
57.2712 | 11.3424 | 11.40108 | 6.844365 | -0.05868055 | 1.091909 | 6.283245e-14 | 3.464807
57.2812 | 11.3588 | 11.40719 | 6.840751 | -0.04839033 | 1.096349 | 6.293836e-14 | 3.47009
57.2912 | 11.3476 | 11.41335 | 6.837134 | -0.06575184 | 1.100803 | 6.304419e-14 | 3.475415
57.3012 | 11.3541 | 11.41957 | 6.833513 | -0.06546502 | 1.105271 | 6.314995e-14 | 3.480781
57.3112 | 11.3766 | 11.42583 | 6.829888 | -0.04923083 | 1.109754 | 6.325564e-14 | 3.486189
57.3212 | 11.3837 | 11.43215 | 6.82626 | -0.04844945 | 1.11425 | 6.336126e-14 | 3.491639
57.3312 | 11.3846 | 11.43852 | 6.822629 | -0.05392008 | 1.118761 | 6.346681e-14 | 3.49713
57.3412 | 11.3881 | 11.44494 | 6.818994 | -0.05684429 | 1.123286 | 6.357229e-14 | 3.502664
57.3512 | 11.3961 | 11.45142 | 6.815356 | -0.05532135 | 1.127825 | 6.367769e-14 | 3.50824
57.3612 | 11.3901 | 11.45795 | 6.811714 | -0.06785278 | 1.132379 | 6.378304e-14 | 3.51386
57.3712 | 11.4063 | 11.46454 | 6.808069 | -0.05823674 | 1.136947 | 6.38883e-14 | 3.519521
57.3812 | 11.4076 | 11.47118 | 6.804421 | -0.06357519 | 1.141529 | 6.399351e-14 | 3.525225
57.3912 | 11.4093 | 11.47787 | 6.800769 | -0.06856839 | 1.146126 | 6.409865e-14 | 3.530973
57.4012 | 11.4348 | 11.48462 | 6.797114 | -0.0498159 | 1.150738 | 6.420373e-14 | 3.536765
57.4112 | 11.4193 | 11.49142 | 6.793455 | -0.0721186 | 1.155364 | 6.430875e-14 | 3.5426
57.4212 | 11.4426 | 11.49828 | 6.789793 | -0.05567622 | 1.160005 | 6.44137e-14 | 3.548479
57.4312 | 11.4256 | 11.50519 | 6.786127 | -0.07958923 | 1.164661 | 6.451859e-14 | 3.554401
57.4412 | 11.4455 | 11.51216 | 6.782458 | -0.06665805 | 1.169331 | 6.462343e-14 | 3.560369
57.4512 | 11.4482 | 11.51918 | 6.778786 | -0.0709828 | 1.174017 | 6.47282e-14 | 3.56638
57.4612 | 11.4497 | 11.52626 | 6.77511 | -0.07656386 | 1.178717 | 6.483292e-14 | 3.572437
57.4712 | 11.4701 | 11.5334 | 6.771431 | -0.06330124 | 1.183432 | 6.493758e-14 | 3.578538
57.4812 | 11.4862 | 11.5406 | 6.767748 | -0.05439598 | 1.188163 | 6.504219e-14 | 3.584685
57.4912 | 11.4581 | 11.54785 | 6.764062 | -0.08974744 | 1.192909 | 6.514674e-14 | 3.590877
57.5012 | 11.4809 | 11.55516 | 6.760373 | -0.07425644 | 1.19767 | 6.525125e-14 | 3.597114
57.5112 | 11.4867 | 11.56252 | 6.75668 | -0.07582301 | 1.202446 | 6.53557e-14 | 3.603397
57.5212 | 11.4935 | 11.56995 | 6.752984 | -0.07644801 | 1.207237 | 6.54601e-14 | 3.609727
57.5312 | 11.5034 | 11.57743 | 6.749284 | -0.07403061 | 1.212044 | 6.556445e-14 | 3.616102
57.5412 | 11.5074 | 11.58497 | 6.745581 | -0.07757223 | 1.216867 | 6.566876e-14 | 3.622524
57.5512 | 11.513 | 11.59257 | 6.741875 | -0.07957277 | 1.221705 | 6.577302e-14 | 3.628993
57.5612 | 11.5186 | 11.60023 | 6.738165 | -0.08163231 | 1.226558 | 6.587724e-14 | 3.635509
57.5712 | 11.5079 | 11.60795 | 6.734452 | -0.1000515 | 1.231428 | 6.598141e-14 | 3.642072
57.5812 | 11.5238 | 11.61573 | 6.730735 | -0.09193041 | 1.236313 | 6.608554e-14 | 3.648682
57.5912 | 11.5339 | 11.62357 | 6.727015 | -0.08966953 | 1.241214 | 6.618964e-14 | 3.65534
57.6012 | 11.5308 | 11.63147 | 6.723292 | -0.1006691 | 1.246131 | 6.629369e-14 | 3.662046
57.6112 | 11.5345 | 11.63943 | 6.719566 | -0.104929 | 1.251063 | 6.63977e-14 | 3.6688
57.6212 | 11.5502 | 11.64745 | 6.715835 | -0.09725035 | 1.256012 | 6.650169e-14 | 3.675603
57.6312 | 11.5472 | 11.65553 | 6.712102 | -0.108333 | 1.260977 | 6.660563e-14 | 3.682453
57.6412 | 11.55 | 11.66368 | 6.708365 | -0.1136769 | 1.265959 | 6.670954e-14 | 3.689353
57.6512 | 11.565 | 11.67188 | 6.704625 | -0.1068831 | 1.270956 | 6.681342e-14 | 3.696302
57.6612 | 11.5535 | 11.68015 | 6.700882 | -0.1266515 | 1.27597 | 6.691727e-14 | 3.7033
57.6711 | 11.569 | 11.6884 | 6.697172 | -0.1193987 | 1.28095 | 6.702005e-14 | 3.710277
57.6811 | 11.5706 | 11.69679 | 6.693422 | -0.1261922 | 1.285997 | 6.712385e-14 | 3.717373
57.6911 | 11.5707 | 11.70525 | 6.689668 | -0.1345484 | 1.29106 | 6.722761e-14 | 3.72452
57.7011 | 11.5949 | 11.71377 | 6.685911 | -0.1188689 | 1.29614 | 6.733136e-14 | 3.731717
57.7111 | 11.5786 | 11.72235 | 6.682151 | -0.143753 | 1.301237 | 6.743508e-14 | 3.738965
57.7211 | 11.5885 | 11.731 | 6.678388 | -0.1425016 | 1.30635 | 6.753879e-14 | 3.746264
57.7311 | 11.5935 | 11.73971 | 6.674621 | -0.1462144 | 1.311481 | 6.764247e-14 | 3.753613
57.7411 | 11.5871 | 11.74849 | 6.67085 | -0.1613921 | 1.316628 | 6.774613e-14 | 3.761014
57.7511 | 11.5928 | 11.75734 | 6.667077 | -0.1645351 | 1.321793 | 6.784978e-14 | 3.768466
57.7611 | 11.5922 | 11.76624 | 6.6633 | -0.1740442 | 1.326974 | 6.795342e-14 | 3.77597
57.7711 | 11.5911 | 11.77522 | 6.659519 | -0.1841188 | 1.332173 | 6.805704e-14 | 3.783526
57.7811 | 11.6034 | 11.78426 | 6.655736 | -0.1808596 | 1.33739 | 6.816065e-14 | 3.791134
57.7911 | 11.5987 | 11.79337 | 6.651948 | -0.1946676 | 1.342623 | 6.826425e-14 | 3.798796
57.8011 | 11.6135 | 11.80254 | 6.648158 | -0.1890417 | 1.347875 | 6.836784e-14 | 3.806509
57.8111 | 11.6176 | 11.81178 | 6.644364 | -0.1941834 | 1.353143 | 6.847142e-14 | 3.814276
57.8211 | 11.6087 | 11.82109 | 6.640567 | -0.2123932 | 1.35843 | 6.857501e-14 | 3.822096
57.8311 | 11.6183 | 11.83047 | 6.636767 | -0.2121704 | 1.363734 | 6.867858e-14 | 3.829969
57.8411 | 11.6245 | 11.83992 | 6.632963 | -0.2154164 | 1.369056 | 6.878216e-14 | 3.837897
57.8511 | 11.6296 | 11.84943 | 6.629156 | -0.2198311 | 1.374396 | 6.888574e-14 | 3.845879
57.8611 | 11.6353 | 11.85901 | 6.625346 | -0.2237146 | 1.379754 | 6.898931e-14 | 3.853915
57.8711 | 11.6301 | 11.86867 | 6.621533 | -0.2385677 | 1.38513 | 6.90929e-14 | 3.862005
57.8811 | 11.6396 | 11.87839 | 6.617716 | -0.2387906 | 1.390524 | 6.919648e-14 | 3.870151
57.8911 | 11.6459 | 11.88818 | 6.613895 | -0.2422836 | 1.395937 | 6.930008e-14 | 3.878352
57.9011 | 11.6293 | 11.89805 | 6.610072 | -0.2687474 | 1.401368 | 6.940368e-14 | 3.886608
57.9111 | 11.6467 | 11.90798 | 6.606245 | -0.2612815 | 1.406817 | 6.950729e-14 | 3.894919
57.9211 | 11.655 | 11.91799 | 6.602415 | -0.2629874 | 1.412285 | 6.961092e-14 | 3.903288
57.9311 | 11.6515 | 11.92806 | 6.598581 | -0.2765648 | 1.417772 | 6.971455e-14 | 3.911712
57.9411 | 11.6574 | 11.93821 | 6.594745 | -0.2808144 | 1.423277 | 6.981821e-14 | 3.920193
57.9511 | 11.6813 | 11.94844 | 6.590905 | -0.2671359 | 1.428801 | 6.992188e-14 | 3.92873
57.9611 | 11.6641 | 11.95873 | 6.587061 | -0.2946302 | 1.434344 | 7.002557e-14 | 3.937325
57.9711 | 11.6933 | 11.9691 | 6.583215 | -0.275798 | 1.439906 | 7.012928e-14 | 3.945977
57.9811 | 11.6899 | 11.97954 | 6.579365 | -0.289639 | 1.445488 | 7.023301e-14 | 3.954686
57.9911 | 11.6933 | 11.99005 | 6.575512 | -0.2967541 | 1.451088 | 7.033677e-14 | 3.963454
58.0011 | 11.7122 | 12.00064 | 6.571655 | -0.2884433 | 1.456708 | 7.044055e-14 | 3.97228
58.0111 | 11.7003 | 12.01131 | 6.567796 | -0.3110075 | 1.462347 | 7.054437e-14 | 3.981165
58.0211 | 11.7137 | 12.02205 | 6.563932 | -0.3083466 | 1.468006 | 7.064821e-14 | 3.990108
58.0311 | 11.7335 | 12.03286 | 6.560066 | -0.299361 | 1.473685 | 7.075208e-14 | 3.99911
58.0411 | 11.7319 | 12.04375 | 6.556197 | -0.3118515 | 1.479383 | 7.085599e-14 | 4.008172
58.0511 | 11.7342 | 12.05472 | 6.552324 | -0.3205183 | 1.485101 | 7.095993e-14 | 4.017294
58.0611 | 11.7387 | 12.06576 | 6.548448 | -0.3270614 | 1.490838 | 7.106391e-14 | 4.026475
58.0711 | 11.7404 | 12.07688 | 6.544568 | -0.3364817 | 1.496596 | 7.116792e-14 | 4.035717
58.0811 | 11.7631 | 12.08808 | 6.540686 | -0.3249792 | 1.502374 | 7.127197e-14 | 4.045019
58.0911 | 11.7661 | 12.09935 | 6.5368 | -0.3332543 | 1.508172 | 7.137607e-14 | 4.054382
58.1011 | 11.7737 | 12.11071 | 6.532911 | -0.3370082 | 1.513991 | 7.148021e-14 | 4.063806
58.1111 | 11.7931 | 12.12214 | 6.529019 | -0.3290405 | 1.51983 | 7.158439e-14 | 4.073292
58.1211 | 11.7924 | 12.13365 | 6.525123 | -0.3412517 | 1.525689 | 7.168863e-14 | 4.08284
58.1311 | 11.7852 | 12.14524 | 6.521224 | -0.3600426 | 1.531569 | 7.179291e-14 | 4.092449
58.1411 | 11.8138 | 12.15691 | 6.517322 | -0.343113 | 1.53747 | 7.189724e-14 | 4.102121
58.1511 | 11.8198 | 12.16866 | 6.513417 | -0.3488642 | 1.543392 | 7.200162e-14 | 4.111856
58.1611 | 11.8291 | 12.1805 | 6.509508 | -0.3513954 | 1.549334 | 7.210606e-14 | 4.121653
58.1711 | 11.8439 | 12.19241 | 6.505597 | -0.3485083 | 1.555298 | 7.221055e-14 | 4.131514
58.1811 | 11.8403 | 12.2044 | 6.501682 | -0.364102 | 1.561282 | 7.23151e-14 | 4.141438
58.1911 | 11.853 | 12.21648 | 6.497763 | -0.3634784 | 1.567289 | 7.241971e-14 | 4.151427
58.2011 | 11.8639 | 12.22864 | 6.493842 | -0.3647368 | 1.573316 | 7.252438e-14 | 4.161479
58.2111 | 11.864 | 12.24088 | 6.489917 | -0.3768782 | 1.579365 | 7.262912e-14 | 4.171596
58.2211 | 11.8767 | 12.2532 | 6.485989 | -0.3765025 | 1.585435 | 7.273392e-14 | 4.181778
58.2311 | 11.8872 | 12.26561 | 6.482058 | -0.3784101 | 1.591527 | 7.283877e-14 | 4.192025
58.2411 | 11.8912 | 12.2781 | 6.478124 | -0.3869023 | 1.597641 | 7.294371e-14 | 4.202337
58.2511 | 11.9147 | 12.29068 | 6.474187 | -0.3759786 | 1.603777 | 7.304871e-14 | 4.212715
58.261 | 11.9233 | 12.30321 | 6.470285 | -0.3799134 | 1.609873 | 7.315273e-14 | 4.223055
58.271 | 11.9307 | 12.31596 | 6.466341 | -0.385259 | 1.616053 | 7.325787e-14 | 4.233565
58.281 | 11.9479 | 12.32879 | 6.462394 | -0.3808907 | 1.622255 | 7.336309e-14 | 4.244142
58.291 | 11.9627 | 12.34171 | 6.458444 | -0.3790083 | 1.628479 | 7.346839e-14 | 4.254785
58.301 | 11.9552 | 12.35471 | 6.454491 | -0.399513 | 1.634726 | 7.357376e-14 | 4.265497
58.311 | 11.9824 | 12.3678 | 6.450534 | -0.3854037 | 1.640995 | 7.36792e-14 | 4.276275
58.321 | 11.9852 | 12.38098 | 6.446574 | -0.3957829 | 1.647287 | 7.378474e-14 | 4.287122
58.331 | 11.9898 | 12.39425 | 6.442611 | -0.4044499 | 1.653602 | 7.389036e-14 | 4.298037
58.341 | 11.9976 | 12.4076 | 6.438645 | -0.4100049 | 1.659939 | 7.399605e-14 | 4.309021
58.351 | 12.0155 | 12.42105 | 6.434676 | -0.4055487 | 1.6663 | 7.410183e-14 | 4.320073
58.361 | 12.0258 | 12.43458 | 6.430703 | -0.4087822 | 1.672684 | 7.420771e-14 | 4.331195
58.371 | 12.0208 | 12.44821 | 6.426727 | -0.4274052 | 1.679091 | 7.431367e-14 | 4.342387
58.381 | 12.0326 | 12.46192 | 6.422749 | -0.4293182 | 1.685521 | 7.441972e-14 | 4.353649
58.391 | 12.0562 | 12.47572 | 6.418767 | -0.4195219 | 1.691975 | 7.452586e-14 | 4.36498
58.401 | 12.0647 | 12.48962 | 6.414781 | -0.4249168 | 1.698452 | 7.46321e-14 | 4.376383
58.411 | 12.069 | 12.5036 | 6.410793 | -0.4346031 | 1.704953 | 7.473843e-14 | 4.387857
58.421 | 12.0985 | 12.51768 | 6.406802 | -0.4191813 | 1.711478 | 7.484485e-14 | 4.399401
58.431 | 12.1033 | 12.53185 | 6.402807 | -0.4285519 | 1.718027 | 7.495138e-14 | 4.411018
58.441 | 12.0924 | 12.54611 | 6.398809 | -0.4537147 | 1.7246 | 7.5058e-14 | 4.422706
58.451 | 12.1261 | 12.56047 | 6.394808 | -0.4343717 | 1.731197 | 7.516473e-14 | 4.434467
58.461 | 12.1242 | 12.57492 | 6.390804 | -0.4507224 | 1.737818 | 7.527156e-14 | 4.4463
58.471 | 12.122 | 12.58947 | 6.386797 | -0.4674673 | 1.744464 | 7.537849e-14 | 4.458207
58.481 | 12.1542 | 12.60411 | 6.382787 | -0.4499059 | 1.751133 | 7.548552e-14 | 4.470186
58.491 | 12.1593 | 12.61884 | 6.378773 | -0.4595407 | 1.757828 | 7.559267e-14 | 4.482239
58.501 | 12.1704 | 12.63367 | 6.374757 | -0.4632705 | 1.764548 | 7.569991e-14 | 4.494366
58.511 | 12.1693 | 12.6486 | 6.370737 | -0.4792971 | 1.771292 | 7.580728e-14 | 4.506568
58.521 | 12.1886 | 12.66362 | 6.366714 | -0.4750193 | 1.778061 | 7.591474e-14 | 4.518844
58.531 | 12.1948 | 12.67874 | 6.362688 | -0.4839389 | 1.784855 | 7.602233e-14 | 4.531196
58.541 | 12.2108 | 12.69396 | 6.358659 | -0.483156 | 1.791674 | 7.613002e-14 | 4.543622
58.551 | 12.2177 | 12.70927 | 6.354627 | -0.4915709 | 1.798519 | 7.623783e-14 | 4.556125
58.561 | 12.2356 | 12.72468 | 6.350592 | -0.4890844 | 1.805389 | 7.634576e-14 | 4.568703
58.571 | 12.2453 | 12.7402 | 6.346553 | -0.4948962 | 1.812285 | 7.64538e-14 | 4.581358
58.581 | 12.2549 | 12.75581 | 6.342512 | -0.5009076 | 1.819206 | 7.656196e-14 | 4.59409
58.591 | 12.2725 | 12.77152 | 6.338467 | -0.4990184 | 1.826153 | 7.667024e-14 | 4.606898
58.601 | 12.2785 | 12.78733 | 6.33442 | -0.5088301 | 1.833126 | 7.677864e-14 | 4.619785
58.611 | 12.2902 | 12.80324 | 6.330369 | -0.5130422 | 1.840125 | 7.688716e-14 | 4.632748
58.621 | 12.3105 | 12.81926 | 6.326315 | -0.5087551 | 1.847149 | 7.69958e-14 | 4.64579
58.631 | 12.3194 | 12.83537 | 6.322258 | -0.5159694 | 1.8542 | 7.710456e-14 | 4.658911
58.641 | 12.3253 | 12.85159 | 6.318198 | -0.5262862 | 1.861278 | 7.721345e-14 | 4.67211
58.651 | 12.3461 | 12.86791 | 6.314135 | -0.5218056 | 1.868382 | 7.732247e-14 | 4.685389
58.661 | 12.3491 | 12.88433 | 6.310069 | -0.5352277 | 1.875512 | 7.743161e-14 | 4.698746
58.671 | 12.3525 | 12.90085 | 6.306 | -0.5483535 | 1.882669 | 7.754088e-14 | 4.712184
58.681 | 12.3765 | 12.91748 | 6.301928 | -0.5409835 | 1.889853 | 7.765028e-14 | 4.725703
58.691 | 12.3736 | 12.93422 | 6.297853 | -0.5606177 | 1.897064 | 7.775981e-14 | 4.739301
58.701 | 12.395 | 12.95106 | 6.293774 | -0.5560568 | 1.904301 | 7.786947e-14 | 4.752981
58.711 | 12.4167 | 12.968 | 6.289693 | -0.5513011 | 1.911566 | 7.797925e-14 | 4.766742
58.721 | 12.4031 | 12.98505 | 6.285609 | -0.5819512 | 1.918858 | 7.808917e-14 | 4.780585
58.731 | 12.4279 | 13.00221 | 6.281521 | -0.5743074 | 1.926177 | 7.819922e-14 | 4.794509
58.741 | 12.4509 | 13.01947 | 6.277431 | -0.5685706 | 1.933524 | 7.830941e-14 | 4.808516
58.751 | 12.4427 | 13.03684 | 6.273337 | -0.5941406 | 1.940898 | 7.841972e-14 | 4.822605
58.761 | 12.4685 | 13.05432 | 6.269241 | -0.5858191 | 1.9483 | 7.853018e-14 | 4.836778
58.771 | 12.486 | 13.07191 | 6.265141 | -0.5859053 | 1.95573 | 7.864077e-14 | 4.851034
58.781 | 12.4846 | 13.0896 | 6.261038 | -0.6050001 | 1.963188 | 7.87515e-14 | 4.865374
58.791 | 12.5041 | 13.1074 | 6.256933 | -0.6033041 | 1.970674 | 7.886236e-14 | 4.879798
58.801 | 12.5123 | 13.12532 | 6.252824 | -0.6130166 | 1.978187 | 7.897335e-14 | 4.894305
58.811 | 12.5285 | 13.14334 | 6.248712 | -0.6148398 | 1.985729 | 7.908448e-14 | 4.908898
58.821 | 12.5394 | 13.16147 | 6.244598 | -0.622074 | 1.993299 | 7.919576e-14 | 4.923577
58.831 | 12.5505 | 13.17972 | 6.24048 | -0.6292183 | 2.000898 | 7.930717e-14 | 4.93834
58.8409 | 12.5595 | 13.19789 | 6.236401 | -0.6383895 | 2.008449 | 7.941759e-14 | 4.95304
58.8509 | 12.5712 | 13.21636 | 6.232277 | -0.645156 | 2.016104 | 7.952928e-14 | 4.967975
58.8609 | 12.5829 | 13.23493 | 6.22815 | -0.6520348 | 2.023788 | 7.96411e-14 | 4.982996
58.8709 | 12.6066 | 13.25363 | 6.224021 | -0.6470264 | 2.031501 | 7.975307e-14 | 4.998104
58.8809 | 12.619 | 13.27243 | 6.219888 | -0.653431 | 2.039243 | 7.986517e-14 | 5.0133
58.8909 | 12.622 | 13.29135 | 6.215752 | -0.6693495 | 2.047014 | 7.997741e-14 | 5.028583
58.9009 | 12.6448 | 13.31038 | 6.211614 | -0.665582 | 2.054815 | 8.00898e-14 | 5.043953
58.9109 | 12.6633 | 13.32953 | 6.207472 | -0.6662289 | 2.062644 | 8.020232e-14 | 5.059412
58.9209 | 12.6654 | 13.34879 | 6.203328 | -0.6833906 | 2.070503 | 8.031498e-14 | 5.07496
58.9309 | 12.6861 | 13.36817 | 6.19918 | -0.6820679 | 2.078391 | 8.042778e-14 | 5.090597
58.9409 | 12.6951 | 13.38766 | 6.19503 | -0.6925608 | 2.086309 | 8.054072e-14 | 5.106322
58.9509 | 12.7072 | 13.40727 | 6.190877 | -0.7000701 | 2.094256 | 8.06538e-14 | 5.122138
58.9609 | 12.7284 | 13.427 | 6.18672 | -0.6985961 | 2.102233 | 8.076702e-14 | 5.138043
58.9709 | 12.7465 | 13.44684 | 6.182561 | -0.7003392 | 2.11024 | 8.088038e-14 | 5.154038
58.9809 | 12.7514 | 13.4668 | 6.178399 | -0.7153994 | 2.118276 | 8.099387e-14 | 5.170124
58.9909 | 12.7703 | 13.48688 | 6.174234 | -0.7165783 | 2.126343 | 8.110751e-14 | 5.186302
59.0009 | 12.7745 | 13.50708 | 6.170065 | -0.7325759 | 2.13444 | 8.122129e-14 | 5.20257
59.0109 | 12.8058 | 13.52739 | 6.165894 | -0.7215909 | 2.142567 | 8.133519e-14 | 5.21893
59.0209 | 12.819 | 13.54783 | 6.16172 | -0.7288258 | 2.150724 | 8.144924e-14 | 5.235381
59.0309 | 12.8232 | 13.56838 | 6.157543 | -0.7451813 | 2.158912 | 8.156343e-14 | 5.251926
59.0409 | 12.852 | 13.58906 | 6.153364 | -0.7370559 | 2.16713 | 8.167775e-14 | 5.268563
59.0509 | 12.8698 | 13.60985 | 6.149181 | -0.7400513 | 2.175378 | 8.17922e-14 | 5.285292
59.0609 | 12.8737 | 13.63077 | 6.144995 | -0.7570672 | 2.183657 | 8.190679e-14 | 5.302115
59.0709 | 12.9047 | 13.65181 | 6.140807 | -0.7471051 | 2.191967 | 8.202151e-14 | 5.319032
59.0809 | 12.9148 | 13.67296 | 6.136615 | -0.7581639 | 2.200307 | 8.213636e-14 | 5.336041
59.0909 | 12.928 | 13.69425 | 6.132421 | -0.7662451 | 2.208678 | 8.225135e-14 | 5.353146
59.1009 | 12.9647 | 13.71565 | 6.128224 | -0.7509486 | 2.217081 | 8.236646e-14 | 5.370344
59.1109 | 12.9655 | 13.73718 | 6.124023 | -0.7716753 | 2.225514 | 8.248171e-14 | 5.387638
59.1209 | 12.9833 | 13.75883 | 6.11982 | -0.7755251 | 2.233978 | 8.259709e-14 | 5.405027
59.1309 | 13.0106 | 13.7806 | 6.115614 | -0.769998 | 2.242473 | 8.271258e-14 | 5.422511
59.1409 | 13.0304 | 13.8025 | 6.111406 | -0.7720956 | 2.250999 | 8.282822e-14 | 5.44009
59.1509 | 13.0366 | 13.82452 | 6.107194 | -0.787917 | 2.259557 | 8.294397e-14 | 5.457766
59.1609 | 13.0575 | 13.84666 | 6.102979 | -0.7891635 | 2.268146 | 8.305984e-14 | 5.475538
59.1709 | 13.0847 | 13.86893 | 6.098762 | -0.7842348 | 2.276766 | 8.317584e-14 | 5.493407
59.1809 | 13.0937 | 13.89133 | 6.094542 | -0.7976312 | 2.285418 | 8.329195e-14 | 5.511372
59.1909 | 13.1297 | 13.91385 | 6.090319 | -0.7841539 | 2.294101 | 8.340819e-14 | 5.529434
59.2009 | 13.141 | 13.9365 | 6.086093 | -0.7955023 | 2.302815 | 8.352455e-14 | 5.547594
59.2109 | 13.1467 | 13.95928 | 6.081864 | -0.8125771 | 2.311562 | 8.364101e-14 | 5.565852
59.2209 | 13.1868 | 13.98218 | 6.077632 | -0.7953785 | 2.320339 | 8.375759e-14 | 5.584207
59.2309 | 13.197 | 14.00521 | 6.073398 | -0.8082073 | 2.329149 | 8.387429e-14 | 5.602661
59.2409 | 13.2092 | 14.02836 | 6.06916 | -0.8191632 | 2.33799 | 8.399109e-14 | 5.621213
59.2509 | 13.2464 | 14.05165 | 6.06492 | -0.8052468 | 2.346863 | 8.4108e-14 | 5.639864
59.2609 | 13.2501 | 14.07506 | 6.060677 | -0.8249579 | 2.355767 | 8.422501e-14 | 5.658614
59.2709 | 13.2753 | 14.0986 | 6.056431 | -0.8232982 | 2.364704 | 8.434213e-14 | 5.677463
59.2809 | 13.3007 | 14.12227 | 6.052183 | -0.8215669 | 2.373672 | 8.445936e-14 | 5.696412
59.2909 | 13.3065 | 14.14606 | 6.047931 | -0.839564 | 2.382672 | 8.457667e-14 | 5.71546
59.3009 | 13.3367 | 14.16999 | 6.043677 | -0.8332895 | 2.391704 | 8.469408e-14 | 5.734608
59.3109 | 13.3503 | 14.19405 | 6.03942 | -0.8437455 | 2.400769 | 8.481159e-14 | 5.753857
59.3209 | 13.3671 | 14.21823 | 6.03516 | -0.8511306 | 2.409864 | 8.492919e-14 | 5.773206
59.3309 | 13.3876 | 14.24255 | 6.030897 | -0.8549452 | 2.418992 | 8.504687e-14 | 5.792655
59.3409 | 13.4122 | 14.26699 | 6.026632 | -0.8547903 | 2.428152 | 8.516464e-14 | 5.812206
59.3509 | 13.4276 | 14.29157 | 6.022364 | -0.8639657 | 2.437344 | 8.52825e-14 | 5.831858
59.3609 | 13.4515 | 14.31627 | 6.018093 | -0.8647712 | 2.446568 | 8.540042e-14 | 5.85161
59.3709 | 13.4646 | 14.34111 | 6.013819 | -0.8765076 | 2.455824 | 8.551843e-14 | 5.871465
59.3809 | 13.4853 | 14.36607 | 6.009542 | -0.8807747 | 2.465112 | 8.563651e-14 | 5.89142
59.3909 | 13.5245 | 14.39117 | 6.005263 | -0.866673 | 2.474432 | 8.575466e-14 | 5.911478
59.4009 | 13.5283 | 14.4164 | 6.000981 | -0.8881031 | 2.483784 | 8.587288e-14 | 5.931638
59.4109 | 13.5407 | 14.44176 | 5.996696 | -0.9010636 | 2.493168 | 8.599116e-14 | 5.9519
59.4209 | 13.5776 | 14.46726 | 5.992408 | -0.8896568 | 2.502584 | 8.61095e-14 | 5.972265
59.4308 | 13.5905 | 14.49263 | 5.988161 | -0.9021261 | 2.511938 | 8.622673e-14 | 5.992528
59.4408 | 13.6166 | 14.51838 | 5.983868 | -0.9017806 | 2.521417 | 8.634517e-14 | 6.013096
59.4508 | 13.631 | 14.54427 | 5.979572 | -0.9132679 | 2.530928 | 8.646367e-14 | 6.033767
59.4608 | 13.6485 | 14.57029 | 5.975273 | -0.9217866 | 2.540472 | 8.65822e-14 | 6.054542
59.4708 | 13.6739 | 14.59644 | 5.970972 | -0.9225385 | 2.550047 | 8.670079e-14 | 6.075419
59.4808 | 13.7146 | 14.62272 | 5.966668 | -0.9081211 | 2.559654 | 8.681939e-14 | 6.096399
59.4908 | 13.7017 | 14.64914 | 5.962361 | -0.9474372 | 2.569293 | 8.693804e-14 | 6.117483
59.5008 | 13.7556 | 14.67569 | 5.958052 | -0.9200852 | 2.578963 | 8.705671e-14 | 6.13867
59.5108 | 13.7688 | 14.70237 | 5.95374 | -0.9335661 | 2.588665 | 8.71754e-14 | 6.159961
59.5208 | 13.7742 | 14.72918 | 5.949425 | -0.9549792 | 2.598399 | 8.729411e-14 | 6.181356
59.5308 | 13.826 | 14.75613 | 5.945107 | -0.9301255 | 2.608164 | 8.741285e-14 | 6.202854
59.5408 | 13.845 | 14.7832 | 5.940787 | -0.9382024 | 2.617961 | 8.753157e-14 | 6.224455
59.5508 | 13.8523 | 14.81041 | 5.936464 | -0.9581145 | 2.627789 | 8.765032e-14 | 6.246161
59.5608 | 13.8931 | 14.83776 | 5.932138 | -0.9446571 | 2.637649 | 8.776904e-14 | 6.26797
59.5708 | 13.9177 | 14.86523 | 5.92781 | -0.9475329 | 2.647539 | 8.788777e-14 | 6.289884
59.5808 | 13.9322 | 14.89284 | 5.923479 | -0.9606408 | 2.657461 | 8.800649e-14 | 6.311901
59.5908 | 13.9656 | 14.92058 | 5.919145 | -0.9549822 | 2.667415 | 8.812519e-14 | 6.334022
59.6008 | 13.9865 | 14.94845 | 5.914809 | -0.9619542 | 2.677399 | 8.824386e-14 | 6.356247
59.6108 | 14.0144 | 14.97646 | 5.91047 | -0.9620595 | 2.687414 | 8.836251e-14 | 6.378576
59.6208 | 14.0434 | 15.0046 | 5.906128 | -0.9611963 | 2.697459 | 8.848112e-14 | 6.401009
59.6308 | 14.0645 | 15.03286 | 5.901784 | -0.968365 | 2.707536 | 8.859969e-14 | 6.423545
59.6408 | 14.0893 | 15.06127 | 5.897437 | -0.9719658 | 2.717643 | 8.871821e-14 | 6.446186
59.6508 | 14.1376 | 15.0898 | 5.893087 | -0.9521985 | 2.72778 | 8.883669e-14 | 6.468931
59.6608 | 14.1431 | 15.11846 | 5.888735 | -0.9753617 | 2.737948 | 8.895509e-14 | 6.491779
59.6708 | 14.1711 | 15.14726 | 5.88438 | -0.9761568 | 2.748146 | 8.907344e-14 | 6.514731
59.6808 | 14.2122 | 15.17618 | 5.880022 | -0.9639826 | 2.758374 | 8.919171e-14 | 6.537787
59.6908 | 14.2367 | 15.20524 | 5.875662 | -0.9685394 | 2.768631 | 8.930991e-14 | 6.560946
59.7008 | 14.2649 | 15.23443 | 5.871299 | -0.9695263 | 2.778919 | 8.942801e-14 | 6.584208
59.7108 | 14.2901 | 15.26374 | 5.866934 | -0.9736443 | 2.789236 | 8.954603e-14 | 6.607574
59.7208 | 14.3174 | 15.29319 | 5.862566 | -0.9757918 | 2.799583 | 8.966395e-14 | 6.631043
59.7308 | 14.3581 | 15.32277 | 5.858195 | -0.9646687 | 2.809958 | 8.978176e-14 | 6.654615
59.7408 | 14.3787 | 15.35247 | 5.853822 | -0.9737747 | 2.820363 | 8.989945e-14 | 6.67829
59.7508 | 14.4122 | 15.38231 | 5.849446 | -0.9701104 | 2.830796 | 9.001703e-14 | 6.702068
59.7608 | 14.4318 | 15.41227 | 5.845068 | -0.980474 | 2.841259 | 9.013447e-14 | 6.725948
59.7708 | 14.4799 | 15.44237 | 5.840687 | -0.962467 | 2.85175 | 9.025179e-14 | 6.749931
59.7808 | 14.5025 | 15.47259 | 5.836303 | -0.970086 | 2.862268 | 9.036894e-14 | 6.774015
59.7908 | 14.5364 | 15.50293 | 5.831917 | -0.9665335 | 2.872815 | 9.048595e-14 | 6.798201
59.8008 | 14.5609 | 15.53341 | 5.827528 | -0.9725075 | 2.88339 | 9.06028e-14 | 6.822489
59.8108 | 14.5808 | 15.56401 | 5.823137 | -0.9832075 | 2.893992 | 9.071948e-14 | 6.846878
59.8208 | 14.6254 | 15.59473 | 5.818743 | -0.9693334 | 2.904622 | 9.083597e-14 | 6.871368
59.8308 | 14.6518 | 15.62559 | 5.814347 | -0.9737853 | 2.915279 | 9.095229e-14 | 6.89596
59.8408 | 14.6888 | 15.65656 | 5.809948 | -0.9677605 | 2.925962 | 9.10684e-14 | 6.92065
59.8508 | 14.7173 | 15.68766 | 5.805546 | -0.9703616 | 2.936673 | 9.118432e-14 | 6.945443
59.8608 | 14.7546 | 15.71888 | 5.801142 | -0.9642848 | 2.947409 | 9.130001e-14 | 6.970334
59.8708 | 14.7669 | 15.75023 | 5.796736 | -0.9833317 | 2.958172 | 9.141549e-14 | 6.995325
59.8808 | 14.8052 | 15.7817 | 5.792327 | -0.9765007 | 2.96896 | 9.153073e-14 | 7.020414
59.8908 | 14.8594 | 15.81329 | 5.787915 | -0.9538914 | 2.979774 | 9.164573e-14 | 7.045603
59.9008 | 14.8531 | 15.845 | 5.783501 | -0.9919025 | 2.990612 | 9.176048e-14 | 7.070889
59.9108 | 14.9083 | 15.87683 | 5.779084 | -0.9685338 | 3.001476 | 9.187496e-14 | 7.096274
59.9208 | 14.9211 | 15.90878 | 5.774665 | -0.9876843 | 3.012364 | 9.198918e-14 | 7.121755
59.9308 | 14.9519 | 15.94085 | 5.770243 | -0.9889535 | 3.023276 | 9.210311e-14 | 7.147334
59.9408 | 14.9883 | 15.97304 | 5.765819 | -0.9847397 | 3.034212 | 9.221674e-14 | 7.173008
59.9508 | 15.024 | 16.00534 | 5.761392 | -0.9813444 | 3.045172 | 9.233009e-14 | 7.19878
59.9608 | 15.0485 | 16.03776 | 5.756963 | -0.9892636 | 3.056155 | 9.244311e-14 | 7.224645
59.9708 | 15.091 | 16.0703 | 5.752532 | -0.9792992 | 3.067161 | 9.255582e-14 | 7.250607
59.9808 | 15.1209 | 16.10295 | 5.748097 | -0.9820469 | 3.078189 | 9.266817e-14 | 7.276661
59.9908 | 15.1417 | 16.13571 | 5.743661 | -0.9940095 | 3.089239 | 9.27802e-14 | 7.30281
60.0008 | 15.1845 | 16.16858 | 5.739222 | -0.9840825 | 3.10031 | 9.289185e-14 | 7.329051
60.0107 | 15.2122 | 16.20123 | 5.734825 | -0.9890346 | 3.111291 | 9.300201e-14 | 7.355119
60.0207 | 15.2503 | 16.23433 | 5.730381 | -0.9840293 | 3.122405 | 9.311293e-14 | 7.381544
60.0307 | 15.2763 | 16.26753 | 5.725934 | -0.9912314 | 3.133538 | 9.322344e-14 | 7.408059
60.0407 | 15.2979 | 16.30084 | 5.721486 | -1.002942 | 3.144692 | 9.333356e-14 | 7.434665
60.0507 | 15.3578 | 16.33426 | 5.717034 | -0.9764592 | 3.155865 | 9.344326e-14 | 7.46136
60.0607 | 15.3643 | 16.36778 | 5.712581 | -1.003483 | 3.167057 | 9.355254e-14 | 7.488145
60.0707 | 15.4031 | 16.40141 | 5.708124 | -0.9983095 | 3.178268 | 9.366137e-14 | 7.515017
60.0807 | 15.4419 | 16.43514 | 5.703666 | -0.9932398 | 3.189497 | 9.376975e-14 | 7.541977
60.0907 | 15.4715 | 16.46897 | 5.699205 | -0.997471 | 3.200744 | 9.387766e-14 | 7.569022
60.1007 | 15.5165 | 16.5029 | 5.694741 | -0.9864031 | 3.212007 | 9.398509e-14 | 7.596154
60.1107 | 15.5464 | 16.53693 | 5.690276 | -0.9905342 | 3.223288 | 9.409203e-14 | 7.623371
60.1207 | 15.5644 | 16.57106 | 5.685807 | -1.006663 | 3.234584 | 9.419847e-14 | 7.650671
60.1307 | 15.6199 | 16.60529 | 5.681337 | -0.9853884 | 3.245896 | 9.430439e-14 | 7.678055
60.1407 | 15.6566 | 16.63961 | 5.676864 | -0.9830076 | 3.257224 | 9.440977e-14 | 7.70552
60.1507 | 15.6883 | 16.67402 | 5.672389 | -0.9857198 | 3.268565 | 9.45146e-14 | 7.733066
60.1607 | 15.7115 | 16.70852 | 5.667911 | -0.9970236 | 3.27992 | 9.461887e-14 | 7.760692
60.1707 | 15.7689 | 16.74312 | 5.663431 | -0.9742173 | 3.291289 | 9.472257e-14 | 7.788398
60.1807 | 15.7994 | 16.7778 | 5.658948 | -0.9784002 | 3.302671 | 9.482569e-14 | 7.816181
60.1907 | 15.836 | 16.81257 | 5.654463 | -0.9765689 | 3.314064 | 9.492819e-14 | 7.844041
60.2007 | 15.8779 | 16.84742 | 5.649976 | -0.9695238 | 3.32547 | 9.503009e-14 | 7.871978
60.2107 | 15.8943 | 16.88236 | 5.645486 | -0.9880606 | 3.336886 | 9.513135e-14 | 7.899988
60.2207 | 15.9639 | 16.91738 | 5.640995 | -0.9534798 | 3.348313 | 9.523196e-14 | 7.928073
60.2307 | 15.9872 | 16.95248 | 5.6365 | -0.9652787 | 3.359749 | 9.533191e-14 | 7.956229
60.2407 | 16.0265 | 16.98765 | 5.632004 | -0.9611546 | 3.371194 | 9.543118e-14 | 7.984457
60.2507 | 16.0651 | 17.02291 | 5.627505 | -0.9578081 | 3.382648 | 9.552977e-14 | 8.012755
60.2607 | 16.1155 | 17.05823 | 5.623003 | -0.942734 | 3.394109 | 9.562763e-14 | 8.041121
60.2707 | 16.1387 | 17.09363 | 5.6185 | -0.9549322 | 3.405578 | 9.572478e-14 | 8.069555
60.2807 | 16.182 | 17.1291 | 5.613994 | -0.947101 | 3.417052 | 9.582119e-14 | 8.098055
60.2907 | 16.2216 | 17.16464 | 5.609486 | -0.9430381 | 3.428533 | 9.591685e-14 | 8.12662
60.3007 | 16.2476 | 17.20024 | 5.604975 | -0.9526395 | 3.440017 | 9.601172e-14 | 8.155247
60.3107 | 16.31 | 17.23591 | 5.600463 | -0.925906 | 3.451507 | 9.610581e-14 | 8.183937
60.3207 | 16.3261 | 17.27163 | 5.595948 | -0.9455331 | 3.462999 | 9.61991e-14 | 8.212687
60.3307 | 16.383 | 17.30742 | 5.59143 | -0.9244202 | 3.474494 | 9.629156e-14 | 8.241496
60.3407 | 16.3973 | 17.34326 | 5.586911 | -0.9459645 | 3.485991 | 9.63832e-14 | 8.270363
60.3507 | 16.4492 | 17.37916 | 5.582389 | -0.9299621 | 3.497489 | 9.647396e-14 | 8.299285
60.3607 | 16.4794 | 17.41511 | 5.577864 | -0.9357132 | 3.508987 | 9.656386e-14 | 8.328262
60.3707 | 16.4958 | 17.45111 | 5.573338 | -0.9553137 | 3.520485 | 9.665287e-14 | 8.357291
60.3807 | 16.5685 | 17.48716 | 5.568809 | -0.9186626 | 3.531981 | 9.674098e-14 | 8.386372
60.3907 | 16.5713 | 17.52326 | 5.564278 | -0.9519561 | 3.543475 | 9.682817e-14 | 8.415503
60.4007 | 16.6322 | 17.55939 | 5.559745 | -0.9271918 | 3.554966 | 9.69144e-14 | 8.444681
60.4107 | 16.6649 | 17.59557 | 5.55521 | -0.9306675 | 3.566452 | 9.699969e-14 | 8.473905
60.4207 | 16.6906 | 17.63178 | 5.550672 | -0.94118 | 3.577934 | 9.708399e-14 | 8.503174
60.4307 | 16.7334 | 17.66803 | 5.546132 | -0.9346281 | 3.589411 | 9.71673e-14 | 8.532485
60.4407 | 16.765 | 17.70431 | 5.54159 | -0.9393083 | 3.60088 | 9.72496e-14 | 8.561838
60.4507 | 16.8002 | 17.74062 | 5.537046 | -0.9404167 | 3.612342 | 9.733086e-14 | 8.591229
60.4607 | 16.8565 | 17.77695 | 5.532499 | -0.9204511 | 3.623796 | 9.741107e-14 | 8.620656
60.4707 | 16.8772 | 17.81331 | 5.52795 | -0.9361101 | 3.63524 | 9.749022e-14 | 8.65012
60.4807 | 16.9292 | 17.84969 | 5.5234 | -0.9204897 | 3.646674 | 9.756829e-14 | 8.679616
60.4907 | 16.9626 | 17.88609 | 5.518846 | -0.9234865 | 3.658096 | 9.764524e-14 | 8.709144
60.5007 | 17.0101 | 17.9225 | 5.514291 | -0.9123987 | 3.669507 | 9.772108e-14 | 8.738701
60.5107 | 17.0234 | 17.95892 | 5.509734 | -0.9355227 | 3.680904 | 9.779577e-14 | 8.768286
60.5207 | 17.0691 | 17.99535 | 5.505174 | -0.9262544 | 3.692286 | 9.78693e-14 | 8.797894
60.5307 | 17.104 | 18.03179 | 5.500612 | -0.9277925 | 3.703653 | 9.794165e-14 | 8.827527
60.5407 | 17.1476 | 18.06823 | 5.496048 | -0.9206324 | 3.715004 | 9.80128e-14 | 8.85718
60.5507 | 17.2115 | 18.10467 | 5.491482 | -0.8931723 | 3.726338 | 9.808273e-14 | 8.886852
60.5607 | 17.2488 | 18.14111 | 5.486914 | -0.8923065 | 3.737653 | 9.815141e-14 | 8.91654
60.5707 | 17.276 | 18.17753 | 5.482343 | -0.9015348 | 3.748949 | 9.821885e-14 | 8.946243
60.5807 | 17.3281 | 18.21395 | 5.477771 | -0.8858512 | 3.760223 | 9.8285e-14 | 8.975957
60.5907 | 17.3623 | 18.25035 | 5.473196 | -0.888054 | 3.771477 | 9.834985e-14 | 9.005681
60.6006 | 17.4225 | 18.28638 | 5.468665 | -0.8638788 | 3.782596 | 9.841279e-14 | 9.035118
60.6106 | 17.4696 | 18.32274 | 5.464086 | -0.8531434 | 3.793803 | 9.8475e-14 | 9.064855
60.6206 | 17.5165 | 18.35908 | 5.459505 | -0.8425843 | 3.804985 | 9.853587e-14 | 9.094594
60.6306 | 17.5465 | 18.3954 | 5.454922 | -0.8488965 | 3.816141 | 9.859535e-14 | 9.124334
60.6406 | 17.5969 | 18.43168 | 5.450336 | -0.834777 | 3.82727 | 9.865344e-14 | 9.154071
60.6506 | 17.6321 | 18.46792 | 5.445749 | -0.8358226 | 3.83837 | 9.871012e-14 | 9.183804
60.6606 | 17.6871 | 18.50413 | 5.44116 | -0.817031 | 3.849441 | 9.876537e-14 | 9.21353
60.6706 | 17.7264 | 18.54029 | 5.436568 | -0.8138926 | 3.86048 | 9.881913e-14 | 9.243244
60.6806 | 17.7627 | 18.57641 | 5.431975 | -0.8137113 | 3.871488 | 9.887145e-14 | 9.272948
60.6906 | 17.8295 | 18.61248 | 5.427379 | -0.7829782 | 3.882463 | 9.892226e-14 | 9.302636
60.7006 | 17.8804 | 18.64849 | 5.422781 | -0.7680913 | 3.893403 | 9.897155e-14 | 9.332307
60.7106 | 17.8872 | 18.68445 | 5.418181 | -0.7972462 | 3.904308 | 9.901931e-14 | 9.361957
60.7206 | 17.9635 | 18.72034 | 5.413579 | -0.7568397 | 3.915176 | 9.906552e-14 | 9.391584
60.7306 | 18.0012 | 18.75617 | 5.408976 | -0.7549672 | 3.926006 | 9.911015e-14 | 9.421186
60.7406 | 18.0521 | 18.79192 | 5.40437 | -0.7398235 | 3.936796 | 9.915317e-14 | 9.450758
60.7506 | 18.0995 | 18.82761 | 5.399762 | -0.7281078 | 3.947547 | 9.919459e-14 | 9.4803
60.7606 | 18.1332 | 18.86321 | 5.395152 | -0.7300135 | 3.958255 | 9.923437e-14 | 9.509807
60.7706 | 18.1759 | 18.89874 | 5.39054 | -0.722837 | 3.96892 | 9.92725e-14 | 9.539278
60.7806 | 18.232 | 18.93417 | 5.385926 | -0.7021738 | 3.97954 | 9.930894e-14 | 9.568708
60.7906 | 18.2835 | 18.96952 | 5.38131 | -0.6860186 | 3.990115 | 9.934368e-14 | 9.598094254
60.8006 | 18.2993 | 19.00477 | 5.376691 | -0.7054694 | 4.000642 | 9.937671e-14 | 9.627435
60.8106 | 18.3599 | 19.03992 | 5.372071 | -0.6800232 | 4.011122 | 9.940801e-14 | 9.656729
60.8206 | 18.4059 | 19.07497 | 5.367449 | -0.6690708 | 4.021552 | 9.943754e-14 | 9.68597
60.8306 | 18.4139 | 19.10991 | 5.362825 | -0.6960125 | 4.031931 | 9.946531e-14 | 9.715156
60.8406 | 18.5053 | 19.14474 | 5.358199 | -0.6394412 | 4.042257 | 9.949128e-14 | 9.744285
60.8506 | 18.539 | 19.17945 | 5.353571 | -0.6404538 | 4.05253 | 9.951543e-14 | 9.773353
60.8606 | 18.5772 | 19.21405 | 5.348941 | -0.6368451 | 4.062748 | 9.953775e-14 | 9.802356
60.8706 | 18.6403 | 19.24851 | 5.34431 | -0.6082116 | 4.072909 | 9.955821e-14 | 9.831293
60.8806 | 18.6927 | 19.28285 | 5.339676 | -0.5901459 | 4.083012 | 9.957679e-14 | 9.860158
60.8906 | 18.7144 | 19.31705 | 5.33504 | -0.6026483 | 4.093057 | 9.959349e-14 | 9.888952
60.9006 | 18.7515 | 19.35111 | 5.330402 | -0.5996114 | 4.103041 | 9.960828e-14 | 9.917668
60.9106 | 18.8336 | 19.38503 | 5.325762 | -0.5514293 | 4.112963 | 9.962113e-14 | 9.946304
60.9206 | 18.8354 | 19.4188 | 5.321121 | -0.5833999 | 4.122821 | 9.963203e-14 | 9.974858
60.9306 | 18.9402 | 19.45242 | 5.316477 | -0.5122175 | 4.132615 | 9.964096e-14 | 10.00332
60.9406 | 18.9547 | 19.48588 | 5.311832 | -0.5311777 | 4.142343 | 9.964791e-14 | 10.0317
60.9506 | 19.0175 | 19.51918 | 5.307185 | -0.5016755 | 4.152004 | 9.965285e-14 | 10.05999
60.9606 | 19.0674 | 19.55231 | 5.302535 | -0.4849054 | 4.161595 | 9.965576e-14 | 10.08817
60.9706 | 19.1092 | 19.58526 | 5.297884 | -0.4760641 | 4.171116 | 9.965663e-14 | 10.11626
60.9806 | 19.1446 | 19.61805 | 5.293231 | -0.4734481 | 4.180566 | 9.965546e-14 | 10.14425
60.9906 | 19.2157 | 19.65065 | 5.288576 | -0.4349481 | 4.189943 | 9.965218e-14 | 10.17213
61.0006 | 19.2614 | 19.68306 | 5.283919 | -0.4216643 | 4.199245 | 9.964683e-14 | 10.1999
61.0106 | 19.3022 | 19.71529 | 5.279261 | -0.4130888 | 4.208471 | 9.963935e-14 | 10.22756
61.0206 | 19.3851 | 19.74732 | 5.2746 | -0.3622173 | 4.21762 | 9.962974e-14 | 10.2551
61.0306 | 19.4137 | 19.77915 | 5.269938 | -0.3654463 | 4.22669 | 9.9618e-14 | 10.28252
61.0406 | 19.465 | 19.81077 | 5.265274 | -0.3457679 | 4.235679 | 9.960407e-14 | 10.30982
61.0506 | 19.5338 | 19.84218 | 5.260608 | -0.3083805 | 4.244587 | 9.958797e-14 | 10.33699
61.0606 | 19.5803 | 19.87338 | 5.25594 | -0.2930793 | 4.253412 | 9.956968e-14 | 10.36403
61.0706 | 19.6263 | 19.90436 | 5.25127 | -0.2780563 | 4.262153 | 9.954917e-14 | 10.39093
61.0806 | 19.7047 | 19.93511 | 5.246598 | -0.2304101 | 4.270808 | 9.952644e-14 | 10.4177
61.0906 | 19.7465 | 19.96563 | 5.241925 | -0.2191334 | 4.279375 | 9.950146e-14 | 10.44433
61.1006 | 19.7782 | 19.99592 | 5.23725 | -0.2177217 | 4.287854 | 9.947421e-14 | 10.47082
61.1106 | 19.8661 | 20.02597 | 5.232573 | -0.1598719 | 4.296243 | 9.94447e-14 | 10.49716
61.1206 | 19.9225 | 20.05578 | 5.227894 | -0.1332766 | 4.30454 | 9.94129e-14 | 10.52334
61.1306 | 19.9522 | 20.08533 | 5.223213 | -0.1331329 | 4.312744 | 9.937879e-14 | 10.54937
61.1406 | 20.0276 | 20.11464 | 5.218531 | -0.08703517 | 4.320855 | 9.934237e-14 | 10.57525
61.1506 | 20.0712 | 20.14368 | 5.213847 | -0.07247772 | 4.328869 | 9.930361e-14 | 10.60096
61.1606 | 20.1444 | 20.17246 | 5.209161 | -0.02805833 | 4.336787 | 9.926253e-14 | 10.62651
61.1706 | 20.2124 | 20.20097 | 5.204473 | 0.01143172 | 4.344606 | 9.921907e-14 | 10.65189
61.1806 | 20.276 | 20.2292 | 5.199784 | 0.04679525 | 4.352325 | 9.917324e-14 | 10.6771
61.1905 | 20.3217 | 20.25688 | 5.19514 | 0.06481612 | 4.359867 | 9.912551e-14 | 10.70188
61.2005 | 20.375 | 20.28456 | 5.190447 | 0.09043876 | 4.367383 | 9.907493e-14 | 10.72673
61.2105 | 20.482 | 20.31195 | 5.185752 | 0.1700485 | 4.374796 | 9.902194e-14 | 10.7514
61.2205 | 20.5252 | 20.33905 | 5.181056 | 0.1861509 | 4.382103 | 9.896654e-14 | 10.77589
61.2305 | 20.6162 | 20.36585 | 5.176358 | 0.2503522 | 4.389304 | 9.89087e-14 | 10.80019
61.2405 | 20.6404 | 20.39235 | 5.171658 | 0.2480549 | 4.396397 | 9.884843e-14 | 10.82429
61.2505 | 20.7124 | 20.41854 | 5.166956 | 0.2938646 | 4.403381 | 9.878571e-14 | 10.8482
61.2605 | 20.8068 | 20.44441 | 5.162253 | 0.3623863 | 4.410254 | 9.872053e-14 | 10.87191
61.2705 | 20.8471 | 20.46998 | 5.157548 | 0.3771242 | 4.417016 | 9.865289e-14 | 10.89541
61.2805 | 20.939 | 20.49522 | 5.152841 | 0.4437841 | 4.423664 | 9.858276e-14 | 10.91871
61.2905 | 20.9945 | 20.52013 | 5.148133 | 0.4743699 | 4.430198 | 9.851015e-14 | 10.9418
61.3005 | 21.0931 | 20.54472 | 5.143423 | 0.5483841 | 4.436618 | 9.843506e-14 | 10.96468
61.3105 | 21.141 | 20.56896 | 5.138711 | 0.5720357 | 4.442919 | 9.835745e-14 | 10.98733
61.3205 | 21.2516 | 20.59288 | 5.133998 | 0.6587246 | 4.449104 | 9.827735e-14 | 11.00977
61.3305 | 21.2768 | 20.61644 | 5.129283 | 0.6603602 | 4.455168 | 9.819471e-14 | 11.03199
61.3405 | 21.3558 | 20.63966 | 5.124566 | 0.7161435 | 4.461112 | 9.810956e-14 | 11.05398
61.3505 | 21.435 | 20.66252 | 5.119848 | 0.7724798 | 4.466935 | 9.802189e-14 | 11.07574
61.3605 | 21.5782 | 20.68503 | 5.115128 | 0.8931729 | 4.472634 | 9.793168e-14 | 11.09726
61.3705 | 21.5948 | 20.70717 | 5.110407 | 0.8876287 | 4.47821 | 9.783893e-14 | 11.11855
61.3805 | 21.686 | 20.72895 | 5.105684 | 0.9570489 | 4.483661 | 9.774366e-14 | 11.13961
61.3905 | 21.7453 | 20.75036 | 5.100959 | 0.9949412 | 4.488986 | 9.764582e-14 | 11.16041
61.4005 | 21.8181 | 20.77139 | 5.096232 | 1.046707 | 4.494183 | 9.754544e-14 | 11.18098
61.4105 | 21.935 | 20.79205 | 5.091504 | 1.142952 | 4.499252 | 9.744251e-14 | 11.20129
61.4205 | 21.9702 | 20.81232 | 5.086775 | 1.15788 | 4.504191 | 9.733703e-14 | 11.22135
61.4305 | 22.0606 | 20.8322 | 5.082044 | 1.228396 | 4.509 | 9.722898e-14 | 11.24116
61.4405 | 22.153 | 20.8517 | 5.077311 | 1.301301 | 4.513678 | 9.711839e-14 | 11.26071
61.4505 | 22.2187 | 20.8708 | 5.072577 | 1.3479 | 4.518223 | 9.700524e-14 | 11.28
61.4605 | 22.3084 | 20.8895 | 5.067841 | 1.4189 | 4.522635 | 9.688952e-14 | 11.29902
61.4705 | 22.3686 | 20.9078 | 5.063103 | 1.460802 | 4.526912 | 9.677124e-14 | 11.31778
61.4805 | 22.45 | 20.92569 | 5.058364 | 1.52431 | 4.531054 | 9.665042e-14 | 11.33627
61.4905 | 22.5209 | 20.94317 | 5.053624 | 1.577728 | 4.53506 | 9.652703e-14 | 11.35449
61.5005 | 22.6338 | 20.96024 | 5.048882 | 1.67356 | 4.538928 | 9.640109e-14 | 11.37243
61.5105 | 22.669 | 20.97689 | 5.044138 | 1.69211 | 4.542658 | 9.627259e-14 | 11.39009
61.5205 | 22.7387 | 20.99312 | 5.039393 | 1.745579 | 4.54625 | 9.614156e-14 | 11.40748
61.5305 | 22.8303 | 21.00893 | 5.034646 | 1.821374 | 4.549702 | 9.600797e-14 | 11.42458
61.5405 | 22.8959 | 21.02431 | 5.029898 | 1.871594 | 4.553014 | 9.587184e-14 | 11.44139
61.5505 | 22.9291 | 21.03925 | 5.025148 | 1.889847 | 4.556184 | 9.573317e-14 | 11.45792
61.5605 | 23.0321 | 21.05377 | 5.020397 | 1.978332 | 4.559212 | 9.559198e-14 | 11.47416
61.5705 | 23.0725 | 21.06784 | 5.015644 | 2.004656 | 4.562098 | 9.544826e-14 | 11.4901
61.5805 | 23.1466 | 21.08148 | 5.01089 | 2.06512 | 4.56484 | 9.530201e-14 | 11.50575
61.5905 | 23.1937 | 21.09467 | 5.006135 | 2.099027 | 4.567438 | 9.515325e-14 | 11.5211
61.6005 | 23.2673 | 21.10742 | 5.001378 | 2.15988 | 4.569892 | 9.500199e-14 | 11.53615
61.6105 | 23.2937 | 21.11972 | 4.996619 | 2.173981 | 4.5722 | 9.484823e-14 | 11.5509
61.6205 | 23.3759 | 21.13156 | 4.991859 | 2.244335 | 4.574362 | 9.469198e-14 | 11.56534
61.6305 | 23.4237 | 21.14296 | 4.987098 | 2.280743 | 4.576378 | 9.453324e-14 | 11.57948
61.6405 | 23.4481 | 21.15389 | 4.982335 | 2.294207 | 4.578247 | 9.437204e-14 | 11.59331
61.6505 | 23.5075 | 21.16437 | 4.97757 | 2.34313 | 4.579968 | 9.420838e-14 | 11.60683
61.6605 | 23.5533 | 21.17438 | 4.972805 | 2.378916 | 4.581542 | 9.404226e-14 | 11.62004
61.6705 | 23.5148 | 21.18393 | 4.968037 | 2.330865 | 4.582967 | 9.38737e-14 | 11.63293
61.6805 | 23.654 | 21.19302 | 4.963269 | 2.46098 | 4.584244 | 9.370272e-14 | 11.64551
61.6905 | 23.6326 | 21.20164 | 4.958499 | 2.430964 | 4.585371 | 9.352932e-14 | 11.65777
61.7005 | 23.6699 | 21.20978 | 4.953728 | 2.460117 | 4.586349 | 9.335352e-14 | 11.66971
61.7105 | 23.6866 | 21.21746 | 4.948955 | 2.469143 | 4.587177 | 9.317532e-14 | 11.68133
61.7205 | 23.6828 | 21.22466 | 4.944181 | 2.458142 | 4.587855 | 9.299476e-14 | 11.69262
61.7305 | 23.7116 | 21.23138 | 4.939405 | 2.480219 | 4.588382 | 9.281182e-14 | 11.70359
61.7405 | 23.7547 | 21.23763 | 4.934628 | 2.517071 | 4.588759 | 9.262655e-14 | 11.71424
61.7505 | 23.7521 | 21.2434 | 4.92985 | 2.508704 | 4.588986 | 9.243894e-14 | 11.72456
61.7605 | 23.7472 | 21.24868 | 4.92507 | 2.498515 | 4.589061 | 9.224901e-14 | 11.73455
61.7704 | 23.768 | 21.25344 | 4.920337 | 2.514555 | 4.588987 | 9.205872e-14 | 11.74412
61.7804 | 23.7583 | 21.25777 | 4.915555 | 2.500527 | 4.588761 | 9.186424e-14 | 11.75346
61.7904 | 23.7453 | 21.26162 | 4.910771 | 2.483683 | 4.588384 | 9.166749e-14 | 11.76246
61.8004 | 23.7922 | 21.26498 | 4.905986 | 2.527224 | 4.587856 | 9.14685e-14 | 11.77113
61.8104 | 23.7674 | 21.26785 | 4.9012 | 2.499551 | 4.587177 | 9.126728e-14 | 11.77947
61.8204 | 23.703 | 21.27024 | 4.896412 | 2.432764 | 4.586347 | 9.106386e-14 | 11.78748
61.8304 | 23.7348 | 21.27213 | 4.891624 | 2.462666 | 4.585364 | 9.085823e-14 | 11.79515
61.8404 | 23.7037 | 21.27355 | 4.886833 | 2.430153 | 4.584232 | 9.065046e-14 | 11.80248
61.8504 | 23.7043 | 21.27447 | 4.882042 | 2.429832 | 4.582948 | 9.044051e-14 | 11.80948
61.8604 | 23.6816 | 21.2749 | 4.877249 | 2.406698 | 4.581513 | 9.022846e-14 | 11.81614
61.8704 | 23.627 | 21.27485 | 4.872455 | 2.352154 | 4.579928 | 9.001429e-14 | 11.82246
61.8804 | 23.5913 | 21.2743 | 4.86766 | 2.317001 | 4.578191 | 8.979803e-14 | 11.82845
61.8904 | 23.5757 | 21.27327 | 4.862863 | 2.302434 | 4.576306 | 8.957972e-14 | 11.8341
61.9004 | 23.5557 | 21.27174 | 4.858066 | 2.283959 | 4.574269 | 8.935936e-14 | 11.83941
61.9104 | 23.5469 | 21.26972 | 4.853267 | 2.277175 | 4.572083 | 8.913698e-14 | 11.84437
61.9204 | 23.4755 | 21.26722 | 4.848466 | 2.208279 | 4.569748 | 8.891262e-14 | 11.84901
61.9304 | 23.4475 | 21.26423 | 4.843665 | 2.183273 | 4.567264 | 8.868628e-14 | 11.8533
61.9404 | 23.389 | 21.26074 | 4.838862 | 2.128255 | 4.564631 | 8.8458e-14 | 11.85725
61.9504 | 23.3899 | 21.25678 | 4.834058 | 2.133124 | 4.56185 | 8.82278e-14 | 11.86087
61.9604 | 23.3216 | 21.25232 | 4.829253 | 2.069282 | 4.558922 | 8.799571e-14 | 11.86414
61.9704 | 23.2607 | 21.24737 | 4.824447 | 2.013326 | 4.555846 | 8.776174e-14 | 11.86708
61.9804 | 23.247 | 21.24194 | 4.819639 | 2.005057 | 4.552624 | 8.752593e-14 | 11.86968
61.9904 | 23.1827 | 21.23603 | 4.814831 | 1.946673 | 4.549255 | 8.728831e-14 | 11.87194
62.0004 | 23.1073 | 21.22963 | 4.810021 | 1.877671 | 4.545741 | 8.70489e-14 | 11.87387
62.0104 | 23.0882 | 21.22275 | 4.80521 | 1.865455 | 4.542082 | 8.680771e-14 | 11.87545
62.0204 | 23.0324 | 21.21538 | 4.800397 | 1.817018 | 4.538279 | 8.65648e-14 | 11.87671
62.0304 | 22.9408 | 21.20754 | 4.795584 | 1.733263 | 4.534332 | 8.632018e-14 | 11.87762
62.0404 | 22.9283 | 21.19921 | 4.79077 | 1.729087 | 4.530242 | 8.607388e-14 | 11.8782
62.0504 | 22.8635 | 21.19041 | 4.785954 | 1.673088 | 4.52601 | 8.582592e-14 | 11.87845
62.0604 | 22.8129 | 21.18114 | 4.781137 | 1.631764 | 4.521637 | 8.557634e-14 | 11.87836
62.0704 | 22.7442 | 21.17138 | 4.776319 | 1.572816 | 4.517122 | 8.532516e-14 | 11.87794
62.0804 | 22.7159 | 21.16116 | 4.7715 | 1.554739 | 4.512468 | 8.507242e-14 | 11.87719
62.0904 | 22.6566 | 21.15047 | 4.76668 | 1.506134 | 4.507674 | 8.481814e-14 | 11.87611
62.1004 | 22.5699 | 21.1393 | 4.761859 | 1.430596 | 4.502743 | 8.456235e-14 | 11.8747
62.1104 | 22.534 | 21.12767 | 4.757036 | 1.406326 | 4.497674 | 8.430509e-14 | 11.87296
62.1204 | 22.5093 | 21.11558 | 4.752213 | 1.393718 | 4.492469 | 8.404638e-14 | 11.8709
62.1304 | 22.398 | 21.10303 | 4.747389 | 1.294972 | 4.487128 | 8.378626e-14 | 11.86851
62.1404 | 22.372 | 21.09001 | 4.742563 | 1.281987 | 4.481653 | 8.352474e-14 | 11.8658
62.1504 | 22.3186 | 21.07654 | 4.737736 | 1.242058 | 4.476044 | 8.326187e-14 | 11.86276
62.1604 | 22.2556 | 21.06262 | 4.732909 | 1.192984 | 4.470302 | 8.299768e-14 | 11.85941
62.1704 | 22.2263 | 21.04824 | 4.72808 | 1.178062 | 4.464429 | 8.273218e-14 | 11.85573
62.1804 | 22.1541 | 21.03341 | 4.72325 | 1.12069 | 4.458425 | 8.246543e-14 | 11.85173
62.1904 | 22.0978 | 21.01814 | 4.718419 | 1.079664 | 4.452293 | 8.219744e-14 | 11.84742
62.2004 | 22.0712 | 21.00242 | 4.713588 | 1.068781 | 4.446031 | 8.192826e-14 | 11.8428
62.2104 | 22.0357 | 20.98626 | 4.708755 | 1.04944 | 4.439643 | 8.16579e-14 | 11.83786
62.2204 | 21.9474 | 20.96966 | 4.703921 | 0.9777361 | 4.433128 | 8.138641e-14 | 11.83261
62.2304 | 21.9176 | 20.95263 | 4.699086 | 0.9649681 | 4.426488 | 8.11138e-14 | 11.82706
62.2404 | 21.8738 | 20.93517 | 4.69425 | 0.9386288 | 4.419725 | 8.084013e-14 | 11.8212
62.2504 | 21.8407 | 20.91728 | 4.689413 | 0.9234199 | 4.412839 | 8.056541e-14 | 11.81503
62.2604 | 21.776 | 20.89896 | 4.684576 | 0.8770354 | 4.405832 | 8.028969e-14 | 11.80856
62.2704 | 21.7432 | 20.88023 | 4.679737 | 0.8629733 | 4.398705 | 8.001298e-14 | 11.80179
62.2804 | 21.6994 | 20.86107 | 4.674897 | 0.8383287 | 4.391458 | 7.973533e-14 | 11.79472
62.2904 | 21.6466 | 20.8415 | 4.670056 | 0.8050987 | 4.384094 | 7.945676e-14 | 11.78735
62.3004 | 21.6307 | 20.82152 | 4.665215 | 0.8091793 | 4.376614 | 7.917731e-14 | 11.77969
62.3104 | 21.5592 | 20.80113 | 4.660372 | 0.7580673 | 4.369019 | 7.889702e-14 | 11.77174
62.3204 | 21.5014 | 20.78034 | 4.655529 | 0.7210585 | 4.36131 | 7.86159e-14 | 11.7635
62.3304 | 21.4997 | 20.75915 | 4.650684 | 0.7405518 | 4.353489 | 7.833399e-14 | 11.75498
62.3404 | 21.4322 | 20.73756 | 4.645839 | 0.6946401 | 4.345556 | 7.805134e-14 | 11.74616
62.3504 | 21.3939 | 20.71558 | 4.640993 | 0.6783197 | 4.337514 | 7.776796e-14 | 11.73707
62.3603 | 21.3637 | 20.69344 | 4.636194 | 0.6702596 | 4.329447 | 7.748675e-14 | 11.7278
62.3703 | 21.3345 | 20.67069 | 4.631346 | 0.6638088 | 4.32119 | 7.720203e-14 | 11.71816
62.3803 | 21.2549 | 20.64756 | 4.626497 | 0.6073387 | 4.312828 | 7.691668e-14 | 11.70824
62.3903 | 21.2616 | 20.62406 | 4.621647 | 0.6375435 | 4.304362 | 7.663074e-14 | 11.69805
62.4003 | 21.1908 | 20.60018 | 4.616796 | 0.590621 | 4.295793 | 7.634424e-14 | 11.68759
62.4103 | 21.1675 | 20.57593 | 4.611945 | 0.5915664 | 4.287123 | 7.605721e-14 | 11.67687
62.4203 | 21.1142 | 20.55132 | 4.607093 | 0.5628773 | 4.278353 | 7.576967e-14 | 11.66588
62.4303 | 21.0845 | 20.52635 | 4.602239 | 0.5581458 | 4.269484 | 7.548166e-14 | 11.65463
62.4403 | 21.0622 | 20.50103 | 4.597385 | 0.5611706 | 4.260518 | 7.519322e-14 | 11.64313
62.4503 | 21.0049 | 20.47535 | 4.59253 | 0.5295452 | 4.251457 | 7.490437e-14 | 11.63137
62.4603 | 20.949 | 20.44933 | 4.587675 | 0.4996664 | 4.242302 | 7.461515e-14 | 11.61936
62.4703 | 20.9323 | 20.42297 | 4.582818 | 0.5093302 | 4.233054 | 7.432558e-14 | 11.6071
62.4803 | 20.9085 | 20.39627 | 4.577961 | 0.5122318 | 4.223715 | 7.40357e-14 | 11.59459
62.4903 | 20.8305 | 20.36923 | 4.573103 | 0.4612658 | 4.214286 | 7.374553e-14 | 11.58185
62.5003 | 20.8323 | 20.34187 | 4.568244 | 0.4904296 | 4.204769 | 7.345511e-14 | 11.56886
62.5103 | 20.8042 | 20.31418 | 4.563384 | 0.4900161 | 4.195166 | 7.316447e-14 | 11.55563
62.5203 | 20.7426 | 20.28618 | 4.558524 | 0.4564237 | 4.185477 | 7.287364e-14 | 11.54218
62.5303 | 20.7245 | 20.25786 | 4.553662 | 0.4666446 | 4.175705 | 7.258264e-14 | 11.52849
62.5403 | 20.6854 | 20.22922 | 4.5488 | 0.4561761 | 4.16585 | 7.229151e-14 | 11.51457
62.5503 | 20.6542 | 20.20029 | 4.543938 | 0.4539143 | 4.155915 | 7.200028e-14 | 11.50043
62.5603 | 20.6062 | 20.17105 | 4.539074 | 0.4351536 | 4.1459 | 7.170897e-14 | 11.48607
62.5703 | 20.5775 | 20.14151 | 4.53421 | 0.435989 | 4.135808 | 7.141761e-14 | 11.47149
62.5803 | 20.5526 | 20.11168 | 4.529345 | 0.4409165 | 4.12564 | 7.112623e-14 | 11.4567
62.5903 | 20.5123 | 20.08157 | 4.524479 | 0.4307304 | 4.115397 | 7.083487e-14 | 11.44169
62.6003 | 20.4753 | 20.05117 | 4.519613 | 0.4241272 | 4.105081 | 7.054355e-14 | 11.42648
62.6103 | 20.4335 | 20.0205 | 4.514746 | 0.4130012 | 4.094694 | 7.02523e-14 | 11.41106
62.6203 | 20.4161 | 19.98955 | 4.509878 | 0.4265501 | 4.084236 | 6.996113e-14 | 11.39544
62.6303 | 20.3571 | 19.95833 | 4.505009 | 0.3987652 | 4.07371 | 6.967009e-14 | 11.37962
62.6403 | 20.3363 | 19.92685 | 4.50014 | 0.4094453 | 4.063116 | 6.93792e-14 | 11.3636
62.6503 | 20.2918 | 19.89512 | 4.49527 | 0.3966818 | 4.052458 | 6.908849e-14 | 11.34739
62.6603 | 20.2779 | 19.86312 | 4.4904 | 0.414775 | 4.041735 | 6.879797e-14 | 11.33099
62.6703 | 20.2312 | 19.83088 | 4.485529 | 0.4003165 | 4.030949 | 6.850769e-14 | 11.31441
62.6803 | 20.1996 | 19.7984 | 4.480657 | 0.4012024 | 4.020103 | 6.821766e-14 | 11.29764
62.6903 | 20.1729 | 19.76567 | 4.475785 | 0.4072292 | 4.009197 | 6.792791e-14 | 11.28069
62.7003 | 20.1221 | 19.73271 | 4.470912 | 0.3893903 | 3.998232 | 6.763847e-14 | 11.26357
62.7103 | 20.0872 | 19.69952 | 4.466038 | 0.3876828 | 3.987211 | 6.734935e-14 | 11.24627
62.7203 | 20.0765 | 19.6661 | 4.461164 | 0.4103984 | 3.976136 | 6.70606e-14 | 11.2288
62.7303 | 20.0419 | 19.63246 | 4.456289 | 0.4094379 | 3.965006 | 6.677222e-14 | 11.21117
62.7403 | 19.9582 | 19.59861 | 4.451413 | 0.3595935 | 3.953824 | 6.648425e-14 | 11.19337
62.7503 | 19.9605 | 19.56454 | 4.446537 | 0.3959603 | 3.942591 | 6.619671e-14 | 11.17541
62.7603 | 19.9141 | 19.53027 | 4.441661 | 0.383833 | 3.93131 | 6.590962e-14 | 11.1573
62.7703 | 19.877 | 19.49579 | 4.436784 | 0.3812088 | 3.91998 | 6.5623e-14 | 11.13903
62.7803 | 19.8555 | 19.46112 | 4.431906 | 0.3943827 | 3.908603 | 6.533689e-14 | 11.12061
62.7903 | 19.8316 | 19.42625 | 4.427027 | 0.4053492 | 3.897182 | 6.505129e-14 | 11.10204
62.8003 | 19.7604 | 19.3912 | 4.422149 | 0.3692023 | 3.885718 | 6.476624e-14 | 11.08333
62.8103 | 19.7373 | 19.35596 | 4.417269 | 0.381343 | 3.874211 | 6.448175e-14 | 11.06448
62.8203 | 19.7243 | 19.32054 | 4.412389 | 0.4037598 | 3.862663 | 6.419785e-14 | 11.04549
62.8303 | 19.6763 | 19.28495 | 4.407509 | 0.391352 | 3.851076 | 6.391456e-14 | 11.02636
62.8403 | 19.6316 | 19.24918 | 4.402628 | 0.3824163 | 3.839451 | 6.363188e-14 | 11.00711
62.8503 | 19.6047 | 19.21326 | 4.397746 | 0.3914437 | 3.827789 | 6.334987e-14 | 10.98772
62.8603 | 19.5756 | 19.17717 | 4.392864 | 0.3984336 | 3.816092 | 6.306852e-14 | 10.96821
62.8703 | 19.5169 | 19.14092 | 4.387982 | 0.3759802 | 3.804362 | 6.278786e-14 | 10.94858
62.8803 | 19.5408 | 19.10452 | 4.383099 | 0.4362785 | 3.792598 | 6.250792e-14 | 10.92882
62.8903 | 19.4316 | 19.06798 | 4.378215 | 0.3636246 | 3.780804 | 6.22287e-14 | 10.90896
62.9003 | 19.4285 | 19.03129 | 4.373332 | 0.397213 | 3.76898 | 6.195023e-14 | 10.88898
62.9103 | 19.3883 | 18.99446 | 4.368447 | 0.3938427 | 3.757126 | 6.167252e-14 | 10.86888
62.9203 | 19.3531 | 18.95749 | 4.363562 | 0.3956057 | 3.745246 | 6.13956e-14 | 10.84869
62.9303 | 19.3245 | 18.9204 | 4.358677 | 0.4040996 | 3.73334 | 6.111947e-14 | 10.82838
62.9402 | 19.2836 | 18.88355 | 4.35384 | 0.400051 | 3.721528 | 6.08469e-14 | 10.80818
62.9502 | 19.2533 | 18.84621 | 4.348954 | 0.4070901 | 3.709574 | 6.057244e-14 | 10.78768
62.9602 | 19.1908 | 18.80875 | 4.344068 | 0.382049 | 3.697597 | 6.029882e-14 | 10.76709
62.9702 | 19.1895 | 18.77118 | 4.339181 | 0.4183217 | 3.6856 | 6.002606e-14 | 10.7464
62.9802 | 19.1406 | 18.7335 | 4.334294 | 0.407103 | 3.673583 | 5.97542e-14 | 10.72562
62.9902 | 19.075 | 18.69571 | 4.329406 | 0.3792899 | 3.661547 | 5.948324e-14 | 10.70476
63.0002 | 19.0829 | 18.65782 | 4.324518 | 0.4250775 | 3.649494 | 5.92132e-14 | 10.68381
63.0102 | 19.0256 | 18.61984 | 4.319629 | 0.4057625 | 3.637426 | 5.894409e-14 | 10.66278
63.0202 | 18.9823 | 18.58176 | 4.314741 | 0.4005407 | 3.625342 | 5.867592e-14 | 10.64168
63.0302 | 18.9556 | 18.54359 | 4.309851 | 0.4120087 | 3.613244 | 5.840872e-14 | 10.6205
63.0402 | 18.9218 | 18.50534 | 4.304962 | 0.4164614 | 3.601134 | 5.81425e-14 | 10.59924
63.0502 | 18.8585 | 18.467 | 4.300072 | 0.391495 | 3.589012 | 5.787727e-14 | 10.57792
63.0602 | 18.8356 | 18.42859 | 4.295182 | 0.4070069 | 3.57688 | 5.761304e-14 | 10.55653
63.0702 | 18.8038 | 18.39011 | 4.290291 | 0.4136929 | 3.564738 | 5.734982e-14 | 10.53508
63.0802 | 18.7251 | 18.35155 | 4.285401 | 0.3735466 | 3.552589 | 5.708764e-14 | 10.51356
63.0902 | 18.7408 | 18.31293 | 4.280509 | 0.4278681 | 3.540432 | 5.682651e-14 | 10.49199
63.1002 | 18.6768 | 18.27425 | 4.275618 | 0.4025534 | 3.528269 | 5.656642e-14 | 10.47036
63.1102 | 18.6253 | 18.23551 | 4.270726 | 0.3897947 | 3.516102 | 5.63074e-14 | 10.44868
63.1202 | 18.6081 | 18.19671 | 4.265834 | 0.4113931 | 3.503931 | 5.604946e-14 | 10.42694
63.1302 | 18.5486 | 18.15786 | 4.260942 | 0.3907418 | 3.491757 | 5.579262e-14 | 10.40516
63.1402 | 18.5295 | 18.11896 | 4.256049 | 0.4105386 | 3.479581 | 5.553687e-14 | 10.38333
63.1502 | 18.4577 | 18.08002 | 4.251157 | 0.3776802 | 3.467404 | 5.528224e-14 | 10.36146
63.1602 | 18.4379 | 18.04104 | 4.246264 | 0.3968625 | 3.455228 | 5.502873e-14 | 10.33955
63.1702 | 18.3965 | 18.00202 | 4.24137 | 0.3944824 | 3.443052 | 5.477635e-14 | 10.3176
63.1802 | 18.347 | 17.96296 | 4.236477 | 0.3840358 | 3.430879 | 5.452512e-14 | 10.29561
63.1902 | 18.2881 | 17.92388 | 4.231583 | 0.3642216 | 3.418709 | 5.427503e-14 | 10.27359
63.2002 | 18.277 | 17.88477 | 4.226689 | 0.3922329 | 3.406543 | 5.402612e-14 | 10.25154
63.2102 | 18.232 | 17.84563 | 4.221795 | 0.3863701 | 3.394381 | 5.377837e-14 | 10.22945
63.2202 | 18.1644 | 17.80647 | 4.216901 | 0.3579268 | 3.382226 | 5.35318e-14 | 10.20735
63.2302 | 18.1527 | 17.7673 | 4.212006 | 0.3854027 | 3.370077 | 5.328641e-14 | 10.18521
63.2402 | 18.0829 | 17.72811 | 4.207112 | 0.3547914 | 3.357936 | 5.304223e-14 | 10.16306
63.2502 | 18.0522 | 17.68891 | 4.202217 | 0.3632931 | 3.345804 | 5.279925e-14 | 10.14089
63.2602 | 18.0231 | 17.6497 | 4.197322 | 0.373402 | 3.333681 | 5.255748e-14 | 10.1187
63.2702 | 17.9737 | 17.61048 | 4.192427 | 0.3632172 | 3.321568 | 5.231693e-14 | 10.09649
63.2802 | 17.9012 | 17.57127 | 4.187531 | 0.3299342 | 3.309466 | 5.20776e-14 | 10.07427
63.2902 | 17.91 | 17.53205 | 4.182636 | 0.37795 | 3.297376 | 5.183951e-14 | 10.05204
63.3002 | 17.8444 | 17.49284 | 4.17774 | 0.3515623 | 3.285299 | 5.160266e-14 | 10.0298
63.3102 | 17.7861 | 17.45363 | 4.172845 | 0.3324693 | 3.273235 | 5.136706e-14 | 10.00755
63.3202 | 17.7889 | 17.41443 | 4.167949 | 0.3744674 | 3.261185 | 5.11327e-14 | 9.985299
63.3302 | 17.7018 | 17.37525 | 4.163053 | 0.3265531 | 3.24915 | 5.089961e-14 | 9.963044
63.3402 | 17.6793 | 17.33608 | 4.158157 | 0.3432206 | 3.237132 | 5.066779e-14 | 9.940791
63.3502 | 17.6156 | 17.29692 | 4.153261 | 0.3186759 | 3.225129 | 5.043722e-14 | 9.918534
63.3602 | 17.5886 | 17.25779 | 4.148365 | 0.3308082 | 3.213144 | 5.020793e-14 | 9.896283
63.3702 | 17.5302 | 17.21868 | 4.143469 | 0.3115177 | 3.201176 | 4.997992e-14 | 9.874037
63.3802 | 17.4997 | 17.1796 | 4.138572 | 0.3201029 | 3.189228 | 4.97532e-14 | 9.851797
63.3902 | 17.4524 | 17.14054 | 4.133676 | 0.3118584 | 3.177298 | 4.952777e-14 | 9.829567
63.4002 | 17.4137 | 17.10152 | 4.12878 | 0.3121849 | 3.165389 | 4.930362e-14 | 9.807347
63.4102 | 17.3689 | 17.06252 | 4.123883 | 0.3063775 | 3.1535 | 4.908078e-14 | 9.785139
63.4202 | 17.3458 | 17.02356 | 4.118987 | 0.3222358 | 3.141633 | 4.885923e-14 | 9.762945
63.4302 | 17.266 | 16.98464 | 4.11409 | 0.2813552 | 3.129787 | 4.863899e-14 | 9.740767
63.4402 | 17.2482 | 16.94577 | 4.109194 | 0.302435 | 3.117964 | 4.842006e-14 | 9.718607
63.4502 | 17.2062 | 16.90693 | 4.104298 | 0.2992707 | 3.106165 | 4.820244e-14 | 9.696467
63.4602 | 17.1551 | 16.86814 | 4.099401 | 0.2869638 | 3.094389 | 4.798613e-14 | 9.674346
63.4702 | 17.1253 | 16.82939 | 4.094505 | 0.2959088 | 3.082637 | 4.777113e-14 | 9.652249
63.4802 | 17.063 | 16.79069 | 4.089608 | 0.2723058 | 3.07091 | 4.755746e-14 | 9.630176
63.4902 | 17.028 | 16.75205 | 4.084712 | 0.2759488 | 3.059209 | 4.734511e-14 | 9.60813
63.5002 | 16.9833 | 16.71346 | 4.079816 | 0.2698388 | 3.047535 | 4.713408e-14 | 9.586111
63.5102 | 16.9594 | 16.67493 | 4.07492 | 0.2844741 | 3.035886 | 4.692438e-14 | 9.56412
63.5202 | 16.9106 | 16.63645 | 4.070024 | 0.2741511 | 3.024265 | 4.671601e-14 | 9.542161
63.5301 | 16.8575 | 16.59842 | 4.065176 | 0.2590803 | 3.012788 | 4.651104e-14 | 9.520455
63.5401 | 16.83 | 16.56006 | 4.06028 | 0.269936 | 3.001222 | 4.630532e-14 | 9.498561
63.5501 | 16.8089 | 16.52177 | 4.055385 | 0.2871279 | 2.989686 | 4.610092e-14 | 9.476702
63.5601 | 16.7287 | 16.48355 | 4.050489 | 0.2451547 | 2.978178 | 4.589786e-14 | 9.454879
63.5701 | 16.7257 | 16.44539 | 4.045593 | 0.2803126 | 2.9667 | 4.569614e-14 | 9.433095
63.5801 | 16.6815 | 16.4073 | 4.040697 | 0.2742015 | 2.955252 | 4.549575e-14 | 9.411349
63.5901 | 16.615 | 16.36928 | 4.035802 | 0.2457195 | 2.943834 | 4.529669e-14 | 9.389644
63.6001 | 16.6158 | 16.33134 | 4.030907 | 0.2844636 | 2.932448 | 4.509898e-14 | 9.367982
63.6101 | 16.565 | 16.29347 | 4.026012 | 0.2715331 | 2.921093 | 4.49026e-14 | 9.346362
63.6201 | 16.5075 | 16.25567 | 4.021117 | 0.2518262 | 2.90977 | 4.470755e-14 | 9.324787
63.6301 | 16.4881 | 16.21796 | 4.016222 | 0.2701402 | 2.89848 | 4.451385e-14 | 9.303259
63.6401 | 16.4445 | 16.18033 | 4.011327 | 0.264174 | 2.887222 | 4.432148e-14 | 9.281777
63.6501 | 16.3876 | 16.14277 | 4.006433 | 0.2448266 | 2.875997 | 4.413045e-14 | 9.260344
63.6601 | 16.3712 | 16.1053 | 4.001538 | 0.2658959 | 2.864806 | 4.394076e-14 | 9.23896
63.6701 | 16.344 | 16.06792 | 3.996644 | 0.2760798 | 2.853648 | 4.375241e-14 | 9.217628
63.6801 | 16.2898 | 16.03062 | 3.99175 | 0.2591783 | 2.842525 | 4.356538e-14 | 9.196347
63.6901 | 16.252 | 15.99341 | 3.986856 | 0.2585879 | 2.831436 | 4.33797e-14 | 9.175119
63.7001 | 16.2352 | 15.95629 | 3.981963 | 0.2789076 | 2.820383 | 4.319536e-14 | 9.153946
63.7101 | 16.1683 | 15.91926 | 3.97707 | 0.2490373 | 2.809365 | 4.301234e-14 | 9.132828
63.7201 | 16.1439 | 15.88233 | 3.972177 | 0.2615741 | 2.798382 | 4.283066e-14 | 9.111767
63.7301 | 16.0958 | 15.84548 | 3.967284 | 0.2503165 | 2.787436 | 4.265031e-14 | 9.090764
63.7401 | 16.0849 | 15.80874 | 3.962392 | 0.2761649 | 2.776525 | 4.247129e-14 | 9.069818
63.7501 | 16.0101 | 15.77208 | 3.957499 | 0.2380162 | 2.765652 | 4.22936e-14 | 9.048933
63.7601 | 16.004 | 15.73553 | 3.952607 | 0.26847 | 2.754815 | 4.211724e-14 | 9.028108
63.7701 | 15.9649 | 15.69908 | 3.947716 | 0.2658242 | 2.744015 | 4.19422e-14 | 9.007345
63.7801 | 15.8991 | 15.66272 | 3.942824 | 0.2363788 | 2.733253 | 4.176849e-14 | 8.986644
63.7901 | 15.8719 | 15.62647 | 3.937933 | 0.2454306 | 2.722529 | 4.15961e-14 | 8.966007
63.8001 | 15.8448 | 15.59032 | 3.933043 | 0.2544807 | 2.711842 | 4.142503e-14 | 8.945434
63.8101 | 15.7981 | 15.55427 | 3.928152 | 0.2438251 | 2.701195 | 4.125529e-14 | 8.924928
63.8201 | 15.7682 | 15.51833 | 3.923262 | 0.2498662 | 2.690585 | 4.108685e-14 | 8.904487
63.8301 | 15.7194 | 15.4825 | 3.918372 | 0.2369004 | 2.680014 | 4.091974e-14 | 8.884113
63.8401 | 15.7037 | 15.44677 | 3.913483 | 0.256927 | 2.669482 | 4.075393e-14 | 8.863808
63.8501 | 15.6391 | 15.41116 | 3.908594 | 0.2279449 | 2.658989 | 4.058944e-14 | 8.843572
63.8601 | 15.6331 | 15.37565 | 3.903705 | 0.2574538 | 2.648536 | 4.042625e-14 | 8.823405
63.8701 | 15.5739 | 15.34025 | 3.898817 | 0.2336509 | 2.638123 | 4.026437e-14 | 8.803309
63.8801 | 15.5308 | 15.30496 | 3.893929 | 0.2258371 | 2.627749 | 4.01038e-14 | 8.783285
63.8901 | 15.5234 | 15.26979 | 3.889042 | 0.2536105 | 2.617416 | 3.994452e-14 | 8.763332
63.9001 | 15.4795 | 15.23473 | 3.884155 | 0.2447718 | 2.607122 | 3.978654e-14 | 8.743452
63.9101 | 15.4215 | 15.19978 | 3.879268 | 0.2217162 | 2.596869 | 3.962986e-14 | 8.723647
63.9201 | 15.4107 | 15.16495 | 3.874382 | 0.245747 | 2.586657 | 3.947446e-14 | 8.703915
63.9301 | 15.373 | 15.13024 | 3.869496 | 0.2427603 | 2.576485 | 3.932036e-14 | 8.684259
63.9401 | 15.3063 | 15.09564 | 3.86461 | 0.210657 | 2.566355 | 3.916755e-14 | 8.664678
63.9501 | 15.3089 | 15.06116 | 3.859725 | 0.2477354 | 2.556265 | 3.901601e-14 | 8.645174
63.9601 | 15.2607 | 15.02681 | 3.854841 | 0.2338943 | 2.546217 | 3.886576e-14 | 8.625748
63.9701 | 15.2378 | 14.99256 | 3.849957 | 0.2452351 | 2.53621 | 3.871678e-14 | 8.606398
63.9801 | 15.1868 | 14.95845 | 3.845073 | 0.2283537 | 2.526245 | 3.856909e-14 | 8.587128
63.9901 | 15.1707 | 14.92445 | 3.84019 | 0.2462523 | 2.516321 | 3.842265e-14 | 8.567936
64.0001 | 15.1265 | 14.89057 | 3.835308 | 0.2359282 | 2.50644 | 3.827749e-14 | 8.548825
64.0101 | 15.0944 | 14.85682 | 3.830426 | 0.2375808 | 2.4966 | 3.81336e-14 | 8.529794
64.0201 | 15.0598 | 14.82319 | 3.825544 | 0.2366102 | 2.486802 | 3.799096e-14 | 8.510844
64.0301 | 15.0395 | 14.78968 | 3.820663 | 0.2498167 | 2.477046 | 3.784958e-14 | 8.491974
64.0401 | 14.9911 | 14.7563 | 3.815783 | 0.2347973 | 2.467333 | 3.770946e-14 | 8.473187
64.0501 | 14.974 | 14.72305 | 3.810903 | 0.2509524 | 2.457662 | 3.757058e-14 | 8.454483
64.0601 | 14.9396 | 14.68992 | 3.806023 | 0.2496817 | 2.448033 | 3.743295e-14 | 8.435862
64.0701 | 14.8806 | 14.65692 | 3.801144 | 0.2236835 | 2.438447 | 3.729657e-14 | 8.417325
64.0801 | 14.8842 | 14.62404 | 3.796266 | 0.2601587 | 2.428904 | 3.716143e-14 | 8.398871
64.0901 | 14.8355 | 14.59129 | 3.791388 | 0.2442061 | 2.419403 | 3.702752e-14 | 8.380502
64.1001 | 14.8063 | 14.55868 | 3.786511 | 0.2476249 | 2.409945 | 3.689485e-14 | 8.362219
64.11 | 14.7795 | 14.5265 | 3.781683 | 0.2529974 | 2.400622 | 3.676469e-14 | 8.344197
64.12 | 14.7666 | 14.49414 | 3.776807 | 0.272459 | 2.39125 | 3.663445e-14 | 8.326084
64.13 | 14.707 | 14.46191 | 3.771932 | 0.2450901 | 2.38192 | 3.650544e-14 | 8.308057
64.14 | 14.6774 | 14.42981 | 3.767057 | 0.24759 | 2.372634 | 3.637765e-14 | 8.290119
64.15 | 14.661 | 14.39784 | 3.762183 | 0.2631601 | 2.36339 | 3.625107e-14 | 8.272266
64.16 | 14.6386 | 14.36601 | 3.75731 | 0.2725936 | 2.354191 | 3.612572e-14 | 8.254506
64.17 | 14.5866 | 14.3343 | 3.752437 | 0.2522999 | 2.345034 | 3.600156e-14 | 8.236829
64.18 | 14.5714 | 14.30273 | 3.747565 | 0.2686727 | 2.33592 | 3.58786e-14 | 8.219242
64.19 | 14.5324 | 14.27129 | 3.742694 | 0.2611141 | 2.326849 | 3.575684e-14 | 8.201743
64.2 | 14.4999 | 14.23998 | 3.737823 | 0.2599222 | 2.317821 | 3.563627e-14 | 8.184334
64.21 | 14.4705 | 14.2088 | 3.732953 | 0.2616964 | 2.308837 | 3.551689e-14 | 8.167014
64.22 | 14.4461 | 14.17776 | 3.728083 | 0.2683362 | 2.299896 | 3.539871e-14 | 8.149784
64.23 | 14.4009 | 14.14686 | 3.723215 | 0.2540422 | 2.290998 | 3.52817e-14 | 8.132645
64.24 | 14.3906 | 14.11609 | 3.718347 | 0.2745129 | 2.282144 | 3.516587e-14 | 8.115596
64.25 | 14.3543 | 14.08545 | 3.713479 | 0.2688501 | 2.273333 | 3.505121e-14 | 8.098637
64.26 | 14.3171 | 14.05495 | 3.708613 | 0.2621498 | 2.264566 | 3.493773e-14 | 8.081772
64.27 | 14.2839 | 14.02458 | 3.703747 | 0.2593159 | 2.255841 | 3.482542e-14 | 8.064996
64.28 | 14.2682 | 13.99436 | 3.698882 | 0.2738443 | 2.24716 | 3.471426e-14 | 8.048313
64.29 | 14.2288 | 13.96426 | 3.694018 | 0.2645376 | 2.238522 | 3.460427e-14 | 8.031722
64.3 | 14.1887 | 13.93431 | 3.689154 | 0.2543943 | 2.229928 | 3.449543e-14 | 8.015223
64.31 | 14.1704 | 13.90449 | 3.684292 | 0.2659144 | 2.221377 | 3.438774e-14 | 7.998817
64.32 | 14.1434 | 13.8748 | 3.67943 | 0.2686013 | 2.212868 | 3.428118e-14 | 7.982501
64.33 | 14.0895 | 13.84525 | 3.674569 | 0.2442468 | 2.204404 | 3.417578e-14 | 7.966281
64.34 | 14.0905 | 13.81584 | 3.669708 | 0.2746553 | 2.195983 | 3.407152e-14 | 7.950154
64.35 | 14.0548 | 13.78657 | 3.664849 | 0.2682261 | 2.187605 | 3.396839e-14 | 7.934121
64.36 | 14.0143 | 13.75744 | 3.65999 | 0.2568598 | 2.179269 | 3.386639e-14 | 7.918181
64.37 | 13.9747 | 13.72845 | 3.655132 | 0.2462538 | 2.170978 | 3.376552e-14 | 7.902336
64.38 | 13.9786 | 13.69959 | 3.650275 | 0.2790105 | 2.162729 | 3.366576e-14 | 7.886585
64.39 | 13.9265 | 13.67087 | 3.645419 | 0.2556291 | 2.154524 | 3.356713e-14 | 7.870928
64.4 | 13.9047 | 13.64229 | 3.640564 | 0.2624088 | 2.146361 | 3.346961e-14 | 7.855366
64.41 | 13.8702 | 13.61385 | 3.635709 | 0.2563467 | 2.138243 | 3.337322e-14 | 7.839901
64.42 | 13.864 | 13.58555 | 3.630856 | 0.2784488 | 2.130166 | 3.327791e-14 | 7.824529
64.43 | 13.8121 | 13.55739 | 3.626003 | 0.2547128 | 2.122132 | 3.318371e-14 | 7.809252
64.44 | 13.8072 | 13.52936 | 3.621151 | 0.2778378 | 2.114142 | 3.309061e-14 | 7.794069
64.45 | 13.7591 | 13.50148 | 3.6163 | 0.2576243 | 2.106193 | 3.299859e-14 | 7.778982
64.46 | 13.7561 | 13.47373 | 3.611451 | 0.2823712 | 2.098288 | 3.290767e-14 | 7.76399
64.47 | 13.7088 | 13.44612 | 3.606602 | 0.2626788 | 2.090425 | 3.281783e-14 | 7.749094
64.48 | 13.711 | 13.41865 | 3.601754 | 0.2923473 | 2.082605 | 3.272908e-14 | 7.734294
64.49 | 13.6546 | 13.39132 | 3.596906 | 0.2632752 | 2.074828 | 3.26414e-14 | 7.719591
64.5 | 13.6533 | 13.36413 | 3.59206 | 0.2891658 | 2.067092 | 3.255479e-14 | 7.704982
64.51 | 13.6132 | 13.33708 | 3.587215 | 0.2761164 | 2.059399 | 3.246926e-14 | 7.690469
64.52 | 13.5885 | 13.31017 | 3.582371 | 0.2783269 | 2.051749 | 3.238479e-14 | 7.676053
64.53 | 13.5656 | 13.2834 | 3.577528 | 0.2821974 | 2.044141 | 3.230138e-14 | 7.661734
64.54 | 13.5316 | 13.25677 | 3.572685 | 0.2748302 | 2.036575 | 3.221903e-14 | 7.64751
64.55 | 13.5133 | 13.23028 | 3.567844 | 0.2830223 | 2.029051 | 3.213773e-14 | 7.633383
64.56 | 13.4773 | 13.20392 | 3.563004 | 0.2733758 | 2.021569 | 3.205748e-14 | 7.619351
64.57 | 13.4655 | 13.17771 | 3.558165 | 0.2877926 | 2.014128 | 3.197826e-14 | 7.605415
64.58 | 13.4296 | 13.15163 | 3.553327 | 0.2779668 | 2.00673 | 3.19001e-14 | 7.591577
64.59 | 13.4089 | 13.1257 | 3.548489 | 0.2832014 | 1.999374 | 3.182298e-14 | 7.577836
64.6 | 13.3656 | 13.09991 | 3.543653 | 0.2656927 | 1.99206 | 3.17469e-14 | 7.564194
64.61 | 13.3694 | 13.07425 | 3.538818 | 0.2951486 | 1.984786 | 3.167184e-14 | 7.550647
64.62 | 13.3206 | 13.04874 | 3.533984 | 0.2718648 | 1.977555 | 3.15978e-14 | 7.537196
64.63 | 13.2913 | 13.02336 | 3.529151 | 0.2679412 | 1.970365 | 3.152479e-14 | 7.523843
64.64 | 13.2737 | 12.99812 | 3.52432 | 0.2755801 | 1.963215 | 3.145279e-14 | 7.510585
64.65 | 13.2337 | 12.97302 | 3.519489 | 0.2606787 | 1.956108 | 3.138181e-14 | 7.497425
64.66 | 13.2141 | 12.94806 | 3.514659 | 0.2660386 | 1.949041 | 3.131185e-14 | 7.484361
64.67 | 13.1898 | 12.92324 | 3.509831 | 0.2665594 | 1.942015 | 3.124288e-14 | 7.471394
64.68 | 13.1592 | 12.89856 | 3.505004 | 0.2606413 | 1.93503 | 3.117492e-14 | 7.458525
64.69 | 13.1129 | 12.87402 | 3.500177 | 0.238884 | 1.928086 | 3.110797e-14 | 7.445752
64.6999 | 13.1224 | 12.84986 | 3.495401 | 0.2725427 | 1.921253 | 3.104266e-14 | 7.433204
64.7099 | 13.0813 | 12.82559 | 3.490577 | 0.2557102 | 1.914389 | 3.097768e-14 | 7.420624
64.7199 | 13.0394 | 12.80146 | 3.485754 | 0.2379386 | 1.907567 | 3.091369e-14 | 7.408141
64.7299 | 13.0354 | 12.77747 | 3.480932 | 0.2579298 | 1.900784 | 3.085068e-14 | 7.395754
64.7399 | 13.0094 | 12.75362 | 3.476112 | 0.2557818 | 1.894042 | 3.078865e-14 | 7.383464
64.7499 | 12.9847 | 12.7299 | 3.471293 | 0.254796 | 1.88734 | 3.07276e-14 | 7.371271
64.7599 | 12.9422 | 12.70633 | 3.466475 | 0.2358718 | 1.880679 | 3.066753e-14 | 7.359175
64.7699 | 12.9426 | 12.68289 | 3.461658 | 0.2597102 | 1.874057 | 3.060842e-14 | 7.347175
64.7799 | 12.9143 | 12.65959 | 3.456842 | 0.2547102 | 1.867475 | 3.055029e-14 | 7.335273
64.7899 | 12.8678 | 12.63643 | 3.452028 | 0.2313742 | 1.860932 | 3.049311e-14 | 7.323466
64.7999 | 12.8689 | 12.6134 | 3.447215 | 0.2554993 | 1.85443 | 3.043689e-14 | 7.311756
64.8099 | 12.8381 | 12.59051 | 3.442403 | 0.2475878 | 1.847966 | 3.038164e-14 | 7.300143
64.8199 | 12.8087 | 12.56776 | 3.437592 | 0.2409397 | 1.841542 | 3.032733e-14 | 7.288626
64.8299 | 12.8012 | 12.54515 | 3.432783 | 0.2560539 | 1.835158 | 3.027397e-14 | 7.277206
64.8399 | 12.7892 | 12.52267 | 3.427975 | 0.2665316 | 1.828812 | 3.022156e-14 | 7.265882
64.8499 | 12.7501 | 12.50033 | 3.423168 | 0.2497731 | 1.822505 | 3.017009e-14 | 7.254653
64.8599 | 12.7227 | 12.47812 | 3.418363 | 0.2445778 | 1.816238 | 3.011957e-14 | 7.243522
64.8699 | 12.7224 | 12.45605 | 3.413559 | 0.2663461 | 1.810009 | 3.006998e-14 | 7.232487
64.8799 | 12.7002 | 12.43412 | 3.408756 | 0.2660789 | 1.803818 | 3.002132e-14 | 7.221547
64.8899 | 12.6691 | 12.41232 | 3.403954 | 0.256776 | 1.797666 | 2.997359e-14 | 7.210704
64.8999 | 12.6533 | 12.39066 | 3.399154 | 0.2626369 | 1.791553 | 2.992678e-14 | 7.199956
64.9099 | 12.6463 | 12.36914 | 3.394355 | 0.2771627 | 1.785478 | 2.98809e-14 | 7.189304
64.9199 | 12.6111 | 12.34775 | 3.389558 | 0.2633534 | 1.779441 | 2.983594e-14 | 7.178748
64.9299 | 12.6013 | 12.32649 | 3.384761 | 0.2748091 | 1.773442 | 2.97919e-14 | 7.168288
64.9399 | 12.5813 | 12.30537 | 3.379967 | 0.2759302 | 1.76748 | 2.974877e-14 | 7.157923
64.9499 | 12.5578 | 12.28438 | 3.375173 | 0.273416 | 1.761557 | 2.970655e-14 | 7.147654
64.9599 | 12.5367 | 12.26353 | 3.370381 | 0.2731688 | 1.755671 | 2.966524e-14 | 7.137479
64.9699 | 12.5246 | 12.24281 | 3.365591 | 0.2817865 | 1.749823 | 2.962483e-14 | 7.1274
64.9799 | 12.51 | 12.22223 | 3.360802 | 0.2877703 | 1.744012 | 2.958532e-14 | 7.117416
64.9899 | 12.4803 | 12.20178 | 3.356014 | 0.278521 | 1.738238 | 2.954671e-14 | 7.107527
64.9999 | 12.4632 | 12.18146 | 3.351227 | 0.2817378 | 1.732502 | 2.9509e-14 | 7.097733
65.0099 | 12.458 | 12.16128 | 3.346443 | 0.2967217 | 1.726802 | 2.947218e-14 | 7.088034
65.0199 | 12.4359 | 12.14123 | 3.341659 | 0.2946722 | 1.721139 | 2.943625e-14 | 7.078429
65.0299 | 12.4225 | 12.12131 | 3.336877 | 0.3011903 | 1.715513 | 2.94012e-14 | 7.068919
65.0399 | 12.3973 | 12.10152 | 3.332097 | 0.2957758 | 1.709924 | 2.936704e-14 | 7.059504
65.0499 | 12.3876 | 12.08187 | 3.327318 | 0.3057293 | 1.704371 | 2.933376e-14 | 7.050182
65.0599 | 12.3603 | 12.06235 | 3.32254 | 0.2979512 | 1.698854 | 2.930136e-14 | 7.040955
65.0699 | 12.3542 | 12.04296 | 3.317764 | 0.3112403 | 1.693374 | 2.926983e-14 | 7.031822
65.0799 | 12.3328 | 12.0237 | 3.31299 | 0.3090989 | 1.687929 | 2.923918e-14 | 7.022782
65.0899 | 12.3144 | 12.00457 | 3.308217 | 0.3098256 | 1.682521 | 2.920939e-14 | 7.013837
65.0999 | 12.2986 | 11.98558 | 3.303445 | 0.313022 | 1.677148 | 2.918047e-14 | 7.004985
65.1099 | 12.2866 | 11.96671 | 3.298675 | 0.3198873 | 1.671811 | 2.915242e-14 | 6.996227
65.1199 | 12.2743 | 11.94798 | 3.293907 | 0.3263221 | 1.666509 | 2.912522e-14 | 6.987562
65.1299 | 12.2535 | 11.92937 | 3.28914 | 0.3241268 | 1.661243 | 2.909889e-14 | 6.97899
65.1399 | 12.2431 | 11.9109 | 3.284374 | 0.3322016 | 1.656013 | 2.907341e-14 | 6.970511
65.1499 | 12.219 | 11.89255 | 3.279611 | 0.3264465 | 1.650817 | 2.904879e-14 | 6.962126
65.1599 | 12.2117 | 11.87434 | 3.274849 | 0.3373624 | 1.645656 | 2.902502e-14 | 6.953833
65.1699 | 12.1922 | 11.85625 | 3.270088 | 0.3359493 | 1.64053 | 2.900209e-14 | 6.945632
65.1799 | 12.1814 | 11.83829 | 3.265329 | 0.3431068 | 1.635439 | 2.898002e-14 | 6.937525
65.1899 | 12.1671 | 11.82046 | 3.260572 | 0.3466361 | 1.630383 | 2.895879e-14 | 6.929509
65.1999 | 12.1494 | 11.80276 | 3.255816 | 0.3466364 | 1.625361 | 2.89384e-14 | 6.921586
65.2099 | 12.1265 | 11.78519 | 3.251062 | 0.3413096 | 1.620373 | 2.891884e-14 | 6.913755
65.2199 | 12.1211 | 11.76775 | 3.24631 | 0.3533544 | 1.61542 | 2.890013e-14 | 6.906016
65.2299 | 12.102 | 11.75043 | 3.241559 | 0.3515726 | 1.610501 | 2.888225e-14 | 6.898368
65.2399 | 12.0792 | 11.73324 | 3.23681 | 0.3459627 | 1.605615 | 2.88652e-14 | 6.890812
65.2499 | 12.0701 | 11.71617 | 3.232062 | 0.3539266 | 1.600764 | 2.884898e-14 | 6.883348
65.2599 | 12.0533 | 11.69924 | 3.227317 | 0.3540637 | 1.595946 | 2.883359e-14 | 6.875974
65.2699 | 12.0345 | 11.68243 | 3.222573 | 0.3520747 | 1.591161 | 2.881902e-14 | 6.868692
65.2798 | 12.023 | 11.6659 | 3.217878 | 0.3570958 | 1.586457 | 2.88054e-14 | 6.86157
65.2898 | 12.0008 | 11.64934 | 3.213137 | 0.3514565 | 1.581739 | 2.879247e-14 | 6.854468
65.2998 | 11.9955 | 11.63291 | 3.208398 | 0.3625915 | 1.577054 | 2.878036e-14 | 6.847457
65.3098 | 11.9724 | 11.6166 | 3.203661 | 0.3558014 | 1.572402 | 2.876906e-14 | 6.840536
65.3198 | 11.9541 | 11.60041 | 3.198925 | 0.3536853 | 1.567783 | 2.875858e-14 | 6.833706
65.3298 | 11.9383 | 11.58435 | 3.194192 | 0.3539459 | 1.563197 | 2.874892e-14 | 6.826966
65.3398 | 11.9211 | 11.56842 | 3.18946 | 0.3526819 | 1.558643 | 2.874006e-14 | 6.820315
65.3498 | 11.9102 | 11.55261 | 3.184729 | 0.3575938 | 1.554122 | 2.873201e-14 | 6.813755
65.3598 | 11.8815 | 11.53692 | 3.180001 | 0.3445817 | 1.549633 | 2.872477e-14 | 6.807284
65.3698 | 11.868 | 11.52135 | 3.175274 | 0.3466469 | 1.545177 | 2.871833e-14 | 6.800902
65.3798 | 11.8479 | 11.50591 | 3.170549 | 0.3419886 | 1.540752 | 2.87127e-14 | 6.79461
65.3898 | 11.8374 | 11.49059 | 3.165826 | 0.3468088 | 1.536359 | 2.870786e-14 | 6.788405
65.3998 | 11.8243 | 11.47539 | 3.161105 | 0.3489053 | 1.531999 | 2.870382e-14 | 6.782291
65.4098 | 11.807 | 11.46032 | 3.156386 | 0.3466794 | 1.52767 | 2.870058e-14 | 6.776265
65.4198 | 11.7768 | 11.44537 | 3.151668 | 0.3314318 | 1.523372 | 2.869814e-14 | 6.770328
65.4298 | 11.7753 | 11.43054 | 3.146953 | 0.3447627 | 1.519106 | 2.869649e-14 | 6.764478
65.4398 | 11.7426 | 11.41583 | 3.142239 | 0.3267724 | 1.514872 | 2.869563e-14 | 6.758717
65.4498 | 11.742 | 11.40124 | 3.137527 | 0.3407601 | 1.510668 | 2.869557e-14 | 6.753045
65.4598 | 11.7296 | 11.38677 | 3.132817 | 0.3428285 | 1.506496 | 2.869629e-14 | 6.747459
65.4698 | 11.7105 | 11.37242 | 3.128108 | 0.3380759 | 1.502354 | 2.86978e-14 | 6.741961
65.4798 | 11.6926 | 11.3582 | 3.123402 | 0.3344034 | 1.498244 | 2.870009e-14 | 6.736551
65.4898 | 11.6715 | 11.34409 | 3.118698 | 0.3274102 | 1.494164 | 2.870316e-14 | 6.731228
65.4998 | 11.6634 | 11.3301 | 3.113995 | 0.3332977 | 1.490114 | 2.870702e-14 | 6.725993
65.5098 | 11.6515 | 11.31623 | 3.109295 | 0.3352668 | 1.486095 | 2.871166e-14 | 6.720843
65.5198 | 11.6312 | 11.30248 | 3.104596 | 0.3287167 | 1.482107 | 2.871708e-14 | 6.715781
65.5298 | 11.6185 | 11.28885 | 3.099899 | 0.3296476 | 1.478148 | 2.872327e-14 | 6.710805
65.5398 | 11.6155 | 11.27534 | 3.095205 | 0.3401614 | 1.47422 | 2.873024e-14 | 6.705914
65.5498 | 11.6064 | 11.26194 | 3.090512 | 0.3444566 | 1.470321 | 2.873798e-14 | 6.701111
65.5598 | 11.5792 | 11.24867 | 3.085821 | 0.3305343 | 1.466452 | 2.87465e-14 | 6.696392
65.5698 | 11.571 | 11.23551 | 3.081132 | 0.3354943 | 1.462613 | 2.875578e-14 | 6.69176
65.5798 | 11.561 | 11.22246 | 3.076445 | 0.3385385 | 1.458804 | 2.876584e-14 | 6.687213
65.5898 | 11.5532 | 11.20954 | 3.07176 | 0.343665 | 1.455023 | 2.877666e-14 | 6.682751
65.5998 | 11.5364 | 11.19672 | 3.067078 | 0.3396751 | 1.451273 | 2.878825e-14 | 6.678375
65.6098 | 11.5279 | 11.18403 | 3.062397 | 0.3438689 | 1.447551 | 2.880061e-14 | 6.674083
65.6198 | 11.5199 | 11.17145 | 3.057718 | 0.348448 | 1.443858 | 2.881373e-14 | 6.669876
65.6298 | 11.5036 | 11.15899 | 3.053041 | 0.3446112 | 1.440195 | 2.882761e-14 | 6.665753
65.6398 | 11.4895 | 11.14664 | 3.048367 | 0.3428601 | 1.43656 | 2.884225e-14 | 6.661714
65.6498 | 11.4776 | 11.13441 | 3.043694 | 0.343193 | 1.432953 | 2.885766e-14 | 6.65776
65.6598 | 11.459 | 11.12229 | 3.039024 | 0.3367114 | 1.429376 | 2.887382e-14 | 6.653889
65.6698 | 11.4646 | 11.11028 | 3.034355 | 0.3543158 | 1.425827 | 2.889075e-14 | 6.650103
65.6798 | 11.4534 | 11.09839 | 3.029689 | 0.3550068 | 1.422306 | 2.890842e-14 | 6.646399
65.6898 | 11.4344 | 11.08662 | 3.025024 | 0.3477831 | 1.418813 | 2.892686e-14 | 6.642779
65.6998 | 11.4269 | 11.07495 | 3.020362 | 0.3519465 | 1.415349 | 2.894605e-14 | 6.639242
65.7098 | 11.4188 | 11.0634 | 3.015702 | 0.3553975 | 1.411912 | 2.896599e-14 | 6.635788
65.7198 | 11.4057 | 11.05196 | 3.011044 | 0.353736 | 1.408503 | 2.898669e-14 | 6.632416
65.7298 | 11.3911 | 11.04064 | 3.006389 | 0.3504613 | 1.405122 | 2.900813e-14 | 6.629128
65.7398 | 11.3842 | 11.02942 | 3.001735 | 0.3547751 | 1.401769 | 2.903033e-14 | 6.625921
65.7498 | 11.3792 | 11.01832 | 2.997084 | 0.3608767 | 1.398443 | 2.905328e-14 | 6.622797
65.7598 | 11.3644 | 11.00733 | 2.992434 | 0.3570673 | 1.395145 | 2.907697e-14 | 6.619754
65.7698 | 11.3557 | 10.99645 | 2.987787 | 0.3592467 | 1.391874 | 2.910141e-14 | 6.616792
65.7798 | 11.3372 | 10.98568 | 2.983142 | 0.3515151 | 1.38863 | 2.91266e-14 | 6.613913
65.7898 | 11.3412 | 10.97503 | 2.9785 | 0.3661745 | 1.385413 | 2.915253e-14 | 6.611113
65.7998 | 11.3137 | 10.96448 | 2.973859 | 0.349223 | 1.382222 | 2.917921e-14 | 6.608395
65.8098 | 11.3103 | 10.95404 | 2.969221 | 0.3562619 | 1.379059 | 2.920663e-14 | 6.605758
65.8198 | 11.3087 | 10.94371 | 2.964585 | 0.3649899 | 1.375923 | 2.923479e-14 | 6.603202
65.8298 | 11.2856 | 10.93349 | 2.959951 | 0.3521108 | 1.372813 | 2.926369e-14 | 6.600725
65.8398 | 11.2862 | 10.92338 | 2.955319 | 0.3628221 | 1.369729 | 2.929333e-14 | 6.598329
65.8498 | 11.2787 | 10.91338 | 2.95069 | 0.365325 | 1.366672 | 2.932372e-14 | 6.596013
65.8598 | 11.272 | 10.90348 | 2.946063 | 0.368519 | 1.363641 | 2.935484e-14 | 6.593777
65.8697 | 11.25 | 10.89379 | 2.941485 | 0.3562065 | 1.360667 | 2.938638e-14 | 6.591642
65.8797 | 11.2394 | 10.88411 | 2.936862 | 0.3552874 | 1.357688 | 2.941897e-14 | 6.589563
65.8897 | 11.2388 | 10.87454 | 2.932242 | 0.3642604 | 1.354735 | 2.94523e-14 | 6.587563
65.8997 | 11.2259 | 10.86507 | 2.927624 | 0.3608268 | 1.351808 | 2.948636e-14 | 6.585642
65.9097 | 11.2201 | 10.85571 | 2.923008 | 0.3643867 | 1.348906 | 2.952115e-14 | 6.583799
65.9197 | 11.2173 | 10.84646 | 2.918395 | 0.3708402 | 1.34603 | 2.955668e-14 | 6.582034
65.9297 | 11.1893 | 10.83731 | 2.913784 | 0.3519874 | 1.34318 | 2.959295e-14 | 6.580348
65.9397 | 11.1858 | 10.82827 | 2.909176 | 0.3575295 | 1.340355 | 2.962994e-14 | 6.57874
65.9497 | 11.1854 | 10.81933 | 2.90457 | 0.3660664 | 1.337555 | 2.966767e-14 | 6.577209
65.9597 | 11.1653 | 10.8105 | 2.899966 | 0.3547983 | 1.33478 | 2.970613e-14 | 6.575756
65.9697 | 11.1664 | 10.80177 | 2.895364 | 0.3646254 | 1.332031 | 2.974532e-14 | 6.57438
65.9797 | 11.1502 | 10.79315 | 2.890765 | 0.3570482 | 1.329306 | 2.978524e-14 | 6.57308
65.9897 | 11.1518 | 10.78463 | 2.886169 | 0.3671674 | 1.326606 | 2.982588e-14 | 6.571858
65.9997 | 11.1299 | 10.77622 | 2.881574 | 0.3536826 | 1.323931 | 2.986726e-14 | 6.570712
66.0097 | 11.1278 | 10.76791 | 2.876982 | 0.3598949 | 1.321281 | 2.990936e-14 | 6.569642
66.0197 | 11.125 | 10.7597 | 2.872393 | 0.3653042 | 1.318655 | 2.995219e-14 | 6.568648
66.0297 | 11.0963 | 10.75159 | 2.867806 | 0.3447109 | 1.316054 | 2.999575e-14 | 6.567729
66.0397 | 11.1049 | 10.74358 | 2.863222 | 0.3613151 | 1.313477 | 3.004004e-14 | 6.566887
66.0497 | 11.0892 | 10.73568 | 2.858639 | 0.3535175 | 1.310924 | 3.008505e-14 | 6.566119
66.0597 | 11.0831 | 10.72788 | 2.85406 | 0.3552185 | 1.308395 | 3.013078e-14 | 6.565427
66.0697 | 11.0685 | 10.72018 | 2.849483 | 0.3483176 | 1.30589 | 3.017724e-14 | 6.564809
66.0797 | 11.0538 | 10.71258 | 2.844908 | 0.3412165 | 1.303409 | 3.022442e-14 | 6.564266
66.0897 | 11.0553 | 10.70509 | 2.840336 | 0.3502146 | 1.300952 | 3.027232e-14 | 6.563797
66.0997 | 11.0378 | 10.69769 | 2.835766 | 0.340112 | 1.298519 | 3.032095e-14 | 6.563403
66.1097 | 11.0402 | 10.69039 | 2.831199 | 0.3498103 | 1.296109 | 3.03703e-14 | 6.563081
66.1197 | 11.0256 | 10.68319 | 2.826635 | 0.3424082 | 1.293723 | 3.042037e-14 | 6.562834
66.1297 | 11.025 | 10.67609 | 2.822072 | 0.3489073 | 1.291361 | 3.047116e-14 | 6.56266
66.1397 | 11.0013 | 10.66909 | 2.817513 | 0.3322074 | 1.289021 | 3.052267e-14 | 6.562559
66.1497 | 11.0045 | 10.66219 | 2.812956 | 0.3423089 | 1.286705 | 3.05749e-14 | 6.56253
66.1597 | 10.9927 | 10.65539 | 2.808402 | 0.3373126 | 1.284412 | 3.062785e-14 | 6.562574
66.1697 | 10.9823 | 10.64868 | 2.80385 | 0.3336178 | 1.282142 | 3.068152e-14 | 6.562691
66.1797 | 10.9649 | 10.64207 | 2.799301 | 0.3228259 | 1.279895 | 3.073591e-14 | 6.562879
66.1897 | 10.9702 | 10.63556 | 2.794754 | 0.3346369 | 1.27767 | 3.079101e-14 | 6.563139
66.1997 | 10.9557 | 10.62915 | 2.79021 | 0.3265512 | 1.275469 | 3.084683e-14 | 6.56347
66.2097 | 10.9481 | 10.62283 | 2.785668 | 0.325269 | 1.27329 | 3.090337e-14 | 6.563873
66.2197 | 10.9399 | 10.61661 | 2.78113 | 0.3232901 | 1.271134 | 3.096063e-14 | 6.564347
66.2297 | 10.9346 | 10.61048 | 2.776593 | 0.3241161 | 1.269 | 3.10186e-14 | 6.564891
66.2397 | 10.9304 | 10.60445 | 2.77206 | 0.325947 | 1.266888 | 3.107728e-14 | 6.565505
66.2497 | 10.9093 | 10.59852 | 2.767529 | 0.310782 | 1.264799 | 3.113668e-14 | 6.56619
66.2597 | 10.9157 | 10.59268 | 2.763001 | 0.3230231 | 1.262731 | 3.119679e-14 | 6.566945
66.2697 | 10.9094 | 10.58693 | 2.758475 | 0.3224692 | 1.260686 | 3.125762e-14 | 6.567769
66.2797 | 10.8928 | 10.58128 | 2.753952 | 0.3115222 | 1.258663 | 3.131916e-14 | 6.568662
66.2897 | 10.8892 | 10.57572 | 2.749432 | 0.3134805 | 1.256662 | 3.138142e-14 | 6.569625
66.2997 | 10.8905 | 10.57025 | 2.744915 | 0.3202466 | 1.254683 | 3.144438e-14 | 6.570656
66.3097 | 10.8766 | 10.56488 | 2.7404 | 0.3117197 | 1.252725 | 3.150806e-14 | 6.571755
66.3197 | 10.8634 | 10.5596 | 2.735888 | 0.3038002 | 1.250789 | 3.157245e-14 | 6.572923
66.3297 | 10.8683 | 10.55441 | 2.731379 | 0.3138884 | 1.248874 | 3.163755e-14 | 6.574159
66.3397 | 10.8599 | 10.54932 | 2.726872 | 0.3105849 | 1.246981 | 3.170336e-14 | 6.575462
66.3497 | 10.8392 | 10.54431 | 2.722369 | 0.2948908 | 1.245109 | 3.176987e-14 | 6.576832
66.3597 | 10.8373 | 10.5394 | 2.717868 | 0.2979049 | 1.243258 | 3.18371e-14 | 6.578269
66.3697 | 10.8374 | 10.53457 | 2.713369 | 0.3028283 | 1.241429 | 3.190504e-14 | 6.579774
66.3797 | 10.8265 | 10.52984 | 2.708874 | 0.2966621 | 1.23962 | 3.197368e-14 | 6.581344
66.3897 | 10.8197 | 10.52519 | 2.704381 | 0.2945058 | 1.237833 | 3.204303e-14 | 6.58298
66.3997 | 10.8171 | 10.52064 | 2.699891 | 0.2964598 | 1.236066 | 3.211309e-14 | 6.584683
66.4097 | 10.8099 | 10.51617 | 2.695404 | 0.2937254 | 1.23432 | 3.218385e-14 | 6.58645
66.4197 | 10.8028 | 10.5118 | 2.69092 | 0.2910019 | 1.232595 | 3.225532e-14 | 6.588283
66.4297 | 10.8036 | 10.50751 | 2.686439 | 0.2960905 | 1.230891 | 3.23275e-14 | 6.59018
66.4397 | 10.7858 | 10.50331 | 2.68196 | 0.2824904 | 1.229207 | 3.240038e-14 | 6.592143
66.4496 | 10.7876 | 10.49923 | 2.677529 | 0.2883667 | 1.227559 | 3.24732e-14 | 6.594145
66.4596 | 10.7788 | 10.49521 | 2.673056 | 0.2835905 | 1.225916 | 3.25475e-14 | 6.596237
66.4696 | 10.7716 | 10.49127 | 2.668586 | 0.2803321 | 1.224293 | 3.262247e-14 | 6.598389
66.4796 | 10.769 | 10.48742 | 2.664119 | 0.2815838 | 1.22269 | 3.269817e-14 | 6.600607
66.4896 | 10.7535 | 10.48365 | 2.659655 | 0.2698531 | 1.221107 | 3.277455e-14 | 6.602885
66.4996 | 10.7544 | 10.47997 | 2.655194 | 0.2744342 | 1.219544 | 3.285164e-14 | 6.605228
66.5096 | 10.7474 | 10.47637 | 2.650735 | 0.2710328 | 1.218001 | 3.292942e-14 | 6.607631
66.5196 | 10.7448 | 10.47286 | 2.64628 | 0.2719436 | 1.216478 | 3.300791e-14 | 6.610098
66.5296 | 10.7361 | 10.46943 | 2.641827 | 0.2666735 | 1.214975 | 3.308709e-14 | 6.612624
66.5396 | 10.742 | 10.46608 | 2.637378 | 0.2759167 | 1.213491 | 3.316698e-14 | 6.615214
66.5496 | 10.729 | 10.46282 | 2.632931 | 0.2661788 | 1.212027 | 3.324756e-14 | 6.617863
66.5596 | 10.7174 | 10.45964 | 2.628487 | 0.2577566 | 1.210582 | 3.332884e-14 | 6.620574
66.5696 | 10.7237 | 10.45655 | 2.624047 | 0.2671538 | 1.209157 | 3.341081e-14 | 6.623343
66.5796 | 10.7115 | 10.45353 | 2.619609 | 0.2579653 | 1.207751 | 3.349348e-14 | 6.626175
66.5896 | 10.7148 | 10.4506 | 2.615174 | 0.2641985 | 1.206364 | 3.357684e-14 | 6.629063
66.5996 | 10.7005 | 10.44775 | 2.610743 | 0.2527474 | 1.204997 | 3.36609e-14 | 6.632013
66.6096 | 10.7058 | 10.44498 | 2.606314 | 0.2608182 | 1.203648 | 3.374565e-14 | 6.63502
66.6196 | 10.6959 | 10.44229 | 2.601888 | 0.2536056 | 1.202319 | 3.38311e-14 | 6.638087
66.6296 | 10.6918 | 10.43968 | 2.597466 | 0.2521161 | 1.201008 | 3.391722e-14 | 6.64121
66.6396 | 10.6767 | 10.43716 | 2.593046 | 0.2395443 | 1.199716 | 3.400405e-14 | 6.644393
66.6496 | 10.6846 | 10.43471 | 2.588629 | 0.2498943 | 1.198443 | 3.409157e-14 | 6.647633
66.6596 | 10.6741 | 10.43234 | 2.584216 | 0.2417648 | 1.197189 | 3.417978e-14 | 6.65093
66.6696 | 10.6761 | 10.43004 | 2.579805 | 0.2460586 | 1.195953 | 3.426866e-14 | 6.654283
66.6796 | 10.6696 | 10.42783 | 2.575398 | 0.2417741 | 1.194736 | 3.435824e-14 | 6.657692
66.6896 | 10.6706 | 10.42569 | 2.570994 | 0.2449136 | 1.193537 | 3.44485e-14 | 6.661156
66.6996 | 10.6559 | 10.42362 | 2.566593 | 0.2322769 | 1.192356 | 3.453944e-14 | 6.664675
66.7096 | 10.6636 | 10.42164 | 2.562195 | 0.2419606 | 1.191194 | 3.463107e-14 | 6.668251
66.7196 | 10.656 | 10.41973 | 2.5578 | 0.236271 | 1.190049 | 3.472338e-14 | 6.67188
66.7296 | 10.6483 | 10.4179 | 2.553408 | 0.2304037 | 1.188923 | 3.481638e-14 | 6.675565
66.7396 | 10.6378 | 10.41614 | 2.549019 | 0.2216643 | 1.187815 | 3.491005e-14 | 6.679302
66.7496 | 10.6465 | 10.41445 | 2.544634 | 0.2320468 | 1.186725 | 3.500441e-14 | 6.683095
66.7596 | 10.6406 | 10.41284 | 2.540251 | 0.2277588 | 1.185652 | 3.509943e-14 | 6.686938
66.7696 | 10.6301 | 10.41131 | 2.535872 | 0.2187944 | 1.184597 | 3.519515e-14 | 6.690836
66.7796 | 10.6264 | 10.40984 | 2.531496 | 0.216558 | 1.18356 | 3.529153e-14 | 6.694785
66.7896 | 10.6312 | 10.40845 | 2.527124 | 0.2227478 | 1.182541 | 3.53886e-14 | 6.698788
66.7996 | 10.6172 | 10.40713 | 2.522754 | 0.2100681 | 1.181539 | 3.548632e-14 | 6.702839
66.8096 | 10.6137 | 10.40588 | 2.518388 | 0.2078156 | 1.180554 | 3.558473e-14 | 6.706943
66.8196 | 10.6203 | 10.40471 | 2.514024 | 0.2155932 | 1.179587 | 3.568379e-14 | 6.711096
66.8296 | 10.6064 | 10.4036 | 2.509665 | 0.2027976 | 1.178637 | 3.578354e-14 | 6.715301
66.8396 | 10.6111 | 10.40257 | 2.505308 | 0.2085346 | 1.177704 | 3.588395e-14 | 6.719554
66.8496 | 10.6029 | 10.4016 | 2.500954 | 0.2012989 | 1.176788 | 3.598504e-14 | 6.723858
66.8596 | 10.6042 | 10.4007 | 2.496604 | 0.2034972 | 1.175889 | 3.608677e-14 | 6.728209
66.8696 | 10.595 | 10.39988 | 2.492257 | 0.1951239 | 1.175008 | 3.618919e-14 | 6.732611
66.8796 | 10.5854 | 10.39911 | 2.487914 | 0.1862857 | 1.174143 | 3.629225e-14 | 6.737058
66.8896 | 10.5873 | 10.39842 | 2.483574 | 0.1888766 | 1.173295 | 3.639599e-14 | 6.741555
66.8996 | 10.5895 | 10.3978 | 2.479236 | 0.1917022 | 1.172463 | 3.650038e-14 | 6.746098
66.9096 | 10.5703 | 10.39724 | 2.474903 | 0.1730599 | 1.171649 | 3.660543e-14 | 6.750689
66.9196 | 10.5626 | 10.39675 | 2.470572 | 0.1658526 | 1.17085 | 3.671113e-14 | 6.755324
66.9296 | 10.5679 | 10.39632 | 2.466245 | 0.1715798 | 1.170069 | 3.681749e-14 | 6.760006
66.9396 | 10.5615 | 10.39596 | 2.461922 | 0.1655437 | 1.169303 | 3.692449e-14 | 6.764732
66.9496 | 10.5566 | 10.39566 | 2.457601 | 0.1609437 | 1.168554 | 3.703214e-14 | 6.769501
66.9596 | 10.5548 | 10.39542 | 2.453284 | 0.159376 | 1.167821 | 3.714046e-14 | 6.774319
66.9696 | 10.5485 | 10.39525 | 2.448971 | 0.1532484 | 1.167104 | 3.724941e-14 | 6.779177
66.9796 | 10.5423 | 10.39515 | 2.44466 | 0.1471546 | 1.166403 | 3.735902e-14 | 6.784082
66.9896 | 10.5326 | 10.3951 | 2.440354 | 0.1375021 | 1.165718 | 3.746925e-14 | 6.789026
66.9996 | 10.5309 | 10.39512 | 2.43605 | 0.1357843 | 1.16505 | 3.758015e-14 | 6.794016
67.0096 | 10.5282 | 10.39519 | 2.43175 | 0.1330083 | 1.164397 | 3.769167e-14 | 6.799045
67.0196 | 10.5173 | 10.39533 | 2.427453 | 0.121969 | 1.16376 | 3.780384e-14 | 6.804118
67.0296 | 10.5114 | 10.39553 | 2.42316 | 0.1158714 | 1.163138 | 3.791664e-14 | 6.80923
67.0395 | 10.5016 | 10.39579 | 2.418913 | 0.1058142 | 1.162538 | 3.802895e-14 | 6.814334
67.0495 | 10.5073 | 10.3961 | 2.414627 | 0.1112004 | 1.161947 | 3.8143e-14 | 6.819525
67.0595 | 10.4874 | 10.39648 | 2.410344 | 0.09092389 | 1.161372 | 3.825769e-14 | 6.82476
67.0695 | 10.4908 | 10.39691 | 2.406065 | 0.09389399 | 1.160812 | 3.8373e-14 | 6.830029
67.0795 | 10.4881 | 10.3974 | 2.401789 | 0.09070283 | 1.160268 | 3.848895e-14 | 6.83534
67.0895 | 10.4874 | 10.39794 | 2.397516 | 0.08945892 | 1.159738 | 3.86055e-14 | 6.840686
67.0995 | 10.4799 | 10.39855 | 2.393247 | 0.08135431 | 1.159224 | 3.872269e-14 | 6.846074
67.1095 | 10.4782 | 10.3992 | 2.388982 | 0.07899651 | 1.158725 | 3.88405e-14 | 6.851496
67.1195 | 10.4722 | 10.39992 | 2.38472 | 0.07228416 | 1.158241 | 3.895891e-14 | 6.856955
67.1295 | 10.4652 | 10.40068 | 2.380462 | 0.06451678 | 1.157772 | 3.907794e-14 | 6.86245
67.1395 | 10.461 | 10.4015 | 2.376207 | 0.05949549 | 1.157317 | 3.919759e-14 | 6.867981
67.1495 | 10.458 | 10.40238 | 2.371956 | 0.05562169 | 1.156877 | 3.931784e-14 | 6.873546
67.1595 | 10.4569 | 10.40331 | 2.367708 | 0.05359491 | 1.156452 | 3.943869e-14 | 6.879145
67.1695 | 10.4418 | 10.40428 | 2.363464 | 0.03751623 | 1.156041 | 3.956015e-14 | 6.884779
67.1795 | 10.4495 | 10.40531 | 2.359223 | 0.04418556 | 1.155645 | 3.968221e-14 | 6.890446
67.1895 | 10.4331 | 10.4064 | 2.354986 | 0.02670454 | 1.155264 | 3.980487e-14 | 6.896146
67.1995 | 10.448 | 10.40753 | 2.350753 | 0.04047296 | 1.154897 | 3.992812e-14 | 6.901878
67.2095 | 10.4338 | 10.40871 | 2.346523 | 0.02509198 | 1.154544 | 4.005197e-14 | 6.907642
67.2195 | 10.4312 | 10.40994 | 2.342297 | 0.02126217 | 1.154205 | 4.01764e-14 | 6.913436
67.2295 | 10.4325 | 10.41122 | 2.338074 | 0.0212834 | 1.15388 | 4.030143e-14 | 6.919262
67.2395 | 10.428 | 10.41254 | 2.333855 | 0.01545739 | 1.153569 | 4.042703e-14 | 6.925118
67.2495 | 10.431 | 10.41392 | 2.32964 | 0.01708359 | 1.153273 | 4.055322e-14 | 6.931004
67.2595 | 10.4232 | 10.41534 | 2.325429 | 0.007863249 | 1.15299 | 4.067999e-14 | 6.936918
67.2695 | 10.4189 | 10.4168 | 2.321221 | 0.002096512 | 1.152721 | 4.080733e-14 | 6.942862
67.2795 | 10.42 | 10.41831 | 2.317016 | 0.001685252 | 1.152465 | 4.093524e-14 | 6.948833
67.2895 | 10.4134 | 10.41987 | 2.312816 | -0.006471657 | 1.152224 | 4.106373e-14 | 6.954832
67.2995 | 10.413 | 10.42147 | 2.308619 | -0.008470483 | 1.151996 | 4.119277e-14 | 6.960856
67.3095 | 10.4077 | 10.42312 | 2.304426 | -0.01541691 | 1.151781 | 4.132239e-14 | 6.96691
67.3195 | 10.4097 | 10.4248 | 2.300236 | -0.01510205 | 1.15158 | 4.145256e-14 | 6.972986
67.3295 | 10.4002 | 10.42653 | 2.296051 | -0.02633361 | 1.151393 | 4.158329e-14 | 6.97909
67.3395 | 10.4012 | 10.4283 | 2.291869 | -0.02710337 | 1.151218 | 4.171457e-14 | 6.985217
67.3495 | 10.401 | 10.43012 | 2.287691 | -0.02911758 | 1.151057 | 4.184641e-14 | 6.99137
67.3595 | 10.4008 | 10.43197 | 2.283516 | -0.03117078 | 1.150909 | 4.197879e-14 | 6.997546
67.3695 | 10.4005 | 10.43386 | 2.279345 | -0.03336359 | 1.150774 | 4.211171e-14 | 7.003744
67.3795 | 10.3902 | 10.4358 | 2.275179 | -0.04559579 | 1.150652 | 4.224518e-14 | 7.009965
67.3895 | 10.3914 | 10.43777 | 2.271015 | -0.04636634 | 1.150543 | 4.237918e-14 | 7.016208
67.3995 | 10.4033 | 10.43977 | 2.266856 | -0.03647494 | 1.150446 | 4.251371e-14 | 7.022473
67.4095 | 10.391 | 10.44182 | 2.262701 | -0.05082097 | 1.150363 | 4.264877e-14 | 7.028758
67.4195 | 10.3855 | 10.4439 | 2.258549 | -0.058404 | 1.150292 | 4.278436e-14 | 7.035063
67.4295 | 10.3877 | 10.44602 | 2.254401 | -0.05832321 | 1.150234 | 4.292047e-14 | 7.041388
67.4395 | 10.3861 | 10.44818 | 2.250257 | -0.06207719 | 1.150188 | 4.305709e-14 | 7.047732
67.4495 | 10.3814 | 10.45037 | 2.246117 | -0.068967 | 1.150155 | 4.319424e-14 | 7.054095
67.4595 | 10.3706 | 10.45259 | 2.24198 | -0.08199068 | 1.150134 | 4.333189e-14 | 7.060476
67.4695 | 10.3736 | 10.45485 | 2.237848 | -0.08124805 | 1.150126 | 4.347006e-14 | 7.066874
67.4795 | 10.3792 | 10.45714 | 2.233719 | -0.07793824 | 1.150129 | 4.360872e-14 | 7.073289
67.4895 | 10.3686 | 10.45946 | 2.229595 | -0.090861 | 1.150145 | 4.374789e-14 | 7.079721
67.4995 | 10.3675 | 10.46182 | 2.225474 | -0.09431556 | 1.150173 | 4.388755e-14 | 7.086168
67.5095 | 10.382 | 10.4642 | 2.221357 | -0.08220097 | 1.150213 | 4.40277e-14 | 7.092631
67.5195 | 10.3685 | 10.46662 | 2.217244 | -0.09811724 | 1.150265 | 4.416834e-14 | 7.099108
67.5295 | 10.3603 | 10.46906 | 2.213135 | -0.1087636 | 1.150329 | 4.430947e-14 | 7.105599
67.5395 | 10.3647 | 10.47154 | 2.20903 | -0.1068388 | 1.150405 | 4.445107e-14 | 7.112104
67.5495 | 10.3629 | 10.47404 | 2.204929 | -0.111141 | 1.150492 | 4.459314e-14 | 7.11862
67.5595 | 10.3626 | 10.47658 | 2.200831 | -0.1139754 | 1.150592 | 4.473571e-14 | 7.125152
67.5695 | 10.3457 | 10.47913 | 2.196738 | -0.1334331 | 1.150703 | 4.487872e-14 | 7.131692
67.5795 | 10.3536 | 10.48172 | 2.192649 | -0.1281213 | 1.150825 | 4.502221e-14 | 7.138247
67.5895 | 10.349 | 10.48433 | 2.188564 | -0.1353324 | 1.150959 | 4.516615e-14 | 7.14481
67.5995 | 10.3469 | 10.48697 | 2.184482 | -0.140072 | 1.151104 | 4.531055e-14 | 7.151385
67.6095 | 10.3322 | 10.48964 | 2.180405 | -0.1574355 | 1.151261 | 4.54554e-14 | 7.15797
67.6194 | 10.3464 | 10.4923 | 2.176372 | -0.1458964 | 1.151427 | 4.559925e-14 | 7.164497
67.6294 | 10.3447 | 10.49501 | 2.172303 | -0.150308 | 1.151606 | 4.574499e-14 | 7.171099
67.6394 | 10.3321 | 10.49774 | 2.168238 | -0.1656423 | 1.151796 | 4.589116e-14 | 7.177708
67.6494 | 10.3287 | 10.5005 | 2.164177 | -0.1717997 | 1.151997 | 4.603777e-14 | 7.184326
67.6594 | 10.3277 | 10.50328 | 2.16012 | -0.1755786 | 1.152209 | 4.618481e-14 | 7.19095
67.6694 | 10.3342 | 10.50608 | 2.156066 | -0.1718794 | 1.152433 | 4.633227e-14 | 7.19758
67.6794 | 10.3172 | 10.5089 | 2.152017 | -0.1917009 | 1.152667 | 4.648016e-14 | 7.204217
67.6894 | 10.3268 | 10.51174 | 2.147973 | -0.1849428 | 1.152911 | 4.662846e-14 | 7.210859
67.6994 | 10.3263 | 10.5146 | 2.143932 | -0.1883038 | 1.153167 | 4.677717e-14 | 7.217505
67.7094 | 10.3144 | 10.51749 | 2.139895 | -0.2030853 | 1.153433 | 4.69263e-14 | 7.224157
67.7194 | 10.3099 | 10.52038 | 2.135862 | -0.2104828 | 1.15371 | 4.707581e-14 | 7.230811
67.7294 | 10.3115 | 10.5233 | 2.131834 | -0.2118007 | 1.153997 | 4.722574e-14 | 7.23747
67.7394 | 10.3042 | 10.52623 | 2.127809 | -0.2220346 | 1.154295 | 4.737605e-14 | 7.24413
67.7494 | 10.3033 | 10.52919 | 2.123789 | -0.2258869 | 1.154604 | 4.752677e-14 | 7.250794
67.7594 | 10.3032 | 10.53215 | 2.119773 | -0.2289534 | 1.154922 | 4.767786e-14 | 7.257458
67.7694 | 10.3011 | 10.53514 | 2.115761 | -0.2340379 | 1.155251 | 4.782934e-14 | 7.264125
67.7794 | 10.3001 | 10.53814 | 2.111753 | -0.2380353 | 1.155591 | 4.798118e-14 | 7.270791
67.7894 | 10.2921 | 10.54115 | 2.10775 | -0.2490497 | 1.15594 | 4.813341e-14 | 7.27746
67.7994 | 10.3031 | 10.54418 | 2.103751 | -0.2410759 | 1.1563 | 4.828599e-14 | 7.284126
67.8094 | 10.2909 | 10.54722 | 2.099755 | -0.2563179 | 1.156669 | 4.843895e-14 | 7.290793
67.8194 | 10.2877 | 10.55027 | 2.095764 | -0.2625706 | 1.157049 | 4.859225e-14 | 7.297457
67.8294 | 10.2802 | 10.55334 | 2.091778 | -0.2731382 | 1.157439 | 4.874592e-14 | 7.304122
67.8394 | 10.2917 | 10.55642 | 2.087795 | -0.2647154 | 1.157838 | 4.889993e-14 | 7.310782
67.8494 | 10.2833 | 10.55951 | 2.083817 | -0.2762066 | 1.158248 | 4.905429e-14 | 7.317442
67.8594 | 10.2804 | 10.56261 | 2.079843 | -0.2822065 | 1.158667 | 4.920899e-14 | 7.324097
67.8694 | 10.2819 | 10.56572 | 2.075873 | -0.2838187 | 1.159096 | 4.936402e-14 | 7.33075
67.8794 | 10.2734 | 10.56884 | 2.071908 | -0.2954397 | 1.159534 | 4.951938e-14 | 7.337398
67.8894 | 10.2774 | 10.57197 | 2.067946 | -0.2945707 | 1.159982 | 4.967507e-14 | 7.344042
67.8994 | 10.2723 | 10.57511 | 2.063989 | -0.3028103 | 1.16044 | 4.983108e-14 | 7.350681
67.9094 | 10.2767 | 10.57826 | 2.060037 | -0.3015586 | 1.160907 | 4.99874e-14 | 7.357314
67.9194 | 10.2774 | 10.58142 | 2.056089 | -0.3040154 | 1.161384 | 5.014404e-14 | 7.363943
67.9294 | 10.2786 | 10.58458 | 2.052145 | -0.3059788 | 1.16187 | 5.030099e-14 | 7.370564
67.9394 | 10.2673 | 10.58775 | 2.048205 | -0.3204505 | 1.162366 | 5.045824e-14 | 7.37718
67.9494 | 10.2749 | 10.59093 | 2.04427 | -0.3160281 | 1.162871 | 5.061578e-14 | 7.383788
67.9594 | 10.2756 | 10.59411 | 2.040339 | -0.3185126 | 1.163385 | 5.077362e-14 | 7.390389
67.9694 | 10.2725 | 10.5973 | 2.036412 | -0.3248012 | 1.163908 | 5.093175e-14 | 7.396981
67.9794 | 10.2708 | 10.6005 | 2.03249 | -0.3296975 | 1.164441 | 5.109017e-14 | 7.403567
67.9894 | 10.274 | 10.6037 | 2.028572 | -0.3296966 | 1.164983 | 5.124886e-14 | 7.410142
67.9994 | 10.2735 | 10.6069 | 2.024658 | -0.333403 | 1.165534 | 5.140783e-14 | 7.416711
68.0094 | 10.2707 | 10.61011 | 2.020749 | -0.3394104 | 1.166093 | 5.156707e-14 | 7.423268
68.0194 | 10.2627 | 10.61332 | 2.016845 | -0.3506249 | 1.166662 | 5.172659e-14 | 7.429818
68.0294 | 10.2726 | 10.61654 | 2.012944 | -0.3439394 | 1.16724 | 5.188635e-14 | 7.436355
68.0394 | 10.2663 | 10.61976 | 2.009048 | -0.3534601 | 1.167827 | 5.204639e-14 | 7.442885
68.0494 | 10.2701 | 10.62298 | 2.005157 | -0.3528804 | 1.168422 | 5.220666e-14 | 7.449401
68.0594 | 10.2732 | 10.62621 | 2.00127 | -0.3530059 | 1.169027 | 5.23672e-14 | 7.455909
68.0694 | 10.273 | 10.62943 | 1.997388 | -0.3564306 | 1.16964 | 5.252797e-14 | 7.462403
68.0794 | 10.2634 | 10.63266 | 1.99351 | -0.3692599 | 1.170262 | 5.2689e-14 | 7.468888
68.0894 | 10.269 | 10.63589 | 1.989636 | -0.3668874 | 1.170893 | 5.285024e-14 | 7.475359
68.0994 | 10.2732 | 10.63912 | 1.985767 | -0.3659188 | 1.171532 | 5.301174e-14 | 7.48182
68.1094 | 10.2702 | 10.64235 | 1.981902 | -0.3721478 | 1.17218 | 5.317345e-14 | 7.488265
68.1194 | 10.2617 | 10.64558 | 1.978042 | -0.3838798 | 1.172837 | 5.333539e-14 | 7.494701
68.1294 | 10.2667 | 10.64881 | 1.974187 | -0.382111 | 1.173502 | 5.349755e-14 | 7.501122
68.1394 | 10.2683 | 10.65204 | 1.970336 | -0.3837409 | 1.174176 | 5.365992e-14 | 7.507529
68.1494 | 10.263 | 10.65527 | 1.966489 | -0.3922713 | 1.174859 | 5.382251e-14 | 7.513924
68.1594 | 10.2613 | 10.6585 | 1.962647 | -0.3971999 | 1.175549 | 5.39853e-14 | 7.520303
68.1694 | 10.2656 | 10.66173 | 1.95881 | -0.3961287 | 1.176249 | 5.41483e-14 | 7.52667
68.1794 | 10.2645 | 10.66496 | 1.954977 | -0.4004552 | 1.176957 | 5.43115e-14 | 7.533022
68.1894 | 10.2667 | 10.66818 | 1.951148 | -0.4014805 | 1.177673 | 5.447489e-14 | 7.539359
68.1994 | 10.264 | 10.6714 | 1.947325 | -0.407404 | 1.178397 | 5.463847e-14 | 7.545682
68.2093 | 10.2701 | 10.67459 | 1.943544 | -0.4044929 | 1.179123 | 5.48006e-14 | 7.551926
68.2193 | 10.267 | 10.67781 | 1.939729 | -0.4108119 | 1.179864 | 5.496456e-14 | 7.558218
68.2293 | 10.27 | 10.68103 | 1.935919 | -0.411029 | 1.180614 | 5.512869e-14 | 7.564496
68.2393 | 10.2596 | 10.68424 | 1.932114 | -0.4246434 | 1.181372 | 5.529301e-14 | 7.570758
68.2493 | 10.2774 | 10.68746 | 1.928313 | -0.4100556 | 1.182138 | 5.545749e-14 | 7.577004
68.2593 | 10.2721 | 10.69066 | 1.924517 | -0.4185643 | 1.182912 | 5.562215e-14 | 7.583235
68.2693 | 10.2776 | 10.69387 | 1.920726 | -0.4162696 | 1.183695 | 5.578697e-14 | 7.589449
68.2793 | 10.2693 | 10.69707 | 1.916939 | -0.4277722 | 1.184486 | 5.595195e-14 | 7.595647
68.2893 | 10.2759 | 10.70027 | 1.913157 | -0.4243716 | 1.185285 | 5.61171e-14 | 7.60183
68.2993 | 10.2782 | 10.70347 | 1.909379 | -0.4252673 | 1.186092 | 5.62824e-14 | 7.607996
68.3093 | 10.2866 | 10.70666 | 1.905607 | -0.4200597 | 1.186908 | 5.644785e-14 | 7.614145
68.3193 | 10.2792 | 10.70985 | 1.901839 | -0.4306486 | 1.187731 | 5.661346e-14 | 7.620279
68.3293 | 10.2945 | 10.71303 | 1.898075 | -0.4185334 | 1.188563 | 5.677921e-14 | 7.626395
68.3393 | 10.2955 | 10.71621 | 1.894317 | -0.4207146 | 1.189403 | 5.69451e-14 | 7.632495
68.3493 | 10.2917 | 10.71939 | 1.890563 | -0.427692 | 1.190251 | 5.711113e-14 | 7.638578
68.3593 | 10.3008 | 10.72257 | 1.886814 | -0.4217655 | 1.191108 | 5.727731e-14 | 7.644644
68.3693 | 10.3047 | 10.72573 | 1.883069 | -0.4210349 | 1.191972 | 5.744361e-14 | 7.650694
68.3793 | 10.307 | 10.7289 | 1.87933 | -0.4219004 | 1.192844 | 5.761005e-14 | 7.656726
68.3893 | 10.3074 | 10.73206 | 1.875595 | -0.424662 | 1.193725 | 5.777662e-14 | 7.662742
68.3993 | 10.3121 | 10.73522 | 1.871865 | -0.4231197 | 1.194614 | 5.794331e-14 | 7.668741
68.4093 | 10.3218 | 10.73837 | 1.868139 | -0.4165734 | 1.195511 | 5.811013e-14 | 7.674723
68.4193 | 10.3254 | 10.74152 | 1.864419 | -0.4161237 | 1.196416 | 5.827707e-14 | 7.680689
68.4293 | 10.3194 | 10.74467 | 1.860703 | -0.4252691 | 1.197329 | 5.844413e-14 | 7.686637
68.4393 | 10.3288 | 10.74781 | 1.856992 | -0.4190117 | 1.19825 | 5.861131e-14 | 7.69257
68.4493 | 10.3356 | 10.75095 | 1.853286 | -0.4153497 | 1.199179 | 5.87786e-14 | 7.698484
68.4593 | 10.3449 | 10.75408 | 1.849585 | -0.4091843 | 1.200117 | 5.8946e-14 | 7.704383
68.4693 | 10.334 | 10.75722 | 1.845888 | -0.4232153 | 1.201063 | 5.911351e-14 | 7.710264
68.4793 | 10.347 | 10.76034 | 1.842197 | -0.4133425 | 1.202016 | 5.928113e-14 | 7.716129
68.4893 | 10.3504 | 10.76347 | 1.83851 | -0.4130671 | 1.202978 | 5.944887e-14 | 7.721979
68.4993 | 10.3513 | 10.76659 | 1.834828 | -0.4152882 | 1.203949 | 5.96167e-14 | 7.727811
68.5093 | 10.3544 | 10.76971 | 1.831151 | -0.4153056 | 1.204927 | 5.978463e-14 | 7.733628
68.5193 | 10.3645 | 10.77282 | 1.827479 | -0.4083201 | 1.205913 | 5.995267e-14 | 7.739428
68.5293 | 10.3649 | 10.77593 | 1.823812 | -0.4110315 | 1.206908 | 6.01208e-14 | 7.745212
68.5393 | 10.3703 | 10.77904 | 1.820149 | -0.4087408 | 1.207911 | 6.028904e-14 | 7.75098
68.5493 | 10.3742 | 10.78215 | 1.816492 | -0.4079471 | 1.208922 | 6.045737e-14 | 7.756733
68.5593 | 10.3683 | 10.78525 | 1.81284 | -0.4169511 | 1.209942 | 6.062579e-14 | 7.76247
68.5693 | 10.3776 | 10.78835 | 1.809192 | -0.410753 | 1.21097 | 6.079431e-14 | 7.768191
68.5793 | 10.3809 | 10.79145 | 1.80555 | -0.4105531 | 1.212006 | 6.096292e-14 | 7.773898
68.5893 | 10.3842 | 10.79455 | 1.801912 | -0.4103514 | 1.21305 | 6.113162e-14 | 7.77959
68.5993 | 10.3814 | 10.79765 | 1.798279 | -0.4162483 | 1.214103 | 6.130041e-14 | 7.785266
68.6093 | 10.3956 | 10.80074 | 1.794652 | -0.4051444 | 1.215164 | 6.146929e-14 | 7.790929
68.6193 | 10.3917 | 10.80384 | 1.791029 | -0.4121389 | 1.216233 | 6.163826e-14 | 7.796577
68.6293 | 10.4005 | 10.80693 | 1.787411 | -0.4064338 | 1.217311 | 6.180733e-14 | 7.802211
68.6393 | 10.403 | 10.81003 | 1.783799 | -0.4070275 | 1.218398 | 6.197647e-14 | 7.807831
68.6493 | 10.4085 | 10.81312 | 1.780191 | -0.4046211 | 1.219492 | 6.21457e-14 | 7.813438
68.6593 | 10.4122 | 10.81621 | 1.776588 | -0.4040149 | 1.220596 | 6.231502e-14 | 7.819031
68.6693 | 10.4144 | 10.81931 | 1.772991 | -0.4049095 | 1.221708 | 6.248443e-14 | 7.824611
68.6793 | 10.4213 | 10.82241 | 1.769398 | -0.4011051 | 1.222828 | 6.265392e-14 | 7.830179
68.6893 | 10.4226 | 10.8255 | 1.76581 | -0.4029012 | 1.223957 | 6.282349e-14 | 7.835734
68.6993 | 10.4293 | 10.8286 | 1.762228 | -0.3992998 | 1.225095 | 6.299316e-14 | 7.841277
68.7093 | 10.4389 | 10.8317 | 1.75865 | -0.3928 | 1.226241 | 6.31629e-14 | 7.846808
68.7193 | 10.4444 | 10.8348 | 1.755078 | -0.3904025 | 1.227397 | 6.333274e-14 | 7.852328
68.7293 | 10.4484 | 10.83791 | 1.751511 | -0.3895076 | 1.22856 | 6.350266e-14 | 7.857836
68.7393 | 10.4507 | 10.84102 | 1.747949 | -0.3903159 | 1.229733 | 6.367266e-14 | 7.863334
68.7493 | 10.468 | 10.84413 | 1.744392 | -0.3761273 | 1.230915 | 6.384275e-14 | 7.868821
68.7593 | 10.4688 | 10.84724 | 1.74084 | -0.3784433 | 1.232105 | 6.401293e-14 | 7.874298
68.7693 | 10.4778 | 10.85036 | 1.737293 | -0.372563 | 1.233304 | 6.41832e-14 | 7.879766
68.7793 | 10.4828 | 10.85349 | 1.733751 | -0.3706878 | 1.234513 | 6.435355e-14 | 7.885224
68.7892 | 10.4963 | 10.85659 | 1.73025 | -0.3602864 | 1.235718 | 6.452229e-14 | 7.890618
68.7992 | 10.4984 | 10.85972 | 1.726719 | -0.3613227 | 1.236944 | 6.469283e-14 | 7.89606
68.8092 | 10.507 | 10.86286 | 1.723192 | -0.3558646 | 1.23818 | 6.486345e-14 | 7.901492
68.8192 | 10.5123 | 10.86601 | 1.719671 | -0.3537126 | 1.239425 | 6.503416e-14 | 7.906917
68.8292 | 10.5155 | 10.86917 | 1.716155 | -0.3536688 | 1.240679 | 6.520498e-14 | 7.912335
68.8392 | 10.5409 | 10.87233 | 1.712645 | -0.3314328 | 1.241942 | 6.537588e-14 | 7.917746
68.8492 | 10.5417 | 10.8755 | 1.709139 | -0.3338045 | 1.243214 | 6.554689e-14 | 7.923151
68.8592 | 10.5434 | 10.87868 | 1.705639 | -0.3352841 | 1.244496 | 6.571798e-14 | 7.928549
68.8692 | 10.5585 | 10.88188 | 1.702144 | -0.3233751 | 1.245788 | 6.588919e-14 | 7.933944
68.8792 | 10.5633 | 10.88507 | 1.698654 | -0.321774 | 1.247089 | 6.606048e-14 | 7.939332
68.8892 | 10.5787 | 10.88828 | 1.695169 | -0.309584 | 1.248399 | 6.623188e-14 | 7.944716
68.8992 | 10.577 | 10.8915 | 1.69169 | -0.3145039 | 1.249719 | 6.640338e-14 | 7.950095
68.9092 | 10.5946 | 10.89474 | 1.688215 | -0.3001364 | 1.251049 | 6.6575e-14 | 7.955472
68.9192 | 10.6026 | 10.89798 | 1.684747 | -0.2953804 | 1.252389 | 6.674672e-14 | 7.960845
68.9292 | 10.6106 | 10.90124 | 1.681283 | -0.2906365 | 1.253738 | 6.691854e-14 | 7.966216
68.9392 | 10.6213 | 10.90451 | 1.677825 | -0.2832068 | 1.255097 | 6.709049e-14 | 7.971585
68.9492 | 10.6271 | 10.90779 | 1.674372 | -0.2806906 | 1.256466 | 6.726255e-14 | 7.976953
68.9592 | 10.635 | 10.91109 | 1.670924 | -0.2760883 | 1.257845 | 6.743472e-14 | 7.982319
68.9692 | 10.6542 | 10.9144 | 1.667481 | -0.2602016 | 1.259235 | 6.760702e-14 | 7.987685
68.9792 | 10.6604 | 10.91773 | 1.664044 | -0.2573305 | 1.260634 | 6.777944e-14 | 7.993052
68.9892 | 10.6743 | 10.92108 | 1.660613 | -0.246776 | 1.262044 | 6.795198e-14 | 7.99842
68.9992 | 10.6818 | 10.92444 | 1.657186 | -0.2426377 | 1.263464 | 6.812465e-14 | 8.003788
69.0092 | 10.6995 | 10.92782 | 1.653765 | -0.2283172 | 1.264894 | 6.829745e-14 | 8.009158
69.0192 | 10.7083 | 10.93122 | 1.650349 | -0.2229151 | 1.266334 | 6.847039e-14 | 8.014531
69.0292 | 10.7299 | 10.93463 | 1.646939 | -0.204732 | 1.267786 | 6.864346e-14 | 8.019907
69.0392 | 10.7321 | 10.93807 | 1.643534 | -0.2059687 | 1.269247 | 6.881667e-14 | 8.025287
69.0492 | 10.754 | 10.94153 | 1.640134 | -0.1875256 | 1.27072 | 6.899003e-14 | 8.030671
69.0592 | 10.7764 | 10.945 | 1.63674 | -0.1686028 | 1.272203 | 6.916353e-14 | 8.03606
69.0692 | 10.7801 | 10.9485 | 1.633351 | -0.168402 | 1.273697 | 6.933718e-14 | 8.041454
69.0792 | 10.8042 | 10.95202 | 1.629968 | -0.1478233 | 1.275202 | 6.951098e-14 | 8.046854
69.0892 | 10.8229 | 10.95557 | 1.62659 | -0.1326682 | 1.276718 | 6.968495e-14 | 8.052261
69.0992 | 10.8332 | 10.95914 | 1.623217 | -0.1259363 | 1.278244 | 6.985907e-14 | 8.057675
69.1092 | 10.8616 | 10.96273 | 1.61985 | -0.1011289 | 1.279782 | 7.003335e-14 | 8.063096
69.1192 | 10.879 | 10.96635 | 1.616489 | -0.08734663 | 1.281331 | 7.02078e-14 | 8.068527
69.1292 | 10.8957 | 10.96999 | 1.613133 | -0.07429112 | 1.282892 | 7.038243e-14 | 8.073967
69.1392 | 10.9236 | 10.97366 | 1.609782 | -0.0500616 | 1.284464 | 7.055723e-14 | 8.079416
69.1492 | 10.9486 | 10.97736 | 1.606437 | -0.02875939 | 1.286047 | 7.073221e-14 | 8.084876
69.1592 | 10.9623 | 10.98109 | 1.603097 | -0.01878529 | 1.287642 | 7.090737e-14 | 8.090347
69.1692 | 10.9832 | 10.98484 | 1.599763 | -0.001641003 | 1.289248 | 7.108273e-14 | 8.09583
69.1792 | 11.0229 | 10.98862 | 1.596434 | 0.03427543 | 1.290866 | 7.125826e-14 | 8.101325
69.1892 | 11.0445 | 10.99244 | 1.593111 | 0.05205999 | 1.292496 | 7.143401e-14 | 8.106833
69.1992 | 11.0661 | 10.99629 | 1.589793 | 0.06981424 | 1.294138 | 7.160995e-14 | 8.112355
69.2092 | 11.089 | 11.00016 | 1.586481 | 0.08883615 | 1.295792 | 7.178609e-14 | 8.117891
69.2192 | 11.1238 | 11.00407 | 1.583174 | 0.1197252 | 1.297458 | 7.196245e-14 | 8.123443
69.2292 | 11.148 | 11.00802 | 1.579873 | 0.1399817 | 1.299136 | 7.213902e-14 | 8.12901
69.2392 | 11.1732 | 11.012 | 1.576577 | 0.1612032 | 1.300826 | 7.23158e-14 | 8.134594
69.2492 | 11.2076 | 11.01601 | 1.573287 | 0.191589 | 1.302529 | 7.249282e-14 | 8.140195
69.2592 | 11.2401 | 11.02006 | 1.570003 | 0.2200398 | 1.304244 | 7.267006e-14 | 8.145814
69.2692 | 11.2715 | 11.02415 | 1.566724 | 0.2473546 | 1.305971 | 7.284753e-14 | 8.15145
69.2792 | 11.3111 | 11.02827 | 1.563451 | 0.2828306 | 1.307711 | 7.302525e-14 | 8.157107
69.2892 | 11.3323 | 11.03243 | 1.560183 | 0.299869 | 1.309464 | 7.320321e-14 | 8.162784
69.2992 | 11.3733 | 11.03663 | 1.556921 | 0.336669 | 1.31123 | 7.338141e-14 | 8.16848
69.3092 | 11.4116 | 11.04087 | 1.553665 | 0.3707289 | 1.313008 | 7.355987e-14 | 8.174198
69.3192 | 11.4491 | 11.04515 | 1.550414 | 0.4039484 | 1.3148 | 7.373858e-14 | 8.179938
69.3292 | 11.4774 | 11.04947 | 1.547169 | 0.4279261 | 1.316604 | 7.391756e-14 | 8.185701
69.3392 | 11.5169 | 11.05384 | 1.54393 | 0.4630619 | 1.318422 | 7.409681e-14 | 8.191486
69.3492 | 11.5619 | 11.05825 | 1.540696 | 0.503653 | 1.320253 | 7.427634e-14 | 8.197298
69.3592 | 11.5976 | 11.0627 | 1.537468 | 0.534903 | 1.322098 | 7.445614e-14 | 8.203132
69.3692 | 11.6304 | 11.06719 | 1.534245 | 0.5632053 | 1.323956 | 7.463624e-14 | 8.208994
69.3791 | 11.6809 | 11.07169 | 1.531061 | 0.6092119 | 1.325808 | 7.481479e-14 | 8.214819
69.3891 | 11.7213 | 11.07628 | 1.527849 | 0.645025 | 1.327693 | 7.499546e-14 | 8.220732
69.3991 | 11.7584 | 11.08091 | 1.524644 | 0.6774908 | 1.329592 | 7.517643e-14 | 8.226673
69.4091 | 11.8155 | 11.08559 | 1.521444 | 0.7299086 | 1.331505 | 7.535772e-14 | 8.232642
69.4191 | 11.8408 | 11.09032 | 1.51825 | 0.7504774 | 1.333431 | 7.553931e-14 | 8.238641
69.4291 | 11.8849 | 11.0951 | 1.515062 | 0.789798 | 1.335372 | 7.572122e-14 | 8.244668
69.4391 | 11.9331 | 11.09993 | 1.51188 | 0.8331665 | 1.337327 | 7.590346e-14 | 8.250727
69.4491 | 11.9706 | 11.10482 | 1.508703 | 0.8657844 | 1.339296 | 7.608602e-14 | 8.256817
69.4591 | 12.0125 | 11.10975 | 1.505532 | 0.9027513 | 1.34128 | 7.626892e-14 | 8.262937
69.4691 | 12.0587 | 11.11474 | 1.502367 | 0.9439646 | 1.343278 | 7.645216e-14 | 8.269091
69.4791 | 12.0992 | 11.11978 | 1.499207 | 0.9794246 | 1.34529 | 7.663575e-14 | 8.275278
69.4891 | 12.1337 | 11.12487 | 1.496053 | 1.00883 | 1.347317 | 7.681969e-14 | 8.281499
69.4991 | 12.1722 | 11.13002 | 1.492905 | 1.04218 | 1.349359 | 7.7004e-14 | 8.287755
69.5091 | 12.2172 | 11.13523 | 1.489763 | 1.081974 | 1.351416 | 7.718867e-14 | 8.294046
69.5191 | 12.2449 | 11.14049 | 1.486627 | 1.104411 | 1.353488 | 7.737371e-14 | 8.300374
69.5291 | 12.2929 | 11.14581 | 1.483497 | 1.14709 | 1.355575 | 7.755912e-14 | 8.306738
69.5391 | 12.3192 | 11.15119 | 1.480372 | 1.16801 | 1.357678 | 7.774493e-14 | 8.31314
69.5491 | 12.369 | 11.15663 | 1.477253 | 1.212372 | 1.359795 | 7.793111e-14 | 8.31958
69.5591 | 12.3899 | 11.16213 | 1.47414 | 1.227773 | 1.361928 | 7.81177e-14 | 8.326058
69.5691 | 12.4254 | 11.16769 | 1.471033 | 1.257713 | 1.364076 | 7.830469e-14 | 8.332577
69.5791 | 12.4523 | 11.17331 | 1.467932 | 1.278991 | 1.36624 | 7.849209e-14 | 8.339136
69.5891 | 12.4866 | 11.17899 | 1.464837 | 1.307607 | 1.36842 | 7.86799e-14 | 8.345737
69.5991 | 12.5201 | 11.18474 | 1.461747 | 1.335359 | 1.370616 | 7.886813e-14 | 8.352378
69.6091 | 12.5291 | 11.19055 | 1.458664 | 1.338547 | 1.372827 | 7.905679e-14 | 8.359063
69.6191 | 12.5548 | 11.19643 | 1.455586 | 1.358369 | 1.375055 | 7.924588e-14 | 8.36579
69.6291 | 12.5695 | 11.20237 | 1.452514 | 1.367126 | 1.377299 | 7.943541e-14 | 8.372562
69.6391 | 12.6053 | 11.20838 | 1.449448 | 1.396916 | 1.379558 | 7.962539e-14 | 8.379377
69.6491 | 12.6165 | 11.21446 | 1.446388 | 1.402039 | 1.381835 | 7.981582e-14 | 8.386238
69.6591 | 12.6199 | 11.22061 | 1.443334 | 1.399293 | 1.384127 | 8.000671e-14 | 8.393145
69.6691 | 12.6449 | 11.22682 | 1.440286 | 1.418079 | 1.386437 | 8.019805e-14 | 8.400098
69.6791 | 12.6652 | 11.23311 | 1.437244 | 1.432094 | 1.388763 | 8.038988e-14 | 8.4071
69.6891 | 12.6536 | 11.23946 | 1.434208 | 1.414138 | 1.391105 | 8.058218e-14 | 8.414148
69.6991 | 12.661 | 11.24589 | 1.431178 | 1.41511 | 1.393465 | 8.077497e-14 | 8.421247
69.7091 | 12.6822 | 11.25239 | 1.428154 | 1.429811 | 1.395842 | 8.096825e-14 | 8.428393
69.7191 | 12.6668 | 11.25896 | 1.425135 | 1.40784 | 1.398235 | 8.116202e-14 | 8.43559
69.7291 | 12.6697 | 11.26561 | 1.422123 | 1.404093 | 1.400646 | 8.135629e-14 | 8.442837
69.7391 | 12.6697 | 11.27233 | 1.419117 | 1.397373 | 1.403074 | 8.155108e-14 | 8.450136
69.7491 | 12.6659 | 11.27912 | 1.416117 | 1.386776 | 1.40552 | 8.174638e-14 | 8.457487
69.7591 | 12.6364 | 11.286 | 1.413123 | 1.350403 | 1.407983 | 8.194221e-14 | 8.464891
69.7691 | 12.6422 | 11.29295 | 1.410134 | 1.349254 | 1.410464 | 8.213855e-14 | 8.472347
69.7791 | 12.6241 | 11.29997 | 1.407152 | 1.324127 | 1.412962 | 8.233544e-14 | 8.479858
69.7891 | 12.6171 | 11.30708 | 1.404176 | 1.310021 | 1.415479 | 8.253287e-14 | 8.487424
69.7991 | 12.5914 | 11.31426 | 1.401206 | 1.277136 | 1.418013 | 8.273085e-14 | 8.495045
69.8091 | 12.5847 | 11.32153 | 1.398242 | 1.263171 | 1.420565 | 8.292938e-14 | 8.502721
69.8191 | 12.5483 | 11.32888 | 1.395285 | 1.219425 | 1.423136 | 8.312847e-14 | 8.510455
69.8291 | 12.5352 | 11.3363 | 1.392333 | 1.198898 | 1.425724 | 8.332813e-14 | 8.518245
69.8391 | 12.514 | 11.34381 | 1.389387 | 1.170188 | 1.428332 | 8.352837e-14 | 8.526094
69.8491 | 12.4814 | 11.35141 | 1.386448 | 1.129994 | 1.430957 | 8.372919e-14 | 8.534001
69.8591 | 12.4518 | 11.35908 | 1.383514 | 1.092718 | 1.433601 | 8.393059e-14 | 8.541967
69.8691 | 12.4331 | 11.36684 | 1.380587 | 1.066256 | 1.436264 | 8.413258e-14 | 8.549993
69.8791 | 12.3972 | 11.37469 | 1.377665 | 1.022508 | 1.438946 | 8.433518e-14 | 8.55808
69.8891 | 12.362 | 11.38262 | 1.37475 | 0.979377 | 1.441646 | 8.453837e-14 | 8.566226
69.8991 | 12.3318 | 11.39064 | 1.371841 | 0.9411569 | 1.444366 | 8.474219e-14 | 8.574436
69.9091 | 12.3017 | 11.39875 | 1.368939 | 0.9029504 | 1.447104 | 8.494661e-14 | 8.582707
69.9191 | 12.2703 | 11.40695 | 1.366042 | 0.8633543 | 1.449862 | 8.515168e-14 | 8.591042
69.9291 | 12.2361 | 11.41523 | 1.363151 | 0.8208712 | 1.452639 | 8.535735e-14 | 8.599438
69.9391 | 12.2017 | 11.4236 | 1.360267 | 0.7780975 | 1.455436 | 8.556368e-14 | 8.6079
69.9491 | 12.1614 | 11.43207 | 1.357389 | 0.7293333 | 1.458252 | 8.577064e-14 | 8.616426
69.959 | 12.1323 | 11.44054 | 1.354546 | 0.6917622 | 1.461059 | 8.59762e-14 | 8.624933
69.969 | 12.1105 | 11.44918 | 1.35168 | 0.6613163 | 1.463914 | 8.618446e-14 | 8.633589
69.979 | 12.0556 | 11.45792 | 1.348821 | 0.5976775 | 1.466789 | 8.639339e-14 | 8.642313
69.989 | 12.0312 | 11.46675 | 1.345967 | 0.5644462 | 1.469684 | 8.660299e-14 | 8.651102
69.999 | 11.9938 | 11.47568 | 1.34312 | 0.5181207 | 1.472599 | 8.681326e-14 | 8.65996
70.009 | 11.9695 | 11.4847 | 1.340279 | 0.4848005 | 1.475534 | 8.702421e-14 | 8.668886
70.019 | 11.9266 | 11.49381 | 1.337445 | 0.432786 | 1.47849 | 8.723585e-14 | 8.67788
70.029 | 11.8913 | 11.50303 | 1.334616 | 0.3882745 | 1.481465 | 8.744818e-14 | 8.686944
70.039 | 11.8634 | 11.51233 | 1.331794 | 0.351067 | 1.484461 | 8.766122e-14 | 8.696077
70.049 | 11.8379 | 11.52174 | 1.328978 | 0.3161622 | 1.487478 | 8.787495e-14 | 8.705281
70.059 | 11.8027 | 11.53124 | 1.326169 | 0.2714596 | 1.490515 | 8.80894e-14 | 8.714556
70.069 | 11.7693 | 11.54084 | 1.323365 | 0.2284583 | 1.493574 | 8.830457e-14 | 8.723903
70.079 | 11.7593 | 11.55054 | 1.320568 | 0.2087576 | 1.496652 | 8.852046e-14 | 8.733322
70.089 | 11.7178 | 11.56034 | 1.317778 | 0.157458 | 1.499752 | 8.873708e-14 | 8.742812
70.099 | 11.6965 | 11.57024 | 1.314993 | 0.1262571 | 1.502873 | 8.895443e-14 | 8.752376
70.109 | 11.6673 | 11.58024 | 1.312215 | 0.08705543 | 1.506015 | 8.917253e-14 | 8.762014
70.119 | 11.6471 | 11.59035 | 1.309444 | 0.05675179 | 1.509179 | 8.939137e-14 | 8.771726
70.129 | 11.6216 | 11.60055 | 1.306678 | 0.02104622 | 1.512363 | 8.961096e-14 | 8.781512
70.139 | 11.5986 | 11.61086 | 1.303919 | -0.01226314 | 1.515569 | 8.983132e-14 | 8.791375
70.149 | 11.5759 | 11.62128 | 1.301166 | -0.04537604 | 1.518797 | 9.005244e-14 | 8.801312
70.159 | 11.5517 | 11.63179 | 1.29842 | -0.08009262 | 1.522046 | 9.027433e-14 | 8.811326
70.169 | 11.542 | 11.64241 | 1.29568 | -0.1004143 | 1.525318 | 9.049699e-14 | 8.821417
70.179 | 11.5169 | 11.65314 | 1.292947 | -0.136242 | 1.528611 | 9.072045e-14 | 8.831585
70.189 | 11.5075 | 11.66398 | 1.290219 | -0.1564752 | 1.531925 | 9.094468e-14 | 8.84183
70.199 | 11.481 | 11.67491 | 1.287499 | -0.1939147 | 1.535262 | 9.116971e-14 | 8.852154
70.209 | 11.4766 | 11.68596 | 1.284784 | -0.2093622 | 1.538621 | 9.139554e-14 | 8.862556
70.219 | 11.4541 | 11.69712 | 1.282076 | -0.2430174 | 1.542003 | 9.162217e-14 | 8.873038
70.229 | 11.4378 | 11.70838 | 1.279375 | -0.2705807 | 1.545406 | 9.184961e-14 | 8.8836
70.239 | 11.4349 | 11.71975 | 1.27668 | -0.2848532 | 1.548832 | 9.207787e-14 | 8.894241
70.249 | 11.4126 | 11.73124 | 1.273991 | -0.3186353 | 1.552281 | 9.230694e-14 | 8.904963
70.259 | 11.411 | 11.74283 | 1.271309 | -0.3318276 | 1.555752 | 9.253685e-14 | 8.915767
70.269 | 11.3971 | 11.75453 | 1.268633 | -0.3574309 | 1.559246 | 9.276759e-14 | 8.926652
70.279 | 11.388 | 11.76634 | 1.265964 | -0.3783447 | 1.562763 | 9.299916e-14 | 8.937618
70.289 | 11.3759 | 11.77827 | 1.263301 | -0.4023708 | 1.566302 | 9.323157e-14 | 8.948668
70.299 | 11.3698 | 11.79031 | 1.260645 | -0.4205095 | 1.569865 | 9.346483e-14 | 8.9598
70.309 | 11.3652 | 11.80246 | 1.257995 | -0.4372613 | 1.573451 | 9.369895e-14 | 8.971016
70.319 | 11.35 | 11.81473 | 1.255351 | -0.4647262 | 1.57706 | 9.393393e-14 | 8.982315
70.329 | 11.3513 | 11.82711 | 1.252714 | -0.4758056 | 1.580692 | 9.416977e-14 | 8.993699
70.339 | 11.3413 | 11.8396 | 1.250084 | -0.4982987 | 1.584347 | 9.440647e-14 | 9.005167
70.349 | 11.335 | 11.85221 | 1.24746 | -0.5172072 | 1.588027 | 9.464405e-14 | 9.01672
70.359 | 11.3302 | 11.86493 | 1.244843 | -0.5347309 | 1.591729 | 9.48825e-14 | 9.028359
70.369 | 11.3184 | 11.87777 | 1.242232 | -0.5593718 | 1.595455 | 9.512185e-14 | 9.040084
70.379 | 11.3233 | 11.89073 | 1.239628 | -0.5674279 | 1.599205 | 9.536207e-14 | 9.051895
70.389 | 11.3176 | 11.9038 | 1.23703 | -0.5862026 | 1.602979 | 9.56032e-14 | 9.063793
70.399 | 11.3073 | 11.91699 | 1.234439 | -0.6096938 | 1.606777 | 9.584521e-14 | 9.075778
70.409 | 11.3096 | 11.9303 | 1.231855 | -0.6207039 | 1.610599 | 9.608814e-14 | 9.087851
70.419 | 11.2938 | 11.94373 | 1.229277 | -0.6499318 | 1.614444 | 9.633196e-14 | 9.100011
70.429 | 11.2998 | 11.95728 | 1.226705 | -0.6574794 | 1.618314 | 9.657671e-14 | 9.11226
70.439 | 11.2958 | 11.97095 | 1.22414 | -0.675146 | 1.622209 | 9.682236e-14 | 9.124597
70.449 | 11.2861 | 11.98473 | 1.221582 | -0.6986334 | 1.626127 | 9.706894e-14 | 9.137024
70.459 | 11.2869 | 11.99864 | 1.219031 | -0.7117408 | 1.630071 | 9.731645e-14 | 9.14954
70.469 | 11.2957 | 12.01267 | 1.216486 | -0.7169692 | 1.634038 | 9.756488e-14 | 9.162145
70.479 | 11.2792 | 12.02682 | 1.213947 | -0.7476191 | 1.63803 | 9.781425e-14 | 9.174841
70.489 | 11.2876 | 12.04109 | 1.211416 | -0.753491 | 1.642047 | 9.806456e-14 | 9.187628
70.499 | 11.2829 | 12.05549 | 1.20889 | -0.7725858 | 1.646089 | 9.831582e-14 | 9.200506
70.509 | 11.2855 | 12.07 | 1.206372 | -0.7845024 | 1.650156 | 9.856802e-14 | 9.213474
70.519 | 11.2928 | 12.08464 | 1.20386 | -0.7918427 | 1.654248 | 9.882118e-14 | 9.226535
70.529 | 11.2726 | 12.09941 | 1.201355 | -0.8268064 | 1.658364 | 9.907528e-14 | 9.239687
70.539 | 11.2812 | 12.11429 | 1.198857 | -0.8330943 | 1.662506 | 9.933035e-14 | 9.252932
70.5489 | 11.2852 | 12.12915 | 1.19639 | -0.8439527 | 1.666631 | 9.958379e-14 | 9.266132
70.5589 | 11.2909 | 12.14429 | 1.193905 | -0.8533899 | 1.670823 | 9.98408e-14 | 9.279562
70.5689 | 11.2873 | 12.15955 | 1.191426 | -0.8722513 | 1.67504 | 1.000988e-13 | 9.293085
70.5789 | 11.2918 | 12.17494 | 1.188955 | -0.8831394 | 1.679283 | 1.003577e-13 | 9.306702
70.5889 | 11.2913 | 12.19045 | 1.18649 | -0.8991518 | 1.683551 | 1.006176e-13 | 9.320411
70.5989 | 11.3121 | 12.20609 | 1.184031 | -0.8939926 | 1.687846 | 1.008785e-13 | 9.334216
70.6089 | 11.3134 | 12.22186 | 1.18158 | -0.9084593 | 1.692165 | 1.011404e-13 | 9.348114
70.6189 | 11.313 | 12.23775 | 1.179135 | -0.9247541 | 1.696511 | 1.014033e-13 | 9.362108
70.6289 | 11.3167 | 12.25378 | 1.176697 | -0.9370757 | 1.700882 | 1.016672e-13 | 9.376197
70.6389 | 11.3409 | 12.26993 | 1.174265 | -0.9290269 | 1.70528 | 1.019321e-13 | 9.390382
70.6489 | 11.3317 | 12.28621 | 1.171841 | -0.9545058 | 1.709703 | 1.02198e-13 | 9.404662
70.6589 | 11.3473 | 12.30261 | 1.169423 | -0.9553137 | 1.714152 | 1.024649e-13 | 9.419038
70.6689 | 11.3527 | 12.31915 | 1.167012 | -0.96645 | 1.718628 | 1.027328e-13 | 9.43351
70.6789 | 11.3596 | 12.33582 | 1.164608 | -0.9762171 | 1.72313 | 1.030017e-13 | 9.448079
70.6889 | 11.3796 | 12.35261 | 1.16221 | -0.9730139 | 1.727658 | 1.032716e-13 | 9.462746
70.6989 | 11.3883 | 12.36954 | 1.15982 | -0.9812409 | 1.732213 | 1.035426e-13 | 9.477509
70.7089 | 11.3994 | 12.3866 | 1.157436 | -0.9871979 | 1.736793 | 1.038145e-13 | 9.492369
70.7189 | 11.408 | 12.40379 | 1.155059 | -0.9957866 | 1.741401 | 1.040875e-13 | 9.507327
70.7289 | 11.4227 | 12.42111 | 1.152689 | -0.9984063 | 1.746035 | 1.043615e-13 | 9.522383
70.7389 | 11.4275 | 12.43856 | 1.150325 | -1.011059 | 1.750696 | 1.046366e-13 | 9.537537
70.7489 | 11.4367 | 12.45614 | 1.147969 | -1.019441 | 1.755384 | 1.049127e-13 | 9.552789
70.7589 | 11.4496 | 12.47386 | 1.145619 | -1.024258 | 1.760098 | 1.051898e-13 | 9.568141
70.7689 | 11.4755 | 12.49171 | 1.143276 | -1.016206 | 1.764839 | 1.05468e-13 | 9.58359
70.7789 | 11.4796 | 12.50969 | 1.14094 | -1.030088 | 1.769608 | 1.057472e-13 | 9.59914
70.7889 | 11.4839 | 12.5278 | 1.138611 | -1.043902 | 1.774403 | 1.060275e-13 | 9.614788
70.7989 | 11.5007 | 12.54605 | 1.136289 | -1.04535 | 1.779225 | 1.063088e-13 | 9.630536
70.8089 | 11.523 | 12.56443 | 1.133973 | -1.041432 | 1.784075 | 1.065911e-13 | 9.646384
70.8189 | 11.5224 | 12.58295 | 1.131665 | -1.060548 | 1.788952 | 1.068746e-13 | 9.662331
70.8289 | 11.5382 | 12.6016 | 1.129363 | -1.063398 | 1.793856 | 1.07159e-13 | 9.678378
70.8389 | 11.5394 | 12.62038 | 1.127069 | -1.080982 | 1.798787 | 1.074445e-13 | 9.694527
70.8489 | 11.5727 | 12.6393 | 1.124781 | -1.066603 | 1.803746 | 1.077311e-13 | 9.710776
70.8589 | 11.5708 | 12.65836 | 1.1225 | -1.087559 | 1.808733 | 1.080188e-13 | 9.727126
70.8689 | 11.5848 | 12.67755 | 1.120226 | -1.092749 | 1.813747 | 1.083075e-13 | 9.743576
70.8789 | 11.6005 | 12.69687 | 1.117959 | -1.096374 | 1.818788 | 1.085973e-13 | 9.760127
70.8889 | 11.6084 | 12.71634 | 1.115699 | -1.107937 | 1.823857 | 1.088881e-13 | 9.77678
70.8989 | 11.6249 | 12.73594 | 1.113446 | -1.111035 | 1.828954 | 1.091801e-13 | 9.793535
70.9089 | 11.6242 | 12.75567 | 1.1112 | -1.13147 | 1.834079 | 1.094731e-13 | 9.810391
70.9189 | 11.6481 | 12.77554 | 1.108961 | -1.12744 | 1.839232 | 1.097671e-13 | 9.827348
70.9289 | 11.6558 | 12.79555 | 1.106729 | -1.139749 | 1.844412 | 1.100623e-13 | 9.844408
70.9389 | 11.6669 | 12.81569 | 1.104503 | -1.148794 | 1.849621 | 1.103585e-13 | 9.86157
70.9489 | 11.6793 | 12.83598 | 1.102285 | -1.156676 | 1.854857 | 1.106558e-13 | 9.878834
70.9589 | 11.6889 | 12.8564 | 1.100074 | -1.167496 | 1.860122 | 1.109542e-13 | 9.8962
70.9689 | 11.7031 | 12.87695 | 1.09787 | -1.173853 | 1.865414 | 1.112536e-13 | 9.913669
70.9789 | 11.7179 | 12.89765 | 1.095673 | -1.179749 | 1.870735 | 1.115542e-13 | 9.931241
70.9889 | 11.7263 | 12.91848 | 1.093482 | -1.192182 | 1.876084 | 1.118558e-13 | 9.948916
70.9989 | 11.742 | 12.93945 | 1.091299 | -1.197454 | 1.881462 | 1.121585e-13 | 9.966693
71.0089 | 11.7585 | 12.96056 | 1.089123 | -1.202064 | 1.886867 | 1.124623e-13 | 9.984573
71.0189 | 11.7622 | 12.98181 | 1.086954 | -1.219614 | 1.892302 | 1.127672e-13 | 10.00256
71.0289 | 11.7836 | 13.0032 | 1.084792 | -1.219601 | 1.897764 | 1.130732e-13 | 10.02064
71.0389 | 11.7942 | 13.02473 | 1.082637 | -1.230528 | 1.903255 | 1.133803e-13 | 10.03884
71.0489 | 11.8078 | 13.04639 | 1.080489 | -1.238592 | 1.908775 | 1.136885e-13 | 10.05713
71.0589 | 11.8287 | 13.0682 | 1.078349 | -1.239497 | 1.914323 | 1.139977e-13 | 10.07553
71.0689 | 11.8308 | 13.09014 | 1.076215 | -1.25934 | 1.919899 | 1.143081e-13 | 10.09403
71.0789 | 11.8585 | 13.11222 | 1.074088 | -1.253724 | 1.925505 | 1.146195e-13 | 10.11263
71.0889 | 11.8734 | 13.13445 | 1.071969 | -1.261047 | 1.931139 | 1.14932e-13 | 10.13134
71.0989 | 11.8873 | 13.15681 | 1.069856 | -1.269509 | 1.936802 | 1.152457e-13 | 10.15015
71.1089 | 11.9105 | 13.17931 | 1.067751 | -1.268811 | 1.942493 | 1.155604e-13 | 10.16907
71.1189 | 11.9283 | 13.20195 | 1.065652 | -1.273654 | 1.948214 | 1.158762e-13 | 10.18809
71.1288 | 11.9434 | 13.22451 | 1.063582 | -1.281111 | 1.953906 | 1.1619e-13 | 10.20702
71.1388 | 11.9626 | 13.24743 | 1.061498 | -1.284831 | 1.959684 | 1.16508e-13 | 10.22625
71.1488 | 11.9798 | 13.27049 | 1.059421 | -1.290691 | 1.96549 | 1.16827e-13 | 10.24558
71.1588 | 12.002 | 13.29369 | 1.057351 | -1.291694 | 1.971326 | 1.171472e-13 | 10.26502
71.1688 | 12.0223 | 13.31704 | 1.055289 | -1.294735 | 1.977191 | 1.174685e-13 | 10.28456
71.1788 | 12.0382 | 13.34052 | 1.053233 | -1.302317 | 1.983085 | 1.177909e-13 | 10.3042
71.1888 | 12.0533 | 13.36414 | 1.051185 | -1.310839 | 1.989007 | 1.181143e-13 | 10.32395
71.1988 | 12.0705 | 13.3879 | 1.049144 | -1.317401 | 1.994959 | 1.184389e-13 | 10.3438
71.2088 | 12.1032 | 13.4118 | 1.04711 | -1.308604 | 2.00094 | 1.187645e-13 | 10.36375
71.2188 | 12.1104 | 13.43585 | 1.045083 | -1.325448 | 2.00695 | 1.190912e-13 | 10.38381
71.2288 | 12.1387 | 13.46003 | 1.043064 | -1.321332 | 2.012989 | 1.19419e-13 | 10.40398
71.2388 | 12.1628 | 13.48436 | 1.041051 | -1.321556 | 2.019058 | 1.197479e-13 | 10.42425
71.2488 | 12.1835 | 13.50882 | 1.039046 | -1.325321 | 2.025155 | 1.200779e-13 | 10.44462
71.2588 | 12.2054 | 13.53343 | 1.037048 | -1.328027 | 2.031282 | 1.20409e-13 | 10.4651
71.2688 | 12.2204 | 13.55817 | 1.035058 | -1.337772 | 2.037438 | 1.207412e-13 | 10.48568
71.2788 | 12.2455 | 13.58306 | 1.033074 | -1.337559 | 2.043623 | 1.210744e-13 | 10.50636
71.2888 | 12.2646 | 13.60809 | 1.031098 | -1.343485 | 2.049838 | 1.214087e-13 | 10.52715
71.2988 | 12.2968 | 13.63325 | 1.029129 | -1.336453 | 2.056081 | 1.217442e-13 | 10.54804
71.3088 | 12.3091 | 13.65856 | 1.027167 | -1.349461 | 2.062355 | 1.220806e-13 | 10.56904
71.3188 | 12.3244 | 13.68401 | 1.025213 | -1.359609 | 2.068657 | 1.224182e-13 | 10.59014
71.3288 | 12.3489 | 13.7096 | 1.023265 | -1.360697 | 2.074989 | 1.227568e-13 | 10.61134
71.3388 | 12.3857 | 13.73532 | 1.021325 | -1.349625 | 2.08135 | 1.230966e-13 | 10.63265
71.3488 | 12.3999 | 13.76119 | 1.019393 | -1.361294 | 2.08774 | 1.234373e-13 | 10.65406
71.3588 | 12.418 | 13.7872 | 1.017467 | -1.369202 | 2.09416 | 1.237792e-13 | 10.67558
71.3688 | 12.4403 | 13.81335 | 1.015549 | -1.37305 | 2.100609 | 1.241221e-13 | 10.69719
71.3788 | 12.4684 | 13.83964 | 1.013638 | -1.371239 | 2.107087 | 1.244661e-13 | 10.71891
71.3888 | 12.4866 | 13.86607 | 1.011735 | -1.379466 | 2.113594 | 1.248111e-13 | 10.74074
71.3988 | 12.5169 | 13.89263 | 1.009839 | -1.375733 | 2.120131 | 1.251572e-13 | 10.76266
71.4088 | 12.5447 | 13.91934 | 1.00795 | -1.374639 | 2.126698 | 1.255044e-13 | 10.78469
71.4188 | 12.5553 | 13.94619 | 1.006068 | -1.390886 | 2.133293 | 1.258526e-13 | 10.80682
71.4288 | 12.5882 | 13.97317 | 1.004194 | -1.38497 | 2.139918 | 1.262018e-13 | 10.82906
71.4388 | 12.6144 | 14.00029 | 1.002327 | -1.385894 | 2.146572 | 1.265521e-13 | 10.85139
71.4488 | 12.634 | 14.02756 | 1.000468 | -1.393557 | 2.153256 | 1.269035e-13 | 10.87383
71.4588 | 12.6487 | 14.05496 | 0.9986156 | -1.406259 | 2.159969 | 1.272559e-13 | 10.89637
71.4688 | 12.6737 | 14.0825 | 0.9967708 | -1.408798 | 2.166711 | 1.276093e-13 | 10.91902
71.4788 | 12.7072 | 14.11018 | 0.9949334 | -1.402976 | 2.173482 | 1.279637e-13 | 10.94176
71.4888 | 12.7357 | 14.13799 | 0.9931034 | -1.402291 | 2.180282 | 1.283192e-13 | 10.96461
71.4988 | 12.7481 | 14.16594 | 0.9912807 | -1.417845 | 2.187112 | 1.286757e-13 | 10.98755
71.5088 | 12.7713 | 14.19403 | 0.9894655 | -1.422735 | 2.193971 | 1.290332e-13 | 11.0106
71.5188 | 12.8008 | 14.22226 | 0.9876576 | -1.421463 | 2.200858 | 1.293917e-13 | 11.03375
71.5288 | 12.8303 | 14.25063 | 0.9858571 | -1.420328 | 2.207776 | 1.297513e-13 | 11.057
71.5388 | 12.8475 | 14.27913 | 0.984064 | -1.431629 | 2.214722 | 1.301118e-13 | 11.08034
71.5488 | 12.8704 | 14.30777 | 0.9822784 | -1.437368 | 2.221697 | 1.304734e-13 | 11.10379
71.5588 | 12.8986 | 14.33654 | 0.9805002 | -1.437942 | 2.228701 | 1.308359e-13 | 11.12734
71.5688 | 12.9234 | 14.36545 | 0.9787294 | -1.442051 | 2.235734 | 1.311995e-13 | 11.15099
71.5788 | 12.9413 | 14.3945 | 0.976966 | -1.453196 | 2.242796 | 1.31564e-13 | 11.17473
71.5888 | 12.9702 | 14.42368 | 0.9752101 | -1.453477 | 2.249887 | 1.319295e-13 | 11.19858
71.5988 | 12.9949 | 14.45299 | 0.9734617 | -1.458092 | 2.257007 | 1.32296e-13 | 11.22252
71.6088 | 13.0146 | 14.48244 | 0.9717207 | -1.467841 | 2.264156 | 1.326635e-13 | 11.24656
71.6188 | 13.0496 | 14.51202 | 0.9699871 | -1.462425 | 2.271333 | 1.330319e-13 | 11.2707
71.6288 | 13.0704 | 14.54174 | 0.9682611 | -1.471342 | 2.278539 | 1.334013e-13 | 11.29494
71.6388 | 13.1038 | 14.57159 | 0.9665425 | -1.467793 | 2.285774 | 1.337716e-13 | 11.31928
71.6488 | 13.1249 | 14.60158 | 0.9648314 | -1.476677 | 2.293037 | 1.341429e-13 | 11.34371
71.6588 | 13.1559 | 14.63169 | 0.9631277 | -1.475792 | 2.300329 | 1.345151e-13 | 11.36824
71.6688 | 13.1814 | 14.66194 | 0.9614316 | -1.480541 | 2.307649 | 1.348883e-13 | 11.39286
71.6788 | 13.2055 | 14.69232 | 0.959743 | -1.486819 | 2.314998 | 1.352624e-13 | 11.41758
71.6888 | 13.2336 | 14.72283 | 0.9580619 | -1.489229 | 2.322375 | 1.356374e-13 | 11.44239
71.6988 | 13.266 | 14.75347 | 0.9563883 | -1.48747 | 2.32978 | 1.360133e-13 | 11.4673
71.7088 | 13.2955 | 14.78424 | 0.9547222 | -1.488741 | 2.337213 | 1.363901e-13 | 11.49231
71.7187 | 13.3117 | 14.81483 | 0.9530802 | -1.503128 | 2.344599 | 1.36764e-13 | 11.51715
71.7287 | 13.355 | 14.84586 | 0.9514291 | -1.490856 | 2.352089 | 1.371426e-13 | 11.54234
71.7387 | 13.3807 | 14.87701 | 0.9497856 | -1.496313 | 2.359606 | 1.375221e-13 | 11.56762
71.7487 | 13.4245 | 14.9083 | 0.9481496 | -1.483799 | 2.367151 | 1.379025e-13 | 11.593
71.7587 | 13.4519 | 14.93971 | 0.9465211 | -1.487812 | 2.374724 | 1.382837e-13 | 11.61847
71.7687 | 13.4852 | 14.97125 | 0.9449003 | -1.486051 | 2.382325 | 1.386658e-13 | 11.64403
71.7787 | 13.5151 | 15.00292 | 0.9432869 | -1.487818 | 2.389953 | 1.390488e-13 | 11.66968
71.7887 | 13.5464 | 15.03471 | 0.9416812 | -1.488309 | 2.397608 | 1.394326e-13 | 11.69542
71.7987 | 13.5853 | 15.06663 | 0.940083 | -1.481327 | 2.405292 | 1.398172e-13 | 11.72125
71.8087 | 13.6244 | 15.09867 | 0.9384925 | -1.474269 | 2.413002 | 1.402027e-13 | 11.74717
71.8187 | 13.6612 | 15.13083 | 0.9369095 | -1.469634 | 2.42074 | 1.40589e-13 | 11.77318
71.8287 | 13.6827 | 15.16312 | 0.9353341 | -1.480423 | 2.428504 | 1.409761e-13 | 11.79928
71.8387 | 13.7293 | 15.19553 | 0.9337663 | -1.466234 | 2.436296 | 1.413639e-13 | 11.82547
71.8487 | 13.7664 | 15.22807 | 0.9322062 | -1.461668 | 2.444115 | 1.417526e-13 | 11.85175
71.8587 | 13.804 | 15.26072 | 0.9306536 | -1.456721 | 2.45196 | 1.421421e-13 | 11.87811
71.8687 | 13.8409 | 15.2935 | 0.9291087 | -1.452595 | 2.459832 | 1.425323e-13 | 11.90455
71.8787 | 13.8844 | 15.32639 | 0.9275714 | -1.441989 | 2.46773 | 1.429233e-13 | 11.93109
71.8887 | 13.9117 | 15.3594 | 0.9260418 | -1.447703 | 2.475655 | 1.43315e-13 | 11.95771
71.8987 | 13.9622 | 15.39253 | 0.9245198 | -1.430333 | 2.483605 | 1.437075e-13 | 11.98441
71.9087 | 13.99 | 15.42578 | 0.9230054 | -1.435782 | 2.491583 | 1.441007e-13 | 12.01119
71.9187 | 14.0268 | 15.45915 | 0.9214987 | -1.432347 | 2.499586 | 1.444947e-13 | 12.03806
71.9287 | 14.0699 | 15.49263 | 0.9199997 | -1.422727 | 2.507614 | 1.448893e-13 | 12.06501
71.9387 | 14.1106 | 15.52622 | 0.9185083 | -1.415623 | 2.515669 | 1.452846e-13 | 12.09205
71.9487 | 14.1569 | 15.55993 | 0.9170246 | -1.403032 | 2.523749 | 1.456806e-13 | 12.11916
71.9587 | 14.1889 | 15.59375 | 0.9155486 | -1.404854 | 2.531854 | 1.460773e-13 | 12.14635
71.9687 | 14.2096 | 15.62769 | 0.9140802 | -1.41809 | 2.539985 | 1.464747e-13 | 12.17362
71.9787 | 14.2714 | 15.66174 | 0.9126196 | -1.390336 | 2.54814 | 1.468727e-13 | 12.20098
71.9887 | 14.3008 | 15.69589 | 0.9111666 | -1.395091 | 2.556321 | 1.472713e-13 | 12.2284
71.9987 | 14.3398 | 15.73016 | 0.9097214 | -1.390358 | 2.564526 | 1.476706e-13 | 12.25591
72.0087 | 14.377 | 15.76453 | 0.9082839 | -1.387532 | 2.572755 | 1.480705e-13 | 12.28349
72.0187 | 14.4196 | 15.79901 | 0.9068541 | -1.379413 | 2.581009 | 1.484709e-13 | 12.31115
72.0287 | 14.4588 | 15.8336 | 0.905432 | -1.374801 | 2.589288 | 1.48872e-13 | 12.33888
72.0387 | 14.4934 | 15.86829 | 0.9040176 | -1.374894 | 2.59759 | 1.492736e-13 | 12.36669
72.0487 | 14.5363 | 15.90309 | 0.902611 | -1.366792 | 2.605916 | 1.496758e-13 | 12.39457
72.0587 | 14.5795 | 15.93799 | 0.9012121 | -1.358494 | 2.614266 | 1.500786e-13 | 12.42252
72.0687 | 14.6089 | 15.973 | 0.899821 | -1.364097 | 2.622639 | 1.504818e-13 | 12.45054
72.0787 | 14.6543 | 16.0081 | 0.8984376 | -1.353801 | 2.631035 | 1.508856e-13 | 12.47863
72.0887 | 14.6889 | 16.04331 | 0.897062 | -1.354406 | 2.639454 | 1.512899e-13 | 12.50679
72.0987 | 14.7379 | 16.07861 | 0.8956941 | -1.340709 | 2.647896 | 1.516947e-13 | 12.53502
72.1087 | 14.7687 | 16.11401 | 0.894334 | -1.34531 | 2.656361 | 1.521e-13 | 12.56332
72.1187 | 14.8074 | 16.14951 | 0.8929817 | -1.342108 | 2.664848 | 1.525057e-13 | 12.59168
72.1287 | 14.8564 | 16.1851 | 0.8916372 | -1.328701 | 2.673357 | 1.529118e-13 | 12.62011
72.1387 | 14.8992 | 16.22079 | 0.8903004 | -1.321587 | 2.681888 | 1.533184e-13 | 12.6486
72.1487 | 14.9344 | 16.25657 | 0.8889715 | -1.322168 | 2.690441 | 1.537254e-13 | 12.67716
72.1587 | 14.9698 | 16.29244 | 0.8876503 | -1.322639 | 2.699015 | 1.541328e-13 | 12.70577
72.1687 | 15.0119 | 16.3284 | 0.886337 | -1.3165 | 2.70761 | 1.545406e-13 | 12.73445
72.1787 | 15.0599 | 16.36445 | 0.8850314 | -1.304551 | 2.716227 | 1.549488e-13 | 12.76319
72.1887 | 15.1072 | 16.40059 | 0.8837337 | -1.293389 | 2.724864 | 1.553572e-13 | 12.79199
72.1987 | 15.1403 | 16.43681 | 0.8824438 | -1.296514 | 2.733522 | 1.557661e-13 | 12.82085
72.2087 | 15.1809 | 16.47312 | 0.8811618 | -1.292223 | 2.742199 | 1.561752e-13 | 12.84976
72.2187 | 15.2193 | 16.50952 | 0.8798875 | -1.290217 | 2.750897 | 1.565847e-13 | 12.87873
72.2287 | 15.2749 | 16.54599 | 0.8786212 | -1.271093 | 2.759614 | 1.569944e-13 | 12.90776
72.2387 | 15.3203 | 16.58255 | 0.8773626 | -1.262249 | 2.768351 | 1.574044e-13 | 12.93683
72.2487 | 15.3598 | 16.61918 | 0.8761119 | -1.259384 | 2.777107 | 1.578146e-13 | 12.96596
72.2587 | 15.4079 | 16.6559 | 0.8748691 | -1.247997 | 2.785882 | 1.58225e-13 | 12.99515
72.2687 | 15.4475 | 16.69269 | 0.8736341 | -1.245187 | 2.794675 | 1.586357e-13 | 13.02438
72.2787 | 15.5048 | 16.72955 | 0.872407 | -1.224752 | 2.803487 | 1.590465e-13 | 13.05366
72.2887 | 15.5478 | 16.76649 | 0.8711878 | -1.218689 | 2.812317 | 1.594576e-13 | 13.08298
72.2987 | 15.609 | 16.8035 | 0.8699765 | -1.194498 | 2.821164 | 1.598687e-13 | 13.11236
72.3086 | 15.6412 | 16.84021 | 0.868785 | -1.199015 | 2.829942 | 1.60276e-13 | 13.14149
72.3186 | 15.6906 | 16.87736 | 0.8675894 | -1.186762 | 2.838823 | 1.606874e-13 | 13.17095
72.3286 | 15.7523 | 16.91458 | 0.8664016 | -1.162276 | 2.847722 | 1.610989e-13 | 13.20045
72.3386 | 15.7988 | 16.95186 | 0.8652218 | -1.153056 | 2.856636 | 1.615105e-13 | 13.23
72.3486 | 15.8456 | 16.9892 | 0.8640498 | -1.143599 | 2.865567 | 1.619222e-13 | 13.25958
72.3586 | 15.8952 | 17.0266 | 0.8628858 | -1.131403 | 2.874514 | 1.623338e-13 | 13.2892
72.3686 | 15.9535 | 17.06407 | 0.8617297 | -1.11057 | 2.883476 | 1.627455e-13 | 13.31886
72.3786 | 16.0054 | 17.10159 | 0.8605815 | -1.096193 | 2.892453 | 1.631572e-13 | 13.34856
72.3886 | 16.0552 | 17.13917 | 0.8594412 | -1.083973 | 2.901445 | 1.635688e-13 | 13.37829
72.3986 | 16.0989 | 17.17681 | 0.8583089 | -1.077906 | 2.910452 | 1.639804e-13 | 13.40805
72.4086 | 16.16 | 17.2145 | 0.8571845 | -1.054496 | 2.919472 | 1.64392e-13 | 13.43784
72.4186 | 16.2036 | 17.25224 | 0.8560681 | -1.048635 | 2.928507 | 1.648034e-13 | 13.46766
72.4286 | 16.2594 | 17.29002 | 0.8549596 | -1.030625 | 2.937554 | 1.652147e-13 | 13.49751
72.4386 | 16.3129 | 17.32786 | 0.8538591 | -1.014961 | 2.946615 | 1.656259e-13 | 13.52739
72.4486 | 16.3601 | 17.36575 | 0.8527665 | -1.005645 | 2.955688 | 1.660369e-13 | 13.55729
72.4586 | 16.3875 | 17.40367 | 0.851682 | -1.01617 | 2.964773 | 1.664477e-13 | 13.58721
72.4686 | 16.4619 | 17.44164 | 0.8506053 | -0.9797377 | 2.973871 | 1.668584e-13 | 13.61716
72.4786 | 16.5055 | 17.47965 | 0.8495367 | -0.974145 | 2.982979 | 1.672687e-13 | 13.64713
72.4886 | 16.5515 | 17.51769 | 0.848476 | -0.9661902 | 2.992099 | 1.676789e-13 | 13.67712
72.4986 | 16.6059 | 17.55577 | 0.8474234 | -0.9498713 | 3.001229 | 1.680887e-13 | 13.70712
72.5086 | 16.6431 | 17.59389 | 0.8463787 | -0.9507854 | 3.01037 | 1.684983e-13 | 13.73714
72.5186 | 16.6983 | 17.63203 | 0.845342 | -0.9337316 | 3.01952 | 1.689075e-13 | 13.76717
72.5286 | 16.7428 | 17.67021 | 0.8443134 | -0.9274073 | 3.02868 | 1.693164e-13 | 13.79721
72.5386 | 16.7983 | 17.70841 | 0.8432927 | -0.9101108 | 3.037849 | 1.697249e-13 | 13.82727
72.5486 | 16.8331 | 17.74664 | 0.84228 | -0.9135395 | 3.047026 | 1.70133e-13 | 13.85733
72.5586 | 16.8907 | 17.78489 | 0.8412754 | -0.8941928 | 3.056212 | 1.705407e-13 | 13.88741
72.5686 | 16.9438 | 17.82317 | 0.8402788 | -0.8793661 | 3.065405 | 1.70948e-13 | 13.91748
72.5786 | 16.9898 | 17.86146 | 0.8392903 | -0.8716585 | 3.074606 | 1.713548e-13 | 13.94756
72.5886 | 17.0324 | 17.89977 | 0.8383097 | -0.8673672 | 3.083813 | 1.71761e-13 | 13.97764
72.5986 | 17.0753 | 17.93809 | 0.8373372 | -0.8627904 | 3.093027 | 1.721668e-13 | 14.00773
72.6086 | 17.1242 | 17.97642 | 0.8363728 | -0.8522243 | 3.102246 | 1.725719e-13 | 14.03781
72.6186 | 17.192 | 18.01477 | 0.8354164 | -0.8227713 | 3.111472 | 1.729766e-13 | 14.06788
72.6286 | 17.2389 | 18.05312 | 0.8344681 | -0.8142241 | 3.120702 | 1.733806e-13 | 14.09795
72.6386 | 17.2786 | 18.09148 | 0.8335278 | -0.8128823 | 3.129936 | 1.737839e-13 | 14.12802
72.6486 | 17.327 | 18.12984 | 0.8325956 | -0.802841 | 3.139175 | 1.741866e-13 | 14.15807
72.6586 | 17.3745 | 18.1682 | 0.8316714 | -0.7937032 | 3.148417 | 1.745887e-13 | 14.18811
72.6686 | 17.4276 | 18.20656 | 0.8307554 | -0.7789621 | 3.157662 | 1.7499e-13 | 14.21814
72.6786 | 17.4903 | 18.24492 | 0.8298474 | -0.7546174 | 3.16691 | 1.753906e-13 | 14.24816
72.6886 | 17.5354 | 18.28327 | 0.8289475 | -0.7478681 | 3.17616 | 1.757904e-13 | 14.27816
72.6986 | 17.569 | 18.32161 | 0.8280557 | -0.7526065 | 3.185411 | 1.761894e-13 | 14.30814
72.7086 | 17.6183 | 18.35994 | 0.827172 | -0.7416351 | 3.194664 | 1.765876e-13 | 14.3381
72.7186 | 17.6618 | 18.39825 | 0.8262964 | -0.7364489 | 3.203917 | 1.769849e-13 | 14.36804
72.7286 | 17.716 | 18.43654 | 0.8254289 | -0.7205448 | 3.21317 | 1.773814e-13 | 14.39795
72.7386 | 17.7716 | 18.47482 | 0.8245695 | -0.7032217 | 3.222422 | 1.777769e-13 | 14.42783
72.7486 | 17.8144 | 18.51308 | 0.8237182 | -0.6986776 | 3.231674 | 1.781715e-13 | 14.45769
72.7586 | 17.8551 | 18.55131 | 0.8228751 | -0.6962091 | 3.240924 | 1.785652e-13 | 14.48751
72.7686 | 17.909 | 18.58951 | 0.8220401 | -0.680514 | 3.250172 | 1.789578e-13 | 14.5173
72.7786 | 17.942 | 18.62769 | 0.8212132 | -0.6856902 | 3.259418 | 1.793494e-13 | 14.54706
72.7886 | 18.0164 | 18.66583 | 0.8203944 | -0.6494339 | 3.26866 | 1.7974e-13 | 14.57678
72.7986 | 18.0346 | 18.70394 | 0.8195838 | -0.6693408 | 3.277898 | 1.801295e-13 | 14.60646
72.8086 | 18.0844 | 18.74201 | 0.8187813 | -0.6576124 | 3.287133 | 1.805178e-13 | 14.6361
72.8186 | 18.1381 | 18.78004 | 0.817987 | -0.6419429 | 3.296362 | 1.809051e-13 | 14.66569
72.8286 | 18.1778 | 18.81803 | 0.8172008 | -0.6402301 | 3.305586 | 1.812911e-13 | 14.69524
72.8386 | 18.2115 | 18.85597 | 0.8164228 | -0.6444719 | 3.314805 | 1.816759e-13 | 14.72474
72.8486 | 18.2736 | 18.89387 | 0.815653 | -0.6202657 | 3.324016 | 1.820595e-13 | 14.7542
72.8586 | 18.3054 | 18.93171 | 0.8148913 | -0.6263067 | 3.33322 | 1.824418e-13 | 14.78359
72.8686 | 18.3531 | 18.96949 | 0.8141378 | -0.6163947 | 3.342417 | 1.828229e-13 | 14.81294
72.8786 | 18.4043 | 19.00723 | 0.8133925 | -0.6029255 | 3.351606 | 1.832026e-13 | 14.84223
72.8885 | 18.4465 | 19.04451 | 0.8126626 | -0.5980145 | 3.360692 | 1.835771e-13 | 14.87116
72.8985 | 18.4907 | 19.08213 | 0.8119336 | -0.5914251 | 3.369863 | 1.839541e-13 | 14.90033
72.9085 | 18.5272 | 19.11967 | 0.8112127 | -0.59247 | 3.379023 | 1.843296e-13 | 14.92943
72.9185 | 18.5738 | 19.15715 | 0.8105001 | -0.5833468 | 3.388173 | 1.847037e-13 | 14.95847
72.9285 | 18.6218 | 19.19455 | 0.8097956 | -0.5727523 | 3.397311 | 1.850763e-13 | 14.98745
72.9385 | 18.6642 | 19.23188 | 0.8090994 | -0.5676843 | 3.406438 | 1.854474e-13 | 15.01635
72.9485 | 18.7192 | 19.26914 | 0.8084114 | -0.5499381 | 3.415552 | 1.858169e-13 | 15.04518
72.9585 | 18.7306 | 19.30631 | 0.8077315 | -0.5757147 | 3.424653 | 1.861849e-13 | 15.07393
72.9685 | 18.7868 | 19.34341 | 0.8070599 | -0.5566083 | 3.43374 | 1.865513e-13 | 15.10261
72.9785 | 18.8467 | 19.38042 | 0.8063966 | -0.5337152 | 3.442813 | 1.86916e-13 | 15.13121
72.9885 | 18.89 | 19.41733 | 0.8057414 | -0.5273328 | 3.451871 | 1.87279e-13 | 15.15972
72.9985 | 18.926 | 19.45416 | 0.8050945 | -0.5281611 | 3.460914 | 1.876404e-13 | 15.18815
73.0085 | 18.984 | 19.49089 | 0.8044558 | -0.5068932 | 3.46994 | 1.879999e-13 | 15.2165
73.0185 | 19.0057 | 19.52753 | 0.8038253 | -0.5218297 | 3.478949 | 1.883578e-13 | 15.24476
73.0285 | 19.0694 | 19.56406 | 0.8032032 | -0.4946638 | 3.487941 | 1.887138e-13 | 15.27292
73.0385 | 19.1162 | 19.6005 | 0.8025892 | -0.4842954 | 3.496915 | 1.89068e-13 | 15.30099
73.0485 | 19.1572 | 19.63682 | 0.8019835 | -0.4796202 | 3.50587 | 1.894203e-13 | 15.32897
73.0585 | 19.196 | 19.67303 | 0.8013861 | -0.4770348 | 3.514805 | 1.897707e-13 | 15.35684
73.0685 | 19.2331 | 19.70914 | 0.8007969 | -0.4760378 | 3.523721 | 1.901191e-13 | 15.38462
73.0785 | 19.2946 | 19.74512 | 0.800216 | -0.4505249 | 3.532616 | 1.904657e-13 | 15.41229
73.0885 | 19.3259 | 19.78099 | 0.7996434 | -0.4550929 | 3.541489 | 1.908102e-13 | 15.43986
73.0985 | 19.3709 | 19.81674 | 0.799079 | -0.4458382 | 3.55034 | 1.911526e-13 | 15.46732
73.1085 | 19.4113 | 19.85236 | 0.7985229 | -0.4410599 | 3.559169 | 1.91493e-13 | 15.49467
73.1185 | 19.469 | 19.88785 | 0.7979751 | -0.4188541 | 3.567974 | 1.918314e-13 | 15.5219
73.1285 | 19.5109 | 19.92322 | 0.7974356 | -0.4123172 | 3.576755 | 1.921675e-13 | 15.54903
73.1385 | 19.5645 | 19.95844 | 0.7969044 | -0.3939448 | 3.585512 | 1.925016e-13 | 15.57603
73.1485 | 19.6018 | 19.99354 | 0.7963815 | -0.3917356 | 3.594243 | 1.928334e-13 | 15.60291
73.1585 | 19.6516 | 20.02849 | 0.7958668 | -0.3768877 | 3.602948 | 1.93163e-13 | 15.62967
73.1685 | 19.683 | 20.06329 | 0.7953605 | -0.3802947 | 3.611626 | 1.934903e-13 | 15.65631
73.1785 | 19.7345 | 20.09796 | 0.7948625 | -0.3634561 | 3.620278 | 1.938154e-13 | 15.68282
73.1885 | 19.7904 | 20.13247 | 0.7943728 | -0.3420667 | 3.6289 | 1.941381e-13 | 15.70919
73.1985 | 19.8395 | 20.16683 | 0.7938915 | -0.3273272 | 3.637495 | 1.944585e-13 | 15.73544
73.2085 | 19.8535 | 20.20103 | 0.7934184 | -0.3475297 | 3.64606 | 1.947765e-13 | 15.76155
73.2185 | 19.9194 | 20.23507 | 0.7929537 | -0.3156725 | 3.654594 | 1.95092e-13 | 15.78752
73.2285 | 19.973 | 20.26895 | 0.7924973 | -0.295955 | 3.663099 | 1.954051e-13 | 15.81336
73.2385 | 20.0267 | 20.30267 | 0.7920492 | -0.2759709 | 3.671571 | 1.957157e-13 | 15.83905
73.2485 | 20.0657 | 20.33622 | 0.7916095 | -0.270519 | 3.680011 | 1.960238e-13 | 15.8646
73.2585 | 20.1069 | 20.3696 | 0.7911781 | -0.2626956 | 3.688419 | 1.963294e-13 | 15.89
73.2685 | 20.1504 | 20.4028 | 0.790755 | -0.2523988 | 3.696793 | 1.966323e-13 | 15.91525
73.2785 | 20.202 | 20.43582 | 0.7903403 | -0.2338227 | 3.705133 | 1.969327e-13 | 15.94035
73.2885 | 20.2617 | 20.46867 | 0.789934 | -0.2069679 | 3.713438 | 1.972304e-13 | 15.9653
73.2985 | 20.3054 | 20.50133 | 0.789536 | -0.1959281 | 3.721708 | 1.975254e-13 | 15.99008
73.3085 | 20.3528 | 20.5338 | 0.7891464 | -0.1810009 | 3.729941 | 1.978178e-13 | 16.01471
73.3185 | 20.383 | 20.56609 | 0.7887651 | -0.1830853 | 3.738138 | 1.981074e-13 | 16.03918
73.3285 | 20.4308 | 20.59818 | 0.7883922 | -0.1673754 | 3.746297 | 1.983942e-13 | 16.06349
73.3385 | 20.4789 | 20.63007 | 0.7880277 | -0.1511724 | 3.754418 | 1.986782e-13 | 16.08763
73.3485 | 20.5269 | 20.66177 | 0.7876715 | -0.1348651 | 3.762499 | 1.989594e-13 | 16.11159
73.3585 | 20.5761 | 20.69326 | 0.7873238 | -0.1171589 | 3.770541 | 1.992377e-13 | 16.13539
73.3685 | 20.6302 | 20.72455 | 0.7869844 | -0.0943478 | 3.778544 | 1.995132e-13 | 16.15902
73.3785 | 20.6548 | 20.75563 | 0.7866534 | -0.1008287 | 3.786505 | 1.997857e-13 | 16.18247
73.3885 | 20.7117 | 20.7865 | 0.7863308 | -0.0747971 | 3.794424 | 2.000552e-13 | 16.20574
73.3985 | 20.7703 | 20.81715 | 0.7860166 | -0.04685135 | 3.802301 | 2.003218e-13 | 16.22883
73.4085 | 20.8125 | 20.84759 | 0.7857108 | -0.03508863 | 3.810135 | 2.005854e-13 | 16.25174
73.4185 | 20.8481 | 20.87781 | 0.7854134 | -0.02970509 | 3.817926 | 2.008459e-13 | 16.27447
73.4285 | 20.9039 | 20.9078 | 0.7851243 | -0.003899794 | 3.825672 | 2.011034e-13 | 16.297
73.4385 | 20.9363 | 20.93757 | 0.7848437 | -0.001268684 | 3.833374 | 2.013577e-13 | 16.31935
73.4485 | 20.9975 | 20.96711 | 0.7845716 | 0.03039164 | 3.841029 | 2.01609e-13 | 16.34151
73.4585 | 21.0259 | 20.99642 | 0.7843078 | 0.02948474 | 3.848639 | 2.01857e-13 | 16.36347
73.4685 | 21.0708 | 21.02549 | 0.7840524 | 0.04531248 | 3.856201 | 2.021019e-13 | 16.38523
73.4784 | 21.1222 | 21.05404 | 0.7838079 | 0.06816102 | 3.863642 | 2.023412e-13 | 16.40659
73.4884 | 21.1568 | 21.08264 | 0.7835694 | 0.07416444 | 3.871109 | 2.025797e-13 | 16.42796
73.4984 | 21.2287 | 21.11099 | 0.7833392 | 0.1177114 | 3.878527 | 2.028149e-13 | 16.44912
73.5084 | 21.2491 | 21.1391 | 0.7831175 | 0.1100033 | 3.885896 | 2.030468e-13 | 16.47008
73.5184 | 21.3189 | 21.16695 | 0.7829042 | 0.1519455 | 3.893215 | 2.032754e-13 | 16.49084
73.5284 | 21.347 | 21.19456 | 0.7826994 | 0.1524386 | 3.900483 | 2.035007e-13 | 16.51138
73.5384 | 21.3861 | 21.22191 | 0.782503 | 0.1641882 | 3.907699 | 2.037225e-13 | 16.53171
73.5484 | 21.4378 | 21.24901 | 0.782315 | 0.1887935 | 3.914864 | 2.03941e-13 | 16.55183
73.5584 | 21.4855 | 21.27584 | 0.7821355 | 0.2096567 | 3.921976 | 2.041561e-13 | 16.57173
73.5684 | 21.5215 | 21.30242 | 0.7819645 | 0.2190848 | 3.929034 | 2.043677e-13 | 16.59142
73.5784 | 21.563 | 21.32872 | 0.7818019 | 0.2342767 | 3.936039 | 2.045758e-13 | 16.61088
73.5884 | 21.5899 | 21.35476 | 0.7816477 | 0.2351379 | 3.942989 | 2.047804e-13 | 16.63013
73.5984 | 21.6501 | 21.38053 | 0.7815021 | 0.2695674 | 3.949884 | 2.049816e-13 | 16.64915
73.6084 | 21.6919 | 21.40603 | 0.7813649 | 0.2858722 | 3.956724 | 2.051791e-13 | 16.66794
73.6184 | 21.7281 | 21.43125 | 0.7812362 | 0.2968527 | 3.963507 | 2.053731e-13 | 16.6865
73.6284 | 21.7763 | 21.45619 | 0.7811159 | 0.3201092 | 3.970233 | 2.055635e-13 | 16.70484
73.6384 | 21.8037 | 21.48085 | 0.7810041 | 0.3228466 | 3.976902 | 2.057503e-13 | 16.72295
73.6484 | 21.8409 | 21.50523 | 0.7809008 | 0.3356694 | 3.983512 | 2.059335e-13 | 16.74082
73.6584 | 21.8906 | 21.52933 | 0.780806 | 0.3612748 | 3.990064 | 2.06113e-13 | 16.75845
73.6684 | 21.9301 | 21.55313 | 0.7807197 | 0.3769686 | 3.996557 | 2.062888e-13 | 16.77585
73.6784 | 21.9645 | 21.57665 | 0.7806419 | 0.3878541 | 4.00299 | 2.064609e-13 | 16.79301
73.6884 | 22.0048 | 21.59987 | 0.7805725 | 0.4049294 | 4.009363 | 2.066293e-13 | 16.80993
73.6984 | 22.0166 | 21.6228 | 0.7805117 | 0.3938026 | 4.015675 | 2.06794e-13 | 16.82661
73.7084 | 22.0594 | 21.64543 | 0.7804593 | 0.4139703 | 4.021926 | 2.069549e-13 | 16.84304
73.7184 | 22.1224 | 21.66776 | 0.7804155 | 0.4546381 | 4.028114 | 2.07112e-13 | 16.85923
73.7284 | 22.1356 | 21.68979 | 0.7803801 | 0.4458075 | 4.034241 | 2.072653e-13 | 16.87517
73.7384 | 22.1821 | 21.71152 | 0.7803533 | 0.470579 | 4.040304 | 2.074148e-13 | 16.89086
73.7484 | 22.2146 | 21.73294 | 0.780335 | 0.4816589 | 4.046304 | 2.075605e-13 | 16.9063
73.7584 | 22.2515 | 21.75406 | 0.7803252 | 0.497445 | 4.052239 | 2.077023e-13 | 16.92149
73.7684 | 22.2795 | 21.77486 | 0.7803239 | 0.504641 | 4.058111 | 2.078402e-13 | 16.93642
73.7784 | 22.325 | 21.79535 | 0.7803311 | 0.5296471 | 4.063917 | 2.079743e-13 | 16.9511
73.7884 | 22.3602 | 21.81553 | 0.7803469 | 0.544668 | 4.069658 | 2.081045e-13 | 16.96553
73.7984 | 22.3971 | 21.8354 | 0.7803712 | 0.5617046 | 4.075333 | 2.082308e-13 | 16.97969
73.8084 | 22.4285 | 21.85494 | 0.780404 | 0.5735609 | 4.080942 | 2.083531e-13 | 16.99359
73.8184 | 22.4584 | 21.87417 | 0.7804453 | 0.5842338 | 4.086484 | 2.084714e-13 | 17.00724
73.8284 | 22.4879 | 21.89307 | 0.7804952 | 0.5948286 | 4.091958 | 2.085858e-13 | 17.02062
73.8384 | 22.532 | 21.91165 | 0.7805536 | 0.6203462 | 4.097365 | 2.086963e-13 | 17.03374
73.8484 | 22.5648 | 21.92991 | 0.7806206 | 0.6348874 | 4.102703 | 2.088028e-13 | 17.04659
73.8584 | 22.6072 | 21.94784 | 0.7806961 | 0.659356 | 4.107973 | 2.089052e-13 | 17.05917
73.8684 | 22.631 | 21.96545 | 0.7807801 | 0.6655525 | 4.113174 | 2.090037e-13 | 17.07149
73.8784 | 22.6669 | 21.98272 | 0.7808727 | 0.6841767 | 4.118306 | 2.090981e-13 | 17.08354
73.8884 | 22.7072 | 21.99967 | 0.7809738 | 0.7075311 | 4.123368 | 2.091885e-13 | 17.09533
73.8984 | 22.7334 | 22.01628 | 0.7810835 | 0.7171217 | 4.128359 | 2.092748e-13 | 17.10684
73.9084 | 22.7735 | 22.03256 | 0.7812018 | 0.7409428 | 4.13328 | 2.093572e-13 | 17.11808
73.9184 | 22.797 | 22.0485 | 0.7813286 | 0.7485026 | 4.138129 | 2.094354e-13 | 17.12904
73.9284 | 22.8234 | 22.0641 | 0.781464 | 0.759296 | 4.142908 | 2.095096e-13 | 17.13973
73.9384 | 22.866 | 22.07937 | 0.7816079 | 0.7866285 | 4.147615 | 2.095797e-13 | 17.15015
73.9484 | 22.893 | 22.0943 | 0.7817604 | 0.7986978 | 4.15225 | 2.096457e-13 | 17.16029
73.9584 | 22.9148 | 22.10889 | 0.7819215 | 0.8059107 | 4.156812 | 2.097076e-13 | 17.17016
73.9684 | 22.9539 | 22.12314 | 0.7820911 | 0.8307627 | 4.161302 | 2.097654e-13 | 17.17974
73.9784 | 22.9784 | 22.13704 | 0.7822694 | 0.8413589 | 4.165719 | 2.098191e-13 | 17.18905
73.9884 | 23.0057 | 22.1506 | 0.7824562 | 0.8550971 | 4.170063 | 2.098687e-13 | 17.19808
73.9984 | 23.0227 | 22.16382 | 0.7826515 | 0.8588784 | 4.174333 | 2.099142e-13 | 17.20684
74.0084 | 23.0752 | 22.17669 | 0.7828555 | 0.8985091 | 4.178529 | 2.099556e-13 | 17.21531
74.0184 | 23.0906 | 22.18922 | 0.7830681 | 0.9013832 | 4.182651 | 2.099928e-13 | 17.2235
74.0284 | 23.0974 | 22.2014 | 0.7832892 | 0.8960045 | 4.186699 | 2.10026e-13 | 17.23141
74.0384 | 23.1355 | 22.21322 | 0.7835189 | 0.9222759 | 4.190672 | 2.10055e-13 | 17.23903
74.0484 | 23.1622 | 22.22471 | 0.7837572 | 0.9374935 | 4.19457 | 2.100799e-13 | 17.24638
74.0583 | 23.2025 | 22.23573 | 0.7840016 | 0.9667705 | 4.198356 | 2.101004e-13 | 17.25337
74.0683 | 23.1826 | 22.24651 | 0.784257 | 0.9360861 | 4.202104 | 2.101171e-13 | 17.26015
74.0783 | 23.2416 | 22.25695 | 0.7845211 | 0.9846525 | 4.205777 | 2.101296e-13 | 17.26665
74.0883 | 23.2508 | 22.26703 | 0.7847937 | 0.9837689 | 4.209374 | 2.10138e-13 | 17.27286
74.0983 | 23.2879 | 22.27676 | 0.7850749 | 1.011137 | 4.212895 | 2.101422e-13 | 17.27879
74.1083 | 23.3013 | 22.28614 | 0.7853647 | 1.015156 | 4.216341 | 2.101424e-13 | 17.28444
74.1183 | 23.3397 | 22.29517 | 0.7856632 | 1.04453 | 4.21971 | 2.101384e-13 | 17.2898
74.1283 | 23.3438 | 22.30384 | 0.7859702 | 1.039956 | 4.223002 | 2.101302e-13 | 17.29487
74.1383 | 23.3869 | 22.31216 | 0.7862859 | 1.074735 | 4.226218 | 2.10118e-13 | 17.29966
74.1483 | 23.3885 | 22.32013 | 0.7866102 | 1.068367 | 4.229358 | 2.101016e-13 | 17.30416
74.1583 | 23.415 | 22.32775 | 0.7869431 | 1.087254 | 4.23242 | 2.100812e-13 | 17.30838
74.1683 | 23.4536 | 22.33501 | 0.7872846 | 1.118593 | 4.235406 | 2.100566e-13 | 17.31232
74.1783 | 23.4759 | 22.34191 | 0.7876347 | 1.133987 | 4.238314 | 2.100279e-13 | 17.31596
74.1883 | 23.4966 | 22.34847 | 0.7879935 | 1.148133 | 4.241146 | 2.099952e-13 | 17.31933
74.1983 | 23.5182 | 22.35466 | 0.7883608 | 1.163536 | 4.2439 | 2.099583e-13 | 17.3224
74.2083 | 23.526 | 22.36051 | 0.7887368 | 1.16549 | 4.246577 | 2.099173e-13 | 17.3252
74.2183 | 23.5753 | 22.366 | 0.7891215 | 1.209298 | 4.249177 | 2.098723e-13 | 17.3277
74.2283 | 23.5908 | 22.37114 | 0.7895147 | 1.219659 | 4.251699 | 2.098232e-13 | 17.32993
74.2383 | 23.6366 | 22.37593 | 0.7899167 | 1.260673 | 4.254144 | 2.097701e-13 | 17.33187
74.2483 | 23.6551 | 22.38036 | 0.7903272 | 1.274741 | 4.256511 | 2.097129e-13 | 17.33352
74.2583 | 23.6678 | 22.38444 | 0.7907464 | 1.283363 | 4.258801 | 2.096517e-13 | 17.33489
74.2683 | 23.6954 | 22.38817 | 0.7911742 | 1.307232 | 4.261014 | 2.095864e-13 | 17.33598
74.2783 | 23.7417 | 22.39154 | 0.7916106 | 1.350157 | 4.263149 | 2.095172e-13 | 17.33678
74.2883 | 23.7681 | 22.39457 | 0.7920557 | 1.373531 | 4.265207 | 2.094439e-13 | 17.33731
74.2983 | 23.7988 | 22.39724 | 0.7925095 | 1.401557 | 4.267188 | 2.093666e-13 | 17.33755
74.3083 | 23.8302 | 22.39957 | 0.7929719 | 1.430632 | 4.269091 | 2.092854e-13 | 17.33751
74.3183 | 23.8458 | 22.40154 | 0.7934429 | 1.444259 | 4.270916 | 2.092001e-13 | 17.33718
74.3283 | 23.8871 | 22.40317 | 0.7939226 | 1.483932 | 4.272665 | 2.09111e-13 | 17.33658
74.3383 | 23.9238 | 22.40445 | 0.7944109 | 1.519352 | 4.274337 | 2.090179e-13 | 17.3357
74.3483 | 23.9554 | 22.40538 | 0.7949079 | 1.550021 | 4.275932 | 2.089209e-13 | 17.33454
74.3583 | 23.9873 | 22.40596 | 0.7954136 | 1.581336 | 4.277449 | 2.088199e-13 | 17.3331
74.3683 | 24.0136 | 22.4062 | 0.7959279 | 1.607396 | 4.27889 | 2.087151e-13 | 17.33139
74.3783 | 24.055 | 22.4061 | 0.7964508 | 1.648901 | 4.280254 | 2.086064e-13 | 17.32939
74.3883 | 24.0716 | 22.40565 | 0.7969825 | 1.665949 | 4.281541 | 2.084939e-13 | 17.32713
74.3983 | 24.1266 | 22.40486 | 0.7975228 | 1.721739 | 4.282752 | 2.083775e-13 | 17.32459
74.4083 | 24.1477 | 22.40373 | 0.7980717 | 1.743971 | 4.283887 | 2.082572e-13 | 17.32177
74.4183 | 24.1976 | 22.40226 | 0.7986293 | 1.795344 | 4.284945 | 2.081332e-13 | 17.31868
74.4283 | 24.2134 | 22.40044 | 0.7991956 | 1.812956 | 4.285928 | 2.080054e-13 | 17.31532
74.4383 | 24.2486 | 22.3983 | 0.7997706 | 1.850305 | 4.286834 | 2.078738e-13 | 17.31169
74.4483 | 24.2909 | 22.39581 | 0.8003542 | 1.895089 | 4.287666 | 2.077384e-13 | 17.30779
74.4583 | 24.3127 | 22.39299 | 0.8009465 | 1.919711 | 4.288421 | 2.075994e-13 | 17.30362
74.4683 | 24.3709 | 22.38983 | 0.8015474 | 1.981065 | 4.289102 | 2.074566e-13 | 17.29919
74.4783 | 24.4043 | 22.38635 | 0.8021571 | 2.017954 | 4.289707 | 2.073101e-13 | 17.29448
74.4883 | 24.4147 | 22.38253 | 0.8027754 | 2.032172 | 4.290238 | 2.0716e-13 | 17.28951
74.4983 | 24.4574 | 22.37838 | 0.8034024 | 2.079017 | 4.290695 | 2.070062e-13 | 17.28429
74.5083 | 24.4832 | 22.37391 | 0.8040381 | 2.109294 | 4.291076 | 2.068488e-13 | 17.27879
74.5183 | 24.5374 | 22.3691 | 0.8046824 | 2.168296 | 4.291385 | 2.066878e-13 | 17.27304
74.5283 | 24.56 | 22.36398 | 0.8053354 | 2.196024 | 4.291619 | 2.065233e-13 | 17.26702
74.5383 | 24.587 | 22.35853 | 0.8059972 | 2.228474 | 4.291779 | 2.063551e-13 | 17.26075
74.5483 | 24.6108 | 22.35275 | 0.8066676 | 2.258046 | 4.291867 | 2.061835e-13 | 17.25422
74.5583 | 24.6352 | 22.34666 | 0.8073467 | 2.288536 | 4.291882 | 2.060083e-13 | 17.24744
74.5683 | 24.6705 | 22.34025 | 0.8080344 | 2.330247 | 4.291824 | 2.058297e-13 | 17.2404
74.5783 | 24.7012 | 22.33353 | 0.8087309 | 2.367673 | 4.291694 | 2.056476e-13 | 17.2331
74.5883 | 24.7309 | 22.32649 | 0.809436 | 2.404412 | 4.291492 | 2.05462e-13 | 17.22556
74.5983 | 24.769 | 22.31914 | 0.8101499 | 2.449865 | 4.291218 | 2.052731e-13 | 17.21777
74.6083 | 24.7707 | 22.31147 | 0.8108724 | 2.459228 | 4.290873 | 2.050808e-13 | 17.20973
74.6183 | 24.798 | 22.3035 | 0.8116036 | 2.494497 | 4.290458 | 2.048852e-13 | 17.20144
74.6283 | 24.8247 | 22.29522 | 0.8123435 | 2.529476 | 4.289971 | 2.046862e-13 | 17.19291
74.6383 | 24.8468 | 22.28664 | 0.8130922 | 2.56016 | 4.289414 | 2.044839e-13 | 17.18413
74.6482 | 24.8763 | 22.27784 | 0.8138419 | 2.598459 | 4.288793 | 2.042803e-13 | 17.17521
74.6582 | 24.8827 | 22.26866 | 0.8146078 | 2.61404 | 4.288098 | 2.040716e-13 | 17.16595
74.6682 | 24.8977 | 22.25918 | 0.8153824 | 2.638522 | 4.287334 | 2.038596e-13 | 17.15646
74.6782 | 24.9 | 22.2494 | 0.8161657 | 2.650598 | 4.286501 | 2.036444e-13 | 17.14674
74.6882 | 24.9161 | 22.23933 | 0.8169577 | 2.676769 | 4.285599 | 2.034261e-13 | 17.13677
74.6982 | 24.9402 | 22.22897 | 0.8177584 | 2.711233 | 4.28463 | 2.032046e-13 | 17.12658
74.7082 | 24.9412 | 22.21832 | 0.8185679 | 2.722883 | 4.283593 | 2.0298e-13 | 17.11616
74.7182 | 24.9405 | 22.20738 | 0.819386 | 2.733123 | 4.282489 | 2.027524e-13 | 17.1055
74.7282 | 24.9397 | 22.19615 | 0.8202128 | 2.743546 | 4.281319 | 2.025217e-13 | 17.09462
74.7382 | 24.9481 | 22.18465 | 0.8210483 | 2.763455 | 4.280082 | 2.02288e-13 | 17.08352
74.7482 | 24.9452 | 22.17286 | 0.8218926 | 2.77234 | 4.27878 | 2.020513e-13 | 17.07219
74.7582 | 24.9367 | 22.1608 | 0.8227455 | 2.775905 | 4.277412 | 2.018117e-13 | 17.06064
74.7682 | 24.9328 | 22.14846 | 0.8236072 | 2.784344 | 4.27598 | 2.015691e-13 | 17.04887
74.7782 | 24.9353 | 22.13584 | 0.8244775 | 2.799457 | 4.274482 | 2.013236e-13 | 17.03688
74.7882 | 24.8805 | 22.12296 | 0.8253566 | 2.75754 | 4.272922 | 2.010753e-13 | 17.02468
74.7982 | 24.8862 | 22.10981 | 0.8262444 | 2.77639 | 4.271297 | 2.008242e-13 | 17.01227
74.8082 | 24.857 | 22.09639 | 0.8271408 | 2.760608 | 4.26961 | 2.005702e-13 | 16.99964
74.8182 | 24.8535 | 22.08271 | 0.828046 | 2.770788 | 4.26786 | 2.003135e-13 | 16.98681
74.8282 | 24.8226 | 22.06877 | 0.8289599 | 2.753829 | 4.266048 | 2.000541e-13 | 16.97376
74.8382 | 24.796 | 22.05457 | 0.8298826 | 2.741426 | 4.264175 | 1.997919e-13 | 16.96052
74.8482 | 24.7642 | 22.04012 | 0.8308139 | 2.724079 | 4.26224 | 1.995271e-13 | 16.94707
74.8582 | 24.7372 | 22.02542 | 0.8317539 | 2.711785 | 4.260245 | 1.992596e-13 | 16.93342
74.8682 | 24.6728 | 22.01046 | 0.8327027 | 2.662341 | 4.25819 | 1.989895e-13 | 16.91957
74.8782 | 24.6526 | 21.99525 | 0.8336602 | 2.657345 | 4.256075 | 1.987169e-13 | 16.90552
74.8882 | 24.6083 | 21.97981 | 0.8346264 | 2.628494 | 4.253902 | 1.984416e-13 | 16.89128
74.8982 | 24.5706 | 21.96412 | 0.8356013 | 2.606482 | 4.25167 | 1.981639e-13 | 16.87685
74.9082 | 24.5106 | 21.94819 | 0.8365849 | 2.562411 | 4.24938 | 1.978837e-13 | 16.86222
74.9182 | 24.4641 | 21.93202 | 0.8375772 | 2.532077 | 4.247033 | 1.976011e-13 | 16.84741
74.9282 | 24.3982 | 21.91562 | 0.8385783 | 2.482576 | 4.244629 | 1.97316e-13 | 16.83242
74.9382 | 24.3767 | 21.89899 | 0.839588 | 2.477709 | 4.242168 | 1.970286e-13 | 16.81724
74.9482 | 24.2931 | 21.88213 | 0.8406065 | 2.410969 | 4.239651 | 1.967388e-13 | 16.80187
74.9582 | 24.2487 | 21.86504 | 0.8416337 | 2.383655 | 4.23708 | 1.964467e-13 | 16.78633
74.9682 | 24.1782 | 21.84774 | 0.8426697 | 2.330462 | 4.234453 | 1.961523e-13 | 16.77062
74.9782 | 24.119 | 21.83021 | 0.8437143 | 2.288792 | 4.231773 | 1.958556e-13 | 16.75472
74.9882 | 24.0378 | 21.81246 | 0.8447677 | 2.225337 | 4.229038 | 1.955568e-13 | 16.73866
74.9982 | 23.986 | 21.7945 | 0.8458298 | 2.191498 | 4.226251 | 1.952557e-13 | 16.72242
75.0082 | 23.9178 | 21.77633 | 0.8469006 | 2.141472 | 4.223411 | 1.949525e-13 | 16.70602
75.0182 | 23.8613 | 21.75795 | 0.8479801 | 2.103353 | 4.220519 | 1.946472e-13 | 16.68945
75.0282 | 23.7963 | 21.73936 | 0.8490683 | 2.05694 | 4.217576 | 1.943398e-13 | 16.67272
75.0382 | 23.7222 | 21.72057 | 0.8501653 | 2.001632 | 4.214581 | 1.940303e-13 | 16.65582
75.0482 | 23.6381 | 21.70157 | 0.851271 | 1.936525 | 4.211536 | 1.937188e-13 | 16.63877
75.0582 | 23.5665 | 21.68239 | 0.8523854 | 1.884114 | 4.208442 | 1.934054e-13 | 16.62156
75.0682 | 23.5107 | 21.663 | 0.8535085 | 1.8477 | 4.205299 | 1.930899e-13 | 16.60419
75.0782 | 23.4443 | 21.64342 | 0.8546403 | 1.800876 | 4.202107 | 1.927726e-13 | 16.58668
75.0882 | 23.3739 | 21.62366 | 0.8557809 | 1.750243 | 4.198866 | 1.924534e-13 | 16.56901
75.0982 | 23.2975 | 21.6037 | 0.8569302 | 1.693796 | 4.195579 | 1.921323e-13 | 16.55119
75.1082 | 23.2275 | 21.58357 | 0.8580882 | 1.643933 | 4.192244 | 1.918094e-13 | 16.53323
75.1182 | 23.1654 | 21.56325 | 0.8592549 | 1.602149 | 4.188864 | 1.914847e-13 | 16.51513
75.1282 | 23.0826 | 21.54275 | 0.8604304 | 1.539846 | 4.185437 | 1.911582e-13 | 16.49689
75.1382 | 23.0251 | 21.52208 | 0.8616145 | 1.503016 | 4.181965 | 1.9083e-13 | 16.4785
75.1482 | 22.946 | 21.50124 | 0.8628074 | 1.44476 | 4.178448 | 1.905001e-13 | 16.45998
75.1582 | 22.8834 | 21.48023 | 0.864009 | 1.403172 | 4.174888 | 1.901686e-13 | 16.44133
75.1682 | 22.8136 | 21.45905 | 0.8652194 | 1.354551 | 4.171284 | 1.898354e-13 | 16.42255
75.1782 | 22.7524 | 21.43771 | 0.8664384 | 1.314694 | 4.167637 | 1.895007e-13 | 16.40363
75.1882 | 22.682 | 21.4162 | 0.8676662 | 1.265799 | 4.163948 | 1.891643e-13 | 16.38459
75.1982 | 22.6204 | 21.39454 | 0.8689027 | 1.225862 | 4.160217 | 1.888265e-13 | 16.36542
75.2082 | 22.5507 | 21.37272 | 0.8701479 | 1.17798 | 4.156445 | 1.884871e-13 | 16.34613
75.2182 | 22.4862 | 21.35075 | 0.8714018 | 1.135451 | 4.152632 | 1.881463e-13 | 16.32671
75.2281 | 22.4243 | 21.32886 | 0.8726518 | 1.095441 | 4.14882 | 1.878075e-13 | 16.30739
75.2381 | 22.3637 | 21.30659 | 0.8739231 | 1.057109 | 4.144928 | 1.874639e-13 | 16.28774
75.2481 | 22.2957 | 21.28418 | 0.8752031 | 1.01152 | 4.140998 | 1.871188e-13 | 16.26798
75.2581 | 22.2409 | 21.26163 | 0.8764918 | 0.979272 | 4.137029 | 1.867725e-13 | 16.24811
75.2681 | 22.1866 | 21.23893 | 0.8777892 | 0.9476651 | 4.133021 | 1.864248e-13 | 16.22812
75.2781 | 22.1264 | 21.21611 | 0.8790954 | 0.9102918 | 4.128978 | 1.860758e-13 | 16.20804
75.2881 | 22.0666 | 21.19315 | 0.8804102 | 0.8734534 | 4.124897 | 1.857256e-13 | 16.18784
75.2981 | 22.0009 | 21.17005 | 0.8817338 | 0.8308456 | 4.12078 | 1.853741e-13 | 16.16754
75.3081 | 21.9547 | 21.14683 | 0.8830661 | 0.8078655 | 4.116628 | 1.850215e-13 | 16.14714
75.3181 | 21.9147 | 21.12349 | 0.8844071 | 0.7912107 | 4.112441 | 1.846677e-13 | 16.12664
75.3281 | 21.8706 | 21.10002 | 0.8857569 | 0.7705784 | 4.108219 | 1.843128e-13 | 16.10605
75.3381 | 21.8154 | 21.07643 | 0.8871153 | 0.7389658 | 4.103964 | 1.839568e-13 | 16.08536
75.3481 | 21.7825 | 21.05273 | 0.8884825 | 0.729771 | 4.099675 | 1.835997e-13 | 16.06457
75.3581 | 21.7455 | 21.02891 | 0.8898584 | 0.7165914 | 4.095353 | 1.832416e-13 | 16.0437
75.3681 | 21.6963 | 21.00498 | 0.8912429 | 0.6913234 | 4.091 | 1.828824e-13 | 16.02273
75.3781 | 21.6439 | 20.98094 | 0.8926362 | 0.6629645 | 4.086614 | 1.825223e-13 | 16.00168
75.3881 | 21.6175 | 20.95679 | 0.8940383 | 0.6607118 | 4.082198 | 1.821612e-13 | 15.98055
75.3981 | 21.5873 | 20.93254 | 0.895449 | 0.6547642 | 4.077751 | 1.817992e-13 | 15.95934
75.4081 | 21.5376 | 20.90818 | 0.8968684 | 0.6294172 | 4.073274 | 1.814364e-13 | 15.93804
75.4181 | 21.5118 | 20.88373 | 0.8982965 | 0.6280716 | 4.068768 | 1.810726e-13 | 15.91666
75.4281 | 21.4943 | 20.85918 | 0.8997334 | 0.6351193 | 4.064233 | 1.80708e-13 | 15.89521
75.4381 | 21.4473 | 20.83454 | 0.901179 | 0.612763 | 4.059669 | 1.803426e-13 | 15.87369
75.4481 | 21.4204 | 20.8098 | 0.9026332 | 0.6105967 | 4.055077 | 1.799764e-13 | 15.85209
75.4581 | 21.41 | 20.78498 | 0.9040962 | 0.6250203 | 4.050458 | 1.796094e-13 | 15.83043
75.4681 | 21.3733 | 20.76007 | 0.9055679 | 0.6132309 | 4.045812 | 1.792418e-13 | 15.80869
75.4781 | 21.3484 | 20.73507 | 0.9070482 | 0.6133259 | 4.04114 | 1.788734e-13 | 15.78689
75.4881 | 21.3153 | 20.71 | 0.9085373 | 0.6053012 | 4.036442 | 1.785043e-13 | 15.76502
75.4981 | 21.2998 | 20.68484 | 0.9100351 | 0.614957 | 4.031719 | 1.781346e-13 | 15.74309
75.5081 | 21.2577 | 20.65961 | 0.9115416 | 0.5980886 | 4.026971 | 1.777643e-13 | 15.7211
75.5181 | 21.2422 | 20.63431 | 0.9130568 | 0.6078944 | 4.022199 | 1.773933e-13 | 15.69905
75.5281 | 21.2145 | 20.60893 | 0.9145807 | 0.6055734 | 4.017403 | 1.770218e-13 | 15.67694
75.5381 | 21.1892 | 20.58348 | 0.9161133 | 0.6057214 | 4.012583 | 1.766498e-13 | 15.65478
75.5481 | 21.1585 | 20.55796 | 0.9176545 | 0.6005361 | 4.007741 | 1.762772e-13 | 15.63257
75.5581 | 21.1448 | 20.53238 | 0.9192045 | 0.6124175 | 4.002877 | 1.759041e-13 | 15.6103
75.5681 | 21.1253 | 20.50674 | 0.9207632 | 0.6185608 | 3.997991 | 1.755306e-13 | 15.58799
75.5781 | 21.0968 | 20.48104 | 0.9223306 | 0.6157648 | 3.993083 | 1.751566e-13 | 15.56562
75.5881 | 21.0773 | 20.45527 | 0.9239066 | 0.6220263 | 3.988155 | 1.747822e-13 | 15.54321
75.5981 | 21.0582 | 20.42945 | 0.9254914 | 0.6287459 | 3.983206 | 1.744074e-13 | 15.52076
75.6081 | 21.0217 | 20.40358 | 0.9270848 | 0.6181182 | 3.978238 | 1.740322e-13 | 15.49826
75.6181 | 21.0044 | 20.37766 | 0.928687 | 0.6267431 | 3.973249 | 1.736567e-13 | 15.47572
75.6281 | 20.967 | 20.35168 | 0.9302978 | 0.6153154 | 3.968243 | 1.732808e-13 | 15.45314
75.6381 | 20.9393 | 20.32566 | 0.9319173 | 0.6136369 | 3.963217 | 1.729046e-13 | 15.43053
75.6481 | 20.9276 | 20.2996 | 0.9335455 | 0.6280032 | 3.958174 | 1.725282e-13 | 15.40788
75.6581 | 20.9039 | 20.27349 | 0.9351824 | 0.630413 | 3.953113 | 1.721515e-13 | 15.38519
75.6681 | 20.8721 | 20.24734 | 0.9368279 | 0.6247642 | 3.948034 | 1.717745e-13 | 15.36247
75.6781 | 20.8471 | 20.22114 | 0.9384822 | 0.625955 | 3.942939 | 1.713973e-13 | 15.33972
75.6881 | 20.8155 | 20.19492 | 0.9401451 | 0.6205816 | 3.937828 | 1.7102e-13 | 15.31695
75.6981 | 20.7943 | 20.16866 | 0.9418167 | 0.6256448 | 3.932701 | 1.706424e-13 | 15.29414
75.7081 | 20.7697 | 20.14236 | 0.943497 | 0.6273407 | 3.927558 | 1.702648e-13 | 15.2713
75.7181 | 20.7342 | 20.11603 | 0.9451859 | 0.6181672 | 3.922401 | 1.698869e-13 | 15.24845
75.7281 | 20.7109 | 20.08968 | 0.9468836 | 0.6212237 | 3.917228 | 1.69509e-13 | 15.22556
75.7381 | 20.6764 | 20.06329 | 0.9485899 | 0.6131083 | 3.912042 | 1.69131e-13 | 15.20266
75.7481 | 20.6323 | 20.03688 | 0.9503049 | 0.5954174 | 3.906842 | 1.687529e-13 | 15.17974
75.7581 | 20.6011 | 20.01045 | 0.9520285 | 0.5906505 | 3.901629 | 1.683747e-13 | 15.15679
75.7681 | 20.5757 | 19.98399 | 0.9537608 | 0.5917051 | 3.896402 | 1.679966e-13 | 15.13383
75.7781 | 20.5322 | 19.95752 | 0.9555018 | 0.5746801 | 3.891164 | 1.676184e-13 | 15.11085
75.7881 | 20.486 | 19.93103 | 0.9572514 | 0.5549736 | 3.885913 | 1.672402e-13 | 15.08786
75.7981 | 20.4623 | 19.90452 | 0.9590097 | 0.5577839 | 3.88065 | 1.66862e-13 | 15.06486
75.8081 | 20.425 | 19.87799 | 0.9607767 | 0.5470097 | 3.875375 | 1.664839e-13 | 15.04184
75.818 | 20.3784 | 19.85171 | 0.9625345 | 0.5266901 | 3.870141 | 1.661096e-13 | 15.01903
75.828 | 20.3418 | 19.82516 | 0.9643187 | 0.5166393 | 3.864846 | 1.657316e-13 | 14.996
75.838 | 20.2932 | 19.7986 | 0.9661116 | 0.4945982 | 3.85954 | 1.653537e-13 | 14.97295
75.848 | 20.23 | 19.77203 | 0.9679131 | 0.4579664 | 3.854223 | 1.649759e-13 | 14.9499
75.858 | 20.1835 | 19.74546 | 0.9697232 | 0.4380398 | 3.848898 | 1.645983e-13 | 14.92684
75.868 | 20.1325 | 19.71888 | 0.971542 | 0.4136177 | 3.843563 | 1.642208e-13 | 14.90378
75.878 | 20.0856 | 19.6923 | 0.9733695 | 0.3933011 | 3.838219 | 1.638435e-13 | 14.88071
75.888 | 20.0345 | 19.66571 | 0.9752056 | 0.3687852 | 3.832867 | 1.634663e-13 | 14.85764
75.898 | 19.9845 | 19.63913 | 0.9770504 | 0.3453693 | 3.827507 | 1.630894e-13 | 14.83457
75.908 | 19.9229 | 19.61255 | 0.9789038 | 0.310353 | 3.822139 | 1.627126e-13 | 14.8115
75.918 | 19.8682 | 19.58597 | 0.9807658 | 0.2822333 | 3.816763 | 1.623361e-13 | 14.78844
75.928 | 19.8006 | 19.55939 | 0.9826365 | 0.241211 | 3.81138 | 1.619598e-13 | 14.76537
75.938 | 19.7473 | 19.53282 | 0.9845158 | 0.2144828 | 3.80599 | 1.615838e-13 | 14.74231
75.948 | 19.6815 | 19.50625 | 0.9864037 | 0.1752468 | 3.800594 | 1.612081e-13 | 14.71926
75.958 | 19.626 | 19.4797 | 0.9883003 | 0.146304 | 3.795191 | 1.608326e-13 | 14.6962
75.968 | 19.5463 | 19.45315 | 0.9902055 | 0.09315074 | 3.789783 | 1.604575e-13 | 14.67316
75.978 | 19.4685 | 19.42661 | 0.9921193 | 0.04188735 | 3.784368 | 1.600826e-13 | 14.65013
75.988 | 19.4255 | 19.40009 | 0.9940418 | 0.02541095 | 3.778949 | 1.597081e-13 | 14.6271
75.998 | 19.3509 | 19.37358 | 0.9959729 | -0.02267722 | 3.773524 | 1.593339e-13 | 14.60408
76.008 | 19.2862 | 19.34708 | 0.9979126 | -0.06088207 | 3.768094 | 1.589601e-13 | 14.58108
76.018 | 19.2187 | 19.3206 | 0.9998609 | -0.1019015 | 3.76266 | 1.585866e-13 | 14.55808
76.028 | 19.1583 | 19.29414 | 1.001818 | -0.1358385 | 3.757222 | 1.582136e-13 | 14.5351
76.038 | 19.0837 | 19.26769 | 1.003783 | -0.1839929 | 3.751779 | 1.578409e-13 | 14.51213
76.048 | 19.0127 | 19.24127 | 1.005758 | -0.2285674 | 3.746333 | 1.574686e-13 | 14.48918
76.058 | 18.9559 | 19.21486 | 1.00774 | -0.2589625 | 3.740884 | 1.570967e-13 | 14.46624
76.068 | 18.8759 | 19.18848 | 1.009732 | -0.3125787 | 3.735431 | 1.567253e-13 | 14.44332
76.078 | 18.8206 | 19.16212 | 1.011732 | -0.3415169 | 3.729975 | 1.563543e-13 | 14.42041
76.088 | 18.7457 | 19.13578 | 1.01374 | -0.39008 | 3.724517 | 1.559837e-13 | 14.39752
76.098 | 18.6772 | 19.10947 | 1.015758 | -0.4322675 | 3.719056 | 1.556136e-13 | 14.37465
76.108 | 18.6155 | 19.08318 | 1.017783 | -0.4676799 | 3.713593 | 1.55244e-13 | 14.3518
76.118 | 18.5639 | 19.05692 | 1.019818 | -0.4930204 | 3.708128 | 1.548749e-13 | 14.32897
76.128 | 18.481 | 19.03069 | 1.021861 | -0.549688 | 3.702661 | 1.545062e-13 | 14.30617
76.138 | 18.4431 | 19.00448 | 1.023912 | -0.5613844 | 3.697193 | 1.541381e-13 | 14.28338
76.148 | 18.3613 | 18.97831 | 1.025972 | -0.6170095 | 3.691723 | 1.537705e-13 | 14.26061
76.158 | 18.3149 | 18.95217 | 1.028041 | -0.6372654 | 3.686252 | 1.534033e-13 | 14.23787
76.168 | 18.2606 | 18.92605 | 1.030118 | -0.6654528 | 3.68078 | 1.530368e-13 | 14.21515
76.178 | 18.2055 | 18.89997 | 1.032204 | -0.6944723 | 3.675307 | 1.526707e-13 | 14.19246
76.188 | 18.1469 | 18.87392 | 1.034299 | -0.7270244 | 3.669834 | 1.523052e-13 | 14.16979
76.198 | 18.0855 | 18.84791 | 1.036402 | -0.7624108 | 3.664361 | 1.519403e-13 | 14.14715
76.208 | 18.0272 | 18.82193 | 1.038514 | -0.7947314 | 3.658887 | 1.515759e-13 | 14.12453
76.218 | 17.9723 | 18.79599 | 1.040634 | -0.8236875 | 3.653414 | 1.512121e-13 | 14.10194
76.228 | 17.9332 | 18.77008 | 1.042762 | -0.8368794 | 3.64794 | 1.508488e-13 | 14.07938
76.238 | 17.8896 | 18.74421 | 1.0449 | -0.8546077 | 3.642467 | 1.504862e-13 | 14.05684
76.248 | 17.8334 | 18.71837 | 1.047046 | -0.8849736 | 3.636995 | 1.501241e-13 | 14.03433
76.258 | 17.8059 | 18.69258 | 1.0492 | -0.8866784 | 3.631523 | 1.497627e-13 | 14.01186
76.268 | 17.7344 | 18.66682 | 1.051363 | -0.9324215 | 3.626052 | 1.494019e-13 | 13.98941
76.278 | 17.7031 | 18.6411 | 1.053535 | -0.9380029 | 3.620582 | 1.490416e-13 | 13.96699
76.288 | 17.6398 | 18.61543 | 1.055715 | -0.9756263 | 3.615114 | 1.486821e-13 | 13.9446
76.298 | 17.6048 | 18.58979 | 1.057903 | -0.9849884 | 3.609646 | 1.483231e-13 | 13.92224
76.308 | 17.5539 | 18.56419 | 1.060101 | -1.010293 | 3.604181 | 1.479648e-13 | 13.89991
76.318 | 17.5241 | 18.53864 | 1.062306 | -1.014538 | 3.598716 | 1.476071e-13 | 13.87762
76.328 | 17.4677 | 18.51313 | 1.064521 | -1.045425 | 3.593254 | 1.4725e-13 | 13.85535
76.338 | 17.4265 | 18.48766 | 1.066743 | -1.061157 | 3.587793 | 1.468936e-13 | 13.83312
76.348 | 17.3969 | 18.46223 | 1.068975 | -1.06533 | 3.582335 | 1.465379e-13 | 13.81092
76.358 | 17.3452 | 18.43685 | 1.071215 | -1.091647 | 3.576878 | 1.461828e-13 | 13.78875
76.368 | 17.3201 | 18.41151 | 1.073463 | -1.091409 | 3.571424 | 1.458284e-13 | 13.76662
76.378 | 17.2732 | 18.38622 | 1.07572 | -1.113015 | 3.565972 | 1.454747e-13 | 13.74452
76.388 | 17.2351 | 18.36097 | 1.077985 | -1.125867 | 3.560523 | 1.451217e-13 | 13.72246
76.3979 | 17.194 | 18.33602 | 1.080236 | -1.142024 | 3.555133 | 1.447729e-13 | 13.70066
76.4079 | 17.1582 | 18.31087 | 1.082519 | -1.152665 | 3.549688 | 1.444212e-13 | 13.67866
76.4179 | 17.1212 | 18.28575 | 1.08481 | -1.164553 | 3.544247 | 1.440702e-13 | 13.6567
76.4279 | 17.0866 | 18.26069 | 1.087109 | -1.174087 | 3.538809 | 1.437199e-13 | 13.63477
76.4379 | 17.0447 | 18.23567 | 1.089417 | -1.190967 | 3.533373 | 1.433703e-13 | 13.61288
76.4479 | 17.0013 | 18.21069 | 1.091733 | -1.209395 | 3.527941 | 1.430214e-13 | 13.59102
76.4579 | 16.9795 | 18.18577 | 1.094058 | -1.206269 | 3.522511 | 1.426732e-13 | 13.5692
76.4679 | 16.948 | 18.16089 | 1.096391 | -1.212891 | 3.517085 | 1.423257e-13 | 13.54741
76.4779 | 16.9117 | 18.13606 | 1.098733 | -1.22436 | 3.511662 | 1.419789e-13 | 13.52566
76.4879 | 16.8815 | 18.11128 | 1.101084 | -1.229778 | 3.506242 | 1.416329e-13 | 13.50395
76.4979 | 16.8508 | 18.08654 | 1.103442 | -1.235745 | 3.500826 | 1.412875e-13 | 13.48228
76.5079 | 16.823 | 18.06186 | 1.10581 | -1.238859 | 3.495413 | 1.409429e-13 | 13.46064
76.5179 | 16.7734 | 18.03722 | 1.108185 | -1.263821 | 3.490004 | 1.40599e-13 | 13.43903
76.5279 | 16.7455 | 18.01263 | 1.11057 | -1.267132 | 3.484599 | 1.402558e-13 | 13.41746
76.5379 | 16.7224 | 17.98809 | 1.112962 | -1.265692 | 3.479197 | 1.399134e-13 | 13.39593
76.5479 | 16.677 | 17.9636 | 1.115363 | -1.286602 | 3.473799 | 1.395716e-13 | 13.37444
76.5579 | 16.6541 | 17.93916 | 1.117773 | -1.28506 | 3.468404 | 1.392306e-13 | 13.35298
76.5679 | 16.6349 | 17.91477 | 1.120191 | -1.279868 | 3.463014 | 1.388904e-13 | 13.33156
76.5779 | 16.5952 | 17.89042 | 1.122618 | -1.295223 | 3.457627 | 1.385509e-13 | 13.31017905
76.5879 | 16.5784 | 17.86613 | 1.125053 | -1.287729 | 3.452243 | 1.382121e-13 | 13.28883
76.5979 | 16.5363 | 17.84188 | 1.127496 | -1.305584 | 3.446864 | 1.37874e-13 | 13.26752
76.6079 | 16.516 | 17.81769 | 1.129948 | -1.301688 | 3.441489 | 1.375367e-13 | 13.24625
76.6179 | 16.4944 | 17.79354 | 1.132408 | -1.299141 | 3.436118 | 1.372001e-13 | 13.22502
76.6279 | 16.4526 | 17.76944 | 1.134877 | -1.316845 | 3.430751 | 1.368643e-13 | 13.20382
76.6379 | 16.4315 | 17.7454 | 1.137354 | -1.313897 | 3.425387 | 1.365292e-13 | 13.18266
76.6479 | 16.4034 | 17.7214 | 1.139839 | -1.317998 | 3.420028 | 1.361949e-13 | 13.16153
76.6579 | 16.3777 | 17.69745 | 1.142333 | -1.319749 | 3.414673 | 1.358613e-13 | 13.14044
76.6679 | 16.3463 | 17.67355 | 1.144836 | -1.327249 | 3.409321 | 1.355284e-13 | 13.11939
76.6779 | 16.3206 | 17.6497 | 1.147347 | -1.329098 | 3.403974 | 1.351963e-13 | 13.09838
76.6879 | 16.3021 | 17.62589 | 1.149866 | -1.323794 | 3.398631 | 1.348649e-13 | 13.0774
76.6979 | 16.2758 | 17.60214 | 1.152393 | -1.326342 | 3.393292 | 1.345342e-13 | 13.05646
76.7079 | 16.2485 | 17.57844 | 1.154929 | -1.329938 | 3.387957 | 1.342044e-13 | 13.03555
76.7179 | 16.2204 | 17.55478 | 1.157474 | -1.334382 | 3.382626 | 1.338752e-13 | 13.01468
76.7279 | 16.2029 | 17.53117 | 1.160027 | -1.328274 | 3.377298 | 1.335468e-13 | 12.99385
76.7379 | 16.186 | 17.50761 | 1.162588 | -1.321615 | 3.371975 | 1.332191e-13 | 12.97305
76.7479 | 16.1538 | 17.4841 | 1.165157 | -1.330304 | 3.366656 | 1.328922e-13 | 12.95229
76.7579 | 16.1343 | 17.46064 | 1.167735 | -1.326342 | 3.361341 | 1.32566e-13 | 12.93157
76.7679 | 16.1085 | 17.43723 | 1.170322 | -1.328726 | 3.35603 | 1.322405e-13 | 12.91087
76.7779 | 16.0823 | 17.41386 | 1.172916 | -1.331559 | 3.350723 | 1.319158e-13 | 12.89022
76.7879 | 16.0656 | 17.39054 | 1.175519 | -1.32494 | 3.34542 | 1.315919e-13 | 12.8696
76.7979 | 16.0476 | 17.36727 | 1.178131 | -1.319666 | 3.34012 | 1.312686e-13 | 12.84902
76.8079 | 16.0194 | 17.34404 | 1.180751 | -1.32464 | 3.334825 | 1.309461e-13 | 12.82846
76.8179 | 16.0046 | 17.32086 | 1.183379 | -1.316261 | 3.329533 | 1.306244e-13 | 12.80795
76.8279 | 15.9908 | 17.29773 | 1.186015 | -1.306929 | 3.324245 | 1.303034e-13 | 12.78747
76.8379 | 15.9709 | 17.27464 | 1.18866 | -1.303743 | 3.318961 | 1.299831e-13 | 12.76702
76.8479 | 15.9451 | 17.2516 | 1.191313 | -1.306502 | 3.313681 | 1.296635e-13 | 12.74661
76.8579 | 15.9388 | 17.22861 | 1.193975 | -1.289807 | 3.308405 | 1.293447e-13 | 12.72623
76.8679 | 15.9115 | 17.20566 | 1.196645 | -1.294157 | 3.303132 | 1.290266e-13 | 12.70588
76.8779 | 15.8978 | 17.18275 | 1.199323 | -1.284952 | 3.297862 | 1.287092e-13 | 12.68557
76.8879 | 15.8649 | 17.15989 | 1.202009 | -1.294992 | 3.292596 | 1.283925e-13 | 12.66529
76.8979 | 15.8625 | 17.13708 | 1.204704 | -1.274577 | 3.287334 | 1.280766e-13 | 12.64504
76.9079 | 15.8357 | 17.11431 | 1.207407 | -1.278606 | 3.282076 | 1.277614e-13 | 12.62482
76.9179 | 15.8139 | 17.09158 | 1.210119 | -1.277678 | 3.276821 | 1.274469e-13 | 12.60464
76.9279 | 15.7932 | 17.06889 | 1.212838 | -1.275694 | 3.271569 | 1.271331e-13 | 12.58449
76.9379 | 15.7782 | 17.04625 | 1.215566 | -1.268052 | 3.26632 | 1.2682e-13 | 12.56437
76.9479 | 15.7555 | 17.02365 | 1.218303 | -1.268154 | 3.261075 | 1.265077e-13 | 12.54428
76.9579 | 15.7487 | 17.0011 | 1.221047 | -1.252397 | 3.255833 | 1.261961e-13 | 12.52422
76.9679 | 15.7148 | 16.97858 | 1.2238 | -1.263782 | 3.250594 | 1.258851e-13 | 12.50419
76.9779 | 15.7007 | 16.95611 | 1.226561 | -1.255408 | 3.245358 | 1.255749e-13 | 12.48419
76.9878 | 15.6816 | 16.93389 | 1.229303 | -1.252292 | 3.240176 | 1.252684e-13 | 12.46441
76.9978 | 15.6683 | 16.9115 | 1.23208 | -1.243199 | 3.234945 | 1.249596e-13 | 12.44447
77.0078 | 15.6405 | 16.88915 | 1.234866 | -1.248648 | 3.229719 | 1.246515e-13 | 12.42456
77.0178 | 15.6202 | 16.86684 | 1.23766 | -1.246636 | 3.224494 | 1.24344e-13 | 12.40468
77.0278 | 15.6149 | 16.84456 | 1.240463 | -1.229664 | 3.219273 | 1.240373e-13 | 12.38483
77.0378 | 15.5899 | 16.82233 | 1.243273 | -1.23243 | 3.214054 | 1.237312e-13 | 12.365
77.0478 | 15.5686 | 16.80013 | 1.246092 | -1.231535 | 3.208838 | 1.234259e-13 | 12.3452
77.0578 | 15.5634 | 16.77798 | 1.248919 | -1.214578 | 3.203624 | 1.231212e-13 | 12.32543
77.0678 | 15.5471 | 16.75586 | 1.251755 | -1.208758 | 3.198413 | 1.228172e-13 | 12.30569
77.0778 | 15.5291 | 16.73378 | 1.254598 | -1.204677 | 3.193205 | 1.225139e-13 | 12.28597
77.0878 | 15.5145 | 16.71173 | 1.25745 | -1.197232 | 3.187998 | 1.222113e-13 | 12.26628
77.0978 | 15.5033 | 16.68972 | 1.26031 | -1.186423 | 3.182794 | 1.219093e-13 | 12.24662
77.1078 | 15.4883 | 16.66775 | 1.263178 | -1.179449 | 3.177592 | 1.21608e-13 | 12.22698
77.1178 | 15.4692 | 16.64581 | 1.266055 | -1.176612 | 3.172392 | 1.213074e-13 | 12.20737
77.1278 | 15.4607 | 16.62391 | 1.268939 | -1.163208 | 3.167194 | 1.210074e-13 | 12.18777
77.1378 | 15.4506 | 16.60204 | 1.271832 | -1.15144 | 3.161998 | 1.207082e-13 | 12.16821
77.1478 | 15.4315 | 16.5802 | 1.274733 | -1.148705 | 3.156804 | 1.204095e-13 | 12.14867
77.1578 | 15.418 | 16.5584 | 1.277643 | -1.140404 | 3.151611 | 1.201116e-13 | 12.12915
77.1678 | 15.4093 | 16.53663 | 1.28056 | -1.127335 | 3.14642 | 1.198142e-13 | 12.10965
77.1778 | 15.3896 | 16.5149 | 1.283485 | -1.125299 | 3.141231 | 1.195176e-13 | 12.09018
77.1878 | 15.3887 | 16.49319 | 1.286419 | -1.104495 | 3.136044 | 1.192215e-13 | 12.07073
77.1978 | 15.3662 | 16.47152 | 1.289361 | -1.105322 | 3.130857 | 1.189262e-13 | 12.0513
77.2078 | 15.3593 | 16.44988 | 1.292311 | -1.09058 | 3.125672 | 1.186314e-13 | 12.0319
77.2178 | 15.3441 | 16.42827 | 1.295269 | -1.084169 | 3.120489 | 1.183373e-13 | 12.01251
77.2278 | 15.3191 | 16.40669 | 1.298236 | -1.087586 | 3.115306 | 1.180439e-13 | 11.99314
77.2378 | 15.3153 | 16.38513 | 1.30121 | -1.069834 | 3.110124 | 1.17751e-13 | 11.9738
77.2478 | 15.3006 | 16.36361 | 1.304193 | -1.06301 | 3.104944 | 1.174588e-13 | 11.95447
77.2578 | 15.2916 | 16.34212 | 1.307184 | -1.050515 | 3.099764 | 1.171672e-13 | 11.93517
77.2678 | 15.2708 | 16.32065 | 1.310183 | -1.049847 | 3.094585 | 1.168763e-13 | 11.91588
77.2778 | 15.2638 | 16.29921 | 1.31319 | -1.035407 | 3.089407 | 1.165859e-13 | 11.89661
77.2878 | 15.2494 | 16.27779 | 1.316205 | -1.028394 | 3.084229 | 1.162962e-13 | 11.87736
77.2978 | 15.2384 | 16.25641 | 1.319228 | -1.018006 | 3.079052 | 1.160071e-13 | 11.85813
77.3078 | 15.2244 | 16.23505 | 1.322259 | -1.010645 | 3.073875 | 1.157186e-13 | 11.83891
77.3178 | 15.2099 | 16.21371 | 1.325299 | -1.003808 | 3.068699 | 1.154307e-13 | 11.81971
77.3278 | 15.1951 | 16.1924 | 1.328346 | -0.9972971 | 3.063523 | 1.151434e-13 | 11.80053
77.3378 | 15.1802 | 16.17111 | 1.331402 | -0.9909089 | 3.058347 | 1.148567e-13 | 11.78136
77.3478 | 15.17 | 16.14985 | 1.334465 | -0.9798455 | 3.053171 | 1.145706e-13 | 11.76221
77.3578 | 15.1584 | 16.1286 | 1.337537 | -0.9702049 | 3.047995 | 1.142851e-13 | 11.74307
77.3678 | 15.1536 | 16.10739 | 1.340617 | -0.9537865 | 3.042819 | 1.140002e-13 | 11.72395
77.3778 | 15.1364 | 16.08619 | 1.343705 | -0.9497898 | 3.037642 | 1.137159e-13 | 11.70484
77.3878 | 15.1357 | 16.06502 | 1.346801 | -0.9293151 | 3.032466 | 1.134322e-13 | 11.68575
77.3978 | 15.1128 | 16.04386 | 1.349905 | -0.9310616 | 3.027289 | 1.13149e-13 | 11.66667
77.4078 | 15.1079 | 16.02273 | 1.353017 | -0.9148288 | 3.022111 | 1.128664e-13 | 11.6476
77.4178 | 15.0994 | 16.00161 | 1.356137 | -0.9022149 | 3.016933 | 1.125844e-13 | 11.62854
77.4278 | 15.0892 | 15.98052 | 1.359265 | -0.8913218 | 3.011755 | 1.12303e-13 | 11.6095
77.4378 | 15.0892 | 15.95945 | 1.362401 | -0.8702463 | 3.006575 | 1.120221e-13 | 11.59047
77.4478 | 15.0602 | 15.93839 | 1.365545 | -0.8781897 | 3.001395 | 1.117418e-13 | 11.57145
77.4578 | 15.0517 | 15.91735 | 1.368697 | -0.8656517 | 2.996213 | 1.114621e-13 | 11.55244
77.4678 | 15.0462 | 15.89633 | 1.371858 | -0.8501308 | 2.991031 | 1.111829e-13 | 11.53344
77.4778 | 15.0413 | 15.87533 | 1.375026 | -0.834026 | 2.985847 | 1.109043e-13 | 11.51445
77.4878 | 15.0326 | 15.85434 | 1.378202 | -0.8217378 | 2.980663 | 1.106263e-13 | 11.49547
77.4978 | 15.0265 | 15.83337 | 1.381386 | -0.806866 | 2.975477 | 1.103487e-13 | 11.4765
77.5078 | 15.0098 | 15.81241 | 1.384578 | -0.8026099 | 2.97029 | 1.100718e-13 | 11.45754
77.5178 | 14.9935 | 15.79147 | 1.387778 | -0.797968 | 2.965101 | 1.097954e-13 | 11.43859
77.5278 | 14.9902 | 15.77054 | 1.390986 | -0.7803404 | 2.95991 | 1.095195e-13 | 11.41964
77.5378 | 14.9692 | 15.74963 | 1.394202 | -0.7804274 | 2.954718 | 1.092442e-13 | 11.40071
77.5478 | 14.9649 | 15.72873 | 1.397426 | -0.7638279 | 2.949525 | 1.089694e-13 | 11.38178
77.5578 | 14.9489 | 15.70784 | 1.400658 | -0.75894 | 2.944329 | 1.086951e-13 | 11.36285
77.5677 | 14.9393 | 15.68718 | 1.403866 | -0.7478816 | 2.939185 | 1.084242e-13 | 11.34413
77.5777 | 14.9315 | 15.66631 | 1.407113 | -0.7348123 | 2.933984 | 1.081509e-13 | 11.32521
77.5877 | 14.9189 | 15.64546 | 1.410369 | -0.7265617 | 2.928783 | 1.078782e-13 | 11.30631
77.5977 | 14.9054 | 15.62462 | 1.413632 | -0.7192213 | 2.923579 | 1.076061e-13 | 11.28741
77.6077 | 14.8897 | 15.60379 | 1.416904 | -0.7140916 | 2.918374 | 1.073344e-13 | 11.26851
77.6177 | 14.8769 | 15.58298 | 1.420183 | -0.7060787 | 2.913167 | 1.070634e-13 | 11.24963
77.6277 | 14.8687 | 15.56217 | 1.423471 | -0.6934687 | 2.907956 | 1.067928e-13 | 11.23074
77.6377 | 14.8566 | 15.54137 | 1.426766 | -0.6847689 | 2.902744 | 1.065227e-13 | 11.21186
77.6477 | 14.8355 | 15.52058 | 1.430069 | -0.6850767 | 2.897528 | 1.062531e-13 | 11.19298
77.6577 | 14.8329 | 15.49979 | 1.43338 | -0.6668937 | 2.89231 | 1.059841e-13 | 11.1741
77.6677 | 14.8227 | 15.47902 | 1.436699 | -0.6563182 | 2.88709 | 1.057155e-13 | 11.15523
77.6777 | 14.8056 | 15.45825 | 1.440025 | -0.6526499 | 2.881866 | 1.054474e-13 | 11.13636
77.6877 | 14.7944 | 15.43749 | 1.44336 | -0.6430889 | 2.87664 | 1.051799e-13 | 11.11749
77.6977 | 14.7861 | 15.41674 | 1.446702 | -0.6306353 | 2.871411 | 1.049128e-13 | 11.09862
77.7077 | 14.7676 | 15.39599 | 1.450052 | -0.6283876 | 2.866179 | 1.046463e-13 | 11.07976
77.7177 | 14.7646 | 15.37525 | 1.45341 | -0.6106454 | 2.860944 | 1.043802e-13 | 11.06089
77.7277 | 14.7438 | 15.35451 | 1.456776 | -0.6107089 | 2.855706 | 1.041147e-13 | 11.04203
77.7377 | 14.7339 | 15.33378 | 1.46015 | -0.5998773 | 2.850465 | 1.038496e-13 | 11.02316
77.7477 | 14.7218 | 15.31305 | 1.463532 | -0.5912505 | 2.84522 | 1.03585e-13 | 11.0043
77.7577 | 14.7111 | 15.29233 | 1.466921 | -0.581228 | 2.839972 | 1.033209e-13 | 10.98543
77.7677 | 14.7081 | 15.27161 | 1.470318 | -0.5635099 | 2.834721 | 1.030573e-13 | 10.96657
77.7777 | 14.6872 | 15.25089 | 1.473723 | -0.5636946 | 2.829467 | 1.027942e-13 | 10.9477
77.7877 | 14.6696 | 15.23018 | 1.477136 | -0.5605828 | 2.824209 | 1.025316e-13 | 10.92884
77.7977 | 14.6508 | 15.20947 | 1.480556 | -0.5586739 | 2.818948 | 1.022694e-13 | 10.90997
77.8077 | 14.6493 | 15.18877 | 1.483985 | -0.5394676 | 2.813683 | 1.020078e-13 | 10.8911
77.8177 | 14.6336 | 15.16806 | 1.487421 | -0.5344632 | 2.808414 | 1.017466e-13 | 10.87223
77.8277 | 14.615 | 15.14736 | 1.490865 | -0.5323554 | 2.803141 | 1.014858e-13 | 10.85335
77.8377 | 14.5925 | 15.12665 | 1.494316 | -0.5341543 | 2.797865 | 1.012256e-13 | 10.83447
77.8477 | 14.5881 | 15.10595 | 1.497776 | -0.5178546 | 2.792585 | 1.009658e-13 | 10.81559
77.8577 | 14.5766 | 15.08526 | 1.501243 | -0.5086567 | 2.787301 | 1.007065e-13 | 10.79671
77.8677 | 14.5646 | 15.06456 | 1.504718 | -0.4999644 | 2.782015 | 1.004477e-13 | 10.77783
77.8777 | 14.5542 | 15.04387 | 1.5082 | -0.4896663 | 2.776724 | 1.001894e-13 | 10.75894
77.8877 | 14.5333 | 15.02317 | 1.51169 | -0.4898686 | 2.771429 | 9.993147e-14 | 10.74005
77.8977 | 14.5148 | 15.00247 | 1.515188 | -0.4876708 | 2.766129 | 9.967405e-14 | 10.72115
77.9077 | 14.5043 | 14.98177 | 1.518694 | -0.4774729 | 2.760826 | 9.94171e-14 | 10.70225
77.9177 | 14.4882 | 14.96107 | 1.522207 | -0.4728736 | 2.755519 | 9.916061e-14 | 10.68335
77.9277 | 14.4705 | 14.94037 | 1.525728 | -0.4698733 | 2.750207 | 9.890458e-14 | 10.66444
77.9377 | 14.4628 | 14.91967 | 1.529257 | -0.4568721 | 2.744892 | 9.864902e-14 | 10.64552
77.9477 | 14.4457 | 14.89897 | 1.532793 | -0.4532689 | 2.739572 | 9.839392e-14 | 10.6266
77.9577 | 14.4367 | 14.87826 | 1.536337 | -0.4415637 | 2.734248 | 9.813928e-14 | 10.60768
77.9677 | 14.4316 | 14.85756 | 1.539889 | -0.4259576 | 2.72892 | 9.788511e-14 | 10.58875
77.9777 | 14.4145 | 14.83685 | 1.543448 | -0.4223483 | 2.723587 | 9.763139e-14 | 10.56981
77.9877 | 14.398 | 14.81614 | 1.547015 | -0.418138 | 2.718251 | 9.737814e-14 | 10.55087
77.9977 | 14.3868 | 14.79542 | 1.55059 | -0.4086237 | 2.71291 | 9.712534e-14 | 10.53192
78.0077 | 14.3723 | 14.77471 | 1.554172 | -0.4024076 | 2.707565 | 9.6873e-14 | 10.51297
78.0177 | 14.3597 | 14.75399 | 1.557762 | -0.3942886 | 2.702215 | 9.662112e-14 | 10.49401
78.0277 | 14.3533 | 14.73327 | 1.56136 | -0.379966 | 2.696861 | 9.63697e-14 | 10.47505
78.0377 | 14.3361 | 14.71254 | 1.564965 | -0.3764405 | 2.691503 | 9.611873e-14 | 10.45607
78.0477 | 14.3269 | 14.69181 | 1.568577 | -0.3649111 | 2.68614 | 9.586822e-14 | 10.43709
78.0577 | 14.3247 | 14.67108 | 1.572198 | -0.3463788 | 2.680772 | 9.561817e-14 | 10.41811
78.0677 | 14.3071 | 14.65034 | 1.575825 | -0.3432425 | 2.675401 | 9.536858e-14 | 10.39912
78.0777 | 14.3034 | 14.6296 | 1.579461 | -0.3261964 | 2.670023 | 9.511939e-14 | 10.38011
78.0877 | 14.2951 | 14.60885 | 1.583104 | -0.3137527 | 2.664643 | 9.487071e-14 | 10.36111
78.0977 | 14.2864 | 14.58811 | 1.586754 | -0.3017101 | 2.659259 | 9.462252e-14 | 10.3421
78.1077 | 14.2788 | 14.56735 | 1.590412 | -0.2885528 | 2.653869 | 9.437471e-14 | 10.32307
78.1177 | 14.2674 | 14.5466 | 1.594078 | -0.2792015 | 2.648476 | 9.412744e-14 | 10.30405
78.1277 | 14.259 | 14.52584 | 1.597751 | -0.2668407 | 2.643077 | 9.388058e-14 | 10.28501
78.1377 | 14.2491 | 14.50508 | 1.601431 | -0.2559751 | 2.637674 | 9.363417e-14 | 10.26597
78.1477 | 14.2418 | 14.48431 | 1.60512 | -0.2425052 | 2.632267 | 9.338822e-14 | 10.24692
78.1576 | 14.2361 | 14.46373 | 1.608778 | -0.2276339 | 2.626909 | 9.314515e-14 | 10.22805
78.1676 | 14.2222 | 14.44296 | 1.612481 | -0.2207559 | 2.621493 | 9.290012e-14 | 10.20898
78.1776 | 14.2139 | 14.42217 | 1.616192 | -0.2082724 | 2.616072 | 9.265553e-14 | 10.18991
78.1876 | 14.2105 | 14.40138 | 1.61991 | -0.190885 | 2.610647 | 9.241142e-14 | 10.17083
78.1976 | 14.1926 | 14.38059 | 1.623635 | -0.1879925 | 2.605218 | 9.216775e-14 | 10.15174
78.2076 | 14.1901 | 14.35979 | 1.627368 | -0.1696949 | 2.599784 | 9.192455e-14 | 10.13264
78.2176 | 14.1724 | 14.33899 | 1.631109 | -0.1665929 | 2.594345 | 9.16818e-14 | 10.11354
78.2276 | 14.1649 | 14.31819 | 1.634856 | -0.1532865 | 2.588903 | 9.143952e-14 | 10.09443
78.2376 | 14.1489 | 14.29738 | 1.638612 | -0.1484752 | 2.583456 | 9.119769e-14 | 10.07531
78.2476 | 14.1376 | 14.27656 | 1.642374 | -0.1389596 | 2.578005 | 9.095633e-14 | 10.05618
78.2576 | 14.1236 | 14.25574 | 1.646144 | -0.1321386 | 2.572549 | 9.071543e-14 | 10.03705
78.2676 | 14.1126 | 14.23491 | 1.649922 | -0.1223136 | 2.567089 | 9.0475e-14 | 10.0179
78.2776 | 14.1012 | 14.21408 | 1.653707 | -0.1128844 | 2.561625 | 9.023503e-14 | 9.998753
78.2876 | 14.089 | 14.19325 | 1.657499 | -0.1042505 | 2.556157 | 8.999552e-14 | 9.979595
78.2976 | 14.0764 | 14.17241 | 1.661299 | -0.09601208 | 2.550684 | 8.975648e-14 | 9.960429
78.3076 | 14.064 | 14.15157 | 1.665106 | -0.08756924 | 2.545207 | 8.951791e-14 | 9.941256
78.3176 | 14.0467 | 14.13072 | 1.66892 | -0.08402261 | 2.539726 | 8.92798e-14 | 9.922076
78.3276 | 14.0349 | 14.10987 | 1.672742 | -0.07497146 | 2.534241 | 8.904217e-14 | 9.902888
78.3376 | 14.0126 | 14.08902 | 1.676571 | -0.07641619 | 2.528752 | 8.8805e-14 | 9.883693
78.3476 | 13.9952 | 14.06816 | 1.680408 | -0.07295744 | 2.523259 | 8.856831e-14 | 9.86449
78.3576 | 13.9866 | 14.04729 | 1.684251 | -0.06069494 | 2.517762 | 8.833209e-14 | 9.845281
78.3676 | 13.9701 | 14.02643 | 1.688103 | -0.05632711 | 2.512261 | 8.809634e-14 | 9.826064
78.3776 | 13.9566 | 14.00556 | 1.691961 | -0.04895771 | 2.506756 | 8.786108e-14 | 9.80684
78.3876 | 13.9446 | 13.98468 | 1.695827 | -0.0400829 | 2.501247 | 8.762627e-14 | 9.787609
78.3976 | 13.9317 | 13.96381 | 1.6997 | -0.03210632 | 2.495735 | 8.739196e-14 | 9.768372
78.4076 | 13.907 | 13.94293 | 1.70358 | -0.03592601 | 2.490218 | 8.715813e-14 | 9.749128
78.4176 | 13.9006 | 13.92204 | 1.707468 | -0.02144254 | 2.484698 | 8.692477e-14 | 9.729877
78.4276 | 13.8881 | 13.90116 | 1.711362 | -0.01305721 | 2.479174 | 8.66919e-14 | 9.71062
78.4376 | 13.8687 | 13.88027 | 1.715264 | -0.0115678 | 2.473647 | 8.645951e-14 | 9.691356
78.4476 | 13.851 | 13.85938 | 1.719174 | -0.008376867 | 2.468116 | 8.622761e-14 | 9.672087
78.4576 | 13.836 | 13.83848 | 1.72309 | -0.002483056 | 2.462581 | 8.59962e-14 | 9.652811
78.4676 | 13.8134 | 13.81759 | 1.727014 | -0.004187423 | 2.457043 | 8.576527e-14 | 9.63353
78.4776 | 13.8052 | 13.79669 | 1.730945 | 0.008509719 | 2.451502 | 8.553484e-14 | 9.614243
78.4876 | 13.7808 | 13.77579 | 1.734883 | 0.005009742 | 2.445957 | 8.53049e-14 | 9.59495
78.4976 | 13.7729 | 13.75489 | 1.738829 | 0.01800979 | 2.440409 | 8.507545e-14 | 9.575652
78.5076 | 13.7584 | 13.73399 | 1.742782 | 0.02441191 | 2.434858 | 8.48465e-14 | 9.556349
78.5176 | 13.7415 | 13.71309 | 1.746741 | 0.0284144 | 2.429304 | 8.461805e-14 | 9.537041
78.5276 | 13.7247 | 13.69218 | 1.750708 | 0.03251794 | 2.423746 | 8.43901e-14 | 9.517728
78.5376 | 13.7051 | 13.67128 | 1.754683 | 0.0338222 | 2.418186 | 8.416265e-14 | 9.49841
78.5476 | 13.6903 | 13.65037 | 1.758664 | 0.03992699 | 2.412622 | 8.393571e-14 | 9.479087
78.5576 | 13.672 | 13.62947 | 1.762652 | 0.04253073 | 2.407056 | 8.370927e-14 | 9.459761
78.5676 | 13.6527 | 13.60856 | 1.766648 | 0.04413505 | 2.401487 | 8.348334e-14 | 9.44043
78.5776 | 13.6412 | 13.58766 | 1.770651 | 0.05353822 | 2.395915 | 8.325792e-14 | 9.421096
78.5876 | 13.6151 | 13.56676 | 1.77466 | 0.04834171 | 2.39034 | 8.3033e-14 | 9.401758
78.5976 | 13.6001 | 13.54586 | 1.778677 | 0.05424259 | 2.384763 | 8.280861e-14 | 9.382417
78.6076 | 13.5875 | 13.52496 | 1.782701 | 0.06254272 | 2.379184 | 8.258474e-14 | 9.363072
78.6176 | 13.5662 | 13.50406 | 1.786732 | 0.06214135 | 2.373601 | 8.236137e-14 | 9.343725
78.6276 | 13.5544 | 13.48316 | 1.790771 | 0.07123885 | 2.368017 | 8.213853e-14 | 9.324374
78.6376 | 13.5343 | 13.46227 | 1.794816 | 0.07203251 | 2.36243 | 8.191621e-14 | 9.305021
78.6476 | 13.5209 | 13.44138 | 1.798868 | 0.07952454 | 2.356841 | 8.169442e-14 | 9.285666
78.6576 | 13.4999 | 13.42049 | 1.802928 | 0.07941331 | 2.35125 | 8.147315e-14 | 9.266309
78.6676 | 13.4797 | 13.3996 | 1.806994 | 0.08009801 | 2.345657 | 8.125242e-14 | 9.246951
78.6776 | 13.4661 | 13.37872 | 1.811067 | 0.08738036 | 2.340062 | 8.103221e-14 | 9.22759
78.6876 | 13.4527 | 13.35784 | 1.815148 | 0.09485766 | 2.334465 | 8.081254e-14 | 9.20823
78.6976 | 13.4303 | 13.33697 | 1.819235 | 0.09333112 | 2.328866 | 8.05934e-14 | 9.188867
78.7076 | 13.4153 | 13.3161 | 1.82333 | 0.0992004 | 2.323266 | 8.03748e-14 | 9.169504
78.7176 | 13.3957 | 13.29524 | 1.827431 | 0.1004641 | 2.317664 | 8.015675e-14 | 9.150141
78.7276 | 13.3787 | 13.27438 | 1.83154 | 0.1043227 | 2.31206 | 7.993924e-14 | 9.130778
78.7375 | 13.3607 | 13.25374 | 1.835614 | 0.1069641 | 2.306512 | 7.972445e-14 | 9.11161
78.7475 | 13.3385 | 13.23289 | 1.839736 | 0.1056112 | 2.300905 | 7.950803e-14 | 9.092248
78.7575 | 13.3279 | 13.21205 | 1.843865 | 0.1158523 | 2.295297 | 7.929215e-14 | 9.072885
78.7675 | 13.3009 | 13.19121 | 1.848001 | 0.1096863 | 2.289689 | 7.907682e-14 | 9.053524
78.7775 | 13.2854 | 13.17039 | 1.852144 | 0.1150127 | 2.284079 | 7.886205e-14 | 9.034164
78.7875 | 13.2696 | 13.14957 | 1.856294 | 0.1200317 | 2.278468 | 7.864784e-14 | 9.014806
78.7975 | 13.2468 | 13.12876 | 1.860451 | 0.1180437 | 2.272856 | 7.843418e-14 | 8.995449
78.8075 | 13.2276 | 13.10795 | 1.864615 | 0.119646 | 2.267243 | 7.82211e-14 | 8.976096
78.8175 | 13.2077 | 13.08716 | 1.868786 | 0.1205402 | 2.26163 | 7.800857e-14 | 8.956744
78.8275 | 13.192 | 13.06637 | 1.872963 | 0.1256256 | 2.256016 | 7.779661e-14 | 8.937395
78.8375 | 13.1727 | 13.0456 | 1.877148 | 0.1271007 | 2.250402 | 7.758522e-14 | 8.91805
78.8475 | 13.1476 | 13.02483 | 1.881339 | 0.1227669 | 2.244787 | 7.73744e-14 | 8.898707
78.8575 | 13.1304 | 13.00408 | 1.885537 | 0.1263225 | 2.239172 | 7.716415e-14 | 8.879369
78.8675 | 13.1149 | 12.98333 | 1.889742 | 0.1315665 | 2.233557 | 7.695448e-14 | 8.860035
78.8775 | 13.0998 | 12.9626 | 1.893954 | 0.1372002 | 2.227941 | 7.674539e-14 | 8.840705
78.8875 | 13.0805 | 12.94188 | 1.898172 | 0.1386221 | 2.222326 | 7.653689e-14 | 8.82138
78.8975 | 13.0598 | 12.92117 | 1.902398 | 0.1386324 | 2.21671 | 7.632896e-14 | 8.80206
78.9075 | 13.0333 | 12.90047 | 1.90663 | 0.1328305 | 2.211095 | 7.612162e-14 | 8.782745
78.9175 | 13.0163 | 12.87978 | 1.910869 | 0.1365192 | 2.205479 | 7.591484e-14 | 8.763433
78.9275 | 13.0015 | 12.85911 | 1.915115 | 0.142387 | 2.199865 | 7.570871e-14 | 8.744133
78.9375 | 12.9876 | 12.83845 | 1.919367 | 0.1491483 | 2.19425 | 7.550312e-14 | 8.724834
78.9475 | 12.9648 | 12.81781 | 1.923626 | 0.1469881 | 2.188638 | 7.529818e-14 | 8.705548
78.9575 | 12.9499 | 12.79718 | 1.927892 | 0.1527174 | 2.183025 | 7.509381e-14 | 8.686265
78.9675 | 12.9331 | 12.77657 | 1.932165 | 0.1565324 | 2.177413 | 7.489004e-14 | 8.66699
78.9775 | 12.9143 | 12.75597 | 1.936444 | 0.1583309 | 2.171802 | 7.468687e-14 | 8.647723
78.9875 | 12.8933 | 12.73538 | 1.940731 | 0.1579151 | 2.166191 | 7.448431e-14 | 8.628463
78.9975 | 12.8663 | 12.71482 | 1.945023 | 0.1514815 | 2.160582 | 7.428236e-14 | 8.609213
79.0075 | 12.8503 | 12.69427 | 1.949323 | 0.1560312 | 2.154975 | 7.408102e-14 | 8.589971
79.0175 | 12.8333 | 12.67374 | 1.953629 | 0.1595646 | 2.149368 | 7.388029e-14 | 8.570738
79.0275 | 12.8203 | 12.65322 | 1.957942 | 0.1670798 | 2.143763 | 7.368018e-14 | 8.551515
79.0375 | 12.8024 | 12.63272 | 1.962261 | 0.169677 | 2.138159 | 7.348069e-14 | 8.532302
79.0475 | 12.7821 | 12.61224 | 1.966587 | 0.1698568 | 2.132557 | 7.328181e-14 | 8.513098
79.0575 | 12.7646 | 12.59178 | 1.97092 | 0.1728166 | 2.126957 | 7.308355e-14 | 8.493906
79.0675 | 12.7406 | 12.57134 | 1.975259 | 0.169257 | 2.121359 | 7.288593e-14 | 8.474725
79.0775 | 12.7205 | 12.55092 | 1.979605 | 0.1695778 | 2.115762 | 7.268893e-14 | 8.455555
79.0875 | 12.7096 | 12.53052 | 1.983958 | 0.1790787 | 2.110168 | 7.249256e-14 | 8.436396
79.0975 | 12.6838 | 12.51014 | 1.988317 | 0.1736584 | 2.104575 | 7.229682e-14 | 8.417249
79.1075 | 12.6651 | 12.48978 | 1.992683 | 0.1753172 | 2.098985 | 7.210171e-14 | 8.398115
79.1175 | 12.6382 | 12.46945 | 1.997055 | 0.1687545 | 2.093398 | 7.190724e-14 | 8.378993
79.1275 | 12.6267 | 12.44913 | 2.001434 | 0.1775694 | 2.087812 | 7.171342e-14 | 8.359884
79.1375 | 12.5982 | 12.42884 | 2.005819 | 0.1693627 | 2.082229 | 7.152022e-14 | 8.340789
79.1475 | 12.5816 | 12.40857 | 2.010211 | 0.1730322 | 2.076649 | 7.132768e-14 | 8.321707
79.1575 | 12.5653 | 12.38832 | 2.01461 | 0.1769783 | 2.071072 | 7.113578e-14 | 8.30264
79.1675 | 12.5436 | 12.3681 | 2.019014 | 0.1755041 | 2.065497 | 7.09445e-14 | 8.283584
79.1775 | 12.5238 | 12.3479 | 2.023426 | 0.1758983 | 2.059926 | 7.075393e-14 | 8.264549
79.1875 | 12.5022 | 12.32772 | 2.027844 | 0.1744757 | 2.054357 | 7.056395e-14 | 8.245523
79.1975 | 12.4847 | 12.30758 | 2.032268 | 0.1771201 | 2.048793 | 7.037468e-14 | 8.226519
79.2075 | 12.4587 | 12.28746 | 2.036699 | 0.1712422 | 2.043231 | 7.018604e-14 | 8.207528
79.2175 | 12.4374 | 12.26736 | 2.041136 | 0.1700393 | 2.037672 | 6.999805e-14 | 8.188552
79.2275 | 12.4189 | 12.24729 | 2.04558 | 0.1716088 | 2.032117 | 6.981073e-14 | 8.169594
79.2375 | 12.4045 | 12.22725 | 2.05003 | 0.1772515 | 2.026566 | 6.962407e-14 | 8.150653
79.2475 | 12.3785 | 12.20723 | 2.054486 | 0.1712671 | 2.021018 | 6.943808e-14 | 8.131728
79.2575 | 12.3674 | 12.18725 | 2.058949 | 0.1801547 | 2.015474 | 6.925275e-14 | 8.112822
79.2675 | 12.3413 | 12.16729 | 2.063419 | 0.174014 | 2.009934 | 6.906809e-14 | 8.093933
79.2775 | 12.3273 | 12.14736 | 2.067894 | 0.1799445 | 2.004398 | 6.88841e-14 | 8.075063
79.2875 | 12.3037 | 12.12745 | 2.072376 | 0.1762456 | 1.998866 | 6.870079e-14 | 8.056212
79.2975 | 12.2872 | 12.10758 | 2.076865 | 0.1796177 | 1.993339 | 6.851815e-14 | 8.037379
79.3075 | 12.264 | 12.08774 | 2.081359 | 0.1762593 | 1.987815 | 6.833618e-14 | 8.018566
79.3175 | 12.236 | 12.06793 | 2.08586 | 0.1680699 | 1.982296 | 6.81549e-14 | 7.999773
79.3274 | 12.2232 | 12.04835 | 2.090323 | 0.1748544 | 1.976837 | 6.797609e-14 | 7.981186
79.3374 | 12.2046 | 12.0286 | 2.094836 | 0.1760033 | 1.971327 | 6.779616e-14 | 7.962434
79.3474 | 12.1863 | 12.00888 | 2.099356 | 0.1774206 | 1.965821 | 6.761691e-14 | 7.943702
79.3574 | 12.1648 | 11.98919 | 2.103882 | 0.175606 | 1.960321 | 6.743835e-14 | 7.924991
79.3674 | 12.1494 | 11.96954 | 2.108415 | 0.1798586 | 1.954825 | 6.726048e-14 | 7.906301
79.3774 | 12.1257 | 11.94992 | 2.112954 | 0.1757779 | 1.949335 | 6.708329e-14 | 7.887634
79.3874 | 12.1042 | 11.93034 | 2.117498 | 0.1738638 | 1.943849 | 6.69068e-14 | 7.868988
79.3974 | 12.087 | 11.91078 | 2.12205 | 0.1762153 | 1.938369 | 6.6731e-14 | 7.850366
79.4074 | 12.0628 | 11.89127 | 2.126607 | 0.1715335 | 1.932894 | 6.65559e-14 | 7.831765
79.4174 | 12.0419 | 11.87178 | 2.131171 | 0.1701165 | 1.927424 | 6.638149e-14 | 7.813188
79.4274 | 12.028 | 11.85234 | 2.13574 | 0.1756644 | 1.92196 | 6.620777e-14 | 7.794635
79.4374 | 12.0023 | 11.83292 | 2.140316 | 0.1693771 | 1.916502 | 6.603476e-14 | 7.776105
79.4474 | 11.983 | 11.81355 | 2.144899 | 0.1694531 | 1.911049 | 6.586245e-14 | 7.7576
79.4574 | 11.9638 | 11.79421 | 2.149487 | 0.1695928 | 1.905602 | 6.569084e-14 | 7.739119
79.4674 | 11.9421 | 11.7749 | 2.154081 | 0.1671966 | 1.90016 | 6.551993e-14 | 7.720662
79.4774 | 11.9287 | 11.75564 | 2.158682 | 0.173062 | 1.894725 | 6.534974e-14 | 7.702231
79.4874 | 11.9052 | 11.73641 | 2.163289 | 0.1687902 | 1.889295 | 6.518025e-14 | 7.683826
79.4974 | 11.8837 | 11.71722 | 2.167901 | 0.1664804 | 1.883872 | 6.501146e-14 | 7.665446
79.5074 | 11.8632 | 11.69807 | 2.17252 | 0.165133 | 1.878455 | 6.484339e-14 | 7.647092
79.5174 | 11.8491 | 11.67895 | 2.177145 | 0.1701464 | 1.873044 | 6.467602e-14 | 7.628764
79.5274 | 11.8229 | 11.65988 | 2.181776 | 0.1630206 | 1.86764 | 6.450937e-14 | 7.610463
79.5374 | 11.8115 | 11.64084 | 2.186414 | 0.1706554 | 1.862242 | 6.434343e-14 | 7.592189
79.5474 | 11.7921 | 11.62185 | 2.191057 | 0.1702496 | 1.85685 | 6.417821e-14 | 7.573943
79.5574 | 11.7705 | 11.6029 | 2.195706 | 0.1676043 | 1.851466 | 6.40137e-14 | 7.555724
79.5674 | 11.7594 | 11.58398 | 2.200361 | 0.1754178 | 1.846088 | 6.384992e-14 | 7.537533
79.5774 | 11.7432 | 11.56511 | 2.205022 | 0.1780909 | 1.840716 | 6.368685e-14 | 7.51937
79.5874 | 11.723 | 11.54628 | 2.20969 | 0.1767219 | 1.835352 | 6.35245e-14 | 7.501236
79.5974 | 11.7029 | 11.52749 | 2.214363 | 0.1754117 | 1.829995 | 6.336287e-14 | 7.483131
79.6074 | 11.6913 | 11.50874 | 2.219042 | 0.1825594 | 1.824644 | 6.320196e-14 | 7.465054
79.6174 | 11.6755 | 11.49004 | 2.223727 | 0.1854643 | 1.819301 | 6.304178e-14 | 7.447007
79.6274 | 11.6497 | 11.47137 | 2.228418 | 0.1783263 | 1.813965 | 6.288232e-14 | 7.42899
79.6374 | 11.6379 | 11.45275 | 2.233115 | 0.1851452 | 1.808637 | 6.272359e-14 | 7.411003
79.6474 | 11.6272 | 11.43418 | 2.237818 | 0.193021 | 1.803315 | 6.256558e-14 | 7.393046
79.6574 | 11.6069 | 11.41565 | 2.242527 | 0.1912517 | 1.798001 | 6.24083e-14 | 7.37512
79.6674 | 11.595 | 11.39716 | 2.247242 | 0.1978393 | 1.792695 | 6.225175e-14 | 7.357224
79.6774 | 11.5778 | 11.37872 | 2.251962 | 0.1990825 | 1.787396 | 6.209593e-14 | 7.339359
79.6874 | 11.5532 | 11.36032 | 2.256689 | 0.1928805 | 1.782105 | 6.194083e-14 | 7.321525
79.6974 | 11.5419 | 11.34197 | 2.261421 | 0.1999328 | 1.776822 | 6.178647e-14 | 7.303724
79.7074 | 11.5247 | 11.32366 | 2.266159 | 0.2010401 | 1.771547 | 6.163284e-14 | 7.285954
79.7174 | 11.5038 | 11.3054 | 2.270903 | 0.1984013 | 1.766279 | 6.147994e-14 | 7.268216
79.7274 | 11.4876 | 11.28718 | 2.275653 | 0.2004164 | 1.76102 | 6.132778e-14 | 7.250511
79.7374 | 11.4718 | 11.26901 | 2.280408 | 0.2027851 | 1.755768 | 6.117635e-14 | 7.232838
79.7474 | 11.4542 | 11.25089 | 2.28517 | 0.2033068 | 1.750525 | 6.102565e-14 | 7.215199
79.7574 | 11.4429 | 11.23282 | 2.289937 | 0.2100816 | 1.74529 | 6.087569e-14 | 7.197592
79.7674 | 11.4198 | 11.21479 | 2.29471 | 0.2050085 | 1.740063 | 6.072647e-14 | 7.180019
79.7774 | 11.4044 | 11.19681 | 2.299488 | 0.2075884 | 1.734844 | 6.057798e-14 | 7.162479
79.7874 | 11.389 | 11.17888 | 2.304273 | 0.2101192 | 1.729634 | 6.043023e-14 | 7.144974
79.7974 | 11.3727 | 11.161 | 2.309063 | 0.2117023 | 1.724432 | 6.028322e-14 | 7.127502
79.8074 | 11.3559 | 11.14316 | 2.313859 | 0.2127375 | 1.719239 | 6.013694e-14 | 7.110065
79.8174 | 11.3373 | 11.12538 | 2.31866 | 0.2119226 | 1.714055 | 5.999141e-14 | 7.092663
79.8274 | 11.3192 | 11.10764 | 2.323467 | 0.2115591 | 1.708879 | 5.984661e-14 | 7.075295
79.8374 | 11.2975 | 11.08995 | 2.32828 | 0.2075459 | 1.703711 | 5.970255e-14 | 7.057962
79.8474 | 11.2818 | 11.07232 | 2.333099 | 0.2094833 | 1.698553 | 5.955924e-14 | 7.040665
79.8574 | 11.2688 | 11.05473 | 2.337923 | 0.2140704 | 1.693403 | 5.941666e-14 | 7.023403
79.8674 | 11.2503 | 11.03719 | 2.342752 | 0.213108 | 1.688263 | 5.927482e-14 | 7.006177
79.8774 | 11.2373 | 11.01971 | 2.347588 | 0.2175938 | 1.683131 | 5.913373e-14 | 6.988987
79.8874 | 11.22 | 11.00227 | 2.352429 | 0.2177294 | 1.678008 | 5.899337e-14 | 6.971834
79.8974 | 11.201 | 10.98489 | 2.357275 | 0.2161139 | 1.672895 | 5.885376e-14 | 6.954716
79.9073 | 11.185 | 10.96772 | 2.362079 | 0.2172753 | 1.667841 | 5.871627e-14 | 6.937805
79.9173 | 11.1657 | 10.95044 | 2.366936 | 0.2152581 | 1.662746 | 5.857813e-14 | 6.92076
79.9273 | 11.1548 | 10.93321 | 2.3718 | 0.2215884 | 1.65766 | 5.844074e-14 | 6.903753
79.9373 | 11.1178 | 10.91603 | 2.376668 | 0.2017668 | 1.652583 | 5.830409e-14 | 6.886782
79.9473 | 11.1136 | 10.89891 | 2.381542 | 0.2146928 | 1.647515 | 5.816818e-14 | 6.86985
79.9573 | 11.0906 | 10.88183 | 2.386422 | 0.2087662 | 1.642457 | 5.803301e-14 | 6.852954
79.9673 | 11.078 | 10.86481 | 2.391307 | 0.2131873 | 1.637409 | 5.789859e-14 | 6.836097
79.9773 | 11.0579 | 10.84784 | 2.396198 | 0.2100553 | 1.63237 | 5.776491e-14 | 6.819277
79.9873 | 11.0404 | 10.83093 | 2.401094 | 0.2094703 | 1.62734 | 5.763197e-14 | 6.802496
79.9973 | 11.022 | 10.81407 | 2.405995 | 0.2079317 | 1.62232 | 5.749978e-14 | 6.785753
80.0073 | 11.0089 | 10.79726 | 2.410902 | 0.2116391 | 1.61731 | 5.736833e-14 | 6.769048
80.0173 | 10.9895 | 10.78051 | 2.415815 | 0.2089932 | 1.61231 | 5.723761e-14 | 6.752382
80.0273 | 10.9765 | 10.76381 | 2.420732 | 0.2126931 | 1.607319 | 5.710765e-14 | 6.735756
80.0373 | 10.935 | 10.74716 | 2.425656 | 0.1878392 | 1.602338 | 5.697842e-14 | 6.719167
80.0473 | 10.9287 | 10.73057 | 2.430584 | 0.1981306 | 1.597367 | 5.684994e-14 | 6.702618
80.0573 | 10.9124 | 10.71403 | 2.435518 | 0.1983672 | 1.592406 | 5.67222e-14 | 6.686109
80.0673 | 10.8987 | 10.69755 | 2.440457 | 0.2011492 | 1.587455 | 5.65952e-14 | 6.669639
80.0773 | 10.8784 | 10.68112 | 2.445402 | 0.1972764 | 1.582513 | 5.646894e-14 | 6.653209
80.0873 | 10.862 | 10.66475 | 2.450352 | 0.1972476 | 1.577582 | 5.634343e-14 | 6.636819
80.0973 | 10.8498 | 10.64844 | 2.455307 | 0.2013644 | 1.572661 | 5.621865e-14 | 6.620468
80.1073 | 10.8302 | 10.63217 | 2.460267 | 0.1980256 | 1.56775 | 5.609462e-14 | 6.604158
80.1173 | 10.8137 | 10.61597 | 2.465233 | 0.1977309 | 1.562849 | 5.597132e-14 | 6.587887
80.1273 | 10.7993 | 10.59982 | 2.470204 | 0.1994805 | 1.557958 | 5.584877e-14 | 6.571658
80.1373 | 10.7655 | 10.58373 | 2.47518 | 0.1817743 | 1.553077 | 5.572695e-14 | 6.555468
80.1473 | 10.7577 | 10.56769 | 2.480162 | 0.1900114 | 1.548207 | 5.560588e-14 | 6.53932
80.1573 | 10.7452 | 10.55171 | 2.485148 | 0.1934926 | 1.543347 | 5.548554e-14 | 6.523212
80.1673 | 10.727 | 10.53578 | 2.49014 | 0.1912171 | 1.538497 | 5.536594e-14 | 6.507146
80.1773 | 10.7111 | 10.51992 | 2.495137 | 0.1911846 | 1.533658 | 5.524709e-14 | 6.49112
80.1873 | 10.6969 | 10.5041 | 2.500139 | 0.1927961 | 1.528829 | 5.512896e-14 | 6.475135
80.1973 | 10.6798 | 10.48835 | 2.505147 | 0.1914507 | 1.524011 | 5.501157e-14 | 6.459192
80.2073 | 10.662 | 10.47265 | 2.510159 | 0.189348 | 1.519203 | 5.489492e-14 | 6.44329
80.2173 | 10.6415 | 10.45701 | 2.515177 | 0.1844882 | 1.514405 | 5.477901e-14 | 6.42743
80.2273 | 10.6302 | 10.44143 | 2.520199 | 0.1887706 | 1.509618 | 5.466383e-14 | 6.411612
80.2373 | 10.6058 | 10.4259 | 2.525227 | 0.1798963 | 1.504841 | 5.454939e-14 | 6.395835
80.2473 | 10.5934 | 10.41044 | 2.53026 | 0.1829641 | 1.500075 | 5.443568e-14 | 6.3801
80.2573 | 10.5751 | 10.39503 | 2.535298 | 0.1800743 | 1.49532 | 5.43227e-14 | 6.364407
80.2673 | 10.5603 | 10.37967 | 2.540341 | 0.1806268 | 1.490575 | 5.421046e-14 | 6.348757
80.2773 | 10.5484 | 10.36438 | 2.545389 | 0.1840217 | 1.485841 | 5.409894e-14 | 6.333148
80.2873 | 10.5307 | 10.34914 | 2.550442 | 0.1815581 | 1.481118 | 5.398816e-14 | 6.317582
80.2973 | 10.5057 | 10.33396 | 2.5555 | 0.1717369 | 1.476405 | 5.387811e-14 | 6.302058
80.3073 | 10.493 | 10.31884 | 2.560563 | 0.1741576 | 1.471703 | 5.376878e-14 | 6.286576
80.3173 | 10.4778 | 10.30378 | 2.565631 | 0.1740194 | 1.467012 | 5.366019e-14 | 6.271137
80.3273 | 10.4616 | 10.28878 | 2.570704 | 0.1728233 | 1.462332 | 5.355233e-14 | 6.255741
80.3373 | 10.4417 | 10.27383 | 2.575782 | 0.1678685 | 1.457662 | 5.344519e-14 | 6.240387
80.3473 | 10.4326 | 10.25895 | 2.580865 | 0.173655 | 1.453003 | 5.333878e-14 | 6.225077
80.3573 | 10.4192 | 10.24412 | 2.585953 | 0.1750834 | 1.448355 | 5.323309e-14 | 6.209809
80.3673 | 10.4016 | 10.22935 | 2.591046 | 0.1722528 | 1.443718 | 5.312813e-14 | 6.194584
80.3773 | 10.3852 | 10.21464 | 2.596143 | 0.1705634 | 1.439092 | 5.302389e-14 | 6.179402
80.3873 | 10.369 | 10.19998 | 2.601245 | 0.169015 | 1.434477 | 5.292037e-14 | 6.164263
80.3973 | 10.3568 | 10.18539 | 2.606353 | 0.171408 | 1.429872 | 5.281758e-14 | 6.149167
80.4073 | 10.3429 | 10.17086 | 2.611465 | 0.1720417 | 1.425279 | 5.271551e-14 | 6.134115
80.4173 | 10.3343 | 10.15638 | 2.616582 | 0.1779166 | 1.420696 | 5.261415e-14 | 6.119106
80.4273 | 10.3215 | 10.14197 | 2.621704 | 0.1795325 | 1.416124 | 5.251352e-14 | 6.10414
80.4373 | 10.306 | 10.12761 | 2.62683 | 0.178389 | 1.411564 | 5.24136e-14 | 6.089217
80.4473 | 10.2936 | 10.11331 | 2.631961 | 0.1802865 | 1.407014 | 5.23144e-14 | 6.074338
80.4573 | 10.2797 | 10.09908 | 2.637097 | 0.1806245 | 1.402475 | 5.221591e-14 | 6.059503
80.4673 | 10.2699 | 10.0849 | 2.642238 | 0.1850034 | 1.397948 | 5.211814e-14 | 6.044711
80.4773 | 10.2556 | 10.07078 | 2.647384 | 0.1848226 | 1.393431 | 5.202108e-14 | 6.029963
80.4873 | 10.2447 | 10.05672 | 2.652534 | 0.187983 | 1.388925 | 5.192473e-14 | 6.015258
80.4972 | 10.2391 | 10.04286 | 2.657637 | 0.1962412 | 1.384476 | 5.183007e-14 | 6.000745
80.5072 | 10.2252 | 10.02892 | 2.662797 | 0.1962833 | 1.379993 | 5.173514e-14 | 5.986127
80.5172 | 10.2182 | 10.01504 | 2.667961 | 0.2031649 | 1.37552 | 5.164092e-14 | 5.971554
80.5272 | 10.2047 | 10.00121 | 2.67313 | 0.203488 | 1.371059 | 5.15474e-14 | 5.957023
80.5372 | 10.1904 | 9.987449 | 2.678303 | 0.2029512 | 1.366608 | 5.145459e-14 | 5.942537
80.5472 | 10.176 | 9.973745 | 2.683482 | 0.202255 | 1.362169 | 5.136248e-14 | 5.928094
80.5572 | 10.1699 | 9.960101 | 2.688664 | 0.2097987 | 1.357741 | 5.127109e-14 | 5.913696
80.5672 | 10.1608 | 9.946517 | 2.693852 | 0.2142833 | 1.353324 | 5.118039e-14 | 5.899341
80.5772 | 10.1459 | 9.932992 | 2.699044 | 0.2129081 | 1.348918 | 5.109039e-14 | 5.885031
80.5872 | 10.1313 | 9.919527 | 2.70424 | 0.2117731 | 1.344523 | 5.10011e-14 | 5.870764
80.5972 | 10.1179 | 9.906122 | 2.709441 | 0.2117784 | 1.340139 | 5.09125e-14 | 5.856541
80.6072 | 10.1081 | 9.892776 | 2.714646 | 0.2153242 | 1.335767 | 5.08246e-14 | 5.842363
80.6172 | 10.0957 | 9.87949 | 2.719856 | 0.2162104 | 1.331405 | 5.07374e-14 | 5.828228
80.6272 | 10.0868 | 9.866263 | 2.725071 | 0.2205374 | 1.327055 | 5.065089e-14 | 5.814137
80.6372 | 10.0735 | 9.853095 | 2.73029 | 0.2204045 | 1.322715 | 5.056507e-14 | 5.80009
80.6472 | 10.0599 | 9.839989 | 2.735513 | 0.2199115 | 1.318387 | 5.047995e-14 | 5.786088
80.6572 | 10.0509 | 9.82694 | 2.740741 | 0.2239596 | 1.31407 | 5.039551e-14 | 5.772129
80.6672 | 10.0368 | 9.813952 | 2.745973 | 0.2228476 | 1.309764 | 5.031177e-14 | 5.758215
80.6772 | 10.0224 | 9.801024 | 2.75121 | 0.2213758 | 1.30547 | 5.022872e-14 | 5.744344
80.6872 | 10.0077 | 9.788155 | 2.756451 | 0.219545 | 1.301186 | 5.014635e-14 | 5.730518
80.6972 | 9.9902 | 9.775346 | 2.761697 | 0.2148544 | 1.296914 | 5.006466e-14 | 5.716735
80.7072 | 9.9843 | 9.762596 | 2.766946 | 0.2217039 | 1.292652 | 4.998367e-14 | 5.702997
80.7172 | 9.9735 | 9.749905 | 2.772201 | 0.2235948 | 1.288402 | 4.990334e-14 | 5.689303
80.7272 | 9.9627 | 9.737274 | 2.777459 | 0.2254255 | 1.284163 | 4.982371e-14 | 5.675653
80.7372 | 9.9462 | 9.724703 | 2.782722 | 0.2214968 | 1.279935 | 4.974475e-14 | 5.662046
80.7472 | 9.9389 | 9.712191 | 2.787989 | 0.2267088 | 1.275718 | 4.966647e-14 | 5.648484
80.7572 | 9.922 | 9.699738 | 2.79326 | 0.2222615 | 1.271512 | 4.958886e-14 | 5.634966
80.7672 | 9.914 | 9.687345 | 2.798536 | 0.2266549 | 1.267318 | 4.951193e-14 | 5.621492
80.7772 | 9.9024 | 9.675011 | 2.803816 | 0.2273888 | 1.263134 | 4.943567e-14 | 5.608061
80.7872 | 9.8892 | 9.662737 | 2.8091 | 0.2264631 | 1.258962 | 4.936009e-14 | 5.594675
80.7972 | 9.8788 | 9.650522 | 2.814388 | 0.2282782 | 1.254801 | 4.928517e-14 | 5.581333
80.8072 | 9.8733 | 9.638365 | 2.819681 | 0.2349347 | 1.25065 | 4.921092e-14 | 5.568035
80.8172 | 9.8698 | 9.626268 | 2.824977 | 0.2435321 | 1.246511 | 4.913734e-14 | 5.55478
80.8272 | 9.8631 | 9.61423 | 2.830278 | 0.2488703 | 1.242383 | 4.906442e-14 | 5.541569
80.8372 | 9.8515 | 9.602251 | 2.835583 | 0.2492489 | 1.238266 | 4.899217e-14 | 5.528402
80.8472 | 9.8463 | 9.590331 | 2.840892 | 0.2559687 | 1.23416 | 4.892058e-14 | 5.515279
80.8572 | 9.8373 | 9.57847 | 2.846205 | 0.2588299 | 1.230065 | 4.884965e-14 | 5.5022
80.8672 | 9.835 | 9.566668 | 2.851522 | 0.2683324 | 1.225981 | 4.877938e-14 | 5.489164
80.8772 | 9.8319 | 9.554924 | 2.856844 | 0.2769757 | 1.221908 | 4.870976e-14 | 5.476172
80.8872 | 9.8198 | 9.54324 | 2.862169 | 0.2765604 | 1.217846 | 4.86408e-14 | 5.463224
80.8972 | 9.8239 | 9.531614 | 2.867499 | 0.2922864 | 1.213795 | 4.85725e-14 | 5.45032
80.9072 | 9.8224 | 9.520046 | 2.872832 | 0.3023541 | 1.209755 | 4.850484e-14 | 5.437458
80.9172 | 9.818 | 9.508537 | 2.87817 | 0.3094627 | 1.205727 | 4.843784e-14 | 5.424641
80.9272 | 9.8178 | 9.497087 | 2.883511 | 0.3207132 | 1.201709 | 4.837148e-14 | 5.411867
80.9372 | 9.8116 | 9.485695 | 2.888857 | 0.3259055 | 1.197702 | 4.830577e-14 | 5.399136
80.9472 | 9.8103 | 9.474361 | 2.894206 | 0.3359389 | 1.193706 | 4.824071e-14 | 5.386449
80.9572 | 9.8113 | 9.463086 | 2.899559 | 0.3482144 | 1.189721 | 4.817629e-14 | 5.373806
80.9672 | 9.8028 | 9.451868 | 2.904916 | 0.3509318 | 1.185746 | 4.811251e-14 | 5.361205
80.9772 | 9.8012 | 9.440709 | 2.910278 | 0.3604907 | 1.181783 | 4.804937e-14 | 5.348648
80.9872 | 9.7981 | 9.429608 | 2.915643 | 0.368492 | 1.177831 | 4.798687e-14 | 5.336134
80.9972 | 9.7996 | 9.418565 | 2.921012 | 0.3810353 | 1.173889 | 4.7925e-14 | 5.323664
81.0072 | 9.7929 | 9.407579 | 2.926384 | 0.3853209 | 1.169959 | 4.786377e-14 | 5.311236
81.0172 | 9.7888 | 9.396651 | 2.931761 | 0.3921485 | 1.166039 | 4.780318e-14 | 5.298851
81.0272 | 9.7876 | 9.385782 | 2.937141 | 0.4018185 | 1.16213 | 4.774321e-14 | 5.28651
81.0372 | 9.7759 | 9.374969 | 2.942526 | 0.4009311 | 1.158232 | 4.768387e-14 | 5.274211
81.0472 | 9.7727 | 9.364214 | 2.947914 | 0.4084862 | 1.154345 | 4.762516e-14 | 5.261955
81.0572 | 9.7634 | 9.353516 | 2.953305 | 0.4098839 | 1.150468 | 4.756708e-14 | 5.249742
81.0672 | 9.7645 | 9.342876 | 2.958701 | 0.4216242 | 1.146603 | 4.750962e-14 | 5.237572
81.0771 | 9.7559 | 9.332397 | 2.964046 | 0.4235034 | 1.142786 | 4.745333e-14 | 5.225565
81.0871 | 9.7488 | 9.321872 | 2.969449 | 0.4269283 | 1.138942 | 4.739712e-14 | 5.213481
81.0971 | 9.7386 | 9.3114 | 2.974855 | 0.4272 | 1.135108 | 4.73415e-14 | 5.201437
81.1071 | 9.7312 | 9.300987 | 2.980266 | 0.4302129 | 1.131285 | 4.728651e-14 | 5.189436
81.1171 | 9.724 | 9.290631 | 2.98568 | 0.4333688 | 1.127473 | 4.723213e-14 | 5.177479
81.1271 | 9.7192 | 9.280332 | 2.991097 | 0.438868 | 1.123671 | 4.717837e-14 | 5.165563
81.1371 | 9.7052 | 9.270091 | 2.996518 | 0.4351093 | 1.119881 | 4.712523e-14 | 5.153692
81.1471 | 9.6982 | 9.259903 | 3.001943 | 0.4382971 | 1.1161 | 4.707267e-14 | 5.14186
81.1571 | 9.6882 | 9.249775 | 3.007372 | 0.4384255 | 1.112331 | 4.702075e-14 | 5.130072
81.1671 | 9.6809 | 9.239699 | 3.012803 | 0.441201 | 1.108571 | 4.696941e-14 | 5.118324
81.1771 | 9.673 | 9.229683 | 3.018239 | 0.4433171 | 1.104823 | 4.691869e-14 | 5.106621
81.1871 | 9.6653 | 9.21972 | 3.023678 | 0.4455799 | 1.101085 | 4.686855e-14 | 5.094957
81.1971 | 9.6582 | 9.209816 | 3.029121 | 0.4483844 | 1.097358 | 4.681903e-14 | 5.083337
81.2071 | 9.6419 | 9.199964 | 3.034567 | 0.4419355 | 1.093641 | 4.677009e-14 | 5.071757
81.2171 | 9.6319 | 9.190172 | 3.040016 | 0.4417283 | 1.089935 | 4.672177e-14 | 5.060221
81.2271 | 9.6198 | 9.180431 | 3.045469 | 0.4393687 | 1.086239 | 4.667402e-14 | 5.048724
81.2371 | 9.607 | 9.170749 | 3.050925 | 0.4362505 | 1.082553 | 4.662688e-14 | 5.037271
81.2471 | 9.5973 | 9.16112 | 3.056385 | 0.43618 | 1.078878 | 4.658031e-14 | 5.025857
81.2571 | 9.5862 | 9.151549 | 3.061849 | 0.4346511 | 1.075214 | 4.653435e-14 | 5.014487
81.2671 | 9.5776 | 9.14203 | 3.067315 | 0.4355703 | 1.071559 | 4.648895e-14 | 5.003155
81.2771 | 9.5692 | 9.132569 | 3.072785 | 0.4366313 | 1.067916 | 4.644416e-14 | 4.991868
81.2871 | 9.5562 | 9.123159 | 3.078259 | 0.4330411 | 1.064282 | 4.639993e-14 | 4.980618
81.2971 | 9.5447 | 9.113807 | 3.083735 | 0.4308927 | 1.060659 | 4.63563e-14 | 4.969413
81.3071 | 9.5224 | 9.104507 | 3.089215 | 0.4178931 | 1.057046 | 4.631322e-14 | 4.958246
81.3171 | 9.5151 | 9.095264 | 3.094698 | 0.4198357 | 1.053444 | 4.627075e-14 | 4.947122
81.3271 | 9.5006 | 9.086073 | 3.100185 | 0.4145274 | 1.049851 | 4.622883e-14 | 4.936036
81.3371 | 9.4924 | 9.076939 | 3.105675 | 0.4154614 | 1.046269 | 4.61875e-14 | 4.924994
81.3471 | 9.4815 | 9.067855 | 3.111168 | 0.4136448 | 1.042697 | 4.614672e-14 | 4.91399
81.3571 | 9.4711 | 9.058827 | 3.116664 | 0.4122725 | 1.039136 | 4.610651e-14 | 4.903028
81.3671 | 9.461 | 9.049853 | 3.122164 | 0.4111467 | 1.035584 | 4.606688e-14 | 4.892106
81.3771 | 9.4499 | 9.040933 | 3.127666 | 0.4089672 | 1.032043 | 4.60278e-14 | 4.881224
81.3871 | 9.4404 | 9.032068 | 3.133172 | 0.4083325 | 1.028512 | 4.598931e-14 | 4.870384
81.3971 | 9.4275 | 9.023252 | 3.138681 | 0.4042476 | 1.02499 | 4.595134e-14 | 4.859581
81.4071 | 9.416 | 9.014493 | 3.144193 | 0.4015069 | 1.021479 | 4.591396e-14 | 4.84882
81.4171 | 9.4061 | 9.005785 | 3.149709 | 0.4003153 | 1.017978 | 4.587711e-14 | 4.838098
81.4271 | 9.3942 | 8.997132 | 3.155227 | 0.3970684 | 1.014487 | 4.584084e-14 | 4.827417
81.4371 | 9.3862 | 8.988529 | 3.160748 | 0.3976714 | 1.011006 | 4.58051e-14 | 4.816774
81.4471 | 9.3753 | 8.979981 | 3.166273 | 0.3953187 | 1.007535 | 4.576993e-14 | 4.806173
81.4571 | 9.3624 | 8.971483 | 3.1718 | 0.3909167 | 1.004074 | 4.573528e-14 | 4.795609
81.4671 | 9.3517 | 8.963041 | 3.177331 | 0.3886591 | 1.000623 | 4.57012e-14 | 4.785087
81.4771 | 9.3433 | 8.954648 | 3.182864 | 0.3886522 | 0.9971818 | 4.566765e-14 | 4.774602
81.4871 | 9.3329 | 8.946309 | 3.188401 | 0.3865906 | 0.9937506 | 4.563466e-14 | 4.764158
81.4971 | 9.3203 | 8.938021 | 3.19394 | 0.3822795 | 0.9903289 | 4.560218e-14 | 4.753751
81.5071 | 9.3048 | 8.929786 | 3.199483 | 0.3750138 | 0.9869175 | 4.557027e-14 | 4.743386
81.5171 | 9.2894 | 8.921601 | 3.205028 | 0.3677994 | 0.9835154 | 4.553887e-14 | 4.733057
81.5271 | 9.2729 | 8.913469 | 3.210576 | 0.3594311 | 0.9801235 | 4.550802e-14 | 4.722769
81.5371 | 9.2702 | 8.905386 | 3.216127 | 0.3648139 | 0.9767409 | 4.547768e-14 | 4.712518
81.5471 | 9.2566 | 8.897357 | 3.221681 | 0.3592427 | 0.9733685 | 4.544789e-14 | 4.702308
81.5571 | 9.2434 | 8.889377 | 3.227238 | 0.3540229 | 0.9700054 | 4.541861e-14 | 4.692134
81.5671 | 9.2255 | 8.88145 | 3.232797 | 0.3440499 | 0.9666524 | 4.538987e-14 | 4.682
81.5771 | 9.216 | 8.873571 | 3.23836 | 0.342429 | 0.9633085 | 4.536164e-14 | 4.671903
81.5871 | 9.1973 | 8.865746 | 3.243925 | 0.3315539 | 0.9599749 | 4.533395e-14 | 4.661846
81.5971 | 9.181 | 8.857968 | 3.249493 | 0.3230321 | 0.9566503 | 4.530675e-14 | 4.651825
81.6071 | 9.165 | 8.850242 | 3.255064 | 0.314758 | 0.9533355 | 4.528009e-14 | 4.641843
81.6171 | 9.1538 | 8.842566 | 3.260637 | 0.3112341 | 0.9500303 | 4.525393e-14 | 4.631898
81.6271 | 9.1358 | 8.83494 | 3.266213 | 0.3008598 | 0.9467346 | 4.522829e-14 | 4.621992
81.6371 | 9.1256 | 8.827365 | 3.271792 | 0.2982347 | 0.9434486 | 4.520317e-14 | 4.612125
81.6471 | 9.113 | 8.819838 | 3.277374 | 0.2931624 | 0.9401716 | 4.517854e-14 | 4.602292
81.6571 | 9.0944 | 8.812362 | 3.282958 | 0.2820378 | 0.9369046 | 4.515443e-14 | 4.5925
81.667 | 9.0882 | 8.805009 | 3.288489 | 0.283191 | 0.9336793 | 4.513106e-14 | 4.582841
81.677 | 9.0715 | 8.79763 | 3.294078 | 0.27387 | 0.9304306 | 4.510794e-14 | 4.573121
81.687 | 9.0593 | 8.7903 | 3.29967 | 0.2689997 | 0.9271914 | 4.508532e-14 | 4.563439
81.697 | 9.0462 | 8.783018 | 3.305265 | 0.2631822 | 0.9239613 | 4.506319e-14 | 4.553792
81.707 | 9.0326 | 8.775786 | 3.310862 | 0.2568144 | 0.9207407 | 4.504156e-14 | 4.544183
81.717 | 9.0219 | 8.768602 | 3.316461 | 0.2532977 | 0.9175294 | 4.502043e-14 | 4.534611
81.727 | 9.0108 | 8.761467 | 3.322064 | 0.2493327 | 0.9143274 | 4.499979e-14 | 4.525076
81.737 | 9.004 | 8.754381 | 3.327668 | 0.2496195 | 0.9111346 | 4.497964e-14 | 4.515578
81.747 | 8.9909 | 8.747342 | 3.333275 | 0.2435581 | 0.907951 | 4.495997e-14 | 4.506115
81.757 | 8.9842 | 8.740351 | 3.338885 | 0.2438487 | 0.9047767 | 4.494079e-14 | 4.49669
81.767 | 8.9776 | 8.733409 | 3.344497 | 0.2441914 | 0.9016115 | 4.492209e-14 | 4.4873
81.777 | 8.9666 | 8.726513 | 3.350111 | 0.2400868 | 0.8984553 | 4.490387e-14 | 4.477946
81.787 | 8.9613 | 8.719665 | 3.355728 | 0.2416346 | 0.8953083 | 4.488613e-14 | 4.468629
81.797 | 8.9493 | 8.712865 | 3.361347 | 0.236435 | 0.8921704 | 4.486887e-14 | 4.459347
81.807 | 8.9445 | 8.706112 | 3.366969 | 0.2383884 | 0.8890415 | 4.485208e-14 | 4.450101
81.817 | 8.9341 | 8.699405 | 3.372593 | 0.2346945 | 0.8859217 | 4.483576e-14 | 4.440891
81.827 | 8.9254 | 8.692746 | 3.378219 | 0.232654 | 0.8828108 | 4.481991e-14 | 4.431716
81.837 | 8.9166 | 8.686133 | 3.383848 | 0.230467 | 0.8797089 | 4.480452e-14 | 4.422577
81.847 | 8.9129 | 8.679567 | 3.389478 | 0.2333335 | 0.8766159 | 4.47896e-14 | 4.413472
81.857 | 8.9004 | 8.673047 | 3.395111 | 0.2273531 | 0.8735319 | 4.477515e-14 | 4.404404
81.867 | 8.8925 | 8.666573 | 3.400747 | 0.2259272 | 0.8704567 | 4.476115e-14 | 4.39537
81.877 | 8.8866 | 8.660147 | 3.406384 | 0.2264532 | 0.8673907 | 4.474763e-14 | 4.386372
81.887 | 8.8792 | 8.653765 | 3.412024 | 0.2254353 | 0.8643333 | 4.473455e-14 | 4.377408
81.897 | 8.8619 | 8.647429 | 3.417666 | 0.2144714 | 0.8612847 | 4.472192e-14 | 4.368478
81.907 | 8.8527 | 8.641138 | 3.42331 | 0.2115621 | 0.8582448 | 4.470974e-14 | 4.359584
81.917 | 8.8444 | 8.634892 | 3.428956 | 0.2095078 | 0.8552137 | 4.469801e-14 | 4.350723
81.927 | 8.8379 | 8.62869 | 3.434604 | 0.2092105 | 0.8521909 | 4.468671e-14 | 4.341895
81.937 | 8.8303 | 8.622534 | 3.440254 | 0.2077656 | 0.8491773 | 4.467588e-14 | 4.333103
81.947 | 8.8203 | 8.616424 | 3.445907 | 0.203876 | 0.8461723 | 4.466549e-14 | 4.324345
81.957 | 8.8138 | 8.610358 | 3.451561 | 0.2034418 | 0.8431759 | 4.465554e-14 | 4.315621
81.967 | 8.8034 | 8.604337 | 3.457218 | 0.1990628 | 0.8401882 | 4.464603e-14 | 4.306931
81.977 | 8.8012 | 8.59836 | 3.462876 | 0.2028396 | 0.8372091 | 4.463695e-14 | 4.298275
81.987 | 8.7883 | 8.592428 | 3.468536 | 0.1958721 | 0.8342386 | 4.462831e-14 | 4.289653
81.997 | 8.7721 | 8.586539 | 3.474199 | 0.1855608 | 0.8312766 | 4.46201e-14 | 4.281064
82.007 | 8.7707 | 8.580695 | 3.479863 | 0.1900052 | 0.8283231 | 4.461232e-14 | 4.272508
82.017 | 8.7675 | 8.574893 | 3.48553 | 0.1926065 | 0.8253781 | 4.460496e-14 | 4.263986
82.027 | 8.7607 | 8.569136 | 3.491198 | 0.1915637 | 0.8224416 | 4.459803e-14 | 4.255497
82.037 | 8.7531 | 8.563422 | 3.496868 | 0.1896779 | 0.8195135 | 4.459153e-14 | 4.247041
82.047 | 8.749 | 8.557751 | 3.50254 | 0.1912487 | 0.8165939 | 4.458544e-14 | 4.238617
82.057 | 8.7434 | 8.552123 | 3.508214 | 0.1912768 | 0.8136826 | 4.457977e-14 | 4.230227
82.067 | 8.7463 | 8.546538 | 3.513889 | 0.1997617 | 0.8107797 | 4.457452e-14 | 4.221869
82.077 | 8.7416 | 8.540996 | 3.519567 | 0.2006041 | 0.8078851 | 4.456968e-14 | 4.213544
82.087 | 8.7332 | 8.535496 | 3.525246 | 0.1977036 | 0.8049989 | 4.456526e-14 | 4.205251
82.097 | 8.7305 | 8.530039 | 3.530927 | 0.2004613 | 0.8021209 | 4.456124e-14 | 4.196991
82.107 | 8.7272 | 8.524624 | 3.53661 | 0.2025764 | 0.7992512 | 4.455763e-14 | 4.188763
82.117 | 8.7263 | 8.51925 | 3.542294 | 0.2070498 | 0.7963897 | 4.455442e-14 | 4.180566
82.127 | 8.7266 | 8.513919 | 3.547981 | 0.2126809 | 0.7935364 | 4.455162e-14 | 4.172402
82.137 | 8.7247 | 8.50863 | 3.553668 | 0.2160704 | 0.7906914 | 4.454922e-14 | 4.16427
82.147 | 8.7254 | 8.503382 | 3.559358 | 0.2220185 | 0.7878544 | 4.454722e-14 | 4.156169
82.157 | 8.7224 | 8.498175 | 3.565049 | 0.2242252 | 0.7850257 | 4.454561e-14 | 4.1481
82.167 | 8.7203 | 8.493009 | 3.570742 | 0.227291 | 0.7822049 | 4.454439e-14 | 4.140062
82.177 | 8.7203 | 8.487885 | 3.576436 | 0.2324154 | 0.7793923 | 4.454357e-14 | 4.132056
82.187 | 8.718 | 8.482801 | 3.582132 | 0.2351991 | 0.7765878 | 4.454313e-14 | 4.124081
82.197 | 8.7103 | 8.477758 | 3.587829 | 0.232542 | 0.7737913 | 4.454308e-14 | 4.116137
82.207 | 8.7056 | 8.472755 | 3.593528 | 0.2328446 | 0.7710027 | 4.454341e-14 | 4.108224
82.217 | 8.706 | 8.467793 | 3.599229 | 0.238207 | 0.7682221 | 4.454413e-14 | 4.100342
82.227 | 8.7008 | 8.462871 | 3.604931 | 0.2379287 | 0.7654496 | 4.454523e-14 | 4.092491
82.237 | 8.6944 | 8.457989 | 3.610634 | 0.2364107 | 0.7626849 | 4.45467e-14 | 4.08467
82.2469 | 8.6892 | 8.453198 | 3.616282 | 0.236002 | 0.7599561 | 4.454855e-14 | 4.07696
82.2569 | 8.6901 | 8.448395 | 3.621988 | 0.2417046 | 0.7572072 | 4.455077e-14 | 4.0692
82.2669 | 8.68 | 8.443632 | 3.627696 | 0.236368 | 0.754466 | 4.455336e-14 | 4.06147
82.2769 | 8.6731 | 8.438908 | 3.633405 | 0.234192 | 0.7517328 | 4.455631e-14 | 4.05377
82.2869 | 8.6624 | 8.434223 | 3.639116 | 0.2281768 | 0.7490073 | 4.455964e-14 | 4.0461
82.2969 | 8.6529 | 8.429578 | 3.644827 | 0.2233223 | 0.7462896 | 4.456332e-14 | 4.038461
82.3069 | 8.6471 | 8.424971 | 3.650541 | 0.2221291 | 0.7435797 | 4.456737e-14 | 4.030851
82.3169 | 8.6378 | 8.420403 | 3.656255 | 0.2173973 | 0.7408775 | 4.457178e-14 | 4.02327
82.3269 | 8.6322 | 8.415873 | 3.661971 | 0.2163271 | 0.738183 | 4.457654e-14 | 4.015719
82.3369 | 8.6215 | 8.411382 | 3.667687 | 0.2101182 | 0.7354963 | 4.458166e-14 | 4.008198
82.3469 | 8.6161 | 8.406929 | 3.673406 | 0.2091714 | 0.7328171 | 4.458712e-14 | 4.000706
82.3569 | 8.6066 | 8.402514 | 3.679125 | 0.2040863 | 0.7301457 | 4.459294e-14 | 3.993243
82.3669 | 8.6011 | 8.398137 | 3.684845 | 0.2029635 | 0.7274818 | 4.459911e-14 | 3.985809
82.3769 | 8.5909 | 8.393797 | 3.690567 | 0.1971032 | 0.7248255 | 4.460562e-14 | 3.978404
82.3869 | 8.5794 | 8.389495 | 3.69629 | 0.1899051 | 0.7221768 | 4.461247e-14 | 3.971028
82.3969 | 8.5761 | 8.38523 | 3.702014 | 0.1908696 | 0.7195356 | 4.461967e-14 | 3.963681
82.4069 | 8.575 | 8.381003 | 3.707739 | 0.1939971 | 0.7169019 | 4.46272e-14 | 3.956362
82.4169 | 8.5633 | 8.376812 | 3.713465 | 0.1864876 | 0.7142758 | 4.463507e-14 | 3.949072
82.4269 | 8.5625 | 8.372656 | 3.719192 | 0.1898439 | 0.7116567 | 4.464324e-14 | 3.941807
82.4369 | 8.5576 | 8.368542 | 3.72492 | 0.189058 | 0.7090458 | 4.46518e-14 | 3.934576
82.4469 | 8.5524 | 8.364459 | 3.73065 | 0.187941 | 0.7064416 | 4.466063e-14 | 3.927368
82.4569 | 8.552 | 8.360418 | 3.73638 | 0.1915824 | 0.7038456 | 4.466985e-14 | 3.920192
82.4669 | 8.547 | 8.356407 | 3.742111 | 0.1905926 | 0.7012562 | 4.467933e-14 | 3.91304
82.4769 | 8.5393 | 8.352438 | 3.747843 | 0.1868619 | 0.6986749 | 4.468919e-14 | 3.90592
82.4869 | 8.5388 | 8.3485 | 3.753576 | 0.1903004 | 0.6961001 | 4.469931e-14 | 3.898823
82.4969 | 8.5359 | 8.344602 | 3.75931 | 0.1912979 | 0.6935335 | 4.470981e-14 | 3.891759
82.5069 | 8.5314 | 8.340738 | 3.765045 | 0.1906625 | 0.6909737 | 4.472059e-14 | 3.884719
82.5169 | 8.5302 | 8.336908 | 3.770781 | 0.1932915 | 0.6884213 | 4.473169e-14 | 3.877707
82.5269 | 8.5299 | 8.333114 | 3.776517 | 0.1967857 | 0.685876 | 4.474309e-14 | 3.870721
82.5369 | 8.5268 | 8.329355 | 3.782254 | 0.1974446 | 0.683338 | 4.47548e-14 | 3.863763
82.5469 | 8.5252 | 8.325631 | 3.787992 | 0.1995686 | 0.6808072 | 4.476682e-14 | 3.856832
82.5569 | 8.5163 | 8.321942 | 3.793731 | 0.1943579 | 0.6782836 | 4.477914e-14 | 3.849927
82.5669 | 8.5152 | 8.318287 | 3.799471 | 0.1969128 | 0.6757671 | 4.479176e-14 | 3.843049
82.5769 | 8.5102 | 8.314667 | 3.805211 | 0.1955329 | 0.6732578 | 4.480468e-14 | 3.836198
82.5869 | 8.509 | 8.311081 | 3.810952 | 0.1979192 | 0.6707555 | 4.481789e-14 | 3.829373
82.5969 | 8.5059 | 8.307529 | 3.816694 | 0.1983713 | 0.6682604 | 4.48314e-14 | 3.822574
82.6069 | 8.5051 | 8.30401 | 3.822436 | 0.2010896 | 0.6657723 | 4.484519e-14 | 3.815802
82.6169 | 8.4996 | 8.300526 | 3.828179 | 0.1990737 | 0.6632913 | 4.485928e-14 | 3.809056
82.6269 | 8.4902 | 8.297075 | 3.833923 | 0.1931247 | 0.6608173 | 4.487365e-14 | 3.802335
82.6369 | 8.49 | 8.293658 | 3.839667 | 0.1963417 | 0.6583503 | 4.488831e-14 | 3.795641
82.6469 | 8.4803 | 8.290274 | 3.845412 | 0.190026 | 0.6558903 | 4.490325e-14 | 3.788972
82.6569 | 8.4784 | 8.286923 | 3.851157 | 0.191477 | 0.6534372 | 4.491846e-14 | 3.782329
82.6669 | 8.4737 | 8.283605 | 3.856903 | 0.1900951 | 0.6509911 | 4.493395e-14 | 3.775711
82.6769 | 8.466 | 8.280317 | 3.862649 | 0.1856827 | 0.6485516 | 4.49497e-14 | 3.769117
82.6869 | 8.4616 | 8.277067 | 3.868396 | 0.184533 | 0.6461197 | 4.496576e-14 | 3.762552
82.6969 | 8.4606 | 8.273844 | 3.874143 | 0.1867555 | 0.6436939 | 4.498204e-14 | 3.756008
82.7069 | 8.4575 | 8.270659 | 3.879891 | 0.1868407 | 0.6412758 | 4.499864e-14 | 3.749493
82.7169 | 8.4496 | 8.267501 | 3.885639 | 0.182099 | 0.6388637 | 4.501545e-14 | 3.742999
82.7269 | 8.4472 | 8.26438 | 3.891387 | 0.1828201 | 0.6364592 | 4.503258e-14 | 3.736534
82.7369 | 8.4417 | 8.261285 | 3.897136 | 0.1804145 | 0.6340607 | 4.504991e-14 | 3.730089
82.7469 | 8.4366 | 8.258228 | 3.902885 | 0.1783721 | 0.6316698 | 4.506756e-14 | 3.723673
82.7569 | 8.4326 | 8.255199 | 3.908634 | 0.1774006 | 0.6292853 | 4.508543e-14 | 3.71728
82.7669 | 8.4269 | 8.252202 | 3.914384 | 0.1746981 | 0.6269075 | 4.510356e-14 | 3.71091
82.7769 | 8.4242 | 8.249236 | 3.920134 | 0.1749641 | 0.6245364 | 4.512193e-14 | 3.704565
82.7869 | 8.4218 | 8.2463 | 3.925884 | 0.1754995 | 0.622172 | 4.514055e-14 | 3.698244
82.7969 | 8.4196 | 8.243397 | 3.931635 | 0.1762033 | 0.6198144 | 4.515942e-14 | 3.691948
82.8069 | 8.4168 | 8.240523 | 3.937385 | 0.1762767 | 0.6174633 | 4.517853e-14 | 3.685675
82.8169 | 8.4147 | 8.23768 | 3.943136 | 0.1770198 | 0.6151189 | 4.519788e-14 | 3.679425
82.8269 | 8.4122 | 8.234868 | 3.948887 | 0.177332 | 0.6127812 | 4.521747e-14 | 3.6732
82.8368 | 8.4048 | 8.232114 | 3.954581 | 0.1726864 | 0.6104733 | 4.52371e-14 | 3.66706
82.8468 | 8.4061 | 8.229363 | 3.960332 | 0.1767369 | 0.608149 | 4.525718e-14 | 3.660882
82.8568 | 8.4003 | 8.226639 | 3.966083 | 0.1736611 | 0.6058307 | 4.527744e-14 | 3.654725
82.8668 | 8.3969 | 8.223946 | 3.971834 | 0.1729538 | 0.6035191 | 4.529796e-14 | 3.648593
82.8768 | 8.3944 | 8.221283 | 3.977586 | 0.1731168 | 0.6012142 | 4.53187e-14 | 3.642483
82.8868 | 8.3965 | 8.218652 | 3.983337 | 0.1778484 | 0.598916 | 4.533968e-14 | 3.636399
82.8968 | 8.3928 | 8.216045 | 3.989088 | 0.1767545 | 0.5966237 | 4.536084e-14 | 3.630333
82.9068 | 8.3919 | 8.21347 | 3.99484 | 0.1784297 | 0.5943382 | 4.538225e-14 | 3.624293
82.9168 | 8.3907 | 8.210925 | 4.000591 | 0.1797755 | 0.5920592 | 4.540387e-14 | 3.618274
82.9268 | 8.3927 | 8.208408 | 4.006342 | 0.1842925 | 0.5897866 | 4.54257e-14 | 3.612279
82.9368 | 8.389 | 8.205919 | 4.012093 | 0.1830809 | 0.5875204 | 4.544775e-14 | 3.606306
82.9468 | 8.3842 | 8.203459 | 4.017844 | 0.1807407 | 0.5852606 | 4.547e-14 | 3.600355
82.9568 | 8.3847 | 8.201028 | 4.023595 | 0.1836721 | 0.5830073 | 4.549246e-14 | 3.594426
82.9668 | 8.3847 | 8.198625 | 4.029345 | 0.1860752 | 0.5807603 | 4.551512e-14 | 3.588519
82.9768 | 8.3827 | 8.19625 | 4.035096 | 0.1864503 | 0.5785196 | 4.553799e-14 | 3.582634
82.9868 | 8.3804 | 8.193903 | 4.040846 | 0.1864974 | 0.5762852 | 4.556105e-14 | 3.576772
82.9968 | 8.3788 | 8.191583 | 4.046596 | 0.1872166 | 0.5740572 | 4.558431e-14 | 3.57093
83.0068 | 8.3815 | 8.189292 | 4.052345 | 0.1922083 | 0.5718355 | 4.560777e-14 | 3.565111
83.0168 | 8.3795 | 8.187029 | 4.058095 | 0.1924705 | 0.5696204 | 4.563144e-14 | 3.559314
83.0268 | 8.3789 | 8.184791 | 4.063844 | 0.1941091 | 0.567411 | 4.565525e-14 | 3.553536
83.0368 | 8.3735 | 8.182581 | 4.069592 | 0.1909185 | 0.5652081 | 4.567928e-14 | 3.547781
83.0468 | 8.3729 | 8.180399 | 4.075341 | 0.1925011 | 0.5630114 | 4.570348e-14 | 3.542047
83.0568 | 8.3688 | 8.178245 | 4.081089 | 0.1905548 | 0.5608212 | 4.572789e-14 | 3.536335
83.0668 | 8.3619 | 8.176115 | 4.086836 | 0.1857855 | 0.5586367 | 4.575244e-14 | 3.530642
83.0768 | 8.361 | 8.174013 | 4.092583 | 0.1869874 | 0.5564587 | 4.577719e-14 | 3.524971
83.0868 | 8.3579 | 8.171937 | 4.09833 | 0.1859633 | 0.5542868 | 4.580211e-14 | 3.51932
83.0968 | 8.3554 | 8.169889 | 4.104076 | 0.1855109 | 0.5521213 | 4.582723e-14 | 3.513692
83.1068 | 8.3514 | 8.167864 | 4.109821 | 0.1835359 | 0.5499614 | 4.585247e-14 | 3.508081
83.1168 | 8.3512 | 8.165867 | 4.115566 | 0.1853332 | 0.5478079 | 4.58779e-14 | 3.502493
83.1268 | 8.343 | 8.163896 | 4.121311 | 0.1791045 | 0.5456606 | 4.59035e-14 | 3.496924
83.1368 | 8.3379 | 8.161952 | 4.127055 | 0.1759482 | 0.5435196 | 4.592927e-14 | 3.491378
83.1468 | 8.3362 | 8.16003 | 4.132798 | 0.1761701 | 0.5413841 | 4.595517e-14 | 3.485848
83.1568 | 8.3301 | 8.158135 | 4.138541 | 0.1719647 | 0.539255 | 4.598125e-14 | 3.48034
83.1668 | 8.3321 | 8.156266 | 4.144283 | 0.1758341 | 0.5371319 | 4.600748e-14 | 3.474851
83.1768 | 8.3307 | 8.154422 | 4.150024 | 0.1762784 | 0.5350148 | 4.603386e-14 | 3.469383
83.1868 | 8.3243 | 8.152603 | 4.155765 | 0.1716974 | 0.5329037 | 4.60604e-14 | 3.463934
83.1968 | 8.3161 | 8.150808 | 4.161504 | 0.1652919 | 0.5307986 | 4.608707e-14 | 3.458505
83.2068 | 8.322 | 8.149038 | 4.167243 | 0.1729615 | 0.5286996 | 4.61139e-14 | 3.453095
83.2168 | 8.3162 | 8.147294 | 4.172982 | 0.1689063 | 0.5266065 | 4.614087e-14 | 3.447705
83.2268 | 8.3131 | 8.145573 | 4.178719 | 0.1675271 | 0.5245193 | 4.616798e-14 | 3.442334
83.2368 | 8.3115 | 8.143877 | 4.184456 | 0.1676233 | 0.5224381 | 4.619523e-14 | 3.436983
83.2468 | 8.3109 | 8.142204 | 4.190192 | 0.1686956 | 0.5203628 | 4.622261e-14 | 3.43165
83.2568 | 8.31 | 8.140556 | 4.195927 | 0.1694437 | 0.5182935 | 4.625013e-14 | 3.426336
83.2668 | 8.3104 | 8.138934 | 4.201661 | 0.1714665 | 0.5162302 | 4.62778e-14 | 3.421042
83.2768 | 8.304 | 8.137331 | 4.207394 | 0.1666688 | 0.5141724 | 4.630555e-14 | 3.415765
83.2868 | 8.3008 | 8.135754 | 4.213126 | 0.1650461 | 0.5121207 | 4.633345e-14 | 3.410507
83.2968 | 8.2962 | 8.1342 | 4.218857 | 0.1619996 | 0.5100748 | 4.636148e-14 | 3.405268
83.3068 | 8.2926 | 8.132672 | 4.224588 | 0.1599282 | 0.508035 | 4.638965e-14 | 3.400049
83.3168 | 8.2871 | 8.131163 | 4.230317 | 0.1559372 | 0.5060006 | 4.641789e-14 | 3.394845
83.3268 | 8.2911 | 8.129678 | 4.236045 | 0.1614215 | 0.5039722 | 4.644627e-14 | 3.389661
83.3368 | 8.2873 | 8.128217 | 4.241772 | 0.1590828 | 0.5019497 | 4.647476e-14 | 3.384495
83.3468 | 8.2803 | 8.12678 | 4.247498 | 0.1535196 | 0.4999331 | 4.650339e-14 | 3.379349
83.3568 | 8.2781 | 8.125362 | 4.253223 | 0.1527375 | 0.4979219 | 4.653208e-14 | 3.374218
83.3668 | 8.2705 | 8.123969 | 4.258946 | 0.1465313 | 0.4959166 | 4.656089e-14 | 3.369106
83.3768 | 8.2645 | 8.122597 | 4.264669 | 0.1419026 | 0.4939171 | 4.658982e-14 | 3.364011
83.3868 | 8.2569 | 8.12125 | 4.27039 | 0.1356499 | 0.4919235 | 4.661886e-14 | 3.358936
83.3968 | 8.2575 | 8.119921 | 4.27611 | 0.1375789 | 0.4899352 | 4.664796e-14 | 3.353875
83.4068 | 8.2456 | 8.118616 | 4.281829 | 0.1269841 | 0.4879529 | 4.667718e-14 | 3.348834
83.4168 | 8.2482 | 8.117332 | 4.287547 | 0.1308676 | 0.4859763 | 4.670649e-14 | 3.343809
83.4267 | 8.2399 | 8.116083 | 4.293206 | 0.1238169 | 0.484025 | 4.673561e-14 | 3.338852
83.4367 | 8.2355 | 8.114843 | 4.298921 | 0.1206574 | 0.4820596 | 4.67651e-14 | 3.333862
83.4467 | 8.2357 | 8.113623 | 4.304634 | 0.1220766 | 0.4801 | 4.679468e-14 | 3.328889
83.4567 | 8.225 | 8.112425 | 4.310347 | 0.1125747 | 0.4781459 | 4.682434e-14 | 3.323933
83.4667 | 8.2287 | 8.111248 | 4.316057 | 0.1174518 | 0.4761975 | 4.685409e-14 | 3.318993
83.4767 | 8.2243 | 8.110092 | 4.321767 | 0.1142079 | 0.4742547 | 4.688391e-14 | 3.314071
83.4867 | 8.2221 | 8.108957 | 4.327475 | 0.1131431 | 0.4723175 | 4.691381e-14 | 3.309165
83.4967 | 8.2147 | 8.107842 | 4.333181 | 0.1068578 | 0.4703859 | 4.694379e-14 | 3.304275
83.5067 | 8.2153 | 8.106748 | 4.338886 | 0.1085517 | 0.4684599 | 4.697384e-14 | 3.299402
83.5167 | 8.2187 | 8.105675 | 4.34459 | 0.1130254 | 0.4665395 | 4.700395e-14 | 3.294545
83.5267 | 8.2159 | 8.104621 | 4.350292 | 0.1112788 | 0.4646246 | 4.703414e-14 | 3.289705
83.5367 | 8.2166 | 8.103588 | 4.355992 | 0.1130121 | 0.4627153 | 4.706439e-14 | 3.284881
83.5467 | 8.2142 | 8.102575 | 4.361691 | 0.1116255 | 0.4608115 | 4.70947e-14 | 3.280072
83.5567 | 8.2148 | 8.101581 | 4.367388 | 0.1132189 | 0.4589133 | 4.712507e-14 | 3.27528
83.5667 | 8.2176 | 8.100607 | 4.373083 | 0.1169926 | 0.4570205 | 4.71555e-14 | 3.270504
83.5767 | 8.2189 | 8.099653 | 4.378777 | 0.1192466 | 0.4551333 | 4.718599e-14 | 3.265743
83.5867 | 8.2117 | 8.098719 | 4.384469 | 0.1129813 | 0.4532516 | 4.721652e-14 | 3.260998
83.5967 | 8.2101 | 8.097803 | 4.390159 | 0.1122968 | 0.4513753 | 4.724711e-14 | 3.256269
83.6067 | 8.2091 | 8.096907 | 4.395848 | 0.1121928 | 0.4495045 | 4.727774e-14 | 3.251555
83.6167 | 8.2137 | 8.09603 | 4.401535 | 0.1176699 | 0.4476392 | 4.730842e-14 | 3.246856
83.6267 | 8.2071 | 8.095172 | 4.40722 | 0.1119281 | 0.4457793 | 4.733915e-14 | 3.242173
83.6367 | 8.209 | 8.094333 | 4.412903 | 0.1146674 | 0.4439248 | 4.736991e-14 | 3.237505
83.6467 | 8.2067 | 8.093512 | 4.418584 | 0.1131881 | 0.4420758 | 4.740071e-14 | 3.232852
83.6567 | 8.2018 | 8.09271 | 4.424263 | 0.10909 | 0.4402322 | 4.743155e-14 | 3.228214
83.6667 | 8.2049 | 8.091926 | 4.429941 | 0.1129738 | 0.438394 | 4.746242e-14 | 3.223591
83.6767 | 8.1996 | 8.091161 | 4.435616 | 0.1084394 | 0.4365612 | 4.749332e-14 | 3.218983
83.6867 | 8.1941 | 8.090413 | 4.44129 | 0.1036866 | 0.4347337 | 4.752426e-14 | 3.21439
83.6967 | 8.191 | 8.089684 | 4.446962 | 0.1013157 | 0.4329117 | 4.755521e-14 | 3.209811
83.7067 | 8.1874 | 8.088973 | 4.452631 | 0.09842715 | 0.431095 | 4.75862e-14 | 3.205247
83.7167 | 8.1845 | 8.088279 | 4.458299 | 0.09622083 | 0.4292836 | 4.76172e-14 | 3.200697
83.7267 | 8.1782 | 8.087603 | 4.463964 | 0.09059677 | 0.4274776 | 4.764822e-14 | 3.196161
83.7367 | 8.1703 | 8.086945 | 4.469628 | 0.08335537 | 0.4256769 | 4.767925e-14 | 3.19164
83.7467 | 8.1769 | 8.086304 | 4.475289 | 0.09059629 | 0.4238816 | 4.771031e-14 | 3.187133
83.7567 | 8.1708 | 8.08568 | 4.480948 | 0.08512023 | 0.4220915 | 4.774137e-14 | 3.18264
83.7667 | 8.1678 | 8.085073 | 4.486605 | 0.08272699 | 0.4203068 | 4.777244e-14 | 3.178161
83.7767 | 8.1567 | 8.084483 | 4.49226 | 0.07221662 | 0.4185273 | 4.780352e-14 | 3.173696
83.7867 | 8.1544 | 8.08391 | 4.497912 | 0.07048962 | 0.4167531 | 4.783461e-14 | 3.169245
83.7967 | 8.154 | 8.083354 | 4.503563 | 0.0706457 | 0.4149842 | 4.78657e-14 | 3.164807
83.8067 | 8.1521 | 8.082815 | 4.509211 | 0.06928522 | 0.4132206 | 4.789678e-14 | 3.160384
83.8167 | 8.1493 | 8.082292 | 4.514856 | 0.06700822 | 0.4114622 | 4.792787e-14 | 3.155973
83.8267 | 8.1465 | 8.081785 | 4.5205 | 0.06471471 | 0.409709 | 4.795895e-14 | 3.151576
83.8367 | 8.1465 | 8.081295 | 4.526141 | 0.06520526 | 0.4079611 | 4.799002e-14 | 3.147193
83.8467 | 8.1437 | 8.080821 | 4.53178 | 0.06287948 | 0.4062184 | 4.802109e-14 | 3.142823
83.8567 | 8.1411 | 8.080362 | 4.537416 | 0.06073785 | 0.4044809 | 4.805214e-14 | 3.138465
83.8667 | 8.1385 | 8.07992 | 4.54305 | 0.05858028 | 0.4027486 | 4.808317e-14 | 3.134121
83.8767 | 8.1404 | 8.079493 | 4.548681 | 0.06090698 | 0.4010215 | 4.81142e-14 | 3.12979
83.8867 | 8.1386 | 8.079082 | 4.55431 | 0.0595182 | 0.3992996 | 4.81452e-14 | 3.125472
83.8967 | 8.1396 | 8.078686 | 4.559936 | 0.06091376 | 0.3975828 | 4.817618e-14 | 3.121167
83.9067 | 8.1349 | 8.078306 | 4.56556 | 0.05659407 | 0.3958713 | 4.820713e-14 | 3.116874
83.9167 | 8.1362 | 8.077941 | 4.571181 | 0.058259 | 0.3941648 | 4.823807e-14 | 3.112595
83.9267 | 8.1386 | 8.077591 | 4.5768 | 0.06100907 | 0.3924636 | 4.826897e-14 | 3.108327
83.9367 | 8.1339 | 8.077256 | 4.582416 | 0.0566439 | 0.3907674 | 4.829984e-14 | 3.104072
83.9467 | 8.1386 | 8.076936 | 4.58803 | 0.06166388 | 0.3890764 | 4.833068e-14 | 3.09983
83.9567 | 8.1337 | 8.076631 | 4.59364 | 0.05706923 | 0.3873905 | 4.836148e-14 | 3.0956
83.9667 | 8.1353 | 8.07634 | 4.599249 | 0.0589599 | 0.3857097 | 4.839225e-14 | 3.091382
83.9767 | 8.132 | 8.076064 | 4.604854 | 0.0559361 | 0.3840341 | 4.842298e-14 | 3.087176
83.9867 | 8.1341 | 8.075802 | 4.610457 | 0.05829789 | 0.3823635 | 4.845366e-14 | 3.082982
83.9967 | 8.1354 | 8.075555 | 4.616056 | 0.05984547 | 0.380698 | 4.84843e-14 | 3.0788
84.0066 | 8.1354 | 8.075322 | 4.621597 | 0.06007814 | 0.3790539 | 4.851457e-14 | 3.074671
84.0166 | 8.1342 | 8.075102 | 4.627192 | 0.05909754 | 0.3773985 | 4.854511e-14 | 3.070512
84.0266 | 8.1361 | 8.074897 | 4.632783 | 0.06120339 | 0.3757482 | 4.85756e-14 | 3.066365
84.0366 | 8.1306 | 8.074705 | 4.638371 | 0.05589503 | 0.3741029 | 4.860605e-14 | 3.062231
84.0466 | 8.1258 | 8.074527 | 4.643957 | 0.05127327 | 0.3724626 | 4.863643e-14 | 3.058107
84.0566 | 8.1296 | 8.074362 | 4.64954 | 0.05523787 | 0.3708274 | 4.866675e-14 | 3.053995
84.0666 | 8.128 | 8.074211 | 4.655119 | 0.05378925 | 0.3691971 | 4.869702e-14 | 3.049894
84.0766 | 8.1321 | 8.074073 | 4.660696 | 0.05802721 | 0.3675719 | 4.872722e-14 | 3.045805
84.0866 | 8.129 | 8.073948 | 4.66627 | 0.05505209 | 0.3659517 | 4.875736e-14 | 3.041726
84.0966 | 8.1328 | 8.073836 | 4.67184 | 0.05896386 | 0.3643365 | 4.878743e-14 | 3.037659
84.1066 | 8.1281 | 8.073737 | 4.677408 | 0.05436268 | 0.3627263 | 4.881743e-14 | 3.033603
84.1166 | 8.1349 | 8.073651 | 4.682972 | 0.06124857 | 0.3611211 | 4.884736e-14 | 3.029558
84.1266 | 8.1325 | 8.073578 | 4.688534 | 0.05892207 | 0.3595208 | 4.887721e-14 | 3.025523
84.1366 | 8.1317 | 8.073517 | 4.694092 | 0.05818256 | 0.3579256 | 4.890699e-14 | 3.0215
84.1466 | 8.1346 | 8.073469 | 4.699647 | 0.06113107 | 0.3563352 | 4.893668e-14 | 3.017487
84.1566 | 8.1395 | 8.073433 | 4.705199 | 0.06606703 | 0.3547498 | 4.89663e-14 | 3.013484
84.1666 | 8.1461 | 8.073409 | 4.710747 | 0.07269077 | 0.3531693 | 4.899584e-14 | 3.009493
84.1766 | 8.1398 | 8.073398 | 4.716293 | 0.06640243 | 0.3515938 | 4.902529e-14 | 3.005511
84.1866 | 8.1446 | 8.073398 | 4.721835 | 0.07120184 | 0.3500232 | 4.905465e-14 | 3.00154
84.1966 | 8.1479 | 8.07341 | 4.727373 | 0.07448983 | 0.3484575 | 4.908392e-14 | 2.997579
84.2066 | 8.1503 | 8.073434 | 4.732909 | 0.07686564 | 0.3468968 | 4.91131e-14 | 2.993629
84.2166 | 8.1499 | 8.07347 | 4.738441 | 0.07643026 | 0.3453409 | 4.914219e-14 | 2.989688
84.2266 | 8.1538 | 8.073517 | 4.743969 | 0.08028304 | 0.3437899 | 4.917118e-14 | 2.985758
84.2366 | 8.1563 | 8.073575 | 4.749494 | 0.08272472 | 0.3422438 | 4.920007e-14 | 2.981837
84.2466 | 8.1556 | 8.073645 | 4.755016 | 0.08195472 | 0.3407025 | 4.922886e-14 | 2.977927
84.2566 | 8.1598 | 8.073726 | 4.760534 | 0.08607397 | 0.3391661 | 4.925755e-14 | 2.974026
84.2666 | 8.1654 | 8.073818 | 4.766049 | 0.09158189 | 0.3376346 | 4.928613e-14 | 2.970135
84.2766 | 8.1646 | 8.073921 | 4.77156 | 0.09067889 | 0.336108 | 4.93146e-14 | 2.966253
84.2866 | 8.1654 | 8.074035 | 4.777068 | 0.09136505 | 0.3345862 | 4.934297e-14 | 2.962381
84.2966 | 8.1714 | 8.074159 | 4.782572 | 0.09724082 | 0.3330692 | 4.937122e-14 | 2.958518
84.3066 | 8.174 | 8.074294 | 4.788072 | 0.09970574 | 0.331557 | 4.939936e-14 | 2.954665
84.3166 | 8.1709 | 8.07444 | 4.793569 | 0.09646029 | 0.3300497 | 4.942738e-14 | 2.950821
84.3266 | 8.1741 | 8.074596 | 4.799062 | 0.09950438 | 0.3285472 | 4.945529e-14 | 2.946987
84.3366 | 8.1784 | 8.074762 | 4.804551 | 0.1036383 | 0.3270494 | 4.948308e-14 | 2.943161
84.3466 | 8.1832 | 8.074938 | 4.810037 | 0.108262 | 0.3255565 | 4.951074e-14 | 2.939345
84.3566 | 8.1879 | 8.075124 | 4.815519 | 0.1127757 | 0.3240684 | 4.953828e-14 | 2.935537
84.3666 | 8.1886 | 8.07532 | 4.820997 | 0.1132797 | 0.322585 | 4.956569e-14 | 2.931738
84.3766 | 8.1896 | 8.075526 | 4.826471 | 0.1140736 | 0.3211064 | 4.959297e-14 | 2.927949
84.3866 | 8.1964 | 8.075742 | 4.831942 | 0.120658 | 0.3196326 | 4.962012e-14 | 2.924168
84.3966 | 8.1933 | 8.075967 | 4.837408 | 0.1173328 | 0.3181636 | 4.964714e-14 | 2.920395
84.4066 | 8.1932 | 8.076202 | 4.842871 | 0.1169982 | 0.3166993 | 4.967403e-14 | 2.916631
84.4166 | 8.1987 | 8.076446 | 4.84833 | 0.1222542 | 0.3152397 | 4.970077e-14 | 2.912876
84.4266 | 8.2107 | 8.076699 | 4.853785 | 0.134001 | 0.3137849 | 4.972738e-14 | 2.909129
84.4366 | 8.2093 | 8.076961 | 4.859236 | 0.1323388 | 0.3123348 | 4.975384e-14 | 2.905391
84.4466 | 8.2095 | 8.077232 | 4.864682 | 0.1322675 | 0.3108894 | 4.978017e-14 | 2.901661
84.4566 | 8.2186 | 8.077513 | 4.870125 | 0.1410872 | 0.3094487 | 4.980635e-14 | 2.897939
84.4666 | 8.2101 | 8.077802 | 4.875564 | 0.1322984 | 0.3080128 | 4.983237e-14 | 2.894225
84.4766 | 8.221 | 8.078099 | 4.880999 | 0.1429007 | 0.3065815 | 4.985825e-14 | 2.890519
84.4866 | 8.2122 | 8.078405 | 4.886429 | 0.1337946 | 0.3051549 | 4.988398e-14 | 2.886821
84.4966 | 8.2199 | 8.07872 | 4.891856 | 0.1411801 | 0.303733 | 4.990955e-14 | 2.883131
84.5066 | 8.2259 | 8.079043 | 4.897278 | 0.1468571 | 0.3023158 | 4.993497e-14 | 2.879449
84.5166 | 8.2295 | 8.079374 | 4.902696 | 0.1501258 | 0.3009033 | 4.996023e-14 | 2.875775
84.5266 | 8.229 | 8.079713 | 4.90811 | 0.1492865 | 0.2994954 | 4.998533e-14 | 2.872109
84.5366 | 8.2296 | 8.080061 | 4.913519 | 0.1495394 | 0.2980921 | 5.001027e-14 | 2.868449
84.5466 | 8.2327 | 8.080416 | 4.918924 | 0.1522843 | 0.2966935 | 5.003505e-14 | 2.864798
84.5566 | 8.2293 | 8.080779 | 4.924325 | 0.1485211 | 0.2952996 | 5.005966e-14 | 2.861154
84.5666 | 8.2397 | 8.081149 | 4.929722 | 0.1585506 | 0.2939103 | 5.00841e-14 | 2.857517
84.5766 | 8.2383 | 8.081528 | 4.935114 | 0.1567724 | 0.2925256 | 5.010837e-14 | 2.853888
84.5866 | 8.2466 | 8.081913 | 4.940502 | 0.1646869 | 0.2911455 | 5.013247e-14 | 2.850266
84.5965 | 8.2552 | 8.082302 | 4.945831 | 0.1728981 | 0.2897838 | 5.015615e-14 | 2.846687
84.6065 | 8.2624 | 8.082702 | 4.95121 | 0.1796979 | 0.2884129 | 5.017991e-14 | 2.843079
84.6165 | 8.2605 | 8.083109 | 4.956585 | 0.1773907 | 0.2870466 | 5.020348e-14 | 2.839478
84.6265 | 8.2659 | 8.083524 | 4.961955 | 0.1823764 | 0.2856848 | 5.022688e-14 | 2.835884
84.6365 | 8.2766 | 8.083945 | 4.96732 | 0.192655 | 0.2843277 | 5.02501e-14 | 2.832297
84.6465 | 8.2826 | 8.084373 | 4.972681 | 0.198227 | 0.2829752 | 5.027313e-14 | 2.828717
84.6565 | 8.2932 | 8.084808 | 4.978037 | 0.2083922 | 0.2816272 | 5.029598e-14 | 2.825144
84.6665 | 8.292 | 8.085249 | 4.983389 | 0.206751 | 0.2802837 | 5.031863e-14 | 2.821577
84.6765 | 8.3108 | 8.085697 | 4.988736 | 0.225103 | 0.2789448 | 5.03411e-14 | 2.818016
84.6865 | 8.3154 | 8.086151 | 4.994078 | 0.2292489 | 0.2776105 | 5.036338e-14 | 2.814463
84.6965 | 8.324 | 8.086612 | 4.999416 | 0.2373883 | 0.2762807 | 5.038547e-14 | 2.810916
84.7065 | 8.3287 | 8.087078 | 5.004748 | 0.2416215 | 0.2749554 | 5.040737e-14 | 2.807375
84.7165 | 8.3383 | 8.087551 | 5.010076 | 0.2507487 | 0.2736347 | 5.042906e-14 | 2.80384
84.7265 | 8.347 | 8.08803 | 5.0154 | 0.2589702 | 0.2723184 | 5.045056e-14 | 2.800312
84.7365 | 8.3539 | 8.088514 | 5.020718 | 0.2653856 | 0.2710067 | 5.047186e-14 | 2.79679
84.7465 | 8.3585 | 8.089005 | 5.026032 | 0.2694952 | 0.2696995 | 5.049295e-14 | 2.793274
84.7565 | 8.3648 | 8.089501 | 5.03134 | 0.275299 | 0.2683968 | 5.051385e-14 | 2.789764
84.7665 | 8.3764 | 8.090002 | 5.036644 | 0.2863976 | 0.2670986 | 5.053454e-14 | 2.78626
84.7765 | 8.383 | 8.090509 | 5.041943 | 0.2924907 | 0.2658048 | 5.055501e-14 | 2.782762
84.7865 | 8.3908 | 8.091022 | 5.047237 | 0.2997783 | 0.2645155 | 5.057529e-14 | 2.77927
84.7965 | 8.3929 | 8.091539 | 5.052525 | 0.3013608 | 0.2632307 | 5.059535e-14 | 2.775783
84.8065 | 8.405 | 8.092062 | 5.057809 | 0.3129381 | 0.2619504 | 5.061519e-14 | 2.772302
84.8165 | 8.4126 | 8.09259 | 5.063088 | 0.3200103 | 0.2606745 | 5.063483e-14 | 2.768827
84.8265 | 8.413 | 8.093122 | 5.068362 | 0.3198776 | 0.2594031 | 5.065425e-14 | 2.765358
84.8365 | 8.4246 | 8.09366 | 5.07363 | 0.3309401 | 0.258136 | 5.067345e-14 | 2.761894
84.8465 | 8.428 | 8.094202 | 5.078893 | 0.3337977 | 0.2568735 | 5.069243e-14 | 2.758435
84.8565 | 8.4345 | 8.094749 | 5.084152 | 0.3397508 | 0.2556153 | 5.071119e-14 | 2.754982
84.8665 | 8.4407 | 8.095301 | 5.089405 | 0.3453994 | 0.2543616 | 5.072973e-14 | 2.751534
84.8765 | 8.4487 | 8.095857 | 5.094652 | 0.3528435 | 0.2531123 | 5.074804e-14 | 2.748092
84.8865 | 8.4498 | 8.096417 | 5.099895 | 0.3533832 | 0.2518674 | 5.076613e-14 | 2.744655
84.8965 | 8.4583 | 8.096981 | 5.105132 | 0.3613188 | 0.2506269 | 5.078399e-14 | 2.741222
84.9065 | 8.4619 | 8.09755 | 5.110364 | 0.3643502 | 0.2493907 | 5.080162e-14 | 2.737795
84.9165 | 8.4662 | 8.098123 | 5.11559 | 0.3680775 | 0.248159 | 5.081902e-14 | 2.734373
84.9265 | 8.4697 | 8.098699 | 5.120812 | 0.371001 | 0.2469316 | 5.083619e-14 | 2.730956
84.9365 | 8.4669 | 8.099279 | 5.126027 | 0.3676205 | 0.2457086 | 5.085312e-14 | 2.727543
84.9465 | 8.4763 | 8.099864 | 5.131238 | 0.3764364 | 0.24449 | 5.086982e-14 | 2.724136
84.9565 | 8.4809 | 8.100451 | 5.136443 | 0.3804487 | 0.2432757 | 5.088628e-14 | 2.720733
84.9665 | 8.4774 | 8.101043 | 5.141642 | 0.3763573 | 0.2420658 | 5.09025e-14 | 2.717335
84.9765 | 8.4821 | 8.101638 | 5.146836 | 0.3804624 | 0.2408602 | 5.091848e-14 | 2.713942
84.9865 | 8.4852 | 8.102236 | 5.152024 | 0.3829642 | 0.239659 | 5.093422e-14 | 2.710553
84.9965 | 8.4822 | 8.102837 | 5.157207 | 0.3793628 | 0.238462 | 5.094972e-14 | 2.707169
85.0065 | 8.4878 | 8.103442 | 5.162384 | 0.3843581 | 0.2372695 | 5.096497e-14 | 2.703789
85.0165 | 8.4864 | 8.104049 | 5.167555 | 0.3823505 | 0.2360812 | 5.097997e-14 | 2.700413
85.0265 | 8.4837 | 8.10466 | 5.172721 | 0.3790396 | 0.2348972 | 5.099474e-14 | 2.697042
85.0365 | 8.4876 | 8.105274 | 5.177881 | 0.3823261 | 0.2337175 | 5.100924e-14 | 2.693676
85.0465 | 8.4782 | 8.10589 | 5.183035 | 0.3723098 | 0.2325421 | 5.10235e-14 | 2.690313
85.0565 | 8.4841 | 8.106509 | 5.188184 | 0.3775907 | 0.231371 | 5.103751e-14 | 2.686955
85.0665 | 8.4817 | 8.107131 | 5.193326 | 0.374569 | 0.2302042 | 5.105126e-14 | 2.6836
85.0765 | 8.4789 | 8.107755 | 5.198463 | 0.3711447 | 0.2290417 | 5.106476e-14 | 2.68025
85.0865 | 8.4761 | 8.108382 | 5.203594 | 0.3677182 | 0.2278834 | 5.107799e-14 | 2.676904
85.0965 | 8.4688 | 8.109011 | 5.20872 | 0.3597891 | 0.2267294 | 5.109098e-14 | 2.673562
85.1065 | 8.4627 | 8.109642 | 5.213839 | 0.353058 | 0.2255796 | 5.11037e-14 | 2.670224
85.1165 | 8.4537 | 8.110275 | 5.218952 | 0.3434245 | 0.2244341 | 5.111617e-14 | 2.666889
85.1265 | 8.4547 | 8.110911 | 5.224059 | 0.3437891 | 0.2232928 | 5.112837e-14 | 2.663559
85.1365 | 8.4414 | 8.111548 | 5.229161 | 0.3298516 | 0.2221557 | 5.114031e-14 | 2.660232
85.1465 | 8.4339 | 8.112188 | 5.234256 | 0.3217124 | 0.2210229 | 5.115198e-14 | 2.656909
85.1565 | 8.4244 | 8.112829 | 5.239345 | 0.3115714 | 0.2198943 | 5.116339e-14 | 2.653589
85.1665 | 8.416 | 8.113472 | 5.244429 | 0.3025284 | 0.2187699 | 5.117454e-14 | 2.650273
85.1764 | 8.4084 | 8.11411 | 5.249455 | 0.2942901 | 0.2176609 | 5.118531e-14 | 2.646994
85.1864 | 8.3918 | 8.114756 | 5.254526 | 0.2770439 | 0.2165449 | 5.119592e-14 | 2.643685
85.1964 | 8.3854 | 8.115403 | 5.259591 | 0.2699966 | 0.215433 | 5.120626e-14 | 2.64038
85.2064 | 8.375 | 8.116052 | 5.264649 | 0.2589478 | 0.2143253 | 5.121633e-14 | 2.637078
85.2164 | 8.361 | 8.116702 | 5.269702 | 0.244298 | 0.2132218 | 5.122612e-14 | 2.633779
85.2264 | 8.3472 | 8.117354 | 5.274748 | 0.2298464 | 0.2121225 | 5.123564e-14 | 2.630483
85.2364 | 8.3384 | 8.118006 | 5.279788 | 0.2203941 | 0.2110274 | 5.124488e-14 | 2.627191
85.2464 | 8.3267 | 8.118659 | 5.284821 | 0.208041 | 0.2099363 | 5.125385e-14 | 2.623902
85.2564 | 8.3118 | 8.119313 | 5.289848 | 0.1924868 | 0.2088495 | 5.126254e-14 | 2.620616
85.2664 | 8.3058 | 8.119969 | 5.294869 | 0.1858314 | 0.2077668 | 5.127095e-14 | 2.617333
85.2764 | 8.2894 | 8.120625 | 5.299883 | 0.1687754 | 0.2066882 | 5.127909e-14 | 2.614053
85.2864 | 8.2811 | 8.121281 | 5.304891 | 0.1598191 | 0.2056137 | 5.128693e-14 | 2.610776
85.2964 | 8.2726 | 8.121938 | 5.309892 | 0.1506617 | 0.2045434 | 5.129451e-14 | 2.607503
85.3064 | 8.2589 | 8.122596 | 5.314887 | 0.136304 | 0.2034771 | 5.130179e-14 | 2.604232
85.3164 | 8.2513 | 8.123254 | 5.319875 | 0.1280458 | 0.202415 | 5.13088e-14 | 2.600964
85.3264 | 8.2472 | 8.123913 | 5.324857 | 0.1232872 | 0.201357 | 5.131552e-14 | 2.597699
85.3364 | 8.2275 | 8.124572 | 5.329832 | 0.1029284 | 0.200303 | 5.132195e-14 | 2.594436
85.3464 | 8.2205 | 8.125231 | 5.334801 | 0.09526945 | 0.1992532 | 5.132809e-14 | 2.591177
85.3564 | 8.2187 | 8.12589 | 5.339763 | 0.09281006 | 0.1982074 | 5.133396e-14 | 2.58792
85.3664 | 8.2092 | 8.126549 | 5.344718 | 0.08265081 | 0.1971657 | 5.133953e-14 | 2.584666
85.3764 | 8.198 | 8.127208 | 5.349666 | 0.07079175 | 0.1961281 | 5.134481e-14 | 2.581414
85.3864 | 8.193 | 8.127867 | 5.354608 | 0.06513279 | 0.1950945 | 5.13498e-14 | 2.578165
85.3964 | 8.1865 | 8.128526 | 5.359543 | 0.05797368 | 0.194065 | 5.13545e-14 | 2.574919
85.4064 | 8.1776 | 8.129185 | 5.364471 | 0.04841503 | 0.1930395 | 5.135891e-14 | 2.571675
85.4164 | 8.167 | 8.129843 | 5.369392 | 0.03715685 | 0.1920181 | 5.136302e-14 | 2.568433
85.4264 | 8.1628 | 8.130501 | 5.374307 | 0.03229915 | 0.1910006 | 5.136684e-14 | 2.565194
85.4364 | 8.1564 | 8.131159 | 5.379214 | 0.0252415 | 0.1899873 | 5.137037e-14 | 2.561957
85.4464 | 8.1474 | 8.131815 | 5.384115 | 0.01558462 | 0.1889779 | 5.137361e-14 | 2.558723
85.4564 | 8.144 | 8.132472 | 5.389008 | 0.01152834 | 0.1879725 | 5.137655e-14 | 2.555491
85.4664 | 8.1374 | 8.133127 | 5.393895 | 0.004273122 | 0.1869711 | 5.137918e-14 | 2.552261
85.4764 | 8.1309 | 8.133782 | 5.398774 | -0.002881788 | 0.1859737 | 5.138153e-14 | 2.549034
85.4864 | 8.1264 | 8.134436 | 5.403647 | -0.008035687 | 0.1849803 | 5.138357e-14 | 2.545809
85.4964 | 8.1224 | 8.135088 | 5.408512 | -0.0126883 | 0.1839909 | 5.138531e-14 | 2.542585
85.5064 | 8.1195 | 8.13574 | 5.41337 | -0.01624033 | 0.1830055 | 5.138676e-14 | 2.539364
85.5164 | 8.1128 | 8.136391 | 5.418222 | -0.02359138 | 0.182024 | 5.138791e-14 | 2.536146
85.5264 | 8.1035 | 8.137041 | 5.423065 | -0.03354101 | 0.1810465 | 5.138875e-14 | 2.532929
85.5364 | 8.1088 | 8.13769 | 5.427902 | -0.02888951 | 0.1800729 | 5.13893e-14 | 2.529714
85.5464 | 8.1055 | 8.138337 | 5.432732 | -0.03283684 | 0.1791033 | 5.138954e-14 | 2.526502
85.5564 | 8.1028 | 8.138983 | 5.437554 | -0.03618282 | 0.1781376 | 5.138948e-14 | 2.523291
85.5664 | 8.1016 | 8.139627 | 5.442369 | -0.03802736 | 0.1771758 | 5.138912e-14 | 2.520083
85.5764 | 8.0986 | 8.14027 | 5.447177 | -0.04167025 | 0.176218 | 5.138846e-14 | 2.516876
85.5864 | 8.0947 | 8.140912 | 5.451977 | -0.04621172 | 0.175264 | 5.138749e-14 | 2.513671
85.5964 | 8.0942 | 8.141551 | 5.45677 | -0.04735148 | 0.174314 | 5.138621e-14 | 2.510468
85.6064 | 8.0952 | 8.14219 | 5.461555 | -0.04698981 | 0.1733679 | 5.138463e-14 | 2.507267
85.6164 | 8.0945 | 8.142826 | 5.466333 | -0.04832615 | 0.1724257 | 5.138275e-14 | 2.504068
85.6264 | 8.0887 | 8.143461 | 5.471103 | -0.05476062 | 0.1714873 | 5.138056e-14 | 2.50087
85.6364 | 8.0805 | 8.144093 | 5.475866 | -0.06359327 | 0.1705528 | 5.137806e-14 | 2.497674
85.6464 | 8.086 | 8.144724 | 5.480622 | -0.05872431 | 0.1696222 | 5.137526e-14 | 2.49448
85.6564 | 8.0824 | 8.145353 | 5.48537 | -0.06295328 | 0.1686955 | 5.137215e-14 | 2.491288
85.6664 | 8.0792 | 8.14598 | 5.49011 | -0.06677987 | 0.1677726 | 5.136873e-14 | 2.488097
85.6764 | 8.0691 | 8.146604 | 5.494842 | -0.07750432 | 0.1668536 | 5.136501e-14 | 2.484908
85.6864 | 8.0631 | 8.147227 | 5.499567 | -0.08412698 | 0.1659384 | 5.136098e-14 | 2.481721
85.6964 | 8.0518 | 8.147847 | 5.504285 | -0.09604712 | 0.165027 | 5.135664e-14 | 2.478536
85.7064 | 8.0524 | 8.148465 | 5.508994 | -0.09606491 | 0.1641195 | 5.135199e-14 | 2.475351
85.7164 | 8.053 | 8.14908 | 5.513696 | -0.09608026 | 0.1632158 | 5.134703e-14 | 2.472169
85.7264 | 8.0467 | 8.149693 | 5.51839 | -0.1029935 | 0.1623159 | 5.134177e-14 | 2.468988
85.7364 | 8.0416 | 8.150304 | 5.523076 | -0.1087042 | 0.1614198 | 5.133619e-14 | 2.465809
85.7464 | 8.0306 | 8.150912 | 5.527754 | -0.120312 | 0.1605275 | 5.13303e-14 | 2.462631
85.7564 | 8.0236 | 8.151517 | 5.532424 | -0.1279175 | 0.159639 | 5.132411e-14 | 2.459454
85.7663 | 8.0157 | 8.152115 | 5.53704 | -0.1364149 | 0.1587631 | 5.131769e-14 | 2.456312
85.7763 | 8.0198 | 8.152715 | 5.541694 | -0.1329151 | 0.1578821 | 5.131088e-14 | 2.453138
85.7863 | 8.0094 | 8.153312 | 5.546341 | -0.1439123 | 0.1570049 | 5.130376e-14 | 2.449966
85.7963 | 8.0068 | 8.153907 | 5.55098 | -0.1471069 | 0.1561314 | 5.129633e-14 | 2.446796
85.8063 | 8.0023 | 8.154499 | 5.55561 | -0.1521985 | 0.1552617 | 5.12886e-14 | 2.443627
85.8163 | 7.9961 | 8.155087 | 5.560232 | -0.1589873 | 0.1543957 | 5.128055e-14 | 2.440459
85.8263 | 7.9944 | 8.155673 | 5.564847 | -0.1612729 | 0.1535335 | 5.127219e-14 | 2.437293
85.8363 | 7.9921 | 8.156256 | 5.569453 | -0.1641555 | 0.1526749 | 5.126352e-14 | 2.434128
85.8463 | 7.992 | 8.156835 | 5.574051 | -0.164835 | 0.1518201 | 5.125454e-14 | 2.430964
85.8563 | 7.9904 | 8.157411 | 5.578641 | -0.1670114 | 0.1509691 | 5.124525e-14 | 2.427802
85.8663 | 7.9773 | 8.157984 | 5.583222 | -0.1806845 | 0.1501217 | 5.123565e-14 | 2.424641
85.8763 | 7.9855 | 8.158554 | 5.587795 | -0.1730545 | 0.149278 | 5.122575e-14 | 2.421481
85.8863 | 7.9846 | 8.159121 | 5.59236 | -0.1745211 | 0.148438 | 5.121553e-14 | 2.418323
85.8963 | 7.9825 | 8.159684 | 5.596917 | -0.1771843 | 0.1476017 | 5.1205e-14 | 2.415166
85.9063 | 7.978 | 8.160244 | 5.601465 | -0.1822442 | 0.146769 | 5.119417e-14 | 2.41201
85.9163 | 7.9843 | 8.160801 | 5.606005 | -0.1765006 | 0.1459401 | 5.118302e-14 | 2.408855
85.9263 | 7.9874 | 8.161353 | 5.610537 | -0.1739534 | 0.1451147 | 5.117157e-14 | 2.405702
85.9363 | 7.9878 | 8.161903 | 5.61506 | -0.1741028 | 0.1442931 | 5.115981e-14 | 2.40255
85.9463 | 7.9817 | 8.162449 | 5.619574 | -0.1807485 | 0.143475 | 5.114773e-14 | 2.399399
85.9563 | 7.9798 | 8.162991 | 5.62408 | -0.1831906 | 0.1426606 | 5.113535e-14 | 2.39625
85.9663 | 7.9812 | 8.163529 | 5.628578 | -0.1823289 | 0.1418499 | 5.112266e-14 | 2.393102
85.9763 | 7.9803 | 8.164064 | 5.633066 | -0.1837636 | 0.1410427 | 5.110967e-14 | 2.389955
85.9863 | 7.9829 | 8.164594 | 5.637547 | -0.1816945 | 0.1402392 | 5.109637e-14 | 2.386809
85.9963 | 7.9904 | 8.165121 | 5.642018 | -0.1747215 | 0.1394392 | 5.108276e-14 | 2.383664
86.0063 | 7.9819 | 8.165645 | 5.646481 | -0.1837445 | 0.1386429 | 5.106884e-14 | 2.380521
86.0163 | 7.9774 | 8.166164 | 5.650935 | -0.1887637 | 0.1378501 | 5.105461e-14 | 2.377378
86.0263 | 7.977 | 8.166679 | 5.655381 | -0.189679 | 0.1370609 | 5.104008e-14 | 2.374237
86.0363 | 7.9724 | 8.16719 | 5.659817 | -0.1947901 | 0.1362753 | 5.102524e-14 | 2.371097
86.0463 | 7.9706 | 8.167697 | 5.664245 | -0.1970972 | 0.1354933 | 5.10101e-14 | 2.367959
86.0563 | 7.9706 | 8.1682 | 5.668664 | -0.1976004 | 0.1347148 | 5.099466e-14 | 2.364821
86.0663 | 7.9653 | 8.168699 | 5.673075 | -0.2033993 | 0.1339398 | 5.09789e-14 | 2.361685
86.0763 | 7.9621 | 8.169194 | 5.677476 | -0.2070941 | 0.1331684 | 5.096285e-14 | 2.35855
86.0863 | 7.959 | 8.169684 | 5.681868 | -0.2106844 | 0.1324005 | 5.094649e-14 | 2.355416
86.0963 | 7.9612 | 8.170171 | 5.686252 | -0.2089708 | 0.1316361 | 5.092983e-14 | 2.352283
86.1063 | 7.9489 | 8.170653 | 5.690626 | -0.2217526 | 0.1308753 | 5.091286e-14 | 2.349151
86.1163 | 7.9454 | 8.17113 | 5.694991 | -0.2257302 | 0.1301179 | 5.08956e-14 | 2.346021
86.1263 | 7.9411 | 8.171603 | 5.699348 | -0.2305033 | 0.129364 | 5.087803e-14 | 2.342892
86.1363 | 7.9462 | 8.172072 | 5.703695 | -0.2258722 | 0.1286137 | 5.086016e-14 | 2.339764
86.1463 | 7.9403 | 8.172536 | 5.708033 | -0.2322365 | 0.1278667 | 5.084199e-14 | 2.336637
86.1563 | 7.9371 | 8.172996 | 5.712362 | -0.2358961 | 0.1271233 | 5.082352e-14 | 2.333511
86.1663 | 7.9332 | 8.173451 | 5.716682 | -0.2402514 | 0.1263833 | 5.080475e-14 | 2.330386
86.1763 | 7.9246 | 8.173902 | 5.720992 | -0.2493021 | 0.1256468 | 5.078569e-14 | 2.327263
86.1863 | 7.9303 | 8.174348 | 5.725293 | -0.2440481 | 0.1249138 | 5.076632e-14 | 2.324141
86.1963 | 7.9322 | 8.174789 | 5.729585 | -0.2425893 | 0.1241841 | 5.074666e-14 | 2.32102
86.2063 | 7.9247 | 8.175226 | 5.733868 | -0.2505262 | 0.1234579 | 5.07267e-14 | 2.3179
86.2163 | 7.9218 | 8.175658 | 5.738141 | -0.253858 | 0.1227351 | 5.070645e-14 | 2.314782
86.2263 | 7.9218 | 8.176085 | 5.742405 | -0.2542852 | 0.1220157 | 5.06859e-14 | 2.311664
86.2363 | 7.9292 | 8.176508 | 5.74666 | -0.2473076 | 0.1212997 | 5.066506e-14 | 2.308548
86.2463 | 7.9259 | 8.176925 | 5.750905 | -0.2510251 | 0.1205871 | 5.064392e-14 | 2.305433
86.2563 | 7.9199 | 8.177338 | 5.755141 | -0.2574378 | 0.1198779 | 5.062249e-14 | 2.302319
86.2663 | 7.9216 | 8.177746 | 5.759367 | -0.2561455 | 0.1191721 | 5.060077e-14 | 2.299207
86.2763 | 7.9176 | 8.178148 | 5.763583 | -0.2605483 | 0.1184696 | 5.057876e-14 | 2.296095
86.2863 | 7.9204 | 8.178546 | 5.76779 | -0.2581461 | 0.1177705 | 5.055645e-14 | 2.292985
86.2963 | 7.9197 | 8.178939 | 5.771987 | -0.2592389 | 0.1170748 | 5.053386e-14 | 2.289877
86.3063 | 7.9248 | 8.179327 | 5.776175 | -0.2545268 | 0.1163824 | 5.051098e-14 | 2.286769
86.3163 | 7.9231 | 8.179709 | 5.780353 | -0.2566095 | 0.1156933 | 5.048781e-14 | 2.283663
86.3263 | 7.9218 | 8.180087 | 5.784522 | -0.2582871 | 0.1150075 | 5.046436e-14 | 2.280558
86.3363 | 7.923 | 8.180459 | 5.78868 | -0.2574595 | 0.114325 | 5.044061e-14 | 2.277454
86.3462 | 7.9219 | 8.180823 | 5.792788 | -0.2589226 | 0.1136526 | 5.041682e-14 | 2.274382
86.3562 | 7.9239 | 8.181185 | 5.796927 | -0.2572847 | 0.1129767 | 5.039251e-14 | 2.271281
86.3662 | 7.9223 | 8.181542 | 5.801056 | -0.2592417 | 0.1123041 | 5.036792e-14 | 2.268182
86.3762 | 7.9243 | 8.181893 | 5.805176 | -0.2575934 | 0.1116348 | 5.034305e-14 | 2.265083
86.3862 | 7.9298 | 8.18224 | 5.809285 | -0.2524396 | 0.1109688 | 5.031789e-14 | 2.261986
86.3962 | 7.9294 | 8.182581 | 5.813385 | -0.2531806 | 0.110306 | 5.029245e-14 | 2.25889
86.4062 | 7.9333 | 8.182916 | 5.817474 | -0.2496163 | 0.1096464 | 5.026674e-14 | 2.255796
86.4162 | 7.9285 | 8.183247 | 5.821554 | -0.2547466 | 0.1089901 | 5.024075e-14 | 2.252703
86.4262 | 7.9302 | 8.183571 | 5.825624 | -0.2533713 | 0.108337 | 5.021447e-14 | 2.249611
86.4362 | 7.9357 | 8.183891 | 5.829683 | -0.2481909 | 0.1076872 | 5.018793e-14 | 2.246521
86.4462 | 7.9329 | 8.184205 | 5.833733 | -0.2513048 | 0.1070405 | 5.01611e-14 | 2.243432
86.4562 | 7.9333 | 8.184513 | 5.837772 | -0.2512133 | 0.1063971 | 5.013401e-14 | 2.240344
86.4662 | 7.9371 | 8.184816 | 5.841801 | -0.2477161 | 0.1057568 | 5.010664e-14 | 2.237258
86.4762 | 7.9362 | 8.185114 | 5.84582 | -0.2489135 | 0.1051198 | 5.0079e-14 | 2.234174
86.4862 | 7.9351 | 8.185405 | 5.849829 | -0.2503052 | 0.1044859 | 5.005108e-14 | 2.23109
86.4962 | 7.9348 | 8.185691 | 5.853827 | -0.2508913 | 0.1038552 | 5.00229e-14 | 2.228009
86.5062 | 7.9372 | 8.185972 | 5.857816 | -0.2487718 | 0.1032276 | 4.999445e-14 | 2.224928
86.5162 | 7.9338 | 8.186247 | 5.861794 | -0.2524467 | 0.1026032 | 4.996573e-14 | 2.22185
86.5262 | 7.9327 | 8.186516 | 5.865761 | -0.2538158 | 0.101982 | 4.993675e-14 | 2.218773
86.5362 | 7.9329 | 8.186779 | 5.869718 | -0.2538791 | 0.1013638 | 4.990749e-14 | 2.215697
86.5462 | 7.935 | 8.187037 | 5.873665 | -0.2520368 | 0.1007488 | 4.987798e-14 | 2.212623
86.5562 | 7.928 | 8.187289 | 5.877601 | -0.2592888 | 0.1001369 | 4.98482e-14 | 2.209551
86.5662 | 7.9319 | 8.187535 | 5.881527 | -0.2556347 | 0.09952809 | 4.981816e-14 | 2.20648
86.5762 | 7.9311 | 8.187775 | 5.885442 | -0.256675 | 0.09892237 | 4.978786e-14 | 2.20341
86.5862 | 7.9282 | 8.188009 | 5.889347 | -0.2598094 | 0.09831974 | 4.97573e-14 | 2.200343
86.5962 | 7.9307 | 8.188238 | 5.893241 | -0.2575379 | 0.09772018 | 4.972649e-14 | 2.197276
86.6062 | 7.9344 | 8.18846 | 5.897125 | -0.2540604 | 0.09712368 | 4.969541e-14 | 2.194212
86.6162 | 7.9306 | 8.188677 | 5.900998 | -0.2580771 | 0.09653023 | 4.966408e-14 | 2.191149
86.6262 | 7.929 | 8.188888 | 5.90486 | -0.2598877 | 0.09593983 | 4.963249e-14 | 2.188088
86.6362 | 7.9304 | 8.189092 | 5.908711 | -0.2586925 | 0.09535247 | 4.960066e-14 | 2.185029
86.6462 | 7.9296 | 8.189291 | 5.912552 | -0.2596912 | 0.09476813 | 4.956857e-14 | 2.181971
86.6562 | 7.9333 | 8.189484 | 5.916382 | -0.2561839 | 0.0941868 | 4.953623e-14 | 2.178915
86.6662 | 7.9391 | 8.18967 | 5.920201 | -0.2505705 | 0.09360848 | 4.950364e-14 | 2.175861
86.6762 | 7.9368 | 8.189851 | 5.924009 | -0.2530509 | 0.09303315 | 4.94708e-14 | 2.172808
86.6862 | 7.9412 | 8.190025 | 5.927807 | -0.2488253 | 0.0924608 | 4.943771e-14 | 2.169758
86.6962 | 7.9365 | 8.190194 | 5.931593 | -0.2536937 | 0.09189145 | 4.940439e-14 | 2.166709
86.7062 | 7.9449 | 8.190356 | 5.935369 | -0.2454557 | 0.09132504 | 4.937081e-14 | 2.163662
86.7162 | 7.9468 | 8.190512 | 5.939133 | -0.2437117 | 0.0907616 | 4.933699e-14 | 2.160617
86.7262 | 7.9427 | 8.190661 | 5.942887 | -0.2479615 | 0.09020111 | 4.930294e-14 | 2.157573
86.7362 | 7.9434 | 8.190805 | 5.946629 | -0.247405 | 0.08964355 | 4.926864e-14 | 2.154532
86.7462 | 7.9487 | 8.190942 | 5.950361 | -0.2422423 | 0.08908892 | 4.92341e-14 | 2.151492
86.7562 | 7.9501 | 8.191073 | 5.954081 | -0.2409732 | 0.0885372 | 4.919932e-14 | 2.148455
86.7662 | 7.9528 | 8.191198 | 5.95779 | -0.238398 | 0.0879884 | 4.916431e-14 | 2.145419
86.7762 | 7.952 | 8.191316 | 5.961488 | -0.2393162 | 0.08744249 | 4.912907e-14 | 2.142385
86.7862 | 7.9505 | 8.191428 | 5.965175 | -0.2409282 | 0.08689947 | 4.909359e-14 | 2.139354
86.7962 | 7.9529 | 8.191534 | 5.968851 | -0.2386338 | 0.08635932 | 4.905788e-14 | 2.136324
86.8062 | 7.9452 | 8.191633 | 5.972515 | -0.2464332 | 0.08582205 | 4.902194e-14 | 2.133296
86.8162 | 7.9424 | 8.191726 | 5.976168 | -0.2493259 | 0.08528763 | 4.898576e-14 | 2.13027
86.8262 | 7.9428 | 8.191812 | 5.979809 | -0.2490123 | 0.08475606 | 4.894936e-14 | 2.127247
86.8362 | 7.9548 | 8.191892 | 5.98344 | -0.2370923 | 0.08422733 | 4.891274e-14 | 2.124225
86.8462 | 7.9437 | 8.191966 | 5.987058 | -0.2482657 | 0.08370142 | 4.887589e-14 | 2.121206
86.8562 | 7.9375 | 8.192033 | 5.990666 | -0.2545326 | 0.08317834 | 4.883882e-14 | 2.118188
86.8662 | 7.934 | 8.192093 | 5.994262 | -0.258093 | 0.08265806 | 4.880152e-14 | 2.115173
86.8762 | 7.9375 | 8.192147 | 5.997846 | -0.2546468 | 0.08214058 | 4.8764e-14 | 2.11216
86.8862 | 7.9363 | 8.192194 | 6.001419 | -0.255894 | 0.08162588 | 4.872627e-14 | 2.109149
86.8962 | 7.9299 | 8.192235 | 6.00498 | -0.2623347 | 0.08111397 | 4.868831e-14 | 2.106141
86.9062 | 7.9276 | 8.192269 | 6.00853 | -0.2646688 | 0.08060482 | 4.865014e-14 | 2.103134
86.9162 | 7.9268 | 8.192296 | 6.012068 | -0.2654962 | 0.08009843 | 4.861176e-14 | 2.10013
86.9262 | 7.9346 | 8.192317 | 6.015594 | -0.2577169 | 0.07959479 | 4.857316e-14 | 2.097128
86.9361 | 7.9238 | 8.192331 | 6.019074 | -0.2685305 | 0.07909887 | 4.853473e-14 | 2.094158
86.9461 | 7.9191 | 8.192338 | 6.022577 | -0.2732379 | 0.07860066 | 4.849571e-14 | 2.091161
86.9561 | 7.9226 | 8.192339 | 6.026068 | -0.2697385 | 0.07810517 | 4.845648e-14 | 2.088166
86.9661 | 7.9182 | 8.192332 | 6.029547 | -0.2741324 | 0.0776124 | 4.841705e-14 | 2.085173
86.9761 | 7.9206 | 8.192319 | 6.033015 | -0.2717195 | 0.07712231 | 4.83774e-14 | 2.082182
86.9861 | 7.9219 | 8.1923 | 6.03647 | -0.2703997 | 0.07663491 | 4.833756e-14 | 2.079194
86.9961 | 7.9242 | 8.192273 | 6.039914 | -0.2680732 | 0.0761502 | 4.829751e-14 | 2.076209
87.0061 | 7.9242 | 8.19224 | 6.043346 | -0.2680398 | 0.07566814 | 4.825725e-14 | 2.073226
87.0161 | 7.9181 | 8.1922 | 6.046766 | -0.2740996 | 0.07518875 | 4.82168e-14 | 2.070245
87.0261 | 7.9156 | 8.192153 | 6.050174 | -0.276553 | 0.07471202 | 4.817616e-14 | 2.067267
87.0361 | 7.9214 | 8.192098 | 6.053569 | -0.2706983 | 0.07423788 | 4.81353e-14 | 2.064291
87.0461 | 7.9152 | 8.192037 | 6.056953 | -0.2768373 | 0.07376639 | 4.809426e-14 | 2.061318
87.0561 | 7.9296 | 8.191969 | 6.060325 | -0.2623692 | 0.07329752 | 4.805301e-14 | 2.058347
87.0661 | 7.9272 | 8.191894 | 6.063684 | -0.2646943 | 0.07283126 | 4.801158e-14 | 2.055379
87.0761 | 7.9235 | 8.191812 | 6.067031 | -0.2683122 | 0.07236758 | 4.796996e-14 | 2.052413
87.0861 | 7.9211 | 8.191723 | 6.070366 | -0.2706232 | 0.0719065 | 4.792814e-14 | 2.04945
87.0961 | 7.9279 | 8.191627 | 6.073689 | -0.2637271 | 0.07144798 | 4.788614e-14 | 2.04649
87.1061 | 7.9235 | 8.191524 | 6.077 | -0.2680239 | 0.07099204 | 4.784395e-14 | 2.043532
87.1161 | 7.9273 | 8.191414 | 6.080298 | -0.2641136 | 0.07053864 | 4.780157e-14 | 2.040577
87.1261 | 7.9343 | 8.191296 | 6.083584 | -0.2569962 | 0.0700878 | 4.775902e-14 | 2.037625
87.1361 | 7.9475 | 8.191172 | 6.086857 | -0.2436716 | 0.06963949 | 4.771627e-14 | 2.034675
87.1461 | 7.9372 | 8.19104 | 6.090118 | -0.2538398 | 0.06919369 | 4.767335e-14 | 2.031728
87.1561 | 7.9342 | 8.190901 | 6.093367 | -0.2567008 | 0.06875042 | 4.763025e-14 | 2.028784
87.1661 | 7.9389 | 8.190755 | 6.096603 | -0.2518547 | 0.06830964 | 4.758697e-14 | 2.025842
87.1761 | 7.9514 | 8.190601 | 6.099826 | -0.2392013 | 0.06787136 | 4.754351e-14 | 2.022904
87.1861 | 7.9412 | 8.190441 | 6.103037 | -0.2492406 | 0.06743557 | 4.749988e-14 | 2.019968
87.1961 | 7.9429 | 8.190273 | 6.106236 | -0.2473725 | 0.06700224 | 4.745607e-14 | 2.017034
87.2061 | 7.9533 | 8.190097 | 6.109422 | -0.2367972 | 0.06657138 | 4.741209e-14 | 2.014104
87.2161 | 7.9685 | 8.189915 | 6.112595 | -0.2214146 | 0.06614297 | 4.736794e-14 | 2.011177
87.2261 | 7.9672 | 8.189724 | 6.115755 | -0.2225245 | 0.065717 | 4.732362e-14 | 2.008252
87.2361 | 7.9588 | 8.189527 | 6.118903 | -0.2307271 | 0.06529347 | 4.727914e-14 | 2.00533
87.2461 | 7.9615 | 8.189322 | 6.122038 | -0.2278223 | 0.06487236 | 4.723448e-14 | 2.002412
87.2561 | 7.9656 | 8.18911 | 6.12516 | -0.2235101 | 0.06445366 | 4.718967e-14 | 1.999496
87.2661 | 7.9605 | 8.18889 | 6.12827 | -0.2283903 | 0.06403735 | 4.714469e-14 | 1.996583
87.2761 | 7.9751 | 8.188664 | 6.131366 | -0.2135636 | 0.06362346 | 4.709956e-14 | 1.993674
87.2861 | 7.9724 | 8.188428 | 6.13445 | -0.2160283 | 0.06321191 | 4.705424e-14 | 1.990766
87.2961 | 7.9872 | 8.188186 | 6.137521 | -0.200986 | 0.06280275 | 4.700878e-14 | 1.987862
87.3061 | 7.9803 | 8.187936 | 6.140579 | -0.2076362 | 0.06239596 | 4.696316e-14 | 1.984962
87.3161 | 7.9792 | 8.187679 | 6.143623 | -0.2084788 | 0.06199151 | 4.691739e-14 | 1.982064
87.3261 | 7.9739 | 8.187414 | 6.146655 | -0.2135137 | 0.0615894 | 4.687146e-14 | 1.979169
87.3361 | 7.9838 | 8.187141 | 6.149674 | -0.203341 | 0.06118962 | 4.682538e-14 | 1.976278
87.3461 | 7.9779 | 8.186861 | 6.152679 | -0.2089607 | 0.06079216 | 4.677914e-14 | 1.973389
87.3561 | 7.9665 | 8.186573 | 6.155672 | -0.2200726 | 0.06039701 | 4.673276e-14 | 1.970504
87.3661 | 7.9817 | 8.186277 | 6.158651 | -0.2045769 | 0.06000417 | 4.668623e-14 | 1.967621
87.3761 | 7.9857 | 8.185973 | 6.161617 | -0.2002733 | 0.0596136 | 4.663955e-14 | 1.964742
87.3861 | 7.9717 | 8.185662 | 6.16457 | -0.2139621 | 0.05922532 | 4.659272e-14 | 1.961866
87.3961 | 7.9668 | 8.185343 | 6.16751 | -0.218543 | 0.05883931 | 4.654576e-14 | 1.958994
87.4061 | 7.9694 | 8.185016 | 6.170436 | -0.2156161 | 0.05845556 | 4.649864e-14 | 1.956124
87.4161 | 7.9724 | 8.184681 | 6.173349 | -0.2122814 | 0.05807405 | 4.645139e-14 | 1.953258
87.4261 | 7.9546 | 8.184339 | 6.176249 | -0.2297388 | 0.05769479 | 4.6404e-14 | 1.950395
87.4361 | 7.9559 | 8.183988 | 6.179135 | -0.2280883 | 0.05731775 | 4.635647e-14 | 1.947535
87.4461 | 7.9588 | 8.18363 | 6.182008 | -0.2248299 | 0.05694293 | 4.63088e-14 | 1.944679
87.4561 | 7.9491 | 8.183263 | 6.184867 | -0.2341635 | 0.05657032 | 4.6261e-14 | 1.941826
87.4661 | 7.9476 | 8.182889 | 6.187713 | -0.2352891 | 0.0561999 | 4.621306e-14 | 1.938976
87.4761 | 7.9433 | 8.182507 | 6.190545 | -0.2392068 | 0.05583168 | 4.616499e-14 | 1.93613
87.4861 | 7.9486 | 8.182116 | 6.193364 | -0.2335163 | 0.05546563 | 4.611679e-14 | 1.933287
87.4961 | 7.9378 | 8.181718 | 6.196169 | -0.2439178 | 0.05510175 | 4.606845e-14 | 1.930447
87.5061 | 7.9273 | 8.181311 | 6.198961 | -0.2540113 | 0.05474004 | 4.601999e-14 | 1.92761
87.516 | 7.9261 | 8.180902 | 6.201711 | -0.2548015 | 0.05438407 | 4.597191e-14 | 1.924807
87.526 | 7.9331 | 8.180479 | 6.204475 | -0.2473786 | 0.05402661 | 4.592319e-14 | 1.921977
87.536 | 7.9202 | 8.180048 | 6.207226 | -0.2598477 | 0.05367128 | 4.587436e-14 | 1.919151
87.546 | 7.9186 | 8.179609 | 6.209962 | -0.2610086 | 0.05331807 | 4.58254e-14 | 1.916328
87.556 | 7.9229 | 8.179162 | 6.212685 | -0.2562615 | 0.05296698 | 4.577633e-14 | 1.913509
87.566 | 7.9314 | 8.178706 | 6.215394 | -0.247306 | 0.05261798 | 4.572713e-14 | 1.910694
87.576 | 7.9016 | 8.178242 | 6.21809 | -0.2766419 | 0.05227106 | 4.56778e-14 | 1.907881
87.586 | 7.9004 | 8.17777 | 6.220771 | -0.2773697 | 0.05192622 | 4.562837e-14 | 1.905073
87.596 | 7.9127 | 8.177289 | 6.223438 | -0.2645894 | 0.05158346 | 4.557882e-14 | 1.902268
87.606 | 7.9078 | 8.176801 | 6.226092 | -0.2690006 | 0.05124276 | 4.552916e-14 | 1.899466
87.616 | 7.9018 | 8.176303 | 6.228731 | -0.274503 | 0.05090409 | 4.547937e-14 | 1.896668
87.626 | 7.9124 | 8.175797 | 6.231356 | -0.2633972 | 0.05056747 | 4.542948e-14 | 1.893873
87.636 | 7.9162 | 8.175283 | 6.233967 | -0.2590834 | 0.05023289 | 4.537948e-14 | 1.891083
87.646 | 7.907 | 8.174761 | 6.236565 | -0.2677607 | 0.04990032 | 4.532937e-14 | 1.888296
87.656 | 7.9056 | 8.174229 | 6.239148 | -0.2686293 | 0.04956975 | 4.527915e-14 | 1.885512
87.666 | 7.9053 | 8.17369 | 6.241716 | -0.2683896 | 0.0492412 | 4.522882e-14 | 1.882732
87.676 | 7.9261 | 8.173142 | 6.244271 | -0.2470416 | 0.04891463 | 4.51784e-14 | 1.879956
87.686 | 7.9201 | 8.172585 | 6.246811 | -0.2524847 | 0.04859005 | 4.512787e-14 | 1.877184
87.696 | 7.9207 | 8.172019 | 6.249337 | -0.2513189 | 0.04826742 | 4.507722e-14 | 1.874414
87.706 | 7.9341 | 8.171445 | 6.251849 | -0.2373446 | 0.04794676 | 4.502649e-14 | 1.871649
87.716 | 7.939 | 8.170862 | 6.254346 | -0.231862 | 0.04762807 | 4.497566e-14 | 1.868888
87.726 | 7.9352 | 8.17027 | 6.256829 | -0.2350704 | 0.0473113 | 4.492472e-14 | 1.86613
87.736 | 7.9458 | 8.16967 | 6.259297 | -0.2238698 | 0.04699647 | 4.487368e-14 | 1.863376
87.746 | 7.9443 | 8.169061 | 6.261752 | -0.2247605 | 0.04668356 | 4.482255e-14 | 1.860625
87.756 | 7.9541 | 8.168443 | 6.264191 | -0.2143429 | 0.04637257 | 4.477134e-14 | 1.857879
87.766 | 7.9578 | 8.167816 | 6.266616 | -0.210016 | 0.04606348 | 4.472002e-14 | 1.855136
87.776 | 7.9639 | 8.16718 | 6.269027 | -0.20328 | 0.04575627 | 4.466861e-14 | 1.852397
87.786 | 7.9699 | 8.166535 | 6.271422 | -0.1966354 | 0.04545096 | 4.461711e-14 | 1.849662
87.796 | 7.959 | 8.165882 | 6.273804 | -0.2068817 | 0.04514752 | 4.456552e-14 | 1.846931
87.806 | 7.9731 | 8.16522 | 6.27617 | -0.1921195 | 0.04484596 | 4.451385e-14 | 1.844203
87.816 | 7.9633 | 8.164548 | 6.278522 | -0.2012479 | 0.04454624 | 4.446209e-14 | 1.84148
87.826 | 7.9745 | 8.163867 | 6.280859 | -0.189367 | 0.04424836 | 4.441023e-14 | 1.83876
87.836 | 7.959 | 8.163177 | 6.283181 | -0.2041773 | 0.04395233 | 4.43583e-14 | 1.836044
87.846 | 7.9684 | 8.162479 | 6.285489 | -0.1940788 | 0.04365813 | 4.430629e-14 | 1.833332
87.856 | 7.9771 | 8.161771 | 6.287782 | -0.1846709 | 0.04336574 | 4.425419e-14 | 1.830624
87.866 | 7.9678 | 8.161053 | 6.290059 | -0.1932534 | 0.04307516 | 4.4202e-14 | 1.827919
87.876 | 7.9629 | 8.160327 | 6.292322 | -0.1974272 | 0.04278638 | 4.414974e-14 | 1.825219
87.886 | 7.962 | 8.159592 | 6.29457 | -0.1975919 | 0.0424994 | 4.409741e-14 | 1.822522
87.896 | 7.96 | 8.158847 | 6.296803 | -0.1988471 | 0.04221419 | 4.4045e-14 | 1.81983
87.906 | 7.9589 | 8.158093 | 6.299021 | -0.1991926 | 0.04193075 | 4.39925e-14 | 1.817141
87.916 | 7.9603 | 8.157329 | 6.301224 | -0.1970292 | 0.04164908 | 4.393994e-14 | 1.814456
87.926 | 7.9593 | 8.156557 | 6.303412 | -0.1972566 | 0.04136917 | 4.38873e-14 | 1.811776
87.936 | 7.9638 | 8.155774 | 6.305585 | -0.1919744 | 0.041091 | 4.383459e-14 | 1.809099
87.946 | 7.9561 | 8.154982 | 6.307742 | -0.1988824 | 0.04081455 | 4.37818e-14 | 1.806426
87.956 | 7.9548 | 8.154181 | 6.309885 | -0.1993812 | 0.04053984 | 4.372895e-14 | 1.803757
87.966 | 7.9579 | 8.153371 | 6.312012 | -0.1954709 | 0.04026685 | 4.367604e-14 | 1.801092
87.976 | 7.952 | 8.152551 | 6.314124 | -0.2005506 | 0.03999556 | 4.362305e-14 | 1.798431
87.986 | 7.939 | 8.15172 | 6.31622 | -0.2127205 | 0.03972597 | 4.356999e-14 | 1.795774
87.996 | 7.9501 | 8.150881 | 6.318301 | -0.2007811 | 0.03945807 | 4.351687e-14 | 1.793122
88.006 | 7.9538 | 8.150032 | 6.320367 | -0.1962324 | 0.03919186 | 4.346369e-14 | 1.790473
88.016 | 7.9547 | 8.149174 | 6.322418 | -0.1944736 | 0.03892731 | 4.341044e-14 | 1.787828
88.026 | 7.9374 | 8.148305 | 6.324453 | -0.2109049 | 0.03866443 | 4.335712e-14 | 1.785187
88.036 | 7.9577 | 8.147427 | 6.326473 | -0.1897267 | 0.0384032 | 4.330375e-14 | 1.782551
88.046 | 7.9416 | 8.146539 | 6.328477 | -0.2049388 | 0.03814362 | 4.325032e-14 | 1.779918
88.056 | 7.9273 | 8.145641 | 6.330465 | -0.2183412 | 0.03788568 | 4.319684e-14 | 1.77729
88.066 | 7.944 | 8.144734 | 6.332438 | -0.2007335 | 0.03762936 | 4.314329e-14 | 1.774666
88.076 | 7.9498 | 8.143816 | 6.334396 | -0.1940156 | 0.03737465 | 4.308968e-14 | 1.772045
88.086 | 7.9518 | 8.142888 | 6.336338 | -0.1910881 | 0.03712157 | 4.303602e-14 | 1.769429
88.096 | 7.9431 | 8.141951 | 6.338264 | -0.198851 | 0.03687008 | 4.298232e-14 | 1.766817
88.1059 | 7.9632 | 8.141013 | 6.340155 | -0.1778129 | 0.03662268 | 4.292909e-14 | 1.764235
88.1159 | 7.9448 | 8.140056 | 6.34205 | -0.1952555 | 0.03637435 | 4.287527e-14 | 1.761631
88.1259 | 7.9388 | 8.139088 | 6.343929 | -0.2002881 | 0.0361276 | 4.28214e-14 | 1.759031
88.1359 | 7.9658 | 8.138111 | 6.345792 | -0.1723105 | 0.03588242 | 4.276748e-14 | 1.756436
88.1459 | 7.953 | 8.137123 | 6.34764 | -0.1841227 | 0.03563879 | 4.271351e-14 | 1.753844
88.1559 | 7.9617 | 8.136125 | 6.349471 | -0.1744248 | 0.03539672 | 4.26595e-14 | 1.751257
88.1659 | 7.9766 | 8.135117 | 6.351287 | -0.1585166 | 0.03515618 | 4.260543e-14 | 1.748674
88.1759 | 7.9687 | 8.134098 | 6.353087 | -0.1653982 | 0.03491718 | 4.255133e-14 | 1.746095
88.1859 | 7.9665 | 8.13307 | 6.35487 | -0.1665695 | 0.0346797 | 4.249717e-14 | 1.74352
88.1959 | 7.9735 | 8.13203 | 6.356638 | -0.1585304 | 0.03444374 | 4.244297e-14 | 1.740949
88.2059 | 7.9641 | 8.130981 | 6.358389 | -0.1668811 | 0.03420929 | 4.238873e-14 | 1.738382
88.2159 | 7.9762 | 8.129921 | 6.360125 | -0.1537212 | 0.03397633 | 4.233445e-14 | 1.73582
88.2259 | 7.9628 | 8.128851 | 6.361844 | -0.1660509 | 0.03374486 | 4.228013e-14 | 1.733262
88.2359 | 7.9778 | 8.12777 | 6.363548 | -0.1499702 | 0.03351488 | 4.222576e-14 | 1.730708
88.2459 | 7.9771 | 8.126679 | 6.365235 | -0.1495789 | 0.03328637 | 4.217136e-14 | 1.728158
88.2559 | 7.967 | 8.125577 | 6.366906 | -0.1585771 | 0.03305933 | 4.211692e-14 | 1.725612
88.2659 | 7.9697 | 8.124465 | 6.36856 | -0.1547646 | 0.03283375 | 4.206245e-14 | 1.723071
88.2759 | 7.971 | 8.123342 | 6.370198 | -0.1523416 | 0.03260961 | 4.200793e-14 | 1.720534
88.2859 | 7.9533 | 8.122208 | 6.37182 | -0.1689078 | 0.03238692 | 4.195339e-14 | 1.718001
88.2959 | 7.9628 | 8.121063 | 6.373426 | -0.1582634 | 0.03216566 | 4.189881e-14 | 1.715472
88.3059 | 7.9581 | 8.119908 | 6.375015 | -0.1618082 | 0.03194582 | 4.184419e-14 | 1.712947
88.3159 | 7.9618 | 8.118742 | 6.376588 | -0.1569421 | 0.0317274 | 4.178954e-14 | 1.710427
88.3259 | 7.9605 | 8.117565 | 6.378144 | -0.1570653 | 0.03151039 | 4.173486e-14 | 1.707911
88.3359 | 7.9676 | 8.116378 | 6.379684 | -0.1487776 | 0.03129478 | 4.168016e-14 | 1.705399
88.3459 | 7.9577 | 8.115179 | 6.381207 | -0.1574789 | 0.03108056 | 4.162541e-14 | 1.702891
88.3559 | 7.9434 | 8.113969 | 6.382714 | -0.1705694 | 0.03086773 | 4.157065e-14 | 1.700388
88.3659 | 7.9619 | 8.112749 | 6.384204 | -0.1508488 | 0.03065628 | 4.151586e-14 | 1.697889
88.3759 | 7.9575 | 8.111517 | 6.385677 | -0.1540172 | 0.03044619 | 4.146103e-14 | 1.695394
88.3859 | 7.9583 | 8.110275 | 6.387134 | -0.1519746 | 0.03023747 | 4.140619e-14 | 1.692903
88.3959 | 7.9704 | 8.109021 | 6.388574 | -0.1386208 | 0.0300301 | 4.135132e-14 | 1.690417
88.4059 | 7.9616 | 8.107756 | 6.389997 | -0.1461559 | 0.02982408 | 4.129642e-14 | 1.687935
88.4159 | 7.9677 | 8.10648 | 6.391403 | -0.1387798 | 0.02961939 | 4.12415e-14 | 1.685457
88.4259 | 7.9696 | 8.105193 | 6.392793 | -0.1355925 | 0.02941603 | 4.118656e-14 | 1.682984
88.4359 | 7.9565 | 8.103894 | 6.394166 | -0.1473939 | 0.029214 | 4.11316e-14 | 1.680514
88.4459 | 7.9557 | 8.102584 | 6.395522 | -0.1468841 | 0.02901328 | 4.107661e-14 | 1.678049
88.4559 | 7.9831 | 8.101263 | 6.396861 | -0.1181628 | 0.02881387 | 4.102161e-14 | 1.675588
88.4659 | 7.9716 | 8.09993 | 6.398183 | -0.1283302 | 0.02861576 | 4.096659e-14 | 1.673132
88.4759 | 7.9745 | 8.098586 | 6.399488 | -0.1240861 | 0.02841894 | 4.091155e-14 | 1.67068
88.4859 | 7.9727 | 8.097231 | 6.400776 | -0.1245306 | 0.0282234 | 4.085649e-14 | 1.668232
88.4959 | 7.9738 | 8.095864 | 6.402046 | -0.1220636 | 0.02802915 | 4.080142e-14 | 1.665788
88.5059 | 7.9728 | 8.094485 | 6.4033 | -0.121685 | 0.02783616 | 4.074633e-14 | 1.663349
88.5159 | 7.9641 | 8.093095 | 6.404537 | -0.1289948 | 0.02764443 | 4.069122e-14 | 1.660913
88.5259 | 7.976 | 8.091693 | 6.405756 | -0.115693 | 0.02745396 | 4.06361e-14 | 1.658483
88.5359 | 7.9761 | 8.090279 | 6.406959 | -0.1141795 | 0.02726474 | 4.058097e-14 | 1.656056
88.5459 | 7.968 | 8.088854 | 6.408144 | -0.1208544 | 0.02707675 | 4.052583e-14 | 1.653634
88.5559 | 7.9825 | 8.087417 | 6.409312 | -0.1049174 | 0.02689 | 4.047067e-14 | 1.651216
88.5659 | 7.9704 | 8.085969 | 6.410462 | -0.1155687 | 0.02670448 | 4.041551e-14 | 1.648802
88.5759 | 7.9809 | 8.084508 | 6.411595 | -0.1036081 | 0.02652017 | 4.036033e-14 | 1.646393
88.5859 | 7.9696 | 8.083036 | 6.412711 | -0.1134357 | 0.02633707 | 4.030515e-14 | 1.643988
88.5959 | 7.9668 | 8.081551 | 6.413809 | -0.1147513 | 0.02615518 | 4.024995e-14 | 1.641587
88.6059 | 7.9811 | 8.080055 | 6.41489 | -0.09895495 | 0.02597448 | 4.019475e-14 | 1.63919
88.6159 | 7.981 | 8.078546 | 6.415954 | -0.09754649 | 0.02579498 | 4.013954e-14 | 1.636798
88.6259 | 7.9936 | 8.077026 | 6.417 | -0.08342614 | 0.02561665 | 4.008432e-14 | 1.63441
88.6359 | 7.988 | 8.075494 | 6.418028 | -0.08749364 | 0.0254395 | 4.00291e-14 | 1.632026
88.6459 | 8.0021 | 8.073949 | 6.419039 | -0.07184908 | 0.02526353 | 3.997388e-14 | 1.629647
88.6559 | 7.9891 | 8.072392 | 6.420032 | -0.08329227 | 0.02508871 | 3.991865e-14 | 1.627272
88.6659 | 7.9975 | 8.070823 | 6.421007 | -0.07332326 | 0.02491504 | 3.986341e-14 | 1.624901
88.6759 | 8.0003 | 8.069242 | 6.421965 | -0.06894208 | 0.02474253 | 3.980818e-14 | 1.622534
88.6858 | 8.0016 | 8.067664 | 6.422896 | -0.06606419 | 0.02457285 | 3.975349e-14 | 1.620195
88.6958 | 7.9924 | 8.066058 | 6.423818 | -0.07365843 | 0.0244026 | 3.969825e-14 | 1.617837
88.7058 | 8.0179 | 8.06444 | 6.424723 | -0.04654029 | 0.02423348 | 3.964301e-14 | 1.615484
88.7158 | 8.0088 | 8.06281 | 6.42561 | -0.05400976 | 0.02406547 | 3.958777e-14 | 1.613134
88.7258 | 7.9898 | 8.061167 | 6.426479 | -0.07136665 | 0.02389858 | 3.953253e-14 | 1.610789
88.7358 | 8.0066 | 8.059511 | 6.42733 | -0.05291109 | 0.02373279 | 3.947729e-14 | 1.608448
88.7458 | 7.9908 | 8.057843 | 6.428163 | -0.06704298 | 0.02356811 | 3.942206e-14 | 1.606112
88.7558 | 7.9933 | 8.056162 | 6.428978 | -0.06286233 | 0.02340452 | 3.936682e-14 | 1.60378
88.7658 | 8.0067 | 8.054469 | 6.429775 | -0.04776888 | 0.02324201 | 3.931159e-14 | 1.601451
88.7758 | 7.9995 | 8.052763 | 6.430555 | -0.05326288 | 0.02308058 | 3.925637e-14 | 1.599128
88.7858 | 7.9859 | 8.051044 | 6.431316 | -0.06514418 | 0.02292023 | 3.920115e-14 | 1.596808
88.7958 | 8.0058 | 8.049313 | 6.432059 | -0.0435126 | 0.02276095 | 3.914593e-14 | 1.594493
88.8058 | 7.9889 | 8.047568 | 6.432783 | -0.0586683 | 0.02260273 | 3.909073e-14 | 1.592182
88.8158 | 7.9878 | 8.045811 | 6.43349 | -0.05801112 | 0.02244556 | 3.903553e-14 | 1.589876
88.8258 | 7.9939 | 8.044041 | 6.434178 | -0.05014101 | 0.02228943 | 3.898033e-14 | 1.587573
88.8358 | 7.9878 | 8.042258 | 6.434848 | -0.05445802 | 0.02213435 | 3.892515e-14 | 1.585275
88.8458 | 7.9946 | 8.040462 | 6.4355 | -0.04586198 | 0.02198031 | 3.886997e-14 | 1.582981
88.8558 | 8.0007 | 8.038653 | 6.436134 | -0.03795297 | 0.02182729 | 3.88148e-14 | 1.580692
88.8658 | 8.002 | 8.036831 | 6.436749 | -0.03483084 | 0.0216753 | 3.875964e-14 | 1.578407
88.8758 | 7.9949 | 8.034996 | 6.437346 | -0.04009562 | 0.02152432 | 3.870449e-14 | 1.576126
88.8858 | 7.9986 | 8.033147 | 6.437924 | -0.03454719 | 0.02137435 | 3.864935e-14 | 1.573849
88.8958 | 7.9865 | 8.031286 | 6.438484 | -0.04478562 | 0.02122538 | 3.859423e-14 | 1.571576
88.9058 | 7.9927 | 8.029411 | 6.439025 | -0.03671077 | 0.02107741 | 3.853912e-14 | 1.569308
88.9158 | 8.0016 | 8.027523 | 6.439548 | -0.02592264 | 0.02093043 | 3.848402e-14 | 1.567044
88.9258 | 7.9982 | 8.025621 | 6.440053 | -0.0274212 | 0.02078444 | 3.842893e-14 | 1.564784
88.9358 | 8.0185 | 8.023706 | 6.440538 | -0.005206401 | 0.02063943 | 3.837386e-14 | 1.562529
88.9458 | 8.0166 | 8.021778 | 6.441005 | -0.005178158 | 0.02049539 | 3.83188e-14 | 1.560277
88.9558 | 7.9826 | 8.019836 | 6.441454 | -0.03723639 | 0.02035231 | 3.826375e-14 | 1.55803
88.9658 | 7.9997 | 8.017881 | 6.441883 | -0.01818116 | 0.0202102 | 3.820872e-14 | 1.555788
88.9758 | 7.9907 | 8.015912 | 6.442294 | -0.02521243 | 0.02006904 | 3.815371e-14 | 1.553549
88.9858 | 7.9951 | 8.01393 | 6.442687 | -0.01883006 | 0.01992883 | 3.809872e-14 | 1.551315
88.9958 | 8.0095 | 8.011934 | 6.44306 | -0.002434042 | 0.01978956 | 3.804374e-14 | 1.549085
89.0058 | 8.0174 | 8.009924 | 6.443414 | 0.007475626 | 0.01965123 | 3.798878e-14 | 1.546859
89.0158 | 8.011 | 8.007901 | 6.44375 | 0.00309904 | 0.01951383 | 3.793384e-14 | 1.544637
89.0258 | 7.9937 | 8.005864 | 6.444067 | -0.0121638 | 0.01937736 | 3.787892e-14 | 1.54242
89.0358 | 7.9942 | 8.003813 | 6.444365 | -0.009612745 | 0.01924181 | 3.782401e-14 | 1.540206
89.0458 | 8.0143 | 8.001748 | 6.444643 | 0.01255208 | 0.01910717 | 3.776913e-14 | 1.537997
89.0558 | 8.0103 | 7.999669 | 6.444903 | 0.01063091 | 0.01897343 | 3.771427e-14 | 1.535793
89.0658 | 8.015 | 7.997576 | 6.445144 | 0.01742362 | 0.0188406 | 3.765943e-14 | 1.533592
89.0758 | 8.0198 | 7.99547 | 6.445365 | 0.02433031 | 0.01870867 | 3.760461e-14 | 1.531396
89.0858 | 8.0265 | 7.993349 | 6.445568 | 0.03315099 | 0.01857763 | 3.754981e-14 | 1.529203
89.0958 | 8.0077 | 7.991214 | 6.445751 | 0.01648585 | 0.01844747 | 3.749503e-14 | 1.527015
89.1058 | 8.0113 | 7.989065 | 6.445915 | 0.02223483 | 0.0183182 | 3.744028e-14 | 1.524832
89.1158 | 8.0257 | 7.986902 | 6.44606 | 0.03879794 | 0.0181898 | 3.738555e-14 | 1.522652
89.1258 | 8.0099 | 7.984725 | 6.446186 | 0.02517533 | 0.01806226 | 3.733084e-14 | 1.520476
89.1358 | 8.0285 | 7.982533 | 6.446292 | 0.0459669 | 0.01793559 | 3.727616e-14 | 1.518305
89.1458 | 8.0075 | 7.980327 | 6.446379 | 0.02717283 | 0.01780978 | 3.722151e-14 | 1.516138
89.1558 | 8.0442 | 7.978107 | 6.446447 | 0.06609307 | 0.01768482 | 3.716688e-14 | 1.513975
89.1658 | 8.0375 | 7.975872 | 6.446495 | 0.0616277 | 0.01756071 | 3.711227e-14 | 1.511816
89.1758 | 8.0019 | 7.973623 | 6.446524 | 0.02827677 | 0.01743744 | 3.705769e-14 | 1.509662
89.1858 | 8.0382 | 7.97136 | 6.446533 | 0.06684035 | 0.017315 | 3.700314e-14 | 1.507511
89.1958 | 8.006 | 7.969082 | 6.446523 | 0.03691848 | 0.0171934 | 3.694862e-14 | 1.505365
89.2058 | 8.0384 | 7.966789 | 6.446493 | 0.07161118 | 0.01707262 | 3.689412e-14 | 1.503223
89.2158 | 8.0298 | 7.964482 | 6.446444 | 0.06531847 | 0.01695266 | 3.683965e-14 | 1.501085
89.2258 | 8.0513 | 7.96216 | 6.446375 | 0.08914041 | 0.01683352 | 3.678521e-14 | 1.498951
89.2358 | 8.0847 | 7.959823 | 6.446286 | 0.124877 | 0.01671519 | 3.67308e-14 | 1.496821
89.2458 | 7.9913 | 7.957472 | 6.446178 | 0.03382847 | 0.01659766 | 3.667641e-14 | 1.494696
89.2558 | 8.0719 | 7.955105 | 6.44605 | 0.1167947 | 0.01648093 | 3.662206e-14 | 1.492574
89.2658 | 8.0202 | 7.952724 | 6.445902 | 0.06747567 | 0.016365 | 3.656774e-14 | 1.490457
89.2757 | 8.053 | 7.950352 | 6.445737 | 0.102648 | 0.016251 | 3.651398e-14 | 1.488364
89.2857 | 8.0685 | 7.947941 | 6.44555 | 0.1205587 | 0.01613663 | 3.645972e-14 | 1.486255
89.2957 | 8.083 | 7.945516 | 6.445343 | 0.1374844 | 0.01602305 | 3.640549e-14 | 1.48415
89.3057 | 8.0733 | 7.943075 | 6.445116 | 0.1302251 | 0.01591023 | 3.635129e-14 | 1.482049
89.3157 | 8.0473 | 7.940619 | 6.444869 | 0.1066809 | 0.01579819 | 3.629713e-14 | 1.479952
89.3257 | 8.032 | 7.938148 | 6.444602 | 0.09385182 | 0.01568691 | 3.624299e-14 | 1.477859
89.3357 | 8.0789 | 7.935662 | 6.444315 | 0.1432377 | 0.01557639 | 3.618889e-14 | 1.475771
89.3457 | 8.0221 | 7.933161 | 6.444008 | 0.08893889 | 0.01546663 | 3.613483e-14 | 1.473686
89.3557 | 8.1453 | 7.930645 | 6.443681 | 0.2146554 | 0.01535762 | 3.60808e-14 | 1.471605
89.3657 | 8.0285 | 7.928113 | 6.443335 | 0.1003872 | 0.01524935 | 3.60268e-14 | 1.469529
89.3757 | 8.1048 | 7.925566 | 6.442967 | 0.1792343 | 0.01514182 | 3.597283e-14 | 1.467456
89.3857 | 8.0033 | 7.923003 | 6.44258 | 0.08029679 | 0.01503502 | 3.591891e-14 | 1.465388
89.3957 | 8.0383 | 7.920425 | 6.442173 | 0.1178747 | 0.01492896 | 3.586501e-14 | 1.463324
89.4057 | 8.0679 | 7.917832 | 6.441745 | 0.1500679 | 0.01482363 | 3.581116e-14 | 1.461264
89.4157 | 8.0531 | 7.915223 | 6.441297 | 0.137877 | 0.01471901 | 3.575733e-14 | 1.459207
89.4257 | 8.0981 | 7.912599 | 6.440828 | 0.1855014 | 0.01461511 | 3.570355e-14 | 1.457155
89.4357 | 8.0346 | 7.909959 | 6.44034 | 0.1246414 | 0.01451192 | 3.56498e-14 | 1.455107
89.4457 | 8.0679 | 7.907303 | 6.439831 | 0.1605969 | 0.01440944 | 3.559609e-14 | 1.453063
89.4557 | 8.0319 | 7.904631 | 6.439301 | 0.1272685 | 0.01430767 | 3.554241e-14 | 1.451023
89.4657 | 8.0525 | 7.901944 | 6.438751 | 0.1505556 | 0.01420659 | 3.548878e-14 | 1.448986
89.4757 | 8.0615 | 7.899241 | 6.438181 | 0.1622586 | 0.0141062 | 3.543518e-14 | 1.446954
89.4857 | 8.1018 | 7.896523 | 6.43759 | 0.2052771 | 0.01400651 | 3.538162e-14 | 1.444926
89.4957 | 8.0655 | 7.893788 | 6.436978 | 0.171712 | 0.01390749 | 3.53281e-14 | 1.442902
89.5057 | 8.0929 | 7.891038 | 6.436346 | 0.2018624 | 0.01380916 | 3.527462e-14 | 1.440882
89.5157 | 8.0816 | 7.888271 | 6.435694 | 0.1933289 | 0.01371151 | 3.522118e-14 | 1.438866
89.5257 | 8.0616 | 7.885489 | 6.43502 | 0.1761115 | 0.01361452 | 3.516777e-14 | 1.436854
89.5357 | 8.0867 | 7.88269 | 6.434326 | 0.20401 | 0.01351821 | 3.511441e-14 | 1.434845
89.5457 | 8.1172 | 7.879875 | 6.433612 | 0.2373246 | 0.01342255 | 3.506109e-14 | 1.432841
89.5557 | 8.097 | 7.877045 | 6.432876 | 0.2199554 | 0.01332756 | 3.500781e-14 | 1.430841
89.5657 | 8.1314 | 7.874198 | 6.43212 | 0.2572025 | 0.01323321 | 3.495457e-14 | 1.428845
89.5757 | 8.0895 | 7.871334 | 6.431342 | 0.2181657 | 0.01313952 | 3.490137e-14 | 1.426852
89.5857 | 8.1127 | 7.868455 | 6.430544 | 0.2442452 | 0.01304648 | 3.484822e-14 | 1.424864
89.5957 | 8.1172 | 7.865559 | 6.429726 | 0.251641 | 0.01295407 | 3.47951e-14 | 1.422879
89.6057 | 8.1096 | 7.862647 | 6.428886 | 0.2469531 | 0.0128623 | 3.474203e-14 | 1.420899
89.6157 | 8.1249 | 7.859718 | 6.428025 | 0.2651817 | 0.01277116 | 3.4689e-14 | 1.418922
89.6257 | 8.1065 | 7.856773 | 6.427143 | 0.2497269 | 0.01268066 | 3.463601e-14 | 1.41695
89.6357 | 8.1463 | 7.853812 | 6.42624 | 0.2924884 | 0.01259077 | 3.458307e-14 | 1.414981
89.6457 | 8.0987 | 7.850833 | 6.425316 | 0.2478666 | 0.01250151 | 3.453017e-14 | 1.413016
89.6557 | 8.0997 | 7.847839 | 6.424371 | 0.2518611 | 0.01241287 | 3.447732e-14 | 1.411055
89.6657 | 8.1287 | 7.844827 | 6.423405 | 0.2838727 | 0.01232483 | 3.44245e-14 | 1.409098
89.6757 | 8.1141 | 7.841799 | 6.422417 | 0.2723007 | 0.01223741 | 3.437173e-14 | 1.407145
89.6857 | 8.1173 | 7.838755 | 6.421409 | 0.2785455 | 0.01215058 | 3.431901e-14 | 1.405195
89.6957 | 8.1213 | 7.835693 | 6.420379 | 0.2856067 | 0.01206437 | 3.426634e-14 | 1.40325
89.7057 | 8.1237 | 7.832615 | 6.419328 | 0.2910854 | 0.01197874 | 3.42137e-14 | 1.401308
89.7157 | 8.1071 | 7.829519 | 6.418255 | 0.2775807 | 0.01189371 | 3.416111e-14 | 1.39937
89.7257 | 8.1232 | 7.826407 | 6.417162 | 0.2967927 | 0.01180926 | 3.410856e-14 | 1.397437
89.7357 | 8.1259 | 7.823278 | 6.416046 | 0.3026217 | 0.0117254 | 3.405607e-14 | 1.395507
89.7457 | 8.1342 | 7.820132 | 6.41491 | 0.314068 | 0.01164212 | 3.400361e-14 | 1.39358
89.7557 | 8.1399 | 7.816969 | 6.413752 | 0.322931 | 0.01155942 | 3.395121e-14 | 1.391658
89.7657 | 8.1426 | 7.813789 | 6.412572 | 0.3288112 | 0.01147729 | 3.389886e-14 | 1.389739
89.7757 | 8.1375 | 7.810591 | 6.411371 | 0.3269086 | 0.01139573 | 3.384654e-14 | 1.387825
89.7857 | 8.1484 | 7.807377 | 6.410148 | 0.3410231 | 0.01131474 | 3.379428e-14 | 1.385914
89.7957 | 8.1556 | 7.804145 | 6.408904 | 0.3514549 | 0.0112343 | 3.374206e-14 | 1.384007
89.8057 | 8.1586 | 7.800896 | 6.407638 | 0.3577039 | 0.01115443 | 3.368989e-14 | 1.382103
89.8157 | 8.1709 | 7.79763 | 6.406351 | 0.3732703 | 0.01107511 | 3.363777e-14 | 1.380204
89.8257 | 8.1733 | 7.794346 | 6.405041 | 0.3789539 | 0.01099634 | 3.35857e-14 | 1.378308
89.8357 | 8.1696 | 7.791045 | 6.403711 | 0.3785551 | 0.01091811 | 3.353367e-14 | 1.376416
89.8457 | 8.18 | 7.787726 | 6.402358 | 0.3922736 | 0.01084043 | 3.34817e-14 | 1.374528
89.8556 | 8.195 | 7.784424 | 6.400997 | 0.4105762 | 0.01076406 | 3.343029e-14 | 1.372663
89.8656 | 8.1792 | 7.781071 | 6.399601 | 0.3981295 | 0.01068745 | 3.337841e-14 | 1.370782
89.8756 | 8.2118 | 7.7777 | 6.398183 | 0.4341005 | 0.01061137 | 3.332658e-14 | 1.368905
89.8856 | 8.1901 | 7.774311 | 6.396743 | 0.4157891 | 0.01053583 | 3.32748e-14 | 1.367032
89.8956 | 8.2094 | 7.770905 | 6.395281 | 0.4384954 | 0.0104608 | 3.322307e-14 | 1.365163
89.9056 | 8.211 | 7.767481 | 6.393797 | 0.4435193 | 0.0103863 | 3.317138e-14 | 1.363297
89.9156 | 8.2407 | 7.764039 | 6.392292 | 0.4766611 | 0.01031232 | 3.311975e-14 | 1.361435
89.9256 | 8.2461 | 7.760579 | 6.390764 | 0.4855207 | 0.01023885 | 3.306817e-14 | 1.359577
89.9356 | 8.2576 | 7.757102 | 6.389214 | 0.5004981 | 0.01016589 | 3.301664e-14 | 1.357722
89.9456 | 8.2622 | 7.753607 | 6.387642 | 0.5085934 | 0.01009344 | 3.296516e-14 | 1.355871
89.9556 | 8.2878 | 7.750093 | 6.386048 | 0.5377066 | 0.0100215 | 3.291373e-14 | 1.354024
89.9656 | 8.3096 | 7.746562 | 6.384431 | 0.5630379 | 0.009950056 | 3.286235e-14 | 1.352181
89.9756 | 8.3347 | 7.743013 | 6.382793 | 0.5916871 | 0.009879112 | 3.281102e-14 | 1.350341
89.9856 | 8.3496 | 7.739446 | 6.381132 | 0.6101543 | 0.009808662 | 3.275975e-14 | 1.348505
89.9956 | 8.3611 | 7.73586 | 6.379449 | 0.6252398 | 0.009738703 | 3.270852e-14 | 1.346673