## Summary
Parameter | MoC_0.66 F m -3 m | Mo2C_Pbcn_fixed
Sample | M7.csv | M7.csv
Method | GSAS-II | GSAS-II
Phase name | MoC_0.66 F m -3 m | Mo2C_Pbcn_fixed
COD / MP ID | manual | manual
Formula | Mo4 C2.64 | Mo8 C4
Space group
Space group # | 225 | 60
Crystal system | cubic | orthorhombic
a (Å) | 4.23975 | 4.78944
b (Å) | 4.23975 | 6.08388
c (Å) | 4.23975 | 5.06956
α (°) | 90 | 90
β (°) | 90 | 90
γ (°) | 90 | 90
Volume (A^3) | 76.21137 | 147.71871
da/a0 (%) | -0.312 | 0.743
db/b0 (%) | -0.312 | 0.122
dc/c0 (%) | -0.312 | -3.28
dV/V0 (%) | -0.932 | -2.443
Weight fraction (%) | 74.3 | 25.7
GSAS-II mass weight fraction (%) | 49.1 | 50.9
Weight fraction ± (%) | 1.49 | 1.49
Weight fraction error source | integrated_phase_area_diagonal_covariance+systematic_floor+binary_closure | integrated_phase_area_diagonal_covariance+systematic_floor+binary_closure
Weight fraction propagated sigma (%) | 0.97 | 0.97
Weight fraction systematic floor (%) | 1.486 | 1
Weight fraction method | integrated_phase_pattern_area | integrated_phase_pattern_area
Integrated phase fraction (%) | 74.3 | 25.7
Integrated - wt fraction (percentage points) | 25.18 | -25.18
Integrated phase fraction method | primary_quant_from_refined_phase_envelope | primary_quant_from_refined_phase_envelope
Crystallite size (nm) | 1000 | 1000
Crystallite size source | gsas_hap_size | gsas_hap_size
Scale factor | 0.93877 | 0.49603
Scale factor sigma | 0.00993363 | 0.02464592
Scale factor sigma (%) | 1.058 | 4.969
Scale factor sigma source | gsas_covariance | gsas_covariance
Scale * phase mass value | 390.0278 | 404.5462
Legacy mass-weighted scale value | 390.0278 | 404.5462
U (Caglioti) | 0.01489 | 0.01489
V (Caglioti) | -0.01538 | -0.01538
W (Caglioti) | 0.00566 | 0.00566
X (Lorentzian) | 0 | 0
Y (Lorentzian) | 7.18358 | 7.18358
η at strongest | 1 | 1
FWHM (°) | 7.5726 | 7.6346
FWHM reference 2theta (deg) | 36.8447 | 39.5442
FWHM reference hkl | [1, 1, 1] | [1, 2, 1]
N reflections | 5 | 19
Seeded by | gsas2 | gsas2
Zero shift (°) | 0.12768 | 0.12768
Rwp (%) | 4.5 | 4.5
Rp (%) | 2.84 | 2.84
χ² | 0.232 | 0.232
GoF | 0.481 | 0.481

## Plot Data
2theta | Y_obs | Y_calc | Background | Residual | MoC_0.66 F m -3 m | Mo2C_Pbcn_fixed | MoC_0.66 F m -3 m peak 2θ | MoC_0.66 F m -3 m [hkl] | Mo2C_Pbcn_fixed peak 2θ | Mo2C_Pbcn_fixed [hkl]
10.0093 | 43.007 | 40.93543 | 40.67765 | 2.07157 | 0.1816932 | 0.07608249 | 36.683 | [111] | 34.352 | [021]
10.0193 | 42.9693 | 40.93814 | 40.68021 | 2.031159 | 0.1817982 | 0.07613232 | 42.614 | [200] | 35.382 | [002]
10.0293 | 42.9918 | 40.94083 | 40.68274 | 2.050971 | 0.1819032 | 0.07618221 | 61.844 | [220] | 37.526 | [200]
10.0393 | 42.9434 | 40.94349 | 40.68525 | 1.999907 | 0.1820084 | 0.07623215 | 74.108 | [311] | 39.299 | [121]
10.0493 | 42.9412 | 40.94613 | 40.68774 | 1.995066 | 0.1821136 | 0.07628214 | 78.006 | [222] | 40.219 | [102]
10.0593 | 42.9053 | 40.94875 | 40.6902 | 1.95655 | 0.182219 | 0.07633218 |  |  | 51.782 | [221]
10.0693 | 42.897 | 40.95134 | 40.69264 | 1.945657 | 0.1823245 | 0.07638227 |  |  | 52.527 | [202]
10.0793 | 42.9154 | 40.95391 | 40.69505 | 1.961488 | 0.1824301 | 0.07643242 |  |  | 60.854 | [040]
10.0893 | 42.8778 | 40.95646 | 40.69744 | 1.921342 | 0.1825357 | 0.07648261 |  |  | 68.9 | [321]
10.0993 | 42.8807 | 40.95898 | 40.6998 | 1.921721 | 0.1826415 | 0.07653286 |  |  | 69.53 | [302]
10.1093 | 42.8366 | 40.96148 | 40.70215 | 1.875123 | 0.1827474 | 0.07658316 |  |  | 72.401 | [042]
10.1193 | 42.8612 | 40.96395 | 40.70446 | 1.897249 | 0.1828533 | 0.07663351 |  |  | 73.733 | [240]
10.1293 | 42.819 | 40.9664 | 40.70676 | 1.852599 | 0.1829594 | 0.07668391 |  |  | 74.857 | [004]
10.1393 | 42.8139 | 40.96883 | 40.70903 | 1.845072 | 0.1830656 | 0.07673436 |  |  | 75.486 | [142]
10.1493 | 42.8069 | 40.97123 | 40.71127 | 1.835669 | 0.1831719 | 0.07678487 |  |  | 75.565 | [223]
10.1593 | 42.7912 | 40.97361 | 40.7135 | 1.81759 | 0.1832782 | 0.07683543 |  |  | 77.907 | [104]
10.1693 | 42.7534 | 40.97596 | 40.71569 | 1.777435 | 0.1833847 | 0.07688604 |  |  | 80.079 | [400]
10.1793 | 42.7717 | 40.9783 | 40.71787 | 1.793404 | 0.1834913 | 0.0769367 |  |  | 84.525 | [242]
10.1893 | 42.7264 | 40.9806 | 40.72002 | 1.745796 | 0.183598 | 0.07698742 |  |  | 86.887 | [204]
10.1993 | 42.7401 | 40.98289 | 40.72215 | 1.757212 | 0.1837048 | 0.07703818
10.2093 | 42.7107 | 40.98515 | 40.72425 | 1.725552 | 0.1838117 | 0.077089
10.2193 | 42.7036 | 40.98738 | 40.72633 | 1.716215 | 0.1839186 | 0.07713987
10.2293 | 42.7042 | 40.9896 | 40.72838 | 1.714602 | 0.1840257 | 0.07719079
10.2393 | 42.6868 | 40.99179 | 40.73041 | 1.695013 | 0.1841329 | 0.07724177
10.2493 | 42.693 | 40.99395 | 40.73242 | 1.699048 | 0.1842402 | 0.0772928
10.2593 | 42.6875 | 40.99609 | 40.7344 | 1.691407 | 0.1843476 | 0.07734388
10.2693 | 42.6504 | 40.99821 | 40.73636 | 1.652189 | 0.1844551 | 0.07739502
10.2792 | 42.6446 | 41.00028 | 40.73828 | 1.644316 | 0.1845617 | 0.07744569
10.2892 | 42.623 | 41.00235 | 40.74019 | 1.620645 | 0.1846694 | 0.07749693
10.2992 | 42.6446 | 41.0044 | 40.74208 | 1.640199 | 0.1847772 | 0.07754822
10.3092 | 42.6289 | 41.00642 | 40.74394 | 1.622476 | 0.1848851 | 0.07759957
10.3192 | 42.6088 | 41.00842 | 40.74578 | 1.600377 | 0.1849932 | 0.07765097
10.3292 | 42.6215 | 41.0104 | 40.7476 | 1.611101 | 0.1851013 | 0.07770242
10.3392 | 42.59 | 41.01235 | 40.74939 | 1.57765 | 0.1852095 | 0.07775392
10.3492 | 42.5933 | 41.01428 | 40.75116 | 1.579022 | 0.1853179 | 0.07780549
10.3592 | 42.5985 | 41.01618 | 40.7529 | 1.582317 | 0.1854263 | 0.0778571
10.3692 | 42.5957 | 41.01806 | 40.75462 | 1.577637 | 0.1855349 | 0.07790876
10.3792 | 42.6077 | 41.01992 | 40.75632 | 1.58778 | 0.1856435 | 0.07796049
10.3892 | 42.5828 | 41.02175 | 40.75799 | 1.561047 | 0.1857523 | 0.07801226
10.3992 | 42.5568 | 41.02356 | 40.75964 | 1.533238 | 0.1858611 | 0.07806408
10.4092 | 42.5619 | 41.02535 | 40.76126 | 1.536553 | 0.1859701 | 0.07811597
10.4192 | 42.5342 | 41.02711 | 40.76286 | 1.507091 | 0.1860792 | 0.0781679
10.4292 | 42.57 | 41.02885 | 40.76444 | 1.541153 | 0.1861883 | 0.07821989
10.4392 | 42.5205 | 41.03056 | 40.76599 | 1.489939 | 0.1862976 | 0.07827194
10.4492 | 42.5635 | 41.03225 | 40.76752 | 1.531248 | 0.186407 | 0.07832403
10.4592 | 42.518 | 41.03392 | 40.76903 | 1.484081 | 0.1865165 | 0.07837619
10.4692 | 42.5323 | 41.03556 | 40.77051 | 1.496738 | 0.1866261 | 0.07842839
10.4792 | 42.4985 | 41.03718 | 40.77196 | 1.461319 | 0.1867358 | 0.07848065
10.4892 | 42.5271 | 41.03878 | 40.7734 | 1.488323 | 0.1868457 | 0.07853297
10.4992 | 42.5099 | 41.04035 | 40.77481 | 1.469551 | 0.1869556 | 0.07858534
10.5092 | 42.5079 | 41.0419 | 40.77619 | 1.466003 | 0.1870656 | 0.07863776
10.5192 | 42.4692 | 41.04342 | 40.77756 | 1.425778 | 0.1871757 | 0.07869024
10.5292 | 42.4693 | 41.04492 | 40.77889 | 1.424377 | 0.187286 | 0.07874277
10.5392 | 42.4449 | 41.0464 | 40.78021 | 1.3985 | 0.1873964 | 0.07879536
10.5492 | 42.4507 | 41.04785 | 40.7815 | 1.402847 | 0.1875068 | 0.07884801
10.5592 | 42.4327 | 41.04928 | 40.78276 | 1.383417 | 0.1876174 | 0.07890071
10.5692 | 42.4358 | 41.05069 | 40.78401 | 1.385111 | 0.187728 | 0.07895346
10.5792 | 42.4126 | 41.05207 | 40.78523 | 1.360529 | 0.1878388 | 0.07900627
10.5892 | 42.4116 | 41.05343 | 40.78642 | 1.35817 | 0.1879497 | 0.07905913
10.5992 | 42.3742 | 41.05476 | 40.78759 | 1.319435 | 0.1880607 | 0.07911205
10.6092 | 42.4023 | 41.05608 | 40.78874 | 1.346224 | 0.1881718 | 0.07916502
10.6192 | 42.3827 | 41.05736 | 40.78986 | 1.325336 | 0.188283 | 0.07921806
10.6292 | 42.3622 | 41.05863 | 40.79096 | 1.303572 | 0.1883944 | 0.07927114
10.6392 | 42.3353 | 41.05987 | 40.79204 | 1.275432 | 0.1885058 | 0.07932428
10.6492 | 42.3374 | 41.06108 | 40.79309 | 1.276316 | 0.1886173 | 0.07937748
10.6592 | 42.3184 | 41.06228 | 40.79412 | 1.256123 | 0.188729 | 0.07943073
10.6692 | 42.3121 | 41.06345 | 40.79512 | 1.248653 | 0.1888407 | 0.07948404
10.6792 | 42.3079 | 41.06459 | 40.7961 | 1.243308 | 0.1889526 | 0.07953741
10.6892 | 42.2787 | 41.06571 | 40.79706 | 1.212986 | 0.1890646 | 0.07959083
10.6992 | 42.2722 | 41.06681 | 40.79799 | 1.205388 | 0.1891767 | 0.07964431
10.7092 | 42.2494 | 41.06789 | 40.7989 | 1.181513 | 0.1892889 | 0.07969784
10.7192 | 42.2618 | 41.06894 | 40.79979 | 1.192862 | 0.1894012 | 0.07975143
10.7292 | 42.2523 | 41.06997 | 40.80065 | 1.182335 | 0.1895136 | 0.07980508
10.7392 | 42.2576 | 41.07097 | 40.80148 | 1.186631 | 0.1896261 | 0.07985878
10.7492 | 42.2103 | 41.07195 | 40.8023 | 1.138351 | 0.1897388 | 0.07991254
10.7592 | 42.2039 | 41.07291 | 40.80309 | 1.130994 | 0.1898515 | 0.07996635
10.7692 | 42.195 | 41.07384 | 40.80385 | 1.121161 | 0.1899644 | 0.08002023
10.7792 | 42.1824 | 41.07475 | 40.8046 | 1.107652 | 0.1900774 | 0.08007416
10.7892 | 42.1697 | 41.07563 | 40.80532 | 1.094066 | 0.1901904 | 0.08012814
10.7992 | 42.1672 | 41.0765 | 40.80601 | 1.090704 | 0.1903036 | 0.08018219
10.8092 | 42.1371 | 41.07733 | 40.80668 | 1.059766 | 0.1904169 | 0.08023628
10.8192 | 42.1457 | 41.07815 | 40.80733 | 1.067551 | 0.1905303 | 0.08029045
10.8292 | 42.1222 | 41.07894 | 40.80795 | 1.043259 | 0.1906439 | 0.08034466
10.8392 | 42.1191 | 41.07971 | 40.80855 | 1.039392 | 0.1907575 | 0.08039893
10.8492 | 42.1061 | 41.08045 | 40.80913 | 1.025648 | 0.1908713 | 0.08045327
10.8591 | 42.0659 | 41.08117 | 40.80967 | 0.984734 | 0.190984 | 0.0805071
10.8691 | 42.0509 | 41.08186 | 40.8102 | 0.9690368 | 0.191098 | 0.08056155
10.8791 | 42.0523 | 41.08254 | 40.81071 | 0.9697631 | 0.1912121 | 0.08061605
10.8891 | 42.0403 | 41.08319 | 40.81119 | 0.9571129 | 0.1913262 | 0.08067061
10.8991 | 42.0104 | 41.08381 | 40.81165 | 0.9265863 | 0.1914406 | 0.08072523
10.9091 | 42.0015 | 41.08442 | 40.81208 | 0.9170833 | 0.191555 | 0.0807799
10.9191 | 41.9918 | 41.085 | 40.81249 | 0.9068037 | 0.1916695 | 0.08083463
10.9291 | 41.9716 | 41.08555 | 40.81288 | 0.8860477 | 0.1917842 | 0.08088943
10.9391 | 41.9515 | 41.08608 | 40.81324 | 0.8654153 | 0.1918989 | 0.08094427
10.9491 | 41.9476 | 41.08659 | 40.81358 | 0.8610063 | 0.1920138 | 0.08099918
10.9591 | 41.9401 | 41.08708 | 40.8139 | 0.8530209 | 0.1921288 | 0.08105415
10.9691 | 41.9172 | 41.08754 | 40.81419 | 0.8296589 | 0.1922439 | 0.08110917
10.9791 | 41.8841 | 41.08798 | 40.81446 | 0.7961205 | 0.1923591 | 0.08116425
10.9891 | 41.8766 | 41.08839 | 40.8147 | 0.7882055 | 0.1924745 | 0.08121939
10.9991 | 41.861 | 41.08879 | 40.81492 | 0.7722141 | 0.1925899 | 0.08127459
11.0091 | 41.8419 | 41.08915 | 40.81512 | 0.7527461 | 0.1927055 | 0.08132985
11.0191 | 41.8211 | 41.0895 | 40.81529 | 0.7316016 | 0.1928212 | 0.08138517
11.0291 | 41.8183 | 41.08982 | 40.81544 | 0.7284805 | 0.192937 | 0.08144054
11.0391 | 41.8087 | 41.09012 | 40.81557 | 0.7185829 | 0.1930529 | 0.08149598
11.0491 | 41.7805 | 41.09039 | 40.81567 | 0.6901088 | 0.1931689 | 0.08155147
11.0591 | 41.7783 | 41.09064 | 40.81575 | 0.6876581 | 0.193285 | 0.08160703
11.0691 | 41.7748 | 41.09087 | 40.81581 | 0.6839308 | 0.1934013 | 0.08166264
11.0791 | 41.7462 | 41.09107 | 40.81584 | 0.655127 | 0.1935177 | 0.08171831
11.0891 | 41.7353 | 41.09125 | 40.81585 | 0.6440466 | 0.1936341 | 0.08177404
11.0991 | 41.7126 | 41.09141 | 40.81583 | 0.6211896 | 0.1937507 | 0.08182983
11.1091 | 41.7129 | 41.09154 | 40.81579 | 0.621356 | 0.1938675 | 0.08188568
11.1191 | 41.7069 | 41.09165 | 40.81573 | 0.6152459 | 0.1939843 | 0.08194159
11.1291 | 41.6904 | 41.09174 | 40.81564 | 0.5986591 | 0.1941012 | 0.08199756
11.1391 | 41.6752 | 41.0918 | 40.81553 | 0.5833957 | 0.1942183 | 0.0820536
11.1491 | 41.6643 | 41.09184 | 40.8154 | 0.5724557 | 0.1943355 | 0.08210968
11.1591 | 41.6416 | 41.09186 | 40.81524 | 0.549739 | 0.1944528 | 0.08216583
11.1691 | 41.6314 | 41.09185 | 40.81506 | 0.5395458 | 0.1945702 | 0.08222204
11.1791 | 41.6437 | 41.09182 | 40.81486 | 0.5518758 | 0.1946878 | 0.08227831
11.1891 | 41.6289 | 41.09177 | 40.81463 | 0.5371293 | 0.1948054 | 0.08233464
11.1991 | 41.6077 | 41.09169 | 40.81438 | 0.5160061 | 0.1949232 | 0.08239103
11.2091 | 41.5935 | 41.09159 | 40.81411 | 0.5019062 | 0.1950411 | 0.08244748
11.2191 | 41.5821 | 41.09147 | 40.81381 | 0.4906296 | 0.1951591 | 0.082504
11.2291 | 41.5716 | 41.09132 | 40.81349 | 0.4802763 | 0.1952772 | 0.08256057
11.2391 | 41.5605 | 41.09115 | 40.81314 | 0.4693464 | 0.1953954 | 0.0826172
11.2491 | 41.5551 | 41.09096 | 40.81277 | 0.4641397 | 0.1955138 | 0.0826739
11.2591 | 41.5344 | 41.09074 | 40.81238 | 0.4436564 | 0.1956323 | 0.08273065
11.2691 | 41.5256 | 41.0905 | 40.81197 | 0.4350963 | 0.1957509 | 0.08278747
11.2791 | 41.5166 | 41.09024 | 40.81153 | 0.4263595 | 0.1958696 | 0.08284434
11.2891 | 41.5079 | 41.08995 | 40.81106 | 0.417946 | 0.1959884 | 0.08290128
11.2991 | 41.4862 | 41.08964 | 40.81058 | 0.3965558 | 0.1961074 | 0.08295828
11.3091 | 41.4702 | 41.08931 | 40.81007 | 0.3808887 | 0.1962265 | 0.08301534
11.3191 | 41.4471 | 41.08896 | 40.80954 | 0.358145 | 0.1963456 | 0.08307246
11.3291 | 41.4257 | 41.08858 | 40.80898 | 0.3371244 | 0.196465 | 0.08312965
11.3391 | 41.439 | 41.08817 | 40.8084 | 0.3508271 | 0.1965844 | 0.08318689
11.3491 | 41.4329 | 41.08775 | 40.8078 | 0.345153 | 0.1967039 | 0.0832442
11.3591 | 41.4152 | 41.0873 | 40.80717 | 0.3279021 | 0.1968236 | 0.08330157
11.3691 | 41.401 | 41.08683 | 40.80652 | 0.3141744 | 0.1969434 | 0.083359
11.3791 | 41.3841 | 41.08633 | 40.80585 | 0.2977699 | 0.1970633 | 0.08341649
11.3891 | 41.3663 | 41.08581 | 40.80515 | 0.2804886 | 0.1971834 | 0.08347405
11.3991 | 41.3485 | 41.08527 | 40.80443 | 0.2632304 | 0.1973035 | 0.08353166
11.4091 | 41.3468 | 41.0847 | 40.80369 | 0.2620954 | 0.1974238 | 0.08358934
11.4191 | 41.3395 | 41.08412 | 40.80293 | 0.2553835 | 0.1975442 | 0.08364709
11.4291 | 41.3362 | 41.08351 | 40.80214 | 0.2526948 | 0.1976647 | 0.08370489
11.4391 | 41.3014 | 41.08287 | 40.80132 | 0.2185293 | 0.1977854 | 0.08376275
11.449 | 41.296 | 41.08222 | 40.80049 | 0.2137801 | 0.1979049 | 0.0838201
11.459 | 41.2994 | 41.08154 | 40.79964 | 0.2178605 | 0.1980258 | 0.0838781
11.469 | 41.2817 | 41.08084 | 40.79875 | 0.200864 | 0.1981468 | 0.08393615
11.479 | 41.2656 | 41.08011 | 40.79785 | 0.1854907 | 0.198268 | 0.08399427
11.489 | 41.2666 | 41.07936 | 40.79692 | 0.1872404 | 0.1983892 | 0.08405245
11.499 | 41.2474 | 41.07859 | 40.79597 | 0.1688131 | 0.1985106 | 0.08411069
11.509 | 41.2447 | 41.07779 | 40.79499 | 0.166909 | 0.1986321 | 0.08416899
11.519 | 41.2289 | 41.07697 | 40.79399 | 0.1519279 | 0.1987537 | 0.08422737
11.529 | 41.2361 | 41.07613 | 40.79297 | 0.1599698 | 0.1988754 | 0.0842858
11.539 | 41.2097 | 41.07527 | 40.79192 | 0.1344348 | 0.1989973 | 0.0843443
11.549 | 41.2054 | 41.07438 | 40.79086 | 0.1310228 | 0.1991193 | 0.08440286
11.559 | 41.1948 | 41.07347 | 40.78976 | 0.1213338 | 0.1992414 | 0.08446148
11.569 | 41.2 | 41.07253 | 40.78865 | 0.1274678 | 0.1993637 | 0.08452017
11.579 | 41.1896 | 41.07158 | 40.78751 | 0.1180248 | 0.199486 | 0.08457892
11.589 | 41.1903 | 41.0706 | 40.78635 | 0.1197048 | 0.1996085 | 0.08463773
11.599 | 41.1772 | 41.06959 | 40.78516 | 0.1076078 | 0.1997311 | 0.08469662
11.609 | 41.1618 | 41.06857 | 40.78396 | 0.09323368 | 0.1998539 | 0.08475556
11.619 | 41.1594 | 41.06752 | 40.78273 | 0.09188255 | 0.1999767 | 0.08481457
11.629 | 41.1521 | 41.06645 | 40.78147 | 0.08565434 | 0.2000997 | 0.08487364
11.639 | 41.1531 | 41.06535 | 40.7802 | 0.08774909 | 0.2002228 | 0.08493278
11.649 | 41.1324 | 41.06423 | 40.7789 | 0.06816675 | 0.2003461 | 0.08499198
11.659 | 41.1291 | 41.06309 | 40.77757 | 0.06600731 | 0.2004694 | 0.08505125
11.669 | 41.108 | 41.06193 | 40.77623 | 0.04607077 | 0.2005929 | 0.08511058
11.679 | 41.0947 | 41.06074 | 40.77486 | 0.03395713 | 0.2007165 | 0.08516997
11.689 | 41.1049 | 41.05953 | 40.77346 | 0.04536635 | 0.2008403 | 0.08522943
11.699 | 41.0926 | 41.0583 | 40.77205 | 0.03429843 | 0.2009641 | 0.08528896
11.709 | 41.0896 | 41.05705 | 40.77061 | 0.03255336 | 0.2010881 | 0.08534855
11.719 | 41.0683 | 41.05577 | 40.76915 | 0.01253114 | 0.2012123 | 0.08540821
11.729 | 41.0598 | 41.05447 | 40.76766 | 0.005331739 | 0.2013365 | 0.08546793
11.739 | 41.0515 | 41.05314 | 40.76616 | -0.001644818 | 0.2014609 | 0.08552771
11.749 | 41.0388 | 41.0518 | 40.76463 | -0.01299859 | 0.2015854 | 0.08558757
11.759 | 41.0192 | 41.05043 | 40.76307 | -0.03122956 | 0.20171 | 0.08564748
11.769 | 41.0069 | 41.04904 | 40.7615 | -0.04213774 | 0.2018348 | 0.08570747
11.779 | 40.9897 | 41.04762 | 40.7599 | -0.05792317 | 0.2019597 | 0.08576752
11.789 | 40.9642 | 41.04619 | 40.75827 | -0.08198582 | 0.2020847 | 0.08582763
11.799 | 40.9485 | 41.04473 | 40.75663 | -0.09622573 | 0.2022098 | 0.08588781
11.809 | 40.9453 | 41.04324 | 40.75496 | -0.09794289 | 0.2023351 | 0.08594806
11.819 | 40.9353 | 41.04174 | 40.75327 | -0.1064373 | 0.2024605 | 0.08600837
11.829 | 40.925 | 41.04021 | 40.75155 | -0.1152091 | 0.202586 | 0.08606875
11.839 | 40.9107 | 41.03866 | 40.74982 | -0.1279581 | 0.2027116 | 0.0861292
11.849 | 40.9 | 41.03708 | 40.74806 | -0.1370844 | 0.2028374 | 0.08618972
11.859 | 40.8815 | 41.03549 | 40.74627 | -0.1539881 | 0.2029633 | 0.08625029
11.869 | 40.8565 | 41.03387 | 40.74447 | -0.1773691 | 0.2030894 | 0.08631094
11.879 | 40.8537 | 41.03223 | 40.74264 | -0.1785274 | 0.2032156 | 0.08637165
11.889 | 40.8256 | 41.03056 | 40.74079 | -0.2049631 | 0.2033419 | 0.08643244
11.899 | 40.7995 | 41.02888 | 40.73891 | -0.2293762 | 0.2034683 | 0.08649329
11.909 | 40.8117 | 41.02717 | 40.73702 | -0.2154666 | 0.2035949 | 0.0865542
11.919 | 40.7913 | 41.02543 | 40.7351 | -0.2341345 | 0.2037216 | 0.08661518
11.929 | 40.7933 | 41.02368 | 40.73316 | -0.2303797 | 0.2038484 | 0.08667622
11.939 | 40.7699 | 41.0219 | 40.73119 | -0.2520024 | 0.2039753 | 0.08673734
11.949 | 40.7787 | 41.0201 | 40.7292 | -0.2414025 | 0.2041024 | 0.08679852
11.959 | 40.7564 | 41.01828 | 40.72719 | -0.2618801 | 0.2042296 | 0.08685978
11.969 | 40.7517 | 41.01644 | 40.72516 | -0.2647351 | 0.204357 | 0.0869211
11.979 | 40.7343 | 41.01457 | 40.7231 | -0.2802676 | 0.2044845 | 0.08698248
11.989 | 40.7289 | 41.01268 | 40.72102 | -0.2837775 | 0.2046121 | 0.08704394
11.999 | 40.7256 | 41.01076 | 40.71892 | -0.285165 | 0.2047398 | 0.08710546
12.009 | 40.7024 | 41.00883 | 40.7168 | -0.30643 | 0.2048677 | 0.08716705
12.019 | 40.7101 | 41.00687 | 40.71465 | -0.2967725 | 0.2049957 | 0.08722871
12.0289 | 40.6809 | 41.00491 | 40.7125 | -0.3240124 | 0.2051226 | 0.08728982
12.0389 | 40.6829 | 41.00291 | 40.71031 | -0.3200102 | 0.2052508 | 0.08735162
12.0489 | 40.6799 | 41.00089 | 40.70809 | -0.3209856 | 0.2053792 | 0.08741348
12.0589 | 40.6654 | 40.99884 | 40.70586 | -0.3334385 | 0.2055078 | 0.08747541
12.0689 | 40.6786 | 40.99677 | 40.7036 | -0.318169 | 0.2056364 | 0.08753741
12.0789 | 40.6798 | 40.99468 | 40.70131 | -0.3148772 | 0.2057652 | 0.08759948
12.0889 | 40.6618 | 40.99256 | 40.69901 | -0.3307629 | 0.2058942 | 0.08766162
12.0989 | 40.6502 | 40.99043 | 40.69668 | -0.3402263 | 0.2060233 | 0.08772383
12.1089 | 40.6468 | 40.98827 | 40.69433 | -0.3414673 | 0.2061524 | 0.08778611
12.1189 | 40.6377 | 40.98609 | 40.69196 | -0.348386 | 0.2062818 | 0.08784845
12.1289 | 40.6177 | 40.98388 | 40.68956 | -0.3661823 | 0.2064113 | 0.08791087
12.1389 | 40.6118 | 40.98166 | 40.68714 | -0.3698563 | 0.2065409 | 0.08797336
12.1489 | 40.6059 | 40.97941 | 40.6847 | -0.373508 | 0.2066706 | 0.08803591
12.1589 | 40.6106 | 40.97714 | 40.68224 | -0.3665374 | 0.2068005 | 0.08809854
12.1689 | 40.6073 | 40.97484 | 40.67975 | -0.3675446 | 0.2069305 | 0.08816123
12.1789 | 40.596 | 40.97253 | 40.67724 | -0.3765295 | 0.2070607 | 0.088224
12.1889 | 40.5957 | 40.97019 | 40.67471 | -0.3744921 | 0.207191 | 0.08828683
12.1989 | 40.5986 | 40.96783 | 40.67216 | -0.3692325 | 0.2073214 | 0.08834974
12.2089 | 40.5969 | 40.96545 | 40.66959 | -0.3685507 | 0.2074519 | 0.08841271
12.2189 | 40.5914 | 40.96305 | 40.66699 | -0.3716467 | 0.2075826 | 0.08847576
12.2289 | 40.5735 | 40.96062 | 40.66437 | -0.3871204 | 0.2077135 | 0.08853887
12.2389 | 40.5558 | 40.95817 | 40.66173 | -0.402372 | 0.2078444 | 0.08860206
12.2489 | 40.5682 | 40.9557 | 40.65906 | -0.3875014 | 0.2079755 | 0.08866531
12.2589 | 40.5675 | 40.95321 | 40.65637 | -0.3857087 | 0.2081068 | 0.08872864
12.2689 | 40.5675 | 40.95069 | 40.65366 | -0.3831939 | 0.2082381 | 0.08879204
12.2789 | 40.5581 | 40.94816 | 40.65093 | -0.3900569 | 0.2083697 | 0.08885552
12.2889 | 40.5546 | 40.9456 | 40.64818 | -0.3909978 | 0.2085013 | 0.08891905
12.2989 | 40.5503 | 40.94302 | 40.6454 | -0.3927166 | 0.2086331 | 0.08898266
12.3089 | 40.5521 | 40.94041 | 40.6426 | -0.3883133 | 0.208765 | 0.08904635
12.3189 | 40.5439 | 40.93779 | 40.63978 | -0.393888 | 0.2088971 | 0.0891101
12.3289 | 40.561 | 40.93514 | 40.63694 | -0.3741406 | 0.2090293 | 0.08917393
12.3389 | 40.5566 | 40.93247 | 40.63407 | -0.3758712 | 0.2091617 | 0.08923783
12.3489 | 40.5254 | 40.92978 | 40.63118 | -0.4043798 | 0.2092941 | 0.0893018
12.3589 | 40.5295 | 40.92707 | 40.62827 | -0.3975663 | 0.2094268 | 0.08936584
12.3689 | 40.5228 | 40.92433 | 40.62534 | -0.4015309 | 0.2095595 | 0.08942996
12.3789 | 40.5255 | 40.92157 | 40.62239 | -0.3960735 | 0.2096924 | 0.08949414
12.3889 | 40.512 | 40.91879 | 40.61941 | -0.4067941 | 0.2098254 | 0.0895584
12.3989 | 40.508 | 40.91599 | 40.61641 | -0.4079928 | 0.2099586 | 0.08962273
12.4089 | 40.5012 | 40.91317 | 40.61339 | -0.4119695 | 0.210092 | 0.08968713
12.4189 | 40.5035 | 40.91032 | 40.61035 | -0.4068244 | 0.2102254 | 0.0897516
12.4289 | 40.4974 | 40.90746 | 40.60728 | -0.4100573 | 0.210359 | 0.08981616
12.4389 | 40.4981 | 40.90457 | 40.60419 | -0.4064684 | 0.2104928 | 0.08988078
12.4489 | 40.4856 | 40.90166 | 40.60109 | -0.4160575 | 0.2106266 | 0.08994547
12.4589 | 40.4662 | 40.89872 | 40.59795 | -0.4325248 | 0.2107607 | 0.09001024
12.4689 | 40.4612 | 40.89577 | 40.5948 | -0.4345703 | 0.2108948 | 0.09007507
12.4789 | 40.4522 | 40.89279 | 40.59162 | -0.440594 | 0.2110292 | 0.09013999
12.4889 | 40.4264 | 40.8898 | 40.58843 | -0.4633958 | 0.2111636 | 0.09020498
12.4989 | 40.4288 | 40.88678 | 40.58521 | -0.4579758 | 0.2112982 | 0.09027003
12.5089 | 40.4268 | 40.88373 | 40.58197 | -0.4569341 | 0.2114329 | 0.09033517
12.5189 | 40.4151 | 40.88067 | 40.5787 | -0.4655706 | 0.2115678 | 0.09040038
12.5289 | 40.4113 | 40.87759 | 40.57542 | -0.4662854 | 0.2117028 | 0.09046566
12.5389 | 40.4038 | 40.87448 | 40.57211 | -0.4706783 | 0.211838 | 0.09053102
12.5489 | 40.3864 | 40.87135 | 40.56878 | -0.4849497 | 0.2119733 | 0.09059644
12.5589 | 40.3625 | 40.8682 | 40.56543 | -0.5056992 | 0.2121087 | 0.09066195
12.5689 | 40.3619 | 40.86503 | 40.56206 | -0.5031272 | 0.2122443 | 0.09072752
12.5789 | 40.3413 | 40.86183 | 40.55866 | -0.5205334 | 0.2123801 | 0.09079318
12.5889 | 40.3224 | 40.85862 | 40.55524 | -0.536218 | 0.2125159 | 0.09085891
12.5989 | 40.3338 | 40.85538 | 40.5518 | -0.5215809 | 0.212652 | 0.0909247
12.6089 | 40.3135 | 40.85212 | 40.54834 | -0.5386222 | 0.2127881 | 0.09099058
12.6188 | 40.2992 | 40.84887 | 40.5449 | -0.5496749 | 0.2129231 | 0.09105587
12.6288 | 40.3005 | 40.84557 | 40.54139 | -0.5450732 | 0.2130595 | 0.0911219
12.6388 | 40.2792 | 40.84225 | 40.53787 | -0.56305 | 0.2131962 | 0.091188
12.6488 | 40.2863 | 40.83891 | 40.53432 | -0.5526052 | 0.2133329 | 0.09125417
12.6588 | 40.2684 | 40.83554 | 40.53075 | -0.5671389 | 0.2134698 | 0.09132042
12.6688 | 40.2537 | 40.83215 | 40.52716 | -0.578451 | 0.2136068 | 0.09138675
12.6788 | 40.2502 | 40.82874 | 40.52354 | -0.5785416 | 0.213744 | 0.09145314
12.6888 | 40.2273 | 40.82531 | 40.51991 | -0.5980108 | 0.2138813 | 0.09151963
12.6988 | 40.2199 | 40.82186 | 40.51625 | -0.6019584 | 0.2140188 | 0.09158618
12.7088 | 40.2081 | 40.81838 | 40.51258 | -0.6102846 | 0.2141564 | 0.09165281
12.7188 | 40.2024 | 40.81489 | 40.50888 | -0.6124894 | 0.2142942 | 0.09171951
12.7288 | 40.2051 | 40.81137 | 40.50515 | -0.6062727 | 0.2144321 | 0.09178629
12.7388 | 40.1818 | 40.80783 | 40.50141 | -0.6260346 | 0.2145702 | 0.09185316
12.7488 | 40.1846 | 40.80428 | 40.49765 | -0.6196751 | 0.2147084 | 0.09192008
12.7588 | 40.1789 | 40.80069 | 40.49386 | -0.6217942 | 0.2148468 | 0.0919871
12.7688 | 40.1769 | 40.79709 | 40.49005 | -0.620192 | 0.2149853 | 0.09205418
12.7788 | 40.1557 | 40.79347 | 40.48622 | -0.6377684 | 0.2151239 | 0.09212135
12.7888 | 40.1516 | 40.78982 | 40.48237 | -0.6382235 | 0.2152627 | 0.09218858
12.7988 | 40.1147 | 40.78616 | 40.4785 | -0.6714573 | 0.2154017 | 0.09225591
12.8088 | 40.1418 | 40.78247 | 40.47461 | -0.6406698 | 0.2155408 | 0.0923233
12.8188 | 40.124 | 40.77876 | 40.47069 | -0.654761 | 0.21568 | 0.09239077
12.8288 | 40.1166 | 40.77503 | 40.46675 | -0.658431 | 0.2158194 | 0.09245832
12.8388 | 40.108 | 40.77128 | 40.46279 | -0.6632797 | 0.215959 | 0.09252594
12.8488 | 40.1123 | 40.76751 | 40.45881 | -0.6552071 | 0.2160987 | 0.09259365
12.8588 | 40.0861 | 40.76371 | 40.45481 | -0.6776134 | 0.2162385 | 0.09266143
12.8688 | 40.0793 | 40.7599 | 40.45079 | -0.6805985 | 0.2163785 | 0.09272929
12.8788 | 40.085 | 40.75606 | 40.44675 | -0.6710624 | 0.2165187 | 0.09279723
12.8888 | 40.0781 | 40.75221 | 40.44268 | -0.6741051 | 0.216659 | 0.09286525
12.8988 | 40.0705 | 40.74833 | 40.43859 | -0.6778267 | 0.2167994 | 0.09293334
12.9088 | 40.0535 | 40.74443 | 40.43449 | -0.6909272 | 0.21694 | 0.09300151
12.9188 | 40.0512 | 40.74051 | 40.43036 | -0.6893066 | 0.2170808 | 0.09306976
12.9288 | 40.0402 | 40.73656 | 40.42621 | -0.6963648 | 0.2172217 | 0.09313809
12.9388 | 40.0243 | 40.7326 | 40.42203 | -0.708302 | 0.2173627 | 0.0932065
12.9488 | 40.0178 | 40.72862 | 40.41784 | -0.7108182 | 0.2175039 | 0.09327498
12.9588 | 40.0052 | 40.72461 | 40.41362 | -0.7194133 | 0.2176453 | 0.09334355
12.9688 | 39.9905 | 40.72059 | 40.40939 | -0.7300873 | 0.2177868 | 0.09341219
12.9788 | 39.9823 | 40.71654 | 40.40513 | -0.7342404 | 0.2179285 | 0.09348092
12.9888 | 39.988 | 40.71247 | 40.40085 | -0.7244725 | 0.2180703 | 0.09354973
12.9988 | 39.9797 | 40.70838 | 40.39655 | -0.7286836 | 0.2182123 | 0.0936186
13.0088 | 39.9681 | 40.70427 | 40.39223 | -0.7361738 | 0.2183544 | 0.09368756
13.0188 | 39.9632 | 40.70014 | 40.38789 | -0.736943 | 0.2184967 | 0.09375661
13.0288 | 39.9469 | 40.69599 | 40.38353 | -0.7490914 | 0.2186391 | 0.09382573
13.0388 | 39.9334 | 40.69182 | 40.37914 | -0.7584188 | 0.2187817 | 0.09389493
13.0488 | 39.9229 | 40.68763 | 40.37474 | -0.7647254 | 0.2189244 | 0.09396421
13.0588 | 39.9168 | 40.68341 | 40.37031 | -0.766611 | 0.2190673 | 0.09403357
13.0688 | 39.8863 | 40.67918 | 40.36586 | -0.7928759 | 0.2192104 | 0.09410302
13.0788 | 39.893 | 40.67492 | 40.36139 | -0.7819199 | 0.2193536 | 0.09417254
13.0888 | 39.8952 | 40.67064 | 40.3569 | -0.7754431 | 0.2194969 | 0.09424214
13.0988 | 39.8865 | 40.66635 | 40.35239 | -0.7798455 | 0.2196405 | 0.09431183
13.1088 | 39.8721 | 40.66203 | 40.34786 | -0.7899271 | 0.2197841 | 0.09438159
13.1188 | 39.8694 | 40.65769 | 40.34331 | -0.788288 | 0.219928 | 0.09445144
13.1288 | 39.8733 | 40.65333 | 40.33873 | -0.7800282 | 0.2200719 | 0.09452137
13.1388 | 39.8724 | 40.64895 | 40.33414 | -0.7765476 | 0.2202161 | 0.09459137
13.1488 | 39.8721 | 40.64455 | 40.32952 | -0.7724464 | 0.2203604 | 0.09466147
13.1588 | 39.8564 | 40.64012 | 40.32489 | -0.7837244 | 0.2205048 | 0.09473164
13.1688 | 39.8541 | 40.63568 | 40.32023 | -0.7815818 | 0.2206494 | 0.09480189
13.1788 | 39.8522 | 40.63122 | 40.31555 | -0.7790186 | 0.2207942 | 0.09487222
13.1888 | 39.8276 | 40.62673 | 40.31085 | -0.7991347 | 0.2209391 | 0.09494264
13.1987 | 39.8461 | 40.62228 | 40.30618 | -0.7761754 | 0.2210828 | 0.09501244
13.2087 | 39.8302 | 40.61775 | 40.30144 | -0.7875505 | 0.221228 | 0.09508302
13.2187 | 39.8435 | 40.61321 | 40.29668 | -0.769705 | 0.2213734 | 0.09515367
13.2287 | 39.8322 | 40.60864 | 40.2919 | -0.776439 | 0.221519 | 0.09522442
13.2387 | 39.8233 | 40.60405 | 40.28709 | -0.7807525 | 0.2216647 | 0.09529525
13.2487 | 39.8409 | 40.59945 | 40.28227 | -0.7585455 | 0.2218106 | 0.09536616
13.2587 | 39.8206 | 40.59482 | 40.27742 | -0.7742179 | 0.2219566 | 0.09543715
13.2687 | 39.8191 | 40.59017 | 40.27256 | -0.7710699 | 0.2221028 | 0.09550823
13.2787 | 39.8259 | 40.5855 | 40.26767 | -0.7596014 | 0.2222492 | 0.09557939
13.2887 | 39.8171 | 40.58081 | 40.26277 | -0.7637125 | 0.2223957 | 0.09565063
13.2987 | 39.8098 | 40.5761 | 40.25784 | -0.7663031 | 0.2225423 | 0.09572195
13.3087 | 39.8023 | 40.57137 | 40.25289 | -0.7690734 | 0.2226892 | 0.09579336
13.3187 | 39.8071 | 40.56662 | 40.24792 | -0.7595232 | 0.2228362 | 0.09586485
13.3287 | 39.8137 | 40.56185 | 40.24293 | -0.7481528 | 0.2229833 | 0.09593643
13.3387 | 39.8024 | 40.55706 | 40.23792 | -0.7546619 | 0.2231307 | 0.09600809
13.3487 | 39.765 | 40.55225 | 40.23289 | -0.7872507 | 0.2232781 | 0.09607983
13.3587 | 39.7922 | 40.54742 | 40.22784 | -0.7552192 | 0.2234258 | 0.09615166
13.3687 | 39.7643 | 40.54257 | 40.22277 | -0.7782675 | 0.2235736 | 0.09622358
13.3787 | 39.7671 | 40.5377 | 40.21768 | -0.7705954 | 0.2237215 | 0.09629557
13.3887 | 39.7785 | 40.5328 | 40.21257 | -0.7543031 | 0.2238697 | 0.09636765
13.3987 | 39.7728 | 40.52789 | 40.20743 | -0.7550906 | 0.224018 | 0.09643982
13.4087 | 39.7607 | 40.52296 | 40.20228 | -0.7622578 | 0.2241664 | 0.09651207
13.4187 | 39.7512 | 40.518 | 40.19711 | -0.7668049 | 0.224315 | 0.0965844
13.4287 | 39.7556 | 40.51303 | 40.19191 | -0.7574318 | 0.2244638 | 0.09665683
13.4387 | 39.7414 | 40.50804 | 40.1867 | -0.7666385 | 0.2246128 | 0.09672933
13.4487 | 39.7521 | 40.50303 | 40.18146 | -0.7509251 | 0.2247619 | 0.09680193
13.4587 | 39.7155 | 40.49799 | 40.17621 | -0.7824916 | 0.2249112 | 0.09687461
13.4687 | 39.7113 | 40.49294 | 40.17093 | -0.7816379 | 0.2250606 | 0.09694736
13.4787 | 39.707 | 40.48786 | 40.16563 | -0.7808642 | 0.2252102 | 0.09702021
13.4887 | 39.7191 | 40.48277 | 40.16032 | -0.7636704 | 0.22536 | 0.09709315
13.4987 | 39.7202 | 40.47766 | 40.15498 | -0.7574566 | 0.2255099 | 0.09716617
13.5087 | 39.7296 | 40.47252 | 40.14962 | -0.7429228 | 0.22566 | 0.09723928
13.5187 | 39.6983 | 40.46737 | 40.14425 | -0.769069 | 0.2258103 | 0.09731247
13.5287 | 39.7074 | 40.4622 | 40.13885 | -0.7547952 | 0.2259607 | 0.09738575
13.5387 | 39.7204 | 40.457 | 40.13343 | -0.7366014 | 0.2261113 | 0.09745912
13.5487 | 39.6966 | 40.45179 | 40.12799 | -0.7551877 | 0.2262621 | 0.09753257
13.5587 | 39.676 | 40.44655 | 40.12253 | -0.770554 | 0.226413 | 0.09760611
13.5687 | 39.6593 | 40.4413 | 40.11706 | -0.7820005 | 0.2265641 | 0.09767974
13.5787 | 39.6626 | 40.43603 | 40.11156 | -0.7734271 | 0.2267154 | 0.09775345
13.5887 | 39.6588 | 40.43073 | 40.10604 | -0.7719338 | 0.2268668 | 0.09782725
13.5987 | 39.658 | 40.42542 | 40.1005 | -0.7674206 | 0.2270184 | 0.09790114
13.6087 | 39.6639 | 40.42009 | 40.09494 | -0.7561877 | 0.2271702 | 0.09797512
13.6187 | 39.6428 | 40.41473 | 40.08936 | -0.7719349 | 0.2273222 | 0.09804919
13.6287 | 39.6446 | 40.40936 | 40.08376 | -0.7647624 | 0.2274743 | 0.09812333
13.6387 | 39.6346 | 40.40397 | 40.07815 | -0.7693701 | 0.2276265 | 0.09819758
13.6487 | 39.6332 | 40.39856 | 40.07251 | -0.765358 | 0.227779 | 0.09827191
13.6587 | 39.6254 | 40.39313 | 40.06685 | -0.7677262 | 0.2279316 | 0.09834632
13.6687 | 39.6164 | 40.38767 | 40.06117 | -0.7712747 | 0.2280844 | 0.09842083
13.6787 | 39.596 | 40.3822 | 40.05547 | -0.7862036 | 0.2282374 | 0.09849542
13.6887 | 39.5755 | 40.37671 | 40.04975 | -0.8012127 | 0.2283905 | 0.09857011
13.6987 | 39.5778 | 40.3712 | 40.04401 | -0.7934023 | 0.2285438 | 0.09864488
13.7087 | 39.5777 | 40.36567 | 40.03826 | -0.7879721 | 0.2286972 | 0.09871975
13.7187 | 39.5643 | 40.36012 | 40.03248 | -0.7958224 | 0.2288509 | 0.09879469
13.7287 | 39.5374 | 40.35455 | 40.02668 | -0.8171531 | 0.2290047 | 0.09886973
13.7387 | 39.5493 | 40.34896 | 40.02086 | -0.7996643 | 0.2291587 | 0.09894486
13.7487 | 39.5398 | 40.34336 | 40.01502 | -0.8035559 | 0.2293129 | 0.09902008
13.7587 | 39.5292 | 40.33773 | 40.00917 | -0.808528 | 0.2294672 | 0.09909539
13.7687 | 39.5234 | 40.33208 | 40.00329 | -0.8086806 | 0.2296217 | 0.09917079
13.7787 | 39.512 | 40.32641 | 39.99739 | -0.8144136 | 0.2297764 | 0.09924628
13.7886 | 39.514 | 40.32078 | 39.99153 | -0.8067842 | 0.2299297 | 0.0993211
13.7986 | 39.5014 | 40.31508 | 39.9856 | -0.8136786 | 0.2300847 | 0.09939677
13.8086 | 39.4532 | 40.30935 | 39.97964 | -0.8561536 | 0.2302399 | 0.09947252
13.8186 | 39.4746 | 40.30361 | 39.97367 | -0.8290091 | 0.2303952 | 0.09954838
13.8286 | 39.4667 | 40.29785 | 39.96767 | -0.8311453 | 0.2305508 | 0.09962432
13.8386 | 39.4476 | 40.29206 | 39.96166 | -0.8444621 | 0.2307065 | 0.09970035
13.8486 | 39.4492 | 40.28626 | 39.95562 | -0.8370596 | 0.2308624 | 0.09977647
13.8586 | 39.4447 | 40.28044 | 39.94957 | -0.8357378 | 0.2310185 | 0.09985269
13.8686 | 39.4226 | 40.2746 | 39.94349 | -0.8519967 | 0.2311747 | 0.099929
13.8786 | 39.4368 | 40.26874 | 39.9374 | -0.8319362 | 0.2313311 | 0.1000054
13.8886 | 39.4284 | 40.26286 | 39.93129 | -0.8344566 | 0.2314877 | 0.1000819
13.8986 | 39.3972 | 40.25696 | 39.92515 | -0.8597577 | 0.2316445 | 0.1001585
13.9086 | 39.3871 | 40.25104 | 39.919 | -0.8639395 | 0.2318014 | 0.1002351
13.9186 | 39.4051 | 40.2451 | 39.91283 | -0.8400022 | 0.2319585 | 0.1003119
13.9286 | 39.3816 | 40.23915 | 39.90664 | -0.8575457 | 0.2321158 | 0.1003888
13.9386 | 39.3726 | 40.23317 | 39.90043 | -0.8605701 | 0.2322733 | 0.1004657
13.9486 | 39.375 | 40.22718 | 39.8942 | -0.8521753 | 0.232431 | 0.1005428
13.9586 | 39.362 | 40.22116 | 39.88795 | -0.8591614 | 0.2325888 | 0.1006199
13.9686 | 39.3672 | 40.21513 | 39.88168 | -0.8479284 | 0.2327468 | 0.1006971
13.9786 | 39.3401 | 40.20908 | 39.8754 | -0.8689764 | 0.232905 | 0.1007744
13.9886 | 39.336 | 40.20301 | 39.86909 | -0.8670053 | 0.2330634 | 0.1008519
13.9986 | 39.346 | 40.19692 | 39.86276 | -0.8509152 | 0.2332219 | 0.1009294
14.0086 | 39.3257 | 40.19081 | 39.85642 | -0.865106 | 0.2333807 | 0.101007
14.0186 | 39.3003 | 40.18468 | 39.85005 | -0.8843779 | 0.2335396 | 0.1010847
14.0286 | 39.2978 | 40.17853 | 39.84367 | -0.8807308 | 0.2336987 | 0.1011624
14.0386 | 39.3019 | 40.17236 | 39.83727 | -0.8704648 | 0.2338579 | 0.1012403
14.0486 | 39.3134 | 40.16618 | 39.83084 | -0.8527799 | 0.2340174 | 0.1013183
14.0586 | 39.2949 | 40.15998 | 39.8244 | -0.865076 | 0.234177 | 0.1013964
14.0686 | 39.2818 | 40.15375 | 39.81794 | -0.8719533 | 0.2343368 | 0.1014746
14.0786 | 39.2906 | 40.14751 | 39.81146 | -0.8569117 | 0.2344968 | 0.1015528
14.0886 | 39.2692 | 40.14125 | 39.80496 | -0.8720513 | 0.2346569 | 0.1016312
14.0986 | 39.2793 | 40.13497 | 39.79845 | -0.855672 | 0.2348173 | 0.1017096
14.1086 | 39.2591 | 40.12867 | 39.79191 | -0.869574 | 0.2349778 | 0.1017882
14.1186 | 39.2549 | 40.12236 | 39.78535 | -0.8674572 | 0.2351386 | 0.1018668
14.1286 | 39.2404 | 40.11602 | 39.77878 | -0.8756217 | 0.2352995 | 0.1019455
14.1386 | 39.2562 | 40.10967 | 39.77218 | -0.8534674 | 0.2354605 | 0.1020244
14.1486 | 39.2311 | 40.10329 | 39.76557 | -0.8721944 | 0.2356218 | 0.1021033
14.1586 | 39.2318 | 40.0969 | 39.75894 | -0.8651027 | 0.2357833 | 0.1021823
14.1686 | 39.2283 | 40.09049 | 39.75229 | -0.8621923 | 0.2359449 | 0.1022615
14.1786 | 39.2401 | 40.08406 | 39.74562 | -0.8439633 | 0.2361067 | 0.1023407
14.1886 | 39.2375 | 40.07762 | 39.73893 | -0.8401157 | 0.2362687 | 0.10242
14.1986 | 39.2215 | 40.07115 | 39.73222 | -0.8496495 | 0.2364309 | 0.1024994
14.2086 | 39.2322 | 40.06466 | 39.72549 | -0.8324647 | 0.2365933 | 0.1025789
14.2186 | 39.2195 | 40.05816 | 39.71875 | -0.8386613 | 0.2367558 | 0.1026585
14.2286 | 39.1919 | 40.05164 | 39.71198 | -0.8597394 | 0.2369186 | 0.1027382
14.2386 | 39.194 | 40.0451 | 39.7052 | -0.851099 | 0.2370815 | 0.102818
14.2486 | 39.1979 | 40.03854 | 39.6984 | -0.8406401 | 0.2372446 | 0.1028979
14.2586 | 39.1852 | 40.03196 | 39.69158 | -0.8467627 | 0.2374079 | 0.1029779
14.2686 | 39.1665 | 40.02537 | 39.68474 | -0.8588669 | 0.2375714 | 0.103058
14.2786 | 39.161 | 40.01875 | 39.67788 | -0.8577526 | 0.2377351 | 0.1031382
14.2886 | 39.1534 | 40.01212 | 39.671 | -0.8587199 | 0.237899 | 0.1032185
14.2986 | 39.1639 | 40.00547 | 39.66411 | -0.8415689 | 0.238063 | 0.1032989
14.3086 | 39.1499 | 39.9988 | 39.65719 | -0.8488995 | 0.2382273 | 0.1033793
14.3186 | 39.1628 | 39.99211 | 39.65026 | -0.8293117 | 0.2383917 | 0.1034599
14.3286 | 39.139 | 39.98541 | 39.64331 | -0.8464056 | 0.2385563 | 0.1035406
14.3386 | 39.1192 | 39.97868 | 39.63634 | -0.8594812 | 0.2387211 | 0.1036214
14.3486 | 39.113 | 39.97194 | 39.62935 | -0.8589386 | 0.2388861 | 0.1037023
14.3586 | 39.1158 | 39.96518 | 39.62234 | -0.8493777 | 0.2390513 | 0.1037832
14.3685 | 39.0961 | 39.95847 | 39.61539 | -0.8623664 | 0.239215 | 0.1038635
14.3785 | 39.0778 | 39.95167 | 39.60834 | -0.8738693 | 0.2393806 | 0.1039447
14.3885 | 39.0725 | 39.94485 | 39.60128 | -0.8723539 | 0.2395464 | 0.104026
14.3985 | 39.063 | 39.93802 | 39.5942 | -0.8750204 | 0.2397123 | 0.1041073
14.4085 | 39.0476 | 39.93117 | 39.5871 | -0.8835687 | 0.2398784 | 0.1041888
14.4185 | 39.0406 | 39.9243 | 39.57998 | -0.8836989 | 0.2400448 | 0.1042704
14.4285 | 39.0499 | 39.91741 | 39.57285 | -0.867511 | 0.2402113 | 0.1043521
14.4385 | 39.05 | 39.91051 | 39.56569 | -0.8605051 | 0.240378 | 0.1044338
14.4485 | 39.0277 | 39.90358 | 39.55852 | -0.8758811 | 0.2405449 | 0.1045157
14.4585 | 39.0209 | 39.89664 | 39.55133 | -0.875739 | 0.240712 | 0.1045977
14.4685 | 39.0266 | 39.88968 | 39.54412 | -0.8630789 | 0.2408793 | 0.1046798
14.4785 | 39.0125 | 39.8827 | 39.53689 | -0.8702009 | 0.2410468 | 0.104762
14.4885 | 38.9922 | 39.8757 | 39.52965 | -0.8835048 | 0.2412145 | 0.1048442
14.4985 | 38.9808 | 39.86869 | 39.52238 | -0.8878909 | 0.2413823 | 0.1049266
14.5085 | 38.9726 | 39.86166 | 39.5151 | -0.889059 | 0.2415504 | 0.1050091
14.5185 | 38.971 | 39.85461 | 39.5078 | -0.8836092 | 0.2417187 | 0.1050917
14.5285 | 38.9664 | 39.84754 | 39.50048 | -0.8811415 | 0.2418871 | 0.1051744
14.5385 | 38.9477 | 39.84046 | 39.49314 | -0.892756 | 0.2420558 | 0.1052572
14.5485 | 38.9353 | 39.83335 | 39.48579 | -0.8980526 | 0.2422246 | 0.1053401
14.5585 | 38.9337 | 39.82623 | 39.47841 | -0.8925314 | 0.2423937 | 0.1054231
14.5685 | 38.9337 | 39.81909 | 39.47102 | -0.8853925 | 0.2425629 | 0.1055062
14.5785 | 38.9372 | 39.81194 | 39.46361 | -0.8747357 | 0.2427323 | 0.1055894
14.5885 | 38.9471 | 39.80476 | 39.45619 | -0.8576613 | 0.242902 | 0.1056727
14.5985 | 38.8935 | 39.79757 | 39.44874 | -0.9040691 | 0.2430718 | 0.1057561
14.6085 | 38.9211 | 39.79036 | 39.44128 | -0.8692592 | 0.2432418 | 0.1058396
14.6185 | 38.9008 | 39.78313 | 39.4338 | -0.8823316 | 0.2434121 | 0.1059233
14.6285 | 38.8942 | 39.77589 | 39.4263 | -0.8816864 | 0.2435825 | 0.106007
14.6385 | 38.8763 | 39.76862 | 39.41878 | -0.8923236 | 0.2437531 | 0.1060908
14.6485 | 38.8783 | 39.76134 | 39.41124 | -0.8830431 | 0.2439239 | 0.1061747
14.6585 | 38.8566 | 39.75405 | 39.40369 | -0.8974451 | 0.244095 | 0.1062588
14.6685 | 38.8416 | 39.74673 | 39.39612 | -0.9051295 | 0.2442662 | 0.1063429
14.6785 | 38.8364 | 39.7394 | 39.38853 | -0.9029963 | 0.2444376 | 0.1064271
14.6885 | 38.8373 | 39.73205 | 39.38092 | -0.8947457 | 0.2446092 | 0.1065115
14.6985 | 38.8395 | 39.72468 | 39.3733 | -0.8851775 | 0.2447811 | 0.106596
14.7085 | 38.8329 | 39.71729 | 39.36566 | -0.8843918 | 0.2449531 | 0.1066805
14.7185 | 38.839 | 39.70989 | 39.358 | -0.8708888 | 0.2451253 | 0.1067652
14.7285 | 38.8184 | 39.70247 | 39.35032 | -0.8840683 | 0.2452977 | 0.10685
14.7385 | 38.8093 | 39.69503 | 39.34263 | -0.8857303 | 0.2454704 | 0.1069348
14.7485 | 38.8074 | 39.68758 | 39.33491 | -0.8801751 | 0.2456432 | 0.1070198
14.7585 | 38.7796 | 39.6801 | 39.32718 | -0.9005024 | 0.2458162 | 0.1071049
14.7685 | 38.777 | 39.67261 | 39.31943 | -0.8956124 | 0.2459895 | 0.1071901
14.7785 | 38.7652 | 39.66511 | 39.31167 | -0.8999051 | 0.2461629 | 0.1072754
14.7885 | 38.7631 | 39.65758 | 39.30388 | -0.8944805 | 0.2463365 | 0.1073608
14.7985 | 38.7542 | 39.65004 | 39.29608 | -0.8958386 | 0.2465104 | 0.1074463
14.8085 | 38.7678 | 39.64248 | 39.28826 | -0.8746795 | 0.2466844 | 0.1075319
14.8185 | 38.7433 | 39.6349 | 39.28043 | -0.8916032 | 0.2468587 | 0.1076177
14.8285 | 38.7319 | 39.62731 | 39.27257 | -0.8954096 | 0.2470331 | 0.1077035
14.8385 | 38.7323 | 39.6197 | 39.2647 | -0.887399 | 0.2472078 | 0.1077895
14.8485 | 38.7362 | 39.61207 | 39.25681 | -0.8758711 | 0.2473827 | 0.1078755
14.8585 | 38.7258 | 39.60443 | 39.24891 | -0.8786261 | 0.2475578 | 0.1079617
14.8685 | 38.7121 | 39.59676 | 39.24098 | -0.884664 | 0.247733 | 0.108048
14.8785 | 38.6834 | 39.58908 | 39.23304 | -0.9056848 | 0.2479085 | 0.1081343
14.8885 | 38.6723 | 39.58139 | 39.22508 | -0.9090886 | 0.2480842 | 0.1082208
14.8985 | 38.6899 | 39.57368 | 39.21711 | -0.8837753 | 0.2482601 | 0.1083074
14.9085 | 38.6807 | 39.56595 | 39.20911 | -0.885245 | 0.2484362 | 0.1083941
14.9185 | 38.6776 | 39.5582 | 39.2011 | -0.8805978 | 0.2486126 | 0.1084809
14.9285 | 38.6661 | 39.55043 | 39.19308 | -0.8843335 | 0.2487891 | 0.1085679
14.9385 | 38.6619 | 39.54265 | 39.18503 | -0.8807523 | 0.2489658 | 0.1086549
14.9485 | 38.6458 | 39.53485 | 39.17697 | -0.8890542 | 0.2491428 | 0.108742
14.9584 | 38.6494 | 39.52712 | 39.16897 | -0.8777174 | 0.2493182 | 0.1088284
14.9684 | 38.6266 | 39.51929 | 39.16087 | -0.8926857 | 0.2494955 | 0.1089158
14.9784 | 38.6278 | 39.51144 | 39.15276 | -0.8836371 | 0.2496731 | 0.1090033
14.9884 | 38.5949 | 39.50357 | 39.14463 | -0.9086717 | 0.2498509 | 0.1090908
14.9984 | 38.618 | 39.49569 | 39.13648 | -0.8776895 | 0.2500289 | 0.1091785
15.0084 | 38.6104 | 39.48779 | 39.12832 | -0.8773905 | 0.2502071 | 0.1092664
15.0184 | 38.6083 | 39.47987 | 39.12013 | -0.8715747 | 0.2503855 | 0.1093543
15.0284 | 38.6033 | 39.47194 | 39.11194 | -0.8686422 | 0.2505641 | 0.1094423
15.0384 | 38.6125 | 39.46399 | 39.10372 | -0.8514931 | 0.250743 | 0.1095304
15.0484 | 38.5943 | 39.45603 | 39.09549 | -0.8617272 | 0.250922 | 0.1096187
15.0584 | 38.5734 | 39.44804 | 39.08724 | -0.8746446 | 0.2511013 | 0.109707
15.0684 | 38.5796 | 39.44005 | 39.07897 | -0.8604454 | 0.2512808 | 0.1097955
15.0784 | 38.5772 | 39.43203 | 39.07068 | -0.8548296 | 0.2514605 | 0.1098841
15.0884 | 38.5498 | 39.424 | 39.06238 | -0.8741972 | 0.2516404 | 0.1099728
15.0984 | 38.5282 | 39.41595 | 39.05407 | -0.8877482 | 0.2518205 | 0.1100616
15.1084 | 38.546 | 39.40788 | 39.04573 | -0.8618826 | 0.2520008 | 0.1101506
15.1184 | 38.5488 | 39.3998 | 39.03738 | -0.8510006 | 0.2521814 | 0.1102396
15.1284 | 38.5478 | 39.3917 | 39.02901 | -0.843902 | 0.2523621 | 0.1103287
15.1384 | 38.5481 | 39.38359 | 39.02063 | -0.8354869 | 0.2525431 | 0.110418
15.1484 | 38.5599 | 39.37546 | 39.01222 | -0.8155554 | 0.2527243 | 0.1105074
15.1584 | 38.5308 | 39.36731 | 39.0038 | -0.8365075 | 0.2529058 | 0.1105969
15.1684 | 38.5337 | 39.35914 | 38.99537 | -0.8254432 | 0.2530874 | 0.1106865
15.1784 | 38.5279 | 39.35096 | 38.98692 | -0.8230624 | 0.2532692 | 0.1107762
15.1884 | 38.5167 | 39.34277 | 38.97845 | -0.8260653 | 0.2534513 | 0.1108661
15.1984 | 38.4931 | 39.33455 | 38.96996 | -0.8414519 | 0.2536336 | 0.110956
15.2084 | 38.4889 | 39.32632 | 38.96146 | -0.8374222 | 0.2538161 | 0.1110461
15.2184 | 38.4885 | 39.31808 | 38.95294 | -0.8295762 | 0.2539988 | 0.1111363
15.2284 | 38.4975 | 39.30981 | 38.94441 | -0.8123139 | 0.2541817 | 0.1112266
15.2384 | 38.4994 | 39.30154 | 38.93585 | -0.8021353 | 0.2543649 | 0.111317
15.2484 | 38.5004 | 39.29324 | 38.92728 | -0.7928406 | 0.2545483 | 0.1114075
15.2584 | 38.4975 | 39.28493 | 38.9187 | -0.7874296 | 0.2547319 | 0.1114982
15.2684 | 38.4951 | 39.2766 | 38.9101 | -0.7815025 | 0.2549157 | 0.1115889
15.2784 | 38.477 | 39.26826 | 38.90148 | -0.7912592 | 0.2550998 | 0.1116798
15.2884 | 38.4693 | 39.2599 | 38.89284 | -0.7905998 | 0.255284 | 0.1117708
15.2984 | 38.4597 | 39.25152 | 38.88419 | -0.7918243 | 0.2554685 | 0.1118619
15.3084 | 38.4402 | 39.24313 | 38.87553 | -0.8029327 | 0.2556532 | 0.1119531
15.3184 | 38.4417 | 39.23473 | 38.86684 | -0.7930251 | 0.2558381 | 0.1120445
15.3284 | 38.4417 | 39.2263 | 38.85814 | -0.7846014 | 0.2560233 | 0.1121359
15.3384 | 38.4253 | 39.21786 | 38.84943 | -0.7925618 | 0.2562087 | 0.1122275
15.3484 | 38.4422 | 39.20941 | 38.84069 | -0.7672061 | 0.2563943 | 0.1123192
15.3584 | 38.4164 | 39.20093 | 38.83194 | -0.7845345 | 0.2565801 | 0.112411
15.3684 | 38.4111 | 39.19245 | 38.82318 | -0.7813469 | 0.2567661 | 0.112503
15.3784 | 38.4124 | 39.18394 | 38.8144 | -0.7715435 | 0.2569524 | 0.112595
15.3884 | 38.4055 | 39.17542 | 38.8056 | -0.7699242 | 0.2571389 | 0.1126872
15.3984 | 38.3952 | 39.16689 | 38.79678 | -0.7716889 | 0.2573256 | 0.1127795
15.4084 | 38.3757 | 39.15834 | 38.78795 | -0.7826379 | 0.2575126 | 0.1128719
15.4184 | 38.3537 | 39.14977 | 38.77911 | -0.796071 | 0.2576998 | 0.1129644
15.4284 | 38.361 | 39.14119 | 38.77024 | -0.7801884 | 0.2578872 | 0.1130571
15.4384 | 38.3409 | 39.13259 | 38.76137 | -0.79169 | 0.2580748 | 0.1131498
15.4484 | 38.3307 | 39.12398 | 38.75247 | -0.7932758 | 0.2582626 | 0.1132427
15.4584 | 38.3323 | 39.11535 | 38.74356 | -0.7830459 | 0.2584507 | 0.1133357
15.4684 | 38.2997 | 39.1067 | 38.73463 | -0.8070004 | 0.2586391 | 0.1134288
15.4784 | 38.287 | 39.09804 | 38.72569 | -0.8110391 | 0.2588276 | 0.1135221
15.4884 | 38.2983 | 39.08936 | 38.71673 | -0.7910622 | 0.2590164 | 0.1136155
15.4984 | 38.3054 | 39.08067 | 38.70776 | -0.7752697 | 0.2592054 | 0.113709
15.5084 | 38.2822 | 39.07196 | 38.69876 | -0.7897616 | 0.2593946 | 0.1138026
15.5184 | 38.2614 | 39.06324 | 38.68976 | -0.8018379 | 0.259584 | 0.1138963
15.5284 | 38.2595 | 39.0545 | 38.68073 | -0.7949986 | 0.2597737 | 0.1139902
15.5383 | 38.2622 | 39.04583 | 38.67179 | -0.7836315 | 0.2599618 | 0.1140832
15.5483 | 38.26 | 39.03706 | 38.66273 | -0.7770614 | 0.2601519 | 0.1141773
15.5583 | 38.2342 | 39.02828 | 38.65366 | -0.7940758 | 0.2603423 | 0.1142715
15.5683 | 38.2523 | 39.01947 | 38.64458 | -0.7671747 | 0.2605329 | 0.1143659
15.5783 | 38.2212 | 39.01066 | 38.63547 | -0.7894583 | 0.2607238 | 0.1144603
15.5883 | 38.2142 | 39.00183 | 38.62636 | -0.7876264 | 0.2609148 | 0.1145549
15.5983 | 38.2241 | 38.99298 | 38.61722 | -0.7688791 | 0.2611062 | 0.1146496
15.6083 | 38.2199 | 38.98412 | 38.60807 | -0.7642164 | 0.2612977 | 0.1147445
15.6183 | 38.1886 | 38.97524 | 38.59891 | -0.7866385 | 0.2614895 | 0.1148394
15.6283 | 38.1953 | 38.96635 | 38.58973 | -0.7710452 | 0.2616815 | 0.1149345
15.6383 | 38.1871 | 38.95744 | 38.58053 | -0.7703366 | 0.2618737 | 0.1150297
15.6483 | 38.2108 | 38.94851 | 38.57132 | -0.7377128 | 0.2620662 | 0.115125
15.6583 | 38.1862 | 38.93957 | 38.56209 | -0.7533737 | 0.262259 | 0.1152205
15.6683 | 38.1881 | 38.93062 | 38.55285 | -0.7425195 | 0.262452 | 0.1153161
15.6783 | 38.1894 | 38.92165 | 38.54359 | -0.73225 | 0.2626451 | 0.1154118
15.6883 | 38.1828 | 38.91267 | 38.53432 | -0.7298654 | 0.2628386 | 0.1155076
15.6983 | 38.1726 | 38.90367 | 38.52503 | -0.7310656 | 0.2630322 | 0.1156036
15.7083 | 38.1814 | 38.89465 | 38.51572 | -0.7132507 | 0.2632261 | 0.1156997
15.7183 | 38.1784 | 38.88562 | 38.5064 | -0.7072207 | 0.2634203 | 0.1157959
15.7283 | 38.1369 | 38.87658 | 38.49707 | -0.7396757 | 0.2636147 | 0.1158922
15.7383 | 38.1366 | 38.86752 | 38.48772 | -0.7309155 | 0.2638093 | 0.1159887
15.7483 | 38.1529 | 38.85844 | 38.47835 | -0.7055404 | 0.2640042 | 0.1160853
15.7583 | 38.1534 | 38.84935 | 38.46897 | -0.6959504 | 0.2641993 | 0.116182
15.7683 | 38.14 | 38.84025 | 38.45957 | -0.7002453 | 0.2643946 | 0.1162788
15.7783 | 38.1404 | 38.83113 | 38.45016 | -0.6907252 | 0.2645902 | 0.1163758
15.7883 | 38.1556 | 38.82199 | 38.44073 | -0.6663903 | 0.264786 | 0.1164729
15.7983 | 38.1328 | 38.81284 | 38.43129 | -0.6800404 | 0.2649821 | 0.1165701
15.8083 | 38.1197 | 38.80368 | 38.42183 | -0.6839757 | 0.2651784 | 0.1166675
15.8183 | 38.1163 | 38.7945 | 38.41236 | -0.6781961 | 0.2653749 | 0.1167649
15.8283 | 38.0981 | 38.7853 | 38.40287 | -0.6872017 | 0.2655717 | 0.1168626
15.8383 | 38.0907 | 38.77609 | 38.39336 | -0.6853926 | 0.2657688 | 0.1169603
15.8483 | 38.0765 | 38.76687 | 38.38384 | -0.6903686 | 0.2659661 | 0.1170582
15.8583 | 38.0926 | 38.75763 | 38.37431 | -0.6650299 | 0.2661636 | 0.1171561
15.8683 | 38.0809 | 38.74838 | 38.36476 | -0.6674764 | 0.2663613 | 0.1172543
15.8783 | 38.085 | 38.73911 | 38.3552 | -0.6541083 | 0.2665594 | 0.1173525
15.8883 | 38.0977 | 38.72983 | 38.34562 | -0.6321254 | 0.2667576 | 0.1174509
15.8983 | 38.0837 | 38.72053 | 38.33602 | -0.6368279 | 0.2669561 | 0.1175494
15.9083 | 38.0772 | 38.71122 | 38.32641 | -0.6340158 | 0.2671549 | 0.1176481
15.9183 | 38.0571 | 38.70189 | 38.31679 | -0.6447891 | 0.2673539 | 0.1177469
15.9283 | 38.0887 | 38.69255 | 38.30715 | -0.6038479 | 0.2675532 | 0.1178458
15.9383 | 38.0561 | 38.68319 | 38.29749 | -0.627092 | 0.2677527 | 0.1179448
15.9483 | 38.0533 | 38.67382 | 38.28783 | -0.6205216 | 0.2679524 | 0.118044
15.9583 | 38.0744 | 38.66444 | 38.27814 | -0.5900367 | 0.2681524 | 0.1181433
15.9683 | 38.0717 | 38.65504 | 38.26844 | -0.5833373 | 0.2683526 | 0.1182427
15.9783 | 38.0728 | 38.64562 | 38.25873 | -0.5728235 | 0.2685531 | 0.1183423
15.9883 | 38.0669 | 38.6362 | 38.249 | -0.5692952 | 0.2687538 | 0.118442
15.9983 | 38.0772 | 38.62675 | 38.23926 | -0.5495526 | 0.2689548 | 0.1185418
16.0083 | 38.0743 | 38.6173 | 38.2295 | -0.5429955 | 0.2691561 | 0.1186418
16.0183 | 38.0711 | 38.60782 | 38.21972 | -0.5367241 | 0.2693576 | 0.1187419
16.0283 | 38.0647 | 38.59834 | 38.20994 | -0.5336383 | 0.2695593 | 0.1188421
16.0383 | 38.0532 | 38.58884 | 38.20013 | -0.5356383 | 0.2697613 | 0.1189425
16.0483 | 38.0587 | 38.57932 | 38.19032 | -0.5206239 | 0.2699636 | 0.119043
16.0583 | 38.0593 | 38.5698 | 38.18049 | -0.5104953 | 0.270166 | 0.1191436
16.0683 | 38.0735 | 38.56025 | 38.17064 | -0.4867524 | 0.2703688 | 0.1192443
16.0783 | 38.0842 | 38.5507 | 38.16078 | -0.4664954 | 0.2705718 | 0.1193452
16.0883 | 38.0831 | 38.54112 | 38.1509 | -0.4580242 | 0.2707751 | 0.1194463
16.0983 | 38.0645 | 38.53154 | 38.14101 | -0.4670388 | 0.2709786 | 0.1195474
16.1083 | 38.0935 | 38.52194 | 38.13111 | -0.4284392 | 0.2711824 | 0.1196488
16.1183 | 38.0887 | 38.51233 | 38.12119 | -0.4236256 | 0.2713864 | 0.1197502
16.1282 | 38.0805 | 38.50279 | 38.11135 | -0.4222942 | 0.2715886 | 0.1198508
16.1382 | 38.0749 | 38.49315 | 38.10141 | -0.4182525 | 0.2717932 | 0.1199525
16.1482 | 38.0531 | 38.4835 | 38.09144 | -0.4303968 | 0.271998 | 0.1200543
16.1582 | 38.0718 | 38.47383 | 38.08147 | -0.4020271 | 0.272203 | 0.1201563
16.1682 | 38.08 | 38.46414 | 38.07148 | -0.3841434 | 0.2724083 | 0.1202584
16.1782 | 38.0651 | 38.45445 | 38.06147 | -0.3893457 | 0.2726139 | 0.1203607
16.1882 | 38.0874 | 38.44473 | 38.05145 | -0.3573341 | 0.2728197 | 0.1204631
16.1982 | 38.0731 | 38.43501 | 38.04142 | -0.3619085 | 0.2730258 | 0.1205656
16.2082 | 38.0829 | 38.42527 | 38.03137 | -0.3423691 | 0.2732322 | 0.1206683
16.2182 | 38.0798 | 38.41552 | 38.02131 | -0.3357158 | 0.2734388 | 0.1207711
16.2282 | 38.0781 | 38.40575 | 38.01123 | -0.3276487 | 0.2736456 | 0.120874
16.2382 | 38.0957 | 38.39597 | 38.00114 | -0.3002677 | 0.2738528 | 0.1209771
16.2482 | 38.0464 | 38.38617 | 37.99103 | -0.339773 | 0.2740601 | 0.1210803
16.2582 | 38.0613 | 38.37636 | 37.98091 | -0.3150645 | 0.2742678 | 0.1211837
16.2682 | 38.0692 | 38.36654 | 37.97078 | -0.2973422 | 0.2744757 | 0.1212872
16.2782 | 38.0579 | 38.35671 | 37.96063 | -0.2988062 | 0.2746839 | 0.1213909
16.2882 | 38.0515 | 38.34686 | 37.95047 | -0.2953566 | 0.2748923 | 0.1214946
16.2982 | 38.0769 | 38.33699 | 37.94029 | -0.2600933 | 0.275101 | 0.1215986
16.3082 | 38.0515 | 38.32712 | 37.9301 | -0.2756163 | 0.27531 | 0.1217026
16.3182 | 38.054 | 38.31723 | 37.9199 | -0.2632257 | 0.2755192 | 0.1218068
16.3282 | 38.0414 | 38.30732 | 37.90968 | -0.2659215 | 0.2757287 | 0.1219112
16.3382 | 38.0505 | 38.2974 | 37.89945 | -0.2469037 | 0.2759385 | 0.1220157
16.3482 | 38.0335 | 38.28747 | 37.8892 | -0.2539724 | 0.2761485 | 0.1221203
16.3582 | 38.0217 | 38.27753 | 37.87894 | -0.2558276 | 0.2763588 | 0.1222251
16.3682 | 38.0457 | 38.26757 | 37.86867 | -0.2218693 | 0.2765694 | 0.12233
16.3782 | 38.038 | 38.2576 | 37.85838 | -0.2195975 | 0.2767802 | 0.122435
16.3882 | 38.0363 | 38.24761 | 37.84808 | -0.2113123 | 0.2769913 | 0.1225402
16.3982 | 38.0324 | 38.23761 | 37.83777 | -0.2052136 | 0.2772027 | 0.1226456
16.4082 | 38.0258 | 38.2276 | 37.82744 | -0.2018015 | 0.2774143 | 0.122751
16.4182 | 38.0182 | 38.21758 | 37.81709 | -0.1993762 | 0.2776262 | 0.1228567
16.4282 | 37.9957 | 38.20754 | 37.80674 | -0.2118374 | 0.2778384 | 0.1229624
16.4382 | 38.0053 | 38.19749 | 37.79637 | -0.1921853 | 0.2780508 | 0.1230684
16.4482 | 37.9938 | 38.18742 | 37.78598 | -0.1936199 | 0.2782636 | 0.1231744
16.4582 | 37.9536 | 38.17734 | 37.77558 | -0.2237413 | 0.2784765 | 0.1232806
16.4682 | 37.9713 | 38.16725 | 37.76517 | -0.1959494 | 0.2786898 | 0.123387
16.4782 | 37.9736 | 38.15714 | 37.75475 | -0.1835442 | 0.2789033 | 0.1234934
16.4882 | 37.947 | 38.14703 | 37.74431 | -0.2000259 | 0.2791171 | 0.1236001
16.4982 | 37.9483 | 38.13689 | 37.73386 | -0.1885944 | 0.2793312 | 0.1237069
16.5082 | 37.9489 | 38.12675 | 37.72339 | -0.1778498 | 0.2795456 | 0.1238138
16.5182 | 37.9353 | 38.11659 | 37.71291 | -0.1812921 | 0.2797602 | 0.1239209
16.5282 | 37.9205 | 38.10642 | 37.70242 | -0.1859212 | 0.2799751 | 0.1240281
16.5382 | 37.9148 | 38.09624 | 37.69191 | -0.1814373 | 0.2801903 | 0.1241355
16.5482 | 37.8971 | 38.08604 | 37.68139 | -0.1889403 | 0.2804057 | 0.124243
16.5582 | 37.8724 | 38.07583 | 37.67086 | -0.2034303 | 0.2806215 | 0.1243506
16.5682 | 37.8578 | 38.06561 | 37.66031 | -0.2078073 | 0.2808375 | 0.1244584
16.5782 | 37.8643 | 38.05537 | 37.64975 | -0.1910714 | 0.2810538 | 0.1245664
16.5882 | 37.8536 | 38.04512 | 37.63918 | -0.1915225 | 0.2812703 | 0.1246745
16.5982 | 37.8173 | 38.03486 | 37.62859 | -0.2175607 | 0.2814872 | 0.1247828
16.6082 | 37.8192 | 38.02459 | 37.61799 | -0.2053859 | 0.2817043 | 0.1248912
16.6182 | 37.7942 | 38.0143 | 37.60738 | -0.2200983 | 0.2819217 | 0.1249997
16.6282 | 37.8152 | 38.004 | 37.59675 | -0.1887979 | 0.2821394 | 0.1251084
16.6382 | 37.7934 | 37.99368 | 37.58611 | -0.2002846 | 0.2823573 | 0.1252173
16.6482 | 37.79 | 37.98336 | 37.57546 | -0.1933585 | 0.2825756 | 0.1253263
16.6582 | 37.7711 | 37.97302 | 37.56479 | -0.2019197 | 0.2827941 | 0.1254354
16.6682 | 37.7511 | 37.96267 | 37.55411 | -0.2115681 | 0.2830129 | 0.1255447
16.6782 | 37.766 | 37.9523 | 37.54342 | -0.1863038 | 0.283232 | 0.1256542
16.6882 | 37.7446 | 37.94193 | 37.53271 | -0.1973268 | 0.2834514 | 0.1257638
16.6982 | 37.7562 | 37.93154 | 37.52199 | -0.1753371 | 0.283671 | 0.1258735
16.7081 | 37.7274 | 37.92124 | 37.51137 | -0.1938389 | 0.2838888 | 0.1259824
16.7181 | 37.7429 | 37.91082 | 37.50062 | -0.1679241 | 0.284109 | 0.1260924
16.7281 | 37.7309 | 37.9004 | 37.48986 | -0.1694967 | 0.2843295 | 0.1262026
16.7381 | 37.7148 | 37.88996 | 37.47909 | -0.1751567 | 0.2845503 | 0.126313
16.7481 | 37.7289 | 37.8795 | 37.46831 | -0.1506042 | 0.2847714 | 0.1264235
16.7581 | 37.7187 | 37.86904 | 37.45751 | -0.1503391 | 0.2849927 | 0.1265342
16.7681 | 37.6843 | 37.85856 | 37.4467 | -0.1742616 | 0.2852144 | 0.126645
16.7781 | 37.704 | 37.84807 | 37.43588 | -0.1440715 | 0.2854364 | 0.1267559
16.7881 | 37.718 | 37.83757 | 37.42504 | -0.119569 | 0.2856585 | 0.1268671
16.7981 | 37.7135 | 37.82705 | 37.41419 | -0.1135541 | 0.2858811 | 0.1269784
16.8081 | 37.6962 | 37.81653 | 37.40333 | -0.1203269 | 0.2861039 | 0.1270898
16.8181 | 37.7033 | 37.80599 | 37.39246 | -0.1026872 | 0.286327 | 0.1272014
16.8281 | 37.7151 | 37.79544 | 37.38157 | -0.08033518 | 0.2865504 | 0.1273131
16.8381 | 37.6817 | 37.78487 | 37.37067 | -0.1031708 | 0.2867741 | 0.127425
16.8481 | 37.6743 | 37.77429 | 37.35976 | -0.09999423 | 0.286998 | 0.1275371
16.8581 | 37.6972 | 37.76371 | 37.34883 | -0.0665053 | 0.2872223 | 0.1276493
16.8681 | 37.6649 | 37.7531 | 37.3379 | -0.08820416 | 0.2874468 | 0.1277617
16.8781 | 37.6615 | 37.74249 | 37.32694 | -0.08099079 | 0.2876717 | 0.1278742
16.8881 | 37.6723 | 37.73187 | 37.31598 | -0.05956521 | 0.2878968 | 0.1279869
16.8981 | 37.677 | 37.72123 | 37.30501 | -0.04422749 | 0.2881223 | 0.1280997
16.9081 | 37.6775 | 37.71058 | 37.29402 | -0.03307759 | 0.288348 | 0.1282127
16.9181 | 37.6638 | 37.69992 | 37.28302 | -0.03611558 | 0.288574 | 0.1283259
16.9281 | 37.6746 | 37.68924 | 37.272 | -0.01464148 | 0.2888003 | 0.1284392
16.9381 | 37.6656 | 37.67856 | 37.26098 | -0.0129553 | 0.289027 | 0.1285527
16.9481 | 37.6464 | 37.66786 | 37.24994 | -0.02145709 | 0.2892539 | 0.1286663
16.9581 | 37.6485 | 37.65715 | 37.23889 | -0.008646818 | 0.2894811 | 0.1287801
16.9681 | 37.6414 | 37.64642 | 37.22782 | -0.005024583 | 0.2897086 | 0.128894
16.9781 | 37.617 | 37.63569 | 37.21675 | -0.01869039 | 0.2899364 | 0.1290082
16.9881 | 37.611 | 37.62494 | 37.20566 | -0.01394423 | 0.2901645 | 0.1291224
16.9981 | 37.6308 | 37.61419 | 37.19456 | 0.01661386 | 0.2903929 | 0.1292369
17.0081 | 37.611 | 37.60342 | 37.18344 | 0.007583831 | 0.2906216 | 0.1293514
17.0181 | 37.6028 | 37.59263 | 37.17232 | 0.01016567 | 0.2908506 | 0.1294662
17.0281 | 37.5824 | 37.58184 | 37.16118 | 0.0005593532 | 0.29108 | 0.1295811
17.0381 | 37.6063 | 37.57104 | 37.15003 | 0.0352649 | 0.2913095 | 0.1296962
17.0481 | 37.5802 | 37.56022 | 37.13887 | 0.01998218 | 0.2915395 | 0.1298114
17.0581 | 37.5961 | 37.54939 | 37.12769 | 0.04671127 | 0.2917697 | 0.1299268
17.0681 | 37.5733 | 37.53855 | 37.11651 | 0.03475207 | 0.2920002 | 0.1300424
17.0781 | 37.5723 | 37.5277 | 37.10531 | 0.04460462 | 0.292231 | 0.1301581
17.0881 | 37.5701 | 37.51683 | 37.09409 | 0.05326886 | 0.2924622 | 0.130274
17.0981 | 37.5587 | 37.50596 | 37.08287 | 0.05274475 | 0.2926936 | 0.1303901
17.1081 | 37.5692 | 37.49507 | 37.07164 | 0.07413232 | 0.2929253 | 0.1305063
17.1181 | 37.5579 | 37.48417 | 37.06039 | 0.07373151 | 0.2931574 | 0.1306227
17.1281 | 37.5505 | 37.47326 | 37.04913 | 0.07724226 | 0.2933897 | 0.1307392
17.1381 | 37.5617 | 37.46234 | 37.03786 | 0.0993646 | 0.2936224 | 0.1308559
17.1481 | 37.5478 | 37.4514 | 37.02657 | 0.09639845 | 0.2938554 | 0.1309728
17.1581 | 37.5382 | 37.44046 | 37.01528 | 0.09774386 | 0.2940887 | 0.1310898
17.1681 | 37.5521 | 37.4295 | 37.00397 | 0.1226008 | 0.2943222 | 0.131207
17.1781 | 37.535 | 37.41853 | 36.99265 | 0.1164691 | 0.2945561 | 0.1313244
17.1881 | 37.5341 | 37.40755 | 36.98132 | 0.1265489 | 0.2947903 | 0.1314419
17.1981 | 37.5399 | 37.39656 | 36.96998 | 0.1433401 | 0.2950249 | 0.1315597
17.2081 | 37.546 | 37.38556 | 36.95862 | 0.1604428 | 0.2952597 | 0.1316775
17.2181 | 37.5374 | 37.37454 | 36.94725 | 0.1628568 | 0.2954948 | 0.1317956
17.2281 | 37.5364 | 37.36352 | 36.93587 | 0.1728821 | 0.2957303 | 0.1319138
17.2381 | 37.5275 | 37.35248 | 36.92448 | 0.1750187 | 0.2959661 | 0.1320322
17.2481 | 37.5461 | 37.34143 | 36.91308 | 0.2046667 | 0.2962021 | 0.1321507
17.2581 | 37.5162 | 37.33037 | 36.90167 | 0.1858259 | 0.2964385 | 0.1322694
17.2681 | 37.5331 | 37.3193 | 36.89024 | 0.2137964 | 0.2966752 | 0.1323883
17.2781 | 37.5082 | 37.30822 | 36.8788 | 0.199978 | 0.2969123 | 0.1325073
17.2881 | 37.5188 | 37.29713 | 36.86735 | 0.2216709 | 0.2971496 | 0.1326266
17.298 | 37.5004 | 37.28614 | 36.85601 | 0.2142638 | 0.2973849 | 0.1327448
17.308 | 37.51 | 37.27502 | 36.84453 | 0.2349789 | 0.2976229 | 0.1328643
17.318 | 37.5017 | 37.26389 | 36.83305 | 0.237805 | 0.2978612 | 0.1329841
17.328 | 37.5279 | 37.25276 | 36.82155 | 0.2751423 | 0.2980998 | 0.133104
17.338 | 37.5102 | 37.24161 | 36.81005 | 0.2685907 | 0.2983387 | 0.1332241
17.348 | 37.5196 | 37.23045 | 36.79853 | 0.28915 | 0.298578 | 0.1333443
17.358 | 37.5041 | 37.21928 | 36.787 | 0.2848204 | 0.2988176 | 0.1334647
17.368 | 37.4847 | 37.2081 | 36.77546 | 0.2766018 | 0.2990575 | 0.1335853
17.378 | 37.4759 | 37.19691 | 36.7639 | 0.2789942 | 0.2992976 | 0.1337061
17.388 | 37.502 | 37.1857 | 36.75234 | 0.3162974 | 0.2995382 | 0.133827
17.398 | 37.4874 | 37.17449 | 36.74076 | 0.3129117 | 0.299779 | 0.1339481
17.408 | 37.4923 | 37.16326 | 36.72917 | 0.3290368 | 0.3000202 | 0.1340694
17.418 | 37.469 | 37.15203 | 36.71757 | 0.3169728 | 0.3002617 | 0.1341909
17.428 | 37.4821 | 37.14078 | 36.70596 | 0.3413196 | 0.3005036 | 0.1343125
17.438 | 37.4595 | 37.12952 | 36.69434 | 0.3299772 | 0.3007457 | 0.1344343
17.448 | 37.4493 | 37.11825 | 36.68271 | 0.3310456 | 0.3009882 | 0.1345563
17.458 | 37.463 | 37.10698 | 36.67107 | 0.3560248 | 0.301231 | 0.1346785
17.468 | 37.4172 | 37.09569 | 36.65941 | 0.3215147 | 0.3014742 | 0.1348008
17.478 | 37.429 | 37.08438 | 36.64774 | 0.3446153 | 0.3017176 | 0.1349233
17.488 | 37.4494 | 37.07307 | 36.63607 | 0.3763267 | 0.3019614 | 0.135046
17.498 | 37.4213 | 37.06175 | 36.62438 | 0.3595487 | 0.3022056 | 0.1351689
17.508 | 37.4184 | 37.05042 | 36.61268 | 0.3679813 | 0.30245 | 0.135292
17.518 | 37.4202 | 37.03908 | 36.60097 | 0.3811246 | 0.3026948 | 0.1354152
17.528 | 37.4152 | 37.02772 | 36.58924 | 0.3874784 | 0.3029399 | 0.1355386
17.538 | 37.3777 | 37.01636 | 36.57751 | 0.3613428 | 0.3031854 | 0.1356622
17.548 | 37.3819 | 37.00498 | 36.56577 | 0.3769178 | 0.3034311 | 0.1357859
17.558 | 37.3809 | 36.9936 | 36.55401 | 0.3873032 | 0.3036772 | 0.1359099
17.568 | 37.3311 | 36.9822 | 36.54224 | 0.3488992 | 0.3039237 | 0.136034
17.578 | 37.3583 | 36.97079 | 36.53047 | 0.3875056 | 0.3041705 | 0.1361583
17.588 | 37.3486 | 36.95938 | 36.51868 | 0.3892224 | 0.3044176 | 0.1362828
17.598 | 37.3328 | 36.94795 | 36.50688 | 0.3848497 | 0.304665 | 0.1364075
17.608 | 37.3377 | 36.93651 | 36.49507 | 0.4011873 | 0.3049128 | 0.1365323
17.618 | 37.3425 | 36.92506 | 36.48325 | 0.4174353 | 0.3051609 | 0.1366573
17.628 | 37.3341 | 36.91361 | 36.47141 | 0.4204937 | 0.3054094 | 0.1367825
17.638 | 37.3161 | 36.90214 | 36.45957 | 0.4139624 | 0.3056582 | 0.1369079
17.648 | 37.3057 | 36.89066 | 36.44772 | 0.4150413 | 0.3059073 | 0.1370335
17.658 | 37.3092 | 36.87917 | 36.43585 | 0.4300306 | 0.3061568 | 0.1371593
17.668 | 37.2768 | 36.86767 | 36.42398 | 0.40913 | 0.3064066 | 0.1372852
17.678 | 37.2681 | 36.85616 | 36.41209 | 0.4119397 | 0.3066568 | 0.1374113
17.688 | 37.2825 | 36.84464 | 36.4002 | 0.4378595 | 0.3069073 | 0.1375376
17.698 | 37.2829 | 36.83311 | 36.38829 | 0.4497896 | 0.3071581 | 0.1376641
17.708 | 37.2567 | 36.82157 | 36.37637 | 0.4351297 | 0.3074093 | 0.1377908
17.718 | 37.262 | 36.81002 | 36.36444 | 0.45198 | 0.3076608 | 0.1379177
17.728 | 37.2487 | 36.79846 | 36.3525 | 0.4502404 | 0.3079127 | 0.1380447
17.738 | 37.237 | 36.78689 | 36.34055 | 0.4501108 | 0.3081649 | 0.138172
17.748 | 37.2358 | 36.77531 | 36.32859 | 0.4604912 | 0.3084175 | 0.1382994
17.758 | 37.2298 | 36.76372 | 36.31662 | 0.4660817 | 0.3086703 | 0.138427
17.768 | 37.2296 | 36.75212 | 36.30464 | 0.4774822 | 0.3089236 | 0.1385548
17.778 | 37.1842 | 36.74051 | 36.29265 | 0.4436926 | 0.3091772 | 0.1386828
17.788 | 37.2279 | 36.72889 | 36.28064 | 0.4990129 | 0.3094312 | 0.138811
17.798 | 37.204 | 36.71726 | 36.26863 | 0.4867432 | 0.3096854 | 0.1389393
17.808 | 37.1949 | 36.70562 | 36.25661 | 0.4892834 | 0.3099401 | 0.1390679
17.818 | 37.1751 | 36.69397 | 36.24457 | 0.4811334 | 0.3101951 | 0.1391966
17.828 | 37.1795 | 36.68231 | 36.23253 | 0.4971933 | 0.3104504 | 0.1393256
17.838 | 37.1607 | 36.67064 | 36.22048 | 0.4900629 | 0.3107061 | 0.1394547
17.848 | 37.1555 | 36.65896 | 36.20841 | 0.4965424 | 0.3109622 | 0.139584
17.858 | 37.1596 | 36.64727 | 36.19634 | 0.5123316 | 0.3112186 | 0.1397135
17.868 | 37.1389 | 36.63557 | 36.18425 | 0.5033305 | 0.3114753 | 0.1398432
17.878 | 37.0806 | 36.62386 | 36.17216 | 0.4567392 | 0.3117324 | 0.1399731
17.8879 | 37.123 | 36.61226 | 36.16017 | 0.5107403 | 0.3119873 | 0.1401019
17.8979 | 37.1078 | 36.60053 | 36.14805 | 0.5072682 | 0.3122452 | 0.1402321
17.9079 | 37.1073 | 36.58879 | 36.13593 | 0.5185058 | 0.3125033 | 0.1403626
17.9179 | 37.0872 | 36.57705 | 36.12379 | 0.510153 | 0.3127618 | 0.1404933
17.9279 | 37.0939 | 36.56529 | 36.11165 | 0.5286097 | 0.3130207 | 0.1406241
17.9379 | 37.0542 | 36.55352 | 36.09949 | 0.500676 | 0.31328 | 0.1407551
17.9479 | 37.0727 | 36.54175 | 36.08732 | 0.5309518 | 0.3135396 | 0.1408864
17.9579 | 37.0652 | 36.52996 | 36.07515 | 0.5352372 | 0.3137995 | 0.1410178
17.9679 | 37.0566 | 36.51817 | 36.06296 | 0.5384321 | 0.3140598 | 0.1411495
17.9779 | 36.9948 | 36.50636 | 36.05076 | 0.4884364 | 0.3143205 | 0.1412813
17.9879 | 37.0176 | 36.49455 | 36.03856 | 0.5230501 | 0.3145816 | 0.1414133
17.9979 | 37.0151 | 36.48273 | 36.02634 | 0.5323732 | 0.314843 | 0.1415455
18.0079 | 36.9778 | 36.47089 | 36.01411 | 0.5069058 | 0.3151047 | 0.1416779
18.0179 | 37.004 | 36.45905 | 36.00187 | 0.5449477 | 0.3153669 | 0.1418106
18.0279 | 36.9801 | 36.4472 | 35.98963 | 0.5328989 | 0.3156294 | 0.1419434
18.0379 | 36.9712 | 36.43534 | 35.97737 | 0.5358595 | 0.3158923 | 0.1420764
18.0479 | 36.9719 | 36.42347 | 35.96511 | 0.5484293 | 0.3161555 | 0.1422096
18.0579 | 36.9643 | 36.41159 | 35.95283 | 0.5527084 | 0.3164191 | 0.142343
18.0679 | 36.9807 | 36.3997 | 35.94054 | 0.5809967 | 0.316683 | 0.1424766
18.0779 | 36.8905 | 36.38781 | 35.92825 | 0.5026942 | 0.3169474 | 0.1426104
18.0879 | 36.9286 | 36.3759 | 35.91594 | 0.552701 | 0.3172121 | 0.1427444
18.0979 | 36.9329 | 36.36398 | 35.90363 | 0.5689168 | 0.3174772 | 0.1428786
18.1079 | 36.917 | 36.35206 | 35.8913 | 0.5649419 | 0.3177426 | 0.1430131
18.1179 | 36.8916 | 36.34012 | 35.87897 | 0.551476 | 0.3180084 | 0.1431477
18.1279 | 36.9003 | 36.32818 | 35.86662 | 0.5721192 | 0.3182746 | 0.1432825
18.1379 | 36.8927 | 36.31623 | 35.85427 | 0.5764715 | 0.3185411 | 0.1434175
18.1479 | 36.8745 | 36.30427 | 35.84191 | 0.5702328 | 0.3188081 | 0.1435527
18.1579 | 36.868 | 36.2923 | 35.82953 | 0.5757031 | 0.3190754 | 0.1436882
18.1679 | 36.8949 | 36.28032 | 35.81715 | 0.6145824 | 0.319343 | 0.1438238
18.1779 | 36.7938 | 36.26833 | 35.80476 | 0.5254707 | 0.3196111 | 0.1439596
18.1879 | 36.8405 | 36.25633 | 35.79236 | 0.5841679 | 0.3198795 | 0.1440957
18.1979 | 36.8602 | 36.24433 | 35.77995 | 0.615874 | 0.3201483 | 0.1442319
18.2079 | 36.8384 | 36.23231 | 35.76753 | 0.606089 | 0.3204175 | 0.1443684
18.2179 | 36.8409 | 36.22029 | 35.75509 | 0.6206129 | 0.320687 | 0.144505
18.2279 | 36.8163 | 36.20825 | 35.74266 | 0.6080456 | 0.320957 | 0.1446419
18.2379 | 36.8277 | 36.19621 | 35.73021 | 0.6314871 | 0.3212273 | 0.144779
18.2479 | 36.7862 | 36.18416 | 35.71775 | 0.6020374 | 0.321498 | 0.1449163
18.2579 | 36.8075 | 36.1721 | 35.70528 | 0.6353965 | 0.3217691 | 0.1450537
18.2679 | 36.7861 | 36.16004 | 35.6928 | 0.6260643 | 0.3220406 | 0.1451914
18.2779 | 36.7221 | 36.14796 | 35.68032 | 0.5741408 | 0.3223124 | 0.1453294
18.2879 | 36.7184 | 36.13587 | 35.66782 | 0.582526 | 0.3225847 | 0.1454675
18.2979 | 36.7659 | 36.12378 | 35.65532 | 0.6421198 | 0.3228573 | 0.1456058
18.3079 | 36.7175 | 36.11168 | 35.6428 | 0.6058223 | 0.3231303 | 0.1457443
18.3179 | 36.7163 | 36.09957 | 35.63028 | 0.6167334 | 0.3234037 | 0.1458831
18.3279 | 36.703 | 36.08745 | 35.61775 | 0.6155531 | 0.3236774 | 0.146022
18.3379 | 36.7112 | 36.07532 | 35.60521 | 0.6358813 | 0.3239516 | 0.1461612
18.3479 | 36.722 | 36.06318 | 35.59266 | 0.6588181 | 0.3242262 | 0.1463006
18.3579 | 36.6885 | 36.05104 | 35.5801 | 0.6374634 | 0.3245011 | 0.1464402
18.3679 | 36.6954 | 36.03888 | 35.56753 | 0.6565172 | 0.3247764 | 0.14658
18.3779 | 36.615 | 36.02672 | 35.55495 | 0.5882795 | 0.3250522 | 0.14672
18.3879 | 36.6366 | 36.01455 | 35.54236 | 0.6220502 | 0.3253282 | 0.1468603
18.3979 | 36.6548 | 36.00237 | 35.52977 | 0.6524293 | 0.3256048 | 0.1470007
18.4079 | 36.6292 | 35.99018 | 35.51716 | 0.6390167 | 0.3258817 | 0.1471414
18.4179 | 36.6101 | 35.97799 | 35.50455 | 0.6321126 | 0.326159 | 0.1472823
18.4279 | 36.6026 | 35.96578 | 35.49192 | 0.6368168 | 0.3264366 | 0.1474234
18.4379 | 36.5991 | 35.95357 | 35.47929 | 0.6455293 | 0.3267147 | 0.1475647
18.4479 | 36.5699 | 35.94135 | 35.46665 | 0.6285501 | 0.3269932 | 0.1477062
18.4579 | 36.5948 | 35.92912 | 35.454 | 0.6656791 | 0.3272721 | 0.147848
18.4678 | 36.5464 | 35.91701 | 35.44147 | 0.629394 | 0.3275485 | 0.1479885
18.4778 | 36.5041 | 35.90476 | 35.4288 | 0.5993394 | 0.3278282 | 0.1481307
18.4878 | 36.5043 | 35.89251 | 35.41613 | 0.611793 | 0.3281083 | 0.1482731
18.4978 | 36.566 | 35.88025 | 35.40344 | 0.6857548 | 0.3283887 | 0.1484157
18.5078 | 36.5296 | 35.86798 | 35.39075 | 0.6616247 | 0.3286696 | 0.1485586
18.5178 | 36.5371 | 35.8557 | 35.37804 | 0.6814028 | 0.3289508 | 0.1487016
18.5278 | 36.5259 | 35.84341 | 35.36533 | 0.6824889 | 0.3292325 | 0.1488449
18.5378 | 36.5076 | 35.83112 | 35.35261 | 0.6764831 | 0.3295146 | 0.1489884
18.5478 | 36.5259 | 35.81881 | 35.33989 | 0.7070853 | 0.3297971 | 0.1491321
18.5578 | 36.4919 | 35.8065 | 35.32715 | 0.6853955 | 0.33008 | 0.1492761
18.5678 | 36.4733 | 35.79419 | 35.3144 | 0.6791137 | 0.3303633 | 0.1494203
18.5778 | 36.4213 | 35.78186 | 35.30165 | 0.6394399 | 0.330647 | 0.1495647
18.5878 | 36.4487 | 35.76953 | 35.28889 | 0.6791741 | 0.3309311 | 0.1497093
18.5978 | 36.4599 | 35.75718 | 35.27611 | 0.7027161 | 0.3312155 | 0.1498541
18.6078 | 36.4456 | 35.74483 | 35.26333 | 0.7007661 | 0.3315005 | 0.1499992
18.6178 | 36.4291 | 35.73248 | 35.25055 | 0.6966239 | 0.3317858 | 0.1501445
18.6278 | 36.4219 | 35.72011 | 35.23775 | 0.7017895 | 0.3320716 | 0.15029
18.6378 | 36.4253 | 35.70774 | 35.22494 | 0.717563 | 0.3323577 | 0.1504358
18.6478 | 36.4345 | 35.69536 | 35.21213 | 0.7391443 | 0.3326442 | 0.1505818
18.6578 | 36.4111 | 35.68297 | 35.19931 | 0.7281333 | 0.3329313 | 0.150728
18.6678 | 36.3597 | 35.67057 | 35.18648 | 0.68913 | 0.3332186 | 0.1508744
18.6778 | 36.3431 | 35.65817 | 35.17364 | 0.6849346 | 0.3335064 | 0.1510211
18.6878 | 36.3465 | 35.64575 | 35.16079 | 0.7007467 | 0.3337946 | 0.1511679
18.6978 | 36.3653 | 35.63333 | 35.14794 | 0.7319666 | 0.3340833 | 0.1513151
18.7078 | 36.3472 | 35.62091 | 35.13507 | 0.7262941 | 0.3343723 | 0.1514624
18.7178 | 36.3469 | 35.60847 | 35.1222 | 0.7384292 | 0.3346618 | 0.15161
18.7278 | 36.3228 | 35.59603 | 35.10932 | 0.7267719 | 0.3349517 | 0.1517578
18.7378 | 36.2958 | 35.58358 | 35.09643 | 0.7122221 | 0.335242 | 0.1519059
18.7478 | 36.3195 | 35.57112 | 35.08353 | 0.74838 | 0.3355328 | 0.1520541
18.7578 | 36.2762 | 35.55865 | 35.07063 | 0.7175453 | 0.335824 | 0.1522027
18.7678 | 36.2283 | 35.54618 | 35.05771 | 0.6821182 | 0.3361155 | 0.1523514
18.7778 | 36.2041 | 35.5337 | 35.04479 | 0.6703985 | 0.3364075 | 0.1525004
18.7878 | 36.2111 | 35.52121 | 35.03186 | 0.6898862 | 0.3366999 | 0.1526496
18.7978 | 36.2353 | 35.50872 | 35.01893 | 0.7265814 | 0.3369928 | 0.152799
18.8078 | 36.2059 | 35.49622 | 35.00598 | 0.709684 | 0.3372861 | 0.1529487
18.8178 | 36.2223 | 35.48371 | 34.99303 | 0.7385939 | 0.3375798 | 0.1530986
18.8278 | 36.1894 | 35.47119 | 34.98007 | 0.7182112 | 0.3378739 | 0.1532488
18.8378 | 36.1743 | 35.45866 | 34.9671 | 0.7156358 | 0.3381684 | 0.1533992
18.8478 | 36.1712 | 35.44613 | 34.95412 | 0.7250677 | 0.3384634 | 0.1535498
18.8578 | 36.1072 | 35.43359 | 34.94113 | 0.6736069 | 0.3387588 | 0.1537007
18.8678 | 36.114 | 35.42105 | 34.92814 | 0.6929533 | 0.3390547 | 0.1538518
18.8778 | 36.0549 | 35.40849 | 34.91514 | 0.646407 | 0.339351 | 0.1540032
18.8878 | 36.0787 | 35.39593 | 34.90213 | 0.6827678 | 0.3396477 | 0.1541548
18.8978 | 36.0823 | 35.38336 | 34.88911 | 0.6989359 | 0.3399449 | 0.1543066
18.9078 | 36.0712 | 35.37079 | 34.87609 | 0.700411 | 0.3402425 | 0.1544587
18.9178 | 36.0471 | 35.35821 | 34.86306 | 0.6888933 | 0.3405405 | 0.154611
18.9278 | 36.0295 | 35.34562 | 34.85001 | 0.6838828 | 0.3408389 | 0.1547635
18.9378 | 36.0327 | 35.33302 | 34.83697 | 0.6996793 | 0.3411378 | 0.1549163
18.9478 | 35.9916 | 35.32042 | 34.82391 | 0.6711828 | 0.3414372 | 0.1550694
18.9578 | 35.9826 | 35.30781 | 34.81085 | 0.6747933 | 0.341737 | 0.1552226
18.9678 | 35.9461 | 35.29519 | 34.79778 | 0.6509109 | 0.3420372 | 0.1553762
18.9778 | 35.9531 | 35.28256 | 34.7847 | 0.6705355 | 0.3423378 | 0.15553
18.9878 | 35.9323 | 35.26993 | 34.77161 | 0.662367 | 0.3426389 | 0.155684
18.9978 | 35.9664 | 35.25729 | 34.75852 | 0.7091054 | 0.3429405 | 0.1558382
19.0078 | 35.9511 | 35.24465 | 34.74541 | 0.7064507 | 0.3432425 | 0.1559928
19.0178 | 35.9088 | 35.232 | 34.7323 | 0.676803 | 0.3435449 | 0.1561475
19.0278 | 35.9237 | 35.21934 | 34.71919 | 0.704362 | 0.3438478 | 0.1563025
19.0378 | 35.9079 | 35.20667 | 34.70606 | 0.7012279 | 0.3441511 | 0.1564578
19.0478 | 35.8746 | 35.194 | 34.69293 | 0.6806006 | 0.3444549 | 0.1566133
19.0577 | 35.8133 | 35.18145 | 34.67992 | 0.6318533 | 0.344756 | 0.1567675
19.0677 | 35.8338 | 35.16876 | 34.66678 | 0.6650394 | 0.3450607 | 0.1569235
19.0777 | 35.8167 | 35.15607 | 34.65362 | 0.6606323 | 0.3453658 | 0.1570798
19.0877 | 35.7978 | 35.14337 | 34.64046 | 0.654432 | 0.3456714 | 0.1572363
19.0977 | 35.8339 | 35.13066 | 34.62729 | 0.7032383 | 0.3459774 | 0.157393
19.1077 | 35.8233 | 35.11795 | 34.61411 | 0.7053512 | 0.3462839 | 0.1575501
19.1177 | 35.7803 | 35.10523 | 34.60093 | 0.6750708 | 0.3465908 | 0.1577073
19.1277 | 35.783 | 35.0925 | 34.58774 | 0.690497 | 0.3468982 | 0.1578649
19.1377 | 35.7475 | 35.07977 | 34.57454 | 0.6677298 | 0.347206 | 0.1580226
19.1477 | 35.7202 | 35.06703 | 34.56134 | 0.6531692 | 0.3475143 | 0.1581807
19.1577 | 35.6778 | 35.05428 | 34.54812 | 0.623515 | 0.347823 | 0.158339
19.1677 | 35.6735 | 35.04153 | 34.5349 | 0.6319674 | 0.3481323 | 0.1584975
19.1777 | 35.6785 | 35.02877 | 34.52168 | 0.6497263 | 0.3484419 | 0.1586563
19.1877 | 35.6496 | 35.01601 | 34.50844 | 0.6335917 | 0.3487521 | 0.1588154
19.1977 | 35.6786 | 35.00324 | 34.4952 | 0.6753635 | 0.3490626 | 0.1589747
19.2077 | 35.6399 | 34.99046 | 34.48195 | 0.6494417 | 0.3493737 | 0.1591343
19.2177 | 35.6551 | 34.97767 | 34.46869 | 0.6774263 | 0.3496852 | 0.1592941
19.2277 | 35.6149 | 34.96488 | 34.45543 | 0.6500172 | 0.3499972 | 0.1594542
19.2377 | 35.6055 | 34.95209 | 34.44216 | 0.6534145 | 0.3503097 | 0.1596146
19.2477 | 35.5327 | 34.93928 | 34.42888 | 0.5934181 | 0.3506226 | 0.1597752
19.2577 | 35.5393 | 34.92647 | 34.4156 | 0.6128281 | 0.350936 | 0.1599361
19.2677 | 35.5225 | 34.91366 | 34.40231 | 0.6088443 | 0.3512498 | 0.1600973
19.2777 | 35.5137 | 34.90083 | 34.38901 | 0.6128667 | 0.3515642 | 0.1602587
19.2877 | 35.5229 | 34.888 | 34.37571 | 0.6348953 | 0.3518789 | 0.1604204
19.2977 | 35.5199 | 34.87517 | 34.36239 | 0.6447302 | 0.3521942 | 0.1605823
19.3077 | 35.5388 | 34.86233 | 34.34907 | 0.6764712 | 0.3525099 | 0.1607445
19.3177 | 35.4992 | 34.84948 | 34.33575 | 0.6497184 | 0.3528261 | 0.160907
19.3277 | 35.4771 | 34.83663 | 34.32242 | 0.6404716 | 0.3531428 | 0.1610698
19.3377 | 35.4468 | 34.82377 | 34.30908 | 0.623031 | 0.35346 | 0.1612328
19.3477 | 35.4063 | 34.8109 | 34.29573 | 0.5953964 | 0.3537777 | 0.1613961
19.3577 | 35.414 | 34.79803 | 34.28238 | 0.615968 | 0.3540957 | 0.1615596
19.3677 | 35.3825 | 34.78515 | 34.26902 | 0.5973455 | 0.3544144 | 0.1617234
19.3777 | 35.3819 | 34.77227 | 34.25565 | 0.609629 | 0.3547334 | 0.1618875
19.3877 | 35.4032 | 34.75938 | 34.24228 | 0.6438185 | 0.355053 | 0.1620519
19.3977 | 35.3821 | 34.74649 | 34.2289 | 0.635614 | 0.355373 | 0.1622165
19.4077 | 35.3849 | 34.73358 | 34.21551 | 0.6513153 | 0.3556936 | 0.1623814
19.4177 | 35.3738 | 34.72068 | 34.20212 | 0.6531226 | 0.3560146 | 0.1625466
19.4277 | 35.355 | 34.70776 | 34.18872 | 0.6472358 | 0.356336 | 0.1627121
19.4377 | 35.2809 | 34.69485 | 34.17531 | 0.5860548 | 0.356658 | 0.1628778
19.4477 | 35.3072 | 34.68192 | 34.1619 | 0.6252796 | 0.3569805 | 0.1630438
19.4577 | 35.2922 | 34.66899 | 34.14848 | 0.6232103 | 0.3573034 | 0.1632101
19.4677 | 35.2629 | 34.65605 | 34.13505 | 0.6068467 | 0.3576269 | 0.1633766
19.4777 | 35.242 | 34.64311 | 34.12162 | 0.5988889 | 0.3579508 | 0.1635435
19.4877 | 35.2653 | 34.63016 | 34.10818 | 0.6351368 | 0.3582752 | 0.1637106
19.4977 | 35.2699 | 34.61721 | 34.09473 | 0.6526905 | 0.3586001 | 0.163878
19.5077 | 35.234 | 34.60425 | 34.08128 | 0.6297498 | 0.3589255 | 0.1640457
19.5177 | 35.2246 | 34.59129 | 34.06782 | 0.6333148 | 0.3592514 | 0.1642136
19.5277 | 35.1761 | 34.57831 | 34.05435 | 0.5977854 | 0.3595778 | 0.1643819
19.5377 | 35.1489 | 34.56534 | 34.04088 | 0.5835616 | 0.3599047 | 0.1645504
19.5477 | 35.1372 | 34.55236 | 34.02741 | 0.5848434 | 0.3602321 | 0.1647192
19.5577 | 35.1315 | 34.53937 | 34.01392 | 0.5921308 | 0.3605599 | 0.1648883
19.5677 | 35.1172 | 34.52638 | 34.00043 | 0.5908237 | 0.3608883 | 0.1650576
19.5777 | 35.0827 | 34.51338 | 33.98693 | 0.5693221 | 0.3612173 | 0.1652273
19.5877 | 35.1052 | 34.50037 | 33.97343 | 0.6048261 | 0.3615466 | 0.1653972
19.5977 | 35.0737 | 34.48736 | 33.95992 | 0.5863355 | 0.3618765 | 0.1655675
19.6077 | 35.0554 | 34.47435 | 33.9464 | 0.5810503 | 0.3622069 | 0.165738
19.6177 | 35.0063 | 34.46133 | 33.93288 | 0.5449706 | 0.3625378 | 0.1659088
19.6277 | 34.9617 | 34.4483 | 33.91935 | 0.5133962 | 0.3628692 | 0.1660799
19.6376 | 34.985 | 34.4354 | 33.90596 | 0.5495969 | 0.3631978 | 0.1662495
19.6476 | 34.9331 | 34.42237 | 33.89242 | 0.5107332 | 0.3635302 | 0.1664212
19.6576 | 34.8994 | 34.40933 | 33.87887 | 0.4900748 | 0.3638631 | 0.1665932
19.6676 | 34.9136 | 34.39628 | 33.86532 | 0.5173218 | 0.3641966 | 0.1667654
19.6776 | 34.8649 | 34.38323 | 33.85176 | 0.481674 | 0.3645305 | 0.166938
19.6876 | 34.9111 | 34.37017 | 33.83819 | 0.5409314 | 0.364865 | 0.1671108
19.6976 | 34.8705 | 34.35711 | 33.82462 | 0.5133941 | 0.3651999 | 0.1672839
19.7076 | 34.8362 | 34.34404 | 33.81105 | 0.492162 | 0.3655354 | 0.1674574
19.7176 | 34.7782 | 34.33096 | 33.79746 | 0.447235 | 0.3658714 | 0.1676311
19.7276 | 34.7831 | 34.31789 | 33.78387 | 0.4652133 | 0.366208 | 0.1678051
19.7376 | 34.7588 | 34.3048 | 33.77028 | 0.4539966 | 0.366545 | 0.1679794
19.7476 | 34.7274 | 34.29171 | 33.75668 | 0.435685 | 0.3668826 | 0.168154
19.7576 | 34.6962 | 34.27862 | 33.74307 | 0.4175786 | 0.3672206 | 0.168329
19.7676 | 34.686 | 34.26552 | 33.72946 | 0.4204772 | 0.3675592 | 0.1685042
19.7776 | 34.698 | 34.25242 | 33.71584 | 0.4455808 | 0.3678983 | 0.1686797
19.7876 | 34.668 | 34.23931 | 33.70222 | 0.4286894 | 0.368238 | 0.1688555
19.7976 | 34.6578 | 34.2262 | 33.68859 | 0.431603 | 0.3685782 | 0.1690316
19.8076 | 34.6176 | 34.21308 | 33.67495 | 0.4045216 | 0.3689188 | 0.169208
19.8176 | 34.5562 | 34.19995 | 33.66131 | 0.3562451 | 0.3692601 | 0.1693848
19.8276 | 34.5718 | 34.18683 | 33.64766 | 0.3849735 | 0.3696018 | 0.1695618
19.8376 | 34.5623 | 34.17369 | 33.63401 | 0.3886069 | 0.3699441 | 0.1697391
19.8476 | 34.5344 | 34.16055 | 33.62035 | 0.373845 | 0.3702869 | 0.1699168
19.8576 | 34.5489 | 34.14741 | 33.60669 | 0.4014881 | 0.3706302 | 0.1700947
19.8676 | 34.5378 | 34.13426 | 33.59302 | 0.4035359 | 0.3709741 | 0.170273
19.8776 | 34.5416 | 34.12111 | 33.57934 | 0.4204885 | 0.3713185 | 0.1704516
19.8876 | 34.5213 | 34.10795 | 33.56566 | 0.4133459 | 0.3716635 | 0.1706305
19.8976 | 34.5055 | 34.09479 | 33.55197 | 0.410708 | 0.3720089 | 0.1708097
19.9076 | 34.4472 | 34.08163 | 33.53828 | 0.3655749 | 0.372355 | 0.1709892
19.9176 | 34.4485 | 34.06845 | 33.52458 | 0.3800464 | 0.3727015 | 0.171169
19.9276 | 34.4449 | 34.05528 | 33.51088 | 0.3896226 | 0.3730486 | 0.1713491
19.9376 | 34.446 | 34.0421 | 33.49717 | 0.4039036 | 0.3733962 | 0.1715295
19.9476 | 34.3883 | 34.02891 | 33.48346 | 0.359389 | 0.3737444 | 0.1717103
19.9576 | 34.4024 | 34.01572 | 33.46974 | 0.3866791 | 0.3740931 | 0.1718914
19.9676 | 34.4075 | 34.00253 | 33.45601 | 0.4049738 | 0.3744424 | 0.1720728
19.9776 | 34.4128 | 33.98933 | 33.44228 | 0.4234731 | 0.3747922 | 0.1722545
19.9876 | 34.3824 | 33.97612 | 33.42854 | 0.4062768 | 0.3751426 | 0.1724365
19.9976 | 34.3744 | 33.96291 | 33.4148 | 0.4114851 | 0.3754935 | 0.1726189
20.0076 | 34.3422 | 33.9497 | 33.40106 | 0.3924978 | 0.375845 | 0.1728015
20.0176 | 34.3344 | 33.93648 | 33.3873 | 0.397915 | 0.376197 | 0.1729845
20.0276 | 34.3439 | 33.92326 | 33.37355 | 0.4206367 | 0.3765495 | 0.1731679
20.0376 | 34.3203 | 33.91004 | 33.35978 | 0.4102627 | 0.3769026 | 0.1733515
20.0476 | 34.2779 | 33.89681 | 33.34602 | 0.3810932 | 0.3772563 | 0.1735355
20.0576 | 34.2737 | 33.88357 | 33.33224 | 0.390128 | 0.3776105 | 0.1737198
20.0676 | 34.2791 | 33.87033 | 33.31846 | 0.4087671 | 0.3779653 | 0.1739044
20.0776 | 34.271 | 33.85709 | 33.30468 | 0.4139105 | 0.3783206 | 0.1740893
20.0876 | 34.2506 | 33.84384 | 33.29089 | 0.4067583 | 0.3786765 | 0.1742746
20.0976 | 34.175 | 33.83059 | 33.2771 | 0.3444103 | 0.379033 | 0.1744602
20.1076 | 34.2115 | 33.81733 | 33.2633 | 0.3941666 | 0.37939 | 0.1746461
20.1176 | 34.1741 | 33.80407 | 33.24949 | 0.370027 | 0.3797476 | 0.1748324
20.1276 | 34.1677 | 33.79081 | 33.23568 | 0.3768917 | 0.3801057 | 0.175019
20.1376 | 34.1478 | 33.77754 | 33.22187 | 0.3702605 | 0.3804644 | 0.1752059
20.1476 | 34.157 | 33.76427 | 33.20805 | 0.3927335 | 0.3808237 | 0.1753932
20.1576 | 34.1293 | 33.75099 | 33.19423 | 0.3783106 | 0.3811836 | 0.1755808
20.1676 | 34.1296 | 33.73771 | 33.1804 | 0.3918917 | 0.381544 | 0.1757688
20.1776 | 34.1139 | 33.72442 | 33.16656 | 0.389477 | 0.381905 | 0.175957
20.1876 | 34.0525 | 33.71113 | 33.15272 | 0.3413664 | 0.3822665 | 0.1761457
20.1976 | 34.0415 | 33.69784 | 33.13888 | 0.3436597 | 0.3826286 | 0.1763346
20.2076 | 34.0338 | 33.68454 | 33.12503 | 0.3492571 | 0.3829913 | 0.1765239
20.2176 | 34.0156 | 33.67124 | 33.11117 | 0.3443584 | 0.3833546 | 0.1767135
20.2275 | 33.9605 | 33.65807 | 33.09745 | 0.3024306 | 0.3837149 | 0.1769016
20.2375 | 33.9768 | 33.64476 | 33.08359 | 0.3320398 | 0.3840793 | 0.177092
20.2475 | 33.9439 | 33.63145 | 33.06972 | 0.3124529 | 0.3844443 | 0.1772826
20.2575 | 33.9307 | 33.61813 | 33.05585 | 0.3125699 | 0.3848099 | 0.1774737
20.2675 | 33.9295 | 33.60481 | 33.04197 | 0.3246907 | 0.3851761 | 0.177665
20.2775 | 33.9063 | 33.59148 | 33.02809 | 0.3148154 | 0.3855428 | 0.1778567
20.2875 | 33.8408 | 33.57816 | 33.0142 | 0.2626439 | 0.3859101 | 0.1780488
20.2975 | 33.831 | 33.56482 | 33.0003 | 0.2661762 | 0.3862781 | 0.1782412
20.3075 | 33.8158 | 33.55149 | 32.98641 | 0.2643122 | 0.3866466 | 0.178434
20.3175 | 33.7883 | 33.53815 | 32.97251 | 0.250152 | 0.3870157 | 0.1786271
20.3275 | 33.7635 | 33.5248 | 32.9586 | 0.2386955 | 0.3873854 | 0.1788206
20.3375 | 33.7454 | 33.51146 | 32.94469 | 0.2339427 | 0.3877557 | 0.1790144
20.3475 | 33.7353 | 33.49811 | 32.93077 | 0.2371937 | 0.3881265 | 0.1792085
20.3575 | 33.7628 | 33.48475 | 32.91685 | 0.2780481 | 0.388498 | 0.1794031
20.3675 | 33.697 | 33.47139 | 32.90293 | 0.2256063 | 0.38887 | 0.179598
20.3775 | 33.6594 | 33.45803 | 32.889 | 0.201368 | 0.3892427 | 0.1797933
20.3875 | 33.6483 | 33.44467 | 32.87506 | 0.2036334 | 0.389616 | 0.1799889
20.3975 | 33.6399 | 33.4313 | 32.86112 | 0.2086022 | 0.3899898 | 0.1801848
20.4075 | 33.6279 | 33.41793 | 32.84718 | 0.2099747 | 0.3903643 | 0.1803812
20.4175 | 33.5686 | 33.40455 | 32.83323 | 0.1640506 | 0.3907393 | 0.1805779
20.4275 | 33.581 | 33.39117 | 32.81928 | 0.1898299 | 0.391115 | 0.180775
20.4375 | 33.5367 | 33.37779 | 32.80532 | 0.1589128 | 0.3914913 | 0.1809724
20.4475 | 33.5316 | 33.3644 | 32.79136 | 0.1671991 | 0.3918681 | 0.1811702
20.4575 | 33.5339 | 33.35101 | 32.7774 | 0.1828887 | 0.3922456 | 0.1813684
20.4675 | 33.4661 | 33.33762 | 32.76343 | 0.1284818 | 0.3926237 | 0.181567
20.4775 | 33.4789 | 33.32422 | 32.74945 | 0.1546783 | 0.3930024 | 0.1817659
20.4875 | 33.4569 | 33.31082 | 32.73548 | 0.1460781 | 0.3933817 | 0.1819652
20.4975 | 33.4085 | 33.29742 | 32.72149 | 0.1110811 | 0.3937616 | 0.1821649
20.5075 | 33.4178 | 33.28401 | 32.70751 | 0.1337875 | 0.3941422 | 0.1823649
20.5175 | 33.4099 | 33.2706 | 32.69351 | 0.1392972 | 0.3945234 | 0.1825653
20.5275 | 33.3944 | 33.25719 | 32.67952 | 0.1372101 | 0.3949051 | 0.1827661
20.5375 | 33.3572 | 33.24377 | 32.66552 | 0.1134262 | 0.3952875 | 0.1829673
20.5475 | 33.3735 | 33.23035 | 32.65152 | 0.1431455 | 0.3956705 | 0.1831689
20.5575 | 33.3108 | 33.21693 | 32.63751 | 0.093868 | 0.3960541 | 0.1833708
20.5675 | 33.3157 | 33.20351 | 32.62349 | 0.1121937 | 0.3964384 | 0.1835731
20.5775 | 33.3058 | 33.19008 | 32.60948 | 0.1157224 | 0.3968232 | 0.1837759
20.5875 | 33.262 | 33.17665 | 32.59546 | 0.08535425 | 0.3972088 | 0.183979
20.5975 | 33.263 | 33.16321 | 32.58143 | 0.0997892 | 0.3975949 | 0.1841824
20.6075 | 33.2429 | 33.14977 | 32.5674 | 0.09312718 | 0.3979817 | 0.1843863
20.6175 | 33.2185 | 33.13633 | 32.55337 | 0.08216823 | 0.398369 | 0.1845906
20.6275 | 33.2225 | 33.12289 | 32.53934 | 0.09961225 | 0.3987571 | 0.1847953
20.6375 | 33.2083 | 33.10944 | 32.52529 | 0.09885928 | 0.3991457 | 0.1850003
20.6475 | 33.217 | 33.09599 | 32.51125 | 0.1210093 | 0.399535 | 0.1852057
20.6575 | 33.1532 | 33.08254 | 32.4972 | 0.07066217 | 0.3999249 | 0.1854116
20.6675 | 33.1589 | 33.06908 | 32.48315 | 0.08981799 | 0.4003155 | 0.1856178
20.6775 | 33.1333 | 33.05562 | 32.46909 | 0.0776767 | 0.4007067 | 0.1858245
20.6875 | 33.1108 | 33.04216 | 32.45503 | 0.0686383 | 0.4010985 | 0.1860315
20.6975 | 33.095 | 33.0287 | 32.44097 | 0.06630272 | 0.401491 | 0.186239
20.7075 | 33.0895 | 33.01523 | 32.4269 | 0.07426996 | 0.4018841 | 0.1864468
20.7175 | 33.054 | 33.00176 | 32.41283 | 0.05223996 | 0.4022779 | 0.1866551
20.7275 | 33.0632 | 32.98829 | 32.39875 | 0.07491279 | 0.4026723 | 0.1868637
20.7375 | 33.0603 | 32.97481 | 32.38467 | 0.08548836 | 0.4030673 | 0.1870728
20.7475 | 32.9957 | 32.96133 | 32.37059 | 0.03436661 | 0.403463 | 0.1872823
20.7575 | 33.0308 | 32.94785 | 32.3565 | 0.08294758 | 0.4038594 | 0.1874922
20.7675 | 33.0131 | 32.93437 | 32.34241 | 0.07873123 | 0.4042564 | 0.1877025
20.7775 | 32.9669 | 32.92088 | 32.32832 | 0.04601754 | 0.4046541 | 0.1879132
20.7875 | 32.9899 | 32.90739 | 32.31422 | 0.08250646 | 0.4050524 | 0.1881243
20.7975 | 32.9445 | 32.8939 | 32.30011 | 0.05059797 | 0.4054514 | 0.1883359
20.8074 | 32.9441 | 32.88054 | 32.28615 | 0.06355718 | 0.405847 | 0.1885457
20.8174 | 32.9163 | 32.86705 | 32.27204 | 0.04925379 | 0.4062473 | 0.1887581
20.8274 | 32.9056 | 32.85355 | 32.25793 | 0.05205301 | 0.4066482 | 0.1889709
20.8374 | 32.8886 | 32.84005 | 32.24381 | 0.04855465 | 0.4070498 | 0.1891841
20.8474 | 32.8739 | 32.82654 | 32.22969 | 0.04735885 | 0.4074521 | 0.1893978
20.8574 | 32.8673 | 32.81303 | 32.21557 | 0.05426552 | 0.407855 | 0.1896119
20.8674 | 32.8412 | 32.79953 | 32.20144 | 0.04167457 | 0.4082586 | 0.1898264
20.8774 | 32.8254 | 32.78601 | 32.18731 | 0.03938602 | 0.4086629 | 0.1900414
20.8874 | 32.8264 | 32.7725 | 32.17318 | 0.05389987 | 0.4090679 | 0.1902568
20.8974 | 32.7848 | 32.75898 | 32.15904 | 0.02581618 | 0.4094735 | 0.1904726
20.9074 | 32.7702 | 32.74547 | 32.1449 | 0.02473476 | 0.4098797 | 0.1906888
20.9174 | 32.7582 | 32.73194 | 32.13075 | 0.02625566 | 0.4102867 | 0.1909055
20.9274 | 32.7599 | 32.71842 | 32.1166 | 0.0414789 | 0.4106944 | 0.1911226
20.9374 | 32.7281 | 32.7049 | 32.10245 | 0.02320438 | 0.4111027 | 0.1913402
20.9474 | 32.6988 | 32.69137 | 32.0883 | 0.007432114 | 0.4115117 | 0.1915582
20.9574 | 32.688 | 32.67784 | 32.07414 | 0.01016205 | 0.4119214 | 0.1917767
20.9674 | 32.684 | 32.66431 | 32.05998 | 0.01969417 | 0.4123317 | 0.1919956
20.9774 | 32.6495 | 32.65077 | 32.04581 | -0.001271455 | 0.4127428 | 0.192215
20.9874 | 32.6264 | 32.63723 | 32.03165 | -0.01083497 | 0.4131545 | 0.1924348
20.9974 | 32.6286 | 32.6237 | 32.01747 | 0.004903658 | 0.4135669 | 0.192655
21.0074 | 32.5824 | 32.61016 | 32.0033 | -0.02775563 | 0.41398 | 0.1928758
21.0174 | 32.5844 | 32.59661 | 31.98912 | -0.01221279 | 0.4143938 | 0.1930969
21.0274 | 32.553 | 32.58307 | 31.97494 | -0.03006792 | 0.4148083 | 0.1933186
21.0374 | 32.5342 | 32.56952 | 31.96076 | -0.035321 | 0.4152235 | 0.1935407
21.0474 | 32.5218 | 32.55597 | 31.94657 | -0.03417214 | 0.4156394 | 0.1937632
21.0574 | 32.5018 | 32.54242 | 31.93238 | -0.04062121 | 0.416056 | 0.1939863
21.0674 | 32.4821 | 32.52887 | 31.91819 | -0.04676838 | 0.4164733 | 0.1942098
21.0774 | 32.4487 | 32.51531 | 31.90399 | -0.06661355 | 0.4168912 | 0.1944337
21.0874 | 32.4408 | 32.50176 | 31.88979 | -0.06095686 | 0.4173099 | 0.1946582
21.0974 | 32.437 | 32.4882 | 31.87559 | -0.05119818 | 0.4177293 | 0.1948831
21.1074 | 32.4028 | 32.47464 | 31.86138 | -0.07183776 | 0.4181494 | 0.1951084
21.1174 | 32.3908 | 32.46108 | 31.84717 | -0.07027544 | 0.4185702 | 0.1953343
21.1274 | 32.3779 | 32.44751 | 31.83296 | -0.06961134 | 0.4189917 | 0.1955607
21.1374 | 32.3596 | 32.43395 | 31.81874 | -0.07434538 | 0.4194139 | 0.1957875
21.1474 | 32.3351 | 32.42038 | 31.80453 | -0.08527764 | 0.4198368 | 0.1960148
21.1574 | 32.2973 | 32.40681 | 31.79031 | -0.1095082 | 0.4202605 | 0.1962426
21.1674 | 32.2999 | 32.39324 | 31.77608 | -0.093337 | 0.4206849 | 0.1964709
21.1774 | 32.2701 | 32.37966 | 31.76185 | -0.1095641 | 0.4211099 | 0.1966997
21.1874 | 32.2432 | 32.36609 | 31.74762 | -0.1228895 | 0.4215357 | 0.1969289
21.1974 | 32.2315 | 32.35251 | 31.73339 | -0.1210133 | 0.4219622 | 0.1971587
21.2074 | 32.2387 | 32.33894 | 31.71916 | -0.1002355 | 0.4223895 | 0.197389
21.2174 | 32.2081 | 32.32536 | 31.70492 | -0.1172561 | 0.4228175 | 0.1976198
21.2274 | 32.1833 | 32.31178 | 31.69068 | -0.128475 | 0.4232462 | 0.197851
21.2374 | 32.1928 | 32.29819 | 31.67643 | -0.1053924 | 0.4236755 | 0.1980828
21.2474 | 32.1534 | 32.28461 | 31.66219 | -0.1312083 | 0.4241057 | 0.1983151
21.2574 | 32.1394 | 32.27102 | 31.64794 | -0.1316227 | 0.4245366 | 0.1985479
21.2674 | 32.1184 | 32.25744 | 31.63369 | -0.1390356 | 0.4249682 | 0.1987812
21.2774 | 32.1121 | 32.24385 | 31.61943 | -0.131747 | 0.4254005 | 0.1990151
21.2874 | 32.0693 | 32.23026 | 31.60517 | -0.160957 | 0.4258336 | 0.1992494
21.2974 | 32.0404 | 32.21667 | 31.59091 | -0.1762656 | 0.4262675 | 0.1994843
21.3074 | 32.0665 | 32.20307 | 31.57665 | -0.1365727 | 0.426702 | 0.1997197
21.3174 | 32.0463 | 32.18948 | 31.56239 | -0.1431786 | 0.4271373 | 0.1999557
21.3274 | 32.0199 | 32.17588 | 31.54812 | -0.1559831 | 0.4275733 | 0.2001921
21.3374 | 32.0143 | 32.16229 | 31.53385 | -0.1479863 | 0.4280101 | 0.2004291
21.3474 | 31.9967 | 32.14869 | 31.51957 | -0.1519881 | 0.4284477 | 0.2006666
21.3574 | 31.9708 | 32.13509 | 31.5053 | -0.1642888 | 0.4288859 | 0.2009047
21.3674 | 31.9504 | 32.12149 | 31.49102 | -0.1710882 | 0.429325 | 0.2011433
21.3774 | 31.9245 | 32.10789 | 31.47674 | -0.1833864 | 0.4297648 | 0.2013825
21.3874 | 31.9203 | 32.09428 | 31.46246 | -0.1739833 | 0.4302054 | 0.2016222
21.3973 | 31.9178 | 32.08082 | 31.44831 | -0.1630152 | 0.4306422 | 0.20186
21.4073 | 31.869 | 32.06721 | 31.43402 | -0.1982098 | 0.4310842 | 0.2021008
21.4173 | 31.876 | 32.0536 | 31.41973 | -0.1776034 | 0.4315271 | 0.2023422
21.4273 | 31.8814 | 32.04 | 31.40544 | -0.1585958 | 0.4319707 | 0.2025841
21.4373 | 31.8408 | 32.02639 | 31.39115 | -0.1855872 | 0.432415 | 0.2028266
21.4473 | 31.8283 | 32.01278 | 31.37685 | -0.1844775 | 0.4328601 | 0.2030696
21.4573 | 31.8145 | 31.99917 | 31.36255 | -0.1846668 | 0.433306 | 0.2033133
21.4673 | 31.7917 | 31.98556 | 31.34825 | -0.1938551 | 0.4337526 | 0.2035575
21.4773 | 31.7754 | 31.97194 | 31.33394 | -0.1965424 | 0.4342 | 0.2038022
21.4873 | 31.7462 | 31.95833 | 31.31963 | -0.2121288 | 0.4346481 | 0.2040476
21.4973 | 31.7615 | 31.94471 | 31.30532 | -0.1832143 | 0.4350971 | 0.2042935
21.5073 | 31.7484 | 31.9311 | 31.29101 | -0.1826989 | 0.4355469 | 0.20454
21.5173 | 31.7239 | 31.91748 | 31.2767 | -0.1935826 | 0.4359974 | 0.2047871
21.5273 | 31.7225 | 31.90387 | 31.26238 | -0.1813654 | 0.4364487 | 0.2050348
21.5373 | 31.6962 | 31.89025 | 31.24806 | -0.1940474 | 0.4369007 | 0.2052832
21.5473 | 31.6975 | 31.87663 | 31.23374 | -0.1791286 | 0.4373536 | 0.2055321
21.5573 | 31.6688 | 31.86301 | 31.21942 | -0.1942091 | 0.4378072 | 0.2057816
21.5673 | 31.6496 | 31.84939 | 31.2051 | -0.1997887 | 0.4382616 | 0.2060317
21.5773 | 31.6258 | 31.83577 | 31.19077 | -0.2099677 | 0.4387168 | 0.2062824
21.5873 | 31.6456 | 31.82215 | 31.17644 | -0.176546 | 0.4391729 | 0.2065338
21.5973 | 31.6094 | 31.80852 | 31.16211 | -0.1991236 | 0.4396296 | 0.2067858
21.6073 | 31.6039 | 31.7949 | 31.14777 | -0.1910005 | 0.4400873 | 0.2070383
21.6173 | 31.5982 | 31.78128 | 31.13344 | -0.1830768 | 0.4405457 | 0.2072916
21.6273 | 31.5728 | 31.76765 | 31.1191 | -0.1948525 | 0.4410048 | 0.2075454
21.6373 | 31.5855 | 31.75403 | 31.10476 | -0.1685277 | 0.4414648 | 0.2077999
21.6473 | 31.5502 | 31.7404 | 31.09042 | -0.1902023 | 0.4419256 | 0.2080551
21.6573 | 31.5195 | 31.72678 | 31.07608 | -0.2072763 | 0.4423872 | 0.2083108
21.6673 | 31.536 | 31.71315 | 31.06173 | -0.1771499 | 0.4428497 | 0.2085673
21.6773 | 31.5304 | 31.69952 | 31.04739 | -0.169123 | 0.4433129 | 0.2088244
21.6873 | 31.4888 | 31.6859 | 31.03304 | -0.1970957 | 0.4437769 | 0.2090821
21.6973 | 31.5156 | 31.67227 | 31.01869 | -0.1566679 | 0.4442418 | 0.2093405
21.7073 | 31.4799 | 31.65864 | 31.00433 | -0.1787397 | 0.4447074 | 0.2095996
21.7173 | 31.4753 | 31.64501 | 30.98998 | -0.1697111 | 0.4451739 | 0.2098593
21.7273 | 31.4416 | 31.63138 | 30.97562 | -0.1897822 | 0.4456411 | 0.2101198
21.7373 | 31.4401 | 31.61775 | 30.96126 | -0.177653 | 0.4461092 | 0.2103809
21.7473 | 31.4202 | 31.60412 | 30.9469 | -0.1839235 | 0.4465782 | 0.2106427
21.7573 | 31.3981 | 31.59049 | 30.93254 | -0.1923938 | 0.447048 | 0.2109052
21.7673 | 31.4034 | 31.57686 | 30.91818 | -0.1734638 | 0.4475186 | 0.2111684
21.7773 | 31.3908 | 31.56323 | 30.90381 | -0.1724335 | 0.44799 | 0.2114322
21.7873 | 31.388 | 31.5496 | 30.88944 | -0.1616031 | 0.4484622 | 0.2116968
21.7973 | 31.3554 | 31.53597 | 30.87508 | -0.1805725 | 0.4489353 | 0.2119622
21.8073 | 31.3491 | 31.52234 | 30.8607 | -0.1732418 | 0.4494092 | 0.2122282
21.8173 | 31.3453 | 31.50871 | 30.84633 | -0.163411 | 0.449884 | 0.2124949
21.8273 | 31.3018 | 31.49508 | 30.83196 | -0.1932801 | 0.4503596 | 0.2127624
21.8373 | 31.3067 | 31.48145 | 30.81758 | -0.1747491 | 0.450836 | 0.2130306
21.8473 | 31.2994 | 31.46782 | 30.80321 | -0.1684181 | 0.4513133 | 0.2132996
21.8573 | 31.2815 | 31.45419 | 30.78883 | -0.1726871 | 0.4517915 | 0.2135693
21.8673 | 31.2697 | 31.44056 | 30.77445 | -0.1708561 | 0.4522704 | 0.2138397
21.8773 | 31.2668 | 31.42693 | 30.76006 | -0.1601251 | 0.4527502 | 0.214111
21.8873 | 31.2524 | 31.41329 | 30.74568 | -0.1608943 | 0.4532309 | 0.2143829
21.8973 | 31.2387 | 31.39966 | 30.7313 | -0.1609635 | 0.4537124 | 0.2146557
21.9073 | 31.2129 | 31.38603 | 30.71691 | -0.1731329 | 0.4541948 | 0.2149292
21.9173 | 31.208 | 31.3724 | 30.70252 | -0.1644024 | 0.4546781 | 0.2152035
21.9273 | 31.1885 | 31.35877 | 30.68813 | -0.1702721 | 0.4551622 | 0.2154786
21.9373 | 31.1818 | 31.34514 | 30.67374 | -0.163342 | 0.4556471 | 0.2157545
21.9473 | 31.1524 | 31.33151 | 30.65935 | -0.1791122 | 0.456133 | 0.2160312
21.9573 | 31.1514 | 31.31788 | 30.64495 | -0.1664825 | 0.4566197 | 0.2163087
21.9673 | 31.1542 | 31.30425 | 30.63056 | -0.1500533 | 0.4571072 | 0.216587
21.9772 | 31.1303 | 31.29076 | 30.61631 | -0.1604606 | 0.4575908 | 0.2168634
21.9872 | 31.119 | 31.27713 | 30.60191 | -0.1581319 | 0.4580801 | 0.2171433
21.9972 | 31.1074 | 31.2635 | 30.58751 | -0.1561037 | 0.4585703 | 0.2174241
22.0072 | 31.0943 | 31.24988 | 30.57311 | -0.1555758 | 0.4590613 | 0.2177058
22.0172 | 31.0679 | 31.23625 | 30.55871 | -0.1683484 | 0.4595533 | 0.2179883
22.0272 | 31.042 | 31.22262 | 30.5443 | -0.1806214 | 0.4600461 | 0.2182716
22.0372 | 31.0449 | 31.20899 | 30.5299 | -0.1640949 | 0.4605398 | 0.2185558
22.0472 | 31.0399 | 31.19537 | 30.51549 | -0.1554691 | 0.4610345 | 0.218841
22.0572 | 31.0037 | 31.18174 | 30.50109 | -0.1780437 | 0.4615299 | 0.2191269
22.0672 | 31.0167 | 31.16812 | 30.48668 | -0.1514188 | 0.4620263 | 0.2194138
22.0772 | 31.0148 | 31.15449 | 30.47227 | -0.1396946 | 0.4625235 | 0.2197016
22.0872 | 30.9766 | 31.14087 | 30.45786 | -0.164271 | 0.4630218 | 0.2199903
22.0972 | 30.9486 | 31.12725 | 30.44345 | -0.178648 | 0.4635208 | 0.2202798
22.1072 | 30.9561 | 31.11363 | 30.42903 | -0.1575257 | 0.4640208 | 0.2205703
22.1172 | 30.946 | 31.1 | 30.41462 | -0.1540042 | 0.4645216 | 0.2208618
22.1272 | 30.9017 | 31.08638 | 30.40021 | -0.1846835 | 0.4650234 | 0.2211542
22.1372 | 30.9124 | 31.07276 | 30.38579 | -0.1603634 | 0.4655261 | 0.2214476
22.1472 | 30.8965 | 31.05914 | 30.37137 | -0.1626442 | 0.4660297 | 0.2217419
22.1572 | 30.8963 | 31.04553 | 30.35695 | -0.1492258 | 0.4665341 | 0.2220372
22.1672 | 30.8813 | 31.03191 | 30.34254 | -0.1506083 | 0.4670396 | 0.2223334
22.1772 | 30.8359 | 31.01829 | 30.32812 | -0.1823916 | 0.4675458 | 0.2226306
22.1872 | 30.8413 | 31.00468 | 30.31369 | -0.163376 | 0.4680531 | 0.2229289
22.1972 | 30.8667 | 30.99106 | 30.29927 | -0.1243612 | 0.4685613 | 0.2232281
22.2072 | 30.8221 | 30.97745 | 30.28485 | -0.1553475 | 0.4690704 | 0.2235284
22.2172 | 30.7894 | 30.96383 | 30.27042 | -0.1744348 | 0.4695804 | 0.2238297
22.2272 | 30.8195 | 30.95022 | 30.256 | -0.1307231 | 0.4700914 | 0.224132
22.2372 | 30.7912 | 30.93661 | 30.24157 | -0.1454125 | 0.4706032 | 0.2244354
22.2472 | 30.7756 | 30.923 | 30.22715 | -0.147403 | 0.471116 | 0.2247398
22.2572 | 30.7587 | 30.90939 | 30.21272 | -0.1506946 | 0.4716298 | 0.2250453
22.2672 | 30.7537 | 30.89579 | 30.19829 | -0.1420874 | 0.4721444 | 0.2253519
22.2772 | 30.7277 | 30.88218 | 30.18386 | -0.1544814 | 0.47266 | 0.2256596
22.2872 | 30.7151 | 30.86858 | 30.16943 | -0.1534767 | 0.4731766 | 0.2259684
22.2972 | 30.7015 | 30.85497 | 30.155 | -0.1534733 | 0.4736942 | 0.2262783
22.3072 | 30.6819 | 30.84137 | 30.14057 | -0.159471 | 0.4742126 | 0.2265893
22.3172 | 30.6747 | 30.82777 | 30.12614 | -0.1530702 | 0.474732 | 0.2269015
22.3272 | 30.6542 | 30.81417 | 30.1117 | -0.1599707 | 0.4752523 | 0.2272148
22.3372 | 30.6474 | 30.80057 | 30.09727 | -0.1531726 | 0.4757737 | 0.2275293
22.3472 | 30.6216 | 30.78698 | 30.08284 | -0.1653759 | 0.4762959 | 0.227845
22.3572 | 30.6046 | 30.77338 | 30.0684 | -0.1687807 | 0.4768192 | 0.2281618
22.3672 | 30.5798 | 30.75979 | 30.05396 | -0.1799869 | 0.4773433 | 0.2284799
22.3772 | 30.5551 | 30.74619 | 30.03953 | -0.1910949 | 0.4778686 | 0.2287991
22.3872 | 30.5545 | 30.7326 | 30.02509 | -0.1781042 | 0.4783946 | 0.2291196
22.3972 | 30.5236 | 30.71902 | 30.01065 | -0.1954152 | 0.4789218 | 0.2294413
22.4072 | 30.5018 | 30.70543 | 29.99621 | -0.2036278 | 0.4794498 | 0.2297643
22.4172 | 30.5089 | 30.69184 | 29.98177 | -0.1829421 | 0.4799789 | 0.2300886
22.4272 | 30.4816 | 30.67826 | 29.96734 | -0.196658 | 0.4805088 | 0.2304141
22.4372 | 30.454 | 30.66468 | 29.95289 | -0.2106757 | 0.4810399 | 0.2307409
22.4472 | 30.4511 | 30.6511 | 29.93845 | -0.1999951 | 0.4815718 | 0.2310691
22.4572 | 30.4269 | 30.63752 | 29.92401 | -0.2106163 | 0.4821047 | 0.2313986
22.4672 | 30.4051 | 30.62394 | 29.90957 | -0.2188395 | 0.4826387 | 0.2317294
22.4772 | 30.3913 | 30.61036 | 29.89513 | -0.2190644 | 0.4831737 | 0.2320615
22.4872 | 30.3435 | 30.59679 | 29.88069 | -0.2532912 | 0.4837096 | 0.232395
22.4972 | 30.384 | 30.58322 | 29.86624 | -0.19922 | 0.4842464 | 0.23273
22.5072 | 30.3423 | 30.56965 | 29.8518 | -0.2273507 | 0.4847844 | 0.2330662
22.5172 | 30.3279 | 30.55608 | 29.83736 | -0.2281836 | 0.4853233 | 0.233404
22.5272 | 30.3239 | 30.54252 | 29.82291 | -0.2186183 | 0.4858632 | 0.2337431
22.5372 | 30.328 | 30.52896 | 29.80847 | -0.2009553 | 0.4864042 | 0.2340837
22.5472 | 30.2595 | 30.51539 | 29.79402 | -0.2558943 | 0.4869461 | 0.2344258
22.5572 | 30.2747 | 30.50184 | 29.77958 | -0.2271355 | 0.4874891 | 0.2347694
22.5671 | 30.2801 | 30.48841 | 29.76528 | -0.2083144 | 0.4880275 | 0.2351109
22.5771 | 30.2243 | 30.47486 | 29.75083 | -0.2505599 | 0.4885725 | 0.2354575
22.5871 | 30.2208 | 30.46131 | 29.73638 | -0.2405077 | 0.4891185 | 0.2358055
22.5971 | 30.2298 | 30.44776 | 29.72194 | -0.2179579 | 0.4896655 | 0.2361552
22.6071 | 30.2234 | 30.43421 | 29.70749 | -0.2108103 | 0.4902135 | 0.2365063
22.6171 | 30.187 | 30.42067 | 29.69304 | -0.2336652 | 0.4907626 | 0.2368591
22.6271 | 30.1821 | 30.40712 | 29.6786 | -0.2250225 | 0.4913127 | 0.2372134
22.6371 | 30.1732 | 30.39358 | 29.66415 | -0.2203821 | 0.4918637 | 0.2375694
22.6471 | 30.1489 | 30.38004 | 29.6497 | -0.2311443 | 0.4924159 | 0.237927
22.6571 | 30.1406 | 30.36651 | 29.63525 | -0.225909 | 0.4929691 | 0.2382863
22.6671 | 30.1324 | 30.35298 | 29.62081 | -0.2205763 | 0.4935233 | 0.2386472
22.6771 | 30.0925 | 30.33945 | 29.60636 | -0.2469462 | 0.4940786 | 0.2390098
22.6871 | 30.1155 | 30.32592 | 29.59191 | -0.2104187 | 0.4946349 | 0.2393741
22.6971 | 30.0965 | 30.31239 | 29.57746 | -0.2158939 | 0.4951922 | 0.2397402
22.7071 | 30.1071 | 30.29887 | 29.56301 | -0.1917718 | 0.4957506 | 0.2401079
22.7171 | 30.0672 | 30.28535 | 29.54856 | -0.2181524 | 0.4963101 | 0.2404775
22.7271 | 30.0699 | 30.27184 | 29.53412 | -0.2019358 | 0.4968706 | 0.2408488
22.7371 | 30.0846 | 30.25832 | 29.51967 | -0.1737221 | 0.4974322 | 0.2412219
22.7471 | 30.037 | 30.24481 | 29.50522 | -0.2078112 | 0.4979948 | 0.2415968
22.7571 | 30.0277 | 30.2313 | 29.49077 | -0.2036032 | 0.4985585 | 0.2419735
22.7671 | 30.0352 | 30.2178 | 29.47632 | -0.1825982 | 0.4991233 | 0.2423521
22.7771 | 30.0163 | 30.2043 | 29.46187 | -0.1879961 | 0.4996891 | 0.2427325
22.7871 | 30.0039 | 30.1908 | 29.44743 | -0.1868971 | 0.5002561 | 0.2431148
22.7971 | 30.0155 | 30.1773 | 29.43298 | -0.161801 | 0.500824 | 0.2434991
22.8071 | 30.0034 | 30.16381 | 29.41853 | -0.1604081 | 0.5013931 | 0.2438852
22.8171 | 29.9828 | 30.15032 | 29.40408 | -0.1675183 | 0.5019632 | 0.2442733
22.8271 | 29.9807 | 30.13683 | 29.38963 | -0.1561316 | 0.5025345 | 0.2446633
22.8371 | 29.9607 | 30.12335 | 29.37519 | -0.1626482 | 0.5031068 | 0.2450553
22.8471 | 29.9734 | 30.10987 | 29.36074 | -0.1364679 | 0.5036802 | 0.2454492
22.8571 | 29.9602 | 30.09639 | 29.34629 | -0.136191 | 0.5042547 | 0.2458452
22.8671 | 29.9499 | 30.08292 | 29.33184 | -0.1330173 | 0.5048303 | 0.2462431
22.8771 | 29.941 | 30.06945 | 29.3174 | -0.128447 | 0.505407 | 0.2466431
22.8871 | 29.9464 | 30.05598 | 29.30295 | -0.10958 | 0.5059848 | 0.2470452
22.8971 | 29.9367 | 30.04252 | 29.2885 | -0.1058164 | 0.5065637 | 0.2474492
22.9071 | 29.9157 | 30.02906 | 29.27406 | -0.1133563 | 0.5071437 | 0.2478554
22.9171 | 29.9046 | 30.0156 | 29.25961 | -0.1109996 | 0.5077248 | 0.2482636
22.9271 | 29.9081 | 30.00215 | 29.24517 | -0.09404642 | 0.5083071 | 0.2486739
22.9371 | 29.8784 | 29.9887 | 29.23072 | -0.1102967 | 0.5088904 | 0.2490863
22.9471 | 29.8823 | 29.97525 | 29.21627 | -0.09295062 | 0.5094749 | 0.2495008
22.9571 | 29.8805 | 29.96181 | 29.20183 | -0.08130808 | 0.5100605 | 0.2499174
22.9671 | 29.8803 | 29.94837 | 29.18739 | -0.06806919 | 0.5106472 | 0.2503361
22.9771 | 29.8452 | 29.93493 | 29.17294 | -0.08973382 | 0.511235 | 0.250757
22.9871 | 29.8548 | 29.9215 | 29.1585 | -0.0667022 | 0.5118241 | 0.2511799
22.9971 | 29.8577 | 29.90807 | 29.14405 | -0.05037421 | 0.5124142 | 0.2516051
23.0071 | 29.8385 | 29.89465 | 29.12961 | -0.05614992 | 0.5130054 | 0.2520323
23.0171 | 29.8059 | 29.88123 | 29.11517 | -0.07532938 | 0.5135978 | 0.2524617
23.0271 | 29.7931 | 29.86781 | 29.10073 | -0.07471255 | 0.5141914 | 0.2528932
23.0371 | 29.8022 | 29.8544 | 29.08629 | -0.05219948 | 0.5147861 | 0.2533268
23.0471 | 29.795 | 29.84099 | 29.07185 | -0.04599019 | 0.5153819 | 0.2537626
23.0571 | 29.7702 | 29.82758 | 29.05741 | -0.05738463 | 0.5159789 | 0.2542005
23.0671 | 29.7557 | 29.81418 | 29.04297 | -0.05848288 | 0.516577 | 0.2546405
23.0771 | 29.7666 | 29.80078 | 29.02853 | -0.03418489 | 0.5171763 | 0.2550826
23.0871 | 29.7525 | 29.78739 | 29.01409 | -0.03489078 | 0.5177768 | 0.2555268
23.0971 | 29.7397 | 29.774 | 28.99965 | -0.03430045 | 0.5183785 | 0.2559731
23.1071 | 29.7228 | 29.76061 | 28.98521 | -0.03781394 | 0.5189813 | 0.2564214
23.1171 | 29.7073 | 29.74723 | 28.97077 | -0.03993123 | 0.5195853 | 0.2568717
23.1271 | 29.7108 | 29.73385 | 28.95634 | -0.02305228 | 0.5201904 | 0.257324
23.1371 | 29.6975 | 29.72048 | 28.9419 | -0.02297715 | 0.5207967 | 0.2577784
23.147 | 29.6656 | 29.70724 | 28.92761 | -0.04163952 | 0.5213982 | 0.2582301
23.157 | 29.6657 | 29.69387 | 28.91318 | -0.02817197 | 0.5220069 | 0.2586882
23.167 | 29.6791 | 29.68051 | 28.89874 | -0.001408034 | 0.5226167 | 0.2591483
23.177 | 29.6545 | 29.66715 | 28.88431 | -0.01264791 | 0.5232278 | 0.2596101
23.187 | 29.6243 | 29.65379 | 28.86988 | -0.02949145 | 0.5238401 | 0.2600738
23.197 | 29.6359 | 29.64044 | 28.85545 | -0.004538757 | 0.5244536 | 0.2605392
23.207 | 29.6243 | 29.62709 | 28.84102 | -0.002789572 | 0.5250682 | 0.2610063
23.217 | 29.5879 | 29.61374 | 28.82659 | -0.02584418 | 0.5256841 | 0.261475
23.227 | 29.5889 | 29.6004 | 28.81216 | -0.01150223 | 0.5263011 | 0.2619454
23.237 | 29.5554 | 29.58706 | 28.79773 | -0.03166385 | 0.5269195 | 0.2624172
23.247 | 29.5542 | 29.57373 | 28.7833 | -0.01952888 | 0.5275389 | 0.2628905
23.257 | 29.5534 | 29.5604 | 28.76887 | -0.006997403 | 0.5281597 | 0.2633651
23.267 | 29.52 | 29.54707 | 28.75445 | -0.02706929 | 0.5287816 | 0.2638411
23.277 | 29.527 | 29.53374 | 28.74002 | -0.006744426 | 0.5294048 | 0.2643183
23.287 | 29.4876 | 29.52042 | 28.7256 | -0.03282274 | 0.5300291 | 0.2647965
23.297 | 29.4879 | 29.5071 | 28.71117 | -0.01920439 | 0.5306548 | 0.2652759
23.307 | 29.4644 | 29.49379 | 28.69675 | -0.02938907 | 0.5312817 | 0.2657562
23.317 | 29.4542 | 29.48048 | 28.68233 | -0.02627669 | 0.5319098 | 0.2662373
23.327 | 29.4408 | 29.46717 | 28.66791 | -0.02636723 | 0.5325391 | 0.2667191
23.337 | 29.4142 | 29.45386 | 28.65349 | -0.03966059 | 0.5331697 | 0.2672016
23.347 | 29.4177 | 29.44056 | 28.63907 | -0.0228567 | 0.5338015 | 0.2676845
23.357 | 29.3801 | 29.42726 | 28.62465 | -0.04715536 | 0.5344346 | 0.2681678
23.367 | 29.3777 | 29.41396 | 28.61024 | -0.03625661 | 0.535069 | 0.2686514
23.377 | 29.365 | 29.40066 | 28.59582 | -0.03566016 | 0.5357045 | 0.2691351
23.387 | 29.3516 | 29.38737 | 28.58141 | -0.03576613 | 0.5363414 | 0.2696188
23.397 | 29.3283 | 29.37407 | 28.56699 | -0.04577414 | 0.5369795 | 0.2701023
23.407 | 29.3403 | 29.36078 | 28.55258 | -0.02048432 | 0.537619 | 0.2705855
23.417 | 29.2998 | 29.3475 | 28.53817 | -0.04769618 | 0.5382595 | 0.2710683
23.427 | 29.3211 | 29.33421 | 28.52376 | -0.01310999 | 0.5389015 | 0.2715504
23.437 | 29.294 | 29.32093 | 28.50935 | -0.02692536 | 0.5395447 | 0.2720318
23.447 | 29.2891 | 29.30764 | 28.49494 | -0.01854222 | 0.5401893 | 0.2725122
23.457 | 29.2805 | 29.29436 | 28.48053 | -0.01386034 | 0.540835 | 0.2729916
23.467 | 29.2622 | 29.28108 | 28.46613 | -0.0188798 | 0.5414822 | 0.2734697
23.477 | 29.2764 | 29.2678 | 28.45172 | 0.008599839 | 0.5421305 | 0.2739463
23.487 | 29.2658 | 29.25452 | 28.43732 | 0.01127853 | 0.5427802 | 0.2744213
23.497 | 29.2386 | 29.24124 | 28.42292 | -0.002643403 | 0.5434311 | 0.2748946
23.507 | 29.2331 | 29.22797 | 28.40852 | 0.005133929 | 0.5440835 | 0.2753658
23.517 | 29.2367 | 29.21469 | 28.39412 | 0.02201097 | 0.5447371 | 0.275835
23.527 | 29.255 | 29.20141 | 28.37972 | 0.05358777 | 0.545392 | 0.2763018
23.537 | 29.2176 | 29.18814 | 28.36532 | 0.02946455 | 0.5460482 | 0.2767661
23.547 | 29.2106 | 29.17486 | 28.35093 | 0.03574123 | 0.5467058 | 0.2772277
23.557 | 29.1913 | 29.16158 | 28.33653 | 0.02971823 | 0.5473647 | 0.2776865
23.567 | 29.2155 | 29.1483 | 28.32214 | 0.06719564 | 0.5480249 | 0.2781422
23.577 | 29.1983 | 29.13503 | 28.30775 | 0.06327359 | 0.5486864 | 0.2785947
23.587 | 29.1773 | 29.12175 | 28.29335 | 0.05555227 | 0.5493493 | 0.2790438
23.597 | 29.1545 | 29.10847 | 28.27897 | 0.04603176 | 0.5500135 | 0.2794894
23.607 | 29.1495 | 29.09519 | 28.26458 | 0.05431221 | 0.5506791 | 0.2799313
23.617 | 29.1384 | 29.08191 | 28.25019 | 0.0564938 | 0.551346 | 0.2803694
23.627 | 29.1432 | 29.06862 | 28.23581 | 0.07457674 | 0.5520141 | 0.2808034
23.637 | 29.1203 | 29.05534 | 28.22142 | 0.06496096 | 0.5526838 | 0.2812332
23.647 | 29.1081 | 29.04205 | 28.20704 | 0.0660467 | 0.5533547 | 0.2816588
23.657 | 29.0892 | 29.02877 | 28.19266 | 0.060434 | 0.5540271 | 0.2820799
23.667 | 29.083 | 29.01548 | 28.17828 | 0.06752321 | 0.5547007 | 0.2824965
23.677 | 29.0803 | 29.00219 | 28.1639 | 0.07811405 | 0.5553758 | 0.2829083
23.687 | 29.0648 | 28.98889 | 28.14953 | 0.07590692 | 0.5560522 | 0.2833155
23.697 | 29.0368 | 28.9756 | 28.13515 | 0.06120165 | 0.5567301 | 0.2837177
23.707 | 29.0463 | 28.9623 | 28.12078 | 0.08399858 | 0.5574092 | 0.284115
23.717 | 29.0341 | 28.949 | 28.10641 | 0.08509741 | 0.5580899 | 0.2845072
23.727 | 29.0204 | 28.9357 | 28.09204 | 0.08469856 | 0.5587718 | 0.2848944
23.7369 | 29.0009 | 28.92253 | 28.07781 | 0.07836893 | 0.5594482 | 0.2852725
23.7469 | 28.9736 | 28.90923 | 28.06344 | 0.06437439 | 0.560133 | 0.2856494
23.7569 | 28.977 | 28.89592 | 28.04908 | 0.08108207 | 0.5608192 | 0.286021
23.7669 | 28.9776 | 28.88261 | 28.03471 | 0.09499201 | 0.5615067 | 0.2863873
23.7769 | 28.9717 | 28.8693 | 28.02035 | 0.1024042 | 0.5621957 | 0.2867485
23.7869 | 28.9419 | 28.85598 | 28.00599 | 0.08591849 | 0.5628861 | 0.2871043
23.7969 | 28.9289 | 28.84267 | 27.99163 | 0.08623495 | 0.5635779 | 0.2874549
23.8069 | 28.9196 | 28.82935 | 27.97727 | 0.09025358 | 0.5642711 | 0.2878004
23.8169 | 28.9221 | 28.81603 | 27.96292 | 0.1060743 | 0.5649657 | 0.2881406
23.8269 | 28.8973 | 28.8027 | 27.94857 | 0.09459686 | 0.5656617 | 0.2884758
23.8369 | 28.8782 | 28.78938 | 27.93421 | 0.08882138 | 0.5663593 | 0.2888059
23.8469 | 28.882 | 28.77605 | 27.91986 | 0.1059477 | 0.5670582 | 0.289131
23.8569 | 28.861 | 28.76272 | 27.90551 | 0.09827575 | 0.5677585 | 0.2894512
23.8669 | 28.8484 | 28.74939 | 27.89117 | 0.09900534 | 0.5684604 | 0.2897666
23.8769 | 28.8343 | 28.73606 | 27.87682 | 0.09823636 | 0.5691637 | 0.2900773
23.8869 | 28.8133 | 28.72273 | 27.86248 | 0.09056877 | 0.5698684 | 0.2903835
23.8969 | 28.8204 | 28.7094 | 27.84814 | 0.1110023 | 0.5705746 | 0.2906852
23.9069 | 28.8066 | 28.69606 | 27.8338 | 0.110537 | 0.5712823 | 0.2909826
23.9169 | 28.7809 | 28.68273 | 27.81946 | 0.09817247 | 0.5719914 | 0.2912758
23.9269 | 28.7555 | 28.66939 | 27.80512 | 0.08610868 | 0.5727019 | 0.2915649
23.9369 | 28.73 | 28.65605 | 27.79079 | 0.07394541 | 0.573414 | 0.2918502
23.9469 | 28.742 | 28.64272 | 27.77646 | 0.09928251 | 0.5741276 | 0.2921318
23.9569 | 28.7269 | 28.62938 | 27.76213 | 0.09751978 | 0.5748426 | 0.2924097
23.9669 | 28.6926 | 28.61604 | 27.7478 | 0.07655707 | 0.5755591 | 0.2926843
23.9769 | 28.6739 | 28.60271 | 27.73347 | 0.07119413 | 0.5762772 | 0.2929557
23.9869 | 28.6617 | 28.58937 | 27.71915 | 0.0723308 | 0.5769967 | 0.293224
23.9969 | 28.6733 | 28.57603 | 27.70483 | 0.09726691 | 0.5777177 | 0.2934895
24.0069 | 28.6193 | 28.5627 | 27.69051 | 0.05660224 | 0.5784402 | 0.2937522
24.0169 | 28.6202 | 28.54936 | 27.67619 | 0.07083653 | 0.5791642 | 0.2940125
24.0269 | 28.5953 | 28.53603 | 27.66187 | 0.05926964 | 0.5798897 | 0.2942705
24.0369 | 28.5952 | 28.5227 | 27.64756 | 0.0725014 | 0.5806168 | 0.2945263
24.0469 | 28.5693 | 28.50937 | 27.63324 | 0.05993146 | 0.5813454 | 0.2947801
24.0569 | 28.5454 | 28.49604 | 27.61893 | 0.04935979 | 0.5820755 | 0.2950322
24.0669 | 28.5328 | 28.48271 | 27.60462 | 0.05008615 | 0.5828071 | 0.2952827
24.0769 | 28.5385 | 28.46939 | 27.59032 | 0.06911029 | 0.5835403 | 0.2955318
24.0869 | 28.5101 | 28.45607 | 27.57601 | 0.05403204 | 0.584275 | 0.2957797
24.0969 | 28.4822 | 28.44275 | 27.56171 | 0.03945117 | 0.5850112 | 0.2960265
24.1069 | 28.4914 | 28.42943 | 27.54741 | 0.06196753 | 0.585749 | 0.2962724
24.1169 | 28.4753 | 28.41612 | 27.53311 | 0.05918091 | 0.5864885 | 0.2965176
24.1269 | 28.4409 | 28.40281 | 27.51882 | 0.03809113 | 0.5872294 | 0.2967623
24.1369 | 28.4484 | 28.3895 | 27.50452 | 0.05889803 | 0.5879719 | 0.2970066
24.1469 | 28.4322 | 28.3762 | 27.49023 | 0.05600143 | 0.5887159 | 0.2972506
24.1569 | 28.4323 | 28.3629 | 27.47594 | 0.06940119 | 0.5894615 | 0.2974946
24.1669 | 28.42 | 28.3496 | 27.46166 | 0.07039704 | 0.5902087 | 0.2977386
24.1769 | 28.4094 | 28.33631 | 27.44737 | 0.07308891 | 0.5909575 | 0.2979829
24.1869 | 28.4103 | 28.32302 | 27.43309 | 0.08727656 | 0.5917079 | 0.2982275
24.1969 | 28.3979 | 28.30974 | 27.41881 | 0.08815989 | 0.5924599 | 0.2984726
24.2069 | 28.3987 | 28.29646 | 27.40453 | 0.1022388 | 0.5932135 | 0.2987183
24.2169 | 28.3825 | 28.28319 | 27.39025 | 0.09931304 | 0.5939686 | 0.2989648
24.2269 | 28.3711 | 28.26992 | 27.37598 | 0.1011825 | 0.5947254 | 0.2992122
24.2369 | 28.3774 | 28.25665 | 27.36171 | 0.1207472 | 0.5954837 | 0.2994605
24.2469 | 28.373 | 28.24339 | 27.34744 | 0.1296068 | 0.5962437 | 0.2997099
24.2569 | 28.3822 | 28.23014 | 27.33317 | 0.1520612 | 0.5970054 | 0.2999606
24.2669 | 28.3442 | 28.21689 | 27.31891 | 0.1273104 | 0.5977686 | 0.3002125
24.2769 | 28.3491 | 28.20365 | 27.30465 | 0.1454542 | 0.5985334 | 0.3004658
24.2869 | 28.3479 | 28.19041 | 27.29039 | 0.1574925 | 0.5993 | 0.3007206
24.2969 | 28.3525 | 28.17717 | 27.27613 | 0.1753253 | 0.6000681 | 0.300977
24.3069 | 28.3454 | 28.16395 | 27.26187 | 0.1814524 | 0.6008378 | 0.301235
24.3168 | 28.3444 | 28.15086 | 27.24776 | 0.1935414 | 0.6016016 | 0.3014921
24.3268 | 28.3312 | 28.13764 | 27.23351 | 0.1935568 | 0.6023747 | 0.3017537
24.3368 | 28.3374 | 28.12443 | 27.21927 | 0.2129664 | 0.6031494 | 0.302017
24.3468 | 28.3436 | 28.11123 | 27.20502 | 0.2323698 | 0.6039258 | 0.3022823
24.3568 | 28.3203 | 28.09803 | 27.19078 | 0.2222673 | 0.6047038 | 0.3025496
24.3668 | 28.3191 | 28.08484 | 27.17654 | 0.2342584 | 0.6054835 | 0.3028189
24.3768 | 28.3077 | 28.07166 | 27.1623 | 0.2360433 | 0.606265 | 0.3030903
24.3868 | 28.3087 | 28.05848 | 27.14807 | 0.2502219 | 0.6070481 | 0.3033639
24.3968 | 28.2966 | 28.04531 | 27.13383 | 0.2512941 | 0.6078329 | 0.3036396
24.4068 | 28.2773 | 28.03214 | 27.1196 | 0.2451598 | 0.6086193 | 0.3039176
24.4168 | 28.2888 | 28.01898 | 27.10538 | 0.2698191 | 0.6094075 | 0.3041978
24.4268 | 28.2698 | 28.00583 | 27.09115 | 0.2639718 | 0.6101974 | 0.3044803
24.4368 | 28.2781 | 27.99268 | 27.07693 | 0.2854179 | 0.6109889 | 0.3047651
24.4468 | 28.2442 | 27.97954 | 27.06271 | 0.2646574 | 0.6117822 | 0.3050523
24.4568 | 28.2485 | 27.96641 | 27.04849 | 0.2820901 | 0.6125772 | 0.3053419
24.4668 | 28.239 | 27.95328 | 27.03428 | 0.285716 | 0.613374 | 0.3056338
24.4768 | 28.2257 | 27.94016 | 27.02006 | 0.2855353 | 0.6141724 | 0.3059282
24.4868 | 28.2218 | 27.92705 | 27.00585 | 0.2947477 | 0.6149727 | 0.306225
24.4968 | 28.2097 | 27.91395 | 26.99165 | 0.2957533 | 0.6157746 | 0.3065242
24.5068 | 28.2062 | 27.90085 | 26.97744 | 0.305352 | 0.6165783 | 0.306826
24.5168 | 28.175 | 27.88776 | 26.96324 | 0.2872438 | 0.6173838 | 0.3071302
24.5268 | 28.1786 | 27.87467 | 26.94904 | 0.3039287 | 0.6181909 | 0.3074369
24.5368 | 28.1596 | 27.86159 | 26.93485 | 0.2980065 | 0.6189999 | 0.307746
24.5468 | 28.1453 | 27.84852 | 26.92065 | 0.2967774 | 0.6198106 | 0.3080577
24.5568 | 28.1438 | 27.83546 | 26.90646 | 0.3083413 | 0.6206231 | 0.3083719
24.5668 | 28.1279 | 27.8224 | 26.89228 | 0.3054982 | 0.6214374 | 0.3086886
24.5768 | 28.0995 | 27.80935 | 26.87809 | 0.290148 | 0.6222535 | 0.3090078
24.5868 | 28.0978 | 27.79631 | 26.86391 | 0.3014907 | 0.6230713 | 0.3093295
24.5968 | 28.0848 | 27.78327 | 26.84973 | 0.3015264 | 0.6238909 | 0.3096537
24.6068 | 28.0905 | 27.77025 | 26.83555 | 0.320255 | 0.6247124 | 0.3099804
24.6168 | 28.069 | 27.75722 | 26.82138 | 0.3117764 | 0.6255356 | 0.3103096
24.6268 | 28.0341 | 27.74421 | 26.80721 | 0.2898907 | 0.6263607 | 0.3106413
24.6368 | 28.0331 | 27.7312 | 26.79304 | 0.3018979 | 0.6271875 | 0.3109755
24.6468 | 28.0312 | 27.7182 | 26.77887 | 0.3129979 | 0.6280162 | 0.3113122
24.6568 | 28.015 | 27.70521 | 26.76471 | 0.3097907 | 0.6288467 | 0.3116513
24.6668 | 28.0118 | 27.69222 | 26.75055 | 0.3195764 | 0.6296791 | 0.311993
24.6768 | 27.979 | 27.67925 | 26.73639 | 0.2997549 | 0.6305133 | 0.3123371
24.6868 | 27.9823 | 27.66627 | 26.72224 | 0.3160261 | 0.6313492 | 0.3126836
24.6968 | 27.9794 | 27.65331 | 26.70809 | 0.3260902 | 0.6321871 | 0.3130326
24.7068 | 27.9644 | 27.64035 | 26.69394 | 0.324047 | 0.6330269 | 0.313384
24.7168 | 27.9507 | 27.6274 | 26.6798 | 0.3232966 | 0.6338685 | 0.3137378
24.7268 | 27.9372 | 27.61446 | 26.66566 | 0.322739 | 0.6347119 | 0.3140941
24.7368 | 27.9091 | 27.60153 | 26.65152 | 0.3075741 | 0.6355572 | 0.3144527
24.7468 | 27.925 | 27.5886 | 26.63738 | 0.336402 | 0.6364045 | 0.3148138
24.7568 | 27.9008 | 27.57568 | 26.62325 | 0.3251226 | 0.6372536 | 0.3151772
24.7668 | 27.8829 | 27.56276 | 26.60912 | 0.3201359 | 0.6381045 | 0.315543
24.7768 | 27.8803 | 27.54986 | 26.59499 | 0.330442 | 0.6389574 | 0.3159111
24.7868 | 27.8773 | 27.53696 | 26.58087 | 0.3403408 | 0.6398122 | 0.3162816
24.7968 | 27.8914 | 27.52407 | 26.56674 | 0.3673323 | 0.6406689 | 0.3166544
24.8068 | 27.8571 | 27.51118 | 26.55263 | 0.3459165 | 0.6415275 | 0.3170295
24.8168 | 27.851 | 27.49831 | 26.53851 | 0.3526935 | 0.642388 | 0.317407
24.8268 | 27.814 | 27.48544 | 26.5244 | 0.3285631 | 0.6432505 | 0.3177867
24.8368 | 27.8294 | 27.47257 | 26.51029 | 0.3568254 | 0.6441148 | 0.3181687
24.8468 | 27.8148 | 27.45972 | 26.49619 | 0.3550804 | 0.6449812 | 0.318553
24.8568 | 27.8114 | 27.44687 | 26.48208 | 0.3645281 | 0.6458494 | 0.3189395
24.8668 | 27.7877 | 27.43403 | 26.46798 | 0.3536684 | 0.6467196 | 0.3193282
24.8768 | 27.7708 | 27.4212 | 26.45389 | 0.3496014 | 0.6475918 | 0.3197192
24.8868 | 27.7505 | 27.40837 | 26.43979 | 0.3421272 | 0.6484659 | 0.3201124
24.8968 | 27.7448 | 27.39555 | 26.4257 | 0.3492454 | 0.649342 | 0.3205079
24.9067 | 27.7348 | 27.38287 | 26.41176 | 0.3519285 | 0.6502111 | 0.3209015
24.9167 | 27.7284 | 27.37007 | 26.39768 | 0.3583321 | 0.6510912 | 0.3213012
24.9267 | 27.7247 | 27.35727 | 26.3836 | 0.3674285 | 0.6519732 | 0.3217031
24.9367 | 27.6883 | 27.34448 | 26.36952 | 0.3438175 | 0.6528572 | 0.3221072
24.9467 | 27.6861 | 27.3317 | 26.35544 | 0.354399 | 0.6537432 | 0.3225134
24.9567 | 27.6879 | 27.31893 | 26.34137 | 0.3689732 | 0.6546312 | 0.3229218
24.9667 | 27.6518 | 27.30616 | 26.32731 | 0.34564 | 0.6555213 | 0.3233322
24.9767 | 27.6599 | 27.2934 | 26.31324 | 0.3664994 | 0.6564132 | 0.3237448
24.9867 | 27.6416 | 27.28065 | 26.29918 | 0.3609514 | 0.6573073 | 0.3241595
24.9967 | 27.6152 | 27.2679 | 26.28512 | 0.347296 | 0.6582034 | 0.3245763
25.0067 | 27.6153 | 27.25517 | 26.27107 | 0.3601331 | 0.6591015 | 0.3249951
25.0167 | 27.6206 | 27.24244 | 26.25702 | 0.3781628 | 0.6600017 | 0.325416
25.0267 | 27.5979 | 27.22971 | 26.24297 | 0.3681851 | 0.6609039 | 0.325839
25.0367 | 27.5959 | 27.217 | 26.22893 | 0.3788999 | 0.6618082 | 0.326264
25.0467 | 27.582 | 27.20429 | 26.21489 | 0.3777073 | 0.6627145 | 0.326691
25.0567 | 27.5561 | 27.19159 | 26.20085 | 0.3645072 | 0.6636229 | 0.32712
25.0667 | 27.5379 | 27.1789 | 26.18682 | 0.3589996 | 0.6645334 | 0.3275511
25.0767 | 27.5622 | 27.16622 | 26.17279 | 0.3959846 | 0.6654459 | 0.3279841
25.0867 | 27.535 | 27.15354 | 26.15876 | 0.381462 | 0.6663606 | 0.3284192
25.0967 | 27.527 | 27.14087 | 26.14473 | 0.386132 | 0.6672774 | 0.3288562
25.1067 | 27.5136 | 27.12821 | 26.13071 | 0.3853944 | 0.6681962 | 0.3292952
25.1167 | 27.4899 | 27.11555 | 26.1167 | 0.3743493 | 0.6691172 | 0.3297362
25.1267 | 27.5134 | 27.1029 | 26.10268 | 0.4104967 | 0.6700403 | 0.3301791
25.1367 | 27.4779 | 27.09026 | 26.08867 | 0.3876365 | 0.6709655 | 0.330624
25.1467 | 27.4643 | 27.07763 | 26.07467 | 0.3866688 | 0.6718928 | 0.3310708
25.1567 | 27.4543 | 27.06501 | 26.06066 | 0.3892935 | 0.6728223 | 0.3315196
25.1667 | 27.4571 | 27.05239 | 26.04667 | 0.4047107 | 0.6737538 | 0.3319703
25.1767 | 27.4439 | 27.03978 | 26.03267 | 0.4041203 | 0.6746876 | 0.3324229
25.1867 | 27.4416 | 27.02718 | 26.01868 | 0.4144223 | 0.6756235 | 0.3328774
25.1967 | 27.3993 | 27.01458 | 26.00469 | 0.3847166 | 0.6765616 | 0.3333338
25.2067 | 27.3923 | 27.002 | 25.9907 | 0.3903033 | 0.6775018 | 0.3337921
25.2167 | 27.3719 | 26.98942 | 25.97672 | 0.3824824 | 0.6784443 | 0.3342523
25.2267 | 27.3801 | 26.97685 | 25.96274 | 0.4032539 | 0.6793889 | 0.3347143
25.2367 | 27.3677 | 26.96428 | 25.94877 | 0.4034177 | 0.6803356 | 0.3351783
25.2467 | 27.3432 | 26.95173 | 25.9348 | 0.3914738 | 0.6812846 | 0.3356441
25.2567 | 27.3368 | 26.93918 | 25.92083 | 0.3976222 | 0.6822359 | 0.3361117
25.2667 | 27.3285 | 26.92664 | 25.90687 | 0.401863 | 0.6831893 | 0.3365813
25.2767 | 27.3284 | 26.9141 | 25.89291 | 0.4142959 | 0.6841449 | 0.3370527
25.2867 | 27.2865 | 26.90158 | 25.87895 | 0.3849213 | 0.6851028 | 0.3375259
25.2967 | 27.3139 | 26.88906 | 25.865 | 0.4248388 | 0.6860629 | 0.3380009
25.3067 | 27.2718 | 26.87655 | 25.85105 | 0.3952486 | 0.6870252 | 0.3384778
25.3167 | 27.2753 | 26.86405 | 25.8371 | 0.4112507 | 0.6879898 | 0.3389565
25.3267 | 27.2632 | 26.85156 | 25.82316 | 0.411645 | 0.6889566 | 0.3394371
25.3367 | 27.2619 | 26.83907 | 25.80922 | 0.4228315 | 0.6899257 | 0.3399195
25.3467 | 27.2239 | 26.82659 | 25.79529 | 0.3973101 | 0.6908971 | 0.3404036
25.3567 | 27.2269 | 26.81412 | 25.78136 | 0.412781 | 0.6918708 | 0.3408896
25.3667 | 27.209 | 26.80166 | 25.76743 | 0.4073439 | 0.6928468 | 0.3413775
25.3767 | 27.2063 | 26.7892 | 25.75351 | 0.417099 | 0.693825 | 0.3418671
25.3867 | 27.1772 | 26.77675 | 25.73959 | 0.4004464 | 0.6948055 | 0.3423585
25.3967 | 27.1843 | 26.76431 | 25.72567 | 0.4199857 | 0.6957884 | 0.3428517
25.4067 | 27.1614 | 26.75188 | 25.71176 | 0.4095172 | 0.6967735 | 0.3433467
25.4167 | 27.1571 | 26.73946 | 25.69785 | 0.4176408 | 0.697761 | 0.3438435
25.4267 | 27.1485 | 26.72704 | 25.68395 | 0.4214564 | 0.6987508 | 0.344342
25.4367 | 27.158 | 26.71464 | 25.67005 | 0.4433641 | 0.699743 | 0.3448424
25.4467 | 27.1244 | 26.70224 | 25.65615 | 0.4221638 | 0.7007375 | 0.3453446
25.4567 | 27.1332 | 26.68984 | 25.64226 | 0.4433555 | 0.7017344 | 0.3458485
25.4667 | 27.1252 | 26.67746 | 25.62837 | 0.4477392 | 0.7027336 | 0.3463542
25.4767 | 27.1273 | 26.66509 | 25.61449 | 0.462215 | 0.7037352 | 0.3468616
25.4866 | 27.1147 | 26.65284 | 25.60075 | 0.461859 | 0.7047291 | 0.3473658
25.4966 | 27.1127 | 26.64048 | 25.58687 | 0.4722187 | 0.7057354 | 0.3478768
25.5066 | 27.1023 | 26.62813 | 25.573 | 0.4741703 | 0.7067442 | 0.3483896
25.5166 | 27.1021 | 26.61579 | 25.55913 | 0.4863138 | 0.7077553 | 0.3489041
25.5266 | 27.1094 | 26.60345 | 25.54526 | 0.5059493 | 0.7087688 | 0.3494204
25.5366 | 27.0782 | 26.59112 | 25.5314 | 0.4870766 | 0.7097848 | 0.3499384
25.5466 | 27.0968 | 26.5788 | 25.51754 | 0.5179959 | 0.7108031 | 0.3504582
25.5566 | 27.0582 | 26.56649 | 25.50369 | 0.4917069 | 0.7118239 | 0.3509798
25.5666 | 27.0923 | 26.55419 | 25.48984 | 0.5381097 | 0.7128472 | 0.3515032
25.5766 | 27.0785 | 26.5419 | 25.47599 | 0.5366044 | 0.7138729 | 0.3520283
25.5866 | 27.0548 | 26.52961 | 25.46215 | 0.5251908 | 0.714901 | 0.3525551
25.5966 | 27.0441 | 26.51733 | 25.44832 | 0.526769 | 0.7159316 | 0.3530837
25.6066 | 27.0468 | 26.50506 | 25.43448 | 0.541739 | 0.7169647 | 0.3536141
25.6166 | 27.0235 | 26.4928 | 25.42065 | 0.5307007 | 0.7180003 | 0.3541462
25.6266 | 27.0387 | 26.48055 | 25.40683 | 0.5581541 | 0.7190384 | 0.3546801
25.6366 | 27.0272 | 26.4683 | 25.39301 | 0.5588992 | 0.7200789 | 0.3552158
25.6466 | 27.0051 | 26.45606 | 25.37919 | 0.5490359 | 0.721122 | 0.3557532
25.6566 | 27.0015 | 26.44384 | 25.36538 | 0.5576643 | 0.7221676 | 0.3562923
25.6666 | 26.9815 | 26.43162 | 25.35157 | 0.5498844 | 0.7232157 | 0.3568332
25.6766 | 26.9717 | 26.4194 | 25.33776 | 0.5522961 | 0.7242663 | 0.3573759
25.6866 | 26.989 | 26.4072 | 25.32396 | 0.5817993 | 0.7253195 | 0.3579203
25.6966 | 26.9334 | 26.39501 | 25.31016 | 0.5383942 | 0.7263752 | 0.3584665
25.7066 | 26.9498 | 26.38282 | 25.29637 | 0.5669805 | 0.7274335 | 0.3590145
25.7166 | 26.937 | 26.37064 | 25.28258 | 0.5663585 | 0.7284943 | 0.3595642
25.7266 | 26.9111 | 26.35847 | 25.2688 | 0.5526278 | 0.7295578 | 0.3601157
25.7366 | 26.9205 | 26.34631 | 25.25502 | 0.5741888 | 0.7306237 | 0.3606689
25.7466 | 26.8875 | 26.33416 | 25.24124 | 0.5533411 | 0.7316924 | 0.3612239
25.7566 | 26.8911 | 26.32202 | 25.22747 | 0.5690849 | 0.7327636 | 0.3617807
25.7666 | 26.8836 | 26.30988 | 25.2137 | 0.5737201 | 0.7338374 | 0.3623392
25.7766 | 26.8784 | 26.29775 | 25.19994 | 0.5806468 | 0.7349138 | 0.3628995
25.7866 | 26.8472 | 26.28564 | 25.18618 | 0.5615649 | 0.7359928 | 0.3634616
25.7966 | 26.8477 | 26.27353 | 25.17243 | 0.5741743 | 0.7370745 | 0.3640254
25.8066 | 26.8525 | 26.26142 | 25.15868 | 0.591075 | 0.7381588 | 0.364591
25.8166 | 26.8319 | 26.24933 | 25.14493 | 0.582567 | 0.7392459 | 0.3651584
25.8266 | 26.8231 | 26.23725 | 25.13119 | 0.5858504 | 0.7403355 | 0.3657276
25.8366 | 26.8135 | 26.22517 | 25.11745 | 0.588325 | 0.7414278 | 0.3662985
25.8466 | 26.812 | 26.21311 | 25.10371 | 0.598891 | 0.7425228 | 0.3668713
25.8566 | 26.7902 | 26.20105 | 25.08999 | 0.589148 | 0.7436205 | 0.3674458
25.8666 | 26.7772 | 26.189 | 25.07626 | 0.5881964 | 0.7447209 | 0.3680221
25.8766 | 26.7796 | 26.17696 | 25.06254 | 0.602636 | 0.745824 | 0.3686002
25.8866 | 26.777 | 26.16493 | 25.04882 | 0.6120666 | 0.7469298 | 0.3691801
25.8966 | 26.7573 | 26.15291 | 25.03511 | 0.6043884 | 0.7480384 | 0.3697617
25.9066 | 26.779 | 26.1409 | 25.0214 | 0.6381013 | 0.7491497 | 0.3703452
25.9166 | 26.756 | 26.12889 | 25.0077 | 0.6271054 | 0.7502637 | 0.3709305
25.9266 | 26.7469 | 26.1169 | 24.994 | 0.6300004 | 0.7513806 | 0.3715176
25.9366 | 26.75 | 26.10491 | 24.98031 | 0.6450866 | 0.7525001 | 0.3721064
25.9466 | 26.7551 | 26.09294 | 24.96662 | 0.6621638 | 0.7536224 | 0.3726971
25.9566 | 26.7335 | 26.08097 | 24.95293 | 0.652532 | 0.7547475 | 0.3732896
25.9666 | 26.7306 | 26.06901 | 24.93925 | 0.6615912 | 0.7558754 | 0.3738839
25.9766 | 26.7179 | 26.05706 | 24.92557 | 0.6608413 | 0.7570061 | 0.3744801
25.9866 | 26.7322 | 26.04512 | 24.9119 | 0.6870824 | 0.7581396 | 0.3750781
25.9966 | 26.7074 | 26.03319 | 24.89823 | 0.6742143 | 0.759276 | 0.3756778
26.0066 | 26.7006 | 26.02126 | 24.88457 | 0.6793372 | 0.7604152 | 0.3762794
26.0166 | 26.701 | 26.00935 | 24.87091 | 0.6916508 | 0.7615572 | 0.3768829
26.0266 | 26.6687 | 25.99744 | 24.85725 | 0.6712554 | 0.762702 | 0.3774882
26.0366 | 26.6622 | 25.98555 | 24.8436 | 0.6766508 | 0.7638498 | 0.3780953
26.0466 | 26.6587 | 25.97366 | 24.82996 | 0.685037 | 0.7650004 | 0.3787043
26.0566 | 26.65 | 25.96179 | 24.81632 | 0.6882139 | 0.7661539 | 0.3793151
26.0666 | 26.6444 | 25.94992 | 24.80268 | 0.6944815 | 0.7673103 | 0.3799278
26.0765 | 26.6169 | 25.93818 | 24.78918 | 0.6787215 | 0.7684579 | 0.3805361
26.0865 | 26.618 | 25.92633 | 24.77556 | 0.6916707 | 0.76962 | 0.3811525
26.0965 | 26.5921 | 25.91449 | 24.76193 | 0.6776105 | 0.7707851 | 0.3817707
26.1065 | 26.5791 | 25.90266 | 24.74832 | 0.676441 | 0.7719531 | 0.3823909
26.1165 | 26.5555 | 25.89084 | 24.7347 | 0.6646621 | 0.773124 | 0.3830128
26.1265 | 26.5639 | 25.87903 | 24.72109 | 0.6848737 | 0.7742981 | 0.3836367
26.1365 | 26.5372 | 25.86722 | 24.70749 | 0.669976 | 0.7754748 | 0.3842625
26.1465 | 26.5201 | 25.85543 | 24.69389 | 0.6646688 | 0.7766546 | 0.3848901
26.1565 | 26.5194 | 25.84365 | 24.68029 | 0.6757522 | 0.7778375 | 0.3855196
26.1665 | 26.5071 | 25.83187 | 24.6667 | 0.6752259 | 0.7790233 | 0.3861511
26.1765 | 26.4823 | 25.82011 | 24.65311 | 0.6621902 | 0.7802121 | 0.3867844
26.1865 | 26.4611 | 25.80836 | 24.63953 | 0.6527449 | 0.781404 | 0.3874197
26.1965 | 26.4607 | 25.79661 | 24.62595 | 0.6640901 | 0.7825988 | 0.3880568
26.2065 | 26.4437 | 25.78487 | 24.61238 | 0.6588256 | 0.7837967 | 0.3886959
26.2165 | 26.4207 | 25.77315 | 24.59881 | 0.6475514 | 0.7849977 | 0.3893369
26.2265 | 26.4236 | 25.76143 | 24.58525 | 0.6621676 | 0.7862017 | 0.3899798
26.2365 | 26.396 | 25.74973 | 24.57169 | 0.6462743 | 0.7874087 | 0.3906246
26.2465 | 26.3863 | 25.73803 | 24.55814 | 0.648271 | 0.7886189 | 0.3912715
26.2565 | 26.378 | 25.72634 | 24.54459 | 0.6516581 | 0.7898321 | 0.3919202
26.2665 | 26.3601 | 25.71466 | 24.53105 | 0.6454354 | 0.7910485 | 0.3925709
26.2765 | 26.3515 | 25.703 | 24.51751 | 0.6485029 | 0.792268 | 0.3932236
26.2865 | 26.3479 | 25.69134 | 24.50397 | 0.6565606 | 0.7934905 | 0.3938782
26.2965 | 26.3042 | 25.67969 | 24.49044 | 0.6245083 | 0.7947164 | 0.3945348
26.3065 | 26.3078 | 25.66805 | 24.47692 | 0.6397464 | 0.7959451 | 0.3951933
26.3165 | 26.29 | 25.65643 | 24.46339 | 0.6335744 | 0.7971772 | 0.3958539
26.3265 | 26.279 | 25.64481 | 24.44988 | 0.6341926 | 0.7984123 | 0.3965164
26.3365 | 26.2505 | 25.6332 | 24.43637 | 0.6173007 | 0.7996508 | 0.397181
26.3465 | 26.2538 | 25.6216 | 24.42286 | 0.632199 | 0.8008922 | 0.3978475
26.3565 | 26.2219 | 25.61001 | 24.40936 | 0.6118872 | 0.802137 | 0.398516
26.3665 | 26.1969 | 25.59843 | 24.39586 | 0.5984653 | 0.803385 | 0.3991866
26.3765 | 26.1895 | 25.58687 | 24.38237 | 0.6026333 | 0.8046363 | 0.3998591
26.3865 | 26.1693 | 25.57531 | 24.36888 | 0.5939913 | 0.8058907 | 0.4005337
26.3965 | 26.1804 | 25.56376 | 24.3554 | 0.6166392 | 0.8071484 | 0.4012103
26.4065 | 26.1411 | 25.55222 | 24.34192 | 0.5888769 | 0.8084093 | 0.4018889
26.4165 | 26.1273 | 25.5407 | 24.32845 | 0.5866044 | 0.8096735 | 0.4025696
26.4265 | 26.116 | 25.52918 | 24.31498 | 0.5868218 | 0.8109409 | 0.4032524
26.4365 | 26.0837 | 25.51767 | 24.30152 | 0.566029 | 0.8122117 | 0.4039372
26.4465 | 26.0875 | 25.50617 | 24.28806 | 0.5813259 | 0.8134858 | 0.404624
26.4565 | 26.0648 | 25.49469 | 24.27461 | 0.5701124 | 0.8147632 | 0.405313
26.4665 | 26.0274 | 25.48321 | 24.26116 | 0.5441886 | 0.816044 | 0.406004
26.4765 | 26.0369 | 25.47175 | 24.24772 | 0.5651545 | 0.8173281 | 0.4066971
26.4865 | 26.0134 | 25.46029 | 24.23428 | 0.55311 | 0.8186155 | 0.4073922
26.4965 | 25.97 | 25.44884 | 24.22085 | 0.5211552 | 0.8199063 | 0.4080895
26.5065 | 25.9837 | 25.43741 | 24.20742 | 0.5462898 | 0.8212005 | 0.408789
26.5165 | 25.9366 | 25.42599 | 24.194 | 0.5106141 | 0.822498 | 0.4094904
26.5265 | 25.9342 | 25.41457 | 24.18058 | 0.5196278 | 0.823799 | 0.4101941
26.5365 | 25.905 | 25.40317 | 24.16717 | 0.5018311 | 0.8251034 | 0.4108998
26.5465 | 25.8948 | 25.39178 | 24.15376 | 0.5030236 | 0.8264114 | 0.4116077
26.5565 | 25.8782 | 25.38039 | 24.14035 | 0.4978058 | 0.8277225 | 0.4123177
26.5665 | 25.8606 | 25.36902 | 24.12696 | 0.4915773 | 0.8290373 | 0.4130299
26.5765 | 25.8443 | 25.35766 | 24.11356 | 0.4866382 | 0.8303554 | 0.4137443
26.5865 | 25.8396 | 25.34631 | 24.10017 | 0.4932882 | 0.8316772 | 0.4144608
26.5965 | 25.8112 | 25.33497 | 24.08679 | 0.4762279 | 0.8330022 | 0.4151795
26.6065 | 25.7872 | 25.32364 | 24.07341 | 0.4635566 | 0.8343309 | 0.4159004
26.6165 | 25.7865 | 25.31233 | 24.06004 | 0.4741746 | 0.835663 | 0.4166234
26.6265 | 25.7656 | 25.30102 | 24.04667 | 0.4645817 | 0.8369989 | 0.4173487
26.6365 | 25.7469 | 25.28972 | 24.03331 | 0.4571782 | 0.838338 | 0.4180761
26.6465 | 25.7257 | 25.27844 | 24.01995 | 0.4472637 | 0.8396809 | 0.4188058
26.6564 | 25.7145 | 25.26727 | 24.00673 | 0.4472255 | 0.8410138 | 0.4195304
26.6664 | 25.7098 | 25.25601 | 23.99338 | 0.4537894 | 0.8423637 | 0.4202645
26.6764 | 25.6924 | 25.24476 | 23.98004 | 0.4476424 | 0.8437172 | 0.4210009
26.6864 | 25.6827 | 25.23352 | 23.9667 | 0.4491844 | 0.8450743 | 0.4217395
26.6964 | 25.666 | 25.22228 | 23.95337 | 0.4437153 | 0.8464351 | 0.4224804
26.7064 | 25.6585 | 25.21106 | 23.94004 | 0.4474352 | 0.8477995 | 0.4232235
26.7164 | 25.6412 | 25.19986 | 23.92672 | 0.4413441 | 0.8491675 | 0.4239689
26.7264 | 25.6234 | 25.18866 | 23.9134 | 0.4347419 | 0.8505392 | 0.4247166
26.7364 | 25.6047 | 25.17747 | 23.90009 | 0.4272285 | 0.8519145 | 0.4254666
26.7464 | 25.6093 | 25.1663 | 23.88678 | 0.443004 | 0.8532936 | 0.4262189
26.7564 | 25.605 | 25.15513 | 23.87348 | 0.4498683 | 0.8546763 | 0.4269735
26.7664 | 25.5883 | 25.14398 | 23.86019 | 0.4443214 | 0.8560628 | 0.4277304
26.7764 | 25.5748 | 25.13284 | 23.84689 | 0.4419632 | 0.857453 | 0.4284896
26.7864 | 25.5613 | 25.12171 | 23.83361 | 0.4395937 | 0.858847 | 0.4292512
26.7964 | 25.5239 | 25.11059 | 23.82033 | 0.413313 | 0.8602446 | 0.4300151
26.8064 | 25.5349 | 25.09948 | 23.80705 | 0.4354209 | 0.8616461 | 0.4307814
26.8164 | 25.5066 | 25.08838 | 23.79378 | 0.4182174 | 0.8630514 | 0.4315501
26.8264 | 25.5021 | 25.0773 | 23.78052 | 0.4248024 | 0.8644604 | 0.4323211
26.8364 | 25.499 | 25.06622 | 23.76726 | 0.4327761 | 0.8658732 | 0.4330945
26.8464 | 25.4673 | 25.05516 | 23.754 | 0.4121383 | 0.86729 | 0.4338703
26.8564 | 25.4633 | 25.04411 | 23.74075 | 0.4191889 | 0.8687105 | 0.4346485
26.8664 | 25.4407 | 25.03307 | 23.72751 | 0.407628 | 0.8701349 | 0.4354292
26.8764 | 25.4203 | 25.02204 | 23.71427 | 0.3982556 | 0.8715632 | 0.4362122
26.8864 | 25.4216 | 25.01103 | 23.70104 | 0.4105714 | 0.8729954 | 0.4369977
26.8964 | 25.4051 | 25.00002 | 23.68781 | 0.4050757 | 0.8744314 | 0.4377856
26.9064 | 25.3801 | 24.98903 | 23.67458 | 0.3910682 | 0.8758714 | 0.438576
26.9164 | 25.3793 | 24.97805 | 23.66137 | 0.4012492 | 0.8773153 | 0.4393689
26.9264 | 25.359 | 24.96708 | 23.64815 | 0.3919183 | 0.8787631 | 0.4401642
26.9364 | 25.329 | 24.95612 | 23.63495 | 0.3728757 | 0.8802149 | 0.440962
26.9464 | 25.3316 | 24.94518 | 23.62175 | 0.3864212 | 0.8816707 | 0.4417623
26.9564 | 25.3014 | 24.93425 | 23.60855 | 0.3671549 | 0.8831305 | 0.4425652
26.9664 | 25.3053 | 24.92332 | 23.59536 | 0.3819766 | 0.8845943 | 0.4433705
26.9764 | 25.2759 | 24.91241 | 23.58217 | 0.3634866 | 0.8860621 | 0.4441784
26.9864 | 25.2425 | 24.90152 | 23.56899 | 0.3409845 | 0.8875339 | 0.4449888
26.9964 | 25.2325 | 24.89063 | 23.55582 | 0.3418705 | 0.8890098 | 0.4458018
27.0064 | 25.2251 | 24.87976 | 23.54265 | 0.3453444 | 0.8904898 | 0.4466173
27.0164 | 25.2047 | 24.86889 | 23.52948 | 0.3358063 | 0.8919738 | 0.4474354
27.0264 | 25.2075 | 24.85804 | 23.51633 | 0.349456 | 0.8934619 | 0.4482561
27.0364 | 25.1686 | 24.84721 | 23.50317 | 0.3213937 | 0.8949541 | 0.4490793
27.0464 | 25.167 | 24.83638 | 23.49003 | 0.3306191 | 0.8964506 | 0.4499052
27.0564 | 25.1412 | 24.82557 | 23.47688 | 0.3156324 | 0.8979511 | 0.4507338
27.0664 | 25.1253 | 24.81477 | 23.46375 | 0.3105335 | 0.8994557 | 0.4515649
27.0764 | 25.1234 | 24.80398 | 23.45061 | 0.3194223 | 0.9009646 | 0.4523987
27.0864 | 25.0979 | 24.7932 | 23.43749 | 0.3046989 | 0.9024776 | 0.4532351
27.0964 | 25.0769 | 24.78244 | 23.42437 | 0.2944629 | 0.9039949 | 0.4540742
27.1064 | 25.0677 | 24.77169 | 23.41125 | 0.2960148 | 0.9055163 | 0.454916
27.1164 | 25.0476 | 24.76095 | 23.39814 | 0.286654 | 0.9070421 | 0.4557605
27.1264 | 25.029 | 24.75022 | 23.38504 | 0.2787809 | 0.9085722 | 0.4566076
27.1364 | 25.031 | 24.7395 | 23.37194 | 0.2914953 | 0.9101064 | 0.4574575
27.1464 | 25.0053 | 24.7288 | 23.35885 | 0.2764972 | 0.9116449 | 0.4583101
27.1564 | 25.005 | 24.71811 | 23.34576 | 0.2868865 | 0.9131878 | 0.4591655
27.1664 | 24.9713 | 24.70744 | 23.33268 | 0.2638632 | 0.9147349 | 0.4600236
27.1764 | 24.967 | 24.69677 | 23.3196 | 0.2702273 | 0.9162865 | 0.4608845
27.1864 | 24.9558 | 24.68612 | 23.30653 | 0.2696787 | 0.9178423 | 0.4617481
27.1964 | 24.9446 | 24.67548 | 23.29347 | 0.2691174 | 0.9194026 | 0.4626146
27.2064 | 24.9331 | 24.66486 | 23.28041 | 0.2682433 | 0.9209672 | 0.4634838
27.2164 | 24.9152 | 24.65424 | 23.26735 | 0.2609564 | 0.9225363 | 0.4643559
27.2264 | 24.9267 | 24.64364 | 23.2543 | 0.2830568 | 0.9241097 | 0.4652307
27.2364 | 24.9005 | 24.63306 | 23.24126 | 0.2674442 | 0.9256876 | 0.4661085
27.2463 | 24.8958 | 24.62259 | 23.22835 | 0.2732131 | 0.9272541 | 0.4669802
27.2563 | 24.8847 | 24.61203 | 23.21532 | 0.2726749 | 0.928841 | 0.4678636
27.2663 | 24.8736 | 24.60148 | 23.20229 | 0.2721237 | 0.9304322 | 0.4687499
27.2763 | 24.866 | 24.59094 | 23.18927 | 0.2750595 | 0.9320279 | 0.4696392
27.2863 | 24.8581 | 24.58042 | 23.17626 | 0.277682 | 0.9336283 | 0.4705313
27.2963 | 24.8521 | 24.56991 | 23.16325 | 0.2821916 | 0.9352332 | 0.4714263
27.3063 | 24.8439 | 24.55941 | 23.15024 | 0.284488 | 0.9368427 | 0.4723243
27.3163 | 24.8093 | 24.54893 | 23.13725 | 0.2603712 | 0.9384567 | 0.4732253
27.3263 | 24.8194 | 24.53846 | 23.12425 | 0.2809412 | 0.9400754 | 0.4741292
27.3363 | 24.7984 | 24.528 | 23.11127 | 0.270398 | 0.9416986 | 0.4750361
27.3463 | 24.8038 | 24.51756 | 23.09829 | 0.2862415 | 0.9433265 | 0.4759459
27.3563 | 24.7779 | 24.50713 | 23.08531 | 0.2707717 | 0.9449589 | 0.4768589
27.3663 | 24.7566 | 24.49671 | 23.07234 | 0.2598883 | 0.9465962 | 0.4777748
27.3763 | 24.763 | 24.48631 | 23.05938 | 0.2766916 | 0.9482382 | 0.4786937
27.3863 | 24.761 | 24.47592 | 23.04642 | 0.2850814 | 0.9498849 | 0.4796157
27.3963 | 24.7363 | 24.46554 | 23.03347 | 0.2707578 | 0.9515361 | 0.4805409
27.4063 | 24.7111 | 24.45518 | 23.02052 | 0.2559206 | 0.9531922 | 0.481469
27.4163 | 24.71 | 24.44483 | 23.00758 | 0.2651697 | 0.9548532 | 0.4824003
27.4263 | 24.7063 | 24.43449 | 22.99464 | 0.2718052 | 0.9565188 | 0.4833347
27.4363 | 24.6848 | 24.42417 | 22.98171 | 0.2606272 | 0.9581892 | 0.4842722
27.4463 | 24.6812 | 24.41386 | 22.96879 | 0.2673354 | 0.9598645 | 0.4852129
27.4563 | 24.6345 | 24.40357 | 22.95587 | 0.2309298 | 0.9615446 | 0.4861567
27.4663 | 24.6704 | 24.39329 | 22.94296 | 0.2771102 | 0.9632297 | 0.4871037
27.4763 | 24.6312 | 24.38302 | 22.93005 | 0.2481771 | 0.9649195 | 0.488054
27.4863 | 24.6228 | 24.37277 | 22.91715 | 0.25003 | 0.9666142 | 0.4890074
27.4963 | 24.6281 | 24.36253 | 22.90425 | 0.2655689 | 0.968314 | 0.4899641
27.5063 | 24.6242 | 24.35231 | 22.89136 | 0.2718937 | 0.9700187 | 0.490924
27.5163 | 24.5833 | 24.3421 | 22.87848 | 0.2412047 | 0.9717283 | 0.4918871
27.5263 | 24.5979 | 24.3319 | 22.8656 | 0.2660016 | 0.9734428 | 0.4928536
27.5363 | 24.5664 | 24.32172 | 22.85273 | 0.2446843 | 0.9751624 | 0.4938234
27.5463 | 24.5648 | 24.31155 | 22.83986 | 0.2532529 | 0.976887 | 0.4947964
27.5563 | 24.5785 | 24.30139 | 22.827 | 0.2771073 | 0.9786167 | 0.4957728
27.5663 | 24.5443 | 24.29125 | 22.81415 | 0.2530474 | 0.9803513 | 0.4967526
27.5763 | 24.5559 | 24.28113 | 22.8013 | 0.2747733 | 0.9820912 | 0.4977356
27.5863 | 24.5294 | 24.27102 | 22.78846 | 0.2583849 | 0.983836 | 0.4987221
27.5963 | 24.5269 | 24.26092 | 22.77562 | 0.265982 | 0.985586 | 0.499712
27.6063 | 24.5163 | 24.25084 | 22.76279 | 0.2654647 | 0.9873411 | 0.5007054
27.6163 | 24.4968 | 24.24077 | 22.74996 | 0.2560329 | 0.9891015 | 0.5017021
27.6263 | 24.4658 | 24.23071 | 22.73714 | 0.2350866 | 0.9908671 | 0.5027022
27.6363 | 24.4785 | 24.22067 | 22.72433 | 0.2578258 | 0.9926378 | 0.5037059
27.6463 | 24.47 | 24.21065 | 22.71152 | 0.2593503 | 0.9944136 | 0.5047131
27.6563 | 24.448 | 24.20064 | 22.69872 | 0.2473604 | 0.9961947 | 0.5057238
27.6663 | 24.4455 | 24.19064 | 22.68593 | 0.2548554 | 0.9979813 | 0.506738
27.6763 | 24.4065 | 24.18066 | 22.67314 | 0.2258358 | 0.9997731 | 0.5077557
27.6863 | 24.4259 | 24.1707 | 22.66035 | 0.2552014 | 1.00157 | 0.5087771
27.6963 | 24.3961 | 24.16075 | 22.64757 | 0.2353522 | 1.003372 | 0.509802
27.7063 | 24.3697 | 24.15081 | 22.6348 | 0.2188881 | 1.00518 | 0.5108305
27.7163 | 24.3799 | 24.14089 | 22.62204 | 0.2390089 | 1.006993 | 0.5118627
27.7263 | 24.3719 | 24.13099 | 22.60927 | 0.2409149 | 1.008812 | 0.5128984
27.7363 | 24.3412 | 24.12109 | 22.59652 | 0.2201057 | 1.010636 | 0.5139379
27.7463 | 24.3353 | 24.11122 | 22.58377 | 0.2240814 | 1.012465 | 0.5149811
27.7563 | 24.3184 | 24.10136 | 22.57103 | 0.217042 | 1.0143 | 0.5160279
27.7663 | 24.302 | 24.09151 | 22.55829 | 0.2104874 | 1.016141 | 0.5170785
27.7763 | 24.2996 | 24.08168 | 22.54556 | 0.2179177 | 1.017986 | 0.5181328
27.7863 | 24.2742 | 24.07187 | 22.53284 | 0.2023325 | 1.019838 | 0.519191
27.7963 | 24.2715 | 24.06207 | 22.52012 | 0.209432 | 1.021695 | 0.5202528
27.8063 | 24.2494 | 24.05228 | 22.50741 | 0.1971161 | 1.023557 | 0.5213185
27.8163 | 24.2353 | 24.04252 | 22.4947 | 0.1927849 | 1.025425 | 0.5223881
27.8262 | 24.2257 | 24.03286 | 22.48213 | 0.1928404 | 1.027281 | 0.5234507
27.8362 | 24.1891 | 24.02312 | 22.46943 | 0.1659783 | 1.02916 | 0.524528
27.8462 | 24.2081 | 24.0134 | 22.45675 | 0.1947004 | 1.031045 | 0.5256091
27.8562 | 24.1917 | 24.00369 | 22.44406 | 0.1880069 | 1.032936 | 0.5266941
27.8662 | 24.1693 | 23.994 | 22.43139 | 0.1752977 | 1.034832 | 0.5277831
27.8762 | 24.1649 | 23.98433 | 22.41872 | 0.1805727 | 1.036734 | 0.5288761
27.8862 | 24.1619 | 23.97467 | 22.40605 | 0.1872319 | 1.038643 | 0.529973
27.8962 | 24.1494 | 23.96502 | 22.39339 | 0.1843753 | 1.040556 | 0.5310739
27.9062 | 24.1506 | 23.9554 | 22.38074 | 0.1952027 | 1.042476 | 0.5321789
27.9162 | 24.1214 | 23.94579 | 22.3681 | 0.1756141 | 1.044401 | 0.533288
27.9262 | 24.1013 | 23.93619 | 22.35546 | 0.1651095 | 1.046333 | 0.5344011
27.9362 | 24.1021 | 23.92661 | 22.34282 | 0.1754888 | 1.04827 | 0.5355183
27.9462 | 24.0933 | 23.91705 | 22.3302 | 0.1762519 | 1.050213 | 0.5366397
27.9562 | 24.0948 | 23.9075 | 22.31757 | 0.1872989 | 1.052162 | 0.5377651
27.9662 | 24.0836 | 23.89797 | 22.30496 | 0.1856296 | 1.054117 | 0.5388948
27.9762 | 24.0696 | 23.88846 | 22.29235 | 0.1811441 | 1.056078 | 0.5400286
27.9862 | 24.0537 | 23.87896 | 22.27975 | 0.174742 | 1.058045 | 0.5411667
27.9962 | 24.0506 | 23.86948 | 22.26715 | 0.1811236 | 1.060018 | 0.542309
28.0062 | 24.0241 | 23.86001 | 22.25456 | 0.1640888 | 1.061997 | 0.5434556
28.0162 | 24.0262 | 23.85056 | 22.24197 | 0.1756374 | 1.063983 | 0.5446065
28.0262 | 23.9989 | 23.84113 | 22.22939 | 0.1577694 | 1.065974 | 0.5457617
28.0362 | 24.0092 | 23.83172 | 22.21682 | 0.1774846 | 1.067972 | 0.5469213
28.0462 | 23.9863 | 23.82232 | 22.20426 | 0.1639833 | 1.069975 | 0.5480852
28.0562 | 23.982 | 23.81293 | 22.1917 | 0.1690653 | 1.071985 | 0.5492535
28.0662 | 23.9732 | 23.80357 | 22.17914 | 0.1696302 | 1.074001 | 0.5504263
28.0762 | 23.9551 | 23.79422 | 22.16659 | 0.1608783 | 1.076024 | 0.5516035
28.0862 | 23.9449 | 23.78489 | 22.15405 | 0.1600096 | 1.078052 | 0.5527852
28.0962 | 23.948 | 23.77558 | 22.14152 | 0.1724238 | 1.080087 | 0.5539714
28.1062 | 23.9211 | 23.76628 | 22.12899 | 0.154821 | 1.082128 | 0.555162
28.1162 | 23.8999 | 23.757 | 22.11647 | 0.1429008 | 1.084176 | 0.5563573
28.1262 | 23.9075 | 23.74774 | 22.10395 | 0.1597638 | 1.08623 | 0.5575571
28.1362 | 23.8804 | 23.73849 | 22.09144 | 0.1419092 | 1.08829 | 0.5587616
28.1462 | 23.8817 | 23.72926 | 22.07893 | 0.1524376 | 1.090357 | 0.5599706
28.1562 | 23.8663 | 23.72005 | 22.06644 | 0.1462485 | 1.092431 | 0.5611844
28.1662 | 23.8403 | 23.71086 | 22.05394 | 0.129442 | 1.09451 | 0.5624028
28.1762 | 23.8535 | 23.70168 | 22.04146 | 0.151818 | 1.096597 | 0.5636259
28.1862 | 23.8288 | 23.69252 | 22.02898 | 0.1362765 | 1.09869 | 0.5648538
28.1962 | 23.8271 | 23.68338 | 22.01651 | 0.1437172 | 1.100789 | 0.5660865
28.2062 | 23.8036 | 23.67426 | 22.00404 | 0.1293404 | 1.102895 | 0.5673239
28.2162 | 23.8038 | 23.66515 | 21.99158 | 0.1386458 | 1.105008 | 0.5685661
28.2262 | 23.7911 | 23.65607 | 21.97913 | 0.1350335 | 1.107127 | 0.5698133
28.2362 | 23.7942 | 23.647 | 21.96668 | 0.1472032 | 1.109253 | 0.5710653
28.2462 | 23.7574 | 23.63795 | 21.95424 | 0.119455 | 1.111386 | 0.5723222
28.2562 | 23.7714 | 23.62891 | 21.9418 | 0.1424889 | 1.113526 | 0.573584
28.2662 | 23.7376 | 23.6199 | 21.92937 | 0.1177046 | 1.115672 | 0.5748508
28.2762 | 23.7372 | 23.6109 | 21.91695 | 0.1263023 | 1.117825 | 0.5761226
28.2862 | 23.7514 | 23.60192 | 21.90453 | 0.1494817 | 1.119985 | 0.5773995
28.2962 | 23.7188 | 23.59296 | 21.89212 | 0.125843 | 1.122152 | 0.5786814
28.3062 | 23.7262 | 23.58401 | 21.87972 | 0.142186 | 1.124326 | 0.5799683
28.3162 | 23.7088 | 23.57509 | 21.86732 | 0.1337104 | 1.126507 | 0.5812604
28.3262 | 23.6947 | 23.56618 | 21.85493 | 0.1285166 | 1.128694 | 0.5825576
28.3362 | 23.6875 | 23.5573 | 21.84255 | 0.130204 | 1.130889 | 0.58386
28.3462 | 23.6866 | 23.54843 | 21.83017 | 0.1381731 | 1.133091 | 0.5851676
28.3562 | 23.6625 | 23.53958 | 21.8178 | 0.1229235 | 1.135299 | 0.5864803
28.3662 | 23.6697 | 23.53074 | 21.80543 | 0.1389552 | 1.137515 | 0.5877984
28.3762 | 23.6517 | 23.52193 | 21.79307 | 0.1297681 | 1.139738 | 0.5891217
28.3862 | 23.6501 | 23.51314 | 21.78072 | 0.1369621 | 1.141968 | 0.5904503
28.3962 | 23.6526 | 23.50436 | 21.76837 | 0.1482374 | 1.144205 | 0.5917843
28.4062 | 23.6167 | 23.49561 | 21.75603 | 0.1210936 | 1.14645 | 0.5931236
28.4161 | 23.6303 | 23.48696 | 21.74382 | 0.1433435 | 1.148679 | 0.5944548
28.4261 | 23.6129 | 23.47824 | 21.7315 | 0.1346618 | 1.150938 | 0.5958049
28.4361 | 23.5788 | 23.46954 | 21.71917 | 0.1092608 | 1.153204 | 0.5971604
28.4461 | 23.5974 | 23.46086 | 21.70686 | 0.1365409 | 1.155478 | 0.5985215
28.4561 | 23.5712 | 23.4522 | 21.69455 | 0.1190013 | 1.157759 | 0.5998879
28.4661 | 23.5642 | 23.44356 | 21.68225 | 0.1206425 | 1.160047 | 0.60126
28.4761 | 23.5552 | 23.43494 | 21.66996 | 0.1202642 | 1.162343 | 0.6026376
28.4861 | 23.5335 | 23.42633 | 21.65767 | 0.1071665 | 1.164646 | 0.6040208
28.4961 | 23.5334 | 23.41775 | 21.64538 | 0.1156492 | 1.166957 | 0.6054096
28.5061 | 23.5157 | 23.40919 | 21.63311 | 0.1065125 | 1.169275 | 0.606804
28.5161 | 23.5078 | 23.40064 | 21.62084 | 0.1071558 | 1.171601 | 0.608204
28.5261 | 23.482 | 23.39212 | 21.60858 | 0.0898795 | 1.173935 | 0.6096099
28.5361 | 23.4751 | 23.38362 | 21.59632 | 0.09148342 | 1.176276 | 0.6110214
28.5461 | 23.449 | 23.37513 | 21.58407 | 0.07386731 | 1.178624 | 0.6124386
28.5561 | 23.4567 | 23.36667 | 21.57183 | 0.09003137 | 1.180981 | 0.6138616
28.5661 | 23.4299 | 23.35822 | 21.55959 | 0.07167534 | 1.183345 | 0.6152904
28.5761 | 23.4242 | 23.3498 | 21.54736 | 0.07439945 | 1.185717 | 0.616725
28.5861 | 23.4036 | 23.3414 | 21.53513 | 0.06220302 | 1.188097 | 0.6181654
28.5961 | 23.3911 | 23.33301 | 21.52292 | 0.05808668 | 1.190485 | 0.6196117
28.6061 | 23.3791 | 23.32465 | 21.51071 | 0.05444998 | 1.19288 | 0.6210638
28.6161 | 23.3603 | 23.31631 | 21.4985 | 0.04399301 | 1.195284 | 0.622522
28.6261 | 23.3437 | 23.30798 | 21.4863 | 0.0357155 | 1.197695 | 0.6239859
28.6361 | 23.3357 | 23.29968 | 21.47411 | 0.03601764 | 1.200115 | 0.6254558
28.6461 | 23.3236 | 23.2914 | 21.46193 | 0.03219929 | 1.202542 | 0.6269317
28.6561 | 23.2939 | 23.28314 | 21.44975 | 0.01076042 | 1.204978 | 0.6284136
28.6661 | 23.305 | 23.2749 | 21.43758 | 0.03010066 | 1.207422 | 0.6299014
28.6761 | 23.2857 | 23.26668 | 21.42541 | 0.01902045 | 1.209873 | 0.6313953
28.6861 | 23.2801 | 23.25848 | 21.41325 | 0.02161941 | 1.212333 | 0.6328952
28.6961 | 23.2638 | 23.2503 | 21.4011 | 0.01349765 | 1.214801 | 0.6344012
28.7061 | 23.2583 | 23.24215 | 21.38895 | 0.01615478 | 1.217278 | 0.6359132
28.7161 | 23.2415 | 23.23401 | 21.37682 | 0.00749122 | 1.219763 | 0.6374312
28.7261 | 23.2434 | 23.22589 | 21.36468 | 0.01750648 | 1.222256 | 0.6389554
28.7361 | 23.2263 | 23.2178 | 21.35256 | 0.008500888 | 1.224757 | 0.6404856
28.7461 | 23.2075 | 23.20973 | 21.34044 | -0.002225843 | 1.227267 | 0.642022
28.7561 | 23.2093 | 23.20167 | 21.32832 | 0.007626295 | 1.229785 | 0.6435644
28.7661 | 23.1921 | 23.19364 | 21.31622 | -0.001542781 | 1.232312 | 0.6451129
28.7761 | 23.1938 | 23.18563 | 21.30412 | 0.00816692 | 1.234847 | 0.6466676
28.7861 | 23.1763 | 23.17764 | 21.29203 | -0.001344679 | 1.237391 | 0.6482285
28.7961 | 23.1755 | 23.16968 | 21.27994 | 0.005822447 | 1.239943 | 0.6497954
28.8061 | 23.1621 | 23.16173 | 21.26786 | 0.0003681242 | 1.242505 | 0.6513684
28.8161 | 23.1646 | 23.15381 | 21.25579 | 0.01079235 | 1.245074 | 0.6529477
28.8261 | 23.1429 | 23.1459 | 21.24372 | -0.003004661 | 1.247653 | 0.654533
28.8361 | 23.141 | 23.13802 | 21.23166 | 0.002976386 | 1.25024 | 0.6561245
28.8461 | 23.1302 | 23.13016 | 21.21961 | 3.625597e-05 | 1.252836 | 0.657722
28.8561 | 23.1302 | 23.12233 | 21.20756 | 0.007874409 | 1.255441 | 0.6593257
28.8661 | 23.1087 | 23.11451 | 21.19552 | -0.00580907 | 1.258055 | 0.6609356
28.8761 | 23.0983 | 23.10671 | 21.18349 | -0.008414331 | 1.260677 | 0.6625514
28.8861 | 23.1107 | 23.09894 | 21.17146 | 0.01175872 | 1.263309 | 0.6641734
28.8961 | 23.0899 | 23.09119 | 21.15944 | -0.00128994 | 1.26595 | 0.6658015
28.9061 | 23.0774 | 23.08346 | 21.14743 | -0.006060378 | 1.2686 | 0.6674358
28.9161 | 23.0918 | 23.07575 | 21.13542 | 0.01604741 | 1.271258 | 0.6690759
28.9261 | 23.0647 | 23.06807 | 21.12342 | -0.003366648 | 1.273926 | 0.6707221
28.9361 | 23.0671 | 23.0604 | 21.11142 | 0.006697345 | 1.276604 | 0.6723744
28.9461 | 23.0398 | 23.05276 | 21.09944 | -0.01296061 | 1.27929 | 0.6740327
28.9561 | 23.0375 | 23.04514 | 21.08746 | -0.007640245 | 1.281986 | 0.6756968
28.9661 | 23.0198 | 23.03754 | 21.07548 | -0.01774207 | 1.284691 | 0.677367
28.9761 | 23.028 | 23.02997 | 21.06352 | -0.001965705 | 1.287405 | 0.6790431
28.9861 | 23.0133 | 23.02241 | 21.05156 | -0.009111297 | 1.290128 | 0.680725
28.9961 | 22.9984 | 23.01488 | 21.0396 | -0.01647911 | 1.292862 | 0.6824129
29.006 | 22.9976 | 23.00744 | 21.02778 | -0.009843661 | 1.295577 | 0.6840894
29.016 | 22.9839 | 22.99996 | 21.01584 | -0.01605521 | 1.298329 | 0.6857888
29.026 | 22.9671 | 22.99249 | 21.0039 | -0.02538875 | 1.301091 | 0.6874939
29.036 | 22.9602 | 22.98504 | 20.99198 | -0.02484442 | 1.303862 | 0.6892048
29.046 | 22.9589 | 22.97762 | 20.98006 | -0.01872219 | 1.306643 | 0.6909213
29.056 | 22.9396 | 22.97022 | 20.96815 | -0.03062193 | 1.309433 | 0.6926434
29.066 | 22.9333 | 22.96284 | 20.95624 | -0.02954384 | 1.312234 | 0.6943711
29.076 | 22.9118 | 22.95549 | 20.94434 | -0.04368798 | 1.315044 | 0.6961045
29.086 | 22.917 | 22.94815 | 20.93245 | -0.03115401 | 1.317864 | 0.6978433
29.096 | 22.8804 | 22.94084 | 20.92056 | -0.06044243 | 1.320694 | 0.6995876
29.106 | 22.8844 | 22.93355 | 20.90868 | -0.0491527 | 1.323534 | 0.7013373
29.116 | 22.8632 | 22.92629 | 20.89681 | -0.06308531 | 1.326384 | 0.7030924
29.126 | 22.8566 | 22.91904 | 20.88494 | -0.06243992 | 1.329244 | 0.7048528
29.136 | 22.846 | 22.91182 | 20.87308 | -0.06581686 | 1.332115 | 0.7066184
29.146 | 22.8528 | 22.90462 | 20.86123 | -0.05181566 | 1.334995 | 0.7083893
29.156 | 22.833 | 22.89744 | 20.84939 | -0.06443683 | 1.337885 | 0.7101654
29.166 | 22.8214 | 22.89028 | 20.83755 | -0.06888016 | 1.340786 | 0.7119466
29.176 | 22.8114 | 22.88315 | 20.82572 | -0.07174555 | 1.343697 | 0.7137328
29.186 | 22.7977 | 22.87603 | 20.81389 | -0.07833305 | 1.346618 | 0.715524
29.196 | 22.7876 | 22.86894 | 20.80207 | -0.08134272 | 1.34955 | 0.7173202
29.206 | 22.784 | 22.86187 | 20.79026 | -0.07787463 | 1.352492 | 0.7191213
29.216 | 22.7833 | 22.85483 | 20.77846 | -0.07152862 | 1.355445 | 0.7209273
29.226 | 22.7482 | 22.8478 | 20.76666 | -0.09960481 | 1.358408 | 0.7227381
29.236 | 22.7705 | 22.8408 | 20.75487 | -0.07030319 | 1.361382 | 0.7245535
29.246 | 22.7451 | 22.83382 | 20.74308 | -0.08872373 | 1.364366 | 0.7263738
29.256 | 22.7368 | 22.82687 | 20.73131 | -0.09006632 | 1.367362 | 0.7281986
29.266 | 22.7261 | 22.81993 | 20.71954 | -0.09383122 | 1.370368 | 0.7300281
29.276 | 22.7254 | 22.81302 | 20.70777 | -0.08761841 | 1.373384 | 0.7318621
29.286 | 22.7236 | 22.80613 | 20.69602 | -0.08252773 | 1.376412 | 0.7337007
29.296 | 22.7047 | 22.79926 | 20.68427 | -0.0945591 | 1.37945 | 0.7355436
29.306 | 22.7022 | 22.79241 | 20.67252 | -0.09021293 | 1.3825 | 0.7373911
29.316 | 22.7147 | 22.78559 | 20.66079 | -0.070889 | 1.385561 | 0.7392429
29.326 | 22.7041 | 22.77879 | 20.64906 | -0.07468732 | 1.388632 | 0.7410991
29.336 | 22.6906 | 22.77201 | 20.63733 | -0.081408 | 1.391715 | 0.7429595
29.346 | 22.6913 | 22.76525 | 20.62562 | -0.0739509 | 1.394809 | 0.7448243
29.356 | 22.6752 | 22.75852 | 20.61391 | -0.08331622 | 1.397914 | 0.7466933
29.366 | 22.6749 | 22.7518 | 20.60221 | -0.07690416 | 1.401031 | 0.7485666
29.376 | 22.6733 | 22.74511 | 20.59051 | -0.07181423 | 1.404158 | 0.750444
29.386 | 22.6558 | 22.73845 | 20.57882 | -0.08264692 | 1.407298 | 0.7523257
29.396 | 22.6611 | 22.7318 | 20.56714 | -0.070702 | 1.410448 | 0.7542115
29.406 | 22.6732 | 22.72518 | 20.55547 | -0.05197985 | 1.413611 | 0.7561015
29.416 | 22.6554 | 22.71858 | 20.5438 | -0.06318034 | 1.416784 | 0.7579957
29.426 | 22.6315 | 22.712 | 20.53214 | -0.08050333 | 1.41997 | 0.7598939
29.436 | 22.6191 | 22.70545 | 20.52049 | -0.08634918 | 1.423167 | 0.7617964
29.446 | 22.6349 | 22.69892 | 20.50884 | -0.06401802 | 1.426376 | 0.763703
29.456 | 22.6026 | 22.69241 | 20.4972 | -0.08980959 | 1.429597 | 0.7656139
29.466 | 22.6235 | 22.68592 | 20.48557 | -0.06242413 | 1.432829 | 0.7675288
29.476 | 22.6108 | 22.67946 | 20.47394 | -0.06866175 | 1.436074 | 0.769448
29.486 | 22.5896 | 22.67302 | 20.46232 | -0.08342247 | 1.43933 | 0.7713714
29.496 | 22.5939 | 22.66661 | 20.45071 | -0.07270674 | 1.442599 | 0.7732992
29.506 | 22.5738 | 22.66021 | 20.4391 | -0.08641394 | 1.44588 | 0.7752311
29.516 | 22.565 | 22.65384 | 20.4275 | -0.08884487 | 1.449173 | 0.7771674
29.526 | 22.5655 | 22.6475 | 20.41591 | -0.08199921 | 1.452478 | 0.7791081
29.536 | 22.5499 | 22.64118 | 20.40433 | -0.0912774 | 1.455795 | 0.7810533
29.546 | 22.5303 | 22.63488 | 20.39275 | -0.1045792 | 1.459125 | 0.7830028
29.556 | 22.5326 | 22.6286 | 20.38118 | -0.09600498 | 1.462467 | 0.7849569
29.566 | 22.5148 | 22.62235 | 20.36962 | -0.1075549 | 1.465822 | 0.7869157
29.576 | 22.5142 | 22.61613 | 20.35806 | -0.101929 | 1.46919 | 0.7888792
29.5859 | 22.4966 | 22.60999 | 20.34663 | -0.1133893 | 1.472536 | 0.7908276
29.5959 | 22.4822 | 22.60381 | 20.33508 | -0.1216119 | 1.475928 | 0.7928006
29.6059 | 22.4706 | 22.59766 | 20.32355 | -0.1270592 | 1.479333 | 0.7947785
29.6159 | 22.4671 | 22.59153 | 20.31202 | -0.1244312 | 1.482751 | 0.7967614
29.6259 | 22.4706 | 22.58543 | 20.3005 | -0.1148282 | 1.486182 | 0.7987493
29.6359 | 22.4482 | 22.57935 | 20.28898 | -0.1311503 | 1.489626 | 0.8007425
29.6459 | 22.4427 | 22.5733 | 20.27747 | -0.1305979 | 1.493083 | 0.802741
29.6559 | 22.4331 | 22.56727 | 20.26597 | -0.1341708 | 1.496553 | 0.8047449
29.6659 | 22.4141 | 22.56127 | 20.25448 | -0.1471692 | 1.500036 | 0.8067542
29.6759 | 22.4021 | 22.55529 | 20.24299 | -0.1531937 | 1.503533 | 0.8087692
29.6859 | 22.4191 | 22.54934 | 20.23151 | -0.1302443 | 1.507043 | 0.8107899
29.6959 | 22.3864 | 22.54342 | 20.22004 | -0.1570209 | 1.510566 | 0.8128167
29.7059 | 22.3838 | 22.53752 | 20.20857 | -0.1537238 | 1.514102 | 0.814849
29.7159 | 22.3742 | 22.53165 | 20.19711 | -0.1574537 | 1.517652 | 0.8168879
29.7259 | 22.3615 | 22.52581 | 20.18566 | -0.1643098 | 1.521215 | 0.8189327
29.7359 | 22.3765 | 22.51999 | 20.17422 | -0.1434937 | 1.524793 | 0.8209841
29.7459 | 22.3436 | 22.5142 | 20.16278 | -0.1706041 | 1.528383 | 0.8230417
29.7559 | 22.3375 | 22.50844 | 20.15135 | -0.1709426 | 1.531988 | 0.8251063
29.7659 | 22.3381 | 22.50271 | 20.13992 | -0.1646084 | 1.535607 | 0.8271775
29.7759 | 22.3246 | 22.497 | 20.12851 | -0.1724021 | 1.539239 | 0.8292556
29.7859 | 22.3251 | 22.49132 | 20.1171 | -0.166224 | 1.542885 | 0.8313408
29.7959 | 22.3412 | 22.48567 | 20.1057 | -0.1444742 | 1.546546 | 0.8334333
29.8059 | 22.3109 | 22.48005 | 20.0943 | -0.169153 | 1.550221 | 0.8355331
29.8159 | 22.3111 | 22.47446 | 20.08291 | -0.1633604 | 1.553909 | 0.8376405
29.8259 | 22.3023 | 22.4689 | 20.07153 | -0.166597 | 1.557612 | 0.8397554
29.8359 | 22.2984 | 22.46336 | 20.06015 | -0.1649627 | 1.56133 | 0.8418783
29.8459 | 22.2913 | 22.45786 | 20.04879 | -0.1665582 | 1.565062 | 0.8440091
29.8559 | 22.2859 | 22.45238 | 20.03743 | -0.166483 | 1.568808 | 0.8461481
29.8659 | 22.2887 | 22.44694 | 20.02607 | -0.1582379 | 1.572569 | 0.8482953
29.8759 | 22.2726 | 22.44152 | 20.01473 | -0.1689231 | 1.576345 | 0.8504509
29.8859 | 22.2645 | 22.43614 | 20.00339 | -0.1716385 | 1.580136 | 0.8526151
29.8959 | 22.2824 | 22.43078 | 19.99206 | -0.1483848 | 1.583941 | 0.8547882
29.9059 | 22.2579 | 22.42546 | 19.98073 | -0.1675617 | 1.587761 | 0.85697
29.9159 | 22.2457 | 22.42017 | 19.96941 | -0.17447 | 1.591596 | 0.8591609
29.9259 | 22.2262 | 22.41491 | 19.9581 | -0.1887095 | 1.595447 | 0.8613611
29.9359 | 22.2441 | 22.40968 | 19.9468 | -0.1655807 | 1.599312 | 0.8635705
29.9459 | 22.2236 | 22.40448 | 19.9355 | -0.1808838 | 1.603193 | 0.8657897
29.9559 | 22.2175 | 22.39932 | 19.92421 | -0.1818186 | 1.607089 | 0.8680181
29.9659 | 22.2163 | 22.39419 | 19.91293 | -0.1778861 | 1.611 | 0.8702568
29.9759 | 22.1971 | 22.38909 | 19.90165 | -0.1919859 | 1.614927 | 0.8725051
29.9859 | 22.1928 | 22.38402 | 19.89039 | -0.1912188 | 1.61887 | 0.8747638
29.9959 | 22.1869 | 22.37898 | 19.87912 | -0.1920842 | 1.622828 | 0.8770324
30.0059 | 22.178 | 22.37398 | 19.86787 | -0.1959835 | 1.626802 | 0.8793119
30.0159 | 22.1746 | 22.36902 | 19.85662 | -0.1944157 | 1.630791 | 0.8816015
30.0259 | 22.153 | 22.36408 | 19.84538 | -0.2110819 | 1.634797 | 0.883902
30.0359 | 22.1523 | 22.35918 | 19.83415 | -0.206882 | 1.638818 | 0.8862133
30.0459 | 22.1422 | 22.35432 | 19.82292 | -0.2121164 | 1.642856 | 0.8885357
30.0559 | 22.1218 | 22.34949 | 19.81171 | -0.2276851 | 1.64691 | 0.8908692
30.0659 | 22.1135 | 22.34469 | 19.80049 | -0.2311886 | 1.65098 | 0.893214
30.0759 | 22.1109 | 22.33993 | 19.78929 | -0.2290269 | 1.655066 | 0.8955701
30.0859 | 22.1064 | 22.3352 | 19.77809 | -0.2288004 | 1.659169 | 0.8979378
30.0959 | 22.0901 | 22.33051 | 19.7669 | -0.2404093 | 1.663289 | 0.9003173
30.1059 | 22.0926 | 22.32585 | 19.75572 | -0.2332537 | 1.667424 | 0.9027086
30.1159 | 22.08 | 22.32123 | 19.74454 | -0.2412337 | 1.671577 | 0.9051118
30.1259 | 22.0708 | 22.31665 | 19.73338 | -0.2458501 | 1.675746 | 0.9075271
30.1359 | 22.0647 | 22.3121 | 19.72222 | -0.2474025 | 1.679933 | 0.9099548
30.1459 | 22.0442 | 22.30759 | 19.71106 | -0.2633916 | 1.684136 | 0.9123947
30.1559 | 22.0697 | 22.30312 | 19.69991 | -0.2334173 | 1.688356 | 0.9148472
30.1659 | 22.0384 | 22.29868 | 19.68877 | -0.2602801 | 1.692594 | 0.9173122
30.1758 | 22.0302 | 22.29432 | 19.67775 | -0.2641244 | 1.696807 | 0.9197652
30.1858 | 22.0323 | 22.28996 | 19.66663 | -0.2576608 | 1.701078 | 0.9222558
30.1958 | 22.0265 | 22.28564 | 19.65551 | -0.259136 | 1.705368 | 0.9247594
30.2058 | 22.0172 | 22.28135 | 19.6444 | -0.2641479 | 1.709675 | 0.9272762
30.2158 | 22.0119 | 22.2771 | 19.63329 | -0.265199 | 1.714 | 0.9298061
30.2258 | 22.0149 | 22.27289 | 19.6222 | -0.2579873 | 1.718342 | 0.9323496
30.2358 | 22.0016 | 22.26872 | 19.61111 | -0.2671151 | 1.722703 | 0.9349064
30.2458 | 21.9892 | 22.26458 | 19.60002 | -0.2753807 | 1.72708 | 0.9374769
30.2558 | 21.9887 | 22.26049 | 19.58895 | -0.2717863 | 1.731477 | 0.9400611
30.2658 | 21.9805 | 22.25643 | 19.57788 | -0.2759301 | 1.735891 | 0.9426593
30.2758 | 21.9898 | 22.25241 | 19.56682 | -0.2626138 | 1.740324 | 0.9452713
30.2858 | 21.9731 | 22.24844 | 19.55576 | -0.2753372 | 1.744775 | 0.9478976
30.2958 | 21.9637 | 22.2445 | 19.54472 | -0.2808002 | 1.749244 | 0.9505379
30.3058 | 21.9529 | 22.2406 | 19.53368 | -0.2877038 | 1.753732 | 0.9531927
30.3158 | 21.9658 | 22.23675 | 19.52265 | -0.2709473 | 1.758239 | 0.9558618
30.3258 | 21.942 | 22.23293 | 19.51162 | -0.2909313 | 1.762764 | 0.9585456
30.3358 | 21.9318 | 22.22916 | 19.5006 | -0.2973564 | 1.767309 | 0.9612441
30.3458 | 21.9524 | 22.22542 | 19.48959 | -0.2730223 | 1.771872 | 0.9639573
30.3558 | 21.9266 | 22.22173 | 19.47859 | -0.2951294 | 1.776454 | 0.9666855
30.3658 | 21.9235 | 22.21808 | 19.46759 | -0.2945787 | 1.781057 | 0.9694286
30.3758 | 21.924 | 22.21447 | 19.4566 | -0.2904683 | 1.785677 | 0.972187
30.3858 | 21.9115 | 22.2109 | 19.44562 | -0.2994012 | 1.790318 | 0.9749605
30.3958 | 21.903 | 22.20737 | 19.43465 | -0.3043749 | 1.794977 | 0.9777495
30.4058 | 21.8939 | 22.20389 | 19.42368 | -0.3099921 | 1.799657 | 0.9805538
30.4158 | 21.888 | 22.20045 | 19.41272 | -0.3124507 | 1.804356 | 0.983374
30.4258 | 21.8829 | 22.19705 | 19.40177 | -0.3141533 | 1.809076 | 0.9862095
30.4358 | 21.8904 | 22.1937 | 19.39082 | -0.3032977 | 1.813814 | 0.9890612
30.4458 | 21.8782 | 22.19039 | 19.37988 | -0.3121866 | 1.818574 | 0.9919286
30.4558 | 21.8742 | 22.18712 | 19.36895 | -0.3129179 | 1.823353 | 0.9948122
30.4658 | 21.8699 | 22.18389 | 19.35803 | -0.313994 | 1.828153 | 0.9977118
30.4758 | 21.851 | 22.18071 | 19.34711 | -0.3297129 | 1.832973 | 1.000628
30.4858 | 21.8496 | 22.17758 | 19.3362 | -0.3279774 | 1.837814 | 1.00356
30.4958 | 21.8512 | 22.17448 | 19.3253 | -0.3232848 | 1.842675 | 1.006509
30.5058 | 21.8503 | 22.17144 | 19.31441 | -0.3211383 | 1.847558 | 1.009475
30.5158 | 21.8368 | 22.16844 | 19.30352 | -0.3316353 | 1.85246 | 1.012457
30.5258 | 21.8345 | 22.16548 | 19.29264 | -0.3309785 | 1.857385 | 1.015456
30.5358 | 21.8423 | 22.16257 | 19.28176 | -0.3202668 | 1.86233 | 1.018472
30.5458 | 21.8369 | 22.1597 | 19.2709 | -0.3228007 | 1.867297 | 1.021505
30.5558 | 21.8241 | 22.15688 | 19.26004 | -0.3327804 | 1.872284 | 1.024556
30.5658 | 21.8129 | 22.15411 | 19.24919 | -0.3412065 | 1.877294 | 1.027623
30.5758 | 21.8319 | 22.15138 | 19.23835 | -0.3194788 | 1.882326 | 1.030708
30.5858 | 21.8058 | 22.1487 | 19.22751 | -0.3428979 | 1.887379 | 1.033811
30.5958 | 21.8094 | 22.14606 | 19.21668 | -0.3366638 | 1.892454 | 1.036931
30.6058 | 21.8074 | 22.14348 | 19.20586 | -0.3360767 | 1.897551 | 1.04007
30.6158 | 21.8023 | 22.14094 | 19.19504 | -0.3386379 | 1.902671 | 1.043226
30.6258 | 21.7955 | 22.13845 | 19.18423 | -0.3429452 | 1.907811 | 1.0464
30.6358 | 21.8006 | 22.136 | 19.17343 | -0.3354019 | 1.912976 | 1.049592
30.6458 | 21.7954 | 22.13361 | 19.16264 | -0.3382052 | 1.918162 | 1.052803
30.6558 | 21.797 | 22.13126 | 19.15185 | -0.3342584 | 1.923372 | 1.056032
30.6658 | 21.7882 | 22.12896 | 19.14108 | -0.3407591 | 1.928604 | 1.05928
30.6758 | 21.7982 | 22.12671 | 19.1303 | -0.32851 | 1.933859 | 1.062546
30.6858 | 21.7902 | 22.12451 | 19.11954 | -0.3343087 | 1.939137 | 1.065831
30.6958 | 21.7785 | 22.12236 | 19.10878 | -0.3438584 | 1.944439 | 1.069135
30.7058 | 21.7968 | 22.12026 | 19.09803 | -0.3234562 | 1.949763 | 1.072458
30.7158 | 21.7847 | 22.11821 | 19.08729 | -0.3335059 | 1.955113 | 1.075801
30.7258 | 21.7851 | 22.1162 | 19.07656 | -0.331104 | 1.960484 | 1.079162
30.7358 | 21.7766 | 22.11425 | 19.06583 | -0.3376543 | 1.96588 | 1.082543
30.7458 | 21.7921 | 22.11235 | 19.05511 | -0.3202541 | 1.9713 | 1.085944
30.7557 | 21.7754 | 22.11052 | 19.0445 | -0.335124 | 1.976689 | 1.08933
30.7657 | 21.7952 | 22.10873 | 19.0338 | -0.3135267 | 1.982157 | 1.092771
30.7757 | 21.7842 | 22.10698 | 19.0231 | -0.3227814 | 1.987649 | 1.096231
30.7857 | 21.7911 | 22.10529 | 19.01241 | -0.3141878 | 1.993166 | 1.099712
30.7957 | 21.7762 | 22.10365 | 19.00173 | -0.3274463 | 1.998708 | 1.103212
30.8057 | 21.7753 | 22.10206 | 18.99105 | -0.326758 | 2.004275 | 1.106734
30.8157 | 21.7633 | 22.10052 | 18.98038 | -0.3372222 | 2.009866 | 1.110276
30.8257 | 21.7741 | 22.09904 | 18.96972 | -0.3249397 | 2.015483 | 1.113838
30.8357 | 21.7629 | 22.09761 | 18.95906 | -0.3347107 | 2.021124 | 1.117422
30.8457 | 21.7575 | 22.09624 | 18.94842 | -0.3387354 | 2.026792 | 1.121026
30.8557 | 21.7335 | 22.09491 | 18.93778 | -0.3614146 | 2.032485 | 1.124652
30.8657 | 21.7595 | 22.09365 | 18.92715 | -0.334148 | 2.038203 | 1.128299
30.8757 | 21.7336 | 22.09244 | 18.91652 | -0.3588361 | 2.043948 | 1.131968
30.8857 | 21.7329 | 22.09128 | 18.9059 | -0.3583796 | 2.049719 | 1.135658
30.8957 | 21.7219 | 22.09018 | 18.89529 | -0.3682781 | 2.055516 | 1.13937
30.9057 | 21.7202 | 22.08913 | 18.88469 | -0.3689326 | 2.061339 | 1.143104
30.9157 | 21.7054 | 22.08814 | 18.87409 | -0.3827432 | 2.067189 | 1.146861
30.9257 | 21.7106 | 22.08721 | 18.86351 | -0.37661 | 2.073066 | 1.150639
30.9357 | 21.7079 | 22.08633 | 18.85292 | -0.3784334 | 2.078969 | 1.15444
30.9457 | 21.6807 | 22.08551 | 18.84235 | -0.4048141 | 2.0849 | 1.158264
30.9557 | 21.6751 | 22.08475 | 18.83178 | -0.4096522 | 2.090858 | 1.16211
30.9657 | 21.6862 | 22.08405 | 18.82123 | -0.397848 | 2.096843 | 1.16598
30.9757 | 21.6712 | 22.0834 | 18.81067 | -0.4122018 | 2.102856 | 1.169873
30.9857 | 21.6703 | 22.08281 | 18.80013 | -0.4125142 | 2.108896 | 1.173789
30.9957 | 21.6596 | 22.08229 | 18.78959 | -0.4226854 | 2.114965 | 1.177728
31.0057 | 21.6683 | 22.08182 | 18.77906 | -0.4135156 | 2.121061 | 1.181692
31.0157 | 21.6443 | 22.08141 | 18.76854 | -0.4371054 | 2.127186 | 1.185679
31.0257 | 21.6498 | 22.08106 | 18.75803 | -0.4312555 | 2.133339 | 1.189691
31.0357 | 21.6342 | 22.08077 | 18.74752 | -0.4465653 | 2.139521 | 1.193726
31.0457 | 21.6367 | 22.08054 | 18.73702 | -0.4438357 | 2.145732 | 1.197786
31.0557 | 21.6206 | 22.08037 | 18.72653 | -0.4597672 | 2.151971 | 1.201871
31.0657 | 21.6142 | 22.08026 | 18.71604 | -0.4660602 | 2.15824 | 1.20598
31.0757 | 21.6071 | 22.08021 | 18.70556 | -0.4731145 | 2.164538 | 1.210114
31.0857 | 21.6166 | 22.08023 | 18.69509 | -0.4636312 | 2.170866 | 1.214274
31.0957 | 21.602 | 22.08031 | 18.68463 | -0.4783104 | 2.177223 | 1.218459
31.1057 | 21.6147 | 22.08045 | 18.67417 | -0.4657524 | 2.183611 | 1.22267
31.1157 | 21.6073 | 22.08066 | 18.66372 | -0.4733579 | 2.190028 | 1.226906
31.1257 | 21.5936 | 22.08093 | 18.65328 | -0.4873268 | 2.196476 | 1.231169
31.1357 | 21.6021 | 22.08126 | 18.64285 | -0.4791601 | 2.202954 | 1.235458
31.1457 | 21.5817 | 22.08166 | 18.63242 | -0.4999577 | 2.209463 | 1.239773
31.1557 | 21.6017 | 22.08212 | 18.622 | -0.4804201 | 2.216002 | 1.244115
31.1657 | 21.6043 | 22.08265 | 18.61159 | -0.4783481 | 2.222573 | 1.248484
31.1757 | 21.5956 | 22.08324 | 18.60119 | -0.4876416 | 2.229175 | 1.252879
31.1857 | 21.582 | 22.0839 | 18.59079 | -0.501901 | 2.235809 | 1.257302
31.1957 | 21.591 | 22.08463 | 18.5804 | -0.4936273 | 2.242474 | 1.261753
31.2057 | 21.5857 | 22.08542 | 18.57002 | -0.4997205 | 2.249171 | 1.266231
31.2157 | 21.6025 | 22.08628 | 18.55964 | -0.4837815 | 2.2559 | 1.270738
31.2257 | 21.6003 | 22.08721 | 18.54928 | -0.48691 | 2.262661 | 1.275272
31.2357 | 21.5921 | 22.08821 | 18.53892 | -0.4961072 | 2.269455 | 1.279835
31.2457 | 21.6089 | 22.08927 | 18.52856 | -0.480373 | 2.276282 | 1.284427
31.2557 | 21.6008 | 22.09041 | 18.51822 | -0.4896078 | 2.283141 | 1.289048
31.2657 | 21.6151 | 22.09161 | 18.50788 | -0.4765127 | 2.290034 | 1.293697
31.2757 | 21.6034 | 22.09289 | 18.49755 | -0.4894881 | 2.29696 | 1.298377
31.2857 | 21.6124 | 22.09423 | 18.48723 | -0.4818334 | 2.30392 | 1.303086
31.2957 | 21.5944 | 22.09565 | 18.47691 | -0.5012498 | 2.310913 | 1.307825
31.3057 | 21.6076 | 22.09714 | 18.4666 | -0.4895382 | 2.31794 | 1.312594
31.3157 | 21.6072 | 22.0987 | 18.4563 | -0.4914985 | 2.325002 | 1.317393
31.3257 | 21.605 | 22.10033 | 18.44601 | -0.4953313 | 2.332098 | 1.322223
31.3357 | 21.6221 | 22.10204 | 18.43572 | -0.4799369 | 2.339229 | 1.327084
31.3456 | 21.5888 | 22.1038 | 18.42555 | -0.5149986 | 2.346324 | 1.331927
31.3556 | 21.6288 | 22.10565 | 18.41528 | -0.4768512 | 2.353524 | 1.33685
31.3656 | 21.6106 | 22.10758 | 18.40501 | -0.4969781 | 2.36076 | 1.341805
31.3756 | 21.6115 | 22.10958 | 18.39476 | -0.4980803 | 2.368031 | 1.346792
31.3856 | 21.6117 | 22.11166 | 18.38451 | -0.499958 | 2.375339 | 1.351811
31.3956 | 21.611 | 22.11381 | 18.37427 | -0.5028117 | 2.382682 | 1.356863
31.4056 | 21.6112 | 22.11604 | 18.36403 | -0.504842 | 2.390062 | 1.361948
31.4156 | 21.6137 | 22.11835 | 18.35381 | -0.5046494 | 2.397478 | 1.367066
31.4256 | 21.6254 | 22.12073 | 18.34359 | -0.495334 | 2.404931 | 1.372217
31.4356 | 21.6118 | 22.1232 | 18.33337 | -0.5113977 | 2.412421 | 1.377402
31.4456 | 21.6116 | 22.12574 | 18.32317 | -0.5141382 | 2.419947 | 1.382621
31.4556 | 21.6137 | 22.12836 | 18.31297 | -0.5146606 | 2.427513 | 1.387875
31.4656 | 21.6065 | 22.13106 | 18.30278 | -0.5245607 | 2.435115 | 1.393163
31.4756 | 21.6197 | 22.13384 | 18.2926 | -0.5141432 | 2.442757 | 1.398485
31.4856 | 21.5978 | 22.1367 | 18.28243 | -0.5389042 | 2.450434 | 1.403844
31.4956 | 21.6031 | 22.13965 | 18.27226 | -0.5365494 | 2.458153 | 1.409237
31.5056 | 21.5962 | 22.14267 | 18.2621 | -0.5464744 | 2.465909 | 1.414667
31.5156 | 21.5935 | 22.14578 | 18.25195 | -0.5522845 | 2.473705 | 1.420133
31.5256 | 21.5898 | 22.14898 | 18.2418 | -0.5591755 | 2.481539 | 1.425635
31.5356 | 21.595 | 22.15225 | 18.23166 | -0.5572525 | 2.489415 | 1.431174
31.5456 | 21.5903 | 22.15561 | 18.22153 | -0.5653123 | 2.497328 | 1.436751
31.5556 | 21.5926 | 22.15906 | 18.21141 | -0.5664589 | 2.505284 | 1.442364
31.5656 | 21.5869 | 22.16259 | 18.2013 | -0.5756893 | 2.513278 | 1.448016
31.5756 | 21.5833 | 22.16621 | 18.19119 | -0.5829081 | 2.521314 | 1.453706
31.5856 | 21.5858 | 22.16991 | 18.18109 | -0.5841131 | 2.529391 | 1.459435
31.5956 | 21.5866 | 22.17371 | 18.17099 | -0.5871057 | 2.53751 | 1.465203
31.6056 | 21.5764 | 22.17759 | 18.16091 | -0.601186 | 2.545669 | 1.471009
31.6156 | 21.5827 | 22.18156 | 18.15083 | -0.5988559 | 2.55387 | 1.476856
31.6256 | 21.5896 | 22.18562 | 18.14076 | -0.5960152 | 2.562114 | 1.482742
31.6356 | 21.5701 | 22.18976 | 18.1307 | -0.6196645 | 2.5704 | 1.488669
31.6456 | 21.5862 | 22.19401 | 18.12064 | -0.6078051 | 2.578729 | 1.494637
31.6556 | 21.5847 | 22.19834 | 18.11059 | -0.613637 | 2.5871 | 1.500645
31.6656 | 21.5706 | 22.20276 | 18.10055 | -0.632161 | 2.595515 | 1.506696
31.6756 | 21.584 | 22.20728 | 18.09052 | -0.6232783 | 2.603974 | 1.512788
31.6856 | 21.5746 | 22.21189 | 18.08049 | -0.6372891 | 2.612476 | 1.518922
31.6956 | 21.593 | 22.21659 | 18.07047 | -0.6235931 | 2.621022 | 1.525099
31.7056 | 21.5953 | 22.22139 | 18.06046 | -0.6260948 | 2.629614 | 1.53132
31.7156 | 21.5755 | 22.22629 | 18.05046 | -0.6507895 | 2.638249 | 1.537584
31.7256 | 21.5991 | 22.23128 | 18.04046 | -0.6321836 | 2.646932 | 1.543891
31.7356 | 21.6024 | 22.23637 | 18.03047 | -0.633972 | 2.655657 | 1.550244
31.7456 | 21.5835 | 22.24156 | 18.02049 | -0.6580611 | 2.664431 | 1.55664
31.7556 | 21.6237 | 22.24685 | 18.01052 | -0.6231467 | 2.673248 | 1.563083
31.7656 | 21.5939 | 22.25223 | 18.00055 | -0.6583345 | 2.682115 | 1.56957
31.7756 | 21.6252 | 22.25772 | 17.99059 | -0.6325194 | 2.691025 | 1.576104
31.7856 | 21.6089 | 22.26331 | 17.98064 | -0.654407 | 2.699984 | 1.582684
31.7956 | 21.6204 | 22.269 | 17.97069 | -0.6485966 | 2.70899 | 1.589312
31.8056 | 21.6213 | 22.27479 | 17.96076 | -0.6534883 | 2.718044 | 1.595987
31.8156 | 21.6349 | 22.28068 | 17.95083 | -0.6457843 | 2.727146 | 1.602709
31.8256 | 21.616 | 22.28668 | 17.94091 | -0.6706838 | 2.736297 | 1.60948
31.8356 | 21.639 | 22.29279 | 17.93099 | -0.65379 | 2.745497 | 1.6163
31.8456 | 21.6355 | 22.299 | 17.92109 | -0.6634994 | 2.754745 | 1.623169
31.8556 | 21.641 | 22.30532 | 17.91119 | -0.6643184 | 2.764044 | 1.630088
31.8656 | 21.64 | 22.31174 | 17.90129 | -0.6717419 | 2.773391 | 1.637057
31.8756 | 21.6439 | 22.31828 | 17.89141 | -0.6743767 | 2.78279 | 1.644077
31.8856 | 21.6662 | 22.32492 | 17.88153 | -0.6587181 | 2.792237 | 1.651149
31.8956 | 21.6591 | 22.33167 | 17.87166 | -0.6725727 | 2.801739 | 1.658272
31.9056 | 21.6552 | 22.33853 | 17.8618 | -0.6833349 | 2.811288 | 1.665447
31.9156 | 21.6602 | 22.34551 | 17.85195 | -0.6853125 | 2.820892 | 1.672675
31.9255 | 21.6598 | 22.35253 | 17.8422 | -0.6927286 | 2.830448 | 1.679884
31.9355 | 21.6791 | 22.35973 | 17.83236 | -0.6806297 | 2.840155 | 1.687218
31.9455 | 21.6793 | 22.36705 | 17.82252 | -0.6877458 | 2.849914 | 1.694608
31.9555 | 21.6914 | 22.37448 | 17.8127 | -0.6830773 | 2.859726 | 1.702052
31.9655 | 21.68 | 22.38203 | 17.80288 | -0.7020252 | 2.869592 | 1.709551
31.9755 | 21.6915 | 22.38969 | 17.79307 | -0.6981909 | 2.879512 | 1.717107
31.9855 | 21.6915 | 22.39747 | 17.78327 | -0.7059747 | 2.889487 | 1.724719
31.9955 | 21.7084 | 22.40538 | 17.77347 | -0.696978 | 2.899516 | 1.732388
32.0055 | 21.6955 | 22.4134 | 17.76369 | -0.7179015 | 2.9096 | 1.740115
32.0155 | 21.7101 | 22.42155 | 17.75391 | -0.7114464 | 2.91974 | 1.747901
32.0255 | 21.7026 | 22.42981 | 17.74413 | -0.7272137 | 2.929935 | 1.755745
32.0355 | 21.7254 | 22.4382 | 17.73437 | -0.7128047 | 2.940188 | 1.763649
32.0455 | 21.7105 | 22.44672 | 17.72461 | -0.7362198 | 2.950497 | 1.771613
32.0555 | 21.7123 | 22.45536 | 17.71486 | -0.7430601 | 2.960863 | 1.779638
32.0655 | 21.7389 | 22.46413 | 17.70512 | -0.7252273 | 2.971287 | 1.787724
32.0755 | 21.7276 | 22.47302 | 17.69538 | -0.7454218 | 2.981768 | 1.795872
32.0855 | 21.7526 | 22.48204 | 17.68565 | -0.7294448 | 2.992309 | 1.804083
32.0955 | 21.7404 | 22.4912 | 17.67593 | -0.7507976 | 3.002908 | 1.812357
32.1055 | 21.75 | 22.50048 | 17.66622 | -0.7504808 | 3.013567 | 1.820695
32.1155 | 21.7577 | 22.5099 | 17.65651 | -0.7521967 | 3.024285 | 1.829097
32.1255 | 21.7689 | 22.51944 | 17.64682 | -0.7505448 | 3.035064 | 1.837565
32.1355 | 21.7726 | 22.52913 | 17.63713 | -0.7565272 | 3.045903 | 1.846099
32.1455 | 21.7716 | 22.53894 | 17.62744 | -0.767345 | 3.056804 | 1.854699
32.1555 | 21.786 | 22.5489 | 17.61777 | -0.762899 | 3.067766 | 1.863366
32.1655 | 21.8032 | 22.55899 | 17.6081 | -0.7557907 | 3.078791 | 1.872102
32.1755 | 21.8025 | 22.56922 | 17.59844 | -0.7667208 | 3.089878 | 1.880906
32.1855 | 21.8193 | 22.57959 | 17.58878 | -0.760291 | 3.101028 | 1.88978
32.1955 | 21.806 | 22.5901 | 17.57914 | -0.7841023 | 3.112241 | 1.898723
32.2055 | 21.8272 | 22.60076 | 17.5695 | -0.773556 | 3.123519 | 1.907738
32.2155 | 21.8165 | 22.61155 | 17.55987 | -0.7950531 | 3.134861 | 1.916824
32.2255 | 21.869 | 22.6225 | 17.55024 | -0.7534954 | 3.146268 | 1.925982
32.2355 | 21.8558 | 22.63358 | 17.54063 | -0.7777832 | 3.15774 | 1.935214
32.2455 | 21.8657 | 22.64482 | 17.53102 | -0.7791185 | 3.169279 | 1.944519
32.2555 | 21.8797 | 22.6562 | 17.52142 | -0.7765023 | 3.180884 | 1.953899
32.2655 | 21.8839 | 22.66774 | 17.51183 | -0.7838364 | 3.192556 | 1.963355
32.2755 | 21.9046 | 22.67942 | 17.50224 | -0.7748214 | 3.204295 | 1.972886
32.2855 | 21.9016 | 22.69126 | 17.49266 | -0.7896587 | 3.216103 | 1.982495
32.2955 | 21.9242 | 22.70325 | 17.48309 | -0.77905 | 3.227979 | 1.992182
32.3055 | 21.9182 | 22.7154 | 17.47353 | -0.7971965 | 3.239924 | 2.001947
32.3155 | 21.9245 | 22.7277 | 17.46397 | -0.8031996 | 3.251939 | 2.011791
32.3255 | 21.9482 | 22.74016 | 17.45442 | -0.7919609 | 3.264024 | 2.021716
32.3355 | 21.9354 | 22.75278 | 17.44488 | -0.8173812 | 3.276179 | 2.031723
32.3455 | 21.9567 | 22.76556 | 17.43535 | -0.8088622 | 3.288406 | 2.041811
32.3555 | 21.9629 | 22.77851 | 17.42582 | -0.8156058 | 3.300705 | 2.051982
32.3655 | 21.9971 | 22.79161 | 17.4163 | -0.7945127 | 3.313076 | 2.062236
32.3755 | 21.979 | 22.80488 | 17.40679 | -0.8258843 | 3.32552 | 2.072576
32.3855 | 22.0008 | 22.81832 | 17.39728 | -0.8175229 | 3.338037 | 2.083001
32.3955 | 22.0124 | 22.83193 | 17.38779 | -0.8195295 | 3.350629 | 2.093512
32.4055 | 22.0294 | 22.84571 | 17.3783 | -0.8163056 | 3.363295 | 2.104111
32.4155 | 22.0297 | 22.85965 | 17.36882 | -0.8299529 | 3.376037 | 2.114798
32.4255 | 22.0427 | 22.87377 | 17.35934 | -0.8310723 | 3.388854 | 2.125575
32.4355 | 22.0536 | 22.88807 | 17.34988 | -0.8344661 | 3.401748 | 2.136441
32.4455 | 22.0708 | 22.90254 | 17.34042 | -0.8317354 | 3.414719 | 2.147399
32.4555 | 22.056 | 22.91718 | 17.33097 | -0.8611825 | 3.427768 | 2.158449
32.4655 | 22.0917 | 22.93201 | 17.32152 | -0.8403079 | 3.440894 | 2.169592
32.4755 | 22.092 | 22.94701 | 17.31208 | -0.8550139 | 3.4541 | 2.180829
32.4855 | 22.1155 | 22.9622 | 17.30266 | -0.8467023 | 3.467385 | 2.192161
32.4955 | 22.0993 | 22.97757 | 17.29323 | -0.8782742 | 3.480751 | 2.20359
32.5055 | 22.1093 | 22.99313 | 17.28382 | -0.8838319 | 3.494197 | 2.215115
32.5154 | 22.1447 | 23.00872 | 17.27451 | -0.8640175 | 3.507589 | 2.226622
32.5254 | 22.1455 | 23.02465 | 17.26511 | -0.8791508 | 3.5212 | 2.238344
32.5354 | 22.1599 | 23.04077 | 17.25571 | -0.8808732 | 3.534892 | 2.250166
32.5454 | 22.167 | 23.05709 | 17.24633 | -0.8900872 | 3.548667 | 2.26209
32.5554 | 22.1677 | 23.0736 | 17.23695 | -0.9058953 | 3.562527 | 2.274116
32.5654 | 22.1908 | 23.0903 | 17.22758 | -0.8994993 | 3.576471 | 2.286245
32.5754 | 22.1968 | 23.1072 | 17.21822 | -0.9104009 | 3.590501 | 2.298479
32.5854 | 22.2058 | 23.1243 | 17.20887 | -0.9185017 | 3.604616 | 2.310819
32.5954 | 22.232 | 23.1416 | 17.19952 | -0.9096038 | 3.618819 | 2.323266
32.6054 | 22.2444 | 23.15911 | 17.19018 | -0.9147087 | 3.63311 | 2.33582
32.6154 | 22.2447 | 23.17682 | 17.18085 | -0.9321187 | 3.647488 | 2.348484
32.6254 | 22.2811 | 23.19474 | 17.17152 | -0.9136353 | 3.661956 | 2.361258
32.6354 | 22.2941 | 23.21286 | 17.1622 | -0.9187606 | 3.676513 | 2.374143
32.6454 | 22.2868 | 23.2312 | 17.15289 | -0.9443969 | 3.691161 | 2.387141
32.6554 | 22.3149 | 23.24975 | 17.14359 | -0.9348454 | 3.705901 | 2.400253
32.6654 | 22.3087 | 23.26851 | 17.1343 | -0.959808 | 3.720731 | 2.41348
32.6754 | 22.3365 | 23.28749 | 17.12501 | -0.9509872 | 3.735655 | 2.426823
32.6854 | 22.3631 | 23.30669 | 17.11573 | -0.9435851 | 3.750673 | 2.440283
32.6954 | 22.3643 | 23.3261 | 17.10646 | -0.9618033 | 3.765784 | 2.453863
32.7054 | 22.3814 | 23.34574 | 17.09719 | -0.9643415 | 3.780989 | 2.467562
32.7154 | 22.4002 | 23.36561 | 17.08793 | -0.9654091 | 3.796294 | 2.481382
32.7254 | 22.4006 | 23.3857 | 17.07868 | -0.9850982 | 3.811691 | 2.495325
32.7354 | 22.4134 | 23.40602 | 17.06944 | -0.9926208 | 3.82719 | 2.509391
32.7454 | 22.4298 | 23.42657 | 17.0602 | -0.9967694 | 3.842782 | 2.523582
32.7554 | 22.4403 | 23.44736 | 17.05098 | -1.007056 | 3.858479 | 2.5379
32.7654 | 22.4647 | 23.46837 | 17.04176 | -1.003672 | 3.874271 | 2.552345
32.7754 | 22.4628 | 23.48963 | 17.03254 | -1.02683 | 3.890168 | 2.566919
32.7854 | 22.4792 | 23.51113 | 17.02334 | -1.031926 | 3.906164 | 2.581624
32.7954 | 22.4829 | 23.53286 | 17.01414 | -1.049962 | 3.922263 | 2.59646
32.8054 | 22.5057 | 23.55484 | 17.00495 | -1.049143 | 3.938465 | 2.611429
32.8154 | 22.5251 | 23.57707 | 16.99577 | -1.051969 | 3.954772 | 2.626532
32.8254 | 22.5232 | 23.59954 | 16.98659 | -1.076344 | 3.971183 | 2.64177
32.8354 | 22.5566 | 23.62227 | 16.97742 | -1.065669 | 3.987701 | 2.657146
32.8454 | 22.5662 | 23.64525 | 16.96826 | -1.079047 | 4.004326 | 2.67266
32.8554 | 22.5728 | 23.66848 | 16.95911 | -1.095679 | 4.021058 | 2.688314
32.8654 | 22.6163 | 23.69197 | 16.94996 | -1.07567 | 4.037899 | 2.704109
32.8754 | 22.5998 | 23.71572 | 16.94082 | -1.11592 | 4.05485 | 2.720046
32.8854 | 22.6314 | 23.73973 | 16.93169 | -1.108331 | 4.071911 | 2.736128
32.8954 | 22.6606 | 23.76401 | 16.92257 | -1.103408 | 4.089084 | 2.752355
32.9054 | 22.6749 | 23.78855 | 16.91345 | -1.11365 | 4.106369 | 2.768729
32.9154 | 22.7111 | 23.81336 | 16.90434 | -1.102263 | 4.123768 | 2.78525
32.9254 | 22.7006 | 23.83845 | 16.89524 | -1.137847 | 4.141282 | 2.801922
32.9354 | 22.7351 | 23.8638 | 16.88615 | -1.128704 | 4.15891 | 2.818745
32.9454 | 22.7565 | 23.88944 | 16.87706 | -1.132938 | 4.176656 | 2.83572
32.9554 | 22.7771 | 23.91535 | 16.86798 | -1.138252 | 4.194519 | 2.85285
32.9654 | 22.8097 | 23.94155 | 16.85891 | -1.131846 | 4.2125 | 2.870134
32.9754 | 22.807 | 23.96802 | 16.84985 | -1.161025 | 4.230601 | 2.887576
32.9854 | 22.8333 | 23.99479 | 16.84079 | -1.161489 | 4.248822 | 2.905176
32.9954 | 22.8612 | 24.02184 | 16.83174 | -1.160643 | 4.267165 | 2.922935
33.0054 | 22.8537 | 24.04919 | 16.8227 | -1.195488 | 4.285631 | 2.940856
33.0154 | 22.9075 | 24.07683 | 16.81367 | -1.169327 | 4.30422 | 2.958941
33.0254 | 22.9138 | 24.10476 | 16.80464 | -1.190963 | 4.322935 | 2.977188
33.0354 | 22.9544 | 24.133 | 16.79562 | -1.178597 | 4.341775 | 2.995602
33.0454 | 22.9689 | 24.16153 | 16.78661 | -1.192634 | 4.360742 | 3.014183
33.0554 | 22.9707 | 24.19037 | 16.7776 | -1.219674 | 4.379838 | 3.032933
33.0654 | 23.0069 | 24.21952 | 16.76861 | -1.212622 | 4.399063 | 3.051852
33.0754 | 23.0368 | 24.24898 | 16.75962 | -1.212179 | 4.418418 | 3.070943
33.0854 | 23.0501 | 24.27875 | 16.75063 | -1.228647 | 4.437905 | 3.090207
33.0953 | 23.1071 | 24.30852 | 16.74175 | -1.201424 | 4.457325 | 3.10945
33.1053 | 23.112 | 24.33892 | 16.73278 | -1.226922 | 4.477078 | 3.129062
33.1153 | 23.1442 | 24.36964 | 16.72382 | -1.225439 | 4.496965 | 3.148851
33.1253 | 23.1659 | 24.40068 | 16.71487 | -1.234779 | 4.516989 | 3.16882
33.1353 | 23.1703 | 24.43204 | 16.70592 | -1.261743 | 4.537151 | 3.188968
33.1453 | 23.2221 | 24.46374 | 16.69699 | -1.241636 | 4.557452 | 3.209297
33.1553 | 23.2435 | 24.49576 | 16.68806 | -1.252259 | 4.577892 | 3.22981
33.1653 | 23.2716 | 24.52811 | 16.67913 | -1.256514 | 4.598474 | 3.250506
33.1753 | 23.3064 | 24.56081 | 16.67022 | -1.254405 | 4.619199 | 3.271388
33.1853 | 23.3211 | 24.59383 | 16.66131 | -1.272735 | 4.640068 | 3.292457
33.1953 | 23.3512 | 24.62721 | 16.65241 | -1.276005 | 4.661082 | 3.313713
33.2053 | 23.4059 | 24.66092 | 16.64352 | -1.255019 | 4.682242 | 3.335159
33.2153 | 23.3959 | 24.69498 | 16.63463 | -1.299078 | 4.703551 | 3.356796
33.2253 | 23.4526 | 24.72939 | 16.62575 | -1.276786 | 4.725008 | 3.378625
33.2353 | 23.4818 | 24.76415 | 16.61688 | -1.282345 | 4.746616 | 3.400647
33.2453 | 23.5144 | 24.79926 | 16.60802 | -1.284858 | 4.768376 | 3.422863
33.2553 | 23.5209 | 24.83473 | 16.59916 | -1.313828 | 4.79029 | 3.445274
33.2653 | 23.5624 | 24.87056 | 16.59031 | -1.308159 | 4.812362 | 3.467883
33.2753 | 23.6056 | 24.90675 | 16.58147 | -1.301149 | 4.834587 | 3.490689
33.2853 | 23.6213 | 24.9433 | 16.57264 | -1.322002 | 4.85697 | 3.513693
33.2953 | 23.6444 | 24.98022 | 16.56381 | -1.335821 | 4.879511 | 3.536897
33.3053 | 23.6924 | 25.01751 | 16.55499 | -1.32511 | 4.902214 | 3.560302
33.3153 | 23.7278 | 25.05517 | 16.54618 | -1.327368 | 4.925077 | 3.583909
33.3253 | 23.752 | 25.0932 | 16.53738 | -1.341198 | 4.948102 | 3.607718
33.3353 | 23.787 | 25.13161 | 16.52858 | -1.344606 | 4.971295 | 3.63173
33.3453 | 23.8117 | 25.17039 | 16.51979 | -1.358694 | 4.994655 | 3.655947
33.3553 | 23.8576 | 25.20956 | 16.51101 | -1.351961 | 5.018182 | 3.680368
33.3653 | 23.8508 | 25.24911 | 16.50224 | -1.398311 | 5.04188 | 3.704995
33.3753 | 23.9194 | 25.28905 | 16.49347 | -1.369646 | 5.065749 | 3.729828
33.3853 | 23.9372 | 25.32937 | 16.48471 | -1.392168 | 5.089791 | 3.754868
33.3953 | 23.9717 | 25.37008 | 16.47596 | -1.39838 | 5.114008 | 3.780115
33.4053 | 24.0161 | 25.41118 | 16.46721 | -1.395082 | 5.1384 | 3.80557
33.4153 | 24.0409 | 25.45268 | 16.45847 | -1.411779 | 5.162972 | 3.831232
33.4253 | 24.0803 | 25.49457 | 16.44974 | -1.41427 | 5.187722 | 3.857103
33.4353 | 24.0954 | 25.53686 | 16.44102 | -1.441459 | 5.212654 | 3.883183
33.4453 | 24.1484 | 25.57955 | 16.43231 | -1.431147 | 5.237769 | 3.909471
33.4553 | 24.1974 | 25.62264 | 16.4236 | -1.425235 | 5.263069 | 3.935968
33.4653 | 24.2153 | 25.66613 | 16.4149 | -1.450826 | 5.288555 | 3.962673
33.4753 | 24.2417 | 25.71002 | 16.40621 | -1.468322 | 5.31423 | 3.989587
33.4853 | 24.2902 | 25.75432 | 16.39752 | -1.464123 | 5.340094 | 4.016709
33.4953 | 24.3253 | 25.79903 | 16.38884 | -1.473731 | 5.366151 | 4.044039
33.5053 | 24.3685 | 25.84415 | 16.38017 | -1.475649 | 5.392402 | 4.071576
33.5153 | 24.3853 | 25.88968 | 16.37151 | -1.504379 | 5.418852 | 4.099321
33.5253 | 24.4504 | 25.93562 | 16.36285 | -1.485217 | 5.445495 | 4.127271
33.5353 | 24.5022 | 25.98197 | 16.3542 | -1.479768 | 5.472339 | 4.155427
33.5453 | 24.5238 | 26.02873 | 16.34556 | -1.504931 | 5.499383 | 4.183788
33.5553 | 24.5732 | 26.07591 | 16.33693 | -1.502709 | 5.526631 | 4.212352
33.5653 | 24.6094 | 26.1235 | 16.3283 | -1.514103 | 5.554084 | 4.241119
33.5753 | 24.6458 | 26.17151 | 16.31968 | -1.525707 | 5.58174 | 4.270087
33.5853 | 24.7164 | 26.21993 | 16.31107 | -1.503533 | 5.60961 | 4.299255
33.5953 | 24.7178 | 26.26878 | 16.30246 | -1.550975 | 5.637691 | 4.32862
33.6053 | 24.8004 | 26.31803 | 16.29387 | -1.517634 | 5.665984 | 4.358183
33.6153 | 24.8375 | 26.36771 | 16.28528 | -1.530213 | 5.694495 | 4.38794
33.6253 | 24.8887 | 26.41781 | 16.27669 | -1.529107 | 5.723222 | 4.41789
33.6353 | 24.9122 | 26.46832 | 16.26812 | -1.55612 | 5.752169 | 4.448031
33.6453 | 24.9641 | 26.51925 | 16.25955 | -1.55515 | 5.781338 | 4.478359
33.6553 | 25.029 | 26.5706 | 16.25099 | -1.541598 | 5.810732 | 4.508874
33.6653 | 25.0909 | 26.62236 | 16.24244 | -1.531462 | 5.840351 | 4.539572
33.6753 | 25.1095 | 26.67454 | 16.23389 | -1.565043 | 5.870199 | 4.57045
33.6852 | 25.1805 | 26.72661 | 16.22544 | -1.546115 | 5.89998 | 4.601193
33.6952 | 25.2098 | 26.77962 | 16.21691 | -1.569821 | 5.93029 | 4.632421
33.7052 | 25.2973 | 26.83304 | 16.20839 | -1.535741 | 5.960835 | 4.66382
33.7152 | 25.3515 | 26.88687 | 16.19987 | -1.535373 | 5.991617 | 4.695386
33.7252 | 25.3973 | 26.94112 | 16.19136 | -1.543817 | 6.02264 | 4.727115
33.7352 | 25.4549 | 26.99577 | 16.18286 | -1.540869 | 6.053905 | 4.759004
33.7452 | 25.4947 | 27.05083 | 16.17437 | -1.556129 | 6.085415 | 4.791048
33.7552 | 25.5746 | 27.1063 | 16.16588 | -1.531695 | 6.117172 | 4.823244
33.7652 | 25.6273 | 27.16216 | 16.1574 | -1.534864 | 6.149179 | 4.855586
33.7752 | 25.6765 | 27.21844 | 16.14893 | -1.541936 | 6.181439 | 4.888069
33.7852 | 25.7439 | 27.27511 | 16.14046 | -1.531205 | 6.213952 | 4.92069
33.7952 | 25.8025 | 27.33217 | 16.13201 | -1.529672 | 6.246724 | 4.953442
33.8052 | 25.8848 | 27.38963 | 16.12356 | -1.504832 | 6.279756 | 4.98632
33.8152 | 25.9236 | 27.44748 | 16.11511 | -1.523882 | 6.31305 | 5.019318
33.8252 | 25.9758 | 27.50572 | 16.10668 | -1.529918 | 6.346609 | 5.052431
33.8352 | 26.0799 | 27.56434 | 16.09825 | -1.48444 | 6.380437 | 5.085652
33.8452 | 26.1374 | 27.62334 | 16.08983 | -1.48594 | 6.414536 | 5.118975
33.8552 | 26.2145 | 27.68272 | 16.08142 | -1.468218 | 6.448908 | 5.152395
33.8652 | 26.294 | 27.74247 | 16.07301 | -1.448467 | 6.483554 | 5.185903
33.8752 | 26.3288 | 27.80259 | 16.06461 | -1.473786 | 6.518482 | 5.219492
33.8852 | 26.4285 | 27.86307 | 16.05622 | -1.434568 | 6.553691 | 5.253156
33.8952 | 26.5032 | 27.92391 | 16.04784 | -1.420708 | 6.589184 | 5.286888
33.9052 | 26.607 | 27.9851 | 16.03946 | -1.378103 | 6.624966 | 5.320678
33.9152 | 26.6963 | 28.04665 | 16.03109 | -1.350348 | 6.661038 | 5.354519
33.9252 | 26.7365 | 28.10854 | 16.02273 | -1.372037 | 6.697403 | 5.388405
33.9352 | 26.8385 | 28.17076 | 16.01437 | -1.332265 | 6.734066 | 5.422325
33.9452 | 26.9182 | 28.23333 | 16.00603 | -1.315126 | 6.771027 | 5.456272
33.9552 | 27.0317 | 28.29621 | 15.99769 | -1.264514 | 6.808293 | 5.490235
33.9652 | 27.1042 | 28.35942 | 15.98935 | -1.255225 | 6.845863 | 5.524207
33.9752 | 27.1649 | 28.42295 | 15.98103 | -1.258051 | 6.883743 | 5.558179
33.9852 | 27.2854 | 28.48679 | 15.97271 | -1.201386 | 6.921935 | 5.592141
33.9952 | 27.3886 | 28.55093 | 15.9644 | -1.162325 | 6.960443 | 5.626083
34.0052 | 27.4792 | 28.61536 | 15.9561 | -1.13616 | 6.999268 | 5.659995
34.0152 | 27.5949 | 28.68009 | 15.9478 | -1.085186 | 7.038417 | 5.693868
34.0252 | 27.6925 | 28.74509 | 15.93951 | -1.052593 | 7.077891 | 5.727691
34.0352 | 27.8252 | 28.81038 | 15.93123 | -0.9851774 | 7.117693 | 5.761454
34.0452 | 27.9073 | 28.87593 | 15.92296 | -0.9686315 | 7.157829 | 5.795147
34.0552 | 28.0257 | 28.94175 | 15.91469 | -0.9160468 | 7.198299 | 5.828758
34.0652 | 28.1664 | 29.00782 | 15.90643 | -0.8414164 | 7.239109 | 5.862278
34.0752 | 28.2619 | 29.07413 | 15.89818 | -0.812234 | 7.280262 | 5.895695
34.0852 | 28.4095 | 29.14069 | 15.88993 | -0.7311925 | 7.321761 | 5.928999
34.0952 | 28.5289 | 29.20748 | 15.88169 | -0.6785821 | 7.36361 | 5.962178
34.1052 | 28.6313 | 29.2745 | 15.87346 | -0.6431977 | 7.405813 | 5.99522
34.1152 | 28.7761 | 29.34173 | 15.86524 | -0.5656301 | 7.448374 | 6.028115
34.1252 | 28.9155 | 29.40917 | 15.85703 | -0.4936741 | 7.491296 | 6.060853
34.1352 | 29.0468 | 29.47682 | 15.84882 | -0.4300186 | 7.534582 | 6.09342
34.1452 | 29.1731 | 29.54466 | 15.84062 | -0.3715593 | 7.578238 | 6.125806
34.1552 | 29.2791 | 29.61269 | 15.83242 | -0.3335871 | 7.622266 | 6.158
34.1652 | 29.4491 | 29.68089 | 15.82423 | -0.2317946 | 7.666671 | 6.189989
34.1752 | 29.5775 | 29.74927 | 15.81606 | -0.171775 | 7.711457 | 6.221763
34.1852 | 29.7076 | 29.81782 | 15.80788 | -0.1102203 | 7.756627 | 6.25331
34.1952 | 29.8597 | 29.88652 | 15.79972 | -0.0268247 | 7.802187 | 6.28462
34.2052 | 29.9794 | 29.95538 | 15.79156 | 0.02401998 | 7.84814 | 6.31568
34.2152 | 30.1434 | 30.02438 | 15.78341 | 0.1190215 | 7.894489 | 6.346479
34.2252 | 30.2904 | 30.09352 | 15.77527 | 0.1968849 | 7.941239 | 6.377008
34.2352 | 30.4193 | 30.16278 | 15.76713 | 0.2565175 | 7.988396 | 6.407254
34.2452 | 30.5596 | 30.23217 | 15.759 | 0.3274264 | 8.035963 | 6.437208
34.2552 | 30.6764 | 30.30168 | 15.75088 | 0.3747163 | 8.083944 | 6.466858
34.2651 | 30.8423 | 30.37061 | 15.74285 | 0.4716916 | 8.131857 | 6.495902
34.2751 | 30.9857 | 30.44033 | 15.73474 | 0.5453651 | 8.180675 | 6.524918
34.2851 | 31.1058 | 30.51016 | 15.72664 | 0.5956363 | 8.229922 | 6.553599
34.2951 | 31.2706 | 30.58009 | 15.71855 | 0.6905111 | 8.279601 | 6.581938
34.3051 | 31.3714 | 30.65011 | 15.71047 | 0.7212946 | 8.329717 | 6.609923
34.3151 | 31.518 | 30.72021 | 15.70239 | 0.797792 | 8.380274 | 6.637546
34.3251 | 31.6496 | 30.79039 | 15.69432 | 0.8592057 | 8.431279 | 6.664799
34.3351 | 31.7999 | 30.86066 | 15.68625 | 0.9392417 | 8.482733 | 6.691671
34.3451 | 31.9064 | 30.931 | 15.6782 | 0.975401 | 8.534645 | 6.718156
34.3551 | 32.0316 | 31.00141 | 15.67015 | 1.030188 | 8.587017 | 6.744246
34.3651 | 32.1473 | 31.07189 | 15.66211 | 1.075405 | 8.639855 | 6.769932
34.3751 | 32.259 | 31.14245 | 15.65407 | 1.116553 | 8.693166 | 6.795208
34.3851 | 32.3765 | 31.21306 | 15.64605 | 1.163435 | 8.74695 | 6.820069
34.3951 | 32.5078 | 31.28375 | 15.63803 | 1.224052 | 8.801217 | 6.844505
34.4051 | 32.5849 | 31.3545 | 15.63001 | 1.230404 | 8.85597 | 6.868512
34.4151 | 32.6931 | 31.42531 | 15.62201 | 1.267793 | 8.911214 | 6.892085
34.4251 | 32.8056 | 31.49619 | 15.61401 | 1.309414 | 8.966956 | 6.915219
34.4351 | 32.8919 | 31.56713 | 15.60602 | 1.324772 | 9.0232 | 6.937909
34.4451 | 32.9864 | 31.63814 | 15.59804 | 1.348262 | 9.079951 | 6.960151
34.4551 | 33.0951 | 31.70922 | 15.59006 | 1.385884 | 9.137216 | 6.981941
34.4651 | 33.1722 | 31.78037 | 15.58209 | 1.391834 | 9.195 | 7.003276
34.4751 | 33.24 | 31.85159 | 15.57413 | 1.38841 | 9.253308 | 7.024154
34.4851 | 33.3336 | 31.92289 | 15.56617 | 1.410708 | 9.312146 | 7.044573
34.4951 | 33.4145 | 31.99428 | 15.55823 | 1.420224 | 9.37152 | 7.064531
34.5051 | 33.4685 | 32.06575 | 15.55028 | 1.402754 | 9.431435 | 7.084026
34.5151 | 33.5537 | 32.13731 | 15.54235 | 1.41639 | 9.491899 | 7.103059
34.5251 | 33.617 | 32.20897 | 15.53443 | 1.40803 | 9.552916 | 7.121629
34.5351 | 33.6877 | 32.28073 | 15.52651 | 1.406966 | 9.614491 | 7.139736
34.5451 | 33.7583 | 32.35261 | 15.5186 | 1.405692 | 9.676632 | 7.157381
34.5551 | 33.7928 | 32.4246 | 15.51069 | 1.368197 | 9.739346 | 7.174566
34.5651 | 33.8533 | 32.49672 | 15.50279 | 1.356578 | 9.802636 | 7.191292
34.5751 | 33.9168 | 32.56898 | 15.4949 | 1.347824 | 9.86651 | 7.207562
34.5851 | 33.954 | 32.64138 | 15.48702 | 1.312624 | 9.930977 | 7.223378
34.5951 | 34.0193 | 32.71393 | 15.47915 | 1.305372 | 9.996039 | 7.238744
34.6051 | 34.0636 | 32.78664 | 15.47128 | 1.276957 | 10.0617 | 7.253663
34.6151 | 34.1153 | 32.85953 | 15.46342 | 1.255766 | 10.12798 | 7.268139
34.6251 | 34.1548 | 32.93261 | 15.45556 | 1.222193 | 10.19487 | 7.282177
34.6351 | 34.177 | 33.00588 | 15.44771 | 1.171119 | 10.26238 | 7.295782
34.6451 | 34.233 | 33.07936 | 15.43987 | 1.153637 | 10.33053 | 7.308959
34.6551 | 34.2849 | 33.15307 | 15.43204 | 1.131835 | 10.39931 | 7.321713
34.6651 | 34.3225 | 33.227 | 15.42422 | 1.095499 | 10.46873 | 7.334051
34.6751 | 34.3433 | 33.30119 | 15.4164 | 1.042113 | 10.53881 | 7.345979
34.6851 | 34.406 | 33.37563 | 15.40859 | 1.030368 | 10.60954 | 7.357504
34.6951 | 34.4422 | 33.45035 | 15.40078 | 0.9918472 | 10.68094 | 7.368633
34.7051 | 34.4785 | 33.52536 | 15.39299 | 0.9531366 | 10.753 | 7.379373
34.7151 | 34.5299 | 33.60068 | 15.3852 | 0.9292205 | 10.82575 | 7.389731
34.7251 | 34.5553 | 33.67631 | 15.37742 | 0.8789858 | 10.89918 | 7.399717
34.7351 | 34.6175 | 33.75228 | 15.36964 | 0.8652161 | 10.97331 | 7.409335
34.7451 | 34.6548 | 33.8286 | 15.36187 | 0.8261956 | 11.04813 | 7.418598
34.7551 | 34.7057 | 33.90529 | 15.35411 | 0.8004076 | 11.12367 | 7.42751
34.7651 | 34.7374 | 33.98236 | 15.34636 | 0.7550383 | 11.19992 | 7.436083
34.7751 | 34.77 | 34.05983 | 15.33861 | 0.7101686 | 11.2769 | 7.444324
34.7851 | 34.8591 | 34.13771 | 15.33087 | 0.7213853 | 11.3546 | 7.452242
34.7951 | 34.9147 | 34.21603 | 15.32314 | 0.6986678 | 11.43305 | 7.459846
34.8051 | 34.94 | 34.2948 | 15.31541 | 0.6452018 | 11.51224 | 7.467145
34.8151 | 35.0039 | 34.37403 | 15.3077 | 0.62987 | 11.59219 | 7.474149
34.8251 | 35.1016 | 34.45375 | 15.29998 | 0.6478549 | 11.67289 | 7.480866
34.8351 | 35.1425 | 34.53396 | 15.29228 | 0.60854 | 11.75437 | 7.487305
34.8451 | 35.1905 | 34.61469 | 15.28458 | 0.5758068 | 11.83663 | 7.493475
34.855 | 35.2747 | 34.69514 | 15.27697 | 0.5795555 | 11.91884 | 7.499328
34.865 | 35.344 | 34.77696 | 15.26929 | 0.5670415 | 12.00268 | 7.504991
34.875 | 35.4307 | 34.85934 | 15.26161 | 0.5713584 | 12.08732 | 7.510412
34.885 | 35.4983 | 34.94231 | 15.25395 | 0.555989 | 12.17276 | 7.515601
34.895 | 35.5839 | 35.02589 | 15.24628 | 0.5580149 | 12.25904 | 7.520565
34.905 | 35.6398 | 35.11008 | 15.23863 | 0.5297206 | 12.34614 | 7.525314
34.915 | 35.7559 | 35.19491 | 15.23098 | 0.5609894 | 12.43407 | 7.529856
34.925 | 35.7986 | 35.2804 | 15.22334 | 0.5182031 | 12.52285 | 7.5342
34.935 | 35.908 | 35.36656 | 15.21571 | 0.5414436 | 12.61249 | 7.538353
34.945 | 36.0155 | 35.4534 | 15.20809 | 0.5620956 | 12.70299 | 7.542325
34.955 | 36.077 | 35.54096 | 15.20047 | 0.5360442 | 12.79437 | 7.546122
34.965 | 36.1886 | 35.62923 | 15.19286 | 0.559368 | 12.88662 | 7.549752
34.975 | 36.2839 | 35.71824 | 15.18525 | 0.5656562 | 12.97977 | 7.553223
34.985 | 36.3671 | 35.80801 | 15.17765 | 0.5590905 | 13.07381 | 7.556542
34.995 | 36.4941 | 35.89855 | 15.17006 | 0.5955529 | 13.16877 | 7.559716
35.005 | 36.5629 | 35.98987 | 15.16248 | 0.5730277 | 13.26464 | 7.562751
35.015 | 36.6808 | 36.082 | 15.1549 | 0.5988011 | 13.36144 | 7.565655
35.025 | 36.7819 | 36.17494 | 15.14734 | 0.6069587 | 13.45917 | 7.568434
35.035 | 36.8992 | 36.26872 | 15.13977 | 0.630482 | 13.55785 | 7.571093
35.045 | 37.004 | 36.36334 | 15.13222 | 0.6406577 | 13.65749 | 7.573638
35.055 | 37.1291 | 36.45883 | 15.12467 | 0.6702697 | 13.75808 | 7.576075
35.065 | 37.2602 | 36.55519 | 15.11713 | 0.7050054 | 13.85965 | 7.578409
35.075 | 37.3718 | 36.65245 | 15.1096 | 0.7193489 | 13.96221 | 7.580646
35.085 | 37.4296 | 36.75061 | 15.10207 | 0.678985 | 14.06576 | 7.582789
35.095 | 37.5666 | 36.8497 | 15.09455 | 0.716903 | 14.1703 | 7.584843
35.105 | 37.7137 | 36.94971 | 15.08704 | 0.7639875 | 14.27586 | 7.586812
35.115 | 37.8186 | 37.05068 | 15.07953 | 0.7679243 | 14.38244 | 7.588701
35.125 | 37.9585 | 37.1526 | 15.07204 | 0.805901 | 14.49005 | 7.590513
35.135 | 38.0759 | 37.2555 | 15.06454 | 0.8204035 | 14.5987 | 7.592251
35.145 | 38.1953 | 37.35938 | 15.05706 | 0.8359218 | 14.7084 | 7.593919
35.155 | 38.3321 | 37.46426 | 15.04958 | 0.8678385 | 14.81916 | 7.59552
35.165 | 38.4378 | 37.57015 | 15.04211 | 0.8676464 | 14.93098 | 7.597056
35.175 | 38.6189 | 37.67707 | 15.03465 | 0.9418293 | 15.04389 | 7.598529
35.185 | 38.7363 | 37.78502 | 15.02719 | 0.9512792 | 15.15788 | 7.599943
35.195 | 38.8767 | 37.89402 | 15.01975 | 0.9826808 | 15.27297 | 7.601299
35.205 | 39.0192 | 38.00408 | 15.0123 | 1.015123 | 15.38917 | 7.602599
35.215 | 39.1238 | 38.1152 | 15.00487 | 1.008598 | 15.50649 | 7.603844
35.225 | 39.3328 | 38.22741 | 14.99744 | 1.105392 | 15.62493 | 7.605037
35.235 | 39.4287 | 38.34071 | 14.99002 | 1.087992 | 15.74451 | 7.606178
35.245 | 39.5638 | 38.45511 | 14.98261 | 1.108691 | 15.86523 | 7.607269
35.255 | 39.7246 | 38.57062 | 14.9752 | 1.153978 | 15.98711 | 7.60831
35.265 | 39.8846 | 38.68726 | 14.9678 | 1.19734 | 16.11016 | 7.609304
35.275 | 40.0069 | 38.80503 | 14.96041 | 1.20187 | 16.23437 | 7.610249
35.285 | 40.1818 | 38.92394 | 14.95302 | 1.257856 | 16.35977 | 7.611148
35.295 | 40.3115 | 39.04401 | 14.94564 | 1.267489 | 16.48637 | 7.612
35.305 | 40.4585 | 39.16524 | 14.93827 | 1.293259 | 16.61416 | 7.612806
35.315 | 40.6432 | 39.28764 | 14.93091 | 1.355557 | 16.74317 | 7.613567
35.325 | 40.7721 | 39.41123 | 14.92355 | 1.360874 | 16.87339 | 7.614283
35.335 | 40.9547 | 39.536 | 14.9162 | 1.418697 | 17.00485 | 7.614954
35.345 | 41.0817 | 39.66198 | 14.90885 | 1.419721 | 17.13754 | 7.61558
35.355 | 41.2691 | 39.78917 | 14.90152 | 1.479934 | 17.27149 | 7.616162
35.365 | 41.4479 | 39.91757 | 14.89419 | 1.530329 | 17.40668 | 7.616701
35.375 | 41.5778 | 40.0472 | 14.88687 | 1.530598 | 17.54314 | 7.617196
35.385 | 41.8001 | 40.17807 | 14.87955 | 1.62203 | 17.68087 | 7.617648
35.395 | 41.9121 | 40.31018 | 14.87224 | 1.601919 | 17.81988 | 7.618056
35.405 | 42.1206 | 40.44355 | 14.86494 | 1.677052 | 17.96019 | 7.618423
35.415 | 42.2596 | 40.57817 | 14.85764 | 1.681428 | 18.10178 | 7.618747
35.425 | 42.4253 | 40.71407 | 14.85036 | 1.711233 | 18.24468 | 7.61903
35.4349 | 42.6529 | 40.84986 | 14.84315 | 1.803039 | 18.38744 | 7.61927
35.4449 | 42.7506 | 40.98831 | 14.83587 | 1.762292 | 18.53296 | 7.619472
35.4549 | 42.9645 | 41.12805 | 14.82861 | 1.836453 | 18.67981 | 7.619634
35.4649 | 43.1201 | 41.26909 | 14.82135 | 1.851015 | 18.82798 | 7.619759
35.4749 | 43.3067 | 41.41144 | 14.81409 | 1.895264 | 18.9775 | 7.619846
35.4849 | 43.4828 | 41.5551 | 14.80685 | 1.927698 | 19.12836 | 7.619897
35.4949 | 43.6391 | 41.70009 | 14.79961 | 1.93901 | 19.28057 | 7.619913
35.5049 | 43.8278 | 41.84641 | 14.79238 | 1.981388 | 19.43414 | 7.619896
35.5149 | 43.9386 | 41.99407 | 14.78515 | 1.944529 | 19.58907 | 7.619847
35.5249 | 44.1747 | 42.14307 | 14.77793 | 2.031626 | 19.74537 | 7.619769
35.5349 | 44.3368 | 42.29343 | 14.77072 | 2.043372 | 19.90305 | 7.619662
35.5449 | 44.4449 | 42.44514 | 14.76352 | 1.999758 | 20.0621 | 7.61953
35.5549 | 44.697 | 42.59822 | 14.75632 | 2.098782 | 20.22253 | 7.619374
35.5649 | 44.8278 | 42.75267 | 14.74913 | 2.075133 | 20.38434 | 7.619198
35.5749 | 45.0227 | 42.90849 | 14.74194 | 2.114207 | 20.54755 | 7.619003
35.5849 | 45.1773 | 43.0657 | 14.73477 | 2.111599 | 20.71214 | 7.618793
35.5949 | 45.3565 | 43.22429 | 14.7276 | 2.132206 | 20.87813 | 7.618571
35.6049 | 45.5344 | 43.38429 | 14.72043 | 2.150115 | 21.04551 | 7.618341
35.6149 | 45.7098 | 43.54567 | 14.71328 | 2.164128 | 21.21429 | 7.618104
35.6249 | 45.9132 | 43.70846 | 14.70613 | 2.204742 | 21.38446 | 7.617865
35.6349 | 46.0322 | 43.87265 | 14.69899 | 2.15955 | 21.55604 | 7.617629
35.6449 | 46.2583 | 44.03825 | 14.69185 | 2.220045 | 21.72901 | 7.617398
35.6549 | 46.4189 | 44.20527 | 14.68472 | 2.213627 | 21.90337 | 7.617179
35.6649 | 46.6285 | 44.37371 | 14.6776 | 2.254791 | 22.07914 | 7.616974
35.6749 | 46.8191 | 44.54356 | 14.67049 | 2.275541 | 22.25629 | 7.616788
35.6849 | 46.9187 | 44.71483 | 14.66338 | 2.203866 | 22.43483 | 7.616626
35.6949 | 47.1626 | 44.88753 | 14.65628 | 2.275069 | 22.61476 | 7.616494
35.7049 | 47.3323 | 45.06165 | 14.64918 | 2.270647 | 22.79608 | 7.616396
35.7149 | 47.5102 | 45.2372 | 14.64209 | 2.273003 | 22.97876 | 7.616337
35.7249 | 47.718 | 45.41416 | 14.63501 | 2.303837 | 23.16282 | 7.616324
35.7349 | 47.8383 | 45.59256 | 14.62794 | 2.245743 | 23.34825 | 7.616361
35.7449 | 48.0635 | 45.77237 | 14.62087 | 2.291133 | 23.53504 | 7.616454
35.7549 | 48.2343 | 45.9536 | 14.61381 | 2.2807 | 23.72317 | 7.616611
35.7649 | 48.4273 | 46.13625 | 14.60676 | 2.291054 | 23.91265 | 7.616834
35.7749 | 48.5786 | 46.3203 | 14.59972 | 2.258295 | 24.10346 | 7.617133
35.7849 | 48.7977 | 46.50577 | 14.59268 | 2.291925 | 24.29559 | 7.617512
35.7949 | 48.9783 | 46.69264 | 14.58564 | 2.285658 | 24.48902 | 7.617979
35.8049 | 49.1568 | 46.88091 | 14.57862 | 2.275891 | 24.68375 | 7.618539
35.8149 | 49.3259 | 47.07057 | 14.5716 | 2.255334 | 24.87977 | 7.6192
35.8249 | 49.4993 | 47.2616 | 14.56459 | 2.237698 | 25.07705 | 7.619967
35.8349 | 49.7637 | 47.45401 | 14.55758 | 2.309693 | 25.27558 | 7.620849
35.8449 | 49.8572 | 47.64778 | 14.55058 | 2.209421 | 25.47534 | 7.621852
35.8549 | 50.1069 | 47.84289 | 14.54359 | 2.264005 | 25.67632 | 7.622982
35.8649 | 50.2679 | 48.03935 | 14.53661 | 2.228551 | 25.87849 | 7.624245
35.8749 | 50.4145 | 48.23713 | 14.52963 | 2.177372 | 26.08184 | 7.625652
35.8849 | 50.6782 | 48.43622 | 14.52266 | 2.241984 | 26.28635 | 7.627207
35.8949 | 50.8098 | 48.6366 | 14.5157 | 2.173203 | 26.49198 | 7.628916
35.9049 | 51.0029 | 48.83825 | 14.50874 | 2.164646 | 26.69872 | 7.63079
35.9149 | 51.1904 | 49.04116 | 14.50179 | 2.149236 | 26.90654 | 7.632834
35.9249 | 51.3816 | 49.24531 | 14.49485 | 2.136288 | 27.11541 | 7.635053
35.9349 | 51.5433 | 49.45067 | 14.48791 | 2.092626 | 27.32531 | 7.637459
35.9449 | 51.7684 | 49.65723 | 14.48098 | 2.111172 | 27.53619 | 7.640056
35.9549 | 51.9488 | 49.86495 | 14.47406 | 2.083853 | 27.74804 | 7.642851
35.9649 | 52.0839 | 50.07381 | 14.46714 | 2.010093 | 27.96081 | 7.645854
35.9749 | 52.3186 | 50.28378 | 14.46023 | 2.034819 | 28.17448 | 7.649069
35.9849 | 52.4627 | 50.49484 | 14.45333 | 1.967861 | 28.38901 | 7.652502
35.9949 | 52.7101 | 50.70695 | 14.44643 | 2.003153 | 28.60435 | 7.656163
36.0049 | 52.8308 | 50.92008 | 14.43954 | 1.91072 | 28.82048 | 7.66006
36.0149 | 53.0632 | 51.13419 | 14.43266 | 1.929006 | 29.03734 | 7.664194
36.0248 | 53.2695 | 51.3471 | 14.42585 | 1.922399 | 29.25272 | 7.668531
36.0348 | 53.4104 | 51.56307 | 14.41898 | 1.847332 | 29.47092 | 7.673169
36.0448 | 53.6669 | 51.77991 | 14.41212 | 1.886991 | 29.68972 | 7.678066
36.0548 | 53.8027 | 51.99758 | 14.40527 | 1.805122 | 29.90908 | 7.683232
36.0648 | 54.0372 | 52.21604 | 14.39842 | 1.821161 | 30.12895 | 7.688671
36.0748 | 54.1809 | 52.43524 | 14.39157 | 1.745659 | 30.34927 | 7.694392
36.0848 | 54.3816 | 52.65514 | 14.38474 | 1.726464 | 30.57 | 7.700398
36.0948 | 54.5427 | 52.87568 | 14.37791 | 1.667022 | 30.79106 | 7.706702
36.1048 | 54.7314 | 53.09682 | 14.37109 | 1.634582 | 31.01242 | 7.713304
36.1148 | 54.9333 | 53.3185 | 14.36427 | 1.614802 | 31.23401 | 7.720212
36.1248 | 55.0595 | 53.54066 | 14.35747 | 1.518837 | 31.45576 | 7.727433
36.1348 | 55.2276 | 53.76326 | 14.35066 | 1.464343 | 31.67762 | 7.734971
36.1448 | 55.3918 | 53.98622 | 14.34387 | 1.405578 | 31.89952 | 7.742831
36.1548 | 55.5777 | 54.2095 | 14.33708 | 1.368196 | 32.1214 | 7.751023
36.1648 | 55.7483 | 54.43302 | 14.3303 | 1.315276 | 32.34317 | 7.75955
36.1748 | 55.88 | 54.65673 | 14.32353 | 1.223265 | 32.56479 | 7.768419
36.1848 | 56.0938 | 54.88055 | 14.31676 | 1.213246 | 32.78616 | 7.777633
36.1948 | 56.2796 | 55.10442 | 14.31 | 1.175175 | 33.00723 | 7.787198
36.2048 | 56.4096 | 55.32827 | 14.30324 | 1.081333 | 33.22791 | 7.797117
36.2148 | 56.572 | 55.55201 | 14.2965 | 1.019987 | 33.44812 | 7.8074
36.2248 | 56.7593 | 55.77559 | 14.28975 | 0.9837141 | 33.66778 | 7.818049
36.2348 | 56.9015 | 55.99891 | 14.28302 | 0.9025871 | 33.88682 | 7.829071
36.2448 | 57.0608 | 56.22191 | 14.27629 | 0.8388912 | 34.10515 | 7.840467
36.2548 | 57.2064 | 56.4445 | 14.26957 | 0.7619034 | 34.32268 | 7.852242
36.2648 | 57.3439 | 56.6666 | 14.26286 | 0.6773042 | 34.53934 | 7.864403
36.2748 | 57.4979 | 56.88811 | 14.25615 | 0.6097851 | 34.75502 | 7.87695
36.2848 | 57.6319 | 57.10898 | 14.24945 | 0.522923 | 34.96964 | 7.889892
36.2948 | 57.8242 | 57.32909 | 14.24275 | 0.4951071 | 35.18311 | 7.903231
36.3048 | 57.9316 | 57.54837 | 14.23607 | 0.3832308 | 35.39533 | 7.916972
36.3148 | 58.0907 | 57.76672 | 14.22939 | 0.3239806 | 35.60622 | 7.931117
36.3248 | 58.2357 | 57.98405 | 14.22271 | 0.2516523 | 35.81567 | 7.945669
36.3348 | 58.3727 | 58.20026 | 14.21605 | 0.1724377 | 36.02359 | 7.960631
36.3448 | 58.4967 | 58.41527 | 14.20938 | 0.08143222 | 36.22987 | 7.976009
36.3548 | 58.6726 | 58.62897 | 14.20273 | 0.0436296 | 36.43443 | 7.991806
36.3648 | 58.8466 | 58.84127 | 14.19608 | 0.00533338 | 36.63716 | 8.008026
36.3748 | 58.9429 | 59.05206 | 14.18944 | -0.1091616 | 36.83795 | 8.024667
36.3848 | 59.0951 | 59.26125 | 14.18281 | -0.1661535 | 37.03671 | 8.041736
36.3948 | 59.2345 | 59.46874 | 14.17618 | -0.234243 | 37.23333 | 8.059233
36.4048 | 59.362 | 59.67444 | 14.16956 | -0.3124357 | 37.42771 | 8.077163
36.4148 | 59.5532 | 59.87821 | 14.16294 | -0.3250131 | 37.61974 | 8.095527
36.4248 | 59.6087 | 60.07999 | 14.15634 | -0.4712871 | 37.80932 | 8.11433
36.4348 | 59.8046 | 60.27965 | 14.14974 | -0.4750478 | 37.99634 | 8.133571
36.4448 | 59.955 | 60.47709 | 14.14314 | -0.5220894 | 38.1807 | 8.153252
36.4548 | 60.0243 | 60.67221 | 14.13655 | -0.6479139 | 38.36229 | 8.173374
36.4648 | 60.1844 | 60.86491 | 14.12997 | -0.6805111 | 38.541 | 8.193942
36.4748 | 60.2549 | 61.05508 | 14.1234 | -0.8001775 | 38.71672 | 8.214956
36.4848 | 60.4179 | 61.24262 | 14.11683 | -0.8247153 | 38.88937 | 8.236419
36.4948 | 60.4976 | 61.42741 | 14.11027 | -0.9298122 | 39.05881 | 8.258329
36.5048 | 60.6178 | 61.60937 | 14.10371 | -0.9915676 | 39.22496 | 8.280689
36.5148 | 60.752 | 61.78838 | 14.09717 | -1.036381 | 39.38772 | 8.303498
36.5248 | 60.8279 | 61.96435 | 14.09062 | -1.136446 | 39.54696 | 8.32676
36.5348 | 60.9399 | 62.13716 | 14.08409 | -1.197264 | 39.7026 | 8.350475
36.5448 | 61.0518 | 62.30674 | 14.07756 | -1.25494 | 39.85454 | 8.374642
36.5548 | 61.1638 | 62.47296 | 14.07104 | -1.30916 | 40.00265 | 8.399266
36.5648 | 61.2505 | 62.63574 | 14.06452 | -1.38524 | 40.14687 | 8.424341
36.5748 | 61.3428 | 62.79498 | 14.05802 | -1.452176 | 40.28709 | 8.449871
36.5848 | 61.4579 | 62.95058 | 14.05151 | -1.492675 | 40.42321 | 8.475854
36.5948 | 61.5335 | 63.10244 | 14.04502 | -1.568938 | 40.55513 | 8.50229
36.6047 | 61.6056 | 63.24902 | 14.03859 | -1.643421 | 40.68152 | 8.528908
36.6147 | 61.7533 | 63.39319 | 14.03211 | -1.639889 | 40.80483 | 8.556245
36.6247 | 61.7731 | 63.53336 | 14.02564 | -1.760259 | 40.92369 | 8.584036
36.6347 | 61.8653 | 63.66945 | 14.01917 | -1.804146 | 41.038 | 8.612277
36.6447 | 61.9685 | 63.80137 | 14.0127 | -1.832868 | 41.14769 | 8.64097
36.6547 | 62.0549 | 63.92904 | 14.00625 | -1.874143 | 41.25268 | 8.670112
36.6647 | 62.1703 | 64.05239 | 13.9998 | -1.882093 | 41.35289 | 8.699701
36.6747 | 62.2144 | 64.17135 | 13.99336 | -1.956951 | 41.44826 | 8.729739
36.6847 | 62.3193 | 64.28583 | 13.98692 | -1.966532 | 41.53869 | 8.760221
36.6947 | 62.3455 | 64.39578 | 13.98049 | -2.05028 | 41.62415 | 8.791146
36.7047 | 62.4679 | 64.50112 | 13.97407 | -2.03322 | 41.70454 | 8.822511
36.7147 | 62.5354 | 64.6018 | 13.96765 | -2.066398 | 41.77983 | 8.854316
36.7247 | 62.6071 | 64.69776 | 13.96124 | -2.090657 | 41.84996 | 8.886557
36.7347 | 62.6461 | 64.78893 | 13.95483 | -2.142833 | 41.91487 | 8.919232
36.7447 | 62.7143 | 64.87528 | 13.94844 | -2.160982 | 41.9745 | 8.95234
36.7547 | 62.7643 | 64.95676 | 13.94205 | -2.192456 | 42.02883 | 8.985876
36.7647 | 62.8128 | 65.03332 | 13.93566 | -2.220516 | 42.07782 | 9.019838
36.7747 | 62.866 | 65.10492 | 13.92928 | -2.238916 | 42.12141 | 9.054222
36.7847 | 62.9179 | 65.17152 | 13.92291 | -2.253615 | 42.15958 | 9.089025
36.7947 | 62.9867 | 65.2331 | 13.91655 | -2.2464 | 42.19231 | 9.124245
36.8047 | 62.9878 | 65.28963 | 13.91019 | -2.301828 | 42.21957 | 9.159874
36.8147 | 63.073 | 65.34108 | 13.90384 | -2.268081 | 42.24133 | 9.195911
36.8247 | 63.0623 | 65.38744 | 13.89749 | -2.325141 | 42.2576 | 9.23235
36.8347 | 63.1088 | 65.4287 | 13.89115 | -2.319898 | 42.26836 | 9.269189
36.8447 | 63.1448 | 65.46483 | 13.88482 | -2.320026 | 42.27359 | 9.306419
36.8547 | 63.1542 | 65.49584 | 13.87849 | -2.341637 | 42.2733 | 9.34404
36.8647 | 63.2041 | 65.52172 | 13.87217 | -2.317616 | 42.2675 | 9.382046
36.8747 | 63.1621 | 65.54248 | 13.86586 | -2.380377 | 42.25619 | 9.420429
36.8847 | 63.2411 | 65.55812 | 13.85955 | -2.317016 | 42.23938 | 9.459186
36.8947 | 63.2398 | 65.56865 | 13.85325 | -2.328849 | 42.21709 | 9.498309
36.9047 | 63.2635 | 65.57409 | 13.84696 | -2.310587 | 42.18933 | 9.537794
36.9147 | 63.241 | 65.57445 | 13.84067 | -2.333454 | 42.15615 | 9.577634
36.9247 | 63.2936 | 65.56977 | 13.83439 | -2.276167 | 42.11755 | 9.617822
36.9347 | 63.2833 | 65.56006 | 13.82812 | -2.276763 | 42.07359 | 9.658352
36.9447 | 63.2827 | 65.54536 | 13.82185 | -2.262663 | 42.0243 | 9.699218
36.9547 | 63.3133 | 65.52571 | 13.81559 | -2.212408 | 41.96971 | 9.740411
36.9647 | 63.3231 | 65.50113 | 13.80933 | -2.178032 | 41.90987 | 9.781925
36.9747 | 63.2284 | 65.47168 | 13.80308 | -2.243281 | 41.84485 | 9.823751
36.9847 | 63.2676 | 65.43739 | 13.79684 | -2.169794 | 41.77467 | 9.865883
36.9947 | 63.2446 | 65.39833 | 13.79061 | -2.15373 | 41.69941 | 9.908313
37.0047 | 63.2666 | 65.35454 | 13.78438 | -2.087941 | 41.61913 | 9.951031
37.0147 | 63.2448 | 65.30608 | 13.77815 | -2.061282 | 41.5339 | 9.994033
37.0247 | 63.1698 | 65.253 | 13.77194 | -2.083201 | 41.44376 | 10.0373
37.0347 | 63.1845 | 65.19538 | 13.76573 | -2.010878 | 41.34881 | 10.08084
37.0447 | 63.1323 | 65.13327 | 13.75952 | -2.00097 | 41.24912 | 10.12463
37.0547 | 63.1123 | 65.06674 | 13.75332 | -1.95444 | 41.14475 | 10.16866
37.0647 | 63.1239 | 64.99586 | 13.74713 | -1.871963 | 41.0358 | 10.21293
37.0747 | 63.0016 | 64.92072 | 13.74095 | -1.919119 | 40.92234 | 10.25743
37.0847 | 63.0584 | 64.84137 | 13.73477 | -1.782973 | 40.80446 | 10.30214
37.0947 | 62.95 | 64.75791 | 13.7286 | -1.807906 | 40.68225 | 10.34705
37.1047 | 62.8935 | 64.6704 | 13.72243 | -1.776901 | 40.5558 | 10.39217
37.1147 | 62.8638 | 64.57894 | 13.71627 | -1.715137 | 40.4252 | 10.43746
37.1247 | 62.8089 | 64.4836 | 13.71012 | -1.674696 | 40.29054 | 10.48294
37.1347 | 62.7296 | 64.38447 | 13.70397 | -1.65487 | 40.15192 | 10.52857
37.1447 | 62.6684 | 64.28163 | 13.69783 | -1.613231 | 40.00944 | 10.57436
37.1547 | 62.6074 | 64.17519 | 13.6917 | -1.567788 | 39.8632 | 10.62029
37.1647 | 62.5747 | 64.06521 | 13.68557 | -1.490515 | 39.71329 | 10.66635
37.1747 | 62.5067 | 63.95181 | 13.67945 | -1.445107 | 39.55982 | 10.71253
37.1847 | 62.4802 | 63.83505 | 13.67334 | -1.354851 | 39.4029 | 10.75882
37.1946 | 62.3213 | 63.71627 | 13.66729 | -1.394966 | 39.24424 | 10.80474
37.2046 | 62.3137 | 63.59313 | 13.66119 | -1.279434 | 39.08074 | 10.8512
37.2146 | 62.2398 | 63.46693 | 13.65509 | -1.227132 | 38.9141 | 10.89774
37.2246 | 62.1722 | 63.33776 | 13.649 | -1.165559 | 38.74441 | 10.94434
37.2346 | 62.1528 | 63.20571 | 13.64292 | -1.052906 | 38.57179 | 10.99099
37.2446 | 62.0165 | 63.07087 | 13.63684 | -1.054368 | 38.39635 | 11.03768
37.2546 | 61.9553 | 62.93333 | 13.63077 | -0.9780349 | 38.21817 | 11.08439
37.2646 | 61.8671 | 62.79321 | 13.62471 | -0.9261085 | 38.03739 | 11.13111
37.2746 | 61.7708 | 62.65058 | 13.61865 | -0.8797758 | 37.85409 | 11.17784
37.2846 | 61.7628 | 62.50554 | 13.6126 | -0.7427359 | 37.66839 | 11.22455
37.2946 | 61.6005 | 62.35818 | 13.60655 | -0.7576763 | 37.48038 | 11.27124
37.3046 | 61.6008 | 62.2086 | 13.60051 | -0.6078007 | 37.29019 | 11.31789
37.3146 | 61.4278 | 62.05688 | 13.59448 | -0.6290812 | 37.0979 | 11.3645
37.3246 | 61.4118 | 61.90313 | 13.58845 | -0.4913276 | 36.90363 | 11.41105
37.3346 | 61.3169 | 61.74743 | 13.58243 | -0.4305258 | 36.70747 | 11.45752
37.3446 | 61.2093 | 61.58986 | 13.57642 | -0.3805561 | 36.50952 | 11.50392
37.3546 | 61.1756 | 61.43051 | 13.57041 | -0.254911 | 36.30988 | 11.55022
37.3646 | 61.1027 | 61.2695 | 13.56441 | -0.1667966 | 36.10868 | 11.59641
37.3746 | 60.9607 | 61.10688 | 13.55841 | -0.1461758 | 35.90598 | 11.64249
37.3846 | 60.8845 | 60.94275 | 13.55242 | -0.05824503 | 35.70189 | 11.68843
37.3946 | 60.7958 | 60.77718 | 13.54644 | 0.01861529 | 35.4965 | 11.73424
37.4046 | 60.6977 | 60.61028 | 13.54047 | 0.08741872 | 35.28991 | 11.7799
37.4146 | 60.58 | 60.44212 | 13.53449 | 0.1378785 | 35.08222 | 11.8254
37.4246 | 60.5009 | 60.27278 | 13.52853 | 0.2281242 | 34.87351 | 11.87073
37.4346 | 60.3972 | 60.10234 | 13.52257 | 0.294865 | 34.66388 | 11.91588
37.4446 | 60.2814 | 59.93087 | 13.51662 | 0.3505292 | 34.45341 | 11.96084
37.4546 | 60.2006 | 59.75845 | 13.51068 | 0.4421465 | 34.24218 | 12.0056
37.4646 | 60.0576 | 59.58518 | 13.50474 | 0.4724246 | 34.03029 | 12.05015
37.4746 | 60.0152 | 59.4111 | 13.4988 | 0.6041047 | 33.81781 | 12.09448
37.4846 | 59.9258 | 59.23629 | 13.49288 | 0.689507 | 33.60482 | 12.13859
37.4946 | 59.8035 | 59.06084 | 13.48696 | 0.7426574 | 33.39142 | 12.18247
37.5046 | 59.6712 | 58.8848 | 13.48104 | 0.7863958 | 33.17766 | 12.2261
37.5146 | 59.6426 | 58.70825 | 13.47513 | 0.9343455 | 32.96363 | 12.26949
37.5246 | 59.424 | 58.53126 | 13.46923 | 0.8927428 | 32.74941 | 12.31262
37.5346 | 59.3856 | 58.35388 | 13.46334 | 1.031722 | 32.53505 | 12.35549
37.5446 | 59.2424 | 58.17618 | 13.45745 | 1.066216 | 32.32064 | 12.39809
37.5546 | 59.1629 | 57.99823 | 13.45156 | 1.164666 | 32.10624 | 12.44043
37.5646 | 59.1152 | 57.82009 | 13.44569 | 1.295106 | 31.89193 | 12.48248
37.5746 | 58.9246 | 57.64182 | 13.43982 | 1.282782 | 31.67775 | 12.52426
37.5846 | 58.9195 | 57.46346 | 13.43395 | 1.456036 | 31.46377 | 12.56574
37.5946 | 58.7239 | 57.2851 | 13.42809 | 1.438804 | 31.25006 | 12.60694
37.6046 | 58.7146 | 57.10677 | 13.42224 | 1.607834 | 31.03668 | 12.64785
37.6146 | 58.5571 | 56.92853 | 13.41639 | 1.628571 | 30.82367 | 12.68847
37.6246 | 58.4392 | 56.75044 | 13.41055 | 1.688762 | 30.6111 | 12.72879
37.6346 | 58.3535 | 56.57255 | 13.40472 | 1.780954 | 30.39902 | 12.76881
37.6446 | 58.1979 | 56.3949 | 13.39889 | 1.803 | 30.18747 | 12.80854
37.6546 | 58.1549 | 56.21755 | 13.39307 | 1.937346 | 29.97652 | 12.84797
37.6646 | 57.9787 | 56.04056 | 13.38725 | 1.938141 | 29.76621 | 12.8871
37.6746 | 57.9261 | 55.86395 | 13.38144 | 2.062149 | 29.55657 | 12.92594
37.6846 | 57.7869 | 55.68779 | 13.37564 | 2.099114 | 29.34766 | 12.96448
37.6946 | 57.7175 | 55.51211 | 13.36984 | 2.205393 | 29.13953 | 13.00274
37.7046 | 57.6392 | 55.33695 | 13.36405 | 2.302246 | 28.9322 | 13.0407
37.7146 | 57.465 | 55.16237 | 13.35827 | 2.302628 | 28.72572 | 13.07838
37.7246 | 57.4405 | 54.98841 | 13.35249 | 2.452094 | 28.52014 | 13.11578
37.7346 | 57.3272 | 54.81509 | 13.34672 | 2.512111 | 28.31547 | 13.1529
37.7446 | 57.2017 | 54.64247 | 13.34095 | 2.559232 | 28.11177 | 13.18975
37.7546 | 57.1033 | 54.47058 | 13.33519 | 2.632723 | 27.90905 | 13.22634
37.7646 | 57.0061 | 54.29945 | 13.32943 | 2.706646 | 27.70736 | 13.26266
37.7745 | 56.9089 | 54.13084 | 13.32374 | 2.778061 | 27.50872 | 13.29837
37.7845 | 56.7683 | 53.96135 | 13.318 | 2.806946 | 27.30915 | 13.3342
37.7945 | 56.6756 | 53.79275 | 13.31226 | 2.882851 | 27.11069 | 13.36979
37.8045 | 56.5479 | 53.62505 | 13.30653 | 2.922849 | 26.91336 | 13.40515
37.8145 | 56.4771 | 53.4583 | 13.30081 | 3.018804 | 26.71719 | 13.44029
37.8245 | 56.3077 | 53.29252 | 13.29509 | 3.015182 | 26.5222 | 13.47522
37.8345 | 56.3044 | 53.12775 | 13.28938 | 3.176651 | 26.32842 | 13.50995
37.8445 | 56.1553 | 52.96401 | 13.28367 | 3.191287 | 26.13585 | 13.54449
37.8545 | 56.0485 | 52.80135 | 13.27797 | 3.247151 | 25.94453 | 13.57885
37.8645 | 55.9164 | 52.63978 | 13.27228 | 3.276618 | 25.75447 | 13.61303
37.8745 | 55.7756 | 52.47934 | 13.26659 | 3.29626 | 25.56569 | 13.64706
37.8845 | 55.7105 | 52.32005 | 13.26091 | 3.390449 | 25.3782 | 13.68094
37.8945 | 55.5343 | 52.16194 | 13.25523 | 3.372358 | 25.19202 | 13.71469
37.9045 | 55.4643 | 52.00504 | 13.24956 | 3.459257 | 25.00716 | 13.74832
37.9145 | 55.2721 | 51.84937 | 13.2439 | 3.422727 | 24.82364 | 13.78183
37.9245 | 55.1654 | 51.69496 | 13.23824 | 3.470436 | 24.64146 | 13.81526
37.9345 | 55.0637 | 51.54183 | 13.23259 | 3.521868 | 24.46064 | 13.8486
37.9445 | 54.8708 | 51.39001 | 13.22695 | 3.480789 | 24.2812 | 13.88187
37.9545 | 54.7915 | 51.23952 | 13.22131 | 3.551984 | 24.10312 | 13.91509
37.9645 | 54.6234 | 51.09037 | 13.21567 | 3.533028 | 23.92643 | 13.94827
37.9745 | 54.4537 | 50.9426 | 13.21004 | 3.5111 | 23.75113 | 13.98142
37.9845 | 54.3283 | 50.79622 | 13.20442 | 3.532078 | 23.57723 | 14.01457
37.9945 | 54.1319 | 50.65126 | 13.19881 | 3.48064 | 23.40474 | 14.04771
38.0045 | 53.9977 | 50.50773 | 13.1932 | 3.48997 | 23.23365 | 14.08088
38.0145 | 53.7916 | 50.36565 | 13.18759 | 3.425948 | 23.06398 | 14.11408
38.0245 | 53.6208 | 50.22505 | 13.182 | 3.395749 | 22.89573 | 14.14733
38.0345 | 53.4834 | 50.08593 | 13.1764 | 3.397466 | 22.72889 | 14.18064
38.0445 | 53.269 | 49.94833 | 13.17082 | 3.320673 | 22.56347 | 14.21404
38.0545 | 53.1075 | 49.81224 | 13.16524 | 3.295256 | 22.39948 | 14.24753
38.0645 | 52.9456 | 49.6777 | 13.15966 | 3.267899 | 22.23691 | 14.28113
38.0745 | 52.7277 | 49.54472 | 13.1541 | 3.182985 | 22.07577 | 14.31485
38.0845 | 52.5271 | 49.4133 | 13.14853 | 3.113801 | 21.91605 | 14.34872
38.0945 | 52.2749 | 49.28347 | 13.14298 | 2.991433 | 21.75775 | 14.38274
38.1045 | 52.1151 | 49.15524 | 13.13743 | 2.959862 | 21.60088 | 14.41693
38.1145 | 51.8829 | 49.02862 | 13.13188 | 2.854284 | 21.44543 | 14.4513
38.1245 | 51.6833 | 48.90362 | 13.12635 | 2.779678 | 21.29139 | 14.48588
38.1345 | 51.4722 | 48.78027 | 13.12081 | 2.691933 | 21.13878 | 14.52068
38.1445 | 51.2106 | 48.65856 | 13.11529 | 2.552042 | 20.98757 | 14.5557
38.1545 | 51.0365 | 48.53851 | 13.10977 | 2.49799 | 20.83778 | 14.59097
38.1645 | 50.8079 | 48.42013 | 13.10425 | 2.387769 | 20.68939 | 14.62649
38.1745 | 50.6086 | 48.30343 | 13.09874 | 2.305168 | 20.5424 | 14.66229
38.1845 | 50.3809 | 48.18842 | 13.09324 | 2.192482 | 20.39681 | 14.69837
38.1945 | 50.114 | 48.0751 | 13.08774 | 2.038899 | 20.25261 | 14.73475
38.2045 | 49.9572 | 47.96349 | 13.08225 | 1.993709 | 20.1098 | 14.77144
38.2145 | 49.6656 | 47.85359 | 13.07677 | 1.812008 | 19.96836 | 14.80846
38.2245 | 49.4656 | 47.74541 | 13.07129 | 1.720187 | 19.82831 | 14.84582
38.2345 | 49.289 | 47.63896 | 13.06581 | 1.650044 | 19.68962 | 14.88352
38.2445 | 49.0268 | 47.53423 | 13.06035 | 1.492567 | 19.5523 | 14.92158
38.2545 | 48.8164 | 47.43124 | 13.05488 | 1.38516 | 19.41633 | 14.96002
38.2645 | 48.5236 | 47.32999 | 13.04943 | 1.19361 | 19.28172 | 14.99884
38.2745 | 48.4178 | 47.23048 | 13.04398 | 1.18732 | 19.14844 | 15.03806
38.2845 | 48.1263 | 47.13272 | 13.03854 | 0.9935832 | 19.0165 | 15.07768
38.2945 | 47.9671 | 47.0367 | 13.0331 | 0.9303998 | 18.88589 | 15.11771
38.3045 | 47.7011 | 46.94244 | 13.02766 | 0.758662 | 18.7566 | 15.15817
38.3145 | 47.4936 | 46.84993 | 13.02224 | 0.6436748 | 18.62863 | 15.19906
38.3245 | 47.3107 | 46.75916 | 13.01682 | 0.5515374 | 18.50195 | 15.24039
38.3345 | 47.086 | 46.67015 | 13.0114 | 0.4158491 | 18.37658 | 15.28217
38.3445 | 46.9226 | 46.58289 | 13.00599 | 0.3397091 | 18.25249 | 15.32441
38.3545 | 46.6957 | 46.49738 | 13.00059 | 0.1983167 | 18.12969 | 15.36711
38.3644 | 46.4909 | 46.41445 | 12.99525 | 0.07644642 | 18.00936 | 15.40985
38.3744 | 46.2995 | 46.33242 | 12.98986 | -0.03292004 | 17.88908 | 15.45349
38.3844 | 46.1419 | 46.25213 | 12.98447 | -0.1102288 | 17.77005 | 15.49761
38.3944 | 45.9597 | 46.17358 | 12.97909 | -0.2138764 | 17.65227 | 15.54222
38.4044 | 45.7854 | 46.09676 | 12.97372 | -0.3113567 | 17.53572 | 15.58732
38.4144 | 45.596 | 46.02167 | 12.96835 | -0.4256701 | 17.4204 | 15.63292
38.4244 | 45.4312 | 45.9483 | 12.96298 | -0.517104 | 17.30631 | 15.67901
38.4344 | 45.3138 | 45.87665 | 12.95763 | -0.5628536 | 17.19342 | 15.72561
38.4444 | 45.0466 | 45.80672 | 12.95228 | -0.7601184 | 17.08174 | 15.77271
38.4544 | 44.9399 | 45.73848 | 12.94693 | -0.7985845 | 16.97124 | 15.82031
38.4644 | 44.7348 | 45.67195 | 12.94159 | -0.9371461 | 16.86194 | 15.86842
38.4744 | 44.5672 | 45.60709 | 12.93626 | -1.039891 | 16.7538 | 15.91703
38.4844 | 44.4376 | 45.54392 | 12.93093 | -1.106315 | 16.64683 | 15.96616
38.4944 | 44.2778 | 45.48241 | 12.92561 | -1.204607 | 16.54102 | 16.01578
38.5044 | 44.1509 | 45.42255 | 12.92029 | -1.271654 | 16.43635 | 16.06591
38.5144 | 43.9896 | 45.36435 | 12.91498 | -1.374745 | 16.33282 | 16.11654
38.5244 | 43.8736 | 45.30777 | 12.90968 | -1.434171 | 16.23042 | 16.16767
38.5344 | 43.6917 | 45.25281 | 12.90438 | -1.561114 | 16.12914 | 16.2193
38.5444 | 43.5662 | 45.19947 | 12.89908 | -1.633269 | 16.02897 | 16.27142
38.5544 | 43.4446 | 45.14771 | 12.8938 | -1.703111 | 15.92989 | 16.32402
38.5644 | 43.3107 | 45.09754 | 12.88851 | -1.786838 | 15.83191 | 16.37711
38.5744 | 43.19 | 45.04893 | 12.88324 | -1.858929 | 15.73502 | 16.43068
38.5844 | 43.0399 | 45.00187 | 12.87797 | -1.961966 | 15.63919 | 16.48471
38.5944 | 42.9786 | 44.95634 | 12.8727 | -1.977737 | 15.54443 | 16.5392
38.6044 | 42.8167 | 44.91232 | 12.86744 | -2.09562 | 15.45073 | 16.59415
38.6144 | 42.7052 | 44.8698 | 12.86219 | -2.164604 | 15.35807 | 16.64955
38.6244 | 42.5698 | 44.82876 | 12.85694 | -2.258963 | 15.26644 | 16.70538
38.6344 | 42.5005 | 44.78919 | 12.8517 | -2.288685 | 15.17585 | 16.76164
38.6444 | 42.3446 | 44.75105 | 12.84646 | -2.406449 | 15.08627 | 16.81831
38.6544 | 42.2773 | 44.71433 | 12.84123 | -2.437032 | 14.99771 | 16.87539
38.6644 | 42.1388 | 44.67901 | 12.83601 | -2.540214 | 14.91014 | 16.93286
38.6744 | 42.0569 | 44.64508 | 12.83079 | -2.588176 | 14.82357 | 16.99072
38.6844 | 41.9551 | 44.61249 | 12.82558 | -2.657394 | 14.73798 | 17.04893
38.6944 | 41.8681 | 44.58125 | 12.82037 | -2.713149 | 14.65337 | 17.10751
38.7044 | 41.7708 | 44.55131 | 12.81517 | -2.780509 | 14.56972 | 17.16642
38.7144 | 41.6897 | 44.52266 | 12.80997 | -2.832961 | 14.48703 | 17.22566
38.7244 | 41.5964 | 44.49527 | 12.80478 | -2.898874 | 14.40529 | 17.28521
38.7344 | 41.5878 | 44.46913 | 12.79959 | -2.881327 | 14.32449 | 17.34504
38.7444 | 41.4267 | 44.44419 | 12.79441 | -3.01749 | 14.24462 | 17.40515
38.7544 | 41.4015 | 44.42044 | 12.78924 | -3.01894 | 14.16568 | 17.46552
38.7644 | 41.3206 | 44.39785 | 12.78407 | -3.07725 | 14.08765 | 17.52613
38.7744 | 41.2761 | 44.37639 | 12.77891 | -3.100289 | 14.01053 | 17.58695
38.7844 | 41.1995 | 44.35604 | 12.77375 | -3.156536 | 13.93431 | 17.64798
38.7944 | 41.1861 | 44.33676 | 12.7686 | -3.150656 | 13.85897 | 17.70918
38.8044 | 41.1052 | 44.31852 | 12.76345 | -3.213319 | 13.78453 | 17.77054
38.8144 | 41.078 | 44.3013 | 12.75831 | -3.223305 | 13.71095 | 17.83204
38.8244 | 41.0523 | 44.28508 | 12.75318 | -3.232781 | 13.63825 | 17.89365
38.8344 | 40.972 | 44.26981 | 12.74805 | -3.297809 | 13.5664 | 17.95536
38.8444 | 41.0018 | 44.25547 | 12.74293 | -3.253665 | 13.49541 | 18.01713
38.8544 | 40.9282 | 44.24201 | 12.73781 | -3.313813 | 13.42525 | 18.07895
38.8644 | 40.8991 | 44.22943 | 12.73269 | -3.330325 | 13.35594 | 18.14079
38.8744 | 40.8999 | 44.21767 | 12.72759 | -3.317768 | 13.28745 | 18.20263
38.8844 | 40.8609 | 44.20671 | 12.72249 | -3.345806 | 13.21979 | 18.26443
38.8944 | 40.9189 | 44.19651 | 12.71739 | -3.277608 | 13.15294 | 18.32618
38.9044 | 40.8621 | 44.18704 | 12.7123 | -3.324942 | 13.08689 | 18.38785
38.9144 | 40.9081 | 44.17827 | 12.70722 | -3.27017 | 13.02165 | 18.4494
38.9244 | 40.8907 | 44.17016 | 12.70214 | -3.279459 | 12.9572 | 18.51082
38.9344 | 40.9109 | 44.16267 | 12.69706 | -3.251775 | 12.89353 | 18.57208
38.9443 | 40.9085 | 44.15586 | 12.69205 | -3.247359 | 12.83126 | 18.63255
38.9543 | 40.9798 | 44.14953 | 12.68698 | -3.169725 | 12.76914 | 18.6934
38.9643 | 40.9745 | 44.14371 | 12.68193 | -3.169209 | 12.70778 | 18.754
38.9743 | 41.0532 | 44.13837 | 12.67688 | -3.085173 | 12.64718 | 18.81432
38.9843 | 41.1086 | 44.13349 | 12.67183 | -3.02489 | 12.58732 | 18.87434
38.9943 | 41.1606 | 44.12902 | 12.66679 | -2.96842 | 12.52821 | 18.93402
39.0043 | 41.2442 | 44.12493 | 12.66176 | -2.880727 | 12.46984 | 18.99333
39.0143 | 41.3306 | 44.12117 | 12.65673 | -2.790574 | 12.4122 | 19.05224
39.0243 | 41.3642 | 44.11772 | 12.6517 | -2.753518 | 12.35528 | 19.11073
39.0343 | 41.4803 | 44.11454 | 12.64668 | -2.634237 | 12.29909 | 19.16877
39.0443 | 41.6125 | 44.11158 | 12.64167 | -2.499083 | 12.2436 | 19.22631
39.0543 | 41.7115 | 44.10883 | 12.63666 | -2.397326 | 12.18882 | 19.28334
39.0643 | 41.8219 | 44.10622 | 12.63166 | -2.284322 | 12.13475 | 19.33981
39.0743 | 42.0403 | 44.10374 | 12.62667 | -2.063438 | 12.08136 | 19.39571
39.0843 | 42.0877 | 44.10133 | 12.62168 | -2.013633 | 12.02867 | 19.45099
39.0943 | 42.2771 | 44.09898 | 12.61669 | -1.821876 | 11.97665 | 19.50563
39.1043 | 42.4168 | 44.09663 | 12.61171 | -1.679829 | 11.92532 | 19.5596
39.1143 | 42.5836 | 44.09425 | 12.60674 | -1.510654 | 11.87465 | 19.61287
39.1243 | 42.7459 | 44.09182 | 12.60177 | -1.345916 | 11.82465 | 19.6654
39.1343 | 42.9493 | 44.08928 | 12.5968 | -1.139979 | 11.7753 | 19.71717
39.1443 | 43.1299 | 44.0866 | 12.59185 | -0.9567034 | 11.72661 | 19.76814
39.1543 | 43.344 | 44.08376 | 12.58689 | -0.7397612 | 11.67858 | 19.81829
39.1643 | 43.6201 | 44.08072 | 12.58195 | -0.4606161 | 11.63118 | 19.86759
39.1743 | 43.7389 | 44.07743 | 12.577 | -0.3385293 | 11.58442 | 19.91601
39.1843 | 43.9794 | 44.07387 | 12.57207 | -0.09447482 | 11.53829 | 19.96352
39.1943 | 44.2327 | 44.07001 | 12.56714 | 0.1626892 | 11.49279 | 20.01008
39.2043 | 44.4304 | 44.06581 | 12.56221 | 0.3645915 | 11.44792 | 20.05568
39.2143 | 44.6988 | 44.06123 | 12.55729 | 0.6375694 | 11.40366 | 20.10028
39.2243 | 44.9073 | 44.05625 | 12.55238 | 0.8510513 | 11.36001 | 20.14386
39.2343 | 45.185 | 44.05083 | 12.54747 | 1.134171 | 11.31697 | 20.18639
39.2443 | 45.4357 | 44.04494 | 12.54256 | 1.390758 | 11.27454 | 20.22784
39.2543 | 45.7011 | 44.03856 | 12.53767 | 1.662542 | 11.2327 | 20.2682
39.2643 | 45.9264 | 44.03164 | 12.53277 | 1.894755 | 11.19145 | 20.30742
39.2743 | 46.1466 | 44.02418 | 12.52789 | 2.122424 | 11.15079 | 20.3455
39.2843 | 46.414 | 44.01613 | 12.523 | 2.397871 | 11.11072 | 20.38241
39.2943 | 46.6579 | 44.00747 | 12.51813 | 2.650431 | 11.07122 | 20.41812
39.3043 | 46.8642 | 43.99818 | 12.51325 | 2.86602 | 11.0323 | 20.45262
39.3143 | 47.1497 | 43.98822 | 12.50839 | 3.161476 | 10.99396 | 20.48588
39.3243 | 47.3393 | 43.97758 | 12.50353 | 3.361718 | 10.95618 | 20.51788
39.3343 | 47.5712 | 43.96623 | 12.49867 | 3.604971 | 10.91896 | 20.5486
39.3443 | 47.843 | 43.95414 | 12.49382 | 3.888857 | 10.8823 | 20.57802
39.3543 | 48.0027 | 43.9413 | 12.48898 | 4.061396 | 10.8462 | 20.60613
39.3643 | 48.2049 | 43.92769 | 12.48414 | 4.277212 | 10.81064 | 20.63291
39.3743 | 48.3938 | 43.91328 | 12.4793 | 4.480522 | 10.77563 | 20.65834
39.3843 | 48.5607 | 43.89805 | 12.47448 | 4.662648 | 10.74117 | 20.68241
39.3943 | 48.7372 | 43.88199 | 12.46965 | 4.855209 | 10.70724 | 20.7051
39.4043 | 48.8675 | 43.86509 | 12.46483 | 5.002412 | 10.67385 | 20.7264
39.4143 | 49.0654 | 43.84731 | 12.46002 | 5.218085 | 10.64099 | 20.7463
39.4243 | 49.1945 | 43.82867 | 12.45521 | 5.365834 | 10.60866 | 20.76479
39.4343 | 49.2629 | 43.80912 | 12.45041 | 5.453779 | 10.57685 | 20.78186
39.4443 | 49.3712 | 43.78867 | 12.44561 | 5.582529 | 10.54556 | 20.79749
39.4543 | 49.4154 | 43.7673 | 12.44082 | 5.648097 | 10.5148 | 20.81168
39.4643 | 49.4847 | 43.74501 | 12.43604 | 5.739688 | 10.48454 | 20.82443
39.4743 | 49.4848 | 43.72178 | 12.43126 | 5.763024 | 10.45479 | 20.83573
39.4843 | 49.5308 | 43.6976 | 12.42648 | 5.833201 | 10.42555 | 20.84557
39.4943 | 49.5034 | 43.67247 | 12.42171 | 5.830933 | 10.39682 | 20.85394
39.5043 | 49.4936 | 43.64638 | 12.41695 | 5.847223 | 10.36859 | 20.86085
39.5143 | 49.4889 | 43.61932 | 12.41219 | 5.869584 | 10.34085 | 20.86628
39.5243 | 49.4076 | 43.5913 | 12.40743 | 5.816301 | 10.31361 | 20.87026
39.5342 | 49.3 | 43.5626 | 12.40273 | 5.737397 | 10.28713 | 20.87274
39.5442 | 49.151 | 43.53265 | 12.39798 | 5.618354 | 10.26087 | 20.87379
39.5542 | 49.0582 | 43.50171 | 12.39325 | 5.55649 | 10.23509 | 20.87338
39.5642 | 48.9376 | 43.4698 | 12.38851 | 5.467798 | 10.20979 | 20.8715
39.5742 | 48.7615 | 43.43692 | 12.38378 | 5.324581 | 10.18498 | 20.86816
39.5842 | 48.5861 | 43.40306 | 12.37906 | 5.183038 | 10.16064 | 20.86336
39.5942 | 48.4056 | 43.36824 | 12.37434 | 5.037364 | 10.13678 | 20.85711
39.6042 | 48.1875 | 43.33244 | 12.36963 | 4.855056 | 10.11339 | 20.84942
39.6142 | 47.9349 | 43.29569 | 12.36492 | 4.639209 | 10.09047 | 20.84029
39.6242 | 47.7011 | 43.25798 | 12.36022 | 4.44312 | 10.06802 | 20.82974
39.6342 | 47.4069 | 43.21932 | 12.35552 | 4.187584 | 10.04604 | 20.81776
39.6442 | 47.1846 | 43.17971 | 12.35083 | 4.004888 | 10.02451 | 20.80437
39.6542 | 46.8564 | 43.13917 | 12.34614 | 3.717228 | 10.00345 | 20.78958
39.6642 | 46.5996 | 43.09771 | 12.34146 | 3.501893 | 9.98285 | 20.77339
39.6742 | 46.3587 | 43.05532 | 12.33679 | 3.303377 | 9.962703 | 20.75583
39.6842 | 45.9801 | 43.01203 | 12.33212 | 2.968071 | 9.943009 | 20.7369
39.6942 | 45.711 | 42.96784 | 12.32745 | 2.743162 | 9.923767 | 20.71662
39.7042 | 45.3675 | 42.92276 | 12.32279 | 2.444743 | 9.904975 | 20.69499
39.7142 | 45.0794 | 42.8768 | 12.31813 | 2.202598 | 9.88663 | 20.67204
39.7242 | 44.735 | 42.82999 | 12.31348 | 1.905014 | 9.868732 | 20.64777
39.7342 | 44.4415 | 42.78232 | 12.30884 | 1.659183 | 9.851278 | 20.6222
39.7442 | 44.0759 | 42.73381 | 12.3042 | 1.34209 | 9.834265 | 20.59535
39.7542 | 43.7852 | 42.68448 | 12.29956 | 1.10072 | 9.817694 | 20.56722
39.7642 | 43.4675 | 42.63434 | 12.29493 | 0.833159 | 9.801558 | 20.53785
39.7742 | 43.1239 | 42.58341 | 12.29031 | 0.5404945 | 9.785862 | 20.50724
39.7842 | 42.8247 | 42.53169 | 12.28569 | 0.2930099 | 9.7706 | 20.4754
39.7942 | 42.5057 | 42.47921 | 12.28107 | 0.02649185 | 9.755771 | 20.44236
39.8042 | 42.1973 | 42.42598 | 12.27646 | -0.228676 | 9.741375 | 20.40814
39.8142 | 41.8712 | 42.37201 | 12.27186 | -0.5008094 | 9.727408 | 20.37274
39.8242 | 41.5766 | 42.31732 | 12.26726 | -0.7407234 | 9.71387 | 20.33619
39.8342 | 41.2734 | 42.26193 | 12.26267 | -0.9885348 | 9.700761 | 20.29851
39.8442 | 41.0685 | 42.20586 | 12.25808 | -1.137359 | 9.688076 | 20.25971
39.8542 | 40.7281 | 42.14911 | 12.25349 | -1.421012 | 9.675817 | 20.2198
39.8642 | 40.4762 | 42.09171 | 12.24891 | -1.61551 | 9.663981 | 20.17881
39.8742 | 40.2317 | 42.03367 | 12.24434 | -1.801971 | 9.652568 | 20.13676
39.8842 | 39.9498 | 41.97501 | 12.23977 | -2.025207 | 9.641572 | 20.09366
39.8942 | 39.7134 | 41.91574 | 12.23521 | -2.202341 | 9.630999 | 20.04953
39.9042 | 39.4326 | 41.85589 | 12.23065 | -2.423287 | 9.620846 | 20.00439
39.9142 | 39.271 | 41.79546 | 12.2261 | -2.524462 | 9.611111 | 19.95825
39.9242 | 39.0399 | 41.73448 | 12.22155 | -2.69458 | 9.601791 | 19.91114
39.9342 | 38.84 | 41.67296 | 12.21701 | -2.832959 | 9.592887 | 19.86307
39.9442 | 38.6228 | 41.61092 | 12.21247 | -2.988115 | 9.584397 | 19.81405
39.9542 | 38.4016 | 41.54836 | 12.20793 | -3.146763 | 9.576322 | 19.76411
39.9642 | 38.2114 | 41.48532 | 12.20341 | -3.273922 | 9.56866 | 19.71326
39.9742 | 38.029 | 41.4218 | 12.19888 | -3.392805 | 9.561408 | 19.66151
39.9842 | 37.8804 | 41.35783 | 12.19436 | -3.47743 | 9.55457 | 19.6089
39.9942 | 37.6775 | 41.29341 | 12.18985 | -3.615913 | 9.548141 | 19.55542
40.0042 | 37.5626 | 41.22857 | 12.18534 | -3.665967 | 9.542122 | 19.5011
40.0142 | 37.4008 | 41.16331 | 12.18084 | -3.762511 | 9.536513 | 19.44596
40.0242 | 37.2384 | 41.09766 | 12.17634 | -3.859255 | 9.531312 | 19.39
40.0342 | 37.106 | 41.03162 | 12.17185 | -3.925619 | 9.52652 | 19.33325
40.0442 | 36.9644 | 40.96521 | 12.16736 | -4.000815 | 9.522136 | 19.27572
40.0542 | 36.8245 | 40.89846 | 12.16288 | -4.073959 | 9.518158 | 19.21742
40.0642 | 36.7272 | 40.83137 | 12.1584 | -4.104166 | 9.514588 | 19.15838
40.0742 | 36.6833 | 40.76395 | 12.15393 | -4.080647 | 9.511423 | 19.0986
40.0842 | 36.5146 | 40.69622 | 12.14946 | -4.181621 | 9.508666 | 19.0381
40.0942 | 36.4372 | 40.6282 | 12.145 | -4.190997 | 9.506313 | 18.97689
40.1042 | 36.3092 | 40.55989 | 12.14054 | -4.250691 | 9.504366 | 18.91499
40.1142 | 36.2726 | 40.49132 | 12.13609 | -4.218717 | 9.502825 | 18.85241
40.1241 | 36.1577 | 40.42317 | 12.13168 | -4.265475 | 9.501696 | 18.7898
40.1341 | 36.0818 | 40.3541 | 12.12724 | -4.272305 | 9.500959 | 18.72591
40.1441 | 36.0089 | 40.28481 | 12.1228 | -4.275905 | 9.500628 | 18.66138
40.1541 | 35.9567 | 40.21529 | 12.11837 | -4.25859 | 9.500702 | 18.59622
40.1641 | 35.9043 | 40.14557 | 12.11394 | -4.24127 | 9.50118 | 18.53045
40.1741 | 35.8296 | 40.07566 | 12.10951 | -4.246059 | 9.502064 | 18.46408
40.1841 | 35.7953 | 40.00557 | 12.1051 | -4.210266 | 9.503352 | 18.39712
40.1941 | 35.6932 | 39.93531 | 12.10068 | -4.242106 | 9.505044 | 18.32958
40.2041 | 35.6846 | 39.86489 | 12.09627 | -4.180292 | 9.507142 | 18.26148
40.2141 | 35.5915 | 39.79433 | 12.09187 | -4.202835 | 9.509644 | 18.19282
40.2241 | 35.6148 | 39.72364 | 12.08747 | -4.108844 | 9.512552 | 18.12362
40.2341 | 35.5623 | 39.65283 | 12.08308 | -4.090534 | 9.515866 | 18.05389
40.2441 | 35.525 | 39.58192 | 12.07869 | -4.056915 | 9.519585 | 17.98364
40.2541 | 35.4977 | 39.5109 | 12.0743 | -4.013198 | 9.523711 | 17.91288
40.2641 | 35.4537 | 39.4398 | 12.06992 | -3.986097 | 9.528243 | 17.84163
40.2741 | 35.4191 | 39.36862 | 12.06555 | -3.94952 | 9.533181 | 17.76989
40.2841 | 35.3625 | 39.29738 | 12.06118 | -3.93488 | 9.538528 | 17.69767
40.2941 | 35.3594 | 39.22609 | 12.05681 | -3.866688 | 9.544281 | 17.62499
40.3041 | 35.3996 | 39.15475 | 12.05246 | -3.755154 | 9.550443 | 17.55186
40.3141 | 35.3125 | 39.08339 | 12.0481 | -3.770892 | 9.557013 | 17.47828
40.3241 | 35.2911 | 39.01201 | 12.04375 | -3.720911 | 9.563993 | 17.40427
40.3341 | 35.2748 | 38.94062 | 12.0394 | -3.665821 | 9.571382 | 17.32983
40.3441 | 35.2363 | 38.86924 | 12.03506 | -3.632936 | 9.579183 | 17.25499
40.3541 | 35.1966 | 38.79787 | 12.03073 | -3.601265 | 9.587394 | 17.17974
40.3641 | 35.2191 | 38.72652 | 12.0264 | -3.507421 | 9.596017 | 17.10411
40.3741 | 35.1949 | 38.65521 | 12.02207 | -3.460313 | 9.605052 | 17.02809
40.3841 | 35.2166 | 38.58395 | 12.01775 | -3.367355 | 9.614502 | 16.9517
40.3941 | 35.1441 | 38.51275 | 12.01343 | -3.368653 | 9.624365 | 16.87495
40.4041 | 35.1756 | 38.44162 | 12.00912 | -3.266024 | 9.634643 | 16.79786
40.4141 | 35.1225 | 38.37058 | 12.00482 | -3.248079 | 9.645337 | 16.72043
40.4241 | 35.1167 | 38.29962 | 12.00051 | -3.182925 | 9.656448 | 16.64266
40.4341 | 35.1057 | 38.22878 | 11.99622 | -3.123077 | 9.667977 | 16.56458
40.4441 | 35.104 | 38.15805 | 11.99192 | -3.054046 | 9.679925 | 16.4862
40.4541 | 35.1363 | 38.08744 | 11.98764 | -2.951143 | 9.692292 | 16.40751
40.4641 | 35.054 | 38.01698 | 11.98335 | -2.962979 | 9.705079 | 16.32855
40.4741 | 35.0929 | 37.94667 | 11.97908 | -2.853769 | 9.718289 | 16.2493
40.4841 | 35.0574 | 37.87652 | 11.9748 | -2.819122 | 9.731921 | 16.1698
40.4941 | 35.0488 | 37.80655 | 11.97054 | -2.757749 | 9.745977 | 16.09004
40.5041 | 35.0444 | 37.73677 | 11.96627 | -2.692366 | 9.76046 | 16.01003
40.5141 | 35.0489 | 37.66718 | 11.96201 | -2.618281 | 9.775367 | 15.9298
40.5241 | 35.0547 | 37.59781 | 11.95776 | -2.543109 | 9.790702 | 15.84935
40.5341 | 35.0278 | 37.52866 | 11.95351 | -2.500861 | 9.806467 | 15.76869
40.5441 | 35.0291 | 37.45975 | 11.94926 | -2.430649 | 9.82266 | 15.68782
40.5541 | 35.0481 | 37.39109 | 11.94502 | -2.342988 | 9.839286 | 15.60678
40.5641 | 35.0407 | 37.32269 | 11.94079 | -2.281988 | 9.856345 | 15.52555
40.5741 | 35.0227 | 37.25456 | 11.93656 | -2.231861 | 9.873837 | 15.44416
40.5841 | 35.0565 | 37.18672 | 11.93233 | -2.130221 | 9.891766 | 15.36262
40.5941 | 35.0211 | 37.11918 | 11.92811 | -2.098083 | 9.91013 | 15.28094
40.6041 | 35.0628 | 37.05195 | 11.9239 | -1.989155 | 9.928933 | 15.19913
40.6141 | 35.0363 | 36.98505 | 11.91968 | -1.948754 | 9.948176 | 15.11719
40.6241 | 35.0639 | 36.91849 | 11.91548 | -1.85459 | 9.96786 | 15.03515
40.6341 | 35.0709 | 36.85228 | 11.91127 | -1.781378 | 9.987987 | 14.95302
40.6441 | 35.0838 | 36.78643 | 11.90708 | -1.702631 | 10.00856 | 14.87079
40.6541 | 35.0772 | 36.72096 | 11.90288 | -1.643761 | 10.02958 | 14.7885
40.6641 | 35.0779 | 36.65588 | 11.8987 | -1.57798 | 10.05104 | 14.70614
40.6741 | 35.1283 | 36.5912 | 11.89451 | -1.462904 | 10.07295 | 14.62374
40.6841 | 35.1029 | 36.52694 | 11.89033 | -1.424043 | 10.09532 | 14.54129
40.6941 | 35.1385 | 36.46311 | 11.88616 | -1.324614 | 10.11813 | 14.45882
40.704 | 35.1333 | 36.40036 | 11.88203 | -1.267059 | 10.14117 | 14.37716
40.714 | 35.1102 | 36.33742 | 11.87787 | -1.227222 | 10.16489 | 14.29466
40.724 | 35.2041 | 36.27495 | 11.87371 | -1.070855 | 10.18907 | 14.21218
40.734 | 35.1924 | 36.21297 | 11.86955 | -1.020568 | 10.21371 | 14.12971
40.744 | 35.2125 | 36.15148 | 11.8654 | -0.938979 | 10.23881 | 14.04727
40.754 | 35.2079 | 36.0905 | 11.86125 | -0.8825977 | 10.26437 | 13.96487
40.764 | 35.2188 | 36.03004 | 11.85711 | -0.8112355 | 10.2904 | 13.88252
40.774 | 35.2294 | 35.97011 | 11.85298 | -0.7407082 | 10.31689 | 13.80024
40.784 | 35.2346 | 35.91073 | 11.84884 | -0.6761276 | 10.34385 | 13.71803
40.794 | 35.2619 | 35.85191 | 11.84471 | -0.5900063 | 10.37128 | 13.63591
40.804 | 35.3104 | 35.79366 | 11.84059 | -0.4832566 | 10.39919 | 13.55388
40.814 | 35.2659 | 35.73599 | 11.83647 | -0.4700906 | 10.42756 | 13.47196
40.824 | 35.2753 | 35.67892 | 11.83236 | -0.403622 | 10.45641 | 13.39015
40.834 | 35.3352 | 35.62246 | 11.82825 | -0.2872645 | 10.48574 | 13.30847
40.844 | 35.3179 | 35.56663 | 11.82414 | -0.2487267 | 10.51555 | 13.22693
40.854 | 35.3488 | 35.51142 | 11.82004 | -0.1626247 | 10.54584 | 13.14554
40.864 | 35.3757 | 35.45687 | 11.81595 | -0.08116789 | 10.57661 | 13.06431
40.874 | 35.3748 | 35.40297 | 11.81186 | -0.02816905 | 10.60787 | 12.98324
40.884 | 35.37 | 35.34974 | 11.80777 | 0.0202615 | 10.63961 | 12.90235
40.894 | 35.3783 | 35.29719 | 11.80369 | 0.08110945 | 10.67185 | 12.82166
40.904 | 35.4244 | 35.24533 | 11.79961 | 0.1790653 | 10.70457 | 12.74115
40.914 | 35.4053 | 35.19418 | 11.79554 | 0.2111159 | 10.73779 | 12.66086
40.924 | 35.4625 | 35.14375 | 11.79147 | 0.3187544 | 10.77149 | 12.58078
40.934 | 35.4604 | 35.09404 | 11.78741 | 0.3663639 | 10.8057 | 12.50093
40.944 | 35.4688 | 35.04506 | 11.78335 | 0.4237387 | 10.84041 | 12.42131
40.954 | 35.4766 | 34.99683 | 11.77929 | 0.4797654 | 10.87561 | 12.34193
40.964 | 35.5255 | 34.94936 | 11.77524 | 0.5761401 | 10.9113 | 12.26281
40.974 | 35.5001 | 34.90266 | 11.7712 | 0.5974413 | 10.94751 | 12.18395
40.984 | 35.5353 | 34.85673 | 11.76715 | 0.678565 | 10.98423 | 12.10535
40.994 | 35.5342 | 34.8116 | 11.76312 | 0.7226009 | 11.02145 | 12.02703
41.004 | 35.5673 | 34.76726 | 11.75909 | 0.8000388 | 11.05919 | 11.94899
41.014 | 35.5722 | 34.72373 | 11.75506 | 0.848471 | 11.09743 | 11.87124
41.024 | 35.6107 | 34.68101 | 11.75103 | 0.9296867 | 11.13619 | 11.79379
41.034 | 35.6114 | 34.63912 | 11.74702 | 0.9722789 | 11.17546 | 11.71665
41.044 | 35.6371 | 34.59806 | 11.743 | 1.039036 | 11.21525 | 11.63982
41.054 | 35.6506 | 34.55785 | 11.73899 | 1.092751 | 11.25555 | 11.56331
41.064 | 35.6609 | 34.51848 | 11.73499 | 1.142417 | 11.29638 | 11.48712
41.074 | 35.6881 | 34.47998 | 11.73099 | 1.208124 | 11.33772 | 11.41127
41.084 | 35.7304 | 34.44233 | 11.72699 | 1.288066 | 11.37959 | 11.33575
41.094 | 35.7388 | 34.40557 | 11.723 | 1.333234 | 11.42199 | 11.26058
41.104 | 35.7666 | 34.36968 | 11.71901 | 1.396921 | 11.46491 | 11.18576
41.114 | 35.7461 | 34.33468 | 11.71503 | 1.411419 | 11.50836 | 11.11129
41.124 | 35.8123 | 34.30058 | 11.71105 | 1.511724 | 11.55234 | 11.03719
41.134 | 35.7885 | 34.26737 | 11.70707 | 1.521127 | 11.59685 | 10.96345
41.144 | 35.8471 | 34.23508 | 11.7031 | 1.612023 | 11.64189 | 10.89008
41.154 | 35.8359 | 34.2037 | 11.69914 | 1.632204 | 11.68747 | 10.81709
41.164 | 35.8537 | 34.17323 | 11.69518 | 1.680465 | 11.73358 | 10.74448
41.174 | 35.8698 | 34.1437 | 11.69122 | 1.726102 | 11.78022 | 10.67225
41.184 | 35.9033 | 34.11509 | 11.68727 | 1.788211 | 11.8274 | 10.60042
41.194 | 35.915 | 34.08742 | 11.68332 | 1.827581 | 11.87513 | 10.52897
41.204 | 35.9513 | 34.06069 | 11.67938 | 1.890611 | 11.92339 | 10.45792
41.214 | 35.9434 | 34.0349 | 11.67544 | 1.908498 | 11.97219 | 10.38728
41.224 | 35.9642 | 34.01006 | 11.6715 | 1.954136 | 12.02153 | 10.31703
41.234 | 35.9659 | 33.98618 | 11.66757 | 1.979718 | 12.07141 | 10.24719
41.244 | 36.0038 | 33.96325 | 11.66365 | 2.040546 | 12.12184 | 10.17777
41.254 | 36.0706 | 33.94129 | 11.65973 | 2.129312 | 12.17281 | 10.10875
41.264 | 36.0479 | 33.92028 | 11.65581 | 2.127616 | 12.22432 | 10.04015
41.274 | 36.0794 | 33.90025 | 11.6519 | 2.179154 | 12.27638 | 9.971966
41.284 | 36.0752 | 33.88118 | 11.64799 | 2.194021 | 12.32899 | 9.904203
41.2939 | 36.1039 | 33.86327 | 11.64412 | 2.240626 | 12.38162 | 9.837532
41.3039 | 36.1206 | 33.84614 | 11.64022 | 2.274463 | 12.4353 | 9.77061
41.3139 | 36.1824 | 33.82998 | 11.63633 | 2.352417 | 12.48954 | 9.704115
41.3239 | 36.1613 | 33.8148 | 11.63244 | 2.346501 | 12.54431 | 9.638046
41.3339 | 36.1812 | 33.8006 | 11.62855 | 2.3806 | 12.59964 | 9.572406
41.3439 | 36.2061 | 33.78737 | 11.62467 | 2.418726 | 12.65551 | 9.507196
41.3539 | 36.1995 | 33.77513 | 11.62079 | 2.424367 | 12.71192 | 9.442418
41.3639 | 36.254 | 33.76387 | 11.61692 | 2.490132 | 12.76888 | 9.378073
41.3739 | 36.275 | 33.75359 | 11.61305 | 2.521408 | 12.82638 | 9.31416
41.3839 | 36.2852 | 33.74429 | 11.60918 | 2.540914 | 12.88442 | 9.250681
41.3939 | 36.2817 | 33.73597 | 11.60532 | 2.545731 | 12.94301 | 9.187637
41.4039 | 36.3023 | 33.72862 | 11.60146 | 2.573677 | 13.00213 | 9.125027
41.4139 | 36.3211 | 33.72226 | 11.59761 | 2.598838 | 13.0618 | 9.062853
41.4239 | 36.3273 | 33.71688 | 11.59376 | 2.610424 | 13.122 | 9.001114
41.4339 | 36.324 | 33.71247 | 11.58992 | 2.611534 | 13.18273 | 8.939812
41.4439 | 36.3902 | 33.70903 | 11.58608 | 2.68117 | 13.24401 | 8.878944
41.4539 | 36.3422 | 33.70657 | 11.58225 | 2.635633 | 13.30581 | 8.818512
41.4639 | 36.386 | 33.70507 | 11.57842 | 2.680927 | 13.36814 | 8.758516
41.4739 | 36.3837 | 33.70455 | 11.57459 | 2.679153 | 13.431 | 8.698954
41.4839 | 36.3695 | 33.70499 | 11.57077 | 2.664514 | 13.49439 | 8.639825
41.4939 | 36.3699 | 33.70638 | 11.56695 | 2.66352 | 13.5583 | 8.581132
41.5039 | 36.4306 | 33.70874 | 11.56313 | 2.721864 | 13.62273 | 8.522871
41.5139 | 36.431 | 33.71204 | 11.55932 | 2.718963 | 13.68767 | 8.465042
41.5239 | 36.3896 | 33.7163 | 11.55552 | 2.673304 | 13.75313 | 8.407644
41.5339 | 36.4214 | 33.72149 | 11.55172 | 2.699909 | 13.8191 | 8.350676
41.5439 | 36.3699 | 33.72763 | 11.54792 | 2.642269 | 13.88557 | 8.294138
41.5539 | 36.408 | 33.7347 | 11.54413 | 2.673301 | 13.95254 | 8.238028
41.5639 | 36.4659 | 33.7427 | 11.54034 | 2.723199 | 14.02002 | 8.182345
41.5739 | 36.4223 | 33.75162 | 11.53655 | 2.670682 | 14.08798 | 8.127087
41.5839 | 36.4376 | 33.76146 | 11.53277 | 2.676141 | 14.15643 | 8.072254
41.5939 | 36.4422 | 33.7722 | 11.529 | 2.669998 | 14.22536 | 8.017843
41.6039 | 36.4282 | 33.78385 | 11.52523 | 2.644346 | 14.29478 | 7.963853
41.6139 | 36.5088 | 33.79639 | 11.52146 | 2.712406 | 14.36465 | 7.910283
41.6239 | 36.5488 | 33.80983 | 11.51769 | 2.73897 | 14.435 | 7.857131
41.6339 | 36.4955 | 33.82414 | 11.51394 | 2.671365 | 14.50581 | 7.804394
41.6439 | 36.504 | 33.83932 | 11.51018 | 2.66468 | 14.57707 | 7.752073
41.6539 | 36.5194 | 33.85536 | 11.50643 | 2.664039 | 14.64877 | 7.700164
41.6639 | 36.5156 | 33.87226 | 11.50268 | 2.643342 | 14.72091 | 7.648665
41.6739 | 36.5945 | 33.89 | 11.49894 | 2.704501 | 14.79348 | 7.597575
41.6839 | 36.6037 | 33.90857 | 11.4952 | 2.695129 | 14.86648 | 7.546892
41.6939 | 36.5943 | 33.92797 | 11.49147 | 2.666329 | 14.93989 | 7.496614
41.7039 | 36.5713 | 33.94818 | 11.48774 | 2.623119 | 15.01371 | 7.446738
41.7139 | 36.5916 | 33.96919 | 11.48401 | 2.622406 | 15.08792 | 7.397263
41.7239 | 36.6167 | 33.991 | 11.48029 | 2.625704 | 15.16252 | 7.348185
41.7339 | 36.6354 | 34.01358 | 11.47657 | 2.621819 | 15.23751 | 7.299504
41.7439 | 36.6257 | 34.03693 | 11.47286 | 2.588773 | 15.31285 | 7.251217
41.7539 | 36.6328 | 34.06103 | 11.46915 | 2.57177 | 15.38856 | 7.20332
41.7639 | 36.581 | 34.08587 | 11.46544 | 2.49513 | 15.46462 | 7.155814
41.7739 | 36.657 | 34.11144 | 11.46174 | 2.545557 | 15.54101 | 7.108694
41.7839 | 36.6251 | 34.13772 | 11.45804 | 2.487377 | 15.61772 | 7.061959
41.7939 | 36.6626 | 34.16471 | 11.45435 | 2.497894 | 15.69475 | 7.015606
41.8039 | 36.6303 | 34.19237 | 11.45066 | 2.43793 | 15.77208 | 6.969632
41.8139 | 36.617 | 34.22071 | 11.44697 | 2.396294 | 15.8497 | 6.924035
41.8239 | 36.5998 | 34.24969 | 11.44329 | 2.350111 | 15.92758 | 6.878814
41.8339 | 36.6333 | 34.27932 | 11.43962 | 2.353984 | 16.00574 | 6.833964
41.8439 | 36.5956 | 34.30956 | 11.43594 | 2.286042 | 16.08413 | 6.789484
41.8539 | 36.624 | 34.34041 | 11.43227 | 2.28359 | 16.16277 | 6.745372
41.8639 | 36.6163 | 34.37184 | 11.42861 | 2.24446 | 16.24161 | 6.701623
41.8738 | 36.5656 | 34.4035 | 11.42498 | 2.162101 | 16.31984 | 6.65867
41.8838 | 36.5882 | 34.43605 | 11.42133 | 2.152154 | 16.39908 | 6.61564
41.8938 | 36.5549 | 34.46912 | 11.41767 | 2.085777 | 16.47848 | 6.572968
41.9038 | 36.5329 | 34.50271 | 11.41403 | 2.030188 | 16.55804 | 6.53065
41.9138 | 36.6069 | 34.53679 | 11.41038 | 2.070108 | 16.63773 | 6.488683
41.9238 | 36.552 | 34.57134 | 11.40674 | 1.980657 | 16.71754 | 6.447065
41.9338 | 36.5159 | 34.60635 | 11.4031 | 1.909554 | 16.79745 | 6.405795
41.9438 | 36.5159 | 34.64178 | 11.39947 | 1.874122 | 16.87744 | 6.364868
41.9538 | 36.4855 | 34.67762 | 11.39584 | 1.807881 | 16.95749 | 6.324283
41.9638 | 36.5153 | 34.71385 | 11.39222 | 1.801454 | 17.03759 | 6.284037
41.9738 | 36.5057 | 34.75044 | 11.3886 | 1.755265 | 17.11771 | 6.244126
41.9838 | 36.4762 | 34.78737 | 11.38498 | 1.688834 | 17.19784 | 6.204549
41.9938 | 36.4372 | 34.82461 | 11.38137 | 1.612588 | 17.27794 | 6.165303
42.0038 | 36.4303 | 34.86215 | 11.37776 | 1.568148 | 17.35801 | 6.126386
42.0138 | 36.412 | 34.89996 | 11.37415 | 1.512039 | 17.43802 | 6.087794
42.0238 | 36.4558 | 34.93801 | 11.37055 | 1.517788 | 17.51794 | 6.049526
42.0338 | 36.4148 | 34.97628 | 11.36695 | 1.43852 | 17.59775 | 6.011578
42.0438 | 36.3766 | 35.01474 | 11.36336 | 1.361859 | 17.67743 | 5.973947
42.0538 | 36.3548 | 35.05337 | 11.35977 | 1.301429 | 17.75697 | 5.936632
42.0638 | 36.3705 | 35.09214 | 11.35619 | 1.278363 | 17.83632 | 5.899629
42.0738 | 36.3331 | 35.13102 | 11.3526 | 1.202082 | 17.91548 | 5.862937
42.0838 | 36.374 | 35.16998 | 11.34903 | 1.204019 | 17.9944 | 5.826552
42.0938 | 36.2941 | 35.209 | 11.34545 | 1.085097 | 18.07308 | 5.790472
42.1038 | 36.3063 | 35.24805 | 11.34188 | 1.058248 | 18.15147 | 5.754694
42.1138 | 36.2678 | 35.2871 | 11.33832 | 0.9806992 | 18.22957 | 5.719216
42.1238 | 36.2449 | 35.32612 | 11.33476 | 0.9187803 | 18.30733 | 5.684036
42.1338 | 36.2916 | 35.36508 | 11.3312 | 0.9265186 | 18.38473 | 5.64915
42.1438 | 36.2255 | 35.40395 | 11.32765 | 0.821547 | 18.46175 | 5.614556
42.1538 | 36.2473 | 35.44271 | 11.3241 | 0.8045925 | 18.53836 | 5.580252
42.1638 | 36.1779 | 35.48131 | 11.32055 | 0.6965874 | 18.61453 | 5.546235
42.1738 | 36.183 | 35.51974 | 11.31701 | 0.6632645 | 18.69023 | 5.512503
42.1838 | 36.1511 | 35.55795 | 11.31347 | 0.5931519 | 18.76543 | 5.479053
42.1938 | 36.1518 | 35.59592 | 11.30993 | 0.5558826 | 18.8401 | 5.445883
42.2038 | 36.1502 | 35.63361 | 11.3064 | 0.5165855 | 18.91422 | 5.412989
42.2138 | 36.1175 | 35.671 | 11.30288 | 0.4464967 | 18.98776 | 5.380371
42.2238 | 36.0817 | 35.70805 | 11.29935 | 0.3736485 | 19.06067 | 5.348025
42.2338 | 36.0445 | 35.74473 | 11.29583 | 0.2997707 | 19.13295 | 5.315949
42.2438 | 36.0554 | 35.78101 | 11.29232 | 0.2743941 | 19.20455 | 5.284141
42.2538 | 36.0812 | 35.81684 | 11.28881 | 0.2643578 | 19.27544 | 5.252598
42.2638 | 36.0244 | 35.85221 | 11.2853 | 0.1721875 | 19.34559 | 5.221318
42.2738 | 35.9605 | 35.88708 | 11.2818 | 0.07342065 | 19.41499 | 5.190298
42.2838 | 35.9316 | 35.92141 | 11.2783 | 0.01019088 | 19.48358 | 5.159536
42.2938 | 35.9194 | 35.95517 | 11.2748 | -0.03576875 | 19.55134 | 5.12903
42.3038 | 35.9583 | 35.98833 | 11.27131 | -0.03002938 | 19.61824 | 5.098778
42.3138 | 35.8702 | 36.02085 | 11.26782 | -0.1506511 | 19.68426 | 5.068776
42.3238 | 35.8495 | 36.05271 | 11.26433 | -0.2032054 | 19.74935 | 5.039024
42.3338 | 35.7684 | 36.08386 | 11.26085 | -0.3154569 | 19.81349 | 5.009518
42.3438 | 35.7679 | 36.11427 | 11.25738 | -0.3463728 | 19.87664 | 4.980257
42.3538 | 35.808 | 36.14392 | 11.2539 | -0.3359218 | 19.93878 | 4.951237
42.3638 | 35.7428 | 36.17277 | 11.25043 | -0.4299674 | 19.99988 | 4.922458
42.3738 | 35.665 | 36.20077 | 11.24697 | -0.5357734 | 20.05989 | 4.893917
42.3838 | 35.6387 | 36.22792 | 11.24351 | -0.5892199 | 20.1188 | 4.86561
42.3938 | 35.584 | 36.25416 | 11.24005 | -0.6701593 | 20.17657 | 4.837538
42.4038 | 35.6375 | 36.27947 | 11.23659 | -0.6419674 | 20.23318 | 4.809696
42.4138 | 35.5687 | 36.30381 | 11.23314 | -0.735111 | 20.28858 | 4.782084
42.4238 | 35.5059 | 36.32716 | 11.2297 | -0.8212569 | 20.34276 | 4.754699
42.4338 | 35.4487 | 36.34948 | 11.22625 | -0.9007773 | 20.39569 | 4.727538
42.4438 | 35.3957 | 36.37074 | 11.22281 | -0.9750358 | 20.44732 | 4.700601
42.4538 | 35.4379 | 36.3909 | 11.21938 | -0.9530039 | 20.49764 | 4.673884
42.4637 | 35.3388 | 36.40977 | 11.21598 | -1.070975 | 20.54615 | 4.647648
42.4737 | 35.3109 | 36.42768 | 11.21255 | -1.116784 | 20.59377 | 4.621364
42.4837 | 35.258 | 36.44441 | 11.20913 | -1.186412 | 20.63999 | 4.595295
42.4937 | 35.1956 | 36.45993 | 11.20571 | -1.26433 | 20.68479 | 4.569439
42.5037 | 35.1974 | 36.47422 | 11.20229 | -1.276815 | 20.72813 | 4.543793
42.5137 | 35.1294 | 36.48723 | 11.19887 | -1.357832 | 20.77 | 4.518356
42.5237 | 35.0925 | 36.49896 | 11.19546 | -1.406457 | 20.81037 | 4.493126
42.5337 | 35.0709 | 36.50936 | 11.19206 | -1.438464 | 20.8492 | 4.468101
42.5437 | 34.9889 | 36.51842 | 11.18866 | -1.529524 | 20.88649 | 4.443279
42.5537 | 34.9925 | 36.52612 | 11.18526 | -1.533615 | 20.9222 | 4.418658
42.5637 | 34.9547 | 36.53242 | 11.18186 | -1.577716 | 20.95632 | 4.394236
42.5737 | 34.9116 | 36.53729 | 11.17847 | -1.625694 | 20.98881 | 4.370011
42.5837 | 34.8627 | 36.54073 | 11.17508 | -1.678035 | 21.01967 | 4.345982
42.5937 | 34.8128 | 36.54271 | 11.1717 | -1.729912 | 21.04887 | 4.322146
42.6037 | 34.7818 | 36.5432 | 11.16832 | -1.761404 | 21.07638 | 4.298502
42.6137 | 34.7643 | 36.54219 | 11.16494 | -1.777891 | 21.1022 | 4.275048
42.6237 | 34.7227 | 36.53965 | 11.16157 | -1.816953 | 21.1263 | 4.251783
42.6337 | 34.6456 | 36.53557 | 11.1582 | -1.889974 | 21.14867 | 4.228704
42.6437 | 34.625 | 36.52993 | 11.15483 | -1.904935 | 21.16929 | 4.205809
42.6537 | 34.5563 | 36.52272 | 11.15147 | -1.966419 | 21.18815 | 4.183098
42.6637 | 34.5663 | 36.51391 | 11.14811 | -1.947609 | 21.20523 | 4.160569
42.6737 | 34.4986 | 36.50349 | 11.14476 | -2.00489 | 21.22052 | 4.138218
42.6837 | 34.4374 | 36.49145 | 11.14141 | -2.054052 | 21.234 | 4.116045
42.6937 | 34.3584 | 36.47778 | 11.13806 | -2.11938 | 21.24567 | 4.094049
42.7037 | 34.3211 | 36.46247 | 11.13471 | -2.141366 | 21.25552 | 4.072228
42.7137 | 34.3271 | 36.44549 | 11.13137 | -2.11839 | 21.26354 | 4.050579
42.7237 | 34.2455 | 36.42685 | 11.12804 | -2.181352 | 21.26972 | 4.029102
42.7337 | 34.1803 | 36.40654 | 11.1247 | -2.22624 | 21.27404 | 4.007794
42.7437 | 34.1212 | 36.38455 | 11.12137 | -2.263348 | 21.27652 | 3.986655
42.7537 | 34.0637 | 36.36087 | 11.11805 | -2.297168 | 21.27714 | 3.965682
42.7637 | 34.0643 | 36.33549 | 11.11472 | -2.271195 | 21.2759 | 3.944874
42.7737 | 33.9754 | 36.30843 | 11.1114 | -2.333028 | 21.27279 | 3.92423
42.7837 | 33.8584 | 36.27966 | 11.10809 | -2.42126 | 21.26782 | 3.903747
42.7937 | 33.8771 | 36.24919 | 11.10478 | -2.372091 | 21.26099 | 3.883425
42.8037 | 33.7844 | 36.21702 | 11.10147 | -2.432621 | 21.25229 | 3.863262
42.8137 | 33.7378 | 36.18315 | 11.09816 | -2.445354 | 21.24174 | 3.843256
42.8237 | 33.682 | 36.14758 | 11.09486 | -2.465584 | 21.22932 | 3.823407
42.8337 | 33.5769 | 36.11032 | 11.09156 | -2.533417 | 21.21504 | 3.803712
42.8437 | 33.5639 | 36.07136 | 11.08827 | -2.507461 | 21.19892 | 3.78417
42.8537 | 33.4532 | 36.03072 | 11.08498 | -2.577515 | 21.18096 | 3.76478
42.8637 | 33.4329 | 35.98839 | 11.08169 | -2.555486 | 21.16116 | 3.74554
42.8737 | 33.3729 | 35.94439 | 11.07841 | -2.571487 | 21.13953 | 3.726449
42.8837 | 33.3004 | 35.89872 | 11.07513 | -2.598319 | 21.11609 | 3.707505
42.8937 | 33.2637 | 35.8514 | 11.07185 | -2.587696 | 21.09084 | 3.688707
42.9037 | 33.1561 | 35.80242 | 11.06857 | -2.646323 | 21.06379 | 3.670055
42.9137 | 33.1213 | 35.75182 | 11.0653 | -2.630518 | 21.03497 | 3.651545
42.9237 | 33.0584 | 35.69959 | 11.06204 | -2.64119 | 21.00437 | 3.633178
42.9337 | 33.0058 | 35.64575 | 11.05878 | -2.639951 | 20.97202 | 3.614951
42.9437 | 32.9372 | 35.59031 | 11.05552 | -2.653115 | 20.93793 | 3.596864
42.9537 | 32.8918 | 35.5333 | 11.05226 | -2.6415 | 20.90213 | 3.578915
42.9637 | 32.8069 | 35.47472 | 11.04901 | -2.66782 | 20.86461 | 3.561103
42.9737 | 32.7683 | 35.41459 | 11.04576 | -2.646294 | 20.82541 | 3.543427
42.9837 | 32.7079 | 35.35294 | 11.04251 | -2.645036 | 20.78454 | 3.525885
42.9937 | 32.6189 | 35.28977 | 11.03927 | -2.670868 | 20.74202 | 3.508477
43.0037 | 32.5651 | 35.22511 | 11.03603 | -2.66001 | 20.69788 | 3.491199
43.0137 | 32.4909 | 35.15898 | 11.0328 | -2.668079 | 20.65213 | 3.474053
43.0237 | 32.445 | 35.0914 | 11.02956 | -2.646396 | 20.6048 | 3.457037
43.0337 | 32.3525 | 35.02239 | 11.02634 | -2.669888 | 20.5559 | 3.440148
43.0436 | 32.298 | 34.9527 | 11.02314 | -2.654697 | 20.506 | 3.423556
43.0536 | 32.2474 | 34.88091 | 11.01992 | -2.633514 | 20.45407 | 3.406919
43.0636 | 32.1526 | 34.80777 | 11.0167 | -2.655165 | 20.40066 | 3.390408
43.0736 | 32.1081 | 34.73329 | 11.01349 | -2.625187 | 20.34578 | 3.374019
43.0836 | 32.0113 | 34.6575 | 11.01028 | -2.646197 | 20.28947 | 3.357754
43.0936 | 31.9853 | 34.58042 | 11.00707 | -2.59512 | 20.23174 | 3.34161
43.1036 | 31.9075 | 34.50209 | 11.00386 | -2.594586 | 20.17264 | 3.325587
43.1136 | 31.8331 | 34.42252 | 11.00066 | -2.589421 | 20.11218 | 3.309683
43.1236 | 31.7809 | 34.34175 | 10.99746 | -2.560849 | 20.05039 | 3.293897
43.1336 | 31.7093 | 34.2598 | 10.99427 | -2.550497 | 19.9873 | 3.278228
43.1436 | 31.6669 | 34.1767 | 10.99108 | -2.509795 | 19.92294 | 3.262675
43.1536 | 31.5825 | 34.09247 | 10.98789 | -2.509969 | 19.85734 | 3.247237
43.1636 | 31.5122 | 34.00715 | 10.9847 | -2.494952 | 19.79053 | 3.231913
43.1736 | 31.4553 | 33.92076 | 10.98152 | -2.465464 | 19.72254 | 3.216702
43.1836 | 31.3715 | 33.83334 | 10.97835 | -2.461842 | 19.65339 | 3.201603
43.1936 | 31.3128 | 33.74491 | 10.97517 | -2.432112 | 19.58313 | 3.186615
43.2036 | 31.2579 | 33.6555 | 10.972 | -2.397603 | 19.51177 | 3.171737
43.2136 | 31.1758 | 33.56514 | 10.96883 | -2.389344 | 19.43935 | 3.156967
43.2236 | 31.1277 | 33.47387 | 10.96567 | -2.346165 | 19.36589 | 3.142306
43.2336 | 30.9975 | 33.3817 | 10.96251 | -2.384195 | 19.29144 | 3.127751
43.2436 | 31.005 | 33.28867 | 10.95935 | -2.283666 | 19.21602 | 3.113303
43.2536 | 30.8631 | 33.19481 | 10.95619 | -2.331707 | 19.13965 | 3.098959
43.2636 | 30.847 | 33.10014 | 10.95304 | -2.253144 | 19.06238 | 3.08472
43.2736 | 30.7554 | 33.00471 | 10.94989 | -2.249312 | 18.98423 | 3.070584
43.2836 | 30.6786 | 32.90854 | 10.94675 | -2.22994 | 18.90524 | 3.056551
43.2936 | 30.6602 | 32.81165 | 10.94361 | -2.151453 | 18.82543 | 3.042618
43.3036 | 30.5484 | 32.71409 | 10.94047 | -2.165685 | 18.74483 | 3.028786
43.3136 | 30.4815 | 32.61587 | 10.93733 | -2.134365 | 18.66348 | 3.015054
43.3236 | 30.4161 | 32.51702 | 10.9342 | -2.100922 | 18.5814 | 3.00142
43.3336 | 30.3779 | 32.41758 | 10.93107 | -2.039682 | 18.49862 | 2.987884
43.3436 | 30.3 | 32.31758 | 10.92795 | -2.017577 | 18.41518 | 2.974446
43.3536 | 30.1697 | 32.21704 | 10.92483 | -2.047337 | 18.33111 | 2.961103
43.3636 | 30.1722 | 32.11599 | 10.92171 | -1.943789 | 18.24643 | 2.947855
43.3736 | 30.1002 | 32.01446 | 10.91859 | -1.914262 | 18.16117 | 2.934702
43.3836 | 30.0561 | 31.91248 | 10.91548 | -1.856382 | 18.07536 | 2.921643
43.3936 | 29.9711 | 31.81008 | 10.91237 | -1.838978 | 17.98903 | 2.908676
43.4036 | 29.8777 | 31.70728 | 10.90927 | -1.82958 | 17.90221 | 2.895801
43.4136 | 29.8647 | 31.60411 | 10.90616 | -1.739408 | 17.81493 | 2.883018
43.4236 | 29.8348 | 31.5006 | 10.90306 | -1.665797 | 17.72721 | 2.870325
43.4336 | 29.7149 | 31.39677 | 10.89997 | -1.681871 | 17.63908 | 2.857721
43.4436 | 29.6543 | 31.29265 | 10.89687 | -1.638354 | 17.55057 | 2.845206
43.4536 | 29.5961 | 31.18827 | 10.89378 | -1.592174 | 17.46171 | 2.832779
43.4636 | 29.579 | 31.08365 | 10.8907 | -1.504655 | 17.37252 | 2.82044
43.4736 | 29.5003 | 30.97882 | 10.88761 | -1.478523 | 17.28302 | 2.808187
43.4836 | 29.4024 | 30.8738 | 10.88453 | -1.471401 | 17.19325 | 2.796019
43.4936 | 29.3434 | 30.76862 | 10.88146 | -1.425217 | 17.10322 | 2.783937
43.5036 | 29.2818 | 30.66329 | 10.87838 | -1.381491 | 17.01297 | 2.771939
43.5136 | 29.2526 | 30.55785 | 10.87531 | -1.305246 | 16.92251 | 2.760024
43.5236 | 29.1205 | 30.45231 | 10.87225 | -1.33181 | 16.83187 | 2.748193
43.5336 | 29.0663 | 30.3467 | 10.86918 | -1.2804 | 16.74108 | 2.736443
43.5436 | 29.0153 | 30.24104 | 10.86612 | -1.225741 | 16.65015 | 2.724775
43.5536 | 28.9521 | 30.13535 | 10.86306 | -1.183254 | 16.5591 | 2.713188
43.5636 | 28.8688 | 30.02966 | 10.86001 | -1.160862 | 16.46797 | 2.70168
43.5736 | 28.7963 | 29.92398 | 10.85696 | -1.127681 | 16.37677 | 2.690252
43.5836 | 28.7196 | 29.81834 | 10.85391 | -1.098737 | 16.28553 | 2.678903
43.5936 | 28.673 | 29.71275 | 10.85086 | -1.039745 | 16.19425 | 2.667631
43.6036 | 28.6079 | 29.60723 | 10.84782 | -0.9993284 | 16.10297 | 2.656437
43.6136 | 28.5237 | 29.5018 | 10.84478 | -0.9781041 | 16.0117 | 2.64532
43.6236 | 28.459 | 29.39649 | 10.84174 | -0.93749 | 15.92047 | 2.634278
43.6335 | 28.3736 | 29.29234 | 10.83874 | -0.9187358 | 15.83017 | 2.623421
43.6435 | 28.3696 | 29.1873 | 10.83571 | -0.8176953 | 15.73906 | 2.612529
43.6535 | 28.2325 | 29.08242 | 10.83268 | -0.8499187 | 15.64802 | 2.60171
43.6635 | 28.1828 | 28.97772 | 10.82966 | -0.7949228 | 15.5571 | 2.590966
43.6735 | 28.1033 | 28.87322 | 10.82664 | -0.7699231 | 15.46629 | 2.580294
43.6835 | 28.051 | 28.76894 | 10.82362 | -0.7179355 | 15.37562 | 2.569695
43.6935 | 28.0073 | 28.66488 | 10.82061 | -0.657575 | 15.2851 | 2.559167
43.7035 | 27.8852 | 28.56106 | 10.8176 | -0.6758571 | 15.19475 | 2.54871
43.7135 | 27.8439 | 28.4575 | 10.81459 | -0.6135961 | 15.10459 | 2.538324
43.7235 | 27.754 | 28.3542 | 10.81158 | -0.6002036 | 15.01461 | 2.528007
43.7335 | 27.7683 | 28.2512 | 10.80858 | -0.482897 | 14.92486 | 2.51776
43.7435 | 27.601 | 28.14849 | 10.80558 | -0.5474857 | 14.83532 | 2.507581
43.7535 | 27.5596 | 28.04609 | 10.80258 | -0.4864856 | 14.74603 | 2.497471
43.7635 | 27.5009 | 27.94401 | 10.79959 | -0.4431072 | 14.65699 | 2.487428
43.7735 | 27.4371 | 27.84226 | 10.7966 | -0.4051613 | 14.56821 | 2.477452
43.7835 | 27.3781 | 27.74086 | 10.79361 | -0.3627629 | 14.47971 | 2.467542
43.7935 | 27.2432 | 27.63982 | 10.79063 | -0.3966187 | 14.39149 | 2.457698
43.8035 | 27.2031 | 27.53914 | 10.78765 | -0.3360422 | 14.30357 | 2.44792
43.8135 | 27.1796 | 27.43884 | 10.78467 | -0.2592412 | 14.21597 | 2.438206
43.8235 | 27.0313 | 27.33893 | 10.78169 | -0.3076278 | 14.12868 | 2.428557
43.8335 | 27.0089 | 27.23941 | 10.77872 | -0.2305111 | 14.04172 | 2.418971
43.8435 | 26.9048 | 27.1403 | 10.77575 | -0.2354998 | 13.9551 | 2.409448
43.8535 | 26.8422 | 27.0416 | 10.77279 | -0.1994006 | 13.86883 | 2.399989
43.8635 | 26.7879 | 26.94332 | 10.76982 | -0.1554249 | 13.78291 | 2.390591
43.8735 | 26.7027 | 26.84548 | 10.76686 | -0.1427785 | 13.69736 | 2.381254
43.8835 | 26.6552 | 26.74807 | 10.76391 | -0.09286888 | 13.61218 | 2.371979
43.8935 | 26.5579 | 26.65111 | 10.76095 | -0.09320621 | 13.52739 | 2.362765
43.9035 | 26.5038 | 26.55459 | 10.758 | -0.05079426 | 13.44298 | 2.353611
43.9135 | 26.4665 | 26.45854 | 10.75505 | 0.007957817 | 13.35897 | 2.344516
43.9235 | 26.3237 | 26.36295 | 10.75211 | -0.03925405 | 13.27537 | 2.335481
43.9335 | 26.2847 | 26.26784 | 10.74916 | 0.01686469 | 13.19217 | 2.326504
43.9435 | 26.2429 | 26.17319 | 10.74622 | 0.06970506 | 13.10939 | 2.317585
43.9535 | 26.1787 | 26.07903 | 10.74329 | 0.09966521 | 13.02702 | 2.308724
43.9635 | 26.0797 | 25.98536 | 10.74035 | 0.09433955 | 12.94509 | 2.29992
43.9735 | 25.9864 | 25.89218 | 10.73742 | 0.09422093 | 12.86358 | 2.291173
43.9835 | 25.9458 | 25.79949 | 10.7345 | 0.146307 | 12.78252 | 2.282482
43.9935 | 25.9154 | 25.70731 | 10.73157 | 0.2080917 | 12.70189 | 2.273847
44.0035 | 25.7913 | 25.61563 | 10.72865 | 0.1756738 | 12.62171 | 2.265268
44.0135 | 25.698 | 25.52445 | 10.72573 | 0.1735482 | 12.54198 | 2.256743
44.0235 | 25.6768 | 25.43379 | 10.72281 | 0.2430107 | 12.4627 | 2.248273
44.0335 | 25.6394 | 25.34364 | 10.7199 | 0.2957602 | 12.38388 | 2.239857
44.0435 | 25.5066 | 25.25401 | 10.71699 | 0.2525921 | 12.30552 | 2.231495
44.0535 | 25.4475 | 25.1649 | 10.71408 | 0.2826023 | 12.22763 | 2.223186
44.0635 | 25.4029 | 25.07631 | 10.71118 | 0.3265928 | 12.1502 | 2.21493
44.0735 | 25.3483 | 24.98824 | 10.70828 | 0.3600585 | 12.07324 | 2.206726
44.0835 | 25.2815 | 24.9007 | 10.70538 | 0.3807972 | 11.99675 | 2.198574
44.0935 | 25.1353 | 24.81369 | 10.70248 | 0.3216064 | 11.92074 | 2.190473
44.1035 | 25.1559 | 24.72721 | 10.69959 | 0.4286874 | 11.8452 | 2.182424
44.1135 | 25.0723 | 24.64127 | 10.6967 | 0.4310347 | 11.77014 | 2.174425
44.1235 | 25.0108 | 24.55585 | 10.69381 | 0.4549519 | 11.69556 | 2.166476
44.1335 | 24.8899 | 24.47096 | 10.69092 | 0.4189359 | 11.62146 | 2.158578
44.1435 | 24.8741 | 24.38662 | 10.68804 | 0.4874836 | 11.54785 | 2.150729
44.1535 | 24.8079 | 24.3028 | 10.68516 | 0.5050973524 | 11.47471 | 2.142929
44.1635 | 24.7615 | 24.21952 | 10.68229 | 0.5419754 | 11.40206 | 2.135177
44.1735 | 24.6214 | 24.13678 | 10.67941 | 0.484618 | 11.32989 | 2.127474
44.1835 | 24.5851 | 24.05458 | 10.67654 | 0.5305245 | 11.25821 | 2.119819
44.1935 | 24.567 | 23.97291 | 10.67367 | 0.5940938 | 11.18702 | 2.112212
44.2035 | 24.4853 | 23.89177 | 10.67081 | 0.5935266 | 11.11631 | 2.104652
44.2134 | 24.3776 | 23.812 | 10.66798 | 0.5656042 | 11.04681 | 2.097214
44.2234 | 24.3069 | 23.73193 | 10.66512 | 0.5749722 | 10.97706 | 2.089746
44.2334 | 24.3133 | 23.65239 | 10.66226 | 0.6609076 | 10.90781 | 2.082325
44.2434 | 24.2373 | 23.57339 | 10.65941 | 0.6639075 | 10.83904 | 2.074949
44.2534 | 24.1175 | 23.49493 | 10.65656 | 0.6225738 | 10.77075 | 2.067619
44.2634 | 24.0787 | 23.41699 | 10.65371 | 0.6617093 | 10.70295 | 2.060334
44.2734 | 24.0586 | 23.33959 | 10.65086 | 0.7190119 | 10.63563 | 2.053093
44.2834 | 23.9773 | 23.26272 | 10.64802 | 0.7145844 | 10.5688 | 2.045897
44.2934 | 23.8618 | 23.18637 | 10.64518 | 0.675429 | 10.50245 | 2.038745
44.3034 | 23.8265 | 23.11055 | 10.64234 | 0.7159463 | 10.43658 | 2.031637
44.3134 | 23.814 | 23.03526 | 10.63951 | 0.778737 | 10.37119 | 2.024571
44.3234 | 23.7039 | 22.9605 | 10.63667 | 0.7434038 | 10.30627 | 2.017549
44.3334 | 23.6375 | 22.88625 | 10.63385 | 0.7512466 | 10.24184 | 2.01057
44.3434 | 23.5816 | 22.81253 | 10.63102 | 0.7690699 | 10.17788 | 2.003633
44.3534 | 23.5624 | 22.73933 | 10.6282 | 0.8230722 | 10.11439 | 1.996738
44.3634 | 23.472 | 22.66664 | 10.62537 | 0.8053575 | 10.05138 | 1.989884
44.3734 | 23.3854 | 22.59447 | 10.62256 | 0.7909272 | 9.988844 | 1.983072
44.3834 | 23.361 | 22.52282 | 10.61974 | 0.8381841 | 9.926774 | 1.976301
44.3934 | 23.2857 | 22.45167 | 10.61693 | 0.8340298 | 9.865172 | 1.969571
44.4034 | 23.2179 | 22.38103 | 10.61412 | 0.8368653 | 9.804036 | 1.962881
44.4134 | 23.1702 | 22.31091 | 10.61131 | 0.8592949 | 9.743363 | 1.956231
44.4234 | 23.109 | 22.24128 | 10.60851 | 0.8677195 | 9.683153 | 1.949621
44.4334 | 23.0409 | 22.17216 | 10.6057 | 0.8687414 | 9.623404 | 1.943051
44.4434 | 22.985 | 22.10354 | 10.6029 | 0.8814644 | 9.564111 | 1.93652
44.4534 | 22.9347 | 22.03541 | 10.60011 | 0.8992886 | 9.505276 | 1.930028
44.4634 | 22.8361 | 21.96778 | 10.59731 | 0.8683191 | 9.446893 | 1.923574
44.4734 | 22.8247 | 21.90064 | 10.59452 | 0.9240562 | 9.388962 | 1.917159
44.4834 | 22.7318 | 21.834 | 10.59173 | 0.8978045 | 9.331479 | 1.910783
44.4934 | 22.6854 | 21.76784 | 10.58895 | 0.917565 | 9.274444 | 1.904444
44.5034 | 22.6194 | 21.70216 | 10.58616 | 0.9172417 | 9.217852 | 1.898142
44.5134 | 22.5506 | 21.63696 | 10.58338 | 0.9136357 | 9.161703 | 1.891878
44.5234 | 22.5286 | 21.57225 | 10.58061 | 0.9563517 | 9.105993 | 1.885651
44.5334 | 22.3835 | 21.50801 | 10.57783 | 0.8754913 | 9.050719 | 1.87946
44.5434 | 22.3803 | 21.44424 | 10.57506 | 0.9360566 | 8.995881 | 1.873306
44.5534 | 22.3289 | 21.38095 | 10.57229 | 0.9479518 | 8.941473 | 1.867188
44.5634 | 22.2522 | 21.31812 | 10.56952 | 0.934079 | 8.887496 | 1.861107
44.5734 | 22.1468 | 21.25576 | 10.56675 | 0.8910419 | 8.833944 | 1.85506
44.5834 | 22.1555 | 21.19386 | 10.56399 | 0.961643 | 8.780816 | 1.84905
44.5934 | 22.0859 | 21.13242 | 10.56123 | 0.9534835 | 8.728111 | 1.843075
44.6034 | 22.0258 | 21.07143 | 10.55847 | 0.9543707 | 8.675821 | 1.837134
44.6134 | 21.9125 | 21.0109 | 10.55572 | 0.9016025 | 8.62395 | 1.831228
44.6234 | 21.9333 | 20.95081 | 10.55297 | 0.9824852 | 8.572491 | 1.825357
44.6334 | 21.8367 | 20.89118 | 10.55022 | 0.9455208 | 8.521442 | 1.81952
44.6434 | 21.7907 | 20.83199 | 10.54747 | 0.9587118 | 8.470801 | 1.813717
44.6534 | 21.7178 | 20.77324 | 10.54473 | 0.9445616 | 8.420565 | 1.807948
44.6634 | 21.6647 | 20.71493 | 10.54198 | 0.9497741 | 8.37073 | 1.802212
44.6734 | 21.6402 | 20.65705 | 10.53925 | 0.9831511 | 8.321295 | 1.796509
44.6834 | 21.5722 | 20.5996 | 10.53651 | 0.9725966 | 8.272255 | 1.79084
44.6934 | 21.4973 | 20.54259 | 10.53377 | 0.954712 | 8.223611 | 1.785203
44.7034 | 21.4441 | 20.486 | 10.53104 | 0.9581021 | 8.175356 | 1.779599
44.7134 | 21.408 | 20.42983 | 10.52831 | 0.9781694 | 8.12749 | 1.774027
44.7234 | 21.3603 | 20.37408 | 10.52559 | 0.986217 | 8.080008 | 1.768488
44.7334 | 21.2804 | 20.31875 | 10.52286 | 0.9616472 | 8.032909 | 1.762981
44.7434 | 21.2577 | 20.26384 | 10.52014 | 0.9938645 | 7.986189 | 1.757505
44.7534 | 21.209 | 20.20933 | 10.51742 | 0.9996713 | 7.939846 | 1.752061
44.7634 | 21.1117 | 20.15523 | 10.51471 | 0.9564694 | 7.893877 | 1.746648
44.7734 | 21.1138 | 20.10154 | 10.51199 | 1.012264 | 7.848278 | 1.741266
44.7834 | 21.0365 | 20.04824 | 10.50928 | 0.9882561 | 7.803048 | 1.735915
44.7934 | 20.9755 | 19.99534 | 10.50657 | 0.9801638 | 7.75817 | 1.730595
44.8033 | 20.9224 | 19.94336 | 10.50389 | 0.9790373 | 7.714113 | 1.725358
44.8133 | 20.8908 | 19.89125 | 10.50119 | 0.9995476 | 7.669967 | 1.720098
44.8233 | 20.8307 | 19.83953 | 10.49849 | 0.9911681 | 7.626177 | 1.714869
44.8333 | 20.7663 | 19.7882 | 10.49579 | 0.9781035 | 7.58274 | 1.709669
44.8433 | 20.7084 | 19.73725 | 10.49309 | 0.9711535 | 7.539656 | 1.7045
44.8533 | 20.6849 | 19.68668 | 10.4904 | 0.9982242 | 7.496921 | 1.699359
44.8633 | 20.5916 | 19.63648 | 10.4877 | 0.9551172 | 7.454529 | 1.694249
44.8733 | 20.5627 | 19.58666 | 10.48502 | 0.9760367 | 7.412482 | 1.689166
44.8833 | 20.5247 | 19.53722 | 10.48233 | 0.9874832 | 7.370774 | 1.684114
44.8933 | 20.4446 | 19.48814 | 10.47964 | 0.9564625 | 7.329404 | 1.67909
44.9033 | 20.4179 | 19.43943 | 10.47696 | 0.9784743 | 7.288368 | 1.674095
44.9133 | 20.3757 | 19.39107 | 10.47428 | 0.9846255 | 7.247664 | 1.669128
44.9233 | 20.3346 | 19.34308 | 10.47161 | 0.9915153 | 7.207289 | 1.66419
44.9333 | 20.2526 | 19.29545 | 10.46893 | 0.9571498 | 7.16724 | 1.659279
44.9433 | 20.2332 | 19.24817 | 10.46626 | 0.9850292 | 7.127515 | 1.654397
44.9533 | 20.2074 | 19.20124 | 10.46359 | 1.006158 | 7.088111 | 1.649541
44.9633 | 20.0971 | 19.15466 | 10.46092 | 0.9424389 | 7.049025 | 1.644715
44.9733 | 20.1016 | 19.10843 | 10.45826 | 0.9931744 | 7.010255 | 1.639915
44.9833 | 20.0701 | 19.06253 | 10.45559 | 1.007566 | 6.971797 | 1.635143
44.9933 | 19.9811 | 19.01698 | 10.45293 | 0.9641208 | 6.933649 | 1.630397
45.0033 | 19.956 | 18.97176 | 10.45028 | 0.9842355 | 6.89581 | 1.625679
45.0133 | 19.9234 | 18.92688 | 10.44762 | 0.9965184 | 6.858275 | 1.620987
45.0233 | 19.8684 | 18.88233 | 10.44497 | 0.9860678 | 6.821043 | 1.616322
45.0333 | 19.7999 | 18.83811 | 10.44232 | 0.9617907 | 6.78411 | 1.611683
45.0433 | 19.7914 | 18.79421 | 10.43967 | 0.9971858 | 6.747475 | 1.607071
45.0533 | 19.725 | 18.75064 | 10.43702 | 0.9743591 | 6.711134 | 1.602485
45.0633 | 19.7082 | 18.70739 | 10.43438 | 1.000812 | 6.675086 | 1.597924
45.0733 | 19.6558 | 18.66445 | 10.43174 | 0.9913455 | 6.639327 | 1.59339
45.0833 | 19.5831 | 18.62183 | 10.4291 | 0.9612664 | 6.603855 | 1.58888
45.0933 | 19.6113 | 18.57953 | 10.42646 | 1.031773 | 6.568668 | 1.584398
45.1033 | 19.5144 | 18.53753 | 10.42383 | 0.9768708 | 6.533763 | 1.579939
45.1133 | 19.4518 | 18.49584 | 10.4212 | 0.9559599 | 6.499138 | 1.575507
45.1233 | 19.4494 | 18.45445 | 10.41857 | 0.9949461 | 6.464789 | 1.571099
45.1333 | 19.4195 | 18.41337 | 10.41594 | 1.00613 | 6.430715 | 1.566717
45.1433 | 19.3439 | 18.37259 | 10.41331 | 0.9713131 | 6.396915 | 1.562359
45.1533 | 19.3285 | 18.3321 | 10.41069 | 0.9963996 | 6.363384 | 1.558026
45.1633 | 19.2899 | 18.29191 | 10.40807 | 0.9979928 | 6.33012 | 1.553717
45.1733 | 19.2402 | 18.25201 | 10.40545 | 0.9881927 | 6.297122 | 1.549433
45.1833 | 19.1615 | 18.2124 | 10.40284 | 0.9491042 | 6.264387 | 1.545172
45.1933 | 19.1708 | 18.17307 | 10.40022 | 0.997728 | 6.231912 | 1.540937
45.2033 | 19.1257 | 18.13403 | 10.39761 | 0.9916683 | 6.199696 | 1.536724
45.2133 | 19.0464 | 18.09527 | 10.395 | 0.9511254 | 6.167735 | 1.532536
45.2233 | 19.0515 | 18.0568 | 10.3924 | 0.994704 | 6.136029 | 1.528371
45.2333 | 19.0251 | 18.0186 | 10.38979 | 1.006504 | 6.104573 | 1.524231
45.2433 | 18.9289 | 17.98067 | 10.38719 | 0.9482305 | 6.073367 | 1.520113
45.2533 | 18.9356 | 17.94302 | 10.38459 | 0.992583 | 6.042408 | 1.516019
45.2633 | 18.8836 | 17.90563 | 10.38199 | 0.9779661 | 6.011694 | 1.511948
45.2733 | 18.8526 | 17.86852 | 10.3794 | 0.9840805 | 5.981223 | 1.5079
45.2833 | 18.7969 | 17.83167 | 10.3768 | 0.9652308 | 5.950991 | 1.503874
45.2933 | 18.7961 | 17.79508 | 10.37421 | 1.001016 | 5.920998 | 1.499873
45.3033 | 18.7424 | 17.75876 | 10.37162 | 0.983641 | 5.891242 | 1.495893
45.3133 | 18.6828 | 17.72269 | 10.36904 | 0.9601079 | 5.861719 | 1.491935
45.3233 | 18.6895 | 17.68688 | 10.36645 | 1.002617 | 5.832429 | 1.488001
45.3333 | 18.6041 | 17.65133 | 10.36387 | 0.9527729 | 5.803368 | 1.484088
45.3433 | 18.6113 | 17.61602 | 10.36129 | 0.9952754 | 5.774535 | 1.480198
45.3533 | 18.5429 | 17.58097 | 10.35871 | 0.9619279 | 5.745929 | 1.47633
45.3633 | 18.4991 | 17.54617 | 10.35614 | 0.9529326 | 5.717545 | 1.472484
45.3733 | 18.5034 | 17.51161 | 10.35357 | 0.9917924 | 5.689383 | 1.468659
45.3832 | 18.4528 | 17.47763 | 10.35102 | 0.9751724 | 5.661714 | 1.464894
45.3932 | 18.3737 | 17.44355 | 10.34845 | 0.9301485 | 5.633988 | 1.461113
45.4032 | 18.4042 | 17.40971 | 10.34588 | 0.9944856 | 5.606477 | 1.457353
45.4132 | 18.3332 | 17.37611 | 10.34332 | 0.9570853 | 5.579181 | 1.453614
45.4232 | 18.2954 | 17.34275 | 10.34076 | 0.9526489 | 5.552097 | 1.449897
45.4332 | 18.2341 | 17.30962 | 10.3382 | 0.9244799 | 5.525222 | 1.446201
45.4432 | 18.2717 | 17.27672 | 10.33564 | 0.9949798 | 5.498555 | 1.442525
45.4532 | 18.1736 | 17.24405 | 10.33308 | 0.9295495 | 5.472096 | 1.438871
45.4632 | 18.161 | 17.21161 | 10.33053 | 0.9493923 | 5.44584 | 1.435238
45.4732 | 18.1458 | 17.17939 | 10.32798 | 0.96641 | 5.419787 | 1.431625
45.4832 | 18.0899 | 17.1474 | 10.32543 | 0.9425028 | 5.393935 | 1.428033
45.4932 | 18.0356 | 17.11562 | 10.32288 | 0.9199755 | 5.368282 | 1.424461
45.5032 | 18.0361 | 17.08407 | 10.32034 | 0.9520275 | 5.342826 | 1.420909
45.5132 | 17.9957 | 17.05274 | 10.31779 | 0.9429624 | 5.317566 | 1.417378
45.5232 | 17.9306 | 17.02162 | 10.31525 | 0.9089811 | 5.292499 | 1.413867
45.5332 | 17.902 | 16.99071 | 10.31271 | 0.9112866 | 5.267623 | 1.410376
45.5432 | 17.9141 | 16.96002 | 10.31018 | 0.9540774 | 5.242939 | 1.406906
45.5532 | 17.83 | 16.92954 | 10.30764 | 0.9004604 | 5.218443 | 1.403454
45.5632 | 17.807 | 16.89927 | 10.30511 | 0.9077338 | 5.194133 | 1.400023
45.5732 | 17.7796 | 16.8692 | 10.30258 | 0.9104003 | 5.170008 | 1.396611
45.5832 | 17.7608 | 16.83934 | 10.30005 | 0.9214616 | 5.146068 | 1.393219
45.5932 | 17.6961 | 16.80968 | 10.29753 | 0.88642 | 5.122308 | 1.389846
45.6032 | 17.6722 | 16.78022 | 10.295 | 0.8919762 | 5.09873 | 1.386493
45.6132 | 17.6823 | 16.75097 | 10.29248 | 0.9313331 | 5.075329 | 1.383159
45.6232 | 17.5953 | 16.72191 | 10.28996 | 0.8733916 | 5.052105 | 1.379844
45.6332 | 17.5501 | 16.69305 | 10.28744 | 0.8570539 | 5.029057 | 1.376547
45.6432 | 17.5976 | 16.66438 | 10.28493 | 0.9332209 | 5.006183 | 1.373271
45.6532 | 17.4909 | 16.63591 | 10.28241 | 0.8549949 | 4.983481 | 1.370012
45.6632 | 17.4603 | 16.60762 | 10.2799 | 0.8526774 | 4.96095 | 1.366773
45.6732 | 17.4956 | 16.57953 | 10.27739 | 0.9160705 | 4.938587 | 1.363552
45.6832 | 17.427 | 16.55162 | 10.27488 | 0.8753751 | 4.916392 | 1.36035
45.6932 | 17.3519 | 16.52391 | 10.27238 | 0.8279931 | 4.894363 | 1.357166
45.7032 | 17.3948 | 16.49637 | 10.26987 | 0.8984257 | 4.8725 | 1.354001
45.7132 | 17.3446 | 16.46903 | 10.26737 | 0.8755747 | 4.850799 | 1.350854
45.7232 | 17.2676 | 16.44186 | 10.26487 | 0.8257419 | 4.82926 | 1.347725
45.7332 | 17.2925 | 16.41487 | 10.26237 | 0.8776286 | 4.807882 | 1.344615
45.7432 | 17.2631 | 16.38806 | 10.25988 | 0.875037 | 4.786662 | 1.341522
45.7532 | 17.1999 | 16.36143 | 10.25739 | 0.8384668 | 4.7656 | 1.338447
45.7632 | 17.2072 | 16.33498 | 10.25489 | 0.8722221 | 4.744693 | 1.33539
45.7732 | 17.1873 | 16.3087 | 10.2524 | 0.8786019 | 4.723942 | 1.332352
45.7832 | 17.1223 | 16.28259 | 10.24992 | 0.8397092 | 4.703343 | 1.32933
45.7932 | 17.1095 | 16.25666 | 10.24743 | 0.8528439 | 4.682897 | 1.326327
45.8032 | 17.092 | 16.23089 | 10.24495 | 0.8611107 | 4.662601 | 1.32334
45.8132 | 17.0592 | 16.20529 | 10.24247 | 0.8539074 | 4.642454 | 1.320372
45.8232 | 17.0243 | 16.17986 | 10.23999 | 0.8444368 | 4.622456 | 1.31742
45.8332 | 17.0038 | 16.1546 | 10.23751 | 0.8492 | 4.602605 | 1.314486
45.8432 | 16.9912 | 16.1295 | 10.23503 | 0.8616996 | 4.582898 | 1.311569
45.8532 | 16.9324 | 16.10456 | 10.23256 | 0.8278361 | 4.563335 | 1.308669
45.8632 | 16.929 | 16.07979 | 10.23009 | 0.8492105 | 4.543915 | 1.305786
45.8732 | 16.8894 | 16.05518 | 10.22762 | 0.8342244 | 4.524637 | 1.302921
45.8832 | 16.8471 | 16.03072 | 10.22515 | 0.8163797 | 4.505498 | 1.300072
45.8932 | 16.8407 | 16.00642 | 10.22268 | 0.8342767 | 4.4865 | 1.297239
45.9032 | 16.8134 | 15.98228 | 10.22022 | 0.8311178 | 4.467638 | 1.294424
45.9132 | 16.7822 | 15.9583 | 10.21776 | 0.8239031 | 4.448914 | 1.291625
45.9232 | 16.7381 | 15.93447 | 10.2153 | 0.8036347 | 4.430325 | 1.288843
45.9332 | 16.7545 | 15.91079 | 10.21284 | 0.843714 | 4.41187 | 1.286077
45.9432 | 16.695 | 15.88726 | 10.21038 | 0.8077415 | 4.393548 | 1.283327
45.9532 | 16.6381 | 15.86388 | 10.20793 | 0.774219 | 4.375358 | 1.280594
45.9632 | 16.6661 | 15.84065 | 10.20548 | 0.8254482 | 4.357298 | 1.277878
45.9731 | 16.619 | 15.81781 | 10.20305 | 0.8011945 | 4.339552 | 1.275204
45.9831 | 16.5746 | 15.79487 | 10.2006 | 0.7797306 | 4.321749 | 1.27252
45.9931 | 16.5757 | 15.77208 | 10.19815 | 0.8036217 | 4.304073 | 1.269851
46.0031 | 16.5505 | 15.74943 | 10.19571 | 0.8010684 | 4.286525 | 1.267198
46.0131 | 16.5143 | 15.72693 | 10.19327 | 0.7873722 | 4.269101 | 1.264561
46.0231 | 16.4627 | 15.70457 | 10.19082 | 0.7581347 | 4.251801 | 1.26194
46.0331 | 16.4753 | 15.68234 | 10.18838 | 0.7929563 | 4.234624 | 1.259335
46.0431 | 16.4234 | 15.66026 | 10.18595 | 0.7631383 | 4.217569 | 1.256745
46.0531 | 16.3929 | 15.63832 | 10.18351 | 0.7545821 | 4.200635 | 1.254172
46.0631 | 16.4054 | 15.61651 | 10.18108 | 0.7888886 | 4.18382 | 1.251613
46.0731 | 16.3687 | 15.59484 | 10.17865 | 0.7738586 | 4.167125 | 1.24907
46.0831 | 16.3171 | 15.57331 | 10.17622 | 0.7437944 | 4.150547 | 1.246543
46.0931 | 16.3364 | 15.5519 | 10.17379 | 0.7844957 | 4.134087 | 1.244031
46.1031 | 16.2624 | 15.53064 | 10.17136 | 0.7317645 | 4.117741 | 1.241534
46.1131 | 16.2642 | 15.5095 | 10.16894 | 0.7547009 | 4.101511 | 1.239052
46.1231 | 16.2487 | 15.48849 | 10.16651 | 0.7602072 | 4.085394 | 1.236586
46.1331 | 16.218 | 15.46762 | 10.16409 | 0.7503837 | 4.06939 | 1.234134
46.1431 | 16.1773 | 15.44687 | 10.16167 | 0.7304312 | 4.053498 | 1.231698
46.1531 | 16.2041 | 15.42625 | 10.15925 | 0.7778513 | 4.037717 | 1.229276
46.1631 | 16.128 | 15.40576 | 10.15684 | 0.7222448 | 4.022046 | 1.22687
46.1731 | 16.1076 | 15.38539 | 10.15443 | 0.7222125 | 4.006484 | 1.224478
46.1831 | 16.1244 | 15.36514 | 10.15201 | 0.759256 | 3.991029 | 1.222101
46.1931 | 16.0606 | 15.34502 | 10.1496 | 0.7155755 | 3.975683 | 1.219739
46.2031 | 16.0481 | 15.32503 | 10.14719 | 0.7230723 | 3.960442 | 1.217391
46.2131 | 16.0446 | 15.30515 | 10.14479 | 0.7394473 | 3.945307 | 1.215058
46.2231 | 15.99 | 15.2854 | 10.14238 | 0.7046018 | 3.930276 | 1.21274
46.2331 | 15.9978 | 15.26576 | 10.13998 | 0.7320361 | 3.915348 | 1.210436
46.2431 | 15.9548 | 15.24625 | 10.13758 | 0.708552 | 3.900524 | 1.208146
46.2531 | 15.9485 | 15.22685 | 10.13518 | 0.7216494 | 3.885801 | 1.205871
46.2631 | 15.9114 | 15.20757 | 10.13278 | 0.7038305 | 3.871179 | 1.20361
46.2731 | 15.9006 | 15.18841 | 10.13038 | 0.712195 | 3.856657 | 1.201364
46.2831 | 15.8797 | 15.16936 | 10.12799 | 0.7103446 | 3.842235 | 1.199131
46.2931 | 15.8349 | 15.15042 | 10.1256 | 0.6844799 | 3.82791 | 1.196913
46.3031 | 15.8398 | 15.1316 | 10.12321 | 0.7082017 | 3.813684 | 1.194709
46.3131 | 15.818 | 15.11289 | 10.12082 | 0.7051103 | 3.799555 | 1.192518
46.3231 | 15.7598 | 15.09429 | 10.11843 | 0.6655082 | 3.785521 | 1.190342
46.3331 | 15.7722 | 15.07581 | 10.11604 | 0.6963946 | 3.771582 | 1.18818
46.3431 | 15.7286 | 15.05743 | 10.11366 | 0.6711713 | 3.757738 | 1.186031
46.3531 | 15.7271 | 15.03916 | 10.11128 | 0.687939 | 3.743988 | 1.183897
46.3631 | 15.6875 | 15.021 | 10.1089 | 0.6664979 | 3.73033 | 1.181776
46.3731 | 15.6572 | 15.00295 | 10.10652 | 0.6542495 | 3.716765 | 1.179669
46.3831 | 15.6753 | 14.98501 | 10.10414 | 0.6902944 | 3.703291 | 1.177575
46.3931 | 15.6246 | 14.96717 | 10.10176 | 0.6574337 | 3.689907 | 1.175495
46.4031 | 15.5928 | 14.94943 | 10.09939 | 0.6433675 | 3.676614 | 1.173429
46.4131 | 15.6121 | 14.9318 | 10.09702 | 0.6802974 | 3.663409 | 1.171376
46.4231 | 15.5512 | 14.91428 | 10.09465 | 0.6369236 | 3.650293 | 1.169336
46.4331 | 15.5679 | 14.89685 | 10.09228 | 0.6710471 | 3.637264 | 1.16731
46.4431 | 15.5497 | 14.87953 | 10.08991 | 0.6701689 | 3.624323 | 1.165298
46.4531 | 15.4918 | 14.86231 | 10.08755 | 0.6294894 | 3.611467 | 1.163298
46.4631 | 15.5046 | 14.84519 | 10.08518 | 0.6594095 | 3.598697 | 1.161312
46.4731 | 15.4738 | 14.82817 | 10.08282 | 0.6456298 | 3.586012 | 1.15934
46.4831 | 15.4483 | 14.81125 | 10.08046 | 0.6370513 | 3.573411 | 1.15738
46.4931 | 15.4504 | 14.79443 | 10.0781 | 0.6559749 | 3.560893 | 1.155434
46.5031 | 15.417 | 14.7777 | 10.07574 | 0.6393003 | 3.548458 | 1.1535
46.5131 | 15.3881 | 14.76107 | 10.07339 | 0.6270294 | 3.536105 | 1.15158
46.5231 | 15.3997 | 14.74454 | 10.07103 | 0.6551625 | 3.523833 | 1.149673
46.5331 | 15.347 | 14.7281 | 10.06868 | 0.6189003 | 3.511643 | 1.147778
46.5431 | 15.3355 | 14.71176 | 10.06633 | 0.6237435 | 3.499532 | 1.145897
46.553 | 15.307 | 14.69567 | 10.064 | 0.6113329 | 3.487618 | 1.144047
46.563 | 15.3153 | 14.67951 | 10.06165 | 0.6357895 | 3.475665 | 1.142191
46.573 | 15.2868 | 14.66345 | 10.05931 | 0.6233534 | 3.46379 | 1.140348
46.583 | 15.2654 | 14.64747 | 10.05696 | 0.6179259 | 3.451993 | 1.138518
46.593 | 15.2484 | 14.63159 | 10.05462 | 0.6168069 | 3.440272 | 1.1367
46.603 | 15.2238 | 14.6158 | 10.05228 | 0.6079972 | 3.428628 | 1.134895
46.613 | 15.2229 | 14.6001 | 10.04994 | 0.6227979 | 3.41706 | 1.133103
46.623 | 15.1752 | 14.58449 | 10.0476 | 0.5907093 | 3.405566 | 1.131323
46.633 | 15.1701 | 14.56897 | 10.04526 | 0.6011316 | 3.394147 | 1.129556
46.643 | 15.1683 | 14.55353 | 10.04293 | 0.6147662 | 3.382802 | 1.127802
46.653 | 15.1099 | 14.53819 | 10.0406 | 0.5717132 | 3.371531 | 1.12606
46.663 | 15.1137 | 14.52293 | 10.03826 | 0.590774 | 3.360332 | 1.12433
46.673 | 15.1305 | 14.50775 | 10.03593 | 0.6227481 | 3.349205 | 1.122613
46.683 | 15.0493 | 14.49266 | 10.0336 | 0.5566364 | 3.338151 | 1.120908
46.693 | 15.0571 | 14.47766 | 10.03128 | 0.5794401 | 3.327167 | 1.119216
46.703 | 15.0516 | 14.46274 | 10.02895 | 0.5888599 | 3.316253 | 1.117536
46.713 | 15.0102 | 14.4479 | 10.02663 | 0.5622955 | 3.305409 | 1.115868
46.723 | 15.0062 | 14.43315 | 10.0243 | 0.573048 | 3.294635 | 1.114212
46.733 | 15.0067 | 14.41848 | 10.02198 | 0.5882174 | 3.28393 | 1.112569
46.743 | 14.9542 | 14.40389 | 10.01966 | 0.5503056 | 3.273293 | 1.110938
46.753 | 14.96 | 14.38939 | 10.01735 | 0.5706121 | 3.262724 | 1.109319
46.763 | 14.9561 | 14.37496 | 10.01503 | 0.5811375 | 3.252222 | 1.107712
46.773 | 14.9095 | 14.36062 | 10.01271 | 0.548883 | 3.241787 | 1.106117
46.783 | 14.8995 | 14.34635 | 10.0104 | 0.553149 | 3.231417 | 1.104534
46.793 | 14.9028 | 14.33217 | 10.00809 | 0.5706347 | 3.221114 | 1.102963
46.803 | 14.8563 | 14.31806 | 10.00578 | 0.5382421 | 3.210876 | 1.101405
46.813 | 14.8651 | 14.30403 | 10.00347 | 0.5610715 | 3.200703 | 1.099858
46.823 | 14.8485 | 14.29008 | 10.00116 | 0.5584232 | 3.190594 | 1.098323
46.833 | 14.8015 | 14.2762 | 9.998854 | 0.5252981 | 3.180548 | 1.0968
46.843 | 14.8463 | 14.2624 | 9.996549 | 0.5838962 | 3.170566 | 1.095289
46.853 | 14.7647 | 14.24868 | 9.994245 | 0.5160183 | 3.160646 | 1.09379
46.863 | 14.7577 | 14.23504 | 9.991943 | 0.5226648 | 3.150789 | 1.092303
46.873 | 14.8077 | 14.22146 | 9.989643 | 0.5862351 | 3.140994 | 1.090828
46.883 | 14.6973 | 14.20797 | 9.987344 | 0.4893332 | 3.131259 | 1.089364
46.893 | 14.7382 | 14.19455 | 9.985046 | 0.5436547 | 3.121587 | 1.087912
46.903 | 14.7302 | 14.18119 | 9.98275 | 0.5490057 | 3.111972 | 1.086472
46.913 | 14.6617 | 14.16792 | 9.980456 | 0.4937821 | 3.102419 | 1.085044
46.923 | 14.7082 | 14.15471 | 9.978162 | 0.5534857 | 3.092925 | 1.083627
46.933 | 14.6625 | 14.14158 | 9.975871 | 0.5209174 | 3.08349 | 1.082222
46.943 | 14.6365 | 14.12852 | 9.97358 | 0.5079771 | 3.074114 | 1.080828
46.953 | 14.657 | 14.11553 | 9.971291 | 0.5414663 | 3.064796 | 1.079447
46.963 | 14.6259 | 14.10262 | 9.969004 | 0.5232844 | 3.055535 | 1.078076
46.973 | 14.5942 | 14.08977 | 9.966717 | 0.5044324 | 3.046332 | 1.076718
46.983 | 14.6316 | 14.07699 | 9.964433 | 0.5546104 | 3.037186 | 1.075371
46.993 | 14.5665 | 14.06428 | 9.962149 | 0.502219 | 3.028096 | 1.074035
47.003 | 14.5888 | 14.05164 | 9.959867 | 0.5371591 | 3.019062 | 1.072711
47.013 | 14.5822 | 14.03907 | 9.957587 | 0.5431308 | 3.010084 | 1.071399
47.023 | 14.5161 | 14.02657 | 9.955307 | 0.4895339 | 3.001161 | 1.070098
47.033 | 14.5517 | 14.01413 | 9.95303 | 0.5375702 | 2.992292 | 1.068808
47.043 | 14.5419 | 14.00176 | 9.950753 | 0.5401388 | 2.983478 | 1.06753
47.053 | 14.4725 | 13.98946 | 9.948478 | 0.4830407 | 2.974718 | 1.066264
47.063 | 14.5381 | 13.97722 | 9.946204 | 0.5608762 | 2.966011 | 1.065009
47.073 | 14.4594 | 13.96505 | 9.943932 | 0.4943461 | 2.957357 | 1.063765
47.083 | 14.4911 | 13.95295 | 9.941661 | 0.5381505 | 2.948756 | 1.062532
47.093 | 14.4727 | 13.94091 | 9.939391 | 0.5317896 | 2.940208 | 1.061311
47.103 | 14.4306 | 13.92894 | 9.937123 | 0.5016626 | 2.931713 | 1.060102
47.113 | 14.4751 | 13.91703 | 9.934856 | 0.5580745 | 2.923266 | 1.058903
47.123 | 14.4036 | 13.90518 | 9.93259 | 0.4984198 | 2.914874 | 1.057716
47.133 | 14.4047 | 13.8934 | 9.930326 | 0.5113039 | 2.90653 | 1.05654
47.1429 | 14.4033 | 13.88179 | 9.928086 | 0.5215051 | 2.898322 | 1.055387
47.1529 | 14.4014 | 13.87014 | 9.925824 | 0.5312631 | 2.890079 | 1.054234
47.1629 | 14.3672 | 13.85854 | 9.923564 | 0.5086584 | 2.881886 | 1.053092
47.1729 | 14.3662 | 13.84701 | 9.921304 | 0.5191919 | 2.873743 | 1.051961
47.1829 | 14.3501 | 13.83554 | 9.919047 | 0.514564 | 2.865648 | 1.050841
47.1929 | 14.3325 | 13.82413 | 9.91679 | 0.5083745 | 2.857602 | 1.049733
47.2029 | 14.3265 | 13.81278 | 9.914535 | 0.5137245 | 2.849604 | 1.048636
47.2129 | 14.2716 | 13.80149 | 9.912281 | 0.4701139 | 2.841655 | 1.04755
47.2229 | 14.314 | 13.79026 | 9.910029 | 0.5237431 | 2.833753 | 1.046475
47.2329 | 14.3036 | 13.77909 | 9.907777 | 0.5245125 | 2.825898 | 1.045412
47.2429 | 14.223 | 13.76798 | 9.905527 | 0.4550228 | 2.81809 | 1.04436
47.2529 | 14.2787 | 13.75693 | 9.903279 | 0.521774 | 2.810329 | 1.043319
47.2629 | 14.2072 | 13.74593 | 9.901031 | 0.4612662 | 2.802614 | 1.042289
47.2729 | 14.2266 | 13.735 | 9.898785 | 0.4916001 | 2.794945 | 1.04127
47.2829 | 14.2194 | 13.72412 | 9.89654 | 0.4952761 | 2.787322 | 1.040262
47.2929 | 14.1525 | 13.71331 | 9.894296 | 0.4391942 | 2.779744 | 1.039265
47.3029 | 14.2034 | 13.70254 | 9.892054 | 0.5008551 | 2.772211 | 1.03828
47.3129 | 14.1604 | 13.69184 | 9.889812 | 0.4685589 | 2.764723 | 1.037306
47.3229 | 14.142 | 13.68119 | 9.887573 | 0.4608061 | 2.757279 | 1.036342
47.3329 | 14.1284 | 13.6706 | 9.885334 | 0.457797 | 2.749879 | 1.03539
47.3429 | 14.1033 | 13.66007 | 9.883096 | 0.4432315 | 2.742523 | 1.034449
47.3529 | 14.11 | 13.64959 | 9.88086 | 0.4604102 | 2.73521 | 1.033519
47.3629 | 14.0879 | 13.63917 | 9.878625 | 0.4487338 | 2.727941 | 1.0326
47.3729 | 14.0585 | 13.6288 | 9.876391 | 0.4297022 | 2.720714 | 1.031693
47.3829 | 14.0648 | 13.61848 | 9.874158 | 0.4463157 | 2.71353 | 1.030796
47.3929 | 14.0337 | 13.60823 | 9.871927 | 0.4254746 | 2.706388 | 1.02991
47.4029 | 14.0408 | 13.59802 | 9.869697 | 0.4427794 | 2.699288 | 1.029036
47.4129 | 14.0296 | 13.58787 | 9.867468 | 0.4417303 | 2.692229 | 1.028172
47.4229 | 13.9716 | 13.57777 | 9.86524 | 0.3938274 | 2.685212 | 1.02732
47.4329 | 14.0163 | 13.56773 | 9.863013 | 0.4485713 | 2.678237 | 1.026479
47.4429 | 13.9524 | 13.55774 | 9.860788 | 0.3946621 | 2.671301 | 1.025649
47.4529 | 13.9683 | 13.5478 | 9.858564 | 0.4205004 | 2.664407 | 1.024829
47.4629 | 13.9524 | 13.53791 | 9.856341 | 0.4144858 | 2.657552 | 1.024021
47.4729 | 13.9236 | 13.52808 | 9.854119 | 0.3955193 | 2.650738 | 1.023224
47.4829 | 13.9449 | 13.5183 | 9.851898 | 0.4266008 | 2.643963 | 1.022438
47.4929 | 13.8988 | 13.50857 | 9.849678 | 0.3902305 | 2.637228 | 1.021663
47.5029 | 13.9219 | 13.49889 | 9.84746 | 0.4230092 | 2.630532 | 1.020899
47.5129 | 13.8759 | 13.48926 | 9.845243 | 0.3866367 | 2.623874 | 1.020146
47.5229 | 13.8828 | 13.47969 | 9.843026 | 0.4031131 | 2.617256 | 1.019405
47.5329 | 13.8582 | 13.47016 | 9.840811 | 0.3880392 | 2.610675 | 1.018674
47.5429 | 13.8506 | 13.46069 | 9.838598 | 0.3899149 | 2.604133 | 1.017954
47.5529 | 13.853 | 13.45126 | 9.836385 | 0.4017408 | 2.597629 | 1.017246
47.5629 | 13.8258 | 13.44188 | 9.834173 | 0.3839167 | 2.591162 | 1.016548
47.5729 | 13.8501 | 13.43256 | 9.831963 | 0.417543 | 2.584733 | 1.015862
47.5829 | 13.7941 | 13.42328 | 9.829753 | 0.3708201 | 2.57834 | 1.015186
47.5929 | 13.7983 | 13.41405 | 9.827545 | 0.3842483 | 2.571985 | 1.014522
47.6029 | 13.8004 | 13.40487 | 9.825338 | 0.3955276 | 2.565666 | 1.013869
47.6129 | 13.7842 | 13.39574 | 9.823132 | 0.3884583 | 2.559383 | 1.013227
47.6229 | 13.7741 | 13.38666 | 9.820927 | 0.3874408 | 2.553137 | 1.012596
47.6329 | 13.7623 | 13.37762 | 9.818723 | 0.3846752 | 2.546926 | 1.011976
47.6429 | 13.7458 | 13.36864 | 9.81652 | 0.3771616 | 2.540751 | 1.011367
47.6529 | 13.7492 | 13.3597 | 9.814319 | 0.3895008 | 2.534612 | 1.010769
47.6629 | 13.7319 | 13.35081 | 9.812118 | 0.3810926 | 2.528507 | 1.010182
47.6729 | 13.7202 | 13.34196 | 9.809919 | 0.3782371 | 2.522438 | 1.009607
47.6829 | 13.7214 | 13.33317 | 9.80772 | 0.3882347 | 2.516403 | 1.009042
47.6929 | 13.6851 | 13.32441 | 9.805523 | 0.3606856 | 2.510402 | 1.008489
47.7029 | 13.6905 | 13.31571 | 9.803327 | 0.3747902 | 2.504436 | 1.007947
47.7129 | 13.6581 | 13.30705 | 9.801131 | 0.3510483 | 2.498505 | 1.007416
47.7228 | 13.6765 | 13.29852 | 9.798959 | 0.3779762 | 2.492664 | 1.006901
47.7328 | 13.6523 | 13.28996 | 9.796766 | 0.3623435 | 2.486799 | 1.006392
47.7428 | 13.6265 | 13.28144 | 9.794574 | 0.3450648 | 2.480967 | 1.005894
47.7528 | 13.6443 | 13.27296 | 9.792383 | 0.3713409 | 2.475168 | 1.005408
47.7628 | 13.6335 | 13.26453 | 9.790193 | 0.3689715 | 2.469403 | 1.004933
47.7728 | 13.6172 | 13.25614 | 9.788004 | 0.3610574 | 2.46367 | 1.004468
47.7828 | 13.6049 | 13.2478 | 9.785816 | 0.357099 | 2.45797 | 1.004015
47.7928 | 13.5915 | 13.2395 | 9.783629 | 0.3519954 | 2.452302 | 1.003574
47.8028 | 13.5724 | 13.23125 | 9.781443 | 0.3411475 | 2.446666 | 1.003143
47.8128 | 13.5796 | 13.22304 | 9.779258 | 0.3565557 | 2.441062 | 1.002724
47.8228 | 13.5531 | 13.21488 | 9.777074 | 0.3382201 | 2.435489 | 1.002316
47.8328 | 13.5597 | 13.20676 | 9.774891 | 0.3529403 | 2.429949 | 1.00192
47.8428 | 13.5325 | 13.19868 | 9.77271 | 0.3338169 | 2.424439 | 1.001534
47.8528 | 13.5415 | 13.19065 | 9.770529 | 0.3508506 | 2.418961 | 1.00116
47.8628 | 13.5089 | 13.18266 | 9.768349 | 0.326241 | 2.413513 | 1.000797
47.8728 | 13.5158 | 13.17471 | 9.76617 | 0.3410884 | 2.408096 | 1.000446
47.8828 | 13.4895 | 13.16681 | 9.763992 | 0.3226926 | 2.402709 | 1.000106
47.8928 | 13.5054 | 13.15895 | 9.761815 | 0.3464546 | 2.397353 | 0.999777
47.9028 | 13.4731 | 13.15113 | 9.759639 | 0.321974 | 2.392027 | 0.9994597
47.9128 | 13.4931 | 13.14335 | 9.757464 | 0.3497512 | 2.386731 | 0.9991536
47.9228 | 13.4741 | 13.13561 | 9.75529 | 0.3384862 | 2.381465 | 0.9988591
47.9328 | 13.4466 | 13.12792 | 9.753117 | 0.3186792 | 2.376228 | 0.9985759
47.9428 | 13.459 | 13.12027 | 9.750945 | 0.3387305 | 2.371021 | 0.9983041
47.9528 | 13.4232 | 13.11266 | 9.748774 | 0.3105404 | 2.365842 | 0.9980437
47.9628 | 13.4533 | 13.10509 | 9.746603 | 0.3482086 | 2.360693 | 0.997795
47.9728 | 13.4029 | 13.09756 | 9.744434 | 0.3053356 | 2.355573 | 0.9975577
47.9828 | 13.426 | 13.09008 | 9.742266 | 0.3359217 | 2.350481 | 0.9973318
47.9928 | 13.3938 | 13.08263 | 9.740098 | 0.3111669 | 2.345417 | 0.9971174
48.0028 | 13.3969 | 13.07523 | 9.737932 | 0.3216711 | 2.340382 | 0.9969148
48.0128 | 13.3795 | 13.06787 | 9.735766 | 0.3116347 | 2.335376 | 0.9967236
48.0228 | 13.3879 | 13.06054 | 9.733602 | 0.3273579 | 2.330397 | 0.9965439
48.0328 | 13.3457 | 13.05326 | 9.731438 | 0.292441 | 2.325445 | 0.9963759
48.0428 | 13.3681 | 13.04602 | 9.729275 | 0.3220838 | 2.320522 | 0.9962196
48.0528 | 13.336 | 13.03881 | 9.727113 | 0.2971865 | 2.315625 | 0.996075
48.0628 | 13.3523 | 13.03165 | 9.724952 | 0.3206494 | 2.310757 | 0.9959419
48.0728 | 13.3079 | 13.02453 | 9.722792 | 0.2833726 | 2.305915 | 0.9958206
48.0828 | 13.3389 | 13.01744 | 9.720633 | 0.3214563 | 2.3011 | 0.9957111
48.0928 | 13.3064 | 13.0104 | 9.718474 | 0.2960003 | 2.296312 | 0.9956135
48.1028 | 13.3023 | 13.00339 | 9.716317 | 0.2989054 | 2.291551 | 0.9955273
48.1128 | 13.3138 | 12.99643 | 9.71416 | 0.3173714 | 2.286815 | 0.9954531
48.1228 | 13.2665 | 12.9895 | 9.712004 | 0.2769982 | 2.282107 | 0.9953906
48.1328 | 13.2951 | 12.98261 | 9.70985 | 0.3124862 | 2.277424 | 0.9953403
48.1428 | 13.2636 | 12.97576 | 9.707696 | 0.2878355 | 2.272768 | 0.9953014
48.1528 | 13.2677 | 12.96895 | 9.705542 | 0.298746 | 2.268137 | 0.9952748
48.1628 | 13.271 | 12.96218 | 9.70339 | 0.3088184 | 2.263532 | 0.9952598
48.1728 | 13.2279 | 12.95545 | 9.701239 | 0.2724521 | 2.258952 | 0.9952571
48.1828 | 13.2505 | 12.94875 | 9.699088 | 0.3017475 | 2.254398 | 0.9952663
48.1928 | 13.2365 | 12.94209 | 9.696938 | 0.2944052 | 2.249869 | 0.9952875
48.2028 | 13.2023 | 12.93547 | 9.69479 | 0.266825 | 2.245365 | 0.9953207
48.2128 | 13.2291 | 12.92889 | 9.692641 | 0.3002067 | 2.240886 | 0.9953662
48.2228 | 13.1824 | 12.92235 | 9.690494 | 0.2600506 | 2.236432 | 0.9954236
48.2328 | 13.2329 | 12.91584 | 9.688348 | 0.3170569 | 2.232002 | 0.9954933
48.2428 | 13.1635 | 12.90937 | 9.686202 | 0.2541259 | 2.227597 | 0.995575
48.2528 | 13.2059 | 12.90294 | 9.684057 | 0.3029574 | 2.223216 | 0.9956692
48.2628 | 13.1615 | 12.89655 | 9.681914 | 0.2649516 | 2.218859 | 0.9957755
48.2728 | 13.1803 | 12.89019 | 9.67977 | 0.2901088 | 2.214527 | 0.995894
48.2828 | 13.1454 | 12.88387 | 9.677628 | 0.261529 | 2.210218 | 0.9960249
48.2928 | 13.1545 | 12.87759 | 9.675486 | 0.276912 | 2.205933 | 0.9961683
48.3028 | 13.1561 | 12.87134 | 9.673346 | 0.2847582 | 2.201672 | 0.9963241
48.3127 | 13.1355 | 12.8652 | 9.671227 | 0.2703043 | 2.197478 | 0.9964909
48.3227 | 13.1231 | 12.85902 | 9.669088 | 0.2640777 | 2.193263 | 0.9966713
48.3327 | 13.1336 | 12.85289 | 9.666949 | 0.2807143 | 2.189072 | 0.9968645
48.3427 | 13.0995 | 12.84679 | 9.664812 | 0.2527147 | 2.184904 | 0.9970699
48.3527 | 13.1265 | 12.84072 | 9.662675 | 0.2857787 | 2.180758 | 0.9972882
48.3627 | 13.083 | 12.83469 | 9.660539 | 0.2483064 | 2.176636 | 0.997519
48.3727 | 13.118 | 12.8287 | 9.658404 | 0.2892981 | 2.172536 | 0.9977625
48.3827 | 13.0526 | 12.82275 | 9.656269 | 0.2298534 | 2.168459 | 0.9980188
48.3927 | 13.1119 | 12.81683 | 9.654135 | 0.2950731 | 2.164404 | 0.9982878
48.4027 | 13.0419 | 12.81094 | 9.652002 | 0.2309567 | 2.160372 | 0.9985696
48.4127 | 13.0934 | 12.8051 | 9.64987 | 0.2883047 | 2.156361 | 0.9988642
48.4227 | 13.0426 | 12.79928 | 9.647738 | 0.2433167 | 2.152373 | 0.9991718
48.4327 | 13.0811 | 12.79351 | 9.645607 | 0.2875932 | 2.148407 | 0.9994924
48.4427 | 13.0358 | 12.78777 | 9.643477 | 0.2480342 | 2.144463 | 0.9998258
48.4527 | 13.0483 | 12.78206 | 9.641348 | 0.2662399 | 2.14054 | 1.000172
48.4627 | 13.043 | 12.77639 | 9.639219 | 0.26661 | 2.136639 | 1.000532
48.4727 | 13.0312 | 12.77076 | 9.637091 | 0.2604446 | 2.13276 | 1.000905
48.4827 | 13.0212 | 12.76516 | 9.634964 | 0.2560444 | 2.128901 | 1.001291
48.4927 | 13.0224 | 12.75959 | 9.632837 | 0.2628086 | 2.125064 | 1.00169
48.5027 | 13.0099 | 12.75406 | 9.630711 | 0.2558381 | 2.121248 | 1.002102
48.5127 | 13.0157 | 12.74857 | 9.628586 | 0.2671322 | 2.117453 | 1.002528
48.5227 | 12.9879 | 12.74311 | 9.626462 | 0.2447917 | 2.113679 | 1.002967
48.5327 | 13.0062 | 12.73768 | 9.624338 | 0.2685161 | 2.109926 | 1.00342
48.5427 | 12.9725 | 12.73229 | 9.622215 | 0.2402058 | 2.106193 | 1.003886
48.5527 | 12.9961 | 12.72694 | 9.620093 | 0.2691606 | 2.102481 | 1.004366
48.5627 | 12.9534 | 12.72162 | 9.617971 | 0.2317806 | 2.098789 | 1.004859
48.5727 | 12.9777 | 12.71633 | 9.61585 | 0.2613661 | 2.095118 | 1.005366
48.5827 | 12.951 | 12.71108 | 9.61373 | 0.2399171 | 2.091467 | 1.005887
48.5927 | 12.9553 | 12.70587 | 9.61161 | 0.2494335 | 2.087835 | 1.006421
48.6027 | 12.9394 | 12.70068 | 9.609491 | 0.2387153 | 2.084224 | 1.00697
48.6127 | 12.939 | 12.69554 | 9.607373 | 0.2434629 | 2.080633 | 1.007532
48.6227 | 12.9324 | 12.69042 | 9.605255 | 0.241976 | 2.077061 | 1.008108
48.6327 | 12.8957 | 12.68535 | 9.603138 | 0.2103546 | 2.07351 | 1.008698
48.6427 | 12.9471 | 12.6803 | 9.601021 | 0.2667992 | 2.069977 | 1.009302
48.6527 | 12.8706 | 12.67529 | 9.598906 | 0.1953094 | 2.066465 | 1.00992
48.6627 | 12.9343 | 12.67031 | 9.59679 | 0.2639856 | 2.062971 | 1.010553
48.6727 | 12.8594 | 12.66537 | 9.594676 | 0.1940275 | 2.059497 | 1.0112
48.6827 | 12.9042 | 12.66046 | 9.592562 | 0.2437354 | 2.056041 | 1.011861
48.6927 | 12.8521 | 12.65559 | 9.590449 | 0.1965092 | 2.052605 | 1.012537
48.7027 | 12.8675 | 12.65075 | 9.588336 | 0.2167492 | 2.049188 | 1.013227
48.7127 | 12.8436 | 12.64595 | 9.586224 | 0.1976549 | 2.04579 | 1.013931
48.7227 | 12.8568 | 12.64117 | 9.584113 | 0.2156268 | 2.04241 | 1.01465
48.7327 | 12.8348 | 12.63644 | 9.582002 | 0.1983648 | 2.039049 | 1.015384
48.7427 | 12.8438 | 12.63173 | 9.579892 | 0.2120689 | 2.035707 | 1.016133
48.7527 | 12.8214 | 12.62706 | 9.577782 | 0.1943393 | 2.032383 | 1.016896
48.7627 | 12.8138 | 12.62242 | 9.575673 | 0.1913757 | 2.029077 | 1.017674
48.7727 | 12.8037 | 12.61782 | 9.573565 | 0.1858784 | 2.02579 | 1.018467
48.7827 | 12.7968 | 12.61325 | 9.571457 | 0.1835473 | 2.022521 | 1.019275
48.7927 | 12.8021 | 12.60872 | 9.569349 | 0.1933826 | 2.019269 | 1.020099
48.8027 | 12.7686 | 12.60422 | 9.567243 | 0.1643839 | 2.016036 | 1.020937
48.8127 | 12.7903 | 12.59975 | 9.565137 | 0.1905517 | 2.012821 | 1.021791
48.8227 | 12.762 | 12.59531 | 9.563031 | 0.1666858 | 2.009624 | 1.02266
48.8327 | 12.7746 | 12.59091 | 9.560926 | 0.1836865 | 2.006443 | 1.023544
48.8427 | 12.747 | 12.58655 | 9.558822 | 0.1604532 | 2.003281 | 1.024444
48.8527 | 12.7639 | 12.58221 | 9.556718 | 0.1816865 | 2.000137 | 1.025359
48.8627 | 12.7166 | 12.57791 | 9.554614 | 0.1386862 | 1.997009 | 1.02629
48.8727 | 12.7349 | 12.57365 | 9.552512 | 0.1612523 | 1.993899 | 1.027237
48.8827 | 12.7295 | 12.56942 | 9.550409 | 0.1600847 | 1.990807 | 1.028199
48.8926 | 12.7302 | 12.56526 | 9.548329 | 0.1649431 | 1.987761 | 1.029167
48.9026 | 12.703 | 12.56109 | 9.546227 | 0.1419087 | 1.984703 | 1.030161
48.9126 | 12.694 | 12.55696 | 9.544127 | 0.1370409 | 1.981661 | 1.031171
48.9226 | 12.6989 | 12.55286 | 9.542027 | 0.1460394 | 1.978636 | 1.032198
48.9326 | 12.6716 | 12.5488 | 9.539927 | 0.1228048 | 1.975628 | 1.03324
48.9426 | 12.6966 | 12.54476 | 9.537828 | 0.1518364 | 1.972637 | 1.034299
48.9526 | 12.6529 | 12.54077 | 9.535729 | 0.1121344 | 1.969663 | 1.035374
48.9626 | 12.6872 | 12.5368 | 9.533631 | 0.150399 | 1.966705 | 1.036465
48.9726 | 12.6297 | 12.53287 | 9.531534 | 0.0968301 | 1.963763 | 1.037573
48.9826 | 12.6774 | 12.52897 | 9.529437 | 0.1484278 | 1.960838 | 1.038698
48.9926 | 12.6295 | 12.52511 | 9.52734 | 0.1043916 | 1.957929 | 1.039839
49.0026 | 12.6567 | 12.52128 | 9.525244 | 0.135422 | 1.955037 | 1.040997
49.0126 | 12.6049 | 12.51748 | 9.523148 | 0.08741889 | 1.952161 | 1.042172
49.0226 | 12.6335 | 12.51372 | 9.521053 | 0.1197824 | 1.9493 | 1.043364
49.0326 | 12.6054 | 12.50999 | 9.518959 | 0.09541206 | 1.946456 | 1.044573
49.0426 | 12.5947 | 12.50629 | 9.516864 | 0.0884084 | 1.943628 | 1.045799
49.0526 | 12.6229 | 12.50263 | 9.514771 | 0.120271 | 1.940815 | 1.047043
49.0626 | 12.5672 | 12.499 | 9.512677 | 0.06820043 | 1.938019 | 1.048304
49.0726 | 12.6163 | 12.4954 | 9.510585 | 0.1208957 | 1.935238 | 1.049582
49.0826 | 12.5518 | 12.49184 | 9.508492 | 0.05995771 | 1.932472 | 1.050878
49.0926 | 12.6036 | 12.48831 | 9.5064 | 0.1152859 | 1.929723 | 1.052191
49.1026 | 12.5311 | 12.48482 | 9.504309 | 0.04628072 | 1.926988 | 1.053522
49.1126 | 12.5897 | 12.48136 | 9.502218 | 0.1083415 | 1.92427 | 1.054871
49.1226 | 12.5215 | 12.47793 | 9.500128 | 0.04356895 | 1.921566 | 1.056238
49.1326 | 12.559 | 12.47454 | 9.498037 | 0.0844624 | 1.918878 | 1.057623
49.1426 | 12.5311 | 12.47118 | 9.495948 | 0.05992245 | 1.916204 | 1.059025
49.1526 | 12.5387 | 12.46785 | 9.493858 | 0.07084854 | 1.913546 | 1.060446
49.1626 | 12.5229 | 12.46456 | 9.49177 | 0.05834076 | 1.910904 | 1.061886
49.1726 | 12.5275 | 12.4613 | 9.489681 | 0.0661991 | 1.908276 | 1.063344
49.1826 | 12.5147 | 12.45808 | 9.487593 | 0.05662409 | 1.905662 | 1.06482
49.1926 | 12.5029 | 12.45489 | 9.485506 | 0.0480149 | 1.903064 | 1.066315
49.2026 | 12.4864 | 12.45173 | 9.483419 | 0.0346719 | 1.900481 | 1.067829
49.2126 | 12.4959 | 12.44861 | 9.481332 | 0.047295 | 1.897912 | 1.069361
49.2226 | 12.4978 | 12.44552 | 9.479245 | 0.0522842 | 1.895358 | 1.070913
49.2326 | 12.4995 | 12.44246 | 9.477159 | 0.05703949 | 1.892818 | 1.072483
49.2426 | 12.4693 | 12.43944 | 9.475074 | 0.02986044 | 1.890293 | 1.074073
49.2526 | 12.4943 | 12.43645 | 9.472989 | 0.05784756 | 1.887782 | 1.075681
49.2626 | 12.449 | 12.4335 | 9.470904 | 0.01550047 | 1.885286 | 1.07731
49.2726 | 12.4844 | 12.43058 | 9.468819 | 0.05381963 | 1.882804 | 1.078957
49.2826 | 12.4498 | 12.4277 | 9.466735 | 0.02210435 | 1.880336 | 1.080624
49.2926 | 12.4635 | 12.42485 | 9.464652 | 0.03865484 | 1.877883 | 1.082311
49.3026 | 12.4536 | 12.42203 | 9.462568 | 0.03157109 | 1.875443 | 1.084018
49.3126 | 12.4492 | 12.41925 | 9.460485 | 0.02995342 | 1.873017 | 1.085744
49.3226 | 12.4479 | 12.4165 | 9.458403 | 0.03140107 | 1.870606 | 1.08749
49.3326 | 12.4425 | 12.41379 | 9.45632 | 0.0287144 | 1.868209 | 1.089257
49.3426 | 12.4532 | 12.41111 | 9.454238 | 0.0420933 | 1.865825 | 1.091044
49.3526 | 12.4252 | 12.40846 | 9.452157 | 0.01673823 | 1.863455 | 1.09285
49.3626 | 12.4262 | 12.40585 | 9.450076 | 0.02034811 | 1.861098 | 1.094678
49.3726 | 12.4307 | 12.40328 | 9.447995 | 0.02742368 | 1.858756 | 1.096526
49.3826 | 12.4024 | 12.40074 | 9.445914 | 0.00166456 | 1.856427 | 1.098395
49.3926 | 12.4284 | 12.39823 | 9.443834 | 0.03017107 | 1.854111 | 1.100284
49.4026 | 12.4065 | 12.39576 | 9.441754 | 0.01074271 | 1.851809 | 1.102194
49.4126 | 12.4291 | 12.39332 | 9.439674 | 0.03577957 | 1.849521 | 1.104125
49.4226 | 12.393 | 12.39092 | 9.437595 | 0.002081513 | 1.847246 | 1.106078
49.4326 | 12.4042 | 12.38855 | 9.435516 | 0.01564894 | 1.844984 | 1.108051
49.4426 | 12.3888 | 12.38622 | 9.433437 | 0.002581276 | 1.842735 | 1.110046
49.4526 | 12.3906 | 12.38392 | 9.431359 | 0.006678709 | 1.8405 | 1.112062
49.4626 | 12.3938 | 12.38166 | 9.429281 | 0.01214131 | 1.838278 | 1.1141
49.4726 | 12.3782 | 12.37943 | 9.427203 | -0.001231229 | 1.836068 | 1.11616
49.4825 | 12.3747 | 12.37726 | 9.425146 | -0.002561838 | 1.833895 | 1.118221
49.4925 | 12.3852 | 12.3751 | 9.423069 | 0.01009561 | 1.831712 | 1.120324
49.5025 | 12.351 | 12.37298 | 9.420992 | -0.02198203 | 1.829541 | 1.122449
49.5125 | 12.3796 | 12.37089 | 9.418916 | 0.008705005 | 1.827384 | 1.124596
49.5225 | 12.3471 | 12.36884 | 9.416839 | -0.02174319 | 1.825239 | 1.126765
49.5325 | 12.3629 | 12.36683 | 9.414763 | -0.003926888 | 1.823107 | 1.128957
49.5425 | 12.3305 | 12.36485 | 9.412687 | -0.03434612 | 1.820987 | 1.131171
49.5525 | 12.3444 | 12.3629 | 9.410612 | -0.01850073 | 1.818881 | 1.133408
49.5625 | 12.3398 | 12.36099 | 9.408536 | -0.02119095 | 1.816787 | 1.135668
49.5725 | 12.3411 | 12.35912 | 9.406461 | -0.01801671 | 1.814705 | 1.13795
49.5825 | 12.325 | 12.35728 | 9.404387 | -0.03227829 | 1.812636 | 1.140256
49.5925 | 12.3348 | 12.35548 | 9.402312 | -0.02067548 | 1.81058 | 1.142584
49.6025 | 12.2916 | 12.35371 | 9.400238 | -0.06210861 | 1.808535 | 1.144936
49.6125 | 12.3469 | 12.35198 | 9.398164 | -0.00507761 | 1.806503 | 1.147311
49.6225 | 12.2873 | 12.35028 | 9.39609 | -0.06298252 | 1.804484 | 1.149709
49.6325 | 12.3335 | 12.34862 | 9.394016 | -0.01512351 | 1.802477 | 1.152131
49.6425 | 12.2884 | 12.347 | 9.391943 | -0.05860026 | 1.800481 | 1.154576
49.6525 | 12.3093 | 12.34541 | 9.38987 | -0.0361135 | 1.798498 | 1.157046
49.6625 | 12.2917 | 12.34386 | 9.387797 | -0.05216276 | 1.796527 | 1.159539
49.6725 | 12.305 | 12.34235 | 9.385724 | -0.03734837 | 1.794568 | 1.162056
49.6825 | 12.2828 | 12.34087 | 9.383651 | -0.05807036 | 1.792622 | 1.164597
49.6925 | 12.2785 | 12.33943 | 9.381579 | -0.0609286 | 1.790686 | 1.167163
49.7025 | 12.262 | 12.33802 | 9.379507 | -0.07602329 | 1.788763 | 1.169753
49.7125 | 12.2959 | 12.33665 | 9.377435 | -0.0407546 | 1.786852 | 1.172367
49.7225 | 12.2442 | 12.33532 | 9.375363 | -0.09112237 | 1.784953 | 1.175006
49.7325 | 12.2855 | 12.33403 | 9.373292 | -0.04852678 | 1.783065 | 1.17767
49.7425 | 12.2537 | 12.33277 | 9.37122 | -0.07906801 | 1.781189 | 1.180359
49.7525 | 12.2476 | 12.33155 | 9.369149 | -0.08394613 | 1.779325 | 1.183072
49.7625 | 12.258 | 12.33036 | 9.367078 | -0.07236083 | 1.777472 | 1.185811
49.7725 | 12.2291 | 12.32921 | 9.365007 | -0.1001126 | 1.775631 | 1.188575
49.7825 | 12.267 | 12.3281 | 9.362937 | -0.06110141 | 1.773801 | 1.191364
49.7925 | 12.2144 | 12.32703 | 9.360866 | -0.1126272 | 1.771983 | 1.194178
49.8025 | 12.2369 | 12.32599 | 9.358796 | -0.08909 | 1.770176 | 1.197018
49.8125 | 12.2191 | 12.32499 | 9.356726 | -0.10589 | 1.768381 | 1.199884
49.8225 | 12.2249 | 12.32403 | 9.354656 | -0.09912731 | 1.766597 | 1.202775
49.8325 | 12.2081 | 12.3231 | 9.352586 | -0.1150019 | 1.764824 | 1.205692
49.8425 | 12.2201 | 12.32221 | 9.350516 | -0.1021138 | 1.763062 | 1.208635
49.8525 | 12.1793 | 12.32136 | 9.348447 | -0.1420631 | 1.761312 | 1.211604
49.8625 | 12.2189 | 12.32055 | 9.346377 | -0.10165 | 1.759573 | 1.2146
49.8725 | 12.1748 | 12.31977 | 9.344308 | -0.1449743 | 1.757845 | 1.217621
49.8825 | 12.1913 | 12.31904 | 9.342239 | -0.1277363 | 1.756128 | 1.220669
49.8925 | 12.1813 | 12.31834 | 9.34017 | -0.1370359 | 1.754423 | 1.223744
49.9025 | 12.1749 | 12.31767 | 9.338101 | -0.1427733 | 1.752728 | 1.226845
49.9125 | 12.1813 | 12.31705 | 9.336032 | -0.1357485 | 1.751044 | 1.229972
49.9225 | 12.1577 | 12.31646 | 9.333963 | -0.1587615 | 1.749371 | 1.233127
49.9325 | 12.1538 | 12.31591 | 9.331895 | -0.1621122 | 1.747709 | 1.236308
49.9425 | 12.1563 | 12.3154 | 9.329826 | -0.159101 | 1.746058 | 1.239517
49.9525 | 12.1652 | 12.31493 | 9.327758 | -0.1497279 | 1.744418 | 1.242752
49.9625 | 12.1324 | 12.31449 | 9.32569 | -0.1820926 | 1.742788 | 1.246015
49.9725 | 12.1654 | 12.3141 | 9.323621 | -0.1486956 | 1.741169 | 1.249305
49.9825 | 12.1171 | 12.31374 | 9.321553 | -0.1966367 | 1.739561 | 1.252622
49.9925 | 12.1624 | 12.31342 | 9.319485 | -0.1510161 | 1.737964 | 1.255967
50.0025 | 12.108 | 12.31313 | 9.317417 | -0.2051336 | 1.736377 | 1.25934
50.0125 | 12.1293 | 12.31289 | 9.315349 | -0.1835895 | 1.734801 | 1.26274
50.0225 | 12.1164 | 12.31268 | 9.313282 | -0.1962836 | 1.733235 | 1.266167
50.0325 | 12.1013 | 12.31252 | 9.311214 | -0.2112162 | 1.73168 | 1.269623
50.0425 | 12.1181 | 12.31239 | 9.309146 | -0.1942873 | 1.730135 | 1.273106
50.0525 | 12.0986 | 12.3123 | 9.307079 | -0.2136967 | 1.7286 | 1.276618
50.0624 | 12.0966 | 12.31224 | 9.305032 | -0.2156441 | 1.727091 | 1.280121
50.0724 | 12.0976 | 12.31223 | 9.302965 | -0.2146303 | 1.725578 | 1.283688
50.0824 | 12.1053 | 12.31225 | 9.300897 | -0.2069547 | 1.724074 | 1.287284
50.0924 | 12.066 | 12.31232 | 9.29883 | -0.2463178 | 1.722581 | 1.290907
50.1024 | 12.0965 | 12.31242 | 9.296762 | -0.2159201 | 1.721098 | 1.294559
50.1124 | 12.052 | 12.31256 | 9.294695 | -0.2605607 | 1.719626 | 1.29824
50.1224 | 12.0814 | 12.31274 | 9.292628 | -0.2313401 | 1.718163 | 1.301949
50.1324 | 12.064 | 12.31296 | 9.290561 | -0.2489578 | 1.716711 | 1.305686
50.1424 | 12.0589 | 12.31321 | 9.288494 | -0.2543147 | 1.715269 | 1.309452
50.1524 | 12.072 | 12.31351 | 9.286426 | -0.2415103 | 1.713837 | 1.313247
50.1624 | 12.0404 | 12.31384 | 9.284359 | -0.2734444 | 1.712415 | 1.31707
50.1724 | 12.0756 | 12.31422 | 9.282292 | -0.2386168 | 1.711002 | 1.320923
50.1824 | 12.0323 | 12.31463 | 9.280225 | -0.2823288 | 1.7096 | 1.324803
50.1924 | 12.0614 | 12.31508 | 9.278158 | -0.2536794 | 1.708208 | 1.328713
50.2024 | 12.0297 | 12.31557 | 9.276091 | -0.2858686 | 1.706826 | 1.332652
50.2124 | 12.0298 | 12.3161 | 9.274024 | -0.2862963 | 1.705454 | 1.336619
50.2224 | 12.0524 | 12.31666 | 9.271957 | -0.264263 | 1.704091 | 1.340615
50.2324 | 12.0204 | 12.31727 | 9.26989 | -0.2968686 | 1.702739 | 1.34464
50.2424 | 12.0412 | 12.31791 | 9.267823 | -0.2767128 | 1.701396 | 1.348695
50.2524 | 12.0117 | 12.3186 | 9.265755 | -0.3068957 | 1.700062 | 1.352778
50.2624 | 12.0298 | 12.31932 | 9.263688 | -0.2895171 | 1.698739 | 1.35689
50.2724 | 12.0239 | 12.32008 | 9.261621 | -0.2961777 | 1.697425 | 1.361031
50.2824 | 12.0267 | 12.32088 | 9.259554 | -0.2941769 | 1.696121 | 1.365201
50.2924 | 12.0089 | 12.32171 | 9.257487 | -0.3128142 | 1.694827 | 1.369401
50.3024 | 12.0129 | 12.32259 | 9.25542 | -0.3096902 | 1.693542 | 1.373629
50.3124 | 12.0081 | 12.32351 | 9.253352 | -0.3154053 | 1.692267 | 1.377886
50.3224 | 12.0081 | 12.32446 | 9.251285 | -0.3163585 | 1.691001 | 1.382172
50.3324 | 12.0135 | 12.32545 | 9.249218 | -0.31195 | 1.689745 | 1.386488
50.3424 | 11.9871 | 12.32648 | 9.24715 | -0.3393798 | 1.688498 | 1.390832
50.3524 | 12.0209 | 12.32755 | 9.245083 | -0.3066485 | 1.687261 | 1.395205
50.3624 | 11.9524 | 12.32866 | 9.243015 | -0.3762551 | 1.686033 | 1.399607
50.3724 | 12.0029 | 12.3298 | 9.240948 | -0.3268999 | 1.684814 | 1.404038
50.3824 | 11.9824 | 12.33098 | 9.23888 | -0.3485824 | 1.683605 | 1.408497
50.3924 | 11.9689 | 12.3322 | 9.236812 | -0.3633036 | 1.682406 | 1.412986
50.4024 | 12.0026 | 12.33346 | 9.234744 | -0.3308623 | 1.681215 | 1.417503
50.4124 | 11.9493 | 12.33476 | 9.232677 | -0.385459 | 1.680034 | 1.422048
50.4224 | 11.9803 | 12.33609 | 9.230609 | -0.3557929 | 1.678862 | 1.426622
50.4324 | 11.9546 | 12.33747 | 9.228541 | -0.3828652 | 1.6777 | 1.431225
50.4424 | 11.9521 | 12.33887 | 9.226472 | -0.3867747 | 1.676546 | 1.435856
50.4524 | 11.9803 | 12.34032 | 9.224404 | -0.3600216 | 1.675402 | 1.440515
50.4624 | 11.9432 | 12.34181 | 9.222336 | -0.3986054 | 1.674266 | 1.445203
50.4724 | 11.9745 | 12.34333 | 9.220268 | -0.3688267 | 1.67314 | 1.449919
50.4824 | 11.9387 | 12.34489 | 9.218199 | -0.4061853 | 1.672024 | 1.454662
50.4924 | 11.9348 | 12.34648 | 9.216131 | -0.4116803 | 1.670916 | 1.459434
50.5024 | 11.9573 | 12.34811 | 9.214062 | -0.3908118 | 1.669817 | 1.464233
50.5124 | 11.9349 | 12.34978 | 9.211993 | -0.4148799 | 1.668727 | 1.46906
50.5224 | 11.9416 | 12.35148 | 9.209924 | -0.4098848 | 1.667646 | 1.473914
50.5324 | 11.9294 | 12.35323 | 9.207855 | -0.4238256 | 1.666575 | 1.478796
50.5424 | 11.9465 | 12.355 | 9.205786 | -0.4085023 | 1.665512 | 1.483705
50.5524 | 11.9199 | 12.35681 | 9.203717 | -0.4369145 | 1.664457 | 1.488641
50.5624 | 11.9319 | 12.35866 | 9.201647 | -0.426763 | 1.663413 | 1.493603
50.5724 | 11.9365 | 12.36055 | 9.199578 | -0.4240466 | 1.662377 | 1.498593
50.5824 | 11.918 | 12.36247 | 9.197508 | -0.4444651 | 1.661349 | 1.503608
50.5924 | 11.9403 | 12.36442 | 9.195438 | -0.4241184 | 1.66033 | 1.50865
50.6024 | 11.9032 | 12.36641 | 9.193368 | -0.463207 | 1.659321 | 1.513718
50.6124 | 11.929 | 12.36843 | 9.191298 | -0.4394297 | 1.65832 | 1.518812
50.6224 | 11.913 | 12.37049 | 9.189228 | -0.4574867 | 1.657328 | 1.523932
50.6324 | 11.9146 | 12.37258 | 9.187157 | -0.4579769 | 1.656344 | 1.529076
50.6424 | 11.9341 | 12.3747 | 9.185086 | -0.4406017 | 1.655369 | 1.534246
50.6523 | 11.9022 | 12.37684 | 9.183036 | -0.4746388 | 1.654413 | 1.539389
50.6623 | 11.9116 | 12.37903 | 9.180965 | -0.4674294 | 1.653456 | 1.544608
50.6723 | 11.9114 | 12.38125 | 9.178894 | -0.4698526 | 1.652507 | 1.549851
50.6823 | 11.9002 | 12.38351 | 9.176823 | -0.4833083 | 1.651567 | 1.555118
50.6923 | 11.9197 | 12.3858 | 9.174752 | -0.466096 | 1.650635 | 1.560409
50.7023 | 11.8975 | 12.38812 | 9.17268 | -0.4906157 | 1.649712 | 1.565724
50.7123 | 11.8924 | 12.39047 | 9.170608 | -0.4980665 | 1.648797 | 1.571061
50.7223 | 11.9023 | 12.39285 | 9.168536 | -0.4905486 | 1.647891 | 1.576421
50.7323 | 11.8952 | 12.39526 | 9.166464 | -0.5000612 | 1.646994 | 1.581804
50.7423 | 11.9157 | 12.3977 | 9.164391 | -0.4820044 | 1.646105 | 1.587208
50.7523 | 11.8706 | 12.40018 | 9.162319 | -0.5295774 | 1.645224 | 1.592634
50.7623 | 11.9029 | 12.40268 | 9.160246 | -0.4997798 | 1.644352 | 1.598082
50.7723 | 11.8872 | 12.40521 | 9.158173 | -0.5180115 | 1.643489 | 1.60355
50.7823 | 11.887 | 12.40777 | 9.1561 | -0.5207718 | 1.642633 | 1.609039
50.7923 | 11.9014 | 12.41036 | 9.154026 | -0.5089601 | 1.641786 | 1.614547
50.8023 | 11.8656 | 12.41298 | 9.151953 | -0.5473765 | 1.640948 | 1.620076
50.8123 | 11.8771 | 12.41562 | 9.149879 | -0.5385201 | 1.640118 | 1.625624
50.8223 | 11.8784 | 12.41829 | 9.147804 | -0.5398905 | 1.639296 | 1.63119
50.8323 | 11.878 | 12.42099 | 9.14573 | -0.5429873 | 1.638483 | 1.636775
50.8423 | 11.8938 | 12.42371 | 9.143655 | -0.52991 | 1.637678 | 1.642377
50.8523 | 11.8438 | 12.42646 | 9.141581 | -0.5826579 | 1.636881 | 1.647997
50.8623 | 11.8606 | 12.42923 | 9.139506 | -0.5686306 | 1.636092 | 1.653633
50.8723 | 11.8916 | 12.43203 | 9.13743 | -0.5404277 | 1.635311 | 1.659286
50.8823 | 11.8465 | 12.43485 | 9.135355 | -0.5883482 | 1.634539 | 1.664955
50.8923 | 11.8848 | 12.43769 | 9.133279 | -0.552892 | 1.633775 | 1.670638
50.9023 | 11.854 | 12.44056 | 9.131203 | -0.5865585 | 1.633019 | 1.676337
50.9123 | 11.8575 | 12.44345 | 9.129126 | -0.585947 | 1.632272 | 1.682049
50.9223 | 11.882 | 12.44636 | 9.12705 | -0.5643567 | 1.631532 | 1.687775
50.9323 | 11.8438 | 12.44929 | 9.124973 | -0.6054871 | 1.630801 | 1.693514
50.9423 | 11.8563 | 12.45224 | 9.122896 | -0.5959379 | 1.630077 | 1.699265
50.9523 | 11.8649 | 12.45521 | 9.120818 | -0.5903077 | 1.629362 | 1.705027
50.9623 | 11.859 | 12.4582 | 9.118741 | -0.5991964 | 1.628655 | 1.710801
50.9723 | 11.875 | 12.4612 | 9.116663 | -0.5862033 | 1.627956 | 1.716585
50.9823 | 11.8419 | 12.46423 | 9.114584 | -0.6223276 | 1.627265 | 1.722378
50.9923 | 11.8524 | 12.46727 | 9.112506 | -0.6148688 | 1.626582 | 1.728181
51.0023 | 11.8671 | 12.47033 | 9.110427 | -0.6032257 | 1.625907 | 1.733992
51.0123 | 11.8421 | 12.4734 | 9.108348 | -0.6312979 | 1.62524 | 1.73981
51.0223 | 11.8538 | 12.47648 | 9.106269 | -0.6226848 | 1.624581 | 1.745635
51.0323 | 11.8527 | 12.47959 | 9.104189 | -0.6268852 | 1.62393 | 1.751467
51.0423 | 11.8553 | 12.4827 | 9.102109 | -0.6273987 | 1.623286 | 1.757303
51.0523 | 11.8523 | 12.48582 | 9.100028 | -0.6335244 | 1.622651 | 1.763145
51.0623 | 11.8564 | 12.48896 | 9.097948 | -0.6325615 | 1.622024 | 1.76899
51.0723 | 11.8423 | 12.49211 | 9.095867 | -0.6498094 | 1.621405 | 1.774838
51.0823 | 11.8662 | 12.49527 | 9.093786 | -0.6290666 | 1.620793 | 1.780688
51.0923 | 11.8363 | 12.49843 | 9.091704 | -0.6621329 | 1.62019 | 1.78654
51.1023 | 11.8516 | 12.50161 | 9.089622 | -0.6500072 | 1.619594 | 1.792392
51.1123 | 11.8447 | 12.50479 | 9.08754 | -0.6600888 | 1.619006 | 1.798243
51.1223 | 11.8517 | 12.50798 | 9.085457 | -0.6562765 | 1.618426 | 1.804094
51.1323 | 11.8501 | 12.51117 | 9.083374 | -0.6610698 | 1.617853 | 1.809942
51.1423 | 11.8473 | 12.51437 | 9.081291 | -0.6670675 | 1.617289 | 1.815788
51.1523 | 11.8419 | 12.51757 | 9.079207 | -0.6756688 | 1.616732 | 1.821629
51.1623 | 11.8478 | 12.52077 | 9.077123 | -0.6729726 | 1.616183 | 1.827466
51.1723 | 11.8375 | 12.52398 | 9.075039 | -0.6864782 | 1.615642 | 1.833297
51.1823 | 11.8357 | 12.52718 | 9.072954 | -0.6914845 | 1.615109 | 1.839122
51.1923 | 11.8422 | 12.53039 | 9.070869 | -0.6881904 | 1.614583 | 1.844939
51.2023 | 11.8221 | 12.5336 | 9.068784 | -0.7114952 | 1.614065 | 1.850747
51.2123 | 11.8464 | 12.5368 | 9.066698 | -0.6903976 | 1.613554 | 1.856545
51.2223 | 11.8269 | 12.54 | 9.064612 | -0.713097 | 1.613052 | 1.862333
51.2323 | 11.8309 | 12.54319 | 9.062525 | -0.7122921 | 1.612557 | 1.86811
51.2422 | 11.8291 | 12.54635 | 9.060459 | -0.7172487 | 1.612074 | 1.873815
51.2522 | 11.8315 | 12.54953 | 9.058372 | -0.7180322 | 1.611594 | 1.879566
51.2622 | 11.8327 | 12.55271 | 9.056284 | -0.7200083 | 1.611122 | 1.885301
51.2722 | 11.8293 | 12.55588 | 9.054196 | -0.7265759 | 1.610658 | 1.891022
51.2822 | 11.8202 | 12.55903 | 9.052108 | -0.738834 | 1.610201 | 1.896725
51.2922 | 11.839 | 12.56218 | 9.050019 | -0.7231816 | 1.609752 | 1.902411
51.3022 | 11.8296 | 12.56532 | 9.04793 | -0.7357175 | 1.60931 | 1.908077
51.3122 | 11.8262 | 12.56844 | 9.04584 | -0.7422405 | 1.608876 | 1.913724
51.3222 | 11.8297 | 12.57155 | 9.04375 | -0.7418497 | 1.60845 | 1.91935
51.3322 | 11.8316 | 12.57464 | 9.04166 | -0.7430438 | 1.608031 | 1.924953
51.3422 | 11.8318 | 12.57772 | 9.039569 | -0.7459219 | 1.60762 | 1.930533
51.3522 | 11.8206 | 12.58078 | 9.037478 | -0.7601827 | 1.607216 | 1.936089
51.3622 | 11.8217 | 12.58383 | 9.035386 | -0.762125 | 1.60682 | 1.941619
51.3722 | 11.8378 | 12.58685 | 9.033294 | -0.7490477 | 1.606431 | 1.947123
51.3822 | 11.8384 | 12.58985 | 9.031201 | -0.75145 | 1.60605 | 1.952599
51.3922 | 11.8281 | 12.59283 | 9.029108 | -0.7647302 | 1.605676 | 1.958046
51.4022 | 11.8343 | 12.59579 | 9.027015 | -0.7614874 | 1.605309 | 1.963463
51.4122 | 11.8336 | 12.59872 | 9.024921 | -0.7651205 | 1.604951 | 1.968849
51.4222 | 11.8472 | 12.60163 | 9.022827 | -0.7544282 | 1.604599 | 1.974202
51.4322 | 11.8444 | 12.60451 | 9.020732 | -0.7601095 | 1.604255 | 1.979522
51.4422 | 11.8335 | 12.60736 | 9.018637 | -0.7738628 | 1.603919 | 1.984807
51.4522 | 11.8575 | 12.61019 | 9.016542 | -0.7526877 | 1.60359 | 1.990056
51.4622 | 11.8457 | 12.61298 | 9.014446 | -0.7672823 | 1.603268 | 1.995268
51.4722 | 11.846 | 12.61575 | 9.012349 | -0.7697457 | 1.602954 | 2.000442
51.4822 | 11.8548 | 12.61848 | 9.010252 | -0.7636765 | 1.602647 | 2.005577
51.4922 | 11.8528 | 12.62117 | 9.008155 | -0.768374 | 1.602348 | 2.010671
51.5022 | 11.8591 | 12.62384 | 9.006057 | -0.7647364 | 1.602056 | 2.015724
51.5122 | 11.8611 | 12.62646 | 9.003958 | -0.7653631 | 1.601772 | 2.020733
51.5222 | 11.8637 | 12.62905 | 9.00186 | -0.7653526 | 1.601494 | 2.025699
51.5322 | 11.8838 | 12.6316 | 8.99976 | -0.7478043 | 1.601224 | 2.03062
51.5422 | 11.8791 | 12.63412 | 8.997661 | -0.7550158 | 1.600962 | 2.035493
51.5522 | 11.875 | 12.63659 | 8.99556 | -0.7615867 | 1.600707 | 2.04032
51.5622 | 11.8949 | 12.63902 | 8.99346 | -0.7441158 | 1.600459 | 2.045097
51.5722 | 11.9013 | 12.6414 | 8.991358 | -0.7401022 | 1.600218 | 2.049825
51.5822 | 11.9007 | 12.64374 | 8.989257 | -0.7430442 | 1.599985 | 2.054502
51.5922 | 11.9131 | 12.64604 | 8.987154 | -0.7329412 | 1.59976 | 2.059127
51.6022 | 11.9199 | 12.64829 | 8.985052 | -0.7283914 | 1.599541 | 2.063699
51.6122 | 11.933 | 12.65049 | 8.982948 | -0.7174943 | 1.59933 | 2.068216
51.6222 | 11.9444 | 12.65265 | 8.980845 | -0.7082483 | 1.599126 | 2.072678
51.6322 | 11.9595 | 12.65475 | 8.97874 | -0.6952526 | 1.598929 | 2.077083
51.6422 | 11.9675 | 12.65681 | 8.976636 | -0.6893061 | 1.59874 | 2.081431
51.6522 | 11.9915 | 12.65881 | 8.97453 | -0.6673075 | 1.598558 | 2.085719
51.6622 | 11.9902 | 12.66076 | 8.972425 | -0.6705559 | 1.598383 | 2.089948
51.6722 | 12.0045 | 12.66265 | 8.970318 | -0.6581494 | 1.598215 | 2.094116
51.6822 | 12.0221 | 12.66449 | 8.968212 | -0.6423883 | 1.598055 | 2.098222
51.6922 | 12.0399 | 12.66627 | 8.966104 | -0.6263705 | 1.597902 | 2.102264
51.7022 | 12.0574 | 12.668 | 8.963996 | -0.6105955 | 1.597756 | 2.106243
51.7122 | 12.0628 | 12.66966 | 8.961888 | -0.6068621 | 1.597617 | 2.110157
51.7222 | 12.0972 | 12.67127 | 8.959779 | -0.5740692 | 1.597486 | 2.114004
51.7322 | 12.1151 | 12.67282 | 8.957669 | -0.5577159 | 1.597362 | 2.117785
51.7422 | 12.1268 | 12.6743 | 8.955559 | -0.5475011 | 1.597245 | 2.121497
51.7522 | 12.1561 | 12.67572 | 8.953449 | -0.519624 | 1.597135 | 2.12514
51.7622 | 12.172 | 12.67708 | 8.951338 | -0.5050835 | 1.597033 | 2.128713
51.7722 | 12.1888 | 12.67838 | 8.949226 | -0.4895786 | 1.596937 | 2.132215
51.7822 | 12.2252 | 12.67961 | 8.947114 | -0.4544091 | 1.596849 | 2.135646
51.7922 | 12.2413 | 12.68077 | 8.945001 | -0.4394727 | 1.596768 | 2.139004
51.8022 | 12.2572 | 12.68187 | 8.942887 | -0.4246694 | 1.596695 | 2.142287
51.8122 | 12.2872 | 12.6829 | 8.940773 | -0.3956982 | 1.596628 | 2.145497
51.8221 | 12.3032 | 12.68385 | 8.93868 | -0.3806495 | 1.59657 | 2.1486
51.8321 | 12.3416 | 12.68474 | 8.936565 | -0.3431409 | 1.596517 | 2.151659
51.8421 | 12.3668 | 12.68556 | 8.934449 | -0.3187617 | 1.596472 | 2.15464
51.8521 | 12.3743 | 12.68631 | 8.932333 | -0.3120114 | 1.596434 | 2.157544
51.8621 | 12.4238 | 12.68699 | 8.930216 | -0.2631894 | 1.596404 | 2.16037
51.8721 | 12.446 | 12.68759 | 8.928099 | -0.2415943 | 1.59638 | 2.163116
51.8821 | 12.4659 | 12.68813 | 8.925981 | -0.2222261 | 1.596363 | 2.165782
51.8921 | 12.4967 | 12.68858 | 8.923862 | -0.1918836 | 1.596354 | 2.168368
51.9021 | 12.5361 | 12.68897 | 8.921743 | -0.1528664 | 1.596352 | 2.170872
51.9121 | 12.5577 | 12.68927 | 8.919623 | -0.1315735 | 1.596357 | 2.173294
51.9221 | 12.5955 | 12.6895 | 8.917503 | -0.09400461 | 1.596369 | 2.175633
51.9321 | 12.6228 | 12.68966 | 8.915381 | -0.06685926 | 1.596388 | 2.17789
51.9421 | 12.6552 | 12.68974 | 8.91326 | -0.03453625 | 1.596414 | 2.180062
51.9521 | 12.6836 | 12.68974 | 8.911138 | -0.00613536 | 1.596448 | 2.18215
51.9621 | 12.7104 | 12.68966 | 8.909015 | 0.02074397 | 1.596488 | 2.184153
51.9721 | 12.7595 | 12.6895 | 8.906891 | 0.07000193 | 1.596536 | 2.186071
51.9821 | 12.7821 | 12.68926 | 8.904767 | 0.09283968 | 1.596591 | 2.187902
51.9921 | 12.8097 | 12.68894 | 8.902642 | 0.1207573 | 1.596653 | 2.189647
52.0021 | 12.8347 | 12.68854 | 8.900517 | 0.1461553 | 1.596722 | 2.191306
52.0121 | 12.8847 | 12.68807 | 8.898391 | 0.1966341 | 1.596798 | 2.192877
52.0221 | 12.8954 | 12.68751 | 8.896264 | 0.2078939 | 1.596882 | 2.19436
52.0321 | 12.9475 | 12.68686 | 8.894137 | 0.2606358 | 1.596972 | 2.195755
52.0421 | 12.9561 | 12.68614 | 8.892009 | 0.2699593 | 1.597069 | 2.197062
52.0521 | 13.0059 | 12.68534 | 8.889881 | 0.320565 | 1.597174 | 2.198281
52.0621 | 13.0273 | 12.68445 | 8.887751 | 0.342853 | 1.597286 | 2.19941
52.0721 | 13.0545 | 12.68348 | 8.885621 | 0.3710244 | 1.597404 | 2.20045
52.0821 | 13.0926 | 12.68242 | 8.883491 | 0.4101786 | 1.59753 | 2.2014
52.0921 | 13.1176 | 12.68128 | 8.88136 | 0.436316 | 1.597663 | 2.202261
52.1021 | 13.1169 | 12.68006 | 8.879228 | 0.436837 | 1.597804 | 2.203032
52.1121 | 13.1649 | 12.67876 | 8.877095 | 0.4861417 | 1.597951 | 2.203712
52.1221 | 13.1982 | 12.67737 | 8.874962 | 0.5208303 | 1.598105 | 2.204303
52.1321 | 13.1882 | 12.6759 | 8.872828 | 0.5123029 | 1.598266 | 2.204803
52.1421 | 13.2421 | 12.67434 | 8.870694 | 0.5677592 | 1.598435 | 2.205212
52.1521 | 13.2414 | 12.6727 | 8.868559 | 0.5686996 | 1.598611 | 2.205531
52.1621 | 13.265 | 12.67098 | 8.866423 | 0.5940247 | 1.598793 | 2.20576
52.1721 | 13.2771 | 12.66917 | 8.864286 | 0.6079336 | 1.598983 | 2.205897
52.1821 | 13.2957 | 12.66727 | 8.862149 | 0.6284265 | 1.59918 | 2.205945
52.1921 | 13.2964 | 12.6653 | 8.860011 | 0.631104 | 1.599384 | 2.205901
52.2021 | 13.3239 | 12.66323 | 8.857872 | 0.6606657 | 1.599595 | 2.205767
52.2121 | 13.3183 | 12.66109 | 8.855733 | 0.6572112 | 1.599813 | 2.205543
52.2221 | 13.336 | 12.65886 | 8.853593 | 0.6771406 | 1.600038 | 2.205229
52.2321 | 13.3391 | 12.65655 | 8.851452 | 0.682554 | 1.60027 | 2.204824
52.2421 | 13.3343 | 12.65415 | 8.849311 | 0.6801512 | 1.60051 | 2.204329
52.2521 | 13.3463 | 12.65167 | 8.847169 | 0.6946317 | 1.600756 | 2.203744
52.2621 | 13.3304 | 12.6491 | 8.845026 | 0.6812957 | 1.60101 | 2.203069
52.2721 | 13.3463 | 12.64646 | 8.842882 | 0.6998426 | 1.60127 | 2.202305
52.2821 | 13.3336 | 12.64373 | 8.840738 | 0.6898728 | 1.601538 | 2.201451
52.2921 | 13.3189 | 12.64091 | 8.838593 | 0.6779853 | 1.601813 | 2.200509
52.3021 | 13.3118 | 12.63802 | 8.836447 | 0.6737803 | 1.602095 | 2.199478
52.3121 | 13.2988 | 12.63504 | 8.834301 | 0.6637572 | 1.602384 | 2.198358
52.3221 | 13.2897 | 12.63198 | 8.832153 | 0.6577162 | 1.60268 | 2.19715
52.3321 | 13.2652 | 12.62884 | 8.830005 | 0.6363565 | 1.602983 | 2.195855
52.3421 | 13.2705 | 12.62562 | 8.827857 | 0.644878 | 1.603294 | 2.194472
52.3521 | 13.2378 | 12.62232 | 8.825707 | 0.6154799 | 1.603611 | 2.193001
52.3621 | 13.2105 | 12.61894 | 8.823557 | 0.5915621 | 1.603936 | 2.191445
52.3721 | 13.2045 | 12.61548 | 8.821406 | 0.5890246 | 1.604267 | 2.189802
52.3821 | 13.168 | 12.61193 | 8.819255 | 0.5560661 | 1.604606 | 2.188073
52.3921 | 13.1449 | 12.60831 | 8.817102 | 0.5365864 | 1.604952 | 2.186259
52.4021 | 13.1209 | 12.60461 | 8.814949 | 0.5162854 | 1.605305 | 2.18436
52.412 | 13.0962 | 12.60088 | 8.812817 | 0.4953234 | 1.605662 | 2.182398
52.422 | 13.0455 | 12.59702 | 8.810662 | 0.4484773 | 1.606029 | 2.180332
52.432 | 13.0482 | 12.59309 | 8.808507 | 0.455108 | 1.606403 | 2.178182
52.442 | 12.9832 | 12.58908 | 8.80635 | 0.3941152 | 1.606785 | 2.17595
52.452 | 12.9762 | 12.585 | 8.804193 | 0.3911978 | 1.607173 | 2.173635
52.462 | 12.9393 | 12.58084 | 8.802036 | 0.3584562 | 1.607569 | 2.171239
52.472 | 12.8883 | 12.57661 | 8.799877 | 0.311689 | 1.607972 | 2.168762
52.482 | 12.8514 | 12.5723 | 8.797718 | 0.2790959 | 1.608382 | 2.166204
52.492 | 12.8263 | 12.56792 | 8.795558 | 0.2583765 | 1.608799 | 2.163567
52.502 | 12.7902 | 12.56347 | 8.793397 | 0.226729 | 1.609224 | 2.16085
52.512 | 12.7466 | 12.55895 | 8.791235 | 0.1876541 | 1.609655 | 2.158056
52.522 | 12.7205 | 12.55435 | 8.789073 | 0.1661506 | 1.610093 | 2.155183
52.532 | 12.6711 | 12.54968 | 8.78691 | 0.1214183 | 1.610539 | 2.152233
52.542 | 12.6307 | 12.54495 | 8.784746 | 0.08575493 | 1.610992 | 2.149207
52.552 | 12.6029 | 12.54014 | 8.782581 | 0.06276152 | 1.611452 | 2.146105
52.562 | 12.5801 | 12.53526 | 8.780415 | 0.04483656 | 1.611919 | 2.142929
52.572 | 12.5146 | 12.53032 | 8.778249 | -0.0157202 | 1.612393 | 2.139678
52.582 | 12.5044 | 12.52531 | 8.776082 | -0.02091082 | 1.612876 | 2.136354
52.592 | 12.4461 | 12.52023 | 8.773914 | -0.07413437 | 1.613364 | 2.132957
52.602 | 12.417 | 12.51509 | 8.771745 | -0.09809285 | 1.61386 | 2.129488
52.612 | 12.3851 | 12.50989 | 8.769575 | -0.1247866 | 1.614363 | 2.125948
52.622 | 12.3481 | 12.50462 | 8.767404 | -0.1565164 | 1.614874 | 2.122338
52.632 | 12.3212 | 12.49928 | 8.765233 | -0.1780832 | 1.615391 | 2.118659
52.642 | 12.2711 | 12.49389 | 8.763061 | -0.2227877 | 1.615916 | 2.11491
52.652 | 12.2295 | 12.48843 | 8.760888 | -0.2589309 | 1.616448 | 2.111095
52.662 | 12.2368 | 12.48291 | 8.758714 | -0.2461135 | 1.616988 | 2.107212
52.672 | 12.1749 | 12.47734 | 8.75654 | -0.3024364 | 1.617534 | 2.103263
52.682 | 12.1386 | 12.4717 | 8.754364 | -0.3331007 | 1.618088 | 2.099249
52.692 | 12.1322 | 12.46601 | 8.752188 | -0.3338069 | 1.618649 | 2.095171
52.702 | 12.0947 | 12.46026 | 8.750011 | -0.3655561 | 1.619217 | 2.091029
52.712 | 12.0656 | 12.45445 | 8.747833 | -0.3888493 | 1.619792 | 2.086825
52.722 | 12.0507 | 12.44859 | 8.745654 | -0.3978873 | 1.620375 | 2.082559
52.732 | 12.0088 | 12.44267 | 8.743474 | -0.4338709 | 1.620965 | 2.078232
52.742 | 11.9928 | 12.4367 | 8.741293 | -0.4439009 | 1.621562 | 2.073846
52.752 | 11.9716 | 12.43068 | 8.739112 | -0.4590791 | 1.622167 | 2.0694
52.762 | 11.9535 | 12.42461 | 8.73693 | -0.4711054 | 1.622778 | 2.064897
52.772 | 11.9294 | 12.41848 | 8.734747 | -0.4890811 | 1.623397 | 2.060337
52.782 | 11.8936 | 12.41231 | 8.732562 | -0.5187068 | 1.624023 | 2.055721
52.792 | 11.901 | 12.40608 | 8.730378 | -0.5050849 | 1.624658 | 2.05105
52.802 | 11.8597 | 12.39981 | 8.728192 | -0.5401145 | 1.625299 | 2.046324
52.812 | 11.8396 | 12.3935 | 8.726005 | -0.5538978 | 1.625947 | 2.041546
52.822 | 11.8335 | 12.38713 | 8.723818 | -0.5536345 | 1.626602 | 2.036715
52.832 | 11.8 | 12.38073 | 8.721629 | -0.5807276 | 1.627266 | 2.031833
52.842 | 11.803 | 12.37428 | 8.71944 | -0.5712763 | 1.627936 | 2.0269
52.852 | 11.785 | 12.36778 | 8.71725 | -0.5827823 | 1.628614 | 2.021919
52.862 | 11.7531 | 12.36125 | 8.715059 | -0.6081463 | 1.629299 | 2.016889
52.872 | 11.7674 | 12.35467 | 8.712867 | -0.5872696 | 1.629991 | 2.011812
52.882 | 11.7403 | 12.34805 | 8.710674 | -0.6077531 | 1.630691 | 2.006688
52.892 | 11.7214 | 12.3414 | 8.70848 | -0.6199976 | 1.631398 | 2.001519
52.902 | 11.7325 | 12.3347 | 8.706285 | -0.6022044 | 1.632113 | 1.996306
52.912 | 11.6963 | 12.32797 | 8.70409 | -0.6316744 | 1.632835 | 1.99105
52.922 | 11.6921 | 12.32121 | 8.701893 | -0.6291082 | 1.633564 | 1.985751
52.932 | 11.6831 | 12.31441 | 8.699696 | -0.6313077 | 1.634301 | 1.980411
52.942 | 11.6666 | 12.30757 | 8.697498 | -0.640973 | 1.635045 | 1.97503
52.952 | 11.6679 | 12.30071 | 8.695299 | -0.6328056 | 1.635797 | 1.96961
52.962 | 11.6463 | 12.29381 | 8.693098 | -0.6475062 | 1.636556 | 1.964152
52.972 | 11.6273 | 12.28688 | 8.690897 | -0.6595762 | 1.637322 | 1.958656
52.982 | 11.6307 | 12.27992 | 8.688695 | -0.6492163 | 1.638096 | 1.953124
52.9919 | 11.6177 | 12.273 | 8.686515 | -0.6552971 | 1.63887 | 1.947612
53.0019 | 11.6138 | 12.26598 | 8.684311 | -0.6521809 | 1.639659 | 1.942011
53.0119 | 11.5872 | 12.25894 | 8.682106 | -0.6717378 | 1.640456 | 1.936376
53.0219 | 11.5897 | 12.25187 | 8.6799 | -0.662169 | 1.64126 | 1.930709
53.0319 | 11.5907 | 12.24478 | 8.677694 | -0.6540753 | 1.642071 | 1.925011
53.0419 | 11.568 | 12.23766 | 8.675486 | -0.6696575 | 1.64289 | 1.919282
53.0519 | 11.567 | 12.23052 | 8.673278 | -0.6635177 | 1.643716 | 1.913523
53.0619 | 11.5657 | 12.22336 | 8.671068 | -0.6576554 | 1.644551 | 1.907737
53.0719 | 11.5386 | 12.21617 | 8.668858 | -0.6775722 | 1.645392 | 1.901922
53.0819 | 11.5501 | 12.20897 | 8.666647 | -0.6588692 | 1.646241 | 1.896082
53.0919 | 11.531 | 12.20175 | 8.664434 | -0.6707476 | 1.647098 | 1.890215
53.1019 | 11.5304 | 12.19451 | 8.662221 | -0.6641079 | 1.647962 | 1.884325
53.1119 | 11.5319 | 12.18725 | 8.660007 | -0.6553512 | 1.648834 | 1.87841
53.1219 | 11.5167 | 12.17998 | 8.657792 | -0.6632783 | 1.649714 | 1.872473
53.1319 | 11.5039 | 12.17269 | 8.655575 | -0.6687909 | 1.650601 | 1.866514
53.1419 | 11.5058 | 12.16539 | 8.653358 | -0.6595894 | 1.651496 | 1.860535
53.1519 | 11.4994 | 12.15807 | 8.65114 | -0.6586744 | 1.652398 | 1.854536
53.1619 | 11.4998 | 12.15075 | 8.648921 | -0.6509475 | 1.653309 | 1.848518
53.1719 | 11.4777 | 12.14341 | 8.646701 | -0.6657094 | 1.654227 | 1.842482
53.1819 | 11.4888 | 12.13606 | 8.64448 | -0.647261 | 1.655152 | 1.836429
53.1919 | 11.4958 | 12.1287 | 8.642258 | -0.6329031 | 1.656085 | 1.83036
53.2019 | 11.468 | 12.12134 | 8.640035 | -0.6533367 | 1.657026 | 1.824275
53.2119 | 11.4792 | 12.11396 | 8.637811 | -0.6347629 | 1.657975 | 1.818177
53.2219 | 11.4638 | 12.10658 | 8.635586 | -0.6427824 | 1.658931 | 1.812065
53.2319 | 11.4766 | 12.0992 | 8.63336 | -0.622596 | 1.659895 | 1.80594
53.2419 | 11.4812 | 12.09181 | 8.631133 | -0.6106051 | 1.660867 | 1.799805
53.2519 | 11.4524 | 12.08441 | 8.628905 | -0.6320101 | 1.661847 | 1.793658
53.2619 | 11.465 | 12.07701 | 8.626676 | -0.612012 | 1.662834 | 1.787501
53.2719 | 11.4636 | 12.06961 | 8.624446 | -0.6060116 | 1.66383 | 1.781335
53.2819 | 11.4598 | 12.06221 | 8.622215 | -0.6024098 | 1.664833 | 1.775161
53.2919 | 11.4461 | 12.05481 | 8.619984 | -0.6087073 | 1.665844 | 1.76898
53.3019 | 11.4444 | 12.04741 | 8.617751 | -0.6030055 | 1.666863 | 1.762792
53.3119 | 11.4482 | 12.04 | 8.615517 | -0.5918048 | 1.667889 | 1.756599
53.3219 | 11.454 | 12.03261 | 8.613282 | -0.5786059 | 1.668924 | 1.750401
53.3319 | 11.4412 | 12.02521 | 8.611046 | -0.5840096 | 1.669966 | 1.744198
53.3419 | 11.4385 | 12.01782 | 8.608808 | -0.5793175 | 1.671016 | 1.737993
53.3519 | 11.4376 | 12.01043 | 8.60657 | -0.5728294 | 1.672075 | 1.731784
53.3619 | 11.4331 | 12.00305 | 8.604331 | -0.5699463 | 1.673141 | 1.725574
53.3719 | 11.4436 | 11.99567 | 8.602091 | -0.5520691 | 1.674214 | 1.719363
53.3819 | 11.43 | 11.9883 | 8.59985 | -0.5582991 | 1.675297 | 1.713152
53.3919 | 11.4279 | 11.98094 | 8.597608 | -0.5530362 | 1.676387 | 1.706941
53.4019 | 11.4323 | 11.97358 | 8.595365 | -0.5412813 | 1.677485 | 1.700732
53.4119 | 11.4285 | 11.96624 | 8.59312 | -0.5377355 | 1.678591 | 1.694524
53.4219 | 11.4343 | 11.9589 | 8.590875 | -0.5245995 | 1.679705 | 1.68832
53.4319 | 11.4163 | 11.95157 | 8.588629 | -0.5352737 | 1.680827 | 1.682118
53.4419 | 11.4292 | 11.94426 | 8.586381 | -0.515059 | 1.681957 | 1.675921
53.4519 | 11.4184 | 11.93696 | 8.584133 | -0.5185559 | 1.683095 | 1.669728
53.4619 | 11.408 | 11.92967 | 8.581883 | -0.5216655 | 1.684242 | 1.66354
53.4719 | 11.4179 | 11.92239 | 8.579633 | -0.504488 | 1.685396 | 1.657359
53.4819 | 11.4137 | 11.91512 | 8.577381 | -0.5014242 | 1.686559 | 1.651185
53.4919 | 11.4152 | 11.90787 | 8.575128 | -0.4926748 | 1.687729 | 1.645017
53.5019 | 11.4159 | 11.90064 | 8.572875 | -0.4847405 | 1.688908 | 1.638858
53.5119 | 11.4105 | 11.89342 | 8.57062 | -0.4829219 | 1.690095 | 1.632707
53.5219 | 11.4144 | 11.88622 | 8.568364 | -0.4718195 | 1.69129 | 1.626565
53.5319 | 11.4078 | 11.87903 | 8.566107 | -0.4712339 | 1.692494 | 1.620433
53.5419 | 11.405 | 11.87187 | 8.563849 | -0.4668657 | 1.693705 | 1.614312
53.5519 | 11.4022 | 11.86472 | 8.56159 | -0.4625159 | 1.694925 | 1.608201
53.5619 | 11.4075 | 11.85758 | 8.55933 | -0.4500845 | 1.696153 | 1.602102
53.5719 | 11.41 | 11.85047 | 8.557068 | -0.4404722 | 1.69739 | 1.596014
53.5818 | 11.3967 | 11.84345 | 8.554829 | -0.4467509 | 1.698622 | 1.59
53.5918 | 11.3992 | 11.83638 | 8.552565 | -0.437178 | 1.699874 | 1.583938
53.6018 | 11.395 | 11.82933 | 8.550301 | -0.4343264 | 1.701136 | 1.57789
53.6118 | 11.3886 | 11.8223 | 8.548035 | -0.4336965 | 1.702406 | 1.571856
53.6218 | 11.3862 | 11.81529 | 8.545768 | -0.4290879 | 1.703684 | 1.565836
53.6318 | 11.3875 | 11.8083 | 8.543501 | -0.420801 | 1.704969 | 1.559831
53.6418 | 11.3848 | 11.80134 | 8.541232 | -0.4165377 | 1.706264 | 1.553842
53.6518 | 11.3873 | 11.7944 | 8.538962 | -0.4070979 | 1.707568 | 1.547868
53.6618 | 11.3814 | 11.78748 | 8.536691 | -0.4060814 | 1.708879 | 1.541911
53.6718 | 11.3724 | 11.78059 | 8.534418 | -0.4081884 | 1.710199 | 1.535971
53.6818 | 11.3784 | 11.77372 | 8.532145 | -0.3953208 | 1.711528 | 1.530048
53.6918 | 11.3671 | 11.76688 | 8.529871 | -0.3997785 | 1.712865 | 1.524143
53.7018 | 11.3685 | 11.76006 | 8.527595 | -0.3915613 | 1.714211 | 1.518255
53.7118 | 11.361 | 11.75327 | 8.525318 | -0.3922692 | 1.715564 | 1.512386
53.7218 | 11.3635 | 11.7465 | 8.523041 | -0.3830042 | 1.716927 | 1.506536
53.7318 | 11.3619 | 11.73977 | 8.520762 | -0.3778657 | 1.718298 | 1.500705
53.7418 | 11.3596 | 11.73305 | 8.518482 | -0.3734549 | 1.719679 | 1.494894
53.7518 | 11.3471 | 11.72637 | 8.516201 | -0.3792701 | 1.721067 | 1.489103
53.7618 | 11.3525 | 11.71971 | 8.513918 | -0.3672139 | 1.722464 | 1.483332
53.7718 | 11.3421 | 11.71309 | 8.511635 | -0.3709855 | 1.72387 | 1.477581
53.7818 | 11.3418 | 11.70649 | 8.50935 | -0.3646866 | 1.725285 | 1.471851
53.7918 | 11.325 | 11.69992 | 8.507065 | -0.3749151 | 1.726708 | 1.466143
53.8018 | 11.3366 | 11.69337 | 8.504778 | -0.3567732 | 1.72814 | 1.460456
53.8118 | 11.3345 | 11.68686 | 8.50249 | -0.3523609 | 1.729581 | 1.454791
53.8218 | 11.3141 | 11.68038 | 8.500201 | -0.3662788 | 1.731031 | 1.449147
53.8318 | 11.3243 | 11.67393 | 8.49791 | -0.3496261 | 1.732489 | 1.443527
53.8418 | 11.337 | 11.6675 | 8.495619 | -0.330503 | 1.733955 | 1.437929
53.8518 | 11.297 | 11.66111 | 8.493326 | -0.3641112 | 1.735431 | 1.432353
53.8618 | 11.3254 | 11.65475 | 8.491033 | -0.3293509 | 1.736917 | 1.426801
53.8718 | 11.3082 | 11.64842 | 8.488738 | -0.3402209 | 1.738411 | 1.421272
53.8818 | 11.3079 | 11.64212 | 8.486442 | -0.3342218 | 1.739913 | 1.415767
53.8918 | 11.2951 | 11.63585 | 8.484145 | -0.3407548 | 1.741424 | 1.410286
53.9018 | 11.3102 | 11.62962 | 8.481846 | -0.3194202 | 1.742946 | 1.404828
53.9118 | 11.305 | 11.62342 | 8.479547 | -0.3184171 | 1.744475 | 1.399395
53.9218 | 11.2906 | 11.61725 | 8.477246 | -0.3266457 | 1.746013 | 1.393986
53.9318 | 11.2829 | 11.61111 | 8.474944 | -0.3282073 | 1.747561 | 1.388602
53.9418 | 11.2886 | 11.605 | 8.472641 | -0.3164021 | 1.749118 | 1.383243
53.9518 | 11.2822 | 11.59893 | 8.470337 | -0.3167293 | 1.750684 | 1.377909
53.9618 | 11.2747 | 11.59289 | 8.468032 | -0.3181887 | 1.752258 | 1.372599
53.9718 | 11.2728 | 11.58688 | 8.465725 | -0.3140821 | 1.753842 | 1.367315
53.9818 | 11.2721 | 11.58091 | 8.463417 | -0.3088089 | 1.755435 | 1.362057
53.9918 | 11.2765 | 11.57497 | 8.461108 | -0.2984693 | 1.757037 | 1.356824
54.0018 | 11.2532 | 11.56906 | 8.458798 | -0.3158634 | 1.758649 | 1.351616
54.0118 | 11.259 | 11.56319 | 8.456487 | -0.3041913 | 1.76027 | 1.346435
54.0218 | 11.2606 | 11.55735 | 8.454174 | -0.296753 | 1.7619 | 1.341279
54.0318 | 11.2479 | 11.55155 | 8.451861 | -0.3036492 | 1.763539 | 1.336149
54.0418 | 11.2527 | 11.54578 | 8.449546 | -0.2930795 | 1.765188 | 1.331046
54.0518 | 11.2531 | 11.54004 | 8.44723 | -0.2869442 | 1.766845 | 1.325969
54.0618 | 11.2385 | 11.53434 | 8.444913 | -0.2958435 | 1.768513 | 1.320918
54.0718 | 11.2543 | 11.52868 | 8.442594 | -0.2743773 | 1.77019 | 1.315894
54.0818 | 11.2367 | 11.52305 | 8.440274 | -0.2863458 | 1.771876 | 1.310896
54.0918 | 11.2276 | 11.51745 | 8.437953 | -0.2898498 | 1.773572 | 1.305925
54.1018 | 11.2305 | 11.51189 | 8.435631 | -0.2813873 | 1.775276 | 1.30098
54.1118 | 11.2244 | 11.50636 | 8.433308 | -0.2819615 | 1.776991 | 1.296062
54.1218 | 11.2244 | 11.50087 | 8.430983 | -0.2764692 | 1.778715 | 1.291171
54.1318 | 11.2284 | 11.49541 | 8.428658 | -0.2670133 | 1.780449 | 1.286307
54.1418 | 11.2122 | 11.48999 | 8.426331 | -0.2777914 | 1.782191 | 1.281469
54.1518 | 11.2287 | 11.48461 | 8.424002 | -0.2559062 | 1.783945 | 1.276659
54.1617 | 11.209 | 11.47931 | 8.421696 | -0.2703089 | 1.78569 | 1.271923
54.1717 | 11.2087 | 11.47399 | 8.419366 | -0.2652934 | 1.787462 | 1.267166
54.1817 | 11.2342 | 11.46871 | 8.417034 | -0.2345134 | 1.789243 | 1.262436
54.1917 | 11.1986 | 11.46347 | 8.414701 | -0.2648687 | 1.791035 | 1.257733
54.2017 | 11.2083 | 11.45826 | 8.412366 | -0.2499598 | 1.792836 | 1.253058
54.2117 | 11.2241 | 11.45309 | 8.410031 | -0.2289864 | 1.794647 | 1.248409
54.2217 | 11.1918 | 11.44795 | 8.407694 | -0.2561486 | 1.796468 | 1.243787
54.2317 | 11.2149 | 11.44285 | 8.405356 | -0.2279464 | 1.798298 | 1.239192
54.2417 | 11.2027 | 11.43778 | 8.403017 | -0.2350801 | 1.800139 | 1.234625
54.2517 | 11.2069 | 11.43275 | 8.400676 | -0.2258493 | 1.801989 | 1.230084
54.2617 | 11.207 | 11.42775 | 8.398334 | -0.2207544 | 1.803849 | 1.225571
54.2717 | 11.1773 | 11.4228 | 8.395991 | -0.245495 | 1.80572 | 1.221084
54.2817 | 11.2017 | 11.41787 | 8.393647 | -0.2161715 | 1.8076 | 1.216625
54.2917 | 11.2045 | 11.41298 | 8.391302 | -0.2084836 | 1.80949 | 1.212192
54.3017 | 11.1846 | 11.40813 | 8.388955 | -0.2235317 | 1.811391 | 1.207786
54.3117 | 11.2023 | 11.40332 | 8.386607 | -0.2010153 | 1.813301 | 1.203408
54.3217 | 11.1922 | 11.39853 | 8.384257 | -0.2063348 | 1.815222 | 1.199056
54.3317 | 11.1883 | 11.39379 | 8.381907 | -0.2054899 | 1.817152 | 1.194731
54.3417 | 11.2003 | 11.38908 | 8.379555 | -0.1887808 | 1.819093 | 1.190433
54.3517 | 11.1785 | 11.38441 | 8.377202 | -0.2059074 | 1.821044 | 1.186161
54.3617 | 11.201 | 11.37977 | 8.374848 | -0.1787696 | 1.823006 | 1.181916
54.3717 | 11.1905 | 11.37517 | 8.372492 | -0.1846676 | 1.824977 | 1.177698
54.3817 | 11.1788 | 11.3706 | 8.370135 | -0.1918013 | 1.826959 | 1.173507
54.3917 | 11.199 | 11.36607 | 8.367777 | -0.1670706 | 1.828952 | 1.169342
54.4017 | 11.1857 | 11.36158 | 8.365417 | -0.1758754 | 1.830954 | 1.165204
54.4117 | 11.1819 | 11.35712 | 8.363057 | -0.175216 | 1.832968 | 1.161092
54.4217 | 11.1721 | 11.35269 | 8.360695 | -0.1805919 | 1.834991 | 1.157006
54.4317 | 11.1784 | 11.3483 | 8.358331 | -0.1699034 | 1.837025 | 1.152947
54.4417 | 11.1901 | 11.34395 | 8.355967 | -0.1538503 | 1.83907 | 1.148914
54.4517 | 11.1678 | 11.33963 | 8.353601 | -0.1718328 | 1.841125 | 1.144907
54.4617 | 11.1684 | 11.33535 | 8.351234 | -0.1669505 | 1.843191 | 1.140926
54.4717 | 11.1809 | 11.3311 | 8.348865 | -0.1502037 | 1.845267 | 1.136971
54.4817 | 11.1812 | 11.32689 | 8.346495 | -0.1456922 | 1.847354 | 1.133043
54.4917 | 11.1701 | 11.32272 | 8.344124 | -0.1526159 | 1.849452 | 1.12914
54.5017 | 11.1731 | 11.31857 | 8.341752 | -0.1454748 | 1.85156 | 1.125263
54.5117 | 11.1718 | 11.31447 | 8.339378 | -0.142669 | 1.85368 | 1.121411
54.5217 | 11.1642 | 11.3104 | 8.337003 | -0.1461982 | 1.85581 | 1.117585
54.5317 | 11.1634 | 11.30636 | 8.334627 | -0.1429624 | 1.85795 | 1.113785
54.5417 | 11.1641 | 11.30236 | 8.332249 | -0.1382619 | 1.860102 | 1.11001
54.5517 | 11.177 | 11.2984 | 8.32987 | -0.1213961 | 1.862265 | 1.106261
54.5617 | 11.1549 | 11.29447 | 8.32749 | -0.1395654 | 1.864439 | 1.102536
54.5717 | 11.1548 | 11.29057 | 8.325109 | -0.1357693 | 1.866623 | 1.098837
54.5817 | 11.1608 | 11.28671 | 8.322726 | -0.1259082 | 1.868819 | 1.095163
54.5917 | 11.141 | 11.28288 | 8.320342 | -0.1418818 | 1.871026 | 1.091514
54.6017 | 11.1465 | 11.27909 | 8.317956 | -0.1325901 | 1.873244 | 1.08789
54.6117 | 11.1483 | 11.27533 | 8.31557 | -0.1270328 | 1.875473 | 1.084291
54.6217 | 11.147 | 11.27161 | 8.313181 | -0.1246102 | 1.877713 | 1.080716
54.6317 | 11.1481 | 11.26792 | 8.310792 | -0.119822 | 1.879964 | 1.077166
54.6417 | 11.1368 | 11.26427 | 8.308401 | -0.1274683 | 1.882227 | 1.07364
54.6517 | 11.1503 | 11.26065 | 8.306009 | -0.110349 | 1.884501 | 1.070139
54.6617 | 11.1319 | 11.25706 | 8.303616 | -0.1251638 | 1.886786 | 1.066662
54.6717 | 11.1349 | 11.25351 | 8.301221 | -0.118613 | 1.889083 | 1.063209
54.6817 | 11.1297 | 11.25 | 8.298825 | -0.1202962 | 1.891391 | 1.059781
54.6917 | 11.1355 | 11.24651 | 8.296427 | -0.1110137 | 1.893711 | 1.056376
54.7017 | 11.1271 | 11.24307 | 8.294029 | -0.1159651 | 1.896042 | 1.052995
54.7117 | 11.1253 | 11.23965 | 8.291628 | -0.1143504 | 1.898384 | 1.049638
54.7217 | 11.1322 | 11.23627 | 8.289227 | -0.1040697 | 1.900739 | 1.046304
54.7317 | 11.1149 | 11.23292 | 8.286824 | -0.1180228 | 1.903104 | 1.042994
54.7417 | 11.1234 | 11.22961 | 8.28442 | -0.1062095 | 1.905482 | 1.039708
54.7516 | 11.0991 | 11.22636 | 8.282038 | -0.1272629 | 1.907847 | 1.036477
54.7616 | 11.1067 | 11.22312 | 8.279632 | -0.1164165 | 1.910248 | 1.033237
54.7716 | 11.1136 | 11.2199 | 8.277223 | -0.106304 | 1.912661 | 1.030019
54.7816 | 11.0986 | 11.21672 | 8.274814 | -0.1181248 | 1.915086 | 1.026825
54.7916 | 11.1038 | 11.21358 | 8.272403 | -0.1097789 | 1.917522 | 1.023654
54.8016 | 11.101 | 11.21047 | 8.269991 | -0.1094663 | 1.91997 | 1.020505
54.8116 | 11.1001 | 11.20739 | 8.267577 | -0.1072872 | 1.922431 | 1.017379
54.8216 | 11.1047 | 11.20434 | 8.265162 | -0.09964128 | 1.924903 | 1.014276
54.8316 | 11.0748 | 11.20133 | 8.262745 | -0.1265282 | 1.927388 | 1.011195
54.8416 | 11.0996 | 11.19835 | 8.260328 | -0.09874856 | 1.929884 | 1.008136
54.8516 | 11.0993 | 11.1954 | 8.257909 | -0.09610105 | 1.932393 | 1.005099
54.8616 | 11.0827 | 11.19249 | 8.255488 | -0.1097872 | 1.934914 | 1.002085
54.8716 | 11.0841 | 11.18961 | 8.253066 | -0.105506 | 1.937447 | 0.9990926
54.8816 | 11.0758 | 11.18676 | 8.250643 | -0.1109578 | 1.939993 | 0.9961221
54.8916 | 11.0877 | 11.18394 | 8.248218 | -0.09624204 | 1.942551 | 0.9931732
54.9016 | 11.0747 | 11.18116 | 8.245792 | -0.1064591 | 1.945121 | 0.990246
54.9116 | 11.0646 | 11.17841 | 8.243365 | -0.113809 | 1.947704 | 0.9873404
54.9216 | 11.0835 | 11.17569 | 8.240936 | -0.0921915 | 1.950299 | 0.9844567
54.9316 | 11.0711 | 11.17301 | 8.238506 | -0.1019061 | 1.952906 | 0.9815937
54.9416 | 11.0578 | 11.17035 | 8.236074 | -0.1125531 | 1.955527 | 0.9787519
54.9516 | 11.0736 | 11.16773 | 8.233642 | -0.09413238 | 1.95816 | 0.9759313
54.9616 | 11.0735 | 11.16514 | 8.231207 | -0.09164383 | 1.960805 | 0.9731315
54.9716 | 11.0757 | 11.16259 | 8.228771 | -0.08688732 | 1.963463 | 0.9703526
54.9816 | 11.0714 | 11.16006 | 8.226334 | -0.08866315 | 1.966134 | 0.9675944
54.9916 | 11.0652 | 11.15757 | 8.223896 | -0.09237113 | 1.968818 | 0.9648569
55.0016 | 11.0772 | 11.15511 | 8.221456 | -0.07791106 | 1.971515 | 0.9621398
55.0116 | 11.0807 | 11.15268 | 8.219015 | -0.0719828 | 1.974225 | 0.9594432
55.0216 | 11.0749 | 11.15029 | 8.216572 | -0.07538639 | 1.976948 | 0.9567667
55.0316 | 11.0678 | 11.14792 | 8.214128 | -0.0801217 | 1.979683 | 0.9541106
55.0416 | 11.0805 | 11.14559 | 8.211682 | -0.06508881 | 1.982432 | 0.9514745
55.0516 | 11.0665 | 11.14329 | 8.209235 | -0.07678764 | 1.985194 | 0.9488583
55.0616 | 11.0692 | 11.14102 | 8.206787 | -0.07181806 | 1.987969 | 0.9462619
55.0716 | 11.0707 | 11.13878 | 8.204337 | -0.06808004 | 1.990758 | 0.9436853
55.0816 | 11.0765 | 11.13657 | 8.201886 | -0.06007365 | 1.993559 | 0.9411283
55.0916 | 11.0767 | 11.1344 | 8.199433 | -0.05769868 | 1.996375 | 0.9385909
55.1016 | 11.0651 | 11.13225 | 8.196979 | -0.06715447 | 1.999203 | 0.9360723
55.1116 | 11.075 | 11.13014 | 8.194524 | -0.05514229 | 2.002045 | 0.9335737
55.1216 | 11.0839 | 11.12806 | 8.192067 | -0.04416104 | 2.0049 | 0.931094
55.1316 | 11.0714 | 11.12601 | 8.189609 | -0.05461118 | 2.007769 | 0.9286336
55.1416 | 11.0723 | 11.12399 | 8.187149 | -0.05169245 | 2.010651 | 0.926192
55.1516 | 11.0699 | 11.12201 | 8.184688 | -0.05210504 | 2.013548 | 0.9237695
55.1616 | 11.0891 | 11.12005 | 8.182225 | -0.03094862 | 2.016458 | 0.9213656
55.1716 | 11.0666 | 11.11812 | 8.179761 | -0.05152355 | 2.019382 | 0.9189808
55.1816 | 11.0653 | 11.11623 | 8.177296 | -0.05092915 | 2.022319 | 0.9166142
55.1916 | 11.0727 | 11.11437 | 8.174829 | -0.04166535 | 2.025271 | 0.9142659
55.2016 | 11.0806 | 11.11253 | 8.172361 | -0.03193271 | 2.028236 | 0.9119361
55.2116 | 11.0716 | 11.11073 | 8.169891 | -0.03913067 | 2.031215 | 0.9096245
55.2216 | 11.0621 | 11.10896 | 8.16742 | -0.04685948 | 2.034209 | 0.907331
55.2316 | 11.0502 | 11.10722 | 8.164947 | -0.05701922 | 2.037217 | 0.9050556
55.2416 | 11.079 | 11.10551 | 8.162473 | -0.02650931 | 2.040238 | 0.9027981
55.2516 | 11.0593 | 11.10383 | 8.159997 | -0.0445304 | 2.043275 | 0.9005584
55.2616 | 11.0642 | 11.10218 | 8.157521 | -0.03798186 | 2.046325 | 0.8983365
55.2716 | 11.0534 | 11.10056 | 8.155042 | -0.04716372 | 2.049389 | 0.8961322
55.2816 | 11.0574 | 11.09898 | 8.152562 | -0.04157632 | 2.052469 | 0.8939454
55.2916 | 11.0776 | 11.09742 | 8.150081 | -0.01981929 | 2.055562 | 0.8917761
55.3016 | 11.0522 | 11.09589 | 8.147598 | -0.04369263 | 2.05867 | 0.8896241
55.3116 | 11.0464 | 11.0944 | 8.145114 | -0.04799634 | 2.061793 | 0.8874894
55.3216 | 11.0632 | 11.09293 | 8.142628 | -0.02973066 | 2.064931 | 0.8853718
55.3315 | 11.061 | 11.09151 | 8.140166 | -0.0305091 | 2.068051 | 0.8832922
55.3415 | 11.0519 | 11.0901 | 8.137677 | -0.03820346 | 2.071218 | 0.8812084
55.3515 | 11.0581 | 11.08873 | 8.135187 | -0.03062814 | 2.074399 | 0.8791415
55.3615 | 11.0455 | 11.08738 | 8.132696 | -0.04188318 | 2.077596 | 0.8770914
55.3715 | 11.0579 | 11.08607 | 8.130203 | -0.02816827 | 2.080808 | 0.8750579
55.3815 | 11.0412 | 11.08478 | 8.127708 | -0.04358333 | 2.084034 | 0.873041
55.3915 | 11.0498 | 11.08353 | 8.125212 | -0.03372882 | 2.087276 | 0.8710406
55.4015 | 11.0519 | 11.0823 | 8.122715 | -0.03040436 | 2.090533 | 0.8690565
55.4115 | 11.0492 | 11.08111 | 8.120216 | -0.03190974 | 2.093805 | 0.8670888
55.4215 | 11.0473 | 11.07995 | 8.117716 | -0.03264546 | 2.097092 | 0.8651373
55.4315 | 11.0598 | 11.07881 | 8.115214 | -0.01901105 | 2.100395 | 0.8632019
55.4415 | 11.0546 | 11.07771 | 8.112711 | -0.02310658 | 2.103713 | 0.8612825
55.4515 | 11.0479 | 11.07663 | 8.110206 | -0.02873217 | 2.107047 | 0.8593791
55.4615 | 11.0636 | 11.07559 | 8.1077 | -0.01198743 | 2.110396 | 0.8574915
55.4715 | 11.044 | 11.07457 | 8.105192 | -0.030573 | 2.113761 | 0.8556197
55.4815 | 11.0616 | 11.07359 | 8.102683 | -0.01198834 | 2.117142 | 0.8537636
55.4915 | 11.0597 | 11.07263 | 8.100172 | -0.01293362 | 2.120538 | 0.8519231
55.5015 | 11.0542 | 11.07171 | 8.09766 | -0.01750841 | 2.123951 | 0.850098
55.5115 | 11.0732 | 11.07081 | 8.095146 | 0.002386657 | 2.127379 | 0.8482884
55.5215 | 11.0558 | 11.06995 | 8.092631 | -0.01414817 | 2.130823 | 0.8464941
55.5315 | 11.062 | 11.06911 | 8.090114 | -0.007112804 | 2.134283 | 0.8447151
55.5415 | 11.0561 | 11.06831 | 8.087596 | -0.01220714 | 2.13776 | 0.8429512
55.5515 | 11.0664 | 11.06753 | 8.085077 | -0.001131274 | 2.141252 | 0.8412025
55.5615 | 11.0644 | 11.06679 | 8.082555 | -0.002385177 | 2.144761 | 0.8394687
55.5715 | 11.0589 | 11.06607 | 8.080033 | -0.007168955 | 2.148286 | 0.8377498
55.5815 | 11.0629 | 11.06538 | 8.077509 | -0.0024824 | 2.151828 | 0.8360459
55.5915 | 11.0687 | 11.06473 | 8.074983 | 0.003974541 | 2.155386 | 0.8343566
55.6015 | 11.0748 | 11.0641 | 8.072456 | 0.01070149 | 2.158961 | 0.832682
55.6115 | 11.0689 | 11.0635 | 8.069927 | 0.00539871 | 2.162552 | 0.8310221
55.6215 | 11.081 | 11.06293 | 8.067397 | 0.01806635 | 2.16616 | 0.8293766
55.6315 | 11.0583 | 11.0624 | 8.064865 | -0.004095613 | 2.169785 | 0.8277457
55.6415 | 11.0843 | 11.06189 | 8.062332 | 0.02241247 | 2.173426 | 0.8261291
55.6515 | 11.0774 | 11.06141 | 8.059797 | 0.01599072 | 2.177085 | 0.8245268
55.6615 | 11.0611 | 11.06096 | 8.057261 | 0.0001394517 | 2.180761 | 0.8229386
55.6715 | 11.0887 | 11.06054 | 8.054723 | 0.02815837 | 2.184454 | 0.8213647
55.6815 | 11.0702 | 11.06015 | 8.052184 | 0.01004762 | 2.188164 | 0.8198048
55.6915 | 11.0682 | 11.05979 | 8.049643 | 0.008407024 | 2.191891 | 0.8182589
55.7015 | 11.0775 | 11.05946 | 8.047101 | 0.01803686 | 2.195635 | 0.816727
55.7115 | 11.0615 | 11.05916 | 8.044557 | 0.002337048 | 2.199397 | 0.8152089
55.7215 | 11.0709 | 11.05889 | 8.042012 | 0.01200728 | 2.203176 | 0.8137046
55.7315 | 11.0758 | 11.05865 | 8.039465 | 0.01714786 | 2.206973 | 0.812214
55.7415 | 11.0667 | 11.05844 | 8.036917 | 0.008258363 | 2.210788 | 0.810737
55.7515 | 11.0751 | 11.05826 | 8.034367 | 0.01683955 | 2.21462 | 0.8092736
55.7615 | 11.0657 | 11.05811 | 8.031815 | 0.007590614 | 2.21847 | 0.8078237
55.7715 | 11.0742 | 11.05799 | 8.029262 | 0.01621208 | 2.222339 | 0.8063872
55.7815 | 11.0822 | 11.0579 | 8.026708 | 0.02430362 | 2.226225 | 0.8049641
55.7915 | 11.075 | 11.05783 | 8.024152 | 0.01716549 | 2.230129 | 0.8035543
55.8015 | 11.0726 | 11.0578 | 8.021594 | 0.01479742 | 2.234051 | 0.8021577
55.8115 | 11.079 | 11.0578 | 8.019035 | 0.02119943 | 2.237991 | 0.8007743
55.8215 | 11.064 | 11.05783 | 8.016474 | 0.006171504 | 2.24195 | 0.799404
55.8315 | 11.0902 | 11.05789 | 8.013912 | 0.03231388 | 2.245927 | 0.7980467
55.8415 | 11.071 | 11.05797 | 8.011348 | 0.01302631 | 2.249923 | 0.7967024
55.8515 | 11.076 | 11.05809 | 8.008783 | 0.01790878 | 2.253937 | 0.795371
55.8615 | 11.0837 | 11.05824 | 8.006216 | 0.02546102 | 2.25797 | 0.7940524
55.8715 | 11.0701 | 11.05842 | 8.003648 | 0.01168366 | 2.262022 | 0.7927466
55.8815 | 11.0687 | 11.05862 | 8.001078 | 0.01007631 | 2.266092 | 0.7914535
55.8915 | 11.085 | 11.05886 | 7.998507 | 0.02613858 | 2.270182 | 0.7901732
55.9015 | 11.0852 | 11.05913 | 7.995934 | 0.02607091 | 2.27429 | 0.7889053
55.9115 | 11.0885 | 11.05943 | 7.993359 | 0.02907332 | 2.278418 | 0.78765
55.9214 | 11.0901 | 11.05975 | 7.990809 | 0.03034864 | 2.282523 | 0.7864196
55.9314 | 11.0809 | 11.06011 | 7.988231 | 0.02079089 | 2.286689 | 0.7851891
55.9414 | 11.0904 | 11.0605 | 7.985652 | 0.02990301 | 2.290874 | 0.783971
55.9514 | 11.107 | 11.06091 | 7.983071 | 0.04608514 | 2.295079 | 0.7827648
55.9614 | 11.0844 | 11.06136 | 7.980489 | 0.02303659 | 2.299303 | 0.7815715
55.9714 | 11.0998 | 11.06184 | 7.977905 | 0.03795827 | 2.303547 | 0.7803897
55.9814 | 11.1004 | 11.06235 | 7.975319 | 0.03804908 | 2.307811 | 0.7792207
55.9914 | 11.0853 | 11.06289 | 7.972732 | 0.02241 | 2.312094 | 0.7780632
56.0014 | 11.1117 | 11.06346 | 7.970144 | 0.04824004 | 2.316398 | 0.7769182
56.0114 | 11.0961 | 11.06406 | 7.967554 | 0.03204001 | 2.320721 | 0.775785
56.0214 | 11.099 | 11.06469 | 7.964962 | 0.03430937 | 2.325065 | 0.7746636
56.0314 | 11.0902 | 11.06535 | 7.962369 | 0.02484823 | 2.329429 | 0.7735542
56.0414 | 11.0972 | 11.06604 | 7.959774 | 0.03115646 | 2.333813 | 0.7724565
56.0514 | 11.1047 | 11.06677 | 7.957177 | 0.03793418 | 2.338218 | 0.7713706
56.0614 | 11.1115 | 11.06752 | 7.954579 | 0.04398107 | 2.342643 | 0.7702963
56.0714 | 11.0988 | 11.0683 | 7.95198 | 0.03049742 | 2.347089 | 0.7692338
56.0814 | 11.1109 | 11.06912 | 7.949379 | 0.04178299 | 2.351555 | 0.7681828
56.0914 | 11.1009 | 11.06996 | 7.946776 | 0.03093766 | 2.356043 | 0.7671434
56.1014 | 11.1135 | 11.07084 | 7.944172 | 0.04266147 | 2.360551 | 0.7661155
56.1114 | 11.1058 | 11.07175 | 7.941566 | 0.03405449 | 2.365081 | 0.765099
56.1214 | 11.1149 | 11.07268 | 7.938958 | 0.0422166 | 2.369631 | 0.7640939
56.1314 | 11.1068 | 11.07365 | 7.936349 | 0.03314728 | 2.374203 | 0.7631003
56.1414 | 11.1039 | 11.07465 | 7.933739 | 0.0292474 | 2.378796 | 0.7621178
56.1514 | 11.1071 | 11.07568 | 7.931127 | 0.0314161 | 2.38341 | 0.7611468
56.1614 | 11.1156 | 11.07675 | 7.928513 | 0.03885361 | 2.388047 | 0.7601868
56.1714 | 11.1043 | 11.07784 | 7.925898 | 0.02646006 | 2.392704 | 0.7592381
56.1814 | 11.1039 | 11.07897 | 7.923281 | 0.02493498 | 2.397384 | 0.7583004
56.1914 | 11.1087 | 11.08012 | 7.920662 | 0.02857851 | 2.402086 | 0.7573739
56.2014 | 11.1091 | 11.08131 | 7.918042 | 0.02779111 | 2.406809 | 0.7564581
56.2114 | 11.1158 | 11.08253 | 7.91542 | 0.03327137 | 2.411555 | 0.7555538
56.2214 | 11.1197 | 11.08378 | 7.912797 | 0.03592089 | 2.416322 | 0.7546599
56.2314 | 11.106 | 11.08506 | 7.910172 | 0.02093806 | 2.421112 | 0.7537775
56.2414 | 11.1271 | 11.08638 | 7.907545 | 0.04072404 | 2.425925 | 0.7529054
56.2514 | 11.1128 | 11.08772 | 7.904917 | 0.02507795 | 2.43076 | 0.7520446
56.2614 | 11.1267 | 11.0891 | 7.902288 | 0.03760012 | 2.435618 | 0.7511944
56.2714 | 11.1326 | 11.09051 | 7.899656 | 0.0420903 | 2.440499 | 0.7503549
56.2814 | 11.1245 | 11.09195 | 7.897023 | 0.03254863 | 2.445402 | 0.7495261
56.2914 | 11.1195 | 11.09343 | 7.894389 | 0.02607465 | 2.450329 | 0.7487079
56.3014 | 11.1363 | 11.09493 | 7.891753 | 0.04136891 | 2.455278 | 0.7479004
56.3114 | 11.1296 | 11.09647 | 7.889115 | 0.03313072 | 2.460251 | 0.7471035
56.3214 | 11.1412 | 11.09804 | 7.886476 | 0.04316019 | 2.465247 | 0.7463171
56.3314 | 11.1368 | 11.09964 | 7.883835 | 0.03715744 | 2.470267 | 0.7455412
56.3414 | 11.1327 | 11.10128 | 7.881192 | 0.0314221 | 2.47531 | 0.7447758
56.3514 | 11.1432 | 11.10295 | 7.878548 | 0.04025422 | 2.480377 | 0.7440208
56.3614 | 11.1383 | 11.10465 | 7.875902 | 0.03365375 | 2.485468 | 0.7432762
56.3714 | 11.1506 | 11.10638 | 7.873255 | 0.04422071 | 2.490582 | 0.7425419
56.3814 | 11.1403 | 11.10815 | 7.870606 | 0.0321545 | 2.495721 | 0.7418181
56.3914 | 11.1545 | 11.10994 | 7.867956 | 0.04455586 | 2.500884 | 0.7411044
56.4014 | 11.1626 | 11.11178 | 7.865303 | 0.05082397 | 2.506072 | 0.7404011
56.4114 | 11.1578 | 11.11364 | 7.862649 | 0.04415912 | 2.511284 | 0.7397079
56.4214 | 11.1493 | 11.11554 | 7.859994 | 0.03376112 | 2.51652 | 0.739025
56.4314 | 11.1594 | 11.11747 | 7.857337 | 0.04192974 | 2.521781 | 0.7383521
56.4414 | 11.1689 | 11.11943 | 7.854678 | 0.04946529 | 2.527067 | 0.7376895
56.4514 | 11.1529 | 11.12143 | 7.852018 | 0.03146764 | 2.532378 | 0.7370366
56.4614 | 11.1766 | 11.12346 | 7.849356 | 0.05313568 | 2.537714 | 0.7363943
56.4714 | 11.1695 | 11.12553 | 7.846693 | 0.04397067 | 2.543075 | 0.7357615
56.4814 | 11.1757 | 11.12763 | 7.844027 | 0.04807169 | 2.548462 | 0.7351392
56.4914 | 11.158 | 11.12976 | 7.841361 | 0.02823912 | 2.553874 | 0.7345264
56.5013 | 11.1576 | 11.13191 | 7.838719 | 0.02569449 | 2.559257 | 0.73393
56.5113 | 11.1837 | 11.13411 | 7.836049 | 0.0495943 | 2.56472 | 0.7333372
56.5213 | 11.1667 | 11.13634 | 7.833377 | 0.03035972 | 2.570209 | 0.7327542
56.5313 | 11.177 | 11.13861 | 7.830704 | 0.03839125 | 2.575724 | 0.7321811
56.5413 | 11.1779 | 11.14091 | 7.828029 | 0.03698802 | 2.581265 | 0.7316178
56.5513 | 11.1791 | 11.14325 | 7.825352 | 0.03585058 | 2.586833 | 0.7310643
56.5613 | 11.1814 | 11.14562 | 7.822674 | 0.03577838 | 2.592427 | 0.7305206
56.5713 | 11.1876 | 11.14803 | 7.819994 | 0.03957178 | 2.598047 | 0.7299866
56.5813 | 11.1869 | 11.15047 | 7.817313 | 0.03643033 | 2.603694 | 0.7294623
56.5913 | 11.1917 | 11.15295 | 7.81463 | 0.03875392 | 2.609368 | 0.7289478
56.6013 | 11.1756 | 11.15546 | 7.811945 | 0.02014238 | 2.61507 | 0.7284429
56.6113 | 11.1892 | 11.158 | 7.809259 | 0.03119596 | 2.620798 | 0.7279476
56.6213 | 11.2074 | 11.16059 | 7.806571 | 0.04681405 | 2.626553 | 0.7274619
56.6313 | 11.1949 | 11.1632 | 7.803881 | 0.03169689 | 2.632336 | 0.7269858
56.6413 | 11.1962 | 11.16586 | 7.80119 | 0.03034408 | 2.638147 | 0.7265193
56.6513 | 11.1885 | 11.16854 | 7.798497 | 0.01995596 | 2.643985 | 0.7260623
56.6613 | 11.1883 | 11.17127 | 7.795802 | 0.01703195 | 2.649851 | 0.7256149
56.6713 | 11.1936 | 11.17403 | 7.793106 | 0.01957204 | 2.655745 | 0.7251769
56.6813 | 11.2028 | 11.17682 | 7.790408 | 0.02597627 | 2.661667 | 0.7247485
56.6913 | 11.2019 | 11.17966 | 7.787709 | 0.02224415 | 2.667618 | 0.7243294
56.7013 | 11.2141 | 11.18252 | 7.785007 | 0.03157605 | 2.673597 | 0.7239198
56.7113 | 11.2127 | 11.18543 | 7.782305 | 0.02727145 | 2.679604 | 0.7235197
56.7213 | 11.1966 | 11.18837 | 7.7796 | 0.008230426 | 2.685641 | 0.7231289
56.7313 | 11.2235 | 11.19135 | 7.776894 | 0.03215251 | 2.691706 | 0.7227474
56.7413 | 11.2134 | 11.19436 | 7.774186 | 0.01903812 | 2.6978 | 0.7223754
56.7513 | 11.2163 | 11.19741 | 7.771477 | 0.01888685 | 2.703924 | 0.7220126
56.7613 | 11.2305 | 11.2005 | 7.768766 | 0.02999816 | 2.710077 | 0.7216592
56.7713 | 11.2147 | 11.20363 | 7.766053 | 0.01107262 | 2.716259 | 0.7213151
56.7813 | 11.2307 | 11.20679 | 7.763339 | 0.02390976 | 2.722471 | 0.7209802
56.7913 | 11.2293 | 11.20999 | 7.760623 | 0.01930922 | 2.728713 | 0.7206547
56.8013 | 11.2242 | 11.21323 | 7.757905 | 0.01097131 | 2.734985 | 0.7203383
56.8113 | 11.2404 | 11.2165 | 7.755186 | 0.02389548 | 2.741288 | 0.7200312
56.8213 | 11.2314 | 11.21982 | 7.752465 | 0.01158192 | 2.74762 | 0.7197333
56.8313 | 11.2274 | 11.22317 | 7.749742 | 0.00423007 | 2.753983 | 0.7194446
56.8413 | 11.2525 | 11.22656 | 7.747018 | 0.02593998 | 2.760377 | 0.7191651
56.8513 | 11.2479 | 11.22999 | 7.744292 | 0.01791163 | 2.766802 | 0.7188948
56.8613 | 11.2519 | 11.23345 | 7.741564 | 0.01844501 | 2.773258 | 0.7186335
56.8713 | 11.2604 | 11.23696 | 7.738835 | 0.0234395 | 2.779744 | 0.7183815
56.8813 | 11.2518 | 11.2405 | 7.736104 | 0.01129535 | 2.786263 | 0.7181385
56.8913 | 11.2713 | 11.24409 | 7.733371 | 0.02721194 | 2.792812 | 0.7179047
56.9013 | 11.2711 | 11.24771 | 7.730637 | 0.02338973 | 2.799394 | 0.7176799
56.9113 | 11.2625 | 11.25137 | 7.727901 | 0.01112785 | 2.806007 | 0.7174643
56.9213 | 11.2821 | 11.25507 | 7.725163 | 0.02702675 | 2.812653 | 0.7172577
56.9313 | 11.287 | 11.25881 | 7.722424 | 0.02818612 | 2.81933 | 0.7170602
56.9413 | 11.2893 | 11.26259 | 7.719683 | 0.02670576 | 2.82604 | 0.7168717
56.9513 | 11.2918 | 11.26641 | 7.71694 | 0.02538514 | 2.832783 | 0.7166923
56.9613 | 11.2876 | 11.27028 | 7.714195 | 0.01732476 | 2.839558 | 0.7165219
56.9713 | 11.2755 | 11.27418 | 7.711449 | 0.001323732 | 2.846366 | 0.7163605
56.9813 | 11.3071 | 11.27812 | 7.708702 | 0.02898258 | 2.853208 | 0.7162081
56.9913 | 11.3049 | 11.2821 | 7.705952 | 0.02280073 | 2.860082 | 0.7160647
57.0013 | 11.2988 | 11.28612 | 7.703201 | 0.01267803 | 2.86699 | 0.7159303
57.0113 | 11.3011 | 11.29019 | 7.700449 | 0.01091431 | 2.873932 | 0.7158048
57.0213 | 11.3003 | 11.29429 | 7.697694 | 0.00600964 | 2.880908 | 0.7156884
57.0313 | 11.3155 | 11.29844 | 7.694938 | 0.01706339 | 2.887918 | 0.7155809
57.0413 | 11.3202 | 11.30262 | 7.69218 | 0.01757589 | 2.894961 | 0.7154823
57.0513 | 11.3132 | 11.30685 | 7.689421 | 0.006346372 | 2.90204 | 0.7153927
57.0613 | 11.3221 | 11.31112 | 7.68666 | 0.01097528 | 2.909153 | 0.7153121
57.0713 | 11.3053 | 11.31544 | 7.683897 | -0.01013821 | 2.916301 | 0.7152404
57.0813 | 11.3118 | 11.31979 | 7.681132 | -0.007993661 | 2.923484 | 0.7151776
57.0912 | 11.3178 | 11.32415 | 7.678394 | -0.006347743 | 2.93063 | 0.7151241
57.1012 | 11.311 | 11.32859 | 7.675626 | -0.01758812 | 2.937883 | 0.715079
57.1112 | 11.3313 | 11.33307 | 7.672857 | -0.001770811 | 2.945171 | 0.7150429
57.1212 | 11.3155 | 11.3376 | 7.670085 | -0.02209693 | 2.952496 | 0.7150157
57.1312 | 11.3027 | 11.34217 | 7.667312 | -0.03946628 | 2.959856 | 0.7149974
57.1412 | 11.3214 | 11.34678 | 7.664538 | -0.02537835 | 2.967253 | 0.7149879
57.1512 | 11.3212 | 11.35143 | 7.661762 | -0.0302343 | 2.974685 | 0.7149874
57.1612 | 11.3135 | 11.35613 | 7.658984 | -0.04263476 | 2.982155 | 0.7149957
57.1712 | 11.33 | 11.36088 | 7.656204 | -0.03087866 | 2.989662 | 0.715013
57.1812 | 11.3322 | 11.36567 | 7.653423 | -0.0334672 | 2.997205 | 0.7150391
57.1912 | 11.3205 | 11.3705 | 7.65064 | -0.04999956 | 3.004786 | 0.7150741
57.2012 | 11.3288 | 11.37538 | 7.647855 | -0.04657667 | 3.012404 | 0.715118
57.2112 | 11.3227 | 11.3803 | 7.645068 | -0.05759894 | 3.02006 | 0.7151708
57.2212 | 11.3352 | 11.38527 | 7.64228 | -0.05006579 | 3.027753 | 0.7152324
57.2312 | 11.3398 | 11.39028 | 7.639491 | -0.05047795 | 3.035484 | 0.715303
57.2412 | 11.3457 | 11.39534 | 7.636699 | -0.04963598 | 3.043255 | 0.7153824
57.2512 | 11.3601 | 11.40044 | 7.633906 | -0.04033949 | 3.051063 | 0.7154707
57.2612 | 11.3443 | 11.40559 | 7.631111 | -0.06128929 | 3.058911 | 0.7155678
57.2712 | 11.3424 | 11.41078 | 7.628314 | -0.06838447 | 3.066796 | 0.7156739
57.2812 | 11.3588 | 11.41603 | 7.625516 | -0.05722636 | 3.074722 | 0.7157887
57.2912 | 11.3476 | 11.42131 | 7.622716 | -0.07371468 | 3.082686 | 0.7159125
57.3012 | 11.3541 | 11.42665 | 7.619914 | -0.07254973 | 3.09069 | 0.7160452
57.3112 | 11.3766 | 11.43203 | 7.617111 | -0.0554318 | 3.098734 | 0.7161868
57.3212 | 11.3837 | 11.43746 | 7.614306 | -0.05376113 | 3.106818 | 0.7163372
57.3312 | 11.3846 | 11.44294 | 7.611499 | -0.05833805 | 3.114942 | 0.7164965
57.3412 | 11.3881 | 11.44846 | 7.608691 | -0.06036314 | 3.123108 | 0.7166648
57.3512 | 11.3961 | 11.45404 | 7.60588 | -0.05793539 | 3.131313 | 0.7168419
57.3612 | 11.3901 | 11.45966 | 7.603069 | -0.06955613 | 3.13956 | 0.7170278
57.3712 | 11.4063 | 11.46533 | 7.600255 | -0.05902508 | 3.147847 | 0.7172228
57.3812 | 11.4076 | 11.47104 | 7.59744 | -0.06344322 | 3.156177 | 0.7174266
57.3912 | 11.4093 | 11.47681 | 7.594623 | -0.0675096 | 3.164548 | 0.7176393
57.4012 | 11.4348 | 11.48263 | 7.591804 | -0.0478252 | 3.17296 | 0.7178609
57.4112 | 11.4193 | 11.48849 | 7.588984 | -0.06919042 | 3.181415 | 0.7180915
57.4212 | 11.4426 | 11.49441 | 7.586161 | -0.05180543 | 3.189913 | 0.718331
57.4312 | 11.4256 | 11.50037 | 7.583338 | -0.07476992 | 3.198453 | 0.7185794
57.4412 | 11.4455 | 11.50638 | 7.580512 | -0.0608847 | 3.207036 | 0.7188367
57.4512 | 11.4482 | 11.51245 | 7.577685 | -0.06424994 | 3.215662 | 0.719103
57.4612 | 11.4497 | 11.51857 | 7.574856 | -0.06886565 | 3.224332 | 0.7193783
57.4712 | 11.4701 | 11.52473 | 7.572025 | -0.05463223 | 3.233045 | 0.7196625
57.4812 | 11.4862 | 11.53095 | 7.569193 | -0.04475016 | 3.241802 | 0.7199556
57.4912 | 11.4581 | 11.53722 | 7.566359 | -0.07911916 | 3.250603 | 0.7202578
57.5012 | 11.4809 | 11.54354 | 7.563523 | -0.06264022 | 3.259448 | 0.7205689
57.5112 | 11.4867 | 11.54991 | 7.560685 | -0.06321328 | 3.268339 | 0.720889
57.5212 | 11.4935 | 11.55634 | 7.557846 | -0.06283834 | 3.277274 | 0.7212181
57.5312 | 11.5034 | 11.56282 | 7.555005 | -0.05941566 | 3.286254 | 0.7215562
57.5412 | 11.5074 | 11.56935 | 7.552163 | -0.06194593 | 3.29528 | 0.7219034
57.5512 | 11.513 | 11.57593 | 7.549318 | -0.06292925 | 3.304351 | 0.7222595
57.5612 | 11.5186 | 11.58257 | 7.546472 | -0.0639656 | 3.313469 | 0.7226247
57.5712 | 11.5079 | 11.58926 | 7.543624 | -0.08135591 | 3.322633 | 0.722999
57.5812 | 11.5238 | 11.596 | 7.540775 | -0.07219966 | 3.331843 | 0.7233823
57.5912 | 11.5339 | 11.6028 | 7.537924 | -0.0688979 | 3.3411 | 0.7237746
57.6012 | 11.5308 | 11.60965 | 7.535071 | -0.07885053 | 3.350404 | 0.7241761
57.6112 | 11.5345 | 11.61656 | 7.532216 | -0.08205744 | 3.359755 | 0.7245866
57.6212 | 11.5502 | 11.62352 | 7.52936 | -0.07331975 | 3.369154 | 0.7250063
57.6312 | 11.5472 | 11.63054 | 7.526502 | -0.08333709 | 3.3786 | 0.725435
57.6412 | 11.55 | 11.63761 | 7.523642 | -0.08760989 | 3.388095 | 0.7258729
57.6512 | 11.565 | 11.64474 | 7.52078 | -0.07973829 | 3.397638 | 0.72632
57.6612 | 11.5535 | 11.65192 | 7.517917 | -0.09842337 | 3.40723 | 0.7267762
57.6711 | 11.569 | 11.65909 | 7.515081 | -0.09009143 | 3.416774 | 0.7272368
57.6811 | 11.5706 | 11.66639 | 7.512214 | -0.09578878 | 3.426464 | 0.7277113
57.6911 | 11.5707 | 11.67374 | 7.509346 | -0.103043 | 3.436203 | 0.7281949
57.7011 | 11.5949 | 11.68116 | 7.506475 | -0.08625511 | 3.445992 | 0.7286877
57.7111 | 11.5786 | 11.68862 | 7.503604 | -0.1100245 | 3.455831 | 0.7291897
57.7211 | 11.5885 | 11.69615 | 7.50073 | -0.107652 | 3.465721 | 0.7297011
57.7311 | 11.5935 | 11.70374 | 7.497855 | -0.1102376 | 3.475661 | 0.7302216
57.7411 | 11.5871 | 11.71138 | 7.494978 | -0.124282 | 3.485653 | 0.7307515
57.7511 | 11.5928 | 11.71909 | 7.492099 | -0.1262852 | 3.495696 | 0.7312906
57.7611 | 11.5922 | 11.72685 | 7.489219 | -0.1346476 | 3.50579 | 0.731839
57.7711 | 11.5911 | 11.73467 | 7.486336 | -0.1435693 | 3.515936 | 0.7323968
57.7811 | 11.6034 | 11.74255 | 7.483452 | -0.139151 | 3.526135 | 0.7329638
57.7911 | 11.5987 | 11.75049 | 7.480567 | -0.1517928 | 3.536386 | 0.7335402
57.8011 | 11.6135 | 11.7585 | 7.477679 | -0.1449953 | 3.54669 | 0.7341259
57.8111 | 11.6176 | 11.76656 | 7.47479 | -0.1489586 | 3.557047 | 0.7347211
57.8211 | 11.6087 | 11.77468 | 7.4719 | -0.1659827 | 3.567457 | 0.7353256
57.8311 | 11.6183 | 11.78287 | 7.469007 | -0.1645684 | 3.577922 | 0.7359397
57.8411 | 11.6245 | 11.79112 | 7.466113 | -0.1666159 | 3.58844 | 0.7365631
57.8511 | 11.6296 | 11.79943 | 7.463217 | -0.1698257 | 3.599013 | 0.737196
57.8611 | 11.6353 | 11.8078 | 7.460319 | -0.1724977 | 3.60964 | 0.7378383
57.8711 | 11.6301 | 11.81623 | 7.45742 | -0.1861329 | 3.620323 | 0.7384901
57.8811 | 11.6396 | 11.82473 | 7.454518 | -0.185131 | 3.631061 | 0.7391515
57.8911 | 11.6459 | 11.83329 | 7.451616 | -0.1873924 | 3.641854 | 0.7398223
57.9011 | 11.6293 | 11.84192 | 7.448711 | -0.2126179 | 3.652704 | 0.7405028
57.9111 | 11.6467 | 11.85061 | 7.445805 | -0.2039074 | 3.66361 | 0.7411928
57.9211 | 11.655 | 11.85936 | 7.442896 | -0.2043617 | 3.674573 | 0.7418924
57.9311 | 11.6515 | 11.86818 | 7.439987 | -0.2166809 | 3.685593 | 0.7426016
57.9411 | 11.6574 | 11.87706 | 7.437075 | -0.219665 | 3.696669 | 0.7433204
57.9511 | 11.6813 | 11.88601 | 7.434162 | -0.204715 | 3.707804 | 0.7440489
57.9611 | 11.6641 | 11.89503 | 7.431247 | -0.2309308 | 3.718997 | 0.7447871
57.9711 | 11.6933 | 11.90411 | 7.42833 | -0.2108131 | 3.730248 | 0.7455349
57.9811 | 11.6899 | 11.91326 | 7.425412 | -0.2233621 | 3.741558 | 0.7462925
57.9911 | 11.6933 | 11.92248 | 7.422491 | -0.229178 | 3.752927 | 0.7470598
58.0011 | 11.7122 | 11.93176 | 7.419569 | -0.2195612 | 3.764355 | 0.7478369
58.0111 | 11.7003 | 11.94111 | 7.416646 | -0.2408126 | 3.775843 | 0.7486238
58.0211 | 11.7137 | 11.95053 | 7.41372 | -0.2368319 | 3.787391 | 0.7494205
58.0311 | 11.7335 | 11.96002 | 7.410793 | -0.2265198 | 3.799 | 0.7502269
58.0411 | 11.7319 | 11.96958 | 7.407864 | -0.2376764 | 3.810669 | 0.7510433
58.0511 | 11.7342 | 11.9792 | 7.404934 | -0.2450027 | 3.822399 | 0.7518695
58.0611 | 11.7387 | 11.9889 | 7.402001 | -0.2501987 | 3.834192 | 0.7527056
58.0711 | 11.7404 | 11.99866 | 7.399067 | -0.2582642 | 3.846045 | 0.7535516
58.0811 | 11.7631 | 12.0085 | 7.396131 | -0.2454007 | 3.857962 | 0.7544076
58.0911 | 11.7661 | 12.01841 | 7.393194 | -0.2523083 | 3.869941 | 0.7552736
58.1011 | 11.7737 | 12.02839 | 7.390255 | -0.2546865 | 3.881982 | 0.7561495
58.1111 | 11.7931 | 12.03844 | 7.387314 | -0.245336 | 3.894087 | 0.7570354
58.1211 | 11.7924 | 12.04856 | 7.384371 | -0.2561588 | 3.906257 | 0.7579314
58.1311 | 11.7852 | 12.05875 | 7.381426 | -0.2735529 | 3.918489 | 0.7588375
58.1411 | 11.8138 | 12.06902 | 7.37848 | -0.2552205 | 3.930787 | 0.7597536
58.1511 | 11.8198 | 12.07936 | 7.375532 | -0.2595611 | 3.943149 | 0.7606798
58.1611 | 11.8291 | 12.08978 | 7.372583 | -0.2606753 | 3.955577 | 0.7616163
58.1711 | 11.8439 | 12.10026 | 7.369631 | -0.2563637 | 3.96807 | 0.7625628
58.1811 | 11.8403 | 12.11083 | 7.366678 | -0.2705262 | 3.980629 | 0.7635196
58.1911 | 11.853 | 12.12146 | 7.363723 | -0.2684638 | 3.993254 | 0.7644865
58.2011 | 11.8639 | 12.13218 | 7.360766 | -0.2682764 | 4.005946 | 0.7654637
58.2111 | 11.864 | 12.14296 | 7.357808 | -0.2789648 | 4.018706 | 0.7664512
58.2211 | 11.8767 | 12.15383 | 7.354848 | -0.2771294 | 4.031533 | 0.7674489
58.2311 | 11.8872 | 12.16477 | 7.351886 | -0.2775707 | 4.044428 | 0.768457
58.2411 | 11.8912 | 12.17579 | 7.348923 | -0.2845888 | 4.057391 | 0.7694755
58.2511 | 11.9147 | 12.18688 | 7.345957 | -0.272184 | 4.070423 | 0.7705043
58.261 | 11.9233 | 12.19795 | 7.34302 | -0.2746466 | 4.083394 | 0.7715331
58.271 | 11.9307 | 12.2092 | 7.340051 | -0.2784971 | 4.096563 | 0.7725827
58.281 | 11.9479 | 12.22053 | 7.337081 | -0.2726265 | 4.109803 | 0.7736426
58.291 | 11.9627 | 12.23194 | 7.334108 | -0.2692352 | 4.123114 | 0.7747131
58.301 | 11.9552 | 12.24342 | 7.331134 | -0.2882234 | 4.136495 | 0.775794
58.311 | 11.9824 | 12.25499 | 7.328159 | -0.2725912 | 4.149947 | 0.7768855
58.321 | 11.9852 | 12.26664 | 7.325181 | -0.2814396 | 4.163471 | 0.7779875
58.331 | 11.9898 | 12.27837 | 7.322202 | -0.2885687 | 4.177067 | 0.7791002
58.341 | 11.9976 | 12.29018 | 7.319221 | -0.2925792 | 4.190735 | 0.7802233
58.351 | 12.0155 | 12.30207 | 7.316238 | -0.2865718 | 4.204476 | 0.7813573
58.361 | 12.0258 | 12.31405 | 7.313254 | -0.2882462 | 4.218291 | 0.7825017
58.371 | 12.0208 | 12.3261 | 7.310268 | -0.3053034 | 4.232179 | 0.783657
58.381 | 12.0326 | 12.33824 | 7.30728 | -0.3056437 | 4.246141 | 0.7848229
58.391 | 12.0562 | 12.35047 | 7.30429 | -0.2942673 | 4.260178 | 0.7859996
58.401 | 12.0647 | 12.36278 | 7.301299 | -0.2980752 | 4.274289 | 0.7871871
58.411 | 12.069 | 12.37517 | 7.298306 | -0.3061673 | 4.288476 | 0.7883854
58.421 | 12.0985 | 12.38764 | 7.295311 | -0.2891448 | 4.302739 | 0.7895945
58.431 | 12.1033 | 12.40021 | 7.292314 | -0.2969075 | 4.317079 | 0.7908144
58.441 | 12.0924 | 12.41286 | 7.289316 | -0.3204561 | 4.331495 | 0.7920453
58.451 | 12.1261 | 12.42559 | 7.286316 | -0.2994905 | 4.345988 | 0.793287
58.461 | 12.1242 | 12.43841 | 7.283314 | -0.3142123 | 4.360558 | 0.7945398
58.471 | 12.122 | 12.45132 | 7.280311 | -0.3293214 | 4.375208 | 0.7958033
58.481 | 12.1542 | 12.46432 | 7.277305 | -0.3101182 | 4.389935 | 0.7970781
58.491 | 12.1593 | 12.4774 | 7.274298 | -0.3181028 | 4.404741 | 0.7983637
58.501 | 12.1704 | 12.49058 | 7.271289 | -0.3201764 | 4.419626 | 0.7996605
58.511 | 12.1693 | 12.50384 | 7.268279 | -0.3345392 | 4.434592 | 0.8009682
58.521 | 12.1886 | 12.51719 | 7.265267 | -0.3285919 | 4.449638 | 0.8022872
58.531 | 12.1948 | 12.53063 | 7.262253 | -0.3358343 | 4.464764 | 0.8036171
58.541 | 12.2108 | 12.54417 | 7.259237 | -0.3333672 | 4.479972 | 0.8049584
58.551 | 12.2177 | 12.55779 | 7.25622 | -0.3400922 | 4.495262 | 0.8063107
58.561 | 12.2356 | 12.57151 | 7.2532 | -0.3359081 | 4.510633 | 0.8076743
58.571 | 12.2453 | 12.58532 | 7.25018 | -0.3400159 | 4.526087 | 0.809049
58.581 | 12.2549 | 12.59922 | 7.247157 | -0.3443167 | 4.541625 | 0.8104352
58.591 | 12.2725 | 12.61321 | 7.244133 | -0.3407102 | 4.557245 | 0.8118325
58.601 | 12.2785 | 12.6273 | 7.241106 | -0.3487976 | 4.57295 | 0.8132413
58.611 | 12.2902 | 12.64148 | 7.238079 | -0.3512793 | 4.58874 | 0.8146612
58.621 | 12.3105 | 12.65576 | 7.235049 | -0.3452553 | 4.604614 | 0.8160926
58.631 | 12.3194 | 12.67013 | 7.232018 | -0.3507265 | 4.620574 | 0.8175353
58.641 | 12.3253 | 12.68459 | 7.228985 | -0.3592931 | 4.636619 | 0.8189896
58.651 | 12.3461 | 12.69916 | 7.22595 | -0.3530559 | 4.652751 | 0.8204552
58.661 | 12.3491 | 12.71382 | 7.222913 | -0.3647152 | 4.66897 | 0.8219323
58.671 | 12.3525 | 12.72857 | 7.219875 | -0.3760718 | 4.685276 | 0.8234209
58.681 | 12.3765 | 12.74343 | 7.216835 | -0.3669263 | 4.70167 | 0.824921
58.691 | 12.3736 | 12.75838 | 7.213793 | -0.3847786 | 4.718153 | 0.8264327
58.701 | 12.395 | 12.77343 | 7.21075 | -0.3784291 | 4.734724 | 0.8279558
58.711 | 12.4167 | 12.78858 | 7.207704 | -0.371879 | 4.751384 | 0.8294907
58.721 | 12.4031 | 12.80383 | 7.204657 | -0.400729 | 4.768135 | 0.831037
58.731 | 12.4279 | 12.81918 | 7.201609 | -0.3912789 | 4.784975 | 0.8325951
58.741 | 12.4509 | 12.83463 | 7.198558 | -0.3837294 | 4.801906 | 0.8341647
58.751 | 12.4427 | 12.85018 | 7.195506 | -0.4074811 | 4.818929 | 0.8357462
58.761 | 12.4685 | 12.86583 | 7.192452 | -0.3973349 | 4.836044 | 0.8373392
58.771 | 12.486 | 12.88159 | 7.189396 | -0.3955907 | 4.85325 | 0.8389441
58.781 | 12.4846 | 12.89745 | 7.186339 | -0.4128493 | 4.87055 | 0.8405605
58.791 | 12.5041 | 12.91341 | 7.18328 | -0.4093109 | 4.887942 | 0.8421889
58.801 | 12.5123 | 12.92948 | 7.180219 | -0.4171766 | 4.905428 | 0.8438289
58.811 | 12.5285 | 12.94565 | 7.177157 | -0.4171467 | 4.923009 | 0.8454809
58.821 | 12.5394 | 12.96192 | 7.174092 | -0.4225215 | 4.940685 | 0.8471445
58.831 | 12.5505 | 12.9783 | 7.171026 | -0.427802 | 4.958456 | 0.8488201
58.8409 | 12.5595 | 12.99462 | 7.167989 | -0.4351208 | 4.976141 | 0.8504903
58.8509 | 12.5712 | 13.01121 | 7.16492 | -0.4400125 | 4.994103 | 0.8521895
58.8609 | 12.5829 | 13.02791 | 7.161848 | -0.4450107 | 5.012162 | 0.8539006
58.8709 | 12.6066 | 13.04472 | 7.158775 | -0.4381171 | 5.030318 | 0.8556236
58.8809 | 12.619 | 13.06163 | 7.155701 | -0.442631 | 5.048572 | 0.8573584
58.8909 | 12.622 | 13.07865 | 7.152624 | -0.4566533 | 5.066924 | 0.8591053
58.9009 | 12.6448 | 13.09579 | 7.149546 | -0.4509851 | 5.085375 | 0.8608641
58.9109 | 12.6633 | 13.11303 | 7.146466 | -0.4497266 | 5.103925 | 0.862635
58.9209 | 12.6654 | 13.13038 | 7.143385 | -0.4649781 | 5.122576 | 0.8644177
58.9309 | 12.6861 | 13.14784 | 7.140301 | -0.4617402 | 5.141327 | 0.8662124
58.9409 | 12.6951 | 13.16541 | 7.137216 | -0.4703128 | 5.160177 | 0.8680192
58.9509 | 12.7072 | 13.1831 | 7.134129 | -0.4758981 | 5.179131 | 0.8698381
58.9609 | 12.7284 | 13.2009 | 7.131041 | -0.4724958 | 5.198186 | 0.871669
58.9709 | 12.7465 | 13.21881 | 7.127951 | -0.4723054 | 5.217343 | 0.8735119
58.9809 | 12.7514 | 13.23683 | 7.124859 | -0.4854288 | 5.236603 | 0.8753668
58.9909 | 12.7703 | 13.25497 | 7.121765 | -0.4846662 | 5.255968 | 0.8772339
59.0009 | 12.7745 | 13.27322 | 7.118669 | -0.4987172 | 5.275435 | 0.879113
59.0109 | 12.8058 | 13.29158 | 7.115572 | -0.4857836 | 5.295007 | 0.8810042
59.0209 | 12.819 | 13.31007 | 7.112473 | -0.491066 | 5.314685 | 0.8829074
59.0309 | 12.8232 | 13.32866 | 7.109373 | -0.5054635 | 5.334468 | 0.8848229
59.0409 | 12.852 | 13.34738 | 7.10627 | -0.4953778 | 5.354357 | 0.8867503
59.0509 | 12.8698 | 13.36621 | 7.103166 | -0.4964088 | 5.374353 | 0.8886899
59.0609 | 12.8737 | 13.38516 | 7.10006 | -0.5114574 | 5.394456 | 0.8906416
59.0709 | 12.9047 | 13.40422 | 7.096953 | -0.4995242 | 5.414666 | 0.8926054
59.0809 | 12.9148 | 13.42341 | 7.093843 | -0.5086089 | 5.434984 | 0.8945814
59.0909 | 12.928 | 13.44271 | 7.090732 | -0.5147138 | 5.455412 | 0.8965694
59.1009 | 12.9647 | 13.46214 | 7.08762 | -0.497438 | 5.475949 | 0.8985696
59.1109 | 12.9655 | 13.48168 | 7.084505 | -0.5161817 | 5.496595 | 0.9005819
59.1209 | 12.9833 | 13.50135 | 7.081389 | -0.5180469 | 5.517351 | 0.9026063
59.1309 | 13.0106 | 13.52113 | 7.078271 | -0.5105324 | 5.538218 | 0.9046427
59.1409 | 13.0304 | 13.54104 | 7.075152 | -0.5106396 | 5.559197 | 0.9066913
59.1509 | 13.0366 | 13.56107 | 7.07203 | -0.5244693 | 5.580287 | 0.908752
59.1609 | 13.0575 | 13.58122 | 7.068907 | -0.523721 | 5.601489 | 0.9108248
59.1709 | 13.0847 | 13.6015 | 7.065782 | -0.5167964 | 5.622804 | 0.9129096
59.1809 | 13.0937 | 13.6219 | 7.062656 | -0.5281954 | 5.644233 | 0.9150066
59.1909 | 13.1297 | 13.64242 | 7.059528 | -0.5127192 | 5.665776 | 0.9171156
59.2009 | 13.141 | 13.66307 | 7.056398 | -0.522067 | 5.687433 | 0.9192366
59.2109 | 13.1467 | 13.68384 | 7.053266 | -0.53714 | 5.709204 | 0.9213697
59.2209 | 13.1868 | 13.70474 | 7.050133 | -0.5179381 | 5.731091 | 0.9235148
59.2309 | 13.197 | 13.72576 | 7.046998 | -0.5287629 | 5.753093 | 0.9256719
59.2409 | 13.2092 | 13.74691 | 7.043861 | -0.5377141 | 5.775212 | 0.927841
59.2509 | 13.2464 | 13.76819 | 7.040722 | -0.5217926 | 5.797448 | 0.9300221
59.2609 | 13.2501 | 13.7896 | 7.037582 | -0.5394983 | 5.819801 | 0.9322151
59.2709 | 13.2753 | 13.81113 | 7.03444 | -0.535833 | 5.842273 | 0.9344201
59.2809 | 13.3007 | 13.8328 | 7.031296 | -0.5320952 | 5.864862 | 0.936637
59.2909 | 13.3065 | 13.85459 | 7.028151 | -0.5480865 | 5.88757 | 0.9388658
59.3009 | 13.3367 | 13.87651 | 7.025004 | -0.5398069 | 5.910397 | 0.9411064
59.3109 | 13.3503 | 13.89856 | 7.021855 | -0.5482574 | 5.933344 | 0.9433588
59.3209 | 13.3671 | 13.92074 | 7.018704 | -0.5536393 | 5.956412 | 0.9456232
59.3309 | 13.3876 | 13.94305 | 7.015552 | -0.5554505 | 5.979599 | 0.9478991
59.3409 | 13.4122 | 13.96549 | 7.012398 | -0.5532935 | 6.002908 | 0.950187
59.3509 | 13.4276 | 13.98807 | 7.009242 | -0.5604687 | 6.02634 | 0.9524865
59.3609 | 13.4515 | 14.01078 | 7.006085 | -0.5592757 | 6.049893 | 0.9547977
59.3709 | 13.4646 | 14.03362 | 7.002926 | -0.569015 | 6.073569 | 0.9571205
59.3809 | 13.4853 | 14.05659 | 6.999765 | -0.5712874 | 6.097367 | 0.959455
59.3909 | 13.5245 | 14.07969 | 6.996603 | -0.5551929 | 6.121289 | 0.9618009
59.4009 | 13.5283 | 14.10293 | 6.993438 | -0.5746321 | 6.145335 | 0.9641585
59.4109 | 13.5407 | 14.12631 | 6.990272 | -0.5856056 | 6.169506 | 0.9665275
59.4209 | 13.5776 | 14.14981 | 6.987105 | -0.5722143 | 6.193802 | 0.9689079
59.4308 | 13.5905 | 14.17322 | 6.983967 | -0.5827226 | 6.217979 | 0.971276
59.4408 | 13.6166 | 14.197 | 6.980796 | -0.5803998 | 6.242525 | 0.9736791
59.4508 | 13.631 | 14.22091 | 6.977623 | -0.5899122 | 6.267195 | 0.9760935
59.4608 | 13.6485 | 14.24496 | 6.974449 | -0.5964607 | 6.291993 | 0.9785191
59.4708 | 13.6739 | 14.26915 | 6.971273 | -0.5952465 | 6.316918 | 0.9809559
59.4808 | 13.7146 | 14.29347 | 6.968095 | -0.5788685 | 6.34197 | 0.9834038
59.4908 | 13.7017 | 14.31793 | 6.964915 | -0.6162276 | 6.36715 | 0.9858628
59.5008 | 13.7556 | 14.34252 | 6.961734 | -0.5869245 | 6.392458 | 0.9883328
59.5108 | 13.7688 | 14.36726 | 6.958551 | -0.5984582 | 6.417893 | 0.9908137
59.5208 | 13.7742 | 14.39213 | 6.955366 | -0.6179317 | 6.44346 | 0.9933056
59.5308 | 13.826 | 14.41714 | 6.95218 | -0.5911421 | 6.469154 | 0.9958083
59.5408 | 13.845 | 14.44229 | 6.948992 | -0.5972921 | 6.494979 | 0.9983217
59.5508 | 13.8523 | 14.46758 | 6.945802 | -0.6152806 | 6.520933 | 1.000846
59.5608 | 13.8931 | 14.49301 | 6.942611 | -0.5999088 | 6.547018 | 1.003381
59.5708 | 13.9177 | 14.51858 | 6.939417 | -0.600876 | 6.573233 | 1.005926
59.5808 | 13.9322 | 14.54428 | 6.936222 | -0.6120834 | 6.599579 | 1.008481
59.5908 | 13.9656 | 14.57013 | 6.933026 | -0.6045319 | 6.626058 | 1.011048
59.6008 | 13.9865 | 14.59612 | 6.929828 | -0.6096189 | 6.652667 | 1.013624
59.6108 | 14.0144 | 14.62225 | 6.926628 | -0.6078479 | 6.67941 | 1.016211
59.6208 | 14.0434 | 14.64852 | 6.923426 | -0.6051171 | 6.706284 | 1.018807
59.6308 | 14.0645 | 14.67493 | 6.920223 | -0.6104275 | 6.733291 | 1.021414
59.6408 | 14.0893 | 14.70148 | 6.917018 | -0.6121788 | 6.76043 | 1.024031
59.6508 | 14.1376 | 14.72817 | 6.913811 | -0.5905713 | 6.787703 | 1.026657
59.6608 | 14.1431 | 14.75501 | 6.910602 | -0.6119055 | 6.815109 | 1.029294
59.6708 | 14.1711 | 14.78198 | 6.907392 | -0.6108821 | 6.84265 | 1.03194
59.6808 | 14.2122 | 14.8091 | 6.904181 | -0.5968993 | 6.870323 | 1.034595
59.6908 | 14.2367 | 14.83636 | 6.900967 | -0.599659 | 6.898131 | 1.037261
59.7008 | 14.2649 | 14.86376 | 6.897752 | -0.5988608 | 6.926074 | 1.039935
59.7108 | 14.2901 | 14.8913 | 6.894535 | -0.6012049 | 6.954151 | 1.042619
59.7208 | 14.3174 | 14.91899 | 6.891316 | -0.6015922 | 6.982364 | 1.045312
59.7308 | 14.3581 | 14.94682 | 6.888096 | -0.58872 | 7.01071 | 1.048013
59.7408 | 14.3787 | 14.97479 | 6.884874 | -0.5960912 | 7.039193 | 1.050724
59.7508 | 14.4122 | 15.00291 | 6.881651 | -0.590705 | 7.06781 | 1.053444
59.7608 | 14.4318 | 15.03116 | 6.878425 | -0.5993612 | 7.096564 | 1.056172
59.7708 | 14.4799 | 15.05956 | 6.875198 | -0.5796598 | 7.125452 | 1.058909
59.7808 | 14.5025 | 15.0881 | 6.87197 | -0.5856013 | 7.154477 | 1.061655
59.7908 | 14.5364 | 15.11678 | 6.868739 | -0.5803849 | 7.183637 | 1.064408
59.8008 | 14.5609 | 15.14561 | 6.865507 | -0.5847107 | 7.212933 | 1.06717
59.8108 | 14.5808 | 15.17458 | 6.862274 | -0.5937793 | 7.242366 | 1.06994
59.8208 | 14.6254 | 15.20369 | 6.859038 | -0.5782894 | 7.271933 | 1.072718
59.8308 | 14.6518 | 15.23294 | 6.855801 | -0.5811427 | 7.301638 | 1.075503
59.8408 | 14.6888 | 15.26234 | 6.852563 | -0.5735377 | 7.331478 | 1.078297
59.8508 | 14.7173 | 15.29188 | 6.849322 | -0.5745752 | 7.361455 | 1.081098
59.8608 | 14.7546 | 15.32155 | 6.84608 | -0.5669538 | 7.391568 | 1.083906
59.8708 | 14.7669 | 15.35137 | 6.842836 | -0.5844738 | 7.421816 | 1.086721
59.8808 | 14.8052 | 15.38134 | 6.839591 | -0.5761362 | 7.452201 | 1.089544
59.8908 | 14.8594 | 15.41144 | 6.836344 | -0.5520397 | 7.482723 | 1.092373
59.9008 | 14.8531 | 15.44168 | 6.833095 | -0.5885841 | 7.513379 | 1.09521
59.9108 | 14.9083 | 15.47207 | 6.829845 | -0.5637696 | 7.544173 | 1.098053
59.9208 | 14.9211 | 15.5026 | 6.826592 | -0.5814953 | 7.575101 | 1.100902
59.9308 | 14.9519 | 15.53326 | 6.823339 | -0.5813606 | 7.606164 | 1.103758
59.9408 | 14.9883 | 15.56407 | 6.820083 | -0.575767 | 7.637365 | 1.106619
59.9508 | 15.024 | 15.59501 | 6.816826 | -0.571012 | 7.668699 | 1.109487
59.9608 | 15.0485 | 15.6261 | 6.813567 | -0.5775968 | 7.700169 | 1.112361
59.9708 | 15.091 | 15.65732 | 6.810307 | -0.5663205 | 7.731774 | 1.11524
59.9808 | 15.1209 | 15.68868 | 6.807045 | -0.5677829 | 7.763514 | 1.118124
59.9908 | 15.1417 | 15.72018 | 6.803781 | -0.5784825 | 7.795387 | 1.121014
60.0008 | 15.1845 | 15.75182 | 6.800516 | -0.5673202 | 7.827395 | 1.12391
60.0107 | 15.2122 | 15.78327 | 6.797281 | -0.571073 | 7.859211 | 1.12678
60.0207 | 15.2503 | 15.81518 | 6.794013 | -0.5648823 | 7.891485 | 1.129685
60.0307 | 15.2763 | 15.84723 | 6.790742 | -0.5709277 | 7.923891 | 1.132594
60.0407 | 15.2979 | 15.87941 | 6.78747 | -0.5815083 | 7.95643 | 1.135508
60.0507 | 15.3578 | 15.91172 | 6.784197 | -0.5539245 | 7.989102 | 1.138426
60.0607 | 15.3643 | 15.94417 | 6.780921 | -0.5798745 | 8.021905 | 1.141348
60.0707 | 15.4031 | 15.97676 | 6.777644 | -0.5736586 | 8.054841 | 1.144274
60.0807 | 15.4419 | 16.00947 | 6.774366 | -0.567575 | 8.087906 | 1.147203
60.0907 | 15.4715 | 16.04232 | 6.771085 | -0.5708241 | 8.121103 | 1.150136
60.1007 | 15.5165 | 16.0753 | 6.767803 | -0.5588045 | 8.154429 | 1.153072
60.1107 | 15.5464 | 16.10842 | 6.76452 | -0.5620157 | 8.187885 | 1.156011
60.1207 | 15.5644 | 16.14166 | 6.761234 | -0.5772559 | 8.221468 | 1.158953
60.1307 | 15.6199 | 16.17503 | 6.757948 | -0.555127 | 8.255182 | 1.161898
60.1407 | 15.6566 | 16.20853 | 6.754659 | -0.5519251 | 8.289021 | 1.164845
60.1507 | 15.6883 | 16.24215 | 6.751369 | -0.5538503 | 8.322987 | 1.167794
60.1607 | 15.7115 | 16.2759 | 6.748077 | -0.5644038 | 8.357081 | 1.170745
60.1707 | 15.7689 | 16.30978 | 6.744784 | -0.5408802 | 8.391298 | 1.173698
60.1807 | 15.7994 | 16.34378 | 6.741488 | -0.5443824 | 8.425641 | 1.176653
60.1907 | 15.836 | 16.37791 | 6.738192 | -0.5419086 | 8.460108 | 1.179609
60.2007 | 15.8779 | 16.41216 | 6.734893 | -0.5342558 | 8.494696 | 1.182566
60.2107 | 15.8943 | 16.44653 | 6.731593 | -0.5522255 | 8.529408 | 1.185524
60.2207 | 15.9639 | 16.48102 | 6.728292 | -0.5171152 | 8.56424 | 1.188483
60.2307 | 15.9872 | 16.51562 | 6.724988 | -0.5284236 | 8.599193 | 1.191443
60.2407 | 16.0265 | 16.55035 | 6.721683 | -0.5238503 | 8.634265 | 1.194402
60.2507 | 16.0651 | 16.58519 | 6.718377 | -0.5200929 | 8.669454 | 1.197362
60.2607 | 16.1155 | 16.62015 | 6.715069 | -0.504652 | 8.704761 | 1.200322
60.2707 | 16.1387 | 16.65522 | 6.711759 | -0.5165243 | 8.740184 | 1.203281
60.2807 | 16.182 | 16.69041 | 6.708447 | -0.5084093 | 8.775722 | 1.20624
60.2907 | 16.2216 | 16.72571 | 6.705134 | -0.5041063 | 8.811374 | 1.209198
60.3007 | 16.2476 | 16.76111 | 6.70182 | -0.5135122 | 8.847138 | 1.212154
60.3107 | 16.31 | 16.79663 | 6.698503 | -0.4866267 | 8.883013 | 1.21511
60.3207 | 16.3261 | 16.83225 | 6.695185 | -0.5061491 | 8.919 | 1.218064
60.3307 | 16.383 | 16.86798 | 6.691866 | -0.4849759 | 8.955094 | 1.221016
60.3407 | 16.3973 | 16.90381 | 6.688545 | -0.5065072 | 8.991296 | 1.223967
60.3507 | 16.4492 | 16.93974 | 6.685222 | -0.4905408 | 9.027604 | 1.226915
60.3607 | 16.4794 | 16.97577 | 6.681897 | -0.4963735 | 9.064015 | 1.229861
60.3707 | 16.4958 | 17.01191 | 6.678571 | -0.5161069 | 9.100531 | 1.232804
60.3807 | 16.5685 | 17.04814 | 6.675244 | -0.4796364 | 9.137148 | 1.235745
60.3907 | 16.5713 | 17.08446 | 6.671914 | -0.5131613 | 9.173865 | 1.238682
60.4007 | 16.6322 | 17.12088 | 6.668583 | -0.4886799 | 9.210681 | 1.241616
60.4107 | 16.6649 | 17.15739 | 6.665251 | -0.4924904 | 9.247593 | 1.244546
60.4207 | 16.6906 | 17.19399 | 6.661917 | -0.5033896 | 9.2846 | 1.247473
60.4307 | 16.7334 | 17.23068 | 6.658581 | -0.4972777 | 9.321701 | 1.250396
60.4407 | 16.765 | 17.26745 | 6.655244 | -0.5024516 | 9.358894 | 1.253314
60.4507 | 16.8002 | 17.30431 | 6.651905 | -0.5041076 | 9.396175 | 1.256228
60.4607 | 16.8565 | 17.34124 | 6.648564 | -0.4847445 | 9.433543 | 1.259138
60.4707 | 16.8772 | 17.37826 | 6.645222 | -0.5010639 | 9.471 | 1.262042
60.4807 | 16.9292 | 17.41536 | 6.641878 | -0.4861583 | 9.508539 | 1.264942
60.4907 | 16.9626 | 17.45253 | 6.638533 | -0.4899287 | 9.54616 | 1.267836
60.5007 | 17.0101 | 17.48977 | 6.635186 | -0.4796709 | 9.583861 | 1.270724
60.5107 | 17.0234 | 17.52708 | 6.631837 | -0.5036832 | 9.621639 | 1.273607
60.5207 | 17.0691 | 17.56446 | 6.628487 | -0.4953637 | 9.659493 | 1.276484
60.5307 | 17.104 | 17.60191 | 6.625135 | -0.4979112 | 9.697422 | 1.279354
60.5407 | 17.1476 | 17.63942 | 6.621782 | -0.4918205 | 9.73542 | 1.282218
60.5507 | 17.2115 | 17.67699 | 6.618427 | -0.4654898 | 9.773487 | 1.285076
60.5607 | 17.2488 | 17.71462 | 6.61507 | -0.4658172 | 9.81162 | 1.287927
60.5707 | 17.276 | 17.7523 | 6.611712 | -0.4763015 | 9.849819 | 1.29077
60.5807 | 17.3281 | 17.79004 | 6.608352 | -0.4619373 | 9.888078 | 1.293607
60.5907 | 17.3623 | 17.82782 | 6.604991 | -0.4655213 | 9.926395 | 1.296436
60.6006 | 17.4225 | 17.86528 | 6.601662 | -0.442778 | 9.964387 | 1.299229
60.6106 | 17.4696 | 17.90316 | 6.598297 | -0.4335559 | 10.00282 | 1.302042
60.6206 | 17.5165 | 17.94107 | 6.594931 | -0.4245735 | 10.04129 | 1.304848
60.6306 | 17.5465 | 17.97903 | 6.591564 | -0.4325299 | 10.07982 | 1.307645
60.6406 | 17.5969 | 18.01702 | 6.588194 | -0.4201224 | 10.11839 | 1.310434
60.6506 | 17.6321 | 18.05505 | 6.584824 | -0.4229456 | 10.15701 | 1.313215
60.6606 | 17.6871 | 18.0931 | 6.581451 | -0.4059982 | 10.19566 | 1.315986
60.6706 | 17.7264 | 18.13118 | 6.578077 | -0.4047785 | 10.23435 | 1.318748
60.6806 | 17.7627 | 18.16928 | 6.574702 | -0.4065809 | 10.27308 | 1.321501
60.6906 | 17.8295 | 18.2074 | 6.571325 | -0.377903 | 10.31183 | 1.324244
60.7006 | 17.8804 | 18.24554 | 6.567946 | -0.3651415 | 10.35062 | 1.326978
60.7106 | 17.8872 | 18.28369 | 6.564566 | -0.396494 | 10.38943 | 1.329703
60.7206 | 17.9635 | 18.32186 | 6.561184 | -0.358356 | 10.42826 | 1.332417
60.7306 | 18.0012 | 18.36002 | 6.5578 | -0.3588233 | 10.4671 | 1.335122
60.7406 | 18.0521 | 18.39819 | 6.554415 | -0.3460946 | 10.50596 | 1.337816
60.7506 | 18.0995 | 18.43636 | 6.551029 | -0.3368647 | 10.54484 | 1.3405
60.7606 | 18.1332 | 18.47453 | 6.547641 | -0.3413296 | 10.58372 | 1.343173
60.7706 | 18.1759 | 18.51269 | 6.544251 | -0.3367873 | 10.6226 | 1.345836
60.7806 | 18.232 | 18.55083 | 6.54086 | -0.3188319 | 10.66148 | 1.348488
60.7906 | 18.2835 | 18.58896 | 6.537467 | -0.3054611 | 10.70037 | 1.351128
60.8006 | 18.2993 | 18.62707 | 6.534073 | -0.3277716 | 10.73924 | 1.353758
60.8106 | 18.3599 | 18.66516 | 6.530677 | -0.3052583 | 10.7781 | 1.356377
60.8206 | 18.4059 | 18.70322 | 6.527279 | -0.2973195 | 10.81696 | 1.358984
60.8306 | 18.4139 | 18.74125 | 6.52388 | -0.3273482 | 10.85579 | 1.361579
60.8406 | 18.5053 | 18.77924 | 6.52048 | -0.2739408 | 10.8946 | 1.364163
60.8506 | 18.539 | 18.81719 | 6.517078 | -0.2781946 | 10.93338 | 1.366735
60.8606 | 18.5772 | 18.85511 | 6.513674 | -0.277906 | 10.97214 | 1.369296
60.8706 | 18.6403 | 18.89297 | 6.510269 | -0.2526673 | 11.01085 | 1.371844
60.8806 | 18.6927 | 18.93078 | 6.506862 | -0.2380796 | 11.04954 | 1.37438
60.8906 | 18.7144 | 18.96853 | 6.503454 | -0.2541349 | 11.08818 | 1.376905
60.9006 | 18.7515 | 19.00623 | 6.500044 | -0.2547286 | 11.12677 | 1.379417
60.9106 | 18.8336 | 19.04386 | 6.496633 | -0.2102587 | 11.16531 | 1.381916
60.9206 | 18.8354 | 19.08142 | 6.49322 | -0.2460191 | 11.2038 | 1.384403
60.9306 | 18.9402 | 19.1189 | 6.489805 | -0.1787049 | 11.24222 | 1.386877
60.9406 | 18.9547 | 19.15631 | 6.486389 | -0.201612 | 11.28058 | 1.389338
60.9506 | 19.0175 | 19.19364 | 6.482972 | -0.1761358 | 11.31888 | 1.391787
60.9606 | 19.0674 | 19.23087 | 6.479553 | -0.1634736 | 11.3571 | 1.394223
60.9706 | 19.1092 | 19.26802 | 6.476132 | -0.1588193 | 11.39524 | 1.396646
60.9806 | 19.1446 | 19.30507 | 6.47271 | -0.1604672 | 11.4333 | 1.399057
60.9906 | 19.2157 | 19.34201 | 6.469287 | -0.1263141 | 11.47127 | 1.401454
61.0006 | 19.2614 | 19.37885 | 6.465861 | -0.1174523 | 11.50915 | 1.403838
61.0106 | 19.3022 | 19.41558 | 6.462435 | -0.1133814 | 11.54694 | 1.40621
61.0206 | 19.3851 | 19.45219 | 6.459007 | -0.06709184 | 11.58462 | 1.408568
61.0306 | 19.4137 | 19.48868 | 6.455577 | -0.0749827 | 11.62219 | 1.410913
61.0406 | 19.465 | 19.52505 | 6.452146 | -0.06004811 | 11.65966 | 1.413244
61.0506 | 19.5338 | 19.56128 | 6.448713 | -0.02748198 | 11.69701 | 1.415563
61.0606 | 19.5803 | 19.59738 | 6.445279 | -0.01707883 | 11.73423 | 1.417868
61.0706 | 19.6263 | 19.63333 | 6.441843 | -0.007034032 | 11.77133 | 1.42016
61.0806 | 19.7047 | 19.66914 | 6.438406 | 0.03555746 | 11.8083 | 1.422439
61.0906 | 19.7465 | 19.7048 | 6.434967 | 0.04169979 | 11.84513 | 1.424704
61.1006 | 19.7782 | 19.7403 | 6.431527 | 0.03790012 | 11.88182 | 1.426956
61.1106 | 19.8661 | 19.77564 | 6.428085 | 0.09045978 | 11.91836 | 1.429195
61.1206 | 19.9225 | 19.81081 | 6.424642 | 0.1116888 | 11.95475 | 1.43142
61.1306 | 19.9522 | 19.84581 | 6.421197 | 0.1063918 | 11.99098 | 1.433632
61.1406 | 20.0276 | 19.88063 | 6.417751 | 0.1469718 | 12.02705 | 1.435831
61.1506 | 20.0712 | 19.91526 | 6.414303 | 0.1559357 | 12.06295 | 1.438016
61.1606 | 20.1444 | 19.94971 | 6.410853 | 0.1946867 | 12.09867 | 1.440189
61.1706 | 20.2124 | 19.98397 | 6.407403 | 0.2284327 | 12.13422 | 1.442347
61.1806 | 20.276 | 20.01802 | 6.40395 | 0.2579788 | 12.16958 | 1.444493
61.1905 | 20.3217 | 20.05153 | 6.400531 | 0.2701694 | 12.2044 | 1.446604
61.2005 | 20.375 | 20.08517 | 6.397076 | 0.2898293 | 12.23937 | 1.448724
61.2105 | 20.482 | 20.1186 | 6.393619 | 0.3634046 | 12.27415 | 1.45083
61.2205 | 20.5252 | 20.1518 | 6.390161 | 0.3734013 | 12.30872 | 1.452923
61.2305 | 20.6162 | 20.18477 | 6.386701 | 0.431426 | 12.34307 | 1.455003
61.2405 | 20.6404 | 20.21752 | 6.38324 | 0.422883 | 12.37721 | 1.457069
61.2505 | 20.7124 | 20.25002 | 6.379777 | 0.4623782 | 12.41112 | 1.459123
61.2605 | 20.8068 | 20.28228 | 6.376313 | 0.5245171 | 12.44481 | 1.461164
61.2705 | 20.8471 | 20.31429 | 6.372848 | 0.5328052 | 12.47826 | 1.463192
61.2805 | 20.939 | 20.34605 | 6.369381 | 0.5929489 | 12.51146 | 1.465207
61.2905 | 20.9945 | 20.37755 | 6.365912 | 0.6169526 | 12.54443 | 1.467209
61.3005 | 21.0931 | 20.40878 | 6.362442 | 0.6843236 | 12.57714 | 1.469199
61.3105 | 21.141 | 20.43973 | 6.358971 | 0.7012654 | 12.60959 | 1.471176
61.3205 | 21.2516 | 20.47042 | 6.355498 | 0.7811848 | 12.64178 | 1.47314
61.3305 | 21.2768 | 20.50081 | 6.352023 | 0.7759876 | 12.6737 | 1.475091
61.3405 | 21.3558 | 20.53092 | 6.348547 | 0.824879 | 12.70534 | 1.477031
61.3505 | 21.435 | 20.56074 | 6.34507 | 0.8742649 | 12.73671 | 1.478957
61.3605 | 21.5782 | 20.59025 | 6.341591 | 0.9879506 | 12.76779 | 1.480872
61.3705 | 21.5948 | 20.61946 | 6.338111 | 0.9753428 | 12.79857 | 1.482774
61.3805 | 21.686 | 20.64836 | 6.334629 | 1.037644 | 12.82906 | 1.484664
61.3905 | 21.7453 | 20.67694 | 6.331146 | 1.068364 | 12.85925 | 1.486542
61.4005 | 21.8181 | 20.7052 | 6.327662 | 1.112905 | 12.88913 | 1.488408
61.4105 | 21.935 | 20.73313 | 6.324176 | 1.201873 | 12.91869 | 1.490261
61.4205 | 21.9702 | 20.76073 | 6.320688 | 1.209475 | 12.94793 | 1.492103
61.4305 | 22.0606 | 20.78798 | 6.317199 | 1.272615 | 12.97685 | 1.493933
61.4405 | 22.153 | 20.8149 | 6.313709 | 1.338101 | 13.00544 | 1.495752
61.4505 | 22.2187 | 20.84146 | 6.310217 | 1.377236 | 13.03369 | 1.497559
61.4605 | 22.3084 | 20.86767 | 6.306724 | 1.440726 | 13.0616 | 1.499354
61.4705 | 22.3686 | 20.89352 | 6.303229 | 1.475076 | 13.08916 | 1.501137
61.4805 | 22.45 | 20.91901 | 6.299733 | 1.530992 | 13.11637 | 1.50291
61.4905 | 22.5209 | 20.94412 | 6.296235 | 1.57678 | 13.14321 | 1.50467
61.5005 | 22.6338 | 20.96886 | 6.292736 | 1.664943 | 13.1697 | 1.50642
61.5105 | 22.669 | 20.99321 | 6.289236 | 1.675787 | 13.19582 | 1.508158
61.5205 | 22.7387 | 21.01718 | 6.285734 | 1.72152 | 13.22156 | 1.509886
61.5305 | 22.8303 | 21.04076 | 6.282231 | 1.789544 | 13.24692 | 1.511602
61.5405 | 22.8959 | 21.06393 | 6.278726 | 1.831966 | 13.2719 | 1.513308
61.5505 | 22.9291 | 21.08671 | 6.27522 | 1.842388 | 13.29649 | 1.515002
61.5605 | 23.0321 | 21.10908 | 6.271712 | 1.923018 | 13.32068 | 1.516686
61.5705 | 23.0725 | 21.13104 | 6.268204 | 1.941459 | 13.34448 | 1.518359
61.5805 | 23.1466 | 21.15258 | 6.264693 | 1.994019 | 13.36787 | 1.520021
61.5905 | 23.1937 | 21.1737 | 6.261181 | 2.019999 | 13.39085 | 1.521673
61.6005 | 23.2673 | 21.19439 | 6.257668 | 2.072906 | 13.41341 | 1.523314
61.6105 | 23.2937 | 21.21466 | 6.254154 | 2.079043 | 13.43556 | 1.524945
61.6205 | 23.3759 | 21.23448 | 6.250638 | 2.141418 | 13.45728 | 1.526566
61.6305 | 23.4237 | 21.25387 | 6.24712 | 2.169831 | 13.47857 | 1.528176
61.6405 | 23.4481 | 21.27281 | 6.243602 | 2.17529 | 13.49943 | 1.529776
61.6505 | 23.5075 | 21.2913 | 6.240081 | 2.216197 | 13.51986 | 1.531366
61.6605 | 23.5533 | 21.30934 | 6.23656 | 2.243959 | 13.53984 | 1.532945
61.6705 | 23.5148 | 21.32692 | 6.233037 | 2.187879 | 13.55937 | 1.534515
61.6805 | 23.654 | 21.34404 | 6.229513 | 2.309958 | 13.57845 | 1.536074
61.6905 | 23.6326 | 21.36069 | 6.225987 | 2.271906 | 13.59708 | 1.537624
61.7005 | 23.6699 | 21.37688 | 6.22246 | 2.293023 | 13.61525 | 1.539163
61.7105 | 23.6866 | 21.39259 | 6.218931 | 2.294013 | 13.63296 | 1.540693
61.7205 | 23.6828 | 21.40782 | 6.215401 | 2.274981 | 13.65021 | 1.542213
61.7305 | 23.7116 | 21.42257 | 6.21187 | 2.289032 | 13.66698 | 1.543723
61.7405 | 23.7547 | 21.43683 | 6.208337 | 2.317867 | 13.68327 | 1.545223
61.7505 | 23.7521 | 21.45061 | 6.204803 | 2.30149 | 13.69909 | 1.546714
61.7605 | 23.7472 | 21.46389 | 6.201268 | 2.283305 | 13.71443 | 1.548194
61.7704 | 23.768 | 21.47656 | 6.197767 | 2.291443 | 13.72914 | 1.54965
61.7804 | 23.7583 | 21.48885 | 6.194229 | 2.269448 | 13.74351 | 1.551111
61.7904 | 23.7453 | 21.50065 | 6.190689 | 2.244653 | 13.75739 | 1.552564
61.8004 | 23.7922 | 21.51194 | 6.187148 | 2.280264 | 13.77078 | 1.554006
61.8104 | 23.7674 | 21.52272 | 6.183606 | 2.244683 | 13.78367 | 1.555438
61.8204 | 23.703 | 21.53299 | 6.180062 | 2.170012 | 13.79606 | 1.55686
61.8304 | 23.7348 | 21.54275 | 6.176518 | 2.192054 | 13.80795 | 1.558273
61.8404 | 23.7037 | 21.55199 | 6.172971 | 2.151713 | 13.81934 | 1.559676
61.8504 | 23.7043 | 21.56071 | 6.169424 | 2.14359 | 13.83022 | 1.56107
61.8604 | 23.6816 | 21.56891 | 6.165875 | 2.112688 | 13.84058 | 1.562453
61.8704 | 23.627 | 21.57659 | 6.162324 | 2.050409 | 13.85044 | 1.563827
61.8804 | 23.5913 | 21.58374 | 6.158773 | 2.007555 | 13.85978 | 1.565191
61.8904 | 23.5757 | 21.59037 | 6.15522 | 1.985328 | 13.86861 | 1.566545
61.9004 | 23.5557 | 21.59647 | 6.151665 | 1.95923 | 13.87691 | 1.56789
61.9104 | 23.5469 | 21.60204 | 6.14811 | 1.944863 | 13.8847 | 1.569224
61.9204 | 23.4755 | 21.60707 | 6.144553 | 1.868427 | 13.89197 | 1.57055
61.9304 | 23.4475 | 21.61157 | 6.140994 | 1.835926 | 13.89872 | 1.571864
61.9404 | 23.389 | 21.61554 | 6.137435 | 1.773461 | 13.90494 | 1.573169
61.9504 | 23.3899 | 21.61897 | 6.133874 | 1.770933 | 13.91063 | 1.574463
61.9604 | 23.3216 | 21.62186 | 6.130311 | 1.699742 | 13.9158 | 1.575748
61.9704 | 23.2607 | 21.62421 | 6.126748 | 1.636491 | 13.92044 | 1.577022
61.9804 | 23.247 | 21.62602 | 6.123183 | 1.620979 | 13.92455 | 1.578285
61.9904 | 23.1827 | 21.62729 | 6.119616 | 1.555407 | 13.92814 | 1.579538
62.0004 | 23.1073 | 21.62802 | 6.116049 | 1.479279 | 13.93119 | 1.580781
62.0104 | 23.0882 | 21.62821 | 6.11248 | 1.45999 | 13.93372 | 1.582014
62.0204 | 23.0324 | 21.62786 | 6.10891 | 1.404544 | 13.93571 | 1.583235
62.0304 | 22.9408 | 21.62696 | 6.105338 | 1.31384 | 13.93718 | 1.584446
62.0404 | 22.9283 | 21.62552 | 6.101765 | 1.302779 | 13.93811 | 1.585646
62.0504 | 22.8635 | 21.62354 | 6.098191 | 1.239962 | 13.93851 | 1.586834
62.0604 | 22.8129 | 21.62101 | 6.094616 | 1.191886 | 13.93839 | 1.588011
62.0704 | 22.7442 | 21.61795 | 6.091039 | 1.126254 | 13.93773 | 1.589178
62.0804 | 22.7159 | 21.61434 | 6.087461 | 1.101562 | 13.93654 | 1.590334
62.0904 | 22.6566 | 21.61019 | 6.083882 | 1.046412 | 13.93483 | 1.591477
62.1004 | 22.5699 | 21.6055 | 6.080301 | 0.9644048 | 13.93259 | 1.592609
62.1104 | 22.534 | 21.60026 | 6.076719 | 0.9337368 | 13.92982 | 1.593728
62.1204 | 22.5093 | 21.59449 | 6.073136 | 0.9148083 | 13.92652 | 1.594837
62.1304 | 22.398 | 21.58818 | 6.069551 | 0.8098176 | 13.9227 | 1.595933
62.1404 | 22.372 | 21.58134 | 6.065966 | 0.7906621 | 13.91835 | 1.597017
62.1504 | 22.3186 | 21.57396 | 6.062379 | 0.7446446 | 13.91349 | 1.598089
62.1604 | 22.2556 | 21.56604 | 6.05879 | 0.6895625 | 13.9081 | 1.599148
62.1704 | 22.2263 | 21.55759 | 6.055201 | 0.6687136 | 13.90219 | 1.600193
62.1804 | 22.1541 | 21.5486 | 6.05161 | 0.6054953 | 13.89577 | 1.601226
62.1904 | 22.0978 | 21.53909 | 6.048018 | 0.5587067 | 13.88883 | 1.602247
62.2004 | 22.0712 | 21.52906 | 6.044424 | 0.5421447 | 13.88138 | 1.603254
62.2104 | 22.0357 | 21.51849 | 6.04083 | 0.5172111 | 13.87341 | 1.604248
62.2204 | 21.9474 | 21.5074 | 6.037234 | 0.439999 | 13.86494 | 1.605228
62.2304 | 21.9176 | 21.49579 | 6.033637 | 0.4218102 | 13.85596 | 1.606193
62.2404 | 21.8738 | 21.48366 | 6.030038 | 0.3901415 | 13.84648 | 1.607145
62.2504 | 21.8407 | 21.47101 | 6.026438 | 0.369688 | 13.83649 | 1.608083
62.2604 | 21.776 | 21.45785 | 6.022838 | 0.318148 | 13.82601 | 1.609007
62.2704 | 21.7432 | 21.44418 | 6.019235 | 0.2990214 | 13.81503 | 1.609916
62.2804 | 21.6994 | 21.43 | 6.015632 | 0.2694029 | 13.80356 | 1.610809
62.2904 | 21.6466 | 21.41531 | 6.012027 | 0.2312922 | 13.79159 | 1.611688
62.3004 | 21.6307 | 21.40012 | 6.008421 | 0.2305824 | 13.77915 | 1.612551
62.3104 | 21.5592 | 21.38443 | 6.004814 | 0.1747742 | 13.76621 | 1.613399
62.3204 | 21.5014 | 21.36824 | 6.001206 | 0.1331618 | 13.7528 | 1.614232
62.3304 | 21.4997 | 21.35156 | 5.997596 | 0.1481431 | 13.73891 | 1.615049
62.3404 | 21.4322 | 21.33439 | 5.993986 | 0.097814 | 13.72455 | 1.615849
62.3504 | 21.3939 | 21.31673 | 5.990373 | 0.07717247 | 13.70972 | 1.616633
62.3603 | 21.3637 | 21.29877 | 5.986796 | 0.06492938 | 13.69458 | 1.617392
62.3703 | 21.3345 | 21.28015 | 5.983182 | 0.0543451 | 13.67883 | 1.618142
62.3803 | 21.2549 | 21.26106 | 5.979566 | -0.00616247 | 13.66262 | 1.618875
62.3903 | 21.2616 | 21.2415 | 5.975949 | 0.02010119 | 13.64596 | 1.619591
62.4003 | 21.1908 | 21.22147 | 5.972331 | -0.03066621 | 13.62885 | 1.62029
62.4103 | 21.1675 | 21.20097 | 5.968712 | -0.03347156 | 13.61129 | 1.62097
62.4203 | 21.1142 | 21.18002 | 5.965091 | -0.06581504 | 13.59329 | 1.621633
62.4303 | 21.0845 | 21.1586 | 5.96147 | -0.0741045 | 13.57486 | 1.622277
62.4403 | 21.0622 | 21.13674 | 5.957847 | -0.07454124 | 13.55599 | 1.622903
62.4503 | 21.0049 | 21.11443 | 5.954223 | -0.1095315 | 13.5367 | 1.62351
62.4603 | 20.949 | 21.09168 | 5.950597 | -0.1426787 | 13.51698 | 1.624098
62.4703 | 20.9323 | 21.06849 | 5.946971 | -0.1361867 | 13.49685 | 1.624666
62.4803 | 20.9085 | 21.04486 | 5.943343 | -0.136362 | 13.4763 | 1.625215
62.4903 | 20.8305 | 21.02081 | 5.939714 | -0.1903088 | 13.45535 | 1.625745
62.5003 | 20.8323 | 20.99633 | 5.936084 | -0.1640303 | 13.43399 | 1.626254
62.5103 | 20.8042 | 20.97143 | 5.932453 | -0.1672308 | 13.41224 | 1.626743
62.5203 | 20.7426 | 20.94612 | 5.92882 | -0.2035192 | 13.39009 | 1.627211
62.5303 | 20.7245 | 20.9204 | 5.925187 | -0.1958955 | 13.36755 | 1.627659
62.5403 | 20.6854 | 20.89427 | 5.921552 | -0.2088664 | 13.34463 | 1.628086
62.5503 | 20.6542 | 20.86774 | 5.917916 | -0.213537 | 13.32133 | 1.628491
62.5603 | 20.6062 | 20.84081 | 5.914279 | -0.2346134 | 13.29766 | 1.628875
62.5703 | 20.5775 | 20.8135 | 5.910641 | -0.2359997 | 13.27362 | 1.629237
62.5803 | 20.5526 | 20.7858 | 5.907001 | -0.2332003 | 13.24922 | 1.629578
62.5903 | 20.5123 | 20.75772 | 5.903361 | -0.2454204 | 13.22446 | 1.629896
62.6003 | 20.4753 | 20.72927 | 5.899719 | -0.2539676 | 13.19936 | 1.630191
62.6103 | 20.4335 | 20.70044 | 5.896076 | -0.2669435 | 13.1739 | 1.630464
62.6203 | 20.4161 | 20.67126 | 5.892432 | -0.2551554 | 13.14811 | 1.630714
62.6303 | 20.3571 | 20.64171 | 5.888787 | -0.2846093 | 13.12198 | 1.630941
62.6403 | 20.3363 | 20.61181 | 5.885141 | -0.2755088 | 13.09552 | 1.631145
62.6503 | 20.2918 | 20.58156 | 5.881493 | -0.2897593 | 13.06874 | 1.631325
62.6603 | 20.2779 | 20.55097 | 5.877845 | -0.273067 | 13.04164 | 1.631481
62.6703 | 20.2312 | 20.52004 | 5.874195 | -0.2888379 | 13.01423 | 1.631613
62.6803 | 20.1996 | 20.48878 | 5.870544 | -0.2891757 | 12.98651 | 1.631721
62.6903 | 20.1729 | 20.45719 | 5.866892 | -0.2842863 | 12.95849 | 1.631805
62.7003 | 20.1221 | 20.42528 | 5.863239 | -0.3031775 | 12.93017 | 1.631864
62.7103 | 20.0872 | 20.39305 | 5.859585 | -0.305852 | 12.90157 | 1.631898
62.7203 | 20.0765 | 20.36052 | 5.855929 | -0.2840164 | 12.87268 | 1.631907
62.7303 | 20.0419 | 20.32768 | 5.852273 | -0.2857752 | 12.84351 | 1.631891
62.7403 | 19.9582 | 20.29453 | 5.848615 | -0.3363342 | 12.81407 | 1.63185
62.7503 | 19.9605 | 20.2611 | 5.844957 | -0.3006007 | 12.78436 | 1.631783
62.7603 | 19.9141 | 20.22738 | 5.841297 | -0.3132786 | 12.75439 | 1.63169
62.7703 | 19.877 | 20.19337 | 5.837636 | -0.3163739 | 12.72417 | 1.631571
62.7803 | 19.8555 | 20.15909 | 5.833974 | -0.3035918 | 12.69369 | 1.631426
62.7903 | 19.8316 | 20.12454 | 5.830311 | -0.2929375 | 12.66297 | 1.631255
62.8003 | 19.7604 | 20.08972 | 5.826647 | -0.3293182 | 12.63201 | 1.631058
62.8103 | 19.7373 | 20.05464 | 5.822981 | -0.3173369 | 12.60082 | 1.630834
62.8203 | 19.7243 | 20.0193 | 5.819315 | -0.295001 | 12.5694 | 1.630583
62.8303 | 19.6763 | 19.98372 | 5.815648 | -0.3074157 | 12.53776 | 1.630305
62.8403 | 19.6316 | 19.94789 | 5.811979 | -0.3162867 | 12.50591 | 1.63
62.8503 | 19.6047 | 19.91182 | 5.808309 | -0.3071185 | 12.47384 | 1.629669
62.8603 | 19.5756 | 19.87552 | 5.804639 | -0.2999179 | 12.44157 | 1.62931
62.8703 | 19.5169 | 19.83899 | 5.800967 | -0.3220872 | 12.4091 | 1.628923
62.8803 | 19.5408 | 19.80224 | 5.797294 | -0.2614365 | 12.37643 | 1.628509
62.8903 | 19.4316 | 19.76527 | 5.79362 | -0.333669 | 12.34358 | 1.628068
62.9003 | 19.4285 | 19.72809 | 5.789945 | -0.2995889 | 12.31054 | 1.627599
62.9103 | 19.3883 | 19.6907 | 5.786269 | -0.3024035 | 12.27733 | 1.627102
62.9203 | 19.3531 | 19.65312 | 5.782592 | -0.3000175 | 12.24395 | 1.626578
62.9303 | 19.3245 | 19.61534 | 5.778914 | -0.2908358 | 12.2104 | 1.626025
62.9402 | 19.2836 | 19.57774 | 5.775272 | -0.2941423 | 12.17702 | 1.625451
62.9502 | 19.2533 | 19.53959 | 5.771592 | -0.2862872 | 12.14315 | 1.624842
62.9602 | 19.1908 | 19.50126 | 5.76791 | -0.3104557 | 12.10914 | 1.624206
62.9702 | 19.1895 | 19.46275 | 5.764228 | -0.2732482 | 12.07498 | 1.623542
62.9802 | 19.1406 | 19.42407 | 5.760545 | -0.2834704 | 12.04068 | 1.622849
62.9902 | 19.075 | 19.38523 | 5.75686 | -0.3102298 | 12.00624 | 1.622128
63.0002 | 19.0829 | 19.34623 | 5.753175 | -0.2633295 | 11.97168 | 1.621379
63.0102 | 19.0256 | 19.30708 | 5.749489 | -0.2814762 | 11.93699 | 1.620602
63.0202 | 18.9823 | 19.26778 | 5.745801 | -0.2854759 | 11.90218 | 1.619796
63.0302 | 18.9556 | 19.22833 | 5.742113 | -0.2727305 | 11.86726 | 1.618962
63.0402 | 18.9218 | 19.18875 | 5.738423 | -0.2669455 | 11.83222 | 1.6181
63.0502 | 18.8585 | 19.14903 | 5.734733 | -0.290529 | 11.79709 | 1.61721
63.0602 | 18.8356 | 19.10918 | 5.731041 | -0.2735839 | 11.76185 | 1.616292
63.0702 | 18.8038 | 19.06922 | 5.727349 | -0.2654152 | 11.72652 | 1.615345
63.0802 | 18.7251 | 19.02913 | 5.723655 | -0.3040261 | 11.6911 | 1.61437
63.0902 | 18.7408 | 18.98893 | 5.719961 | -0.2481253 | 11.6556 | 1.613368
63.1002 | 18.6768 | 18.94861 | 5.716265 | -0.2718142 | 11.62001 | 1.612337
63.1102 | 18.6253 | 18.9082 | 5.712569 | -0.2828992 | 11.58435 | 1.611278
63.1202 | 18.6081 | 18.86768 | 5.708871 | -0.2595841 | 11.54862 | 1.610191
63.1302 | 18.5486 | 18.82707 | 5.705173 | -0.2784723 | 11.51282 | 1.609077
63.1402 | 18.5295 | 18.78637 | 5.701473 | -0.2568724 | 11.47696 | 1.607934
63.1502 | 18.4577 | 18.74558 | 5.697773 | -0.2878846 | 11.44105 | 1.606765
63.1602 | 18.4379 | 18.70472 | 5.694071 | -0.2668167 | 11.40508 | 1.605567
63.1702 | 18.3965 | 18.66377 | 5.690369 | -0.2672722 | 11.36906 | 1.604342
63.1802 | 18.347 | 18.62275 | 5.686665 | -0.2757535 | 11.333 | 1.60309
63.1902 | 18.2881 | 18.58167 | 5.682961 | -0.2935681 | 11.2969 | 1.601811
63.2002 | 18.277 | 18.54052 | 5.679256 | -0.2635176 | 11.26076 | 1.600504
63.2102 | 18.232 | 18.49931 | 5.67555 | -0.2673082 | 11.22459 | 1.599171
63.2202 | 18.1644 | 18.45804 | 5.671842 | -0.2936445 | 11.18839 | 1.597811
63.2302 | 18.1527 | 18.41673 | 5.668134 | -0.2640278 | 11.15217 | 1.596424
63.2402 | 18.0829 | 18.37537 | 5.664425 | -0.2924655 | 11.11593 | 1.595011
63.2502 | 18.0522 | 18.33396 | 5.660715 | -0.2817586 | 11.07967 | 1.593571
63.2602 | 18.0231 | 18.29252 | 5.657004 | -0.2694166 | 11.04341 | 1.592106
63.2702 | 17.9737 | 18.25104 | 5.653292 | -0.2773358 | 11.00713 | 1.590614
63.2802 | 17.9012 | 18.20953 | 5.649579 | -0.3083257 | 10.97085 | 1.589097
63.2902 | 17.91 | 18.16799 | 5.645865 | -0.2579886 | 10.93457 | 1.587554
63.3002 | 17.8444 | 18.12643 | 5.64215 | -0.2820296 | 10.89829 | 1.585986
63.3102 | 17.7861 | 18.08485 | 5.638435 | -0.2987495 | 10.86202 | 1.584393
63.3202 | 17.7889 | 18.04325 | 5.634718 | -0.254354 | 10.82576 | 1.582774
63.3302 | 17.7018 | 18.00165 | 5.631001 | -0.2998474 | 10.78952 | 1.581131
63.3402 | 17.6793 | 17.96003 | 5.627282 | -0.2807319 | 10.75329 | 1.579464
63.3502 | 17.6156 | 17.91841 | 5.623563 | -0.3028125 | 10.71708 | 1.577772
63.3602 | 17.5886 | 17.87679 | 5.619843 | -0.2881905 | 10.68089 | 1.576057
63.3702 | 17.5302 | 17.83517 | 5.616121 | -0.304973 | 10.64473 | 1.574317
63.3802 | 17.4997 | 17.79356 | 5.612399 | -0.2938606 | 10.60861 | 1.572555
63.3902 | 17.4524 | 17.75196 | 5.608676 | -0.2995579 | 10.57251 | 1.570769
63.4002 | 17.4137 | 17.71037 | 5.604952 | -0.2966665 | 10.53645 | 1.56896
63.4102 | 17.3689 | 17.66879 | 5.601228 | -0.2998908 | 10.50044 | 1.567128
63.4202 | 17.3458 | 17.62724 | 5.597502 | -0.2814363 | 10.46446 | 1.565274
63.4302 | 17.266 | 17.5857 | 5.593775 | -0.3197027 | 10.42853 | 1.563398
63.4402 | 17.2482 | 17.5442 | 5.590048 | -0.2959952 | 10.39265 | 1.5615
63.4502 | 17.2062 | 17.50272 | 5.58632 | -0.2965168 | 10.35682 | 1.55958
63.4602 | 17.1551 | 17.46127 | 5.582591 | -0.3061689 | 10.32104 | 1.557639
63.4702 | 17.1253 | 17.41986 | 5.578861 | -0.2945562 | 10.28532 | 1.555678
63.4802 | 17.063 | 17.37848 | 5.57513 | -0.315482 | 10.24966 | 1.553695
63.4902 | 17.028 | 17.33715 | 5.571398 | -0.3091468 | 10.21406 | 1.551693
63.5002 | 16.9833 | 17.29586 | 5.567665 | -0.3125565 | 10.17852 | 1.54967
63.5102 | 16.9594 | 17.25461 | 5.563932 | -0.295211 | 10.14305 | 1.547628
63.5202 | 16.9106 | 17.21342 | 5.560198 | -0.3028151 | 10.10765 | 1.545566
63.5301 | 16.8575 | 17.17269 | 5.5565 | -0.3151853 | 10.07268 | 1.543506
63.5401 | 16.83 | 17.1316 | 5.552764 | -0.3015961 | 10.03743 | 1.541407
63.5501 | 16.8089 | 17.09056 | 5.549027 | -0.2816629 | 10.00225 | 1.539289
63.5601 | 16.7287 | 17.04959 | 5.545289 | -0.3208888 | 9.967146 | 1.537154
63.5701 | 16.7257 | 17.00868 | 5.541551 | -0.2829775 | 9.932127 | 1.535
63.5801 | 16.6815 | 16.96783 | 5.537811 | -0.2863308 | 9.89719 | 1.532829
63.5901 | 16.615 | 16.92705 | 5.534071 | -0.3120518 | 9.862339 | 1.530642
63.6001 | 16.6158 | 16.88634 | 5.53033 | -0.2705402 | 9.827573 | 1.528437
63.6101 | 16.565 | 16.8457 | 5.526588 | -0.2807017 | 9.792897 | 1.526217
63.6201 | 16.5075 | 16.80514 | 5.522846 | -0.2976385 | 9.758313 | 1.52398
63.6301 | 16.4881 | 16.76465 | 5.519102 | -0.2765495 | 9.72382 | 1.521728
63.6401 | 16.4445 | 16.72424 | 5.515358 | -0.2797394 | 9.689421 | 1.51946
63.6501 | 16.3876 | 16.68391 | 5.511613 | -0.2963101 | 9.655119 | 1.517178
63.6601 | 16.3712 | 16.64366 | 5.507867 | -0.2724641 | 9.620916 | 1.514881
63.6701 | 16.344 | 16.6035 | 5.504121 | -0.2595031 | 9.586813 | 1.51257
63.6801 | 16.2898 | 16.56343 | 5.500373 | -0.2736283 | 9.55281 | 1.510245
63.6901 | 16.252 | 16.52344 | 5.496625 | -0.2714433 | 9.518911 | 1.507907
63.7001 | 16.2352 | 16.48355 | 5.492876 | -0.2483493 | 9.485117 | 1.505556
63.7101 | 16.1683 | 16.44375 | 5.489126 | -0.2754481 | 9.45143 | 1.503192
63.7201 | 16.1439 | 16.40404 | 5.485376 | -0.2601415 | 9.41785 | 1.500816
63.7301 | 16.0958 | 16.36443 | 5.481624 | -0.2686303 | 9.384378 | 1.498428
63.7401 | 16.0849 | 16.32492 | 5.477872 | -0.2400176 | 9.351017 | 1.496028
63.7501 | 16.0101 | 16.28551 | 5.474119 | -0.2754058 | 9.317769 | 1.493617
63.7601 | 16.004 | 16.2462 | 5.470366 | -0.2421965 | 9.284635 | 1.491196
63.7701 | 15.9649 | 16.20699 | 5.466611 | -0.2420888 | 9.251613 | 1.488764
63.7801 | 15.8991 | 16.16789 | 5.462856 | -0.2687876 | 9.218709 | 1.486322
63.7901 | 15.8719 | 16.12889 | 5.4591 | -0.2569929 | 9.185922 | 1.48387
63.8001 | 15.8448 | 16.09001 | 5.455344 | -0.245206 | 9.153253 | 1.48141
63.8101 | 15.7981 | 16.05123 | 5.451586 | -0.2531289 | 9.120703 | 1.47894
63.8201 | 15.7682 | 16.01256 | 5.447828 | -0.2443634 | 9.088274 | 1.476461
63.8301 | 15.7194 | 15.97401 | 5.444069 | -0.2546106 | 9.055967 | 1.473975
63.8401 | 15.7037 | 15.93557 | 5.44031 | -0.2318715 | 9.023781 | 1.471481
63.8501 | 15.6391 | 15.89725 | 5.436549 | -0.2581473 | 8.991719 | 1.468979
63.8601 | 15.6331 | 15.85904 | 5.432788 | -0.2259413 | 8.959783 | 1.46647
63.8701 | 15.5739 | 15.82095 | 5.429027 | -0.2470527 | 8.927972 | 1.463954
63.8801 | 15.5308 | 15.78298 | 5.425264 | -0.2521834 | 8.896287 | 1.461433
63.8901 | 15.5234 | 15.74513 | 5.421501 | -0.2217344 | 8.864729 | 1.458905
63.9001 | 15.4795 | 15.70741 | 5.417737 | -0.227907 | 8.833298 | 1.456372
63.9101 | 15.4215 | 15.6698 | 5.413973 | -0.2483042 | 8.801999 | 1.453833
63.9201 | 15.4107 | 15.63233 | 5.410207 | -0.2216254 | 8.770828 | 1.45129
63.9301 | 15.373 | 15.59497 | 5.406441 | -0.2219691 | 8.739786 | 1.448742
63.9401 | 15.3063 | 15.55774 | 5.402675 | -0.2514407 | 8.708876 | 1.44619
63.9501 | 15.3089 | 15.52064 | 5.398907 | -0.2117409 | 8.678099 | 1.443634
63.9601 | 15.2607 | 15.48367 | 5.395139 | -0.2229683 | 8.647454 | 1.441075
63.9701 | 15.2378 | 15.44682 | 5.391371 | -0.2090247 | 8.616941 | 1.438513
63.9801 | 15.1868 | 15.41011 | 5.387601 | -0.2233104 | 8.586561 | 1.435948
63.9901 | 15.1707 | 15.37353 | 5.383831 | -0.2028283 | 8.556316 | 1.433381
64.0001 | 15.1265 | 15.33708 | 5.38006 | -0.2105788 | 8.526207 | 1.430811
64.0101 | 15.0944 | 15.30076 | 5.376289 | -0.2063614 | 8.496232 | 1.428241
64.0201 | 15.0598 | 15.26458 | 5.372517 | -0.204777 | 8.466392 | 1.425668
64.0301 | 15.0395 | 15.22853 | 5.368744 | -0.1890287 | 8.436689 | 1.423095
64.0401 | 14.9911 | 15.19261 | 5.364971 | -0.2015146 | 8.407122 | 1.420521
64.0501 | 14.974 | 15.15684 | 5.361197 | -0.1828383 | 8.377694 | 1.417948
64.0601 | 14.9396 | 15.1212 | 5.357422 | -0.1815969 | 8.348401 | 1.415373
64.0701 | 14.8806 | 15.08569 | 5.353647 | -0.2050926 | 8.319246 | 1.4128
64.0801 | 14.8842 | 15.05033 | 5.349871 | -0.1661275 | 8.290229 | 1.410227
64.0901 | 14.8355 | 15.0151 | 5.346095 | -0.1796009 | 8.261351 | 1.407655
64.1001 | 14.8063 | 14.98001 | 5.342318 | -0.1737126 | 8.232611 | 1.405084
64.11 | 14.7795 | 14.94541 | 5.338578 | -0.1659116 | 8.204294 | 1.402541
64.12 | 14.7666 | 14.9106 | 5.334799 | -0.1440032 | 8.17583 | 1.399974
64.13 | 14.707 | 14.87594 | 5.33102 | -0.1689354 | 8.147506 | 1.397409
64.14 | 14.6774 | 14.84141 | 5.327241 | -0.1640096 | 8.119322 | 1.394847
64.15 | 14.661 | 14.80703 | 5.32346 | -0.1460254 | 8.091277 | 1.392288
64.16 | 14.6386 | 14.77278 | 5.319679 | -0.1341835 | 8.063372 | 1.389732
64.17 | 14.5866 | 14.73869 | 5.315898 | -0.1520854 | 8.035608 | 1.38718
64.18 | 14.5714 | 14.70473 | 5.312116 | -0.1333297 | 8.007983 | 1.384631
64.19 | 14.5324 | 14.67092 | 5.308333 | -0.1385184 | 7.980498 | 1.382087
64.2 | 14.4999 | 14.63725 | 5.30455 | -0.1373499 | 7.953153 | 1.379547
64.21 | 14.4705 | 14.60373 | 5.300767 | -0.1332272 | 7.92595 | 1.377011
64.22 | 14.4461 | 14.57035 | 5.296982 | -0.1242485 | 7.898886 | 1.374481
64.23 | 14.4009 | 14.53712 | 5.293197 | -0.1362153 | 7.871962 | 1.371956
64.24 | 14.3906 | 14.50403 | 5.289412 | -0.1134274 | 7.84518 | 1.369436
64.25 | 14.3543 | 14.47109 | 5.285626 | -0.1167856 | 7.818538 | 1.366922
64.26 | 14.3171 | 14.43829 | 5.281839 | -0.121189 | 7.792035 | 1.364415
64.27 | 14.2839 | 14.40564 | 5.278052 | -0.1217386 | 7.765673 | 1.361913
64.28 | 14.2682 | 14.37313 | 5.274264 | -0.1049345 | 7.739452 | 1.359418
64.29 | 14.2288 | 14.34078 | 5.270476 | -0.1119777 | 7.713371 | 1.35693
64.3 | 14.1887 | 14.30857 | 5.266687 | -0.1198673 | 7.68743 | 1.35445
64.31 | 14.1704 | 14.2765 | 5.262898 | -0.1061039 | 7.66163 | 1.351976
64.32 | 14.1434 | 14.24459 | 5.259108 | -0.1011872 | 7.635969 | 1.34951
64.33 | 14.0895 | 14.21282 | 5.255318 | -0.1233177 | 7.610448 | 1.347052
64.34 | 14.0905 | 14.1812 | 5.251527 | -0.0906963 | 7.585067 | 1.344603
64.35 | 14.0548 | 14.14972 | 5.247735 | -0.09492112 | 7.559825 | 1.342161
64.36 | 14.0143 | 14.11839 | 5.243943 | -0.1040937 | 7.534722 | 1.339728
64.37 | 13.9747 | 14.08721 | 5.240151 | -0.1125145 | 7.509759 | 1.337304
64.38 | 13.9786 | 14.05618 | 5.236358 | -0.07758251 | 7.484935 | 1.334889
64.39 | 13.9265 | 14.0253 | 5.232565 | -0.09879802 | 7.46025 | 1.332483
64.4 | 13.9047 | 13.99456 | 5.228771 | -0.08986097 | 7.435703 | 1.330087
64.41 | 13.8702 | 13.96397 | 5.224976 | -0.09377185 | 7.411295 | 1.3277
64.42 | 13.864 | 13.93353 | 5.221181 | -0.06953105 | 7.387026 | 1.325324
64.43 | 13.8121 | 13.90324 | 5.217386 | -0.09113649 | 7.362893 | 1.322957
64.44 | 13.8072 | 13.87309 | 5.21359 | -0.06589034 | 7.338899 | 1.320601
64.45 | 13.7591 | 13.84309 | 5.209794 | -0.08399181 | 7.315043 | 1.318255
64.46 | 13.7561 | 13.81324 | 5.205997 | -0.05714029 | 7.291323 | 1.31592
64.47 | 13.7088 | 13.78354 | 5.202199 | -0.07473654 | 7.267741 | 1.313596
64.48 | 13.711 | 13.75398 | 5.198402 | -0.04297948 | 7.244294 | 1.311284
64.49 | 13.6546 | 13.72457 | 5.194603 | -0.06997056 | 7.220985 | 1.308982
64.5 | 13.6533 | 13.69531 | 5.190805 | -0.04200786 | 7.197811 | 1.306692
64.51 | 13.6132 | 13.66619 | 5.187005 | -0.05299255 | 7.174774 | 1.304414
64.52 | 13.5885 | 13.63722 | 5.183206 | -0.04872408 | 7.151871 | 1.302147
64.53 | 13.5656 | 13.6084 | 5.179406 | -0.04280161 | 7.129103 | 1.299893
64.54 | 13.5316 | 13.57973 | 5.175605 | -0.04812672 | 7.106471 | 1.29765
64.55 | 13.5133 | 13.5512 | 5.171804 | -0.03789797 | 7.083973 | 1.295421
64.56 | 13.4773 | 13.52282 | 5.168003 | -0.045515 | 7.061609 | 1.293203
64.57 | 13.4655 | 13.49458 | 5.164201 | -0.02907841 | 7.039378 | 1.290999
64.58 | 13.4296 | 13.46649 | 5.160399 | -0.03688681 | 7.017281 | 1.288807
64.59 | 13.4089 | 13.43854 | 5.156597 | -0.02964174 | 6.995317 | 1.286628
64.6 | 13.3656 | 13.41074 | 5.152794 | -0.04514152 | 6.973485 | 1.284463
64.61 | 13.3694 | 13.38309 | 5.14899 | -0.01368637 | 6.951785 | 1.282311
64.62 | 13.3206 | 13.35558 | 5.145186 | -0.03497635 | 6.930218 | 1.280172
64.63 | 13.2913 | 13.32821 | 5.141382 | -0.0369107 | 6.908782 | 1.278047
64.64 | 13.2737 | 13.30099 | 5.137578 | -0.02728952 | 6.887476 | 1.275936
64.65 | 13.2337 | 13.27391 | 5.133773 | -0.04021268 | 6.866302 | 1.273838
64.66 | 13.2141 | 13.24698 | 5.129967 | -0.03287999 | 6.845258 | 1.271755
64.67 | 13.1898 | 13.22019 | 5.126162 | -0.0303902 | 6.824343 | 1.269686
64.68 | 13.1592 | 13.19354 | 5.122356 | -0.03434405 | 6.803558 | 1.267631
64.69 | 13.1129 | 13.16704 | 5.118549 | -0.05414102 | 6.782902 | 1.26559
64.6999 | 13.1224 | 13.14095 | 5.11478 | -0.01854581 | 6.76258 | 1.263585
64.7099 | 13.0813 | 13.11473 | 5.110973 | -0.03342639 | 6.742179 | 1.261574
64.7199 | 13.0394 | 13.08865 | 5.107166 | -0.04924891 | 6.721906 | 1.259577
64.7299 | 13.0354 | 13.06271 | 5.103358 | -0.02731404 | 6.701761 | 1.257596
64.7399 | 13.0094 | 13.03692 | 5.099549 | -0.02751988 | 6.681741 | 1.255629
64.7499 | 12.9847 | 13.01127 | 5.095741 | -0.02656757 | 6.661849 | 1.253678
64.7599 | 12.9422 | 12.98576 | 5.091932 | -0.04355545 | 6.642082 | 1.251741
64.7699 | 12.9426 | 12.96038 | 5.088123 | -0.01778404 | 6.622441 | 1.249821
64.7799 | 12.9143 | 12.93515 | 5.084313 | -0.020853 | 6.602925 | 1.247915
64.7899 | 12.8678 | 12.91006 | 5.080503 | -0.04226155 | 6.583533 | 1.246025
64.7999 | 12.8689 | 12.88511 | 5.076693 | -0.01620937 | 6.564265 | 1.244151
64.8099 | 12.8381 | 12.8603 | 5.072883 | -0.02219644 | 6.545121 | 1.242292
64.8199 | 12.8087 | 12.83562 | 5.069072 | -0.02692231 | 6.526101 | 1.24045
64.8299 | 12.8012 | 12.81109 | 5.065261 | -0.00988626 | 6.507203 | 1.238623
64.8399 | 12.7892 | 12.78669 | 5.061449 | 0.002510851 | 6.488428 | 1.236812
64.8499 | 12.7501 | 12.76243 | 5.057638 | -0.01232831 | 6.469773 | 1.235018
64.8599 | 12.7227 | 12.73831 | 5.053826 | -0.01560535 | 6.451241 | 1.233239
64.8699 | 12.7224 | 12.71432 | 5.050013 | 0.008080832 | 6.432829 | 1.231477
64.8799 | 12.7002 | 12.69047 | 5.046201 | 0.009731715 | 6.414537 | 1.229731
64.8899 | 12.6691 | 12.66675 | 5.042388 | 0.002345162 | 6.396365 | 1.228002
64.8999 | 12.6533 | 12.64318 | 5.038575 | 0.01012341 | 6.378313 | 1.226289
64.9099 | 12.6463 | 12.61973 | 5.034761 | 0.02656628 | 6.36038 | 1.224592
64.9199 | 12.6111 | 12.59643 | 5.030948 | 0.01467384 | 6.342566 | 1.222912
64.9299 | 12.6013 | 12.57325 | 5.027134 | 0.02804795 | 6.324869 | 1.221249
64.9399 | 12.5813 | 12.55021 | 5.02332 | 0.03108751 | 6.30729 | 1.219603
64.9499 | 12.5578 | 12.52731 | 5.019505 | 0.03049347 | 6.289828 | 1.217974
64.9599 | 12.5367 | 12.50453 | 5.015691 | 0.03216624 | 6.272482 | 1.216361
64.9699 | 12.5246 | 12.48189 | 5.011876 | 0.04270694 | 6.255252 | 1.214765
64.9799 | 12.51 | 12.45939 | 5.008061 | 0.05061449 | 6.238138 | 1.213187
64.9899 | 12.4803 | 12.43701 | 5.004245 | 0.04329098 | 6.221138 | 1.211625
64.9999 | 12.4632 | 12.41477 | 5.00043 | 0.04843493 | 6.204254 | 1.210081
65.0099 | 12.458 | 12.39265 | 4.996614 | 0.06534821 | 6.187484 | 1.208554
65.0199 | 12.4359 | 12.37067 | 4.992798 | 0.06523105 | 6.170827 | 1.207044
65.0299 | 12.4225 | 12.34882 | 4.988982 | 0.07368323 | 6.154284 | 1.205551
65.0399 | 12.3973 | 12.32709 | 4.985166 | 0.07020639 | 6.137852 | 1.204075
65.0499 | 12.3876 | 12.3055 | 4.981349 | 0.08209957 | 6.121534 | 1.202617
65.0599 | 12.3603 | 12.28404 | 4.977532 | 0.07626436 | 6.105327 | 1.201177
65.0699 | 12.3542 | 12.2627 | 4.973715 | 0.09149995 | 6.089231 | 1.199754
65.0799 | 12.3328 | 12.24149 | 4.969898 | 0.09130797 | 6.073246 | 1.198348
65.0899 | 12.3144 | 12.22041 | 4.966081 | 0.09398855 | 6.057371 | 1.19696
65.0999 | 12.2986 | 12.19946 | 4.962263 | 0.09914144 | 6.041606 | 1.195589
65.1099 | 12.2866 | 12.17863 | 4.958446 | 0.1079679 | 6.02595 | 1.194237
65.1199 | 12.2743 | 12.15793 | 4.954628 | 0.1163691 | 6.010402 | 1.192901
65.1299 | 12.2535 | 12.13736 | 4.95081 | 0.1161437 | 5.994963 | 1.191584
65.1399 | 12.2431 | 12.11691 | 4.946992 | 0.1261926 | 5.979632 | 1.190284
65.1499 | 12.219 | 12.09658 | 4.943174 | 0.1224169 | 5.964408 | 1.189002
65.1599 | 12.2117 | 12.07638 | 4.939355 | 0.1353167 | 5.949291 | 1.187737
65.1699 | 12.1922 | 12.05631 | 4.935537 | 0.1358926 | 5.93428 | 1.186491
65.1799 | 12.1814 | 12.03636 | 4.931718 | 0.1450448 | 5.919375 | 1.185262
65.1899 | 12.1671 | 12.01653 | 4.927899 | 0.1505733 | 5.904576 | 1.184051
65.1999 | 12.1494 | 11.99682 | 4.92408 | 0.1525799 | 5.889881 | 1.182858
65.2099 | 12.1265 | 11.97724 | 4.920261 | 0.1492638 | 5.875291 | 1.181683
65.2199 | 12.1211 | 11.95777 | 4.916442 | 0.1633259 | 5.860805 | 1.180526
65.2299 | 12.102 | 11.93843 | 4.912623 | 0.1635672 | 5.846423 | 1.179387
65.2399 | 12.0792 | 11.91921 | 4.908804 | 0.1599869 | 5.832143 | 1.178266
65.2499 | 12.0701 | 11.90011 | 4.904984 | 0.1699865 | 5.817966 | 1.177163
65.2599 | 12.0533 | 11.88113 | 4.901165 | 0.172166 | 5.803891 | 1.176078
65.2699 | 12.0345 | 11.86227 | 4.897345 | 0.172226 | 5.789918 | 1.175011
65.2798 | 12.023 | 11.84372 | 4.893563 | 0.1792839 | 5.77618 | 1.173972
65.2898 | 12.0008 | 11.82509 | 4.889744 | 0.1757073 | 5.762408 | 1.172941
65.2998 | 11.9955 | 11.80659 | 4.885924 | 0.1889124 | 5.748736 | 1.171928
65.3098 | 11.9724 | 11.7882 | 4.882104 | 0.1841999 | 5.735163 | 1.170933
65.3198 | 11.9541 | 11.76993 | 4.878284 | 0.1841698 | 5.72169 | 1.169956
65.3298 | 11.9383 | 11.75178 | 4.874464 | 0.1865229 | 5.708316 | 1.168998
65.3398 | 11.9211 | 11.73374 | 4.870644 | 0.1873595 | 5.69504 | 1.168057
65.3498 | 11.9102 | 11.71582 | 4.866824 | 0.19438 | 5.681862 | 1.167135
65.3598 | 11.8815 | 11.69801 | 4.863003 | 0.1834851 | 5.668781 | 1.16623
65.3698 | 11.868 | 11.68032 | 4.859183 | 0.1876754 | 5.655797 | 1.165344
65.3798 | 11.8479 | 11.66275 | 4.855363 | 0.1851499 | 5.642911 | 1.164476
65.3898 | 11.8374 | 11.64529 | 4.851543 | 0.1921114 | 5.630119 | 1.163627
65.3998 | 11.8243 | 11.62794 | 4.847722 | 0.1963582 | 5.617424 | 1.162795
65.4098 | 11.807 | 11.61071 | 4.843902 | 0.1962922 | 5.604824 | 1.161982
65.4198 | 11.7768 | 11.59359 | 4.840082 | 0.1832129 | 5.592319 | 1.161187
65.4298 | 11.7753 | 11.57658 | 4.836262 | 0.1987215 | 5.579907 | 1.16041
65.4398 | 11.7426 | 11.55968 | 4.832441 | 0.1829175 | 5.56759 | 1.159651
65.4498 | 11.742 | 11.5429 | 4.828621 | 0.1991018 | 5.555367 | 1.15891
65.4598 | 11.7296 | 11.52622 | 4.824801 | 0.2033751 | 5.543236 | 1.158188
65.4698 | 11.7105 | 11.50966 | 4.82098 | 0.2008379 | 5.531198 | 1.157484
65.4798 | 11.6926 | 11.49321 | 4.81716 | 0.1993899 | 5.519252 | 1.156798
65.4898 | 11.6715 | 11.47687 | 4.81334 | 0.1946316 | 5.507398 | 1.15613
65.4998 | 11.6634 | 11.46064 | 4.80952 | 0.2027645 | 5.495635 | 1.155481
65.5098 | 11.6515 | 11.44451 | 4.805699 | 0.2069879 | 5.483963 | 1.15485
65.5198 | 11.6312 | 11.4285 | 4.801879 | 0.2027028 | 5.472381 | 1.154237
65.5298 | 11.6185 | 11.41259 | 4.798059 | 0.2059095 | 5.46089 | 1.153642
65.5398 | 11.6155 | 11.39679 | 4.794239 | 0.2187082 | 5.449487 | 1.153065
65.5498 | 11.6064 | 11.3811 | 4.790419 | 0.225299 | 5.438175 | 1.152507
65.5598 | 11.5792 | 11.36552 | 4.786599 | 0.2136836 | 5.42695 | 1.151966
65.5698 | 11.571 | 11.35004 | 4.78278 | 0.2209613 | 5.415815 | 1.151444
65.5798 | 11.561 | 11.33467 | 4.77896 | 0.2263327 | 5.404767 | 1.150941
65.5898 | 11.5532 | 11.3194 | 4.77514 | 0.2337985 | 5.393806 | 1.150455
65.5998 | 11.5364 | 11.30424 | 4.771321 | 0.2321589 | 5.382933 | 1.149988
65.6098 | 11.5279 | 11.28919 | 4.767501 | 0.2387142 | 5.372146 | 1.149539
65.6198 | 11.5199 | 11.27424 | 4.763682 | 0.2456645 | 5.361446 | 1.149108
65.6298 | 11.5036 | 11.25939 | 4.759862 | 0.2442112 | 5.350832 | 1.148695
65.6398 | 11.4895 | 11.24465 | 4.756043 | 0.2448537 | 5.340303 | 1.1483
65.6498 | 11.4776 | 11.23001 | 4.752224 | 0.2475936 | 5.329859 | 1.147924
65.6598 | 11.459 | 11.21547 | 4.748405 | 0.2435296 | 5.3195 | 1.147565
65.6698 | 11.4646 | 11.20104 | 4.744586 | 0.2635634 | 5.309225 | 1.147225
65.6798 | 11.4534 | 11.1867 | 4.740768 | 0.266695 | 5.299034 | 1.146903
65.6898 | 11.4344 | 11.17248 | 4.736949 | 0.2619248 | 5.288927 | 1.146599
65.6998 | 11.4269 | 11.15835 | 4.733131 | 0.2685535 | 5.278902 | 1.146314
65.7098 | 11.4188 | 11.14432 | 4.729312 | 0.2744808 | 5.268961 | 1.146046
65.7198 | 11.4057 | 11.13039 | 4.725494 | 0.2753075 | 5.259102 | 1.145797
65.7298 | 11.3911 | 11.11657 | 4.721676 | 0.2745339 | 5.249325 | 1.145565
65.7398 | 11.3842 | 11.10284 | 4.717859 | 0.2813605 | 5.239629 | 1.145352
65.7498 | 11.3792 | 11.08921 | 4.714041 | 0.2899876 | 5.230015 | 1.145157
65.7598 | 11.3644 | 11.07568 | 4.710223 | 0.2887153 | 5.220482 | 1.14498
65.7698 | 11.3557 | 11.06226 | 4.706406 | 0.293445 | 5.211028 | 1.144821
65.7798 | 11.3372 | 11.04892 | 4.702589 | 0.2882752 | 5.201656 | 1.14468
65.7898 | 11.3412 | 11.03569 | 4.698772 | 0.305508 | 5.192363 | 1.144557
65.7998 | 11.3137 | 11.02256 | 4.694955 | 0.2911434 | 5.183149 | 1.144452
65.8098 | 11.3103 | 11.00952 | 4.691139 | 0.3007809 | 5.174015 | 1.144365
65.8198 | 11.3087 | 10.99658 | 4.687323 | 0.312122 | 5.164959 | 1.144297
65.8298 | 11.2856 | 10.98373 | 4.683506 | 0.3018662 | 5.155981 | 1.144246
65.8398 | 11.2862 | 10.97099 | 4.679691 | 0.3152139 | 5.147082 | 1.144213
65.8498 | 11.2787 | 10.95833 | 4.675875 | 0.3203664 | 5.13826 | 1.144199
65.8598 | 11.272 | 10.94578 | 4.672059 | 0.3262232 | 5.129515 | 1.144202
65.8697 | 11.25 | 10.93344 | 4.668282 | 0.3165579 | 5.120936 | 1.144223
65.8797 | 11.2394 | 10.92107 | 4.664467 | 0.3183259 | 5.112344 | 1.144263
65.8897 | 11.2388 | 10.9088 | 4.660653 | 0.3299977 | 5.10383 | 1.14432
65.8997 | 11.2259 | 10.89662 | 4.656838 | 0.3292772 | 5.09539 | 1.144395
65.9097 | 11.2201 | 10.88454 | 4.653024 | 0.3355624 | 5.087026 | 1.144488
65.9197 | 11.2173 | 10.87254 | 4.64921 | 0.3447558 | 5.078736 | 1.144598
65.9297 | 11.1893 | 10.86065 | 4.645396 | 0.3286533 | 5.070523 | 1.144727
65.9397 | 11.1858 | 10.84884 | 4.641583 | 0.3369593 | 5.062384 | 1.144874
65.9497 | 11.1854 | 10.83713 | 4.63777 | 0.3482733 | 5.054318 | 1.145039
65.9597 | 11.1653 | 10.8255 | 4.633957 | 0.3397963 | 5.046326 | 1.145221
65.9697 | 11.1664 | 10.81397 | 4.630144 | 0.3524251 | 5.038409 | 1.145421
65.9797 | 11.1502 | 10.80254 | 4.626332 | 0.3476637 | 5.030565 | 1.14564
65.9897 | 11.1518 | 10.79119 | 4.62252 | 0.3606107 | 5.022793 | 1.145876
65.9997 | 11.1299 | 10.77993 | 4.618709 | 0.3499687 | 5.015093 | 1.14613
66.0097 | 11.1278 | 10.76876 | 4.614897 | 0.3590353 | 5.007466 | 1.146401
66.0197 | 11.125 | 10.75769 | 4.611086 | 0.3673097 | 4.999913 | 1.146691
66.0297 | 11.0963 | 10.7467 | 4.607275 | 0.3495961 | 4.99243 | 1.146998
66.0397 | 11.1049 | 10.73581 | 4.603465 | 0.3690938 | 4.985018 | 1.147323
66.0497 | 11.0892 | 10.725 | 4.599655 | 0.3642019 | 4.977677 | 1.147666
66.0597 | 11.0831 | 10.71428 | 4.595845 | 0.3688187 | 4.970409 | 1.148027
66.0697 | 11.0685 | 10.70365 | 4.592036 | 0.364849 | 4.963209 | 1.148406
66.0797 | 11.0538 | 10.69311 | 4.588227 | 0.360692 | 4.956079 | 1.148802
66.0897 | 11.0553 | 10.68265 | 4.584418 | 0.372646 | 4.94902 | 1.149216
66.0997 | 11.0378 | 10.67229 | 4.58061 | 0.3655109 | 4.942032 | 1.149648
66.1097 | 11.0402 | 10.66201 | 4.576802 | 0.3781894 | 4.935112 | 1.150097
66.1197 | 11.0256 | 10.65182 | 4.572995 | 0.3737824 | 4.928259 | 1.150564
66.1297 | 11.025 | 10.64171 | 4.569187 | 0.3832874 | 4.921476 | 1.151049
66.1397 | 11.0013 | 10.6317 | 4.565381 | 0.3696045 | 4.914764 | 1.151551
66.1497 | 11.0045 | 10.62176 | 4.561574 | 0.3827367 | 4.908118 | 1.152071
66.1597 | 10.9927 | 10.61192 | 4.557768 | 0.3807827 | 4.90154 | 1.152609
66.1697 | 10.9823 | 10.60215 | 4.553963 | 0.3801453 | 4.895028 | 1.153164
66.1797 | 10.9649 | 10.59248 | 4.550158 | 0.3724188 | 4.888586 | 1.153737
66.1897 | 10.9702 | 10.58289 | 4.546353 | 0.3873096 | 4.882209 | 1.154328
66.1997 | 10.9557 | 10.57339 | 4.542549 | 0.3823149 | 4.8759 | 1.154936
66.2097 | 10.9481 | 10.56396 | 4.538745 | 0.3841374 | 4.869656 | 1.155562
66.2197 | 10.9399 | 10.55463 | 4.534941 | 0.3852728 | 4.863481 | 1.156205
66.2297 | 10.9346 | 10.54537 | 4.531138 | 0.3892257 | 4.85737 | 1.156866
66.2397 | 10.9304 | 10.5362 | 4.527336 | 0.3941958 | 4.851324 | 1.157545
66.2497 | 10.9093 | 10.52712 | 4.523534 | 0.3821806 | 4.845345 | 1.15824
66.2597 | 10.9157 | 10.51812 | 4.519732 | 0.3975848 | 4.839429 | 1.158954
66.2697 | 10.9094 | 10.5092 | 4.515931 | 0.4002029 | 4.833582 | 1.159685
66.2797 | 10.8928 | 10.50036 | 4.51213 | 0.3924412 | 4.827795 | 1.160433
66.2897 | 10.8892 | 10.49161 | 4.50833 | 0.3975948 | 4.822076 | 1.161199
66.2997 | 10.8905 | 10.48293 | 4.50453 | 0.4075692 | 4.816418 | 1.161983
66.3097 | 10.8766 | 10.47434 | 4.500731 | 0.4022586 | 4.810827 | 1.162783
66.3197 | 10.8634 | 10.46583 | 4.496932 | 0.3975692 | 4.805297 | 1.163602
66.3297 | 10.8683 | 10.4574 | 4.493134 | 0.410896 | 4.799833 | 1.164437
66.3397 | 10.8599 | 10.44906 | 4.489336 | 0.4108443 | 4.79443 | 1.16529
66.3497 | 10.8392 | 10.44079 | 4.485539 | 0.3984089 | 4.789092 | 1.166161
66.3597 | 10.8373 | 10.4326 | 4.481742 | 0.4046957 | 4.783814 | 1.167048
66.3697 | 10.8374 | 10.4245 | 4.477946 | 0.4128994 | 4.778602 | 1.167953
66.3797 | 10.8265 | 10.41647 | 4.47415 | 0.4100259 | 4.773448 | 1.168876
66.3897 | 10.8197 | 10.40853 | 4.470355 | 0.4111694 | 4.76836 | 1.169816
66.3997 | 10.8171 | 10.40066 | 4.46656 | 0.4164351 | 4.763332 | 1.170773
66.4097 | 10.8099 | 10.39288 | 4.462766 | 0.4170214 | 4.758366 | 1.171747
66.4197 | 10.8028 | 10.38517 | 4.458972 | 0.4176285 | 4.75346 | 1.172739
66.4297 | 10.8036 | 10.37754 | 4.455179 | 0.4260565 | 4.748616 | 1.173748
66.4397 | 10.7858 | 10.36999 | 4.451387 | 0.4158065 | 4.743833 | 1.174774
66.4496 | 10.7876 | 10.36259 | 4.447633 | 0.425006 | 4.739155 | 1.175806
66.4596 | 10.7788 | 10.3552 | 4.443842 | 0.4235982 | 4.734494 | 1.176866
66.4696 | 10.7716 | 10.34788 | 4.440051 | 0.4237154 | 4.729889 | 1.177944
66.4796 | 10.769 | 10.34065 | 4.436261 | 0.4283516 | 4.725349 | 1.179039
66.4896 | 10.7535 | 10.33349 | 4.432472 | 0.4200137 | 4.720864 | 1.18015
66.4996 | 10.7544 | 10.3264 | 4.428683 | 0.4279954 | 4.716443 | 1.181279
66.5096 | 10.7474 | 10.3194 | 4.424894 | 0.4280028 | 4.712077 | 1.182425
66.5196 | 10.7448 | 10.31247 | 4.421107 | 0.4323322 | 4.707773 | 1.183589
66.5296 | 10.7361 | 10.30562 | 4.41732 | 0.4304843 | 4.703527 | 1.184769
66.5396 | 10.742 | 10.29884 | 4.413533 | 0.4431604 | 4.699341 | 1.185966
66.5496 | 10.729 | 10.29214 | 4.409747 | 0.4368602 | 4.695212 | 1.18718
66.5596 | 10.7174 | 10.28552 | 4.405962 | 0.431884 | 4.691142 | 1.188411
66.5696 | 10.7237 | 10.27897 | 4.402178 | 0.4447319 | 4.687131 | 1.189659
66.5796 | 10.7115 | 10.2725 | 4.398394 | 0.4390046 | 4.683177 | 1.190925
66.5896 | 10.7148 | 10.2661 | 4.394611 | 0.4487016 | 4.679281 | 1.192207
66.5996 | 10.7005 | 10.25978 | 4.390828 | 0.4407233 | 4.675443 | 1.193506
66.6096 | 10.7058 | 10.25353 | 4.387046 | 0.4522688 | 4.671663 | 1.194822
66.6196 | 10.6959 | 10.24736 | 4.383265 | 0.4485425 | 4.667938 | 1.196154
66.6296 | 10.6918 | 10.24126 | 4.379484 | 0.4505386 | 4.664273 | 1.197504
66.6396 | 10.6767 | 10.23524 | 4.375705 | 0.4414632 | 4.660662 | 1.198871
66.6496 | 10.6846 | 10.22929 | 4.371925 | 0.455311 | 4.65711 | 1.200254
66.6596 | 10.6741 | 10.22341 | 4.368147 | 0.4506874 | 4.653612 | 1.201654
66.6696 | 10.6761 | 10.21761 | 4.364369 | 0.4584877 | 4.650173 | 1.20307
66.6796 | 10.6696 | 10.21188 | 4.360592 | 0.4577164 | 4.646787 | 1.204504
66.6896 | 10.6706 | 10.20623 | 4.356816 | 0.4643698 | 4.64346 | 1.205954
66.6996 | 10.6559 | 10.20065 | 4.35304 | 0.4552521 | 4.640187 | 1.207421
66.7096 | 10.6636 | 10.19514 | 4.349266 | 0.468459 | 4.636971 | 1.208904
66.7196 | 10.656 | 10.1897 | 4.345491 | 0.4662958 | 4.633809 | 1.210404
66.7296 | 10.6483 | 10.18434 | 4.341718 | 0.4639575 | 4.630704 | 1.211921
66.7396 | 10.6378 | 10.17905 | 4.337945 | 0.4587493 | 4.627652 | 1.213454
66.7496 | 10.6465 | 10.17383 | 4.334174 | 0.4726662 | 4.624657 | 1.215003
66.7596 | 10.6406 | 10.16869 | 4.330402 | 0.4719135 | 4.621715 | 1.216569
66.7696 | 10.6301 | 10.16361 | 4.326632 | 0.4664877 | 4.618829 | 1.218152
66.7796 | 10.6264 | 10.15861 | 4.322863 | 0.4677903 | 4.615997 | 1.21975
66.7896 | 10.6312 | 10.15368 | 4.319094 | 0.4775215 | 4.613219 | 1.221366
66.7996 | 10.6172 | 10.14882 | 4.315326 | 0.4683814 | 4.610496 | 1.222997
66.8096 | 10.6137 | 10.14403 | 4.311559 | 0.4696699 | 4.607826 | 1.224645
66.8196 | 10.6203 | 10.13931 | 4.307792 | 0.4809882 | 4.605211 | 1.226309
66.8296 | 10.6064 | 10.13467 | 4.304027 | 0.4717349 | 4.602649 | 1.227989
66.8396 | 10.6111 | 10.13009 | 4.300262 | 0.4810113 | 4.600141 | 1.229686
66.8496 | 10.6029 | 10.12558 | 4.296498 | 0.4773173 | 4.597686 | 1.231399
66.8596 | 10.6042 | 10.12115 | 4.292735 | 0.483052 | 4.595286 | 1.233127
66.8696 | 10.595 | 10.11678 | 4.288972 | 0.4782188 | 4.592937 | 1.234872
66.8796 | 10.5854 | 10.11249 | 4.285211 | 0.4729131 | 4.590643 | 1.236633
66.8896 | 10.5873 | 10.10826 | 4.28145 | 0.4790405 | 4.588399 | 1.23841
66.8996 | 10.5895 | 10.1041 | 4.277691 | 0.4853957 | 4.586211 | 1.240202
66.9096 | 10.5703 | 10.10002 | 4.273932 | 0.4702841 | 4.584073 | 1.242011
66.9196 | 10.5626 | 10.096 | 4.270174 | 0.4666009 | 4.58199 | 1.243835
66.9296 | 10.5679 | 10.09205 | 4.266417 | 0.4758514 | 4.579957 | 1.245676
66.9396 | 10.5615 | 10.08817 | 4.26266 | 0.47333 | 4.577978 | 1.247532
66.9496 | 10.5566 | 10.08436 | 4.258905 | 0.4722424 | 4.57605 | 1.249403
66.9596 | 10.5548 | 10.08062 | 4.25515 | 0.4741842 | 4.574175 | 1.25129
66.9696 | 10.5485 | 10.07694 | 4.251397 | 0.4715602 | 4.57235 | 1.253193
66.9796 | 10.5423 | 10.07333 | 4.247644 | 0.4689652 | 4.570579 | 1.255112
66.9896 | 10.5326 | 10.06979 | 4.243892 | 0.4628051 | 4.568857 | 1.257046
66.9996 | 10.5309 | 10.06633 | 4.240141 | 0.464574 | 4.56719 | 1.258995
67.0096 | 10.5282 | 10.06292 | 4.236391 | 0.4652782 | 4.565571 | 1.26096
67.0196 | 10.5173 | 10.05959 | 4.232642 | 0.4577137 | 4.564004 | 1.26294
67.0296 | 10.5114 | 10.05632 | 4.228894 | 0.4550817 | 4.562489 | 1.264935
67.0395 | 10.5016 | 10.05315 | 4.225184 | 0.4484501 | 4.56104 | 1.266925
67.0495 | 10.5073 | 10.05001 | 4.221438 | 0.4572869 | 4.559624 | 1.268951
67.0595 | 10.4874 | 10.04695 | 4.217693 | 0.4404544 | 4.558261 | 1.270991
67.0695 | 10.4908 | 10.04394 | 4.213949 | 0.4468555 | 4.556949 | 1.273047
67.0795 | 10.4881 | 10.04101 | 4.210205 | 0.44709 | 4.555687 | 1.275117
67.0895 | 10.4874 | 10.03814 | 4.206463 | 0.4492583 | 4.554476 | 1.277202
67.0995 | 10.4799 | 10.03534 | 4.202722 | 0.4445603 | 4.553316 | 1.279303
67.1095 | 10.4782 | 10.0326 | 4.198981 | 0.4455963 | 4.552205 | 1.281417
67.1195 | 10.4722 | 10.02993 | 4.195242 | 0.4422666 | 4.551145 | 1.283547
67.1295 | 10.4652 | 10.02733 | 4.191503 | 0.4378714 | 4.550135 | 1.28569
67.1395 | 10.461 | 10.02479 | 4.187766 | 0.4362101 | 4.549175 | 1.287849
67.1495 | 10.458 | 10.02232 | 4.18403 | 0.4356838 | 4.548265 | 1.290022
67.1595 | 10.4569 | 10.01991 | 4.180294 | 0.4369923 | 4.547404 | 1.292209
67.1695 | 10.4418 | 10.01756 | 4.17656 | 0.4242354 | 4.546594 | 1.294411
67.1795 | 10.4495 | 10.01529 | 4.172827 | 0.4342137 | 4.545833 | 1.296627
67.1895 | 10.4331 | 10.01307 | 4.169094 | 0.420028 | 4.545121 | 1.298857
67.1995 | 10.448 | 10.01092 | 4.165363 | 0.4370768 | 4.544459 | 1.301101
67.2095 | 10.4338 | 10.00884 | 4.161633 | 0.4249621 | 4.543847 | 1.303358
67.2195 | 10.4312 | 10.00682 | 4.157904 | 0.4243827 | 4.543283 | 1.305631
67.2295 | 10.4325 | 10.00486 | 4.154176 | 0.4276393 | 4.542769 | 1.307916
67.2395 | 10.428 | 10.00297 | 4.150449 | 0.4250319 | 4.542304 | 1.310215
67.2495 | 10.431 | 10.00114 | 4.146723 | 0.4298613 | 4.541888 | 1.312528
67.2595 | 10.4232 | 9.999373 | 4.142998 | 0.4238269 | 4.541521 | 1.314854
67.2695 | 10.4189 | 9.997671 | 4.139274 | 0.4212289 | 4.541203 | 1.317193
67.2795 | 10.42 | 9.996032 | 4.135552 | 0.4239682 | 4.540934 | 1.319546
67.2895 | 10.4134 | 9.994456 | 4.13183 | 0.4189441 | 4.540713 | 1.321912
67.2995 | 10.413 | 9.992943 | 4.12811 | 0.4200571 | 4.540541 | 1.324292
67.3095 | 10.4077 | 9.991492 | 4.124391 | 0.4162077 | 4.540418 | 1.326684
67.3195 | 10.4097 | 9.990104 | 4.120673 | 0.4195957 | 4.540343 | 1.329089
67.3295 | 10.4002 | 9.988779 | 4.116956 | 0.4114209 | 4.540317 | 1.331506
67.3395 | 10.4012 | 9.987516 | 4.11324 | 0.4136842 | 4.540339 | 1.333937
67.3495 | 10.401 | 9.986315 | 4.109525 | 0.4146855 | 4.54041 | 1.33638
67.3595 | 10.4008 | 9.985175 | 4.105812 | 0.4156253 | 4.540528 | 1.338835
67.3695 | 10.4005 | 9.984097 | 4.102099 | 0.4164029 | 4.540695 | 1.341303
67.3795 | 10.3902 | 9.983081 | 4.098388 | 0.407119 | 4.54091 | 1.343783
67.3895 | 10.3914 | 9.982126 | 4.094678 | 0.4092742 | 4.541173 | 1.346275
67.3995 | 10.4033 | 9.981232 | 4.090969 | 0.4220679 | 4.541485 | 1.348779
67.4095 | 10.391 | 9.980399 | 4.087261 | 0.4106006 | 4.541844 | 1.351294
67.4195 | 10.3855 | 9.979627 | 4.083555 | 0.4058727 | 4.542251 | 1.353822
67.4295 | 10.3877 | 9.978916 | 4.07985 | 0.4087841 | 4.542706 | 1.356361
67.4395 | 10.3861 | 9.978265 | 4.076145 | 0.4078351 | 4.543209 | 1.358911
67.4495 | 10.3814 | 9.977674 | 4.072443 | 0.4037255 | 4.543759 | 1.361473
67.4595 | 10.3706 | 9.977144 | 4.068741 | 0.393456 | 4.544358 | 1.364045
67.4695 | 10.3736 | 9.976673 | 4.065041 | 0.3969266 | 4.545003 | 1.366629
67.4795 | 10.3792 | 9.976262 | 4.061341 | 0.4029376 | 4.545697 | 1.369224
67.4895 | 10.3686 | 9.975912 | 4.057643 | 0.3926884 | 4.546438 | 1.37183
67.4995 | 10.3675 | 9.975619 | 4.053947 | 0.3918805 | 4.547227 | 1.374446
67.5095 | 10.382 | 9.975387 | 4.050251 | 0.4066134 | 4.548063 | 1.377072
67.5195 | 10.3685 | 9.975213 | 4.046557 | 0.3932869 | 4.548947 | 1.379709
67.5295 | 10.3603 | 9.975098 | 4.042864 | 0.3852019 | 4.549878 | 1.382356
67.5395 | 10.3647 | 9.975042 | 4.039173 | 0.3896582 | 4.550856 | 1.385013
67.5495 | 10.3629 | 9.975044 | 4.035482 | 0.3878557 | 4.551882 | 1.38768
67.5595 | 10.3626 | 9.975105 | 4.031793 | 0.387495 | 4.552956 | 1.390356
67.5695 | 10.3457 | 9.975224 | 4.028106 | 0.3704764 | 4.554076 | 1.393042
67.5795 | 10.3536 | 9.9754 | 4.024419 | 0.3782001 | 4.555244 | 1.395737
67.5895 | 10.349 | 9.975634 | 4.020734 | 0.3733659 | 4.556458 | 1.398442
67.5995 | 10.3469 | 9.975926 | 4.01705 | 0.3709744 | 4.55772 | 1.401155
67.6095 | 10.3322 | 9.976275 | 4.013368 | 0.3559252 | 4.55903 | 1.403877
67.6194 | 10.3464 | 9.976678 | 4.009724 | 0.3697223 | 4.560374 | 1.40658
67.6294 | 10.3447 | 9.97714 | 4.006044 | 0.3675596 | 4.561777 | 1.409319
67.6394 | 10.3321 | 9.977659 | 4.002365 | 0.3544406 | 4.563227 | 1.412067
67.6494 | 10.3287 | 9.978235 | 3.998688 | 0.3504648 | 4.564724 | 1.414823
67.6594 | 10.3277 | 9.978867 | 3.995012 | 0.3488327 | 4.566268 | 1.417586
67.6694 | 10.3342 | 9.979556 | 3.991338 | 0.3546444 | 4.56786 | 1.420358
67.6794 | 10.3172 | 9.9803 | 3.987665 | 0.3369004 | 4.569498 | 1.423137
67.6894 | 10.3268 | 9.9811 | 3.983993 | 0.3457004 | 4.571183 | 1.425923
67.6994 | 10.3263 | 9.981955 | 3.980323 | 0.344345 | 4.572915 | 1.428716
67.7094 | 10.3144 | 9.982866 | 3.976654 | 0.3315345 | 4.574694 | 1.431517
67.7194 | 10.3099 | 9.983831 | 3.972987 | 0.3260687 | 4.576521 | 1.434324
67.7294 | 10.3115 | 9.984852 | 3.969321 | 0.3266478 | 4.578394 | 1.437137
67.7394 | 10.3042 | 9.985927 | 3.965656 | 0.3182726 | 4.580314 | 1.439957
67.7494 | 10.3033 | 9.987057 | 3.961993 | 0.3162427 | 4.582281 | 1.442784
67.7594 | 10.3032 | 9.988241 | 3.958331 | 0.3149586 | 4.584294 | 1.445616
67.7694 | 10.3011 | 9.989479 | 3.954671 | 0.3116207 | 4.586355 | 1.448453
67.7794 | 10.3001 | 9.990772 | 3.951012 | 0.3093283 | 4.588463 | 1.451297
67.7894 | 10.2921 | 9.992117 | 3.947355 | 0.2999828 | 4.590617 | 1.454145
67.7994 | 10.3031 | 9.993517 | 3.943699 | 0.3095835 | 4.592819 | 1.456999
67.8094 | 10.2909 | 9.994969 | 3.940044 | 0.2959313 | 4.595067 | 1.459858
67.8194 | 10.2877 | 9.996474 | 3.936391 | 0.2912262 | 4.597362 | 1.462721
67.8294 | 10.2802 | 9.998032 | 3.93274 | 0.282168 | 4.599704 | 1.465588
67.8394 | 10.2917 | 9.999642 | 3.92909 | 0.2920578 | 4.602093 | 1.46846
67.8494 | 10.2833 | 10.00131 | 3.925441 | 0.2819949 | 4.604529 | 1.471335
67.8594 | 10.2804 | 10.00302 | 3.921794 | 0.2773799 | 4.607011 | 1.474215
67.8694 | 10.2819 | 10.00479 | 3.918149 | 0.2771133 | 4.609541 | 1.477097
67.8794 | 10.2734 | 10.00661 | 3.914505 | 0.266795 | 4.612118 | 1.479983
67.8894 | 10.2774 | 10.00847 | 3.910862 | 0.2689251 | 4.614741 | 1.482872
67.8994 | 10.2723 | 10.0104 | 3.907221 | 0.2619041 | 4.617412 | 1.485763
67.9094 | 10.2767 | 10.01237 | 3.903582 | 0.264332 | 4.620129 | 1.488657
67.9194 | 10.2774 | 10.01439 | 3.899944 | 0.2630096 | 4.622894 | 1.491553
67.9294 | 10.2786 | 10.01646 | 3.896307 | 0.2621367 | 4.625705 | 1.494451
67.9394 | 10.2673 | 10.01859 | 3.892673 | 0.2487132 | 4.628564 | 1.497351
67.9494 | 10.2749 | 10.02076 | 3.889039 | 0.2541396 | 4.631469 | 1.500252
67.9594 | 10.2756 | 10.02298 | 3.885408 | 0.2526166 | 4.634421 | 1.503154
67.9694 | 10.2725 | 10.02526 | 3.881778 | 0.2472437 | 4.637421 | 1.506057
67.9794 | 10.2708 | 10.02758 | 3.878149 | 0.243222 | 4.640468 | 1.508961
67.9894 | 10.274 | 10.02995 | 3.874522 | 0.244051 | 4.643561 | 1.511865
67.9994 | 10.2735 | 10.03237 | 3.870897 | 0.2411316 | 4.646702 | 1.514769
68.0094 | 10.2707 | 10.03484 | 3.867274 | 0.2358632 | 4.64989 | 1.517673
68.0194 | 10.2627 | 10.03735 | 3.863651 | 0.2253466 | 4.653125 | 1.520577
68.0294 | 10.2726 | 10.03992 | 3.860031 | 0.2326817 | 4.656408 | 1.52348
68.0394 | 10.2663 | 10.04253 | 3.856412 | 0.2237688 | 4.659738 | 1.526381
68.0494 | 10.2701 | 10.04519 | 3.852795 | 0.2249089 | 4.663114 | 1.529282
68.0594 | 10.2732 | 10.0479 | 3.84918 | 0.2253013 | 4.666538 | 1.532181
68.0694 | 10.273 | 10.05065 | 3.845566 | 0.2223467 | 4.67001 | 1.535078
68.0794 | 10.2634 | 10.05346 | 3.841954 | 0.209945 | 4.673529 | 1.537973
68.0894 | 10.269 | 10.0563 | 3.838343 | 0.2126967 | 4.677095 | 1.540865
68.0994 | 10.2732 | 10.0592 | 3.834734 | 0.2140018 | 4.680709 | 1.543755
68.1094 | 10.2702 | 10.06214 | 3.831127 | 0.2080615 | 4.68437 | 1.546641
68.1194 | 10.2617 | 10.06512 | 3.827522 | 0.1965751 | 4.688079 | 1.549524
68.1294 | 10.2667 | 10.06816 | 3.823918 | 0.198543 | 4.691835 | 1.552404
68.1394 | 10.2683 | 10.07123 | 3.820316 | 0.1970654 | 4.695639 | 1.55528
68.1494 | 10.263 | 10.07436 | 3.816715 | 0.1886428 | 4.699491 | 1.558151
68.1594 | 10.2613 | 10.07752 | 3.813117 | 0.1837754 | 4.70339 | 1.561018
68.1694 | 10.2656 | 10.08074 | 3.80952 | 0.1848634 | 4.707337 | 1.56388
68.1794 | 10.2645 | 10.08399 | 3.805925 | 0.1805069 | 4.711331 | 1.566737
68.1894 | 10.2667 | 10.08729 | 3.802331 | 0.1794063 | 4.715374 | 1.569588
68.1994 | 10.264 | 10.09064 | 3.79874 | 0.1733618 | 4.719464 | 1.572434
68.2093 | 10.2701 | 10.09399 | 3.795186 | 0.1761056 | 4.723563 | 1.575246
68.2193 | 10.267 | 10.09743 | 3.791598 | 0.1695749 | 4.727749 | 1.578079
68.2293 | 10.27 | 10.1009 | 3.788011 | 0.1691004 | 4.731983 | 1.580905
68.2393 | 10.2596 | 10.10442 | 3.784426493 | 0.1551837 | 4.736265 | 1.583725
68.2493 | 10.2774 | 10.10798 | 3.780844 | 0.1694242 | 4.740595 | 1.586537
68.2593 | 10.2721 | 10.11158 | 3.777263 | 0.1605225 | 4.744973 | 1.589341
68.2693 | 10.2776 | 10.11522 | 3.773683 | 0.1623783 | 4.7494 | 1.592138
68.2793 | 10.2693 | 10.11891 | 3.770106 | 0.1503942 | 4.753874 | 1.594926
68.2893 | 10.2759 | 10.12263 | 3.76653 | 0.1532653 | 4.758399 | 1.597706
68.2993 | 10.2782 | 10.1264 | 3.762957 | 0.1517981 | 4.762969 | 1.600477
68.3093 | 10.2866 | 10.13021 | 3.759385 | 0.1563868 | 4.767591 | 1.603238
68.3193 | 10.2792 | 10.13406 | 3.755814 | 0.1451377 | 4.772258 | 1.60599
68.3293 | 10.2945 | 10.13796 | 3.752246 | 0.1565448 | 4.776977 | 1.608732
68.3393 | 10.2955 | 10.14189 | 3.74868 | 0.1536144 | 4.781742 | 1.611464
68.3493 | 10.2917 | 10.14586 | 3.745115 | 0.1458417 | 4.786558 | 1.614185
68.3593 | 10.3008 | 10.14987 | 3.741553 | 0.1509316 | 4.791421 | 1.616895
68.3693 | 10.3047 | 10.15392 | 3.737992 | 0.1507789 | 4.796335 | 1.619594
68.3793 | 10.307 | 10.15801 | 3.734433 | 0.1489896 | 4.801295 | 1.622282
68.3893 | 10.3074 | 10.16214 | 3.730876 | 0.1452586 | 4.806308 | 1.624958
68.3993 | 10.3121 | 10.16631 | 3.727321 | 0.1457913 | 4.811366 | 1.627622
68.4093 | 10.3218 | 10.17052 | 3.723767 | 0.151283 | 4.816477 | 1.630273
68.4193 | 10.3254 | 10.17476 | 3.720216 | 0.1506372 | 4.821635 | 1.632911
68.4293 | 10.3194 | 10.17905 | 3.716667 | 0.1403534 | 4.826843 | 1.635537
68.4393 | 10.3288 | 10.18337 | 3.713119 | 0.1454315 | 4.832101 | 1.638149
68.4493 | 10.3356 | 10.18773 | 3.709574 | 0.1478719 | 4.837408 | 1.640747
68.4593 | 10.3449 | 10.19212 | 3.70603 | 0.1527752 | 4.842764 | 1.643331
68.4693 | 10.334 | 10.19656 | 3.702488 | 0.1374406 | 4.848171 | 1.6459
68.4793 | 10.347 | 10.20103 | 3.698949 | 0.1459698 | 4.853626 | 1.648455
68.4893 | 10.3504 | 10.20554 | 3.695411 | 0.1448617 | 4.859132 | 1.650995
68.4993 | 10.3513 | 10.21008 | 3.691875 | 0.1412168 | 4.864688 | 1.65352
68.5093 | 10.3544 | 10.21466 | 3.688341 | 0.1397361 | 4.870294 | 1.656028
68.5193 | 10.3645 | 10.21928 | 3.68481 | 0.1452191 | 4.87595 | 1.658521
68.5293 | 10.3649 | 10.22393 | 3.68128 | 0.1409672 | 4.881655 | 1.660998
68.5393 | 10.3703 | 10.22862 | 3.677752 | 0.1416771 | 4.887413 | 1.663458
68.5493 | 10.3742 | 10.23335 | 3.674226 | 0.1408538 | 4.893219 | 1.6659
68.5593 | 10.3683 | 10.23811 | 3.670703 | 0.1301935 | 4.899078 | 1.668326
68.5693 | 10.3776 | 10.2429 | 3.667181 | 0.1347004 | 4.904985 | 1.670734
68.5793 | 10.3809 | 10.24773 | 3.663661 | 0.1331692 | 4.910945 | 1.673124
68.5893 | 10.3842 | 10.25259 | 3.660144 | 0.1316062 | 4.916954 | 1.675496
68.5993 | 10.3814 | 10.25749 | 3.656628 | 0.1239065 | 4.923016 | 1.67785
68.6093 | 10.3956 | 10.26243 | 3.653114 | 0.1331747 | 4.929126 | 1.680185
68.6193 | 10.3917 | 10.26739 | 3.649603 | 0.1243062 | 4.93529 | 1.682501
68.6293 | 10.4005 | 10.27239 | 3.646094 | 0.1281061 | 4.941503 | 1.684797
68.6393 | 10.403 | 10.27743 | 3.642586 | 0.1255704 | 4.94777 | 1.687074
68.6493 | 10.4085 | 10.2825 | 3.639081 | 0.126003 | 4.954086 | 1.68933
68.6593 | 10.4122 | 10.2876 | 3.635578 | 0.1246003 | 4.960455 | 1.691567
68.6693 | 10.4144 | 10.29273 | 3.632077 | 0.1216652 | 4.966875 | 1.693783
68.6793 | 10.4213 | 10.2979 | 3.628578 | 0.123397 | 4.973347 | 1.695978
68.6893 | 10.4226 | 10.3031 | 3.625081 | 0.1194964 | 4.979871 | 1.698152
68.6993 | 10.4293 | 10.30834 | 3.621587 | 0.1209623 | 4.986447 | 1.700304
68.7093 | 10.4389 | 10.3136 | 3.618094 | 0.1252962 | 4.993075 | 1.702435
68.7193 | 10.4444 | 10.3189 | 3.614604 | 0.1254976 | 4.999755 | 1.704544
68.7293 | 10.4484 | 10.32423 | 3.611115 | 0.1241663 | 5.006487 | 1.706631
68.7393 | 10.4507 | 10.3296 | 3.607629 | 0.1211032 | 5.013272 | 1.708695
68.7493 | 10.468 | 10.33499 | 3.604145 | 0.1330081 | 5.02011 | 1.710737
68.7593 | 10.4688 | 10.34042 | 3.600664 | 0.1283811 | 5.027 | 1.712755
68.7693 | 10.4778 | 10.34588 | 3.597184 | 0.1319223 | 5.033943 | 1.714751
68.7793 | 10.4828 | 10.35137 | 3.593707 | 0.131433 | 5.040938 | 1.716722
68.7892 | 10.4963 | 10.35683 | 3.590266 | 0.1394669 | 5.047916 | 1.718651
68.7992 | 10.4984 | 10.36239 | 3.586793 | 0.1360143 | 5.055017 | 1.720575
68.8092 | 10.507 | 10.36797 | 3.583323 | 0.1390296 | 5.062173 | 1.722475
68.8192 | 10.5123 | 10.37359 | 3.579854 | 0.1387143 | 5.069381 | 1.724351
68.8292 | 10.5155 | 10.37923 | 3.576388 | 0.1362674 | 5.076644 | 1.726201
68.8392 | 10.5409 | 10.38491 | 3.572924 | 0.1559898 | 5.083959 | 1.728027
68.8492 | 10.5417 | 10.39062 | 3.569462 | 0.1510812 | 5.091329 | 1.729828
68.8592 | 10.5434 | 10.39636 | 3.566002 | 0.1470412 | 5.098753 | 1.731603
68.8692 | 10.5585 | 10.40213 | 3.562545 | 0.1563714 | 5.106231 | 1.733353
68.8792 | 10.5633 | 10.40793 | 3.55909 | 0.1553704 | 5.113763 | 1.735077
68.8892 | 10.5787 | 10.41376 | 3.555637 | 0.1649384 | 5.12135 | 1.736774
68.8992 | 10.577 | 10.41962 | 3.552187 | 0.1573761 | 5.128991 | 1.738446
68.9092 | 10.5946 | 10.42552 | 3.548738 | 0.1690832 | 5.136687 | 1.740091
68.9192 | 10.6026 | 10.43144 | 3.545293 | 0.1711602 | 5.144438 | 1.741709
68.9292 | 10.6106 | 10.43739 | 3.541849 | 0.1732063 | 5.152244 | 1.743301
68.9392 | 10.6213 | 10.44338 | 3.538408 | 0.1779223 | 5.160104 | 1.744866
68.9492 | 10.6271 | 10.44939 | 3.534969 | 0.1777072 | 5.168021 | 1.746403
68.9592 | 10.635 | 10.45544 | 3.531532 | 0.1795627 | 5.175992 | 1.747913
68.9692 | 10.6542 | 10.46151 | 3.528098 | 0.1926869 | 5.18402 | 1.749396
68.9792 | 10.6604 | 10.46762 | 3.524666 | 0.1927812 | 5.192102 | 1.750851
68.9892 | 10.6743 | 10.47376 | 3.521236 | 0.2005448 | 5.200241 | 1.752278
68.9992 | 10.6818 | 10.47992 | 3.517809 | 0.2018782 | 5.208436 | 1.753677
69.0092 | 10.6995 | 10.48612 | 3.514384 | 0.2133812 | 5.216687 | 1.755048
69.0192 | 10.7083 | 10.49235 | 3.510962 | 0.2159536 | 5.224995 | 1.75639
69.0292 | 10.7299 | 10.4986 | 3.507541 | 0.2312957 | 5.233359 | 1.757704
69.0392 | 10.7321 | 10.50489 | 3.504124 | 0.2272072 | 5.241779 | 1.75899
69.0492 | 10.754 | 10.51121 | 3.500708 | 0.2427888 | 5.250256 | 1.760247
69.0592 | 10.7764 | 10.51756 | 3.497296 | 0.258839 | 5.25879 | 1.761475
69.0692 | 10.7801 | 10.52394 | 3.493885 | 0.256159 | 5.267382 | 1.762674
69.0792 | 10.8042 | 10.53035 | 3.490477 | 0.2738478 | 5.276031 | 1.763844
69.0892 | 10.8229 | 10.53679 | 3.487071 | 0.2861065 | 5.284737 | 1.764985
69.0992 | 10.8332 | 10.54327 | 3.483668 | 0.2899337 | 5.293501 | 1.766097
69.1092 | 10.8616 | 10.54977 | 3.480267 | 0.3118303 | 5.302322 | 1.76718
69.1192 | 10.879 | 10.5563 | 3.476869 | 0.3226958 | 5.311202 | 1.768233
69.1292 | 10.8957 | 10.56287 | 3.473473 | 0.3328301 | 5.32014 | 1.769256
69.1392 | 10.9236 | 10.56947 | 3.47008 | 0.3541337 | 5.329136 | 1.77025
69.1492 | 10.9486 | 10.57609 | 3.466689 | 0.3725054 | 5.33819 | 1.771215
69.1592 | 10.9623 | 10.58275 | 3.463301 | 0.3795457 | 5.347304 | 1.77215
69.1692 | 10.9832 | 10.58945 | 3.459915 | 0.3937548 | 5.356476 | 1.773054
69.1792 | 11.0229 | 10.59617 | 3.456532 | 0.4267312 | 5.365707 | 1.77393
69.1892 | 11.0445 | 10.60292 | 3.453151 | 0.4415766 | 5.374998 | 1.774775
69.1992 | 11.0661 | 10.60971 | 3.449772 | 0.4563895 | 5.384348 | 1.77559
69.2092 | 11.089 | 10.61653 | 3.446397 | 0.4724703 | 5.393757 | 1.776376
69.2192 | 11.1238 | 10.62338 | 3.443023 | 0.5004191 | 5.403226 | 1.777132
69.2292 | 11.148 | 10.63027 | 3.439653 | 0.5177349 | 5.412755 | 1.777857
69.2392 | 11.1732 | 10.63718 | 3.436285 | 0.5360181 | 5.422344 | 1.778553
69.2492 | 11.2076 | 10.64413 | 3.432919 | 0.5634688 | 5.431993 | 1.779219
69.2592 | 11.2401 | 10.65111 | 3.429556 | 0.5889859 | 5.441703 | 1.779855
69.2692 | 11.2715 | 10.65813 | 3.426196 | 0.6133698 | 5.451474 | 1.780461
69.2792 | 11.3111 | 10.66518 | 3.422838 | 0.6459204 | 5.461306 | 1.781036
69.2892 | 11.3323 | 10.67226 | 3.419482 | 0.6600374 | 5.471198 | 1.781582
69.2992 | 11.3733 | 10.67938 | 3.41613 | 0.6939201 | 5.481152 | 1.782098
69.3092 | 11.4116 | 10.68653 | 3.41278 | 0.7250685 | 5.491167 | 1.782584
69.3192 | 11.4491 | 10.69372 | 3.409432 | 0.7553828 | 5.501244 | 1.783041
69.3292 | 11.4774 | 10.70094 | 3.406087 | 0.776462 | 5.511383 | 1.783467
69.3392 | 11.5169 | 10.70819 | 3.402745 | 0.8087067 | 5.521584 | 1.783864
69.3492 | 11.5619 | 10.71548 | 3.399406 | 0.8464164 | 5.531847 | 1.784231
69.3592 | 11.5976 | 10.72281 | 3.396069 | 0.8747901 | 5.542173 | 1.784568
69.3692 | 11.6304 | 10.73017 | 3.392735 | 0.9002286 | 5.552561 | 1.784876
69.3791 | 11.6809 | 10.7375 | 3.389436 | 0.9434021 | 5.56291 | 1.785151
69.3891 | 11.7213 | 10.74493 | 3.386108 | 0.97637 | 5.573422 | 1.785401
69.3991 | 11.7584 | 10.7524 | 3.382781 | 1.005998 | 5.584 | 1.78562
69.4091 | 11.8155 | 10.75991 | 3.379458 | 1.055592 | 5.594639 | 1.785811
69.4191 | 11.8408 | 10.76745 | 3.376137 | 1.073346 | 5.605344 | 1.785972
69.4291 | 11.8849 | 10.77503 | 3.372819 | 1.109866 | 5.616111 | 1.786105
69.4391 | 11.9331 | 10.78266 | 3.369504 | 1.150444 | 5.626945 | 1.786208
69.4491 | 11.9706 | 10.79031 | 3.366191 | 1.180287 | 5.637839 | 1.786282
69.4591 | 12.0125 | 10.79801 | 3.362881 | 1.214491 | 5.6488 | 1.786328
69.4691 | 12.0587 | 10.80574 | 3.359574 | 1.252955 | 5.659826 | 1.786345
69.4791 | 12.0992 | 10.81352 | 3.356269 | 1.28568 | 5.670917 | 1.786334
69.4891 | 12.1337 | 10.82133 | 3.352968 | 1.312365 | 5.682073 | 1.786294
69.4991 | 12.1722 | 10.82918 | 3.349669 | 1.343015 | 5.69329 | 1.786226
69.5091 | 12.2172 | 10.83708 | 3.346373 | 1.380116 | 5.704581 | 1.786131
69.5191 | 12.2449 | 10.84502 | 3.343079 | 1.399885 | 5.715929 | 1.786007
69.5291 | 12.2929 | 10.853 | 3.339789 | 1.439903 | 5.727353 | 1.785855
69.5391 | 12.3192 | 10.86101 | 3.336501 | 1.458185 | 5.738838 | 1.785676
69.5491 | 12.369 | 10.86908 | 3.333216 | 1.499925 | 5.75039 | 1.785469
69.5591 | 12.3899 | 10.87718 | 3.329934 | 1.512723 | 5.762008 | 1.785236
69.5691 | 12.4254 | 10.88533 | 3.326654 | 1.540074 | 5.773697 | 1.784975
69.5791 | 12.4523 | 10.89351 | 3.323378 | 1.558788 | 5.785447 | 1.784687
69.5891 | 12.4866 | 10.90175 | 3.320104 | 1.584854 | 5.797269 | 1.784372
69.5991 | 12.5201 | 10.91002 | 3.316833 | 1.61008 | 5.809156 | 1.784031
69.6091 | 12.5291 | 10.91834 | 3.313565 | 1.610756 | 5.821114 | 1.783664
69.6191 | 12.5548 | 10.92671 | 3.3103 | 1.628093 | 5.833137 | 1.78327
69.6291 | 12.5695 | 10.93512 | 3.307038 | 1.63438 | 5.845231 | 1.782851
69.6391 | 12.6053 | 10.94357 | 3.303779 | 1.661725 | 5.85739 | 1.782406
69.6491 | 12.6165 | 10.95208 | 3.300522 | 1.66442 | 5.869623 | 1.781935
69.6591 | 12.6199 | 10.96063 | 3.297269 | 1.659272 | 5.88192 | 1.781439
69.6691 | 12.6449 | 10.96923 | 3.294018 | 1.675673 | 5.894291 | 1.780918
69.6791 | 12.6652 | 10.97787 | 3.29077 | 1.68733 | 5.906727 | 1.780372
69.6891 | 12.6536 | 10.98657 | 3.287526 | 1.667034 | 5.919238 | 1.779802
69.6991 | 12.661 | 10.99531 | 3.284284 | 1.665694 | 5.931815 | 1.779207
69.7091 | 12.6822 | 11.0041 | 3.281045 | 1.678104 | 5.944464 | 1.778588
69.7191 | 12.6668 | 11.01294 | 3.277809 | 1.653863 | 5.957183 | 1.777945
69.7291 | 12.6697 | 11.02183 | 3.274576 | 1.647871 | 5.969974 | 1.777279
69.7391 | 12.6697 | 11.03077 | 3.271346 | 1.63893 | 5.982836 | 1.776589
69.7491 | 12.6659 | 11.03976 | 3.268119 | 1.626142 | 5.995764 | 1.775876
69.7591 | 12.6364 | 11.04881 | 3.264895 | 1.587592 | 6.008773 | 1.77514
69.7691 | 12.6422 | 11.0579 | 3.261674 | 1.584299 | 6.021846 | 1.774382
69.7791 | 12.6241 | 11.06706 | 3.258455 | 1.557045 | 6.034999 | 1.773601
69.7891 | 12.6171 | 11.07626 | 3.25524 | 1.540842 | 6.04822 | 1.772798
69.7991 | 12.5914 | 11.08552 | 3.252028 | 1.505884 | 6.061514 | 1.771973
69.8091 | 12.5847 | 11.09483 | 3.248819 | 1.489873 | 6.074881 | 1.771127
69.8191 | 12.5483 | 11.1042 | 3.245613 | 1.444104 | 6.088324 | 1.770259
69.8291 | 12.5352 | 11.11362 | 3.24241 | 1.421584 | 6.101835 | 1.76937
69.8391 | 12.514 | 11.1231 | 3.23921 | 1.390904 | 6.115425 | 1.768461
69.8491 | 12.4814 | 11.13263 | 3.236013 | 1.348771 | 6.129084 | 1.767531
69.8591 | 12.4518 | 11.14222 | 3.232819 | 1.309577 | 6.142822 | 1.766582
69.8691 | 12.4331 | 11.15187 | 3.229629 | 1.281229 | 6.156631 | 1.765612
69.8791 | 12.3972 | 11.16158 | 3.226441 | 1.235619 | 6.170517 | 1.764623
69.8891 | 12.362 | 11.17135 | 3.223256 | 1.190654 | 6.184476 | 1.763614
69.8991 | 12.3318 | 11.18118 | 3.220075 | 1.150623 | 6.198515 | 1.762587
69.9091 | 12.3017 | 11.19106 | 3.216897 | 1.11064 | 6.212623 | 1.76154
69.9191 | 12.2703 | 11.20101 | 3.213721 | 1.06929 | 6.226813 | 1.760476
69.9291 | 12.2361 | 11.21102 | 3.210549 | 1.025084 | 6.241074 | 1.759393
69.9391 | 12.2017 | 11.22109 | 3.20738 | 0.9806099 | 6.255417 | 1.758293
69.9491 | 12.1614 | 11.23122 | 3.204214 | 0.9301788 | 6.269831 | 1.757175
69.959 | 12.1323 | 11.24131 | 3.201083 | 0.8909865 | 6.284178 | 1.756052
69.969 | 12.1105 | 11.25157 | 3.197924 | 0.8589269 | 6.298749 | 1.754901
69.979 | 12.0556 | 11.2619 | 3.194767 | 0.7937035 | 6.313397 | 1.753733
69.989 | 12.0312 | 11.27229 | 3.191614 | 0.758915 | 6.328123 | 1.752548
69.999 | 11.9938 | 11.28274 | 3.188464 | 0.7110612 | 6.342927 | 1.751348
70.009 | 11.9695 | 11.29326 | 3.185317 | 0.676241 | 6.357809 | 1.750133
70.019 | 11.9266 | 11.30385 | 3.182173 | 0.6227548 | 6.37277 | 1.748901
70.029 | 11.8913 | 11.3145 | 3.179033 | 0.5768002 | 6.387811 | 1.747656
70.039 | 11.8634 | 11.32522 | 3.175896 | 0.5381784 | 6.402931 | 1.746395
70.049 | 11.8379 | 11.33601 | 3.172762 | 0.5018873 | 6.418131 | 1.74512
70.059 | 11.8027 | 11.34687 | 3.169631 | 0.4558281 | 6.43341 | 1.743831
70.069 | 11.7693 | 11.3578 | 3.166504 | 0.4114979 | 6.44877 | 1.742529
70.079 | 11.7593 | 11.3688 | 3.163379 | 0.390498 | 6.46421 | 1.741213
70.089 | 11.7178 | 11.37987 | 3.160258 | 0.3379268 | 6.479731 | 1.739884
70.099 | 11.6965 | 11.39102 | 3.15714 | 0.3054833 | 6.495333 | 1.738543
70.109 | 11.6673 | 11.40223 | 3.154026 | 0.2650688 | 6.511016 | 1.737189
70.119 | 11.6471 | 11.41352 | 3.150915 | 0.2335801 | 6.526782 | 1.735823
70.129 | 11.6216 | 11.42488 | 3.147807 | 0.1967184 | 6.542629 | 1.734446
70.139 | 11.5986 | 11.43632 | 3.144702 | 0.1622824 | 6.558559 | 1.733057
70.149 | 11.5759 | 11.44783 | 3.141601 | 0.1280715 | 6.574571 | 1.731657
70.159 | 11.5517 | 11.45941 | 3.138503 | 0.09228517 | 6.590666 | 1.730246
70.169 | 11.542 | 11.47108 | 3.135408 | 0.07092228 | 6.606845 | 1.728825
70.179 | 11.5169 | 11.48282 | 3.132317 | 0.03408246 | 6.623107 | 1.727393
70.189 | 11.5075 | 11.49463 | 3.129229 | 0.01286591 | 6.639453 | 1.725952
70.199 | 11.481 | 11.50653 | 3.126145 | -0.02552897 | 6.655883 | 1.724502
70.209 | 11.4766 | 11.5185 | 3.123063 | -0.04190229 | 6.672397 | 1.723042
70.219 | 11.4541 | 11.53056 | 3.119986 | -0.07645543 | 6.688996 | 1.721574
70.229 | 11.4378 | 11.54269 | 3.116911 | -0.1048883 | 6.70568 | 1.720097
70.239 | 11.4349 | 11.5549 | 3.11384 | -0.1200021 | 6.72245 | 1.718612
70.249 | 11.4126 | 11.5672 | 3.110772 | -0.154597 | 6.739305 | 1.717119
70.259 | 11.411 | 11.57957 | 3.107708 | -0.1685737 | 6.756246 | 1.715619
70.269 | 11.3971 | 11.59203 | 3.104647 | -0.1949335 | 6.773275 | 1.714112
70.279 | 11.388 | 11.60458 | 3.10159 | -0.216576 | 6.790389 | 1.712597
70.289 | 11.3759 | 11.6172 | 3.098536 | -0.2413027 | 6.80759 | 1.711076
70.299 | 11.3698 | 11.62991 | 3.095485 | -0.2601134 | 6.824879 | 1.709549
70.309 | 11.3652 | 11.64271 | 3.092438 | -0.2775095 | 6.842255 | 1.708016
70.319 | 11.35 | 11.65559 | 3.089394 | -0.3055916 | 6.859719 | 1.706478
70.329 | 11.3513 | 11.66856 | 3.086354 | -0.3172598 | 6.877271 | 1.704934
70.339 | 11.3413 | 11.68162 | 3.083318 | -0.340315 | 6.894912 | 1.703385
70.349 | 11.335 | 11.69476 | 3.080284 | -0.3597583 | 6.912642 | 1.701832
70.359 | 11.3302 | 11.70799 | 3.077255 | -0.37779 | 6.930461 | 1.700274
70.369 | 11.3184 | 11.72131 | 3.074228 | -0.4029105 | 6.94837 | 1.698712
70.379 | 11.3233 | 11.73472 | 3.071206 | -0.4114202 | 6.966368 | 1.697147
70.389 | 11.3176 | 11.74822 | 3.068186 | -0.4306212 | 6.984457 | 1.695578
70.399 | 11.3073 | 11.76181 | 3.065171 | -0.454512 | 7.002636 | 1.694006
70.409 | 11.3096 | 11.77549 | 3.062159 | -0.4658948 | 7.020905 | 1.692431
70.419 | 11.2938 | 11.78927 | 3.05915 | -0.4954699 | 7.039266 | 1.690854
70.429 | 11.2998 | 11.80314 | 3.056145 | -0.5033381 | 7.057719 | 1.689274
70.439 | 11.2958 | 11.8171 | 3.053143 | -0.5212988 | 7.076263 | 1.687693
70.449 | 11.2861 | 11.83115 | 3.050145 | -0.545054 | 7.094899 | 1.68611
70.459 | 11.2869 | 11.8453 | 3.047151 | -0.5584042 | 7.113628 | 1.684525
70.469 | 11.2957 | 11.85955 | 3.04416 | -0.5638487 | 7.132449 | 1.68294
70.479 | 11.2792 | 11.87389 | 3.041173 | -0.5946902 | 7.151363 | 1.681354
70.489 | 11.2876 | 11.88833 | 3.03819 | -0.6007287 | 7.170372 | 1.679767
70.499 | 11.2829 | 11.90286 | 3.03521 | -0.6199633 | 7.189473 | 1.67818
70.509 | 11.2855 | 11.9175 | 3.032233 | -0.6319961 | 7.208669 | 1.676594
70.519 | 11.2928 | 11.93223 | 3.029261 | -0.6394278 | 7.227959 | 1.675008
70.529 | 11.2726 | 11.94706 | 3.026292 | -0.6744577 | 7.247344 | 1.673422
70.539 | 11.2812 | 11.96199 | 3.023326 | -0.680787 | 7.266823 | 1.671838
70.5489 | 11.2852 | 11.97687 | 3.020394 | -0.6916691 | 7.286205 | 1.67027
70.5589 | 11.2909 | 11.992 | 3.017436 | -0.7010982 | 7.305874 | 1.668688
70.5689 | 11.2873 | 12.00723 | 3.014482 | -0.7199304 | 7.325641 | 1.667108
70.5789 | 11.2918 | 12.02256 | 3.011531 | -0.7307637 | 7.345503 | 1.66553
70.5889 | 11.2913 | 12.038 | 3.008584 | -0.7467012 | 7.365463 | 1.663955
70.5989 | 11.3121 | 12.05354 | 3.005641 | -0.7414399 | 7.385518 | 1.662382
70.6089 | 11.3134 | 12.06918 | 3.002701 | -0.7557838 | 7.405672 | 1.660811
70.6189 | 11.313 | 12.08493 | 2.999765 | -0.7719316 | 7.425923 | 1.659244
70.6289 | 11.3167 | 12.10079 | 2.996833 | -0.7840853 | 7.446272 | 1.65768
70.6389 | 11.3409 | 12.11674 | 2.993904 | -0.7758437 | 7.466719 | 1.65612
70.6489 | 11.3317 | 12.13281 | 2.99098 | -0.8011085 | 7.487265 | 1.654564
70.6589 | 11.3473 | 12.14898 | 2.988059 | -0.8016806 | 7.50791 | 1.653012
70.6689 | 11.3527 | 12.16526 | 2.985141 | -0.8125609 | 7.528655 | 1.651464
70.6789 | 11.3596 | 12.18165 | 2.982228 | -0.8220475 | 7.549498 | 1.649921
70.6889 | 11.3796 | 12.19814 | 2.979318 | -0.8185436 | 7.570443 | 1.648383
70.6989 | 11.3883 | 12.21475 | 2.976413 | -0.8264486 | 7.591487 | 1.646849
70.7089 | 11.3994 | 12.23146 | 2.97351 | -0.8320639 | 7.612632 | 1.645322
70.7189 | 11.408 | 12.24829 | 2.970612 | -0.8402894 | 7.633878 | 1.643799
70.7289 | 11.4227 | 12.26523 | 2.967718 | -0.8425258 | 7.655225 | 1.642283
70.7389 | 11.4275 | 12.28227 | 2.964827 | -0.8547734 | 7.676674 | 1.640772
70.7489 | 11.4367 | 12.29943 | 2.96194 | -0.8627323 | 7.698224 | 1.639268
70.7589 | 11.4496 | 12.31671 | 2.959057 | -0.8671051 | 7.719878 | 1.63777
70.7689 | 11.4755 | 12.33409 | 2.956178 | -0.8585905 | 7.741633 | 1.636279
70.7789 | 11.4796 | 12.35159 | 2.953303 | -0.8719885 | 7.763491 | 1.634795
70.7889 | 11.4839 | 12.3692 | 2.950432 | -0.8853024 | 7.785453 | 1.633318
70.7989 | 11.5007 | 12.38693 | 2.947564 | -0.8862305 | 7.807519 | 1.631848
70.8089 | 11.523 | 12.40477 | 2.944701 | -0.8817726 | 7.829686 | 1.630386
70.8189 | 11.5224 | 12.42273 | 2.941841 | -0.9003326 | 7.851961 | 1.628931
70.8289 | 11.5382 | 12.44081 | 2.938985 | -0.9026071 | 7.874337 | 1.627484
70.8389 | 11.5394 | 12.459 | 2.936133 | -0.9195999 | 7.896821 | 1.626046
70.8489 | 11.5727 | 12.47731 | 2.933285 | -0.9046096 | 7.919408 | 1.624616
70.8589 | 11.5708 | 12.49574 | 2.930441 | -0.9249368 | 7.942101 | 1.623194
70.8689 | 11.5848 | 12.51428 | 2.927601 | -0.9294825 | 7.9649 | 1.621782
70.8789 | 11.6005 | 12.53295 | 2.924765 | -0.932448 | 7.987805 | 1.620378
70.8889 | 11.6084 | 12.55173 | 2.921933 | -0.9433318 | 8.010816 | 1.618983
70.8989 | 11.6249 | 12.57064 | 2.919105 | -0.9457356 | 8.033933 | 1.617598
70.9089 | 11.6242 | 12.58966 | 2.91628 | -0.9654612 | 8.057159 | 1.616222
70.9189 | 11.6481 | 12.60881 | 2.91346 | -0.9607071 | 8.080491 | 1.614856
70.9289 | 11.6558 | 12.62807 | 2.910644 | -0.9722734 | 8.103931 | 1.613499
70.9389 | 11.6669 | 12.64746 | 2.907832 | -0.980563 | 8.127479 | 1.612152
70.9489 | 11.6793 | 12.66697 | 2.905023 | -0.9876738 | 8.151134 | 1.610816
70.9589 | 11.6889 | 12.68661 | 2.902219 | -0.9977079 | 8.174899 | 1.60949
70.9689 | 11.7031 | 12.70637 | 2.899419 | -1.003266 | 8.198772 | 1.608175
70.9789 | 11.7179 | 12.72625 | 2.896623 | -1.008347 | 8.222755 | 1.60687
70.9889 | 11.7263 | 12.74625 | 2.893831 | -1.019952 | 8.246846 | 1.605576
70.9989 | 11.742 | 12.76638 | 2.891043 | -1.024383 | 8.271047 | 1.604293
71.0089 | 11.7585 | 12.78664 | 2.888259 | -1.028139 | 8.295359 | 1.603021
71.0189 | 11.7622 | 12.80702 | 2.885479 | -1.044819 | 8.31978 | 1.601761
71.0289 | 11.7836 | 12.82753 | 2.882703 | -1.043926 | 8.344312 | 1.600511
71.0389 | 11.7942 | 12.84816 | 2.879931 | -1.05396 | 8.368955 | 1.599274
71.0489 | 11.8078 | 12.86892 | 2.877163 | -1.061121 | 8.39371 | 1.598048
71.0589 | 11.8287 | 12.88981 | 2.8744 | -1.061109 | 8.418575 | 1.596834
71.0689 | 11.8308 | 12.91082 | 2.87164 | -1.080025 | 8.443553 | 1.595632
71.0789 | 11.8585 | 12.93197 | 2.868885 | -1.073468 | 8.468641 | 1.594442
71.0889 | 11.8734 | 12.95324 | 2.866134 | -1.079842 | 8.493843 | 1.593265
71.0989 | 11.8873 | 12.97464 | 2.863387 | -1.087343 | 8.519156 | 1.5921
71.1089 | 11.9105 | 12.99617 | 2.860644 | -1.085672 | 8.544582 | 1.590947
71.1189 | 11.9283 | 13.01783 | 2.857905 | -1.089534 | 8.570122 | 1.589807
71.1288 | 11.9434 | 13.0394 | 2.855198 | -1.096003 | 8.595515 | 1.588691
71.1388 | 11.9626 | 13.06132 | 2.852467 | -1.098723 | 8.62128 | 1.587576
71.1488 | 11.9798 | 13.08337 | 2.849741 | -1.103574 | 8.647158 | 1.586475
71.1588 | 12.002 | 13.10556 | 2.847019 | -1.103557 | 8.673152 | 1.585386
71.1688 | 12.0223 | 13.12787 | 2.844301 | -1.105571 | 8.699259 | 1.584311
71.1788 | 12.0382 | 13.15032 | 2.841588 | -1.112118 | 8.725481 | 1.583249
71.1888 | 12.0533 | 13.1729 | 2.838878 | -1.119596 | 8.751816 | 1.582201
71.1988 | 12.0705 | 13.19561 | 2.836173 | -1.125107 | 8.778268 | 1.581166
71.2088 | 12.1032 | 13.21845 | 2.833472 | -1.115252 | 8.804835 | 1.580145
71.2188 | 12.1104 | 13.24143 | 2.830776 | -1.131029 | 8.831516 | 1.579137
71.2288 | 12.1387 | 13.26454 | 2.828083 | -1.12584 | 8.858314 | 1.578143
71.2388 | 12.1628 | 13.28779 | 2.825395 | -1.124986 | 8.885227 | 1.577164
71.2488 | 12.1835 | 13.31117 | 2.822711 | -1.127665 | 8.912256 | 1.576198
71.2588 | 12.2054 | 13.33468 | 2.820032 | -1.12928 | 8.939403 | 1.575246
71.2688 | 12.2204 | 13.35833 | 2.817356 | -1.137929 | 8.966664 | 1.574309
71.2788 | 12.2455 | 13.38212 | 2.814685 | -1.136615 | 8.994044 | 1.573385
71.2888 | 12.2646 | 13.40603 | 2.812019 | -1.141434 | 9.021539 | 1.572476
71.2988 | 12.2968 | 13.43009 | 2.809356 | -1.133291 | 9.049153 | 1.571582
71.3088 | 12.3091 | 13.45428 | 2.806698 | -1.145182 | 9.076882 | 1.570702
71.3188 | 12.3244 | 13.47861 | 2.804045 | -1.154211 | 9.10473 | 1.569836
71.3288 | 12.3489 | 13.50308 | 2.801395 | -1.154177 | 9.132696 | 1.568986
71.3388 | 12.3857 | 13.52768 | 2.79875 | -1.141978 | 9.160778 | 1.56815
71.3488 | 12.3999 | 13.55242 | 2.79611 | -1.152517 | 9.188979 | 1.567328
71.3588 | 12.418 | 13.57729 | 2.793474 | -1.159294 | 9.217298 | 1.566522
71.3688 | 12.4403 | 13.60231 | 2.790842 | -1.162007 | 9.245735 | 1.56573
71.3788 | 12.4684 | 13.62746 | 2.788214 | -1.159059 | 9.274291 | 1.564954
71.3888 | 12.4866 | 13.65275 | 2.785591 | -1.166148 | 9.302965 | 1.564192
71.3988 | 12.5169 | 13.67818 | 2.782973 | -1.161276 | 9.331758 | 1.563445
71.4088 | 12.5447 | 13.70374 | 2.780358 | -1.159043 | 9.360671 | 1.562714
71.4188 | 12.5553 | 13.72945 | 2.777749 | -1.174147 | 9.389701 | 1.561998
71.4288 | 12.5882 | 13.75529 | 2.775143 | -1.16709 | 9.41885 | 1.561297
71.4388 | 12.6144 | 13.78127 | 2.772542 | -1.166873 | 9.44812 | 1.560611
71.4488 | 12.634 | 13.80739 | 2.769946 | -1.173394 | 9.477507 | 1.559941
71.4588 | 12.6487 | 13.83366 | 2.767354 | -1.184956 | 9.507016 | 1.559286
71.4688 | 12.6737 | 13.86005 | 2.764767 | -1.186355 | 9.536642 | 1.558646
71.4788 | 12.7072 | 13.88659 | 2.762184 | -1.179394 | 9.566389 | 1.558022
71.4888 | 12.7357 | 13.91327 | 2.759605 | -1.177573 | 9.596255 | 1.557413
71.4988 | 12.7481 | 13.94009 | 2.757031 | -1.191992 | 9.626242 | 1.55682
71.5088 | 12.7713 | 13.96705 | 2.754462 | -1.195751 | 9.656347 | 1.556242
71.5188 | 12.8008 | 13.99415 | 2.751897 | -1.193349 | 9.686573 | 1.55568
71.5288 | 12.8303 | 14.02139 | 2.749336 | -1.191087 | 9.716918 | 1.555133
71.5388 | 12.8475 | 14.04877 | 2.74678 | -1.201266 | 9.747384 | 1.554602
71.5488 | 12.8704 | 14.07628 | 2.744229 | -1.205885 | 9.777969 | 1.554087
71.5588 | 12.8986 | 14.10394 | 2.741682 | -1.205343 | 9.808674 | 1.553587
71.5688 | 12.9234 | 14.13174 | 2.73914 | -1.208343 | 9.8395 | 1.553103
71.5788 | 12.9413 | 14.15968 | 2.736602 | -1.218382 | 9.870445 | 1.552635
71.5888 | 12.9702 | 14.18776 | 2.734069 | -1.217561 | 9.90151 | 1.552182
71.5988 | 12.9949 | 14.21598 | 2.731541 | -1.221082 | 9.932696 | 1.551745
71.6088 | 13.0146 | 14.24434 | 2.729017 | -1.229741 | 9.964 | 1.551324
71.6188 | 13.0496 | 14.27284 | 2.726497 | -1.223242 | 9.995425 | 1.550919
71.6288 | 13.0704 | 14.30148 | 2.723983 | -1.231082 | 10.02697 | 1.550529
71.6388 | 13.1038 | 14.33026 | 2.721473 | -1.226463 | 10.05863 | 1.550155
71.6488 | 13.1249 | 14.35918 | 2.718967 | -1.234284 | 10.09042 | 1.549797
71.6588 | 13.1559 | 14.38825 | 2.716467 | -1.232345 | 10.12232 | 1.549455
71.6688 | 13.1814 | 14.41745 | 2.713971 | -1.236046 | 10.15435 | 1.549129
71.6788 | 13.2055 | 14.44679 | 2.711479 | -1.241287 | 10.18649 | 1.548818
71.6888 | 13.2336 | 14.47627 | 2.708992 | -1.242668 | 10.21875 | 1.548523
71.6988 | 13.266 | 14.50589 | 2.70651 | -1.239889 | 10.25114 | 1.548244
71.7088 | 13.2955 | 14.53565 | 2.704033 | -1.24015 | 10.28364 | 1.547981
71.7187 | 13.3117 | 14.56526 | 2.701585 | -1.253558 | 10.31594 | 1.547735
71.7287 | 13.355 | 14.5953 | 2.699117 | -1.240297 | 10.34868 | 1.547504
71.7387 | 13.3807 | 14.62547 | 2.696654 | -1.244775 | 10.38153 | 1.547287
71.7487 | 13.4245 | 14.65579 | 2.694195 | -1.231291 | 10.41451 | 1.547087
71.7587 | 13.4519 | 14.68625 | 2.691741 | -1.234346 | 10.4476 | 1.546902
71.7687 | 13.4852 | 14.71684 | 2.689292 | -1.231641 | 10.48082 | 1.546733
71.7787 | 13.5151 | 14.74757 | 2.686848 | -1.232474 | 10.51415 | 1.54658
71.7887 | 13.5464 | 14.77844 | 2.684408 | -1.232045 | 10.54759 | 1.546442
71.7987 | 13.5853 | 14.80945 | 2.681974 | -1.224154 | 10.58116 | 1.54632
71.8087 | 13.6244 | 14.8406 | 2.679544 | -1.216201 | 10.61484 | 1.546214
71.8187 | 13.6612 | 14.87189 | 2.677118 | -1.210686 | 10.64864 | 1.546123
71.8287 | 13.6827 | 14.90331 | 2.674698 | -1.220607 | 10.68256 | 1.546048
71.8387 | 13.7293 | 14.93487 | 2.672282 | -1.205565 | 10.71659 | 1.545989
71.8487 | 13.7664 | 14.96656 | 2.669871 | -1.200161 | 10.75074 | 1.545945
71.8587 | 13.804 | 14.99839 | 2.667466 | -1.194393 | 10.78501 | 1.545917
71.8687 | 13.8409 | 15.03036 | 2.665064 | -1.189461 | 10.81939 | 1.545904
71.8787 | 13.8844 | 15.06246 | 2.662668 | -1.178065 | 10.85389 | 1.545906
71.8887 | 13.9117 | 15.0947 | 2.660277 | -1.183003 | 10.8885 | 1.545924
71.8987 | 13.9622 | 15.12708 | 2.65789 | -1.164877 | 10.92323 | 1.545958
71.9087 | 13.99 | 15.15959 | 2.655509 | -1.169585 | 10.95807 | 1.546007
71.9187 | 14.0268 | 15.19223 | 2.653132 | -1.165427 | 10.99302 | 1.546071
71.9287 | 14.0699 | 15.225 | 2.65076 | -1.155104 | 11.02809 | 1.546151
71.9387 | 14.1106 | 15.25791 | 2.648393 | -1.147313 | 11.06327 | 1.546246
71.9487 | 14.1569 | 15.29096 | 2.646031 | -1.134056 | 11.09857 | 1.546356
71.9587 | 14.1889 | 15.32413 | 2.643674 | -1.13523 | 11.13398 | 1.546481
71.9687 | 14.2096 | 15.35744 | 2.641321 | -1.147836 | 11.16949 | 1.546621
71.9787 | 14.2714 | 15.39087 | 2.638974 | -1.119474 | 11.20512 | 1.546777
71.9887 | 14.3008 | 15.42444 | 2.636632 | -1.123643 | 11.24086 | 1.546948
71.9987 | 14.3398 | 15.45814 | 2.634294 | -1.118341 | 11.27671 | 1.547133
72.0087 | 14.377 | 15.49197 | 2.631962 | -1.114969 | 11.31267 | 1.547334
72.0187 | 14.4196 | 15.52593 | 2.629634 | -1.106326 | 11.34874 | 1.54755
72.0287 | 14.4588 | 15.56001 | 2.627312 | -1.101212 | 11.38492 | 1.547781
72.0387 | 14.4934 | 15.59423 | 2.624994 | -1.100826 | 11.42121 | 1.548026
72.0487 | 14.5363 | 15.62857 | 2.622682 | -1.092266 | 11.4576 | 1.548286
72.0587 | 14.5795 | 15.66303 | 2.620374 | -1.083533 | 11.4941 | 1.548561
72.0687 | 14.6089 | 15.69763 | 2.618072 | -1.088728 | 11.5307 | 1.548851
72.0787 | 14.6543 | 15.73235 | 2.615774 | -1.078046 | 11.56742 | 1.549156
72.0887 | 14.6889 | 15.76719 | 2.613482 | -1.078288 | 11.60423 | 1.549475
72.0987 | 14.7379 | 15.80215 | 2.611195 | -1.064255 | 11.64115 | 1.549808
72.1087 | 14.7687 | 15.83724 | 2.608912 | -1.068545 | 11.67818 | 1.550156
72.1187 | 14.8074 | 15.87246 | 2.606635 | -1.065056 | 11.7153 | 1.550519
72.1287 | 14.8564 | 15.90779 | 2.604363 | -1.05139 | 11.75253 | 1.550896
72.1387 | 14.8992 | 15.94324 | 2.602096 | -1.044044 | 11.78986 | 1.551287
72.1487 | 14.9344 | 15.97882 | 2.599834 | -1.044417 | 11.82729 | 1.551693
72.1587 | 14.9698 | 16.01451 | 2.597577 | -1.04471 | 11.86482 | 1.552113
72.1687 | 15.0119 | 16.05032 | 2.595325 | -1.03842 | 11.90245 | 1.552547
72.1787 | 15.0599 | 16.08625 | 2.593078 | -1.026347 | 11.94017 | 1.552995
72.1887 | 15.1072 | 16.12229 | 2.590837 | -1.015091 | 11.978 | 1.553457
72.1987 | 15.1403 | 16.15845 | 2.5886 | -1.01815 | 12.01592 | 1.553934
72.2087 | 15.1809 | 16.19472 | 2.586369 | -1.013823 | 12.05393 | 1.554424
72.2187 | 15.2193 | 16.23111 | 2.584143 | -1.01181 | 12.09204 | 1.554928
72.2287 | 15.2749 | 16.26761 | 2.581922 | -0.9927084 | 12.13024 | 1.555445
72.2387 | 15.3203 | 16.30422 | 2.579706 | -0.9839187 | 12.16854 | 1.555977
72.2487 | 15.3598 | 16.34094 | 2.577496 | -0.9811395 | 12.20692 | 1.556522
72.2587 | 15.4079 | 16.37777 | 2.57529 | -0.9698689 | 12.2454 | 1.557081
72.2687 | 15.4475 | 16.41471 | 2.57309 | -0.9672056 | 12.28396 | 1.557654
72.2787 | 15.5048 | 16.45175 | 2.570895 | -0.9469509 | 12.32262 | 1.558239
72.2887 | 15.5478 | 16.4889 | 2.568705 | -0.9411012 | 12.36136 | 1.558839
72.2987 | 15.609 | 16.52616 | 2.566521 | -0.917156 | 12.40018 | 1.559451
72.3086 | 15.6412 | 16.56313 | 2.564363 | -0.9219291 | 12.4387 | 1.56007
72.3186 | 15.6906 | 16.60059 | 2.562189 | -0.9099885 | 12.47769 | 1.560709
72.3286 | 15.7523 | 16.63815 | 2.56002 | -0.8858481 | 12.51677 | 1.561362
72.3386 | 15.7988 | 16.67581 | 2.557857 | -0.877009 | 12.55593 | 1.562027
72.3486 | 15.8456 | 16.71357 | 2.555698 | -0.8679669 | 12.59516 | 1.562705
72.3586 | 15.8952 | 16.75142 | 2.553545 | -0.8562223 | 12.63448 | 1.563396
72.3686 | 15.9535 | 16.78937 | 2.551398 | -0.8358729 | 12.67388 | 1.5641
72.3786 | 16.0054 | 16.82742 | 2.549255 | -0.8220191 | 12.71335 | 1.564816
72.3886 | 16.0552 | 16.86556 | 2.547118 | -0.8103575 | 12.75289 | 1.565546
72.3986 | 16.0989 | 16.90379 | 2.544986 | -0.8048867 | 12.79251 | 1.566288
72.4086 | 16.16 | 16.94211 | 2.54286 | -0.7821068 | 12.83221 | 1.567042
72.4186 | 16.2036 | 16.98052 | 2.540738 | -0.7769151 | 12.87197 | 1.567809
72.4286 | 16.2594 | 17.01901 | 2.538623 | -0.7596113 | 12.9118 | 1.568589
72.4386 | 16.3129 | 17.05759 | 2.536512 | -0.7446924 | 12.9517 | 1.56938
72.4486 | 16.3601 | 17.09626 | 2.534407 | -0.7361579 | 12.99167 | 1.570184
72.4586 | 16.3875 | 17.13501 | 2.532307 | -0.7475058 | 13.0317 | 1.571
72.4686 | 16.4619 | 17.17383 | 2.530213 | -0.7119347 | 13.07179 | 1.571829
72.4786 | 16.5055 | 17.21274 | 2.528124 | -0.7072432 | 13.11195 | 1.572669
72.4886 | 16.5515 | 17.25173 | 2.52604 | -0.7002289 | 13.15217 | 1.573521
72.4986 | 16.6059 | 17.29079 | 2.523962 | -0.6848904 | 13.19244 | 1.574385
72.5086 | 16.6431 | 17.32993 | 2.52189 | -0.6868253 | 13.23278 | 1.575261
72.5186 | 16.6983 | 17.36913 | 2.519822 | -0.6708337 | 13.27316 | 1.576148
72.5286 | 16.7428 | 17.40841 | 2.51776 | -0.6656128 | 13.31361 | 1.577047
72.5386 | 16.7983 | 17.44776 | 2.515704 | -0.6494608 | 13.3541 | 1.577958
72.5486 | 16.8331 | 17.48717 | 2.513653 | -0.6540748 | 13.39464 | 1.57888
72.5586 | 16.8907 | 17.52666 | 2.511607 | -0.6359559 | 13.43524 | 1.579813
72.5686 | 16.9438 | 17.5662 | 2.509567 | -0.622399 | 13.47587 | 1.580758
72.5786 | 16.9898 | 17.6058 | 2.507533 | -0.6160039 | 13.51656 | 1.581714
72.5886 | 17.0324 | 17.64547 | 2.505504 | -0.6130688 | 13.55728 | 1.582681
72.5986 | 17.0753 | 17.68519 | 2.50348 | -0.6098901 | 13.59805 | 1.583659
72.6086 | 17.1242 | 17.72497 | 2.501462 | -0.6007683 | 13.63886 | 1.584648
72.6186 | 17.192 | 17.7648 | 2.49945 | -0.5727986 | 13.6797 | 1.585647
72.6286 | 17.2389 | 17.80468 | 2.497443 | -0.5657804 | 13.72058 | 1.586658
72.6386 | 17.2786 | 17.84461 | 2.495441 | -0.5660125 | 13.76149 | 1.587679
72.6486 | 17.327 | 17.88459 | 2.493445 | -0.5575916 | 13.80244 | 1.588711
72.6586 | 17.3745 | 17.92462 | 2.491455 | -0.5501161 | 13.84341 | 1.589753
72.6686 | 17.4276 | 17.96468 | 2.48947 | -0.5370842 | 13.88441 | 1.590806
72.6786 | 17.4903 | 18.00479 | 2.487491 | -0.5144918 | 13.92543 | 1.591869
72.6886 | 17.5354 | 18.04494 | 2.485517 | -0.5095395 | 13.96648 | 1.592942
72.6986 | 17.569 | 18.08512 | 2.483549 | -0.5161222 | 14.00755 | 1.594026
72.7086 | 17.6183 | 18.12534 | 2.481587 | -0.5070387 | 14.04863 | 1.595119
72.7186 | 17.6618 | 18.16559 | 2.47963 | -0.5037877 | 14.08973 | 1.596223
72.7286 | 17.716 | 18.20587 | 2.477678 | -0.4898661 | 14.13085 | 1.597336
72.7386 | 17.7716 | 18.24617 | 2.475733 | -0.4745715 | 14.17198 | 1.59846
72.7486 | 17.8144 | 18.2865 | 2.473793 | -0.4721011 | 14.21312 | 1.599593
72.7586 | 17.8551 | 18.32685 | 2.471859 | -0.471753 | 14.25426 | 1.600735
72.7686 | 17.909 | 18.36723 | 2.46993 | -0.4582251 | 14.29541 | 1.601887
72.7786 | 17.942 | 18.40761 | 2.468007 | -0.4656145 | 14.33656 | 1.603049
72.7886 | 18.0164 | 18.44802 | 2.466089 | -0.4316185 | 14.37771 | 1.604219
72.7986 | 18.0346 | 18.48844 | 2.464178 | -0.4538352 | 14.41886 | 1.6054
72.8086 | 18.0844 | 18.52886 | 2.462272 | -0.4444609 | 14.46 | 1.606589
72.8186 | 18.1381 | 18.56929 | 2.460372 | -0.4311941 | 14.50114 | 1.607787
72.8286 | 18.1778 | 18.60973 | 2.458477 | -0.4319322 | 14.54226 | 1.608994
72.8386 | 18.2115 | 18.65017 | 2.456588 | -0.4386708 | 14.58337 | 1.610211
72.8486 | 18.2736 | 18.69061 | 2.454705 | -0.417009 | 14.62447 | 1.611435
72.8586 | 18.3054 | 18.73104 | 2.452828 | -0.4256435 | 14.66555 | 1.612669
72.8686 | 18.3531 | 18.77147 | 2.450956 | -0.418372 | 14.7066 | 1.613911
72.8786 | 18.4043 | 18.81189 | 2.44909 | -0.4075916 | 14.74764 | 1.615162
72.8885 | 18.4465 | 18.8519 | 2.447248 | -0.4054043 | 14.78825 | 1.616409
72.8985 | 18.4907 | 18.8923 | 2.445394 | -0.4015985 | 14.82923 | 1.617676
72.9085 | 18.5272 | 18.93267 | 2.443545 | -0.4054731 | 14.87018 | 1.618952
72.9185 | 18.5738 | 18.97303 | 2.441702 | -0.3992278 | 14.91109 | 1.620235
72.9285 | 18.6218 | 19.01336 | 2.439865 | -0.39156 | 14.95197 | 1.621527
72.9385 | 18.6642 | 19.05366 | 2.438034 | -0.3894637 | 14.9928 | 1.622827
72.9485 | 18.7192 | 19.09394 | 2.436209 | -0.3747399 | 15.0336 | 1.624134
72.9585 | 18.7306 | 19.13418 | 2.434389 | -0.403583 | 15.07434 | 1.625449
72.9685 | 18.7868 | 19.17439 | 2.432575 | -0.3875926 | 15.11505 | 1.626772
72.9785 | 18.8467 | 19.21456 | 2.430767 | -0.3678622 | 15.15569 | 1.628102
72.9885 | 18.89 | 19.25469 | 2.428965 | -0.3646905 | 15.19629 | 1.62944
72.9985 | 18.926 | 19.29478 | 2.427169 | -0.368775 | 15.23682 | 1.630785
73.0085 | 18.984 | 19.33481 | 2.425379 | -0.3508126 | 15.2773 | 1.632138
73.0185 | 19.0057 | 19.3748 | 2.423594 | -0.3690991 | 15.31771 | 1.633497
73.0285 | 19.0694 | 19.41473 | 2.421815 | -0.345333 | 15.35805 | 1.634863
73.0385 | 19.1162 | 19.45461 | 2.420043 | -0.3384084 | 15.39833 | 1.636237
73.0485 | 19.1572 | 19.49442 | 2.418276 | -0.3372229 | 15.43853 | 1.637617
73.0585 | 19.196 | 19.53417 | 2.416515 | -0.3381745 | 15.47866 | 1.639004
73.0685 | 19.2331 | 19.57386 | 2.41476 | -0.3407606 | 15.5187 | 1.640398
73.0785 | 19.2946 | 19.61347 | 2.413011 | -0.3188743 | 15.55867 | 1.641798
73.0885 | 19.3259 | 19.65302 | 2.411268 | -0.3271168 | 15.59854 | 1.643205
73.0985 | 19.3709 | 19.69248 | 2.409531 | -0.3215838 | 15.63834 | 1.644618
73.1085 | 19.4113 | 19.73187 | 2.4078 | -0.3205695 | 15.67803 | 1.646037
73.1185 | 19.469 | 19.77117 | 2.406074 | -0.3021711 | 15.71763 | 1.647462
73.1285 | 19.5109 | 19.81038 | 2.404355 | -0.2994848 | 15.75714 | 1.648893
73.1385 | 19.5645 | 19.84951 | 2.402642 | -0.2850107 | 15.79654 | 1.650331
73.1485 | 19.6018 | 19.88854 | 2.400935 | -0.2867433 | 15.83584 | 1.651774
73.1585 | 19.6516 | 19.92748 | 2.399233 | -0.2758789 | 15.87502 | 1.653222
73.1685 | 19.683 | 19.96631 | 2.397538 | -0.2833143 | 15.9141 | 1.654677
73.1785 | 19.7345 | 20.00504 | 2.395849 | -0.2705437 | 15.95306 | 1.656137
73.1885 | 19.7904 | 20.04367 | 2.394166 | -0.253268 | 15.9919 | 1.657602
73.1985 | 19.8395 | 20.08218 | 2.392489 | -0.24268 | 16.03062 | 1.659073
73.2085 | 19.8535 | 20.12058 | 2.390818 | -0.2670781 | 16.06921 | 1.660549
73.2185 | 19.9194 | 20.15886 | 2.389153 | -0.2394575 | 16.10768 | 1.66203
73.2285 | 19.973 | 20.19702 | 2.387494 | -0.2240173 | 16.14601 | 1.663515
73.2385 | 20.0267 | 20.23505 | 2.385841 | -0.2083509 | 16.1842 | 1.665006
73.2485 | 20.0657 | 20.27296 | 2.384194 | -0.2072559 | 16.22226 | 1.666502
73.2585 | 20.1069 | 20.31073 | 2.382553 | -0.203827 | 16.26017 | 1.668002
73.2685 | 20.1504 | 20.34836 | 2.380918 | -0.1979642 | 16.29794 | 1.669507
73.2785 | 20.202 | 20.38586 | 2.37929 | -0.1838626 | 16.33556 | 1.671016
73.2885 | 20.2617 | 20.42322 | 2.377668 | -0.1615152 | 16.37302 | 1.67253
73.2985 | 20.3054 | 20.46042 | 2.376051 | -0.1550231 | 16.41032 | 1.674048
73.3085 | 20.3528 | 20.49748 | 2.374441 | -0.1446799 | 16.44747 | 1.67557
73.3185 | 20.383 | 20.53438 | 2.372837 | -0.1513825 | 16.48445 | 1.677096
73.3285 | 20.4308 | 20.57113 | 2.371239 | -0.140329 | 16.52126 | 1.678626
73.3385 | 20.4789 | 20.60771 | 2.369648 | -0.1288105 | 16.5579 | 1.68016
73.3485 | 20.5269 | 20.64413 | 2.368062 | -0.1172308 | 16.59437 | 1.681698
73.3585 | 20.5761 | 20.68038 | 2.366483 | -0.1042797 | 16.63066 | 1.683239
73.3685 | 20.6302 | 20.71646 | 2.36491 | -0.086257 | 16.66676 | 1.684784
73.3785 | 20.6548 | 20.75236 | 2.363343 | -0.09755682 | 16.70268 | 1.686332
73.3885 | 20.7117 | 20.78808 | 2.361782 | -0.0763795 | 16.73841 | 1.687884
73.3985 | 20.7703 | 20.82362 | 2.360228 | -0.05331597 | 16.77395 | 1.689438
73.4085 | 20.8125 | 20.85897 | 2.358679 | -0.04646617 | 16.80929 | 1.690996
73.4185 | 20.8481 | 20.89413 | 2.357137 | -0.04602593 | 16.84443 | 1.692557
73.4285 | 20.9039 | 20.92909 | 2.355602 | -0.02519008 | 16.87937 | 1.694121
73.4385 | 20.9363 | 20.96386 | 2.354072 | -0.02755627 | 16.9141 | 1.695687
73.4485 | 20.9975 | 20.99842 | 2.352549 | -0.0009193924 | 16.94861 | 1.697256
73.4585 | 21.0259 | 21.03278 | 2.351032 | -0.00687785 | 16.98292 | 1.698828
73.4685 | 21.0708 | 21.06692 | 2.349521 | 0.003875013 | 17.017 | 1.700402
73.4784 | 21.1222 | 21.10051 | 2.348032 | 0.0216869 | 17.05052 | 1.701962
73.4884 | 21.1568 | 21.13423 | 2.346533 | 0.02256543 | 17.08416 | 1.70354
73.4984 | 21.2287 | 21.16773 | 2.345041 | 0.0609658 | 17.11757 | 1.705121
73.5084 | 21.2491 | 21.20101 | 2.343556 | 0.04808954 | 17.15075 | 1.706704
73.5184 | 21.3189 | 21.23406 | 2.342077 | 0.08484225 | 17.18369 | 1.708288
73.5284 | 21.347 | 21.26687 | 2.340604 | 0.08012759 | 17.21639 | 1.709875
73.5384 | 21.3861 | 21.29946 | 2.339137 | 0.08664492 | 17.24886 | 1.711463
73.5484 | 21.4378 | 21.3318 | 2.337677 | 0.1060043 | 17.28107 | 1.713052
73.5584 | 21.4855 | 21.3639 | 2.336223 | 0.1216034 | 17.31303 | 1.714643
73.5684 | 21.5215 | 21.39575 | 2.334775 | 0.1257505 | 17.34474 | 1.716236
73.5784 | 21.563 | 21.42735 | 2.333334 | 0.1356468 | 17.37619 | 1.71783
73.5884 | 21.5899 | 21.4587 | 2.3319 | 0.1311957 | 17.40738 | 1.719424
73.5984 | 21.6501 | 21.4898 | 2.330471 | 0.1603029 | 17.43831 | 1.72102
73.6084 | 21.6919 | 21.52063 | 2.329049 | 0.1712701 | 17.46896 | 1.722617
73.6184 | 21.7281 | 21.5512 | 2.327634 | 0.1769009 | 17.49935 | 1.724215
73.6284 | 21.7763 | 21.5815 | 2.326225 | 0.194798 | 17.52946 | 1.725813
73.6384 | 21.8037 | 21.61153 | 2.324822 | 0.1921673 | 17.5593 | 1.727412
73.6484 | 21.8409 | 21.64129 | 2.323426 | 0.1996087 | 17.58885 | 1.729011
73.6584 | 21.8906 | 21.67077 | 2.322036 | 0.2198307 | 17.61812 | 1.730611
73.6684 | 21.9301 | 21.69997 | 2.320652 | 0.2301343 | 17.6471 | 1.732211
73.6784 | 21.9645 | 21.72888 | 2.319276 | 0.2356211 | 17.67579 | 1.733811
73.6884 | 22.0048 | 21.75751 | 2.317905 | 0.2472936 | 17.70419 | 1.735411
73.6984 | 22.0166 | 21.78584 | 2.316541 | 0.2307614 | 17.73229 | 1.737011
73.7084 | 22.0594 | 21.81388 | 2.315184 | 0.2455215 | 17.76008 | 1.738611
73.7184 | 22.1224 | 21.84162 | 2.313833 | 0.2807828 | 17.78757 | 1.74021
73.7284 | 22.1356 | 21.86906 | 2.312488 | 0.2665405 | 17.81476 | 1.741809
73.7384 | 22.1821 | 21.89619 | 2.31115 | 0.2859062 | 17.84164 | 1.743408
73.7484 | 22.2146 | 21.92302 | 2.309819 | 0.2915781 | 17.8682 | 1.745006
73.7584 | 22.2515 | 21.94954 | 2.308494 | 0.3019622 | 17.89444 | 1.746603
73.7684 | 22.2795 | 21.97574 | 2.307176 | 0.3037584 | 17.92037 | 1.7482
73.7784 | 22.325 | 22.00163 | 2.305864 | 0.3233724 | 17.94597 | 1.749795
73.7884 | 22.3602 | 22.02719 | 2.304559 | 0.333007 | 17.97124 | 1.75139
73.7984 | 22.3971 | 22.05244 | 2.30326 | 0.3446637 | 17.99619 | 1.752983
73.8084 | 22.4285 | 22.07735 | 2.301968 | 0.3511485 | 18.02081 | 1.754575
73.8184 | 22.4584 | 22.10194 | 2.300682 | 0.3564608 | 18.04509 | 1.756165
73.8284 | 22.4879 | 22.1262 | 2.299404 | 0.3617036 | 18.06904 | 1.757754
73.8384 | 22.532 | 22.15012 | 2.298131 | 0.3818844 | 18.09264 | 1.759341
73.8484 | 22.5648 | 22.1737 | 2.296865 | 0.3911019 | 18.11591 | 1.760927
73.8584 | 22.6072 | 22.19694 | 2.295606 | 0.410258 | 18.13882 | 1.762511
73.8684 | 22.631 | 22.21984 | 2.294354 | 0.4111598 | 18.16139 | 1.764092
73.8784 | 22.6669 | 22.24239 | 2.293108 | 0.4245071 | 18.18361 | 1.765672
73.8884 | 22.7072 | 22.2646 | 2.291869 | 0.4426036 | 18.20548 | 1.767249
73.8984 | 22.7334 | 22.28645 | 2.290636 | 0.4469503 | 18.22699 | 1.768824
73.9084 | 22.7735 | 22.30795 | 2.289411 | 0.4655497 | 18.24814 | 1.770397
73.9184 | 22.797 | 22.32909 | 2.288191 | 0.4679057 | 18.26894 | 1.771967
73.9284 | 22.8234 | 22.34988 | 2.286979 | 0.4735209 | 18.28937 | 1.773535
73.9384 | 22.866 | 22.3703 | 2.285773 | 0.4956997 | 18.30943 | 1.775099
73.9484 | 22.893 | 22.39036 | 2.284574 | 0.5026403 | 18.32912 | 1.776661
73.9584 | 22.9148 | 22.41006 | 2.283382 | 0.504744 | 18.34845 | 1.77822
73.9684 | 22.9539 | 22.42938 | 2.282196 | 0.5245181 | 18.36741 | 1.779776
73.9784 | 22.9784 | 22.44834 | 2.281017 | 0.5300628 | 18.38599 | 1.781328
73.9884 | 23.0057 | 22.46692 | 2.279845 | 0.5387796 | 18.4042 | 1.782877
73.9984 | 23.0227 | 22.48513 | 2.278679 | 0.537572 | 18.42203 | 1.784423
74.0084 | 23.0752 | 22.50296 | 2.27752 | 0.5722393 | 18.43948 | 1.785965
74.0184 | 23.0906 | 22.52041 | 2.276368 | 0.570185 | 18.45654 | 1.787503
74.0284 | 23.0974 | 22.53749 | 2.275223 | 0.5599141 | 18.47322 | 1.789038
74.0384 | 23.1355 | 22.55418 | 2.274085 | 0.5813233 | 18.48952 | 1.790569
74.0484 | 23.1622 | 22.57049 | 2.272953 | 0.5917146 | 18.50544 | 1.792095
74.0583 | 23.2025 | 22.58625 | 2.271839 | 0.6162493 | 18.52081 | 1.793603
74.0683 | 23.1826 | 22.60179 | 2.270721 | 0.5808128 | 18.53595 | 1.795121
74.0783 | 23.2416 | 22.61693 | 2.26961 | 0.6246655 | 18.55069 | 1.796635
74.0883 | 23.2508 | 22.63169 | 2.268505 | 0.6191089 | 18.56504 | 1.798144
74.0983 | 23.2879 | 22.64605 | 2.267407 | 0.6418466 | 18.579 | 1.799648
74.1083 | 23.3013 | 22.66002 | 2.266317 | 0.6412758 | 18.59256 | 1.801148
74.1183 | 23.3397 | 22.6736 | 2.265233 | 0.6661017 | 18.60572 | 1.802643
74.1283 | 23.3438 | 22.68678 | 2.264155 | 0.6570239 | 18.61849 | 1.804133
74.1383 | 23.3869 | 22.69956 | 2.263085 | 0.687343 | 18.63085 | 1.805618
74.1483 | 23.3885 | 22.71194 | 2.262022 | 0.6765642 | 18.64282 | 1.807098
74.1583 | 23.415 | 22.72392 | 2.260965 | 0.6910826 | 18.65438 | 1.808572
74.1683 | 23.4536 | 22.7355 | 2.259915 | 0.7181029 | 18.66554 | 1.810041
74.1783 | 23.4759 | 22.74668 | 2.258872 | 0.7292243 | 18.6763 | 1.811504
74.1883 | 23.4966 | 22.75745 | 2.257836 | 0.7391525 | 18.68665 | 1.812961
74.1983 | 23.5182 | 22.76782 | 2.256807 | 0.7503828 | 18.6966 | 1.814413
74.2083 | 23.526 | 22.77778 | 2.255785 | 0.748216 | 18.70614 | 1.815858
74.2183 | 23.5753 | 22.78734 | 2.25477 | 0.7879586 | 18.71527 | 1.817298
74.2283 | 23.5908 | 22.79649 | 2.253762 | 0.7943058 | 18.724 | 1.818731
74.2383 | 23.6366 | 22.80524 | 2.252761 | 0.8313603 | 18.73232 | 1.820158
74.2483 | 23.6551 | 22.81358 | 2.251766 | 0.8415208 | 18.74023 | 1.821578
74.2583 | 23.6678 | 22.82151 | 2.250779 | 0.8462916 | 18.74774 | 1.822992
74.2683 | 23.6954 | 22.82903 | 2.249798 | 0.8663705 | 18.75483 | 1.824399
74.2783 | 23.7417 | 22.83614 | 2.248825 | 0.9055559 | 18.76152 | 1.825799
74.2883 | 23.7681 | 22.84285 | 2.247859 | 0.925253 | 18.7678 | 1.827193
74.2983 | 23.7988 | 22.84914 | 2.246899 | 0.9496597 | 18.77366 | 1.828579
74.3083 | 23.8302 | 22.85503 | 2.245947 | 0.9751748 | 18.77912 | 1.829957
74.3183 | 23.8458 | 22.8605 | 2.245001 | 0.9852981 | 18.78417 | 1.831329
74.3283 | 23.8871 | 22.86556 | 2.244063 | 1.021535 | 18.78881 | 1.832693
74.3383 | 23.9238 | 22.87022 | 2.243131 | 1.053578 | 18.79304 | 1.834049
74.3483 | 23.9554 | 22.87447 | 2.242207 | 1.08093 | 18.79687 | 1.835398
74.3583 | 23.9873 | 22.87831 | 2.24129 | 1.108993 | 18.80028 | 1.836738
74.3683 | 24.0136 | 22.88173 | 2.240379 | 1.131865 | 18.80328 | 1.838071
74.3783 | 24.055 | 22.88475 | 2.239476 | 1.170246 | 18.80588 | 1.839396
74.3883 | 24.0716 | 22.88737 | 2.23858 | 1.184233 | 18.80808 | 1.840712
74.3983 | 24.1266 | 22.88957 | 2.237691 | 1.237029 | 18.80986 | 1.842019
74.4083 | 24.1477 | 22.89137 | 2.236809 | 1.256334 | 18.81124 | 1.843319
74.4183 | 24.1976 | 22.89276 | 2.235934 | 1.304843 | 18.81221 | 1.844609
74.4283 | 24.2134 | 22.89374 | 2.235066 | 1.31966 | 18.81278 | 1.845891
74.4383 | 24.2486 | 22.89432 | 2.234205 | 1.354281 | 18.81295 | 1.847163
74.4483 | 24.2909 | 22.89449 | 2.233352 | 1.396407 | 18.81271 | 1.848427
74.4583 | 24.3127 | 22.89427 | 2.232505 | 1.418435 | 18.81208 | 1.849681
74.4683 | 24.3709 | 22.89363 | 2.231666 | 1.477268 | 18.81104 | 1.850926
74.4783 | 24.4043 | 22.8926 | 2.230834 | 1.511703 | 18.8096 | 1.852161
74.4883 | 24.4147 | 22.89116 | 2.230009 | 1.523537 | 18.80777 | 1.853387
74.4983 | 24.4574 | 22.88933 | 2.229191 | 1.568072 | 18.80553 | 1.854603
74.5083 | 24.4832 | 22.88709 | 2.22838 | 1.596106 | 18.8029 | 1.855809
74.5183 | 24.5374 | 22.88446 | 2.227576 | 1.652936 | 18.79988 | 1.857004
74.5283 | 24.56 | 22.88144 | 2.22678 | 1.678562 | 18.79647 | 1.85819
74.5383 | 24.587 | 22.87802 | 2.225991 | 1.708982 | 18.79266 | 1.859365
74.5483 | 24.6108 | 22.8742 | 2.225209 | 1.736597 | 18.78846 | 1.86053
74.5583 | 24.6352 | 22.87 | 2.224434 | 1.765201 | 18.78388 | 1.861684
74.5683 | 24.6705 | 22.8654 | 2.223667 | 1.805095 | 18.77891 | 1.862827
74.5783 | 24.7012 | 22.86042 | 2.222906 | 1.840782 | 18.77355 | 1.863959
74.5883 | 24.7309 | 22.85505 | 2.222153 | 1.875853 | 18.76781 | 1.865081
74.5983 | 24.769 | 22.84929 | 2.221407 | 1.91971 | 18.76169 | 1.866191
74.6083 | 24.7707 | 22.84315 | 2.220669 | 1.927547 | 18.75519 | 1.867289
74.6183 | 24.798 | 22.83663 | 2.219937 | 1.961371 | 18.74832 | 1.868376
74.6283 | 24.8247 | 22.82973 | 2.219213 | 1.994973 | 18.74106 | 1.869452
74.6383 | 24.8468 | 22.82245 | 2.218496 | 2.024349 | 18.73344 | 1.870515
74.6482 | 24.8763 | 22.81488 | 2.217794 | 2.061424 | 18.72553 | 1.871556
74.6582 | 24.8827 | 22.80685 | 2.217091 | 2.075849 | 18.71716 | 1.872595
74.6682 | 24.8977 | 22.79846 | 2.216396 | 2.099245 | 18.70844 | 1.873623
74.6782 | 24.9 | 22.78969 | 2.215708 | 2.11031 | 18.69934 | 1.874637
74.6882 | 24.9161 | 22.78056 | 2.215028 | 2.135541 | 18.68989 | 1.87564
74.6982 | 24.9402 | 22.77106 | 2.214355 | 2.16914 | 18.68008 | 1.876629
74.7082 | 24.9412 | 22.7612 | 2.213689 | 2.180001 | 18.6699 | 1.877606
74.7182 | 24.9405 | 22.75098 | 2.21303 | 2.189521 | 18.65938 | 1.87857
74.7282 | 24.9397 | 22.7404 | 2.212379 | 2.1993 | 18.6485 | 1.87952
74.7382 | 24.9481 | 22.72946 | 2.211736 | 2.218636 | 18.63727 | 1.880458
74.7482 | 24.9452 | 22.71818 | 2.211099 | 2.227023 | 18.6257 | 1.881381
74.7582 | 24.9367 | 22.70654 | 2.21047 | 2.230161 | 18.61378 | 1.882291
74.7682 | 24.9328 | 22.69455 | 2.209848 | 2.238247 | 18.60152 | 1.883188
74.7782 | 24.9353 | 22.68222 | 2.209234 | 2.25308 | 18.58892 | 1.88407
74.7882 | 24.8805 | 22.66955 | 2.208627 | 2.210954 | 18.57598 | 1.884939
74.7982 | 24.8862 | 22.65653 | 2.208028 | 2.229667 | 18.56271 | 1.885793
74.8082 | 24.857 | 22.64318 | 2.207435 | 2.213817 | 18.54911 | 1.886632
74.8182 | 24.8535 | 22.6295 | 2.206851 | 2.224003 | 18.53519 | 1.887458
74.8282 | 24.8226 | 22.61548 | 2.206273 | 2.20712 | 18.52094 | 1.888268
74.8382 | 24.796 | 22.60113 | 2.205704 | 2.194867 | 18.50637 | 1.889064
74.8482 | 24.7642 | 22.58646 | 2.205141 | 2.177737 | 18.49148 | 1.889845
74.8582 | 24.7372 | 22.57147 | 2.204586 | 2.165732 | 18.47627 | 1.89061
74.8682 | 24.6728 | 22.55615 | 2.204039 | 2.116646 | 18.46076 | 1.891361
74.8782 | 24.6526 | 22.54052 | 2.203499 | 2.112079 | 18.44493 | 1.892095
74.8882 | 24.6083 | 22.52458 | 2.202966 | 2.083723 | 18.4288 | 1.892815
74.8982 | 24.5706 | 22.50832 | 2.202441 | 2.062279 | 18.41236 | 1.893518
74.9082 | 24.5106 | 22.49176 | 2.201923 | 2.018841 | 18.39563 | 1.894206
74.9182 | 24.4641 | 22.47489 | 2.201413 | 1.989209 | 18.3786 | 1.894878
74.9282 | 24.3982 | 22.45772 | 2.20091 | 1.940479 | 18.36128 | 1.895533
74.9382 | 24.3767 | 22.44025 | 2.200415 | 1.936447 | 18.34367 | 1.896172
74.9482 | 24.2931 | 22.42249 | 2.199927 | 1.870608 | 18.32577 | 1.896795
74.9582 | 24.2487 | 22.40444 | 2.199447 | 1.844264 | 18.30759 | 1.897401
74.9682 | 24.1782 | 22.38609 | 2.198975 | 1.792107 | 18.28913 | 1.89799
74.9782 | 24.119 | 22.36746 | 2.19851 | 1.751535 | 18.27039 | 1.898562
74.9882 | 24.0378 | 22.34856 | 2.198052 | 1.689244 | 18.25139 | 1.899118
74.9982 | 23.986 | 22.32937 | 2.197602 | 1.656634 | 18.23211 | 1.899656
75.0082 | 23.9178 | 22.3099 | 2.19716 | 1.607895 | 18.21257 | 1.900176
75.0182 | 23.8613 | 22.29017 | 2.196725 | 1.571131 | 18.19276 | 1.900679
75.0282 | 23.7963 | 22.27016 | 2.196298 | 1.526136 | 18.1727 | 1.901165
75.0382 | 23.7222 | 22.2499 | 2.195878 | 1.472304 | 18.15239 | 1.901633
75.0482 | 23.6381 | 22.22937 | 2.195466 | 1.408734 | 18.13182 | 1.902082
75.0582 | 23.5665 | 22.20858 | 2.195061 | 1.357924 | 18.111 | 1.902514
75.0682 | 23.5107 | 22.18753 | 2.194664 | 1.323167 | 18.08994 | 1.902928
75.0782 | 23.4443 | 22.16624 | 2.194275 | 1.278063 | 18.06864 | 1.903323
75.0882 | 23.3739 | 22.1447 | 2.193894 | 1.229205 | 18.0471 | 1.903699
75.0982 | 23.2975 | 22.12291 | 2.19352 | 1.174591 | 18.02533 | 1.904057
75.1082 | 23.2275 | 22.10088 | 2.193153 | 1.126619 | 18.00333 | 1.904396
75.1182 | 23.1654 | 22.07862 | 2.192794 | 1.086782 | 17.98111 | 1.904717
75.1282 | 23.0826 | 22.05612 | 2.192443 | 1.02648 | 17.95866 | 1.905018
75.1382 | 23.0251 | 22.03339 | 2.1921 | 0.991708 | 17.93599 | 1.9053
75.1482 | 22.946 | 22.01044 | 2.191764 | 0.9355643 | 17.91311 | 1.905563
75.1582 | 22.8834 | 21.98726 | 2.191436 | 0.8961415 | 17.89002 | 1.905806
75.1682 | 22.8136 | 21.96386 | 2.191115 | 0.8497394 | 17.86671 | 1.90603
75.1782 | 22.7524 | 21.94025 | 2.190803 | 0.8121526 | 17.84321 | 1.906234
75.1882 | 22.682 | 21.91642 | 2.190498 | 0.7655782 | 17.81951 | 1.906419
75.1982 | 22.6204 | 21.89239 | 2.1902 | 0.7280131 | 17.7956 | 1.906583
75.2082 | 22.5507 | 21.86815 | 2.189911 | 0.6825532 | 17.77151 | 1.906728
75.2182 | 22.4862 | 21.8437 | 2.189629 | 0.6424951 | 17.74722 | 1.906852
75.2281 | 22.4243 | 21.81931 | 2.189357 | 0.604993 | 17.72299 | 1.906955
75.2381 | 22.3637 | 21.79447 | 2.189091 | 0.5692252 | 17.69835 | 1.907039
75.2481 | 22.2957 | 21.76945 | 2.188832 | 0.5262493 | 17.67352 | 1.907102
75.2581 | 22.2409 | 21.74424 | 2.188581 | 0.4966599 | 17.64851 | 1.907145
75.2681 | 22.1866 | 21.71884 | 2.188338 | 0.4677556 | 17.62334 | 1.907166
75.2781 | 22.1264 | 21.69327 | 2.188102 | 0.4331306 | 17.598 | 1.907167
75.2881 | 22.0666 | 21.66752 | 2.187874 | 0.3990828 | 17.5725 | 1.907148
75.2981 | 22.0009 | 21.64159 | 2.187654 | 0.3593088 | 17.54683 | 1.907107
75.3081 | 21.9547 | 21.6155 | 2.187442 | 0.3392033 | 17.52101 | 1.907045
75.3181 | 21.9147 | 21.58923 | 2.187238 | 0.3254667 | 17.49503 | 1.906961
75.3281 | 21.8706 | 21.56281 | 2.187041 | 0.3077908 | 17.46891 | 1.906856
75.3381 | 21.8154 | 21.53623 | 2.186852 | 0.2791749 | 17.44264 | 1.90673
75.3481 | 21.7825 | 21.50949 | 2.186671 | 0.2730136 | 17.41623 | 1.906583
75.3581 | 21.7455 | 21.48259 | 2.186498 | 0.2629063 | 17.38968 | 1.906413
75.3681 | 21.6963 | 21.45555 | 2.186332 | 0.2407467 | 17.363 | 1.906222
75.3781 | 21.6439 | 21.42837 | 2.186175 | 0.215532 | 17.33618 | 1.906009
75.3881 | 21.6175 | 21.40104 | 2.186025 | 0.216459 | 17.30924 | 1.905775
75.3981 | 21.5873 | 21.37358 | 2.185883 | 0.2137249 | 17.28217 | 1.905518
75.4081 | 21.5376 | 21.34597 | 2.185749 | 0.1916275 | 17.25498 | 1.905239
75.4181 | 21.5118 | 21.31824 | 2.185623 | 0.1935586 | 17.22768 | 1.904938
75.4281 | 21.4943 | 21.29038 | 2.185505 | 0.2039181 | 17.20026 | 1.904615
75.4381 | 21.4473 | 21.2624 | 2.185395 | 0.1849041 | 17.17273 | 1.90427
75.4481 | 21.4204 | 21.23429 | 2.185292 | 0.1861109 | 17.14509 | 1.903902
75.4581 | 21.41 | 21.20606 | 2.185197 | 0.2039371 | 17.11735 | 1.903512
75.4681 | 21.3733 | 21.17772 | 2.185111 | 0.1955751 | 17.08951 | 1.9031
75.4781 | 21.3484 | 21.14927 | 2.185032 | 0.1991261 | 17.06158 | 1.902664
75.4881 | 21.3153 | 21.12072 | 2.184961 | 0.1945845 | 17.03355 | 1.902207
75.4981 | 21.2998 | 21.09205 | 2.184898 | 0.2077496 | 17.00543 | 1.901727
75.5081 | 21.2577 | 21.06329 | 2.184843 | 0.1944148 | 16.97722 | 1.901224
75.5181 | 21.2422 | 21.03442 | 2.184796 | 0.2077783 | 16.94893 | 1.900698
75.5281 | 21.2145 | 21.00546 | 2.184757 | 0.2090365 | 16.92056 | 1.90015
75.5381 | 21.1892 | 20.97641 | 2.184725 | 0.2127873 | 16.89211 | 1.899578
75.5481 | 21.1585 | 20.94727 | 2.184702 | 0.2112262 | 16.86359 | 1.898984
75.5581 | 21.1448 | 20.91805 | 2.184687 | 0.2267505 | 16.835 | 1.898367
75.5681 | 21.1253 | 20.88874 | 2.184679 | 0.2365575 | 16.80634 | 1.897727
75.5781 | 21.0968 | 20.85936 | 2.18468 | 0.2374447 | 16.77761 | 1.897065
75.5881 | 21.0773 | 20.82989 | 2.184688 | 0.2474068 | 16.74883 | 1.896379
75.5981 | 21.0582 | 20.80036 | 2.184705 | 0.2578432 | 16.71998 | 1.89567
75.6081 | 21.0217 | 20.77075 | 2.18473 | 0.2509487 | 16.69108 | 1.894938
75.6181 | 21.0044 | 20.74108 | 2.184762 | 0.2633218 | 16.66213 | 1.894184
75.6281 | 20.967 | 20.71134 | 2.184803 | 0.2556575 | 16.63313 | 1.893406
75.6381 | 20.9393 | 20.68154 | 2.184851 | 0.2577569 | 16.60409 | 1.892605
75.6481 | 20.9276 | 20.65169 | 2.184908 | 0.2759132 | 16.575 | 1.891781
75.6581 | 20.9039 | 20.62178 | 2.184972 | 0.2821238 | 16.54587 | 1.890934
75.6681 | 20.8721 | 20.59181 | 2.185045 | 0.2802872 | 16.5167 | 1.890064
75.6781 | 20.8471 | 20.5618 | 2.185126 | 0.2853013 | 16.4875 | 1.889171
75.6881 | 20.8155 | 20.53174 | 2.185215 | 0.2837592 | 16.45827 | 1.888254
75.6981 | 20.7943 | 20.50164 | 2.185311 | 0.292664 | 16.42901 | 1.887315
75.7081 | 20.7697 | 20.47149 | 2.185416 | 0.2982087 | 16.39972 | 1.886353
75.7181 | 20.7342 | 20.44131 | 2.185529 | 0.2928916 | 16.37041 | 1.885368
75.7281 | 20.7109 | 20.41109 | 2.18565 | 0.2998097 | 16.34108 | 1.88436
75.7381 | 20.6764 | 20.38084 | 2.185779 | 0.2955603 | 16.31173 | 1.883328
75.7481 | 20.6323 | 20.35056 | 2.185917 | 0.2817407 | 16.28237 | 1.882274
75.7581 | 20.6011 | 20.32025 | 2.186062 | 0.2808517 | 16.25299 | 1.881197
75.7681 | 20.5757 | 20.28992 | 2.186215 | 0.2857841 | 16.2236 | 1.880097
75.7781 | 20.5322 | 20.25956 | 2.186377 | 0.272639 | 16.19421 | 1.878975
75.7881 | 20.486 | 20.22918 | 2.186546 | 0.2568158 | 16.16481 | 1.877829
75.7981 | 20.4623 | 20.19879 | 2.186724 | 0.2635078 | 16.13541 | 1.876661
75.8081 | 20.425 | 20.16838 | 2.18691 | 0.2566151 | 16.10601 | 1.87547
75.818 | 20.3784 | 20.13828 | 2.187102 | 0.2401212 | 16.07691 | 1.874269
75.828 | 20.3418 | 20.10785 | 2.187304 | 0.2339509 | 16.04751 | 1.873033
75.838 | 20.2932 | 20.07741 | 2.187514 | 0.2157876 | 16.01812 | 1.871774
75.848 | 20.23 | 20.04697 | 2.187732 | 0.1830275 | 15.98875 | 1.870493
75.858 | 20.1835 | 20.01653 | 2.187959 | 0.1669718 | 15.95938 | 1.86919
75.868 | 20.1325 | 19.98608 | 2.188194 | 0.1464162 | 15.93003 | 1.867864
75.878 | 20.0856 | 19.95564 | 2.188436 | 0.1299571 | 15.90069 | 1.866516
75.888 | 20.0345 | 19.9252 | 2.188687 | 0.1092952 | 15.87137 | 1.865145
75.898 | 19.9845 | 19.89477 | 2.188947 | 0.08972697 | 15.84207 | 1.863753
75.908 | 19.9229 | 19.86435 | 2.189214 | 0.05854844 | 15.8128 | 1.862338
75.918 | 19.8682 | 19.83394 | 2.18949 | 0.03425949 | 15.78355 | 1.860902
75.928 | 19.8006 | 19.80354 | 2.189773 | -0.002942534 | 15.75433 | 1.859444
75.938 | 19.7473 | 19.77316 | 2.190065 | -0.02586019 | 15.72513 | 1.857963
75.948 | 19.6815 | 19.7428 | 2.190366 | -0.06129504 | 15.69597 | 1.856462
75.958 | 19.626 | 19.71245 | 2.190674 | -0.0864485 | 15.66684 | 1.854938
75.968 | 19.5463 | 19.68212 | 2.190991 | -0.1358247 | 15.63774 | 1.853393
75.978 | 19.4685 | 19.65182 | 2.191316 | -0.1833232 | 15.60868 | 1.851827
75.988 | 19.4255 | 19.62155 | 2.191649 | -0.1960468 | 15.57966 | 1.850239
75.998 | 19.3509 | 19.5913 | 2.19199 | -0.2403988 | 15.55068 | 1.84863
76.008 | 19.2862 | 19.56108 | 2.19234 | -0.2748798 | 15.52174 | 1.847
76.018 | 19.2187 | 19.53089 | 2.192698 | -0.3121916 | 15.49284 | 1.845349
76.028 | 19.1583 | 19.50074 | 2.193064 | -0.3424359 | 15.46399 | 1.843677
76.038 | 19.0837 | 19.47062 | 2.193438 | -0.3869172 | 15.43519 | 1.841985
76.048 | 19.0127 | 19.44053 | 2.193821 | -0.4278325 | 15.40644 | 1.840271
76.058 | 18.9559 | 19.41049 | 2.194212 | -0.4545862 | 15.37774 | 1.838538
76.068 | 18.8759 | 19.38048 | 2.194612 | -0.5045815 | 15.34909 | 1.836784
76.078 | 18.8206 | 19.35052 | 2.195019 | -0.5299175 | 15.32049 | 1.835009
76.088 | 18.7457 | 19.3206 | 2.195435 | -0.5748966 | 15.29195 | 1.833215
76.098 | 18.6772 | 19.29072 | 2.195859 | -0.6135218 | 15.26346 | 1.8314
76.108 | 18.6155 | 19.26089 | 2.196292 | -0.6453934 | 15.23504 | 1.829566
76.118 | 18.5639 | 19.23111 | 2.196733 | -0.6672118 | 15.20667 | 1.827712
76.128 | 18.481 | 19.20138 | 2.197182 | -0.7203808 | 15.17836 | 1.825839
76.138 | 18.4431 | 19.1717 | 2.197639 | -0.728601 | 15.15012 | 1.823946
76.148 | 18.3613 | 19.14207 | 2.198105 | -0.7807743 | 15.12194 | 1.822033
76.158 | 18.3149 | 19.1125 | 2.198579 | -0.7976005 | 15.09382 | 1.820102
76.168 | 18.2606 | 19.08298 | 2.199062 | -0.8223837 | 15.06577 | 1.818152
76.178 | 18.2055 | 19.05352 | 2.199553 | -0.8480234 | 15.03779 | 1.816183
76.188 | 18.1469 | 19.02412 | 2.200052 | -0.8772218 | 15.00987 | 1.814195
76.198 | 18.0855 | 18.99478 | 2.20056 | -0.9092774 | 14.98203 | 1.812189
76.208 | 18.0272 | 18.9655 | 2.201076 | -0.9382958 | 14.95426 | 1.810164
76.218 | 17.9723 | 18.93628 | 2.2016 | -0.9639756 | 14.92655 | 1.808121
76.228 | 17.9332 | 18.90712 | 2.202133 | -0.97392 | 14.89893 | 1.80606
76.238 | 17.8896 | 18.87803 | 2.202674 | -0.9884272 | 14.87137 | 1.803981
76.248 | 17.8334 | 18.849 | 2.203224 | -1.015601 | 14.84389 | 1.801885
76.258 | 17.8059 | 18.82004 | 2.203782 | -1.014142 | 14.81649 | 1.799771
76.268 | 17.7344 | 18.79115 | 2.204348 | -1.056752 | 14.78916 | 1.79764
76.278 | 17.7031 | 18.76233 | 2.204923 | -1.059229 | 14.76192 | 1.795491
76.288 | 17.6398 | 18.73358 | 2.205506 | -1.093777 | 14.73474 | 1.793326
76.298 | 17.6048 | 18.7049 | 2.206098 | -1.100097 | 14.70766 | 1.791144
76.308 | 17.5539 | 18.67629 | 2.206698 | -1.122389 | 14.68065 | 1.788945
76.318 | 17.5241 | 18.64775 | 2.207306 | -1.123653 | 14.65372 | 1.786729
76.328 | 17.4677 | 18.61929 | 2.207923 | -1.151592 | 14.62687 | 1.784497
76.338 | 17.4265 | 18.59091 | 2.208549 | -1.164405 | 14.60011 | 1.78225
76.348 | 17.3969 | 18.5626 | 2.209183 | -1.165695 | 14.57343 | 1.779986
76.358 | 17.3452 | 18.53436 | 2.209825 | -1.189161 | 14.54683 | 1.777706
76.368 | 17.3201 | 18.5062 | 2.210476 | -1.186104 | 14.52032 | 1.775411
76.378 | 17.2732 | 18.47813 | 2.211135 | -1.204927 | 14.49389 | 1.773101
76.388 | 17.2351 | 18.45013 | 2.211803 | -1.215028 | 14.46755 | 1.770775
76.3979 | 17.194 | 18.42248 | 2.212472 | -1.228482 | 14.44155 | 1.768457
76.4079 | 17.1582 | 18.39464 | 2.213157 | -1.236443 | 14.41538 | 1.766102
76.4179 | 17.1212 | 18.36689 | 2.21385 | -1.245685 | 14.3893 | 1.763732
76.4279 | 17.0866 | 18.33921 | 2.214551 | -1.252609 | 14.36331 | 1.761347
76.4379 | 17.0447 | 18.31162 | 2.215262 | -1.266916 | 14.33741 | 1.758949
76.4479 | 17.0013 | 18.28411 | 2.21598 | -1.282806 | 14.31159 | 1.756536
76.4579 | 16.9795 | 18.25668 | 2.216707 | -1.27718 | 14.28586 | 1.754109
76.4679 | 16.948 | 18.22934 | 2.217443 | -1.281337 | 14.26022 | 1.751669
76.4779 | 16.9117 | 18.20208 | 2.218187 | -1.29038 | 14.23468 | 1.749215
76.4879 | 16.8815 | 18.17491 | 2.21894 | -1.293407 | 14.20922 | 1.746748
76.4979 | 16.8508 | 18.14782 | 2.219701 | -1.297021 | 14.18385 | 1.744268
76.5079 | 16.823 | 18.12082 | 2.220471 | -1.297821 | 14.15858 | 1.741775
76.5179 | 16.7734 | 18.09391 | 2.221249 | -1.320508 | 14.13339 | 1.739269
76.5279 | 16.7455 | 18.06708 | 2.222036 | -1.32158 | 14.10829 | 1.73675
76.5379 | 16.7224 | 18.04034 | 2.222832 | -1.317942 | 14.08329 | 1.73422
76.5479 | 16.677 | 18.01369 | 2.223636 | -1.33669 | 14.05838 | 1.731677
76.5579 | 16.6541 | 17.98713 | 2.224448 | -1.333028 | 14.03356 | 1.729122
76.5679 | 16.6349 | 17.96065 | 2.225269 | -1.325752 | 14.00883 | 1.726556
76.5779 | 16.5952 | 17.93427 | 2.226099 | -1.339066 | 13.98419 | 1.723978
76.5879 | 16.5784 | 17.90797 | 2.226937 | -1.329568 | 13.95964 | 1.721389
76.5979 | 16.5363 | 17.88176 | 2.227784 | -1.34546 | 13.93519 | 1.718788
76.6079 | 16.516 | 17.85564 | 2.22864 | -1.33964 | 13.91082 | 1.716177
76.6179 | 16.4944 | 17.82961 | 2.229504 | -1.335211 | 13.88655 | 1.713554
76.6279 | 16.4526 | 17.80367 | 2.230376 | -1.35107 | 13.86237 | 1.710922
76.6379 | 16.4315 | 17.77782 | 2.231258 | -1.346319 | 13.83828 | 1.708279
76.6479 | 16.4034 | 17.75206 | 2.232147 | -1.348658 | 13.81429 | 1.705625
76.6579 | 16.3777 | 17.72639 | 2.233046 | -1.348687 | 13.79038 | 1.702962
76.6679 | 16.3463 | 17.70081 | 2.233953 | -1.354506 | 13.76656 | 1.700289
76.6779 | 16.3206 | 17.67531 | 2.234869 | -1.354715 | 13.74284 | 1.697606
76.6879 | 16.3021 | 17.64991 | 2.235793 | -1.347813 | 13.71921 | 1.694914
76.6979 | 16.2758 | 17.6246 | 2.236726 | -1.348802 | 13.69566 | 1.692213
76.7079 | 16.2485 | 17.59938 | 2.237668 | -1.35088 | 13.67221 | 1.689503
76.7179 | 16.2204 | 17.57425 | 2.238618 | -1.353847 | 13.64885 | 1.686784
76.7279 | 16.2029 | 17.54921 | 2.239577 | -1.346305 | 13.62557 | 1.684056
76.7379 | 16.186 | 17.52425 | 2.240545 | -1.338252 | 13.60239 | 1.68132
76.7479 | 16.1538 | 17.49939 | 2.241521 | -1.345589 | 13.57929 | 1.678575
76.7579 | 16.1343 | 17.47461 | 2.242506 | -1.340314 | 13.55629 | 1.675823
76.7679 | 16.1085 | 17.44993 | 2.2435 | -1.34143 | 13.53337 | 1.673062
76.7779 | 16.0823 | 17.42533 | 2.244502 | -1.343034 | 13.51054 | 1.670294
76.7879 | 16.0656 | 17.40083 | 2.245513 | -1.335228 | 13.4878 | 1.667518
76.7979 | 16.0476 | 17.37641 | 2.246532 | -1.328807 | 13.46514 | 1.664735
76.8079 | 16.0194 | 17.35208 | 2.247561 | -1.332678 | 13.44257 | 1.661945
76.8179 | 16.0046 | 17.32783 | 2.248598 | -1.323235 | 13.42009 | 1.659148
76.8279 | 15.9908 | 17.30368 | 2.249643 | -1.312879 | 13.39769 | 1.656344
76.8379 | 15.9709 | 17.27961 | 2.250698 | -1.308711 | 13.37538 | 1.653533
76.8479 | 15.9451 | 17.25563 | 2.251761 | -1.31053 | 13.35315 | 1.650716
76.8579 | 15.9388 | 17.23174 | 2.252833 | -1.292936 | 13.33101 | 1.647893
76.8679 | 15.9115 | 17.20793 | 2.253913 | -1.296428 | 13.30895 | 1.645064
76.8779 | 15.8978 | 17.18421 | 2.255003 | -1.286405 | 13.28697 | 1.642229
76.8879 | 15.8649 | 17.16057 | 2.256101 | -1.295668 | 13.26508 | 1.639388
76.8979 | 15.8625 | 17.13702 | 2.257207 | -1.274517 | 13.24327 | 1.636541
76.9079 | 15.8357 | 17.11355 | 2.258323 | -1.277849 | 13.22154 | 1.633689
76.9179 | 15.8139 | 17.09017 | 2.259447 | -1.276266 | 13.19989 | 1.630832
76.9279 | 15.7932 | 17.06687 | 2.26058 | -1.273668 | 13.17832 | 1.62797
76.9379 | 15.7782 | 17.04365 | 2.261721 | -1.265449 | 13.15682 | 1.625102
76.9479 | 15.7555 | 17.02052 | 2.262872 | -1.265016 | 13.13541 | 1.622231
76.9579 | 15.7487 | 16.99746 | 2.264031 | -1.248764 | 13.11408 | 1.619354
76.9679 | 15.7148 | 16.97449 | 2.265199 | -1.259693 | 13.09282 | 1.616473
76.9779 | 15.7007 | 16.9516 | 2.266376 | -1.250904 | 13.07164 | 1.613588
76.9878 | 15.6816 | 16.92903 | 2.267549 | -1.247427 | 13.05075 | 1.610728
76.9978 | 15.6683 | 16.9063 | 2.268743 | -1.237998 | 13.02972 | 1.607835
77.0078 | 15.6405 | 16.88365 | 2.269946 | -1.243146 | 13.00876 | 1.604939
77.0178 | 15.6202 | 16.86107 | 2.271158 | -1.240874 | 12.98788 | 1.602038
77.0278 | 15.6149 | 16.83858 | 2.272378 | -1.223679 | 12.96707 | 1.599134
77.0378 | 15.5899 | 16.81616 | 2.273608 | -1.226261 | 12.94633 | 1.596227
77.0478 | 15.5686 | 16.79382 | 2.274846 | -1.225219 | 12.92566 | 1.593317
77.0578 | 15.5634 | 16.77155 | 2.276092 | -1.208154 | 12.90506 | 1.590403
77.0678 | 15.5471 | 16.74937 | 2.277348 | -1.202266 | 12.88453 | 1.587487
77.0778 | 15.5291 | 16.72725 | 2.278612 | -1.19815 | 12.86407 | 1.584568
77.0878 | 15.5145 | 16.70521 | 2.279886 | -1.190706 | 12.84367 | 1.581646
77.0978 | 15.5033 | 16.68324 | 2.281168 | -1.179937 | 12.82335 | 1.578722
77.1078 | 15.4883 | 16.66134 | 2.282459 | -1.17304 | 12.80309 | 1.575796
77.1178 | 15.4692 | 16.63951 | 2.283758 | -1.170315 | 12.78289 | 1.572867
77.1278 | 15.4607 | 16.61776 | 2.285067 | -1.157059 | 12.76276 | 1.569937
77.1378 | 15.4506 | 16.59607 | 2.286384 | -1.145474 | 12.74269 | 1.567004
77.1478 | 15.4315 | 16.57446 | 2.28771 | -1.142958 | 12.72268 | 1.56407
77.1578 | 15.418 | 16.55291 | 2.289045 | -1.13491 | 12.70273 | 1.561134
77.1678 | 15.4093 | 16.53143 | 2.290389 | -1.122131 | 12.68284 | 1.558197
77.1778 | 15.3896 | 16.51002 | 2.291742 | -1.120416 | 12.66302 | 1.555258
77.1878 | 15.3887 | 16.48867 | 2.293103 | -1.099969 | 12.64325 | 1.552318
77.1978 | 15.3662 | 16.46739 | 2.294473 | -1.101185 | 12.62353 | 1.549377
77.2078 | 15.3593 | 16.44617 | 2.295853 | -1.086865 | 12.60388 | 1.546435
77.2178 | 15.3441 | 16.42501 | 2.297241 | -1.080909 | 12.58428 | 1.543492
77.2278 | 15.3191 | 16.40391 | 2.298638 | -1.084815 | 12.56473 | 1.540549
77.2378 | 15.3153 | 16.38288 | 2.300043 | -1.067584 | 12.54524 | 1.537604
77.2478 | 15.3006 | 16.36191 | 2.301458 | -1.061311 | 12.52579 | 1.534659
77.2578 | 15.2916 | 16.341 | 2.302882 | -1.049399 | 12.5064 | 1.531714
77.2678 | 15.2708 | 16.32015 | 2.304314 | -1.049345 | 12.48706 | 1.528768
77.2778 | 15.2638 | 16.29935 | 2.305755 | -1.035549 | 12.46777 | 1.525823
77.2878 | 15.2494 | 16.27861 | 2.307205 | -1.02921 | 12.44853 | 1.522877
77.2978 | 15.2384 | 16.25793 | 2.308664 | -1.019526 | 12.42933 | 1.519931
77.3078 | 15.2244 | 16.2373 | 2.310132 | -1.012897 | 12.41018 | 1.516985
77.3178 | 15.2099 | 16.21672 | 2.311609 | -1.006823 | 12.39107 | 1.51404
77.3278 | 15.1951 | 16.1962 | 2.313095 | -1.001102 | 12.37201 | 1.511095
77.3378 | 15.1802 | 16.17573 | 2.314589 | -0.9955328 | 12.35299 | 1.50815
77.3478 | 15.17 | 16.15531 | 2.316093 | -0.985314 | 12.33402 | 1.505206
77.3578 | 15.1584 | 16.13495 | 2.317605 | -0.9765457 | 12.31508 | 1.502262
77.3678 | 15.1536 | 16.11463 | 2.319126 | -0.9610261 | 12.29618 | 1.49932
77.3778 | 15.1364 | 16.09435 | 2.320656 | -0.9579545 | 12.27732 | 1.496378
77.3878 | 15.1357 | 16.07413 | 2.322196 | -0.9384318 | 12.2585 | 1.493437
77.3978 | 15.1128 | 16.05395 | 2.323744 | -0.9411534 | 12.23971 | 1.490497
77.4078 | 15.1079 | 16.03382 | 2.3253 | -0.9259211 | 12.22096 | 1.487558
77.4178 | 15.0994 | 16.01373 | 2.326866 | -0.9143331 | 12.20225 | 1.48462
77.4278 | 15.0892 | 15.99369 | 2.328441 | -0.9044872 | 12.18356 | 1.481683
77.4378 | 15.0892 | 15.97368 | 2.330025 | -0.8844842 | 12.16491 | 1.478748
77.4478 | 15.0602 | 15.95372 | 2.331617 | -0.8935223 | 12.14629 | 1.475815
77.4578 | 15.0517 | 15.9338 | 2.333219 | -0.8821018 | 12.1277 | 1.472883
77.4678 | 15.0462 | 15.91392 | 2.334829 | -0.8677194 | 12.10914 | 1.469952
77.4778 | 15.0413 | 15.89407 | 2.336449 | -0.8527742 | 12.0906 | 1.467023
77.4878 | 15.0326 | 15.87427 | 2.338077 | -0.8416679 | 12.07209 | 1.464096
77.4978 | 15.0265 | 15.8545 | 2.339714 | -0.8279977 | 12.05361 | 1.461171
77.5078 | 15.0098 | 15.83476 | 2.341361 | -0.8249618 | 12.03515 | 1.458247
77.5178 | 14.9935 | 15.81506 | 2.343016 | -0.8215598 | 12.01672 | 1.455326
77.5278 | 14.9902 | 15.79539 | 2.34468 | -0.8051919 | 11.99831 | 1.452406
77.5378 | 14.9692 | 15.77576 | 2.346353 | -0.8065563 | 11.97991 | 1.449489
77.5478 | 14.9649 | 15.75615 | 2.348035 | -0.79125 | 11.96154 | 1.446574
77.5578 | 14.9489 | 15.73658 | 2.349726 | -0.7876757 | 11.94319 | 1.443661
77.5677 | 14.9393 | 15.71722 | 2.351409 | -0.7779204 | 11.92503 | 1.440779
77.5777 | 14.9315 | 15.6977 | 2.353118 | -0.7662028 | 11.90671 | 1.437871
77.5877 | 14.9189 | 15.67821 | 2.354836 | -0.7593114 | 11.88841 | 1.434966
77.5977 | 14.9054 | 15.65875 | 2.356563 | -0.7533468 | 11.87012 | 1.432062
77.6077 | 14.8897 | 15.63931 | 2.358298 | -0.7496073 | 11.85185 | 1.429162
77.6177 | 14.8769 | 15.61989 | 2.360043 | -0.7429915 | 11.83358 | 1.426264
77.6277 | 14.8687 | 15.6005 | 2.361797 | -0.7318005 | 11.81534 | 1.423368
77.6377 | 14.8566 | 15.58113 | 2.363559 | -0.7245305 | 11.7971 | 1.420476
77.6477 | 14.8355 | 15.56178 | 2.365331 | -0.7262822 | 11.77887 | 1.417586
77.6577 | 14.8329 | 15.54245 | 2.367112 | -0.7095547 | 11.76064 | 1.414699
77.6677 | 14.8227 | 15.52314 | 2.368901 | -0.7004448 | 11.74243 | 1.411815
77.6777 | 14.8056 | 15.50385 | 2.3707 | -0.6982544 | 11.72422 | 1.408934
77.6877 | 14.7944 | 15.48458 | 2.372508 | -0.6901815 | 11.70602 | 1.406056
77.6977 | 14.7861 | 15.46533 | 2.374324 | -0.6792252 | 11.68782 | 1.403181
77.7077 | 14.7676 | 15.44608 | 2.37615 | -0.6784834 | 11.66962 | 1.400309
77.7177 | 14.7646 | 15.42686 | 2.377984 | -0.6622582 | 11.65143 | 1.39744
77.7277 | 14.7438 | 15.40764 | 2.379828 | -0.6638445 | 11.63324 | 1.394574
77.7377 | 14.7339 | 15.38845 | 2.381681 | -0.6545453 | 11.61505 | 1.391712
77.7477 | 14.7218 | 15.36926 | 2.383542 | -0.6474564 | 11.59686 | 1.388853
77.7577 | 14.7111 | 15.35008 | 2.385413 | -0.6389792 | 11.57867 | 1.385997
77.7677 | 14.7081 | 15.33091 | 2.387292 | -0.6228113 | 11.56047 | 1.383144
77.7777 | 14.6872 | 15.31175 | 2.389181 | -0.6245536 | 11.54228 | 1.380295
77.7877 | 14.6696 | 15.2926 | 2.391079 | -0.6230034 | 11.52408 | 1.37745
77.7977 | 14.6508 | 15.27346 | 2.392985 | -0.6226614 | 11.50587 | 1.374608
77.8077 | 14.6493 | 15.25432 | 2.394901 | -0.605025 | 11.48765 | 1.371769
77.8177 | 14.6336 | 15.23519 | 2.396826 | -0.601595 | 11.46944 | 1.368934
77.8277 | 14.615 | 15.21607 | 2.398759 | -0.6010692 | 11.45121 | 1.366103
77.8377 | 14.5925 | 15.19695 | 2.400702 | -0.6044479 | 11.43297 | 1.363275
77.8477 | 14.5881 | 15.17783 | 2.402654 | -0.5897297 | 11.41473 | 1.360451
77.8577 | 14.5766 | 15.15871 | 2.404615 | -0.582113 | 11.39647 | 1.35763
77.8677 | 14.5646 | 15.1396 | 2.406584 | -0.5749976 | 11.3782 | 1.354813
77.8777 | 14.5542 | 15.12048 | 2.408563 | -0.5662836 | 11.35992 | 1.352001
77.8877 | 14.5333 | 15.10137 | 2.410551 | -0.56807 | 11.34163 | 1.349191
77.8977 | 14.5148 | 15.08226 | 2.412548 | -0.5674552 | 11.32332 | 1.346386
77.9077 | 14.5043 | 15.06314 | 2.414554 | -0.5588395 | 11.305 | 1.343585
77.9177 | 14.4882 | 15.04402 | 2.416569 | -0.555821 | 11.28667 | 1.340787
77.9277 | 14.4705 | 15.0249 | 2.418593 | -0.554399 | 11.26831 | 1.337993
77.9377 | 14.4628 | 15.00577 | 2.420626 | -0.5429727 | 11.24994 | 1.335203
77.9477 | 14.4457 | 14.98664 | 2.422668 | -0.5409436 | 11.23156 | 1.332418
77.9577 | 14.4367 | 14.96751 | 2.424719 | -0.5308079 | 11.21315 | 1.329636
77.9677 | 14.4316 | 14.94837 | 2.426779 | -0.5167666 | 11.19473 | 1.326858
77.9777 | 14.4145 | 14.92922 | 2.428848 | -0.5147185 | 11.17629 | 1.324084
77.9877 | 14.398 | 14.91006 | 2.430926 | -0.5120637 | 11.15782 | 1.321315
77.9977 | 14.3868 | 14.8909 | 2.433014 | -0.5041006 | 11.13934 | 1.318549
78.0077 | 14.3723 | 14.87173 | 2.43511 | -0.4994292 | 11.12083 | 1.315788
78.0177 | 14.3597 | 14.85255 | 2.437215 | -0.492848 | 11.1023 | 1.31303
78.0277 | 14.3533 | 14.83336 | 2.43933 | -0.4800578 | 11.08375 | 1.310277
78.0377 | 14.3361 | 14.81416 | 2.441453 | -0.4780566 | 11.06518 | 1.307528
78.0477 | 14.3269 | 14.79494 | 2.443586 | -0.4680449 | 11.04658 | 1.304783
78.0577 | 14.3247 | 14.77572 | 2.445727 | -0.4510218 | 11.02795 | 1.302043
78.0677 | 14.3071 | 14.75649 | 2.447878 | -0.4493857 | 11.0093 | 1.299306
78.0777 | 14.3034 | 14.73724 | 2.450037 | -0.4338378 | 10.99063 | 1.296574
78.0877 | 14.2951 | 14.71798 | 2.452206 | -0.4228769 | 10.97192 | 1.293847
78.0977 | 14.2864 | 14.6987 | 2.454384 | -0.4123017 | 10.95319 | 1.291123
78.1077 | 14.2788 | 14.67941 | 2.456571 | -0.4006121 | 10.93444 | 1.288404
78.1177 | 14.2674 | 14.66011 | 2.458766 | -0.3927091 | 10.91565 | 1.285689
78.1277 | 14.259 | 14.64079 | 2.460971 | -0.3817897 | 10.89684 | 1.282979
78.1377 | 14.2491 | 14.62146 | 2.463185 | -0.3723559 | 10.878 | 1.280272
78.1477 | 14.2418 | 14.60211 | 2.465408 | -0.3603052 | 10.85913 | 1.277571
78.1576 | 14.2361 | 14.58294 | 2.467618 | -0.3468377 | 10.84042 | 1.274901
78.1676 | 14.2222 | 14.56355 | 2.469859 | -0.341354 | 10.82149 | 1.272208
78.1776 | 14.2139 | 14.54415 | 2.472109 | -0.3302529 | 10.80252 | 1.269519
78.1876 | 14.2105 | 14.52474 | 2.474369 | -0.314235 | 10.78353 | 1.266835
78.1976 | 14.1926 | 14.5053 | 2.476637 | -0.3126982 | 10.76451 | 1.264156
78.2076 | 14.1901 | 14.48584 | 2.478914 | -0.295744 | 10.74545 | 1.261481
78.2176 | 14.1724 | 14.46637 | 2.481201 | -0.2939706 | 10.72636 | 1.25881
78.2276 | 14.1649 | 14.44688 | 2.483496 | -0.2819781 | 10.70724 | 1.256144
78.2376 | 14.1489 | 14.42737 | 2.4858 | -0.2784665 | 10.68808 | 1.253482
78.2476 | 14.1376 | 14.40784 | 2.488114 | -0.2702356 | 10.6689 | 1.250825
78.2576 | 14.1236 | 14.38828 | 2.490437 | -0.2646843 | 10.64968 | 1.248172
78.2676 | 14.1126 | 14.36871 | 2.492768 | -0.2561123 | 10.63042 | 1.245524
78.2776 | 14.1012 | 14.34912 | 2.495109 | -0.2479211 | 10.61113 | 1.242881
78.2876 | 14.089 | 14.32951 | 2.497459 | -0.2405092 | 10.59181 | 1.240242
78.2976 | 14.0764 | 14.30988 | 2.499818 | -0.2334761 | 10.57245 | 1.237608
78.3076 | 14.064 | 14.29022 | 2.502186 | -0.2262219 | 10.55306 | 1.234978
78.3176 | 14.0467 | 14.27055 | 2.504563 | -0.2238474 | 10.53363 | 1.232353
78.3276 | 14.0349 | 14.25085 | 2.506949 | -0.2159515 | 10.51417 | 1.229733
78.3376 | 14.0126 | 14.23113 | 2.509344 | -0.2185343 | 10.49467 | 1.227117
78.3476 | 13.9952 | 14.21139 | 2.511748 | -0.2161944 | 10.47514 | 1.224506
78.3576 | 13.9866 | 14.19163 | 2.514162 | -0.2050336 | 10.45557 | 1.2219
78.3676 | 13.9701 | 14.17185 | 2.516584 | -0.2017507 | 10.43597 | 1.219298
78.3776 | 13.9566 | 14.15205 | 2.519016 | -0.1954462 | 10.41633 | 1.216701
78.3876 | 13.9446 | 14.13222 | 2.521456 | -0.1876191 | 10.39665 | 1.214109
78.3976 | 13.9317 | 14.11237 | 2.523906 | -0.1806716 | 10.37694 | 1.211521
78.4076 | 13.907 | 14.0925 | 2.526364 | -0.1855006 | 10.3572 | 1.208938
78.4176 | 13.9006 | 14.07261 | 2.528832 | -0.1720073 | 10.33742 | 1.20636
78.4276 | 13.8881 | 14.05269 | 2.531309 | -0.1645932 | 10.3176 | 1.203786
78.4376 | 13.8687 | 14.03276 | 2.533795 | -0.1640566 | 10.29774 | 1.201218
78.4476 | 13.851 | 14.0128 | 2.536289 | -0.1617973 | 10.27785 | 1.198654
78.4576 | 13.836 | 13.99282 | 2.538793 | -0.1568162 | 10.25793 | 1.196095
78.4676 | 13.8134 | 13.97281 | 2.541306 | -0.1594139 | 10.23797 | 1.19354
78.4776 | 13.8052 | 13.95279 | 2.543828 | -0.1475885 | 10.21797 | 1.19099
78.4876 | 13.7808 | 13.93274 | 2.54636 | -0.1519423 | 10.19794 | 1.188446
78.4976 | 13.7729 | 13.91267 | 2.5489 | -0.1397738 | 10.17787 | 1.185905
78.5076 | 13.7584 | 13.89258 | 2.551449 | -0.1341839 | 10.15776 | 1.18337
78.5176 | 13.7415 | 13.87247 | 2.554007 | -0.130972 | 10.13762 | 1.18084
78.5276 | 13.7247 | 13.85234 | 2.556575 | -0.1276394 | 10.11745 | 1.178314
78.5376 | 13.7051 | 13.83219 | 2.559151 | -0.1270864 | 10.09724 | 1.175793
78.5476 | 13.6903 | 13.81201 | 2.561737 | -0.1217105 | 10.077 | 1.173277
78.5576 | 13.672 | 13.79181 | 2.564331 | -0.119814 | 10.05672 | 1.170766
78.5676 | 13.6527 | 13.7716 | 2.566935 | -0.1188984 | 10.0364 | 1.16826
78.5776 | 13.6412 | 13.75136 | 2.569548 | -0.1101612 | 10.01605 | 1.165759
78.5876 | 13.6151 | 13.7311 | 2.572169 | -0.1160034 | 9.995672 | 1.163262
78.5976 | 13.6001 | 13.71083 | 2.5748 | -0.1107255 | 9.975255 | 1.16077
78.6076 | 13.5875 | 13.69053 | 2.57744 | -0.1030279 | 9.954804 | 1.158284
78.6176 | 13.5662 | 13.67021 | 2.580089 | -0.1040115 | 9.934321 | 1.155802
78.6276 | 13.5544 | 13.64987 | 2.582747 | -0.09547481 | 9.913803 | 1.153325
78.6376 | 13.5343 | 13.62952 | 2.585414 | -0.09521929 | 9.893252 | 1.150853
78.6476 | 13.5209 | 13.60915 | 2.58809 | -0.0882457 | 9.87267 | 1.148386
78.6576 | 13.4999 | 13.58875 | 2.590775 | -0.08885339 | 9.852055 | 1.145923
78.6676 | 13.4797 | 13.56834 | 2.593469 | -0.08864305 | 9.831408 | 1.143466
78.6776 | 13.4661 | 13.54791 | 2.596173 | -0.08181444 | 9.810728 | 1.141014
78.6876 | 13.4527 | 13.52747 | 2.598885 | -0.07476908 | 9.790018 | 1.138566
78.6976 | 13.4303 | 13.50701 | 2.601606 | -0.07670703 | 9.769277 | 1.136124
78.7076 | 13.4153 | 13.48653 | 2.604337 | -0.07122711 | 9.748504 | 1.133686
78.7176 | 13.3957 | 13.46603 | 2.607076 | -0.07033116 | 9.727701 | 1.131254
78.7276 | 13.3787 | 13.44552 | 2.609824 | -0.06681928 | 9.706869 | 1.128826
78.7375 | 13.3607 | 13.42519 | 2.612554 | -0.06449274 | 9.686211 | 1.126427
78.7475 | 13.3385 | 13.40465 | 2.615321 | -0.06615063 | 9.66532 | 1.12401
78.7575 | 13.3279 | 13.38409 | 2.618096 | -0.05619272 | 9.6444 | 1.121597
78.7675 | 13.3009 | 13.36352 | 2.620881 | -0.06262139 | 9.623452 | 1.119189
78.7775 | 13.2854 | 13.34294 | 2.623674 | -0.05753586 | 9.602475 | 1.116786
78.7875 | 13.2696 | 13.32234 | 2.626477 | -0.05273704 | 9.581472 | 1.114389
78.7975 | 13.2468 | 13.30172 | 2.629288 | -0.05492472 | 9.560441 | 1.111996
78.8075 | 13.2276 | 13.2811 | 2.632109 | -0.05349901 | 9.539382 | 1.109608
78.8175 | 13.2077 | 13.26046 | 2.634938 | -0.05276335 | 9.5183 | 1.107225
78.8275 | 13.192 | 13.23981 | 2.637777 | -0.0478138 | 9.497189 | 1.104847
78.8375 | 13.1727 | 13.21915 | 2.640625 | -0.04645456 | 9.476055 | 1.102475
78.8475 | 13.1476 | 13.19848 | 2.643481 | -0.05088427 | 9.454896 | 1.100107
78.8575 | 13.1304 | 13.1778 | 2.646347 | -0.04740412 | 9.433713 | 1.097744
78.8675 | 13.1149 | 13.15711 | 2.649222 | -0.04221372 | 9.412505 | 1.095386
78.8775 | 13.0998 | 13.13641 | 2.652106 | -0.03661475 | 9.391275 | 1.093034
78.8875 | 13.0805 | 13.11571 | 2.654998 | -0.03520609 | 9.370022 | 1.090686
78.8975 | 13.0598 | 13.09499 | 2.6579 | -0.03519026 | 9.348747 | 1.088343
78.9075 | 13.0333 | 13.07427 | 2.660811 | -0.04096718 | 9.32745 | 1.086006
78.9175 | 13.0163 | 13.05354 | 2.663731 | -0.03723584 | 9.306132 | 1.083673
78.9275 | 13.0015 | 13.0328 | 2.666659 | -0.03129932 | 9.284794 | 1.081346
78.9375 | 12.9876 | 13.01206 | 2.669597 | -0.02445547 | 9.263435 | 1.079023
78.9475 | 12.9648 | 12.99131 | 2.672544 | -0.02650768 | 9.242058 | 1.076706
78.9575 | 12.9499 | 12.97055 | 2.6755 | -0.02065355 | 9.22066 | 1.074394
78.9675 | 12.9331 | 12.9498 | 2.678465 | -0.01669613 | 9.199245 | 1.072086
78.9775 | 12.9143 | 12.92904 | 2.681438 | -0.01473523 | 9.177813 | 1.069784
78.9875 | 12.8933 | 12.90827 | 2.684421 | -0.01497082 | 9.156363 | 1.067487
78.9975 | 12.8663 | 12.8875 | 2.687413 | -0.02120413 | 9.134897 | 1.065195
79.0075 | 12.8503 | 12.86674 | 2.690414 | -0.01643565 | 9.113415 | 1.062908
79.0175 | 12.8333 | 12.84597 | 2.693423 | -0.01266647 | 9.091918 | 1.060625
79.0275 | 12.8203 | 12.8252 | 2.696442 | -0.004895281 | 9.070405 | 1.058348
79.0375 | 12.8024 | 12.80442 | 2.69947 | -0.002024465 | 9.048878 | 1.056077
79.0475 | 12.7821 | 12.78366 | 2.702506 | -0.001555621 | 9.02734 | 1.05381
79.0575 | 12.7646 | 12.76289 | 2.705552 | 0.001713592 | 9.005787 | 1.051548
79.0675 | 12.7406 | 12.74212 | 2.708606 | -0.001518763 | 8.984221 | 1.049291
79.0775 | 12.7205 | 12.72135 | 2.71167 | -0.000853743 | 8.962644 | 1.04704
79.0875 | 12.7096 | 12.70059 | 2.714743 | 0.009008113 | 8.941056 | 1.044793
79.0975 | 12.6838 | 12.67983 | 2.717824 | 0.003965707 | 8.919459 | 1.042551
79.1075 | 12.6651 | 12.65908 | 2.720914 | 0.006019351 | 8.897851 | 1.040315
79.1175 | 12.6382 | 12.63833 | 2.724014 | -0.0001307624 | 8.876234 | 1.038083
79.1275 | 12.6267 | 12.61759 | 2.727122 | 0.009112803 | 8.854608 | 1.035857
79.1375 | 12.5982 | 12.59685 | 2.730239 | 0.00134994 | 8.832975 | 1.033636
79.1475 | 12.5816 | 12.57612 | 2.733366 | 0.005480573 | 8.811334 | 1.031419
79.1575 | 12.5653 | 12.5554 | 2.736501 | 0.009904401 | 8.789687 | 1.029208
79.1675 | 12.5436 | 12.53468 | 2.739645 | 0.008919022 | 8.768034 | 1.027002
79.1775 | 12.5238 | 12.51397 | 2.742798 | 0.009826111 | 8.746375 | 1.024801
79.1875 | 12.5022 | 12.49328 | 2.74596 | 0.008923363 | 8.724712 | 1.022605
79.1975 | 12.4847 | 12.47259 | 2.749131 | 0.01211035 | 8.703045 | 1.020414
79.2075 | 12.4587 | 12.45191 | 2.75231 | 0.006786875 | 8.681375 | 1.018228
79.2175 | 12.4374 | 12.43125 | 2.755499 | 0.00615212 | 8.659702 | 1.016047
79.2275 | 12.4189 | 12.41059 | 2.758697 | 0.008305731 | 8.638027 | 1.013871
79.2375 | 12.4045 | 12.38995 | 2.761903 | 0.01454652 | 8.61635 | 1.0117
79.2475 | 12.3785 | 12.36933 | 2.765119 | 0.00917458 | 8.594673 | 1.009534
79.2575 | 12.3674 | 12.34871 | 2.768343 | 0.01868816 | 8.572995 | 1.007373
79.2675 | 12.3413 | 12.32811 | 2.771576 | 0.01318852 | 8.551318 | 1.005217
79.2775 | 12.3273 | 12.30753 | 2.774819 | 0.01977243 | 8.529642 | 1.003067
79.2875 | 12.3037 | 12.28696 | 2.77807 | 0.01674127 | 8.507968 | 1.000921
79.2975 | 12.2872 | 12.26641 | 2.78133 | 0.0207938 | 8.486297 | 0.9987799
79.3075 | 12.264 | 12.24587 | 2.784598 | 0.01812882 | 8.464629 | 0.9966441
79.3175 | 12.236 | 12.22535 | 2.787876 | 0.01064659 | 8.442964 | 0.9945133
79.3274 | 12.2232 | 12.20506 | 2.79113 | 0.01813644 | 8.421525 | 0.992409
79.3374 | 12.2046 | 12.18458 | 2.794425 | 0.02001731 | 8.399869 | 0.9902881
79.3474 | 12.1863 | 12.16412 | 2.797729 | 0.02217777 | 8.378221 | 0.9881722
79.3574 | 12.1648 | 12.14368 | 2.801043 | 0.02111931 | 8.356577 | 0.9860612
79.3674 | 12.1494 | 12.12326 | 2.804364 | 0.02613954 | 8.334941 | 0.9839553
79.3774 | 12.1257 | 12.10286 | 2.807695 | 0.02283785 | 8.313313 | 0.9818542
79.3874 | 12.1042 | 12.08249 | 2.811035 | 0.02171393 | 8.291693 | 0.9797581
79.3974 | 12.087 | 12.06213 | 2.814384 | 0.02486801 | 8.270081 | 0.977667
79.4074 | 12.0628 | 12.0418 | 2.817741 | 0.02099912 | 8.248479 | 0.9755808
79.4174 | 12.0419 | 12.02149 | 2.821107 | 0.02040542 | 8.226888 | 0.9734996
79.4274 | 12.028 | 12.00121 | 2.824482 | 0.02678749 | 8.205307 | 0.9714233
79.4374 | 12.0023 | 11.98096 | 2.827866 | 0.02134427 | 8.183738 | 0.9693519
79.4474 | 11.983 | 11.96072 | 2.831259 | 0.02227558 | 8.16218 | 0.9672853
79.4574 | 11.9638 | 11.94052 | 2.83466 | 0.02328019 | 8.140636 | 0.9652237
79.4674 | 11.9421 | 11.92034 | 2.838071 | 0.02175885 | 8.119103 | 0.9631671
79.4774 | 11.9287 | 11.90019 | 2.84149 | 0.02850879 | 8.097586 | 0.9611153
79.4874 | 11.9052 | 11.88007 | 2.844918 | 0.0251316 | 8.076082 | 0.9590682
79.4974 | 11.8837 | 11.85998 | 2.848355 | 0.02372494 | 8.054594 | 0.9570261
79.5074 | 11.8632 | 11.83991 | 2.8518 | 0.02328906 | 8.033122 | 0.9549889
79.5174 | 11.8491 | 11.81988 | 2.855255 | 0.02922329 | 8.011666 | 0.9529566
79.5274 | 11.8229 | 11.79987 | 2.858718 | 0.02302684 | 7.990226 | 0.950929
79.5374 | 11.8115 | 11.7799 | 2.86219 | 0.0315997 | 7.968804 | 0.9489065
79.5474 | 11.7921 | 11.75996 | 2.86567 | 0.03214055 | 7.9474 | 0.9468887
79.5574 | 11.7705 | 11.74005 | 2.86916 | 0.03044902 | 7.926016 | 0.9448756
79.5674 | 11.7594 | 11.72017 | 2.872658 | 0.03922508 | 7.904649 | 0.9428674
79.5774 | 11.7432 | 11.70033 | 2.876165 | 0.04286787 | 7.883303 | 0.940864
79.5874 | 11.723 | 11.68052 | 2.879681 | 0.04247667 | 7.861977 | 0.9388653
79.5974 | 11.7029 | 11.66075 | 2.883205 | 0.04215091 | 7.840672 | 0.9368715
79.6074 | 11.6913 | 11.64101 | 2.886739 | 0.05029087 | 7.819388 | 0.9348824
79.6174 | 11.6755 | 11.62131 | 2.890281 | 0.05419436 | 7.798127 | 0.932898
79.6274 | 11.6497 | 11.60164 | 2.893831 | 0.04806288 | 7.776887 | 0.9309184
79.6374 | 11.6379 | 11.58201 | 2.897391 | 0.05589381 | 7.755672 | 0.9289436
79.6474 | 11.6272 | 11.56241 | 2.900959 | 0.06478797 | 7.73448 | 0.9269734
79.6574 | 11.6069 | 11.54286 | 2.904536 | 0.0640445 | 7.713312 | 0.925008
79.6674 | 11.595 | 11.52334 | 2.908122 | 0.07166258 | 7.692169 | 0.9230473
79.6774 | 11.5778 | 11.50386 | 2.911716 | 0.07394236 | 7.67105 | 0.9210912
79.6874 | 11.5532 | 11.48442 | 2.915319 | 0.06878297 | 7.649958 | 0.9191399
79.6974 | 11.5419 | 11.46502 | 2.918931 | 0.0768843 | 7.628892 | 0.9171932
79.7074 | 11.5247 | 11.44566 | 2.922551 | 0.07904411 | 7.607854 | 0.9152512
79.7174 | 11.5038 | 11.42634 | 2.92618 | 0.07746487 | 7.586841 | 0.9133138
79.7274 | 11.4876 | 11.40706 | 2.929818 | 0.08054413 | 7.565857 | 0.9113811
79.7374 | 11.4718 | 11.38782 | 2.933465 | 0.08398096 | 7.544902 | 0.9094529
79.7474 | 11.4542 | 11.36862 | 2.93712 | 0.08557659 | 7.523974 | 0.9075294
79.7574 | 11.4429 | 11.34947 | 2.940783 | 0.09342905 | 7.503077 | 0.9056105
79.7674 | 11.4198 | 11.33036 | 2.944456 | 0.08943883 | 7.482209 | 0.9036962
79.7774 | 11.4044 | 11.3113 | 2.948137 | 0.09310493 | 7.461372 | 0.9017864
79.7874 | 11.389 | 11.29227 | 2.951827 | 0.09672684 | 7.440565 | 0.8998814
79.7974 | 11.3727 | 11.2733 | 2.955525 | 0.0994046 | 7.41979 | 0.8979808
79.8074 | 11.3559 | 11.25436 | 2.959232 | 0.1015375 | 7.399046 | 0.8960848
79.8174 | 11.3373 | 11.23547 | 2.962948 | 0.1018252 | 7.378334 | 0.8941932
79.8274 | 11.3192 | 11.21663 | 2.966672 | 0.1025672 | 7.357655 | 0.8923062
79.8374 | 11.2975 | 11.19784 | 2.970405 | 0.09966377 | 7.337008 | 0.8904237
79.8474 | 11.2818 | 11.17909 | 2.974146 | 0.1027126 | 7.316396 | 0.8885457
79.8574 | 11.2688 | 11.16038 | 2.977896 | 0.1084152 | 7.295816 | 0.8866722
79.8674 | 11.2503 | 11.14173 | 2.981655 | 0.1085698 | 7.275272 | 0.8848031
79.8774 | 11.2373 | 11.12312 | 2.985422 | 0.1141772 | 7.254762 | 0.8829385
79.8874 | 11.22 | 11.10456 | 2.989198 | 0.1154366 | 7.234287 | 0.8810784
79.8974 | 11.201 | 11.08605 | 2.992982 | 0.1149474 | 7.213848 | 0.8792226
79.9073 | 11.185 | 11.06777 | 2.996737 | 0.1172274 | 7.193646 | 0.8773896
79.9173 | 11.1657 | 11.04936 | 3.000539 | 0.1163402 | 7.173279 | 0.8755427
79.9273 | 11.1548 | 11.031 | 3.004348 | 0.1238033 | 7.152948 | 0.8737002
79.9373 | 11.1178 | 11.01268 | 3.008167 | 0.1051161 | 7.132655 | 0.871862
79.9473 | 11.1136 | 10.99442 | 3.011994 | 0.119179 | 7.112399 | 0.8700283
79.9573 | 11.0906 | 10.97621 | 3.015829 | 0.1143908 | 7.092181 | 0.8681988
79.9673 | 11.078 | 10.95805 | 3.019674 | 0.1199517 | 7.072001 | 0.8663738
79.9773 | 11.0579 | 10.93994 | 3.023526 | 0.1179606 | 7.05186 | 0.8645531
79.9873 | 11.0404 | 10.92188 | 3.027387 | 0.1185185 | 7.031758 | 0.8627367
79.9973 | 11.022 | 10.90388 | 3.031257 | 0.1181235 | 7.011695 | 0.8609246
80.0073 | 11.0089 | 10.88592 | 3.035135 | 0.1229765 | 6.991672 | 0.8591168
80.0173 | 10.9895 | 10.86802 | 3.039021 | 0.1214763 | 6.971689 | 0.8573134
80.0273 | 10.9765 | 10.85018 | 3.042916 | 0.1263234 | 6.951746 | 0.8555142
80.0373 | 10.935 | 10.83238 | 3.04682 | 0.1026171 | 6.931844 | 0.8537193
80.0473 | 10.9287 | 10.81464 | 3.050732 | 0.1140567 | 6.911983 | 0.8519286
80.0573 | 10.9124 | 10.79696 | 3.054652 | 0.1154425 | 6.892163 | 0.8501422
80.0673 | 10.8987 | 10.77933 | 3.058581 | 0.1193738 | 6.872385 | 0.8483599
80.0773 | 10.8784 | 10.76175 | 3.062518 | 0.1166508 | 6.852649 | 0.846582
80.0873 | 10.862 | 10.74423 | 3.066464 | 0.1177727 | 6.832955 | 0.8448082
80.0973 | 10.8498 | 10.72676 | 3.070418 | 0.1230396 | 6.813304 | 0.8430387
80.1073 | 10.8302 | 10.70935 | 3.074381 | 0.1208507 | 6.793696 | 0.8412733
80.1173 | 10.8137 | 10.69199 | 3.078351 | 0.121706 | 6.77413 | 0.8395121
80.1273 | 10.7993 | 10.67469 | 3.082331 | 0.1246061 | 6.754608 | 0.8377551
80.1373 | 10.7655 | 10.65745 | 3.086318 | 0.1080488 | 6.735131 | 0.8360022
80.1473 | 10.7577 | 10.64026 | 3.090315 | 0.1174363 | 6.715696 | 0.8342535
80.1573 | 10.7452 | 10.62313 | 3.094319 | 0.1220664 | 6.696306 | 0.8325089
80.1673 | 10.727 | 10.60606 | 3.098332 | 0.1209397 | 6.67696 | 0.8307684
80.1773 | 10.7111 | 10.58904 | 3.102353 | 0.1220556 | 6.657659 | 0.8290321
80.1873 | 10.6969 | 10.57209 | 3.106383 | 0.1248143 | 6.638403 | 0.8272998
80.1973 | 10.6798 | 10.55519 | 3.11042 | 0.1246149 | 6.619193 | 0.8255717
80.2073 | 10.662 | 10.53834 | 3.114467 | 0.123658 | 6.600028 | 0.8238476
80.2173 | 10.6415 | 10.52156 | 3.118521 | 0.1199432 | 6.580908 | 0.8221276
80.2273 | 10.6302 | 10.50483 | 3.122584 | 0.1253699 | 6.561834 | 0.8204117
80.2373 | 10.6058 | 10.48816 | 3.126655 | 0.1176382 | 6.542807 | 0.8186998
80.2473 | 10.5934 | 10.47155 | 3.130734 | 0.1218477 | 6.523826 | 0.816992
80.2573 | 10.5751 | 10.455 | 3.134822 | 0.1200985 | 6.504891 | 0.8152882
80.2673 | 10.5603 | 10.43851 | 3.138918 | 0.1217902 | 6.486003 | 0.8135884
80.2773 | 10.5484 | 10.42208 | 3.143022 | 0.1263223 | 6.467163 | 0.8118927
80.2873 | 10.5307 | 10.40571 | 3.147135 | 0.1249949 | 6.448369 | 0.8102009
80.2973 | 10.5057 | 10.38939 | 3.151256 | 0.1163087 | 6.429623 | 0.8085132
80.3073 | 10.493 | 10.37314 | 3.155385 | 0.119862 | 6.410924 | 0.8068294
80.3173 | 10.4778 | 10.35694 | 3.159522 | 0.1208557 | 6.392273 | 0.8051496
80.3273 | 10.4616 | 10.34081 | 3.163667 | 0.1207884 | 6.37367 | 0.8034739
80.3373 | 10.4417 | 10.32474 | 3.167821 | 0.1169626 | 6.355114 | 0.801802
80.3473 | 10.4326 | 10.30872 | 3.171983 | 0.1238751 | 6.336608 | 0.8001341
80.3573 | 10.4192 | 10.29277 | 3.176153 | 0.1264275 | 6.318149 | 0.7984703
80.3673 | 10.4016 | 10.27688 | 3.180331 | 0.1247191 | 6.29974 | 0.7968103
80.3773 | 10.3852 | 10.26105 | 3.184517 | 0.12415 | 6.281378 | 0.7951542
80.3873 | 10.369 | 10.24528 | 3.188712 | 0.12372 | 6.263066 | 0.7935021
80.3973 | 10.3568 | 10.22957 | 3.192915 | 0.1272287 | 6.244803 | 0.7918539
80.4073 | 10.3429 | 10.21392 | 3.197126 | 0.1289762 | 6.226589 | 0.7902096
80.4173 | 10.3343 | 10.19834 | 3.201345 | 0.1359621 | 6.208424 | 0.7885693
80.4273 | 10.3215 | 10.18281 | 3.205572 | 0.1386875 | 6.190308 | 0.7869328
80.4373 | 10.306 | 10.16735 | 3.209807 | 0.1386509 | 6.172242 | 0.7853002
80.4473 | 10.2936 | 10.15195 | 3.21405 | 0.1416524 | 6.154226 | 0.7836715
80.4573 | 10.2797 | 10.13661 | 3.218302 | 0.1430927 | 6.136259 | 0.7820467
80.4673 | 10.2699 | 10.12133 | 3.222561 | 0.1485706 | 6.118342 | 0.7804258
80.4773 | 10.2556 | 10.10611 | 3.226829 | 0.1494866 | 6.100476 | 0.7788087
80.4873 | 10.2447 | 10.09096 | 3.231105 | 0.1537412 | 6.082659 | 0.7771955
80.4972 | 10.2391 | 10.07602 | 3.235345 | 0.163082 | 6.06507 | 0.7756024
80.5072 | 10.2252 | 10.06099 | 3.239637 | 0.1642103 | 6.047356 | 0.7739968
80.5172 | 10.2182 | 10.04602 | 3.243937 | 0.1721813 | 6.029687 | 0.7723951
80.5272 | 10.2047 | 10.03112 | 3.248245 | 0.1735848 | 6.012073 | 0.7707973
80.5372 | 10.1904 | 10.01627 | 3.25256 | 0.1741307 | 5.994506 | 0.7692033
80.5472 | 10.176 | 10.00149 | 3.256884 | 0.1745098 | 5.976993 | 0.7676132
80.5572 | 10.1699 | 9.986769 | 3.261216 | 0.1831308 | 5.959527 | 0.7660268
80.5672 | 10.1608 | 9.972115 | 3.265556 | 0.188685 | 5.942115 | 0.7644443
80.5772 | 10.1459 | 9.957519 | 3.269903 | 0.1883809 | 5.92475 | 0.7628655
80.5872 | 10.1313 | 9.942988 | 3.274259 | 0.1883116 | 5.907439 | 0.7612907
80.5972 | 10.1179 | 9.92852 | 3.278622 | 0.1893799 | 5.890178 | 0.7597197
80.6072 | 10.1081 | 9.914114 | 3.282994 | 0.1939855 | 5.872968 | 0.7581524
80.6172 | 10.0957 | 9.899772 | 3.287373 | 0.1959283 | 5.855809 | 0.756589
80.6272 | 10.0868 | 9.885492 | 3.291761 | 0.2013081 | 5.838702 | 0.7550293
80.6372 | 10.0735 | 9.871275 | 3.296156 | 0.2022255 | 5.821645 | 0.7534735
80.6472 | 10.0599 | 9.85712 | 3.300559 | 0.2027798 | 5.804639 | 0.7519214
80.6572 | 10.0509 | 9.843029 | 3.30497 | 0.207871 | 5.787685 | 0.7503732
80.6672 | 10.0368 | 9.829001 | 3.309389 | 0.2077994 | 5.770783 | 0.7488287
80.6772 | 10.0224 | 9.815037 | 3.313816 | 0.207363 | 5.753933 | 0.7472881
80.6872 | 10.0077 | 9.801132 | 3.318251 | 0.2065675 | 5.737131 | 0.7457512
80.6972 | 9.9902 | 9.787295 | 3.322693 | 0.2029052 | 5.720384 | 0.7442181
80.7072 | 9.9843 | 9.773516 | 3.327143 | 0.2107839 | 5.703684 | 0.7426888
80.7172 | 9.9735 | 9.759804 | 3.331602 | 0.2136955 | 5.68704 | 0.7411632
80.7272 | 9.9627 | 9.746152 | 3.336067 | 0.2165484 | 5.670443 | 0.7396415
80.7372 | 9.9462 | 9.732566 | 3.340541 | 0.2136342 | 5.653901 | 0.7381235
80.7472 | 9.9389 | 9.719039 | 3.345023 | 0.2198613 | 5.637407 | 0.7366093
80.7572 | 9.922 | 9.705579 | 3.349512 | 0.2164211 | 5.620968 | 0.7350989
80.7672 | 9.914 | 9.692178 | 3.354009 | 0.2218223 | 5.604577 | 0.7335923
80.7772 | 9.9024 | 9.678844 | 3.358514 | 0.2235564 | 5.588241 | 0.7320894
80.7872 | 9.8892 | 9.665568 | 3.363026 | 0.2236318 | 5.571952 | 0.7305903
80.7972 | 9.8788 | 9.65236 | 3.367546 | 0.2264397 | 5.555719 | 0.729095
80.8072 | 9.8733 | 9.63921 | 3.372074 | 0.2340896 | 5.539533 | 0.7276034
80.8172 | 9.8698 | 9.626127 | 3.37661 | 0.2436725 | 5.523402 | 0.7261156
80.8272 | 9.8631 | 9.613104 | 3.381153 | 0.2499963 | 5.50732 | 0.7246314
80.8372 | 9.8515 | 9.600145 | 3.385704 | 0.2513555 | 5.49129 | 0.7231514
80.8472 | 9.8463 | 9.587248 | 3.390262 | 0.259052 | 5.475311 | 0.7216747
80.8572 | 9.8373 | 9.574414 | 3.394828 | 0.2628857 | 5.459384 | 0.7202022
80.8672 | 9.835 | 9.561643 | 3.399402 | 0.2733571 | 5.443508 | 0.7187331
80.8772 | 9.8319 | 9.548935 | 3.403984 | 0.2829649 | 5.427683 | 0.7172681
80.8872 | 9.8198 | 9.536288 | 3.408573 | 0.2835116 | 5.411909 | 0.7158066
80.8972 | 9.8239 | 9.523706 | 3.413169 | 0.3001945 | 5.396187 | 0.7143491
80.9072 | 9.8224 | 9.511184 | 3.417774 | 0.3112158 | 5.380515 | 0.7128951
80.9172 | 9.818 | 9.498725 | 3.422385 | 0.3192747 | 5.364895 | 0.7114452
80.9272 | 9.8178 | 9.486331 | 3.427005 | 0.3314685 | 5.349328 | 0.7099988
80.9372 | 9.8116 | 9.473996 | 3.431632 | 0.3376041 | 5.333808 | 0.7085564
80.9472 | 9.8103 | 9.461726 | 3.436266 | 0.3485744 | 5.318342 | 0.7071175
80.9572 | 9.8113 | 9.449514 | 3.440908 | 0.3617855 | 5.302924 | 0.7056827
80.9672 | 9.8028 | 9.437369 | 3.445557 | 0.3654309 | 5.28756 | 0.7042516
80.9772 | 9.8012 | 9.425282 | 3.450214 | 0.3759184 | 5.272243 | 0.7028242
80.9872 | 9.7981 | 9.41326 | 3.454879 | 0.3848396 | 5.256981 | 0.7014006
80.9972 | 9.7996 | 9.401297 | 3.45955 | 0.3983028 | 5.241766 | 0.6999808
81.0072 | 9.7929 | 9.389399 | 3.46423 | 0.4035006 | 5.226605 | 0.6985647
81.0172 | 9.7888 | 9.37756 | 3.468916 | 0.4112404 | 5.211491 | 0.6971525
81.0272 | 9.7876 | 9.365785 | 3.47361 | 0.4218146 | 5.196431 | 0.6957441
81.0372 | 9.7759 | 9.354069 | 3.478312 | 0.4218312 | 5.181417 | 0.6943395
81.0472 | 9.7727 | 9.342418 | 3.483021 | 0.430282 | 5.166459 | 0.6929386
81.0572 | 9.7634 | 9.330824 | 3.487737 | 0.4325758 | 5.151546 | 0.6915414
81.0672 | 9.7645 | 9.319296 | 3.492461 | 0.445204 | 5.136687 | 0.6901483
81.0771 | 9.7559 | 9.30794 | 3.497144 | 0.4479603 | 5.122023 | 0.6887727
81.0871 | 9.7488 | 9.296531 | 3.501883 | 0.4522687 | 5.107262 | 0.687387
81.0971 | 9.7386 | 9.285184 | 3.506628 | 0.4534157 | 5.092551 | 0.6860052
81.1071 | 9.7312 | 9.273898 | 3.511381 | 0.457302 | 5.07789 | 0.6846271
81.1171 | 9.724 | 9.262673 | 3.516141 | 0.4613271 | 5.063279 | 0.6832529
81.1271 | 9.7192 | 9.251508 | 3.520909 | 0.4676915 | 5.048717 | 0.6818824
81.1371 | 9.7052 | 9.240405 | 3.525683 | 0.4647953 | 5.034206 | 0.6805158
81.1471 | 9.6982 | 9.229362 | 3.530465 | 0.4688385 | 5.019743 | 0.679153
81.1571 | 9.6882 | 9.218379 | 3.535254 | 0.4698211 | 5.00533 | 0.677794
81.1671 | 9.6809 | 9.207457 | 3.540051 | 0.4734431 | 4.990967 | 0.6764389
81.1771 | 9.673 | 9.196595 | 3.544854 | 0.4764048 | 4.976653 | 0.6750876
81.1871 | 9.6653 | 9.185794 | 3.549665 | 0.4795064 | 4.962388 | 0.6737401
81.1971 | 9.6582 | 9.175052 | 3.554483 | 0.4831477 | 4.948173 | 0.6723964
81.2071 | 9.6419 | 9.164371 | 3.559308 | 0.4775288 | 4.934006 | 0.6710566
81.2171 | 9.6319 | 9.153749 | 3.56414 | 0.4781506 | 4.919888 | 0.6697206
81.2271 | 9.6198 | 9.143188 | 3.56898 | 0.4766121 | 4.90582 | 0.6683885
81.2371 | 9.607 | 9.132686 | 3.573826 | 0.4743139 | 4.8918 | 0.6670601
81.2471 | 9.5973 | 9.122243 | 3.57868 | 0.4750568 | 4.877828 | 0.6657357
81.2571 | 9.5862 | 9.11186 | 3.583541 | 0.4743396 | 4.863905 | 0.6644151
81.2671 | 9.5776 | 9.101536 | 3.588408 | 0.4760635 | 4.85003 | 0.6630984
81.2771 | 9.5692 | 9.091272 | 3.593283 | 0.477928 | 4.836203 | 0.6617855
81.2871 | 9.5562 | 9.081067 | 3.598165 | 0.4751331 | 4.822425 | 0.6604765
81.2971 | 9.5447 | 9.07092 | 3.603054 | 0.4737797 | 4.808695 | 0.6591713
81.3071 | 9.5224 | 9.060833 | 3.60795 | 0.4615668 | 4.795014 | 0.65787
81.3171 | 9.5151 | 9.050805 | 3.612852 | 0.4642954 | 4.78138 | 0.6565726
81.3271 | 9.5006 | 9.040834 | 3.617762 | 0.4597659 | 4.767793 | 0.655279
81.3371 | 9.4924 | 9.030922 | 3.622679 | 0.4614776 | 4.754254 | 0.6539893
81.3471 | 9.4815 | 9.021069 | 3.627603 | 0.4604306 | 4.740763 | 0.6527035
81.3571 | 9.4711 | 9.011274 | 3.632533 | 0.4598255 | 4.72732 | 0.6514216
81.3671 | 9.461 | 9.001538 | 3.637471 | 0.4594623 | 4.713923 | 0.6501435
81.3771 | 9.4499 | 8.991859 | 3.642415 | 0.458041 | 4.700574 | 0.6488694
81.3871 | 9.4404 | 8.982238 | 3.647367 | 0.4581622 | 4.687272 | 0.6475991
81.3971 | 9.4275 | 8.972675 | 3.652325 | 0.4548255 | 4.674017 | 0.6463328
81.4071 | 9.416 | 8.963169 | 3.65729 | 0.4528313 | 4.660809 | 0.6450703
81.4171 | 9.4061 | 8.95372 | 3.662262 | 0.4523796 | 4.647647 | 0.6438117
81.4271 | 9.3942 | 8.944329 | 3.66724 | 0.4498707 | 4.634532 | 0.642557
81.4371 | 9.3862 | 8.934996 | 3.672226 | 0.451204 | 4.621464 | 0.6413062
81.4471 | 9.3753 | 8.925719 | 3.677218 | 0.4495811 | 4.608442 | 0.6400593
81.4571 | 9.3624 | 8.916499 | 3.682217 | 0.4459005 | 4.595466 | 0.6388163
81.4671 | 9.3517 | 8.907336 | 3.687222 | 0.4443635 | 4.582537 | 0.6375772
81.4771 | 9.3433 | 8.89823 | 3.692235 | 0.4450697 | 4.569653 | 0.636342
81.4871 | 9.3329 | 8.88918 | 3.697254 | 0.4437197 | 4.556815 | 0.6351108
81.4971 | 9.3203 | 8.880187 | 3.70228 | 0.440113 | 4.544024 | 0.6338835
81.5071 | 9.3048 | 8.87125 | 3.707312 | 0.4335502 | 4.531277 | 0.63266
81.5171 | 9.2894 | 8.862369 | 3.712352 | 0.4270314 | 4.518577 | 0.6314405
81.5271 | 9.2729 | 8.853543 | 3.717397 | 0.4193566 | 4.505921 | 0.6302249
81.5371 | 9.2702 | 8.844774 | 3.72245 | 0.4254261 | 4.493311 | 0.6290133
81.5471 | 9.2566 | 8.83606 | 3.727509 | 0.4205401 | 4.480746 | 0.6278055
81.5571 | 9.2434 | 8.827402 | 3.732574 | 0.4159982 | 4.468226 | 0.6266017
81.5671 | 9.2255 | 8.818799 | 3.737647 | 0.4067008 | 4.455751 | 0.6254019
81.5771 | 9.216 | 8.810252 | 3.742725 | 0.4057484 | 4.44332 | 0.6242059
81.5871 | 9.1973 | 8.801759 | 3.747811 | 0.3955408 | 4.430935 | 0.6230139
81.5971 | 9.181 | 8.793321 | 3.752902 | 0.3876786 | 4.418593 | 0.6218258
81.6071 | 9.165 | 8.784939 | 3.758001 | 0.3800613 | 4.406297 | 0.6206416
81.6171 | 9.1538 | 8.776611 | 3.763105 | 0.3771895 | 4.394044 | 0.6194614
81.6271 | 9.1358 | 8.768337 | 3.768217 | 0.3674634 | 4.381835 | 0.6182851
81.6371 | 9.1256 | 8.760117 | 3.773334 | 0.3654827 | 4.36967 | 0.6171128
81.6471 | 9.113 | 8.751952 | 3.778458 | 0.3610477 | 4.35755 | 0.6159444
81.6571 | 9.0944 | 8.743841 | 3.783589 | 0.3505592 | 4.345472 | 0.6147799
81.667 | 9.0882 | 8.735866 | 3.788674 | 0.3523343 | 4.333561 | 0.613631
81.677 | 9.0715 | 8.727861 | 3.793817 | 0.3436385 | 4.32157 | 0.6124743
81.687 | 9.0593 | 8.719911 | 3.798967 | 0.3393888 | 4.309623 | 0.6113216
81.697 | 9.0462 | 8.712014 | 3.804123 | 0.3341862 | 4.297718 | 0.6101729
81.707 | 9.0326 | 8.70417 | 3.809285 | 0.3284301 | 4.285857 | 0.6090281
81.717 | 9.0219 | 8.696379 | 3.814453 | 0.3255208 | 4.274039 | 0.6078872
81.727 | 9.0108 | 8.688642 | 3.819628 | 0.3221583 | 4.262263 | 0.6067503
81.737 | 9.004 | 8.680956 | 3.824809 | 0.3230436 | 4.25053 | 0.6056173
81.747 | 8.9909 | 8.673324 | 3.829996 | 0.3175758 | 4.23884 | 0.6044883
81.757 | 8.9842 | 8.665744 | 3.83519 | 0.3184556 | 4.227191 | 0.6033632
81.767 | 8.9776 | 8.658217 | 3.840389 | 0.3193834 | 4.215585 | 0.602242
81.777 | 8.9666 | 8.650741 | 3.845595 | 0.3158587 | 4.204021 | 0.6011248
81.787 | 8.9613 | 8.643318 | 3.850807 | 0.3179818 | 4.192499 | 0.6000115
81.797 | 8.9493 | 8.635947 | 3.856025 | 0.3133534 | 4.181019 | 0.5989022
81.807 | 8.9445 | 8.628627 | 3.86125 | 0.3158731 | 4.16958 | 0.5977968
81.817 | 8.9341 | 8.621359 | 3.86648 | 0.3127415 | 4.158183 | 0.5966954
81.827 | 8.9254 | 8.614142 | 3.871717 | 0.3112578 | 4.146828 | 0.5955979
81.837 | 8.9166 | 8.606976 | 3.876959 | 0.3096235 | 4.135513 | 0.5945044
81.847 | 8.9129 | 8.599862 | 3.882208 | 0.3130384 | 4.124239 | 0.5934147
81.857 | 8.9004 | 8.592798 | 3.887462 | 0.3076018 | 4.113007 | 0.592329
81.867 | 8.8925 | 8.585786 | 3.892723 | 0.3067145 | 4.101816 | 0.5912472
81.877 | 8.8866 | 8.578823 | 3.897989 | 0.3077769 | 4.090664 | 0.5901694
81.887 | 8.8792 | 8.571912 | 3.903262 | 0.3072885 | 4.079554 | 0.5890955
81.897 | 8.8619 | 8.56505 | 3.90854 | 0.2968503 | 4.068484 | 0.5880256
81.907 | 8.8527 | 8.558238 | 3.913825 | 0.2944617 | 4.057454 | 0.5869595
81.917 | 8.8444 | 8.551477 | 3.919115 | 0.2929233 | 4.046465 | 0.5858974
81.927 | 8.8379 | 8.544764 | 3.924411 | 0.2931356 | 4.035514 | 0.5848392
81.937 | 8.8303 | 8.538102 | 3.929713 | 0.2921977 | 4.024604 | 0.5837849
81.947 | 8.8203 | 8.53149 | 3.935021 | 0.2888103 | 4.013734 | 0.5827346
81.957 | 8.8138 | 8.524926 | 3.940335 | 0.2888736 | 4.002904 | 0.5816881
81.967 | 8.8034 | 8.518412 | 3.945654 | 0.2849878 | 3.992113 | 0.5806456
81.977 | 8.8012 | 8.511947 | 3.950979 | 0.2892531 | 3.981361 | 0.5796069
81.987 | 8.7883 | 8.505531 | 3.95631 | 0.2827694 | 3.970648 | 0.5785722
81.997 | 8.7721 | 8.499163 | 3.961647 | 0.2729372 | 3.959974 | 0.5775414
82.007 | 8.7707 | 8.492844 | 3.966989 | 0.2778565 | 3.94934 | 0.5765145
82.017 | 8.7675 | 8.486573 | 3.972338 | 0.2809273 | 3.938744 | 0.5754915
82.027 | 8.7607 | 8.48035 | 3.977691 | 0.2803502 | 3.928186 | 0.5744723
82.037 | 8.7531 | 8.474175 | 3.983051 | 0.2789247 | 3.917667 | 0.5734571
82.047 | 8.749 | 8.468048 | 3.988416 | 0.2809518 | 3.907187 | 0.5724457
82.057 | 8.7434 | 8.461969 | 3.993787 | 0.2814311 | 3.896744 | 0.5714383
82.067 | 8.7463 | 8.455937 | 3.999163 | 0.2903631 | 3.886339 | 0.5704347
82.077 | 8.7416 | 8.449952 | 4.004545 | 0.2916476 | 3.875973 | 0.5694349
82.087 | 8.7332 | 8.444015 | 4.009932 | 0.2891846 | 3.865644 | 0.5684391
82.097 | 8.7305 | 8.438125 | 4.015325 | 0.2923749 | 3.855353 | 0.5674471
82.107 | 8.7272 | 8.432282 | 4.020723 | 0.2949183 | 3.845099 | 0.5664589
82.117 | 8.7263 | 8.426485 | 4.026127 | 0.2998151 | 3.834883 | 0.5654747
82.127 | 8.7266 | 8.420734 | 4.031536 | 0.3058656 | 3.824704 | 0.5644942
82.137 | 8.7247 | 8.415031 | 4.036951 | 0.3096692 | 3.814562 | 0.5635176
82.147 | 8.7254 | 8.409373 | 4.042371 | 0.3160269 | 3.804457 | 0.5625449
82.157 | 8.7224 | 8.403761 | 4.047797 | 0.3186386 | 3.794389 | 0.5615759
82.167 | 8.7203 | 8.398196 | 4.053228 | 0.3221042 | 3.784357 | 0.5606109
82.177 | 8.7203 | 8.392676 | 4.058664 | 0.3276244 | 3.774362 | 0.5596496
82.187 | 8.718 | 8.387201 | 4.064106 | 0.330799 | 3.764403 | 0.5586921
82.197 | 8.7103 | 8.381772 | 4.069552 | 0.3285283 | 3.754481 | 0.5577385
82.207 | 8.7056 | 8.376388 | 4.075004 | 0.329212 | 3.744595 | 0.5567886
82.217 | 8.706 | 8.371049 | 4.080462 | 0.3349511 | 3.734744 | 0.5558426
82.227 | 8.7008 | 8.365755 | 4.085924 | 0.3350454 | 3.72493 | 0.5549004
82.237 | 8.6944 | 8.360505 | 4.091392 | 0.333895 | 3.715151 | 0.5539619
82.2469 | 8.6892 | 8.355351 | 4.09681 | 0.333849 | 3.705504 | 0.5530365
82.2569 | 8.6901 | 8.35019 | 4.102288 | 0.3399097 | 3.695796 | 0.5521056
82.2669 | 8.68 | 8.345074 | 4.107772 | 0.3349264 | 3.686124 | 0.5511784
82.2769 | 8.6731 | 8.340001 | 4.11326 | 0.3330993 | 3.676486 | 0.550255
82.2869 | 8.6624 | 8.334972 | 4.118753 | 0.3274279 | 3.666883 | 0.5493353
82.2969 | 8.6529 | 8.329987 | 4.124252 | 0.322913 | 3.657316 | 0.5484193
82.3069 | 8.6471 | 8.325045 | 4.129755 | 0.3220547 | 3.647783 | 0.5475071
82.3169 | 8.6378 | 8.320147 | 4.135264 | 0.3176527 | 3.638285 | 0.5465986
82.3269 | 8.6322 | 8.315292 | 4.140777 | 0.3169076 | 3.628821 | 0.5456939
82.3369 | 8.6215 | 8.31048 | 4.146296 | 0.3110196 | 3.619392 | 0.5447928
82.3469 | 8.6161 | 8.305711 | 4.151819 | 0.3103888 | 3.609997 | 0.5438954
82.3569 | 8.6066 | 8.300985 | 4.157347 | 0.305615 | 3.600636 | 0.5430018
82.3669 | 8.6011 | 8.296301 | 4.162881 | 0.3047985 | 3.591309 | 0.5421119
82.3769 | 8.5909 | 8.29166 | 4.168419 | 0.2992402 | 3.582016 | 0.5412256
82.3869 | 8.5794 | 8.287061 | 4.173962 | 0.2923392 | 3.572756 | 0.540343
82.3969 | 8.5761 | 8.282504 | 4.179509 | 0.2935962 | 3.56353 | 0.539464
82.4069 | 8.575 | 8.277989 | 4.185062 | 0.2970112 | 3.554338 | 0.5385887
82.4169 | 8.5633 | 8.273515 | 4.190619 | 0.2897846 | 3.545179 | 0.537717
82.4269 | 8.5625 | 8.269083 | 4.196181 | 0.2934167 | 3.536053 | 0.536849
82.4369 | 8.5576 | 8.264693 | 4.201748 | 0.2929068 | 3.526961 | 0.5359846
82.4469 | 8.5524 | 8.260344 | 4.207319 | 0.2920561 | 3.517901 | 0.5351238
82.4569 | 8.552 | 8.256036 | 4.212895 | 0.2959644 | 3.508874 | 0.5342666
82.4669 | 8.547 | 8.251769 | 4.218476 | 0.2952314 | 3.499879 | 0.533413
82.4769 | 8.5393 | 8.247542 | 4.224062 | 0.2917579 | 3.490918 | 0.532563
82.4869 | 8.5388 | 8.243356 | 4.229652 | 0.2954435 | 3.481988 | 0.5317166
82.4969 | 8.5359 | 8.239211 | 4.235246 | 0.2966892 | 3.473091 | 0.5308737
82.5069 | 8.5314 | 8.235106 | 4.240845 | 0.2962944 | 3.464226 | 0.5300344
82.5169 | 8.5302 | 8.231041 | 4.246449 | 0.2991594 | 3.455393 | 0.5291986
82.5269 | 8.5299 | 8.227015 | 4.252057 | 0.3028848 | 3.446592 | 0.5283663
82.5369 | 8.5268 | 8.22303 | 4.257669 | 0.3037699 | 3.437823 | 0.5275376
82.5469 | 8.5252 | 8.219084 | 4.263286 | 0.306116 | 3.429085 | 0.5267124
82.5569 | 8.5163 | 8.215178 | 4.268908 | 0.301122 | 3.42038 | 0.5258906
82.5669 | 8.5152 | 8.211311 | 4.274533 | 0.3038892 | 3.411705 | 0.5250725
82.5769 | 8.5102 | 8.207483 | 4.280164 | 0.3027171 | 3.403062 | 0.5242577
82.5869 | 8.509 | 8.203694 | 4.285798 | 0.3053062 | 3.394449 | 0.5234464
82.5969 | 8.5059 | 8.199944 | 4.291437 | 0.3059564 | 3.385868 | 0.5226385
82.6069 | 8.5051 | 8.196232 | 4.29708 | 0.3088676 | 3.377318 | 0.5218342
82.6169 | 8.4996 | 8.192559 | 4.302727 | 0.3070409 | 3.368799 | 0.5210332
82.6269 | 8.4902 | 8.188924 | 4.308379 | 0.3012759 | 3.36031 | 0.5202356
82.6369 | 8.49 | 8.185328 | 4.314034 | 0.3046723 | 3.351852 | 0.5194415
82.6469 | 8.4803 | 8.181769 | 4.319694 | 0.2985311 | 3.343424 | 0.5186507
82.6569 | 8.4784 | 8.178248 | 4.325358 | 0.3001519 | 3.335026 | 0.5178633
82.6669 | 8.4737 | 8.174765 | 4.331027 | 0.298935 | 3.326659 | 0.5170793
82.6769 | 8.466 | 8.171319 | 4.336699 | 0.2946807 | 3.318322 | 0.5162986
82.6869 | 8.4616 | 8.167911 | 4.342375 | 0.2936892 | 3.310014 | 0.5155213
82.6969 | 8.4606 | 8.16454 | 4.348056 | 0.2960601 | 3.301737 | 0.5147474
82.7069 | 8.4575 | 8.161206 | 4.35374 | 0.2962944 | 3.293489 | 0.5139767
82.7169 | 8.4496 | 8.157908 | 4.359428 | 0.2916916 | 3.285271 | 0.5132093
82.7269 | 8.4472 | 8.154648 | 4.365121 | 0.2925523 | 3.277082 | 0.5124452
82.7369 | 8.4417 | 8.151424 | 4.370817 | 0.2902765 | 3.268922 | 0.5116844
82.7469 | 8.4366 | 8.148236 | 4.376517 | 0.2883641 | 3.260792 | 0.5109269
82.7569 | 8.4326 | 8.145084 | 4.382221 | 0.2875156 | 3.252691 | 0.5101725
82.7669 | 8.4269 | 8.141969 | 4.387929 | 0.2849309 | 3.244619 | 0.5094215
82.7769 | 8.4242 | 8.138889 | 4.39364 | 0.2853109 | 3.236575 | 0.5086736
82.7869 | 8.4218 | 8.135845 | 4.399356 | 0.2859546 | 3.228561 | 0.507929
82.7969 | 8.4196 | 8.132837 | 4.405075 | 0.2867628 | 3.220575 | 0.5071875
82.8069 | 8.4168 | 8.129864 | 4.410798 | 0.2869356 | 3.212617 | 0.5064492
82.8169 | 8.4147 | 8.126927 | 4.416525 | 0.2877733 | 3.204688 | 0.5057141
82.8269 | 8.4122 | 8.124024 | 4.422255 | 0.2881758 | 3.196787 | 0.5049821
82.8368 | 8.4048 | 8.121185 | 4.427932 | 0.2836151 | 3.188993 | 0.5042605
82.8468 | 8.4061 | 8.118352 | 4.433669 | 0.2877482 | 3.181148 | 0.5035348
82.8568 | 8.4003 | 8.115553 | 4.43941 | 0.2847466 | 3.173331 | 0.5028121
82.8668 | 8.3969 | 8.112789 | 4.445155 | 0.2841109 | 3.165542 | 0.5020925
82.8768 | 8.3944 | 8.110059 | 4.450903 | 0.2843406 | 3.15778 | 0.501376
82.8868 | 8.3965 | 8.107364 | 4.456655 | 0.2891363 | 3.150047 | 0.5006626
82.8968 | 8.3928 | 8.104702 | 4.46241 | 0.2880979 | 3.14234 | 0.4999522
82.9068 | 8.3919 | 8.102074 | 4.468168 | 0.2898257 | 3.134661 | 0.4992448
82.9168 | 8.3907 | 8.09948 | 4.47393 | 0.2912199 | 3.127009 | 0.4985404
82.9268 | 8.3927 | 8.096919 | 4.479696 | 0.2957805 | 3.119385 | 0.497839
82.9368 | 8.389 | 8.094392 | 4.485464 | 0.2946077 | 3.111787 | 0.4971406
82.9468 | 8.3842 | 8.091898 | 4.491236 | 0.2923018 | 3.104217 | 0.4964451
82.9568 | 8.3847 | 8.089437 | 4.497012 | 0.2952629 | 3.096673 | 0.4957526
82.9668 | 8.3847 | 8.087009 | 4.50279 | 0.297691 | 3.089156 | 0.495063
82.9768 | 8.3827 | 8.084614 | 4.508572 | 0.2980865 | 3.081665 | 0.4943764
82.9868 | 8.3804 | 8.082251 | 4.514357 | 0.2981491 | 3.074201 | 0.4936926
82.9968 | 8.3788 | 8.07992 | 4.520145 | 0.2988796 | 3.066763 | 0.4930117
83.0068 | 8.3815 | 8.077622 | 4.525937 | 0.3038777 | 3.059352 | 0.4923337
83.0168 | 8.3795 | 8.075357 | 4.531731 | 0.3041435 | 3.051967 | 0.4916585
83.0268 | 8.3789 | 8.073122 | 4.537529 | 0.3057778 | 3.044607 | 0.4909861
83.0368 | 8.3735 | 8.07092 | 4.543329 | 0.3025803 | 3.037274 | 0.4903165
83.0468 | 8.3729 | 8.068749 | 4.549133 | 0.3041508 | 3.029967 | 0.4896497
83.0568 | 8.3688 | 8.06661 | 4.554939 | 0.30219 | 3.022685 | 0.4889858
83.0668 | 8.3619 | 8.064502 | 4.560749 | 0.2973979 | 3.015429 | 0.4883245
83.0768 | 8.361 | 8.062426 | 4.566561 | 0.2985744 | 3.008198 | 0.487666
83.0868 | 8.3579 | 8.06038 | 4.572377 | 0.2975201 | 3.000993 | 0.4870102
83.0968 | 8.3554 | 8.058365 | 4.578195 | 0.2970348 | 2.993813 | 0.4863572
83.1068 | 8.3514 | 8.056381 | 4.584016 | 0.2950189 | 2.986659 | 0.4857068
83.1168 | 8.3512 | 8.054428 | 4.58984 | 0.2967723 | 2.979529 | 0.4850591
83.1268 | 8.343 | 8.052505 | 4.595666 | 0.2904954 | 2.972424 | 0.484414
83.1368 | 8.3379 | 8.050612 | 4.601495 | 0.2872881 | 2.965345 | 0.4837716
83.1468 | 8.3362 | 8.048749 | 4.607327 | 0.2874509 | 2.95829 | 0.4831317
83.1568 | 8.3301 | 8.046916 | 4.613162 | 0.2831836 | 2.95126 | 0.4824945
83.1668 | 8.3321 | 8.045114 | 4.618999 | 0.2869865 | 2.944254 | 0.4818598
83.1768 | 8.3307 | 8.04334 | 4.624839 | 0.2873599 | 2.937273 | 0.4812277
83.1868 | 8.3243 | 8.041596 | 4.630682 | 0.2827036 | 2.930316 | 0.4805982
83.1968 | 8.3161 | 8.039882 | 4.636527 | 0.2762182 | 2.923384 | 0.4799712
83.2068 | 8.322 | 8.038197 | 4.642374 | 0.2838035 | 2.916476 | 0.4793466
83.2168 | 8.3162 | 8.03654 | 4.648224 | 0.2796598 | 2.909591 | 0.4787245
83.2268 | 8.3131 | 8.034913 | 4.654077 | 0.2781869 | 2.902731 | 0.478105
83.2368 | 8.3115 | 8.033314 | 4.659932 | 0.2781856 | 2.895895 | 0.4774878
83.2468 | 8.3109 | 8.031745 | 4.665789 | 0.2791554 | 2.889083 | 0.4768731
83.2568 | 8.31 | 8.030203 | 4.671648 | 0.2797973 | 2.882294 | 0.4762608
83.2668 | 8.3104 | 8.02869 | 4.67751 | 0.2817105 | 2.875529 | 0.4756509
83.2768 | 8.304 | 8.027204 | 4.683374 | 0.2767957 | 2.868787 | 0.4750433
83.2868 | 8.3008 | 8.025747 | 4.689241 | 0.2750529 | 2.862068 | 0.4744381
83.2968 | 8.2962 | 8.024318 | 4.695109 | 0.2718821 | 2.855373 | 0.4738352
83.3068 | 8.2926 | 8.022916 | 4.70098 | 0.2696837 | 2.848702 | 0.4732347
83.3168 | 8.2871 | 8.021542 | 4.706853 | 0.2655579 | 2.842053 | 0.4726364
83.3268 | 8.2911 | 8.020195 | 4.712728 | 0.2709045 | 2.835427 | 0.4720403
83.3368 | 8.2873 | 8.018876 | 4.718605 | 0.2684242 | 2.828824 | 0.4714466
83.3468 | 8.2803 | 8.017583 | 4.724484 | 0.2627166 | 2.822244 | 0.4708551
83.3568 | 8.2781 | 8.016318 | 4.730365 | 0.261782 | 2.815687 | 0.4702657
83.3668 | 8.2705 | 8.01508 | 4.736248 | 0.2554204 | 2.809153 | 0.4696786
83.3768 | 8.2645 | 8.013867 | 4.742133 | 0.2506326 | 2.80264 | 0.4690936
83.3868 | 8.2569 | 8.012682 | 4.74802 | 0.244218 | 2.796151 | 0.4685108
83.3968 | 8.2575 | 8.011523 | 4.753909 | 0.2459772 | 2.789684 | 0.4679302
83.4068 | 8.2456 | 8.01039 | 4.7598 | 0.2352102 | 2.783239 | 0.4673516
83.4168 | 8.2482 | 8.009283 | 4.765692 | 0.2389171 | 2.776816 | 0.4667751
83.4267 | 8.2399 | 8.008213 | 4.771527 | 0.2316873 | 2.770479 | 0.4662063
83.4367 | 8.2355 | 8.007157 | 4.777423 | 0.2283428 | 2.7641 | 0.4656339
83.4467 | 8.2357 | 8.006126 | 4.783321 | 0.2295745 | 2.757741 | 0.4650636
83.4567 | 8.225 | 8.005121 | 4.78922 | 0.2198787 | 2.751406 | 0.4644952
83.4667 | 8.2287 | 8.004144 | 4.795121 | 0.224556 | 2.745094 | 0.4639289
83.4767 | 8.2243 | 8.00319 | 4.801023 | 0.22111 | 2.738802 | 0.4633645
83.4867 | 8.2221 | 8.002259 | 4.806927 | 0.2198406 | 2.73253 | 0.462802
83.4967 | 8.2147 | 8.001356 | 4.812833 | 0.2133445 | 2.726281 | 0.4622415
83.5067 | 8.2153 | 8.000478 | 4.81874 | 0.2148218 | 2.720055 | 0.4616829
83.5167 | 8.2187 | 7.999623 | 4.824648 | 0.2190766 | 2.713849 | 0.4611261
83.5267 | 8.2159 | 7.998792 | 4.830558 | 0.2171084 | 2.707662 | 0.4605713
83.5367 | 8.2166 | 7.997986 | 4.83647 | 0.2186142 | 2.701498 | 0.4600183
83.5467 | 8.2142 | 7.997206 | 4.842382 | 0.2169944 | 2.695356 | 0.4594671
83.5567 | 8.2148 | 7.996448 | 4.848296 | 0.2183519 | 2.689234 | 0.4589176
83.5667 | 8.2176 | 7.995714 | 4.854211 | 0.2218858 | 2.683133 | 0.45837
83.5767 | 8.2189 | 7.995003 | 4.860127 | 0.2238975 | 2.677051 | 0.4578242
83.5867 | 8.2117 | 7.994318 | 4.866045 | 0.2173823 | 2.670993 | 0.4572801
83.5967 | 8.2101 | 7.993655 | 4.871964 | 0.2164451 | 2.664954 | 0.4567377
83.6067 | 8.2091 | 7.993015 | 4.877883 | 0.2160849 | 2.658935 | 0.4561969
83.6167 | 8.2137 | 7.992397 | 4.883804 | 0.2213029 | 2.652935 | 0.4556579
83.6267 | 8.2071 | 7.991804 | 4.889726 | 0.2152965 | 2.646957 | 0.4551206
83.6367 | 8.209 | 7.991234 | 4.895649 | 0.2177655 | 2.641001 | 0.4545848
83.6467 | 8.2067 | 7.990687 | 4.901573 | 0.2160134 | 2.635063 | 0.4540507
83.6567 | 8.2018 | 7.99016 | 4.907498 | 0.2116403 | 2.629144 | 0.4535181
83.6667 | 8.2049 | 7.989657 | 4.913424 | 0.2152431 | 2.623246 | 0.4529872
83.6767 | 8.1996 | 7.989178 | 4.91935 | 0.2104219 | 2.61737 | 0.4524578
83.6867 | 8.1941 | 7.98872 | 4.925277 | 0.2053804 | 2.611512 | 0.4519299
83.6967 | 8.191 | 7.988282 | 4.931206 | 0.2027183 | 2.605673 | 0.4514035
83.7067 | 8.1874 | 7.987867 | 4.937134 | 0.1995326 | 2.599854 | 0.4508786
83.7167 | 8.1845 | 7.987476 | 4.943064 | 0.1970236 | 2.594057 | 0.4503552
83.7267 | 8.1782 | 7.987105 | 4.948994 | 0.1910945 | 2.588278 | 0.4498332
83.7367 | 8.1703 | 7.986754 | 4.954925 | 0.1835457 | 2.582516 | 0.4493127
83.7467 | 8.1769 | 7.986426 | 4.960857 | 0.190474 | 2.576776 | 0.4487936
83.7567 | 8.1708 | 7.986121 | 4.966789 | 0.1846794 | 2.571056 | 0.4482758
83.7667 | 8.1678 | 7.985835 | 4.972721 | 0.1819654 | 2.565354 | 0.4477594
83.7767 | 8.1567 | 7.985568 | 4.978654 | 0.1711319 | 2.55967 | 0.4472444
83.7867 | 8.1544 | 7.985324 | 4.984587 | 0.169076 | 2.554006 | 0.4467308
83.7967 | 8.154 | 7.985102 | 4.990521 | 0.1688982 | 2.548362 | 0.4462182
83.8067 | 8.1521 | 7.984899 | 4.996455 | 0.1672014 | 2.542736 | 0.445707
83.8167 | 8.1493 | 7.984716 | 5.00239 | 0.1645841 | 2.537129 | 0.4451972
83.8267 | 8.1465 | 7.984552 | 5.008325 | 0.161948 | 2.531539 | 0.4446886
83.8367 | 8.1465 | 7.984411 | 5.01426 | 0.1620889 | 2.52597 | 0.4441811
83.8467 | 8.1437 | 7.984289 | 5.020195 | 0.1594113 | 2.520419 | 0.4436749
83.8567 | 8.1411 | 7.984186 | 5.02613 | 0.1569139 | 2.514886 | 0.4431698
83.8667 | 8.1385 | 7.984102 | 5.032065 | 0.1543984 | 2.50937 | 0.4426659
83.8767 | 8.1404 | 7.984038 | 5.038001 | 0.1563618 | 2.503874 | 0.4421631
83.8867 | 8.1386 | 7.983996 | 5.043936 | 0.1546041 | 2.498398 | 0.4416615
83.8967 | 8.1396 | 7.983971 | 5.049872 | 0.1556288 | 2.492938 | 0.4411609
83.9067 | 8.1349 | 7.983964 | 5.055807 | 0.1509359 | 2.487495 | 0.4406614
83.9167 | 8.1362 | 7.983978 | 5.061743 | 0.1522224 | 2.482072 | 0.440163
83.9267 | 8.1386 | 7.984012 | 5.067678 | 0.1545885 | 2.476668 | 0.4396657
83.9367 | 8.1339 | 7.984062 | 5.073613 | 0.1498376 | 2.47128 | 0.4391693
83.9467 | 8.1386 | 7.984131 | 5.079548 | 0.1544692 | 2.465909 | 0.4386739
83.9567 | 8.1337 | 7.984219 | 5.085483 | 0.1494809 | 2.460557 | 0.4381795
83.9667 | 8.1353 | 7.984327 | 5.091417 | 0.1509728 | 2.455224 | 0.4376861
83.9767 | 8.132 | 7.984452 | 5.097351 | 0.1475483 | 2.449907 | 0.4371935
83.9867 | 8.1341 | 7.984593 | 5.103284 | 0.1495069 | 2.444607 | 0.4367019
83.9967 | 8.1354 | 7.984754 | 5.109218 | 0.1506461 | 2.439325 | 0.4362113
84.0066 | 8.1354 | 7.984933 | 5.115091 | 0.1504674 | 2.434115 | 0.4357265
84.0166 | 8.1342 | 7.985129 | 5.121023 | 0.1490712 | 2.428868 | 0.4352375
84.0266 | 8.1361 | 7.985342 | 5.126955 | 0.1507575 | 2.423638 | 0.4347494
84.0366 | 8.1306 | 7.985574 | 5.132886 | 0.1450265 | 2.418425 | 0.4342621
84.0466 | 8.1258 | 7.985822 | 5.138817 | 0.1399781 | 2.41323 | 0.4337755
84.0566 | 8.1296 | 7.986087 | 5.144746 | 0.1435127 | 2.408051 | 0.4332898
84.0666 | 8.128 | 7.98637 | 5.150675 | 0.1416301 | 2.40289 | 0.4328049
84.0766 | 8.1321 | 7.986669 | 5.156604 | 0.1454307 | 2.397745 | 0.4323206
84.0866 | 8.129 | 7.986985 | 5.162531 | 0.1420145 | 2.392617 | 0.4318371
84.0966 | 8.1328 | 7.987318 | 5.168458 | 0.1454818 | 2.387506 | 0.4313544
84.1066 | 8.1281 | 7.987668 | 5.174384 | 0.1404324 | 2.382412 | 0.4308723
84.1166 | 8.1349 | 7.988033 | 5.180309 | 0.1468668 | 2.377334 | 0.4303908
84.1266 | 8.1325 | 7.988416 | 5.186233 | 0.1440845 | 2.372273 | 0.42991
84.1366 | 8.1317 | 7.988814 | 5.192156 | 0.1428864 | 2.367228 | 0.4294299
84.1466 | 8.1346 | 7.989227 | 5.198077 | 0.1453725 | 2.3622 | 0.4289504
84.1566 | 8.1395 | 7.989658 | 5.203998 | 0.1498424 | 2.357188 | 0.4284715
84.1666 | 8.1461 | 7.990103 | 5.209918 | 0.1559968 | 2.352192 | 0.4279931
84.1766 | 8.1398 | 7.990565 | 5.215836 | 0.1492355 | 2.347213 | 0.4275153
84.1866 | 8.1446 | 7.991041 | 5.221753 | 0.1535587 | 2.34225 | 0.427038
84.1966 | 8.1479 | 7.991533 | 5.227669 | 0.1563665 | 2.337303 | 0.4265613
84.2066 | 8.1503 | 7.992041 | 5.233584 | 0.158259 | 2.332372 | 0.4260851
84.2166 | 8.1499 | 7.992563 | 5.239497 | 0.1573365 | 2.327457 | 0.4256094
84.2266 | 8.1538 | 7.993101 | 5.245409 | 0.1606992 | 2.322558 | 0.4251342
84.2366 | 8.1563 | 7.993653 | 5.251319 | 0.1626468 | 2.317675 | 0.4246594
84.2466 | 8.1556 | 7.99422 | 5.257228 | 0.1613796 | 2.312807 | 0.424185
84.2566 | 8.1598 | 7.994802 | 5.263135 | 0.1649981 | 2.307955 | 0.4237111
84.2666 | 8.1654 | 7.995398 | 5.269041 | 0.170002 | 2.303119 | 0.4232376
84.2766 | 8.1646 | 7.996009 | 5.274945 | 0.1685914 | 2.298299 | 0.4227645
84.2866 | 8.1654 | 7.996633 | 5.280848 | 0.1687667 | 2.293494 | 0.4222918
84.2966 | 8.1714 | 7.997272 | 5.286748 | 0.1741278 | 2.288704 | 0.4218194
84.3066 | 8.174 | 7.997925 | 5.292647 | 0.176075 | 2.28393 | 0.4213474
84.3166 | 8.1709 | 7.998592 | 5.298544 | 0.1723082 | 2.279172 | 0.4208757
84.3266 | 8.1741 | 7.999272 | 5.30444 | 0.1748277 | 2.274428 | 0.4204043
84.3366 | 8.1784 | 7.999966 | 5.310333 | 0.1784336 | 2.2697 | 0.4199332
84.3466 | 8.1832 | 8.000674 | 5.316224 | 0.1825261 | 2.264987 | 0.4194624
84.3566 | 8.1879 | 8.001395 | 5.322114 | 0.1865051 | 2.260289 | 0.4189919
84.3666 | 8.1886 | 8.002129 | 5.328001 | 0.1864709 | 2.255606 | 0.4185216
84.3766 | 8.1896 | 8.002876 | 5.333886 | 0.1867236 | 2.250938 | 0.4180515
84.3866 | 8.1964 | 8.003637 | 5.33977 | 0.1927631 | 2.246286 | 0.4175817
84.3966 | 8.1933 | 8.00441 | 5.34565 | 0.1888899 | 2.241648 | 0.4171121
84.4066 | 8.1932 | 8.005196 | 5.351529 | 0.1880039 | 2.237024 | 0.4166427
84.4166 | 8.1987 | 8.005995 | 5.357406 | 0.1927052 | 2.232416 | 0.4161735
84.4266 | 8.2107 | 8.006806 | 5.36328 | 0.203894 | 2.227822 | 0.4157044
84.4366 | 8.2093 | 8.00763 | 5.369151 | 0.2016704 | 2.223243 | 0.4152355
84.4466 | 8.2095 | 8.008466 | 5.375021 | 0.2010345 | 2.218678 | 0.4147668
84.4566 | 8.2186 | 8.009314 | 5.380888 | 0.2092861 | 2.214128 | 0.4142981
84.4666 | 8.2101 | 8.010174 | 5.386752 | 0.1999261 | 2.209592 | 0.4138296
84.4766 | 8.221 | 8.011046 | 5.392614 | 0.209954 | 2.205071 | 0.4133612
84.4866 | 8.2122 | 8.01193 | 5.398473 | 0.20027 | 2.200564 | 0.4128929
84.4966 | 8.2199 | 8.012826 | 5.404329 | 0.2070745 | 2.196071 | 0.4124247
84.5066 | 8.2259 | 8.013733 | 5.410183 | 0.2121671 | 2.191593 | 0.4119565
84.5166 | 8.2295 | 8.014652 | 5.416034 | 0.2148484 | 2.187129 | 0.4114883
84.5266 | 8.229 | 8.015582 | 5.421883 | 0.2134183 | 2.182679 | 0.4110203
84.5366 | 8.2296 | 8.016523 | 5.427728 | 0.2130769 | 2.178243 | 0.4105522
84.5466 | 8.2327 | 8.017476 | 5.43357 | 0.2152245 | 2.173821 | 0.4100842
84.5566 | 8.2293 | 8.018439 | 5.43941 | 0.2108611 | 2.169413 | 0.4096161
84.5666 | 8.2397 | 8.019413 | 5.445247 | 0.2202866 | 2.165019 | 0.4091481
84.5766 | 8.2383 | 8.020399 | 5.45108 | 0.2179014 | 2.160638 | 0.40868
84.5866 | 8.2466 | 8.021394 | 5.456911 | 0.2252057 | 2.156272 | 0.408212
84.5965 | 8.2552 | 8.022389 | 5.46268 | 0.2328106 | 2.151961 | 0.4077484
84.6065 | 8.2624 | 8.023407 | 5.468504 | 0.2389931 | 2.147623 | 0.4072803
84.6165 | 8.2605 | 8.024434 | 5.474325 | 0.236066 | 2.143297 | 0.4068121
84.6265 | 8.2659 | 8.02547 | 5.480142 | 0.2404295 | 2.138985 | 0.4063438
84.6365 | 8.2766 | 8.026518 | 5.485956 | 0.2500821 | 2.134686 | 0.4058754
84.6465 | 8.2826 | 8.027575 | 5.491767 | 0.2550248 | 2.130401 | 0.405407
84.6565 | 8.2932 | 8.028643 | 5.497575 | 0.2645567 | 2.12613 | 0.4049385
84.6665 | 8.292 | 8.02972 | 5.503378 | 0.2622804 | 2.121871 | 0.4044698
84.6765 | 8.3108 | 8.030806 | 5.509179 | 0.2799938 | 2.117626 | 0.404001
84.6865 | 8.3154 | 8.031902 | 5.514976 | 0.2834976 | 2.113395 | 0.4035321
84.6965 | 8.324 | 8.033008 | 5.520769 | 0.2909919 | 2.109176 | 0.4030632
84.7065 | 8.3287 | 8.034123 | 5.526558 | 0.2945769 | 2.104971 | 0.402594
84.7165 | 8.3383 | 8.035247 | 5.532344 | 0.3030528 | 2.100779 | 0.4021247
84.7265 | 8.347 | 8.036381 | 5.538126 | 0.3106193 | 2.0966 | 0.4016552
84.7365 | 8.3539 | 8.037523 | 5.543904 | 0.3163772 | 2.092433 | 0.4011856
84.7465 | 8.3585 | 8.038674 | 5.549678 | 0.319826 | 2.08828 | 0.4007158
84.7565 | 8.3648 | 8.039834 | 5.555448 | 0.3249661 | 2.08414 | 0.4002459
84.7665 | 8.3764 | 8.041003 | 5.561214 | 0.3353974 | 2.080013 | 0.3997757
84.7765 | 8.383 | 8.04218 | 5.566976 | 0.3408203 | 2.075898 | 0.3993054
84.7865 | 8.3908 | 8.043365 | 5.572734 | 0.3474347 | 2.071796 | 0.3988348
84.7965 | 8.3929 | 8.044559 | 5.578488 | 0.3483407 | 2.067707 | 0.3983641
84.8065 | 8.405 | 8.045762 | 5.584238 | 0.3592384 | 2.063631 | 0.3978931
84.8165 | 8.4126 | 8.046972 | 5.589983 | 0.3656282 | 2.059567 | 0.3974219
84.8265 | 8.413 | 8.04819 | 5.595724 | 0.3648097 | 2.055515 | 0.3969506
84.8365 | 8.4246 | 8.049416 | 5.601461 | 0.3751835 | 2.051477 | 0.3964789
84.8465 | 8.428 | 8.050651 | 5.607193 | 0.3773495 | 2.04745 | 0.3960071
84.8565 | 8.4345 | 8.051893 | 5.612921 | 0.382607 | 2.043437 | 0.395535
84.8665 | 8.4407 | 8.053142 | 5.618644 | 0.3875582 | 2.039435 | 0.3950627
84.8765 | 8.4487 | 8.054399 | 5.624363 | 0.3943014 | 2.035445 | 0.39459
84.8865 | 8.4498 | 8.055663 | 5.630077 | 0.3941373 | 2.031468 | 0.3941172
84.8965 | 8.4583 | 8.056934 | 5.635787 | 0.4013659 | 2.027504 | 0.3936441
84.9065 | 8.4619 | 8.058213 | 5.641491 | 0.4036871 | 2.023551 | 0.3931708
84.9165 | 8.4662 | 8.059499 | 5.647191 | 0.4067012 | 2.019611 | 0.3926971
84.9265 | 8.4697 | 8.060791 | 5.652886 | 0.4089085 | 2.015682 | 0.3922232
84.9365 | 8.4669 | 8.062091 | 5.658576 | 0.404809 | 2.011766 | 0.391749
84.9465 | 8.4763 | 8.063397 | 5.664261 | 0.4129026 | 2.007862 | 0.3912746
84.9565 | 8.4809 | 8.06471 | 5.669941 | 0.4161896 | 2.003969 | 0.3907998
84.9665 | 8.4774 | 8.06603 | 5.675616 | 0.41137 | 2.000089 | 0.3903248
84.9765 | 8.4821 | 8.067356 | 5.681286 | 0.414744 | 1.99622 | 0.3898495
84.9865 | 8.4852 | 8.068688 | 5.686951 | 0.4165117 | 1.992363 | 0.3893739
84.9965 | 8.4822 | 8.070027 | 5.692611 | 0.4121732 | 1.988518 | 0.388898
85.0065 | 8.4878 | 8.071372 | 5.698265 | 0.4164284 | 1.984685 | 0.3884218
85.0165 | 8.4864 | 8.072722 | 5.703914 | 0.4136776 | 1.980863 | 0.3879454
85.0265 | 8.4837 | 8.074079 | 5.709557 | 0.409621 | 1.977053 | 0.3874686
85.0365 | 8.4876 | 8.075442 | 5.715195 | 0.4121584 | 1.973255 | 0.3869915
85.0465 | 8.4782 | 8.07681 | 5.720828 | 0.4013902 | 1.969468 | 0.3865141
85.0565 | 8.4841 | 8.078184 | 5.726455 | 0.4059163 | 1.965692 | 0.3860364
85.0665 | 8.4817 | 8.079563 | 5.732076 | 0.4021368 | 1.961929 | 0.3855585
85.0765 | 8.4789 | 8.080948 | 5.737692 | 0.397952 | 1.958176 | 0.3850801
85.0865 | 8.4761 | 8.082338 | 5.743302 | 0.3937617 | 1.954435 | 0.3846016
85.0965 | 8.4688 | 8.083734 | 5.748906 | 0.3850662 | 1.950705 | 0.3841226
85.1065 | 8.4627 | 8.085135 | 5.754504 | 0.3775651 | 1.946987 | 0.3836434
85.1165 | 8.4537 | 8.08654 | 5.760097 | 0.36716 | 1.943279 | 0.383164
85.1265 | 8.4547 | 8.08795 | 5.765683 | 0.3667495 | 1.939583 | 0.3826841
85.1365 | 8.4414 | 8.089366 | 5.771264 | 0.3520341 | 1.935898 | 0.3822039
85.1465 | 8.4339 | 8.090786 | 5.776838 | 0.3431141 | 1.932224 | 0.3817235
85.1565 | 8.4244 | 8.092211 | 5.782406 | 0.3321892 | 1.928562 | 0.3812428
85.1665 | 8.416 | 8.09364 | 5.787968 | 0.3223601 | 1.92491 | 0.3807617
85.1764 | 8.4084 | 8.09506 | 5.793469 | 0.3133402 | 1.921306 | 0.3802851
85.1864 | 8.3918 | 8.096498 | 5.799018 | 0.2953022 | 1.917676 | 0.3798035
85.1964 | 8.3854 | 8.09794 | 5.804561 | 0.28746 | 1.914057 | 0.3793215
85.2064 | 8.375 | 8.099387 | 5.810098 | 0.2756134 | 1.910449 | 0.3788392
85.2164 | 8.361 | 8.100837 | 5.815629 | 0.260163 | 1.906852 | 0.3783566
85.2264 | 8.3472 | 8.102291 | 5.821152 | 0.2449087 | 1.903265 | 0.3778737
85.2364 | 8.3384 | 8.103749 | 5.82667 | 0.2346507 | 1.899689 | 0.3773905
85.2464 | 8.3267 | 8.105211 | 5.83218 | 0.2214886 | 1.896124 | 0.376907
85.2564 | 8.3118 | 8.106677 | 5.837684 | 0.2051228 | 1.89257 | 0.3764232
85.2664 | 8.3058 | 8.108146 | 5.843181 | 0.1976536 | 1.889026 | 0.3759392
85.2764 | 8.2894 | 8.109619 | 5.848671 | 0.1797808 | 1.885493 | 0.3754548
85.2864 | 8.2811 | 8.111095 | 5.854155 | 0.1700048 | 1.88197 | 0.3749702
85.2964 | 8.2726 | 8.112575 | 5.859631 | 0.1600254 | 1.878458 | 0.3744852
85.3064 | 8.2589 | 8.114057 | 5.8651 | 0.1448429 | 1.874957 | 0.374
85.3164 | 8.2513 | 8.115543 | 5.870563 | 0.1357573 | 1.871465 | 0.3735145
85.3264 | 8.2472 | 8.117031 | 5.876018 | 0.1301687 | 1.867985 | 0.3730287
85.3364 | 8.2275 | 8.118523 | 5.881466 | 0.1089772 | 1.864514 | 0.3725426
85.3464 | 8.2205 | 8.120017 | 5.886907 | 0.1004828 | 1.861054 | 0.3720562
85.3564 | 8.2187 | 8.121514 | 5.89234 | 0.09718604 | 1.857604 | 0.3715696
85.3664 | 8.2092 | 8.123014 | 5.897766 | 0.08618635 | 1.854164 | 0.3710828
85.3764 | 8.198 | 8.124516 | 5.903185 | 0.07348426 | 1.850735 | 0.3705956
85.3864 | 8.193 | 8.12602 | 5.908596 | 0.06697977 | 1.847316 | 0.3701082
85.3964 | 8.1865 | 8.127527 | 5.914 | 0.0589729 | 1.843907 | 0.3696206
85.4064 | 8.1776 | 8.129036 | 5.919396 | 0.04856402 | 1.840507 | 0.3691326
85.4164 | 8.167 | 8.130547 | 5.924784 | 0.03645282 | 1.837118 | 0.3686445
85.4264 | 8.1628 | 8.13206 | 5.930165 | 0.03073956 | 1.833739 | 0.3681561
85.4364 | 8.1564 | 8.133576 | 5.935538 | 0.02282429 | 1.83037 | 0.3676674
85.4464 | 8.1474 | 8.135093 | 5.940903 | 0.01230725 | 1.827011 | 0.3671785
85.4564 | 8.144 | 8.136611 | 5.94626 | 0.007388579 | 1.823662 | 0.3666894
85.4664 | 8.1374 | 8.138132 | 5.951609 | -0.0007318735 | 1.820323 | 0.3662
85.4764 | 8.1309 | 8.139654 | 5.95695 | -0.008753751 | 1.816993 | 0.3657105
85.4864 | 8.1264 | 8.141177 | 5.962283 | -0.01477721 | 1.813674 | 0.3652206
85.4964 | 8.1224 | 8.142702 | 5.967608 | -0.02030199 | 1.810364 | 0.3647306
85.5064 | 8.1195 | 8.144228 | 5.972924 | -0.02472817 | 1.807063 | 0.3642404
85.5164 | 8.1128 | 8.145756 | 5.978233 | -0.0329555 | 1.803773 | 0.36375
85.5264 | 8.1035 | 8.147284 | 5.983532 | -0.04378394 | 1.800492 | 0.3632594
85.5364 | 8.1088 | 8.148813 | 5.988824 | -0.04001332 | 1.797221 | 0.3627686
85.5464 | 8.1055 | 8.150343 | 5.994107 | -0.04484349 | 1.793959 | 0.3622775
85.5564 | 8.1028 | 8.151875 | 5.999381 | -0.0490748 | 1.790707 | 0.3617863
85.5664 | 8.1016 | 8.153407 | 6.004647 | -0.05180657 | 1.787464 | 0.3612949
85.5764 | 8.0986 | 8.154939 | 6.009904 | -0.05633899 | 1.784231 | 0.3608034
85.5864 | 8.0947 | 8.156472 | 6.015153 | -0.06177213 | 1.781008 | 0.3603117
85.5964 | 8.0942 | 8.158005 | 6.020392 | -0.06380544 | 1.777793 | 0.3598197
85.6064 | 8.0952 | 8.159539 | 6.025623 | -0.06433933 | 1.774588 | 0.3593277
85.6164 | 8.0945 | 8.161073 | 6.030845 | -0.06657325 | 1.771393 | 0.3588355
85.6264 | 8.0887 | 8.162608 | 6.036058 | -0.07390757 | 1.768207 | 0.3583431
85.6364 | 8.0805 | 8.164142 | 6.041262 | -0.08364199 | 1.76503 | 0.3578506
85.6464 | 8.086 | 8.165676 | 6.046456 | -0.07967614 | 1.761862 | 0.357358
85.6564 | 8.0824 | 8.16721 | 6.051642 | -0.08481032 | 1.758703 | 0.3568652
85.6664 | 8.0792 | 8.168744 | 6.056818 | -0.08954429 | 1.755554 | 0.3563723
85.6764 | 8.0691 | 8.170278 | 6.061985 | -0.101178 | 1.752414 | 0.3558793
85.6864 | 8.0631 | 8.171811 | 6.067142 | -0.1087112 | 1.749283 | 0.3553862
85.6964 | 8.0518 | 8.173344 | 6.07229 | -0.121544 | 1.746161 | 0.3548929
85.7064 | 8.0524 | 8.174876 | 6.077429 | -0.1224764 | 1.743048 | 0.3543996
85.7164 | 8.053 | 8.176408 | 6.082558 | -0.1234078 | 1.739944 | 0.3539061
85.7264 | 8.0467 | 8.177939 | 6.087677 | -0.1312387 | 1.736849 | 0.3534126
85.7364 | 8.0416 | 8.179469 | 6.092787 | -0.1378685 | 1.733763 | 0.3529189
85.7464 | 8.0306 | 8.180998 | 6.097887 | -0.1503976 | 1.730686 | 0.3524252
85.7564 | 8.0236 | 8.182526 | 6.102977 | -0.1589256 | 1.727617 | 0.3519315
85.7663 | 8.0157 | 8.184036 | 6.108006 | -0.1683364 | 1.724588 | 0.3514426
85.7763 | 8.0198 | 8.185562 | 6.113076 | -0.1657621 | 1.721537 | 0.3509487
85.7863 | 8.0094 | 8.187086 | 6.118136 | -0.1776863 | 1.718495 | 0.3504547
85.7963 | 8.0068 | 8.188609 | 6.123186 | -0.1818091 | 1.715462 | 0.3499607
85.8063 | 8.0023 | 8.19013 | 6.128226 | -0.1878304 | 1.712438 | 0.3494667
85.8163 | 7.9961 | 8.19165 | 6.133256 | -0.1955502 | 1.709422 | 0.3489727
85.8263 | 7.9944 | 8.193168 | 6.138275 | -0.1987683 | 1.706415 | 0.3484785
85.8363 | 7.9921 | 8.194686 | 6.143284 | -0.2025856 | 1.703418 | 0.3479843
85.8463 | 7.992 | 8.196199 | 6.148282 | -0.2041991 | 1.700427 | 0.3474902
85.8563 | 7.9904 | 8.197713 | 6.15327 | -0.2073126 | 1.697446 | 0.3469961
85.8663 | 7.9773 | 8.199222 | 6.158247 | -0.221922 | 1.694473 | 0.3465019
85.8763 | 7.9855 | 8.20073 | 6.163214 | -0.2152303 | 1.691509 | 0.3460077
85.8863 | 7.9846 | 8.202236 | 6.16817 | -0.2176364 | 1.688553 | 0.3455136
85.8963 | 7.9825 | 8.20374 | 6.173115 | -0.2212401 | 1.685606 | 0.3450195
85.9063 | 7.978 | 8.205241 | 6.178049 | -0.2272414 | 1.682667 | 0.3445253
85.9163 | 7.9843 | 8.20674 | 6.182972 | -0.22244 | 1.679736 | 0.3440312
85.9263 | 7.9874 | 8.208236 | 6.187885 | -0.2208362 | 1.676814 | 0.3435371
85.9363 | 7.9878 | 8.20973 | 6.192786 | -0.2219298 | 1.673901 | 0.3430432
85.9463 | 7.9817 | 8.21122 | 6.197676 | -0.2295204 | 1.670995 | 0.3425492
85.9563 | 7.9798 | 8.212708 | 6.202555 | -0.2329081 | 1.668098 | 0.3420553
85.9663 | 7.9812 | 8.214193 | 6.207422 | -0.2329927 | 1.665209 | 0.3415613
85.9763 | 7.9803 | 8.215675 | 6.212279 | -0.2353745 | 1.662328 | 0.3410676
85.9863 | 7.9829 | 8.217153 | 6.217123 | -0.234253 | 1.659456 | 0.3405738
85.9963 | 7.9904 | 8.218628 | 6.221957 | -0.2282282 | 1.656591 | 0.3400802
86.0063 | 7.9819 | 8.2201 | 6.226778 | -0.2382001 | 1.653735 | 0.3395865
86.0163 | 7.9774 | 8.221569 | 6.231588 | -0.2441687 | 1.650887 | 0.3390932
86.0263 | 7.977 | 8.223034 | 6.236387 | -0.2460335 | 1.648047 | 0.3385997
86.0363 | 7.9724 | 8.224495 | 6.241173 | -0.2520947 | 1.645215 | 0.3381065
86.0463 | 7.9706 | 8.225952 | 6.245948 | -0.2553522 | 1.642391 | 0.3376132
86.0563 | 7.9706 | 8.227406 | 6.250711 | -0.2568059 | 1.639575 | 0.3371201
86.0663 | 7.9653 | 8.228856 | 6.255461 | -0.2635558 | 1.636767 | 0.3366273
86.0763 | 7.9621 | 8.230301 | 6.2602 | -0.2682015 | 1.633967 | 0.3361344
86.0863 | 7.959 | 8.231744 | 6.264927 | -0.2727439 | 1.631175 | 0.3356417
86.0963 | 7.9612 | 8.233181 | 6.269641 | -0.2719805 | 1.62839 | 0.3351491
86.1063 | 7.9489 | 8.234615 | 6.274343 | -0.2857145 | 1.625615 | 0.3346568
86.1163 | 7.9454 | 8.236043 | 6.279033 | -0.2906426 | 1.622845 | 0.3341645
86.1263 | 7.9411 | 8.237467 | 6.28371 | -0.2963667 | 1.620084 | 0.3336724
86.1363 | 7.9462 | 8.238886 | 6.288375 | -0.2926865 | 1.617331 | 0.3331804
86.1463 | 7.9403 | 8.240302 | 6.293027 | -0.3000016 | 1.614586 | 0.3326887
86.1563 | 7.9371 | 8.241712 | 6.297667 | -0.3046117 | 1.611848 | 0.3321971
86.1663 | 7.9332 | 8.243118 | 6.302293 | -0.3099181 | 1.609119 | 0.3317056
86.1763 | 7.9246 | 8.244518 | 6.306907 | -0.3199176 | 1.606396 | 0.3312143
86.1863 | 7.9303 | 8.245913 | 6.311508 | -0.315613 | 1.603681 | 0.3307234
86.1963 | 7.9322 | 8.247303 | 6.316097 | -0.3151032 | 1.600974 | 0.3302325
86.2063 | 7.9247 | 8.248689 | 6.320672 | -0.3239892 | 1.598276 | 0.3297418
86.2163 | 7.9218 | 8.250068 | 6.325234 | -0.3282679 | 1.595583 | 0.3292513
86.2263 | 7.9218 | 8.251442 | 6.329783 | -0.3296423 | 1.592899 | 0.3287612
86.2363 | 7.9292 | 8.252811 | 6.334318 | -0.3236109 | 1.590222 | 0.3282711
86.2463 | 7.9259 | 8.254175 | 6.33884 | -0.3282749 | 1.587553 | 0.3277814
86.2563 | 7.9199 | 8.255531 | 6.343349 | -0.3356314 | 1.58489 | 0.3272917
86.2663 | 7.9216 | 8.256883 | 6.347845 | -0.335283 | 1.582236 | 0.3268025
86.2763 | 7.9176 | 8.258229 | 6.352327 | -0.3406287 | 1.579589 | 0.3263134
86.2863 | 7.9204 | 8.259569 | 6.356795 | -0.3391692 | 1.57695 | 0.3258246
86.2963 | 7.9197 | 8.260902 | 6.361249 | -0.3412019 | 1.574317 | 0.3253359
86.3063 | 7.9248 | 8.262229 | 6.36569 | -0.3374292 | 1.571692 | 0.3248476
86.3163 | 7.9231 | 8.26355 | 6.370117 | -0.3404503 | 1.569074 | 0.3243596
86.3263 | 7.9218 | 8.264866 | 6.37453 | -0.3430659 | 1.566464 | 0.3238718
86.3363 | 7.923 | 8.266174 | 6.378929 | -0.343174 | 1.563861 | 0.3233842
86.3462 | 7.9219 | 8.267463 | 6.38327 | -0.3455629 | 1.561291 | 0.322902
86.3562 | 7.9239 | 8.268758 | 6.387641 | -0.344858 | 1.558702 | 0.322415
86.3662 | 7.9223 | 8.270046 | 6.391997 | -0.3477463 | 1.55612 | 0.3219283
86.3762 | 7.9243 | 8.271328 | 6.39634 | -0.3470276 | 1.553546 | 0.321442
86.3862 | 7.9298 | 8.272602 | 6.400668 | -0.342802 | 1.550978 | 0.3209559
86.3962 | 7.9294 | 8.273869 | 6.404981 | -0.3444693 | 1.548418 | 0.3204701
86.4062 | 7.9333 | 8.275129 | 6.40928 | -0.3418295 | 1.545865 | 0.3199846
86.4162 | 7.9285 | 8.276382 | 6.413564 | -0.3478824 | 1.543319 | 0.3194994
86.4262 | 7.9302 | 8.277628 | 6.417834 | -0.3474279 | 1.54078 | 0.3190146
86.4362 | 7.9357 | 8.278866 | 6.422088 | -0.343166 | 1.538248 | 0.31853
86.4462 | 7.9329 | 8.280097 | 6.426328 | -0.3471966 | 1.535722 | 0.3180458
86.4562 | 7.9333 | 8.281319 | 6.430553 | -0.3480194 | 1.533204 | 0.317562
86.4662 | 7.9371 | 8.282535 | 6.434763 | -0.3454346 | 1.530693 | 0.3170784
86.4762 | 7.9362 | 8.283742 | 6.438958 | -0.3475419 | 1.528189 | 0.3165953
86.4862 | 7.9351 | 8.284941 | 6.443138 | -0.3498413 | 1.525691 | 0.3161124
86.4962 | 7.9348 | 8.286133 | 6.447302 | -0.3513326 | 1.523201 | 0.3156299
86.5062 | 7.9372 | 8.287316 | 6.451451 | -0.3501158 | 1.520717 | 0.3151478
86.5162 | 7.9338 | 8.288491 | 6.455585 | -0.3546907 | 1.51824 | 0.314666
86.5262 | 7.9327 | 8.289657 | 6.459703 | -0.3569573 | 1.51577 | 0.3141845
86.5362 | 7.9329 | 8.290815 | 6.463805 | -0.3579154 | 1.513307 | 0.3137035
86.5462 | 7.935 | 8.291965 | 6.467892 | -0.356965 | 1.51085 | 0.3132228
86.5562 | 7.928 | 8.293106 | 6.471963 | -0.3651061 | 1.5084 | 0.3127425
86.5662 | 7.9319 | 8.294238 | 6.476019 | -0.3623383 | 1.505957 | 0.3122625
86.5762 | 7.9311 | 8.295362 | 6.480058 | -0.3642617 | 1.503521 | 0.311783
86.5862 | 7.9282 | 8.296476 | 6.484081 | -0.3682761 | 1.501091 | 0.3113038
86.5962 | 7.9307 | 8.297582 | 6.488089 | -0.3668816 | 1.498668 | 0.310825
86.6062 | 7.9344 | 8.298678 | 6.49208 | -0.3642779 | 1.496251 | 0.3103467
86.6162 | 7.9306 | 8.299765 | 6.496055 | -0.369165 | 1.493841 | 0.3098687
86.6262 | 7.929 | 8.300843 | 6.500014 | -0.3718426 | 1.491438 | 0.3093911
86.6362 | 7.9304 | 8.301911 | 6.503956 | -0.3715109 | 1.489041 | 0.3089139
86.6462 | 7.9296 | 8.30297 | 6.507882 | -0.3733697 | 1.486651 | 0.3084372
86.6562 | 7.9333 | 8.304019 | 6.511791 | -0.3707189 | 1.484267 | 0.3079609
86.6662 | 7.9391 | 8.305058 | 6.515683 | -0.3659582 | 1.48189 | 0.3074849
86.6762 | 7.9368 | 8.306088 | 6.519559 | -0.3692878 | 1.479519 | 0.3070094
86.6862 | 7.9412 | 8.307107 | 6.523418 | -0.3659073 | 1.477155 | 0.3065344
86.6962 | 7.9365 | 8.308117 | 6.52726 | -0.3716169 | 1.474797 | 0.3060597
86.7062 | 7.9449 | 8.309116 | 6.531086 | -0.3642163 | 1.472445 | 0.3055855
86.7162 | 7.9468 | 8.310105 | 6.534894 | -0.3633055 | 1.4701 | 0.3051117
86.7262 | 7.9427 | 8.311084 | 6.538685 | -0.3683843 | 1.467761 | 0.3046384
86.7362 | 7.9434 | 8.312053 | 6.542458 | -0.3686527 | 1.465429 | 0.3041655
86.7462 | 7.9487 | 8.313011 | 6.546215 | -0.3643106 | 1.463103 | 0.3036931
86.7562 | 7.9501 | 8.313958 | 6.549954 | -0.3638577 | 1.460783 | 0.3032211
86.7662 | 7.9528 | 8.314894 | 6.553675 | -0.3620941 | 1.458469 | 0.3027496
86.7762 | 7.952 | 8.31582 | 6.557379 | -0.3638197 | 1.456162 | 0.3022785
86.7862 | 7.9505 | 8.316734 | 6.561066 | -0.3662342 | 1.453861 | 0.3018079
86.7962 | 7.9529 | 8.317638 | 6.564734 | -0.3647378 | 1.451566 | 0.3013377
86.8062 | 7.9452 | 8.31853 | 6.568385 | -0.3733302 | 1.449277 | 0.300868
86.8162 | 7.9424 | 8.319411 | 6.572018 | -0.3770113 | 1.446995 | 0.3003988
86.8262 | 7.9428 | 8.320281 | 6.575633 | -0.377481 | 1.444718 | 0.2999301
86.8362 | 7.9548 | 8.321139 | 6.579229 | -0.3663393 | 1.442448 | 0.2994618
86.8462 | 7.9437 | 8.321986 | 6.582808 | -0.3782859 | 1.440184 | 0.298994
86.8562 | 7.9375 | 8.322821 | 6.586368 | -0.3853209 | 1.437926 | 0.2985267
86.8662 | 7.934 | 8.323644 | 6.58991 | -0.3896441 | 1.435674 | 0.2980599
86.8762 | 7.9375 | 8.324455 | 6.593434 | -0.3869553 | 1.433428 | 0.2975936
86.8862 | 7.9363 | 8.325255 | 6.596939 | -0.3889548 | 1.431188 | 0.2971277
86.8962 | 7.9299 | 8.326042 | 6.600425 | -0.3961419 | 1.428954 | 0.2966624
86.9062 | 7.9276 | 8.326817 | 6.603893 | -0.3992169 | 1.426726 | 0.2961975
86.9162 | 7.9268 | 8.32758 | 6.607342 | -0.4007796 | 1.424504 | 0.2957332
86.9262 | 7.9346 | 8.32833 | 6.610772 | -0.3937299 | 1.422288 | 0.2952693
86.9361 | 7.9238 | 8.32906 | 6.614149 | -0.4052602 | 1.4201 | 0.2948106
86.9461 | 7.9191 | 8.329785 | 6.617541 | -0.4106855 | 1.417896 | 0.2943477
86.9561 | 7.9226 | 8.330498 | 6.620915 | -0.407898 | 1.415698 | 0.2938854
86.9661 | 7.9182 | 8.331198 | 6.624269 | -0.4129977 | 1.413506 | 0.2934236
86.9761 | 7.9206 | 8.331884 | 6.627603 | -0.4112844 | 1.411319 | 0.2929623
86.9861 | 7.9219 | 8.332558 | 6.630918 | -0.4106582 | 1.409138 | 0.2925015
86.9961 | 7.9242 | 8.333219 | 6.634214 | -0.4090187 | 1.406963 | 0.2920413
87.0061 | 7.9242 | 8.333866 | 6.63749 | -0.409666 | 1.404794 | 0.2915815
87.0161 | 7.9181 | 8.3345 | 6.640747 | -0.4163999 | 1.402631 | 0.2911223
87.0261 | 7.9156 | 8.33512 | 6.643984 | -0.4195204 | 1.400473 | 0.2906636
87.0361 | 7.9214 | 8.335727 | 6.6472 | -0.4143273 | 1.398321 | 0.2902055
87.0461 | 7.9152 | 8.33632 | 6.650397 | -0.4211201 | 1.396175 | 0.2897478
87.0561 | 7.9296 | 8.3369 | 6.653574 | -0.4073 | 1.394035 | 0.2892908
87.0661 | 7.9272 | 8.337465 | 6.656731 | -0.4102655 | 1.3919 | 0.2888342
87.0761 | 7.9235 | 8.338017 | 6.659868 | -0.414517 | 1.389771 | 0.2883783
87.0861 | 7.9211 | 8.338554 | 6.662984 | -0.417454 | 1.387647 | 0.2879228
87.0961 | 7.9279 | 8.339078 | 6.66608 | -0.4111775 | 1.38553 | 0.2874679
87.1061 | 7.9235 | 8.339586 | 6.669155 | -0.4160864 | 1.383417 | 0.2870135
87.1161 | 7.9273 | 8.340081 | 6.67221 | -0.4127808 | 1.381311 | 0.2865597
87.1261 | 7.9343 | 8.340561 | 6.675244 | -0.4062606 | 1.37921 | 0.2861064
87.1361 | 7.9475 | 8.341026 | 6.678258 | -0.3935259 | 1.377114 | 0.2856537
87.1461 | 7.9372 | 8.341476 | 6.68125 | -0.4042763 | 1.375024 | 0.2852016
87.1561 | 7.9342 | 8.341912 | 6.684222 | -0.4077119 | 1.37294 | 0.28475
87.1661 | 7.9389 | 8.342333 | 6.687173 | -0.4034325 | 1.370861 | 0.2842989
87.1761 | 7.9514 | 8.342738 | 6.690102 | -0.391338 | 1.368787 | 0.2838484
87.1861 | 7.9412 | 8.343128 | 6.69301 | -0.4019284 | 1.366719 | 0.2833986
87.1961 | 7.9429 | 8.343503 | 6.695897 | -0.4006034 | 1.364657 | 0.2829492
87.2061 | 7.9533 | 8.343863 | 6.698763 | -0.3905629 | 1.3626 | 0.2825005
87.2161 | 7.9685 | 8.344207 | 6.701607 | -0.375707 | 1.360548 | 0.2820522
87.2261 | 7.9672 | 8.344535 | 6.704429 | -0.3773354 | 1.358502 | 0.2816046
87.2361 | 7.9588 | 8.344848 | 6.70723 | -0.3860482 | 1.356461 | 0.2811576
87.2461 | 7.9615 | 8.345145 | 6.710009 | -0.383645 | 1.354425 | 0.2807111
87.2561 | 7.9656 | 8.345426 | 6.712766 | -0.3798258 | 1.352395 | 0.2802652
87.2661 | 7.9605 | 8.345691 | 6.715501 | -0.3851907 | 1.35037 | 0.2798199
87.2761 | 7.9751 | 8.345939 | 6.718214 | -0.3708393 | 1.34835 | 0.2793752
87.2861 | 7.9724 | 8.346172 | 6.720905 | -0.3737715 | 1.346336 | 0.278931
87.2961 | 7.9872 | 8.346387 | 6.723573 | -0.359187 | 1.344326 | 0.2784874
87.3061 | 7.9803 | 8.346587 | 6.72622 | -0.3662867 | 1.342323 | 0.2780445
87.3161 | 7.9792 | 8.34677 | 6.728843 | -0.3675696 | 1.340324 | 0.2776021
87.3261 | 7.9739 | 8.346936 | 6.731445 | -0.3730356 | 1.338331 | 0.2771603
87.3361 | 7.9838 | 8.347084 | 6.734023 | -0.3632843 | 1.336342 | 0.2767191
87.3461 | 7.9779 | 8.347217 | 6.736579 | -0.3693168 | 1.334359 | 0.2762785
87.3561 | 7.9665 | 8.347332 | 6.739112 | -0.380832 | 1.332381 | 0.2758386
87.3661 | 7.9817 | 8.34743 | 6.741622 | -0.3657299 | 1.330409 | 0.2753992
87.3761 | 7.9857 | 8.34751 | 6.744109 | -0.3618104 | 1.328441 | 0.2749603
87.3861 | 7.9717 | 8.347574 | 6.746573 | -0.3758735 | 1.326479 | 0.2745222
87.3961 | 7.9668 | 8.347619 | 6.749013 | -0.3808193 | 1.324521 | 0.2740846
87.4061 | 7.9694 | 8.347647 | 6.751431 | -0.3782473 | 1.322569 | 0.2736476
87.4161 | 7.9724 | 8.347657 | 6.753825 | -0.3752575 | 1.320622 | 0.2732112
87.4261 | 7.9546 | 8.34765 | 6.756195 | -0.3930499 | 1.318679 | 0.2727754
87.4361 | 7.9559 | 8.347624 | 6.758542 | -0.3917243 | 1.316742 | 0.2723403
87.4461 | 7.9588 | 8.347581 | 6.760865 | -0.3887806 | 1.31481 | 0.2719057
87.4561 | 7.9491 | 8.347519 | 6.763164 | -0.3984187 | 1.312883 | 0.2714718
87.4661 | 7.9476 | 8.347438 | 6.765439 | -0.3998384 | 1.310961 | 0.2710385
87.4761 | 7.9433 | 8.34734 | 6.767691 | -0.4040397 | 1.309043 | 0.2706058
87.4861 | 7.9486 | 8.347223 | 6.769918 | -0.3986226 | 1.307131 | 0.2701737
87.4961 | 7.9378 | 8.347087 | 6.772121 | -0.4092867 | 1.305224 | 0.2697423
87.5061 | 7.9273 | 8.346932 | 6.774299 | -0.419632 | 1.303321 | 0.2693114
87.516 | 7.9261 | 8.34676 | 6.776432 | -0.4206601 | 1.301443 | 0.2688855
87.526 | 7.9331 | 8.346568 | 6.778562 | -0.4134677 | 1.29955 | 0.2684559
87.536 | 7.9202 | 8.346356 | 6.780667 | -0.4261562 | 1.297662 | 0.268027
87.546 | 7.9186 | 8.346125 | 6.782748 | -0.4275255 | 1.295779 | 0.2675986
87.556 | 7.9229 | 8.345875 | 6.784803 | -0.4229753 | 1.293901 | 0.2671709
87.566 | 7.9314 | 8.345606 | 6.786834 | -0.4142057 | 1.292027 | 0.2667438
87.576 | 7.9016 | 8.345316 | 6.78884 | -0.4437165 | 1.290159 | 0.2663174
87.586 | 7.9004 | 8.345008 | 6.790821 | -0.4446076 | 1.288295 | 0.2658916
87.596 | 7.9127 | 8.344679 | 6.792776 | -0.4319789 | 1.286436 | 0.2654664
87.606 | 7.9078 | 8.34433 | 6.794706 | -0.4365302 | 1.284582 | 0.2650419
87.616 | 7.9018 | 8.343962 | 6.796611 | -0.4421615 | 1.282732 | 0.264618
87.626 | 7.9124 | 8.343573 | 6.79849 | -0.4311726 | 1.280888 | 0.2641948
87.636 | 7.9162 | 8.343163 | 6.800344 | -0.4269634 | 1.279047 | 0.2637722
87.646 | 7.907 | 8.342734 | 6.802172 | -0.4357339 | 1.277212 | 0.2633502
87.656 | 7.9056 | 8.342284 | 6.803974 | -0.4366836 | 1.275381 | 0.2629289
87.666 | 7.9053 | 8.341813 | 6.80575 | -0.436513 | 1.273555 | 0.2625083
87.676 | 7.9261 | 8.341321 | 6.807499 | -0.4152214 | 1.271734 | 0.2620882
87.686 | 7.9201 | 8.340809 | 6.809223 | -0.420709 | 1.269917 | 0.2616688
87.696 | 7.9207 | 8.340276 | 6.810921 | -0.4195755 | 1.268105 | 0.2612501
87.706 | 7.9341 | 8.339721 | 6.812592 | -0.4056211 | 1.266297 | 0.2608321
87.716 | 7.939 | 8.339145 | 6.814237 | -0.4001453 | 1.264494 | 0.2604146
87.726 | 7.9352 | 8.338548 | 6.815855 | -0.4033482 | 1.262695 | 0.2599979
87.736 | 7.9458 | 8.33793 | 6.817446 | -0.3921295 | 1.260901 | 0.2595818
87.746 | 7.9443 | 8.337289 | 6.819011 | -0.3929893 | 1.259112 | 0.2591663
87.756 | 7.9541 | 8.336627 | 6.820549 | -0.3825274 | 1.257327 | 0.2587515
87.766 | 7.9578 | 8.335944 | 6.82206 | -0.3781436 | 1.255547 | 0.2583374
87.776 | 7.9639 | 8.335238 | 6.823543 | -0.3713379 | 1.253771 | 0.2579239
87.786 | 7.9699 | 8.33451 | 6.825 | -0.3646102 | 1.251999 | 0.2575111
87.796 | 7.959 | 8.33376 | 6.826429 | -0.3747601 | 1.250232 | 0.2570989
87.806 | 7.9731 | 8.332988 | 6.827831 | -0.3598879 | 1.24847 | 0.2566874
87.816 | 7.9633 | 8.332193 | 6.829205 | -0.3688931 | 1.246712 | 0.2562766
87.826 | 7.9745 | 8.331376 | 6.830551 | -0.3568758 | 1.244958 | 0.2558665
87.836 | 7.959 | 8.330536 | 6.83187 | -0.3715358 | 1.243209 | 0.255457
87.846 | 7.9684 | 8.329673 | 6.833161 | -0.3612731 | 1.241464 | 0.2550481
87.856 | 7.9771 | 8.328787 | 6.834424 | -0.3516872 | 1.239723 | 0.25464
87.866 | 7.9678 | 8.327879 | 6.835659 | -0.3600786 | 1.237987 | 0.2542325
87.876 | 7.9629 | 8.326947 | 6.836866 | -0.3640466 | 1.236255 | 0.2538257
87.886 | 7.962 | 8.325991 | 6.838045 | -0.3639914 | 1.234527 | 0.2534196
87.896 | 7.96 | 8.325013 | 6.839195 | -0.3650128 | 1.232804 | 0.2530141
87.906 | 7.9589 | 8.324011 | 6.840316 | -0.3651106 | 1.231085 | 0.2526093
87.916 | 7.9603 | 8.322985 | 6.841409 | -0.3626848 | 1.22937 | 0.2522052
87.926 | 7.9593 | 8.321935 | 6.842474 | -0.3626351 | 1.22766 | 0.2518018
87.936 | 7.9638 | 8.320862 | 6.843509 | -0.3570617 | 1.225954 | 0.251399
87.946 | 7.9561 | 8.319764 | 6.844516 | -0.3636641 | 1.224251 | 0.250997
87.956 | 7.9548 | 8.318642 | 6.845493 | -0.3638424 | 1.222554 | 0.2505956
87.966 | 7.9579 | 8.317496 | 6.846441 | -0.3595964 | 1.22086 | 0.2501948
87.976 | 7.952 | 8.316326 | 6.847361 | -0.3643259 | 1.219171 | 0.2497948
87.986 | 7.939 | 8.315131 | 6.84825 | -0.376131 | 1.217485 | 0.2493955
87.996 | 7.9501 | 8.313912 | 6.84911 | -0.3638115 | 1.215804 | 0.2489968
88.006 | 7.9538 | 8.312667 | 6.849941 | -0.3588671 | 1.214127 | 0.2485988
88.016 | 7.9547 | 8.311398 | 6.850742 | -0.3566979 | 1.212454 | 0.2482015
88.026 | 7.9374 | 8.310103 | 6.851513 | -0.3727035 | 1.210786 | 0.2478049
88.036 | 7.9577 | 8.308784 | 6.852254 | -0.3510842 | 1.209121 | 0.247409
88.046 | 7.9416 | 8.307439 | 6.852965 | -0.3658394 | 1.207461 | 0.2470138
88.056 | 7.9273 | 8.306069 | 6.853646 | -0.3787692 | 1.205804 | 0.2466192
88.066 | 7.944 | 8.304674 | 6.854297 | -0.3606736 | 1.204152 | 0.2462254
88.076 | 7.9498 | 8.303252 | 6.854917 | -0.3534523 | 1.202503 | 0.2458322
88.086 | 7.9518 | 8.301805 | 6.855507 | -0.3500051 | 1.200859 | 0.2454397
88.096 | 7.9431 | 8.300332 | 6.856066 | -0.3572321 | 1.199218 | 0.245048
88.1059 | 7.9632 | 8.298848 | 6.856589 | -0.3356477 | 1.197598 | 0.2446608
88.1159 | 7.9448 | 8.297323 | 6.857087 | -0.3525227 | 1.195965 | 0.2442703
88.1259 | 7.9388 | 8.295771 | 6.857554 | -0.3569714 | 1.194337 | 0.2438806
88.1359 | 7.9658 | 8.294194 | 6.85799 | -0.3283937 | 1.192712 | 0.2434916
88.1459 | 7.953 | 8.292589 | 6.858394 | -0.3395894 | 1.191092 | 0.2431033
88.1559 | 7.9617 | 8.290958 | 6.858768 | -0.3292584 | 1.189475 | 0.2427157
88.1659 | 7.9766 | 8.289301 | 6.85911 | -0.3127007 | 1.187862 | 0.2423288
88.1759 | 7.9687 | 8.287617 | 6.85942 | -0.3189166 | 1.186254 | 0.2419426
88.1859 | 7.9665 | 8.285904 | 6.859699 | -0.3194042 | 1.184648 | 0.2415571
88.1959 | 7.9735 | 8.284165 | 6.859946 | -0.3106653 | 1.183047 | 0.2411722
88.2059 | 7.9641 | 8.282399 | 6.860161 | -0.3182989 | 1.18145 | 0.2407881
88.2159 | 7.9762 | 8.280606 | 6.860344 | -0.3044058 | 1.179857 | 0.2404047
88.2259 | 7.9628 | 8.278784 | 6.860495 | -0.3159838 | 1.178267 | 0.240022
88.2359 | 7.9778 | 8.276935 | 6.860614 | -0.2991348 | 1.176681 | 0.23964
88.2459 | 7.9771 | 8.275058 | 6.8607 | -0.2979578 | 1.175099 | 0.2392586
88.2559 | 7.967 | 8.273153 | 6.860754 | -0.3061529 | 1.173521 | 0.238878
88.2659 | 7.9697 | 8.27122 | 6.860776 | -0.3015199 | 1.171946 | 0.2384981
88.2759 | 7.971 | 8.269259 | 6.860765 | -0.2982587 | 1.170375 | 0.2381189
88.2859 | 7.9533 | 8.267269 | 6.86072 | -0.313969 | 1.168808 | 0.2377404
88.2959 | 7.9628 | 8.265251 | 6.860643 | -0.3024509 | 1.167245 | 0.2373626
88.3059 | 7.9581 | 8.263204 | 6.860533 | -0.3051041 | 1.165685 | 0.2369855
88.3159 | 7.9618 | 8.261129 | 6.86039 | -0.2993286 | 1.164129 | 0.2366091
88.3259 | 7.9605 | 8.259024 | 6.860214 | -0.2985241 | 1.162577 | 0.2362335
88.3359 | 7.9676 | 8.256891 | 6.860004 | -0.2892907 | 1.161029 | 0.2358585
88.3459 | 7.9577 | 8.254728 | 6.85976 | -0.2970279 | 1.159484 | 0.2354842
88.3559 | 7.9434 | 8.252536 | 6.859483 | -0.3091359 | 1.157942 | 0.2351107
88.3659 | 7.9619 | 8.250315 | 6.859172 | -0.2884145 | 1.156404 | 0.2347378
88.3759 | 7.9575 | 8.248064 | 6.858827 | -0.2905635 | 1.15487 | 0.2343656
88.3859 | 7.9583 | 8.245783 | 6.858449 | -0.2874828 | 1.15334 | 0.2339942
88.3959 | 7.9704 | 8.243472 | 6.858036 | -0.2730723 | 1.151813 | 0.2336235
88.4059 | 7.9616 | 8.241132 | 6.857589 | -0.2795318 | 1.15029 | 0.2332534
88.4159 | 7.9677 | 8.238761 | 6.857107 | -0.2710611 | 1.14877 | 0.2328841
88.4259 | 7.9696 | 8.236361 | 6.856591 | -0.2667608 | 1.147254 | 0.2325155
88.4359 | 7.9565 | 8.233929 | 6.856041 | -0.277429 | 1.145741 | 0.2321476
88.4459 | 7.9557 | 8.231467 | 6.855455 | -0.2757672 | 1.144232 | 0.2317804
88.4559 | 7.9831 | 8.228975 | 6.854835 | -0.2458748 | 1.142726 | 0.2314139
88.4659 | 7.9716 | 8.226452 | 6.85418 | -0.2548522 | 1.141224 | 0.2310482
88.4759 | 7.9745 | 8.223897 | 6.85349 | -0.2493974 | 1.139725 | 0.2306831
88.4859 | 7.9727 | 8.221312 | 6.852764 | -0.2486122 | 1.138229 | 0.2303187
88.4959 | 7.9738 | 8.218696 | 6.852003 | -0.2448958 | 1.136738 | 0.2299551
88.5059 | 7.9728 | 8.216048 | 6.851207 | -0.2432481 | 1.135249 | 0.2295922
88.5159 | 7.9641 | 8.213369 | 6.850375 | -0.2492688 | 1.133764 | 0.2292299
88.5259 | 7.976 | 8.210658 | 6.849507 | -0.234658 | 1.132282 | 0.2288684
88.5359 | 7.9761 | 8.207915 | 6.848604 | -0.2318155 | 1.130804 | 0.2285076
88.5459 | 7.968 | 8.205141 | 6.847664 | -0.2371409 | 1.129329 | 0.2281475
88.5559 | 7.9825 | 8.202334 | 6.846689 | -0.2198343 | 1.127858 | 0.2277881
88.5659 | 7.9704 | 8.199496 | 6.845677 | -0.2290957 | 1.126389 | 0.2274294
88.5759 | 7.9809 | 8.196625 | 6.844629 | -0.2157247 | 1.124925 | 0.2270714
88.5859 | 7.9696 | 8.193721 | 6.843544 | -0.2241212 | 1.123463 | 0.2267142
88.5959 | 7.9668 | 8.190785 | 6.842423 | -0.2239853 | 1.122005 | 0.2263576
88.6059 | 7.9811 | 8.187816 | 6.841265 | -0.2067165 | 1.12055 | 0.2260017
88.6159 | 7.981 | 8.184815 | 6.84007 | -0.2038149 | 1.119098 | 0.2256466
88.6259 | 7.9936 | 8.18178 | 6.838839 | -0.1881803 | 1.117649 | 0.2252921
88.6359 | 7.988 | 8.178713 | 6.83757 | -0.1907126 | 1.116204 | 0.2249384
88.6459 | 8.0021 | 8.175611 | 6.836264 | -0.1735115 | 1.114762 | 0.2245854
88.6559 | 7.9891 | 8.172477 | 6.83492 | -0.1833771 | 1.113324 | 0.2242331
88.6659 | 7.9975 | 8.169309 | 6.833539 | -0.171809 | 1.111888 | 0.2238815
88.6759 | 8.0003 | 8.166108 | 6.832121 | -0.1658077 | 1.110456 | 0.2235306
88.6858 | 8.0016 | 8.162905 | 6.83068 | -0.1613047 | 1.109041 | 0.2231839
88.6958 | 7.9924 | 8.159635 | 6.829186 | -0.1672355 | 1.107615 | 0.2228344
88.7058 | 8.0179 | 8.156332 | 6.827654 | -0.138432 | 1.106192 | 0.2224856
88.7158 | 8.0088 | 8.152994 | 6.826084 | -0.1441944 | 1.104773 | 0.2221375
88.7258 | 7.9898 | 8.149622 | 6.824476 | -0.1598222 | 1.103356 | 0.2217901
88.7358 | 8.0066 | 8.146216 | 6.82283 | -0.1396156 | 1.101942 | 0.2214434
88.7458 | 7.9908 | 8.142774 | 6.821145 | -0.1519741 | 1.100532 | 0.2210974
88.7558 | 7.9933 | 8.139298 | 6.819421 | -0.1459979 | 1.099125 | 0.2207522
88.7658 | 8.0067 | 8.135787 | 6.817659 | -0.1290867 | 1.09772 | 0.2204076
88.7758 | 7.9995 | 8.13224 | 6.815857 | -0.1327403 | 1.096319 | 0.2200637
88.7858 | 7.9859 | 8.128659 | 6.814017 | -0.1427586 | 1.094921 | 0.2197206
88.7958 | 8.0058 | 8.125041 | 6.812138 | -0.1192415 | 1.093526 | 0.2193781
88.8058 | 7.9889 | 8.121389 | 6.810219 | -0.1324888 | 1.092134 | 0.2190363
88.8158 | 7.9878 | 8.1177 | 6.808261 | -0.1299004 | 1.090745 | 0.2186952
88.8258 | 7.9939 | 8.113976 | 6.806263 | -0.1200762 | 1.089358 | 0.2183549
88.8358 | 7.9878 | 8.110216 | 6.804225 | -0.1224159 | 1.087975 | 0.2180152
88.8458 | 7.9946 | 8.106419 | 6.802148 | -0.1118194 | 1.086595 | 0.2176762
88.8558 | 8.0007 | 8.102587 | 6.800031 | -0.1018866 | 1.085218 | 0.2173379
88.8658 | 8.002 | 8.098717 | 6.797874 | -0.09671739 | 1.083843 | 0.2170003
88.8758 | 7.9949 | 8.094812 | 6.795676 | -0.09991161 | 1.082472 | 0.2166635
88.8858 | 7.9986 | 8.090869 | 6.793438 | -0.09226908 | 1.081104 | 0.2163273
88.8958 | 7.9865 | 8.08689 | 6.79116 | -0.1003896 | 1.079738 | 0.2159918
88.9058 | 7.9927 | 8.082873 | 6.788841 | -0.09017306 | 1.078375 | 0.215657
88.9158 | 8.0016 | 8.078819 | 6.786481 | -0.07721941 | 1.077016 | 0.2153228
88.9258 | 7.9982 | 8.074728 | 6.78408 | -0.07652834 | 1.075659 | 0.2149894
88.9358 | 8.0185 | 8.0706 | 6.781639 | -0.0520998 | 1.074304 | 0.2146567
88.9458 | 8.0166 | 8.066434 | 6.779156 | -0.04983365 | 1.072953 | 0.2143247
88.9558 | 7.9826 | 8.06223 | 6.776632 | -0.07962971 | 1.071605 | 0.2139933
88.9658 | 7.9997 | 8.057988 | 6.774066 | -0.05828782 | 1.070259 | 0.2136626
88.9758 | 7.9907 | 8.053708 | 6.771459 | -0.06300779 | 1.068916 | 0.2133327
88.9858 | 7.9951 | 8.04939 | 6.76881 | -0.05428964 | 1.067576 | 0.2130034
88.9958 | 8.0095 | 8.045033 | 6.76612 | -0.03553309 | 1.066239 | 0.2126748
89.0058 | 8.0174 | 8.040638 | 6.763387 | -0.02323789 | 1.064904 | 0.2123468
89.0158 | 8.011 | 8.036204 | 6.760612 | -0.02520404 | 1.063572 | 0.2120196
89.0258 | 7.9937 | 8.031731 | 6.757795 | -0.03803142 | 1.062243 | 0.211693
89.0358 | 7.9942 | 8.02722 | 6.754936 | -0.03301978 | 1.060917 | 0.2113672
89.0458 | 8.0143 | 8.022669 | 6.752034 | -0.008369005 | 1.059593 | 0.211042
89.0558 | 8.0103 | 8.018079 | 6.74909 | -0.007778866 | 1.058272 | 0.2107175
89.0658 | 8.015 | 8.013449 | 6.746102 | 0.00155065 | 1.056953 | 0.2103936
89.0758 | 8.0198 | 8.00878 | 6.743072 | 0.01101976 | 1.055638 | 0.2100705
89.0858 | 8.0265 | 8.004071 | 6.739999 | 0.02242871 | 1.054325 | 0.209748
89.0958 | 8.0077 | 7.999323 | 6.736882 | 0.008377432 | 1.053014 | 0.2094262
89.1058 | 8.0113 | 7.994534 | 6.733722 | 0.0167663 | 1.051706 | 0.209105
89.1158 | 8.0257 | 7.989705 | 6.730519 | 0.03599536 | 1.050401 | 0.2087846
89.1258 | 8.0099 | 7.984835 | 6.727272 | 0.02506479 | 1.049099 | 0.2084648
89.1358 | 8.0285 | 7.979925 | 6.723981 | 0.04857473 | 1.047799 | 0.2081456
89.1458 | 8.0075 | 7.974975 | 6.720646 | 0.03252534 | 1.046501 | 0.2078272
89.1558 | 8.0442 | 7.969983 | 6.717267 | 0.07421679 | 1.045206 | 0.2075094
89.1658 | 8.0375 | 7.964951 | 6.713844 | 0.07254915 | 1.043914 | 0.2071923
89.1758 | 8.0019 | 7.959877 | 6.710377 | 0.04202277 | 1.042624 | 0.2068758
89.1858 | 8.0382 | 7.954762 | 6.706865 | 0.08343759 | 1.041337 | 0.2065601
89.1958 | 8.006 | 7.949606 | 6.703309 | 0.05639388 | 1.040052 | 0.2062449
89.2058 | 8.0384 | 7.944408 | 6.699708 | 0.09399185 | 1.03877 | 0.2059305
89.2158 | 8.0298 | 7.939169 | 6.696062 | 0.09063144 | 1.03749 | 0.2056167
89.2258 | 8.0513 | 7.933887 | 6.69237 | 0.117413 | 1.036213 | 0.2053035
89.2358 | 8.0847 | 7.928563 | 6.688634 | 0.1561367 | 1.034938 | 0.204991
89.2458 | 7.9913 | 7.923197 | 6.684853 | 0.06810258 | 1.033666 | 0.2046792
89.2558 | 8.0719 | 7.917789 | 6.681025 | 0.1541108 | 1.032396 | 0.204368
89.2658 | 8.0202 | 7.912338 | 6.677153 | 0.1078617 | 1.031128 | 0.2040575
89.2757 | 8.053 | 7.9069 | 6.673274 | 0.1461003 | 1.029875 | 0.2037508
89.2857 | 8.0685 | 7.901364 | 6.66931 | 0.1671362 | 1.028613 | 0.2034415
89.2957 | 8.083 | 7.895785 | 6.6653 | 0.1872152 | 1.027352 | 0.2031329
89.3057 | 8.0733 | 7.890163 | 6.661243 | 0.1831374 | 1.026094 | 0.202825
89.3157 | 8.0473 | 7.884497 | 6.657141 | 0.1628028 | 1.024839 | 0.2025177
89.3257 | 8.032 | 7.878788 | 6.652992 | 0.1532118 | 1.023585 | 0.2022111
89.3357 | 8.0789 | 7.873036 | 6.648796 | 0.2058644 | 1.022334 | 0.2019051
89.3457 | 8.0221 | 7.867239 | 6.644554 | 0.1548608 | 1.021086 | 0.2015998
89.3557 | 8.1453 | 7.861399 | 6.640264 | 0.2839011 | 1.01984 | 0.2012951
89.3657 | 8.0285 | 7.855514 | 6.635928 | 0.1729857 | 1.018596 | 0.200991
89.3757 | 8.1048 | 7.849585 | 6.631544 | 0.2552145 | 1.017354 | 0.2006876
89.3857 | 8.0033 | 7.843612 | 6.627113 | 0.1596877 | 1.016114 | 0.2003848
89.3957 | 8.0383 | 7.837594 | 6.622635 | 0.2007056 | 1.014877 | 0.2000826
89.4057 | 8.0679 | 7.831532 | 6.618108 | 0.2363683 | 1.013642 | 0.1997811
89.4157 | 8.0531 | 7.825424 | 6.613534 | 0.2276759 | 1.01241 | 0.1994802
89.4257 | 8.0981 | 7.819271 | 6.608912 | 0.2788286 | 1.011179 | 0.1991799
89.4357 | 8.0346 | 7.813073 | 6.604242 | 0.2215265 | 1.009951 | 0.1988803
89.4457 | 8.0679 | 7.80683 | 6.599524 | 0.2610699 | 1.008725 | 0.1985813
89.4557 | 8.0319 | 7.800541 | 6.594757 | 0.2313588 | 1.007501 | 0.1982829
89.4657 | 8.0525 | 7.794207 | 6.589942 | 0.2582935 | 1.006279 | 0.1979851
89.4757 | 8.0615 | 7.787826 | 6.585078 | 0.2736741 | 1.00506 | 0.197688
89.4857 | 8.1018 | 7.781399 | 6.580165 | 0.3204007 | 1.003843 | 0.1973915
89.4957 | 8.0655 | 7.774926 | 6.575203 | 0.2905737 | 1.002627 | 0.1970956
89.5057 | 8.0929 | 7.768407 | 6.570192 | 0.3244929 | 1.001414 | 0.1968003
89.5157 | 8.0816 | 7.761841 | 6.565132 | 0.3197588 | 1.000204 | 0.1965057
89.5257 | 8.0616 | 7.755229 | 6.560022 | 0.3063713 | 0.9989948 | 0.1962116
89.5357 | 8.0867 | 7.748569 | 6.554863 | 0.3381309 | 0.997788 | 0.1959182
89.5457 | 8.1172 | 7.741863 | 6.549654 | 0.3753374 | 0.9965835 | 0.1956254
89.5557 | 8.097 | 7.735109 | 6.544395 | 0.3618911 | 0.995381 | 0.1953332
89.5657 | 8.1314 | 7.728308 | 6.539086 | 0.4030922 | 0.9941806 | 0.1950416
89.5757 | 8.0895 | 7.721459 | 6.533726 | 0.3680408 | 0.9929823 | 0.1947506
89.5857 | 8.1127 | 7.714563 | 6.528317 | 0.3981373 | 0.9917859 | 0.1944602
89.5957 | 8.1172 | 7.707618 | 6.522856 | 0.4095816 | 0.9905916 | 0.1941704
89.6057 | 8.1096 | 7.700626 | 6.517346 | 0.4089738 | 0.9893994 | 0.1938812
89.6157 | 8.1249 | 7.693586 | 6.511784 | 0.4313144 | 0.9882092 | 0.1935926
89.6257 | 8.1065 | 7.686497 | 6.506171 | 0.4200033 | 0.9870209 | 0.1933046
89.6357 | 8.1463 | 7.679359 | 6.500507 | 0.4669407 | 0.9858348 | 0.1930173
89.6457 | 8.0987 | 7.672173 | 6.494792 | 0.4265269 | 0.9846505 | 0.1927305
89.6557 | 8.0997 | 7.664938 | 6.489026 | 0.4347619 | 0.9834682 | 0.1924443
89.6657 | 8.1287 | 7.657654 | 6.483207 | 0.471046 | 0.9822879 | 0.1921587
89.6757 | 8.1141 | 7.650321 | 6.477338 | 0.4637793 | 0.9811095 | 0.1918736
89.6857 | 8.1173 | 7.642938 | 6.471416 | 0.474362 | 0.9799331 | 0.1915892
89.6957 | 8.1213 | 7.635506 | 6.465442 | 0.4857942 | 0.9787587 | 0.1913054
89.7057 | 8.1237 | 7.628024 | 6.459416 | 0.4956763 | 0.977586 | 0.1910221
89.7157 | 8.1071 | 7.620492 | 6.453337 | 0.4866081 | 0.9764154 | 0.1907394
89.7257 | 8.1232 | 7.61291 | 6.447206 | 0.51029 | 0.9752467 | 0.1904574
89.7357 | 8.1259 | 7.605278 | 6.441022 | 0.5206221 | 0.9740798 | 0.1901758
89.7457 | 8.1342 | 7.597595 | 6.434786 | 0.5366046 | 0.9729149 | 0.1898949
89.7557 | 8.1399 | 7.589862 | 6.428496 | 0.5500377 | 0.9717518 | 0.1896146
89.7657 | 8.1426 | 7.582078 | 6.422153 | 0.5605216 | 0.9705905 | 0.1893348
89.7757 | 8.1375 | 7.574244 | 6.415757 | 0.5632563 | 0.9694311 | 0.1890556
89.7857 | 8.1484 | 7.566358 | 6.409307 | 0.5820421 | 0.9682736 | 0.1887769
89.7957 | 8.1556 | 7.558421 | 6.402804 | 0.5971792 | 0.9671179 | 0.1884989
89.8057 | 8.1586 | 7.550432 | 6.396247 | 0.6081676 | 0.965964 | 0.1882214
89.8157 | 8.1709 | 7.542392 | 6.389636 | 0.6285077 | 0.9648119 | 0.1879444
89.8257 | 8.1733 | 7.5343 | 6.382971 | 0.6389995 | 0.9636616 | 0.1876681
89.8357 | 8.1696 | 7.526157 | 6.376251 | 0.6434433 | 0.9625132 | 0.1873923
89.8457 | 8.18 | 7.517961 | 6.369477 | 0.6620391 | 0.9613665 | 0.187117
89.8556 | 8.195 | 7.509795 | 6.362717 | 0.6852046 | 0.9602329 | 0.1868451
89.8656 | 8.1792 | 7.501495 | 6.355835 | 0.6777045 | 0.9590899 | 0.186571
89.8756 | 8.2118 | 7.493143 | 6.348897 | 0.7186572 | 0.9579485 | 0.1862974
89.8856 | 8.1901 | 7.484737 | 6.341904 | 0.7053628 | 0.9568087 | 0.1860244
89.8956 | 8.2094 | 7.476279 | 6.334856 | 0.7331212 | 0.9556708 | 0.1857519
89.9056 | 8.211 | 7.467767 | 6.327753 | 0.7432328 | 0.9545346 | 0.18548
89.9156 | 8.2407 | 7.459202 | 6.320594 | 0.7814976 | 0.9534002 | 0.1852086
89.9256 | 8.2461 | 7.450584 | 6.313379 | 0.7955161 | 0.9522673 | 0.1849378
89.9356 | 8.2576 | 7.441912 | 6.306108 | 0.8156881 | 0.9511362 | 0.1846676
89.9456 | 8.2622 | 7.433186 | 6.298781 | 0.829014 | 0.9500069 | 0.1843978
89.9556 | 8.2878 | 7.424406 | 6.291398 | 0.8633937 | 0.9488793 | 0.1841287
89.9656 | 8.3096 | 7.415572 | 6.283959 | 0.8940279 | 0.9477532 | 0.1838601
89.9756 | 8.3347 | 7.406684 | 6.276463 | 0.9280163 | 0.9466289 | 0.183592
89.9856 | 8.3496 | 7.397741 | 6.26891 | 0.9518592 | 0.9455062 | 0.1833244
89.9956 | 8.3611 | 7.388743 | 6.261301 | 0.9723567 | 0.9443853 | 0.1830574