## Summary
Parameter | Mo2C_Pbcn_fixed | MoC_0.66 F m -3 m | MoC_0.75 F m -3 m
Sample | M7.csv | M7.csv | M7.csv
Method | GSAS-II | GSAS-II | GSAS-II
Phase name | Mo2C_Pbcn_fixed | MoC_0.66 F m -3 m | MoC_0.75 F m -3 m
COD / MP ID | manual | manual | manual
Formula | Mo8 C4 | Mo4 C2.64 | Mo4 C3.00
Space group
Space group # | 60 | 225 | 225
Crystal system | orthorhombic | cubic | cubic
a (Å) | 4.82992 | 4.24774 | 4.39793
b (Å) | 6.06579 | 4.24774 | 4.39793
c (Å) | 5.21668 | 4.24774 | 4.39793
α (°) | 90 | 90 | 90
β (°) | 90 | 90 | 90
γ (°) | 90 | 90 | 90
Volume (A^3) | 152.83443 | 76.64326 | 85.06405
da/a0 (%) | 1.595 | -0.124 | 2.707
db/b0 (%) | -0.176 | -0.124 | 2.707
dc/c0 (%) | -0.473 | -0.124 | 2.707
dV/V0 (%) | 0.936 | -0.371 | 8.344
Weight fraction (%) | 25.2 | 66.2 | 8.6
GSAS-II mass weight fraction (%) | 26.4 | 39.7 | 33.9
Weight fraction ± (%) | 1 | 1.32 | 1
Weight fraction error source | integrated_phase_area_diagonal_covariance+systematic_floor | integrated_phase_area_diagonal_covariance+systematic_floor | integrated_phase_area_diagonal_covariance+systematic_floor
Weight fraction propagated sigma (%) | 0.754 | 0.999 | 0.97
Weight fraction systematic floor (%) | 1 | 1.324 | 1
Weight fraction method | integrated_phase_pattern_area | integrated_phase_pattern_area | integrated_phase_pattern_area
Integrated phase fraction (%) | 25.2 | 66.2 | 8.6
Integrated - wt fraction (percentage points) | -1.22 | 26.51 | -25.29
Integrated phase fraction method | primary_quant_from_refined_phase_envelope | primary_quant_from_refined_phase_envelope | primary_quant_from_refined_phase_envelope
Crystallite size (nm) | 1000 | 1000 | 1000
Crystallite size source | gsas_hap_size | gsas_hap_size | gsas_hap_size
Scale factor | 0.30605 | 0.90401 | 0.76467
Scale factor sigma | 0.00999403 | 0.01880986 | 0.09335172
Scale factor sigma (%) | 3.266 | 2.081 | 12.208
Scale factor sigma source | gsas_covariance | gsas_covariance | gsas_covariance
Scale * phase mass value | 249.5995 | 375.5877 | 321.0017
Legacy mass-weighted scale value | 249.5995 | 375.5877 | 321.0017
U (Caglioti) | 0.01489 | 0.01489 | 0.01489
V (Caglioti) | -0.01538 | -0.01538 | -0.01538
W (Caglioti) | 0.00566 | 0.00566 | 0.00566
X (Lorentzian) | 0 | 0 | 0
Y (Lorentzian) | 6.85475 | 6.85475 | 6.85475
η at strongest | 1 | 1 | 1
FWHM (°) | 7.2831 | 7.2294 | 7.2027
FWHM reference 2theta (deg) | 39.4543 | 37.0047 | 35.7149
FWHM reference hkl | [1, 0, 2] | [1, 1, 1] | [1, 1, 1]
N reflections | 22 | 5 | 6
Seeded by | gsas2 | gsas2 | gsas2
Zero shift (°) | 0.35339 | 0.35339 | 0.35339
Rwp (%) | 4.15 | 4.15 | 4.15
Rp (%) | 2.57 | 2.57 | 2.57
χ² | 0.197 | 0.197 | 0.197
GoF | 0.444 | 0.444 | 0.444

## Plot Data
2theta | Y_obs | Y_calc | Background | Residual | Mo2C_Pbcn_fixed | MoC_0.66 F m -3 m | MoC_0.75 F m -3 m | Mo2C_Pbcn_fixed peak 2θ | Mo2C_Pbcn_fixed [hkl] | MoC_0.66 F m -3 m peak 2θ | MoC_0.66 F m -3 m [hkl] | MoC_0.75 F m -3 m peak 2θ | MoC_0.75 F m -3 m [hkl]
10.0093 | 43.007 | 42.29558 | 42.04715 | 0.7114219 | 0.06534847 | 0.1563186 | 0.02676002 | 34.169 | [021] | 36.612 | [111] | 35.319 | [111]
10.0193 | 42.9693 | 42.2909 | 42.04232 | 0.6784047 | 0.0653889 | 0.1564093 | 0.02677861 | 34.353 | [002] | 42.529 | [200] | 41.01 | [200]
10.0293 | 42.9918 | 42.28621 | 42.03749 | 0.7055868 | 0.06542936 | 0.1565002 | 0.02679721 | 37.2 | [200] | 61.715 | [220] | 59.391 | [220]
10.0393 | 42.9434 | 42.28153 | 42.03265 | 0.6618683 | 0.06546987 | 0.1565911 | 0.02681584 | 39.057 | [121] | 73.945 | [311] | 71.027 | [311]
10.0493 | 42.9412 | 42.27685 | 42.02782 | 0.6643492 | 0.06551042 | 0.1566821 | 0.02683448 | 39.221 | [102] | 77.831 | [222] | 74.706 | [222]
10.0593 | 42.9053 | 42.27217 | 42.02299 | 0.6331297 | 0.06555101 | 0.1567732 | 0.02685315 | 51.397 | [221] |  |  | 88.948 | [400]
10.0693 | 42.897 | 42.26749 | 42.01816 | 0.6295097 | 0.06559164 | 0.1568644 | 0.02687183 | 51.53 | [202]
10.0793 | 42.9154 | 42.26281 | 42.01333 | 0.6525894 | 0.0656323 | 0.1569556 | 0.02689054 | 61.055 | [040]
10.0893 | 42.8778 | 42.25813 | 42.0085 | 0.6196687 | 0.06567302 | 0.157047 | 0.02690926 | 61.41 | [023]
10.0993 | 42.8807 | 42.25345 | 42.00367 | 0.6272477 | 0.06571377 | 0.1571384 | 0.026928 | 68.311 | [321]
10.1093 | 42.8366 | 42.24877 | 41.99884 | 0.5878265 | 0.06575456 | 0.15723 | 0.02694677 | 68.422 | [302]
10.1193 | 42.8612 | 42.24409 | 41.99401 | 0.6171051 | 0.06579539 | 0.1573216 | 0.02696555 | 71.968 | [042]
10.1293 | 42.819 | 42.23942 | 41.98918 | 0.5795836 | 0.06583626 | 0.1574133 | 0.02698436 | 72.403 | [004]
10.1393 | 42.8139 | 42.23474 | 41.98435 | 0.579162 | 0.06587717 | 0.1575051 | 0.02700318 | 73.71 | [240]
10.1493 | 42.8069 | 42.23006 | 41.97952 | 0.5768404 | 0.06591813 | 0.157597 | 0.02702203 | 74.034 | [223]
10.1593 | 42.7912 | 42.22538 | 41.97469 | 0.5658188 | 0.06595912 | 0.1576889 | 0.02704089 | 75.008 | [142]
10.1693 | 42.7534 | 42.2207 | 41.96986 | 0.5326973 | 0.06600016 | 0.157781 | 0.02705978 | 75.437 | [104]
10.1793 | 42.7717 | 42.21602 | 41.96503 | 0.5556759 | 0.06604124 | 0.1578731 | 0.02707868 | 79.274 | [400]
10.1893 | 42.7264 | 42.21135 | 41.9602 | 0.5150547 | 0.06608236 | 0.1579654 | 0.02709761 | 83.911 | [242]
10.1993 | 42.7401 | 42.20667 | 41.95537 | 0.5334337 | 0.06612351 | 0.1580577 | 0.02711655 | 84.327 | [204]
10.2093 | 42.7107 | 42.20199 | 41.95054 | 0.5087129 | 0.06616471 | 0.1581501 | 0.02713552 | 89.227 | [421]
10.2193 | 42.7036 | 42.19731 | 41.9457 | 0.5062925 | 0.06620595 | 0.1582426 | 0.02715451 | 89.33 | [402]
10.2293 | 42.7042 | 42.19263 | 41.94087 | 0.5115725 | 0.06624724 | 0.1583352 | 0.02717351
10.2393 | 42.6868 | 42.18795 | 41.93604 | 0.4988529 | 0.06628856 | 0.1584279 | 0.02719254
10.2493 | 42.693 | 42.18327 | 41.9312 | 0.5097337 | 0.06632993 | 0.1585206 | 0.02721159
10.2593 | 42.6875 | 42.17858 | 41.92637 | 0.5089151 | 0.06637134 | 0.1586135 | 0.02723066
10.2693 | 42.6504 | 42.1739 | 41.92153 | 0.476497 | 0.06641279 | 0.1587064 | 0.02724975
10.2792 | 42.6446 | 42.16927 | 41.91675 | 0.4753328 | 0.06645386 | 0.1587985 | 0.02726866
10.2892 | 42.623 | 42.16458 | 41.91191 | 0.458416 | 0.06649539 | 0.1588917 | 0.02728779
10.2992 | 42.6446 | 42.1599 | 41.90707 | 0.4846999 | 0.06653697 | 0.1589849 | 0.02730694
10.3092 | 42.6289 | 42.15522 | 41.90223 | 0.4736846 | 0.06657858 | 0.1590782 | 0.02732612
10.3192 | 42.6088 | 42.15053 | 41.89739 | 0.4582701 | 0.06662024 | 0.1591716 | 0.02734531
10.3292 | 42.6215 | 42.14584 | 41.89255 | 0.4756565 | 0.06666194 | 0.1592651 | 0.02736452
10.3392 | 42.59 | 42.14116 | 41.88771 | 0.4488437 | 0.06670368 | 0.1593586 | 0.02738375
10.3492 | 42.5933 | 42.13647 | 41.88287 | 0.4568319 | 0.06674547 | 0.1594523 | 0.02740301
10.3592 | 42.5985 | 42.13178 | 41.87802 | 0.4667212 | 0.06678729 | 0.1595461 | 0.02742228
10.3692 | 42.5957 | 42.12709 | 41.87318 | 0.4686114 | 0.06682916 | 0.1596399 | 0.02744158
10.3792 | 42.6077 | 42.1224 | 41.86833 | 0.4853028 | 0.06687106 | 0.1597339 | 0.0274609
10.3892 | 42.5828 | 42.1177 | 41.86348 | 0.4650953 | 0.06691302 | 0.1598279 | 0.02748023
10.3992 | 42.5568 | 42.11301 | 41.85863 | 0.4437889 | 0.06695502 | 0.159922 | 0.02749959
10.4092 | 42.5619 | 42.10832 | 41.85378 | 0.4535839 | 0.06699705 | 0.1600162 | 0.02751897
10.4192 | 42.5342 | 42.10362 | 41.84893 | 0.4305801 | 0.06703913 | 0.1601105 | 0.02753837
10.4292 | 42.57 | 42.09892 | 41.84408 | 0.4710776 | 0.06708125 | 0.1602049 | 0.02755779
10.4392 | 42.5205 | 42.09422 | 41.83922 | 0.4262765 | 0.06712342 | 0.1602994 | 0.02757723
10.4492 | 42.5635 | 42.08952 | 41.83437 | 0.4739769 | 0.06716562 | 0.160394 | 0.0275967
10.4592 | 42.518 | 42.08482 | 41.82951 | 0.4331786 | 0.06720787 | 0.1604886 | 0.02761618
10.4692 | 42.5323 | 42.08012 | 41.82465 | 0.4521819 | 0.06725017 | 0.1605834 | 0.02763569
10.4792 | 42.4985 | 42.07541 | 41.81979 | 0.4230868 | 0.0672925 | 0.1606783 | 0.02765522
10.4892 | 42.5271 | 42.07071 | 41.81492 | 0.4563933 | 0.06733488 | 0.1607732 | 0.02767476
10.4992 | 42.5099 | 42.066 | 41.81006 | 0.4439014 | 0.0673773 | 0.1608682 | 0.02769433
10.5092 | 42.5079 | 42.06129 | 41.80519 | 0.4466112 | 0.06741976 | 0.1609634 | 0.02771393
10.5192 | 42.4692 | 42.05658 | 41.80032 | 0.4126228 | 0.06746227 | 0.1610586 | 0.02773354
10.5292 | 42.4693 | 42.05186 | 41.79545 | 0.4174361 | 0.06750482 | 0.1611539 | 0.02775317
10.5392 | 42.4449 | 42.04715 | 41.79058 | 0.3977513 | 0.06754742 | 0.1612493 | 0.02777282
10.5492 | 42.4507 | 42.04243 | 41.7857 | 0.4082683 | 0.06759005 | 0.1613448 | 0.0277925
10.5592 | 42.4327 | 42.03771 | 41.78083 | 0.3949873 | 0.06763273 | 0.1614404 | 0.0278122
10.5692 | 42.4358 | 42.03299 | 41.77595 | 0.4028082 | 0.06767546 | 0.1615361 | 0.02783192
10.5792 | 42.4126 | 42.02827 | 41.77107 | 0.3843311 | 0.06771822 | 0.1616319 | 0.02785166
10.5892 | 42.4116 | 42.02354 | 41.76618 | 0.3880561 | 0.06776103 | 0.1617277 | 0.02787142
10.5992 | 42.3742 | 42.01882 | 41.7613 | 0.3553832 | 0.06780389 | 0.1618237 | 0.0278912
10.6092 | 42.4023 | 42.01409 | 41.75641 | 0.3882124 | 0.06784679 | 0.1619198 | 0.02791101
10.6192 | 42.3827 | 42.00936 | 41.75152 | 0.3733438 | 0.06788973 | 0.1620159 | 0.02793083
10.6292 | 42.3622 | 42.00462 | 41.74663 | 0.3575774 | 0.06793271 | 0.1621122 | 0.02795068
10.6392 | 42.3353 | 41.99989 | 41.74173 | 0.3354133 | 0.06797574 | 0.1622085 | 0.02797055
10.6492 | 42.3374 | 41.99515 | 41.73683 | 0.3422516 | 0.06801882 | 0.1623049 | 0.02799044
10.6592 | 42.3184 | 41.99041 | 41.73193 | 0.3279921 | 0.06806193 | 0.1624015 | 0.02801036
10.6692 | 42.3121 | 41.98566 | 41.72703 | 0.3264351 | 0.06810509 | 0.1624981 | 0.02803029
10.6792 | 42.3079 | 41.98092 | 41.72213 | 0.3269805 | 0.0681483 | 0.1625948 | 0.02805025
10.6892 | 42.2787 | 41.97617 | 41.71722 | 0.3025284 | 0.06819155 | 0.1626916 | 0.02807023
10.6992 | 42.2722 | 41.97142 | 41.71231 | 0.3007789 | 0.06823484 | 0.1627885 | 0.02809023
10.7092 | 42.2494 | 41.96667 | 41.70739 | 0.2827319 | 0.06827818 | 0.1628855 | 0.02811025
10.7192 | 42.2618 | 41.96191 | 41.70248 | 0.2998875 | 0.06832156 | 0.1629827 | 0.0281303
10.7292 | 42.2523 | 41.95715 | 41.69756 | 0.2951457 | 0.06836499 | 0.1630798 | 0.02815036
10.7392 | 42.2576 | 41.95239 | 41.69264 | 0.3052067 | 0.06840846 | 0.1631771 | 0.02817045
10.7492 | 42.2103 | 41.94763 | 41.68771 | 0.2626704 | 0.06845197 | 0.1632745 | 0.02819056
10.7592 | 42.2039 | 41.94286 | 41.68278 | 0.2610369 | 0.06849553 | 0.163372 | 0.0282107
10.7692 | 42.195 | 41.93809 | 41.67785 | 0.2569062 | 0.06853913 | 0.1634696 | 0.02823085
10.7792 | 42.1824 | 41.93332 | 41.67292 | 0.2490784 | 0.06858278 | 0.1635672 | 0.02825103
10.7892 | 42.1697 | 41.92855 | 41.66798 | 0.2411535 | 0.06862647 | 0.163665 | 0.02827122
10.7992 | 42.1672 | 41.92377 | 41.66304 | 0.2434315 | 0.06867021 | 0.1637629 | 0.02829144
10.8092 | 42.1371 | 41.91899 | 41.6581 | 0.2181125 | 0.068714 | 0.1638608 | 0.02831169
10.8192 | 42.1457 | 41.9142 | 41.65315 | 0.2314966 | 0.06875783 | 0.1639589 | 0.02833196
10.8292 | 42.1222 | 41.90942 | 41.64821 | 0.2127837 | 0.0688017 | 0.1640571 | 0.02835224
10.8392 | 42.1191 | 41.90463 | 41.64325 | 0.2144739 | 0.06884561 | 0.1641553 | 0.02837255
10.8492 | 42.1061 | 41.89983 | 41.6383 | 0.2062673 | 0.06888958 | 0.1642537 | 0.02839289
10.8591 | 42.0659 | 41.89508 | 41.63339 | 0.1708159 | 0.06893315 | 0.1643511 | 0.02841304
10.8691 | 42.0509 | 41.89028 | 41.62842 | 0.1606156 | 0.0689772 | 0.1644497 | 0.02843342
10.8791 | 42.0523 | 41.88548 | 41.62346 | 0.1668187 | 0.0690213 | 0.1645483 | 0.02845381
10.8891 | 42.0403 | 41.88067 | 41.61849 | 0.159625 | 0.06906544 | 0.164647 | 0.02847424
10.8991 | 42.0104 | 41.87587 | 41.61352 | 0.1345347 | 0.06910963 | 0.1647459 | 0.02849468
10.9091 | 42.0015 | 41.87105 | 41.60854 | 0.1304478 | 0.06915387 | 0.1648448 | 0.02851515
10.9191 | 41.9918 | 41.86624 | 41.60356 | 0.1255643 | 0.06919815 | 0.1649438 | 0.02853564
10.9291 | 41.9716 | 41.86142 | 41.59857 | 0.1101843 | 0.06924247 | 0.165043 | 0.02855615
10.9391 | 41.9515 | 41.85659 | 41.59359 | 0.0949078 | 0.06928685 | 0.1651422 | 0.02857669
10.9491 | 41.9476 | 41.85177 | 41.5886 | 0.09583485 | 0.06933127 | 0.1652415 | 0.02859724
10.9591 | 41.9401 | 41.84693 | 41.5836 | 0.0931655 | 0.06937573 | 0.1653409 | 0.02861782
10.9691 | 41.9172 | 41.8421 | 41.5786 | 0.07509974 | 0.06942024 | 0.1654404 | 0.02863843
10.9791 | 41.8841 | 41.83726 | 41.5736 | 0.04683767 | 0.0694648 | 0.1655401 | 0.02865905
10.9891 | 41.8766 | 41.83242 | 41.56859 | 0.0441793 | 0.0695094 | 0.1656398 | 0.0286797
10.9991 | 41.861 | 41.82758 | 41.56358 | 0.03342468 | 0.06955404 | 0.1657396 | 0.02870038
11.0091 | 41.8419 | 41.82273 | 41.55857 | 0.01917383 | 0.06959874 | 0.1658395 | 0.02872107
11.0191 | 41.8211 | 41.81787 | 41.55355 | 0.003226794 | 0.06964348 | 0.1659395 | 0.02874179
11.0291 | 41.8183 | 41.81302 | 41.54853 | 0.005283627 | 0.06968827 | 0.1660396 | 0.02876253
11.0391 | 41.8087 | 41.80816 | 41.5435 | 0.0005443447 | 0.0697331 | 0.1661399 | 0.02878329
11.0491 | 41.7805 | 41.80329 | 41.53847 | -0.022791 | 0.06977798 | 0.1662402 | 0.02880408
11.0591 | 41.7783 | 41.79842 | 41.53343 | -0.02012237 | 0.06982291 | 0.1663406 | 0.02882489
11.0691 | 41.7748 | 41.79355 | 41.5284 | -0.01874974 | 0.06986788 | 0.1664411 | 0.02884572
11.0791 | 41.7462 | 41.78867 | 41.52335 | -0.04247305 | 0.0699129 | 0.1665417 | 0.02886658
11.0891 | 41.7353 | 41.78379 | 41.5183 | -0.04849229 | 0.06995796 | 0.1666424 | 0.02888746
11.0991 | 41.7126 | 41.77891 | 41.51325 | -0.0663074 | 0.07000308 | 0.1667432 | 0.02890836
11.1091 | 41.7129 | 41.77402 | 41.5082 | -0.06111837 | 0.07004824 | 0.1668442 | 0.02892929
11.1191 | 41.7069 | 41.76913 | 41.50314 | -0.06222513 | 0.07009344 | 0.1669452 | 0.02895024
11.1291 | 41.6904 | 41.76423 | 41.49807 | -0.07382766 | 0.07013869 | 0.1670463 | 0.02897121
11.1391 | 41.6752 | 41.75933 | 41.493 | -0.08412592 | 0.070184 | 0.1671475 | 0.02899221
11.1491 | 41.6643 | 41.75442 | 41.48793 | -0.09011989 | 0.07022935 | 0.1672488 | 0.02901322
11.1591 | 41.6416 | 41.74951 | 41.48285 | -0.1079095 | 0.07027474 | 0.1673502 | 0.02903427
11.1691 | 41.6314 | 41.74459 | 41.47777 | -0.1131948 | 0.07032018 | 0.1674517 | 0.02905533
11.1791 | 41.6437 | 41.73968 | 41.47268 | -0.09597559 | 0.07036567 | 0.1675534 | 0.02907642
11.1891 | 41.6289 | 41.73475 | 41.46759 | -0.105852 | 0.07041121 | 0.1676551 | 0.02909753
11.1991 | 41.6077 | 41.72982 | 41.46249 | -0.1221239 | 0.07045679 | 0.1677569 | 0.02911867
11.2091 | 41.5935 | 41.72489 | 41.45739 | -0.1313912 | 0.07050243 | 0.1678588 | 0.02913983
11.2191 | 41.5821 | 41.71995 | 41.45228 | -0.1378541 | 0.07054811 | 0.1679609 | 0.02916101
11.2291 | 41.5716 | 41.71501 | 41.44717 | -0.1434123 | 0.07059384 | 0.168063 | 0.02918222
11.2391 | 41.5605 | 41.71007 | 41.44206 | -0.1495659 | 0.07063961 | 0.1681652 | 0.02920345
11.2491 | 41.5551 | 41.70511 | 41.43694 | -0.1500148 | 0.07068543 | 0.1682676 | 0.02922471
11.2591 | 41.5344 | 41.70016 | 41.43181 | -0.1657591 | 0.0707313 | 0.16837 | 0.02924599
11.2691 | 41.5256 | 41.6952 | 41.42668 | -0.1695986 | 0.07077722 | 0.1684726 | 0.02926729
11.2791 | 41.5166 | 41.69023 | 41.42155 | -0.1736333 | 0.07082319 | 0.1685752 | 0.02928862
11.2891 | 41.5079 | 41.68526 | 41.41641 | -0.1773633 | 0.0708692 | 0.1686779 | 0.02930997
11.2991 | 41.4862 | 41.68029 | 41.41126 | -0.1940884 | 0.07091527 | 0.1687808 | 0.02933134
11.3091 | 41.4702 | 41.67531 | 41.40611 | -0.2051086 | 0.07096138 | 0.1688837 | 0.02935274
11.3191 | 41.4471 | 41.67032 | 41.40096 | -0.2232239 | 0.07100754 | 0.1689868 | 0.02937416
11.3291 | 41.4257 | 41.66533 | 41.39579 | -0.2396343 | 0.07105375 | 0.1690899 | 0.02939561
11.3391 | 41.439 | 41.66034 | 41.39063 | -0.2213397 | 0.0711 | 0.1691932 | 0.02941708
11.3491 | 41.4329 | 41.65534 | 41.38546 | -0.2224401 | 0.07114631 | 0.1692966 | 0.02943857
11.3591 | 41.4152 | 41.65034 | 41.38028 | -0.2351354 | 0.07119266 | 0.1694001 | 0.02946009
11.3691 | 41.401 | 41.64533 | 41.3751 | -0.2443257 | 0.07123907 | 0.1695036 | 0.02948164
11.3791 | 41.3841 | 41.64031 | 41.36991 | -0.2562109 | 0.07128552 | 0.1696073 | 0.0295032
11.3891 | 41.3663 | 41.63529 | 41.36472 | -0.2689909 | 0.07133202 | 0.1697111 | 0.02952479
11.3991 | 41.3485 | 41.63027 | 41.35953 | -0.2817658 | 0.07137857 | 0.169815 | 0.02954641
11.4091 | 41.3468 | 41.62524 | 41.35432 | -0.2784354 | 0.07142517 | 0.169919 | 0.02956805
11.4191 | 41.3395 | 41.6202 | 41.34912 | -0.2806998 | 0.07147181 | 0.1700231 | 0.02958971
11.4291 | 41.3362 | 41.61516 | 41.3439 | -0.278959 | 0.07151851 | 0.1701273 | 0.0296114
11.4391 | 41.3014 | 41.61011 | 41.33868 | -0.3087128 | 0.07156526 | 0.1702316 | 0.02963311
11.449 | 41.296 | 41.60511 | 41.33351 | -0.3091118 | 0.07161158 | 0.170335 | 0.02965463
11.459 | 41.2994 | 41.60005 | 41.32828 | -0.3006549 | 0.07165842 | 0.1704395 | 0.0296764
11.469 | 41.2817 | 41.59499 | 41.32305 | -0.3132927 | 0.07170531 | 0.1705441 | 0.02969818
11.479 | 41.2656 | 41.58993 | 41.3178 | -0.324325 | 0.07175226 | 0.1706488 | 0.02971999
11.489 | 41.2666 | 41.58485 | 41.31256 | -0.3182518 | 0.07179925 | 0.1707537 | 0.02974183
11.499 | 41.2474 | 41.57977 | 41.3073 | -0.3323732 | 0.07184629 | 0.1708586 | 0.02976369
11.509 | 41.2447 | 41.57469 | 41.30205 | -0.329989 | 0.07189338 | 0.1709637 | 0.02978558
11.519 | 41.2289 | 41.5696 | 41.29678 | -0.3406992 | 0.07194052 | 0.1710688 | 0.02980749
11.529 | 41.2361 | 41.5645 | 41.29151 | -0.3284038 | 0.07198771 | 0.1711741 | 0.02982942
11.539 | 41.2097 | 41.5594 | 41.28624 | -0.3497029 | 0.07203496 | 0.1712794 | 0.02985138
11.549 | 41.2054 | 41.5543 | 41.28096 | -0.3488962 | 0.07208225 | 0.1713849 | 0.02987336
11.559 | 41.1948 | 41.54918 | 41.27567 | -0.3543839 | 0.07212959 | 0.1714905 | 0.02989537
11.569 | 41.2 | 41.54407 | 41.27038 | -0.3440658 | 0.07217698 | 0.1715962 | 0.02991741
11.579 | 41.1896 | 41.53894 | 41.26508 | -0.3493419 | 0.07222442 | 0.171702 | 0.02993947
11.589 | 41.1903 | 41.53381 | 41.25977 | -0.3435123 | 0.07227191 | 0.1718079 | 0.02996155
11.599 | 41.1772 | 41.52868 | 41.25446 | -0.3514769 | 0.07231945 | 0.1719139 | 0.02998366
11.609 | 41.1618 | 41.52354 | 41.24914 | -0.3617356 | 0.07236705 | 0.17202 | 0.03000579
11.619 | 41.1594 | 41.51839 | 41.24382 | -0.3589884 | 0.07241469 | 0.1721263 | 0.03002795
11.629 | 41.1521 | 41.51324 | 41.23849 | -0.3611354 | 0.07246238 | 0.1722326 | 0.03005014
11.639 | 41.1531 | 41.50808 | 41.23315 | -0.3549764 | 0.07251012 | 0.172339 | 0.03007235
11.649 | 41.1324 | 41.50291 | 41.22781 | -0.3705114 | 0.07255792 | 0.1724456 | 0.03009458
11.659 | 41.1291 | 41.49774 | 41.22247 | -0.3686404 | 0.07260577 | 0.1725522 | 0.03011684
11.669 | 41.108 | 41.49256 | 41.21711 | -0.3845634 | 0.07265366 | 0.172659 | 0.03013913
11.679 | 41.0947 | 41.48738 | 41.21175 | -0.3926803 | 0.07270161 | 0.1727659 | 0.03016144
11.689 | 41.1049 | 41.48219 | 41.20638 | -0.3772911 | 0.07274961 | 0.1728729 | 0.03018378
11.699 | 41.0926 | 41.477 | 41.20101 | -0.3843958 | 0.07279766 | 0.17298 | 0.03020614
11.709 | 41.0896 | 41.47179 | 41.19563 | -0.3821944 | 0.07284576 | 0.1730872 | 0.03022853
11.719 | 41.0683 | 41.46659 | 41.19025 | -0.3982868 | 0.07289391 | 0.1731945 | 0.03025094
11.729 | 41.0598 | 41.46137 | 41.18486 | -0.401573 | 0.07294212 | 0.1733019 | 0.03027338
11.739 | 41.0515 | 41.45615 | 41.17946 | -0.4046529 | 0.07299037 | 0.1734095 | 0.03029584
11.749 | 41.0388 | 41.45093 | 41.17405 | -0.4121266 | 0.07303868 | 0.1735171 | 0.03031833
11.759 | 41.0192 | 41.44569 | 41.16864 | -0.4264939 | 0.07308704 | 0.1736249 | 0.03034084
11.769 | 41.0069 | 41.44045 | 41.16322 | -0.433555 | 0.07313544 | 0.1737327 | 0.03036339
11.779 | 40.9897 | 41.43521 | 41.1578 | -0.4455097 | 0.0731839 | 0.1738407 | 0.03038595
11.789 | 40.9642 | 41.42996 | 41.15237 | -0.465758 | 0.07323242 | 0.1739488 | 0.03040855
11.799 | 40.9485 | 41.4247 | 41.14693 | -0.4761999 | 0.07328098 | 0.174057 | 0.03043117
11.809 | 40.9453 | 41.41944 | 41.14149 | -0.4741353 | 0.0733296 | 0.1741653 | 0.03045381
11.819 | 40.9353 | 41.41416 | 41.13604 | -0.4788643 | 0.07337827 | 0.1742737 | 0.03047648
11.829 | 40.925 | 41.40889 | 41.13058 | -0.4838868 | 0.07342699 | 0.1743823 | 0.03049918
11.839 | 40.9107 | 41.4036 | 41.12511 | -0.4929028 | 0.07347576 | 0.1744909 | 0.0305219
11.849 | 40.9 | 41.39831 | 41.11964 | -0.4983122 | 0.07352459 | 0.1745997 | 0.03054465
11.859 | 40.8815 | 41.39302 | 41.11417 | -0.5115151 | 0.07357347 | 0.1747085 | 0.03056742
11.869 | 40.8565 | 41.38771 | 41.10868 | -0.5312113 | 0.0736224 | 0.1748175 | 0.03059022
11.879 | 40.8537 | 41.3824 | 41.10319 | -0.5287009 | 0.07367138 | 0.1749266 | 0.03061305
11.889 | 40.8256 | 41.37708 | 41.09769 | -0.5514838 | 0.07372041 | 0.1750358 | 0.0306359
11.899 | 40.7995 | 41.37176 | 41.09219 | -0.57226 | 0.07376951 | 0.1751451 | 0.03065878
11.909 | 40.8117 | 41.36643 | 41.08667 | -0.5547296 | 0.07381865 | 0.1752545 | 0.03068168
11.919 | 40.7913 | 41.36109 | 41.08116 | -0.5697923 | 0.07386784 | 0.1753641 | 0.03070462
11.929 | 40.7933 | 41.35575 | 41.07563 | -0.5624483 | 0.07391709 | 0.1754737 | 0.03072757
11.939 | 40.7699 | 41.3504 | 41.0701 | -0.5804976 | 0.07396638 | 0.1755835 | 0.03075056
11.949 | 40.7787 | 41.34504 | 41.06456 | -0.5663399 | 0.07401574 | 0.1756934 | 0.03077357
11.959 | 40.7564 | 41.33968 | 41.05901 | -0.5832755 | 0.07406514 | 0.1758034 | 0.03079661
11.969 | 40.7517 | 41.3343 | 41.05346 | -0.5826041 | 0.0741146 | 0.1759135 | 0.03081967
11.979 | 40.7343 | 41.32893 | 41.0479 | -0.5946258 | 0.07416412 | 0.1760237 | 0.03084276
11.989 | 40.7289 | 41.32354 | 41.04233 | -0.5946407 | 0.07421368 | 0.176134 | 0.03086588
11.999 | 40.7256 | 41.31815 | 41.03675 | -0.5925485 | 0.0742633 | 0.1762445 | 0.03088902
12.009 | 40.7024 | 41.31275 | 41.03117 | -0.6103494 | 0.07431297 | 0.176355 | 0.03091219
12.019 | 40.7101 | 41.30734 | 41.02558 | -0.5972432 | 0.0743627 | 0.1764657 | 0.03093539
12.0289 | 40.6809 | 41.30198 | 41.02004 | -0.6210842 | 0.07441198 | 0.1765754 | 0.03095838
12.0389 | 40.6829 | 41.29656 | 41.01443 | -0.613664 | 0.07446181 | 0.1766863 | 0.03098163
12.0489 | 40.6799 | 41.29114 | 41.00882 | -0.6112368 | 0.0745117 | 0.1767973 | 0.03100491
12.0589 | 40.6654 | 41.2857 | 41.0032 | -0.6203024 | 0.07456165 | 0.1769085 | 0.03102822
12.0689 | 40.6786 | 41.28026 | 40.99758 | -0.6016609 | 0.07461164 | 0.1770197 | 0.03105155
12.0789 | 40.6798 | 41.27481 | 40.99194 | -0.5950122 | 0.07466169 | 0.1771311 | 0.0310749
12.0889 | 40.6618 | 41.26936 | 40.9863 | -0.6075563 | 0.07471179 | 0.1772426 | 0.03109829
12.0989 | 40.6502 | 41.26389 | 40.98066 | -0.6136932 | 0.07476195 | 0.1773542 | 0.0311217
12.1089 | 40.6468 | 41.25842 | 40.975 | -0.6116229 | 0.07481217 | 0.1774659 | 0.03114514
12.1189 | 40.6377 | 41.25295 | 40.96934 | -0.6152453 | 0.07486243 | 0.1775777 | 0.03116861
12.1289 | 40.6177 | 41.24746 | 40.96367 | -0.6297604 | 0.07491275 | 0.1776896 | 0.0311921
12.1389 | 40.6118 | 41.24197 | 40.95799 | -0.6301682 | 0.07496313 | 0.1778017 | 0.03121562
12.1489 | 40.6059 | 41.23647 | 40.9523 | -0.6305687 | 0.07501356 | 0.1779139 | 0.03123917
12.1589 | 40.6106 | 41.23096 | 40.94661 | -0.6203618 | 0.07506405 | 0.1780262 | 0.03126275
12.1689 | 40.6073 | 41.22545 | 40.94091 | -0.6181475 | 0.07511459 | 0.1781386 | 0.03128635
12.1789 | 40.596 | 41.21993 | 40.9352 | -0.6239258 | 0.07516518 | 0.1782511 | 0.03130998
12.1889 | 40.5957 | 41.2144 | 40.92948 | -0.6186967 | 0.07521583 | 0.1783638 | 0.03133364
12.1989 | 40.5986 | 41.20886 | 40.92376 | -0.6102601 | 0.07526653 | 0.1784765 | 0.03135732
12.2089 | 40.5969 | 41.20332 | 40.91803 | -0.606416 | 0.07531729 | 0.1785894 | 0.03138103
12.2189 | 40.5914 | 41.19776 | 40.91229 | -0.6063644 | 0.07536811 | 0.1787024 | 0.03140478
12.2289 | 40.5735 | 41.19221 | 40.90654 | -0.6187053 | 0.07541898 | 0.1788155 | 0.03142855
12.2389 | 40.5558 | 41.18664 | 40.90079 | -0.6308386 | 0.07546991 | 0.1789288 | 0.03145234
12.2489 | 40.5682 | 41.18106 | 40.89503 | -0.6128643 | 0.07552089 | 0.1790421 | 0.03147616
12.2589 | 40.5675 | 41.17548 | 40.88925 | -0.6079825 | 0.07557193 | 0.1791556 | 0.03150001
12.2689 | 40.5675 | 41.16989 | 40.88348 | -0.602393 | 0.07562303 | 0.1792692 | 0.03152389
12.2789 | 40.5581 | 41.1643 | 40.87769 | -0.6061959 | 0.07567418 | 0.1793829 | 0.0315478
12.2889 | 40.5546 | 41.15869 | 40.8719 | -0.604091 | 0.07572538 | 0.1794967 | 0.03157174
12.2989 | 40.5503 | 41.15308 | 40.8661 | -0.6027785 | 0.07577664 | 0.1796107 | 0.0315957
12.3089 | 40.5521 | 41.14746 | 40.86029 | -0.5953583 | 0.07582796 | 0.1797247 | 0.03161969
12.3189 | 40.5439 | 41.14183 | 40.85447 | -0.5979304 | 0.07587933 | 0.1798389 | 0.03164371
12.3289 | 40.561 | 41.13619 | 40.84864 | -0.5751946 | 0.07593076 | 0.1799532 | 0.03166775
12.3389 | 40.5566 | 41.13055 | 40.84281 | -0.5739511 | 0.07598225 | 0.1800677 | 0.03169183
12.3489 | 40.5254 | 41.1249 | 40.83697 | -0.5994998 | 0.07603379 | 0.1801822 | 0.03171593
12.3589 | 40.5295 | 41.11924 | 40.83112 | -0.5897406 | 0.07608539 | 0.1802969 | 0.03174006
12.3689 | 40.5228 | 41.11357 | 40.82526 | -0.5907736 | 0.07613704 | 0.1804117 | 0.03176422
12.3789 | 40.5255 | 41.1079 | 40.81939 | -0.5823987 | 0.07618876 | 0.1805266 | 0.03178841
12.3889 | 40.512 | 41.10222 | 40.81352 | -0.5902159 | 0.07624052 | 0.1806416 | 0.03181263
12.3989 | 40.508 | 41.09653 | 40.80764 | -0.5885252 | 0.07629235 | 0.1807568 | 0.03183687
12.4089 | 40.5012 | 41.09083 | 40.80175 | -0.5896266 | 0.07634424 | 0.180872 | 0.03186115
12.4189 | 40.5035 | 41.08512 | 40.79585 | -0.58162 | 0.07639617 | 0.1809874 | 0.03188545
12.4289 | 40.4974 | 41.07941 | 40.78994 | -0.5820054 | 0.07644817 | 0.1811029 | 0.03190978
12.4389 | 40.4981 | 41.07368 | 40.78403 | -0.5755828 | 0.07650023 | 0.1812186 | 0.03193414
12.4489 | 40.4856 | 41.06795 | 40.77811 | -0.5823521 | 0.07655234 | 0.1813343 | 0.03195853
12.4589 | 40.4662 | 41.06221 | 40.77218 | -0.5960135 | 0.0766045 | 0.1814502 | 0.03198294
12.4689 | 40.4612 | 41.05647 | 40.76624 | -0.5952667 | 0.07665673 | 0.1815662 | 0.03200739
12.4789 | 40.4522 | 41.05071 | 40.76029 | -0.5985119 | 0.07670901 | 0.1816823 | 0.03203186
12.4889 | 40.4264 | 41.04495 | 40.75433 | -0.6185489 | 0.07676136 | 0.1817986 | 0.03205636
12.4989 | 40.4288 | 41.03918 | 40.74837 | -0.6103778 | 0.07681376 | 0.1819149 | 0.03208089
12.5089 | 40.4268 | 41.0334 | 40.7424 | -0.6065986 | 0.07686621 | 0.1820314 | 0.03210545
12.5189 | 40.4151 | 41.02761 | 40.73641 | -0.6125111 | 0.07691873 | 0.182148 | 0.03213004
12.5289 | 40.4113 | 41.02182 | 40.73042 | -0.6105155 | 0.0769713 | 0.1822648 | 0.03215466
12.5389 | 40.4038 | 41.01601 | 40.72443 | -0.6122117 | 0.07702393 | 0.1823817 | 0.03217931
12.5489 | 40.3864 | 41.0102 | 40.71842 | -0.6237996 | 0.07707662 | 0.1824986 | 0.03220398
12.5589 | 40.3625 | 41.00438 | 40.71241 | -0.6418793 | 0.07712937 | 0.1826158 | 0.03222869
12.5689 | 40.3619 | 40.99855 | 40.70638 | -0.6366507 | 0.07718217 | 0.182733 | 0.03225342
12.5789 | 40.3413 | 40.99271 | 40.70035 | -0.6514138 | 0.07723504 | 0.1828503 | 0.03227819
12.5889 | 40.3224 | 40.98687 | 40.69431 | -0.6644686 | 0.07728796 | 0.1829678 | 0.03230298
12.5989 | 40.3338 | 40.98102 | 40.68826 | -0.647215 | 0.07734094 | 0.1830854 | 0.0323278
12.6089 | 40.3135 | 40.97515 | 40.6822 | -0.6616531 | 0.07739398 | 0.1832032 | 0.03235265
12.6188 | 40.2992 | 40.96934 | 40.6762 | -0.6701416 | 0.07744655 | 0.1833199 | 0.03237729
12.6288 | 40.3005 | 40.96346 | 40.67012 | -0.6629629 | 0.0774997 | 0.1834378 | 0.03240219
12.6388 | 40.2792 | 40.95758 | 40.66404 | -0.6783759 | 0.07755292 | 0.1835559 | 0.03242713
12.6488 | 40.2863 | 40.95168 | 40.65795 | -0.6653805 | 0.0776062 | 0.1836742 | 0.0324521
12.6588 | 40.2684 | 40.94578 | 40.65185 | -0.6773765 | 0.07765953 | 0.1837925 | 0.0324771
12.6688 | 40.2537 | 40.93986 | 40.64574 | -0.6861642 | 0.07771292 | 0.183911 | 0.03250213
12.6788 | 40.2502 | 40.93394 | 40.63962 | -0.6837433 | 0.07776637 | 0.1840296 | 0.03252719
12.6888 | 40.2273 | 40.92801 | 40.63349 | -0.7007139 | 0.07781989 | 0.1841484 | 0.03255227
12.6988 | 40.2199 | 40.92208 | 40.62736 | -0.702176 | 0.07787346 | 0.1842672 | 0.03257739
12.7088 | 40.2081 | 40.91613 | 40.62121 | -0.7080295 | 0.07792709 | 0.1843862 | 0.03260254
12.7188 | 40.2024 | 40.91017 | 40.61506 | -0.7077745 | 0.07798078 | 0.1845053 | 0.03262772
12.7288 | 40.2051 | 40.90421 | 40.6089 | -0.6991109 | 0.07803453 | 0.1846246 | 0.03265292
12.7388 | 40.1818 | 40.89824 | 40.60273 | -0.7164386 | 0.07808834 | 0.1847439 | 0.03267816
12.7488 | 40.1846 | 40.89226 | 40.59655 | -0.7076578 | 0.07814221 | 0.1848634 | 0.03270343
12.7588 | 40.1789 | 40.88627 | 40.59036 | -0.7073683 | 0.07819615 | 0.1849831 | 0.03272873
12.7688 | 40.1769 | 40.88027 | 40.58416 | -0.7033701 | 0.07825013 | 0.1851028 | 0.03275405
12.7788 | 40.1557 | 40.87426 | 40.57796 | -0.7185633 | 0.07830419 | 0.1852227 | 0.03277941
12.7888 | 40.1516 | 40.86825 | 40.57174 | -0.7166477 | 0.0783583 | 0.1853427 | 0.0328048
12.7988 | 40.1147 | 40.86222 | 40.56552 | -0.7475235 | 0.07841247 | 0.1854628 | 0.03283022
12.8088 | 40.1418 | 40.85619 | 40.55929 | -0.7143905 | 0.07846671 | 0.1855831 | 0.03285567
12.8188 | 40.124 | 40.85015 | 40.55304 | -0.7261488 | 0.078521 | 0.1857035 | 0.03288114
12.8288 | 40.1166 | 40.8441 | 40.54679 | -0.7274983 | 0.07857536 | 0.185824 | 0.03290665
12.8388 | 40.108 | 40.83804 | 40.54053 | -0.730039 | 0.07862977 | 0.1859447 | 0.0329322
12.8488 | 40.1123 | 40.83197 | 40.53426 | -0.7196709 | 0.07868425 | 0.1860655 | 0.03295776
12.8588 | 40.0861 | 40.82589 | 40.52799 | -0.739794 | 0.07873878 | 0.1861864 | 0.03298337
12.8688 | 40.0793 | 40.81981 | 40.5217 | -0.7405083 | 0.07879338 | 0.1863074 | 0.033009
12.8788 | 40.085 | 40.81371 | 40.5154 | -0.7287137 | 0.07884804 | 0.1864286 | 0.03303466
12.8888 | 40.0781 | 40.80761 | 40.5091 | -0.7295102 | 0.07890276 | 0.1865499 | 0.03306035
12.8988 | 40.0705 | 40.8015 | 40.50278 | -0.7309979 | 0.07895755 | 0.1866713 | 0.03308607
12.9088 | 40.0535 | 40.79538 | 40.49646 | -0.7418766 | 0.07901239 | 0.1867929 | 0.03311183
12.9188 | 40.0512 | 40.78925 | 40.49013 | -0.7380464 | 0.0790673 | 0.1869146 | 0.03313761
12.9288 | 40.0402 | 40.78311 | 40.48379 | -0.7429073 | 0.07912226 | 0.1870364 | 0.03316343
12.9388 | 40.0243 | 40.77696 | 40.47743 | -0.7526593 | 0.07917729 | 0.1871584 | 0.03318928
12.9488 | 40.0178 | 40.7708 | 40.47107 | -0.7530022 | 0.07923239 | 0.1872805 | 0.03321515
12.9588 | 40.0052 | 40.76464 | 40.4647 | -0.7594362 | 0.07928754 | 0.1874027 | 0.03324106
12.9688 | 39.9905 | 40.75846 | 40.45833 | -0.7679611 | 0.07934275 | 0.187525 | 0.033267
12.9788 | 39.9823 | 40.75228 | 40.45194 | -0.769977 | 0.07939803 | 0.1876475 | 0.03329297
12.9888 | 39.988 | 40.74608 | 40.44554 | -0.758084 | 0.07945337 | 0.1877701 | 0.03331898
12.9988 | 39.9797 | 40.73988 | 40.43914 | -0.7601818 | 0.07950877 | 0.1878929 | 0.03334501
13.0088 | 39.9681 | 40.73367 | 40.43272 | -0.7655706 | 0.07956424 | 0.1880158 | 0.03337108
13.0188 | 39.9632 | 40.72745 | 40.42629 | -0.7642503 | 0.07961977 | 0.1881388 | 0.03339717
13.0288 | 39.9469 | 40.72122 | 40.41986 | -0.7743209 | 0.07967536 | 0.1882619 | 0.0334233
13.0388 | 39.9334 | 40.71498 | 40.41342 | -0.7815823 | 0.07973101 | 0.1883852 | 0.03344946
13.0488 | 39.9229 | 40.70873 | 40.40696 | -0.7858347 | 0.07978673 | 0.1885086 | 0.03347565
13.0588 | 39.9168 | 40.70248 | 40.4005 | -0.7856779 | 0.0798425 | 0.1886322 | 0.03350187
13.0688 | 39.8863 | 40.69621 | 40.39403 | -0.8099119 | 0.07989835 | 0.1887558 | 0.03352813
13.0788 | 39.893 | 40.68994 | 40.38755 | -0.7969368 | 0.07995426 | 0.1888797 | 0.03355441
13.0888 | 39.8952 | 40.68365 | 40.38106 | -0.7884525 | 0.08001022 | 0.1890036 | 0.03358073
13.0988 | 39.8865 | 40.67736 | 40.37456 | -0.7908589 | 0.08006625 | 0.1891277 | 0.03360708
13.1088 | 39.8721 | 40.67106 | 40.36805 | -0.7989562 | 0.08012235 | 0.1892519 | 0.03363346
13.1188 | 39.8694 | 40.66474 | 40.36153 | -0.7953441 | 0.08017851 | 0.1893763 | 0.03365987
13.1288 | 39.8733 | 40.65842 | 40.355 | -0.7851229 | 0.08023473 | 0.1895007 | 0.03368632
13.1388 | 39.8724 | 40.65209 | 40.34846 | -0.7796924 | 0.08029102 | 0.1896254 | 0.0337128
13.1488 | 39.8721 | 40.64575 | 40.34192 | -0.7736526 | 0.08034737 | 0.1897501 | 0.03373931
13.1588 | 39.8564 | 40.6394 | 40.33536 | -0.7830035 | 0.08040378 | 0.189875 | 0.03376585
13.1688 | 39.8541 | 40.63305 | 40.32879 | -0.7789451 | 0.08046026 | 0.1900001 | 0.03379242
13.1788 | 39.8522 | 40.62668 | 40.32222 | -0.7744773 | 0.08051681 | 0.1901252 | 0.03381903
13.1888 | 39.8276 | 40.6203 | 40.31563 | -0.7927002 | 0.08057341 | 0.1902505 | 0.03384566
13.1987 | 39.8461 | 40.61398 | 40.3091 | -0.7678777 | 0.08062952 | 0.1903747 | 0.03387207
13.2087 | 39.8302 | 40.60758 | 40.3025 | -0.777382 | 0.08068626 | 0.1905003 | 0.03389877
13.2187 | 39.8435 | 40.60118 | 40.29588 | -0.7576769 | 0.08074305 | 0.190626 | 0.0339255
13.2287 | 39.8322 | 40.59476 | 40.28926 | -0.7625624 | 0.08079992 | 0.1907518 | 0.03395227
13.2387 | 39.8233 | 40.58834 | 40.28262 | -0.7650385 | 0.08085685 | 0.1908778 | 0.03397907
13.2487 | 39.8409 | 40.58191 | 40.27598 | -0.7410052 | 0.08091385 | 0.191004 | 0.0340059
13.2587 | 39.8206 | 40.57546 | 40.26933 | -0.7548625 | 0.08097091 | 0.1911302 | 0.03403277
13.2687 | 39.8191 | 40.56901 | 40.26267 | -0.7499103 | 0.08102803 | 0.1912566 | 0.03405967
13.2787 | 39.8259 | 40.56255 | 40.25599 | -0.7366486 | 0.08108522 | 0.1913831 | 0.03408659
13.2887 | 39.8171 | 40.55608 | 40.24931 | -0.7389774 | 0.08114248 | 0.1915098 | 0.03411356
13.2987 | 39.8098 | 40.5496 | 40.24262 | -0.7397968 | 0.0811998 | 0.1916366 | 0.03414056
13.3087 | 39.8023 | 40.54311 | 40.23592 | -0.7408067 | 0.08125719 | 0.1917636 | 0.03416758
13.3187 | 39.8071 | 40.53661 | 40.22921 | -0.729507 | 0.08131464 | 0.1918907 | 0.03419464
13.3287 | 39.8137 | 40.5301 | 40.22249 | -0.7163978 | 0.08137216 | 0.1920179 | 0.03422174
13.3387 | 39.8024 | 40.52358 | 40.21576 | -0.7211791 | 0.08142975 | 0.1921453 | 0.03424887
13.3487 | 39.765 | 40.51705 | 40.20901 | -0.7520508 | 0.08148739 | 0.1922728 | 0.03427603
13.3587 | 39.7922 | 40.51051 | 40.20226 | -0.718313 | 0.08154511 | 0.1924004 | 0.03430322
13.3687 | 39.7643 | 40.50397 | 40.1955 | -0.7396655 | 0.08160289 | 0.1925282 | 0.03433045
13.3787 | 39.7671 | 40.49741 | 40.18873 | -0.7303085 | 0.08166074 | 0.1926561 | 0.03435771
13.3887 | 39.7785 | 40.49084 | 40.18195 | -0.7123418 | 0.08171866 | 0.1927842 | 0.034385
13.3987 | 39.7728 | 40.48427 | 40.17516 | -0.7114656 | 0.08177664 | 0.1929124 | 0.03441233
13.4087 | 39.7607 | 40.47768 | 40.16836 | -0.7169797 | 0.08183469 | 0.1930408 | 0.03443969
13.4187 | 39.7512 | 40.47108 | 40.16155 | -0.7198842 | 0.08189281 | 0.1931693 | 0.03446709
13.4287 | 39.7556 | 40.46448 | 40.15474 | -0.708879 | 0.08195099 | 0.1932979 | 0.03449451
13.4387 | 39.7414 | 40.45786 | 40.14791 | -0.7164641 | 0.08200924 | 0.1934267 | 0.03452197
13.4487 | 39.7521 | 40.45124 | 40.14107 | -0.6991396 | 0.08206756 | 0.1935556 | 0.03454947
13.4587 | 39.7155 | 40.44461 | 40.13422 | -0.7291054 | 0.08212594 | 0.1936847 | 0.034577
13.4687 | 39.7113 | 40.43796 | 40.12736 | -0.7266614 | 0.08218439 | 0.1938139 | 0.03460456
13.4787 | 39.707 | 40.43131 | 40.12049 | -0.7243078 | 0.08224291 | 0.1939432 | 0.03463216
13.4887 | 39.7191 | 40.42464 | 40.11361 | -0.7055444 | 0.08230149 | 0.1940727 | 0.03465979
13.4987 | 39.7202 | 40.41797 | 40.10672 | -0.6977713 | 0.08236015 | 0.1942023 | 0.03468745
13.5087 | 39.7296 | 40.41129 | 40.09982 | -0.6816885 | 0.08241887 | 0.1943321 | 0.03471515
13.5187 | 39.6983 | 40.4046 | 40.09291 | -0.7062958 | 0.08247766 | 0.194462 | 0.03474288
13.5287 | 39.7074 | 40.39789 | 40.08599 | -0.6904934 | 0.08253652 | 0.1945921 | 0.03477065
13.5387 | 39.7204 | 40.39118 | 40.07907 | -0.6707813 | 0.08259544 | 0.1947223 | 0.03479845
13.5487 | 39.6966 | 40.38446 | 40.07213 | -0.6878593 | 0.08265444 | 0.1948526 | 0.03482629
13.5587 | 39.676 | 40.37773 | 40.06518 | -0.7017275 | 0.0827135 | 0.1949831 | 0.03485415
13.5687 | 39.6593 | 40.37099 | 40.05822 | -0.7116859 | 0.08277263 | 0.1951138 | 0.03488206
13.5787 | 39.6626 | 40.36423 | 40.05125 | -0.7016345 | 0.08283183 | 0.1952446 | 0.03491
13.5887 | 39.6588 | 40.35747 | 40.04427 | -0.6986732 | 0.0828911 | 0.1953755 | 0.03493797
13.5987 | 39.658 | 40.3507 | 40.03728 | -0.6927021 | 0.08295043 | 0.1955066 | 0.03496597
13.6087 | 39.6639 | 40.34392 | 40.03028 | -0.6800212 | 0.08300984 | 0.1956378 | 0.03499401
13.6187 | 39.6428 | 40.33713 | 40.02327 | -0.6943303 | 0.08306931 | 0.1957691 | 0.03502209
13.6287 | 39.6446 | 40.33033 | 40.01625 | -0.6857296 | 0.08312886 | 0.1959006 | 0.0350502
13.6387 | 39.6346 | 40.32352 | 40.00922 | -0.688919 | 0.08318847 | 0.1960323 | 0.03507835
13.6487 | 39.6332 | 40.3167 | 40.00218 | -0.6834985 | 0.08324815 | 0.1961641 | 0.03510653
13.6587 | 39.6254 | 40.30987 | 39.99513 | -0.6844681 | 0.0833079 | 0.1962961 | 0.03513474
13.6687 | 39.6164 | 40.30303 | 39.98807 | -0.6866277 | 0.08336772 | 0.1964281 | 0.035163
13.6787 | 39.596 | 40.29618 | 39.981 | -0.7001774 | 0.08342762 | 0.1965604 | 0.03519128
13.6887 | 39.5755 | 40.28932 | 39.97392 | -0.7138172 | 0.08348757 | 0.1966928 | 0.0352196
13.6987 | 39.5778 | 40.28245 | 39.96683 | -0.704647 | 0.08354761 | 0.1968253 | 0.03524796
13.7087 | 39.5777 | 40.27557 | 39.95972 | -0.6978669 | 0.0836077 | 0.196958 | 0.03527635
13.7187 | 39.5643 | 40.26868 | 39.95261 | -0.7043768 | 0.08366788 | 0.1970908 | 0.03530478
13.7287 | 39.5374 | 40.26178 | 39.94549 | -0.7243767 | 0.08372812 | 0.1972238 | 0.03533323
13.7387 | 39.5493 | 40.25487 | 39.93836 | -0.7055666 | 0.08378843 | 0.197357 | 0.03536173
13.7487 | 39.5398 | 40.24795 | 39.93122 | -0.7081465 | 0.08384881 | 0.1974902 | 0.03539026
13.7587 | 39.5292 | 40.24102 | 39.92406 | -0.7118164 | 0.08390926 | 0.1976237 | 0.03541883
13.7687 | 39.5234 | 40.23408 | 39.9169 | -0.7106763 | 0.08396978 | 0.1977572 | 0.03544743
13.7787 | 39.512 | 40.22713 | 39.90973 | -0.7151262 | 0.08403038 | 0.197891 | 0.03547607
13.7886 | 39.514 | 40.22024 | 39.90262 | -0.7062357 | 0.08409043 | 0.1980235 | 0.03550446
13.7986 | 39.5014 | 40.21327 | 39.89542 | -0.7118655 | 0.08415117 | 0.1981575 | 0.03553317
13.8086 | 39.4532 | 40.20629 | 39.88822 | -0.7530854 | 0.08421198 | 0.1982917 | 0.03556191
13.8186 | 39.4746 | 40.1993 | 39.88101 | -0.7246951 | 0.08427285 | 0.198426 | 0.03559069
13.8286 | 39.4667 | 40.19229 | 39.87378 | -0.7255948 | 0.0843338 | 0.1985605 | 0.03561951
13.8386 | 39.4476 | 40.18528 | 39.86655 | -0.7376844 | 0.08439482 | 0.1986951 | 0.03564836
13.8486 | 39.4492 | 40.17826 | 39.8593 | -0.729064 | 0.08445592 | 0.1988299 | 0.03567725
13.8586 | 39.4447 | 40.17123 | 39.85205 | -0.7265334 | 0.08451708 | 0.1989648 | 0.03570618
13.8686 | 39.4226 | 40.16419 | 39.84478 | -0.7415927 | 0.08457832 | 0.1990999 | 0.03573514
13.8786 | 39.4368 | 40.15714 | 39.8375 | -0.7203419 | 0.08463962 | 0.1992351 | 0.03576414
13.8886 | 39.4284 | 40.15008 | 39.83022 | -0.7216809 | 0.084701 | 0.1993705 | 0.03579317
13.8986 | 39.3972 | 40.14301 | 39.82292 | -0.7458099 | 0.08476245 | 0.199506 | 0.03582224
13.9086 | 39.3871 | 40.13593 | 39.81561 | -0.7488287 | 0.08482398 | 0.1996417 | 0.03585134
13.9186 | 39.4051 | 40.12884 | 39.80829 | -0.7237373 | 0.08488558 | 0.1997776 | 0.03588049
13.9286 | 39.3816 | 40.12174 | 39.80097 | -0.7401358 | 0.08494724 | 0.1999136 | 0.03590967
13.9386 | 39.3726 | 40.11462 | 39.79363 | -0.7420241 | 0.08500898 | 0.2000497 | 0.03593888
13.9486 | 39.375 | 40.1075 | 39.78628 | -0.7325023 | 0.0850708 | 0.200186 | 0.03596814
13.9586 | 39.362 | 40.10037 | 39.77892 | -0.7383702 | 0.08513269 | 0.2003225 | 0.03599743
13.9686 | 39.3672 | 40.09323 | 39.77155 | -0.726028 | 0.08519465 | 0.2004591 | 0.03602675
13.9786 | 39.3401 | 40.08608 | 39.76417 | -0.7459756 | 0.08525668 | 0.2005958 | 0.03605611
13.9886 | 39.336 | 40.07891 | 39.75678 | -0.742913 | 0.08531879 | 0.2007327 | 0.03608551
13.9986 | 39.346 | 40.07174 | 39.74937 | -0.7257402 | 0.08538098 | 0.2008698 | 0.03611495
14.0086 | 39.3257 | 40.06456 | 39.74196 | -0.7388571 | 0.08544323 | 0.201007 | 0.03614442
14.0186 | 39.3003 | 40.05736 | 39.73454 | -0.7570638 | 0.08550556 | 0.2011444 | 0.03617394
14.0286 | 39.2978 | 40.05016 | 39.72711 | -0.7523603 | 0.08556796 | 0.201282 | 0.03620348
14.0386 | 39.3019 | 40.04295 | 39.71966 | -0.7410466 | 0.08563043 | 0.2014197 | 0.03623307
14.0486 | 39.3134 | 40.03572 | 39.71221 | -0.7223226 | 0.08569298 | 0.2015575 | 0.03626269
14.0586 | 39.2949 | 40.02849 | 39.70474 | -0.7335883 | 0.08575561 | 0.2016955 | 0.03629235
14.0686 | 39.2818 | 40.02124 | 39.69727 | -0.7394438 | 0.08581831 | 0.2018336 | 0.03632204
14.0786 | 39.2906 | 40.01399 | 39.68978 | -0.723389 | 0.08588108 | 0.201972 | 0.03635178
14.0886 | 39.2692 | 40.00672 | 39.68229 | -0.737524 | 0.08594393 | 0.2021104 | 0.03638155
14.0986 | 39.2793 | 39.99945 | 39.67478 | -0.7201486 | 0.08600685 | 0.2022491 | 0.03641136
14.1086 | 39.2591 | 39.99216 | 39.66726 | -0.733063 | 0.08606985 | 0.2023879 | 0.03644121
14.1186 | 39.2549 | 39.98487 | 39.65974 | -0.7299671 | 0.08613292 | 0.2025268 | 0.03647109
14.1286 | 39.2404 | 39.97756 | 39.6522 | -0.7371609 | 0.08619607 | 0.2026659 | 0.03650102
14.1386 | 39.2562 | 39.97024 | 39.64465 | -0.7140443 | 0.08625929 | 0.2028052 | 0.03653098
14.1486 | 39.2311 | 39.96292 | 39.63709 | -0.7318175 | 0.08632259 | 0.2029446 | 0.03656097
14.1586 | 39.2318 | 39.95558 | 39.62952 | -0.7237803 | 0.08638596 | 0.2030842 | 0.03659101
14.1686 | 39.2283 | 39.94823 | 39.62194 | -0.7199328 | 0.08644941 | 0.2032239 | 0.03662108
14.1786 | 39.2401 | 39.94087 | 39.61435 | -0.700775 | 0.08651293 | 0.2033638 | 0.0366512
14.1886 | 39.2375 | 39.93351 | 39.60675 | -0.6960068 | 0.08657654 | 0.2035039 | 0.03668135
14.1986 | 39.2215 | 39.92613 | 39.59913 | -0.7046283 | 0.08664021 | 0.2036441 | 0.03671154
14.2086 | 39.2322 | 39.91874 | 39.59151 | -0.6865394 | 0.08670397 | 0.2037845 | 0.03674177
14.2186 | 39.2195 | 39.91134 | 39.58388 | -0.6918402 | 0.08676779 | 0.203925 | 0.03677203
14.2286 | 39.1919 | 39.90393 | 39.57623 | -0.7120306 | 0.0868317 | 0.2040657 | 0.03680233
14.2386 | 39.194 | 39.89651 | 39.56858 | -0.7025106 | 0.08689569 | 0.2042065 | 0.03683267
14.2486 | 39.1979 | 39.88908 | 39.56091 | -0.6911803 | 0.08695974 | 0.2043476 | 0.03686305
14.2586 | 39.1852 | 39.88164 | 39.55323 | -0.6964396 | 0.08702387 | 0.2044887 | 0.03689347
14.2686 | 39.1665 | 39.87419 | 39.54555 | -0.7076885 | 0.08708809 | 0.2046301 | 0.03692393
14.2786 | 39.161 | 39.86673 | 39.53785 | -0.705727 | 0.08715237 | 0.2047716 | 0.03695443
14.2886 | 39.1534 | 39.85926 | 39.53014 | -0.7058551 | 0.08721674 | 0.2049133 | 0.03698496
14.2986 | 39.1639 | 39.85177 | 39.52242 | -0.6878728 | 0.08728118 | 0.2050551 | 0.03701554
14.3086 | 39.1499 | 39.84428 | 39.51469 | -0.6943801 | 0.0873457 | 0.2051971 | 0.03704615
14.3186 | 39.1628 | 39.83678 | 39.50695 | -0.673977 | 0.0874103 | 0.2053392 | 0.0370768
14.3286 | 39.139 | 39.82926 | 39.4992 | -0.6902635 | 0.08747498 | 0.2054815 | 0.0371075
14.3386 | 39.1192 | 39.82174 | 39.49144 | -0.7025395 | 0.08753973 | 0.205624 | 0.03713823
14.3486 | 39.113 | 39.81421 | 39.48366 | -0.7012051 | 0.08760457 | 0.2057666 | 0.037169
14.3586 | 39.1158 | 39.80666 | 39.47588 | -0.6908604 | 0.08766948 | 0.2059095 | 0.03719981
14.3685 | 39.0961 | 39.79918 | 39.46817 | -0.7030807 | 0.08773381 | 0.206051 | 0.03723035
14.3785 | 39.0778 | 39.79162 | 39.46036 | -0.7138151 | 0.08779888 | 0.2061941 | 0.03726123
14.3885 | 39.0725 | 39.78404 | 39.45255 | -0.7115391 | 0.08786402 | 0.2063374 | 0.03729216
14.3985 | 39.063 | 39.77645 | 39.44472 | -0.7134526 | 0.08792924 | 0.2064809 | 0.03732313
14.4085 | 39.0476 | 39.76886 | 39.43688 | -0.7212557 | 0.08799455 | 0.2066245 | 0.03735414
14.4185 | 39.0406 | 39.76125 | 39.42903 | -0.7206483 | 0.08805993 | 0.2067683 | 0.03738518
14.4285 | 39.0499 | 39.75363 | 39.42118 | -0.7037304 | 0.08812538 | 0.2069123 | 0.03741627
14.4385 | 39.05 | 39.746 | 39.41331 | -0.6960021 | 0.08819092 | 0.2070564 | 0.03744739
14.4485 | 39.0277 | 39.73836 | 39.40543 | -0.7106633 | 0.08825654 | 0.2072007 | 0.03747856
14.4585 | 39.0209 | 39.73071 | 39.39754 | -0.7098141 | 0.08832224 | 0.2073451 | 0.03750976
14.4685 | 39.0266 | 39.72305 | 39.38964 | -0.6964543 | 0.08838801 | 0.2074897 | 0.03754101
14.4785 | 39.0125 | 39.71538 | 39.38172 | -0.7028841 | 0.08845387 | 0.2076345 | 0.0375723
14.4885 | 38.9922 | 39.7077 | 39.3738 | -0.7155034 | 0.08851981 | 0.2077795 | 0.03760363
14.4985 | 38.9808 | 39.70001 | 39.36587 | -0.7192122 | 0.08858582 | 0.2079246 | 0.03763499
14.5085 | 38.9726 | 39.69231 | 39.35792 | -0.7197104 | 0.08865192 | 0.2080699 | 0.0376664
14.5185 | 38.971 | 39.6846 | 39.34997 | -0.7135982 | 0.08871809 | 0.2082154 | 0.03769784
14.5285 | 38.9664 | 39.67688 | 39.342 | -0.7104755 | 0.08878436 | 0.208361 | 0.03772933
14.5385 | 38.9477 | 39.66914 | 39.33402 | -0.7214423 | 0.08885069 | 0.2085068 | 0.03776086
14.5485 | 38.9353 | 39.6614 | 39.32604 | -0.7260986 | 0.0889171 | 0.2086528 | 0.03779243
14.5585 | 38.9337 | 39.65364 | 39.31804 | -0.7199443 | 0.0889836 | 0.2087989 | 0.03782404
14.5685 | 38.9337 | 39.64588 | 39.31003 | -0.7121796 | 0.08905019 | 0.2089452 | 0.03785569
14.5785 | 38.9372 | 39.6381 | 39.30201 | -0.7009043 | 0.08911684 | 0.2090917 | 0.03788738
14.5885 | 38.9471 | 39.63032 | 39.29398 | -0.6832185 | 0.08918358 | 0.2092384 | 0.03791911
14.5985 | 38.8935 | 39.62252 | 39.28594 | -0.7290221 | 0.08925041 | 0.2093852 | 0.03795088
14.6085 | 38.9211 | 39.61472 | 39.27788 | -0.6936153 | 0.08931732 | 0.2095321 | 0.0379827
14.6185 | 38.9008 | 39.6069 | 39.26982 | -0.7060979 | 0.0893843 | 0.2096793 | 0.03801455
14.6285 | 38.8942 | 39.59907 | 39.26175 | -0.7048699 | 0.08945137 | 0.2098266 | 0.03804645
14.6385 | 38.8763 | 39.59123 | 39.25366 | -0.7149315 | 0.08951852 | 0.2099741 | 0.03807839
14.6485 | 38.8783 | 39.58338 | 39.24556 | -0.7050825 | 0.08958575 | 0.2101218 | 0.03811037
14.6585 | 38.8566 | 39.57552 | 39.23746 | -0.7189229 | 0.08965306 | 0.2102697 | 0.03814239
14.6685 | 38.8416 | 39.56765 | 39.22934 | -0.7260528 | 0.08972046 | 0.2104177 | 0.03817445
14.6785 | 38.8364 | 39.55977 | 39.22121 | -0.7233722 | 0.08978794 | 0.2105659 | 0.03820655
14.6885 | 38.8373 | 39.55188 | 39.21307 | -0.7145809 | 0.0898555 | 0.2107142 | 0.0382387
14.6985 | 38.8395 | 39.54398 | 39.20492 | -0.7044792 | 0.08992315 | 0.2108628 | 0.03827088
14.7085 | 38.8329 | 39.53607 | 39.19676 | -0.7031669 | 0.08999087 | 0.2110115 | 0.03830311
14.7185 | 38.839 | 39.52814 | 39.18859 | -0.689144 | 0.09005868 | 0.2111603 | 0.03833538
14.7285 | 38.8184 | 39.52021 | 39.18041 | -0.7018106 | 0.09012658 | 0.2113094 | 0.03836769
14.7385 | 38.8093 | 39.51227 | 39.17221 | -0.7029666 | 0.09019456 | 0.2114587 | 0.03840005
14.7485 | 38.8074 | 39.50431 | 39.16401 | -0.696912 | 0.09026262 | 0.2116081 | 0.03843245
14.7585 | 38.7796 | 39.49635 | 39.15579 | -0.7167469 | 0.09033076 | 0.2117576 | 0.03846489
14.7685 | 38.777 | 39.48837 | 39.14757 | -0.7113711 | 0.09039899 | 0.2119074 | 0.03849736
14.7785 | 38.7652 | 39.48038 | 39.13933 | -0.7151849 | 0.0904673 | 0.2120573 | 0.03852989
14.7885 | 38.7631 | 39.47239 | 39.13108 | -0.709288 | 0.09053569 | 0.2122074 | 0.03856245
14.7985 | 38.7542 | 39.46438 | 39.12282 | -0.7101806 | 0.09060418 | 0.2123577 | 0.03859506
14.8085 | 38.7678 | 39.45636 | 39.11455 | -0.6885626 | 0.09067274 | 0.2125081 | 0.03862771
14.8185 | 38.7433 | 39.44833 | 39.10627 | -0.705034 | 0.09074139 | 0.2126588 | 0.03866041
14.8285 | 38.7319 | 39.44029 | 39.09798 | -0.7083948 | 0.09081012 | 0.2128096 | 0.03869314
14.8385 | 38.7323 | 39.43225 | 39.08968 | -0.6999451 | 0.09087894 | 0.2129606 | 0.03872592
14.8485 | 38.7362 | 39.42418 | 39.08137 | -0.6879847 | 0.09094784 | 0.2131118 | 0.03875874
14.8585 | 38.7258 | 39.41611 | 39.07304 | -0.6903138 | 0.09101684 | 0.2132631 | 0.0387916
14.8685 | 38.7121 | 39.40803 | 39.06471 | -0.6959323 | 0.09108591 | 0.2134146 | 0.03882451
14.8785 | 38.6834 | 39.39994 | 39.05636 | -0.7165402 | 0.09115507 | 0.2135663 | 0.03885746
14.8885 | 38.6723 | 39.39184 | 39.048 | -0.7195375 | 0.09122431 | 0.2137182 | 0.03889046
14.8985 | 38.6899 | 39.38372 | 39.03964 | -0.6938243 | 0.09129365 | 0.2138703 | 0.03892349
14.9085 | 38.6807 | 39.3756 | 39.03126 | -0.6949004 | 0.09136306 | 0.2140225 | 0.03895657
14.9185 | 38.6776 | 39.36747 | 39.02287 | -0.6898659 | 0.09143257 | 0.2141749 | 0.03898969
14.9285 | 38.6661 | 39.35932 | 39.01447 | -0.6932209 | 0.09150215 | 0.2143275 | 0.03902286
14.9385 | 38.6619 | 39.35117 | 39.00606 | -0.6892652 | 0.09157182 | 0.2144803 | 0.03905607
14.9485 | 38.6458 | 39.343 | 38.99763 | -0.697199 | 0.09164159 | 0.2146333 | 0.03908932
14.9584 | 38.6494 | 39.3349 | 38.98929 | -0.685504 | 0.09171074 | 0.2147849 | 0.03912229
14.9684 | 38.6266 | 39.32672 | 38.98084 | -0.7001167 | 0.09178067 | 0.2149382 | 0.03915563
14.9784 | 38.6278 | 39.31852 | 38.97239 | -0.6907187 | 0.09185069 | 0.2150917 | 0.03918902
14.9884 | 38.5949 | 39.31031 | 38.96392 | -0.7154102 | 0.0919208 | 0.2152454 | 0.03922244
14.9984 | 38.618 | 39.30209 | 38.95544 | -0.684091 | 0.091991 | 0.2153992 | 0.03925591
15.0084 | 38.6104 | 39.29386 | 38.94696 | -0.6834613 | 0.09206128 | 0.2155533 | 0.03928943
15.0184 | 38.6083 | 39.28562 | 38.93846 | -0.677321 | 0.09213165 | 0.2157075 | 0.03932299
15.0284 | 38.6033 | 39.27737 | 38.92995 | -0.6740701 | 0.09220211 | 0.2158619 | 0.0393566
15.0384 | 38.6125 | 39.26911 | 38.92143 | -0.6566085 | 0.09227266 | 0.2160165 | 0.03939025
15.0484 | 38.5943 | 39.26084 | 38.9129 | -0.6665364 | 0.09234329 | 0.2161713 | 0.03942394
15.0584 | 38.5734 | 39.25255 | 38.90436 | -0.6791537 | 0.09241401 | 0.2163263 | 0.03945768
15.0684 | 38.5796 | 39.24426 | 38.8958 | -0.6646603 | 0.09248482 | 0.2164814 | 0.03949146
15.0784 | 38.5772 | 39.23596 | 38.88724 | -0.6587564 | 0.09255572 | 0.2166367 | 0.03952529
15.0884 | 38.5498 | 39.22764 | 38.87866 | -0.6778418 | 0.09262671 | 0.2167922 | 0.03955916
15.0984 | 38.5282 | 39.21932 | 38.87008 | -0.6911167 | 0.09269778 | 0.216948 | 0.03959308
15.1084 | 38.546 | 39.21098 | 38.86148 | -0.664981 | 0.09276895 | 0.2171039 | 0.03962704
15.1184 | 38.5488 | 39.20263 | 38.85287 | -0.6538347 | 0.09284021 | 0.2172599 | 0.03966105
15.1284 | 38.5478 | 39.19428 | 38.84425 | -0.6464777 | 0.09291155 | 0.2174162 | 0.0396951
15.1384 | 38.5481 | 39.18591 | 38.83563 | -0.6378102 | 0.09298298 | 0.2175726 | 0.0397292
15.1484 | 38.5599 | 39.17753 | 38.82698 | -0.617632 | 0.0930545 | 0.2177293 | 0.03976333
15.1584 | 38.5308 | 39.16914 | 38.81833 | -0.6383433 | 0.09312612 | 0.217886 | 0.03979752
15.1684 | 38.5337 | 39.16074 | 38.80967 | -0.6270439 | 0.09319782 | 0.2180431 | 0.03983175
15.1784 | 38.5279 | 39.15233 | 38.801 | -0.624434 | 0.09326961 | 0.2182002 | 0.03986603
15.1884 | 38.5167 | 39.14391 | 38.79231 | -0.6272135 | 0.0933415 | 0.2183576 | 0.03990035
15.1984 | 38.4931 | 39.13548 | 38.78362 | -0.6423824 | 0.09341348 | 0.2185152 | 0.03993472
15.2084 | 38.4889 | 39.12704 | 38.77491 | -0.6381406 | 0.09348554 | 0.218673 | 0.03996913
15.2184 | 38.4885 | 39.11859 | 38.7662 | -0.6300883 | 0.09355769 | 0.2188309 | 0.0400036
15.2284 | 38.4975 | 39.11013 | 38.75747 | -0.6126254 | 0.09362993 | 0.218989 | 0.0400381
15.2384 | 38.4994 | 39.10165 | 38.74873 | -0.6022519 | 0.09370227 | 0.2191474 | 0.04007266
15.2484 | 38.5004 | 39.09317 | 38.73998 | -0.5927677 | 0.0937747 | 0.2193059 | 0.04010725
15.2584 | 38.4975 | 39.08467 | 38.73122 | -0.587173 | 0.09384722 | 0.2194646 | 0.0401419
15.2684 | 38.4951 | 39.07617 | 38.72245 | -0.5810677 | 0.09391984 | 0.2196235 | 0.04017659
15.2784 | 38.477 | 39.06765 | 38.71367 | -0.5906519 | 0.09399254 | 0.2197826 | 0.04021133
15.2884 | 38.4693 | 39.05913 | 38.70487 | -0.5898254 | 0.09406533 | 0.2199418 | 0.04024611
15.2984 | 38.4597 | 39.05059 | 38.69607 | -0.5908884 | 0.09413822 | 0.2201013 | 0.04028094
15.3084 | 38.4402 | 39.04204 | 38.68725 | -0.6018407 | 0.0942112 | 0.220261 | 0.04031581
15.3184 | 38.4417 | 39.03348 | 38.67843 | -0.5917825 | 0.09428427 | 0.2204208 | 0.04035074
15.3284 | 38.4417 | 39.02491 | 38.66959 | -0.5832137 | 0.09435743 | 0.2205809 | 0.0403857
15.3384 | 38.4253 | 39.01633 | 38.66074 | -0.5910343 | 0.09443069 | 0.2207411 | 0.04042072
15.3484 | 38.4422 | 39.00774 | 38.65188 | -0.5655443 | 0.09450404 | 0.2209015 | 0.04045578
15.3584 | 38.4164 | 38.99914 | 38.64301 | -0.5827438 | 0.09457748 | 0.2210622 | 0.04049089
15.3684 | 38.4111 | 38.99053 | 38.63413 | -0.5794327 | 0.09465102 | 0.221223 | 0.04052605
15.3784 | 38.4124 | 38.98191 | 38.62524 | -0.5695109 | 0.09472465 | 0.221384 | 0.04056125
15.3884 | 38.4055 | 38.97328 | 38.61634 | -0.5677787 | 0.09479837 | 0.2215452 | 0.04059651
15.3984 | 38.3952 | 38.96464 | 38.60743 | -0.5694358 | 0.09487218 | 0.2217066 | 0.0406318
15.4084 | 38.3757 | 38.95598 | 38.5985 | -0.5802824 | 0.0949461 | 0.2218682 | 0.04066715
15.4184 | 38.3537 | 38.94732 | 38.58957 | -0.5936184 | 0.0950201 | 0.2220299 | 0.04070254
15.4284 | 38.361 | 38.93864 | 38.58062 | -0.5776438 | 0.0950942 | 0.2221919 | 0.04073798
15.4384 | 38.3409 | 38.92996 | 38.57166 | -0.5890587 | 0.0951684 | 0.2223541 | 0.04077347
15.4484 | 38.3307 | 38.92126 | 38.56269 | -0.5905631 | 0.09524269 | 0.2225165 | 0.04080901
15.4584 | 38.3323 | 38.91256 | 38.55372 | -0.5802568 | 0.09531707 | 0.2226791 | 0.04084459
15.4684 | 38.2997 | 38.90384 | 38.54473 | -0.60414 | 0.09539155 | 0.2228419 | 0.04088022
15.4784 | 38.287 | 38.89511 | 38.53573 | -0.6081126 | 0.09546611 | 0.2230048 | 0.0409159
15.4884 | 38.2983 | 38.88637 | 38.52671 | -0.5880748 | 0.09554079 | 0.223168 | 0.04095163
15.4984 | 38.3054 | 38.87763 | 38.51769 | -0.5722263 | 0.09561555 | 0.2233313 | 0.0409874
15.5084 | 38.2822 | 38.86887 | 38.50866 | -0.5866673 | 0.09569041 | 0.2234949 | 0.04102323
15.5184 | 38.2614 | 38.8601 | 38.49961 | -0.5986978 | 0.09576536 | 0.2236587 | 0.0410591
15.5284 | 38.2595 | 38.85132 | 38.49056 | -0.5918177 | 0.09584042 | 0.2238226 | 0.04109502
15.5383 | 38.2622 | 38.84262 | 38.48158 | -0.580415 | 0.09591481 | 0.2239851 | 0.04113063
15.5483 | 38.26 | 38.83381 | 38.47251 | -0.5738139 | 0.09599005 | 0.2241495 | 0.04116664
15.5583 | 38.2342 | 38.825 | 38.46342 | -0.5908023 | 0.09606539 | 0.2243141 | 0.04120271
15.5683 | 38.2523 | 38.81618 | 38.45432 | -0.5638802 | 0.09614083 | 0.2244788 | 0.04123882
15.5783 | 38.2212 | 38.80735 | 38.44521 | -0.5861476 | 0.09621636 | 0.2246438 | 0.04127499
15.5883 | 38.2142 | 38.7985 | 38.43609 | -0.5843044 | 0.096292 | 0.2248089 | 0.0413112
15.5983 | 38.2241 | 38.78965 | 38.42696 | -0.5655507 | 0.09636772 | 0.2249743 | 0.04134746
15.6083 | 38.2199 | 38.78079 | 38.41782 | -0.5608865 | 0.09644354 | 0.2251399 | 0.04138377
15.6183 | 38.1886 | 38.77191 | 38.40867 | -0.5833117 | 0.09651947 | 0.2253056 | 0.04142013
15.6283 | 38.1953 | 38.76303 | 38.3995 | -0.5677265 | 0.09659549 | 0.2254716 | 0.04145654
15.6383 | 38.1871 | 38.75413 | 38.39033 | -0.5670307 | 0.0966716 | 0.2256377 | 0.041493
15.6483 | 38.2108 | 38.74522 | 38.38114 | -0.5344244 | 0.09674782 | 0.2258041 | 0.04152951
15.6583 | 38.1862 | 38.73631 | 38.37195 | -0.5501077 | 0.09682414 | 0.2259707 | 0.04156607
15.6683 | 38.1881 | 38.72738 | 38.36274 | -0.5392804 | 0.09690055 | 0.2261375 | 0.04160268
15.6783 | 38.1894 | 38.71844 | 38.35352 | -0.5290426 | 0.09697706 | 0.2263045 | 0.04163933
15.6883 | 38.1828 | 38.70949 | 38.34429 | -0.5266943 | 0.09705367 | 0.2264717 | 0.04167604
15.6983 | 38.1726 | 38.70054 | 38.33505 | -0.5279356 | 0.09713038 | 0.2266391 | 0.0417128
15.7083 | 38.1814 | 38.69157 | 38.3258 | -0.5101663 | 0.09720719 | 0.2268066 | 0.0417496
15.7183 | 38.1784 | 38.68259 | 38.31654 | -0.5041866 | 0.0972841 | 0.2269745 | 0.04178646
15.7283 | 38.1369 | 38.6736 | 38.30727 | -0.5366964 | 0.09736111 | 0.2271425 | 0.04182336
15.7383 | 38.1366 | 38.6646 | 38.29799 | -0.5279957 | 0.09743822 | 0.2273107 | 0.04186032
15.7483 | 38.1529 | 38.65558 | 38.28869 | -0.5026845 | 0.09751542 | 0.2274791 | 0.04189733
15.7583 | 38.1534 | 38.64656 | 38.27939 | -0.4931629 | 0.09759273 | 0.2276478 | 0.04193439
15.7683 | 38.14 | 38.63753 | 38.27007 | -0.4975308 | 0.09767014 | 0.2278166 | 0.0419715
15.7783 | 38.1404 | 38.62849 | 38.26075 | -0.4880882 | 0.09774765 | 0.2279856 | 0.04200866
15.7883 | 38.1556 | 38.61944 | 38.25141 | -0.4638352 | 0.09782526 | 0.2281549 | 0.04204587
15.7983 | 38.1328 | 38.61037 | 38.24206 | -0.4775718 | 0.09790297 | 0.2283243 | 0.04208312
15.8083 | 38.1197 | 38.6013 | 38.2327 | -0.4815979 | 0.09798078 | 0.228494 | 0.04212044
15.8183 | 38.1163 | 38.59221 | 38.22333 | -0.4759135 | 0.0980587 | 0.2286639 | 0.04215781
15.8283 | 38.0981 | 38.58312 | 38.21395 | -0.4850187 | 0.09813671 | 0.228834 | 0.04219522
15.8383 | 38.0907 | 38.57401 | 38.20456 | -0.4833135 | 0.09821482 | 0.2290043 | 0.04223269
15.8483 | 38.0765 | 38.5649 | 38.19516 | -0.4883978 | 0.09829304 | 0.2291748 | 0.0422702
15.8583 | 38.0926 | 38.55577 | 38.18575 | -0.4631717 | 0.09837136 | 0.2293455 | 0.04230777
15.8683 | 38.0809 | 38.54664 | 38.17632 | -0.4657352 | 0.09844979 | 0.2295164 | 0.04234539
15.8783 | 38.085 | 38.53749 | 38.16689 | -0.4524882 | 0.09852831 | 0.2296876 | 0.04238306
15.8883 | 38.0977 | 38.52833 | 38.15744 | -0.4306309 | 0.09860694 | 0.2298589 | 0.04242079
15.8983 | 38.0837 | 38.51916 | 38.14799 | -0.4354631 | 0.09868567 | 0.2300305 | 0.04245856
15.9083 | 38.0772 | 38.50998 | 38.13852 | -0.432785 | 0.0987645 | 0.2302023 | 0.04249639
15.9183 | 38.0571 | 38.5008 | 38.12904 | -0.4436964 | 0.09884344 | 0.2303743 | 0.04253427
15.9283 | 38.0887 | 38.4916 | 38.11956 | -0.4028975 | 0.09892248 | 0.2305465 | 0.0425722
15.9383 | 38.0561 | 38.48239 | 38.11006 | -0.4262881 | 0.09900162 | 0.2307189 | 0.04261018
15.9483 | 38.0533 | 38.47317 | 38.10055 | -0.4198684 | 0.09908087 | 0.2308915 | 0.04264822
15.9583 | 38.0744 | 38.46394 | 38.09103 | -0.3895382 | 0.09916022 | 0.2310644 | 0.04268631
15.9683 | 38.0717 | 38.4547 | 38.0815 | -0.3829977 | 0.09923968 | 0.2312374 | 0.04272445
15.9783 | 38.0728 | 38.44545 | 38.07195 | -0.3726469 | 0.09931924 | 0.2314107 | 0.04276264
15.9883 | 38.0669 | 38.43619 | 38.0624 | -0.3692857 | 0.09939891 | 0.2315842 | 0.04280089
15.9983 | 38.0772 | 38.42691 | 38.05284 | -0.3497141 | 0.09947868 | 0.2317579 | 0.04283919
16.0083 | 38.0743 | 38.41763 | 38.04326 | -0.3433321 | 0.09955855 | 0.2319319 | 0.04287754
16.0183 | 38.0711 | 38.40834 | 38.03368 | -0.3372398 | 0.09963853 | 0.232106 | 0.04291595
16.0283 | 38.0647 | 38.39904 | 38.02408 | -0.3343371 | 0.09971862 | 0.2322803 | 0.04295441
16.0383 | 38.0532 | 38.38972 | 38.01448 | -0.3365241 | 0.09979881 | 0.2324549 | 0.04299291
16.0483 | 38.0587 | 38.3804 | 38.00486 | -0.3217008 | 0.0998791 | 0.2326297 | 0.04303148
16.0583 | 38.0593 | 38.37107 | 37.99523 | -0.3117672 | 0.09995951 | 0.2328047 | 0.0430701
16.0683 | 38.0735 | 38.36172 | 37.98559 | -0.2882232 | 0.10004 | 0.2329799 | 0.04310877
16.0783 | 38.0842 | 38.35237 | 37.97595 | -0.2681689 | 0.1001206 | 0.2331554 | 0.0431475
16.0883 | 38.0831 | 38.343 | 37.96629 | -0.2599043 | 0.1002014 | 0.2333311 | 0.04318627
16.0983 | 38.0645 | 38.33363 | 37.95662 | -0.2691294 | 0.1002822 | 0.233507 | 0.04322511
16.1083 | 38.0935 | 38.32424 | 37.94693 | -0.2307441 | 0.1003631 | 0.2336831 | 0.043264
16.1183 | 38.0887 | 38.31485 | 37.93724 | -0.2261486 | 0.1004442 | 0.2338594 | 0.04330294
16.1282 | 38.0805 | 38.30554 | 37.92764 | -0.2250369 | 0.1005245 | 0.2340342 | 0.04334154
16.1382 | 38.0749 | 38.29612 | 37.91792 | -0.2212209 | 0.1006058 | 0.234211 | 0.04338059
16.1482 | 38.0531 | 38.28669 | 37.9082 | -0.2335946 | 0.1006871 | 0.2343879 | 0.04341969
16.1582 | 38.0718 | 38.27726 | 37.89847 | -0.205458 | 0.1007686 | 0.2345651 | 0.04345885
16.1682 | 38.08 | 38.26781 | 37.88872 | -0.1878112 | 0.1008502 | 0.2347426 | 0.04349806
16.1782 | 38.0651 | 38.25835 | 37.87896 | -0.1932541 | 0.1009319 | 0.2349202 | 0.04353732
16.1882 | 38.0874 | 38.24889 | 37.8692 | -0.1614868 | 0.1010137 | 0.2350981 | 0.04357664
16.1982 | 38.0731 | 38.23941 | 37.85942 | -0.1663092 | 0.1010956 | 0.2352762 | 0.04361602
16.2082 | 38.0829 | 38.22992 | 37.84963 | -0.1470214 | 0.1011776 | 0.2354546 | 0.04365546
16.2182 | 38.0798 | 38.22042 | 37.83984 | -0.1406233 | 0.1012597 | 0.2356331 | 0.04369495
16.2282 | 38.0781 | 38.21091 | 37.83003 | -0.132815 | 0.101342 | 0.2358119 | 0.04373448
16.2382 | 38.0957 | 38.2014 | 37.82021 | -0.1056964 | 0.1014243 | 0.2359909 | 0.04377408
16.2482 | 38.0464 | 38.19187 | 37.81038 | -0.1454677 | 0.1015068 | 0.2361701 | 0.04381373
16.2582 | 38.0613 | 38.18233 | 37.80054 | -0.1210287 | 0.1015893 | 0.2363496 | 0.04385343
16.2682 | 38.0692 | 38.17278 | 37.79069 | -0.1035795 | 0.101672 | 0.2365292 | 0.0438932
16.2782 | 38.0579 | 38.16322 | 37.78082 | -0.1053202 | 0.1017548 | 0.2367092 | 0.04393302
16.2882 | 38.0515 | 38.15365 | 37.77095 | -0.1021506 | 0.1018377 | 0.2368893 | 0.04397289
16.2982 | 38.0769 | 38.14407 | 37.76107 | -0.06717086 | 0.1019207 | 0.2370697 | 0.04401283
16.3082 | 38.0515 | 38.13448 | 37.75117 | -0.08298093 | 0.1020038 | 0.2372503 | 0.04405281
16.3182 | 38.054 | 38.12488 | 37.74127 | -0.0708808 | 0.102087 | 0.2374311 | 0.04409285
16.3282 | 38.0414 | 38.11527 | 37.73136 | -0.07387051 | 0.1021704 | 0.2376121 | 0.04413295
16.3382 | 38.0505 | 38.10565 | 37.72143 | -0.05515006 | 0.1022538 | 0.2377934 | 0.04417311
16.3482 | 38.0335 | 38.09602 | 37.71149 | -0.06251946 | 0.1023374 | 0.2379749 | 0.04421331
16.3582 | 38.0217 | 38.08638 | 37.70155 | -0.06467871 | 0.1024211 | 0.2381566 | 0.04425359
16.3682 | 38.0457 | 38.07673 | 37.69159 | -0.03102785 | 0.1025049 | 0.2383386 | 0.04429391
16.3782 | 38.038 | 38.06707 | 37.68162 | -0.02906684 | 0.1025888 | 0.2385208 | 0.04433429
16.3882 | 38.0363 | 38.0574 | 37.67164 | -0.02109567 | 0.1026728 | 0.2387032 | 0.04437473
16.3982 | 38.0324 | 38.04771 | 37.66166 | -0.0153144 | 0.1027569 | 0.2388859 | 0.04441522
16.4082 | 38.0258 | 38.03802 | 37.65166 | -0.01222301 | 0.1028412 | 0.2390688 | 0.04445578
16.4182 | 38.0182 | 38.02832 | 37.64165 | -0.01012151 | 0.1029255 | 0.2392519 | 0.04449638
16.4282 | 37.9957 | 38.01861 | 37.63163 | -0.02290992 | 0.10301 | 0.2394352 | 0.04453705
16.4382 | 38.0053 | 38.00889 | 37.6216 | -0.00358825 | 0.1030946 | 0.2396188 | 0.04457777
16.4482 | 37.9938 | 37.99916 | 37.61156 | -0.00535649 | 0.1031793 | 0.2398027 | 0.04461856
16.4582 | 37.9536 | 37.98941 | 37.6015 | -0.03581466 | 0.1032641 | 0.2399867 | 0.0446594
16.4682 | 37.9713 | 37.97966 | 37.59144 | -0.008362741 | 0.103349 | 0.240171 | 0.0447003
16.4782 | 37.9736 | 37.9699 | 37.58137 | 0.003699243 | 0.1034341 | 0.2403556 | 0.04474125
16.4882 | 37.947 | 37.96013 | 37.57129 | -0.01312869 | 0.1035192 | 0.2405403 | 0.04478226
16.4982 | 37.9483 | 37.95035 | 37.56119 | -0.002046618 | 0.1036045 | 0.2407253 | 0.04482333
16.5082 | 37.9489 | 37.94055 | 37.55109 | 0.00834552 | 0.1036899 | 0.2409105 | 0.04486446
16.5182 | 37.9353 | 37.93075 | 37.54098 | 0.004547674 | 0.1037754 | 0.241096 | 0.04490565
16.5282 | 37.9205 | 37.92094 | 37.53085 | -0.0004401587 | 0.103861 | 0.2412817 | 0.04494689
16.5382 | 37.9148 | 37.91112 | 37.52072 | 0.003682048 | 0.1039468 | 0.2414677 | 0.0449882
16.5482 | 37.8971 | 37.90129 | 37.51057 | -0.004185731 | 0.1040326 | 0.2416539 | 0.04502956
16.5582 | 37.8724 | 37.89144 | 37.50041 | -0.01904352 | 0.1041186 | 0.2418403 | 0.04507099
16.5682 | 37.8578 | 37.88159 | 37.49025 | -0.02379132 | 0.1042047 | 0.242027 | 0.04511247
16.5782 | 37.8643 | 37.87173 | 37.48007 | -0.007429084 | 0.1042909 | 0.2422138 | 0.045154
16.5882 | 37.8536 | 37.86186 | 37.46988 | -0.008256907 | 0.1043772 | 0.242401 | 0.0451956
16.5982 | 37.8173 | 37.85197 | 37.45969 | -0.03467474 | 0.1044637 | 0.2425884 | 0.04523726
16.6082 | 37.8192 | 37.84208 | 37.44948 | -0.02288262 | 0.1045502 | 0.242776 | 0.04527898
16.6182 | 37.7942 | 37.83218 | 37.43926 | -0.03798055 | 0.1046369 | 0.2429639 | 0.04532075
16.6282 | 37.8152 | 37.82227 | 37.42903 | -0.007068539 | 0.1047237 | 0.243152 | 0.04536259
16.6382 | 37.7934 | 37.81235 | 37.41879 | -0.01894658 | 0.1048106 | 0.2433403 | 0.04540449
16.6482 | 37.79 | 37.80241 | 37.40854 | -0.01241468 | 0.1048976 | 0.2435289 | 0.04544644
16.6582 | 37.7711 | 37.79247 | 37.39828 | -0.02137283 | 0.1049848 | 0.2437177 | 0.04548846
16.6682 | 37.7511 | 37.78252 | 37.38801 | -0.03142109 | 0.1050721 | 0.2439068 | 0.04553053
16.6782 | 37.766 | 37.77256 | 37.37773 | -0.006559439 | 0.1051595 | 0.2440961 | 0.04557267
16.6882 | 37.7446 | 37.76259 | 37.36744 | -0.0179879 | 0.105247 | 0.2442857 | 0.04561486
16.6982 | 37.7562 | 37.75261 | 37.35714 | 0.003593539 | 0.1053346 | 0.2444755 | 0.04565712
16.7081 | 37.7274 | 37.74272 | 37.34693 | -0.01531508 | 0.1054215 | 0.2446636 | 0.04569901
16.7181 | 37.7429 | 37.73271 | 37.33661 | 0.010186 | 0.1055094 | 0.2448539 | 0.04574139
16.7281 | 37.7309 | 37.7227 | 37.32628 | 0.008196971 | 0.1055974 | 0.2450445 | 0.04578383
16.7381 | 37.7148 | 37.71268 | 37.31594 | 0.002117795 | 0.1056855 | 0.2452353 | 0.04582633
16.7481 | 37.7289 | 37.70265 | 37.30558 | 0.02624847 | 0.1057737 | 0.2454263 | 0.04586889
16.7581 | 37.7187 | 37.69261 | 37.29522 | 0.026089 | 0.1058621 | 0.2456176 | 0.04591151
16.7681 | 37.6843 | 37.68256 | 37.28485 | 0.00173935 | 0.1059505 | 0.2458091 | 0.04595419
16.7781 | 37.704 | 37.6725 | 37.27446 | 0.03149951 | 0.1060392 | 0.2460009 | 0.04599693
16.7881 | 37.718 | 37.66243 | 37.26407 | 0.05556954 | 0.1061279 | 0.2461929 | 0.04603974
16.7981 | 37.7135 | 37.65235 | 37.25367 | 0.06114934 | 0.1062167 | 0.2463852 | 0.0460826
16.8081 | 37.6962 | 37.64226 | 37.24325 | 0.05393894 | 0.1063057 | 0.2465777 | 0.04612553
16.8181 | 37.7033 | 37.63216 | 37.23283 | 0.07113831 | 0.1063948 | 0.2467705 | 0.04616852
16.8281 | 37.7151 | 37.62205 | 37.22239 | 0.09304747 | 0.106484 | 0.2469635 | 0.04621157
16.8381 | 37.6817 | 37.61193 | 37.21195 | 0.06976643 | 0.1065733 | 0.2471568 | 0.04625468
16.8481 | 37.6743 | 37.6018 | 37.20149 | 0.07249511 | 0.1066628 | 0.2473503 | 0.04629786
16.8581 | 37.6972 | 37.59167 | 37.19103 | 0.1055336 | 0.1067524 | 0.2475441 | 0.0463411
16.8681 | 37.6649 | 37.58152 | 37.18055 | 0.08338178 | 0.1068421 | 0.2477381 | 0.0463844
16.8781 | 37.6615 | 37.57136 | 37.17007 | 0.09013975 | 0.106932 | 0.2479324 | 0.04642776
16.8881 | 37.6723 | 37.56119 | 37.15957 | 0.1111074 | 0.1070219 | 0.2481269 | 0.04647118
16.8981 | 37.677 | 37.55102 | 37.14907 | 0.1259848 | 0.107112 | 0.2483217 | 0.04651467
16.9081 | 37.6775 | 37.54083 | 37.13855 | 0.1366719 | 0.1072022 | 0.2485168 | 0.04655822
16.9181 | 37.6638 | 37.53063 | 37.12802 | 0.1331687 | 0.1072926 | 0.2487121 | 0.04660184
16.9281 | 37.6746 | 37.52042 | 37.11749 | 0.1541752 | 0.107383 | 0.2489076 | 0.04664552
16.9381 | 37.6656 | 37.51021 | 37.10694 | 0.1553913 | 0.1074736 | 0.2491035 | 0.04668926
16.9481 | 37.6464 | 37.49998 | 37.09639 | 0.1464172 | 0.1075643 | 0.2492995 | 0.04673306
16.9581 | 37.6485 | 37.48975 | 37.08582 | 0.1587527 | 0.1076552 | 0.2494958 | 0.04677693
16.9681 | 37.6414 | 37.4795 | 37.07524 | 0.1618979 | 0.1077461 | 0.2496924 | 0.04682086
16.9781 | 37.617 | 37.46925 | 37.06466 | 0.1477527 | 0.1078372 | 0.2498892 | 0.04686485
16.9881 | 37.611 | 37.45898 | 37.05406 | 0.1520171 | 0.1079285 | 0.2500863 | 0.04690891
16.9981 | 37.6308 | 37.44871 | 37.04345 | 0.1820911 | 0.1080198 | 0.2502837 | 0.04695304
17.0081 | 37.611 | 37.43843 | 37.03284 | 0.1725748 | 0.1081113 | 0.2504813 | 0.04699722
17.0181 | 37.6028 | 37.42813 | 37.02221 | 0.1746681 | 0.1082029 | 0.2506791 | 0.04704147
17.0281 | 37.5824 | 37.41783 | 37.01157 | 0.164571 | 0.1082946 | 0.2508773 | 0.04708579
17.0381 | 37.6063 | 37.40752 | 37.00092 | 0.1987835 | 0.1083865 | 0.2510756 | 0.04713016
17.0481 | 37.5802 | 37.39719 | 36.99027 | 0.1830055 | 0.1084785 | 0.2512743 | 0.04717461
17.0581 | 37.5961 | 37.38686 | 36.9796 | 0.2092372 | 0.1085706 | 0.2514732 | 0.04721912
17.0681 | 37.5733 | 37.37652 | 36.96892 | 0.1967783 | 0.1086629 | 0.2516724 | 0.0472637
17.0781 | 37.5723 | 37.36617 | 36.95824 | 0.2061291 | 0.1087553 | 0.2518718 | 0.04730834
17.0881 | 37.5701 | 37.35581 | 36.94754 | 0.2142893 | 0.1088478 | 0.2520715 | 0.04735305
17.0981 | 37.5587 | 37.34544 | 36.93683 | 0.2132591 | 0.1089404 | 0.2522715 | 0.04739781
17.1081 | 37.5692 | 37.33506 | 36.92611 | 0.2341384 | 0.1090332 | 0.2524717 | 0.04744265
17.1181 | 37.5579 | 37.32467 | 36.91539 | 0.2332272 | 0.1091261 | 0.2526722 | 0.04748754
17.1281 | 37.5505 | 37.31427 | 36.90465 | 0.2362256 | 0.1092192 | 0.2528729 | 0.04753252
17.1381 | 37.5617 | 37.30387 | 36.8939 | 0.2578334 | 0.1093123 | 0.253074 | 0.04757754
17.1481 | 37.5478 | 37.29345 | 36.88315 | 0.2543507 | 0.1094056 | 0.2532752 | 0.04762264
17.1581 | 37.5382 | 37.28302 | 36.87238 | 0.2551774 | 0.1094991 | 0.2534768 | 0.04766781
17.1681 | 37.5521 | 37.27259 | 36.8616 | 0.2795137 | 0.1095926 | 0.2536786 | 0.04771304
17.1781 | 37.535 | 37.26214 | 36.85082 | 0.2728593 | 0.1096863 | 0.2538807 | 0.04775834
17.1881 | 37.5341 | 37.25169 | 36.84002 | 0.2824144 | 0.1097802 | 0.254083 | 0.0478037
17.1981 | 37.5399 | 37.24122 | 36.82921 | 0.298679 | 0.1098741 | 0.2542857 | 0.04784913
17.2081 | 37.546 | 37.23075 | 36.8184 | 0.3152529 | 0.1099682 | 0.2544885 | 0.04789463
17.2181 | 37.5374 | 37.22026 | 36.80757 | 0.3171363 | 0.1100625 | 0.2546917 | 0.04794019
17.2281 | 37.5364 | 37.20977 | 36.79673 | 0.326629 | 0.1101568 | 0.2548951 | 0.04798582
17.2381 | 37.5275 | 37.19927 | 36.78589 | 0.3282312 | 0.1102513 | 0.2550988 | 0.04803152
17.2481 | 37.5461 | 37.18876 | 36.77503 | 0.3573427 | 0.110346 | 0.2553028 | 0.04807729
17.2581 | 37.5162 | 37.17824 | 36.76417 | 0.3379636 | 0.1104407 | 0.255507 | 0.04812312
17.2681 | 37.5331 | 37.16771 | 36.75329 | 0.3653938 | 0.1105356 | 0.2557115 | 0.04816902
17.2781 | 37.5082 | 37.15717 | 36.7424 | 0.3510334 | 0.1106307 | 0.2559163 | 0.04821499
17.2881 | 37.5188 | 37.14662 | 36.73151 | 0.3721824 | 0.1107258 | 0.2561213 | 0.04826102
17.298 | 37.5004 | 37.13617 | 36.72071 | 0.364235 | 0.1108202 | 0.2563246 | 0.04830667
17.308 | 37.51 | 37.1256 | 36.7098 | 0.3844024 | 0.1109157 | 0.2565302 | 0.04835284
17.318 | 37.5017 | 37.11502 | 36.69887 | 0.3866792 | 0.1110112 | 0.2567361 | 0.04839908
17.328 | 37.5279 | 37.10443 | 36.68794 | 0.4234653 | 0.111107 | 0.2569422 | 0.04844539
17.338 | 37.5102 | 37.09384 | 36.677 | 0.4163606 | 0.1112028 | 0.2571487 | 0.04849176
17.348 | 37.5196 | 37.08323 | 36.66604 | 0.4363652 | 0.1112988 | 0.2573554 | 0.04853821
17.358 | 37.5041 | 37.07262 | 36.65508 | 0.4314791 | 0.111395 | 0.2575623 | 0.04858472
17.368 | 37.4847 | 37.062 | 36.64411 | 0.4227023 | 0.1114912 | 0.2577696 | 0.0486313
17.378 | 37.4759 | 37.05137 | 36.63312 | 0.4245346 | 0.1115876 | 0.2579771 | 0.04867796
17.388 | 37.502 | 37.04072 | 36.62213 | 0.4612762 | 0.1116842 | 0.2581849 | 0.04872468
17.398 | 37.4874 | 37.03007 | 36.61113 | 0.457327 | 0.1117809 | 0.258393 | 0.04877147
17.408 | 37.4923 | 37.01941 | 36.60012 | 0.472887 | 0.1118777 | 0.2586014 | 0.04881833
17.418 | 37.469 | 37.00874 | 36.58909 | 0.4602563 | 0.1119747 | 0.25881 | 0.04886525
17.428 | 37.4821 | 36.99807 | 36.57806 | 0.4840347 | 0.1120718 | 0.2590189 | 0.04891225
17.438 | 37.4595 | 36.98738 | 36.56702 | 0.4721222 | 0.112169 | 0.2592281 | 0.04895932
17.448 | 37.4493 | 36.97668 | 36.55597 | 0.4726189 | 0.1122664 | 0.2594376 | 0.04900646
17.458 | 37.463 | 36.96598 | 36.54491 | 0.4970248 | 0.1123639 | 0.2596474 | 0.04905367
17.468 | 37.4172 | 36.95526 | 36.53384 | 0.4619398 | 0.1124616 | 0.2598574 | 0.04910095
17.478 | 37.429 | 36.94454 | 36.52276 | 0.484464 | 0.1125594 | 0.2600678 | 0.0491483
17.488 | 37.4494 | 36.9338 | 36.51167 | 0.5155972 | 0.1126574 | 0.2602784 | 0.04919572
17.498 | 37.4213 | 36.92306 | 36.50057 | 0.4982396 | 0.1127555 | 0.2604892 | 0.04924321
17.508 | 37.4184 | 36.91231 | 36.48946 | 0.5060911 | 0.1128537 | 0.2607004 | 0.04929078
17.518 | 37.4202 | 36.90155 | 36.47835 | 0.5186516 | 0.1129521 | 0.2609119 | 0.04933841
17.528 | 37.4152 | 36.89078 | 36.46722 | 0.5244213 | 0.1130506 | 0.2611236 | 0.04938611
17.538 | 37.3777 | 36.88 | 36.45608 | 0.4976999 | 0.1131493 | 0.2613357 | 0.04943389
17.548 | 37.3819 | 36.86921 | 36.44493 | 0.5126877 | 0.1132481 | 0.261548 | 0.04948173
17.558 | 37.3809 | 36.85842 | 36.43378 | 0.5224844 | 0.113347 | 0.2617606 | 0.04952966
17.568 | 37.3311 | 36.84761 | 36.42261 | 0.4834902 | 0.1134461 | 0.2619735 | 0.04957764
17.578 | 37.3583 | 36.8368 | 36.41144 | 0.521505 | 0.1135454 | 0.2621867 | 0.04962571
17.588 | 37.3486 | 36.82597 | 36.40025 | 0.5226288 | 0.1136448 | 0.2624001 | 0.04967384
17.598 | 37.3328 | 36.81514 | 36.38906 | 0.5176616 | 0.1137443 | 0.2626139 | 0.04972205
17.608 | 37.3377 | 36.8043 | 36.37785 | 0.5334034 | 0.113844 | 0.2628279 | 0.04977033
17.618 | 37.3425 | 36.79345 | 36.36664 | 0.5490541 | 0.1139438 | 0.2630423 | 0.04981868
17.628 | 37.3341 | 36.78259 | 36.35542 | 0.5515138 | 0.1140438 | 0.2632569 | 0.04986711
17.638 | 37.3161 | 36.77172 | 36.34419 | 0.5443825 | 0.1141439 | 0.2634718 | 0.04991561
17.648 | 37.3057 | 36.76084 | 36.33294 | 0.54486 | 0.1142441 | 0.2636871 | 0.04996418
17.658 | 37.3092 | 36.74995 | 36.32169 | 0.5592465 | 0.1143445 | 0.2639026 | 0.05001282
17.668 | 37.2768 | 36.73906 | 36.31043 | 0.537742 | 0.1144451 | 0.2641183 | 0.05006153
17.678 | 37.2681 | 36.72815 | 36.29916 | 0.5399462 | 0.1145458 | 0.2643344 | 0.05011032
17.688 | 37.2825 | 36.71724 | 36.28788 | 0.5652594 | 0.1146467 | 0.2645508 | 0.05015919
17.698 | 37.2829 | 36.70632 | 36.2766 | 0.5765815 | 0.1147477 | 0.2647675 | 0.05020813
17.708 | 37.2567 | 36.69539 | 36.2653 | 0.5613124 | 0.1148488 | 0.2649845 | 0.05025714
17.718 | 37.262 | 36.68445 | 36.25399 | 0.5775522 | 0.1149501 | 0.2652017 | 0.05030623
17.728 | 37.2487 | 36.6735 | 36.24267 | 0.5752007 | 0.1150516 | 0.2654193 | 0.05035538
17.738 | 37.237 | 36.66254 | 36.23135 | 0.5744582 | 0.1151532 | 0.2656372 | 0.05040462
17.748 | 37.2358 | 36.65158 | 36.22001 | 0.5842244 | 0.1152549 | 0.2658553 | 0.05045393
17.758 | 37.2298 | 36.6406 | 36.20867 | 0.5891995 | 0.1153568 | 0.2660738 | 0.0505033
17.768 | 37.2296 | 36.62962 | 36.19731 | 0.5999833 | 0.1154589 | 0.2662925 | 0.05055276
17.778 | 37.1842 | 36.61862 | 36.18595 | 0.5655759 | 0.1155611 | 0.2665116 | 0.0506023
17.788 | 37.2279 | 36.60762 | 36.17458 | 0.6202773 | 0.1156634 | 0.2667309 | 0.05065191
17.798 | 37.204 | 36.59661 | 36.16319 | 0.6073874 | 0.1157659 | 0.2669506 | 0.05070159
17.808 | 37.1949 | 36.58559 | 36.1518 | 0.6093063 | 0.1158686 | 0.2671706 | 0.05075135
17.818 | 37.1751 | 36.57457 | 36.1404 | 0.6005338 | 0.1159714 | 0.2673908 | 0.05080118
17.828 | 37.1795 | 36.56353 | 36.12899 | 0.6159701 | 0.1160744 | 0.2676114 | 0.05085109
17.838 | 37.1607 | 36.55248 | 36.11757 | 0.6082152 | 0.1161775 | 0.2678322 | 0.05090108
17.848 | 37.1555 | 36.54143 | 36.10615 | 0.6140689 | 0.1162807 | 0.2680534 | 0.05095114
17.858 | 37.1596 | 36.53037 | 36.09471 | 0.6292312 | 0.1163842 | 0.2682749 | 0.05100127
17.868 | 37.1389 | 36.5193 | 36.08326 | 0.6196023 | 0.1164877 | 0.2684966 | 0.05105149
17.878 | 37.0806 | 36.50822 | 36.07181 | 0.5723819 | 0.1165915 | 0.2687187 | 0.05110178
17.8879 | 37.123 | 36.49724 | 36.06046 | 0.6257594 | 0.1166943 | 0.2689389 | 0.05115164
17.8979 | 37.1078 | 36.48614 | 36.04898 | 0.6216562 | 0.1167984 | 0.2691616 | 0.05120208
17.9079 | 37.1073 | 36.47504 | 36.0375 | 0.6322617 | 0.1169026 | 0.2693846 | 0.0512526
17.9179 | 37.0872 | 36.46392 | 36.02601 | 0.6232758 | 0.1170069 | 0.2696079 | 0.0513032
17.9279 | 37.0939 | 36.4528 | 36.0145 | 0.6410985 | 0.1171114 | 0.2698315 | 0.05135388
17.9379 | 37.0542 | 36.44167 | 36.00299 | 0.6125297 | 0.1172161 | 0.2700554 | 0.05140463
17.9479 | 37.0727 | 36.43053 | 35.99147 | 0.6421695 | 0.1173209 | 0.2702796 | 0.05145546
17.9579 | 37.0652 | 36.41938 | 35.97995 | 0.6458179 | 0.1174259 | 0.2705042 | 0.05150636
17.9679 | 37.0566 | 36.40823 | 35.96841 | 0.6483748 | 0.117531 | 0.270729 | 0.05155735
17.9779 | 36.9948 | 36.39706 | 35.95686 | 0.5977403 | 0.1176363 | 0.2709541 | 0.05160841
17.9879 | 37.0176 | 36.38589 | 35.9453 | 0.6317142 | 0.1177418 | 0.2711796 | 0.05165956
17.9979 | 37.0151 | 36.3747 | 35.93374 | 0.6403966 | 0.1178474 | 0.2714054 | 0.05171078
18.0079 | 36.9778 | 36.36351 | 35.92217 | 0.6142876 | 0.1179532 | 0.2716315 | 0.05176207
18.0179 | 37.004 | 36.35231 | 35.91058 | 0.651687 | 0.1180591 | 0.2718579 | 0.05181346
18.0279 | 36.9801 | 36.34111 | 35.89899 | 0.6389948 | 0.1181652 | 0.2720846 | 0.05186491
18.0379 | 36.9712 | 36.32989 | 35.88739 | 0.6413111 | 0.1182714 | 0.2723117 | 0.05191644
18.0479 | 36.9719 | 36.31866 | 35.87578 | 0.6532359 | 0.1183779 | 0.272539 | 0.05196806
18.0579 | 36.9643 | 36.30743 | 35.86416 | 0.6568691 | 0.1184844 | 0.2727667 | 0.05201975
18.0679 | 36.9807 | 36.29619 | 35.85253 | 0.6845107 | 0.1185912 | 0.2729946 | 0.05207152
18.0779 | 36.8905 | 36.28494 | 35.84089 | 0.6055606 | 0.1186981 | 0.2732229 | 0.05212338
18.0879 | 36.9286 | 36.27368 | 35.82925 | 0.654919 | 0.1188051 | 0.2734516 | 0.05217531
18.0979 | 36.9329 | 36.26241 | 35.81759 | 0.6704857 | 0.1189124 | 0.2736805 | 0.05222733
18.1079 | 36.917 | 36.25114 | 35.80593 | 0.6658608 | 0.1190197 | 0.2739098 | 0.05227942
18.1179 | 36.8916 | 36.23986 | 35.79426 | 0.6517442 | 0.1191273 | 0.2741393 | 0.0523316
18.1279 | 36.9003 | 36.22856 | 35.78258 | 0.671736 | 0.119235 | 0.2743692 | 0.05238385
18.1379 | 36.8927 | 36.21726 | 35.77089 | 0.6754361 | 0.1193429 | 0.2745994 | 0.05243618
18.1479 | 36.8745 | 36.20596 | 35.75919 | 0.6685444 | 0.1194509 | 0.27483 | 0.0524886
18.1579 | 36.868 | 36.19464 | 35.74748 | 0.6733611 | 0.1195591 | 0.2750608 | 0.05254109
18.1679 | 36.8949 | 36.18331 | 35.73576 | 0.711586 | 0.1196675 | 0.275292 | 0.05259367
18.1779 | 36.7938 | 36.17198 | 35.72403 | 0.6218192 | 0.119776 | 0.2755235 | 0.05264634
18.1879 | 36.8405 | 36.16064 | 35.7123 | 0.6798607 | 0.1198848 | 0.2757554 | 0.05269908
18.1979 | 36.8602 | 36.14929 | 35.70056 | 0.7109104 | 0.1199936 | 0.2759875 | 0.0527519
18.2079 | 36.8384 | 36.13793 | 35.6888 | 0.7004683 | 0.1201027 | 0.27622 | 0.0528048
18.2179 | 36.8409 | 36.12657 | 35.67704 | 0.7143344 | 0.1202119 | 0.2764528 | 0.05285779
18.2279 | 36.8163 | 36.11519 | 35.66527 | 0.7011087 | 0.1203212 | 0.2766859 | 0.05291086
18.2379 | 36.8277 | 36.10381 | 35.65349 | 0.7238912 | 0.1204308 | 0.2769193 | 0.05296402
18.2479 | 36.7862 | 36.09242 | 35.64171 | 0.6937819 | 0.1205405 | 0.2771531 | 0.05301725
18.2579 | 36.8075 | 36.08102 | 35.62991 | 0.7264807 | 0.1206504 | 0.2773872 | 0.05307057
18.2679 | 36.7861 | 36.06961 | 35.61811 | 0.7164877 | 0.1207604 | 0.2776217 | 0.05312397
18.2779 | 36.7221 | 36.0582 | 35.60629 | 0.6639028 | 0.1208706 | 0.2778565 | 0.05317746
18.2879 | 36.7184 | 36.04677 | 35.59447 | 0.671626 | 0.120981 | 0.2780916 | 0.05323102
18.2979 | 36.7659 | 36.03534 | 35.58264 | 0.7305573 | 0.1210916 | 0.278327 | 0.05328467
18.3079 | 36.7175 | 36.0239 | 35.5708 | 0.6935967 | 0.1212023 | 0.2785627 | 0.0533384
18.3179 | 36.7163 | 36.01246 | 35.55895 | 0.7038442 | 0.1213132 | 0.2787988 | 0.05339222
18.3279 | 36.703 | 36.001 | 35.54709 | 0.7019997 | 0.1214243 | 0.2790353 | 0.05344613
18.3379 | 36.7112 | 35.98954 | 35.53523 | 0.7216632 | 0.1215356 | 0.279272 | 0.05350012
18.3479 | 36.722 | 35.97807 | 35.52335 | 0.7439348 | 0.121647 | 0.2795091 | 0.05355419
18.3579 | 36.6885 | 35.96659 | 35.51147 | 0.7219144 | 0.1217586 | 0.2797466 | 0.05360835
18.3679 | 36.6954 | 35.9551 | 35.49958 | 0.740302 | 0.1218703 | 0.2799843 | 0.05366258
18.3779 | 36.615 | 35.9436 | 35.48768 | 0.6713977 | 0.1219823 | 0.2802224 | 0.05371691
18.3879 | 36.6366 | 35.9321 | 35.47577 | 0.7045013 | 0.1220944 | 0.2804608 | 0.05377132
18.3979 | 36.6548 | 35.92059 | 35.46386 | 0.7342128 | 0.1222067 | 0.2806996 | 0.05382581
18.4079 | 36.6292 | 35.90907 | 35.45193 | 0.7201323 | 0.1223191 | 0.2809387 | 0.0538804
18.4179 | 36.6101 | 35.89754 | 35.44 | 0.7125597 | 0.1224318 | 0.2811782 | 0.05393507
18.4279 | 36.6026 | 35.886 | 35.42805 | 0.716595 | 0.1225446 | 0.281418 | 0.05398982
18.4379 | 36.5991 | 35.87446 | 35.4161 | 0.7246383 | 0.1226576 | 0.2816581 | 0.05404466
18.4479 | 36.5699 | 35.86291 | 35.40414 | 0.7069894 | 0.1227708 | 0.2818986 | 0.05409959
18.4579 | 36.5948 | 35.85135 | 35.39217 | 0.7434484 | 0.1228841 | 0.2821394 | 0.0541546
18.4678 | 36.5464 | 35.8399 | 35.38032 | 0.7064996 | 0.1229965 | 0.2823782 | 0.05420914
18.4778 | 36.5041 | 35.82833 | 35.36833 | 0.6757742 | 0.1231102 | 0.2826197 | 0.05426433
18.4878 | 36.5043 | 35.81674 | 35.35634 | 0.6875567 | 0.1232241 | 0.2828615 | 0.0543196
18.4978 | 36.566 | 35.80515 | 35.34434 | 0.760847 | 0.1233382 | 0.2831037 | 0.05437496
18.5078 | 36.5296 | 35.79355 | 35.33233 | 0.7360451 | 0.1234524 | 0.2833462 | 0.0544304
18.5178 | 36.5371 | 35.78195 | 35.32031 | 0.755151 | 0.1235668 | 0.2835891 | 0.05448594
18.5278 | 36.5259 | 35.77034 | 35.30828 | 0.7555647 | 0.1236814 | 0.2838323 | 0.05454156
18.5378 | 36.5076 | 35.75871 | 35.29624 | 0.7488861 | 0.1237962 | 0.2840759 | 0.05459727
18.5478 | 36.5259 | 35.74708 | 35.2842 | 0.7788153 | 0.1239112 | 0.2843198 | 0.05465306
18.5578 | 36.4919 | 35.73545 | 35.27215 | 0.7564522 | 0.1240263 | 0.2845641 | 0.05470896
18.5678 | 36.4733 | 35.7238 | 35.26009 | 0.7494968 | 0.1241416 | 0.2848087 | 0.05476493
18.5778 | 36.4213 | 35.71215 | 35.24802 | 0.7091492 | 0.1242571 | 0.2850537 | 0.05482099
18.5878 | 36.4487 | 35.70049 | 35.23594 | 0.7482092 | 0.1243728 | 0.285299 | 0.05487714
18.5978 | 36.4599 | 35.68882 | 35.22386 | 0.7710769 | 0.1244887 | 0.2855446 | 0.05493338
18.6078 | 36.4456 | 35.67715 | 35.21176 | 0.7684523 | 0.1246048 | 0.2857907 | 0.05498971
18.6178 | 36.4291 | 35.66546 | 35.19966 | 0.7636353 | 0.124721 | 0.286037 | 0.05504613
18.6278 | 36.4219 | 35.65377 | 35.18755 | 0.7681259 | 0.1248375 | 0.2862838 | 0.05510264
18.6378 | 36.4253 | 35.64208 | 35.17543 | 0.7832242 | 0.1249541 | 0.2865308 | 0.05515924
18.6478 | 36.4345 | 35.63037 | 35.1633 | 0.80413 | 0.1250709 | 0.2867783 | 0.05521593
18.6578 | 36.4111 | 35.61866 | 35.15117 | 0.7924435 | 0.1251879 | 0.2870261 | 0.05527271
18.6678 | 36.3597 | 35.60694 | 35.13903 | 0.7527645 | 0.1253051 | 0.2872742 | 0.05532958
18.6778 | 36.3431 | 35.59521 | 35.12688 | 0.7478931 | 0.1254224 | 0.2875227 | 0.05538653
18.6878 | 36.3465 | 35.58347 | 35.11472 | 0.7630292 | 0.12554 | 0.2877716 | 0.05544359
18.6978 | 36.3653 | 35.57173 | 35.10255 | 0.7935729 | 0.1256577 | 0.2880208 | 0.05550073
18.7078 | 36.3472 | 35.55998 | 35.09037 | 0.787224 | 0.1257757 | 0.2882704 | 0.05555796
18.7178 | 36.3469 | 35.54822 | 35.07819 | 0.7986827 | 0.1258938 | 0.2885203 | 0.05561529
18.7278 | 36.3228 | 35.53645 | 35.066 | 0.7863488 | 0.1260121 | 0.2887706 | 0.05567271
18.7378 | 36.2958 | 35.52468 | 35.0538 | 0.7711224 | 0.1261306 | 0.2890213 | 0.05573022
18.7478 | 36.3195 | 35.5129 | 35.04159 | 0.8066035 | 0.1262493 | 0.2892723 | 0.05578781
18.7578 | 36.2762 | 35.50111 | 35.02937 | 0.775092 | 0.1263682 | 0.2895237 | 0.05584551
18.7678 | 36.2283 | 35.48931 | 35.01715 | 0.7389879 | 0.1264873 | 0.2897754 | 0.05590329
18.7778 | 36.2041 | 35.47751 | 35.00491 | 0.7265913 | 0.1266065 | 0.2900275 | 0.05596117
18.7878 | 36.2111 | 35.4657 | 34.99267 | 0.745402 | 0.126726 | 0.29028 | 0.05601914
18.7978 | 36.2353 | 35.45388 | 34.98042 | 0.7814201 | 0.1268457 | 0.2905329 | 0.0560772
18.8078 | 36.2059 | 35.44205 | 34.96817 | 0.7638456 | 0.1269655 | 0.2907861 | 0.05613536
18.8178 | 36.2223 | 35.43022 | 34.9559 | 0.7920784 | 0.1270856 | 0.2910397 | 0.05619361
18.8278 | 36.1894 | 35.41838 | 34.94363 | 0.7710185 | 0.1272058 | 0.2912936 | 0.05625195
18.8378 | 36.1743 | 35.40653 | 34.93135 | 0.767766 | 0.1273262 | 0.2915479 | 0.05631039
18.8478 | 36.1712 | 35.39468 | 34.91906 | 0.7765208 | 0.1274469 | 0.2918026 | 0.05636892
18.8578 | 36.1072 | 35.38282 | 34.90676 | 0.7243829 | 0.1275677 | 0.2920577 | 0.05642754
18.8678 | 36.114 | 35.37095 | 34.89446 | 0.7430523 | 0.1276887 | 0.2923131 | 0.05648627
18.8778 | 36.0549 | 35.35907 | 34.88215 | 0.6958288 | 0.12781 | 0.2925689 | 0.05654509
18.8878 | 36.0787 | 35.34719 | 34.86983 | 0.7315127 | 0.1279314 | 0.2928251 | 0.05660399
18.8978 | 36.0823 | 35.3353 | 34.8575 | 0.7470037 | 0.128053 | 0.2930816 | 0.056663
18.9078 | 36.0712 | 35.3234 | 34.84516 | 0.747802 | 0.1281748 | 0.2933385 | 0.0567221
18.9178 | 36.0471 | 35.31149 | 34.83282 | 0.7356075 | 0.1282968 | 0.2935958 | 0.0567813
18.9278 | 36.0295 | 35.29958 | 34.82047 | 0.7299202 | 0.1284191 | 0.2938535 | 0.05684058
18.9378 | 36.0327 | 35.28766 | 34.80811 | 0.74504 | 0.1285415 | 0.2941115 | 0.05689997
18.9478 | 35.9916 | 35.27573 | 34.79574 | 0.715867 | 0.1286641 | 0.2943699 | 0.05695946
18.9578 | 35.9826 | 35.2638 | 34.78336 | 0.7188011 | 0.128787 | 0.2946287 | 0.05701904
18.9678 | 35.9461 | 35.25186 | 34.77098 | 0.6942423 | 0.12891 | 0.2948879 | 0.05707871
18.9778 | 35.9531 | 35.23991 | 34.75859 | 0.7131906 | 0.1290332 | 0.2951475 | 0.05713849
18.9878 | 35.9323 | 35.22795 | 34.74619 | 0.7043461 | 0.1291566 | 0.2954074 | 0.05719836
18.9978 | 35.9664 | 35.21599 | 34.73379 | 0.7504085 | 0.1292803 | 0.2956678 | 0.05725832
19.0078 | 35.9511 | 35.20402 | 34.72137 | 0.7470781 | 0.1294041 | 0.2959285 | 0.05731839
19.0178 | 35.9088 | 35.19205 | 34.70895 | 0.7167547 | 0.1295282 | 0.2961895 | 0.05737855
19.0278 | 35.9237 | 35.18006 | 34.69652 | 0.7436383 | 0.1296525 | 0.296451 | 0.05743881
19.0378 | 35.9079 | 35.16807 | 34.68408 | 0.739829 | 0.1297769 | 0.2967128 | 0.05749917
19.0478 | 35.8746 | 35.15607 | 34.67164 | 0.7185266 | 0.1299016 | 0.2969751 | 0.05755962
19.0577 | 35.8133 | 35.14419 | 34.65931 | 0.6691111 | 0.1300252 | 0.2972351 | 0.05761957
19.0677 | 35.8338 | 35.13218 | 34.64685 | 0.7016226 | 0.1301503 | 0.2974981 | 0.05768022
19.0777 | 35.8167 | 35.12016 | 34.63438 | 0.6965411 | 0.1302756 | 0.2977615 | 0.05774098
19.0877 | 35.7978 | 35.10813 | 34.62191 | 0.6896665 | 0.1304011 | 0.2980252 | 0.05780183
19.0977 | 35.8339 | 35.0961 | 34.60942 | 0.7377988 | 0.1305268 | 0.2982894 | 0.05786278
19.1077 | 35.8233 | 35.08406 | 34.59693 | 0.739238 | 0.1306528 | 0.298554 | 0.05792383
19.1177 | 35.7803 | 35.07202 | 34.58443 | 0.708284 | 0.1307789 | 0.298819 | 0.05798499
19.1277 | 35.783 | 35.05996 | 34.57193 | 0.723037 | 0.1309052 | 0.2990843 | 0.05804623
19.1377 | 35.7475 | 35.0479 | 34.55941 | 0.6995968 | 0.1310318 | 0.29935 | 0.05810758
19.1477 | 35.7202 | 35.03584 | 34.54689 | 0.6843635 | 0.1311586 | 0.2996161 | 0.05816903
19.1577 | 35.6778 | 35.02376 | 34.53436 | 0.654037 | 0.1312856 | 0.2998826 | 0.05823058
19.1677 | 35.6735 | 35.01168 | 34.52183 | 0.6618172 | 0.1314128 | 0.3001496 | 0.05829223
19.1777 | 35.6785 | 34.9996 | 34.50928 | 0.6789043 | 0.1315402 | 0.3004169 | 0.05835399
19.1877 | 35.6496 | 34.9875 | 34.49673 | 0.6620981 | 0.1316678 | 0.3006846 | 0.05841584
19.1977 | 35.6786 | 34.9754 | 34.48418 | 0.7031987 | 0.1317957 | 0.3009527 | 0.0584778
19.2077 | 35.6399 | 34.96329 | 34.47161 | 0.6766061 | 0.1319238 | 0.3012212 | 0.05853986
19.2177 | 35.6551 | 34.95118 | 34.45904 | 0.7039201 | 0.132052 | 0.3014901 | 0.05860202
19.2277 | 35.6149 | 34.93906 | 34.44645 | 0.6758409 | 0.1321805 | 0.3017594 | 0.05866428
19.2377 | 35.6055 | 34.92693 | 34.43387 | 0.6785684 | 0.1323093 | 0.3020291 | 0.05872664
19.2477 | 35.5327 | 34.9148 | 34.42127 | 0.6179025 | 0.1324382 | 0.3022992 | 0.05878911
19.2577 | 35.5393 | 34.90266 | 34.40867 | 0.6366433 | 0.1325674 | 0.3025697 | 0.05885168
19.2677 | 35.5225 | 34.89051 | 34.39606 | 0.6319908 | 0.1326968 | 0.3028406 | 0.05891436
19.2777 | 35.5137 | 34.87836 | 34.38344 | 0.6353449 | 0.1328264 | 0.3031119 | 0.05897714
19.2877 | 35.5229 | 34.86619 | 34.37081 | 0.6567056 | 0.1329562 | 0.3033836 | 0.05904002
19.2977 | 35.5199 | 34.85403 | 34.35818 | 0.6658728 | 0.1330862 | 0.3036558 | 0.059103
19.3077 | 35.5388 | 34.84185 | 34.34554 | 0.6969467 | 0.1332165 | 0.3039283 | 0.0591661
19.3177 | 35.4992 | 34.82967 | 34.3329 | 0.6695272 | 0.133347 | 0.3042012 | 0.05922928
19.3277 | 35.4771 | 34.81749 | 34.32024 | 0.6596142 | 0.1334777 | 0.3044746 | 0.05929258
19.3377 | 35.4468 | 34.80529 | 34.30758 | 0.6415077 | 0.1336087 | 0.3047483 | 0.05935598
19.3477 | 35.4063 | 34.79309 | 34.29491 | 0.6132077 | 0.1337399 | 0.3050225 | 0.05941949
19.3577 | 35.414 | 34.78089 | 34.28223 | 0.6331143 | 0.1338713 | 0.3052971 | 0.05948311
19.3677 | 35.3825 | 34.76867 | 34.26955 | 0.6138273 | 0.1340029 | 0.305572 | 0.05954683
19.3777 | 35.3819 | 34.75645 | 34.25686 | 0.6254468 | 0.1341347 | 0.3058474 | 0.05961065
19.3877 | 35.4032 | 34.74423 | 34.24416 | 0.6589727 | 0.1342668 | 0.3061232 | 0.05967459
19.3977 | 35.3821 | 34.73199 | 34.23146 | 0.6501051 | 0.1343991 | 0.3063994 | 0.05973862
19.4077 | 35.3849 | 34.71976 | 34.21875 | 0.6651439 | 0.1345317 | 0.3066761 | 0.05980276
19.4177 | 35.3738 | 34.70751 | 34.20603 | 0.666289 | 0.1346645 | 0.3069532 | 0.05986702
19.4277 | 35.355 | 34.69526 | 34.1933 | 0.6597406 | 0.1347975 | 0.3072306 | 0.05993137
19.4377 | 35.2809 | 34.683 | 34.18057 | 0.5978985 | 0.1349307 | 0.3075085 | 0.05999584
19.4477 | 35.3072 | 34.67074 | 34.16783 | 0.6364628 | 0.1350642 | 0.3077868 | 0.06006041
19.4577 | 35.2922 | 34.65847 | 34.15508 | 0.6337335 | 0.1351979 | 0.3080656 | 0.06012508
19.4677 | 35.2629 | 34.64619 | 34.14232 | 0.6167104 | 0.1353318 | 0.3083447 | 0.06018988
19.4777 | 35.242 | 34.63391 | 34.12956 | 0.6080937 | 0.135466 | 0.3086243 | 0.06025477
19.4877 | 35.2653 | 34.62162 | 34.11679 | 0.6436832 | 0.1356004 | 0.3089042 | 0.06031978
19.4977 | 35.2699 | 34.60932 | 34.10402 | 0.660579 | 0.1357351 | 0.3091847 | 0.06038489
19.5077 | 35.234 | 34.59702 | 34.09123 | 0.6369811 | 0.13587 | 0.3094655 | 0.06045012
19.5177 | 35.2246 | 34.58471 | 34.07844 | 0.6398893 | 0.1360051 | 0.3097468 | 0.06051545
19.5277 | 35.1761 | 34.5724 | 34.06565 | 0.6037038 | 0.1361405 | 0.3100285 | 0.06058089
19.5377 | 35.1489 | 34.56008 | 34.05284 | 0.5888245 | 0.1362761 | 0.3103106 | 0.06064645
19.5477 | 35.1372 | 34.54775 | 34.04003 | 0.5894514 | 0.1364119 | 0.3105931 | 0.0607121
19.5577 | 35.1315 | 34.53542 | 34.02721 | 0.5960845 | 0.136548 | 0.3108761 | 0.06077788
19.5677 | 35.1172 | 34.52308 | 34.01439 | 0.5941237 | 0.1366843 | 0.3111595 | 0.06084375
19.5777 | 35.0827 | 34.51073 | 34.00156 | 0.571969 | 0.1368209 | 0.3114433 | 0.06090975
19.5877 | 35.1052 | 34.49838 | 33.98872 | 0.6068205 | 0.1369577 | 0.3117276 | 0.06097585
19.5977 | 35.0737 | 34.48602 | 33.97587 | 0.5876781 | 0.1370948 | 0.3120122 | 0.06104207
19.6077 | 35.0554 | 34.47366 | 33.96302 | 0.5817417 | 0.1372321 | 0.3122974 | 0.0611084
19.6177 | 35.0063 | 34.46129 | 33.95016 | 0.5450114 | 0.1373696 | 0.312583 | 0.06117483
19.6277 | 34.9617 | 34.44891 | 33.9373 | 0.5127872 | 0.1375074 | 0.3128689 | 0.06124138
19.6376 | 34.985 | 34.43665 | 33.92455 | 0.5483451 | 0.1376441 | 0.3131525 | 0.06130737
19.6476 | 34.9331 | 34.42427 | 33.91167 | 0.5088329 | 0.1377824 | 0.3134394 | 0.06137415
19.6576 | 34.8994 | 34.41187 | 33.89878 | 0.4875266 | 0.1379209 | 0.3137267 | 0.06144104
19.6676 | 34.9136 | 34.39947 | 33.88589 | 0.5141263 | 0.1380597 | 0.3140144 | 0.06150804
19.6776 | 34.8649 | 34.38707 | 33.87299 | 0.4778321 | 0.1381987 | 0.3143026 | 0.06157515
19.6876 | 34.9111 | 34.37466 | 33.86008 | 0.5364437 | 0.138338 | 0.3145912 | 0.06164238
19.6976 | 34.8705 | 34.36224 | 33.84717 | 0.5082613 | 0.1384776 | 0.3148802 | 0.06170971
19.7076 | 34.8362 | 34.34982 | 33.83425 | 0.4863848 | 0.1386174 | 0.3151697 | 0.06177717
19.7176 | 34.7782 | 34.33739 | 33.82132 | 0.4408142 | 0.1387574 | 0.3154597 | 0.06184474
19.7276 | 34.7831 | 34.32495 | 33.80839 | 0.4581494 | 0.1388977 | 0.3157501 | 0.06191242
19.7376 | 34.7588 | 34.31251 | 33.79545 | 0.4462906 | 0.1390383 | 0.3160409 | 0.06198022
19.7476 | 34.7274 | 34.30006 | 33.7825 | 0.4273375 | 0.1391791 | 0.3163322 | 0.06204814
19.7576 | 34.6962 | 34.28761 | 33.76955 | 0.4085903 | 0.1393202 | 0.3166239 | 0.06211616
19.7676 | 34.686 | 34.27515 | 33.75659 | 0.410849 | 0.1394615 | 0.3169161 | 0.06218431
19.7776 | 34.698 | 34.26269 | 33.74362 | 0.4353134 | 0.1396031 | 0.3172087 | 0.06225257
19.7876 | 34.668 | 34.25022 | 33.73065 | 0.4177836 | 0.139745 | 0.3175018 | 0.06232095
19.7976 | 34.6578 | 34.23774 | 33.71767 | 0.4200595 | 0.1398871 | 0.3177953 | 0.06238943
19.8076 | 34.6176 | 34.22526 | 33.70468 | 0.3923412 | 0.1400295 | 0.3180893 | 0.06245805
19.8176 | 34.5562 | 34.21277 | 33.69169 | 0.3434286 | 0.1401721 | 0.3183838 | 0.06252677
19.8276 | 34.5718 | 34.20028 | 33.67869 | 0.3715217 | 0.140315 | 0.3186786 | 0.06259562
19.8376 | 34.5623 | 34.18778 | 33.66568 | 0.3745205 | 0.1404582 | 0.3189739 | 0.06266458
19.8476 | 34.5344 | 34.17528 | 33.65267 | 0.359125 | 0.1406016 | 0.3192697 | 0.06273366
19.8576 | 34.5489 | 34.16276 | 33.63965 | 0.3861351 | 0.1407453 | 0.319566 | 0.06280286
19.8676 | 34.5378 | 34.15025 | 33.62662 | 0.3875509 | 0.1408893 | 0.3198627 | 0.06287218
19.8776 | 34.5416 | 34.13773 | 33.61359 | 0.4038723 | 0.1410335 | 0.3201598 | 0.06294161
19.8876 | 34.5213 | 34.1252 | 33.60055 | 0.3960993 | 0.141178 | 0.3204575 | 0.06301116
19.8976 | 34.5055 | 34.11267 | 33.58751 | 0.3928319 | 0.1413228 | 0.3207556 | 0.06308084
19.9076 | 34.4472 | 34.10013 | 33.57446 | 0.34707 | 0.1414679 | 0.3210541 | 0.06315064
19.9176 | 34.4485 | 34.08759 | 33.5614 | 0.3609137 | 0.1416132 | 0.3213531 | 0.06322055
19.9276 | 34.4449 | 34.07504 | 33.54834 | 0.369863 | 0.1417588 | 0.3216526 | 0.06329058
19.9376 | 34.446 | 34.06248 | 33.53526 | 0.3835177 | 0.1419046 | 0.3219526 | 0.06336073
19.9476 | 34.3883 | 34.04992 | 33.52219 | 0.338378 | 0.1420508 | 0.3222529 | 0.063431
19.9576 | 34.4024 | 34.03736 | 33.5091 | 0.3650437 | 0.1421972 | 0.3225538 | 0.0635014
19.9676 | 34.4075 | 34.02479 | 33.49601 | 0.3827149 | 0.1423439 | 0.3228552 | 0.06357191
19.9776 | 34.4128 | 34.01221 | 33.48292 | 0.4005915 | 0.1424909 | 0.323157 | 0.06364255
19.9876 | 34.3824 | 33.99963 | 33.46982 | 0.3827736 | 0.1426382 | 0.3234593 | 0.06371331
19.9976 | 34.3744 | 33.98704 | 33.45671 | 0.387361 | 0.1427857 | 0.323762 | 0.06378419
20.0076 | 34.3422 | 33.97445 | 33.44359 | 0.3677539 | 0.1429335 | 0.3240652 | 0.0638552
20.0176 | 34.3344 | 33.96185 | 33.43047 | 0.3725521 | 0.1430816 | 0.3243689 | 0.06392632
20.0276 | 34.3439 | 33.94924 | 33.41734 | 0.3946557 | 0.14323 | 0.3246731 | 0.06399757
20.0376 | 34.3203 | 33.93664 | 33.40421 | 0.3836647 | 0.1433787 | 0.3249777 | 0.06406895
20.0476 | 34.2779 | 33.92402 | 33.39107 | 0.3538789 | 0.1435276 | 0.3252828 | 0.06414043
20.0576 | 34.2737 | 33.9114 | 33.37792 | 0.3622984 | 0.1436769 | 0.3255885 | 0.06421206
20.0676 | 34.2791 | 33.89878 | 33.36477 | 0.3803233 | 0.1438264 | 0.3258946 | 0.0642838
20.0776 | 34.271 | 33.88615 | 33.35161 | 0.3848534 | 0.1439762 | 0.3262011 | 0.06435567
20.0876 | 34.2506 | 33.87351 | 33.33845 | 0.3770887 | 0.1441263 | 0.3265082 | 0.06442767
20.0976 | 34.175 | 33.86087 | 33.32528 | 0.3141293 | 0.1442767 | 0.3268157 | 0.06449978
20.1076 | 34.2115 | 33.84822 | 33.3121 | 0.3632751 | 0.1444274 | 0.3271236 | 0.06457203
20.1176 | 34.1741 | 33.83557 | 33.29892 | 0.3385261 | 0.1445784 | 0.3274321 | 0.06464439
20.1276 | 34.1677 | 33.82292 | 33.28573 | 0.3447823 | 0.1447297 | 0.3277411 | 0.06471688
20.1376 | 34.1478 | 33.81026 | 33.27254 | 0.3375436 | 0.1448813 | 0.3280505 | 0.06478951
20.1476 | 34.157 | 33.79759 | 33.25933 | 0.35941 | 0.1450332 | 0.3283605 | 0.06486226
20.1576 | 34.1293 | 33.78492 | 33.24613 | 0.3443816 | 0.1451853 | 0.3286709 | 0.06493513
20.1676 | 34.1296 | 33.77224 | 33.23291 | 0.3573583 | 0.1453378 | 0.3289818 | 0.06500813
20.1776 | 34.1139 | 33.75956 | 33.21969 | 0.35434 | 0.1454906 | 0.3292933 | 0.06508126
20.1876 | 34.0525 | 33.74687 | 33.20647 | 0.3056269 | 0.1456436 | 0.3296051 | 0.06515452
20.1976 | 34.0415 | 33.73418 | 33.19324 | 0.3073188 | 0.145797 | 0.3299175 | 0.0652279
20.2076 | 34.0338 | 33.72148 | 33.18 | 0.3123157 | 0.1459507 | 0.3302304 | 0.06530141
20.2176 | 34.0156 | 33.70878 | 33.16676 | 0.3068177 | 0.1461047 | 0.3305438 | 0.06537505
20.2275 | 33.9605 | 33.6962 | 33.15364 | 0.2642975 | 0.1462574 | 0.3308545 | 0.06544809
20.2375 | 33.9768 | 33.68349 | 33.14039 | 0.2933094 | 0.146412 | 0.3311688 | 0.06552198
20.2475 | 33.9439 | 33.67077 | 33.12713 | 0.2731262 | 0.1465669 | 0.3314837 | 0.06559601
20.2575 | 33.9307 | 33.65805 | 33.11386 | 0.272648 | 0.1467222 | 0.3317991 | 0.06567016
20.2675 | 33.9295 | 33.64533 | 33.10059 | 0.2841746 | 0.1468777 | 0.3321149 | 0.06574445
20.2775 | 33.9063 | 33.63259 | 33.08731 | 0.2737062 | 0.1470335 | 0.3324313 | 0.06581887
20.2875 | 33.8408 | 33.61986 | 33.07403 | 0.2209427 | 0.1471897 | 0.3327482 | 0.06589342
20.2975 | 33.831 | 33.60712 | 33.06074 | 0.223884 | 0.1473462 | 0.3330655 | 0.0659681
20.3075 | 33.8158 | 33.59437 | 33.04744 | 0.2214302 | 0.1475029 | 0.3333834 | 0.06604291
20.3175 | 33.7883 | 33.58162 | 33.03414 | 0.2066812 | 0.1476601 | 0.3337018 | 0.06611785
20.3275 | 33.7635 | 33.56886 | 33.02083 | 0.1946371 | 0.1478175 | 0.3340206 | 0.06619293
20.3375 | 33.7454 | 33.5561 | 33.00752 | 0.1892977 | 0.1479752 | 0.33434 | 0.06626813
20.3475 | 33.7353 | 33.54334 | 32.9942 | 0.1919631 | 0.1481333 | 0.3346599 | 0.06634347
20.3575 | 33.7628 | 33.53057 | 32.98088 | 0.2322332 | 0.1482917 | 0.3349803 | 0.06641894
20.3675 | 33.697 | 33.51779 | 32.96755 | 0.1792081 | 0.1484504 | 0.3353013 | 0.06649455
20.3775 | 33.6594 | 33.50501 | 32.95421 | 0.1543877 | 0.1486095 | 0.3356227 | 0.06657029
20.3875 | 33.6483 | 33.49223 | 32.94087 | 0.1560721 | 0.1487688 | 0.3359446 | 0.06664616
20.3975 | 33.6399 | 33.47944 | 32.92752 | 0.1604611 | 0.1489285 | 0.3362671 | 0.06672217
20.4075 | 33.6279 | 33.46665 | 32.91417 | 0.1612547 | 0.1490886 | 0.33659 | 0.06679831
20.4175 | 33.5686 | 33.45385 | 32.90081 | 0.114753 | 0.1492489 | 0.3369135 | 0.06687459
20.4275 | 33.581 | 33.44104 | 32.88745 | 0.139956 | 0.1494096 | 0.3372375 | 0.066951
20.4375 | 33.5367 | 33.42824 | 32.87408 | 0.1084635 | 0.1495706 | 0.337562 | 0.06702755
20.4475 | 33.5316 | 33.41542 | 32.8607 | 0.1161756 | 0.149732 | 0.3378871 | 0.06710424
20.4575 | 33.5339 | 33.40261 | 32.84732 | 0.1312923 | 0.1498937 | 0.3382127 | 0.06718105
20.4675 | 33.4661 | 33.38979 | 32.83393 | 0.07631355 | 0.1500558 | 0.3385388 | 0.06725801
20.4775 | 33.4789 | 33.37696 | 32.82054 | 0.1019393 | 0.1502182 | 0.3388654 | 0.06733511
20.4875 | 33.4569 | 33.36413 | 32.80714 | 0.09276965 | 0.1503809 | 0.3391925 | 0.06741233
20.4975 | 33.4085 | 33.3513 | 32.79374 | 0.05720446 | 0.150544 | 0.3395201 | 0.0674897
20.5075 | 33.4178 | 33.33846 | 32.78033 | 0.0793437 | 0.1507074 | 0.3398483 | 0.0675672
20.5175 | 33.4099 | 33.32561 | 32.76692 | 0.08428743 | 0.1508711 | 0.3401771 | 0.06764484
20.5275 | 33.3944 | 33.31276 | 32.7535 | 0.08163551 | 0.1510353 | 0.3405064 | 0.06772263
20.5375 | 33.3572 | 33.29991 | 32.74008 | 0.05728808 | 0.1511997 | 0.3408361 | 0.06780055
20.5475 | 33.3735 | 33.28705 | 32.72665 | 0.08644505 | 0.1513646 | 0.3411664 | 0.06787861
20.5575 | 33.3108 | 33.27419 | 32.71321 | 0.03660641 | 0.1515297 | 0.3414973 | 0.06795681
20.5675 | 33.3157 | 33.26133 | 32.69977 | 0.05437214 | 0.1516953 | 0.3418287 | 0.06803515
20.5775 | 33.3058 | 33.24846 | 32.68632 | 0.05734221 | 0.1518612 | 0.3421605 | 0.06811364
20.5875 | 33.262 | 33.23558 | 32.67287 | 0.0264166 | 0.1520274 | 0.342493 | 0.06819226
20.5975 | 33.263 | 33.2227 | 32.65941 | 0.04029526 | 0.152194 | 0.342826 | 0.06827102
20.6075 | 33.2429 | 33.20982 | 32.64595 | 0.0330782 | 0.152361 | 0.3431595 | 0.06834992
20.6175 | 33.2185 | 33.19693 | 32.63248 | 0.0215654 | 0.1525283 | 0.3434936 | 0.06842897
20.6275 | 33.2225 | 33.18404 | 32.61901 | 0.03845688 | 0.152696 | 0.3438282 | 0.06850815
20.6375 | 33.2083 | 33.17115 | 32.60553 | 0.03715259 | 0.1528641 | 0.3441634 | 0.06858748
20.6475 | 33.217 | 33.15825 | 32.59205 | 0.05875252 | 0.1530325 | 0.3444991 | 0.06866696
20.6575 | 33.1532 | 33.14534 | 32.57856 | 0.007856652 | 0.1532013 | 0.3448353 | 0.06874657
20.6675 | 33.1589 | 33.13244 | 32.56507 | 0.0264649 | 0.1533705 | 0.3451721 | 0.06882633
20.6775 | 33.1333 | 33.11952 | 32.55157 | 0.01377733 | 0.1535401 | 0.3455094 | 0.06890622
20.6875 | 33.1108 | 33.10661 | 32.53806 | 0.004193861 | 0.15371 | 0.3458473 | 0.06898627
20.6975 | 33.095 | 33.09369 | 32.52455 | 0.001314466 | 0.1538803 | 0.3461858 | 0.06906646
20.7075 | 33.0895 | 33.08076 | 32.51104 | 0.008739193 | 0.154051 | 0.3465248 | 0.06914681
20.7175 | 33.054 | 33.06783 | 32.49752 | -0.01383196 | 0.1542221 | 0.3468643 | 0.06922728
20.7275 | 33.0632 | 33.0549 | 32.48399 | 0.008300884 | 0.1543935 | 0.3472044 | 0.06930791
20.7375 | 33.0603 | 33.04196 | 32.47046 | 0.01833784 | 0.1545654 | 0.347545 | 0.06938867
20.7475 | 32.9957 | 33.02902 | 32.45693 | -0.03332124 | 0.1547376 | 0.3478862 | 0.0694696
20.7575 | 33.0308 | 33.01608 | 32.44339 | 0.01472365 | 0.1549103 | 0.348228 | 0.06955066
20.7675 | 33.0131 | 33.00313 | 32.42984 | 0.009972539 | 0.1550833 | 0.3485703 | 0.06963187
20.7775 | 32.9669 | 32.99017 | 32.41629 | -0.02327469 | 0.1552567 | 0.3489133 | 0.06971323
20.7875 | 32.9899 | 32.97722 | 32.40274 | 0.01268207 | 0.1554305 | 0.3492567 | 0.06979474
20.7975 | 32.9445 | 32.96426 | 32.38918 | -0.01975725 | 0.1556047 | 0.3496007 | 0.06987639
20.8074 | 32.9441 | 32.95142 | 32.37575 | -0.007322326 | 0.1557776 | 0.3499418 | 0.06995738
20.8174 | 32.9163 | 32.93845 | 32.36218 | -0.02215392 | 0.1559526 | 0.350287 | 0.07003934
20.8274 | 32.9056 | 32.92548 | 32.3486 | -0.01988166 | 0.156128 | 0.3506327 | 0.07012144
20.8374 | 32.8886 | 32.91251 | 32.33502 | -0.02390555 | 0.1563039 | 0.3509789 | 0.07020368
20.8474 | 32.8739 | 32.89953 | 32.32143 | -0.02562566 | 0.1564801 | 0.3513258 | 0.07028609
20.8574 | 32.8673 | 32.88654 | 32.30784 | -0.01924193 | 0.1566567 | 0.3516732 | 0.07036863
20.8674 | 32.8412 | 32.87355 | 32.29425 | -0.03235442 | 0.1568338 | 0.3520211 | 0.07045133
20.8774 | 32.8254 | 32.86056 | 32.28065 | -0.03516324 | 0.1570113 | 0.3523697 | 0.07053418
20.8874 | 32.8264 | 32.84757 | 32.26704 | -0.02116825 | 0.1571892 | 0.3527189 | 0.07061719
20.8974 | 32.7848 | 32.83457 | 32.25343 | -0.04976958 | 0.1573675 | 0.3530686 | 0.07070034
20.9074 | 32.7702 | 32.82157 | 32.23982 | -0.05136719 | 0.1575463 | 0.3534189 | 0.07078364
20.9174 | 32.7582 | 32.80856 | 32.2262 | -0.05036115 | 0.1577255 | 0.3537697 | 0.0708671
20.9274 | 32.7599 | 32.79555 | 32.21257 | -0.03565142 | 0.1579051 | 0.3541211 | 0.07095071
20.9374 | 32.7281 | 32.78254 | 32.19895 | -0.05443809 | 0.1580851 | 0.3544732 | 0.07103447
20.9474 | 32.6988 | 32.76952 | 32.18531 | -0.07072112 | 0.1582656 | 0.3548258 | 0.0711184
20.9574 | 32.688 | 32.7565 | 32.17167 | -0.06850059 | 0.1584465 | 0.355179 | 0.07120247
20.9674 | 32.684 | 32.74348 | 32.15803 | -0.05947648 | 0.1586278 | 0.3555328 | 0.0712867
20.9774 | 32.6495 | 32.73045 | 32.14438 | -0.0809488 | 0.1588096 | 0.3558871 | 0.07137108
20.9874 | 32.6264 | 32.71742 | 32.13073 | -0.09101764 | 0.1589918 | 0.3562421 | 0.07145561
20.9974 | 32.6286 | 32.70438 | 32.11707 | -0.07578289 | 0.1591745 | 0.3565976 | 0.0715403
21.0074 | 32.5824 | 32.69134 | 32.10341 | -0.1089447 | 0.1593576 | 0.3569538 | 0.07162516
21.0174 | 32.5844 | 32.6783 | 32.08974 | -0.09390304 | 0.1595412 | 0.3573105 | 0.07171016
21.0274 | 32.553 | 32.66526 | 32.07607 | -0.1122579 | 0.1597253 | 0.3576678 | 0.07179532
21.0374 | 32.5342 | 32.65221 | 32.06239 | -0.1180094 | 0.1599098 | 0.3580258 | 0.07188064
21.0474 | 32.5218 | 32.63916 | 32.04871 | -0.1173574 | 0.1600947 | 0.3583842 | 0.07196612
21.0574 | 32.5018 | 32.6261 | 32.03503 | -0.1243021 | 0.1602801 | 0.3587434 | 0.07205175
21.0674 | 32.4821 | 32.61304 | 32.02134 | -0.1309433 | 0.160466 | 0.3591031 | 0.07213754
21.0774 | 32.4487 | 32.59998 | 32.00764 | -0.1512813 | 0.1606524 | 0.3594634 | 0.07222349
21.0874 | 32.4408 | 32.58692 | 31.99394 | -0.1461159 | 0.1608392 | 0.3598243 | 0.0723096
21.0974 | 32.437 | 32.57385 | 31.98024 | -0.1368472 | 0.1610265 | 0.3601858 | 0.07239588
21.1074 | 32.4028 | 32.56078 | 31.96653 | -0.1579753 | 0.1612143 | 0.3605479 | 0.0724823
21.1174 | 32.3908 | 32.5477 | 31.95282 | -0.1569001 | 0.1614026 | 0.3609107 | 0.07256889
21.1274 | 32.3779 | 32.53462 | 31.9391 | -0.1567216 | 0.1615913 | 0.361274 | 0.07265565
21.1374 | 32.3596 | 32.52154 | 31.92538 | -0.1619399 | 0.1617806 | 0.361638 | 0.07274256
21.1474 | 32.3351 | 32.50846 | 31.91165 | -0.173355 | 0.1619703 | 0.3620025 | 0.07282963
21.1574 | 32.2973 | 32.49537 | 31.89792 | -0.198067 | 0.1621605 | 0.3623677 | 0.07291687
21.1674 | 32.2999 | 32.48228 | 31.88419 | -0.1823758 | 0.1623513 | 0.3627335 | 0.07300427
21.1774 | 32.2701 | 32.46918 | 31.87045 | -0.1990814 | 0.1625425 | 0.3630999 | 0.07309183
21.1874 | 32.2432 | 32.45608 | 31.8567 | -0.212884 | 0.1627342 | 0.3634669 | 0.07317955
21.1974 | 32.2315 | 32.44298 | 31.84295 | -0.2114834 | 0.1629265 | 0.3638345 | 0.07326744
21.2074 | 32.2387 | 32.42988 | 31.8292 | -0.1911798 | 0.1631192 | 0.3642028 | 0.07335549
21.2174 | 32.2081 | 32.41677 | 31.81545 | -0.2086731 | 0.1633125 | 0.3645717 | 0.07344371
21.2274 | 32.1833 | 32.40366 | 31.80168 | -0.2203634 | 0.1635062 | 0.3649411 | 0.07353209
21.2374 | 32.1928 | 32.39055 | 31.78792 | -0.1977507 | 0.1637005 | 0.3653113 | 0.07362064
21.2474 | 32.1534 | 32.37744 | 31.77415 | -0.224035 | 0.1638954 | 0.365682 | 0.07370935
21.2574 | 32.1394 | 32.36432 | 31.76037 | -0.2249164 | 0.1640907 | 0.3660534 | 0.07379823
21.2674 | 32.1184 | 32.35119 | 31.7466 | -0.2327949 | 0.1642866 | 0.3664254 | 0.07388727
21.2774 | 32.1121 | 32.33807 | 31.73281 | -0.2259703 | 0.1644831 | 0.366798 | 0.07397649
21.2874 | 32.0693 | 32.32494 | 31.71903 | -0.2556429 | 0.16468 | 0.3671713 | 0.07406586
21.2974 | 32.0404 | 32.31181 | 31.70523 | -0.2714127 | 0.1648775 | 0.3675451 | 0.07415541
21.3074 | 32.0665 | 32.29868 | 31.69144 | -0.2321796 | 0.1650756 | 0.3679197 | 0.07424514
21.3174 | 32.0463 | 32.28554 | 31.67764 | -0.2392436 | 0.1652742 | 0.3682948 | 0.07433501
21.3274 | 32.0199 | 32.2724 | 31.66384 | -0.2525049 | 0.1654734 | 0.3686706 | 0.07442507
21.3374 | 32.0143 | 32.25926 | 31.65003 | -0.2449633 | 0.1656732 | 0.3690471 | 0.0745153
21.3474 | 31.9967 | 32.24612 | 31.63622 | -0.2494191 | 0.1658735 | 0.3694242 | 0.07460569
21.3574 | 31.9708 | 32.23297 | 31.6224 | -0.262172 | 0.1660743 | 0.3698019 | 0.07469625
21.3674 | 31.9504 | 32.21982 | 31.60858 | -0.2694223 | 0.1662758 | 0.3701803 | 0.07478699
21.3774 | 31.9245 | 32.20667 | 31.59475 | -0.2821698 | 0.1664778 | 0.3705593 | 0.07487789
21.3874 | 31.9203 | 32.19351 | 31.58093 | -0.2732147 | 0.1666804 | 0.3709389 | 0.07496897
21.3973 | 31.9178 | 32.18049 | 31.56723 | -0.2626885 | 0.1668816 | 0.3713154 | 0.0750593
21.4073 | 31.869 | 32.16733 | 31.5534 | -0.2983282 | 0.1670854 | 0.3716964 | 0.07515072
21.4173 | 31.876 | 32.15417 | 31.53956 | -0.2781652 | 0.1672898 | 0.372078 | 0.07524232
21.4273 | 31.8814 | 32.141 | 31.52571 | -0.2595997 | 0.1674947 | 0.3724602 | 0.07533408
21.4373 | 31.8408 | 32.12783 | 31.51186 | -0.2870315 | 0.1677003 | 0.3728431 | 0.07542602
21.4473 | 31.8283 | 32.11466 | 31.49801 | -0.2863609 | 0.1679065 | 0.3732267 | 0.07551814
21.4573 | 31.8145 | 32.10149 | 31.48415 | -0.2869878 | 0.1681133 | 0.3736109 | 0.07561043
21.4673 | 31.7917 | 32.08831 | 31.47029 | -0.2966121 | 0.1683208 | 0.3739958 | 0.0757029
21.4773 | 31.7754 | 32.07513 | 31.45643 | -0.299734 | 0.1685288 | 0.3743812 | 0.07579554
21.4873 | 31.7462 | 32.06195 | 31.44256 | -0.3157535 | 0.1687375 | 0.3747675 | 0.07588837
21.4973 | 31.7615 | 32.04877 | 31.42869 | -0.2872705 | 0.1689468 | 0.3751544 | 0.07598136
21.5073 | 31.7484 | 32.03559 | 31.41481 | -0.2871851 | 0.1691568 | 0.3755419 | 0.07607453
21.5173 | 31.7239 | 32.0224 | 31.40093 | -0.2984974 | 0.1693674 | 0.3759301 | 0.07616788
21.5273 | 31.7225 | 32.00921 | 31.38705 | -0.2867073 | 0.1695787 | 0.3763189 | 0.07626141
21.5373 | 31.6962 | 31.99601 | 31.37316 | -0.299815 | 0.1697906 | 0.3767085 | 0.07635512
21.5473 | 31.6975 | 31.98282 | 31.35927 | -0.2853203 | 0.1700032 | 0.3770987 | 0.07644901
21.5573 | 31.6688 | 31.96962 | 31.34537 | -0.3008233 | 0.1702165 | 0.3774895 | 0.07654307
21.5673 | 31.6496 | 31.95642 | 31.33148 | -0.306824 | 0.1704304 | 0.377881 | 0.07663732
21.5773 | 31.6258 | 31.94322 | 31.31757 | -0.3174227 | 0.1706451 | 0.3782733 | 0.07673175
21.5873 | 31.6456 | 31.93002 | 31.30367 | -0.284419 | 0.1708603 | 0.3786662 | 0.07682636
21.5973 | 31.6094 | 31.91681 | 31.28976 | -0.3074132 | 0.1710763 | 0.3790598 | 0.07692114
21.6073 | 31.6039 | 31.90361 | 31.27584 | -0.2997051 | 0.171293 | 0.379454 | 0.07701611
21.6173 | 31.5982 | 31.8904 | 31.26192 | -0.2921951 | 0.1715104 | 0.379849 | 0.07711127
21.6273 | 31.5728 | 31.87718 | 31.248 | -0.3043829 | 0.1717286 | 0.3802447 | 0.07720661
21.6373 | 31.5855 | 31.86397 | 31.23408 | -0.2784686 | 0.1719474 | 0.380641 | 0.07730213
21.6473 | 31.5502 | 31.85075 | 31.22015 | -0.3005522 | 0.172167 | 0.3810379 | 0.07739783
21.6573 | 31.5195 | 31.83753 | 31.20622 | -0.3180339 | 0.1723873 | 0.3814357 | 0.07749372
21.6673 | 31.536 | 31.82431 | 31.19228 | -0.2883136 | 0.1726083 | 0.3818341 | 0.0775898
21.6773 | 31.5304 | 31.81109 | 31.17834 | -0.2806912 | 0.1728301 | 0.3822332 | 0.07768605
21.6873 | 31.4888 | 31.79787 | 31.1644 | -0.3090669 | 0.1730526 | 0.3826329 | 0.0777825
21.6973 | 31.5156 | 31.78464 | 31.15045 | -0.2690407 | 0.1732759 | 0.3830334 | 0.07787912
21.7073 | 31.4799 | 31.77141 | 31.1365 | -0.2915126 | 0.1735 | 0.3834346 | 0.07797594
21.7173 | 31.4753 | 31.75818 | 31.12255 | -0.2828826 | 0.1737248 | 0.3838365 | 0.07807295
21.7273 | 31.4416 | 31.74495 | 31.10859 | -0.3033507 | 0.1739504 | 0.384239 | 0.07817014
21.7373 | 31.4401 | 31.73172 | 31.09463 | -0.2916171 | 0.1741768 | 0.3846423 | 0.07826752
21.7473 | 31.4202 | 31.71848 | 31.08067 | -0.2982816 | 0.174404 | 0.3850463 | 0.0783651
21.7573 | 31.3981 | 31.70524 | 31.0667 | -0.3071444 | 0.1746321 | 0.385451 | 0.07846285
21.7673 | 31.4034 | 31.69201 | 31.05273 | -0.2886054 | 0.1748609 | 0.3858564 | 0.0785608
21.7773 | 31.3908 | 31.67876 | 31.03875 | -0.2879647 | 0.1750905 | 0.3862625 | 0.07865893
21.7873 | 31.388 | 31.66552 | 31.02477 | -0.2775223 | 0.175321 | 0.3866693 | 0.07875725
21.7973 | 31.3554 | 31.65228 | 31.01079 | -0.2968783 | 0.1755523 | 0.3870769 | 0.07885578
21.8073 | 31.3491 | 31.63903 | 30.99681 | -0.2899326 | 0.1757845 | 0.3874851 | 0.0789545
21.8173 | 31.3453 | 31.62579 | 30.98282 | -0.2804852 | 0.1760175 | 0.387894 | 0.0790534
21.8273 | 31.3018 | 31.61254 | 30.96883 | -0.3107365 | 0.1762514 | 0.3883038 | 0.0791525
21.8373 | 31.3067 | 31.59929 | 30.95483 | -0.292586 | 0.1764862 | 0.3887141 | 0.07925179
21.8473 | 31.2994 | 31.58603 | 30.94084 | -0.286634 | 0.1767218 | 0.3891252 | 0.07935127
21.8573 | 31.2815 | 31.57278 | 30.92683 | -0.2912806 | 0.1769583 | 0.3895371 | 0.07945094
21.8673 | 31.2697 | 31.55953 | 30.91283 | -0.2898257 | 0.1771958 | 0.3899497 | 0.07955081
21.8773 | 31.2668 | 31.54627 | 30.89882 | -0.2794694 | 0.1774341 | 0.390363 | 0.07965088
21.8873 | 31.2524 | 31.53301 | 30.88481 | -0.2806116 | 0.1776734 | 0.3907771 | 0.07975115
21.8973 | 31.2387 | 31.51975 | 30.8708 | -0.2810524 | 0.1779136 | 0.3911917 | 0.07985162
21.9073 | 31.2129 | 31.50649 | 30.85678 | -0.293592 | 0.1781548 | 0.3916073 | 0.07995228
21.9173 | 31.208 | 31.49323 | 30.84276 | -0.2852301 | 0.1783969 | 0.3920236 | 0.08005313
21.9273 | 31.1885 | 31.47997 | 30.82873 | -0.291467 | 0.1786399 | 0.3924405 | 0.08015418
21.9373 | 31.1818 | 31.4667 | 30.8147 | -0.2849025 | 0.178884 | 0.3928581 | 0.08025543
21.9473 | 31.1524 | 31.45344 | 30.80067 | -0.3010369 | 0.179129 | 0.3932767 | 0.08035688
21.9573 | 31.1514 | 31.44017 | 30.78664 | -0.2887701 | 0.179375 | 0.3936959 | 0.08045854
21.9673 | 31.1542 | 31.4269 | 30.7726 | -0.2727021 | 0.1796221 | 0.3941158 | 0.08056039
21.9772 | 31.1303 | 31.41377 | 30.7587 | -0.2834656 | 0.1798676 | 0.3945322 | 0.08066143
21.9872 | 31.119 | 31.4005 | 30.74466 | -0.2814953 | 0.1801167 | 0.3949537 | 0.08076368
21.9972 | 31.1074 | 31.38722 | 30.73062 | -0.279824 | 0.1803668 | 0.3953758 | 0.08086613
22.0072 | 31.0943 | 31.37395 | 30.71657 | -0.2796516 | 0.180618 | 0.3957988 | 0.08096878
22.0172 | 31.0679 | 31.36068 | 30.70251 | -0.2927781 | 0.1808702 | 0.3962225 | 0.08107164
22.0272 | 31.042 | 31.3474 | 30.68846 | -0.3054037 | 0.1811235 | 0.3966469 | 0.0811747
22.0372 | 31.0449 | 31.33413 | 30.6744 | -0.2892283 | 0.1813779 | 0.3970721 | 0.08127797
22.0472 | 31.0399 | 31.32085 | 30.66034 | -0.2809519 | 0.1816334 | 0.397498 | 0.08138143
22.0572 | 31.0037 | 31.30757 | 30.64627 | -0.3038747 | 0.1818901 | 0.3979247 | 0.08148511
22.0672 | 31.0167 | 31.2943 | 30.63221 | -0.2775967 | 0.1821479 | 0.3983522 | 0.08158899
22.0772 | 31.0148 | 31.28102 | 30.61814 | -0.2662177 | 0.1824068 | 0.3987804 | 0.08169307
22.0872 | 30.9766 | 31.26774 | 30.60406 | -0.291138 | 0.1826668 | 0.3992094 | 0.08179737
22.0972 | 30.9486 | 31.25446 | 30.58999 | -0.3058575 | 0.1829281 | 0.3996392 | 0.08190187
22.1072 | 30.9561 | 31.24118 | 30.57591 | -0.2850763 | 0.1831905 | 0.4000698 | 0.08200659
22.1172 | 30.946 | 31.22789 | 30.56183 | -0.2818943 | 0.1834542 | 0.4005011 | 0.08211149
22.1272 | 30.9017 | 31.21461 | 30.54774 | -0.3129118 | 0.1837191 | 0.4009332 | 0.08221662
22.1372 | 30.9124 | 31.20133 | 30.53366 | -0.2889285 | 0.1839852 | 0.401366 | 0.08232195
22.1472 | 30.8965 | 31.18804 | 30.51956 | -0.2915447 | 0.1842525 | 0.4017997 | 0.08242751
22.1572 | 30.8963 | 31.17476 | 30.50547 | -0.2784603 | 0.1845211 | 0.4022341 | 0.08253326
22.1672 | 30.8813 | 31.16148 | 30.49138 | -0.2801754 | 0.184791 | 0.4026693 | 0.08263922
22.1772 | 30.8359 | 31.14819 | 30.47728 | -0.31229 | 0.1850623 | 0.4031053 | 0.0827454
22.1872 | 30.8413 | 31.1349 | 30.46318 | -0.2936041 | 0.1853348 | 0.4035421 | 0.0828518
22.1972 | 30.8667 | 31.12162 | 30.44907 | -0.2549178 | 0.1856086 | 0.4039796 | 0.0829584
22.2072 | 30.8221 | 31.10833 | 30.43496 | -0.2862312 | 0.1858838 | 0.404418 | 0.08306521
22.2172 | 30.7894 | 31.09504 | 30.42085 | -0.3056441 | 0.1861604 | 0.4048571 | 0.08317224
22.2272 | 30.8195 | 31.08176 | 30.40674 | -0.2622568 | 0.1864384 | 0.4052971 | 0.0832795
22.2372 | 30.7912 | 31.06847 | 30.39263 | -0.2772692 | 0.1867178 | 0.4057378 | 0.08338695
22.2472 | 30.7756 | 31.05518 | 30.37851 | -0.2795814 | 0.1869986 | 0.4061794 | 0.08349463
22.2572 | 30.7587 | 31.04189 | 30.36439 | -0.2831933 | 0.1872808 | 0.4066217 | 0.08360253
22.2672 | 30.7537 | 31.02861 | 30.35027 | -0.2749051 | 0.1875645 | 0.4070648 | 0.08371064
22.2772 | 30.7277 | 31.01532 | 30.33614 | -0.2876168 | 0.1878497 | 0.4075088 | 0.08381897
22.2872 | 30.7151 | 31.00203 | 30.32201 | -0.2869284 | 0.1881364 | 0.4079536 | 0.08392752
22.2972 | 30.7015 | 30.98874 | 30.30788 | -0.2872399 | 0.1884246 | 0.4083991 | 0.08403628
22.3072 | 30.6819 | 30.97545 | 30.29375 | -0.2935514 | 0.1887144 | 0.4088454 | 0.08414527
22.3172 | 30.6747 | 30.96216 | 30.27961 | -0.2874631 | 0.1890057 | 0.4092927 | 0.08425447
22.3272 | 30.6542 | 30.94887 | 30.26547 | -0.2946747 | 0.1892986 | 0.4097406 | 0.08436389
22.3372 | 30.6474 | 30.93559 | 30.25133 | -0.2881865 | 0.1895932 | 0.4101895 | 0.08447355
22.3472 | 30.6216 | 30.9223 | 30.23719 | -0.3006984 | 0.1898893 | 0.4106391 | 0.08458341
22.3572 | 30.6046 | 30.90901 | 30.22304 | -0.3044106 | 0.1901872 | 0.4110895 | 0.08469351
22.3672 | 30.5798 | 30.89572 | 30.20889 | -0.315923 | 0.1904867 | 0.4115408 | 0.08480382
22.3772 | 30.5551 | 30.88244 | 30.19474 | -0.3273356 | 0.1907879 | 0.4119929 | 0.08491437
22.3872 | 30.5545 | 30.86915 | 30.18059 | -0.3146486 | 0.1910908 | 0.4124458 | 0.08502512
22.3972 | 30.5236 | 30.85586 | 30.16643 | -0.332262 | 0.1913955 | 0.4128996 | 0.08513612
22.4072 | 30.5018 | 30.84258 | 30.15227 | -0.3407758 | 0.1917019 | 0.4133542 | 0.08524733
22.4172 | 30.5089 | 30.82929 | 30.13811 | -0.3203901 | 0.1920102 | 0.4138096 | 0.08535877
22.4272 | 30.4816 | 30.816 | 30.12395 | -0.3344049 | 0.1923203 | 0.4142659 | 0.08547044
22.4372 | 30.454 | 30.80272 | 30.10978 | -0.3487202 | 0.1926323 | 0.4147229 | 0.08558234
22.4472 | 30.4511 | 30.78944 | 30.09561 | -0.3383361 | 0.1929461 | 0.4151809 | 0.08569446
22.4572 | 30.4269 | 30.77615 | 30.08144 | -0.3492527 | 0.1932618 | 0.4156397 | 0.08580681
22.4672 | 30.4051 | 30.76287 | 30.06727 | -0.3577699 | 0.1935795 | 0.4160993 | 0.08591939
22.4772 | 30.3913 | 30.74959 | 30.0531 | -0.3582879 | 0.1938991 | 0.4165597 | 0.08603221
22.4872 | 30.3435 | 30.73631 | 30.03892 | -0.3928066 | 0.1942208 | 0.417021 | 0.08614524
22.4972 | 30.384 | 30.72303 | 30.02474 | -0.3390263 | 0.1945444 | 0.4174832 | 0.08625852
22.5072 | 30.3423 | 30.70975 | 30.01056 | -0.3674468 | 0.1948702 | 0.4179462 | 0.08637203
22.5172 | 30.3279 | 30.69647 | 29.99637 | -0.3685682 | 0.195198 | 0.4184101 | 0.08648576
22.5272 | 30.3239 | 30.68319 | 29.98219 | -0.3592906 | 0.1955279 | 0.4188748 | 0.08659974
22.5372 | 30.328 | 30.66991 | 29.968 | -0.3419141 | 0.1958599 | 0.4193404 | 0.08671395
22.5472 | 30.2595 | 30.65664 | 29.95381 | -0.3971386 | 0.1961942 | 0.4198069 | 0.08682838
22.5572 | 30.2747 | 30.64336 | 29.93962 | -0.3686642 | 0.1965306 | 0.4202742 | 0.08694306
22.5671 | 30.2801 | 30.63022 | 29.92556 | -0.3501238 | 0.1968659 | 0.4207377 | 0.08705681
22.5771 | 30.2243 | 30.61695 | 29.91137 | -0.3926519 | 0.1972068 | 0.4212067 | 0.08717196
22.5871 | 30.2208 | 30.60368 | 29.89717 | -0.3828813 | 0.1975501 | 0.4216767 | 0.08728734
22.5971 | 30.2298 | 30.59041 | 29.88297 | -0.3606119 | 0.1978957 | 0.4221474 | 0.08740297
22.6071 | 30.2234 | 30.57714 | 29.86876 | -0.353744 | 0.1982436 | 0.4226191 | 0.08751882
22.6171 | 30.187 | 30.56388 | 29.85456 | -0.3768776 | 0.198594 | 0.4230916 | 0.08763492
22.6271 | 30.1821 | 30.55061 | 29.84035 | -0.3685126 | 0.1989468 | 0.423565 | 0.08775126
22.6371 | 30.1732 | 30.53735 | 29.82614 | -0.3641493 | 0.1993022 | 0.4240393 | 0.08786786
22.6471 | 30.1489 | 30.52409 | 29.81193 | -0.3751875 | 0.19966 | 0.4245145 | 0.08798466
22.6571 | 30.1406 | 30.51083 | 29.79771 | -0.3702274 | 0.2000204 | 0.4249906 | 0.08810173
22.6671 | 30.1324 | 30.49757 | 29.7835 | -0.3651691 | 0.2003834 | 0.4254675 | 0.08821903
22.6771 | 30.0925 | 30.48431 | 29.76928 | -0.3918125 | 0.200749 | 0.4259454 | 0.08833659
22.6871 | 30.1155 | 30.47106 | 29.75506 | -0.3555578 | 0.2011173 | 0.4264241 | 0.08845437
22.6971 | 30.0965 | 30.4578 | 29.74084 | -0.361305 | 0.2014884 | 0.4269037 | 0.08857241
22.7071 | 30.1071 | 30.44455 | 29.72662 | -0.3374541 | 0.2018622 | 0.4273843 | 0.08869069
22.7171 | 30.0672 | 30.43131 | 29.71239 | -0.3641054 | 0.2022387 | 0.4278657 | 0.08880924
22.7271 | 30.0699 | 30.41806 | 29.69816 | -0.3481586 | 0.2026181 | 0.4283481 | 0.088928
22.7371 | 30.0846 | 30.40481 | 29.68394 | -0.320214 | 0.2030004 | 0.4288313 | 0.08904703
22.7471 | 30.037 | 30.39157 | 29.6697 | -0.3545716 | 0.2033856 | 0.4293155 | 0.0891663
22.7571 | 30.0277 | 30.37833 | 29.65547 | -0.3506315 | 0.2037738 | 0.4298005 | 0.08928582
22.7671 | 30.0352 | 30.36509 | 29.64124 | -0.3298937 | 0.204165 | 0.4302865 | 0.08940559
22.7771 | 30.0163 | 30.35186 | 29.627 | -0.3355583 | 0.2045592 | 0.4307734 | 0.08952562
22.7871 | 30.0039 | 30.33863 | 29.61276 | -0.3347254 | 0.2049565 | 0.4312612 | 0.08964588
22.7971 | 30.0155 | 30.32539 | 29.59852 | -0.309895 | 0.205357 | 0.4317499 | 0.0897664
22.8071 | 30.0034 | 30.31217 | 29.58428 | -0.3087671 | 0.2057606 | 0.4322396 | 0.08988719
22.8171 | 29.9828 | 30.29894 | 29.57004 | -0.3161419 | 0.2061675 | 0.4327301 | 0.09000822
22.8271 | 29.9807 | 30.28572 | 29.55579 | -0.3050194 | 0.2065776 | 0.4332216 | 0.09012952
22.8371 | 29.9607 | 30.2725 | 29.54154 | -0.3117997 | 0.206991 | 0.4337141 | 0.09025104
22.8471 | 29.9734 | 30.25928 | 29.52729 | -0.2858829 | 0.2074078 | 0.4342074 | 0.09037284
22.8571 | 29.9602 | 30.24607 | 29.51304 | -0.2858689 | 0.207828 | 0.4347017 | 0.0904949
22.8671 | 29.9499 | 30.23286 | 29.49879 | -0.2829579 | 0.2082516 | 0.435197 | 0.0906172
22.8771 | 29.941 | 30.21965 | 29.48454 | -0.2786499 | 0.2086787 | 0.4356931 | 0.09073976
22.8871 | 29.9464 | 30.20645 | 29.47028 | -0.260045 | 0.2091094 | 0.4361902 | 0.09086261
22.8971 | 29.9367 | 30.19324 | 29.45603 | -0.2565433 | 0.2095437 | 0.4366883 | 0.09098567
22.9071 | 29.9157 | 30.18004 | 29.44177 | -0.2643447 | 0.2099816 | 0.4371873 | 0.09110902
22.9171 | 29.9046 | 30.16685 | 29.42751 | -0.2622495 | 0.2104231 | 0.4376872 | 0.09123262
22.9271 | 29.9081 | 30.15366 | 29.41324 | -0.2455576 | 0.2108684 | 0.4381881 | 0.0913565
22.9371 | 29.8784 | 30.14047 | 29.39898 | -0.2620692 | 0.2113174 | 0.43869 | 0.09148061
22.9471 | 29.8823 | 30.12728 | 29.38472 | -0.2449841 | 0.2117703 | 0.4391928 | 0.09160499
22.9571 | 29.8805 | 30.1141 | 29.37045 | -0.2336027 | 0.212227 | 0.4396966 | 0.09172965
22.9671 | 29.8803 | 30.10092 | 29.35618 | -0.220625 | 0.2126876 | 0.4402013 | 0.09185459
22.9771 | 29.8452 | 30.08775 | 29.34191 | -0.2425508 | 0.2131521 | 0.440707 | 0.09197976
22.9871 | 29.8548 | 30.07458 | 29.32764 | -0.2197803 | 0.2136207 | 0.4412137 | 0.09210521
22.9971 | 29.8577 | 30.06141 | 29.31337 | -0.2037136 | 0.2140932 | 0.4417213 | 0.09223093
23.0071 | 29.8385 | 30.04825 | 29.29909 | -0.2097509 | 0.2145698 | 0.4422299 | 0.09235692
23.0171 | 29.8059 | 30.03509 | 29.28482 | -0.229192 | 0.2150505 | 0.4427395 | 0.09248317
23.0271 | 29.7931 | 30.02194 | 29.27054 | -0.228837 | 0.2155353 | 0.44325 | 0.09260969
23.0371 | 29.8022 | 30.00879 | 29.25626 | -0.2065861 | 0.2160243 | 0.4437616 | 0.09273647
23.0471 | 29.795 | 29.99564 | 29.24198 | -0.2006392 | 0.2165175 | 0.4442741 | 0.09286354
23.0571 | 29.7702 | 29.9825 | 29.2277 | -0.2122965 | 0.217015 | 0.4447877 | 0.09299088
23.0671 | 29.7557 | 29.96936 | 29.21342 | -0.2136579 | 0.2175167 | 0.4453021 | 0.09311848
23.0771 | 29.7666 | 29.95622 | 29.19914 | -0.1896236 | 0.2180227 | 0.4458176 | 0.09324637
23.0871 | 29.7525 | 29.94309 | 29.18485 | -0.1905935 | 0.218533 | 0.4463341 | 0.09337451
23.0971 | 29.7397 | 29.92997 | 29.17057 | -0.1902677 | 0.2190477 | 0.4468516 | 0.09350294
23.1071 | 29.7228 | 29.91685 | 29.15628 | -0.1940463 | 0.2195668 | 0.44737 | 0.09363165
23.1171 | 29.7073 | 29.90373 | 29.14199 | -0.1964293 | 0.2200903 | 0.4478895 | 0.09376061
23.1271 | 29.7108 | 29.89062 | 29.1277 | -0.1798167 | 0.2206181 | 0.44841 | 0.09388988
23.1371 | 29.6975 | 29.87751 | 29.11341 | -0.1800086 | 0.2211504 | 0.4489315 | 0.09401943
23.147 | 29.6656 | 29.86454 | 29.09926 | -0.1989359 | 0.2216817 | 0.4494487 | 0.09414795
23.157 | 29.6657 | 29.85144 | 29.08496 | -0.1857368 | 0.2222229 | 0.4499722 | 0.09427804
23.167 | 29.6791 | 29.83834 | 29.07067 | -0.1592421 | 0.2227684 | 0.4504967 | 0.0944084
23.177 | 29.6545 | 29.82525 | 29.05637 | -0.170752 | 0.2233184 | 0.4510222 | 0.09453906
23.187 | 29.6243 | 29.81217 | 29.04207 | -0.1878665 | 0.2238728 | 0.4515488 | 0.09466998
23.197 | 29.6359 | 29.79909 | 29.02778 | -0.1631855 | 0.2244316 | 0.4520764 | 0.09480122
23.207 | 29.6243 | 29.78601 | 29.01348 | -0.1617091 | 0.2249948 | 0.452605 | 0.09493271
23.217 | 29.5879 | 29.77294 | 28.99918 | -0.1850372 | 0.2255625 | 0.4531346 | 0.09506449
23.227 | 29.5889 | 29.75987 | 28.98487 | -0.17097 | 0.2261344 | 0.4536653 | 0.09519656
23.237 | 29.5554 | 29.74681 | 28.97057 | -0.1914072 | 0.2267106 | 0.4541969 | 0.09532892
23.247 | 29.5542 | 29.73375 | 28.95627 | -0.1795489 | 0.2272911 | 0.4547296 | 0.09546156
23.257 | 29.5534 | 29.7207 | 28.94196 | -0.1672952 | 0.2278759 | 0.4552634 | 0.09559449
23.267 | 29.52 | 29.70765 | 28.92766 | -0.1876459 | 0.2284648 | 0.4557982 | 0.09572771
23.277 | 29.527 | 29.6946 | 28.91335 | -0.167601 | 0.2290577 | 0.4563341 | 0.09586123
23.287 | 29.4876 | 29.68156 | 28.89904 | -0.1939605 | 0.2296547 | 0.456871 | 0.09599502
23.297 | 29.4879 | 29.66852 | 28.88473 | -0.1806243 | 0.2302557 | 0.4574089 | 0.09612911
23.307 | 29.4644 | 29.65549 | 28.87042 | -0.1910923 | 0.2308605 | 0.457948 | 0.0962635
23.317 | 29.4542 | 29.64246 | 28.85611 | -0.1882644 | 0.2314691 | 0.458488 | 0.09639819
23.327 | 29.4408 | 29.62944 | 28.8418 | -0.1886405 | 0.2320813 | 0.4590291 | 0.09653316
23.337 | 29.4142 | 29.61642 | 28.82748 | -0.2022207 | 0.232697 | 0.4595713 | 0.09666841
23.347 | 29.4177 | 29.6034 | 28.81317 | -0.1857046 | 0.2333162 | 0.4601146 | 0.09680397
23.357 | 29.3801 | 29.59039 | 28.79886 | -0.2102923 | 0.2339386 | 0.4606589 | 0.09693984
23.367 | 29.3777 | 29.57738 | 28.78454 | -0.1996836 | 0.2345641 | 0.4612043 | 0.097076
23.377 | 29.365 | 29.56438 | 28.77022 | -0.1993783 | 0.2351925 | 0.4617508 | 0.09721244
23.387 | 29.3516 | 29.55138 | 28.75591 | -0.1997764 | 0.2358237 | 0.4622983 | 0.09734919
23.397 | 29.3283 | 29.53838 | 28.74159 | -0.2100775 | 0.2364575 | 0.462847 | 0.09748625
23.407 | 29.3403 | 29.52538 | 28.72727 | -0.1850816 | 0.2370937 | 0.4633967 | 0.0976236
23.417 | 29.2998 | 29.51239 | 28.71295 | -0.2125884 | 0.237732 | 0.4639475 | 0.09776126
23.427 | 29.3211 | 29.4994 | 28.69863 | -0.1782978 | 0.2383723 | 0.4644993 | 0.09789922
23.437 | 29.294 | 29.48641 | 28.68431 | -0.1924095 | 0.2390143 | 0.4650523 | 0.09803748
23.447 | 29.2891 | 29.47342 | 28.66998 | -0.1843233 | 0.2396577 | 0.4656064 | 0.09817606
23.457 | 29.2805 | 29.46044 | 28.65566 | -0.1799389 | 0.2403023 | 0.4661616 | 0.09831492
23.467 | 29.2622 | 29.44746 | 28.64134 | -0.1852561 | 0.2409478 | 0.4667178 | 0.0984541
23.477 | 29.2764 | 29.43447 | 28.62701 | -0.1580747 | 0.2415939 | 0.4672752 | 0.09859359
23.487 | 29.2658 | 29.42149 | 28.61269 | -0.1556942 | 0.2422403 | 0.4678337 | 0.0987334
23.497 | 29.2386 | 29.40851 | 28.59836 | -0.1699144 | 0.2428867 | 0.4683933 | 0.09887349
23.507 | 29.2331 | 29.39554 | 28.58403 | -0.162435 | 0.2435327 | 0.468954 | 0.0990139
23.517 | 29.2367 | 29.38256 | 28.56971 | -0.1458557 | 0.244178 | 0.4695158 | 0.09915463
23.527 | 29.255 | 29.36958 | 28.55538 | -0.114576 | 0.2448221 | 0.4700787 | 0.09929568
23.537 | 29.2176 | 29.3566 | 28.54105 | -0.1389957 | 0.2454648 | 0.4706428 | 0.09943702
23.547 | 29.2106 | 29.34361 | 28.52672 | -0.1330144 | 0.2461057 | 0.471208 | 0.09957869
23.557 | 29.1913 | 29.33063 | 28.51239 | -0.1393317 | 0.2467443 | 0.4717743 | 0.09972067
23.567 | 29.2155 | 29.31765 | 28.49806 | -0.1021471 | 0.2473801 | 0.4723418 | 0.09986298
23.577 | 29.1983 | 29.30466 | 28.48373 | -0.1063604 | 0.2480129 | 0.4729104 | 0.1000056
23.587 | 29.1773 | 29.29167 | 28.4694 | -0.114371 | 0.2486421 | 0.4734801 | 0.1001485
23.597 | 29.1545 | 29.27868 | 28.45507 | -0.1241786 | 0.2492674 | 0.474051 | 0.1002918
23.607 | 29.1495 | 29.26568 | 28.44074 | -0.1161826 | 0.2498882 | 0.474623 | 0.1004353
23.617 | 29.1384 | 29.25268 | 28.4264 | -0.1142827 | 0.250504 | 0.4751961 | 0.1005792
23.627 | 29.1432 | 29.23968 | 28.41207 | -0.09647837 | 0.2511144 | 0.4757704 | 0.1007234
23.637 | 29.1203 | 29.22667 | 28.39774 | -0.1063693 | 0.251719 | 0.4763459 | 0.100868
23.647 | 29.1081 | 29.21365 | 28.3834 | -0.1055547 | 0.2523172 | 0.4769225 | 0.1010128
23.657 | 29.0892 | 29.20063 | 28.36907 | -0.1114345 | 0.2529086 | 0.4775003 | 0.101158
23.667 | 29.083 | 29.18761 | 28.35473 | -0.1046079 | 0.2534927 | 0.4780793 | 0.1013035
23.677 | 29.0803 | 29.17457 | 28.3404 | -0.09427467 | 0.2540689 | 0.4786594 | 0.1014494
23.687 | 29.0648 | 29.16153 | 28.32606 | -0.09673428 | 0.2546369 | 0.4792407 | 0.1015955
23.697 | 29.0368 | 29.14849 | 28.31172 | -0.1116861 | 0.255196 | 0.4798232 | 0.101742
23.707 | 29.0463 | 29.13543 | 28.29739 | -0.08912995 | 0.2557459 | 0.4804068 | 0.1018889
23.717 | 29.0341 | 29.12237 | 28.28305 | -0.08826519 | 0.2562861 | 0.4809916 | 0.102036
23.727 | 29.0204 | 29.10929 | 28.26871 | -0.08889147 | 0.2568161 | 0.4815776 | 0.1021835
23.7369 | 29.0009 | 29.09634 | 28.25452 | -0.09543918 | 0.2573303 | 0.482159 | 0.1023298
23.7469 | 28.9736 | 29.08325 | 28.24018 | -0.1096463 | 0.2578387 | 0.4827473 | 0.102478
23.7569 | 28.977 | 29.07014 | 28.22584 | -0.09314313 | 0.2583356 | 0.4833369 | 0.1026265
23.7669 | 28.9776 | 29.05703 | 28.21151 | -0.07942939 | 0.2588206 | 0.4839277 | 0.1027753
23.7769 | 28.9717 | 29.0439 | 28.19717 | -0.07220458 | 0.2592933 | 0.4845196 | 0.1029244
23.7869 | 28.9419 | 29.03077 | 28.18283 | -0.08886845 | 0.2597534 | 0.4851128 | 0.1030739
23.7969 | 28.9289 | 29.01762 | 28.16849 | -0.08872067 | 0.2602004 | 0.4857072 | 0.1032237
23.8069 | 28.9196 | 29.00446 | 28.15415 | -0.08486093 | 0.2606342 | 0.4863028 | 0.103374
23.8169 | 28.9221 | 28.99129 | 28.13981 | -0.06918889 | 0.2610543 | 0.4868996 | 0.1035244
23.8269 | 28.8973 | 28.9781 | 28.12547 | -0.08080438 | 0.2614605 | 0.4874976 | 0.1036753
23.8369 | 28.8782 | 28.96491 | 28.11113 | -0.08670711 | 0.2618526 | 0.4880968 | 0.1038265
23.8469 | 28.882 | 28.9517 | 28.09679 | -0.06969699 | 0.2622303 | 0.4886973 | 0.1039781
23.8569 | 28.861 | 28.93847 | 28.08245 | -0.07747368 | 0.2625935 | 0.489299 | 0.10413
23.8669 | 28.8484 | 28.92524 | 28.06811 | -0.07683713 | 0.2629419 | 0.4899019 | 0.1042822
23.8769 | 28.8343 | 28.91199 | 28.05377 | -0.07768731 | 0.2632756 | 0.4905061 | 0.1044348
23.8869 | 28.8133 | 28.89872 | 28.03943 | -0.08542414 | 0.2635944 | 0.4911115 | 0.1045877
23.8969 | 28.8204 | 28.88545 | 28.02509 | -0.06504743 | 0.2638982 | 0.4917182 | 0.104741
23.9069 | 28.8066 | 28.87216 | 28.01075 | -0.0655573 | 0.264187 | 0.492326 | 0.1048946
23.9169 | 28.7809 | 28.85885 | 27.99641 | -0.07795379 | 0.2644608 | 0.4929352 | 0.1050486
23.9269 | 28.7555 | 28.84554 | 27.98207 | -0.0900369 | 0.2647197 | 0.4935456 | 0.105203
23.9369 | 28.73 | 28.83221 | 27.96773 | -0.1022068 | 0.2649637 | 0.4941572 | 0.1053577
23.9469 | 28.742 | 28.81886 | 27.95339 | -0.07686352 | 0.2651929 | 0.4947701 | 0.1055127
23.9569 | 28.7269 | 28.80551 | 27.93905 | -0.07860732 | 0.2654076 | 0.4953843 | 0.1056681
23.9669 | 28.6926 | 28.79214 | 27.92471 | -0.09953834 | 0.2656079 | 0.4959997 | 0.1058239
23.9769 | 28.6739 | 28.77876 | 27.91037 | -0.1048569 | 0.2657939 | 0.4966165 | 0.10598
23.9869 | 28.6617 | 28.76536 | 27.89603 | -0.103663 | 0.2659658 | 0.4972344 | 0.1061365
23.9969 | 28.6733 | 28.75196 | 27.88169 | -0.07865719 | 0.2661241 | 0.4978537 | 0.1062933
24.0069 | 28.6193 | 28.73854 | 27.86735 | -0.1192397 | 0.2662689 | 0.4984742 | 0.1064505
24.0169 | 28.6202 | 28.72511 | 27.85301 | -0.1049109 | 0.2664006 | 0.4990961 | 0.1066081
24.0269 | 28.5953 | 28.71167 | 27.83867 | -0.116371 | 0.2665195 | 0.4997192 | 0.106766
24.0369 | 28.5952 | 28.69822 | 27.82433 | -0.1030204 | 0.266626 | 0.5003436 | 0.1069243
24.0469 | 28.5693 | 28.68476 | 27.80999 | -0.1154597 | 0.2667204 | 0.5009694 | 0.107083
24.0569 | 28.5454 | 28.67129 | 27.79565 | -0.1258892 | 0.2668032 | 0.5015964 | 0.107242
24.0669 | 28.5328 | 28.65781 | 27.78131 | -0.1250093 | 0.2668747 | 0.5022247 | 0.1074014
24.0769 | 28.5385 | 28.64432 | 27.76697 | -0.1058205 | 0.2669354 | 0.5028543 | 0.1075612
24.0869 | 28.5101 | 28.63082 | 27.75263 | -0.1207233 | 0.2669858 | 0.5034852 | 0.1077213
24.0969 | 28.4822 | 28.61732 | 27.73829 | -0.1351182 | 0.2670263 | 0.5041175 | 0.1078819
24.1069 | 28.4914 | 28.60381 | 27.72395 | -0.1124055 | 0.2670574 | 0.5047511 | 0.1080428
24.1169 | 28.4753 | 28.59029 | 27.70962 | -0.1149858 | 0.2670795 | 0.505386 | 0.108204
24.1269 | 28.4409 | 28.57676 | 27.69528 | -0.1358597 | 0.2670932 | 0.5060222 | 0.1083656
24.1369 | 28.4484 | 28.56323 | 27.68094 | -0.1148277 | 0.2670989 | 0.5066598 | 0.1085277
24.1469 | 28.4322 | 28.54969 | 27.6666 | -0.1174901 | 0.2670971 | 0.5072986 | 0.1086901
24.1569 | 28.4323 | 28.53615 | 27.65227 | -0.1038476 | 0.2670883 | 0.5079389 | 0.1088528
24.1669 | 28.42 | 28.5226 | 27.63793 | -0.1026007 | 0.2670731 | 0.5085805 | 0.109016
24.1769 | 28.4094 | 28.50905 | 27.6236 | -0.09964982 | 0.2670518 | 0.5092234 | 0.1091795
24.1869 | 28.4103 | 28.4955 | 27.60926 | -0.08519562 | 0.2670249 | 0.5098677 | 0.1093435
24.1969 | 28.3979 | 28.48194 | 27.59492 | -0.08403836 | 0.266993 | 0.5105133 | 0.1095078
24.2069 | 28.3987 | 28.46838 | 27.58059 | -0.06967878 | 0.2669566 | 0.5111603 | 0.1096725
24.2169 | 28.3825 | 28.45482 | 27.56626 | -0.0723172 | 0.266916 | 0.5118086 | 0.1098375
24.2269 | 28.3711 | 28.44125 | 27.55192 | -0.07015424 | 0.2668718 | 0.5124584 | 0.110003
24.2369 | 28.3774 | 28.42769 | 27.53759 | -0.05029014 | 0.2668243 | 0.5131095 | 0.1101689
24.2469 | 28.373 | 28.41413 | 27.52325 | -0.04112556 | 0.2667741 | 0.5137619 | 0.1103351
24.2569 | 28.3822 | 28.40056 | 27.50892 | -0.01836096 | 0.2667215 | 0.5144158 | 0.1105017
24.2669 | 28.3442 | 28.387 | 27.49459 | -0.04279662 | 0.266667 | 0.515071 | 0.1106688
24.2769 | 28.3491 | 28.37343 | 27.48026 | -0.02433308 | 0.266611 | 0.5157276 | 0.1108362
24.2869 | 28.3479 | 28.35987 | 27.46593 | -0.01197071 | 0.2665538 | 0.5163856 | 0.111004
24.2969 | 28.3525 | 28.34631 | 27.4516 | 0.006190095 | 0.2664959 | 0.517045 | 0.1111722
24.3069 | 28.3454 | 28.33275 | 27.43727 | 0.0126489 | 0.2664376 | 0.5177058 | 0.1113409
24.3168 | 28.3444 | 28.31933 | 27.42308 | 0.02506988 | 0.2663799 | 0.5183613 | 0.1115082
24.3268 | 28.3312 | 28.30578 | 27.40875 | 0.02542372 | 0.2663218 | 0.5190249 | 0.1116776
24.3368 | 28.3374 | 28.29223 | 27.39442 | 0.04517453 | 0.2662644 | 0.5196899 | 0.1118475
24.3468 | 28.3436 | 28.27868 | 27.3801 | 0.06492202 | 0.2662078 | 0.5203564 | 0.1120177
24.3568 | 28.3203 | 28.26513 | 27.36577 | 0.05516579 | 0.2661526 | 0.5210242 | 0.1121883
24.3668 | 28.3191 | 28.25159 | 27.35144 | 0.0675056 | 0.2660987 | 0.5216935 | 0.1123594
24.3768 | 28.3077 | 28.23806 | 27.33712 | 0.06964118 | 0.2660467 | 0.5223642 | 0.1125308
24.3868 | 28.3087 | 28.22453 | 27.32279 | 0.08417225 | 0.2659966 | 0.5230363 | 0.1127026
24.3968 | 28.2966 | 28.211 | 27.30847 | 0.08559847 | 0.2659489 | 0.5237099 | 0.1128749
24.4068 | 28.2773 | 28.19748 | 27.29414 | 0.07981966 | 0.2659035 | 0.5243849 | 0.1130476
24.4168 | 28.2888 | 28.18396 | 27.27982 | 0.1048356 | 0.2658609 | 0.5250613 | 0.1132207
24.4268 | 28.2698 | 28.17045 | 27.2655 | 0.09934613 | 0.2658212 | 0.5257392 | 0.1133942
24.4368 | 28.2781 | 28.15695 | 27.25118 | 0.1211509 | 0.2657845 | 0.5264186 | 0.1135681
24.4468 | 28.2442 | 28.14345 | 27.23686 | 0.1007498 | 0.2657511 | 0.5270994 | 0.1137424
24.4568 | 28.2485 | 28.12996 | 27.22254 | 0.1185426 | 0.2657211 | 0.5277817 | 0.1139172
24.4668 | 28.239 | 28.11647 | 27.20822 | 0.1225292 | 0.2656946 | 0.5284654 | 0.1140923
24.4768 | 28.2257 | 28.10299 | 27.1939 | 0.1227094 | 0.2656719 | 0.5291506 | 0.1142679
24.4868 | 28.2218 | 28.08952 | 27.17958 | 0.1322831 | 0.2656529 | 0.5298373 | 0.114444
24.4968 | 28.2097 | 28.07605 | 27.16527 | 0.13365 | 0.265638 | 0.5305255 | 0.1146204
24.5068 | 28.2062 | 28.06259 | 27.15095 | 0.1436101 | 0.2656271 | 0.5312151 | 0.1147972
24.5168 | 28.175 | 28.04914 | 27.13664 | 0.1258633 | 0.2656203 | 0.5319063 | 0.1149745
24.5268 | 28.1786 | 28.03569 | 27.12232 | 0.1429095 | 0.2656178 | 0.5325989 | 0.1151523
24.5368 | 28.1596 | 28.02225 | 27.10801 | 0.1373485 | 0.2656196 | 0.5332931 | 0.1153304
24.5468 | 28.1453 | 28.00882 | 27.0937 | 0.1364802 | 0.2656258 | 0.5339887 | 0.115509
24.5568 | 28.1438 | 27.9954 | 27.07938 | 0.1484046 | 0.2656365 | 0.5346859 | 0.115688
24.5668 | 28.1279 | 27.98198 | 27.06507 | 0.1459216 | 0.2656517 | 0.5353845 | 0.1158675
24.5768 | 28.0995 | 27.96857 | 27.05077 | 0.1309312 | 0.2656715 | 0.5360847 | 0.1160473
24.5868 | 28.0978 | 27.95517 | 27.03646 | 0.1426332 | 0.2656959 | 0.5367864 | 0.1162277
24.5968 | 28.0848 | 27.94177 | 27.02215 | 0.1430276 | 0.2657249 | 0.5374896 | 0.1164084
24.6068 | 28.0905 | 27.92839 | 27.00784 | 0.1621143 | 0.2657586 | 0.5381944 | 0.1165896
24.6168 | 28.069 | 27.91501 | 26.99354 | 0.1539933 | 0.2657971 | 0.5389007 | 0.1167713
24.6268 | 28.0341 | 27.90164 | 26.97923 | 0.1324647 | 0.2658403 | 0.5396085 | 0.1169533
24.6368 | 28.0331 | 27.88827 | 26.96493 | 0.1448281 | 0.2658882 | 0.5403179 | 0.1171359
24.6468 | 28.0312 | 27.87492 | 26.95063 | 0.1562839 | 0.2659409 | 0.5410288 | 0.1173188
24.6568 | 28.015 | 27.86157 | 26.93633 | 0.1534317 | 0.2659983 | 0.5417413 | 0.1175023
24.6668 | 28.0118 | 27.84823 | 26.92203 | 0.1635717 | 0.2660605 | 0.5424553 | 0.1176861
24.6768 | 27.979 | 27.8349 | 26.90773 | 0.1441039 | 0.2661275 | 0.5431709 | 0.1178704
24.6868 | 27.9823 | 27.82157 | 26.89343 | 0.1607282 | 0.2661992 | 0.5438881 | 0.1180552
24.6968 | 27.9794 | 27.80826 | 26.87913 | 0.1711445 | 0.2662757 | 0.5446068 | 0.1182404
24.7068 | 27.9644 | 27.79495 | 26.86484 | 0.169453 | 0.2663569 | 0.5453271 | 0.1184261
24.7168 | 27.9507 | 27.78165 | 26.85054 | 0.1690535 | 0.2664428 | 0.546049 | 0.1186122
24.7268 | 27.9372 | 27.76835 | 26.83625 | 0.1688461 | 0.2665334 | 0.5467725 | 0.1187988
24.7368 | 27.9091 | 27.75507 | 26.82196 | 0.1540308 | 0.2666287 | 0.5474976 | 0.1189859
24.7468 | 27.925 | 27.74179 | 26.80767 | 0.1832076 | 0.2667287 | 0.5482243 | 0.1191734
24.7568 | 27.9008 | 27.72852 | 26.79338 | 0.1722765 | 0.2668333 | 0.5489525 | 0.1193613
24.7668 | 27.8829 | 27.71526 | 26.77909 | 0.1676375 | 0.2669424 | 0.5496824 | 0.1195498
24.7768 | 27.8803 | 27.70201 | 26.7648 | 0.1782906 | 0.2670562 | 0.5504139 | 0.1197387
24.7868 | 27.8773 | 27.68876 | 26.75051 | 0.1885357 | 0.2671745 | 0.551147 | 0.1199281
24.7968 | 27.8914 | 27.67553 | 26.73623 | 0.2158731 | 0.2672974 | 0.5518817 | 0.1201179
24.8068 | 27.8571 | 27.6623 | 26.72195 | 0.1948025 | 0.2674246 | 0.5526181 | 0.1203082
24.8168 | 27.851 | 27.64908 | 26.70766 | 0.2019241 | 0.2675564 | 0.5533561 | 0.120499
24.8268 | 27.814 | 27.63586 | 26.69338 | 0.1781379 | 0.2676925 | 0.5540957 | 0.1206902
24.8368 | 27.8294 | 27.62266 | 26.6791 | 0.2067439 | 0.2678331 | 0.554837 | 0.120882
24.8468 | 27.8148 | 27.60946 | 26.66483 | 0.2053421 | 0.2679779 | 0.5555798 | 0.1210741
24.8568 | 27.8114 | 27.59627 | 26.65055 | 0.2151324 | 0.2681271 | 0.5563245 | 0.1212668
24.8668 | 27.7877 | 27.58309 | 26.63627 | 0.204615 | 0.2682805 | 0.5570707 | 0.12146
24.8768 | 27.7708 | 27.56991 | 26.622 | 0.2008899 | 0.2684381 | 0.5578185 | 0.1216536
24.8868 | 27.7505 | 27.55674 | 26.60773 | 0.193757 | 0.2685999 | 0.5585681 | 0.1218478
24.8968 | 27.7448 | 27.54358 | 26.59346 | 0.2012163 | 0.2687659 | 0.5593193 | 0.1220424
24.9067 | 27.7348 | 27.53056 | 26.57933 | 0.2042365 | 0.2689342 | 0.5600647 | 0.1222355
24.9167 | 27.7284 | 27.51742 | 26.56506 | 0.2109807 | 0.2691083 | 0.5608193 | 0.1224311
24.9267 | 27.7247 | 27.50428 | 26.55079 | 0.220417 | 0.2692864 | 0.5615756 | 0.1226271
24.9367 | 27.6883 | 27.49115 | 26.53653 | 0.1971459 | 0.2694685 | 0.5623335 | 0.1228237
24.9467 | 27.6861 | 27.47803 | 26.52226 | 0.2080671 | 0.2696545 | 0.5630931 | 0.1230208
24.9567 | 27.6879 | 27.46492 | 26.508 | 0.2229807 | 0.2698444 | 0.5638545 | 0.1232183
24.9667 | 27.6518 | 27.45181 | 26.49374 | 0.1999867 | 0.2700382 | 0.5646176 | 0.1234164
24.9767 | 27.6599 | 27.43871 | 26.47948 | 0.2211852 | 0.2702358 | 0.5653823 | 0.1236149
24.9867 | 27.6416 | 27.42562 | 26.46522 | 0.2159761 | 0.2704372 | 0.5661488 | 0.123814
24.9967 | 27.6152 | 27.41254 | 26.45097 | 0.2026595 | 0.2706423 | 0.566917 | 0.1240135
25.0067 | 27.6153 | 27.39946 | 26.43671 | 0.2158354 | 0.2708511 | 0.5676869 | 0.1242135
25.0167 | 27.6206 | 27.3864 | 26.42246 | 0.2342038 | 0.2710636 | 0.5684586 | 0.1244141
25.0267 | 27.5979 | 27.37334 | 26.40821 | 0.2245647 | 0.2712797 | 0.569232 | 0.1246152
25.0367 | 27.5959 | 27.36028 | 26.39396 | 0.2356182 | 0.2714993 | 0.5700072 | 0.1248167
25.0467 | 27.582 | 27.34724 | 26.37971 | 0.2347642 | 0.2717225 | 0.5707841 | 0.1250188
25.0567 | 27.5561 | 27.3342 | 26.36546 | 0.2219028 | 0.2719493 | 0.5715628 | 0.1252214
25.0667 | 27.5379 | 27.32117 | 26.35122 | 0.216734 | 0.2721795 | 0.5723432 | 0.1254245
25.0767 | 27.5622 | 27.30814 | 26.33698 | 0.2540578 | 0.2724131 | 0.5731254 | 0.1256282
25.0867 | 27.535 | 27.29513 | 26.32273 | 0.2398743 | 0.2726501 | 0.5739094 | 0.1258323
25.0967 | 27.527 | 27.28212 | 26.30849 | 0.2448834 | 0.2728906 | 0.5746951 | 0.1260369
25.1067 | 27.5136 | 27.26911 | 26.29426 | 0.2444851 | 0.2731343 | 0.5754827 | 0.1262421
25.1167 | 27.4899 | 27.25612 | 26.28002 | 0.2337795 | 0.2733813 | 0.576272 | 0.1264478
25.1267 | 27.5134 | 27.24313 | 26.26578 | 0.2702666 | 0.2736316 | 0.5770632 | 0.126654
25.1367 | 27.4779 | 27.23015 | 26.25155 | 0.2477463 | 0.2738851 | 0.5778562 | 0.1268608
25.1467 | 27.4643 | 27.21718 | 26.23732 | 0.2471188 | 0.2741418 | 0.5786508 | 0.1270681
25.1567 | 27.4543 | 27.20422 | 26.22309 | 0.2500841 | 0.2744016 | 0.5794474 | 0.1272759
25.1667 | 27.4571 | 27.19126 | 26.20886 | 0.265842 | 0.2746645 | 0.5802458 | 0.1274842
25.1767 | 27.4439 | 27.17831 | 26.19464 | 0.2655926 | 0.2749306 | 0.5810461 | 0.1276931
25.1867 | 27.4416 | 27.16536 | 26.18041 | 0.2762361 | 0.2751997 | 0.581848 | 0.1279026
25.1967 | 27.3993 | 27.15243 | 26.16619 | 0.2468722 | 0.2754719 | 0.5826519 | 0.1281125
25.2067 | 27.3923 | 27.1395 | 26.15197 | 0.2528012 | 0.275747 | 0.5834576 | 0.128323
25.2167 | 27.3719 | 27.12658 | 26.13775 | 0.2453228 | 0.2760251 | 0.5842653 | 0.128534
25.2267 | 27.3801 | 27.11366 | 26.12354 | 0.2664374 | 0.2763062 | 0.5850745 | 0.1287456
25.2367 | 27.3677 | 27.10076 | 26.10932 | 0.2669446 | 0.2765902 | 0.5858858 | 0.1289577
25.2467 | 27.3432 | 27.08786 | 26.09511 | 0.2553448 | 0.276877 | 0.5866989 | 0.1291704
25.2567 | 27.3368 | 27.07496 | 26.0809 | 0.2618376 | 0.2771667 | 0.587514 | 0.1293836
25.2667 | 27.3285 | 27.06208 | 26.06669 | 0.2664233 | 0.2774593 | 0.5883308 | 0.1295974
25.2767 | 27.3284 | 27.0492 | 26.05248 | 0.2792017 | 0.2777546 | 0.5891496 | 0.1298117
25.2867 | 27.2865 | 27.03633 | 26.03828 | 0.250173 | 0.2780527 | 0.5899703 | 0.1300266
25.2967 | 27.3139 | 27.02346 | 26.02407 | 0.2904371 | 0.2783536 | 0.5907929 | 0.130242
25.3067 | 27.2718 | 27.01061 | 26.00987 | 0.261194 | 0.2786573 | 0.5916173 | 0.1304581
25.3167 | 27.2753 | 26.99776 | 25.99567 | 0.2775438 | 0.2789636 | 0.5924437 | 0.1306746
25.3267 | 27.2632 | 26.98491 | 25.98148 | 0.2782863 | 0.2792725 | 0.593272 | 0.1308917
25.3367 | 27.2619 | 26.97208 | 25.96728 | 0.2898218 | 0.2795842 | 0.5941022 | 0.1311094
25.3467 | 27.2239 | 26.95925 | 25.95309 | 0.26465 | 0.2798985 | 0.5949343 | 0.1313276
25.3567 | 27.2269 | 26.94643 | 25.9389 | 0.280471 | 0.2802154 | 0.5957684 | 0.1315465
25.3667 | 27.209 | 26.93362 | 25.92471 | 0.2753849 | 0.2805348 | 0.5966044 | 0.1317659
25.3767 | 27.2063 | 26.92081 | 25.91052 | 0.2854916 | 0.2808569 | 0.5974423 | 0.1319858
25.3867 | 27.1772 | 26.90801 | 25.89634 | 0.269191 | 0.2811815 | 0.5982824 | 0.1322064
25.3967 | 27.1843 | 26.89522 | 25.88216 | 0.2890834 | 0.2815087 | 0.5991241 | 0.1324275
25.4067 | 27.1614 | 26.88243 | 25.86798 | 0.2789686 | 0.2818383 | 0.5999679 | 0.1326492
25.4167 | 27.1571 | 26.86965 | 25.8538 | 0.2874466 | 0.2821704 | 0.6008137 | 0.1328715
25.4267 | 27.1485 | 26.85688 | 25.83962 | 0.2916172 | 0.282505 | 0.6016617 | 0.1330943
25.4367 | 27.158 | 26.84412 | 25.82545 | 0.3138809 | 0.2828421 | 0.6025113 | 0.1333178
25.4467 | 27.1244 | 26.83136 | 25.81128 | 0.2930374 | 0.2831816 | 0.603363 | 0.1335418
25.4567 | 27.1332 | 26.81861 | 25.79711 | 0.3145866 | 0.2835234 | 0.6042168 | 0.1337664
25.4667 | 27.1252 | 26.80587 | 25.78294 | 0.3193285 | 0.2838677 | 0.6050726 | 0.1339917
25.4767 | 27.1273 | 26.79314 | 25.76877 | 0.3341634 | 0.2842144 | 0.6059303 | 0.1342175
25.4866 | 27.1147 | 26.78054 | 25.75475 | 0.3341638 | 0.2845599 | 0.6067814 | 0.1344416
25.4966 | 27.1127 | 26.76782 | 25.74059 | 0.3448842 | 0.2849113 | 0.6076431 | 0.1346686
25.5066 | 27.1023 | 26.7551 | 25.72643 | 0.3471974 | 0.285265 | 0.608507 | 0.1348962
25.5166 | 27.1021 | 26.7424 | 25.71228 | 0.3597034 | 0.285621 | 0.6093728 | 0.1351245
25.5266 | 27.1094 | 26.7297 | 25.69812 | 0.3797021 | 0.2859794 | 0.6102407 | 0.1353532
25.5366 | 27.0782 | 26.71701 | 25.68397 | 0.3611936 | 0.28634 | 0.6111106 | 0.1355827
25.5466 | 27.0968 | 26.70432 | 25.66982 | 0.3924778 | 0.2867029 | 0.6119826 | 0.1358127
25.5566 | 27.0582 | 26.69165 | 25.65568 | 0.3665547 | 0.2870681 | 0.6128566 | 0.1360433
25.5666 | 27.0923 | 26.67898 | 25.64153 | 0.4133244 | 0.2874355 | 0.6137328 | 0.1362746
25.5766 | 27.0785 | 26.66631 | 25.62739 | 0.4121868 | 0.2878051 | 0.6146109 | 0.1365064
25.5866 | 27.0548 | 26.65366 | 25.61325 | 0.4011418 | 0.288177 | 0.6154912 | 0.1367389
25.5966 | 27.0441 | 26.64101 | 25.59911 | 0.4030895 | 0.2885511 | 0.6163736 | 0.1369721
25.6066 | 27.0468 | 26.62837 | 25.58498 | 0.41843 | 0.2889274 | 0.617258 | 0.1372058
25.6166 | 27.0235 | 26.61574 | 25.57085 | 0.4077631 | 0.2893059 | 0.6181446 | 0.1374401
25.6266 | 27.0387 | 26.60311 | 25.55672 | 0.4355888 | 0.2896866 | 0.6190333 | 0.1376751
25.6366 | 27.0272 | 26.59049 | 25.54259 | 0.4367072 | 0.2900694 | 0.6199242 | 0.1379107
25.6466 | 27.0051 | 26.57788 | 25.52846 | 0.4272182 | 0.2904544 | 0.620817 | 0.138147
25.6566 | 27.0015 | 26.56528 | 25.51434 | 0.4362219 | 0.2908416 | 0.6217121 | 0.1383838
25.6666 | 26.9815 | 26.55268 | 25.50022 | 0.4288181 | 0.2912309 | 0.6226093 | 0.1386214
25.6766 | 26.9717 | 26.54009 | 25.4861 | 0.4316069 | 0.2916223 | 0.6235087 | 0.1388595
25.6866 | 26.989 | 26.52751 | 25.47199 | 0.4614884 | 0.2920159 | 0.6244101 | 0.1390983
25.6966 | 26.9334 | 26.51494 | 25.45787 | 0.4184624 | 0.2924115 | 0.6253137 | 0.1393377
25.7066 | 26.9498 | 26.50237 | 25.44376 | 0.4474288 | 0.2928093 | 0.6262196 | 0.1395778
25.7166 | 26.937 | 26.48981 | 25.42966 | 0.4471879 | 0.2932092 | 0.6271276 | 0.1398186
25.7266 | 26.9111 | 26.47726 | 25.41555 | 0.4338394 | 0.2936112 | 0.6280378 | 0.1400599
25.7366 | 26.9205 | 26.46472 | 25.40145 | 0.4557836 | 0.2940152 | 0.6289501 | 0.140302
25.7466 | 26.8875 | 26.45218 | 25.38735 | 0.4353201 | 0.2944214 | 0.6298646 | 0.1405447
25.7566 | 26.8911 | 26.43965 | 25.37325 | 0.4514491 | 0.2948296 | 0.6307814 | 0.140788
25.7666 | 26.8836 | 26.42713 | 25.35916 | 0.4564706 | 0.2952399 | 0.6317004 | 0.141032
25.7766 | 26.8784 | 26.41462 | 25.34507 | 0.4637845 | 0.2956522 | 0.6326215 | 0.1412767
25.7866 | 26.8472 | 26.40211 | 25.33098 | 0.4450908 | 0.2960666 | 0.633545 | 0.141522
25.7966 | 26.8477 | 26.38961 | 25.31689 | 0.4580896 | 0.296483 | 0.6344706 | 0.1417681
25.8066 | 26.8525 | 26.37712 | 25.3028 | 0.4753806 | 0.2969015 | 0.6353985 | 0.1420147
25.8166 | 26.8319 | 26.36464 | 25.28872 | 0.4672641 | 0.297322 | 0.6363287 | 0.1422621
25.8266 | 26.8231 | 26.35216 | 25.27464 | 0.4709399 | 0.2977445 | 0.637261 | 0.1425101
25.8366 | 26.8135 | 26.33969 | 25.26057 | 0.473808 | 0.2981691 | 0.6381957 | 0.1427588
25.8466 | 26.812 | 26.32723 | 25.24649 | 0.4847684 | 0.2985957 | 0.6391327 | 0.1430082
25.8566 | 26.7902 | 26.31478 | 25.23242 | 0.4754212 | 0.2990244 | 0.6400718 | 0.1432583
25.8666 | 26.7772 | 26.30233 | 25.21836 | 0.4748662 | 0.299455 | 0.6410133 | 0.143509
25.8766 | 26.7796 | 26.2899 | 25.20429 | 0.4897034 | 0.2998876 | 0.6419571 | 0.1437605
25.8866 | 26.777 | 26.27747 | 25.19023 | 0.4995328 | 0.3003223 | 0.6429032 | 0.1440126
25.8966 | 26.7573 | 26.26505 | 25.17617 | 0.4922546 | 0.300759 | 0.6438516 | 0.1442654
25.9066 | 26.779 | 26.25263 | 25.16211 | 0.5263685 | 0.3011977 | 0.6448023 | 0.1445189
25.9166 | 26.756 | 26.24023 | 25.14806 | 0.5157745 | 0.3016383 | 0.6457553 | 0.1447732
25.9266 | 26.7469 | 26.22783 | 25.13401 | 0.5190726 | 0.302081 | 0.6467108 | 0.1450281
25.9366 | 26.75 | 26.21544 | 25.11996 | 0.534563 | 0.3025257 | 0.6476684 | 0.1452837
25.9466 | 26.7551 | 26.20305 | 25.10591 | 0.5520454 | 0.3029724 | 0.6486285 | 0.14554
25.9566 | 26.7335 | 26.19068 | 25.09187 | 0.5428199 | 0.303421 | 0.6495909 | 0.1457971
25.9666 | 26.7306 | 26.17831 | 25.07783 | 0.5522863 | 0.3038717 | 0.6505557 | 0.1460549
25.9766 | 26.7179 | 26.16596 | 25.06379 | 0.551945 | 0.3043244 | 0.6515228 | 0.1463133
25.9866 | 26.7322 | 26.1536 | 25.04976 | 0.5785956 | 0.304779 | 0.6524924 | 0.1465725
25.9966 | 26.7074 | 26.14126 | 25.03573 | 0.5661382 | 0.3052356 | 0.6534643 | 0.1468324
26.0066 | 26.7006 | 26.12893 | 25.0217 | 0.5716726 | 0.3056942 | 0.6544387 | 0.1470931
26.0166 | 26.701 | 26.1166 | 25.00768 | 0.5843992 | 0.3061549 | 0.6554153 | 0.1473544
26.0266 | 26.6687 | 26.10428 | 24.99365 | 0.5644176 | 0.3066175 | 0.6563945 | 0.1476165
26.0366 | 26.6622 | 26.09197 | 24.97963 | 0.5702279 | 0.307082 | 0.6573761 | 0.1478793
26.0466 | 26.6587 | 26.07967 | 24.96562 | 0.57903 | 0.3075486 | 0.6583601 | 0.1481429
26.0566 | 26.65 | 26.06738 | 24.95161 | 0.582624 | 0.3080172 | 0.6593465 | 0.1484072
26.0666 | 26.6444 | 26.05509 | 24.93759 | 0.5893099 | 0.3084878 | 0.6603353 | 0.1486722
26.0765 | 26.6169 | 26.04294 | 24.92373 | 0.5739647 | 0.3089556 | 0.6613168 | 0.1489353
26.0865 | 26.618 | 26.03067 | 24.90972 | 0.5873342 | 0.3094301 | 0.6623106 | 0.1492018
26.0965 | 26.5921 | 26.0184 | 24.89572 | 0.5736953 | 0.3099066 | 0.663307 | 0.149469
26.1065 | 26.5791 | 26.00615 | 24.88172 | 0.5729482 | 0.3103852 | 0.6643057 | 0.149737
26.1165 | 26.5555 | 25.99391 | 24.86773 | 0.561593 | 0.3108657 | 0.6653068 | 0.1500058
26.1265 | 26.5639 | 25.98167 | 24.85374 | 0.5822293 | 0.3113482 | 0.6663105 | 0.1502753
26.1365 | 26.5372 | 25.96944 | 24.83975 | 0.5677572 | 0.3118327 | 0.6673168 | 0.1505456
26.1465 | 26.5201 | 25.95722 | 24.82576 | 0.5628767 | 0.3123192 | 0.6683256 | 0.1508166
26.1565 | 26.5194 | 25.94501 | 24.81178 | 0.574388 | 0.3128077 | 0.6693367 | 0.1510884
26.1665 | 26.5071 | 25.93281 | 24.7978 | 0.5742907 | 0.3132982 | 0.6703505 | 0.151361
26.1765 | 26.4823 | 25.92061 | 24.78382 | 0.561685 | 0.3137907 | 0.6713668 | 0.1516344
26.1865 | 26.4611 | 25.90843 | 24.76985 | 0.5526707 | 0.3142853 | 0.6723858 | 0.1519085
26.1965 | 26.4607 | 25.89625 | 24.75588 | 0.5644481 | 0.3147819 | 0.6734071 | 0.1521834
26.2065 | 26.4437 | 25.88408 | 24.74191 | 0.5596167 | 0.3152805 | 0.6744311 | 0.1524591
26.2165 | 26.4207 | 25.87192 | 24.72795 | 0.5487769 | 0.315781 | 0.6754577 | 0.1527355
26.2265 | 26.4236 | 25.85977 | 24.71399 | 0.5638282 | 0.3162837 | 0.676487 | 0.1530128
26.2365 | 26.396 | 25.84763 | 24.70003 | 0.5483713 | 0.3167884 | 0.6775187 | 0.1532908
26.2465 | 26.3863 | 25.83549 | 24.68608 | 0.5508055 | 0.3172951 | 0.678553 | 0.1535696
26.2565 | 26.378 | 25.82337 | 24.67213 | 0.5546311 | 0.3178038 | 0.67959 | 0.1538492
26.2665 | 26.3601 | 25.81125 | 24.65818 | 0.5488478 | 0.3183146 | 0.6806297 | 0.1541297
26.2765 | 26.3515 | 25.79914 | 24.64423 | 0.552356 | 0.3188274 | 0.6816718 | 0.1544109
26.2865 | 26.3479 | 25.78704 | 24.63029 | 0.5608553 | 0.3193423 | 0.6827167 | 0.1546929
26.2965 | 26.3042 | 25.77495 | 24.61635 | 0.5292458 | 0.3198592 | 0.6837642 | 0.1549758
26.3065 | 26.3078 | 25.76287 | 24.60242 | 0.5449273 | 0.3203782 | 0.6848146 | 0.1552594
26.3165 | 26.29 | 25.7508 | 24.58849 | 0.5392003 | 0.3208993 | 0.6858673 | 0.1555439
26.3265 | 26.279 | 25.73874 | 24.57456 | 0.5402642 | 0.3214224 | 0.6869228 | 0.1558292
26.3365 | 26.2505 | 25.72668 | 24.56064 | 0.5238192 | 0.3219475 | 0.687981 | 0.1561153
26.3465 | 26.2538 | 25.71464 | 24.54672 | 0.539165 | 0.3224749 | 0.6890421 | 0.1564022
26.3565 | 26.2219 | 25.7026 | 24.5328 | 0.519302 | 0.3230042 | 0.6901057 | 0.15669
26.3665 | 26.1969 | 25.69057 | 24.51888 | 0.5063302 | 0.3235357 | 0.6911719 | 0.1569786
26.3765 | 26.1895 | 25.67855 | 24.50497 | 0.5109492 | 0.3240693 | 0.6922409 | 0.157268
26.3865 | 26.1693 | 25.66654 | 24.49107 | 0.5027589 | 0.3246049 | 0.6933129 | 0.1575583
26.3965 | 26.1804 | 25.65454 | 24.47716 | 0.5258596 | 0.3251427 | 0.6943875 | 0.1578494
26.4065 | 26.1411 | 25.64255 | 24.46326 | 0.4985514 | 0.3256826 | 0.6954646 | 0.1581413
26.4165 | 26.1273 | 25.63057 | 24.44936 | 0.4967339 | 0.3262247 | 0.6965446 | 0.1584341
26.4265 | 26.116 | 25.61859 | 24.43547 | 0.4974071 | 0.3267688 | 0.6976275 | 0.1587278
26.4365 | 26.0837 | 25.60663 | 24.42158 | 0.477071 | 0.3273151 | 0.6987132 | 0.1590223
26.4465 | 26.0875 | 25.59467 | 24.40769 | 0.4928258 | 0.3278636 | 0.6998015 | 0.1593176
26.4565 | 26.0648 | 25.58273 | 24.39381 | 0.4820712 | 0.3284142 | 0.7008927 | 0.1596138
26.4665 | 26.0274 | 25.57079 | 24.37993 | 0.4566073 | 0.3289669 | 0.7019868 | 0.1599109
26.4765 | 26.0369 | 25.55887 | 24.36605 | 0.4780339 | 0.3295219 | 0.7030837 | 0.1602089
26.4865 | 26.0134 | 25.54695 | 24.35218 | 0.4664513 | 0.330079 | 0.7041833 | 0.1605077
26.4965 | 25.97 | 25.53504 | 24.33831 | 0.4349591 | 0.3306382 | 0.7052858 | 0.1608074
26.5065 | 25.9837 | 25.52314 | 24.32444 | 0.4605576 | 0.3311997 | 0.7063912 | 0.161108
26.5165 | 25.9366 | 25.51125 | 24.31058 | 0.4253462 | 0.3317634 | 0.7074996 | 0.1614094
26.5265 | 25.9342 | 25.49937 | 24.29672 | 0.4348256 | 0.3323293 | 0.7086106 | 0.1617118
26.5365 | 25.905 | 25.4875 | 24.28287 | 0.4174954 | 0.3328974 | 0.7097245 | 0.162015
26.5465 | 25.8948 | 25.47564 | 24.26902 | 0.4191556 | 0.3334677 | 0.7108415 | 0.1623192
26.5565 | 25.8782 | 25.46379 | 24.25517 | 0.4144058 | 0.3340403 | 0.7119614 | 0.1626242
26.5665 | 25.8606 | 25.45195 | 24.24132 | 0.4086468 | 0.3346152 | 0.713084 | 0.1629301
26.5765 | 25.8443 | 25.44012 | 24.22748 | 0.4041779 | 0.3351922 | 0.7142096 | 0.1632369
26.5865 | 25.8396 | 25.4283 | 24.21365 | 0.4112992 | 0.3357715 | 0.7153382 | 0.1635447
26.5965 | 25.8112 | 25.41649 | 24.19981 | 0.3947106 | 0.3363532 | 0.7164699 | 0.1638533
26.6065 | 25.7872 | 25.40469 | 24.18598 | 0.3825123 | 0.3369371 | 0.7176044 | 0.1641629
26.6165 | 25.7865 | 25.3929 | 24.17216 | 0.3936042 | 0.3375232 | 0.7187417 | 0.1644734
26.6265 | 25.7656 | 25.38111 | 24.15834 | 0.3844862 | 0.3381117 | 0.7198821 | 0.1647848
26.6365 | 25.7469 | 25.36934 | 24.14452 | 0.377558 | 0.3387025 | 0.7210257 | 0.1650971
26.6465 | 25.7257 | 25.35758 | 24.1307 | 0.3681201 | 0.3392957 | 0.7221721 | 0.1654103
26.6564 | 25.7145 | 25.34595 | 24.11703 | 0.3685549 | 0.3398851 | 0.7233099 | 0.1657214
26.6664 | 25.7098 | 25.3342 | 24.10322 | 0.3755969 | 0.3404829 | 0.7244624 | 0.1660365
26.6764 | 25.6924 | 25.32247 | 24.08942 | 0.3699289 | 0.3410831 | 0.7256178 | 0.1663526
26.6864 | 25.6827 | 25.31075 | 24.07562 | 0.3719507 | 0.3416856 | 0.7267764 | 0.1666696
26.6964 | 25.666 | 25.29904 | 24.06182 | 0.3669625 | 0.3422905 | 0.7279379 | 0.1669875
26.7064 | 25.6585 | 25.28734 | 24.04803 | 0.371164 | 0.3428977 | 0.7291025 | 0.1673064
26.7164 | 25.6412 | 25.27564 | 24.03424 | 0.3655552 | 0.3435074 | 0.7302703 | 0.1676263
26.7264 | 25.6234 | 25.26396 | 24.02046 | 0.3594361 | 0.3441195 | 0.7314411 | 0.1679471
26.7364 | 25.6047 | 25.25229 | 24.00668 | 0.3524068 | 0.344734 | 0.732615 | 0.1682689
26.7464 | 25.6093 | 25.24063 | 23.9929 | 0.3686672 | 0.345351 | 0.7337919 | 0.1685916
26.7564 | 25.605 | 25.22898 | 23.97913 | 0.376017 | 0.3459704 | 0.7349721 | 0.1689154
26.7664 | 25.5883 | 25.21734 | 23.96536 | 0.3709564 | 0.3465923 | 0.7361555 | 0.1692401
26.7764 | 25.5748 | 25.20571 | 23.95159 | 0.3690855 | 0.3472166 | 0.7373418 | 0.1695658
26.7864 | 25.5613 | 25.1941 | 23.93783 | 0.3672039 | 0.3478434 | 0.7385315 | 0.1698925
26.7964 | 25.5239 | 25.18249 | 23.92407 | 0.3414119 | 0.3484728 | 0.7397241 | 0.1702201
26.8064 | 25.5349 | 25.17089 | 23.91032 | 0.3640091 | 0.3491046 | 0.7409202 | 0.1705488
26.8164 | 25.5066 | 25.1593 | 23.89657 | 0.3472959 | 0.349739 | 0.7421192 | 0.1708784
26.8264 | 25.5021 | 25.14773 | 23.88282 | 0.3543719 | 0.350376 | 0.7433215 | 0.1712091
26.8364 | 25.499 | 25.13616 | 23.86908 | 0.362837 | 0.3510154 | 0.7445272 | 0.1715407
26.8464 | 25.4673 | 25.12461 | 23.85534 | 0.3426915 | 0.3516575 | 0.745736 | 0.1718734
26.8564 | 25.4633 | 25.11306 | 23.84161 | 0.3502352 | 0.3523022 | 0.746948 | 0.1722071
26.8664 | 25.4407 | 25.10153 | 23.82788 | 0.3391682 | 0.3529494 | 0.7481632 | 0.1725418
26.8764 | 25.4203 | 25.09001 | 23.81415 | 0.3302901 | 0.3535993 | 0.7493818 | 0.1728775
26.8864 | 25.4216 | 25.0785 | 23.80043 | 0.3431011 | 0.3542518 | 0.7506036 | 0.1732142
26.8964 | 25.4051 | 25.067 | 23.78671 | 0.3381011 | 0.3549069 | 0.7518287 | 0.173552
26.9064 | 25.3801 | 25.05551 | 23.773 | 0.3245903 | 0.3555647 | 0.753057 | 0.1738908
26.9164 | 25.3793 | 25.04403 | 23.75929 | 0.3352681 | 0.3562252 | 0.7542889 | 0.1742306
26.9264 | 25.359 | 25.03257 | 23.74558 | 0.3264349 | 0.3568883 | 0.7555239 | 0.1745716
26.9364 | 25.329 | 25.02111 | 23.73188 | 0.3078906 | 0.3575542 | 0.7567623 | 0.1749135
26.9464 | 25.3316 | 25.00966 | 23.71818 | 0.3219352 | 0.3582228 | 0.758004 | 0.1752565
26.9564 | 25.3014 | 24.99823 | 23.70449 | 0.3031684 | 0.3588942 | 0.7592491 | 0.1756005
26.9664 | 25.3053 | 24.98681 | 23.6908 | 0.3184903 | 0.3595682 | 0.7604976 | 0.1759457
26.9764 | 25.2759 | 24.9754 | 23.67711 | 0.3005009 | 0.3602452 | 0.7617494 | 0.1762919
26.9864 | 25.2425 | 24.964 | 23.66343 | 0.2785002 | 0.3609248 | 0.7630047 | 0.1766391
26.9964 | 25.2325 | 24.95261 | 23.64975 | 0.279888 | 0.3616073 | 0.7642634 | 0.1769874
27.0064 | 25.2251 | 24.94124 | 23.63608 | 0.2838643 | 0.3622926 | 0.7655255 | 0.1773368
27.0164 | 25.2047 | 24.92987 | 23.62241 | 0.274829 | 0.3629808 | 0.7667911 | 0.1776873
27.0264 | 25.2075 | 24.91852 | 23.60875 | 0.2889823 | 0.3636718 | 0.76806 | 0.1780389
27.0364 | 25.1686 | 24.90718 | 23.59509 | 0.261424 | 0.3643657 | 0.7693325 | 0.1783915
27.0464 | 25.167 | 24.89585 | 23.58143 | 0.2711539 | 0.3650626 | 0.7706085 | 0.1787453
27.0564 | 25.1412 | 24.88453 | 23.56778 | 0.2566721 | 0.3657623 | 0.7718879 | 0.1791002
27.0664 | 25.1253 | 24.87322 | 23.55413 | 0.2520786 | 0.366465 | 0.7731708 | 0.1794562
27.0764 | 25.1234 | 24.86193 | 23.54049 | 0.2614734 | 0.3671706 | 0.7744573 | 0.1798133
27.0864 | 25.0979 | 24.85064 | 23.52685 | 0.2472561 | 0.3678793 | 0.7757473 | 0.1801715
27.0964 | 25.0769 | 24.83937 | 23.51321 | 0.237527 | 0.3685909 | 0.7770409 | 0.1805308
27.1064 | 25.0677 | 24.82811 | 23.49958 | 0.2395859 | 0.3693055 | 0.778338 | 0.1808913
27.1164 | 25.0476 | 24.81687 | 23.48595 | 0.230733 | 0.3700232 | 0.7796386 | 0.1812528
27.1264 | 25.029 | 24.80563 | 23.47233 | 0.2233677 | 0.3707439 | 0.7809429 | 0.1816156
27.1364 | 25.031 | 24.79441 | 23.45871 | 0.2365905 | 0.3714678 | 0.7822507 | 0.1819794
27.1464 | 25.0053 | 24.7832 | 23.4451 | 0.2221011 | 0.3721947 | 0.7835622 | 0.1823444
27.1564 | 25.005 | 24.772 | 23.43149 | 0.2329996 | 0.3729247 | 0.7848772 | 0.1827106
27.1664 | 24.9713 | 24.76081 | 23.41788 | 0.2104856 | 0.373658 | 0.7861961 | 0.1830779
27.1764 | 24.967 | 24.74964 | 23.40428 | 0.2173594 | 0.3743943 | 0.7875184 | 0.1834464
27.1864 | 24.9558 | 24.73848 | 23.39068 | 0.2173208 | 0.3751339 | 0.7888445 | 0.183816
27.1964 | 24.9446 | 24.72733 | 23.37709 | 0.2172699 | 0.3758767 | 0.7901742 | 0.1841868
27.2064 | 24.9331 | 24.71619 | 23.3635 | 0.2169064 | 0.3766227 | 0.7915076 | 0.1845588
27.2164 | 24.9152 | 24.70507 | 23.34992 | 0.2101304 | 0.377372 | 0.7928448 | 0.184932
27.2264 | 24.9267 | 24.69396 | 23.33634 | 0.2327418 | 0.3781246 | 0.7941857 | 0.1853064
27.2364 | 24.9005 | 24.68286 | 23.32277 | 0.2176406 | 0.3788805 | 0.7955303 | 0.1856819
27.2463 | 24.8958 | 24.67188 | 23.30933 | 0.2239159 | 0.3796322 | 0.7968651 | 0.1860549
27.2563 | 24.8847 | 24.66081 | 23.29577 | 0.2238892 | 0.3803947 | 0.7982173 | 0.1864328
27.2663 | 24.8736 | 24.64975 | 23.2822 | 0.2238499 | 0.3811607 | 0.7995731 | 0.186812
27.2763 | 24.866 | 24.6387 | 23.26865 | 0.2272976 | 0.38193 | 0.800933 | 0.1871923
27.2863 | 24.8581 | 24.62767 | 23.25509 | 0.2304326 | 0.3827028 | 0.8022963 | 0.1875739
27.2963 | 24.8521 | 24.61665 | 23.24155 | 0.2354545 | 0.3834791 | 0.8036636 | 0.1879567
27.3063 | 24.8439 | 24.60564 | 23.228 | 0.2382633 | 0.3842589 | 0.8050348 | 0.1883407
27.3163 | 24.8093 | 24.59464 | 23.21446 | 0.2146591 | 0.3850421 | 0.8064098 | 0.188726
27.3263 | 24.8194 | 24.58366 | 23.20093 | 0.2357414 | 0.3858289 | 0.8077889 | 0.1891125
27.3363 | 24.7984 | 24.57269 | 23.1874 | 0.2257111 | 0.3866193 | 0.8091714 | 0.1895002
27.3463 | 24.8038 | 24.56173 | 23.17387 | 0.2420671 | 0.3874133 | 0.8105581 | 0.1898892
27.3563 | 24.7779 | 24.55079 | 23.16035 | 0.22711 | 0.388211 | 0.8119487 | 0.1902794
27.3663 | 24.7566 | 24.53986 | 23.14683 | 0.2167391 | 0.3890123 | 0.8133434 | 0.190671
27.3763 | 24.763 | 24.52894 | 23.13332 | 0.2340553 | 0.3898172 | 0.8147417 | 0.1910637
27.3863 | 24.761 | 24.51804 | 23.11981 | 0.2429576 | 0.3906259 | 0.8161442 | 0.1914578
27.3963 | 24.7363 | 24.50715 | 23.10631 | 0.2291465 | 0.3914384 | 0.8175506 | 0.1918531
27.4063 | 24.7111 | 24.49628 | 23.09281 | 0.2148215 | 0.3922546 | 0.8189611 | 0.1922497
27.4163 | 24.71 | 24.48542 | 23.07932 | 0.2245832 | 0.3930746 | 0.8203754 | 0.1926476
27.4263 | 24.7063 | 24.47457 | 23.06583 | 0.2317309 | 0.3938985 | 0.8217938 | 0.1930468
27.4363 | 24.6848 | 24.46374 | 23.05235 | 0.2210648 | 0.3947262 | 0.8232163 | 0.1934473
27.4463 | 24.6812 | 24.45292 | 23.03887 | 0.2282846 | 0.3955579 | 0.8246431 | 0.1938491
27.4563 | 24.6345 | 24.44211 | 23.02539 | 0.1923909 | 0.3963934 | 0.8260734 | 0.1942522
27.4663 | 24.6704 | 24.43132 | 23.01192 | 0.2390829 | 0.397233 | 0.8275081 | 0.1946567
27.4763 | 24.6312 | 24.42054 | 22.99845 | 0.2106608 | 0.3980766 | 0.828947 | 0.1950624
27.4863 | 24.6228 | 24.40978 | 22.98499 | 0.2130244 | 0.3989242 | 0.8303901 | 0.1954695
27.4963 | 24.6281 | 24.39903 | 22.97154 | 0.2290741 | 0.3997758 | 0.8318369 | 0.1958779
27.5063 | 24.6242 | 24.38829 | 22.95808 | 0.2359094 | 0.4006316 | 0.8332881 | 0.1962877
27.5163 | 24.5833 | 24.37757 | 22.94464 | 0.2057303 | 0.4014915 | 0.8347435 | 0.1966988
27.5263 | 24.5979 | 24.36686 | 22.93119 | 0.2310365 | 0.4023557 | 0.8362033 | 0.1971113
27.5363 | 24.5664 | 24.35617 | 22.91776 | 0.2102286 | 0.4032239 | 0.837667 | 0.1975251
27.5463 | 24.5648 | 24.34549 | 22.90432 | 0.219306 | 0.4040965 | 0.8391349 | 0.1979403
27.5563 | 24.5785 | 24.33483 | 22.89089 | 0.2436687 | 0.4049734 | 0.8406072 | 0.1983569
27.5663 | 24.5443 | 24.32418 | 22.87747 | 0.2201168 | 0.4058545 | 0.8420836 | 0.1987748
27.5763 | 24.5559 | 24.31355 | 22.86405 | 0.2423498 | 0.4067401 | 0.8435646 | 0.1991942
27.5863 | 24.5294 | 24.30293 | 22.85064 | 0.2264684 | 0.40763 | 0.8450494 | 0.1996149
27.5963 | 24.5269 | 24.29233 | 22.83723 | 0.2345718 | 0.4085244 | 0.8465388 | 0.200037
27.6063 | 24.5163 | 24.28174 | 22.82382 | 0.2345602 | 0.4094233 | 0.8480325 | 0.2004605
27.6163 | 24.4968 | 24.27117 | 22.81042 | 0.2256334 | 0.4103267 | 0.8495307 | 0.2008855
27.6263 | 24.4658 | 24.26061 | 22.79703 | 0.2051918 | 0.4112347 | 0.8510329 | 0.2013118
27.6363 | 24.4785 | 24.25007 | 22.78364 | 0.2284348 | 0.4121472 | 0.8525396 | 0.2017396
27.6463 | 24.47 | 24.23954 | 22.77025 | 0.2304625 | 0.4130644 | 0.8540507 | 0.2021688
27.6563 | 24.448 | 24.22903 | 22.75687 | 0.2189745 | 0.4139863 | 0.8555665 | 0.2025995
27.6663 | 24.4455 | 24.21853 | 22.7435 | 0.2269715 | 0.414913 | 0.8570863 | 0.2030316
27.6763 | 24.4065 | 24.20805 | 22.73013 | 0.1984528 | 0.4158444 | 0.8586107 | 0.2034651
27.6863 | 24.4259 | 24.19758 | 22.71676 | 0.2283185 | 0.4167806 | 0.8601396 | 0.2039001
27.6963 | 24.3961 | 24.18713 | 22.7034 | 0.2089682 | 0.4177218 | 0.8616731 | 0.2043366
27.7063 | 24.3697 | 24.1767 | 22.69004 | 0.1930027 | 0.4186678 | 0.8632107 | 0.2047745
27.7163 | 24.3799 | 24.16628 | 22.67669 | 0.213621 | 0.4196187 | 0.8647531 | 0.2052139
27.7263 | 24.3719 | 24.15588 | 22.66335 | 0.2160234 | 0.4205747 | 0.8663 | 0.2056548
27.7363 | 24.3412 | 24.14549 | 22.65001 | 0.1957095 | 0.4215358 | 0.8678517 | 0.2060972
27.7463 | 24.3353 | 24.13512 | 22.63667 | 0.2001799 | 0.4225019 | 0.8694075 | 0.2065411
27.7563 | 24.3184 | 24.12477 | 22.62334 | 0.193634 | 0.4234732 | 0.8709682 | 0.2069864
27.7663 | 24.302 | 24.11443 | 22.61001 | 0.1875718 | 0.4244496 | 0.8725334 | 0.2074333
27.7763 | 24.2996 | 24.10411 | 22.59669 | 0.1954929 | 0.4254313 | 0.8741035 | 0.2078817
27.7863 | 24.2742 | 24.0938 | 22.58337 | 0.180398 | 0.4264184 | 0.8756778 | 0.2083317
27.7963 | 24.2715 | 24.08351 | 22.57006 | 0.1879864 | 0.4274107 | 0.877257 | 0.2087832
27.8063 | 24.2494 | 24.07324 | 22.55676 | 0.1761582 | 0.4284085 | 0.8788408 | 0.2092362
27.8163 | 24.2353 | 24.06299 | 22.54345 | 0.1723133 | 0.4294117 | 0.8804293 | 0.2096907
27.8262 | 24.2257 | 24.05285 | 22.53029 | 0.1728492 | 0.4304103 | 0.8820068 | 0.2101423
27.8362 | 24.1891 | 24.04263 | 22.517 | 0.1464707 | 0.4314246 | 0.8836047 | 0.2105999
27.8462 | 24.2081 | 24.03242 | 22.50371 | 0.1756753 | 0.4324444 | 0.8852075 | 0.2110592
27.8562 | 24.1917 | 24.02224 | 22.49043 | 0.1694627 | 0.4334699 | 0.886815 | 0.21152
27.8662 | 24.1693 | 24.01207 | 22.47716 | 0.157233 | 0.4345012 | 0.8884273 | 0.2119824
27.8762 | 24.1649 | 24.00191 | 22.46388 | 0.1629862 | 0.4355381 | 0.8900444 | 0.2124463
27.8862 | 24.1619 | 23.99178 | 22.45062 | 0.1701217 | 0.436581 | 0.8916665 | 0.2129119
27.8962 | 24.1494 | 23.98166 | 22.43736 | 0.1677399 | 0.4376298 | 0.8932933 | 0.2133791
27.9062 | 24.1506 | 23.97156 | 22.4241 | 0.1790405 | 0.4386845 | 0.8949251 | 0.2138479
27.9162 | 24.1214 | 23.96148 | 22.41085 | 0.1599237 | 0.4397452 | 0.8965616 | 0.2143183
27.9262 | 24.1013 | 23.95141 | 22.39761 | 0.1498889 | 0.440812 | 0.8982032 | 0.2147903
27.9362 | 24.1021 | 23.94136 | 22.38437 | 0.1607363 | 0.4418849 | 0.8998497 | 0.215264
27.9462 | 24.0933 | 23.93133 | 22.37113 | 0.1619657 | 0.442964 | 0.9015012 | 0.2157393
27.9562 | 24.0948 | 23.92132 | 22.3579 | 0.1734773 | 0.4440494 | 0.9031575 | 0.2162163
27.9662 | 24.0836 | 23.91133 | 22.34467 | 0.1722705 | 0.4451411 | 0.904819 | 0.2166949
27.9762 | 24.0696 | 23.90135 | 22.33145 | 0.1682455 | 0.4462391 | 0.9064855 | 0.2171752
27.9862 | 24.0537 | 23.8914 | 22.31824 | 0.1623022 | 0.4473437 | 0.908157 | 0.2176572
27.9962 | 24.0506 | 23.88146 | 22.30503 | 0.1691405 | 0.4484547 | 0.9098335 | 0.2181409
28.0062 | 24.0241 | 23.87154 | 22.29183 | 0.1525601 | 0.4495723 | 0.9115153 | 0.2186262
28.0162 | 24.0262 | 23.86164 | 22.27863 | 0.1645611 | 0.4506965 | 0.9132021 | 0.2191133
28.0262 | 23.9989 | 23.85176 | 22.26543 | 0.1471434 | 0.4518275 | 0.9148939 | 0.219602
28.0362 | 24.0092 | 23.84189 | 22.25224 | 0.1673069 | 0.4529652 | 0.9165909 | 0.2200925
28.0462 | 23.9863 | 23.83205 | 22.23906 | 0.1542511 | 0.4541098 | 0.9182933 | 0.2205847
28.0562 | 23.982 | 23.82222 | 22.22588 | 0.1597764 | 0.4552613 | 0.9200006 | 0.2210787
28.0662 | 23.9732 | 23.81242 | 22.21271 | 0.1607825 | 0.4564198 | 0.9217133 | 0.2215743
28.0762 | 23.9551 | 23.80263 | 22.19954 | 0.1524693 | 0.4575853 | 0.9234311 | 0.2220718
28.0862 | 23.9449 | 23.79286 | 22.18638 | 0.1520367 | 0.458758 | 0.9251543 | 0.222571
28.0962 | 23.948 | 23.78312 | 22.17322 | 0.1648845 | 0.4599378 | 0.9268827 | 0.2230719
28.1062 | 23.9211 | 23.77339 | 22.16007 | 0.1477126 | 0.461125 | 0.9286164 | 0.2235746
28.1162 | 23.8999 | 23.76368 | 22.14692 | 0.136221 | 0.4623194 | 0.9303555 | 0.2240792
28.1262 | 23.9075 | 23.75399 | 22.13378 | 0.1535097 | 0.4635213 | 0.9320998 | 0.2245855
28.1362 | 23.8804 | 23.74432 | 22.12065 | 0.1360782 | 0.4647307 | 0.9338496 | 0.2250936
28.1462 | 23.8817 | 23.73467 | 22.10752 | 0.1470267 | 0.4659476 | 0.9356047 | 0.2256035
28.1562 | 23.8663 | 23.72505 | 22.09439 | 0.1412548 | 0.4671722 | 0.9373654 | 0.2261152
28.1662 | 23.8403 | 23.71544 | 22.08127 | 0.1248628 | 0.4684045 | 0.9391313 | 0.2266288
28.1762 | 23.8535 | 23.70585 | 22.06816 | 0.1476501 | 0.4696445 | 0.9409028 | 0.2271441
28.1862 | 23.8288 | 23.69628 | 22.05505 | 0.1325169 | 0.4708925 | 0.9426798 | 0.2276614
28.1962 | 23.8271 | 23.68674 | 22.04195 | 0.140363 | 0.4721484 | 0.9444623 | 0.2281805
28.2062 | 23.8036 | 23.67721 | 22.02885 | 0.1263885 | 0.4734123 | 0.9462503 | 0.2287014
28.2162 | 23.8038 | 23.66771 | 22.01575 | 0.1360928 | 0.4746843 | 0.9480439 | 0.2292243
28.2262 | 23.7911 | 23.65822 | 22.00267 | 0.1328761 | 0.4759645 | 0.9498431 | 0.229749
28.2362 | 23.7942 | 23.64876 | 21.98959 | 0.1454383 | 0.477253 | 0.9516478 | 0.2302756
28.2462 | 23.7574 | 23.63932 | 21.97651 | 0.1180793 | 0.4785497 | 0.953458 | 0.2308041
28.2562 | 23.7714 | 23.6299 | 21.96344 | 0.1414985 | 0.4798549 | 0.9552743 | 0.2313345
28.2662 | 23.7376 | 23.6205 | 21.95037 | 0.1170964 | 0.4811686 | 0.957096 | 0.2318669
28.2762 | 23.7372 | 23.61113 | 21.93731 | 0.1260726 | 0.4824909 | 0.9589234 | 0.2324011
28.2862 | 23.7514 | 23.60177 | 21.92426 | 0.1496272 | 0.4838218 | 0.9607564 | 0.2329373
28.2962 | 23.7188 | 23.59244 | 21.91121 | 0.1263596 | 0.4851615 | 0.9625955 | 0.2334755
28.3062 | 23.7262 | 23.58313 | 21.89816 | 0.14307 | 0.4865099 | 0.9644402 | 0.2340156
28.3162 | 23.7088 | 23.57384 | 21.88513 | 0.1349584 | 0.4878673 | 0.9662906 | 0.2345576
28.3262 | 23.6947 | 23.56458 | 21.87209 | 0.1301244 | 0.4892336 | 0.9681469 | 0.2351017
28.3362 | 23.6875 | 23.55533 | 21.85907 | 0.1321679 | 0.4906091 | 0.9700091 | 0.2356477
28.3462 | 23.6866 | 23.54611 | 21.84604 | 0.140489 | 0.4919936 | 0.9718771 | 0.2361958
28.3562 | 23.6625 | 23.53691 | 21.83303 | 0.1255875 | 0.4933873 | 0.973751 | 0.2367458
28.3662 | 23.6697 | 23.52774 | 21.82002 | 0.1419631 | 0.4947904 | 0.9756309 | 0.2372979
28.3762 | 23.6517 | 23.51858 | 21.80701 | 0.133116 | 0.4962027 | 0.9775165 | 0.237852
28.3862 | 23.6501 | 23.50945 | 21.79401 | 0.1406456 | 0.4976246 | 0.9794085 | 0.2384081
28.3962 | 23.6526 | 23.50035 | 21.78102 | 0.1522522 | 0.499056 | 0.9813062 | 0.2389663
28.4062 | 23.6167 | 23.49126 | 21.76803 | 0.1254353 | 0.500497 | 0.9832101 | 0.2395265
28.4161 | 23.6303 | 23.4823 | 21.75518 | 0.1480046 | 0.5019331 | 0.985101 | 0.2400832
28.4261 | 23.6129 | 23.47326 | 21.7422 | 0.1396415 | 0.5033934 | 0.9870167 | 0.2406475
28.4361 | 23.5788 | 23.46425 | 21.72923 | 0.1145544 | 0.5048635 | 0.9889388 | 0.241214
28.4461 | 23.5974 | 23.45526 | 21.71626 | 0.1421434 | 0.5063436 | 0.9908671 | 0.2417825
28.4561 | 23.5712 | 23.44629 | 21.7033 | 0.1249088 | 0.5078336 | 0.9928014 | 0.2423532
28.4661 | 23.5642 | 23.43735 | 21.69035 | 0.1268503 | 0.5093336 | 0.9947417 | 0.242926
28.4761 | 23.5552 | 23.42843 | 21.6774 | 0.1267675 | 0.5108438 | 0.9966885 | 0.2435008
28.4861 | 23.5335 | 23.41954 | 21.66446 | 0.1139606 | 0.5123641 | 0.9986414 | 0.2440779
28.4961 | 23.5334 | 23.41067 | 21.65152 | 0.122729 | 0.5138947 | 1.000601 | 0.2446571
28.5061 | 23.5157 | 23.40183 | 21.63859 | 0.1138736 | 0.5154355 | 1.002566 | 0.2452385
28.5161 | 23.5078 | 23.39301 | 21.62566 | 0.1147933 | 0.5169867 | 1.004538 | 0.245822
28.5261 | 23.482 | 23.38421 | 21.61274 | 0.09778834 | 0.5185484 | 1.006516 | 0.2464077
28.5361 | 23.4751 | 23.37544 | 21.59982 | 0.09965833 | 0.5201205 | 1.008501 | 0.2469957
28.5461 | 23.449 | 23.3667 | 21.58691 | 0.08230369 | 0.5217032 | 1.010492 | 0.2475858
28.5561 | 23.4567 | 23.35798 | 21.57401 | 0.09872448 | 0.5232964 | 1.012489 | 0.2481782
28.5661 | 23.4299 | 23.34928 | 21.56111 | 0.08061988 | 0.5249003 | 1.014493 | 0.2487728
28.5761 | 23.4242 | 23.34061 | 21.54822 | 0.08358973 | 0.5265148 | 1.016504 | 0.2493697
28.5861 | 23.4036 | 23.33197 | 21.53534 | 0.07163487 | 0.5281401 | 1.018521 | 0.2499687
28.5961 | 23.3911 | 23.32335 | 21.52245 | 0.06775469 | 0.5297761 | 1.020544 | 0.2505701
28.6061 | 23.3791 | 23.31475 | 21.50958 | 0.06434896 | 0.5314229 | 1.022575 | 0.2511737
28.6161 | 23.3603 | 23.30618 | 21.49671 | 0.05411747 | 0.5330805 | 1.024612 | 0.2517796
28.6261 | 23.3437 | 23.29764 | 21.48385 | 0.04606064 | 0.5347489 | 1.026655 | 0.2523879
28.6361 | 23.3357 | 23.28912 | 21.47099 | 0.04657855 | 0.5364282 | 1.028705 | 0.2529985
28.6461 | 23.3236 | 23.28063 | 21.45814 | 0.04297038 | 0.5381184 | 1.030762 | 0.2536113
28.6561 | 23.2939 | 23.27216 | 21.44529 | 0.0217362 | 0.5398195 | 1.032825 | 0.2542265
28.6661 | 23.305 | 23.26372 | 21.43245 | 0.04127644 | 0.5415314 | 1.034896 | 0.2548441
28.6761 | 23.2857 | 23.25531 | 21.41962 | 0.03039114 | 0.5432543 | 1.036972 | 0.255464
28.6861 | 23.2801 | 23.24692 | 21.40679 | 0.03317958 | 0.544988 | 1.039056 | 0.2560863
28.6961 | 23.2638 | 23.23856 | 21.39397 | 0.0252419 | 0.5467325 | 1.041147 | 0.256711
28.7061 | 23.2583 | 23.23022 | 21.38115 | 0.02807841 | 0.5484879 | 1.043245 | 0.2573381
28.7161 | 23.2415 | 23.22191 | 21.36834 | 0.01958931 | 0.5502542 | 1.045349 | 0.2579676
28.7261 | 23.2434 | 23.21363 | 21.35553 | 0.02977375 | 0.5520312 | 1.047461 | 0.2585995
28.7361 | 23.2263 | 23.20537 | 21.34274 | 0.02093229 | 0.5538189 | 1.049579 | 0.2592339
28.7461 | 23.2075 | 23.19714 | 21.32994 | 0.01036439 | 0.5556174 | 1.051705 | 0.2598707
28.7561 | 23.2093 | 23.18893 | 21.31716 | 0.02037116 | 0.5574264 | 1.053837 | 0.26051
28.7661 | 23.1921 | 23.18075 | 21.30437 | 0.0113516 | 0.559246 | 1.055977 | 0.2611517
28.7761 | 23.1938 | 23.17259 | 21.2916 | 0.02120603 | 0.5610761 | 1.058124 | 0.261796
28.7861 | 23.1763 | 23.16447 | 21.27883 | 0.01183405 | 0.5629166 | 1.060278 | 0.2624428
28.7961 | 23.1755 | 23.15636 | 21.26607 | 0.01913664 | 0.5647674 | 1.062439 | 0.263092
28.8061 | 23.1621 | 23.14829 | 21.25331 | 0.01381353 | 0.5666284 | 1.064607 | 0.2637439
28.8161 | 23.1646 | 23.14024 | 21.24056 | 0.02436448 | 0.5684994 | 1.066782 | 0.2643981
28.8261 | 23.1429 | 23.13221 | 21.22781 | 0.01068933 | 0.5703805 | 1.068965 | 0.2650551
28.8361 | 23.141 | 23.12421 | 21.21507 | 0.01678884 | 0.5722713 | 1.071155 | 0.2657145
28.8461 | 23.1302 | 23.11624 | 21.20234 | 0.01396299 | 0.5741717 | 1.073353 | 0.2663766
28.8561 | 23.1302 | 23.10829 | 21.18961 | 0.02191149 | 0.5760817 | 1.075557 | 0.2670412
28.8661 | 23.1087 | 23.10037 | 21.17689 | 0.008334401 | 0.578001 | 1.07777 | 0.2677085
28.8761 | 23.0983 | 23.09247 | 21.16417 | 0.005832411 | 0.5799293 | 1.07999 | 0.2683784
28.8861 | 23.1107 | 23.08459 | 21.15146 | 0.02610562 | 0.5818667 | 1.082216 | 0.2690509
28.8961 | 23.0899 | 23.07675 | 21.13876 | 0.01315371 | 0.5838127 | 1.084451 | 0.2697261
28.9061 | 23.0774 | 23.06892 | 21.12606 | 0.008476652 | 0.5857672 | 1.086694 | 0.270404
28.9161 | 23.0918 | 23.06112 | 21.11337 | 0.03067538 | 0.5877299 | 1.088943 | 0.2710845
28.9261 | 23.0647 | 23.05335 | 21.10068 | 0.01135014 | 0.5897007 | 1.0912 | 0.2717678
28.9361 | 23.0671 | 23.0456 | 21.088 | 0.02150045 | 0.5916791 | 1.093466 | 0.2724537
28.9461 | 23.0398 | 23.03787 | 21.07533 | 0.00192664 | 0.5936649 | 1.095739 | 0.2731424
28.9561 | 23.0375 | 23.03017 | 21.06266 | 0.007329367 | 0.5956579 | 1.098019 | 0.2738338
28.9661 | 23.0198 | 23.02249 | 21.05 | -0.00269086 | 0.5976576 | 1.100307 | 0.274528
28.9761 | 23.028 | 23.01483 | 21.03734 | 0.01316549 | 0.5996639 | 1.102603 | 0.2752249
28.9861 | 23.0133 | 23.0072 | 21.02469 | 0.006099084 | 0.6016761 | 1.104907 | 0.2759246
28.9961 | 22.9984 | 22.99959 | 21.01205 | -0.001190072 | 0.6036943 | 1.107219 | 0.2766272
29.006 | 22.9976 | 22.99208 | 20.99954 | 0.005522996 | 0.6056974 | 1.109515 | 0.2773255
29.016 | 22.9839 | 22.98451 | 20.98691 | -0.0006098148 | 0.6077257 | 1.111842 | 0.2780337
29.026 | 22.9671 | 22.97696 | 20.97428 | -0.009864148 | 0.6097586 | 1.114178 | 0.2787447
29.036 | 22.9602 | 22.96944 | 20.96166 | -0.009239558 | 0.6117956 | 1.116521 | 0.2794586
29.046 | 22.9589 | 22.96194 | 20.94905 | -0.003035778 | 0.6138363 | 1.118873 | 0.2801753
29.056 | 22.9396 | 22.95445 | 20.93644 | -0.01485233 | 0.6158801 | 1.121233 | 0.280895
29.066 | 22.9333 | 22.94699 | 20.92384 | -0.01368876 | 0.6179267 | 1.1236 | 0.2816175
29.076 | 22.9118 | 22.93954 | 20.91125 | -0.02774471 | 0.6199756 | 1.125976 | 0.282343
29.086 | 22.917 | 22.93212 | 20.89866 | -0.01511965 | 0.6220261 | 1.12836 | 0.2830715
29.096 | 22.8804 | 22.92471 | 20.88608 | -0.04431325 | 0.6240779 | 1.130753 | 0.2838029
29.106 | 22.8844 | 22.91732 | 20.8735 | -0.03292479 | 0.6261302 | 1.133153 | 0.2845372
29.116 | 22.8632 | 22.90995 | 20.86093 | -0.04675402 | 0.6281827 | 1.135562 | 0.2852746
29.126 | 22.8566 | 22.9026 | 20.84837 | -0.04600042 | 0.6302347 | 1.13798 | 0.286015
29.136 | 22.846 | 22.89526 | 20.83581 | -0.04926329 | 0.6322856 | 1.140405 | 0.2867584
29.146 | 22.8528 | 22.88794 | 20.82326 | -0.03514233 | 0.6343349 | 1.14284 | 0.2875048
29.156 | 22.833 | 22.88064 | 20.81072 | -0.04763687 | 0.636382 | 1.145282 | 0.2882543
29.166 | 22.8214 | 22.87335 | 20.79818 | -0.05194623 | 0.6384261 | 1.147734 | 0.2890069
29.176 | 22.8114 | 22.86607 | 20.78565 | -0.05466998 | 0.6404667 | 1.150193 | 0.2897626
29.186 | 22.7977 | 22.85881 | 20.77312 | -0.06110771 | 0.6425032 | 1.152662 | 0.2905214
29.196 | 22.7876 | 22.85156 | 20.7606 | -0.06395858 | 0.6445349 | 1.155139 | 0.2912833
29.206 | 22.784 | 22.84432 | 20.74809 | -0.06032205 | 0.646561 | 1.157625 | 0.2920484
29.216 | 22.7833 | 22.8371 | 20.73558 | -0.05379757 | 0.6485811 | 1.160119 | 0.2928166
29.226 | 22.7482 | 22.82988 | 20.72308 | -0.08168445 | 0.6505943 | 1.162622 | 0.293588
29.236 | 22.7705 | 22.82268 | 20.71059 | -0.0521824 | 0.6526002 | 1.165134 | 0.2943627
29.246 | 22.7451 | 22.81549 | 20.6981 | -0.07039041 | 0.6545979 | 1.167655 | 0.2951405
29.256 | 22.7368 | 22.80831 | 20.68561 | -0.07150814 | 0.6565868 | 1.170185 | 0.2959216
29.266 | 22.7261 | 22.80113 | 20.67314 | -0.07503475 | 0.6585661 | 1.172724 | 0.2967059
29.276 | 22.7254 | 22.79397 | 20.66067 | -0.06857008 | 0.6605354 | 1.175271 | 0.2974935
29.286 | 22.7236 | 22.78681 | 20.64821 | -0.06321298 | 0.6624937 | 1.177828 | 0.2982844
29.296 | 22.7047 | 22.77966 | 20.63575 | -0.07496313 | 0.6644406 | 1.180394 | 0.2990786
29.306 | 22.7022 | 22.77252 | 20.6233 | -0.07031995 | 0.6663754 | 1.182969 | 0.2998762
29.316 | 22.7147 | 22.76538 | 20.61086 | -0.05068288 | 0.6682973 | 1.185553 | 0.3006771
29.326 | 22.7041 | 22.75825 | 20.59842 | -0.05415118 | 0.6702058 | 1.188146 | 0.3014813
29.336 | 22.6906 | 22.75112 | 20.58599 | -0.06052454 | 0.6721002 | 1.190749 | 0.302289
29.346 | 22.6913 | 22.744 | 20.57356 | -0.05270212 | 0.6739799 | 1.193361 | 0.3031
29.356 | 22.6752 | 22.73688 | 20.56114 | -0.06168367 | 0.6758443 | 1.195982 | 0.3039145
29.366 | 22.6749 | 22.72977 | 20.54873 | -0.05486846 | 0.6776927 | 1.198613 | 0.3047325
29.376 | 22.6733 | 22.72266 | 20.53632 | -0.04935609 | 0.6795247 | 1.201253 | 0.3055539
29.386 | 22.6558 | 22.71555 | 20.52393 | -0.05974607 | 0.6813398 | 1.203902 | 0.3063788
29.396 | 22.6611 | 22.70844 | 20.51153 | -0.04733811 | 0.6831373 | 1.206561 | 0.3072072
29.406 | 22.6732 | 22.70133 | 20.49915 | -0.02813144 | 0.6849167 | 1.20923 | 0.3080391
29.416 | 22.6554 | 22.69423 | 20.48677 | -0.03882586 | 0.6866776 | 1.211908 | 0.3088745
29.426 | 22.6315 | 22.68712 | 20.47439 | -0.05562102 | 0.6884195 | 1.214596 | 0.3097136
29.436 | 22.6191 | 22.68002 | 20.46202 | -0.06091654 | 0.690142 | 1.217294 | 0.3105562
29.446 | 22.6349 | 22.67291 | 20.44966 | -0.03801201 | 0.6918447 | 1.220001 | 0.3114025
29.456 | 22.6026 | 22.66581 | 20.43731 | -0.06320721 | 0.6935271 | 1.222718 | 0.3122523
29.466 | 22.6235 | 22.6587 | 20.42496 | -0.0352019 | 0.6951891 | 1.225445 | 0.3131059
29.476 | 22.6108 | 22.6516 | 20.41262 | -0.04079579 | 0.6968303 | 1.228182 | 0.3139631
29.486 | 22.5896 | 22.64449 | 20.40029 | -0.05488871 | 0.6984505 | 1.230929 | 0.314824
29.496 | 22.5939 | 22.63738 | 20.38796 | -0.04348053 | 0.7000491 | 1.233686 | 0.3156886
29.506 | 22.5738 | 22.63027 | 20.37563 | -0.05647111 | 0.7016263 | 1.236453 | 0.3165569
29.516 | 22.565 | 22.62316 | 20.36332 | -0.05816033 | 0.7031818 | 1.23923 | 0.3174291
29.526 | 22.5655 | 22.61605 | 20.35101 | -0.05054824 | 0.7047155 | 1.242018 | 0.318305
29.536 | 22.5499 | 22.60893 | 20.33871 | -0.0590347 | 0.7062272 | 1.244815 | 0.3191847
29.546 | 22.5303 | 22.60182 | 20.32641 | -0.0715198 | 0.707717 | 1.247623 | 0.3200682
29.556 | 22.5326 | 22.5947 | 20.31412 | -0.06210361 | 0.7091847 | 1.250441 | 0.3209556
29.566 | 22.5148 | 22.58759 | 20.30184 | -0.07278628 | 0.7106306 | 1.253269 | 0.3218469
29.576 | 22.5142 | 22.58047 | 20.28956 | -0.06626778 | 0.7120544 | 1.256108 | 0.322742
29.5859 | 22.4966 | 22.57342 | 20.27742 | -0.07681997 | 0.7134425 | 1.258929 | 0.3236321
29.5959 | 22.4822 | 22.5663 | 20.26515 | -0.08409994 | 0.7148231 | 1.261789 | 0.324535
29.6059 | 22.4706 | 22.55918 | 20.2529 | -0.08857956 | 0.7161822 | 1.264659 | 0.325442
29.6159 | 22.4671 | 22.55206 | 20.24065 | -0.08495909 | 0.71752 | 1.26754 | 0.3263529
29.6259 | 22.4706 | 22.54494 | 20.2284 | -0.07433874 | 0.7188366 | 1.270432 | 0.3272679
29.6359 | 22.4482 | 22.53782 | 20.21617 | -0.08961866 | 0.7201325 | 1.273334 | 0.3281869
29.6459 | 22.4427 | 22.5307 | 20.20394 | -0.08800022 | 0.7214079 | 1.276247 | 0.32911
29.6559 | 22.4331 | 22.52358 | 20.19171 | -0.09048227 | 0.7226632 | 1.279171 | 0.3300371
29.6659 | 22.4141 | 22.51647 | 20.17949 | -0.1023673 | 0.7238987 | 1.282106 | 0.3309684
29.6759 | 22.4021 | 22.50935 | 20.16728 | -0.1072537 | 0.7251149 | 1.285052 | 0.3319037
29.6859 | 22.4191 | 22.50224 | 20.15508 | -0.0831438 | 0.7263121 | 1.288009 | 0.3328434
29.6959 | 22.3864 | 22.49514 | 20.14288 | -0.1087365 | 0.727491 | 1.290976 | 0.3337871
29.7059 | 22.3838 | 22.48803 | 20.13069 | -0.104234 | 0.7286517 | 1.293956 | 0.3347351
29.7159 | 22.3742 | 22.48094 | 20.11851 | -0.1067355 | 0.7297952 | 1.296946 | 0.3356872
29.7259 | 22.3615 | 22.47384 | 20.10633 | -0.112343 | 0.7309217 | 1.299947 | 0.3366437
29.7359 | 22.3765 | 22.46676 | 20.09416 | -0.09025615 | 0.7320319 | 1.30296 | 0.3376045
29.7459 | 22.3436 | 22.45968 | 20.082 | -0.1160757 | 0.7331263 | 1.305984 | 0.3385696
29.7559 | 22.3375 | 22.4526 | 20.06984 | -0.1151026 | 0.7342058 | 1.30902 | 0.339539
29.7659 | 22.3381 | 22.44554 | 20.05769 | -0.1074375 | 0.7352706 | 1.312067 | 0.3405128
29.7759 | 22.3246 | 22.43848 | 20.04554 | -0.1138812 | 0.7363216 | 1.315125 | 0.341491
29.7859 | 22.3251 | 22.43143 | 20.03341 | -0.1063344 | 0.7373594 | 1.318196 | 0.3424735
29.7959 | 22.3412 | 22.4244 | 20.02128 | -0.08319797 | 0.7383848 | 1.321277 | 0.3434606
29.8059 | 22.3109 | 22.41737 | 20.00915 | -0.1064726 | 0.7393984 | 1.324371 | 0.3444521
29.8159 | 22.3111 | 22.41036 | 19.99703 | -0.0992592 | 0.7404008 | 1.327476 | 0.3454482
29.8259 | 22.3023 | 22.40336 | 19.98492 | -0.1010583 | 0.7413928 | 1.330593 | 0.3464487
29.8359 | 22.2984 | 22.39637 | 19.97282 | -0.09797099 | 0.7423751 | 1.333722 | 0.3474539
29.8459 | 22.2913 | 22.3894 | 19.96072 | -0.09809786 | 0.7433484 | 1.336863 | 0.3484636
29.8559 | 22.2859 | 22.38244 | 19.94863 | -0.09654014 | 0.7443135 | 1.340016 | 0.349478
29.8659 | 22.2887 | 22.3755 | 19.93655 | -0.08679799 | 0.745271 | 1.343181 | 0.3504969
29.8759 | 22.2726 | 22.36857 | 19.92447 | -0.09597287 | 0.7462218 | 1.346358 | 0.3515207
29.8859 | 22.2645 | 22.36166 | 19.9124 | -0.09716481 | 0.7471665 | 1.349547 | 0.352549
29.8959 | 22.2824 | 22.35478 | 19.90034 | -0.07237612 | 0.7481058 | 1.352749 | 0.3535822
29.9059 | 22.2579 | 22.34791 | 19.88828 | -0.09000564 | 0.7490406 | 1.355963 | 0.35462
29.9159 | 22.2457 | 22.34106 | 19.87623 | -0.09535637 | 0.7499714 | 1.35919 | 0.3556627
29.9259 | 22.2262 | 22.33423 | 19.86419 | -0.108027 | 0.7508991 | 1.362428 | 0.3567101
29.9359 | 22.2441 | 22.32742 | 19.85215 | -0.08332036 | 0.7518243 | 1.36568 | 0.3577626
29.9459 | 22.2236 | 22.32064 | 19.84012 | -0.09703523 | 0.7527479 | 1.368943 | 0.3588197
29.9559 | 22.2175 | 22.31387 | 19.8281 | -0.09637432 | 0.7536702 | 1.372221 | 0.3598819
29.9659 | 22.2163 | 22.30714 | 19.81609 | -0.09083678 | 0.7545924 | 1.37551 | 0.360949
29.9759 | 22.1971 | 22.30042 | 19.80408 | -0.103325 | 0.7555146 | 1.378812 | 0.3620211
29.9859 | 22.1928 | 22.29374 | 19.79207 | -0.1009385 | 0.756438 | 1.382127 | 0.3630982
29.9959 | 22.1869 | 22.28708 | 19.78008 | -0.1001783 | 0.757363 | 1.385455 | 0.3641803
30.0059 | 22.178 | 22.28045 | 19.76809 | -0.1024456 | 0.7582904 | 1.388796 | 0.3652676
30.0159 | 22.1746 | 22.27384 | 19.75611 | -0.09924048 | 0.7592206 | 1.39215 | 0.3663599
30.0259 | 22.153 | 22.26726 | 19.74413 | -0.1142643 | 0.7601543 | 1.395518 | 0.3674573
30.0359 | 22.1523 | 22.26072 | 19.73217 | -0.1084175 | 0.7610924 | 1.398898 | 0.3685599
30.0459 | 22.1422 | 22.2542 | 19.72021 | -0.1120009 | 0.7620351 | 1.402292 | 0.3696678
30.0559 | 22.1218 | 22.24771 | 19.70825 | -0.1259149 | 0.7629833 | 1.405699 | 0.3707808
30.0659 | 22.1135 | 22.24126 | 19.6963 | -0.1277608 | 0.7639374 | 1.409119 | 0.3718992
30.0759 | 22.1109 | 22.23484 | 19.68436 | -0.1239384 | 0.7648979 | 1.412553 | 0.3730228
30.0859 | 22.1064 | 22.22845 | 19.67243 | -0.1220492 | 0.7658655 | 1.416001 | 0.3741518
30.0959 | 22.0901 | 22.22209 | 19.6605 | -0.1319933 | 0.7668406 | 1.419462 | 0.3752861
30.1059 | 22.0926 | 22.21577 | 19.64858 | -0.1231717 | 0.7678238 | 1.422937 | 0.376426
30.1159 | 22.08 | 22.20948 | 19.63667 | -0.1294846 | 0.7688156 | 1.426426 | 0.3775711
30.1259 | 22.0708 | 22.20323 | 19.62477 | -0.132433 | 0.7698165 | 1.429928 | 0.3787219
30.1359 | 22.0647 | 22.19702 | 19.61287 | -0.1323167 | 0.7708269 | 1.433444 | 0.3798781
30.1459 | 22.0442 | 22.19084 | 19.60098 | -0.146638 | 0.7718472 | 1.436976 | 0.3810399
30.1559 | 22.0697 | 22.1847 | 19.58909 | -0.1149951 | 0.772878 | 1.44052 | 0.3822072
30.1659 | 22.0384 | 22.17859 | 19.57721 | -0.1401909 | 0.7739196 | 1.444079 | 0.3833803
30.1758 | 22.0302 | 22.17258 | 19.56546 | -0.1423844 | 0.774962 | 1.447616 | 0.384547
30.1858 | 22.0323 | 22.16656 | 19.5536 | -0.1342561 | 0.7760263 | 1.451203 | 0.3857313
30.1958 | 22.0265 | 22.16057 | 19.54174 | -0.1340668 | 0.7771028 | 1.454805 | 0.3869213
30.2058 | 22.0172 | 22.15462 | 19.52989 | -0.1374173 | 0.7781916 | 1.458421 | 0.3881171
30.2158 | 22.0119 | 22.14871 | 19.51804 | -0.1368076 | 0.7792931 | 1.462051 | 0.3893188
30.2258 | 22.0149 | 22.14284 | 19.50621 | -0.1279387 | 0.7804078 | 1.465697 | 0.3905262
30.2358 | 22.0016 | 22.13701 | 19.49438 | -0.1354109 | 0.7815359 | 1.469357 | 0.3917395
30.2458 | 21.9892 | 22.13122 | 19.48256 | -0.1420244 | 0.7826777 | 1.473032 | 0.3929588
30.2558 | 21.9887 | 22.12548 | 19.47074 | -0.1367798 | 0.7838336 | 1.476721 | 0.3941841
30.2658 | 21.9805 | 22.11978 | 19.45893 | -0.1392775 | 0.7850037 | 1.480426 | 0.3954153
30.2758 | 21.9898 | 22.11412 | 19.44713 | -0.1243178 | 0.7861885 | 1.484146 | 0.3966526
30.2858 | 21.9731 | 22.1085 | 19.43534 | -0.1354014 | 0.7873882 | 1.487881 | 0.397896
30.2958 | 21.9637 | 22.10293 | 19.42355 | -0.1392283 | 0.7886028 | 1.491631 | 0.3991455
30.3058 | 21.9529 | 22.0974 | 19.41177 | -0.1444993 | 0.789833 | 1.495396 | 0.4004011
30.3158 | 21.9658 | 22.09191 | 19.4 | -0.1261144 | 0.7910788 | 1.499177 | 0.4016631
30.3258 | 21.942 | 22.08647 | 19.38823 | -0.144474 | 0.7923404 | 1.502973 | 0.4029312
30.3358 | 21.9318 | 22.08108 | 19.37647 | -0.1492785 | 0.7936179 | 1.506785 | 0.4042056
30.3458 | 21.9524 | 22.07573 | 19.36472 | -0.1233284 | 0.7949117 | 1.510613 | 0.4054863
30.3558 | 21.9266 | 22.07042 | 19.35297 | -0.1438239 | 0.796222 | 1.514456 | 0.4067735
30.3658 | 21.9235 | 22.06517 | 19.34123 | -0.1416652 | 0.7975489 | 1.518315 | 0.4080671
30.3758 | 21.924 | 22.05995 | 19.3295 | -0.1359529 | 0.7988926 | 1.52219 | 0.4093671
30.3858 | 21.9115 | 22.05479 | 19.31778 | -0.143287 | 0.8002531 | 1.526081 | 0.4106736
30.3958 | 21.903 | 22.04967 | 19.30606 | -0.1466679 | 0.8016308 | 1.529987 | 0.4119867
30.4058 | 21.8939 | 22.0446 | 19.29435 | -0.1506962 | 0.803026 | 1.533911 | 0.4133064
30.4158 | 21.888 | 22.03957 | 19.28265 | -0.1515716 | 0.8044384 | 1.53785 | 0.4146327
30.4258 | 21.8829 | 22.03459 | 19.27095 | -0.1516948 | 0.8058683 | 1.541806 | 0.4159657
30.4358 | 21.8904 | 22.02967 | 19.25927 | -0.1392659 | 0.8073159 | 1.545778 | 0.4173055
30.4458 | 21.8782 | 22.02479 | 19.24759 | -0.1465854 | 0.8087815 | 1.549767 | 0.418652
30.4558 | 21.8742 | 22.01995 | 19.23591 | -0.1457533 | 0.8102648 | 1.553772 | 0.4200054
30.4658 | 21.8699 | 22.01517 | 19.22424 | -0.14527 | 0.8117662 | 1.557795 | 0.4213656
30.4758 | 21.851 | 22.01044 | 19.21258 | -0.1594356 | 0.8132857 | 1.561833 | 0.4227328
30.4858 | 21.8496 | 22.00575 | 19.20093 | -0.1561507 | 0.8148236 | 1.565889 | 0.4241069
30.4958 | 21.8512 | 22.00112 | 19.18929 | -0.1499151 | 0.8163797 | 1.569962 | 0.4254879
30.5058 | 21.8503 | 21.99653 | 19.17765 | -0.1462293 | 0.8179542 | 1.574052 | 0.4268762
30.5158 | 21.8368 | 21.99199 | 19.16602 | -0.1551935 | 0.8195473 | 1.57816 | 0.4282715
30.5258 | 21.8345 | 21.98751 | 19.15439 | -0.153008 | 0.821159 | 1.582284 | 0.4296739
30.5358 | 21.8423 | 21.98307 | 19.14277 | -0.1407731 | 0.8227894 | 1.586426 | 0.4310836
30.5458 | 21.8369 | 21.97869 | 19.13116 | -0.1417885 | 0.8244385 | 1.590586 | 0.4325005
30.5558 | 21.8241 | 21.97436 | 19.11956 | -0.1502552 | 0.8261065 | 1.594763 | 0.4339248
30.5658 | 21.8129 | 21.97007 | 19.10797 | -0.157173 | 0.8277935 | 1.598958 | 0.4353565
30.5758 | 21.8319 | 21.96584 | 19.09638 | -0.1339421 | 0.8294993 | 1.60317 | 0.4367955
30.5858 | 21.8058 | 21.96166 | 19.0848 | -0.1558627 | 0.8312241 | 1.607401 | 0.438242
30.5958 | 21.8094 | 21.95754 | 19.07322 | -0.1481353 | 0.8329682 | 1.611649 | 0.439696
30.6058 | 21.8074 | 21.95346 | 19.06166 | -0.1460602 | 0.8347314 | 1.615916 | 0.4411576
30.6158 | 21.8023 | 21.94944 | 19.0501 | -0.1471371 | 0.8365138 | 1.620201 | 0.4426268
30.6258 | 21.7955 | 21.94547 | 19.03854 | -0.1499664 | 0.8383154 | 1.624504 | 0.4441038
30.6358 | 21.8006 | 21.94155 | 19.027 | -0.1409485 | 0.8401364 | 1.628826 | 0.4455884
30.6458 | 21.7954 | 21.93768 | 19.01546 | -0.1422836 | 0.8419767 | 1.633166 | 0.4470808
30.6558 | 21.797 | 21.93387 | 19.00393 | -0.136872 | 0.8438367 | 1.637525 | 0.4485811
30.6658 | 21.7882 | 21.93011 | 18.99241 | -0.1419135 | 0.8457159 | 1.641903 | 0.4500893
30.6758 | 21.7982 | 21.92641 | 18.98089 | -0.1282088 | 0.8476147 | 1.646299 | 0.4516054
30.6858 | 21.7902 | 21.92276 | 18.96938 | -0.1325578 | 0.849533 | 1.650715 | 0.4531295
30.6958 | 21.7785 | 21.91916 | 18.95788 | -0.1406611 | 0.8514712 | 1.655149 | 0.4546617
30.7058 | 21.7968 | 21.91562 | 18.94638 | -0.1188183 | 0.8534289 | 1.659603 | 0.456202
30.7158 | 21.7847 | 21.91213 | 18.9349 | -0.1274302 | 0.8554063 | 1.664076 | 0.4577506
30.7258 | 21.7851 | 21.9087 | 18.92342 | -0.1235968 | 0.8574035 | 1.668569 | 0.4593074
30.7358 | 21.7766 | 21.90532 | 18.91194 | -0.1287186 | 0.8594207 | 1.673081 | 0.4608725
30.7458 | 21.7921 | 21.902 | 18.90048 | -0.1098952 | 0.8614576 | 1.677613 | 0.4624459
30.7557 | 21.7754 | 21.89876 | 18.88914 | -0.1233604 | 0.8634937 | 1.68212 | 0.4640119
30.7657 | 21.7952 | 21.89555 | 18.87768 | -0.1003476 | 0.8655703 | 1.686691 | 0.4656022
30.7757 | 21.7842 | 21.89239 | 18.86624 | -0.1081908 | 0.867667 | 1.691282 | 0.467201
30.7857 | 21.7911 | 21.88929 | 18.8548 | -0.09819018 | 0.8697838 | 1.695894 | 0.4688085
30.7957 | 21.7762 | 21.88625 | 18.84338 | -0.1100457 | 0.8719205 | 1.700526 | 0.4704246
30.8057 | 21.7753 | 21.88326 | 18.83195 | -0.1079578 | 0.8740775 | 1.705178 | 0.4720494
30.8157 | 21.7633 | 21.88033 | 18.82054 | -0.1170267 | 0.8762546 | 1.70985 | 0.473683
30.8257 | 21.7741 | 21.87745 | 18.80913 | -0.1033528 | 0.8784521 | 1.714544 | 0.4753255
30.8357 | 21.7629 | 21.87464 | 18.79773 | -0.111736 | 0.8806698 | 1.719257 | 0.476977
30.8457 | 21.7575 | 21.87188 | 18.78634 | -0.1143771 | 0.8829079 | 1.723992 | 0.4786374
30.8557 | 21.7335 | 21.86918 | 18.77495 | -0.1356755 | 0.8851664 | 1.728748 | 0.4803068
30.8657 | 21.7595 | 21.86653 | 18.76358 | -0.1070324 | 0.8874454 | 1.733525 | 0.4819854
30.8757 | 21.7336 | 21.86395 | 18.75221 | -0.1303473 | 0.8897448 | 1.738323 | 0.4836733
30.8857 | 21.7329 | 21.86142 | 18.74084 | -0.1285212 | 0.892065 | 1.743143 | 0.4853703
30.8957 | 21.7219 | 21.85895 | 18.72949 | -0.1370535 | 0.8944057 | 1.747984 | 0.4870767
30.9057 | 21.7202 | 21.85655 | 18.71814 | -0.136345 | 0.896767 | 1.752847 | 0.4887925
30.9157 | 21.7054 | 21.8542 | 18.7068 | -0.148796 | 0.8991492 | 1.757731 | 0.4905178
30.9257 | 21.7106 | 21.85191 | 18.69546 | -0.1413064 | 0.9015523 | 1.762638 | 0.4922526
30.9357 | 21.7079 | 21.84968 | 18.68414 | -0.1417768 | 0.9039761 | 1.767566 | 0.493997
30.9457 | 21.6807 | 21.84751 | 18.67282 | -0.1668076 | 0.906421 | 1.772517 | 0.4957511
30.9557 | 21.6751 | 21.8454 | 18.66151 | -0.1702986 | 0.9088869 | 1.77749 | 0.4975149
30.9657 | 21.6862 | 21.84335 | 18.6502 | -0.1571505 | 0.911374 | 1.782485 | 0.4992886
30.9757 | 21.6712 | 21.84136 | 18.63891 | -0.1701633 | 0.9138822 | 1.787503 | 0.5010722
30.9857 | 21.6703 | 21.83944 | 18.62762 | -0.1691377 | 0.9164117 | 1.792543 | 0.5028658
30.9957 | 21.6596 | 21.83757 | 18.61633 | -0.1779736 | 0.9189624 | 1.797607 | 0.5046693
31.0057 | 21.6683 | 21.83577 | 18.60506 | -0.1674713 | 0.9215345 | 1.802693 | 0.5064831
31.0157 | 21.6443 | 21.83403 | 18.59379 | -0.1897313 | 0.9241281 | 1.807803 | 0.5083071
31.0257 | 21.6498 | 21.83235 | 18.58253 | -0.1825538 | 0.9267434 | 1.812936 | 0.5101413
31.0357 | 21.6342 | 21.83074 | 18.57128 | -0.1965394 | 0.9293803 | 1.818092 | 0.5119858
31.0457 | 21.6367 | 21.82919 | 18.56004 | -0.1924879 | 0.9320388 | 1.823272 | 0.5138409
31.0557 | 21.6206 | 21.8277 | 18.5488 | -0.2070998 | 0.9347191 | 1.828475 | 0.5157064
31.0657 | 21.6142 | 21.82628 | 18.53757 | -0.2120756 | 0.9374214 | 1.833703 | 0.5175826
31.0757 | 21.6071 | 21.82492 | 18.52635 | -0.2178154 | 0.9401455 | 1.838954 | 0.5194694
31.0857 | 21.6166 | 21.82362 | 18.51513 | -0.2070197 | 0.9428917 | 1.84423 | 0.5213669
31.0957 | 21.602 | 21.82239 | 18.50392 | -0.2203887 | 0.9456602 | 1.84953 | 0.5232754
31.1057 | 21.6147 | 21.82122 | 18.49272 | -0.2065228 | 0.9484509 | 1.854854 | 0.5251947
31.1157 | 21.6073 | 21.82012 | 18.48153 | -0.2128224 | 0.9512641 | 1.860203 | 0.5271251
31.1257 | 21.5936 | 21.81909 | 18.47035 | -0.2254878 | 0.9540996 | 1.865576 | 0.5290665
31.1357 | 21.6021 | 21.81812 | 18.45917 | -0.2160194 | 0.9569577 | 1.870975 | 0.5310191
31.1457 | 21.5817 | 21.81722 | 18.448 | -0.2355174 | 0.9598385 | 1.876399 | 0.5329831
31.1557 | 21.6017 | 21.81638 | 18.43683 | -0.2146823 | 0.962742 | 1.881848 | 0.5349584
31.1657 | 21.6043 | 21.81561 | 18.42568 | -0.2113143 | 0.9656685 | 1.887322 | 0.5369451
31.1757 | 21.5956 | 21.81491 | 18.41453 | -0.2193138 | 0.968618 | 1.892822 | 0.5389433
31.1857 | 21.582 | 21.81428 | 18.40339 | -0.2322815 | 0.9715905 | 1.898347 | 0.5409532
31.1957 | 21.591 | 21.81372 | 18.39226 | -0.2227175 | 0.9745864 | 1.903899 | 0.5429748
31.2057 | 21.5857 | 21.81322 | 18.38113 | -0.2275221 | 0.9776056 | 1.909476 | 0.5450082
31.2157 | 21.6025 | 21.8128 | 18.37001 | -0.2102959 | 0.9806485 | 1.91508 | 0.5470535
31.2257 | 21.6003 | 21.81244 | 18.3589 | -0.2121393 | 0.9837149 | 1.92071 | 0.5491108
31.2357 | 21.5921 | 21.81215 | 18.3478 | -0.2200524 | 0.9868051 | 1.926366 | 0.5511802
31.2457 | 21.6089 | 21.81194 | 18.33671 | -0.2030359 | 0.9899189 | 1.93205 | 0.5532618
31.2557 | 21.6008 | 21.81179 | 18.32562 | -0.2109901 | 0.993057 | 1.93776 | 0.5553556
31.2657 | 21.6151 | 21.81172 | 18.31454 | -0.1966153 | 0.9962192 | 1.943497 | 0.5574618
31.2757 | 21.6034 | 21.81171 | 18.30346 | -0.2083121 | 0.9994057 | 1.949261 | 0.5595805
31.2857 | 21.6124 | 21.81178 | 18.2924 | -0.199381 | 1.002617 | 1.955053 | 0.5617118
31.2957 | 21.5944 | 21.81192 | 18.28134 | -0.2175221 | 1.005852 | 1.960872 | 0.5638557
31.3057 | 21.6076 | 21.81214 | 18.27029 | -0.2045357 | 1.009112 | 1.966719 | 0.5660125
31.3157 | 21.6072 | 21.81242 | 18.25925 | -0.2052228 | 1.012397 | 1.972594 | 0.568182
31.3257 | 21.605 | 21.81278 | 18.24821 | -0.2077838 | 1.015707 | 1.978498 | 0.5703647
31.3357 | 21.6221 | 21.81322 | 18.23719 | -0.1911186 | 1.019043 | 1.984429 | 0.5725603
31.3456 | 21.5888 | 21.81372 | 18.22628 | -0.2249212 | 1.022369 | 1.990328 | 0.574747
31.3556 | 21.6288 | 21.8143 | 18.21526 | -0.1855047 | 1.025755 | 1.996317 | 0.576969
31.3656 | 21.6106 | 21.81496 | 18.20426 | -0.2043639 | 1.029167 | 2.002333 | 0.5792044
31.3756 | 21.6115 | 21.8157 | 18.19326 | -0.2041992 | 1.032604 | 2.00838 | 0.5814533
31.3856 | 21.6117 | 21.81651 | 18.18227 | -0.2048104 | 1.036067 | 2.014455 | 0.5837159
31.3956 | 21.611 | 21.8174 | 18.17129 | -0.2063987 | 1.039557 | 2.02056 | 0.5859922
31.4056 | 21.6112 | 21.81836 | 18.16032 | -0.2071648 | 1.043073 | 2.026694 | 0.5882824
31.4156 | 21.6137 | 21.81941 | 18.14935 | -0.2057082 | 1.046615 | 2.032858 | 0.5905864
31.4256 | 21.6254 | 21.82053 | 18.13839 | -0.1951303 | 1.050184 | 2.039052 | 0.5929047
31.4356 | 21.6118 | 21.82173 | 18.12744 | -0.209931 | 1.05378 | 2.045277 | 0.5952369
31.4456 | 21.6116 | 21.82301 | 18.11649 | -0.2114111 | 1.057403 | 2.051531 | 0.5975836
31.4556 | 21.6137 | 21.82437 | 18.10556 | -0.2106711 | 1.061053 | 2.057816 | 0.5999447
31.4656 | 21.6065 | 21.82581 | 18.09463 | -0.2193115 | 1.064731 | 2.064132 | 0.6023203
31.4756 | 21.6197 | 21.82733 | 18.08371 | -0.207633 | 1.068436 | 2.070479 | 0.6047106
31.4856 | 21.5978 | 21.82894 | 18.07279 | -0.2311356 | 1.07217 | 2.076858 | 0.6071156
31.4956 | 21.6031 | 21.83062 | 18.06189 | -0.2275206 | 1.075931 | 2.083267 | 0.6095356
31.5056 | 21.5962 | 21.83239 | 18.05099 | -0.2361877 | 1.07972 | 2.089708 | 0.6119705
31.5156 | 21.5935 | 21.83424 | 18.0401 | -0.2407382 | 1.083539 | 2.096181 | 0.6144207
31.5256 | 21.5898 | 21.83617 | 18.02921 | -0.2463722 | 1.087385 | 2.102686 | 0.6168861
31.5356 | 21.595 | 21.83819 | 18.01834 | -0.2431906 | 1.091261 | 2.109224 | 0.6193669
31.5456 | 21.5903 | 21.84029 | 18.00747 | -0.2499936 | 1.095166 | 2.115794 | 0.6218633
31.5556 | 21.5926 | 21.84248 | 17.99661 | -0.2498821 | 1.0991 | 2.122396 | 0.6243753
31.5656 | 21.5869 | 21.84476 | 17.98576 | -0.2578573 | 1.103064 | 2.129032 | 0.6269031
31.5756 | 21.5833 | 21.84712 | 17.97491 | -0.2638171 | 1.107057 | 2.1357 | 0.6294468
31.5856 | 21.5858 | 21.84957 | 17.96408 | -0.2637659 | 1.111081 | 2.142402 | 0.6320066
31.5956 | 21.5866 | 21.8521 | 17.95325 | -0.2655007 | 1.115135 | 2.149137 | 0.6345826
31.6056 | 21.5764 | 21.85472 | 17.94242 | -0.2783243 | 1.119219 | 2.155906 | 0.6371749
31.6156 | 21.5827 | 21.85744 | 17.93161 | -0.2747373 | 1.123335 | 2.162709 | 0.6397837
31.6256 | 21.5896 | 21.86024 | 17.9208 | -0.2706397 | 1.127481 | 2.169546 | 0.642409
31.6356 | 21.5701 | 21.86313 | 17.91 | -0.2930323 | 1.131658 | 2.176418 | 0.6450513
31.6456 | 21.5862 | 21.86612 | 17.89921 | -0.2799159 | 1.135867 | 2.183325 | 0.6477103
31.6556 | 21.5847 | 21.86919 | 17.88843 | -0.2844906 | 1.140108 | 2.190266 | 0.6503864
31.6656 | 21.5706 | 21.87236 | 17.87765 | -0.301758 | 1.144381 | 2.197243 | 0.6530797
31.6756 | 21.584 | 21.87562 | 17.86689 | -0.2916176 | 1.148686 | 2.204255 | 0.6557904
31.6856 | 21.5746 | 21.87897 | 17.85613 | -0.3043708 | 1.153024 | 2.211303 | 0.6585184
31.6956 | 21.593 | 21.88242 | 17.84537 | -0.2894181 | 1.157395 | 2.218386 | 0.6612642
31.7056 | 21.5953 | 21.88596 | 17.83463 | -0.2906604 | 1.161799 | 2.225506 | 0.6640276
31.7156 | 21.5755 | 21.8896 | 17.82389 | -0.3140979 | 1.166236 | 2.232662 | 0.6668091
31.7256 | 21.5991 | 21.89333 | 17.81316 | -0.2942318 | 1.170707 | 2.239855 | 0.6696087
31.7356 | 21.6024 | 21.89716 | 17.80244 | -0.2947623 | 1.175212 | 2.247085 | 0.6724265
31.7456 | 21.5835 | 21.90109 | 17.79172 | -0.317591 | 1.179752 | 2.254352 | 0.6752627
31.7556 | 21.6237 | 21.90512 | 17.78102 | -0.2814176 | 1.184325 | 2.261656 | 0.6781175
31.7656 | 21.5939 | 21.90924 | 17.77032 | -0.3153434 | 1.188934 | 2.268999 | 0.6809909
31.7756 | 21.6252 | 21.91347 | 17.75963 | -0.2882687 | 1.193578 | 2.276378 | 0.6838833
31.7856 | 21.6089 | 21.9178 | 17.74895 | -0.3088951 | 1.198258 | 2.283797 | 0.6867948
31.7956 | 21.6204 | 21.92222 | 17.73827 | -0.3018225 | 1.202974 | 2.291254 | 0.6897255
31.8056 | 21.6213 | 21.92675 | 17.7276 | -0.3054517 | 1.207725 | 2.298749 | 0.6926756
31.8156 | 21.6349 | 21.93139 | 17.71694 | -0.2964853 | 1.212514 | 2.306284 | 0.6956452
31.8256 | 21.616 | 21.93612 | 17.70629 | -0.3201201 | 1.217339 | 2.313857 | 0.6986347
31.8356 | 21.639 | 21.94096 | 17.69565 | -0.3019616 | 1.222201 | 2.321471 | 0.701644
31.8456 | 21.6355 | 21.94591 | 17.68501 | -0.3104059 | 1.227101 | 2.329123 | 0.7046734
31.8556 | 21.641 | 21.95096 | 17.67438 | -0.3099586 | 1.232038 | 2.336818 | 0.7077231
31.8656 | 21.64 | 21.95612 | 17.66376 | -0.316116 | 1.237014 | 2.34455 | 0.7107932
31.8756 | 21.6439 | 21.96138 | 17.65314 | -0.317483 | 1.242029 | 2.352326 | 0.7138839
31.8856 | 21.6662 | 21.96676 | 17.64254 | -0.3005567 | 1.247082 | 2.36014 | 0.7169956
31.8956 | 21.6591 | 21.97224 | 17.63194 | -0.3131414 | 1.252175 | 2.367997 | 0.7201281
31.9056 | 21.6552 | 21.97783 | 17.62135 | -0.3226345 | 1.257307 | 2.375894 | 0.723282
31.9156 | 21.6602 | 21.98354 | 17.61077 | -0.3233407 | 1.26248 | 2.383835 | 0.7264571
31.9255 | 21.6598 | 21.9893 | 17.6003 | -0.3294993 | 1.26764 | 2.391737 | 0.7296218
31.9355 | 21.6791 | 21.99523 | 17.58973 | -0.3161278 | 1.272894 | 2.399761 | 0.7328401
31.9455 | 21.6793 | 22.00127 | 17.57917 | -0.3219704 | 1.278188 | 2.407828 | 0.7360803
31.9555 | 21.6914 | 22.00743 | 17.56862 | -0.3160274 | 1.283524 | 2.415938 | 0.7393428
31.9655 | 21.68 | 22.0137 | 17.55808 | -0.3337 | 1.288902 | 2.424091 | 0.7426276
31.9755 | 21.6915 | 22.02009 | 17.54754 | -0.3285889 | 1.294322 | 2.432288 | 0.7459349
31.9855 | 21.6915 | 22.0266 | 17.53702 | -0.3350953 | 1.299786 | 2.440529 | 0.7492651
31.9955 | 21.7084 | 22.03322 | 17.5265 | -0.3248199 | 1.305292 | 2.448814 | 0.7526182
32.0055 | 21.6955 | 22.03996 | 17.51598 | -0.3444644 | 1.310843 | 2.457144 | 0.7559945
32.0155 | 21.7101 | 22.04683 | 17.50548 | -0.3367282 | 1.316437 | 2.465519 | 0.7593942
32.0255 | 21.7026 | 22.05381 | 17.49498 | -0.3512137 | 1.322076 | 2.473939 | 0.7628175
32.0355 | 21.7254 | 22.06092 | 17.48449 | -0.3355216 | 1.327759 | 2.482404 | 0.7662648
32.0455 | 21.7105 | 22.06815 | 17.47401 | -0.3576527 | 1.333489 | 2.490916 | 0.769736
32.0555 | 21.7123 | 22.07551 | 17.46354 | -0.3632076 | 1.339264 | 2.499474 | 0.7732315
32.0655 | 21.7389 | 22.08299 | 17.45307 | -0.3440883 | 1.345085 | 2.508078 | 0.7767516
32.0755 | 21.7276 | 22.09059 | 17.44262 | -0.3629949 | 1.350953 | 2.516729 | 0.7802963
32.0855 | 21.7526 | 22.09833 | 17.43217 | -0.3457289 | 1.356869 | 2.525428 | 0.7838661
32.0955 | 21.7404 | 22.10619 | 17.42172 | -0.3657917 | 1.362832 | 2.534174 | 0.787461
32.1055 | 21.75 | 22.11418 | 17.41129 | -0.3641834 | 1.368844 | 2.542968 | 0.7910813
32.1155 | 21.7577 | 22.12231 | 17.40086 | -0.3646059 | 1.374904 | 2.551811 | 0.7947274
32.1255 | 21.7689 | 22.13056 | 17.39045 | -0.3616603 | 1.381013 | 2.560702 | 0.7983993
32.1355 | 21.7726 | 22.13895 | 17.38004 | -0.3663473 | 1.387172 | 2.569642 | 0.8020974
32.1455 | 21.7716 | 22.14747 | 17.36963 | -0.3758679 | 1.393382 | 2.578631 | 0.8058219
32.1555 | 21.786 | 22.15612 | 17.35924 | -0.3701239 | 1.399642 | 2.587671 | 0.809573
32.1655 | 21.8032 | 22.16492 | 17.34885 | -0.3617161 | 1.405953 | 2.59676 | 0.8133511
32.1755 | 21.8025 | 22.17385 | 17.33847 | -0.3713457 | 1.412316 | 2.6059 | 0.8171564
32.1855 | 21.8193 | 22.18291 | 17.3281 | -0.3636133 | 1.418732 | 2.615091 | 0.8209889
32.1955 | 21.806 | 22.19212 | 17.31774 | -0.3861212 | 1.4252 | 2.624333 | 0.8248493
32.2055 | 21.8272 | 22.20147 | 17.30738 | -0.3742697 | 1.431722 | 2.633627 | 0.8287375
32.2155 | 21.8165 | 22.21096 | 17.29704 | -0.3944605 | 1.438298 | 2.642973 | 0.832654
32.2255 | 21.869 | 22.22059 | 17.2867 | -0.3515943 | 1.444929 | 2.652371 | 0.8365989
32.2355 | 21.8558 | 22.23037 | 17.27636 | -0.3745729 | 1.451615 | 2.661822 | 0.8405725
32.2455 | 21.8657 | 22.2403 | 17.26604 | -0.3745973 | 1.458356 | 2.671326 | 0.8445752
32.2555 | 21.8797 | 22.25037 | 17.25572 | -0.3706692 | 1.465154 | 2.680884 | 0.8486072
32.2655 | 21.8839 | 22.26059 | 17.24542 | -0.376689 | 1.472008 | 2.690496 | 0.8526688
32.2755 | 21.9046 | 22.27096 | 17.23512 | -0.3663588 | 1.478921 | 2.700162 | 0.8567602
32.2855 | 21.9016 | 22.28148 | 17.22482 | -0.3798793 | 1.485891 | 2.709883 | 0.8608818
32.2955 | 21.9242 | 22.29215 | 17.21454 | -0.3679527 | 1.49292 | 2.71966 | 0.8650339
32.3055 | 21.9182 | 22.30298 | 17.20426 | -0.3847792 | 1.500009 | 2.729492 | 0.8692168
32.3155 | 21.9245 | 22.31396 | 17.19399 | -0.3894613 | 1.507157 | 2.73938 | 0.8734307
32.3255 | 21.9482 | 22.3251 | 17.18373 | -0.3768997 | 1.514366 | 2.749325 | 0.8776759
32.3355 | 21.9354 | 22.3364 | 17.17348 | -0.4009961 | 1.521637 | 2.759326 | 0.8819528
32.3455 | 21.9567 | 22.34785 | 17.16324 | -0.3911513 | 1.528969 | 2.769385 | 0.8862616
32.3555 | 21.9629 | 22.35947 | 17.153 | -0.3965675 | 1.536365 | 2.779502 | 0.8906028
32.3655 | 21.9971 | 22.37125 | 17.14277 | -0.3741456 | 1.543823 | 2.789677 | 0.8949765
32.3755 | 21.979 | 22.38319 | 17.13255 | -0.4041877 | 1.551346 | 2.799911 | 0.8993832
32.3855 | 22.0008 | 22.39529 | 17.12233 | -0.3944946 | 1.558933 | 2.810204 | 0.9038232
32.3955 | 22.0124 | 22.40757 | 17.11213 | -0.3951678 | 1.566586 | 2.820556 | 0.9082967
32.4055 | 22.0294 | 22.42001 | 17.10193 | -0.3906095 | 1.574305 | 2.830969 | 0.9128041
32.4155 | 22.0297 | 22.43262 | 17.09174 | -0.4029206 | 1.58209 | 2.841442 | 0.9173456
32.4255 | 22.0427 | 22.4454 | 17.08156 | -0.4027031 | 1.589944 | 2.851976 | 0.921922
32.4355 | 22.0536 | 22.45836 | 17.07139 | -0.4047577 | 1.597865 | 2.862572 | 0.9265332
32.4455 | 22.0708 | 22.47149 | 17.06122 | -0.4006871 | 1.605856 | 2.87323 | 0.9311797
32.4555 | 22.056 | 22.48479 | 17.05106 | -0.4287922 | 1.613916 | 2.88395 | 0.9358617
32.4655 | 22.0917 | 22.49827 | 17.04091 | -0.406575 | 1.622048 | 2.894733 | 0.9405799
32.4755 | 22.092 | 22.51194 | 17.03077 | -0.4199368 | 1.63025 | 2.90558 | 0.9453343
32.4855 | 22.1155 | 22.52578 | 17.02064 | -0.4102793 | 1.638525 | 2.91649 | 0.9501255
32.4955 | 22.0993 | 22.5398 | 17.01051 | -0.4405041 | 1.646873 | 2.927465 | 0.9549538
32.5055 | 22.1093 | 22.55401 | 17.00039 | -0.4447136 | 1.655294 | 2.938505 | 0.9598196
32.5154 | 22.1447 | 22.56826 | 16.99039 | -0.4235618 | 1.663705 | 2.949497 | 0.9646739
32.5254 | 22.1455 | 22.58284 | 16.98028 | -0.4373442 | 1.672276 | 2.960669 | 0.9696153
32.5354 | 22.1599 | 22.59761 | 16.97019 | -0.4377142 | 1.680923 | 2.971906 | 0.9745955
32.5454 | 22.167 | 22.61258 | 16.9601 | -0.4455756 | 1.689648 | 2.98321 | 0.9796144
32.5554 | 22.1677 | 22.62773 | 16.95002 | -0.4600296 | 1.69845 | 2.994582 | 0.984673
32.5654 | 22.1908 | 22.64308 | 16.93995 | -0.4522787 | 1.707331 | 3.006022 | 0.9897713
32.5754 | 22.1968 | 22.65862 | 16.92989 | -0.4618236 | 1.716291 | 3.01753 | 0.9949099
32.5854 | 22.2058 | 22.67437 | 16.91984 | -0.4685674 | 1.725333 | 3.029108 | 1.000089
32.5954 | 22.232 | 22.69031 | 16.90979 | -0.4583114 | 1.734456 | 3.040755 | 1.005309
32.6054 | 22.2444 | 22.70646 | 16.89975 | -0.4620574 | 1.743661 | 3.052472 | 1.010571
32.6154 | 22.2447 | 22.72281 | 16.88972 | -0.4781074 | 1.752949 | 3.064261 | 1.015874
32.6254 | 22.2811 | 22.73936 | 16.8797 | -0.4582637 | 1.762322 | 3.076121 | 1.02122
32.6354 | 22.2941 | 22.75613 | 16.86969 | -0.4620277 | 1.77178 | 3.088052 | 1.026609
32.6454 | 22.2868 | 22.7731 | 16.85968 | -0.4863014 | 1.781324 | 3.100056 | 1.032041
32.6554 | 22.3149 | 22.79029 | 16.84968 | -0.4753878 | 1.790956 | 3.112134 | 1.037517
32.6654 | 22.3087 | 22.80769 | 16.83969 | -0.4989876 | 1.800675 | 3.124286 | 1.043037
32.6754 | 22.3365 | 22.8253 | 16.82971 | -0.4888035 | 1.810483 | 3.136511 | 1.048601
32.6854 | 22.3631 | 22.84314 | 16.81973 | -0.4800354 | 1.820382 | 3.14881 | 1.054211
32.6954 | 22.3643 | 22.86119 | 16.80977 | -0.4968917 | 1.830371 | 3.161188 | 1.059865
32.7054 | 22.3814 | 22.87947 | 16.79981 | -0.4980661 | 1.840453 | 3.173638 | 1.065566
32.7154 | 22.4002 | 22.89797 | 16.78986 | -0.4977689 | 1.850628 | 3.186169 | 1.071314
32.7254 | 22.4006 | 22.91669 | 16.77992 | -0.5160942 | 1.860896 | 3.198774 | 1.077108
32.7354 | 22.4134 | 22.93565 | 16.76998 | -0.5222526 | 1.871261 | 3.211461 | 1.08295
32.7454 | 22.4298 | 22.95484 | 16.76005 | -0.5250373 | 1.881721 | 3.224222 | 1.08884
32.7554 | 22.4403 | 22.97426 | 16.75014 | -0.5339598 | 1.892279 | 3.237066 | 1.094779
32.7654 | 22.4647 | 22.99391 | 16.74023 | -0.5292136 | 1.902935 | 3.249987 | 1.100766
32.7754 | 22.4628 | 23.01381 | 16.73032 | -0.5510091 | 1.91369 | 3.262993 | 1.106803
32.7854 | 22.4792 | 23.03394 | 16.72043 | -0.5547423 | 1.924546 | 3.276077 | 1.11289
32.7954 | 22.4829 | 23.05432 | 16.71054 | -0.5714184 | 1.935504 | 3.289244 | 1.119028
32.8054 | 22.5057 | 23.07494 | 16.70066 | -0.5692389 | 1.946565 | 3.302494 | 1.125217
32.8154 | 22.5251 | 23.09581 | 16.69079 | -0.5707065 | 1.95773 | 3.315827 | 1.131457
32.8254 | 22.5232 | 23.11692 | 16.68093 | -0.5937235 | 1.968999 | 3.329244 | 1.13775
32.8354 | 22.5566 | 23.13829 | 16.67108 | -0.5816927 | 1.980376 | 3.342745 | 1.144096
32.8454 | 22.5662 | 23.15992 | 16.66123 | -0.5937161 | 1.991859 | 3.356332 | 1.150494
32.8554 | 22.5728 | 23.1818 | 16.65139 | -0.6089964 | 2.003451 | 3.370006 | 1.156947
32.8654 | 22.6163 | 23.20394 | 16.64156 | -0.5876354 | 2.015153 | 3.383766 | 1.163455
32.8754 | 22.5998 | 23.22634 | 16.63174 | -0.6265372 | 2.026966 | 3.397614 | 1.170017
32.8854 | 22.6314 | 23.249 | 16.62192 | -0.6176026 | 2.038891 | 3.411551 | 1.176636
32.8954 | 22.6606 | 23.27194 | 16.61212 | -0.6113353 | 2.05093 | 3.425576 | 1.18331
32.9054 | 22.6749 | 23.29514 | 16.60232 | -0.6202373 | 2.063083 | 3.439692 | 1.190042
32.9154 | 22.7111 | 23.31861 | 16.59253 | -0.607512 | 2.075353 | 3.453898 | 1.196831
32.9254 | 22.7006 | 23.34236 | 16.58275 | -0.6417609 | 2.087739 | 3.468195 | 1.203678
32.9354 | 22.7351 | 23.36639 | 16.57297 | -0.6312855 | 2.100244 | 3.482583 | 1.210584
32.9454 | 22.7565 | 23.39069 | 16.56321 | -0.6341949 | 2.112868 | 3.497068 | 1.21755
32.9554 | 22.7771 | 23.41528 | 16.55345 | -0.6381821 | 2.125613 | 3.511643 | 1.224576
32.9654 | 22.8097 | 23.44016 | 16.5437 | -0.6304602 | 2.138481 | 3.526316 | 1.231662
32.9754 | 22.807 | 23.46532 | 16.53396 | -0.6583239 | 2.151472 | 3.541083 | 1.23881
32.9854 | 22.8333 | 23.49078 | 16.52422 | -0.6574791 | 2.164588 | 3.555946 | 1.24602
32.9954 | 22.8612 | 23.51653 | 16.5145 | -0.6553285 | 2.17783 | 3.570906 | 1.253293
33.0054 | 22.8537 | 23.54257 | 16.50478 | -0.6888748 | 2.1912 | 3.585964 | 1.26063
33.0154 | 22.9075 | 23.56892 | 16.49507 | -0.6614212 | 2.204698 | 3.601121 | 1.268031
33.0254 | 22.9138 | 23.59557 | 16.48537 | -0.6817696 | 2.218326 | 3.616377 | 1.275496
33.0354 | 22.9544 | 23.62252 | 16.47568 | -0.6681238 | 2.232086 | 3.631733 | 1.283028
33.0454 | 22.9689 | 23.64979 | 16.46599 | -0.6808868 | 2.245978 | 3.647192 | 1.290626
33.0554 | 22.9707 | 23.67736 | 16.45631 | -0.7066612 | 2.260005 | 3.662752 | 1.298291
33.0654 | 23.0069 | 23.70525 | 16.44664 | -0.6983502 | 2.274167 | 3.678415 | 1.306023
33.0754 | 23.0368 | 23.73346 | 16.43698 | -0.6966561 | 2.288465 | 3.694183 | 1.313825
33.0854 | 23.0501 | 23.76198 | 16.42733 | -0.7118834 | 2.302902 | 3.710055 | 1.321696
33.0953 | 23.1071 | 23.79054 | 16.41778 | -0.6834434 | 2.317332 | 3.725873 | 1.329557
33.1053 | 23.112 | 23.81972 | 16.40814 | -0.7077171 | 2.332048 | 3.741956 | 1.337569
33.1153 | 23.1442 | 23.84922 | 16.39852 | -0.7050212 | 2.346906 | 3.758148 | 1.345652
33.1253 | 23.1659 | 23.87906 | 16.38889 | -0.7131579 | 2.361907 | 3.774449 | 1.353808
33.1353 | 23.1703 | 23.90923 | 16.37928 | -0.7389302 | 2.377054 | 3.790858 | 1.362037
33.1453 | 23.2221 | 23.93974 | 16.36968 | -0.7176426 | 2.392346 | 3.807379 | 1.37034
33.1553 | 23.2435 | 23.9706 | 16.36008 | -0.7270962 | 2.407787 | 3.824011 | 1.378719
33.1653 | 23.2716 | 24.0018 | 16.35049 | -0.7301967 | 2.423376 | 3.840756 | 1.387173
33.1753 | 23.3064 | 24.03335 | 16.34091 | -0.7269458 | 2.439116 | 3.857614 | 1.395704
33.1853 | 23.3211 | 24.06525 | 16.33134 | -0.7441456 | 2.455008 | 3.874586 | 1.404313
33.1953 | 23.3512 | 24.0975 | 16.32177 | -0.7463026 | 2.471052 | 3.891676 | 1.413001
33.2053 | 23.4059 | 24.13012 | 16.31222 | -0.7242174 | 2.487251 | 3.908881 | 1.421768
33.2153 | 23.3959 | 24.16309 | 16.30267 | -0.7671935 | 2.503606 | 3.926203 | 1.430615
33.2253 | 23.4526 | 24.19644 | 16.29313 | -0.7438352 | 2.520118 | 3.943645 | 1.439544
33.2353 | 23.4818 | 24.23015 | 16.2836 | -0.7483453 | 2.536788 | 3.961206 | 1.448554
33.2453 | 23.5144 | 24.26423 | 16.27407 | -0.7498275 | 2.553618 | 3.978888 | 1.457648
33.2553 | 23.5209 | 24.29868 | 16.26456 | -0.7777848 | 2.570608 | 3.996693 | 1.466826
33.2653 | 23.5624 | 24.33352 | 16.25505 | -0.7711201 | 2.587761 | 4.01462 | 1.47609
33.2753 | 23.6056 | 24.36874 | 16.24555 | -0.7631377 | 2.605078 | 4.032672 | 1.485439
33.2853 | 23.6213 | 24.40434 | 16.23606 | -0.7830407 | 2.622559 | 4.050849 | 1.494875
33.2953 | 23.6444 | 24.44033 | 16.22657 | -0.7959318 | 2.640206 | 4.069152 | 1.504399
33.3053 | 23.6924 | 24.47672 | 16.2171 | -0.7843152 | 2.658021 | 4.087583 | 1.514012
33.3153 | 23.7278 | 24.51349 | 16.20763 | -0.7856934 | 2.676003 | 4.106143 | 1.523716
33.3253 | 23.752 | 24.55067 | 16.19817 | -0.7986705 | 2.694155 | 4.124832 | 1.53351
33.3353 | 23.787 | 24.58825 | 16.18872 | -0.8012507 | 2.712478 | 4.143654 | 1.543397
33.3453 | 23.8117 | 24.62624 | 16.17928 | -0.8145356 | 2.730973 | 4.162607 | 1.553377
33.3553 | 23.8576 | 24.66463 | 16.16984 | -0.8070293 | 2.74964 | 4.181694 | 1.563451
33.3653 | 23.8508 | 24.70344 | 16.16042 | -0.8526353 | 2.768482 | 4.200916 | 1.573621
33.3753 | 23.9194 | 24.74266 | 16.151 | -0.8232573 | 2.787498 | 4.220274 | 1.583887
33.3853 | 23.9372 | 24.7823 | 16.14159 | -0.8450984 | 2.806691 | 4.23977 | 1.59425
33.3953 | 23.9717 | 24.82236 | 16.13219 | -0.8506616 | 2.82606 | 4.259404 | 1.604713
33.4053 | 24.0161 | 24.86285 | 16.12279 | -0.8467501 | 2.845607 | 4.279177 | 1.615275
33.4153 | 24.0409 | 24.90377 | 16.1134 | -0.8628687 | 2.865332 | 4.299093 | 1.625939
33.4253 | 24.0803 | 24.94512 | 16.10403 | -0.8648189 | 2.885237 | 4.319151 | 1.636705
33.4353 | 24.0954 | 24.9869 | 16.09466 | -0.891505 | 2.905322 | 4.339352 | 1.647574
33.4453 | 24.1484 | 25.02913 | 16.08529 | -0.8807301 | 2.925588 | 4.359699 | 1.658548
33.4553 | 24.1974 | 25.0718 | 16.07594 | -0.8743974 | 2.946036 | 4.380193 | 1.669628
33.4653 | 24.2153 | 25.11491 | 16.06659 | -0.8996099 | 2.966666 | 4.400834 | 1.680815
33.4753 | 24.2417 | 25.15847 | 16.05726 | -0.9167712 | 2.987479 | 4.421625 | 1.69211
33.4853 | 24.2902 | 25.20248 | 16.04793 | -0.9122843 | 3.008475 | 4.442567 | 1.703515
33.4953 | 24.3253 | 25.24695 | 16.03861 | -0.9216523 | 3.029654 | 4.463661 | 1.71503
33.5053 | 24.3685 | 25.29188 | 16.02929 | -0.9233783 | 3.051018 | 4.484909 | 1.726658
33.5153 | 24.3853 | 25.33727 | 16.01999 | -0.9519655 | 3.072566 | 4.506311 | 1.7384
33.5253 | 24.4504 | 25.38312 | 16.01069 | -0.9327165 | 3.094298 | 4.52787 | 1.750256
33.5353 | 24.5022 | 25.42943 | 16.0014 | -0.9272348 | 3.116215 | 4.549588 | 1.762229
33.5453 | 24.5238 | 25.47622 | 15.99212 | -0.9524223 | 3.138317 | 4.571465 | 1.774319
33.5553 | 24.5732 | 25.52348 | 15.98285 | -0.9502838 | 3.160603 | 4.593503 | 1.786528
33.5653 | 24.6094 | 25.57122 | 15.97358 | -0.96182 | 3.183074 | 4.615704 | 1.798857
33.5753 | 24.6458 | 25.61944 | 15.96433 | -0.9736351 | 3.205729 | 4.638069 | 1.811308
33.5853 | 24.7164 | 25.66813 | 15.95508 | -0.9517309 | 3.228568 | 4.6606 | 1.823883
33.5953 | 24.7178 | 25.71731 | 15.94584 | -0.9995108 | 3.251591 | 4.683298 | 1.836581
33.6053 | 24.8004 | 25.76698 | 15.93661 | -0.9665768 | 3.274797 | 4.706166 | 1.849406
33.6153 | 24.8375 | 25.81713 | 15.92738 | -0.9796308 | 3.298185 | 4.729203 | 1.862358
33.6253 | 24.8887 | 25.86778 | 15.91817 | -0.9790767 | 3.321754 | 4.752415 | 1.87544
33.6353 | 24.9122 | 25.91892 | 15.90896 | -1.006715 | 3.345504 | 4.775798 | 1.888652
33.6453 | 24.9641 | 25.97055 | 15.89976 | -1.00645 | 3.369434 | 4.799359 | 1.901996
33.6553 | 25.029 | 26.02268 | 15.89057 | -0.9936814 | 3.393542 | 4.823096 | 1.915473
33.6653 | 25.0909 | 26.07531 | 15.88139 | -0.9844137 | 3.417827 | 4.847014 | 1.929086
33.6753 | 25.1095 | 26.12845 | 15.87221 | -1.018946 | 3.442289 | 4.871111 | 1.942835
33.6852 | 25.1805 | 26.18154 | 15.86314 | -1.001044 | 3.466677 | 4.895147 | 1.956583
33.6952 | 25.2098 | 26.23568 | 15.85398 | -1.02588 | 3.491483 | 4.91961 | 1.970609
33.7052 | 25.2973 | 26.29032 | 15.84483 | -0.9930239 | 3.51646 | 4.94426 | 1.984777
33.7152 | 25.3515 | 26.34548 | 15.83568 | -0.993975 | 3.541606 | 4.969097 | 1.999088
33.7252 | 25.3973 | 26.40114 | 15.82655 | -1.003836 | 3.566918 | 4.994124 | 2.013544
33.7352 | 25.4549 | 26.45731 | 15.81742 | -1.002407 | 3.592394 | 5.019344 | 2.028146
33.7452 | 25.4947 | 26.51399 | 15.80831 | -1.019291 | 3.618032 | 5.044757 | 2.042896
33.7552 | 25.5746 | 26.57119 | 15.7992 | -0.9965865 | 3.643829 | 5.070366 | 2.057797
33.7652 | 25.6273 | 26.6289 | 15.79009 | -1.001595 | 3.669781 | 5.096172 | 2.072849
33.7752 | 25.6765 | 26.68712 | 15.781 | -1.010619 | 3.695887 | 5.122178 | 2.088055
33.7852 | 25.7439 | 26.74586 | 15.77191 | -1.001956 | 3.722141 | 5.148385 | 2.103416
33.7952 | 25.8025 | 26.80511 | 15.76284 | -1.002609 | 3.748542 | 5.174797 | 2.118933
33.8052 | 25.8848 | 26.86488 | 15.75377 | -0.9800769 | 3.775086 | 5.201414 | 2.13461
33.8152 | 25.9236 | 26.92516 | 15.74471 | -1.00156 | 3.801768 | 5.228238 | 2.150447
33.8252 | 25.9758 | 26.98596 | 15.73565 | -1.010157 | 3.828584 | 5.255273 | 2.166447
33.8352 | 26.0799 | 27.04727 | 15.72661 | -0.9673692 | 3.855531 | 5.282519 | 2.182611
33.8452 | 26.1374 | 27.1091 | 15.71757 | -0.9716954 | 3.882603 | 5.30998 | 2.198941
33.8552 | 26.2145 | 27.17143 | 15.70854 | -0.9569345 | 3.909796 | 5.337657 | 2.215439
33.8652 | 26.294 | 27.23429 | 15.69952 | -0.9402864 | 3.937104 | 5.365552 | 2.232108
33.8752 | 26.3288 | 27.29765 | 15.69051 | -0.9688487 | 3.964523 | 5.393667 | 2.248948
33.8852 | 26.4285 | 27.36152 | 15.68151 | -0.9330215 | 3.992047 | 5.422007 | 2.265962
33.8952 | 26.5032 | 27.4259 | 15.67251 | -0.9227034 | 4.01967 | 5.450571 | 2.283152
33.9052 | 26.607 | 27.49079 | 15.66352 | -0.8837908 | 4.047387 | 5.479362 | 2.30052
33.9152 | 26.6963 | 27.55618 | 15.65454 | -0.8598834 | 4.07519 | 5.508384 | 2.318068
33.9252 | 26.7365 | 27.62208 | 15.64557 | -0.8855791 | 4.103074 | 5.537637 | 2.335797
33.9352 | 26.8385 | 27.68847 | 15.63661 | -0.8499744 | 4.131032 | 5.567125 | 2.35371
33.9452 | 26.9182 | 27.75537 | 15.62765 | -0.837168 | 4.159057 | 5.59685 | 2.37181
33.9552 | 27.0317 | 27.82276 | 15.6187 | -0.7910569 | 4.187141 | 5.626815 | 2.390097
33.9652 | 27.1042 | 27.89064 | 15.60977 | -0.7864381 | 4.215278 | 5.657021 | 2.408574
33.9752 | 27.1649 | 27.95901 | 15.60083 | -0.7941081 | 4.243458 | 5.687472 | 2.427244
33.9852 | 27.2854 | 28.02786 | 15.59191 | -0.7424632 | 4.271675 | 5.718169 | 2.446107
33.9952 | 27.3886 | 28.0972 | 15.583 | -0.7086005 | 4.29992 | 5.749116 | 2.465167
34.0052 | 27.4792 | 28.16702 | 15.57409 | -0.6878159 | 4.328185 | 5.780316 | 2.484425
34.0152 | 27.5949 | 28.23731 | 15.56519 | -0.6424054 | 4.35646 | 5.811769 | 2.503884
34.0252 | 27.6925 | 28.30806 | 15.5563 | -0.6155646 | 4.384736 | 5.843481 | 2.523546
34.0352 | 27.8252 | 28.37929 | 15.54742 | -0.5540896 | 4.413005 | 5.875452 | 2.543412
34.0452 | 27.9073 | 28.45097 | 15.53855 | -0.5436747 | 4.441257 | 5.907686 | 2.563486
34.0552 | 28.0257 | 28.52312 | 15.52968 | -0.4974154 | 4.469481 | 5.940185 | 2.583769
34.0652 | 28.1664 | 28.59571 | 15.52082 | -0.4293074 | 4.497668 | 5.972953 | 2.604263
34.0752 | 28.2619 | 28.66874 | 15.51197 | -0.4068447 | 4.525808 | 6.005992 | 2.624972
34.0852 | 28.4095 | 28.74222 | 15.50313 | -0.3327216 | 4.553889 | 6.039305 | 2.645896
34.0952 | 28.5289 | 28.81613 | 15.4943 | -0.2872331 | 4.581902 | 6.072895 | 2.667038
34.1052 | 28.6313 | 28.89047 | 15.48547 | -0.259173 | 4.609834 | 6.106764 | 2.6884
34.1152 | 28.7761 | 28.96523 | 15.47666 | -0.1891346 | 4.637676 | 6.140916 | 2.709985
34.1252 | 28.9155 | 29.04041 | 15.46785 | -0.1249129 | 4.665415 | 6.175354 | 2.731795
34.1352 | 29.0468 | 29.116 | 15.45905 | -0.0692008 | 4.693039 | 6.210081 | 2.753832
34.1452 | 29.1731 | 29.19199 | 15.45026 | -0.01889264 | 4.720538 | 6.2451 | 2.776098
34.1552 | 29.2791 | 29.26838 | 15.44147 | 0.01071955 | 4.747899 | 6.280413 | 2.798597
34.1652 | 29.4491 | 29.34516 | 15.4327 | 0.1039405 | 4.775111 | 6.316025 | 2.821329
34.1752 | 29.5775 | 29.42232 | 15.42393 | 0.1551802 | 4.802159 | 6.351937 | 2.844296
34.1852 | 29.7076 | 29.49986 | 15.41517 | 0.2077423 | 4.829032 | 6.388155 | 2.867502
34.1952 | 29.8597 | 29.57776 | 15.40642 | 0.2819359 | 4.855719 | 6.42468 | 2.890949
34.2052 | 29.9794 | 29.65603 | 15.39767 | 0.3233669 | 4.882205 | 6.461516 | 2.914639
34.2152 | 30.1434 | 29.73466 | 15.38894 | 0.4087446 | 4.908478 | 6.498667 | 2.938574
34.2252 | 30.2904 | 29.81363 | 15.38021 | 0.4767737 | 4.934525 | 6.536135 | 2.962756
34.2352 | 30.4193 | 29.89294 | 15.37149 | 0.5263628 | 4.960334 | 6.573925 | 2.987187
34.2452 | 30.5596 | 29.97258 | 15.36278 | 0.587019 | 4.985891 | 6.612039 | 3.011871
34.2552 | 30.6764 | 30.05255 | 15.35408 | 0.6238505 | 5.011183 | 6.650481 | 3.036808
34.2651 | 30.8423 | 30.13203 | 15.34547 | 0.710269 | 5.035948 | 6.688865 | 3.061748
34.2751 | 30.9857 | 30.21263 | 15.33678 | 0.7730739 | 5.060675 | 6.727971 | 3.087197
34.2851 | 31.1058 | 30.29353 | 15.3281 | 0.8122742 | 5.085098 | 6.767416 | 3.112906
34.2951 | 31.2706 | 30.37472 | 15.31943 | 0.8958788 | 5.109204 | 6.807203 | 3.138879
34.3051 | 31.3714 | 30.45621 | 15.31077 | 0.9151928 | 5.132981 | 6.847338 | 3.165115
34.3151 | 31.518 | 30.53798 | 15.30212 | 0.9800247 | 5.156416 | 6.887821 | 3.191619
34.3251 | 31.6496 | 30.62002 | 15.29347 | 1.029581 | 5.179496 | 6.928659 | 3.218391
34.3351 | 31.7999 | 30.70233 | 15.28484 | 1.097567 | 5.202207 | 6.969855 | 3.245435
34.3451 | 31.9064 | 30.78491 | 15.27621 | 1.121491 | 5.22454 | 7.011412 | 3.272751
34.3551 | 32.0316 | 30.86774 | 15.26758 | 1.163859 | 5.246479 | 7.053336 | 3.300342
34.3651 | 32.1473 | 30.95082 | 15.25897 | 1.196476 | 5.268015 | 7.095628 | 3.32821
34.3751 | 32.259 | 31.03415 | 15.25037 | 1.224849 | 5.289135 | 7.138294 | 3.356356
34.3851 | 32.3765 | 31.11772 | 15.24177 | 1.258783 | 5.309827 | 7.181338 | 3.384783
34.3951 | 32.5078 | 31.20152 | 15.23318 | 1.306283 | 5.33008 | 7.224764 | 3.413492
34.4051 | 32.5849 | 31.28555 | 15.2246 | 1.299355 | 5.349883 | 7.268577 | 3.442485
34.4151 | 32.6931 | 31.3698 | 15.21603 | 1.323303 | 5.369226 | 7.31278 | 3.471764
34.4251 | 32.8056 | 31.45427 | 15.20746 | 1.351332 | 5.388097 | 7.357377 | 3.50133
34.4351 | 32.8919 | 31.53895 | 15.19891 | 1.352946 | 5.406488 | 7.402374 | 3.531185
34.4451 | 32.9864 | 31.62385 | 15.19036 | 1.362549 | 5.424388 | 7.447774 | 3.56133
34.4551 | 33.0951 | 31.70896 | 15.18182 | 1.386144 | 5.441788 | 7.493582 | 3.591768
34.4651 | 33.1722 | 31.79427 | 15.17329 | 1.377932 | 5.458679 | 7.539804 | 3.622498
34.4751 | 33.24 | 31.87978 | 15.16476 | 1.36022 | 5.475053 | 7.586441 | 3.653523
34.4851 | 33.3336 | 31.96549 | 15.15625 | 1.368106 | 5.490901 | 7.633501 | 3.684844
34.4951 | 33.4145 | 32.05141 | 15.14774 | 1.363093 | 5.506217 | 7.680987 | 3.716462
34.5051 | 33.4685 | 32.13752 | 15.13924 | 1.330983 | 5.520993 | 7.728905 | 3.748378
34.5151 | 33.5537 | 32.22382 | 15.13075 | 1.329876 | 5.535223 | 7.777258 | 3.780592
34.5251 | 33.617 | 32.31033 | 15.12227 | 1.306672 | 5.548902 | 7.826053 | 3.813106
34.5351 | 33.6877 | 32.39703 | 15.11379 | 1.29067 | 5.562023 | 7.875293 | 3.845921
34.5451 | 33.7583 | 32.48393 | 15.10533 | 1.274374 | 5.574581 | 7.924983 | 3.879036
34.5551 | 33.7928 | 32.57102216 | 15.09687 | 1.221778 | 5.586572 | 7.975129 | 3.912453
34.5651 | 33.8533 | 32.65832 | 15.08842 | 1.194981 | 5.597992 | 8.025737 | 3.946172
34.5751 | 33.9168 | 32.74582 | 15.07998 | 1.170982 | 5.608839 | 8.07681 | 3.980193
34.5851 | 33.954 | 32.83352 | 15.07154 | 1.120477 | 5.619109 | 8.128356 | 4.014517
34.5951 | 34.0193 | 32.92143 | 15.06312 | 1.097865 | 5.6288 | 8.180377 | 4.049142
34.6051 | 34.0636 | 33.00956 | 15.0547 | 1.05404 | 5.637912 | 8.232881 | 4.08407
34.6151 | 34.1153 | 33.0979 | 15.04629 | 1.017399 | 5.646442 | 8.285871 | 4.1193
34.6251 | 34.1548 | 33.18646 | 15.03789 | 0.9683369 | 5.654392 | 8.339354 | 4.15483
34.6351 | 34.177 | 33.27525 | 15.02949 | 0.9017476 | 5.661761 | 8.393337 | 4.190662
34.6451 | 34.233 | 33.36427 | 15.02111 | 0.8687255 | 5.66855 | 8.447823 | 4.226793
34.6551 | 34.2849 | 33.45353 | 15.01273 | 0.831366 | 5.674761 | 8.502818 | 4.263224
34.6651 | 34.3225 | 33.54304 | 15.00436 | 0.7794625 | 5.680396 | 8.558329 | 4.299951
34.6751 | 34.3433 | 33.6328 | 14.996 | 0.7105049 | 5.685458 | 8.614361 | 4.336976
34.6851 | 34.406 | 33.72281 | 14.98765 | 0.6831872 | 5.68995 | 8.670921 | 4.374294
34.6951 | 34.4422 | 33.8131 | 14.9793 | 0.6291018 | 5.693876 | 8.728013 | 4.411906
34.7051 | 34.4785 | 33.90366 | 14.97097 | 0.5748409 | 5.69724 | 8.785644 | 4.449808
34.7151 | 34.5299 | 33.99451 | 14.96264 | 0.5353935 | 5.700048 | 8.843821 | 4.487999
34.7251 | 34.5553 | 34.08565 | 14.95432 | 0.4696513 | 5.702306 | 8.902549 | 4.526476
34.7351 | 34.6175 | 34.17709 | 14.94601 | 0.4404051 | 5.704018 | 8.961834 | 4.565236
34.7451 | 34.6548 | 34.26886 | 14.9377 | 0.3859439 | 5.705193 | 9.021684 | 4.604277
34.7551 | 34.7057 | 34.36094 | 14.92941 | 0.3447575 | 5.705838 | 9.082103 | 4.643596
34.7651 | 34.7374 | 34.45336 | 14.92112 | 0.2840361 | 5.705959 | 9.143099 | 4.683188
34.7751 | 34.77 | 34.54613 | 14.91284 | 0.2238686 | 5.705566 | 9.204678 | 4.723049
34.7851 | 34.8591 | 34.63926 | 14.90457 | 0.2198418 | 5.704668 | 9.266847 | 4.763177
34.7951 | 34.9147 | 34.73275 | 14.8963 | 0.1819465 | 5.703272 | 9.329612 | 4.803566
34.8051 | 34.94 | 34.82663 | 14.88805 | 0.1133702 | 5.701389 | 9.39298 | 4.844212
34.8151 | 35.0039 | 34.9209 | 14.8798 | 0.08300128 | 5.699029 | 9.456959 | 4.885109
34.8251 | 35.1016 | 35.01557 | 14.87156 | 0.08602867 | 5.696202 | 9.521554 | 4.926253
34.8351 | 35.1425 | 35.11066 | 14.86333 | 0.03183753 | 5.692919 | 9.586773 | 4.967638
34.8451 | 35.1905 | 35.20618 | 14.85511 | -0.01568075 | 5.689192 | 9.652623 | 5.009258
34.855 | 35.2747 | 35.30118 | 14.84698 | -0.02647816 | 5.685074 | 9.718441 | 5.050686
34.865 | 35.344 | 35.39759 | 14.83877 | -0.0535875 | 5.680496 | 9.785568 | 5.092754
34.875 | 35.4307 | 35.49446 | 14.83057 | -0.06376231 | 5.675508 | 9.853347 | 5.135037
34.885 | 35.4983 | 35.59181 | 14.82238 | -0.09351481 | 5.670122 | 9.921786 | 5.177527
34.895 | 35.5839 | 35.68966 | 14.8142 | -0.1057587 | 5.664352 | 9.990891 | 5.220217
34.905 | 35.6398 | 35.788 | 14.80602 | -0.1482042 | 5.65821 | 10.06067 | 5.263098
34.915 | 35.7559 | 35.88686 | 14.79786 | -0.1309625 | 5.651709 | 10.13113 | 5.306162
34.925 | 35.7986 | 35.98625 | 14.7897 | -0.1876486 | 5.644863 | 10.20229 | 5.349399
34.935 | 35.908 | 36.08617 | 14.78155 | -0.1781723 | 5.637684 | 10.27414 | 5.392801
34.945 | 36.0155 | 36.18665 | 14.77341 | -0.1711464 | 5.630187 | 10.34669 | 5.436358
34.955 | 36.077 | 36.28768 | 14.76527 | -0.2106797 | 5.622385 | 10.41996 | 5.480059
34.965 | 36.1886 | 36.38929 | 14.75715 | -0.2006855 | 5.614291 | 10.49395 | 5.523893
34.975 | 36.2839 | 36.49147 | 14.74903 | -0.2075738 | 5.60592 | 10.56867 | 5.56785
34.985 | 36.3671 | 36.59425 | 14.74092 | -0.227155 | 5.597285 | 10.64413 | 5.611917
34.995 | 36.4941 | 36.69764 | 14.73282 | -0.2035382 | 5.588401 | 10.72033 | 5.656083
35.005 | 36.5629 | 36.80163 | 14.72473 | -0.2387337 | 5.57928 | 10.79729 | 5.700335
35.015 | 36.6808 | 36.90625 | 14.71664 | -0.2254528 | 5.569939 | 10.87501 | 5.744661
35.025 | 36.7819 | 37.0115 | 14.70857 | -0.2296021 | 5.560389 | 10.9535 | 5.789045
35.035 | 36.8992 | 37.11739 | 14.7005 | -0.2181902 | 5.550645 | 11.03277 | 5.833475
35.045 | 37.004 | 37.22393 | 14.69244 | -0.2199262 | 5.540721 | 11.11283 | 5.877937
35.055 | 37.1291 | 37.33112 | 14.68438 | -0.2020185 | 5.530631 | 11.19369 | 5.922416
35.065 | 37.2602 | 37.43897 | 14.67634 | -0.1787707 | 5.520388 | 11.27535 | 5.966895
35.075 | 37.3718 | 37.54749 | 14.6683 | -0.1756927 | 5.510006 | 11.35783 | 6.011358
35.085 | 37.4296 | 37.65669 | 14.66027 | -0.2270882 | 5.499498 | 11.44112 | 6.055791
35.095 | 37.5666 | 37.76656 | 14.65225 | -0.1999647 | 5.488878 | 11.52526 | 6.100177
35.105 | 37.7137 | 37.87713 | 14.64424 | -0.1634283 | 5.47816 | 11.61023 | 6.144497
35.115 | 37.8186 | 37.98838 | 14.63624 | -0.1697801 | 5.467354 | 11.69605 | 6.188734
35.125 | 37.9585 | 38.10033 | 14.62824 | -0.1418264 | 5.456477 | 11.78274 | 6.232869
35.135 | 38.0759 | 38.21297 | 14.62025 | -0.1370694 | 5.445538 | 11.87029 | 6.276885
35.145 | 38.1953 | 38.32631 | 14.61227 | -0.1310135 | 5.434552 | 11.95873 | 6.320762
35.155 | 38.3321 | 38.44036 | 14.6043 | -0.1082613 | 5.423531 | 12.04805 | 6.364481
35.165 | 38.4378 | 38.55511 | 14.59634 | -0.1173115 | 5.412486 | 12.13827 | 6.408021
35.175 | 38.6189 | 38.67057 | 14.58838 | -0.05166736 | 5.40143 | 12.22939 | 6.451362
35.185 | 38.7363 | 38.78673 | 14.58043 | -0.05042784 | 5.390374 | 12.32144 | 6.494484
35.195 | 38.8767 | 38.9036 | 14.5725 | -0.0268957 | 5.37933 | 12.41441 | 6.537365
35.205 | 39.0192 | 39.02117 | 14.56456 | -0.00196776 | 5.368309 | 12.50831 | 6.579982
35.215 | 39.1238 | 39.13944 | 14.55664 | -0.01564432 | 5.357323 | 12.60316 | 6.622317
35.225 | 39.3328 | 39.25843 | 14.54873 | 0.07437492 | 5.346382 | 12.69897 | 6.664343
35.235 | 39.4287 | 39.37811 | 14.54082 | 0.05059439 | 5.335496 | 12.79575 | 6.706041
35.245 | 39.5638 | 39.49849 | 14.53292 | 0.06531418 | 5.324677 | 12.8935 | 6.747386
35.255 | 39.7246 | 39.61956 | 14.52503 | 0.1050396 | 5.313933 | 12.99224 | 6.788356
35.265 | 39.8846 | 39.74132 | 14.51714 | 0.1432753 | 5.303276 | 13.09198 | 6.828925
35.275 | 40.0069 | 39.86378 | 14.50927 | 0.1431203 | 5.292714 | 13.19272 | 6.869073
35.285 | 40.1818 | 39.98692 | 14.5014 | 0.194885 | 5.282257 | 13.29448 | 6.908772
35.295 | 40.3115 | 40.11073 | 14.49354 | 0.2007693 | 5.271914 | 13.39727 | 6.948001
35.305 | 40.4585 | 40.23522 | 14.48569 | 0.2232805 | 5.261694 | 13.5011 | 6.986735
35.315 | 40.6432 | 40.36038 | 14.47785 | 0.2828237 | 5.251606 | 13.60597 | 7.024948
35.325 | 40.7721 | 40.4862 | 14.47002 | 0.2859049 | 5.241658 | 13.7119 | 7.062617
35.335 | 40.9547 | 40.61267 | 14.46219 | 0.3420315 | 5.231857 | 13.81891 | 7.099715
35.345 | 41.0817 | 40.73979 | 14.45437 | 0.3419078 | 5.222213 | 13.92699 | 7.13622
35.355 | 41.2691 | 40.86756 | 14.44656 | 0.4015394 | 5.212733 | 14.03616 | 7.172106
35.365 | 41.4479 | 40.99597 | 14.43876 | 0.4519343 | 5.203423 | 14.14644 | 7.20735
35.375 | 41.5778 | 41.125 | 14.43096 | 0.4528018 | 5.194291 | 14.25782 | 7.241924
35.385 | 41.8001 | 41.25465 | 14.42318 | 0.5454474 | 5.185345 | 14.37033 | 7.275806
35.395 | 41.9121 | 41.38492 | 14.4154 | 0.5271754 | 5.17659 | 14.48397 | 7.308971
35.405 | 42.1206 | 41.5158 | 14.40763 | 0.6047959 | 5.168034 | 14.59875 | 7.341395
35.415 | 42.2596 | 41.64729 | 14.39987 | 0.6123149 | 5.159682 | 14.71468 | 7.373053
35.425 | 42.4253 | 41.77936 | 14.39211 | 0.6459425 | 5.151541 | 14.83178 | 7.403922
35.4349 | 42.6529 | 41.91069 | 14.38444 | 0.7422102 | 5.143695 | 14.94887 | 7.433684
35.4449 | 42.7506 | 42.04393 | 14.37671 | 0.7066746 | 5.13599 | 15.06832 | 7.462914
35.4549 | 42.9645 | 42.17773 | 14.36897 | 0.7867676 | 5.128512 | 15.18896 | 7.491286
35.4649 | 43.1201 | 42.31211 | 14.36125 | 0.8079907 | 5.121268 | 15.31081 | 7.518779
35.4749 | 43.3067 | 42.44705 | 14.35354 | 0.8596537 | 5.114261 | 15.43388 | 7.545371
35.4849 | 43.4828 | 42.58254 | 14.34583 | 0.9002633 | 5.107497 | 15.55817 | 7.571038
35.4949 | 43.6391 | 42.71858 | 14.33813 | 0.920524 | 5.100979 | 15.6837 | 7.595762
35.5049 | 43.8278 | 42.85516 | 14.33044 | 0.9726419 | 5.094713 | 15.81048 | 7.619522
35.5149 | 43.9386 | 42.99228 | 14.32276 | 0.9463195 | 5.088704 | 15.93851 | 7.642299
35.5249 | 44.1747 | 43.12993 | 14.31509 | 1.044765 | 5.082955 | 16.06782 | 7.664073
35.5349 | 44.3368 | 43.26812 | 14.30742 | 1.068681 | 5.077469 | 16.1984 | 7.684827
35.5449 | 44.4449 | 43.40683 | 14.29976 | 1.038072 | 5.072251 | 16.33027 | 7.704543
35.5549 | 44.697 | 43.54606 | 14.29211 | 1.150938 | 5.067305 | 16.46344 | 7.723206
35.5649 | 44.8278 | 43.68581 | 14.28447 | 1.141985 | 5.062633 | 16.59791 | 7.740797
35.5749 | 45.0227 | 43.82608 | 14.27684 | 1.196616 | 5.05824 | 16.7337 | 7.757304
35.5849 | 45.1773 | 43.96687 | 14.26921 | 1.210429 | 5.054129 | 16.87082 | 7.772712
35.5949 | 45.3565 | 44.10818 | 14.2616 | 1.248324 | 5.050302 | 17.00927 | 7.787009
35.6049 | 45.5344 | 44.24999 | 14.25399 | 1.284406 | 5.046763 | 17.14907 | 7.80018
35.6149 | 45.7098 | 44.39233 | 14.24638 | 1.31747 | 5.043513 | 17.29021 | 7.812218
35.6249 | 45.9132 | 44.53518 | 14.23879 | 1.378017 | 5.040557 | 17.43273 | 7.823109
35.6349 | 46.0322 | 44.67855 | 14.2312 | 1.353647 | 5.037896 | 17.57661 | 7.832845
35.6449 | 46.2583 | 44.82245 | 14.22363 | 1.435853 | 5.035533 | 17.72187 | 7.841419
35.6549 | 46.4189 | 44.96687 | 14.21606 | 1.452033 | 5.033471 | 17.86852 | 7.848824
35.6649 | 46.6285 | 45.11182 | 14.20849 | 1.516684 | 5.031711 | 18.01656 | 7.855053
35.6749 | 46.8191 | 45.2573 | 14.20094 | 1.561799 | 5.030256 | 18.166 | 7.860101
35.6849 | 46.9187 | 45.40332 | 14.19339 | 1.515376 | 5.029107 | 18.31686 | 7.863965
35.6949 | 47.1626 | 45.54989 | 14.18586 | 1.612707 | 5.028268 | 18.46913 | 7.866642
35.7049 | 47.3323 | 45.69701 | 14.17833 | 1.635286 | 5.027739 | 18.62282 | 7.86813
35.7149 | 47.5102 | 45.8447 | 14.17081 | 1.665502 | 5.027522 | 18.77794 | 7.86843
35.7249 | 47.718 | 45.99295 | 14.16329 | 1.725051 | 5.027619 | 18.9345 | 7.867542
35.7349 | 47.8383 | 46.14178 | 14.15579 | 1.696522 | 5.028032 | 19.09249 | 7.865469
35.7449 | 48.0635 | 46.2912 | 14.14829 | 1.772303 | 5.028763 | 19.25194 | 7.862211
35.7549 | 48.2343 | 46.44121 | 14.1408 | 1.79309 | 5.029812 | 19.41283 | 7.857774
35.7649 | 48.4273 | 46.59184 | 14.13332 | 1.835464 | 5.031181 | 19.57518 | 7.852165
35.7749 | 48.5786 | 46.74308 | 14.12584 | 1.835518 | 5.032872 | 19.73898 | 7.845387
35.7849 | 48.7977 | 46.89496 | 14.11838 | 1.90274 | 5.034886 | 19.90425 | 7.837449
35.7949 | 48.9783 | 47.04748 | 14.11092 | 1.930818 | 5.037223 | 20.07098 | 7.828359
35.8049 | 49.1568 | 47.20066 | 14.10347 | 1.956138 | 5.039887 | 20.23918 | 7.818127
35.8149 | 49.3259 | 47.35451 | 14.09603 | 1.971388 | 5.042876 | 20.40885 | 7.806763
35.8249 | 49.4993 | 47.50905 | 14.08859 | 1.99025 | 5.046194 | 20.57999 | 7.794279
35.8349 | 49.7637 | 47.66428 | 14.08116 | 2.099416 | 5.04984 | 20.75259 | 7.780687
35.8449 | 49.8572 | 47.82023 | 14.07375 | 2.036965 | 5.053815 | 20.92667 | 7.766
35.8549 | 50.1069 | 47.97691 | 14.06634 | 2.12999 | 5.058122 | 21.10222 | 7.750233
35.8649 | 50.2679 | 48.13433 | 14.05893 | 2.133571 | 5.06276 | 21.27923 | 7.733401
35.8749 | 50.4145 | 48.29251 | 14.05154 | 2.121994 | 5.06773 | 21.45772 | 7.715519
35.8849 | 50.6782 | 48.45145 | 14.04415 | 2.226746 | 5.073034 | 21.63766 | 7.696606
35.8949 | 50.8098 | 48.61119 | 14.03677 | 2.198609 | 5.078673 | 21.81907 | 7.676678
35.9049 | 51.0029 | 48.77173 | 14.0294 | 2.231171 | 5.084646 | 22.00193 | 7.655754
35.9149 | 51.1904 | 48.93308 | 14.02204 | 2.257317 | 5.090955 | 22.18623 | 7.633852
35.9249 | 51.3816 | 49.09527 | 14.01469 | 2.286331 | 5.097601 | 22.37199 | 7.610993
35.9349 | 51.5433 | 49.2583 | 14.00734 | 2.285 | 5.104585 | 22.55918 | 7.587198
35.9449 | 51.7684 | 49.42219 | 14 | 2.346214 | 5.111907 | 22.74779 | 7.562484
35.9549 | 51.9488 | 49.58695 | 13.99267 | 2.361854 | 5.119568 | 22.93783 | 7.536877
35.9649 | 52.0839 | 49.75259 | 13.98535 | 2.331312 | 5.127568 | 23.12928 | 7.510397
35.9749 | 52.3186 | 49.91913 | 13.97803 | 2.399473 | 5.135909 | 23.32212 | 7.483067
35.9849 | 52.4627 | 50.08657 | 13.97072 | 2.376128 | 5.144591 | 23.51635 | 7.454908
35.9949 | 52.7101 | 50.25494 | 13.96343 | 2.455162 | 5.153615 | 23.71195 | 7.425945
36.0049 | 52.8308 | 50.42423 | 13.95613 | 2.406571 | 5.16298 | 23.90891 | 7.396202
36.0149 | 53.0632 | 50.59446 | 13.94885 | 2.468744 | 5.172689 | 24.10722 | 7.365701
36.0248 | 53.2695 | 50.7639 | 13.94165 | 2.505596 | 5.182639 | 24.30484 | 7.334777
36.0348 | 53.4104 | 50.93602 | 13.93438 | 2.474381 | 5.193033 | 24.50576 | 7.302843
36.0448 | 53.6669 | 51.10909 | 13.92712 | 2.557815 | 5.203771 | 24.70797 | 7.270222
36.0548 | 53.8027 | 51.28312 | 13.91987 | 2.51958 | 5.214854 | 24.91145 | 7.236943
36.0648 | 54.0372 | 51.45811 | 13.91263 | 2.579086 | 5.226284 | 25.11618 | 7.203028
36.0748 | 54.1809 | 51.63407 | 13.90539 | 2.546827 | 5.23806 | 25.32212 | 7.168503
36.0848 | 54.3816 | 51.811 | 13.89816 | 2.570596 | 5.250184 | 25.52927 | 7.133392
36.0948 | 54.5427 | 51.98889 | 13.89094 | 2.553806 | 5.262655 | 25.73758 | 7.09772
36.1048 | 54.7314 | 52.16775 | 13.88373 | 2.563653 | 5.275475 | 25.94703 | 7.061511
36.1148 | 54.9333 | 52.34756 | 13.87653 | 2.58574 | 5.288643 | 26.1576 | 7.024792
36.1248 | 55.0595 | 52.52833 | 13.86933 | 2.531175 | 5.302161 | 26.36925 | 6.987585
36.1348 | 55.2276 | 52.71003 | 13.86214 | 2.51757 | 5.31603 | 26.58195 | 6.949915306
36.1448 | 55.3918 | 52.89267 | 13.85496 | 2.49913 | 5.330248 | 26.79565 | 6.911807
36.1548 | 55.5777 | 53.07623 | 13.84779 | 2.501468 | 5.344818 | 27.01034 | 6.873285
36.1648 | 55.7483 | 53.2607 | 13.84062 | 2.4876 | 5.359739 | 27.22597 | 6.834371
36.1748 | 55.88 | 53.44607 | 13.83346 | 2.433934 | 5.375013 | 27.44249 | 6.795098
36.1848 | 56.0938 | 53.63229 | 13.82632 | 2.461505 | 5.390639 | 27.65987 | 6.755467
36.1948 | 56.2796 | 53.81938 | 13.81917 | 2.460217 | 5.406618 | 27.87807 | 6.715522
36.2048 | 56.4096 | 54.0073 | 13.81204 | 2.402296 | 5.422951 | 28.09703 | 6.675278
36.2148 | 56.572 | 54.19603 | 13.80492 | 2.375972 | 5.439638 | 28.31672 | 6.634758
36.2248 | 56.7593 | 54.38553 | 13.7978 | 2.373771 | 5.45668 | 28.53707 | 6.593985
36.2348 | 56.9015 | 54.57579 | 13.79069 | 2.325709 | 5.474077 | 28.75804 | 6.552985
36.2448 | 57.0608 | 54.76675 | 13.78359 | 2.294045 | 5.491829 | 28.97958 | 6.51176
36.2548 | 57.2064 | 54.95841 | 13.77649 | 2.247989 | 5.509937 | 29.20163 | 6.470352
36.2648 | 57.3439 | 55.15071 | 13.76941 | 2.193189 | 5.528402 | 29.42413 | 6.428774
36.2748 | 57.4979 | 55.34362 | 13.76233 | 2.15428 | 5.547223 | 29.64703 | 6.387045
36.2848 | 57.6319 | 55.53709 | 13.75526 | 2.09481 | 5.566401 | 29.87025 | 6.345185
36.2948 | 57.8242 | 55.73109 | 13.74819 | 2.093106 | 5.585937 | 30.09374 | 6.303222
36.3048 | 57.9316 | 55.92555 | 13.74114 | 2.006046 | 5.60583 | 30.31743 | 6.26115
36.3148 | 58.0907 | 56.12044 | 13.73409 | 1.970255 | 5.626082 | 30.54126 | 6.219011
36.3248 | 58.2357 | 56.31571 | 13.72705 | 1.919994 | 5.646692 | 30.76515 | 6.176814
36.3348 | 58.3727 | 56.51129 | 13.72002 | 1.86141 | 5.66766 | 30.98902 | 6.134585
36.3448 | 58.4967 | 56.70712 | 13.713 | 1.789575 | 5.688988 | 31.21281 | 6.092325
36.3548 | 58.6726 | 56.90316 | 13.70598 | 1.769436 | 5.710675 | 31.43645 | 6.050058
36.3648 | 58.8466 | 57.09933 | 13.69897 | 1.74727 | 5.732721 | 31.65983 | 6.0078
36.3748 | 58.9429 | 57.29556 | 13.69197 | 1.647341 | 5.755126 | 31.8829 | 5.965559
36.3848 | 59.0951 | 57.4918 | 13.68498 | 1.603302 | 5.777891 | 32.10556 | 5.923363
36.3948 | 59.2345 | 57.68797 | 13.678 | 1.546533 | 5.801016 | 32.32773 | 5.881222
36.4048 | 59.362 | 57.884 | 13.67102 | 1.478003 | 5.8245 | 32.54932 | 5.839155
36.4148 | 59.5532 | 58.0798 | 13.66405 | 1.473399 | 5.848344 | 32.77024 | 5.79716
36.4248 | 59.6087 | 58.27531 | 13.65709 | 1.333392 | 5.872547 | 32.99041 | 5.755261
36.4348 | 59.8046 | 58.47043 | 13.65014 | 1.334172 | 5.89711 | 33.20972 | 5.71346
36.4448 | 59.955 | 58.66509 | 13.64319 | 1.28991 | 5.922032 | 33.42808 | 5.671784
36.4548 | 60.0243 | 58.8592 | 13.63626 | 1.165097 | 5.947313 | 33.6454 | 5.630238
36.4648 | 60.1844 | 59.05268 | 13.62933 | 1.131717 | 5.972954 | 33.86156 | 5.58884
36.4748 | 60.2549 | 59.24543 | 13.6224 | 1.009466 | 5.998952 | 34.07649 | 5.547587
36.4848 | 60.4179 | 59.43736 | 13.61549 | 0.9805378 | 6.025309 | 34.29007 | 5.506495
36.4948 | 60.4976 | 59.62836 | 13.60858 | 0.8692363 | 6.052022 | 34.50219 | 5.465568
36.5048 | 60.6178 | 59.81836 | 13.60169 | 0.7994389 | 6.079094 | 34.71275 | 5.424829
36.5148 | 60.752 | 60.00725 | 13.59479 | 0.7447512 | 6.106521 | 34.92165 | 5.384281
36.5248 | 60.8279 | 60.19493 | 13.58791 | 0.632969 | 6.134305 | 35.12878 | 5.343937
36.5348 | 60.9399 | 60.38129 | 13.58104 | 0.5586127 | 6.162443 | 35.33401 | 5.303794
36.5448 | 61.0518 | 60.56623 | 13.57417 | 0.4855722 | 6.190936 | 35.53726 | 5.263866
36.5548 | 61.1638 | 60.74964 | 13.56731 | 0.4141643 | 6.219783 | 35.73839 | 5.224154
36.5648 | 61.2505 | 60.93142 | 13.56046 | 0.3190782 | 6.248981 | 35.93731 | 5.184677
36.5748 | 61.3428 | 61.11146 | 13.55361 | 0.2313375 | 6.278531 | 36.13388 | 5.145436
36.5848 | 61.4579 | 61.28966 | 13.54678 | 0.1682366 | 6.308431 | 36.32801 | 5.106444
36.5948 | 61.5335 | 61.4659 | 13.53995 | 0.06760488 | 6.338679 | 36.51957 | 5.067694
36.6047 | 61.6056 | 61.63832 | 13.5332 | -0.03271986 | 6.368967 | 36.70658 | 5.029575
36.6147 | 61.7533 | 61.81032 | 13.52638 | -0.05701995 | 6.399906 | 36.8927 | 4.991335
36.6247 | 61.7731 | 61.98002 | 13.51958 | -0.2069183 | 6.431188 | 37.07589 | 4.953359
36.6347 | 61.8653 | 62.14731 | 13.51278 | -0.2820142 | 6.462813 | 37.25607 | 4.915653
36.6447 | 61.9685 | 62.31209 | 13.50599 | -0.3435866 | 6.494779 | 37.4331 | 4.878219
36.6547 | 62.0549 | 62.47422 | 13.49921 | -0.4193224 | 6.527084 | 37.60687 | 4.841064
36.6647 | 62.1703 | 62.6336 | 13.49243 | -0.4633041 | 6.559726 | 37.77726 | 4.804188
36.6747 | 62.2144 | 62.79012 | 13.48567 | -0.5757227 | 6.592701 | 37.94416 | 4.767598
36.6847 | 62.3193 | 62.94367 | 13.47891 | -0.6243673 | 6.626009 | 38.10745 | 4.731296
36.6947 | 62.3455 | 63.09412 | 13.47216 | -0.7486201 | 6.659647 | 38.26703 | 4.695285
36.7047 | 62.4679 | 63.24137 | 13.46541 | -0.773474 | 6.693611 | 38.42278 | 4.659567
36.7147 | 62.5354 | 63.38532 | 13.45868 | -0.8499159 | 6.7279 | 38.57459 | 4.624146
36.7247 | 62.6071 | 63.52583 | 13.45195 | -0.9187331 | 6.762509 | 38.72235 | 4.589024
36.7347 | 62.6461 | 63.66282 | 13.44523 | -1.016723 | 6.797438 | 38.86595 | 4.554201
36.7447 | 62.7143 | 63.79618 | 13.43852 | -1.081879 | 6.832682 | 39.0053 | 4.519682
36.7547 | 62.7643 | 63.92579 | 13.43181 | -1.16149 | 6.868236 | 39.14028 | 4.485467
36.7647 | 62.8128 | 64.05156 | 13.42511 | -1.238756 | 6.9041 | 39.27079 | 4.451557
36.7747 | 62.866 | 64.17338 | 13.41842 | -1.307379 | 6.940267 | 39.39673 | 4.417954
36.7847 | 62.9179 | 64.29115 | 13.41174 | -1.373251 | 6.976735 | 39.51801 | 4.384659
36.7947 | 62.9867 | 64.40479 | 13.40507 | -1.418085 | 7.0135 | 39.63454 | 4.351673
36.8047 | 62.9878 | 64.51418 | 13.3984 | -1.526382 | 7.050557 | 39.74623 | 4.318995
36.8147 | 63.073 | 64.61926 | 13.39174 | -1.546257 | 7.087902 | 39.85298 | 4.286629
36.8247 | 63.0623 | 64.71991 | 13.38509 | -1.65761 | 7.12553 | 39.95471 | 4.254572
36.8347 | 63.1088 | 64.81607 | 13.37845 | -1.707267 | 7.163437 | 40.05135 | 4.222827
36.8447 | 63.1448 | 64.90764 | 13.37181 | -1.762843 | 7.201617 | 40.14282 | 4.191392
36.8547 | 63.1542 | 64.99455 | 13.36519 | -1.840353 | 7.240066 | 40.22903 | 4.160267
36.8647 | 63.2041 | 65.07673 | 13.35857 | -1.872633 | 7.278779 | 40.30994 | 4.129454
36.8747 | 63.1621 | 65.1541 | 13.35195 | -1.992001 | 7.317748 | 40.38545 | 4.09895
36.8847 | 63.2411 | 65.2266 | 13.34535 | -1.985501 | 7.35697 | 40.45553 | 4.068755
36.8947 | 63.2398 | 65.29416 | 13.33875 | -2.05436 | 7.396438 | 40.5201 | 4.038871
36.9047 | 63.2635 | 65.35672 | 13.33216 | -2.09322 | 7.436147 | 40.57912 | 4.009295
36.9147 | 63.241 | 65.41424 | 13.32558 | -2.173235 | 7.476089 | 40.63254 | 3.980027
36.9247 | 63.2936 | 65.46665 | 13.319 | -2.173048 | 7.516258 | 40.68032 | 3.951066
36.9347 | 63.2833 | 65.51391 | 13.31244 | -2.230611 | 7.556649 | 40.72241 | 3.92241
36.9447 | 63.2827 | 65.55598 | 13.30588 | -2.273283 | 7.597253 | 40.75879 | 3.89406
36.9547 | 63.3133 | 65.59283 | 13.29933 | -2.279534 | 7.638064 | 40.78943 | 3.866014
36.9647 | 63.3231 | 65.62442 | 13.29278 | -2.301325 | 7.679076 | 40.8143 | 3.83827
36.9747 | 63.2284 | 65.65073 | 13.28625 | -2.422328 | 7.720279 | 40.83337 | 3.810828
36.9847 | 63.2676 | 65.67172 | 13.27972 | -2.404124 | 7.761668 | 40.84665 | 3.783685
36.9947 | 63.2446 | 65.68739 | 13.2732 | -2.442792 | 7.803233 | 40.85412 | 3.756842
37.0047 | 63.2666 | 65.69772 | 13.26669 | -2.43112 | 7.844968 | 40.85577 | 3.730296
37.0147 | 63.2448 | 65.7027 | 13.26018 | -2.457904 | 7.886864 | 40.85161 | 3.704045
37.0247 | 63.1698 | 65.70233 | 13.25368 | -2.532535 | 7.928913 | 40.84165 | 3.678089
37.0347 | 63.1845 | 65.69662 | 13.24719 | -2.512117 | 7.971106 | 40.8259 | 3.652425
37.0447 | 63.1323 | 65.68556 | 13.24071 | -2.553255 | 8.013435 | 40.80436 | 3.627051
37.0547 | 63.1123 | 65.66916 | 13.23423 | -2.556862 | 8.055892 | 40.77707 | 3.601967
37.0647 | 63.1239 | 65.64745 | 13.22777 | -2.523553 | 8.098466 | 40.74405 | 3.57717
37.0747 | 63.0016 | 65.62045 | 13.22131 | -2.618848 | 8.14115 | 40.70533 | 3.552658
37.0847 | 63.0584 | 65.58817 | 13.21485 | -2.529773 | 8.183935 | 40.66095 | 3.52843
37.0947 | 62.95 | 65.55066 | 13.20841 | -2.600659 | 8.226811 | 40.61096 | 3.504483
37.1047 | 62.8935 | 65.50794 | 13.20197 | -2.614436 | 8.269767 | 40.55538 | 3.480817
37.1147 | 62.8638 | 65.46005 | 13.19554 | -2.596249 | 8.312796 | 40.49428 | 3.457428
37.1247 | 62.8089 | 65.40704 | 13.18912 | -2.598142 | 8.355888 | 40.42772 | 3.434315
37.1347 | 62.7296 | 65.34896 | 13.18271 | -2.619358 | 8.399034 | 40.35574 | 3.411476
37.1447 | 62.6684 | 65.28585 | 13.1763 | -2.61745 | 8.442222 | 40.27842 | 3.388908
37.1547 | 62.6074 | 65.21777 | 13.1699 | -2.610371 | 8.485444 | 40.19582 | 3.366611
37.1647 | 62.5747 | 65.14479 | 13.16351 | -2.570089 | 8.52869 | 40.10801 | 3.344581
37.1747 | 62.5067 | 65.06696 | 13.15712 | -2.56026 | 8.571951 | 40.01507 | 3.322817
37.1847 | 62.4802 | 64.98436 | 13.15075 | -2.504157 | 8.615215 | 39.91708 | 3.301317
37.1946 | 62.3213 | 64.89794 | 13.14444 | -2.576638 | 8.658041 | 39.81517 | 3.28029
37.2046 | 62.3137 | 64.80604 | 13.13808 | -2.492341 | 8.701284 | 39.70737 | 3.259307
37.2146 | 62.2398 | 64.70958 | 13.13173 | -2.469784 | 8.744503 | 39.59477 | 3.238583
37.2246 | 62.1722 | 64.60865 | 13.12538 | -2.436449 | 8.787686 | 39.47747 | 3.218114
37.2346 | 62.1528 | 64.50332 | 13.11904 | -2.350525 | 8.830825 | 39.35556 | 3.197898
37.2446 | 62.0165 | 64.39369 | 13.11271 | -2.377192 | 8.87391 | 39.22914 | 3.177932
37.2546 | 61.9553 | 64.27984 | 13.10639 | -2.324538 | 8.916931 | 39.0983 | 3.158216
37.2646 | 61.8671 | 64.16186 | 13.10007 | -2.294759 | 8.959878 | 38.96316 | 3.138747
37.2746 | 61.7708 | 64.03985 | 13.09376 | -2.269049 | 9.002744 | 38.82382 | 3.119523
37.2846 | 61.7628 | 63.91389 | 13.08746 | -2.151089 | 9.045517 | 38.68037 | 3.100541
37.2946 | 61.6005 | 63.7841 | 13.08117 | -2.183596 | 9.08819 | 38.53294 | 3.081799
37.3046 | 61.6008 | 63.65056 | 13.07488 | -2.049755 | 9.130753 | 38.38162 | 3.063297
37.3146 | 61.4278 | 63.51338 | 13.0686 | -2.085575 | 9.173199 | 38.22654 | 3.04503
37.3246 | 61.4118 | 63.37265 | 13.06233 | -1.960848 | 9.215517 | 38.0678 | 3.026997
37.3346 | 61.3169 | 63.22849 | 13.05607 | -1.91159 | 9.257701 | 37.90553 | 3.009197
37.3446 | 61.2093 | 63.081 | 13.04981 | -1.871695 | 9.299742 | 37.73982 | 2.991627
37.3546 | 61.1756 | 62.93027 | 13.04356 | -1.754673 | 9.341633 | 37.57079 | 2.974284
37.3646 | 61.1027 | 62.77643 | 13.03732 | -1.67373 | 9.383366 | 37.39858 | 2.957168
37.3746 | 60.9607 | 62.61957 | 13.03109 | -1.658874 | 9.424934 | 37.22328 | 2.940275
37.3846 | 60.8845 | 62.45981 | 13.02486 | -1.575309 | 9.46633 | 37.04501 | 2.923605
37.3946 | 60.7958 | 62.29725 | 13.01864 | -1.501448 | 9.507549 | 36.8639 | 2.907154
37.4046 | 60.6977 | 62.13199 | 13.01243 | -1.434295 | 9.548583 | 36.68006 | 2.89092
37.4146 | 60.58 | 61.96416 | 13.00623 | -1.384156 | 9.589427 | 36.4936 | 2.874903
37.4246 | 60.5009 | 61.79384 | 13.00003 | -1.292944 | 9.630077 | 36.30464 | 2.8591
37.4346 | 60.3972 | 61.62117 | 12.99384 | -1.22397 | 9.670526 | 36.11329 | 2.843509
37.4446 | 60.2814 | 61.44623 | 12.98766 | -1.164835 | 9.710771 | 35.91967 | 2.828127
37.4546 | 60.2006 | 61.26915 | 12.98149 | -1.068548 | 9.750806 | 35.7239 | 2.812953
37.4646 | 60.0576 | 61.09003 | 12.97532 | -1.032425 | 9.79063 | 35.52609 | 2.797986
37.4746 | 60.0152 | 60.90896 | 12.96916 | -0.8937607 | 9.830238 | 35.32634 | 2.783223
37.4846 | 59.9258 | 60.72606 | 12.96301 | -0.8002646 | 9.869628 | 35.12476 | 2.768662
37.4946 | 59.8035 | 60.54145 | 12.95687 | -0.737946 | 9.908797 | 34.92148 | 2.754301
37.5046 | 59.6712 | 60.3552 | 12.95073 | -0.6840049 | 9.947745 | 34.71659 | 2.740139
37.5146 | 59.6426 | 60.16745 | 12.9446 | -0.5248499 | 9.98647 | 34.5102 | 2.726174
37.5246 | 59.424 | 59.97828 | 12.93848 | -0.5542802 | 10.02497 | 34.30243 | 2.712404
37.5346 | 59.3856 | 59.7878 | 12.93237 | -0.4022013 | 10.06325 | 34.09336 | 2.698826
37.5446 | 59.2424 | 59.59611 | 12.92626 | -0.3537069 | 10.1013 | 33.88311 | 2.685441
37.5546 | 59.1629 | 59.4033 | 12.92016 | -0.2403974 | 10.13913 | 33.67177 | 2.672244
37.5646 | 59.1152 | 59.20948 | 12.91407 | -0.09427531 | 10.17673 | 33.45944 | 2.659236
37.5746 | 58.9246 | 59.01474 | 12.90798 | -0.09013514 | 10.21412 | 33.24622 | 2.646413
37.5846 | 58.9195 | 58.81917 | 12.90191 | 0.1003264 | 10.25129 | 33.0322 | 2.633776
37.5946 | 58.7239 | 58.62288 | 12.89584 | 0.1010178 | 10.28825 | 32.81748 | 2.62132
37.6046 | 58.7146 | 58.42596 | 12.88977 | 0.2886443 | 10.325 | 32.60214 | 2.609046
37.6146 | 58.5571 | 58.22848 | 12.88372 | 0.3286195 | 10.36153 | 32.38628 | 2.596951
37.6246 | 58.4392 | 58.03055 | 12.87767 | 0.408646 | 10.39787 | 32.16998 | 2.585034
37.6346 | 58.3535 | 57.83226 | 12.87163 | 0.5212424 | 10.43401 | 31.95332 | 2.573293
37.6446 | 58.1979 | 57.63368 | 12.8656 | 0.5642183 | 10.46996 | 31.7364 | 2.561727
37.6546 | 58.1549 | 57.43491 | 12.85957 | 0.7199898 | 10.50573 | 31.51928 | 2.550334
37.6646 | 57.9787 | 57.23603 | 12.85355 | 0.7426741 | 10.54131 | 31.30205 | 2.539112
37.6746 | 57.9261 | 57.03711 | 12.84754 | 0.8889892 | 10.57673 | 31.08478 | 2.52806
37.6846 | 57.7869 | 56.83824 | 12.84154 | 0.9486583 | 10.61198 | 30.86755 | 2.517176
37.6946 | 57.7175 | 56.6395 | 12.83554 | 1.077997 | 10.64708 | 30.65042 | 2.50646
37.7046 | 57.6392 | 56.44097 | 12.82956 | 1.198233 | 10.68203 | 30.43348 | 2.495908
37.7146 | 57.465 | 56.24271 | 12.82357 | 1.222286 | 10.71684 | 30.21678 | 2.485521
37.7246 | 57.4405 | 56.04481 | 12.8176 | 1.395687 | 10.75153 | 30.00039 | 2.475296
37.7346 | 57.3272 | 55.84734 | 12.81163 | 1.479863 | 10.7861 | 29.78437 | 2.465233
37.7446 | 57.2017 | 55.65035 | 12.80567 | 1.551346 | 10.82056 | 29.56879 | 2.455329
37.7546 | 57.1033 | 55.45393 | 12.79972 | 1.649368 | 10.85493 | 29.3537 | 2.445583
37.7646 | 57.0061 | 55.25814 | 12.79378 | 1.747956 | 10.88921 | 29.13916 | 2.435995
37.7745 | 56.9089 | 55.065 | 12.7879 | 1.843901 | 10.92307 | 28.92737 | 2.426656
37.7845 | 56.7683 | 54.87066 | 12.78197 | 1.897644 | 10.95722 | 28.71409 | 2.417376
37.7945 | 56.6756 | 54.67713 | 12.77605 | 1.998466 | 10.99132 | 28.50151 | 2.408249
37.8045 | 56.5479 | 54.48449 | 12.77013 | 2.06341 | 11.02539 | 28.2897 | 2.399274
37.8145 | 56.4771 | 54.29279 | 12.76422 | 2.184314 | 11.05943 | 28.07868 | 2.390449
37.8245 | 56.3077 | 54.10208 | 12.75832 | 2.205622 | 11.09346 | 27.86852 | 2.381774
37.8345 | 56.3044 | 53.91242 | 12.75243 | 2.391983 | 11.1275 | 27.65924 | 2.373247
37.8445 | 56.1553 | 53.72386 | 12.74654 | 2.431435 | 11.16155 | 27.45091 | 2.364867
37.8545 | 56.0485 | 53.53647 | 12.74066 | 2.512032 | 11.19564 | 27.24354 | 2.356632
37.8645 | 55.9164 | 53.35028 | 12.73479 | 2.566122 | 11.22977 | 27.03718 | 2.348542
37.8745 | 55.7756 | 53.16535 | 12.72893 | 2.610252 | 11.26396 | 26.83186 | 2.340595
37.8845 | 55.7105 | 52.98172 | 12.72307 | 2.728783 | 11.29823 | 26.62763 | 2.332791
37.8945 | 55.5343 | 52.79944 | 12.71722 | 2.73486 | 11.33259 | 26.4245 | 2.325128
37.9045 | 55.4643 | 52.61856 | 12.71138 | 2.845741 | 11.36705 | 26.22252 | 2.317605
37.9145 | 55.2721 | 52.43911 | 12.70554 | 2.832987 | 11.40164 | 26.02171 | 2.31022
37.9245 | 55.1654 | 52.26115 | 12.69972 | 2.904249 | 11.43635 | 25.82211 | 2.302974
37.9345 | 55.0637 | 52.0847 | 12.6939 | 2.978996 | 11.47122 | 25.62372 | 2.295865
37.9445 | 54.8708 | 51.90982 | 12.68808 | 2.96098 | 11.50626 | 25.42659 | 2.288891
37.9545 | 54.7915 | 51.73653 | 12.68228 | 3.05497 | 11.54147 | 25.23073 | 2.282053
37.9645 | 54.6234 | 51.56487 | 12.67648 | 3.058527 | 11.57689 | 25.03616 | 2.275348
37.9745 | 54.4537 | 51.39488 | 12.67069 | 3.05882 | 11.61251 | 24.84291 | 2.268776
37.9845 | 54.3283 | 51.22659 | 12.6649 | 3.10171 | 11.64836 | 24.65099 | 2.262337
37.9945 | 54.1319 | 51.06003 | 12.65912 | 3.071868 | 11.68445 | 24.46043 | 2.256028
38.0045 | 53.9977 | 50.89524 | 12.65335 | 3.102464 | 11.7208 | 24.27124 | 2.24985
38.0145 | 53.7916 | 50.73223 | 12.64759 | 3.059367 | 11.75741 | 24.08343 | 2.243801
38.0245 | 53.6208 | 50.57105 | 12.64184 | 3.049751 | 11.79432 | 23.89701 | 2.23788
38.0345 | 53.4834 | 50.41171 | 12.63609 | 3.071691 | 11.83153 | 23.71201 | 2.232087
38.0445 | 53.269 | 50.25425 | 12.63035 | 3.014753 | 11.86905 | 23.52843 | 2.22642
38.0545 | 53.1075 | 50.09868 | 12.62461 | 3.008817 | 11.9069 | 23.34629 | 2.22088
38.0645 | 52.9456 | 49.94504 | 12.61889 | 3.000564 | 11.9451 | 23.16559 | 2.215464
38.0745 | 52.7277 | 49.79333 | 12.61317 | 2.93437 | 11.98365 | 22.98634 | 2.210173
38.0845 | 52.5271 | 49.64359 | 12.60745 | 2.883512 | 12.02258 | 22.80855 | 2.205005
38.0945 | 52.2749 | 49.49583 | 12.60175 | 2.77907 | 12.06189 | 22.63223 | 2.19996
38.1045 | 52.1151 | 49.35007 | 12.59605 | 2.765026 | 12.1016 | 22.45739 | 2.195037
38.1145 | 51.8829 | 49.20633 | 12.59036 | 2.676566 | 12.14172 | 22.28402 | 2.190235
38.1245 | 51.6833 | 49.06463 | 12.58468 | 2.618667 | 12.18227 | 22.11213 | 2.185554
38.1345 | 51.4722 | 48.92498 | 12.579 | 2.547222 | 12.22325 | 21.94173 | 2.180992
38.1445 | 51.2106 | 48.78739 | 12.57333 | 2.423208 | 12.26469 | 21.77282 | 2.17655
38.1545 | 51.0365 | 48.65188 | 12.56767 | 2.384617 | 12.30658 | 21.6054 | 2.172226
38.1645 | 50.8079 | 48.51847 | 12.56201 | 2.289435 | 12.34895 | 21.43948 | 2.16802
38.1745 | 50.6086 | 48.38715 | 12.55637 | 2.221453 | 12.3918 | 21.27505 | 2.163932
38.1845 | 50.3809 | 48.25794 | 12.55073 | 2.122958 | 12.43515 | 21.11211 | 2.15996
38.1945 | 50.114 | 48.13086 | 12.54509 | 1.983139 | 12.479 | 20.95067 | 2.156104
38.2045 | 49.9572 | 48.00591 | 12.53947 | 1.951294 | 12.52336 | 20.79071 | 2.152363
38.2145 | 49.6656 | 47.88309 | 12.53385 | 1.782509 | 12.56826 | 20.63225 | 2.148738
38.2245 | 49.4656 | 47.76241 | 12.52824 | 1.703185 | 12.61368 | 20.47527 | 2.145226
38.2345 | 49.289 | 47.64389 | 12.52263 | 1.645109 | 12.65965 | 20.31978 | 2.141829
38.2445 | 49.0268 | 47.52752 | 12.51703 | 1.49928 | 12.70617 | 20.16577 | 2.138544
38.2545 | 48.8164 | 47.41331 | 12.51144 | 1.40309 | 12.75325 | 20.01325 | 2.135373
38.2645 | 48.5236 | 47.30125 | 12.50586 | 1.222346 | 12.8009 | 19.86219 | 2.132313
38.2745 | 48.4178 | 47.19136 | 12.50028 | 1.226436 | 12.84912 | 19.7126 | 2.129366
38.2845 | 48.1263 | 47.08364 | 12.49471 | 1.042664 | 12.89792 | 19.56448 | 2.126529
38.2945 | 47.9671 | 46.97807 | 12.48915 | 0.9890268 | 12.94731 | 19.41781 | 2.123804
38.3045 | 47.7011 | 46.87467 | 12.4836 | 0.8264254 | 12.99729 | 19.2726 | 2.121189
38.3145 | 47.4936 | 46.77343 | 12.47805 | 0.7201654 | 13.04787 | 19.12884 | 2.118684
38.3245 | 47.3107 | 46.67436 | 12.47251 | 0.6363442 | 13.09905 | 18.98651 | 2.116288
38.3345 | 47.086 | 46.57743 | 12.46697 | 0.5085666 | 13.15084 | 18.84562 | 2.114002
38.3445 | 46.9226 | 46.48267 | 12.46145 | 0.4399345 | 13.20324 | 18.70616 | 2.111824
38.3545 | 46.6957 | 46.39004 | 12.45593 | 0.3056567 | 13.25625 | 18.56811 | 2.109755
38.3644 | 46.4909 | 46.30045 | 12.45047 | 0.1904509 | 13.30934 | 18.43283 | 2.107813
38.3744 | 46.2995 | 46.2121 | 12.44496 | 0.08740207 | 13.36358 | 18.2976 | 2.105959
38.3844 | 46.1419 | 46.12587 | 12.43946 | 0.01603373 | 13.41844 | 18.16375 | 2.104211
38.3944 | 45.9597 | 46.04176 | 12.43397 | -0.08205761 | 13.47392 | 18.03129 | 2.102572
38.4044 | 45.7854 | 45.95976 | 12.42849 | -0.1743617 | 13.53002 | 17.90021 | 2.101038
38.4144 | 45.596 | 45.87987 | 12.42301 | -0.2838726 | 13.58675 | 17.7705 | 2.099612
38.4244 | 45.4312 | 45.80208 | 12.41754 | -0.3708771 | 13.64409 | 17.64216 | 2.098291
38.4344 | 45.3138 | 45.72635 | 12.41208 | -0.4125522 | 13.70205 | 17.51515 | 2.097077
38.4444 | 45.0466 | 45.65272 | 12.40662 | -0.6061152 | 13.76063 | 17.3895 | 2.095968
38.4544 | 44.9399 | 45.58114 | 12.40117 | -0.6412417 | 13.81983 | 17.26518 | 2.094965
38.4644 | 44.7348 | 45.51161 | 12.39573 | -0.7768117 | 13.87963 | 17.14219 | 2.094066
38.4744 | 44.5672 | 45.44412 | 12.39029 | -0.8769168 | 13.94004 | 17.02051 | 2.093273
38.4844 | 44.4376 | 45.37864 | 12.38486 | -0.9410447 | 14.00106 | 16.90014 | 2.092585
38.4944 | 44.2778 | 45.31518 | 12.37944 | -1.037376 | 14.06267 | 16.78107 | 2.092002
38.5044 | 44.1509 | 45.25371 | 12.37403 | -1.102807 | 14.12487 | 16.66329 | 2.091523
38.5144 | 43.9896 | 45.1942 | 12.36862 | -1.204601 | 14.18766 | 16.54678 | 2.091149
38.5244 | 43.8736 | 45.13665 | 12.36322 | -1.263051 | 14.25102 | 16.43153 | 2.090878
38.5344 | 43.6917 | 45.08104 | 12.35783 | -1.389338 | 14.31496 | 16.31754 | 2.090712
38.5444 | 43.5662 | 45.02735 | 12.35244 | -1.461146 | 14.37946 | 16.2048 | 2.09065
38.5544 | 43.4446 | 44.97554 | 12.34706 | -1.53094 | 14.44451 | 16.09328 | 2.090692
38.5644 | 43.3107 | 44.92563 | 12.34169 | -1.614926 | 14.5101 | 15.983 | 2.090837
38.5744 | 43.19 | 44.87757 | 12.33632 | -1.687572 | 14.57622 | 15.87394 | 2.091086
38.5844 | 43.0399 | 44.83135 | 12.33096 | -1.791453 | 14.64287 | 15.76608 | 2.091439
38.5944 | 42.9786 | 44.78695 | 12.32561 | -1.808351 | 14.71002 | 15.65942 | 2.091896
38.6044 | 42.8167 | 44.74434 | 12.32027 | -1.927639 | 14.77767 | 15.55394 | 2.092456
38.6144 | 42.7052 | 44.7035 | 12.31493 | -1.998297 | 14.84581 | 15.44964 | 2.093119
38.6244 | 42.5698 | 44.66441 | 12.3096 | -2.094605 | 14.91441 | 15.34651 | 2.093886
38.6344 | 42.5005 | 44.62703 | 12.30428 | -2.126525 | 14.98346 | 15.24453 | 2.094757
38.6444 | 42.3446 | 44.59134 | 12.29896 | -2.246737 | 15.05295 | 15.1437 | 2.095731
38.6544 | 42.2773 | 44.55731 | 12.29365 | -2.280012 | 15.12286 | 15.044 | 2.096808
38.6644 | 42.1388 | 44.52493 | 12.28835 | -2.386128 | 15.19317 | 14.94542 | 2.097989
38.6744 | 42.0569 | 44.49415 | 12.28305 | -2.437251 | 15.26387 | 14.84796 | 2.099274
38.6844 | 41.9551 | 44.46495 | 12.27776 | -2.509849 | 15.33494 | 14.75159 | 2.100663
38.6944 | 41.8681 | 44.43731 | 12.27248 | -2.569207 | 15.40635 | 14.65632 | 2.102155
38.7044 | 41.7708 | 44.41119 | 12.2672 | -2.640386 | 15.47809 | 14.56214 | 2.103751
38.7144 | 41.6897 | 44.38655 | 12.26193 | -2.696855 | 15.55013 | 14.46904 | 2.105451
38.7244 | 41.5964 | 44.36338 | 12.25667 | -2.766983 | 15.62246 | 14.377 | 2.107255
38.7344 | 41.5878 | 44.34164 | 12.25142 | -2.753836 | 15.69505 | 14.28601 | 2.109163
38.7444 | 41.4267 | 44.32128 | 12.24617 | -2.89458 | 15.76787 | 14.19607 | 2.111175
38.7544 | 41.4015 | 44.30229 | 12.24093 | -2.900792 | 15.8409 | 14.10717 | 2.113292
38.7644 | 41.3206 | 44.28462 | 12.23569 | -2.964019 | 15.91413 | 14.01929 | 2.115514
38.7744 | 41.2761 | 44.26823 | 12.23047 | -2.992134 | 15.98751 | 13.93242 | 2.11784
38.7844 | 41.1995 | 44.2531 | 12.22525 | -3.053603 | 16.06103 | 13.84656 | 2.120271
38.7944 | 41.1861 | 44.23919 | 12.22003 | -3.053085 | 16.13465 | 13.76169 | 2.122807
38.8044 | 41.1052 | 44.22644 | 12.21482 | -3.121238 | 16.20836 | 13.67781 | 2.125449
38.8144 | 41.078 | 44.21484 | 12.20962 | -3.136836 | 16.28211 | 13.5949 | 2.128196
38.8244 | 41.0523 | 44.20433 | 12.20443 | -3.152034 | 16.35588 | 13.51297 | 2.131049
38.8344 | 40.972 | 44.1949 | 12.19925 | -3.222896 | 16.42965 | 13.432 | 2.134008
38.8444 | 41.0018 | 44.18648 | 12.19407 | -3.184677 | 16.50337 | 13.35197 | 2.137073
38.8544 | 40.9282 | 44.17904 | 12.18889 | -3.250839 | 16.57701 | 13.27289 | 2.140244
38.8644 | 40.8991 | 44.17254 | 12.18373 | -3.273437 | 16.65055 | 13.19473 | 2.143522
38.8744 | 40.8999 | 44.16694 | 12.17857 | -3.26704 | 16.72395 | 13.11751 | 2.146908
38.8844 | 40.8609 | 44.16219 | 12.17342 | -3.301289 | 16.79718 | 13.04119 | 2.150401
38.8944 | 40.9189 | 44.15825 | 12.16827 | -3.239347 | 16.87019 | 12.96578 | 2.154001
38.9044 | 40.8621 | 44.15507 | 12.16313 | -3.292972 | 16.94297 | 12.89126 | 2.15771
38.9144 | 40.9081 | 44.15262 | 12.158 | -3.244519 | 17.01546 | 12.81763 | 2.161527
38.9244 | 40.8907 | 44.15084 | 12.15288 | -3.26014 | 17.08763 | 12.74488 | 2.165452
38.9344 | 40.9109 | 44.14969 | 12.14776 | -3.238788 | 17.15945 | 12.673 | 2.169486
38.9443 | 40.9085 | 44.14914 | 12.1427 | -3.240638 | 17.23016 | 12.60269 | 2.173588
38.9543 | 40.9798 | 44.14911 | 12.13759 | -3.169312 | 17.30116 | 12.53252 | 2.177841
38.9643 | 40.9745 | 44.14958 | 12.13249 | -3.175077 | 17.37169 | 12.46319 | 2.182203
38.9743 | 41.0532 | 44.15049 | 12.1274 | -3.097287 | 17.44171 | 12.3947 | 2.186677
38.9843 | 41.1086 | 44.1518 | 12.12232 | -3.043199 | 17.51118 | 12.32704 | 2.191261
38.9943 | 41.1606 | 44.15346 | 12.11724 | -2.992858 | 17.58007 | 12.26019 | 2.195957
39.0043 | 41.2442 | 44.15542 | 12.11217 | -2.91122 | 17.64832 | 12.19417 | 2.200764
39.0143 | 41.3306 | 44.15763 | 12.1071 | -2.827034 | 17.7159 | 12.12894 | 2.205684
39.0243 | 41.3642 | 44.16005 | 12.10205 | -2.795853 | 17.78277 | 12.06452 | 2.210716
39.0343 | 41.4803 | 44.16262 | 12.097 | -2.682322 | 17.84889 | 12.00087 | 2.215862
39.0443 | 41.6125 | 44.16531 | 12.09195 | -2.552812 | 17.91421 | 11.93803 | 2.221122
39.0543 | 41.7115 | 44.16805 | 12.08691 | -2.456553 | 17.97869 | 11.87595 | 2.226495
39.0643 | 41.8219 | 44.1708 | 12.08188 | -2.348903 | 18.0423 | 11.81464 | 2.231984
39.0743 | 42.0403 | 44.17351 | 12.07686 | -2.133212 | 18.10498 | 11.75409 | 2.237587
39.0843 | 42.0877 | 44.17613 | 12.07184 | -2.088431 | 18.1667 | 11.69429 | 2.243306
39.0943 | 42.2771 | 44.17861 | 12.06683 | -1.901512 | 18.2274 | 11.63523 | 2.249142
39.1043 | 42.4168 | 44.1809 | 12.06183 | -1.764105 | 18.28706 | 11.57692 | 2.255094
39.1143 | 42.5836 | 44.18296 | 12.05683 | -1.599362 | 18.34563 | 11.51934 | 2.261164
39.1243 | 42.7459 | 44.18473 | 12.05184 | -1.438833 | 18.40306 | 11.46248 | 2.267352
39.1343 | 42.9493 | 44.18617 | 12.04686 | -1.236869 | 18.45932 | 11.40634 | 2.273658
39.1443 | 43.1299 | 44.18723 | 12.04188 | -1.057327 | 18.51435 | 11.35091 | 2.280083
39.1543 | 43.344 | 44.18786 | 12.03691 | -0.8438553 | 18.56813 | 11.29619 | 2.286629
39.1643 | 43.6201 | 44.18801 | 12.03195 | -0.5679053 | 18.62061 | 11.24216 | 2.293294
39.1743 | 43.7389 | 44.18763 | 12.02699 | -0.4487323 | 18.67174 | 11.18882 | 2.30008
39.1843 | 43.9794 | 44.18669 | 12.02204 | -0.2072904 | 18.72149 | 11.13617 | 2.306989
39.1943 | 44.2327 | 44.18513 | 12.01709 | 0.04756597 | 18.76982 | 11.0842 | 2.314019
39.2043 | 44.4304 | 44.18292 | 12.01216 | 0.2474837 | 18.81669 | 11.0329 | 2.321172
39.2143 | 44.6988 | 44.18 | 12.00723 | 0.518805 | 18.86205 | 10.98227 | 2.328449
39.2243 | 44.9073 | 44.17632 | 12.0023 | 0.7309798 | 18.90588 | 10.93229 | 2.335851
39.2343 | 45.185 | 44.17186 | 11.99738 | 1.013138 | 18.94813 | 10.88298 | 2.343377
39.2443 | 45.4357 | 44.16657 | 11.99247 | 1.26913 | 18.98876 | 10.83431 | 2.351029
39.2543 | 45.7011 | 44.1604 | 11.98757 | 1.540697 | 19.02775 | 10.78628 | 2.358807
39.2643 | 45.9264 | 44.15332 | 11.98267 | 1.773076 | 19.06505 | 10.73889 | 2.366712
39.2743 | 46.1466 | 44.14529 | 11.97778 | 2.00131 | 19.10063 | 10.69213 | 2.374745
39.2843 | 46.414 | 44.13627 | 11.9729 | 2.277732 | 19.13447 | 10.646 | 2.382907
39.2943 | 46.6579 | 44.12622 | 11.96802 | 2.531678 | 19.16652 | 10.60049 | 2.391198
39.3043 | 46.8642 | 44.11511 | 11.96315 | 2.749091 | 19.19675 | 10.55559 | 2.39962
39.3143 | 47.1497 | 44.1029 | 11.95828 | 3.046805 | 19.22514 | 10.5113 | 2.408172
39.3243 | 47.3393 | 44.08955 | 11.95342 | 3.249749 | 19.25166 | 10.46761 | 2.416856
39.3343 | 47.5712 | 44.07505 | 11.94857 | 3.496155 | 19.27627 | 10.42453 | 2.425672
39.3443 | 47.843 | 44.05935 | 11.94373 | 3.783653 | 19.29896 | 10.38204 | 2.434622
39.3543 | 48.0027 | 44.04242 | 11.93889 | 3.960276 | 19.3197 | 10.34013 | 2.443705
39.3643 | 48.2049 | 44.02425 | 11.93406 | 4.180648 | 19.33846 | 10.29881 | 2.452924
39.3743 | 48.3938 | 44.0048 | 11.92923 | 4.389 | 19.35522 | 10.25807 | 2.462278
39.3843 | 48.5607 | 43.98405 | 11.92441 | 4.576651 | 19.36997 | 10.2179 | 2.471768
39.3943 | 48.7372 | 43.96197 | 11.9196 | 4.775227 | 19.38268 | 10.1783 | 2.481396
39.4043 | 48.8675 | 43.93855 | 11.9148 | 4.928951 | 19.39333 | 10.13926 | 2.491163
39.4143 | 49.0654 | 43.91376 | 11.91 | 5.151641 | 19.40191 | 10.10079 | 2.501068
39.4243 | 49.1945 | 43.88759 | 11.9052 | 5.306915 | 19.4084 | 10.06287 | 2.511114
39.4343 | 49.2629 | 43.86001 | 11.90042 | 5.402891 | 19.41279 | 10.0255 | 2.5213
39.4443 | 49.3712 | 43.83101 | 11.89564 | 5.540186 | 19.41507 | 9.988675 | 2.531628
39.4543 | 49.4154 | 43.80059 | 11.89086 | 5.61481 | 19.41523 | 9.952394 | 2.542098
39.4643 | 49.4847 | 43.76872 | 11.8861 | 5.715978 | 19.41326 | 9.91665 | 2.552712
39.4743 | 49.4848 | 43.7354 | 11.88134 | 5.749401 | 19.40916 | 9.881435 | 2.563471
39.4843 | 49.5308 | 43.70062 | 11.87658 | 5.830181 | 19.40291 | 9.846755 | 2.574374
39.4943 | 49.5034 | 43.66437 | 11.87184 | 5.839029 | 19.39451 | 9.812599 | 2.585424
39.5043 | 49.4936 | 43.62665 | 11.8671 | 5.866949 | 19.38397 | 9.778965 | 2.596622
39.5143 | 49.4889 | 43.58746 | 11.86236 | 5.901444 | 19.37128 | 9.745848 | 2.607967
39.5243 | 49.4076 | 43.54678 | 11.85763 | 5.860817 | 19.35644 | 9.713245 | 2.619461
39.5342 | 49.3 | 43.50506 | 11.85296 | 5.794938 | 19.33965 | 9.681469 | 2.630988
39.5442 | 49.151 | 43.46145 | 11.84824 | 5.689545 | 19.32055 | 9.649876 | 2.642782
39.5542 | 49.0582 | 43.41637 | 11.84354 | 5.641826 | 19.29933 | 9.618786 | 2.654727
39.5642 | 48.9376 | 43.36983 | 11.83883 | 5.567771 | 19.27598 | 9.588193 | 2.666826
39.5742 | 48.7615 | 43.32182 | 11.83414 | 5.439676 | 19.25051 | 9.558097 | 2.679078
39.5842 | 48.5861 | 43.27237 | 11.82945 | 5.313731 | 19.22294 | 9.528491 | 2.691484
39.5942 | 48.4056 | 43.22147 | 11.82477 | 5.184126 | 19.19329 | 9.499373 | 2.704047
39.6042 | 48.1875 | 43.16915 | 11.82009 | 5.018346 | 19.16156 | 9.470741 | 2.716766
39.6142 | 47.9349 | 43.11542 | 11.81542 | 4.819483 | 19.12777 | 9.44259 | 2.729642
39.6242 | 47.7011 | 43.06028 | 11.81076 | 4.640818 | 19.09193 | 9.414917 | 2.742678
39.6342 | 47.4069 | 43.00376 | 11.8061 | 4.403135 | 19.05407 | 9.387719 | 2.755872
39.6442 | 47.1846 | 42.94588 | 11.80145 | 4.238717 | 19.01421 | 9.360994 | 2.769227
39.6542 | 46.8564 | 42.88665 | 11.7968 | 3.969745 | 18.97237 | 9.334737 | 2.782744
39.6642 | 46.5996 | 42.8261 | 11.79217 | 3.773497 | 18.92857 | 9.308946 | 2.796423
39.6742 | 46.3587 | 42.76425 | 11.78753 | 3.594452 | 18.88283 | 9.283618 | 2.810265
39.6842 | 45.9801 | 42.70112 | 11.78291 | 3.278985 | 18.83519 | 9.258749 | 2.824272
39.6942 | 45.711 | 42.63673 | 11.77829 | 3.074271 | 18.78566 | 9.234338 | 2.838443
39.7042 | 45.3675 | 42.57111 | 11.77368 | 2.796387 | 18.73427 | 9.210382 | 2.852781
39.7142 | 45.0794 | 42.5043 | 11.76907 | 2.575103 | 18.68106 | 9.186876 | 2.867287
39.7242 | 44.735 | 42.43631 | 11.76447 | 2.298691 | 18.62606 | 9.163821 | 2.88196
39.7342 | 44.4415 | 42.36718 | 11.75988 | 2.074322 | 18.56929 | 9.141211 | 2.896802
39.7442 | 44.0759 | 42.29693 | 11.75529 | 1.778967 | 18.51078 | 9.119045 | 2.911815
39.7542 | 43.7852 | 42.22561 | 11.75071 | 1.559592 | 18.45058 | 9.097321 | 2.926998
39.7642 | 43.4675 | 42.15323 | 11.74614 | 1.314267 | 18.38871 | 9.076036 | 2.942353
39.7742 | 43.1239 | 42.07984 | 11.74157 | 1.044058 | 18.32521 | 9.055187 | 2.957881
39.7842 | 42.8247 | 42.00547 | 11.737 | 0.819231 | 18.26011 | 9.034772 | 2.973582
39.7942 | 42.5057 | 41.93015 | 11.73245 | 0.5755524 | 18.19345 | 9.014789 | 2.989457
39.8042 | 42.1973 | 41.85391 | 11.7279 | 0.3433856 | 18.12527 | 8.995236 | 3.005509
39.8142 | 41.8712 | 41.77681 | 11.72336 | 0.09439479 | 18.0556 | 8.97611 | 3.021736
39.8242 | 41.5766 | 41.69886 | 11.71882 | -0.1222572 | 17.98449 | 8.957409 | 3.03814
39.8342 | 41.2734 | 41.62011 | 11.71429 | -0.3467058 | 17.91196 | 8.939132 | 3.054722
39.8442 | 41.0685 | 41.54059 | 11.70977 | -0.47209 | 17.83807 | 8.921276 | 3.071483
39.8542 | 40.7281 | 41.46035 | 11.70525 | -0.7322452 | 17.76283 | 8.903839 | 3.088424
39.8642 | 40.4762 | 41.37942 | 11.70074 | -0.9032151 | 17.68632 | 8.886819 | 3.105544
39.8742 | 40.2317 | 41.29783 | 11.69623 | -1.066133 | 17.60854 | 8.870215 | 3.122846
39.8842 | 39.9498 | 41.21564 | 11.69173 | -1.265841 | 17.52956 | 8.854024 | 3.140329
39.8942 | 39.7134 | 41.13288 | 11.68724 | -1.419476 | 17.4494 | 8.838246 | 3.157995
39.9042 | 39.4326 | 41.04958 | 11.68275 | -1.61698 | 17.36811 | 8.822877 | 3.175843
39.9142 | 39.271 | 40.96579 | 11.67827 | -1.694791 | 17.28573 | 8.807917 | 3.193876
39.9242 | 39.0399 | 40.88155 | 11.6738 | -1.841648 | 17.20229 | 8.793363 | 3.212093
39.9342 | 38.84 | 40.79689 | 11.66933 | -1.956891 | 17.11785 | 8.779215 | 3.230495
39.9442 | 38.6228 | 40.71186 | 11.66487 | -2.089061 | 17.03244 | 8.765471 | 3.249082
39.9542 | 38.4016 | 40.62649 | 11.66041 | -2.224894 | 16.9461 | 8.752128 | 3.267856
39.9642 | 38.2114 | 40.54083 | 11.65596 | -2.32943 | 16.85887 | 8.739186 | 3.286816
39.9742 | 38.029 | 40.45491 | 11.65152 | -2.425912 | 16.77078 | 8.726644 | 3.305963
39.9842 | 37.8804 | 40.36877 | 11.64708 | -2.488375 | 16.6819 | 8.714499 | 3.325298
39.9942 | 37.6775 | 40.28246 | 11.64265 | -2.604957 | 16.59223 | 8.70275 | 3.344821
40.0042 | 37.5626 | 40.196 | 11.63823 | -2.633401 | 16.50184 | 8.691399 | 3.364532
40.0142 | 37.4008 | 40.10944 | 11.63381 | -2.708642 | 16.41076 | 8.68044 | 3.384432
40.0242 | 37.2384 | 40.02282 | 11.6294 | -2.784417 | 16.31902 | 8.669875 | 3.404521
40.0342 | 37.106 | 39.93616 | 11.62499 | -2.830165 | 16.22667 | 8.659701 | 3.424799
40.0442 | 36.9644 | 39.84952 | 11.62059 | -2.885123 | 16.13375 | 8.649918 | 3.445266
40.0542 | 36.8245 | 39.76292 | 11.6162 | -2.938425 | 16.04028 | 8.640525 | 3.465923
40.0642 | 36.7272 | 39.67641 | 11.61181 | -2.94921 | 15.94631 | 8.631521 | 3.486769
40.0742 | 36.6833 | 39.59001 | 11.60743 | -2.906712 | 15.85187 | 8.622905 | 3.507805
40.0842 | 36.5146 | 39.50376 | 11.60305 | -2.989164 | 15.75701 | 8.614675 | 3.52903
40.0942 | 36.4372 | 39.4177 | 11.59868 | -2.980504 | 15.66174 | 8.606832 | 3.550445
40.1042 | 36.3092 | 39.33187 | 11.59432 | -3.022666 | 15.56612 | 8.599374 | 3.572049
40.1142 | 36.2726 | 39.24628 | 11.58996 | -2.973678 | 15.47017 | 8.5923 | 3.593842
40.1241 | 36.1577 | 39.16183 | 11.58566 | -3.00413 | 15.37489 | 8.585676 | 3.615603
40.1341 | 36.0818 | 39.07684 | 11.58131 | -2.995043 | 15.27839 | 8.579368 | 3.637772
40.1441 | 36.0089 | 38.99221 | 11.57697 | -2.983306 | 15.18166 | 8.573439 | 3.660129
40.1541 | 35.9567 | 38.90795 | 11.57264 | -2.951252 | 15.08475 | 8.567893 | 3.682673
40.1641 | 35.9043 | 38.82411 | 11.56831 | -2.919806 | 14.98766 | 8.562728 | 3.705404
40.1741 | 35.8296 | 38.7407 | 11.56399 | -2.911097 | 14.89044 | 8.557944 | 3.728322
40.1841 | 35.7953 | 38.65776 | 11.55968 | -2.862456 | 14.79311 | 8.55354 | 3.751426
40.1941 | 35.6932 | 38.5753 | 11.55537 | -2.882102 | 14.6957 | 8.549513 | 3.774714
40.2041 | 35.6846 | 38.49338 | 11.55107 | -2.808783 | 14.59826 | 8.545869 | 3.798186
40.2141 | 35.5915 | 38.41201 | 11.54677 | -2.820507 | 14.50079 | 8.542603 | 3.821841
40.2241 | 35.6148 | 38.33121 | 11.54248 | -2.716406 | 14.40333 | 8.539717 | 3.845678
40.2341 | 35.5623 | 38.251 | 11.5382 | -2.688703 | 14.3059 | 8.537209 | 3.869696
40.2441 | 35.525 | 38.17142 | 11.53392 | -2.646423 | 14.20853 | 8.535079 | 3.893893
40.2541 | 35.4977 | 38.09248 | 11.52965 | -2.594785 | 14.11124 | 8.533327 | 3.918269
40.2641 | 35.4537 | 38.01423 | 11.52538 | -2.560525 | 14.01407 | 8.531953 | 3.94282
40.2741 | 35.4191 | 37.93665 | 11.52112 | -2.517552 | 13.91703 | 8.530957 | 3.967548
40.2841 | 35.3625 | 37.85979 | 11.51687 | -2.497289 | 13.82013 | 8.530339 | 3.992448
40.2941 | 35.3594 | 37.78366 | 11.51262 | -2.424259 | 13.72342 | 8.530098 | 4.01752
40.3041 | 35.3996 | 37.70828 | 11.50838 | -2.308679 | 13.6269 | 8.530235 | 4.042761
40.3141 | 35.3125 | 37.63367 | 11.50414 | -2.321167 | 13.5306 | 8.530751 | 4.06817
40.3241 | 35.2911 | 37.55985 | 11.49991 | -2.268752 | 13.43455 | 8.531643 | 4.093744
40.3341 | 35.2748 | 37.48684 | 11.49569 | -2.212038 | 13.33875 | 8.532914 | 4.119482
40.3441 | 35.2363 | 37.41464 | 11.49147 | -2.178343 | 13.24323 | 8.534563 | 4.14538
40.3541 | 35.1966 | 37.34329 | 11.48726 | -2.146689 | 13.148 | 8.536591 | 4.171437
40.3641 | 35.2191 | 37.27278 | 11.48305 | -2.053685 | 13.05309 | 8.538997 | 4.197648
40.3741 | 35.1949 | 37.20315 | 11.47885 | -2.008248 | 12.9585 | 8.541782 | 4.224012
40.3841 | 35.2166 | 37.13439 | 11.47466 | -1.917794 | 12.86426 | 8.544948 | 4.250526
40.3941 | 35.1441 | 37.06653 | 11.47047 | -1.922431 | 12.77038 | 8.548492 | 4.277186
40.4041 | 35.1756 | 36.99957 | 11.46629 | -1.823971 | 12.67688 | 8.552415 | 4.30399
40.4141 | 35.1225 | 36.93353 | 11.46211 | -1.811028 | 12.58376 | 8.556719 | 4.330933
40.4241 | 35.1167 | 36.86841 | 11.45794 | -1.751712 | 12.49105 | 8.561405 | 4.358012
40.4341 | 35.1057 | 36.80423 | 11.45378 | -1.698532 | 12.39876 | 8.56647 | 4.385224
40.4441 | 35.104 | 36.74099 | 11.44962 | -1.63699 | 12.30689 | 8.571917 | 4.412564
40.4541 | 35.1363 | 36.67872 | 11.44547 | -1.542416 | 12.21547 | 8.577748 | 4.440029
40.4641 | 35.054 | 36.6174 | 11.44132 | -1.563397 | 12.1245 | 8.583962 | 4.467613
40.4741 | 35.0929 | 36.55705 | 11.43718 | -1.464148 | 12.034 | 8.59056 | 4.495314
40.4841 | 35.0574 | 36.49767 | 11.43304 | -1.440274 | 11.94396 | 8.597542 | 4.523125
40.4941 | 35.0488 | 36.43928 | 11.42891 | -1.39048 | 11.85441 | 8.604909 | 4.551043
40.5041 | 35.0444 | 36.38187 | 11.42479 | -1.337469 | 11.76535 | 8.612663 | 4.579063
40.5141 | 35.0489 | 36.32546 | 11.42067 | -1.276557 | 11.6768 | 8.620804 | 4.607178
40.5241 | 35.0547 | 36.27004 | 11.41656 | -1.215335 | 11.58876 | 8.629331 | 4.635385
40.5341 | 35.0278 | 36.21561 | 11.41246 | -1.187811 | 11.50123 | 8.638247 | 4.663677
40.5441 | 35.0291 | 36.16219 | 11.40836 | -1.133087 | 11.41423 | 8.647553 | 4.692049
40.5541 | 35.0481 | 36.10977 | 11.40426 | -1.061665 | 11.32776 | 8.657249 | 4.720494
40.5641 | 35.0407 | 36.05835 | 11.40018 | -1.017647 | 11.24183 | 8.667337 | 4.749007
40.5741 | 35.0227 | 36.00793 | 11.39609 | -0.9852323 | 11.15644 | 8.677817 | 4.777582
40.5841 | 35.0565 | 35.95852 | 11.39202 | -0.9020246 | 11.07161 | 8.68869 | 4.806212
40.5941 | 35.0211 | 35.91011 | 11.38795 | -0.8890145 | 10.98732 | 8.699957 | 4.83489
40.6041 | 35.0628 | 35.86271 | 11.38388 | -0.7999122 | 10.9036 | 8.711621 | 4.863609
40.6141 | 35.0363 | 35.81631 | 11.37982 | -0.780012 | 10.82045 | 8.723681 | 4.892363
40.6241 | 35.0639 | 35.77091 | 11.37577 | -0.7070109 | 10.73786 | 8.736138 | 4.921143
40.6341 | 35.0709 | 35.72651 | 11.37172 | -0.6556146 | 10.65585 | 8.748997 | 4.949943
40.6441 | 35.0838 | 35.6831 | 11.36768 | -0.5993049 | 10.57441 | 8.762254 | 4.978755
40.6541 | 35.0772 | 35.64069 | 11.36365 | -0.5634869 | 10.49356 | 8.775914 | 5.00757
40.6641 | 35.0779 | 35.59926 | 11.35962 | -0.5213563 | 10.41328 | 8.789976 | 5.036382
40.6741 | 35.1283 | 35.5588 | 11.35559 | -0.4305046 | 10.33359 | 8.804441 | 5.065181
40.6841 | 35.1029 | 35.51933 | 11.35157 | -0.4164334 | 10.25449 | 8.819315 | 5.093958
40.6941 | 35.1385 | 35.48083 | 11.34756 | -0.3423296 | 10.17597 | 8.834592 | 5.122706
40.704 | 35.1333 | 35.44366 | 11.34359 | -0.3103618 | 10.09882 | 8.850121 | 5.151129
40.714 | 35.1102 | 35.40708 | 11.33959 | -0.2968766 | 10.02148 | 8.866215 | 5.179791
40.724 | 35.2041 | 35.37144 | 11.3356 | -0.1673429 | 9.944731 | 8.88272 | 5.208396
40.734 | 35.1924 | 35.33676 | 11.33161 | -0.144355 | 9.868576 | 8.899639 | 5.236934
40.744 | 35.2125 | 35.303 | 11.32762 | -0.09050435 | 9.793014 | 8.916972 | 5.265396
40.754 | 35.2079 | 35.27018 | 11.32364 | -0.06228366 | 9.718046 | 8.934721 | 5.293772
40.764 | 35.2188 | 35.23828 | 11.31967 | -0.01948396 | 9.643673 | 8.952889 | 5.322051
40.774 | 35.2294 | 35.2073 | 11.31571 | 0.02210387 | 9.569892 | 8.971476 | 5.350223
40.784 | 35.2346 | 35.17721 | 11.31174 | 0.05738746 | 9.496705 | 8.990484 | 5.378279
40.794 | 35.2619 | 35.14802 | 11.30779 | 0.1138772 | 9.424112 | 9.009915 | 5.406206
40.804 | 35.3104 | 35.11972 | 11.30384 | 0.1906836 | 9.352109 | 9.029772 | 5.433996
40.814 | 35.2659 | 35.09228 | 11.2999 | 0.173617 | 9.280698 | 9.050054 | 5.461636
40.824 | 35.2753 | 35.06571 | 11.29596 | 0.209586 | 9.209877 | 9.070765 | 5.489116
40.834 | 35.3352 | 35.04 | 11.29202 | 0.2952021 | 9.139645 | 9.091906 | 5.516423
40.844 | 35.3179 | 35.01512 | 11.2881 | 0.3027783 | 9.069999 | 9.113479 | 5.543548
40.854 | 35.3488 | 34.99108 | 11.28418 | 0.3577231 | 9.000939 | 9.135486 | 5.570477
40.864 | 35.3757 | 34.96785 | 11.28026 | 0.407851 | 8.932461 | 9.157927 | 5.5972
40.874 | 35.3748 | 34.94543 | 11.27635 | 0.4293707 | 8.864567 | 9.180808 | 5.623705
40.884 | 35.37 | 34.9238 | 11.27245 | 0.4461965 | 8.797251 | 9.204128 | 5.649979
40.894 | 35.3783 | 34.90296 | 11.26855 | 0.4753392 | 8.730513 | 9.22789 | 5.676012
40.904 | 35.4244 | 34.88289 | 11.26465 | 0.5415119 | 8.66435 | 9.252095 | 5.701789
40.914 | 35.4053 | 34.86357 | 11.26077 | 0.5417285 | 8.59876 | 9.276745 | 5.727301
40.924 | 35.4625 | 34.845 | 11.25688 | 0.6175005 | 8.53374 | 9.301843 | 5.752533
40.934 | 35.4604 | 34.82716 | 11.25301 | 0.6332403 | 8.469288 | 9.327391 | 5.777474
40.944 | 35.4688 | 34.81004 | 11.24914 | 0.6587627 | 8.405399 | 9.353391 | 5.80211
40.954 | 35.4766 | 34.79362 | 11.24527 | 0.6829781 | 8.342074 | 9.379845 | 5.826432
40.964 | 35.5255 | 34.77789 | 11.24141 | 0.7476056 | 8.2793 | 9.406752 | 5.85043
40.974 | 35.5001 | 34.76285 | 11.23756 | 0.7372516 | 8.217089 | 9.43412 | 5.874081
40.984 | 35.5353 | 34.74847 | 11.23371 | 0.786833 | 8.155431 | 9.461948 | 5.897378
40.994 | 35.5342 | 34.73474 | 11.22987 | 0.7994635 | 8.094322 | 9.490239 | 5.920309
41.004 | 35.5673 | 34.72165 | 11.22603 | 0.8456548 | 8.03376 | 9.518994 | 5.942861
41.014 | 35.5722 | 34.70918 | 11.2222 | 0.8630229 | 7.973741 | 9.548216 | 5.965023
41.024 | 35.6107 | 34.69732 | 11.21837 | 0.9133791 | 7.914261 | 9.577908 | 5.986781
41.034 | 35.6114 | 34.68606 | 11.21455 | 0.9253407 | 7.855317 | 9.60807 | 6.008122
41.044 | 35.6371 | 34.67538 | 11.21074 | 0.9617172 | 7.796906 | 9.638706 | 6.029035
41.054 | 35.6506 | 34.66528 | 11.20693 | 0.9853239 | 7.739025 | 9.669817 | 6.049508
41.064 | 35.6609 | 34.65572 | 11.20312 | 1.005175 | 7.681669 | 9.701406 | 6.069528
41.074 | 35.6881 | 34.64672 | 11.19932 | 1.041384 | 7.624834 | 9.733475 | 6.089084
41.084 | 35.7304 | 34.63824 | 11.19553 | 1.09216 | 7.568518 | 9.766027 | 6.108164
41.094 | 35.7388 | 34.63028 | 11.19174 | 1.108522 | 7.512717 | 9.799063 | 6.126755
41.104 | 35.7666 | 34.62282 | 11.18796 | 1.143779 | 7.457426 | 9.832587 | 6.144847
41.114 | 35.7461 | 34.61585 | 11.18418 | 1.130246 | 7.402642 | 9.866599 | 6.162428
41.124 | 35.8123 | 34.60937 | 11.18041 | 1.202934 | 7.348361 | 9.901103 | 6.179487
41.134 | 35.7885 | 34.60334 | 11.17665 | 1.185159 | 7.29458 | 9.936101 | 6.196012
41.144 | 35.8471 | 34.59777 | 11.17289 | 1.249328 | 7.241294 | 9.971594 | 6.211995
41.154 | 35.8359 | 34.59264 | 11.16913 | 1.243257 | 7.188501 | 10.00759 | 6.227423
41.164 | 35.8537 | 34.58794 | 11.16538 | 1.265757 | 7.136194 | 10.04408 | 6.242286
41.174 | 35.8698 | 34.58366 | 11.16164 | 1.286141 | 7.084371 | 10.08107 | 6.256575
41.184 | 35.9033 | 34.57978 | 11.1579 | 1.323516 | 7.033028 | 10.11857 | 6.270281
41.194 | 35.915 | 34.5763 | 11.15417 | 1.338699 | 6.982162 | 10.15658 | 6.283392
41.204 | 35.9513 | 34.5732 | 11.15044 | 1.378096 | 6.931766 | 10.19509 | 6.295902
41.214 | 35.9434 | 34.57048 | 11.14672 | 1.37292 | 6.88184 | 10.23412 | 6.3078
41.224 | 35.9642 | 34.56812 | 11.143 | 1.396081 | 6.832377 | 10.27366 | 6.319078
41.234 | 35.9659 | 34.56611 | 11.13929 | 1.399788 | 6.783374 | 10.31372 | 6.32973
41.244 | 36.0038 | 34.56445 | 11.13559 | 1.439352 | 6.734828 | 10.35429 | 6.339745
41.254 | 36.0706 | 34.56312 | 11.13189 | 1.507479 | 6.686733 | 10.39538 | 6.349118
41.264 | 36.0479 | 34.56212 | 11.12819 | 1.485781 | 6.639087 | 10.437 | 6.357842
41.274 | 36.0794 | 34.56144 | 11.1245 | 1.517965 | 6.591886 | 10.47914 | 6.36591
41.284 | 36.0752 | 34.56106 | 11.12082 | 1.514141 | 6.545124 | 10.5218 | 6.373316
41.2939 | 36.1039 | 34.561 | 11.11718 | 1.542897 | 6.499265 | 10.56457 | 6.379988
41.3039 | 36.1206 | 34.56122 | 11.1135 | 1.559377 | 6.453368 | 10.60829 | 6.386061
41.3139 | 36.1824 | 34.56173 | 11.10983 | 1.620672 | 6.4079 | 10.65254 | 6.391456
41.3239 | 36.1613 | 34.56252 | 11.10617 | 1.598784 | 6.362856 | 10.69732 | 6.396169
41.3339 | 36.1812 | 34.56358 | 11.10251 | 1.617622 | 6.318234 | 10.74263 | 6.400195
41.3439 | 36.2061 | 34.56491 | 11.09886 | 1.641189 | 6.274028 | 10.78849 | 6.403533
41.3539 | 36.1995 | 34.56651 | 11.09522 | 1.632991 | 6.230236 | 10.83488 | 6.406178
41.3639 | 36.254 | 34.56837 | 11.09157 | 1.685634 | 6.186853 | 10.88181 | 6.408129
41.3739 | 36.275 | 34.57048 | 11.08794 | 1.704523 | 6.143875 | 10.92928 | 6.409383
41.3839 | 36.2852 | 34.57284 | 11.08431 | 1.712358 | 6.101298 | 10.9773 | 6.409939
41.3939 | 36.2817 | 34.57545 | 11.08068 | 1.706246 | 6.05912 | 11.02586 | 6.409796
41.4039 | 36.3023 | 34.57831 | 11.07706 | 1.723989 | 6.017335 | 11.07496 | 6.408952
41.4139 | 36.3211 | 34.58141 | 11.07345 | 1.739689 | 5.975941 | 11.12461 | 6.407409
41.4239 | 36.3273 | 34.58475 | 11.06984 | 1.74255 | 5.934933 | 11.17481 | 6.405166
41.4339 | 36.324 | 34.58833 | 11.06623 | 1.735672 | 5.894308 | 11.22556 | 6.402224
41.4439 | 36.3902 | 34.59214 | 11.06263 | 1.798057 | 5.854062 | 11.27686 | 6.398585
41.4539 | 36.3422 | 34.59619 | 11.05904 | 1.746007 | 5.814191 | 11.32871 | 6.394249
41.4639 | 36.386 | 34.60048 | 11.05545 | 1.785521 | 5.774691 | 11.38111 | 6.389222
41.4739 | 36.3837 | 34.605 | 11.05187 | 1.778699 | 5.73556 | 11.43407 | 6.383504
41.4839 | 36.3695 | 34.60976 | 11.04829 | 1.759741 | 5.696794 | 11.48757 | 6.377099
41.4939 | 36.3699 | 34.61475 | 11.04472 | 1.755147 | 5.658388 | 11.54164 | 6.37001
41.5039 | 36.4306 | 34.61998 | 11.04115 | 1.810618 | 5.620339 | 11.59625 | 6.362242
41.5139 | 36.431 | 34.62545 | 11.03759 | 1.805549 | 5.582645 | 11.65142 | 6.353799
41.5239 | 36.3896 | 34.63116 | 11.03403 | 1.758442 | 5.5453 | 11.70714 | 6.344686
41.5339 | 36.4214 | 34.63711 | 11.03048 | 1.784291 | 5.508302 | 11.76342 | 6.334909
41.5439 | 36.3699 | 34.6433 | 11.02693 | 1.726597 | 5.471647 | 11.82025 | 6.324475
41.5539 | 36.408 | 34.64975 | 11.02339 | 1.758254 | 5.435332 | 11.87763 | 6.313389
41.5639 | 36.4659 | 34.65644 | 11.01986 | 1.809463 | 5.399353 | 11.93557 | 6.301657
41.5739 | 36.4223 | 34.66338 | 11.01633 | 1.75892 | 5.363707 | 11.99406 | 6.289288
41.5839 | 36.4376 | 34.67058 | 11.0128 | 1.76702 | 5.328391 | 12.0531 | 6.276288
41.5939 | 36.4422 | 34.67804 | 11.00928 | 1.764161 | 5.293401 | 12.11269 | 6.262665
41.6039 | 36.4282 | 34.68576 | 11.00576 | 1.742437 | 5.258735 | 12.17284 | 6.248428
41.6139 | 36.5088 | 34.69375 | 11.00225 | 1.815046 | 5.224387 | 12.23353 | 6.233586
41.6239 | 36.5488 | 34.70202 | 10.99875 | 1.846782 | 5.190357 | 12.29477 | 6.218147
41.6339 | 36.4955 | 34.71055 | 10.99525 | 1.784947 | 5.156638 | 12.35655 | 6.202119
41.6439 | 36.504 | 34.71937 | 10.99175 | 1.784627 | 5.123231 | 12.41887 | 6.185514
41.6539 | 36.5194 | 34.72848 | 10.98826 | 1.790923 | 5.09013 | 12.48174 | 6.168341
41.6639 | 36.5156 | 34.73787 | 10.98478 | 1.777731 | 5.057333 | 12.54515 | 6.150609
41.6739 | 36.5945 | 34.74756 | 10.9813 | 1.846944 | 5.024835 | 12.60909 | 6.13233
41.6839 | 36.6037 | 34.75754 | 10.97782 | 1.846157 | 4.992637 | 12.67357 | 6.113513
41.6939 | 36.5943 | 34.76783 | 10.97436 | 1.826467 | 4.960731 | 12.73858 | 6.09417
41.7039 | 36.5713 | 34.77843 | 10.97089 | 1.79287 | 4.929118 | 12.80411 | 6.074311
41.7139 | 36.5916 | 34.78934 | 10.96743 | 1.802257 | 4.897792 | 12.87017 | 6.053948
41.7239 | 36.6167 | 34.80057 | 10.96398 | 1.816129 | 4.866752 | 12.93675 | 6.033093
41.7339 | 36.6354 | 34.81213 | 10.96053 | 1.823274 | 4.835995 | 13.00385 | 6.011756
41.7439 | 36.6257 | 34.824 | 10.95709 | 1.801696 | 4.805516 | 13.07145 | 5.98995
41.7539 | 36.6328 | 34.83622 | 10.95365 | 1.796585 | 4.775314 | 13.13957 | 5.967686
41.7639 | 36.581 | 34.84876 | 10.95021 | 1.732238 | 4.745385 | 13.20819 | 5.944977
41.7739 | 36.657 | 34.86165 | 10.94678 | 1.795353 | 4.715728 | 13.2773 | 5.921833
41.7839 | 36.6251 | 34.87488 | 10.94336 | 1.750223 | 4.686338 | 13.34691 | 5.898269
41.7939 | 36.6626 | 34.88845 | 10.93994 | 1.774146 | 4.657214 | 13.417 | 5.874296
41.8039 | 36.6303 | 34.90238 | 10.93653 | 1.727916 | 4.628351 | 13.48758 | 5.849926
41.8139 | 36.617 | 34.91667 | 10.93312 | 1.700334 | 4.599749 | 13.55862 | 5.825172
41.8239 | 36.5998 | 34.93131 | 10.92972 | 1.668494 | 4.571403 | 13.63014 | 5.800045
41.8339 | 36.6333 | 34.94631 | 10.92632 | 1.686994 | 4.543312 | 13.70212 | 5.774559
41.8439 | 36.5956 | 34.96167 | 10.92293 | 1.633932 | 4.515472 | 13.77455 | 5.748726
41.8539 | 36.624 | 34.97739 | 10.91954 | 1.646605 | 4.487881 | 13.84742 | 5.722558
41.8639 | 36.6163 | 34.99349 | 10.91615 | 1.622814 | 4.460536 | 13.92073 | 5.696068
41.8738 | 36.5656 | 35.00975 | 10.91281 | 1.555852 | 4.433703 | 13.9937 | 5.669532
41.8838 | 36.5882 | 35.02657 | 10.90944 | 1.561628 | 4.406841 | 14.06786 | 5.642438
41.8938 | 36.5549 | 35.04376 | 10.90607 | 1.511137 | 4.380217 | 14.14242 | 5.615059
41.9038 | 36.5329 | 35.06132 | 10.9027 | 1.471576 | 4.353829 | 14.21738 | 5.587406
41.9138 | 36.6069 | 35.07925 | 10.89934 | 1.527647 | 4.327675 | 14.29274 | 5.559493
41.9238 | 36.552 | 35.09755 | 10.89599 | 1.454451 | 4.301752 | 14.36848 | 5.531331
41.9338 | 36.5159 | 35.11621 | 10.89264 | 1.39969 | 4.276058 | 14.44458 | 5.502931
41.9438 | 36.5159 | 35.13524 | 10.8893 | 1.380665 | 4.25059 | 14.52104 | 5.474308
41.9538 | 36.4855 | 35.15462 | 10.88596 | 1.330879 | 4.225345 | 14.59785 | 5.445471
41.9638 | 36.5153 | 35.17437 | 10.88263 | 1.340934 | 4.200323 | 14.67499 | 5.416432
41.9738 | 36.5057 | 35.19447 | 10.8793 | 1.311234 | 4.17552 | 14.75245 | 5.387203
41.9838 | 36.4762 | 35.21491 | 10.87597 | 1.261286 | 4.150933 | 14.83021 | 5.357795
41.9938 | 36.4372 | 35.23571 | 10.87265 | 1.201489 | 4.126561 | 14.90828 | 5.328221
42.0038 | 36.4303 | 35.25685 | 10.86934 | 1.173453 | 4.102401 | 14.98662 | 5.298489
42.0138 | 36.412 | 35.27832 | 10.86603 | 1.133682 | 4.078452 | 15.06522 | 5.268613
42.0238 | 36.4558 | 35.30012 | 10.86273 | 1.155683 | 4.05471 | 15.14408 | 5.238602
42.0338 | 36.4148 | 35.32224 | 10.85943 | 1.092563 | 4.031174 | 15.22317 | 5.208467
42.0438 | 36.3766 | 35.34467 | 10.85613 | 1.031931 | 4.007841 | 15.30248 | 5.178217
42.0538 | 36.3548 | 35.36741 | 10.85284 | 0.9873922 | 3.984709 | 15.38199 | 5.147865
42.0638 | 36.3705 | 35.39044 | 10.84956 | 0.98006 | 3.961778 | 15.46169 | 5.11742
42.0738 | 36.3331 | 35.41376 | 10.84628 | 0.9193436 | 3.939042 | 15.54155 | 5.086891
42.0838 | 36.374 | 35.43735 | 10.843 | 0.9366489 | 3.916502 | 15.62156 | 5.056288
42.0938 | 36.2941 | 35.46121 | 10.83973 | 0.8328929 | 3.894155 | 15.7017 | 5.02562
42.1038 | 36.3063 | 35.48532 | 10.83646 | 0.8209832 | 3.871999 | 15.78196 | 4.994898
42.1138 | 36.2678 | 35.50966 | 10.8332 | 0.7581355 | 3.850032 | 15.8623 | 4.96413
42.1238 | 36.2449 | 35.53424 | 10.82995 | 0.7106615 | 3.828251 | 15.94271 | 4.933325
42.1338 | 36.2916 | 35.55903 | 10.8267 | 0.7325746 | 3.806656 | 16.02318 | 4.902492
42.1438 | 36.2255 | 35.58401 | 10.82345 | 0.6414933 | 3.785243 | 16.10367 | 4.871639
42.1538 | 36.2473 | 35.60917 | 10.82021 | 0.6381273 | 3.764012 | 16.18418 | 4.840774
42.1638 | 36.1779 | 35.6345 | 10.81697 | 0.5433972 | 3.74296 | 16.26467 | 4.809906
42.1738 | 36.183 | 35.65998 | 10.81374 | 0.5230192 | 3.722084 | 16.34512 | 4.779042
42.1838 | 36.1511 | 35.68559 | 10.81051 | 0.4655083 | 3.701385 | 16.4255 | 4.74819
42.1938 | 36.1518 | 35.71132 | 10.80729 | 0.4404829 | 3.680859 | 16.50581 | 4.717358
42.2038 | 36.1502 | 35.73713 | 10.80407 | 0.413067 | 3.660504 | 16.586 | 4.686553
42.2138 | 36.1175 | 35.76303 | 10.80086 | 0.3544741 | 3.64032 | 16.66606 | 4.655782
42.2238 | 36.0817 | 35.78897 | 10.79765 | 0.2927279 | 3.620304 | 16.74597 | 4.625052
42.2338 | 36.0445 | 35.81495 | 10.79445 | 0.2295494 | 3.600454 | 16.82568 | 4.594369
42.2438 | 36.0554 | 35.84094 | 10.79125 | 0.2144579 | 3.580769 | 16.90518 | 4.56374
42.2538 | 36.0812 | 35.86692 | 10.78805 | 0.2142795 | 3.561247 | 16.98445 | 4.533171
42.2638 | 36.0244 | 35.89287 | 10.78487 | 0.1315326 | 3.541886 | 17.06345 | 4.502668
42.2738 | 35.9605 | 35.91875 | 10.78168 | 0.04174551 | 3.522684 | 17.14215 | 4.472238
42.2838 | 35.9316 | 35.94456 | 10.7785 | -0.01296064 | 3.503641 | 17.22053 | 4.441885
42.2938 | 35.9194 | 35.97026 | 10.77533 | -0.05086258 | 3.484753 | 17.29857 | 4.411615
42.3038 | 35.9583 | 35.99583 | 10.77216 | -0.03752794 | 3.466021 | 17.37622 | 4.381434
42.3138 | 35.8702 | 36.02124 | 10.76899 | -0.1510367 | 3.447441 | 17.45346 | 4.351346
42.3238 | 35.8495 | 36.04646 | 10.76583 | -0.1969598 | 3.429013 | 17.53026 | 4.321358
42.3338 | 35.7684 | 36.07147 | 10.76267 | -0.3030719 | 3.410735 | 17.60659 | 4.291472
42.3438 | 35.7679 | 36.09624 | 10.75952 | -0.3283442 | 3.392605 | 17.68242 | 4.261695
42.3538 | 35.808 | 36.12075 | 10.75637 | -0.3127474 | 3.374623 | 17.75772 | 4.232029
42.3638 | 35.7428 | 36.14496 | 10.75323 | -0.4021555 | 3.356785 | 17.83246 | 4.20248
42.3738 | 35.665 | 36.16884 | 10.75009 | -0.5038367 | 3.339091 | 17.9066 | 4.173051
42.3838 | 35.6387 | 36.19236 | 10.74696 | -0.5536609 | 3.32154 | 17.98011 | 4.143747
42.3938 | 35.584 | 36.2155 | 10.74383 | -0.6315029 | 3.30413 | 18.05297 | 4.114571
42.4038 | 35.6375 | 36.23823 | 10.74071 | -0.6007256 | 3.286859 | 18.12513 | 4.085526
42.4138 | 35.5687 | 36.2605 | 10.73759 | -0.6918016 | 3.269726 | 18.19657 | 4.056616
42.4238 | 35.5059 | 36.2823 | 10.73447 | -0.776399 | 3.25273 | 18.26725 | 4.027845
42.4338 | 35.4487 | 36.30359 | 10.73136 | -0.8548866 | 3.235869 | 18.33714 | 3.999215
42.4438 | 35.3957 | 36.32434 | 10.72826 | -0.928635 | 3.219142 | 18.40621 | 3.970729
42.4538 | 35.4379 | 36.34451 | 10.72516 | -0.9066099 | 3.202547 | 18.47442 | 3.94239
42.4637 | 35.3388 | 36.36391 | 10.72209 | -1.025113 | 3.186249 | 18.54108 | 3.914489
42.4737 | 35.3109 | 36.38285 | 10.719 | -1.071951 | 3.169915 | 18.60749 | 3.88645
42.4837 | 35.258 | 36.40112 | 10.71591 | -1.143117 | 3.153709 | 18.67293 | 3.858566
42.4937 | 35.1956 | 36.41868 | 10.71283 | -1.223083 | 3.137631 | 18.73738 | 3.830838
42.5037 | 35.1974 | 36.43551 | 10.70975 | -1.238113 | 3.121678 | 18.80081 | 3.80327
42.5137 | 35.1294 | 36.45157 | 10.70668 | -1.322175 | 3.105851 | 18.86318 | 3.775862
42.5237 | 35.0925 | 36.46683 | 10.70361 | -1.374333 | 3.090147 | 18.92446 | 3.748617
42.5337 | 35.0709 | 36.48126 | 10.70054 | -1.410362 | 3.074566 | 18.98461 | 3.721537
42.5437 | 34.9889 | 36.49482 | 10.69748 | -1.505921 | 3.059105 | 19.04361 | 3.694622
42.5537 | 34.9925 | 36.50748 | 10.69443 | -1.51498 | 3.043765 | 19.10141 | 3.667875
42.5637 | 34.9547 | 36.51921 | 10.69138 | -1.564512 | 3.028544 | 19.15799 | 3.641298
42.5737 | 34.9116 | 36.52998 | 10.68833 | -1.618378 | 3.01344 | 19.21332 | 3.614889
42.5837 | 34.8627 | 36.53975 | 10.68529 | -1.67705 | 2.998453 | 19.26735 | 3.588654
42.5937 | 34.8128 | 36.5485 | 10.68225 | -1.735695 | 2.983582 | 19.32007 | 3.56259
42.6037 | 34.7818 | 36.55618 | 10.67922 | -1.774381 | 2.968824 | 19.37144 | 3.5367
42.6137 | 34.7643 | 36.56278 | 10.67619 | -1.798477 | 2.95418 | 19.42142 | 3.510985
42.6237 | 34.7227 | 36.56825 | 10.67317 | -1.845554 | 2.939649 | 19.46999 | 3.485445
42.6337 | 34.6456 | 36.57258 | 10.67015 | -1.926978 | 2.925228 | 19.51712 | 3.460081
42.6437 | 34.625 | 36.57572 | 10.66713 | -1.950725 | 2.910917 | 19.56278 | 3.434894
42.6537 | 34.5563 | 36.57766 | 10.66412 | -2.021363 | 2.896715 | 19.60694 | 3.409884
42.6637 | 34.5663 | 36.57836 | 10.66112 | -2.012059 | 2.882621 | 19.64957 | 3.385052
42.6737 | 34.4986 | 36.57779 | 10.65811 | -2.079191 | 2.868634 | 19.69065 | 3.360397
42.6837 | 34.4374 | 36.57593 | 10.65512 | -2.138531 | 2.854753 | 19.73014 | 3.335922
42.6937 | 34.3584 | 36.57275 | 10.65212 | -2.214348 | 2.840977 | 19.76802 | 3.311625
42.7037 | 34.3211 | 36.56822 | 10.64914 | -2.24712 | 2.827304 | 19.80427 | 3.287507
42.7137 | 34.3271 | 36.56232 | 10.64615 | -2.235218 | 2.813735 | 19.83886 | 3.263567
42.7237 | 34.2455 | 36.55502 | 10.64317 | -2.309523 | 2.800268 | 19.87177 | 3.239808
42.7337 | 34.1803 | 36.54631 | 10.6402 | -2.366005 | 2.786902 | 19.90298 | 3.216227
42.7437 | 34.1212 | 36.53614 | 10.63723 | -2.414943 | 2.773636 | 19.93246 | 3.192825
42.7537 | 34.0637 | 36.52452 | 10.63426 | -2.46082 | 2.760469 | 19.96019 | 3.169602
42.7637 | 34.0643 | 36.51141 | 10.6313 | -2.447107 | 2.747401 | 19.98615 | 3.146558
42.7737 | 33.9754 | 36.49679 | 10.62834 | -2.521388 | 2.73443 | 20.01033 | 3.123692
42.7837 | 33.8584 | 36.48065 | 10.62539 | -2.622246 | 2.721555 | 20.0327 | 3.101004
42.7937 | 33.8771 | 36.46296 | 10.62244 | -2.58586 | 2.708777 | 20.05325 | 3.078494
42.8037 | 33.7844 | 36.44371 | 10.61949 | -2.659311 | 2.696093 | 20.07196 | 3.056161
42.8137 | 33.7378 | 36.42289 | 10.61655 | -2.685086 | 2.683502 | 20.08883 | 3.034006
42.8237 | 33.682 | 36.40047 | 10.61362 | -2.718469 | 2.671005 | 20.10382 | 3.012027
42.8337 | 33.5769 | 36.37645 | 10.61068 | -2.799548 | 2.658601 | 20.11694 | 2.990224
42.8437 | 33.5639 | 36.35081 | 10.60776 | -2.786905 | 2.646288 | 20.12816 | 2.968597
42.8537 | 33.4532 | 36.32354 | 10.60483 | -2.870336 | 2.634065 | 20.13749 | 2.947144
42.8637 | 33.4329 | 36.29463 | 10.60192 | -2.861725 | 2.621933 | 20.14491 | 2.925866
42.8737 | 33.3729 | 36.26406 | 10.599 | -2.891164 | 2.609889 | 20.15041 | 2.904761
42.8837 | 33.3004 | 36.23184 | 10.59609 | -2.931445 | 2.597933 | 20.15399 | 2.883829
42.8937 | 33.2637 | 36.19796 | 10.59318 | -2.934261 | 2.586065 | 20.15564 | 2.86307
42.9037 | 33.1561 | 36.16241 | 10.59028 | -3.006307 | 2.574284 | 20.15536 | 2.842481
42.9137 | 33.1213 | 36.12518 | 10.58739 | -3.003879 | 2.562589 | 20.15314 | 2.822064
42.9237 | 33.0584 | 36.08627 | 10.58449 | -3.027872 | 2.550979 | 20.14898 | 2.801816
42.9337 | 33.0058 | 36.04569 | 10.5816 | -3.039887 | 2.539453 | 20.14289 | 2.781737
42.9437 | 32.9372 | 36.00342 | 10.57872 | -3.066221 | 2.528011 | 20.13486 | 2.761826
42.9537 | 32.8918 | 35.95947 | 10.57584 | -3.067672 | 2.516652 | 20.1249 | 2.742083
42.9637 | 32.8069 | 35.91385 | 10.57296 | -3.106948 | 2.505376 | 20.113 | 2.722506
42.9737 | 32.7683 | 35.86655 | 10.57009 | -3.098246 | 2.494181 | 20.09918 | 2.703094
42.9837 | 32.7079 | 35.81757 | 10.56722 | -3.109674 | 2.483066 | 20.08344 | 2.683847
42.9937 | 32.6189 | 35.76694 | 10.56436 | -3.148035 | 2.472032 | 20.06578 | 2.664763
43.0037 | 32.5651 | 35.71464 | 10.5615 | -3.149537 | 2.461078 | 20.04622 | 2.645842
43.0137 | 32.4909 | 35.66069 | 10.55865 | -3.169786 | 2.450202 | 20.02476 | 2.627082
43.0237 | 32.445 | 35.6051 | 10.55579 | -3.160095 | 2.439405 | 20.00141 | 2.608483
43.0337 | 32.3525 | 35.54787 | 10.55295 | -3.19537 | 2.428685 | 19.97619 | 2.590043
43.0436 | 32.298 | 35.48962 | 10.55013 | -3.191621 | 2.418147 | 19.9494 | 2.571939
43.0536 | 32.2474 | 35.42918 | 10.5473 | -3.18178 | 2.40758 | 19.92049 | 2.553814
43.0636 | 32.1526 | 35.36714 | 10.54446 | -3.214544 | 2.397087 | 19.88975 | 2.535845
43.0736 | 32.1081 | 35.30353 | 10.54163 | -3.195428 | 2.38667 | 19.8572 | 2.518031
43.0836 | 32.0113 | 35.23835 | 10.53881 | -3.227045 | 2.376327 | 19.82284 | 2.500371
43.0936 | 31.9853 | 35.17161 | 10.53598 | -3.186314 | 2.366058 | 19.78671 | 2.482864
43.1036 | 31.9075 | 35.10335 | 10.53317 | -3.195849 | 2.355862 | 19.74881 | 2.46551
43.1136 | 31.8331 | 35.03358 | 10.53035 | -3.200476 | 2.345738 | 19.70918 | 2.448306
43.1236 | 31.7809 | 34.9623 | 10.52754 | -3.181405 | 2.335686 | 19.66782 | 2.431252
43.1336 | 31.7093 | 34.88956 | 10.52474 | -3.180259 | 2.325705 | 19.62477 | 2.414347
43.1436 | 31.6669 | 34.81536 | 10.52194 | -3.148463 | 2.315795 | 19.58004 | 2.397589
43.1536 | 31.5825 | 34.73974 | 10.51914 | -3.15724 | 2.305955 | 19.53367 | 2.380978
43.1636 | 31.5122 | 34.66271 | 10.51635 | -3.150507 | 2.296184 | 19.48566 | 2.364512
43.1736 | 31.4553 | 34.58429 | 10.51356 | -3.12899 | 2.286483 | 19.43606 | 2.34819
43.1836 | 31.3715 | 34.50451 | 10.51077 | -3.133015 | 2.276849 | 19.38488 | 2.332011
43.1936 | 31.3128 | 34.42341 | 10.50799 | -3.110609 | 2.267284 | 19.33216 | 2.315974
43.2036 | 31.2579 | 34.34099 | 10.50522 | -3.083091 | 2.257785 | 19.27791 | 2.300078
43.2136 | 31.1758 | 34.25729 | 10.50244 | -3.081494 | 2.248353 | 19.22218 | 2.284322
43.2236 | 31.1277 | 34.17234 | 10.49968 | -3.044643 | 2.238988 | 19.16498 | 2.268704
43.2336 | 30.9975 | 34.08617 | 10.49691 | -3.088666 | 2.229688 | 19.10634 | 2.253223
43.2436 | 31.005 | 33.99879 | 10.49415 | -2.993788 | 2.220453 | 19.04631 | 2.237878
43.2536 | 30.8631 | 33.91024 | 10.49139 | -3.047143 | 2.211282 | 18.9849 | 2.222669
43.2636 | 30.847 | 33.82056 | 10.48864 | -2.973556 | 2.202176 | 18.92215 | 2.207593
43.2736 | 30.7554 | 33.72976 | 10.48589 | -2.974358 | 2.193133 | 18.85808 | 2.19265
43.2836 | 30.6786 | 33.63788 | 10.48315 | -2.959278 | 2.184152 | 18.79274 | 2.177839
43.2936 | 30.6602 | 33.54495 | 10.48041 | -2.884748 | 2.175235 | 18.72615 | 2.163159
43.3036 | 30.5484 | 33.451 | 10.47767 | -2.902601 | 2.166379 | 18.65834 | 2.148608
43.3136 | 30.4815 | 33.35606 | 10.47494 | -2.874559 | 2.157584 | 18.58935 | 2.134185
43.3236 | 30.4161 | 33.26016 | 10.47221 | -2.844061 | 2.148851 | 18.51921 | 2.119889
43.3336 | 30.3779 | 33.16333 | 10.46949 | -2.785434 | 2.140178 | 18.44795 | 2.105719
43.3436 | 30.3 | 33.06561 | 10.46677 | -2.765613 | 2.131565 | 18.37561 | 2.091674
43.3536 | 30.1697 | 32.96703 | 10.46405 | -2.797326 | 2.123011 | 18.30221 | 2.077753
43.3636 | 30.1722 | 32.86761 | 10.46134 | -2.695407 | 2.114516 | 18.2278 | 2.063955
43.3736 | 30.1002 | 32.76739 | 10.45863 | -2.667187 | 2.10608 | 18.1524 | 2.050278
43.3836 | 30.0561 | 32.6664 | 10.45592 | -2.610297 | 2.097702 | 18.07605 | 2.036722
43.3936 | 29.9711 | 32.56467 | 10.45322 | -2.593568 | 2.089381 | 17.99878 | 2.023285
43.4036 | 29.8777 | 32.46223 | 10.45053 | -2.584533 | 2.081117 | 17.92062 | 2.009966
43.4136 | 29.8647 | 32.35912 | 10.44783 | -2.494424 | 2.07291 | 17.84162 | 1.996765
43.4236 | 29.8348 | 32.25537 | 10.44514 | -2.420573 | 2.064759 | 17.76179 | 1.98368
43.4336 | 29.7149 | 32.15101 | 10.44246 | -2.436106 | 2.056664 | 17.68117 | 1.97071
43.4436 | 29.6543 | 32.04606 | 10.43978 | -2.391764 | 2.048624 | 17.59981 | 1.957854
43.4536 | 29.5961 | 31.94057 | 10.4371 | -2.344468 | 2.040639 | 17.51772 | 1.945111
43.4636 | 29.579 | 31.83455 | 10.43443 | -2.255554 | 2.032708 | 17.43494 | 1.93248
43.4736 | 29.5003 | 31.72805 | 10.43176 | -2.227753 | 2.024832 | 17.3515 | 1.91996
43.4836 | 29.4024 | 31.62109 | 10.42909 | -2.218693 | 2.017008 | 17.26744 | 1.907549
43.4936 | 29.3434 | 31.51371 | 10.42643 | -2.170305 | 2.009238 | 17.18279 | 1.895248
43.5036 | 29.2818 | 31.40592 | 10.42377 | -2.124118 | 2.001521 | 17.09757 | 1.883054
43.5136 | 29.2526 | 31.29776 | 10.42112 | -2.045164 | 1.993856 | 17.01182 | 1.870967
43.5236 | 29.1205 | 31.18927 | 10.41847 | -2.068769 | 1.986242 | 16.92557 | 1.858986
43.5336 | 29.0663 | 31.08046 | 10.41582 | -2.014162 | 1.97868 | 16.83885 | 1.847109
43.5436 | 29.0153 | 30.97137 | 10.41318 | -1.956074 | 1.971169 | 16.75169 | 1.835336
43.5536 | 28.9521 | 30.86203 | 10.41054 | -1.90993 | 1.963709 | 16.66412 | 1.823667
43.5636 | 28.8688 | 30.75246 | 10.4079 | -1.88366 | 1.956299 | 16.57616 | 1.812098
43.5736 | 28.7963 | 30.64269 | 10.40527 | -1.846389 | 1.948938 | 16.48785 | 1.800631
43.5836 | 28.7196 | 30.53274 | 10.40265 | -1.813145 | 1.941627 | 16.39921 | 1.789263
43.5936 | 28.673 | 30.42265 | 10.40002 | -1.749654 | 1.934365 | 16.31027 | 1.777995
43.6036 | 28.6079 | 30.31244 | 10.3974 | -1.704542 | 1.927151 | 16.22106 | 1.766824
43.6136 | 28.5237 | 30.20213 | 10.39479 | -1.678435 | 1.919986 | 16.13161 | 1.75575
43.6236 | 28.459 | 30.09176 | 10.39217 | -1.632758 | 1.912869 | 16.04194 | 1.744773
43.6335 | 28.3736 | 29.98242 | 10.38959 | -1.60882 | 1.90587 | 15.95296 | 1.734001
43.6435 | 28.3696 | 29.87197 | 10.38699 | -1.502374 | 1.898846 | 15.86293 | 1.723212
43.6535 | 28.2325 | 29.76153 | 10.38438 | -1.529028 | 1.89187 | 15.77276 | 1.712516
43.6635 | 28.1828 | 29.65111 | 10.38179 | -1.468306 | 1.884939 | 15.68247 | 1.701912
43.6735 | 28.1033 | 29.54073 | 10.37919 | -1.437429 | 1.878055 | 15.59208 | 1.6914
43.6835 | 28.051 | 29.43042 | 10.3766 | -1.37942 | 1.871216 | 15.50162 | 1.680979
43.6935 | 28.0073 | 29.3202 | 10.37402 | -1.312904 | 1.864422 | 15.41112 | 1.670647
43.7035 | 27.8852 | 29.2101 | 10.37144 | -1.324895 | 1.857674 | 15.32058 | 1.660404
43.7135 | 27.8439 | 29.10012 | 10.36886 | -1.256218 | 1.85097 | 15.23004 | 1.650249
43.7235 | 27.754 | 28.99029 | 10.36628 | -1.236292 | 1.84431 | 15.13952 | 1.640181
43.7335 | 27.7683 | 28.88064 | 10.36371 | -1.112336 | 1.837694 | 15.04903 | 1.6302
43.7435 | 27.601 | 28.77117 | 10.36114 | -1.170171 | 1.831121 | 14.9586 | 1.620304
43.7535 | 27.5596 | 28.66191 | 10.35858 | -1.102312 | 1.824591 | 14.86825 | 1.610492
43.7635 | 27.5009 | 28.55288 | 10.35602 | -1.051979 | 1.818104 | 14.77799 | 1.600764
43.7735 | 27.4371 | 28.44409 | 10.35346 | -1.006987 | 1.81166 | 14.68785 | 1.591119
43.7835 | 27.3781 | 28.33555 | 10.35091 | -0.9574549 | 1.805258 | 14.59783 | 1.581556
43.7935 | 27.2432 | 28.2273 | 10.34836 | -0.9840985 | 1.798898 | 14.50797 | 1.572075
43.8035 | 27.2031 | 28.11934 | 10.34581 | -0.9162351 | 1.792579 | 14.41827 | 1.562674
43.8135 | 27.1796 | 28.01168 | 10.34327 | -0.8320777 | 1.786301 | 14.32875 | 1.553353
43.8235 | 27.0313 | 27.90434 | 10.34073 | -0.873041 | 1.780064 | 14.23943 | 1.54411
43.8335 | 27.0089 | 27.79734 | 10.3382 | -0.788442 | 1.773868 | 14.15033 | 1.534946
43.8435 | 26.9048 | 27.69069 | 10.33567 | -0.7858903 | 1.767711 | 14.06145 | 1.525859
43.8535 | 26.8422 | 27.5844 | 10.33314 | -0.7422042 | 1.761595 | 13.97282 | 1.516849
43.8635 | 26.7879 | 27.47849 | 10.33061 | -0.6905927 | 1.755518 | 13.88445 | 1.507914
43.8735 | 26.7027 | 27.37297 | 10.32809 | -0.6702703 | 1.74948 | 13.79634 | 1.499055
43.8835 | 26.6552 | 27.26785 | 10.32558 | -0.6126477 | 1.743482 | 13.70852 | 1.49027
43.8935 | 26.5579 | 27.16314 | 10.32306 | -0.6052377 | 1.737521 | 13.62099 | 1.481559
43.9035 | 26.5038 | 27.05885 | 10.32055 | -0.5550493 | 1.7316 | 13.53378 | 1.472921
43.9135 | 26.4665 | 26.955 | 10.31805 | -0.4884966 | 1.725716 | 13.44688 | 1.464355
43.9235 | 26.3237 | 26.85159 | 10.31554 | -0.5278857 | 1.71987 | 13.36031 | 1.45586
43.9335 | 26.2847 | 26.74863 | 10.31305 | -0.4639289 | 1.714061 | 13.27409 | 1.447436
43.9435 | 26.2429 | 26.64613 | 10.31055 | -0.4032345 | 1.70829 | 13.18821 | 1.439082
43.9535 | 26.1787 | 26.54411 | 10.30806 | -0.3654124 | 1.702556 | 13.1027 | 1.430798
43.9635 | 26.0797 | 26.44257 | 10.30557 | -0.3628687 | 1.696858 | 13.01756 | 1.422582
43.9735 | 25.9864 | 26.34151 | 10.30308 | -0.3551135 | 1.691196 | 12.9328 | 1.414434
43.9835 | 25.9458 | 26.24096 | 10.3006 | -0.2951562 | 1.68557 | 12.84843 | 1.406354
43.9935 | 25.9154 | 26.1409 | 10.29812 | -0.2255002 | 1.67998 | 12.76446 | 1.39834
44.0035 | 25.7913 | 26.04136 | 10.29565 | -0.2500552 | 1.674426 | 12.68089 | 1.390393
44.0135 | 25.698 | 25.94233 | 10.29318 | -0.2443259 | 1.668907 | 12.59773 | 1.38251
44.0235 | 25.6768 | 25.84382 | 10.29071 | -0.1670215 | 1.663423 | 12.51499 | 1.374693
44.0335 | 25.6394 | 25.74584 | 10.28825 | -0.1064441 | 1.657973 | 12.43268 | 1.36694
44.0435 | 25.5066 | 25.6484 | 10.28579 | -0.141802 | 1.652558 | 12.35081 | 1.35925
44.0535 | 25.4475 | 25.5515 | 10.28333 | -0.1039994 | 1.647177 | 12.26937 | 1.351622
44.0635 | 25.4029 | 25.45514 | 10.28088 | -0.05224123 | 1.641829 | 12.18838 | 1.344058
44.0735 | 25.3483 | 25.35933 | 10.27843 | -0.0110332 | 1.636516 | 12.10784 | 1.336554
44.0835 | 25.2815 | 25.26408 | 10.27598 | 0.01742329 | 1.631236 | 12.02775 | 1.329112
44.0935 | 25.1353 | 25.16938 | 10.27354 | -0.0340793 | 1.625989 | 11.94813 | 1.32173
44.1035 | 25.1559 | 25.07524 | 10.2711 | 0.08065949 | 1.620774 | 11.86896 | 1.314408
44.1135 | 25.0723 | 24.98167 | 10.26866 | 0.09063102 | 1.615593 | 11.79027 | 1.307146
44.1235 | 25.0108 | 24.88866 | 10.26623 | 0.1221373 | 1.610444 | 11.71205 | 1.299942
44.1335 | 24.8899 | 24.79623 | 10.2638 | 0.09367379 | 1.605327 | 11.63431 | 1.292796
44.1435 | 24.8741 | 24.70436 | 10.26137 | 0.1697366 | 1.600241 | 11.55705 | 1.285707
44.1535 | 24.8079 | 24.61308 | 10.25895 | 0.1948243 | 1.595188 | 11.48027 | 1.278676
44.1635 | 24.7615 | 24.52236 | 10.25653 | 0.2391355 | 1.590166 | 11.40397 | 1.271701
44.1735 | 24.6214 | 24.43223 | 10.25411 | 0.1891678 | 1.585175 | 11.32817 | 1.264781
44.1835 | 24.5851 | 24.34268 | 10.2517 | 0.242418 | 1.580215 | 11.25285 | 1.257917
44.1935 | 24.567 | 24.25371 | 10.24929 | 0.3132858 | 1.575286 | 11.17803 | 1.251108
44.2035 | 24.4853 | 24.16533 | 10.24688 | 0.3199721 | 1.570388 | 11.1037 | 1.244353
44.2134 | 24.3776 | 24.07842 | 10.2445 | 0.2991833 | 1.565568 | 11.03063 | 1.237717
44.2234 | 24.3069 | 23.99119 | 10.2421 | 0.3157079 | 1.560729 | 10.95729 | 1.231069
44.2334 | 24.3133 | 23.90455 | 10.23971 | 0.4087452 | 1.555921 | 10.88445 | 1.224473
44.2434 | 24.2373 | 23.8185 | 10.23732 | 0.4187977 | 1.551142 | 10.81212 | 1.217929
44.2534 | 24.1175 | 23.73304 | 10.23493 | 0.3844638 | 1.546392 | 10.74028 | 1.211437
44.2634 | 24.0787 | 23.64816 | 10.23254 | 0.4305447 | 1.541672 | 10.66895 | 1.204996
44.2734 | 24.0586 | 23.56386 | 10.23016 | 0.4947411 | 1.536981 | 10.59812 | 1.198606
44.2834 | 23.9773 | 23.48015 | 10.22778 | 0.497151 | 1.532319 | 10.52779 | 1.192265
44.2934 | 23.8618 | 23.39702 | 10.2254 | 0.4647764 | 1.527685 | 10.45796 | 1.185975
44.3034 | 23.8265 | 23.31448 | 10.22303 | 0.5120184 | 1.52308 | 10.38864 | 1.179734
44.3134 | 23.814 | 23.23252 | 10.22066 | 0.5814772 | 1.518502 | 10.31982 | 1.173541
44.3234 | 23.7039 | 23.15115 | 10.21829 | 0.5527533 | 1.513953 | 10.2515 | 1.167397
44.3334 | 23.6375 | 23.07035 | 10.21593 | 0.5671492 | 1.509432 | 10.18369 | 1.161301
44.3434 | 23.5816 | 22.99013 | 10.21357 | 0.5914651 | 1.504939 | 10.11638 | 1.155251
44.3534 | 23.5624 | 22.9105 | 10.21121 | 0.6519018 | 1.500473 | 10.04956 | 1.149249
44.3634 | 23.472 | 22.83144 | 10.20886 | 0.6405622 | 1.496034 | 9.983252 | 1.143293
44.3734 | 23.3854 | 22.75295 | 10.20651 | 0.6324467 | 1.491622 | 9.917439 | 1.137384
44.3834 | 23.361 | 22.67504 | 10.20416 | 0.6859581 | 1.487237 | 9.852124 | 1.131519
44.3934 | 23.2857 | 22.5977 | 10.20182 | 0.6879974 | 1.482879 | 9.787306 | 1.1257
44.4034 | 23.2179 | 22.52093 | 10.19948 | 0.6969669 | 1.478548 | 9.722983 | 1.119926
44.4134 | 23.1702 | 22.44473 | 10.19714 | 0.7254691 | 1.474243 | 9.659153 | 1.114196
44.4234 | 23.109 | 22.3691 | 10.19481 | 0.7399045 | 1.469964 | 9.595817 | 1.108509
44.4334 | 23.0409 | 22.29402 | 10.19247 | 0.7468776 | 1.465711 | 9.532971 | 1.102866
44.4434 | 22.985 | 22.21951 | 10.19015 | 0.7654887 | 1.461484 | 9.470615 | 1.097266
44.4534 | 22.9347 | 22.14556 | 10.18782 | 0.7891416 | 1.457283 | 9.408745 | 1.091709
44.4634 | 22.8361 | 22.07216 | 10.1855 | 0.763938 | 1.453107 | 9.347361 | 1.086194
44.4734 | 22.8247 | 21.99932 | 10.18318 | 0.8253797 | 1.448956 | 9.286462 | 1.08072
44.4834 | 22.7318 | 21.92703 | 10.18087 | 0.804772 | 1.444831 | 9.226042 | 1.075289
44.4934 | 22.6854 | 21.85529 | 10.17855 | 0.8301144 | 1.440731 | 9.166102 | 1.069898
44.5034 | 22.6194 | 21.78409 | 10.17625 | 0.8353106 | 1.436656 | 9.10664 | 1.064547
44.5134 | 22.5506 | 21.71344 | 10.17394 | 0.8371641 | 1.432605 | 9.047653 | 1.059237
44.5234 | 22.5286 | 21.64332 | 10.17164 | 0.8852789 | 1.428579 | 8.989138 | 1.053967
44.5334 | 22.3835 | 21.57374 | 10.16934 | 0.809756 | 1.424577 | 8.931092 | 1.048736
44.5434 | 22.3803 | 21.5047 | 10.16704 | 0.8755976 | 1.4206 | 8.873516 | 1.043545
44.5534 | 22.3289 | 21.43619 | 10.16475 | 0.8927091 | 1.416647 | 8.816404 | 1.038392
44.5634 | 22.2522 | 21.36821 | 10.16246 | 0.8839919 | 1.412718 | 8.759755 | 1.033277
44.5734 | 22.1468 | 21.30075 | 10.16017 | 0.8460499 | 1.408812 | 8.703566 | 1.028201
44.5834 | 22.1555 | 21.23382 | 10.15789 | 0.9216848 | 1.404931 | 8.647835 | 1.023162
44.5934 | 22.0859 | 21.1674 | 10.15561 | 0.9185022 | 1.401072 | 8.592558 | 1.018161
44.6034 | 22.0258 | 21.1015 | 10.15333 | 0.9243041 | 1.397238 | 8.537734 | 1.013196
44.6134 | 21.9125 | 21.03611 | 10.15105 | 0.8763925 | 1.393426 | 8.483359 | 1.008268
44.6234 | 21.9333 | 20.97123 | 10.14878 | 0.9620721 | 1.389638 | 8.429432 | 1.003377
44.6334 | 21.8367 | 20.90685 | 10.14651 | 0.9298462 | 1.385872 | 8.375947 | 0.9985213
44.6434 | 21.7907 | 20.84298 | 10.14425 | 0.9477182 | 1.38213 | 8.322903 | 0.9937014
44.6534 | 21.7178 | 20.77961 | 10.14198 | 0.9381901 | 1.37841 | 8.270299 | 0.9889167
44.6634 | 21.6647 | 20.71673 | 10.13973 | 0.9479668 | 1.374712 | 8.218128 | 0.9841671
44.6734 | 21.6402 | 20.65435 | 10.13747 | 0.9858512 | 1.371038 | 8.166391 | 0.9794519
44.6834 | 21.5722 | 20.59245 | 10.13521 | 0.9797459 | 1.367385 | 8.115083 | 0.9747713
44.6934 | 21.4973 | 20.53104 | 10.13296 | 0.9662552 | 1.363755 | 8.064201 | 0.9701246
44.7034 | 21.4441 | 20.47012 | 10.13072 | 0.9739823 | 1.360146 | 8.013743 | 0.9655116
44.7134 | 21.408 | 20.40967 | 10.12847 | 0.9983305 | 1.35656 | 7.963705 | 0.960932
44.7234 | 21.3603 | 20.3497 | 10.12623 | 1.010603 | 1.352996 | 7.914085 | 0.9563854
44.7334 | 21.2804 | 20.2902 | 10.12399 | 0.9902049 | 1.349453 | 7.864879 | 0.9518717
44.7434 | 21.2577 | 20.23116 | 10.12176 | 1.026537 | 1.345931 | 7.816084 | 0.9473904
44.7534 | 21.209 | 20.1726 | 10.11952 | 1.036405 | 1.342432 | 7.767699 | 0.9429413
44.7634 | 21.1117 | 20.11449 | 10.11729 | 0.9972115 | 1.338953 | 7.719717 | 0.9385242
44.7734 | 21.1138 | 20.05684 | 10.11507 | 1.05696 | 1.335496 | 7.672139 | 0.9341387
44.7834 | 21.0365 | 19.99965 | 10.11284 | 1.036854 | 1.33206 | 7.624959 | 0.9297844
44.7934 | 20.9755 | 19.9429 | 10.11062 | 1.032596 | 1.328645 | 7.578176 | 0.9254611
44.8033 | 20.9224 | 19.88716 | 10.10843 | 1.035238 | 1.325284 | 7.532239 | 0.9212124
44.8133 | 20.8908 | 19.83131 | 10.10621 | 1.059494 | 1.32191 | 7.486234 | 0.9169501
44.8233 | 20.8307 | 19.77589 | 10.104 | 1.054807 | 1.318557 | 7.440618 | 0.912718
44.8333 | 20.7663 | 19.72091 | 10.10179 | 1.045385 | 1.315224 | 7.395385 | 0.9085159
44.8433 | 20.7084 | 19.66637 | 10.09958 | 1.042027 | 1.311913 | 7.350534 | 0.9043433
44.8533 | 20.6849 | 19.61226 | 10.09738 | 1.072641 | 1.30862 | 7.306059 | 0.9002003
44.8633 | 20.5916 | 19.55857 | 10.09518 | 1.033026 | 1.305349 | 7.26196 | 0.8960863
44.8733 | 20.5627 | 19.50531 | 10.09298 | 1.057389 | 1.302097 | 7.218231 | 0.8920012
44.8833 | 20.5247 | 19.45247 | 10.09079 | 1.07223 | 1.298866 | 7.174873 | 0.8879447
44.8933 | 20.4446 | 19.40004 | 10.08859 | 1.044556 | 1.295654 | 7.131879 | 0.8839166
44.9033 | 20.4179 | 19.34803 | 10.08641 | 1.069867 | 1.292462 | 7.089249 | 0.8799167
44.9133 | 20.3757 | 19.29643 | 10.08422 | 1.079269 | 1.28929 | 7.046977 | 0.8759444
44.9233 | 20.3346 | 19.24524 | 10.08204 | 1.089364 | 1.286138 | 7.005063 | 0.8719999
44.9333 | 20.2526 | 19.19444 | 10.07985 | 1.058157 | 1.283004 | 6.963501 | 0.8680827
44.9433 | 20.2332 | 19.14405 | 10.07768 | 1.089149 | 1.27989 | 6.92229 | 0.8641927
44.9533 | 20.2074 | 19.09405 | 10.0755 | 1.113345 | 1.276796 | 6.881427 | 0.8603296
44.9633 | 20.0971 | 19.04445 | 10.07333 | 1.052648 | 1.27372 | 6.840909 | 0.8564931
44.9733 | 20.1016 | 18.99524 | 10.07116 | 1.10636 | 1.270664 | 6.800733 | 0.8526829
44.9833 | 20.0701 | 18.94641 | 10.06899 | 1.123686 | 1.267627 | 6.760894 | 0.8488991
44.9933 | 19.9811 | 18.89797 | 10.06683 | 1.083129 | 1.264608 | 6.721391 | 0.8451411
45.0033 | 19.956 | 18.84991 | 10.06467 | 1.106092 | 1.261609 | 6.682221 | 0.8414089
45.0133 | 19.9234 | 18.80222 | 10.06251 | 1.121177 | 1.258628 | 6.643382 | 0.8377022
45.0233 | 19.8684 | 18.75491 | 10.06036 | 1.113489 | 1.255665 | 6.60487 | 0.8340207
45.0333 | 19.7999 | 18.70797 | 10.0582 | 1.091931 | 1.252721 | 6.566681 | 0.8303643
45.0433 | 19.7914 | 18.66139 | 10.05605 | 1.130005 | 1.249796 | 6.528813 | 0.8267327
45.0533 | 19.725 | 18.61518 | 10.05391 | 1.109815 | 1.246889 | 6.491265 | 0.8231258
45.0633 | 19.7082 | 18.56934 | 10.05176 | 1.138865 | 1.244 | 6.454031 | 0.8195433
45.0733 | 19.6558 | 18.52384 | 10.04962 | 1.131956 | 1.241129 | 6.41711 | 0.815985
45.0833 | 19.5831 | 18.47871 | 10.04748 | 1.104392 | 1.238276 | 6.380501 | 0.8124507
45.0933 | 19.6113 | 18.43392 | 10.04534 | 1.177377 | 1.235442 | 6.344197 | 0.8089401
45.1033 | 19.5144 | 18.38949 | 10.04321 | 1.124914 | 1.232624 | 6.308198 | 0.8054531
45.1133 | 19.4518 | 18.3454 | 10.04108 | 1.106404 | 1.229826 | 6.272501 | 0.8019895
45.1233 | 19.4494 | 18.30165 | 10.03895 | 1.147752 | 1.227044 | 6.237104 | 0.798549
45.1333 | 19.4195 | 18.25824 | 10.03683 | 1.16126 | 1.22428 | 6.202002 | 0.7951316
45.1433 | 19.3439 | 18.21517 | 10.0347 | 1.128732 | 1.221534 | 6.167194 | 0.7917369
45.1533 | 19.3285 | 18.17243 | 10.03258 | 1.156071 | 1.218805 | 6.132676 | 0.7883648
45.1633 | 19.2899 | 18.13002 | 10.03047 | 1.159878 | 1.216094 | 6.098447 | 0.7850151
45.1733 | 19.2402 | 18.08794 | 10.02835 | 1.152258 | 1.213399 | 6.064504 | 0.7816876
45.1833 | 19.1615 | 18.04619 | 10.02624 | 1.115314 | 1.210722 | 6.030843 | 0.7783821
45.1933 | 19.1708 | 18.00475 | 10.02413 | 1.166047 | 1.208062 | 5.997463 | 0.7750984
45.2033 | 19.1257 | 17.96364 | 10.02202 | 1.162061 | 1.205419 | 5.964361 | 0.7718364
45.2133 | 19.0464 | 17.92284 | 10.01992 | 1.123558 | 1.202794 | 5.931535 | 0.7685957
45.2233 | 19.0515 | 17.88236 | 10.01782 | 1.169142 | 1.200184 | 5.89898 | 0.7653765
45.2333 | 19.0251 | 17.84218 | 10.01572 | 1.182915 | 1.197592 | 5.866697 | 0.7621783
45.2433 | 18.9289 | 17.80232 | 10.01362 | 1.126581 | 1.195016 | 5.83468 | 0.7590009
45.2533 | 18.9356 | 17.76276 | 10.01153 | 1.17284 | 1.192457 | 5.802931 | 0.7558444
45.2633 | 18.8836 | 17.7235 | 10.00944 | 1.160098 | 1.189915 | 5.771442 | 0.7527084
45.2733 | 18.8526 | 17.68454 | 10.00735 | 1.168056 | 1.187389 | 5.740214 | 0.7495929
45.2833 | 18.7969 | 17.64588 | 10.00526 | 1.151017 | 1.184879 | 5.709244 | 0.7464975
45.2933 | 18.7961 | 17.60752 | 10.00318 | 1.188583 | 1.182386 | 5.678531 | 0.7434222
45.3033 | 18.7424 | 17.56944 | 10.0011 | 1.172957 | 1.179909 | 5.648069 | 0.7403668
45.3133 | 18.6828 | 17.53166 | 9.99902 | 1.151142 | 1.177448 | 5.617859 | 0.7373311
45.3233 | 18.6895 | 17.49416 | 9.996944 | 1.19534 | 1.175003 | 5.587898 | 0.7343149
45.3333 | 18.6041 | 17.45695 | 9.994871 | 1.147154 | 1.172574 | 5.558182 | 0.7313182
45.3433 | 18.6113 | 17.42001 | 9.9928 | 1.191287 | 1.170162 | 5.52871 | 0.7283408
45.3533 | 18.5429 | 17.38336 | 9.990732 | 1.159541 | 1.167765 | 5.49948 | 0.7253823
45.3633 | 18.4991 | 17.34698 | 9.988667 | 1.152117 | 1.165384 | 5.470489 | 0.7224429
45.3733 | 18.5034 | 17.31088 | 9.986604 | 1.192521 | 1.163018 | 5.441735 | 0.7195221
45.3832 | 18.4528 | 17.27541 | 9.984564 | 1.177389 | 1.160692 | 5.413507 | 0.7166483
45.3932 | 18.3737 | 17.23985 | 9.982506 | 1.133854 | 1.158358 | 5.385219 | 0.7137645
45.4032 | 18.4042 | 17.20455 | 9.98045 | 1.199651 | 1.156039 | 5.35716 | 0.7108989
45.4132 | 18.3332 | 17.16951 | 9.978397 | 1.163685 | 1.153736 | 5.32933 | 0.7080515
45.4232 | 18.2954 | 17.13474 | 9.976347 | 1.160657 | 1.151448 | 5.301727 | 0.7052221
45.4332 | 18.2341 | 17.10023 | 9.974299 | 1.133869 | 1.149175 | 5.274347 | 0.7024107
45.4432 | 18.2717 | 17.06598 | 9.972253 | 1.205723 | 1.146918 | 5.247189 | 0.6996169
45.4532 | 18.1736 | 17.03198 | 9.97021 | 1.141622 | 1.144675 | 5.220252 | 0.6968407
45.4632 | 18.161 | 16.99823 | 9.968169 | 1.162769 | 1.142448 | 5.193531 | 0.6940819
45.4732 | 18.1458 | 16.96473 | 9.966131 | 1.181065 | 1.140236 | 5.167027 | 0.6913404
45.4832 | 18.0899 | 16.93149 | 9.964095 | 1.158413 | 1.138039 | 5.140737 | 0.6886161
45.4932 | 18.0356 | 16.89849 | 9.962062 | 1.137114 | 1.135857 | 5.114658 | 0.6859088
45.5032 | 18.0361 | 16.86573 | 9.960031 | 1.170373 | 1.13369 | 5.088788 | 0.6832183
45.5132 | 17.9957 | 16.83321 | 9.958003 | 1.162488 | 1.131537 | 5.063127 | 0.6805447
45.5232 | 17.9306 | 16.80094 | 9.955977 | 1.129665 | 1.129399 | 5.037671 | 0.6778876
45.5332 | 17.902 | 16.7689 | 9.953953 | 1.133105 | 1.127276 | 5.012419 | 0.675247
45.5432 | 17.9141 | 16.73709 | 9.951932 | 1.177008 | 1.125168 | 4.987369 | 0.6726227
45.5532 | 17.83 | 16.70552 | 9.949913 | 1.124479 | 1.123074 | 4.96252 | 0.6700146
45.5632 | 17.807 | 16.67418 | 9.947897 | 1.132819 | 1.120994 | 4.937868 | 0.6674227
45.5732 | 17.7796 | 16.64307 | 9.945883 | 1.136529 | 1.118929 | 4.913413 | 0.6648466
45.5832 | 17.7608 | 16.61219 | 9.943871 | 1.148613 | 1.116878 | 4.889152 | 0.6622864
45.5932 | 17.6961 | 16.58153 | 9.941862 | 1.114571 | 1.114842 | 4.865084 | 0.659742
45.6032 | 17.6722 | 16.55109 | 9.939855 | 1.121107 | 1.11282 | 4.841206 | 0.657213
45.6132 | 17.6823 | 16.52088 | 9.93785 | 1.161422 | 1.110811 | 4.817517 | 0.6546995
45.6232 | 17.5953 | 16.49088 | 9.935848 | 1.104417 | 1.108818 | 4.794016 | 0.6522014
45.6332 | 17.5501 | 16.4611 | 9.933848 | 1.088995 | 1.106838 | 4.770701 | 0.6497185
45.6432 | 17.5976 | 16.43154 | 9.93185 | 1.166059 | 1.104872 | 4.747569 | 0.6472507
45.6532 | 17.4909 | 16.40219 | 9.929855 | 1.088709 | 1.10292 | 4.724619 | 0.6447978
45.6632 | 17.4603 | 16.37305 | 9.927862 | 1.087247 | 1.100982 | 4.701849 | 0.6423598
45.6732 | 17.4956 | 16.34412 | 9.925871 | 1.151476 | 1.099058 | 4.679258 | 0.6399365
45.6832 | 17.427 | 16.3154 | 9.923883 | 1.111597 | 1.097147 | 4.656844 | 0.6375279
45.6932 | 17.3519 | 16.28689 | 9.921897 | 1.065013 | 1.095251 | 4.634605 | 0.6351338
45.7032 | 17.3948 | 16.25858 | 9.919913 | 1.136225 | 1.093368 | 4.61254 | 0.6327541
45.7132 | 17.3446 | 16.23047 | 9.917932 | 1.114134 | 1.091499 | 4.590647 | 0.6303886
45.7232 | 17.2676 | 16.20256 | 9.915953 | 1.065042 | 1.089643 | 4.568925 | 0.6280374
45.7332 | 17.2925 | 16.17485 | 9.913976 | 1.117653 | 1.087801 | 4.547371 | 0.6257002
45.7432 | 17.2631 | 16.14733 | 9.912001 | 1.115766 | 1.085972 | 4.525984 | 0.6233769
45.7532 | 17.1999 | 16.12002 | 9.910029 | 1.079884 | 1.084156 | 4.504764 | 0.6210676
45.7632 | 17.2072 | 16.09289 | 9.908059 | 1.114308 | 1.082354 | 4.483707 | 0.618772
45.7732 | 17.1873 | 16.06596 | 9.906091 | 1.12134 | 1.080566 | 4.462813 | 0.61649
45.7832 | 17.1223 | 16.03922 | 9.904125 | 1.083083 | 1.07879 | 4.44208 | 0.6142216
45.7932 | 17.1095 | 16.01266 | 9.902162 | 1.096836 | 1.077028 | 4.421508 | 0.6119665
45.8032 | 17.092 | 15.9863 | 9.9002 | 1.105703 | 1.075279 | 4.401093 | 0.6097248
45.8132 | 17.0592 | 15.96012 | 9.898241 | 1.099085 | 1.073543 | 4.380834 | 0.6074963
45.8232 | 17.0243 | 15.93412 | 9.896285 | 1.090183 | 1.07182 | 4.360731 | 0.605281
45.8332 | 17.0038 | 15.9083 | 9.89433 | 1.095499 | 1.07011 | 4.340782 | 0.6030787
45.8432 | 16.9912 | 15.88267 | 9.892377 | 1.108535 | 1.068414 | 4.320985 | 0.6008892
45.8532 | 16.9324 | 15.85721 | 9.890427 | 1.075191 | 1.06673 | 4.301339 | 0.5987127
45.8632 | 16.929 | 15.83193 | 9.888479 | 1.09707 | 1.065059 | 4.281843 | 0.5965489
45.8732 | 16.8894 | 15.80683 | 9.886533 | 1.082574 | 1.0634 | 4.262495 | 0.5943976
45.8832 | 16.8471 | 15.7819 | 9.88459 | 1.065203 | 1.061755 | 4.243293 | 0.592259
45.8932 | 16.8407 | 15.75714 | 9.882648 | 1.083559 | 1.060122 | 4.224237 | 0.5901328
45.9032 | 16.8134 | 15.73256 | 9.880709 | 1.080844 | 1.058503 | 4.205326 | 0.5880189
45.9132 | 16.7822 | 15.70814 | 9.878771 | 1.074059 | 1.056895 | 4.186557 | 0.5859173
45.9232 | 16.7381 | 15.68389 | 9.876836 | 1.054206 | 1.055301 | 4.167929 | 0.5838278
45.9332 | 16.7545 | 15.65981 | 9.874903 | 1.094685 | 1.053719 | 4.149442 | 0.5817505
45.9432 | 16.695 | 15.6359 | 9.872972 | 1.059099 | 1.052149 | 4.131094 | 0.5796851
45.9532 | 16.6381 | 15.61215 | 9.871044 | 1.025949 | 1.050592 | 4.112883 | 0.5776317
45.9632 | 16.6661 | 15.58856 | 9.869117 | 1.077536 | 1.049048 | 4.094809 | 0.57559
45.9731 | 16.619 | 15.56537 | 9.867212 | 1.053632 | 1.047531 | 4.077045 | 0.5735808
45.9831 | 16.5746 | 15.5421 | 9.865289 | 1.032499 | 1.046011 | 4.059238 | 0.5715624
45.9931 | 16.5757 | 15.51899 | 9.863369 | 1.056707 | 1.044504 | 4.041565 | 0.5695555
46.0031 | 16.5505 | 15.49604 | 9.861451 | 1.054459 | 1.043008 | 4.024022 | 0.5675601
46.0131 | 16.5143 | 15.47325 | 9.859534 | 1.041054 | 1.041525 | 4.00661 | 0.5655761
46.0231 | 16.4627 | 15.45061 | 9.85762 | 1.012095 | 1.040055 | 3.989327 | 0.5636034
46.0331 | 16.4753 | 15.42812 | 9.855708 | 1.047182 | 1.038596 | 3.972172 | 0.5616419
46.0431 | 16.4234 | 15.40578 | 9.853798 | 1.017617 | 1.03715 | 3.955144 | 0.5596915
46.0531 | 16.3929 | 15.3836 | 9.85189 | 1.009302 | 1.035715 | 3.938241 | 0.5577521
46.0631 | 16.4054 | 15.36156 | 9.849984 | 1.043836 | 1.034293 | 3.921463 | 0.5558238
46.0731 | 16.3687 | 15.33968 | 9.84808 | 1.029023 | 1.032883 | 3.904808 | 0.5539063
46.0831 | 16.3171 | 15.31794 | 9.846178 | 0.9991619 | 1.031485 | 3.888275 | 0.5519996
46.0931 | 16.3364 | 15.29635 | 9.844279 | 1.040055 | 1.030099 | 3.871864 | 0.5501037
46.1031 | 16.2624 | 15.2749 | 9.842381 | 0.9875037 | 1.028725 | 3.855573 | 0.5482184
46.1131 | 16.2642 | 15.25359 | 9.840485 | 1.010609 | 1.027363 | 3.8394 | 0.5463437
46.1231 | 16.2487 | 15.23243 | 9.838591 | 1.016272 | 1.026012 | 3.823346 | 0.5444795
46.1331 | 16.218 | 15.21141 | 9.836699 | 1.006593 | 1.024674 | 3.807408 | 0.5426257
46.1431 | 16.1773 | 15.19052 | 9.834809 | 0.9867752 | 1.023347 | 3.791586 | 0.5407823
46.1531 | 16.2041 | 15.16978 | 9.832921 | 1.034318 | 1.022032 | 3.775879 | 0.5389491
46.1631 | 16.128 | 15.14918 | 9.831035 | 0.9788236 | 1.020729 | 3.760286 | 0.5371262
46.1731 | 16.1076 | 15.12871 | 9.829151 | 0.9788923 | 1.019437 | 3.744806 | 0.5353133
46.1831 | 16.1244 | 15.10837 | 9.827269 | 1.016026 | 1.018158 | 3.729437 | 0.5335106
46.1931 | 16.0606 | 15.08818 | 9.825389 | 0.9724247 | 1.01689 | 3.714179 | 0.5317178
46.2031 | 16.0481 | 15.06811 | 9.823511 | 0.97999 | 1.015633 | 3.699031 | 0.5299349
46.2131 | 16.0446 | 15.04818 | 9.821635 | 0.996424 | 1.014388 | 3.683991 | 0.5281619
46.2231 | 15.99 | 15.02837 | 9.819761 | 0.9616258 | 1.013155 | 3.669059 | 0.5263986
46.2331 | 15.9978 | 15.0087 | 9.817888 | 0.9890981 | 1.011934 | 3.654235 | 0.524645
46.2431 | 15.9548 | 14.98916 | 9.816018 | 0.9656415 | 1.010724 | 3.639516 | 0.5229011
46.2531 | 15.9485 | 14.96974 | 9.81415 | 0.978757 | 1.009525 | 3.624902 | 0.5211668
46.2631 | 15.9114 | 14.95045 | 9.812283 | 0.960945 | 1.008338 | 3.610392 | 0.5194419
46.2731 | 15.9006 | 14.93129 | 9.810418 | 0.9693076 | 1.007162 | 3.595985 | 0.5177265
46.2831 | 15.8797 | 14.91225 | 9.808555 | 0.9674452 | 1.005998 | 3.581681 | 0.5160204
46.2931 | 15.8349 | 14.89334 | 9.806695 | 0.9415586 | 1.004845 | 3.567478 | 0.5143236
46.3031 | 15.8398 | 14.87455 | 9.804835 | 0.9652492 | 1.003704 | 3.553375 | 0.5126361
46.3131 | 15.818 | 14.85588 | 9.802978 | 0.9621174 | 1.002574 | 3.539373 | 0.5109578
46.3231 | 15.7598 | 14.83733 | 9.801123 | 0.9224651 | 1.001455 | 3.525468 | 0.5092885
46.3331 | 15.7722 | 14.81891 | 9.799269 | 0.9532927 | 1.000348 | 3.511662 | 0.5076282
46.3431 | 15.7286 | 14.8006 | 9.797418 | 0.9280011 | 0.9992521 | 3.497952 | 0.505977
46.3531 | 15.7271 | 14.78241 | 9.795568 | 0.9446911 | 0.9981672 | 3.484339 | 0.5043347
46.3631 | 15.6875 | 14.76434 | 9.79372 | 0.9231639 | 0.9970938 | 3.470821 | 0.5027012
46.3731 | 15.6572 | 14.74638 | 9.791874 | 0.9108205 | 0.9960315 | 3.457397 | 0.5010766
46.3831 | 15.6753 | 14.72854 | 9.79003 | 0.9467614 | 0.9949806 | 3.444068 | 0.4994606
46.3931 | 15.6246 | 14.71081 | 9.788187 | 0.9137879 | 0.9939407 | 3.430831 | 0.4978534
46.4031 | 15.5928 | 14.6932 | 9.786346 | 0.8996007 | 0.9929122 | 3.417686 | 0.4962547
46.4131 | 15.6121 | 14.6757 | 9.784508 | 0.9364006 | 0.9918946 | 3.404632 | 0.4946646
46.4231 | 15.5512 | 14.65831 | 9.782671 | 0.8928888 | 0.9908883 | 3.391669 | 0.493083
46.4331 | 15.5679 | 14.64103 | 9.780835 | 0.9268652 | 0.9898933 | 3.378796 | 0.4915099
46.4431 | 15.5497 | 14.62387 | 9.779002 | 0.9258322 | 0.9889092 | 3.366012 | 0.4899451
46.4531 | 15.4918 | 14.60681 | 9.77717 | 0.8849895 | 0.9879363 | 3.353316 | 0.4883886
46.4631 | 15.5046 | 14.58986 | 9.77534 | 0.9147386 | 0.9869744 | 3.340707 | 0.4868404
46.4731 | 15.4738 | 14.57302 | 9.773512 | 0.9007794 | 0.9860237 | 3.328185 | 0.4853004
46.4831 | 15.4483 | 14.55629 | 9.771685 | 0.8920134 | 0.9850839 | 3.315749 | 0.4837686
46.4931 | 15.4504 | 14.53966 | 9.76986 | 0.9107413 | 0.9841554 | 3.303398 | 0.4822448
46.5031 | 15.417 | 14.52314 | 9.768037 | 0.8938642 | 0.9832377 | 3.291132 | 0.4807291
46.5131 | 15.3881 | 14.50672 | 9.766216 | 0.8813821 | 0.9823312 | 3.278949 | 0.4792214
46.5231 | 15.3997 | 14.4904 | 9.764397 | 0.9092965 | 0.9814355 | 3.26685 | 0.4777216
46.5331 | 15.347 | 14.47419 | 9.762579 | 0.8728081 | 0.980551 | 3.254832 | 0.4762297
46.5431 | 15.3355 | 14.45808 | 9.760763 | 0.8774172 | 0.9796773 | 3.242897 | 0.4747457
46.553 | 15.307 | 14.44224 | 9.758966 | 0.8647631 | 0.9788232 | 3.231163 | 0.4732838
46.563 | 15.3153 | 14.42633 | 9.757154 | 0.8889712 | 0.9779714 | 3.219388 | 0.4718152
46.573 | 15.2868 | 14.41052 | 9.755343 | 0.8762795 | 0.9771306 | 3.207693 | 0.4703542
46.583 | 15.2654 | 14.39481 | 9.753533 | 0.8705882 | 0.9763007 | 3.196077 | 0.4689008
46.593 | 15.2484 | 14.3792 | 9.751726 | 0.8691987 | 0.9754818 | 3.184539 | 0.4674551
46.603 | 15.2238 | 14.36369 | 9.74992 | 0.8601112 | 0.9746738 | 3.173079 | 0.4660168
46.613 | 15.2229 | 14.34827 | 9.748115 | 0.8746269 | 0.9738766 | 3.161695 | 0.464586
46.623 | 15.1752 | 14.33295 | 9.746313 | 0.8422461 | 0.9730905 | 3.150388 | 0.4631626
46.633 | 15.1701 | 14.31773 | 9.744512 | 0.8523698 | 0.9723151 | 3.139157 | 0.4617467
46.643 | 15.1683 | 14.3026 | 9.742712 | 0.8656981 | 0.9715508 | 3.128001 | 0.460338
46.653 | 15.1099 | 14.28757 | 9.740914 | 0.8223325 | 0.9707972 | 3.116919 | 0.4589365
46.663 | 15.1137 | 14.27263 | 9.739118 | 0.8410732 | 0.9700546 | 3.105912 | 0.4575423
46.673 | 15.1305 | 14.25778 | 9.737324 | 0.8727209 | 0.9693229 | 3.094977 | 0.4561554
46.683 | 15.0493 | 14.24302 | 9.735531 | 0.8062761 | 0.968602 | 3.084116 | 0.4547755
46.693 | 15.0571 | 14.22836 | 9.73374 | 0.82874 | 0.967892 | 3.073326 | 0.4534027
46.703 | 15.0516 | 14.21379 | 9.73195 | 0.8378129 | 0.9671928 | 3.062607 | 0.452037
46.713 | 15.0102 | 14.1993 | 9.730162 | 0.8108955 | 0.9665045 | 3.05196 | 0.4506782
46.723 | 15.0062 | 14.18491 | 9.728375 | 0.8212881 | 0.9658271 | 3.041383 | 0.4493265
46.733 | 15.0067 | 14.17061 | 9.72659 | 0.8360918 | 0.9651605 | 3.030876 | 0.4479815
46.743 | 14.9542 | 14.15639 | 9.724807 | 0.7978071 | 0.9645048 | 3.020438 | 0.4466435
46.753 | 14.96 | 14.14227 | 9.723025 | 0.8177348 | 0.9638599 | 3.010068 | 0.4453122
46.763 | 14.9561 | 14.12823 | 9.721245 | 0.8278749 | 0.9632258 | 2.999766 | 0.4439878
46.773 | 14.9095 | 14.11427 | 9.719466 | 0.7952285 | 0.9626026 | 2.989532 | 0.44267
46.783 | 14.8995 | 14.1004 | 9.717689 | 0.7990962 | 0.9619903 | 2.979365 | 0.4413589
46.793 | 14.9028 | 14.08662 | 9.715914 | 0.8161787 | 0.9613888 | 2.969264 | 0.4400545
46.803 | 14.8563 | 14.07292 | 9.71414 | 0.7833755 | 0.9607981 | 2.95923 | 0.4387567
46.813 | 14.8651 | 14.05931 | 9.712367 | 0.8057889 | 0.9602183 | 2.94926 | 0.4374654
46.823 | 14.8485 | 14.04578 | 9.710596 | 0.8027183 | 0.9596493 | 2.939355 | 0.4361806
46.833 | 14.8015 | 14.03234 | 9.708827 | 0.7691643 | 0.9590912 | 2.929515 | 0.4349023
46.843 | 14.8463 | 14.01897 | 9.707059 | 0.8273279 | 0.9585439 | 2.919739 | 0.4336305
46.853 | 14.7647 | 14.00569 | 9.705293 | 0.7590098 | 0.9580074 | 2.910025 | 0.432365
46.863 | 14.7577 | 13.99249 | 9.703528 | 0.7652101 | 0.9574818 | 2.900375 | 0.4311058
46.873 | 14.8077 | 13.97937 | 9.701764 | 0.8283294 | 0.9569671 | 2.890786 | 0.429853
46.883 | 14.6973 | 13.96633 | 9.700002 | 0.7309684 | 0.9564632 | 2.88126 | 0.4286065
46.893 | 14.7382 | 13.95337 | 9.698242 | 0.7848274 | 0.9559702 | 2.871795 | 0.4273662
46.903 | 14.7302 | 13.94049 | 9.696483 | 0.7897072 | 0.955488 | 2.86239 | 0.426132
46.913 | 14.6617 | 13.92769 | 9.694725 | 0.7340084 | 0.9550168 | 2.853046 | 0.424904
46.923 | 14.7082 | 13.91497 | 9.692969 | 0.7932311 | 0.9545564 | 2.843762 | 0.4236821
46.933 | 14.6625 | 13.90232 | 9.691214 | 0.7601762 | 0.9541068 | 2.834537 | 0.4224663
46.943 | 14.6365 | 13.88976 | 9.689461 | 0.7467439 | 0.9536682 | 2.825371 | 0.4212564
46.953 | 14.657 | 13.87726 | 9.687709 | 0.779735 | 0.9532405 | 2.816263 | 0.4200526
46.963 | 14.6259 | 13.86485 | 9.685959 | 0.7610495 | 0.9528236 | 2.807213 | 0.4188548
46.973 | 14.5942 | 13.85251 | 9.68421 | 0.7416883 | 0.9524176 | 2.798221 | 0.4176629
46.983 | 14.6316 | 13.84025 | 9.682462 | 0.7913521 | 0.9520226 | 2.789286 | 0.4164769
46.993 | 14.5665 | 13.82806 | 9.680716 | 0.7384409 | 0.9516385 | 2.780408 | 0.4152967
47.003 | 14.5888 | 13.81594 | 9.678972 | 0.7728555 | 0.9512653 | 2.771585 | 0.4141223
47.013 | 14.5822 | 13.8039 | 9.677228 | 0.7782961 | 0.9509031 | 2.762819 | 0.4129537
47.023 | 14.5161 | 13.79194 | 9.675486 | 0.7241637 | 0.9505518 | 2.754107 | 0.4117908
47.033 | 14.5517 | 13.78004 | 9.673746 | 0.7716579 | 0.9502115 | 2.745451 | 0.4106336
47.043 | 14.5419 | 13.76822 | 9.672007 | 0.7736796 | 0.9498821 | 2.73685 | 0.4094821
47.053 | 14.4725 | 13.75647 | 9.670269 | 0.7160296 | 0.9495637 | 2.728302 | 0.4083362
47.063 | 14.5381 | 13.74479 | 9.668532 | 0.7933079 | 0.9492563 | 2.719808 | 0.407196
47.073 | 14.4594 | 13.73318 | 9.666797 | 0.7262151 | 0.9489599 | 2.711367 | 0.4060613
47.083 | 14.4911 | 13.72165 | 9.665063 | 0.7694517 | 0.9486746 | 2.702978 | 0.4049321
47.093 | 14.4727 | 13.71018 | 9.663331 | 0.7625176 | 0.9484002 | 2.694643 | 0.4038084
47.103 | 14.4306 | 13.69879 | 9.6616 | 0.7318141 | 0.9481369 | 2.686359 | 0.4026902
47.113 | 14.4751 | 13.68746 | 9.65987 | 0.7876411 | 0.9478846 | 2.678127 | 0.4015773
47.123 | 14.4036 | 13.6762 | 9.658142 | 0.7273991 | 0.9476434 | 2.669946 | 0.4004699
47.133 | 14.4047 | 13.66501 | 9.656415 | 0.7396883 | 0.9474132 | 2.661816 | 0.3993679
47.1429 | 14.4033 | 13.654 | 9.654706 | 0.7493002 | 0.9471963 | 2.653815 | 0.3982824
47.1529 | 14.4014 | 13.64295 | 9.652982 | 0.7584544 | 0.9469883 | 2.645785 | 0.3971909
47.1629 | 14.3672 | 13.63196 | 9.651258 | 0.735241 | 0.9467913 | 2.637804 | 0.3961047
47.1729 | 14.3662 | 13.62104 | 9.649537 | 0.7451606 | 0.9466056 | 2.629873 | 0.3950238
47.1829 | 14.3501 | 13.61019 | 9.647816 | 0.7399137 | 0.9464309 | 2.621991 | 0.393948
47.1929 | 14.3325 | 13.5994 | 9.646097 | 0.7331011 | 0.9462674 | 2.614157 | 0.3928774
47.2029 | 14.3265 | 13.58868 | 9.644378 | 0.7378223 | 0.9461152 | 2.606372 | 0.3918119
47.2129 | 14.2716 | 13.57802 | 9.642662 | 0.693578 | 0.9459741 | 2.598635 | 0.3907516
47.2229 | 14.314 | 13.56743 | 9.640946 | 0.7465689 | 0.9458443 | 2.590944 | 0.3896963
47.2329 | 14.3036 | 13.5569 | 9.639232 | 0.7466953 | 0.9457256 | 2.583301 | 0.3886461
47.2429 | 14.223 | 13.54644 | 9.637519 | 0.6765567 | 0.9456183 | 2.575705 | 0.3876009
47.2529 | 14.2787 | 13.53605 | 9.635807 | 0.7426546 | 0.9455222 | 2.568156 | 0.3865607
47.2629 | 14.2072 | 13.52571 | 9.634096 | 0.6814887 | 0.9454375 | 2.560652 | 0.3855254
47.2729 | 14.2266 | 13.51544 | 9.632387 | 0.7111603 | 0.9453639 | 2.553194 | 0.3844951
47.2829 | 14.2194 | 13.50523 | 9.630679 | 0.7141682 | 0.9453018 | 2.545782 | 0.3834697
47.2929 | 14.1525 | 13.49509 | 9.628972 | 0.6574139 | 0.945251 | 2.538414 | 0.3824492
47.3029 | 14.2034 | 13.485 | 9.627266 | 0.7183974 | 0.9452116 | 2.531092 | 0.3814334
47.3129 | 14.1604 | 13.47498 | 9.625561 | 0.6854196 | 0.9451837 | 2.523813 | 0.3804226
47.3229 | 14.142 | 13.46502 | 9.623858 | 0.6769793 | 0.9451672 | 2.516579 | 0.3794164
47.3329 | 14.1284 | 13.45512 | 9.622156 | 0.6732784 | 0.945162 | 2.509389 | 0.3784151
47.3429 | 14.1033 | 13.44528 | 9.620455 | 0.6580167 | 0.9451683 | 2.502242 | 0.3774185
47.3529 | 14.11 | 13.43551 | 9.618755 | 0.6744949 | 0.9451862 | 2.495137 | 0.3764265
47.3629 | 14.0879 | 13.42579 | 9.617056 | 0.6621121 | 0.9452155 | 2.488077 | 0.3754393
47.3729 | 14.0585 | 13.41613 | 9.615359 | 0.6423699 | 0.9452564 | 2.481058 | 0.3744567
47.3829 | 14.0648 | 13.40653 | 9.613662 | 0.6582682 | 0.9453089 | 2.474082 | 0.3734787
47.3929 | 14.0337 | 13.39699 | 9.611967 | 0.6367076 | 0.945373 | 2.467147 | 0.3725053
47.4029 | 14.0408 | 13.38751 | 9.610273 | 0.6532874 | 0.9454486 | 2.460254 | 0.3715365
47.4129 | 14.0296 | 13.37809 | 9.60858 | 0.6515086 | 0.945536 | 2.453403 | 0.3705722
47.4229 | 13.9716 | 13.36873 | 9.606888 | 0.602872 | 0.9456349 | 2.446592 | 0.3696124
47.4329 | 14.0163 | 13.35942 | 9.605198 | 0.6568773 | 0.9457456 | 2.439822 | 0.3686571
47.4429 | 13.9524 | 13.35018 | 9.603508 | 0.6022247 | 0.945868 | 2.433093 | 0.3677063
47.4529 | 13.9683 | 13.34099 | 9.60182 | 0.6273148 | 0.9460022 | 2.426403 | 0.3667599
47.4629 | 13.9524 | 13.33185 | 9.600132 | 0.6205479 | 0.9461481 | 2.419754 | 0.3658179
47.4729 | 13.9236 | 13.32278 | 9.598446 | 0.600824 | 0.9463059 | 2.413144 | 0.3648804
47.4829 | 13.9449 | 13.31376 | 9.596761 | 0.6311439 | 0.9464755 | 2.406573 | 0.3639471
47.4929 | 13.8988 | 13.30479 | 9.595077 | 0.5940069 | 0.946657 | 2.400041 | 0.3630182
47.5029 | 13.9219 | 13.29589 | 9.593394 | 0.6260142 | 0.9468504 | 2.393548 | 0.3620937
47.5129 | 13.8759 | 13.28703 | 9.591712 | 0.5888658 | 0.9470557 | 2.387094 | 0.3611734
47.5229 | 13.8828 | 13.27824 | 9.590031 | 0.6045622 | 0.9472731 | 2.380677 | 0.3602573
47.5329 | 13.8582 | 13.2695 | 9.588351 | 0.5887031 | 0.9475022 | 2.374298 | 0.3593455
47.5429 | 13.8506 | 13.26081 | 9.586672 | 0.5897892 | 0.9477435 | 2.367957 | 0.3584379
47.5529 | 13.853 | 13.25218 | 9.584994 | 0.6008205 | 0.947997 | 2.361654 | 0.3575345
47.5629 | 13.8258 | 13.2436 | 9.583317 | 0.5821978 | 0.9482625 | 2.355387 | 0.3566353
47.5729 | 13.8501 | 13.23508 | 9.581642 | 0.6150205 | 0.94854 | 2.349158 | 0.3557402
47.5829 | 13.7941 | 13.22661 | 9.579967 | 0.5674895 | 0.9488297 | 2.342965 | 0.3548492
47.5929 | 13.7983 | 13.2182 | 9.578293 | 0.5801048 | 0.9491317 | 2.336808 | 0.3539623
47.6029 | 13.8004 | 13.20983 | 9.576621 | 0.590567 | 0.949446 | 2.330687 | 0.3530795
47.6129 | 13.7842 | 13.20152 | 9.574949 | 0.5826756 | 0.9497723 | 2.324602 | 0.3522007
47.6229 | 13.7741 | 13.19327 | 9.573278 | 0.5808314 | 0.9501112 | 2.318553 | 0.351326
47.6329 | 13.7623 | 13.18507 | 9.571609 | 0.5772347 | 0.9504623 | 2.312539 | 0.3504553
47.6429 | 13.7458 | 13.17691 | 9.56994 | 0.5688856 | 0.9508259 | 2.30656 | 0.3495886
47.6529 | 13.7492 | 13.16882 | 9.568272 | 0.580384 | 0.9512017 | 2.300616 | 0.3487258
47.6629 | 13.7319 | 13.16077 | 9.566606 | 0.5711307 | 0.9515901 | 2.294707 | 0.347867
47.6729 | 13.7202 | 13.15277 | 9.56494 | 0.5674255 | 0.951991 | 2.288832 | 0.347012
47.6829 | 13.7214 | 13.14483 | 9.563275 | 0.5765685 | 0.9524047 | 2.282991 | 0.346161
47.6929 | 13.6851 | 13.13694 | 9.561611 | 0.5481607 | 0.9528305 | 2.277184 | 0.3453138
47.7029 | 13.6905 | 13.1291 | 9.559948 | 0.5614016 | 0.9532692 | 2.271411 | 0.3444705
47.7129 | 13.6581 | 13.12131 | 9.558286 | 0.5367916 | 0.9537205 | 2.265671 | 0.3436311
47.7228 | 13.6765 | 13.11365 | 9.556642 | 0.5628528 | 0.9541799 | 2.260022 | 0.3428035
47.7328 | 13.6523 | 13.10596 | 9.554982 | 0.5463421 | 0.9546566 | 2.254348 | 0.3419716
47.7428 | 13.6265 | 13.09832 | 9.553322 | 0.5281813 | 0.955146 | 2.248707 | 0.3411435
47.7528 | 13.6443 | 13.09073 | 9.551664 | 0.5535704 | 0.9556483 | 2.243098 | 0.3403191
47.7628 | 13.6335 | 13.08319 | 9.550007 | 0.5503096 | 0.9561635 | 2.237522 | 0.3394984
47.7728 | 13.6172 | 13.0757 | 9.54835 | 0.5414995 | 0.9566916 | 2.231977 | 0.3386814
47.7828 | 13.6049 | 13.06826 | 9.546695 | 0.5366398 | 0.9572326 | 2.226465 | 0.3378682
47.7928 | 13.5915 | 13.06087 | 9.54504 | 0.5306304 | 0.9577867 | 2.220984 | 0.3370586
47.8028 | 13.5724 | 13.05353 | 9.543386 | 0.5188724 | 0.9583538 | 2.215535 | 0.3362526
47.8128 | 13.5796 | 13.04623 | 9.541733 | 0.5333653 | 0.9589342 | 2.210117 | 0.3354503
47.8228 | 13.5531 | 13.03899 | 9.540081 | 0.5141098 | 0.9595275 | 2.20473 | 0.3346515
47.8328 | 13.5597 | 13.03179 | 9.53843 | 0.5279053 | 0.9601343 | 2.199374 | 0.3338564
47.8428 | 13.5325 | 13.02465 | 9.536779 | 0.5078529 | 0.9607541 | 2.194049 | 0.3330648
47.8528 | 13.5415 | 13.01755 | 9.53513 | 0.523952 | 0.9613874 | 2.188754 | 0.3322768
47.8628 | 13.5089 | 13.0105 | 9.533481 | 0.4984037 | 0.9620338 | 2.183489 | 0.3314923
47.8728 | 13.5158 | 13.00349 | 9.531833 | 0.512307 | 0.962694 | 2.178254 | 0.3307113
47.8828 | 13.4895 | 12.99654 | 9.530186 | 0.4929629 | 0.9633674 | 2.17305 | 0.3299339
47.8928 | 13.5054 | 12.98963 | 9.52854 | 0.5157714 | 0.9640545 | 2.167874 | 0.3291598
47.9028 | 13.4731 | 12.98277 | 9.526895 | 0.4903326 | 0.9647549 | 2.162729 | 0.3283893
47.9128 | 13.4931 | 12.97595 | 9.52525 | 0.5171465 | 0.9654692 | 2.157612 | 0.3276222
47.9228 | 13.4741 | 12.96919 | 9.523606 | 0.5049136 | 0.966197 | 2.152525 | 0.3268585
47.9328 | 13.4466 | 12.96247 | 9.521963 | 0.4841337 | 0.9669386 | 2.147466 | 0.3260982
47.9428 | 13.459 | 12.95579 | 9.520321 | 0.5032075 | 0.9676939 | 2.142436 | 0.3253413
47.9528 | 13.4232 | 12.94917 | 9.51868 | 0.4740342 | 0.9684633 | 2.137435 | 0.3245878
47.9628 | 13.4533 | 12.94258 | 9.517039 | 0.5107151 | 0.9692464 | 2.132462 | 0.3238375
47.9728 | 13.4029 | 12.93605 | 9.515399 | 0.4668495 | 0.9700435 | 2.127517 | 0.3230907
47.9828 | 13.426 | 12.92956 | 9.51376 | 0.496438 | 0.9708546 | 2.1226 | 0.3223472
47.9928 | 13.3938 | 12.92312 | 9.512122 | 0.4706805 | 0.9716799 | 2.117711 | 0.3216069
48.0028 | 13.3969 | 12.91672 | 9.510485 | 0.4801772 | 0.9725192 | 2.112849 | 0.3208699
48.0128 | 13.3795 | 12.91037 | 9.508848 | 0.4691284 | 0.9733728 | 2.108015 | 0.3201362
48.0228 | 13.3879 | 12.90407 | 9.507212 | 0.4838342 | 0.9742405 | 2.103208 | 0.3194057
48.0328 | 13.3457 | 12.89781 | 9.505576 | 0.4478943 | 0.9751227 | 2.098428 | 0.3186785
48.0428 | 13.3681 | 12.89159 | 9.503942 | 0.4765096 | 0.9760192 | 2.093675 | 0.3179544
48.0528 | 13.336 | 12.88542 | 9.502308 | 0.4505794 | 0.9769302 | 2.088949 | 0.3172336
48.0628 | 13.3523 | 12.8793 | 9.500675 | 0.4730043 | 0.9778557 | 2.084249 | 0.316516
48.0728 | 13.3079 | 12.87322 | 9.499042 | 0.4346846 | 0.9787957 | 2.079576 | 0.3158014
48.0828 | 13.3389 | 12.86718 | 9.497411 | 0.4717197 | 0.9797505 | 2.074929 | 0.3150901
48.0928 | 13.3064 | 12.86119 | 9.49578 | 0.4452107 | 0.9807201 | 2.070308 | 0.3143819
48.1028 | 13.3023 | 12.85524 | 9.494149 | 0.4470568 | 0.9817044 | 2.065713 | 0.3136768
48.1128 | 13.3138 | 12.84934 | 9.49252 | 0.4644588 | 0.9827034 | 2.061143 | 0.3129747
48.1228 | 13.2665 | 12.84348 | 9.490891 | 0.4230177 | 0.9837175 | 2.056598 | 0.3122758
48.1328 | 13.2951 | 12.83767 | 9.489262 | 0.4574299 | 0.9847466 | 2.052081 | 0.3115799
48.1428 | 13.2636 | 12.8319 | 9.487635 | 0.4316994 | 0.9857907 | 2.047588 | 0.3108871
48.1528 | 13.2677 | 12.82618 | 9.486008 | 0.4415249 | 0.9868499 | 2.04312 | 0.3101973
48.1628 | 13.271 | 12.82049 | 9.484381 | 0.4505068 | 0.9879244 | 2.038677 | 0.3095106
48.1728 | 13.2279 | 12.81486 | 9.482756 | 0.4130447 | 0.9890141 | 2.034259 | 0.3088268
48.1828 | 13.2505 | 12.80926 | 9.481131 | 0.441239 | 0.9901193 | 2.029865 | 0.308146
48.1928 | 13.2365 | 12.80371 | 9.479506 | 0.4327899 | 0.9912398 | 2.025496 | 0.3074682
48.2028 | 13.2023 | 12.7982 | 9.477883 | 0.4040974 | 0.9923758 | 2.021151 | 0.3067934
48.2128 | 13.2291 | 12.79274 | 9.47626 | 0.4363614 | 0.9935275 | 2.01683 | 0.3061215
48.2228 | 13.1824 | 12.78732 | 9.474637 | 0.3950822 | 0.9946948 | 2.012533 | 0.3054525
48.2328 | 13.2329 | 12.78194 | 9.473015 | 0.4509599 | 0.9958778 | 2.008261 | 0.3047865
48.2428 | 13.1635 | 12.77661 | 9.471394 | 0.3868945 | 0.9970768 | 2.004012 | 0.3041233
48.2528 | 13.2059 | 12.77131 | 9.469773 | 0.4345861 | 0.9982915 | 1.999786 | 0.3034631
48.2628 | 13.1615 | 12.76607 | 9.468153 | 0.395435 | 0.9995223 | 1.995584 | 0.3028056
48.2728 | 13.1803 | 12.76086 | 9.466534 | 0.4194409 | 1.000769 | 1.991405 | 0.3021511
48.2828 | 13.1454 | 12.7557 | 9.464915 | 0.3897039 | 1.002032 | 1.98725 | 0.3014994
48.2928 | 13.1545 | 12.75058 | 9.463296 | 0.4039244 | 1.003311 | 1.983117 | 0.3008505
48.3028 | 13.1561 | 12.7455 | 9.461679 | 0.4106023 | 1.004607 | 1.979008 | 0.3002045
48.3127 | 13.1355 | 12.74051 | 9.460077 | 0.3949882 | 1.005906 | 1.974961 | 0.2995677
48.3227 | 13.1231 | 12.73552 | 9.458461 | 0.3875813 | 1.007234 | 1.970897 | 0.2989272
48.3327 | 13.1336 | 12.73057 | 9.456845 | 0.4030325 | 1.008579 | 1.966854 | 0.2982895
48.3427 | 13.0995 | 12.72566 | 9.455229 | 0.3738411 | 1.00994 | 1.962835 | 0.2976545
48.3527 | 13.1265 | 12.72079 | 9.453614 | 0.4057075 | 1.011319 | 1.958837 | 0.2970223
48.3627 | 13.083 | 12.71597 | 9.452 | 0.3670313 | 1.012714 | 1.954862 | 0.2963928
48.3727 | 13.118 | 12.71119 | 9.450386 | 0.4068134 | 1.014126 | 1.950909 | 0.2957661
48.3827 | 13.0526 | 12.70645 | 9.448772 | 0.3461534 | 1.015556 | 1.946977 | 0.295142
48.3927 | 13.1119 | 12.70175 | 9.447159 | 0.4101511 | 1.017002 | 1.943067 | 0.2945206
48.4027 | 13.0419 | 12.69709 | 9.445547 | 0.3448067 | 1.018466 | 1.939179 | 0.293902
48.4127 | 13.0934 | 12.69248 | 9.443935 | 0.4009209 | 1.019947 | 1.935312 | 0.293286
48.4227 | 13.0426 | 12.68791 | 9.442323 | 0.3546929 | 1.021445 | 1.931466 | 0.2926726
48.4327 | 13.0811 | 12.68338 | 9.440713 | 0.3977232 | 1.022961 | 1.927642 | 0.2920619
48.4427 | 13.0358 | 12.67889 | 9.439102 | 0.3569115 | 1.024494 | 1.923838 | 0.2914538
48.4527 | 13.0483 | 12.67444 | 9.437492 | 0.3738579 | 1.026046 | 1.920056 | 0.2908484
48.4627 | 13.043 | 12.67004 | 9.435883 | 0.372963 | 1.027615 | 1.916294 | 0.2902454
48.4727 | 13.0312 | 12.66567 | 9.434274 | 0.3655262 | 1.029202 | 1.912553 | 0.2896452
48.4827 | 13.0212 | 12.66135 | 9.432665 | 0.3598477 | 1.030807 | 1.908833 | 0.2890474
48.4927 | 13.0224 | 12.65707 | 9.431057 | 0.3653272 | 1.032431 | 1.905133 | 0.2884524
48.5027 | 13.0099 | 12.65283 | 9.429449 | 0.3570658 | 1.034072 | 1.901453 | 0.2878597
48.5127 | 13.0157 | 12.64864 | 9.427842 | 0.3670626 | 1.035732 | 1.897794 | 0.2872698
48.5227 | 12.9879 | 12.64448 | 9.426235 | 0.3434178 | 1.03741 | 1.894155 | 0.2866821
48.5327 | 13.0062 | 12.64037 | 9.424629 | 0.3658313 | 1.039107 | 1.890535 | 0.2860972
48.5427 | 12.9725 | 12.6363 | 9.423023 | 0.3362036 | 1.040823 | 1.886936 | 0.2855147
48.5527 | 12.9961 | 12.63227 | 9.421417 | 0.3638344 | 1.042557 | 1.883356 | 0.2849347
48.5627 | 12.9534 | 12.62828 | 9.419812 | 0.3251236 | 1.044311 | 1.879796 | 0.2843572
48.5727 | 12.9777 | 12.62433 | 9.418207 | 0.3533712 | 1.046083 | 1.876256 | 0.2837822
48.5827 | 12.951 | 12.62042 | 9.416603 | 0.3305777 | 1.047875 | 1.872735 | 0.2832096
48.5927 | 12.9553 | 12.61656 | 9.414999 | 0.3387428 | 1.049686 | 1.869233 | 0.2826395
48.6027 | 12.9394 | 12.61273 | 9.413396 | 0.3266663 | 1.051516 | 1.86575 | 0.2820718
48.6127 | 12.939 | 12.60895 | 9.411793 | 0.3300483 | 1.053366 | 1.862287 | 0.2815065
48.6227 | 12.9324 | 12.60521 | 9.41019 | 0.3271888 | 1.055235 | 1.858843 | 0.2809436
48.6327 | 12.8957 | 12.60151 | 9.408587 | 0.2941884 | 1.057124 | 1.855417 | 0.2803832
48.6427 | 12.9471 | 12.59785 | 9.406985 | 0.3492464 | 1.059033 | 1.85201 | 0.2798252
48.6527 | 12.8706 | 12.59424 | 9.405384 | 0.2763626 | 1.060962 | 1.848622 | 0.2792695
48.6627 | 12.9343 | 12.59066 | 9.403782 | 0.3436376 | 1.062911 | 1.845253 | 0.2787163
48.6727 | 12.8594 | 12.58713 | 9.402181 | 0.2722716 | 1.064881 | 1.841901 | 0.2781652
48.6827 | 12.9042 | 12.58364 | 9.400581 | 0.3205637 | 1.06687 | 1.838569 | 0.2776167
48.6927 | 12.8521 | 12.58019 | 9.39898 | 0.2719143 | 1.068881 | 1.835254 | 0.2770704
48.7027 | 12.8675 | 12.57678 | 9.39738 | 0.2907236 | 1.070912 | 1.831958 | 0.2765266
48.7127 | 12.8436 | 12.57341 | 9.395781 | 0.2701916 | 1.072963 | 1.82868 | 0.2759849
48.7227 | 12.8568 | 12.57008 | 9.394181 | 0.2867181 | 1.075036 | 1.825419 | 0.2754456
48.7327 | 12.8348 | 12.5668 | 9.392582 | 0.2680028 | 1.07713 | 1.822177 | 0.2749086
48.7427 | 12.8438 | 12.56355 | 9.390983 | 0.2802459 | 1.079245 | 1.818952 | 0.2743739
48.7527 | 12.8214 | 12.56035 | 9.389385 | 0.2610481 | 1.08138 | 1.815745 | 0.2738414
48.7627 | 12.8138 | 12.55719 | 9.387787 | 0.2566083 | 1.083538 | 1.812555 | 0.2733113
48.7727 | 12.8037 | 12.55407 | 9.386189 | 0.2496269 | 1.085717 | 1.809384 | 0.2727833
48.7827 | 12.7968 | 12.551 | 9.384591 | 0.2458038 | 1.087918 | 1.806229 | 0.2722576
48.7927 | 12.8021 | 12.54796 | 9.382994 | 0.2541393 | 1.090141 | 1.803092 | 0.2717341
48.8027 | 12.7686 | 12.54497 | 9.381397 | 0.2236331 | 1.092385 | 1.799971 | 0.2712129
48.8127 | 12.7903 | 12.54201 | 9.3798 | 0.248285 | 1.094652 | 1.796868 | 0.2706939
48.8227 | 12.762 | 12.5391 | 9.378204 | 0.2228952 | 1.096941 | 1.793782 | 0.2701771
48.8327 | 12.7746 | 12.53624 | 9.376608 | 0.2383635 | 1.099253 | 1.790713 | 0.2696625
48.8427 | 12.747 | 12.53341 | 9.375012 | 0.2135902 | 1.101587 | 1.787661 | 0.2691501
48.8527 | 12.7639 | 12.53063 | 9.373416 | 0.2332748 | 1.103944 | 1.784626 | 0.2686399
48.8627 | 12.7166 | 12.52788 | 9.37182 | 0.1887174 | 1.106324 | 1.781607 | 0.2681318
48.8727 | 12.7349 | 12.52518 | 9.370225 | 0.2097181 | 1.108727 | 1.778604 | 0.2676258
48.8827 | 12.7295 | 12.52252 | 9.36863 | 0.2069771 | 1.111153 | 1.775618 | 0.2671221
48.8926 | 12.7302 | 12.51993 | 9.367051 | 0.2102672 | 1.113577 | 1.772679 | 0.2666254
48.9026 | 12.703 | 12.51736 | 9.365456 | 0.185642 | 1.11605 | 1.769726 | 0.2661259
48.9126 | 12.694 | 12.51483 | 9.363862 | 0.1791747 | 1.118546 | 1.766789 | 0.2656285
48.9226 | 12.6989 | 12.51233 | 9.362267 | 0.1865653 | 1.121066 | 1.763868 | 0.2651332
48.9326 | 12.6716 | 12.50989 | 9.360673 | 0.1617136 | 1.12361 | 1.760963 | 0.26464
48.9426 | 12.6966 | 12.50748 | 9.359079 | 0.1891193 | 1.126179 | 1.758074 | 0.2641489
48.9526 | 12.6529 | 12.50512 | 9.357486 | 0.1477828 | 1.128771 | 1.755201 | 0.2636599
48.9626 | 12.6872 | 12.5028 | 9.355892 | 0.1844037 | 1.131388 | 1.752343 | 0.2631729
48.9726 | 12.6297 | 12.50052 | 9.354299 | 0.1291821 | 1.134029 | 1.749502 | 0.262688
48.9826 | 12.6774 | 12.49828 | 9.352706 | 0.1791179 | 1.136696 | 1.746676 | 0.2622052
48.9926 | 12.6295 | 12.49609 | 9.351113 | 0.133411 | 1.139387 | 1.743865 | 0.2617244
49.0026 | 12.6567 | 12.49394 | 9.34952 | 0.1627612 | 1.142103 | 1.74107 | 0.2612457
49.0126 | 12.6049 | 12.49183 | 9.347927 | 0.1130687 | 1.144845 | 1.738291 | 0.260769
49.0226 | 12.6335 | 12.48977 | 9.346334 | 0.1437334 | 1.147612 | 1.735526 | 0.2602943
49.0326 | 12.6054 | 12.48775 | 9.344742 | 0.117655 | 1.150404 | 1.732777 | 0.2598216
49.0426 | 12.5947 | 12.48577 | 9.343149 | 0.1089334 | 1.153223 | 1.730043 | 0.2593509
49.0526 | 12.6229 | 12.48383 | 9.341557 | 0.1390686 | 1.156067 | 1.727325 | 0.2588823
49.0626 | 12.5672 | 12.48194 | 9.339965 | 0.08526064 | 1.158938 | 1.724621 | 0.2584156
49.0726 | 12.6163 | 12.48009 | 9.338373 | 0.1362094 | 1.161835 | 1.721932 | 0.2579509
49.0826 | 12.5518 | 12.47829 | 9.336781 | 0.07351478 | 1.164758 | 1.719258 | 0.2574881
49.0926 | 12.6036 | 12.47652 | 9.335189 | 0.1270767 | 1.167708 | 1.716599 | 0.2570274
49.1026 | 12.5311 | 12.47481 | 9.333598 | 0.05629499 | 1.170684 | 1.713954 | 0.2565686
49.1126 | 12.5897 | 12.47313 | 9.332006 | 0.11657 | 1.173688 | 1.711324 | 0.2561117
49.1226 | 12.5215 | 12.4715 | 9.330415 | 0.05000101 | 1.176719 | 1.708709 | 0.2556567
49.1326 | 12.559 | 12.46991 | 9.328823 | 0.08908794 | 1.179777 | 1.706108 | 0.2552037
49.1426 | 12.5311 | 12.46837 | 9.327232 | 0.06273088 | 1.182863 | 1.703522 | 0.2547527
49.1526 | 12.5387 | 12.46687 | 9.325641 | 0.07182993 | 1.185977 | 1.700949 | 0.2543036
49.1626 | 12.5229 | 12.46542 | 9.324049 | 0.05748485 | 1.189118 | 1.698392 | 0.2538563
49.1726 | 12.5275 | 12.464 | 9.322458 | 0.06349544 | 1.192287 | 1.695848 | 0.2534109
49.1826 | 12.5147 | 12.46264 | 9.320867 | 0.05206169 | 1.195485 | 1.693319 | 0.2529674
49.1926 | 12.5029 | 12.46132 | 9.319276 | 0.04158365 | 1.198712 | 1.690803 | 0.2525259
49.2026 | 12.4864 | 12.46004 | 9.317685 | 0.02636082 | 1.201967 | 1.688302 | 0.2520862
49.2126 | 12.4959 | 12.45881 | 9.316094 | 0.03709334 | 1.205251 | 1.685814 | 0.2516483
49.2226 | 12.4978 | 12.45762 | 9.314503 | 0.0401811 | 1.208563 | 1.68334 | 0.2512124
49.2326 | 12.4995 | 12.45648 | 9.312912 | 0.04302393 | 1.211905 | 1.680881 | 0.2507782
49.2426 | 12.4693 | 12.45538 | 9.311321 | 0.01392194 | 1.215277 | 1.678434 | 0.250346
49.2526 | 12.4943 | 12.45433 | 9.30973 | 0.03997472 | 1.218678 | 1.676002 | 0.2499155
49.2626 | 12.449 | 12.45332 | 9.308139 | -0.004317739 | 1.222109 | 1.673583 | 0.2494869
49.2726 | 12.4844 | 12.45236 | 9.306548 | 0.03204445 | 1.22557 | 1.671178 | 0.2490602
49.2826 | 12.4498 | 12.45144 | 9.304957 | -0.00163874 | 1.229061 | 1.668786 | 0.2486352
49.2926 | 12.4635 | 12.45057 | 9.303366 | 0.01293245 | 1.232583 | 1.666407 | 0.248212
49.3026 | 12.4536 | 12.44974 | 9.301775 | 0.003857495 | 1.236135 | 1.664042 | 0.2477907
49.3126 | 12.4492 | 12.44896 | 9.300184 | 0.0002372586 | 1.239718 | 1.66169 | 0.2473711
49.3226 | 12.4479 | 12.44823 | 9.298593 | -0.0003290771 | 1.243332 | 1.659351 | 0.2469534
49.3326 | 12.4425 | 12.44754 | 9.297002 | -0.005041521 | 1.246977 | 1.657026 | 0.2465374
49.3426 | 12.4532 | 12.4469 | 9.295411 | 0.006299926 | 1.250653 | 1.654713 | 0.2461232
49.3526 | 12.4252 | 12.44631 | 9.293819 | -0.02110502 | 1.254361 | 1.652414 | 0.2457107
49.3626 | 12.4262 | 12.44576 | 9.292228 | -0.01955608 | 1.258101 | 1.650127 | 0.2453001
49.3726 | 12.4307 | 12.44525 | 9.290637 | -0.01455409 | 1.261873 | 1.647854 | 0.2448911
49.3826 | 12.4024 | 12.4448 | 9.289046 | -0.04239866 | 1.265676 | 1.645593 | 0.2444839
49.3926 | 12.4284 | 12.44439 | 9.287454 | -0.01599014 | 1.269513 | 1.643345 | 0.2440785
49.4026 | 12.4065 | 12.44403 | 9.285863 | -0.03752862 | 1.273382 | 1.64111 | 0.2436748
49.4126 | 12.4291 | 12.44371 | 9.284271 | -0.01461416 | 1.277283 | 1.638887 | 0.2432728
49.4226 | 12.393 | 12.44345 | 9.282679 | -0.050447 | 1.281218 | 1.636677 | 0.2428726
49.4326 | 12.4042 | 12.44323 | 9.281088 | -0.03902698 | 1.285186 | 1.634479 | 0.242474
49.4426 | 12.3888 | 12.44305 | 9.279496 | -0.05425469 | 1.289187 | 1.632294 | 0.2420772
49.4526 | 12.3906 | 12.44293 | 9.277904 | -0.05232995 | 1.293222 | 1.630122 | 0.241682
49.4626 | 12.3938 | 12.44285 | 9.276312 | -0.04905304 | 1.297291 | 1.627962 | 0.2412886
49.4726 | 12.3782 | 12.44282 | 9.27472 | -0.06462406 | 1.301394 | 1.625814 | 0.2408968
49.4825 | 12.3747 | 12.44284 | 9.273143 | -0.06814201 | 1.305489 | 1.623699 | 0.2405106
49.4925 | 12.3852 | 12.44291 | 9.271551 | -0.05770887 | 1.30966 | 1.621576 | 0.2401223
49.5025 | 12.351 | 12.44302 | 9.269958 | -0.092024 | 1.313866 | 1.619464 | 0.2397356
49.5125 | 12.3796 | 12.44319 | 9.268365 | -0.06358764 | 1.318107 | 1.617365 | 0.2393505
49.5225 | 12.3471 | 12.4434 | 9.266773 | -0.09629966 | 1.322382 | 1.615278 | 0.238967
49.5325 | 12.3629 | 12.44366 | 9.26518 | -0.08076063 | 1.326693 | 1.613203 | 0.2385853
49.5425 | 12.3305 | 12.44397 | 9.263587 | -0.1134703 | 1.331039 | 1.611139 | 0.2382052
49.5525 | 12.3444 | 12.44433 | 9.261993 | -0.09992924 | 1.335421 | 1.609088 | 0.2378266
49.5625 | 12.3398 | 12.44474 | 9.2604 | -0.1049372 | 1.339839 | 1.607049 | 0.2374497
49.5725 | 12.3411 | 12.44519 | 9.258806 | -0.1040943 | 1.344293 | 1.605021 | 0.2370746
49.5825 | 12.325 | 12.4457 | 9.257212 | -0.1207012 | 1.348783 | 1.603005 | 0.236701
49.5925 | 12.3348 | 12.44626 | 9.255618 | -0.1114577 | 1.35331 | 1.601 | 0.236329
49.6025 | 12.2916 | 12.44686 | 9.254024 | -0.1552638 | 1.357873 | 1.599008 | 0.2359585
49.6125 | 12.3469 | 12.44752 | 9.25243 | -0.1006197 | 1.362473 | 1.597027 | 0.2355898
49.6225 | 12.2873 | 12.44823 | 9.250835 | -0.1609256 | 1.367111 | 1.595057 | 0.2352226
49.6325 | 12.3335 | 12.44898 | 9.249241 | -0.115482 | 1.371785 | 1.593099 | 0.234857
49.6425 | 12.2884 | 12.44979 | 9.247646 | -0.1613884 | 1.376498 | 1.591152 | 0.2344929
49.6525 | 12.3093 | 12.45065 | 9.24605 | -0.1413452 | 1.381248 | 1.589217 | 0.2341306
49.6625 | 12.2917 | 12.45155 | 9.244455 | -0.1598528 | 1.386035 | 1.587293 | 0.2337698
49.6725 | 12.305 | 12.45251 | 9.242859 | -0.147511 | 1.390861 | 1.58538 | 0.2334105
49.6825 | 12.2828 | 12.45352 | 9.241264 | -0.1707203 | 1.395725 | 1.583479 | 0.2330526
49.6925 | 12.2785 | 12.45458 | 9.239667 | -0.1760803 | 1.400628 | 1.581588 | 0.2326965
49.7025 | 12.262 | 12.45569 | 9.238071 | -0.1936917 | 1.405569 | 1.579709 | 0.232342
49.7125 | 12.2959 | 12.45685 | 9.236475 | -0.1609542 | 1.41055 | 1.577841 | 0.2319889
49.7225 | 12.2442 | 12.45807 | 9.234878 | -0.2138684 | 1.415569 | 1.575984 | 0.2316374
49.7325 | 12.2855 | 12.45933 | 9.233281 | -0.1738337 | 1.420628 | 1.574138 | 0.2312873
49.7425 | 12.2537 | 12.46065 | 9.231683 | -0.206951 | 1.425726 | 1.572303 | 0.230939
49.7525 | 12.2476 | 12.46202 | 9.230086 | -0.2144202 | 1.430864 | 1.570479 | 0.230592
49.7625 | 12.258 | 12.46344 | 9.228488 | -0.2054413 | 1.436041 | 1.568666 | 0.2302466
49.7725 | 12.2291 | 12.46491 | 9.22689 | -0.2358144 | 1.441259 | 1.566863 | 0.2299026
49.7825 | 12.267 | 12.46644 | 9.225291 | -0.1994396 | 1.446517 | 1.565071 | 0.2295603
49.7925 | 12.2144 | 12.46802 | 9.223693 | -0.2536174 | 1.451815 | 1.56329 | 0.2292195
49.8025 | 12.2369 | 12.46965 | 9.222094 | -0.2327475 | 1.457154 | 1.56152 | 0.22888
49.8125 | 12.2191 | 12.47133 | 9.220494 | -0.2522303 | 1.462533 | 1.55976 | 0.2285421
49.8225 | 12.2249 | 12.47307 | 9.218895 | -0.2481656 | 1.467954 | 1.558011 | 0.2282058
49.8325 | 12.2081 | 12.47485 | 9.217295 | -0.2667538 | 1.473416 | 1.556273 | 0.2278709
49.8425 | 12.2201 | 12.4767 | 9.215695 | -0.2565953 | 1.478919 | 1.554545 | 0.2275374
49.8525 | 12.1793 | 12.47859 | 9.214094 | -0.2992896 | 1.484463 | 1.552827 | 0.2272054
49.8625 | 12.2189 | 12.48054 | 9.212493 | -0.261637 | 1.490049 | 1.55112 | 0.226875
49.8725 | 12.1748 | 12.48254 | 9.210892 | -0.3077377 | 1.495677 | 1.549423 | 0.226546
49.8825 | 12.1913 | 12.48459 | 9.20929 | -0.2932921 | 1.501346 | 1.547737 | 0.2262184
49.8925 | 12.1813 | 12.4867 | 9.207688 | -0.3053997 | 1.507058 | 1.546061 | 0.2258922
49.9025 | 12.1749 | 12.48886 | 9.206086 | -0.3139609 | 1.512812 | 1.544395 | 0.2255677
49.9125 | 12.1813 | 12.49108 | 9.204484 | -0.3097759 | 1.518608 | 1.542739 | 0.2252445
49.9225 | 12.1577 | 12.49334 | 9.202881 | -0.3356447 | 1.524447 | 1.541094 | 0.2249227
49.9325 | 12.1538 | 12.49567 | 9.201277 | -0.3418675 | 1.530329 | 1.539459 | 0.2246023
49.9425 | 12.1563 | 12.49804 | 9.199674 | -0.341744 | 1.536253 | 1.537834 | 0.2242834
49.9525 | 12.1652 | 12.50047 | 9.19807 | -0.3352747 | 1.54222 | 1.536219 | 0.223966
49.9625 | 12.1324 | 12.50296 | 9.196465 | -0.3705595 | 1.548231 | 1.534614 | 0.22365
49.9725 | 12.1654 | 12.5055 | 9.19486 | -0.3400986 | 1.554284 | 1.533019 | 0.2233354
49.9825 | 12.1171 | 12.50809 | 9.193255 | -0.3909917 | 1.560381 | 1.531433 | 0.223022
49.9925 | 12.1624 | 12.51074 | 9.19165 | -0.3483395 | 1.566521 | 1.529858 | 0.2227103
50.0025 | 12.108 | 12.51344 | 9.190044 | -0.4054416 | 1.572705 | 1.528293 | 0.2223999
50.0125 | 12.1293 | 12.5162 | 9.188437 | -0.3868983 | 1.578933 | 1.526737 | 0.2220909
50.0225 | 12.1164 | 12.51901 | 9.18683 | -0.4026092 | 1.585204 | 1.525192 | 0.2217832
50.0325 | 12.1013 | 12.52187 | 9.185223 | -0.4205747 | 1.591519 | 1.523656 | 0.2214771
50.0425 | 12.1181 | 12.52479 | 9.183616 | -0.406695 | 1.597878 | 1.522129 | 0.2211723
50.0525 | 12.0986 | 12.52777 | 9.182008 | -0.42917 | 1.604281 | 1.520613 | 0.2208688
50.0624 | 12.0966 | 12.53077 | 9.180415 | -0.4341684 | 1.610663 | 1.519121 | 0.2205697
50.0724 | 12.0976 | 12.53385 | 9.178806 | -0.4362521 | 1.617154 | 1.517623 | 0.220269
50.0824 | 12.1053 | 12.53699 | 9.177197 | -0.4316904 | 1.623688 | 1.516135 | 0.2199697
50.0924 | 12.066 | 12.54018 | 9.175587 | -0.4741836 | 1.630268 | 1.514657 | 0.2196717
50.1024 | 12.0965 | 12.54343 | 9.173977 | -0.4469314 | 1.636891 | 1.513188 | 0.2193751
50.1124 | 12.052 | 12.54673 | 9.172366 | -0.4947339 | 1.643559 | 1.511729 | 0.2190799
50.1224 | 12.0814 | 12.55009 | 9.170755 | -0.4686911 | 1.650271 | 1.510279 | 0.218786
50.1324 | 12.064 | 12.5535 | 9.169143 | -0.4895029 | 1.657027 | 1.508839 | 0.2184934
50.1424 | 12.0589 | 12.55697 | 9.167531 | -0.4980697 | 1.663828 | 1.507408 | 0.2182022
50.1524 | 12.072 | 12.56049 | 9.165919 | -0.4884909 | 1.670674 | 1.505986 | 0.2179124
50.1624 | 12.0404 | 12.56407 | 9.164306 | -0.5236667 | 1.677564 | 1.504574 | 0.2176239
50.1724 | 12.0756 | 12.5677 | 9.162692 | -0.4920967 | 1.684498 | 1.50317 | 0.2173367
50.1824 | 12.0323 | 12.57138 | 9.161078 | -0.5390822 | 1.691476 | 1.501777 | 0.2170508
50.1924 | 12.0614 | 12.57512 | 9.159463 | -0.513721 | 1.698499 | 1.500392 | 0.2167663
50.2024 | 12.0297 | 12.57891 | 9.157848 | -0.5492147 | 1.705567 | 1.499017 | 0.2164831
50.2124 | 12.0298 | 12.58276 | 9.156233 | -0.5529621 | 1.712678 | 1.49765 | 0.2162012
50.2224 | 12.0524 | 12.58666 | 9.154617 | -0.5342642 | 1.719834 | 1.496293 | 0.2159206
50.2324 | 12.0204 | 12.59062 | 9.153 | -0.5702204 | 1.727034 | 1.494945 | 0.2156414
50.2424 | 12.0412 | 12.59463 | 9.151383 | -0.55343 | 1.734278 | 1.493606 | 0.2153634
50.2524 | 12.0117 | 12.59869 | 9.149765 | -0.5869937 | 1.741566 | 1.492276 | 0.2150868
50.2624 | 12.0298 | 12.60281 | 9.148147 | -0.5730103 | 1.748898 | 1.490954 | 0.2148114
50.2724 | 12.0239 | 12.60698 | 9.146529 | -0.5830815 | 1.756273 | 1.489642 | 0.2145374
50.2824 | 12.0267 | 12.61121 | 9.144909 | -0.5845051 | 1.763693 | 1.488339 | 0.2142646
50.2924 | 12.0089 | 12.61548 | 9.14329 | -0.6065822 | 1.771155 | 1.487044 | 0.2139932
50.3024 | 12.0129 | 12.61981 | 9.141669 | -0.6069123 | 1.778661 | 1.485759 | 0.2137229
50.3124 | 12.0081 | 12.6242 | 9.140048 | -0.6160951 | 1.786211 | 1.484482 | 0.213454
50.3224 | 12.0081 | 12.62863 | 9.138427 | -0.6205305 | 1.793803 | 1.483214 | 0.2131864
50.3324 | 12.0135 | 12.63312 | 9.136805 | -0.6196183 | 1.801438 | 1.481955 | 0.2129201
50.3424 | 11.9871 | 12.63766 | 9.135182 | -0.6505578 | 1.809116 | 1.480705 | 0.212655
50.3524 | 12.0209 | 12.64225 | 9.133559 | -0.6213495 | 1.816836 | 1.479463 | 0.2123912
50.3624 | 11.9524 | 12.64689 | 9.131935 | -0.6944925 | 1.824599 | 1.47823 | 0.2121286
50.3724 | 12.0029 | 12.65159 | 9.130311 | -0.6486868 | 1.832403 | 1.477006 | 0.2118674
50.3824 | 11.9824 | 12.65633 | 9.128686 | -0.6739319 | 1.840249 | 1.47579 | 0.2116073
50.3924 | 11.9689 | 12.66113 | 9.12706 | -0.6922279 | 1.848136 | 1.474583 | 0.2113485
50.4024 | 12.0026 | 12.66597 | 9.125434 | -0.6633741 | 1.856065 | 1.473384 | 0.211091
50.4124 | 11.9493 | 12.67087 | 9.123807 | -0.7215703 | 1.864034 | 1.472194 | 0.2108348
50.4224 | 11.9803 | 12.67582 | 9.12218 | -0.6955159 | 1.872043 | 1.471013 | 0.2105797
50.4324 | 11.9546 | 12.68081 | 9.120552 | -0.7262111 | 1.880093 | 1.46984 | 0.2103259
50.4424 | 11.9521 | 12.68585 | 9.118924 | -0.7337546 | 1.888182 | 1.468675 | 0.2100734
50.4524 | 11.9803 | 12.69095 | 9.117294 | -0.7106469 | 1.896311 | 1.467519 | 0.2098221
50.4624 | 11.9432 | 12.69609 | 9.115664 | -0.7528867 | 1.904479 | 1.466372 | 0.209572
50.4724 | 11.9745 | 12.70127 | 9.114034 | -0.7267744 | 1.912685 | 1.465233 | 0.2093231
50.4824 | 11.9387 | 12.70651 | 9.112403 | -0.7678093 | 1.920929 | 1.464102 | 0.2090755
50.4924 | 11.9348 | 12.71179 | 9.110771 | -0.7769902 | 1.929211 | 1.462979 | 0.2088291
50.5024 | 11.9573 | 12.71712 | 9.109139 | -0.7598176 | 1.93753 | 1.461865 | 0.208584
50.5124 | 11.9349 | 12.72249 | 9.107505 | -0.7875895 | 1.945886 | 1.460758 | 0.20834
50.5224 | 11.9416 | 12.72791 | 9.105872 | -0.7863076 | 1.954278 | 1.459661 | 0.2080972
50.5324 | 11.9294 | 12.73337 | 9.104237 | -0.8039691 | 1.962705 | 1.458571 | 0.2078557
50.5424 | 11.9465 | 12.73887 | 9.102602 | -0.7923748 | 1.971167 | 1.45749 | 0.2076154
50.5524 | 11.9199 | 12.74442 | 9.100966 | -0.8245235 | 1.979664 | 1.456417 | 0.2073762
50.5624 | 11.9319 | 12.75001 | 9.09933 | -0.8181147 | 1.988195 | 1.455352 | 0.2071383
50.5724 | 11.9365 | 12.75565 | 9.097693 | -0.8191482 | 1.996759 | 1.454295 | 0.2069016
50.5824 | 11.918 | 12.76132 | 9.096055 | -0.8433225 | 2.005355 | 1.453246 | 0.2066661
50.5924 | 11.9403 | 12.76704 | 9.094416 | -0.8267373 | 2.013984 | 1.452205 | 0.2064317
50.6024 | 11.9032 | 12.77279 | 9.092777 | -0.869592 | 2.022643 | 1.451173 | 0.2061985
50.6124 | 11.929 | 12.77859 | 9.091137 | -0.8495857 | 2.031334 | 1.450148 | 0.2059666
50.6224 | 11.913 | 12.78442 | 9.089497 | -0.8714174 | 2.040053 | 1.449132 | 0.2057358
50.6324 | 11.9146 | 12.79029 | 9.087855 | -0.8756865 | 2.048802 | 1.448123 | 0.2055062
50.6424 | 11.9341 | 12.79619 | 9.086213 | -0.8620923 | 2.057579 | 1.447122 | 0.2052778
50.6523 | 11.9022 | 12.80207 | 9.084587 | -0.8998745 | 2.066295 | 1.44614 | 0.2050529
50.6623 | 11.9116 | 12.80805 | 9.082943 | -0.8964507 | 2.075125 | 1.445156 | 0.2048268
50.6723 | 11.9114 | 12.81406 | 9.081299 | -0.9026607 | 2.083981 | 1.444179 | 0.2046019
50.6823 | 11.9002 | 12.8201 | 9.079654 | -0.919904 | 2.092862 | 1.44321 | 0.2043782
50.6923 | 11.9197 | 12.82618 | 9.078008 | -0.906479 | 2.101767 | 1.442248 | 0.2041556
50.7023 | 11.8975 | 12.83229 | 9.076362 | -0.9347855 | 2.110695 | 1.441295 | 0.2039342
50.7123 | 11.8924 | 12.83842 | 9.074715 | -0.9460219 | 2.119644 | 1.44035 | 0.203714
50.7223 | 11.9023 | 12.84459 | 9.073067 | -0.9422876 | 2.128614 | 1.439412 | 0.2034949
50.7323 | 11.8952 | 12.85078 | 9.071418 | -0.9555811 | 2.137604 | 1.438482 | 0.203277
50.7423 | 11.9157 | 12.857 | 9.069768 | -0.9413015 | 2.146614 | 1.43756 | 0.2030602
50.7523 | 11.8706 | 12.86325 | 9.068118 | -0.9926477 | 2.15564 | 1.436645 | 0.2028446
50.7623 | 11.9029 | 12.86952 | 9.066467 | -0.9666186 | 2.164683 | 1.435738 | 0.2026301
50.7723 | 11.8872 | 12.87581 | 9.064815 | -0.9886131 | 2.173742 | 1.434839 | 0.2024168
50.7823 | 11.887 | 12.88213 | 9.063162 | -0.9951297 | 2.182815 | 1.433948 | 0.2022046
50.7923 | 11.9014 | 12.88847 | 9.061509 | -0.9870677 | 2.191901 | 1.433064 | 0.2019936
50.8023 | 11.8656 | 12.89483 | 9.059855 | -1.029225 | 2.200999 | 1.432188 | 0.2017837
50.8123 | 11.8771 | 12.9012 | 9.0582 | -1.024101 | 2.210108 | 1.431319 | 0.201575
50.8223 | 11.8784 | 12.90759 | 9.056544 | -1.029194 | 2.219225 | 1.430458 | 0.2013673
50.8323 | 11.878 | 12.914 | 9.054887 | -1.036004 | 2.228351 | 1.429605 | 0.2011608
50.8423 | 11.8938 | 12.92043 | 9.05323 | -1.026627 | 2.237483 | 1.428759 | 0.2009555
50.8523 | 11.8438 | 12.92686 | 9.051571 | -1.083064 | 2.246621 | 1.42792 | 0.2007512
50.8623 | 11.8606 | 12.93331 | 9.049912 | -1.072712 | 2.255762 | 1.42709 | 0.2005481
50.8723 | 11.8916 | 12.93977 | 9.048252 | -1.04817 | 2.264906 | 1.426266 | 0.2003462
50.8823 | 11.8465 | 12.94624 | 9.046591 | -1.099738 | 2.274051 | 1.42545 | 0.2001453
50.8923 | 11.8848 | 12.95271 | 9.04493 | -1.067912 | 2.283195 | 1.424642 | 0.1999456
50.9023 | 11.854 | 12.95919 | 9.043267 | -1.105192 | 2.292337 | 1.423841 | 0.199747
50.9123 | 11.8575 | 12.96568 | 9.041604 | -1.108176 | 2.301475 | 1.423047 | 0.1995494
50.9223 | 11.882 | 12.97216 | 9.03994 | -1.090162 | 2.310608 | 1.422261 | 0.1993531
50.9323 | 11.8438 | 12.97865 | 9.038275 | -1.134849 | 2.319734 | 1.421482 | 0.1991578
50.9423 | 11.8563 | 12.98513 | 9.036609 | -1.128835 | 2.328852 | 1.420711 | 0.1989636
50.9523 | 11.8649 | 12.99162 | 9.034942 | -1.126718 | 2.337959 | 1.419947 | 0.1987705
50.9623 | 11.859 | 12.9981 | 9.033275 | -1.139097 | 2.347054 | 1.41919 | 0.1985786
50.9723 | 11.875 | 13.00457 | 9.031606 | -1.12957 | 2.356136 | 1.41844 | 0.1983878
50.9823 | 11.8419 | 13.01104 | 9.029937 | -1.169136 | 2.365203 | 1.417698 | 0.198198
50.9923 | 11.8524 | 13.01749 | 9.028266 | -1.165091 | 2.374252 | 1.416963 | 0.1980093
51.0023 | 11.8671 | 13.02393 | 9.026595 | -1.156835 | 2.383282 | 1.416236 | 0.1978218
51.0123 | 11.8421 | 13.03037 | 9.024923 | -1.188265 | 2.392291 | 1.415515 | 0.1976353
51.0223 | 11.8538 | 13.03678 | 9.02325 | -1.18298 | 2.401278 | 1.414802 | 0.19745
51.0323 | 11.8527 | 13.04318 | 9.021577 | -1.190478 | 2.41024 | 1.414096 | 0.1972657
51.0423 | 11.8553 | 13.04956 | 9.019902 | -1.194257 | 2.419175 | 1.413397 | 0.1970825
51.0523 | 11.8523 | 13.05591 | 9.018226 | -1.203614 | 2.428082 | 1.412706 | 0.1969004
51.0623 | 11.8564 | 13.06225 | 9.01655 | -1.205849 | 2.436958 | 1.412021 | 0.1967194
51.0723 | 11.8423 | 13.06856 | 9.014872 | -1.226258 | 2.445802 | 1.411344 | 0.1965395
51.0823 | 11.8662 | 13.07484 | 9.013194 | -1.208639 | 2.454611 | 1.410674 | 0.1963607
51.0923 | 11.8363 | 13.08109 | 9.011514 | -1.244792 | 2.463384 | 1.410011 | 0.1961829
51.1023 | 11.8516 | 13.08731 | 9.009834 | -1.235713 | 2.472119 | 1.409355 | 0.1960062
51.1123 | 11.8447 | 13.0935 | 9.008153 | -1.248801 | 2.480812 | 1.408706 | 0.1958306
51.1223 | 11.8517 | 13.09965 | 9.006471 | -1.247953 | 2.489462 | 1.408064 | 0.1956561
51.1323 | 11.8501 | 13.10577 | 9.004787 | -1.255667 | 2.498068 | 1.407429 | 0.1954827
51.1423 | 11.8473 | 13.11184 | 9.003103 | -1.264542 | 2.506626 | 1.406801 | 0.1953103
51.1523 | 11.8419 | 13.11787 | 9.001418 | -1.275973 | 2.515135 | 1.40618 | 0.195139
51.1623 | 11.8478 | 13.12386 | 8.999732 | -1.276061 | 2.523593 | 1.405567 | 0.1949688
51.1723 | 11.8375 | 13.1298 | 8.998045 | -1.292302 | 2.531997 | 1.40496 | 0.1947996
51.1823 | 11.8357 | 13.13569 | 8.996358 | -1.299994 | 2.540345 | 1.404361 | 0.1946315
51.1923 | 11.8422 | 13.14154 | 8.994669 | -1.299335 | 2.548635 | 1.403768 | 0.1944645
51.2023 | 11.8221 | 13.14732 | 8.992979 | -1.325223 | 2.556864 | 1.403182 | 0.1942986
51.2123 | 11.8464 | 13.15306 | 8.991288 | -1.306655 | 2.56503 | 1.402603 | 0.1941337
51.2223 | 11.8269 | 13.15873 | 8.989596 | -1.331829 | 2.573132 | 1.402031 | 0.1939698
51.2323 | 11.8309 | 13.16434 | 8.987903 | -1.333443 | 2.581166 | 1.401466 | 0.193807
51.2422 | 11.8291 | 13.16984 | 8.986226 | -1.340739 | 2.589052 | 1.400913 | 0.1936469
51.2522 | 11.8315 | 13.17533 | 8.984531 | -1.343825 | 2.596945 | 1.400362 | 0.1934863
51.2622 | 11.8327 | 13.18075 | 8.982836 | -1.348045 | 2.604765 | 1.399818 | 0.1933267
51.2722 | 11.8293 | 13.18609 | 8.981139 | -1.356795 | 2.612508 | 1.39928 | 0.1931681
51.2822 | 11.8202 | 13.19137 | 8.979441 | -1.371173 | 2.620172 | 1.398749 | 0.1930106
51.2922 | 11.839 | 13.19658 | 8.977742 | -1.357576 | 2.627755 | 1.398225 | 0.1928541
51.3022 | 11.8296 | 13.2017 | 8.976042 | -1.372104 | 2.635254 | 1.397709 | 0.1926987
51.3122 | 11.8262 | 13.20675 | 8.974341 | -1.380552 | 2.642668 | 1.397198 | 0.1925444
51.3222 | 11.8297 | 13.21172 | 8.972639 | -1.382018 | 2.649993 | 1.396695 | 0.1923911
51.3322 | 11.8316 | 13.2166 | 8.970936 | -1.385002 | 2.657229 | 1.396198 | 0.1922388
51.3422 | 11.8318 | 13.2214 | 8.969232 | -1.389599 | 2.664371 | 1.395709 | 0.1920876
51.3522 | 11.8206 | 13.22611 | 8.967527 | -1.405508 | 2.671418 | 1.395225 | 0.1919374
51.3622 | 11.8217 | 13.23073 | 8.965821 | -1.409026 | 2.678368 | 1.394749 | 0.1917883
51.3722 | 11.8378 | 13.23525 | 8.964114 | -1.397451 | 2.685218 | 1.394279 | 0.1916402
51.3822 | 11.8384 | 13.23968 | 8.962406 | -1.401281 | 2.691966 | 1.393816 | 0.1914932
51.3922 | 11.8281 | 13.24401 | 8.960696 | -1.415914 | 2.69861 | 1.39336 | 0.1913472
51.4022 | 11.8343 | 13.24825 | 8.958986 | -1.413946 | 2.705148 | 1.392911 | 0.1912022
51.4122 | 11.8336 | 13.25238 | 8.957274 | -1.418777 | 2.711576 | 1.392468 | 0.1910583
51.4222 | 11.8472 | 13.2564 | 8.955562 | -1.409203 | 2.717894 | 1.392032 | 0.1909154
51.4322 | 11.8444 | 13.26032 | 8.953848 | -1.415923 | 2.724098 | 1.391603 | 0.1907736
51.4422 | 11.8335 | 13.26413 | 8.952134 | -1.430634 | 2.730187 | 1.39118 | 0.1906328
51.4522 | 11.8575 | 13.26783 | 8.950418 | -1.410333 | 2.736159 | 1.390763 | 0.190493
51.4622 | 11.8457 | 13.27142 | 8.948701 | -1.425721 | 2.742011 | 1.390354 | 0.1903542
51.4722 | 11.846 | 13.27489 | 8.946983106 | -1.428892 | 2.747741 | 1.389951 | 0.1902165
51.4822 | 11.8548 | 13.27825 | 8.945264 | -1.423447 | 2.753347 | 1.389555 | 0.1900798
51.4922 | 11.8528 | 13.28148 | 8.943544 | -1.428681 | 2.758828 | 1.389166 | 0.1899442
51.5022 | 11.8591 | 13.28459 | 8.941823 | -1.425495 | 2.76418 | 1.388782 | 0.1898096
51.5122 | 11.8611 | 13.28758 | 8.9401 | -1.426485 | 2.769402 | 1.388406 | 0.189676
51.5222 | 11.8637 | 13.29045 | 8.938377 | -1.426749 | 2.774493 | 1.388037 | 0.1895434
51.5322 | 11.8838 | 13.29319 | 8.936652 | -1.409387 | 2.779449 | 1.387673 | 0.1894119
51.5422 | 11.8791 | 13.29579 | 8.934926 | -1.416695 | 2.78427 | 1.387316 | 0.1892813
51.5522 | 11.875 | 13.29827 | 8.933199 | -1.423272 | 2.788954 | 1.386967 | 0.1891519
51.5622 | 11.8949 | 13.30062 | 8.931471 | -1.405716 | 2.793498 | 1.386623 | 0.1890234
51.5722 | 11.9013 | 13.30282 | 8.929742 | -1.401525 | 2.7979 | 1.386286 | 0.188896
51.5822 | 11.9007 | 13.3049 | 8.928012 | -1.404197 | 2.80216 | 1.385955 | 0.1887696
51.5922 | 11.9131 | 13.30683 | 8.926281 | -1.393732 | 2.806276 | 1.385632 | 0.1886442
51.6022 | 11.9199 | 13.30863 | 8.924548 | -1.388727 | 2.810245 | 1.385314 | 0.1885198
51.6122 | 11.933 | 13.31028 | 8.922814 | -1.37728 | 2.814067 | 1.385003 | 0.1883964
51.6222 | 11.9444 | 13.31179 | 8.921079 | -1.367391 | 2.817739 | 1.384699 | 0.1882741
51.6322 | 11.9595 | 13.31316 | 8.919343 | -1.353657 | 2.82126 | 1.384401 | 0.1881528
51.6422 | 11.9675 | 13.31438 | 8.917606 | -1.346877 | 2.82463 | 1.384109 | 0.1880325
51.6522 | 11.9915 | 13.31545 | 8.915868 | -1.32395 | 2.827845 | 1.383824 | 0.1879132
51.6622 | 11.9902 | 13.31637 | 8.914128 | -1.326175 | 2.830906 | 1.383546 | 0.187795
51.6722 | 12.0045 | 13.31715 | 8.912387 | -1.31265 | 2.833811 | 1.383274 | 0.1876778
51.6822 | 12.0221 | 13.31777 | 8.910645 | -1.295674 | 2.836559 | 1.383008 | 0.1875616
51.6922 | 12.0399 | 13.31825 | 8.908902 | -1.278345 | 2.839148 | 1.382749 | 0.1874463
51.7022 | 12.0574 | 13.31856 | 8.907158 | -1.261163 | 2.841577 | 1.382496 | 0.1873322
51.7122 | 12.0628 | 13.31873 | 8.905412 | -1.255927 | 2.843846 | 1.38225 | 0.187219
51.7222 | 12.0972 | 13.31874 | 8.903666 | -1.221536 | 2.845954 | 1.38201 | 0.1871069
51.7322 | 12.1151 | 13.31859 | 8.901918 | -1.203489 | 2.847899 | 1.381777 | 0.1869957
51.7422 | 12.1268 | 13.31828 | 8.900169 | -1.191484 | 2.849681 | 1.381549 | 0.1868856
51.7522 | 12.1561 | 13.31782 | 8.898418 | -1.161722 | 2.851299 | 1.381329 | 0.1867765
51.7622 | 12.172 | 13.3172 | 8.896667 | -1.145202 | 2.852752 | 1.381115 | 0.1866684
51.7722 | 12.1888 | 13.31642 | 8.894914 | -1.127622 | 2.85404 | 1.380907 | 0.1865613
51.7822 | 12.2252 | 13.31548 | 8.89316 | -1.090282 | 2.855162 | 1.380705 | 0.1864552
51.7922 | 12.2413 | 13.31438 | 8.891405 | -1.073082 | 2.856118 | 1.38051 | 0.1863502
51.8022 | 12.2572 | 13.31312 | 8.889648 | -1.055922 | 2.856907 | 1.380321 | 0.1862462
51.8122 | 12.2872 | 13.3117 | 8.88789 | -1.024501 | 2.857529 | 1.380139 | 0.1861431
51.8221 | 12.3032 | 13.31013 | 8.886149 | -1.006935 | 2.857979 | 1.379964 | 0.1860421
51.8321 | 12.3416 | 13.30839 | 8.884389 | -0.9667921 | 2.858268 | 1.379795 | 0.1859411
51.8421 | 12.3668 | 13.30649 | 8.882627 | -0.9396876 | 2.858388 | 1.379631 | 0.1858411
51.8521 | 12.3743 | 13.30442 | 8.880865 | -0.9301216 | 2.858341 | 1.379474 | 0.1857421
51.8621 | 12.4238 | 13.30219 | 8.879101 | -0.8783936 | 2.858125 | 1.379323 | 0.1856441
51.8721 | 12.446 | 13.2998 | 8.877336 | -0.8538039 | 2.857742 | 1.379179 | 0.1855471
51.8821 | 12.4659 | 13.29725 | 8.875569 | -0.8313523 | 2.857191 | 1.379041 | 0.1854512
51.8921 | 12.4967 | 13.29454 | 8.873801 | -0.7978397 | 2.856473 | 1.378909 | 0.1853562
51.9021 | 12.5361 | 13.29167 | 8.872032 | -0.7555653 | 2.855587 | 1.378784 | 0.1852623
51.9121 | 12.5577 | 13.28863 | 8.870262 | -0.7309305 | 2.854535 | 1.378665 | 0.1851693
51.9221 | 12.5955 | 13.28544 | 8.86849 | -0.6899351 | 2.853315 | 1.378552 | 0.1850774
51.9321 | 12.6228 | 13.28208 | 8.866718 | -0.6592795 | 2.85193 | 1.378445 | 0.1849866
51.9421 | 12.6552 | 13.27856 | 8.864943 | -0.6233644 | 2.850379 | 1.378345 | 0.1848967
51.9521 | 12.6836 | 13.27489 | 8.863168 | -0.5912904 | 2.848664 | 1.378251 | 0.1848078
51.9621 | 12.7104 | 13.27106 | 8.861391 | -0.5606582 | 2.846784 | 1.378163 | 0.1847199
51.9721 | 12.7595 | 13.26707 | 8.859613 | -0.5075683 | 2.84474 | 1.378082 | 0.184633
51.9821 | 12.7821 | 13.26292 | 8.857834 | -0.4808219 | 2.842534 | 1.378007 | 0.1845472
51.9921 | 12.8097 | 13.25862 | 8.856053 | -0.4489194 | 2.840166 | 1.377938 | 0.1844623
52.0021 | 12.8347 | 13.25416 | 8.854271 | -0.4194625 | 2.837637 | 1.377876 | 0.1843785
52.0121 | 12.8847 | 13.24955 | 8.852488 | -0.3648508 | 2.834948 | 1.377819 | 0.1842957
52.0221 | 12.8954 | 13.24479 | 8.850704 | -0.3493867 | 2.8321 | 1.377769 | 0.1842139
52.0321 | 12.9475 | 13.23987 | 8.848918 | -0.2923704 | 2.829094 | 1.377725 | 0.1841331
52.0421 | 12.9561 | 13.2348 | 8.84713 | -0.2787041 | 2.825932 | 1.377688 | 0.1840533
52.0521 | 13.0059 | 13.22959 | 8.845342 | -0.2236877 | 2.822615 | 1.377657 | 0.1839746
52.0621 | 13.0273 | 13.22422 | 8.843552 | -0.1969234 | 2.819143 | 1.377632 | 0.1838968
52.0721 | 13.0545 | 13.21871 | 8.841761 | -0.1642123 | 2.815519 | 1.377613 | 0.1838201
52.0821 | 13.0926 | 13.21306 | 8.839968 | -0.1204561 | 2.811743 | 1.377601 | 0.1837443
52.0921 | 13.1176 | 13.20726 | 8.838174 | -0.08965544 | 2.807817 | 1.377594 | 0.1836696
52.1021 | 13.1169 | 13.20131 | 8.836379 | -0.08441245 | 2.803743 | 1.377594 | 0.1835959
52.1121 | 13.1649 | 13.19523 | 8.834582 | -0.03032843 | 2.799523 | 1.3776 | 0.1835232
52.1221 | 13.1982 | 13.18901 | 8.832784 | 0.009194367 | 2.795157 | 1.377613 | 0.1834516
52.1321 | 13.1882 | 13.18264 | 8.830985 | 0.005555574 | 2.790647 | 1.377631 | 0.1833809
52.1421 | 13.2421 | 13.17615 | 8.829184 | 0.06595228 | 2.785996 | 1.377656 | 0.1833113
52.1521 | 13.2414 | 13.16952 | 8.827382 | 0.07188333 | 2.781204 | 1.377688 | 0.1832426
52.1621 | 13.265 | 13.16275 | 8.825579 | 0.1022468 | 2.776274 | 1.377725 | 0.183175
52.1721 | 13.2771 | 13.15586 | 8.823774 | 0.1212413 | 2.771208 | 1.377768 | 0.1831084
52.1821 | 13.2957 | 13.14884 | 8.821968 | 0.1468643 | 2.766007 | 1.377818 | 0.1830428
52.1921 | 13.2964 | 13.14169 | 8.82016 | 0.1547142 | 2.760673 | 1.377874 | 0.1829783
52.2021 | 13.3239 | 13.13441 | 8.818351 | 0.189489 | 2.755208 | 1.377937 | 0.1829147
52.2121 | 13.3183 | 13.12701 | 8.816541 | 0.1912868 | 2.749615 | 1.378005 | 0.1828522
52.2221 | 13.336 | 13.11949 | 8.814729 | 0.2165058 | 2.743895 | 1.37808 | 0.1827907
52.2321 | 13.3391 | 13.11186 | 8.812916 | 0.2272436 | 2.73805 | 1.378161 | 0.1827302
52.2421 | 13.3343 | 13.1041 | 8.811101 | 0.2301983 | 2.732082 | 1.378248 | 0.1826707
52.2521 | 13.3463 | 13.09623 | 8.809285 | 0.2500677 | 2.725994 | 1.378341 | 0.1826123
52.2621 | 13.3304 | 13.08825 | 8.807468 | 0.2421502 | 2.719787 | 1.378441 | 0.1825549
52.2721 | 13.3463 | 13.08016 | 8.805649 | 0.2661429 | 2.713463 | 1.378546 | 0.1824985
52.2821 | 13.3336 | 13.07196 | 8.803829 | 0.261644 | 2.707026 | 1.378658 | 0.182443
52.2921 | 13.3189 | 13.06365 | 8.802007 | 0.2552511 | 2.700476 | 1.378777 | 0.1823887
52.3021 | 13.3118 | 13.05524 | 8.800184 | 0.2565625 | 2.693817 | 1.378901 | 0.1823354
52.3121 | 13.2988 | 13.04672 | 8.79836 | 0.2520756 | 2.68705 | 1.379031 | 0.1822831
52.3221 | 13.2897 | 13.03811 | 8.796534 | 0.251588 | 2.680178 | 1.379168 | 0.1822318
52.3321 | 13.2652 | 13.0294 | 8.794706 | 0.2357977 | 2.673203 | 1.379311 | 0.1821815
52.3421 | 13.2705 | 13.0206 | 8.792878 | 0.2499025 | 2.666127 | 1.37946 | 0.1821323
52.3521 | 13.2378 | 13.0117 | 8.791047 | 0.2260999 | 2.658953 | 1.379616 | 0.1820841
52.3621 | 13.2105 | 13.00271 | 8.789216 | 0.2077878 | 2.651682 | 1.379777 | 0.1820369
52.3721 | 13.2045 | 12.99364 | 8.787382 | 0.2108636 | 2.644318 | 1.379945 | 0.1819908
52.3821 | 13.168 | 12.98447 | 8.785548 | 0.1835256 | 2.636862 | 1.380119 | 0.1819457
52.3921 | 13.1449 | 12.97523 | 8.783712 | 0.1696709 | 2.629316 | 1.380299 | 0.1819016
52.4021 | 13.1209 | 12.9659 | 8.781874 | 0.1549973 | 2.621684 | 1.380486 | 0.1818586
52.412 | 13.0962 | 12.95659 | 8.780054 | 0.1396083 | 2.614045 | 1.380676 | 0.181817
52.422 | 13.0455 | 12.94711 | 8.778213 | 0.09838947 | 2.606246 | 1.380875 | 0.181776
52.432 | 13.0482 | 12.93756 | 8.776371 | 0.1106449 | 2.598367 | 1.38108 | 0.1817361
52.442 | 12.9832 | 12.92793 | 8.774528 | 0.05527209 | 2.590411 | 1.381291 | 0.1816972
52.452 | 12.9762 | 12.91823 | 8.772683 | 0.05796904 | 2.58238 | 1.381509 | 0.1816593
52.462 | 12.9393 | 12.90847 | 8.770837 | 0.03083324 | 2.574275 | 1.381732 | 0.1816225
52.472 | 12.8883 | 12.89864 | 8.768989 | -0.01033745 | 2.566099 | 1.381962 | 0.1815867
52.482 | 12.8514 | 12.88875 | 8.76714 | -0.03734571 | 2.557856 | 1.382198 | 0.1815519
52.492 | 12.8263 | 12.87879 | 8.765289 | -0.05249339 | 2.549545 | 1.382441 | 0.1815182
52.502 | 12.7902 | 12.86878 | 8.763437 | -0.07858278 | 2.541171 | 1.382689 | 0.1814856
52.512 | 12.7466 | 12.85872 | 8.761583 | -0.1121164 | 2.532736 | 1.382944 | 0.1814539
52.522 | 12.7205 | 12.8486 | 8.759728 | -0.1280963 | 2.52424 | 1.383205 | 0.1814234
52.532 | 12.6711 | 12.83842 | 8.757871 | -0.1673247 | 2.515688 | 1.383472 | 0.1813938
52.542 | 12.6307 | 12.8282 | 8.756013 | -0.1975041 | 2.507081 | 1.383745 | 0.1813654
52.552 | 12.6029 | 12.81794 | 8.754153 | -0.2150365 | 2.498421 | 1.384025 | 0.1813379
52.562 | 12.5801 | 12.80762 | 8.752291 | -0.227524 | 2.48971 | 1.384311 | 0.1813116
52.572 | 12.5146 | 12.79727 | 8.750429 | -0.282669 | 2.480951 | 1.384603 | 0.1812862
52.582 | 12.5044 | 12.78687 | 8.748564 | -0.2824737 | 2.472146 | 1.384902 | 0.181262
52.592 | 12.4461 | 12.77644 | 8.746698 | -0.3303397 | 2.463297 | 1.385206 | 0.1812388
52.602 | 12.417 | 12.76597 | 8.744831 | -0.3489698 | 2.454405 | 1.385517 | 0.1812166
52.612 | 12.3851 | 12.75547 | 8.742962 | -0.3703656 | 2.445474 | 1.385834 | 0.1811955
52.622 | 12.3481 | 12.74493 | 8.741091 | -0.3968296 | 2.436505 | 1.386157 | 0.1811755
52.632 | 12.3212 | 12.73436 | 8.739219 | -0.4131637 | 2.427501 | 1.386487 | 0.1811565
52.642 | 12.2711 | 12.72377 | 8.737346 | -0.4526697 | 2.418463 | 1.386823 | 0.1811386
52.652 | 12.2295 | 12.71315 | 8.735471 | -0.48365 | 2.409393 | 1.387165 | 0.1811217
52.662 | 12.2368 | 12.70251 | 8.733594 | -0.4657062 | 2.400293 | 1.387513 | 0.1811059
52.672 | 12.1749 | 12.69184 | 8.731716 | -0.5169403 | 2.391165 | 1.387868 | 0.1810912
52.682 | 12.1386 | 12.68115 | 8.729836 | -0.5425546 | 2.382012 | 1.388229 | 0.1810776
52.692 | 12.1322 | 12.67045 | 8.727955 | -0.5382506 | 2.372835 | 1.388596 | 0.181065
52.702 | 12.0947 | 12.65973 | 8.726072 | -0.5650305 | 2.363636 | 1.388969 | 0.1810535
52.712 | 12.0656 | 12.649 | 8.724187 | -0.5833958 | 2.354417 | 1.389349 | 0.1810431
52.722 | 12.0507 | 12.63825 | 8.722301 | -0.5875488 | 2.345179 | 1.389735 | 0.1810337
52.732 | 12.0088 | 12.62749 | 8.720414 | -0.618691 | 2.335925 | 1.390127 | 0.1810254
52.742 | 11.9928 | 12.61672 | 8.718524 | -0.6239243 | 2.326656 | 1.390526 | 0.1810182
52.752 | 11.9716 | 12.60595 | 8.716634 | -0.6343501 | 2.317374 | 1.390931 | 0.1810121
52.762 | 11.9535 | 12.59517 | 8.714741 | -0.6416706 | 2.30808 | 1.391342 | 0.1810071
52.772 | 11.9294 | 12.58439 | 8.712847 | -0.6549873 | 2.298777 | 1.391759 | 0.1810032
52.782 | 11.8936 | 12.5736 | 8.710952 | -0.6800019 | 2.289467 | 1.392183 | 0.1810003
52.792 | 11.901 | 12.56282 | 8.709054 | -0.6618156 | 2.280149 | 1.392613 | 0.1809985
52.802 | 11.8597 | 12.55203 | 8.707156 | -0.6923308 | 2.270827 | 1.39305 | 0.1809978
52.812 | 11.8396 | 12.54125 | 8.705255 | -0.7016485 | 2.261502 | 1.393493 | 0.1809983
52.822 | 11.8335 | 12.53047 | 8.703353 | -0.6969704 | 2.252176 | 1.393942 | 0.1809998
52.832 | 11.8 | 12.5197 | 8.70145 | -0.719698 | 2.242849 | 1.394397 | 0.1810024
52.842 | 11.803 | 12.50893 | 8.699545 | -0.7059328 | 2.233523 | 1.394859 | 0.1810061
52.852 | 11.785 | 12.49818 | 8.697638 | -0.7131765 | 2.224201 | 1.395327 | 0.1810109
52.862 | 11.7531 | 12.48743 | 8.69573 | -0.73433 | 2.214882 | 1.395801 | 0.1810168
52.872 | 11.7674 | 12.4767 | 8.69382 | -0.7092953 | 2.20557 | 1.396282 | 0.1810238
52.882 | 11.7403 | 12.46597 | 8.691908 | -0.7256731 | 2.196264 | 1.396769 | 0.1810319
52.892 | 11.7214 | 12.45527 | 8.689995 | -0.7338653 | 2.186967 | 1.397263 | 0.1810411
52.902 | 11.7325 | 12.44457 | 8.68808 | -0.712073 | 2.177679 | 1.397763 | 0.1810515
52.912 | 11.6963 | 12.4339 | 8.686163 | -0.7375977 | 2.168402 | 1.398269 | 0.1810629
52.922 | 11.6921 | 12.42324 | 8.684245 | -0.7311402 | 2.159138 | 1.398782 | 0.1810755
52.932 | 11.6831 | 12.4126 | 8.682325 | -0.7295021 | 2.149887 | 1.399301 | 0.1810891
52.942 | 11.6666 | 12.40198 | 8.680404 | -0.7353845 | 2.14065 | 1.399826 | 0.1811039
52.952 | 11.6679 | 12.39139 | 8.678481 | -0.7234884 | 2.131429 | 1.400358 | 0.1811199
52.962 | 11.6463 | 12.38082 | 8.676556 | -0.7345151 | 2.122226 | 1.400897 | 0.1811369
52.972 | 11.6273 | 12.37027 | 8.67463 | -0.7429659 | 2.11304 | 1.401441 | 0.1811551
52.982 | 11.6307 | 12.35974 | 8.672702 | -0.7290415 | 2.103873 | 1.401992 | 0.1811744
52.9919 | 11.6177 | 12.34935 | 8.670791 | -0.7316488 | 2.094818 | 1.402545 | 0.1811946
53.0019 | 11.6138 | 12.33888 | 8.66886 | -0.7250772 | 2.085692 | 1.403109 | 0.1812162
53.0119 | 11.5872 | 12.32843 | 8.666927 | -0.7412337 | 2.076589 | 1.403679 | 0.1812388
53.0219 | 11.5897 | 12.31802 | 8.664992 | -0.7283195 | 2.067508 | 1.404256 | 0.1812627
53.0319 | 11.5907 | 12.30763 | 8.663056 | -0.7169349 | 2.058452 | 1.40484 | 0.1812876
53.0419 | 11.568 | 12.29728 | 8.661118 | -0.7292814 | 2.04942 | 1.405429 | 0.1813138
53.0519 | 11.567 | 12.28696 | 8.659178 | -0.7199596 | 2.040415 | 1.406026 | 0.1813411
53.0619 | 11.5657 | 12.27667 | 8.657237 | -0.7109706 | 2.031436 | 1.406628 | 0.1813695
53.0719 | 11.5386 | 12.26642 | 8.655294 | -0.7278152 | 2.022485 | 1.407238 | 0.181399
53.0819 | 11.5501 | 12.25619 | 8.653349 | -0.7060938 | 2.013562 | 1.407853 | 0.1814298
53.0919 | 11.531 | 12.24601 | 8.651403 | -0.7150077 | 2.004668 | 1.408476 | 0.1814616
53.1019 | 11.5304 | 12.23586 | 8.649455 | -0.7054573 | 1.995804 | 1.409104 | 0.1814947
53.1119 | 11.5319 | 12.22574 | 8.647505 | -0.6938439 | 1.98697 | 1.40974 | 0.1815289
53.1219 | 11.5167 | 12.21567 | 8.645553 | -0.6989678 | 1.978169 | 1.410382 | 0.1815642
53.1319 | 11.5039 | 12.20563 | 8.6436 | -0.7017294 | 1.969399 | 1.41103 | 0.1816008
53.1419 | 11.5058 | 12.19563 | 8.641645 | -0.6898299 | 1.960661 | 1.411685 | 0.1816385
53.1519 | 11.4994 | 12.18567 | 8.639689 | -0.6862702 | 1.951958 | 1.412347 | 0.1816774
53.1619 | 11.4998 | 12.17575 | 8.63773 | -0.6759501 | 1.943288 | 1.413015 | 0.1817175
53.1719 | 11.4777 | 12.16587 | 8.63577 | -0.6881705 | 1.934652 | 1.413689 | 0.1817587
53.1819 | 11.4888 | 12.15603 | 8.633808 | -0.6672323 | 1.926052 | 1.41437 | 0.1818011
53.1919 | 11.4958 | 12.14624 | 8.631845 | -0.6504359 | 1.917488 | 1.415058 | 0.1818447
53.2019 | 11.468 | 12.13648 | 8.62988 | -0.6684818 | 1.90896 | 1.415753 | 0.1818895
53.2119 | 11.4792 | 12.12677 | 8.627913 | -0.6475705 | 1.900468 | 1.416454 | 0.1819355
53.2219 | 11.4638 | 12.1171 | 8.625944 | -0.6533026 | 1.892014 | 1.417161 | 0.1819827
53.2319 | 11.4766 | 12.10748 | 8.623974 | -0.6308786 | 1.883598 | 1.417876 | 0.1820311
53.2419 | 11.4812 | 12.0979 | 8.622002 | -0.6166989 | 1.875219 | 1.418597 | 0.1820807
53.2519 | 11.4524 | 12.08836 | 8.620028 | -0.6359636 | 1.86688 | 1.419324 | 0.1821315
53.2619 | 11.465 | 12.07887 | 8.618052 | -0.6138736 | 1.858579 | 1.420059 | 0.1821835
53.2719 | 11.4636 | 12.06943 | 8.616075 | -0.6058293 | 1.850318 | 1.4208 | 0.1822367
53.2819 | 11.4598 | 12.06003 | 8.614096 | -0.6002311 | 1.842096 | 1.421548 | 0.1822911
53.2919 | 11.4461 | 12.05068 | 8.612115 | -0.6045789 | 1.833915 | 1.422302 | 0.1823468
53.3019 | 11.4444 | 12.04137 | 8.610133 | -0.5969734 | 1.825774 | 1.423063 | 0.1824036
53.3119 | 11.4482 | 12.03211 | 8.608148 | -0.583915 | 1.817674 | 1.423831 | 0.1824617
53.3219 | 11.454 | 12.0229 | 8.606162 | -0.568904 | 1.809615 | 1.424605 | 0.1825211
53.3319 | 11.4412 | 12.01374 | 8.604174 | -0.5725406 | 1.801598 | 1.425387 | 0.1825816
53.3419 | 11.4385 | 12.00463 | 8.602185 | -0.5661251 | 1.793622 | 1.426175 | 0.1826434
53.3519 | 11.4376 | 11.99556 | 8.600194 | -0.5579577 | 1.785688 | 1.426969 | 0.1827064
53.3619 | 11.4331 | 11.98654 | 8.5982 | -0.553439 | 1.777797 | 1.427771 | 0.1827707
53.3719 | 11.4436 | 11.97757 | 8.596206 | -0.533969 | 1.769948 | 1.428579 | 0.1828362
53.3819 | 11.43 | 11.96865 | 8.594209 | -0.5386476 | 1.762141 | 1.429394 | 0.182903
53.3919 | 11.4279 | 11.95978 | 8.59221 | -0.5318756 | 1.754378 | 1.430216 | 0.182971
53.4019 | 11.4323 | 11.95095 | 8.59021 | -0.518653 | 1.746657 | 1.431045 | 0.1830403
53.4119 | 11.4285 | 11.94218 | 8.588208 | -0.5136799 | 1.73898 | 1.431881 | 0.1831108
53.4219 | 11.4343 | 11.93346 | 8.586204 | -0.4991562 | 1.731346 | 1.432723 | 0.1831826
53.4319 | 11.4163 | 11.92478 | 8.584199 | -0.5084826 | 1.723756 | 1.433573 | 0.1832556
53.4419 | 11.4292 | 11.91616 | 8.582191 | -0.4869591 | 1.716209 | 1.434429 | 0.18333
53.4519 | 11.4184 | 11.90759 | 8.580182 | -0.4891857 | 1.708706 | 1.435292 | 0.1834056
53.4619 | 11.408 | 11.89906 | 8.578171 | -0.4910624 | 1.701247 | 1.436162 | 0.1834825
53.4719 | 11.4179 | 11.89059 | 8.576159 | -0.4726895 | 1.693832 | 1.437039 | 0.1835607
53.4819 | 11.4137 | 11.88217 | 8.574144 | -0.4684673 | 1.686461 | 1.437923 | 0.1836401
53.4919 | 11.4152 | 11.8738 | 8.572128 | -0.4585957 | 1.679134 | 1.438813 | 0.1837209
53.5019 | 11.4159 | 11.86547 | 8.57011 | -0.4495745 | 1.671851 | 1.439711 | 0.1838029
53.5119 | 11.4105 | 11.8572 | 8.56809 | -0.4467043 | 1.664613 | 1.440616 | 0.1838863
53.5219 | 11.4144 | 11.84898 | 8.566068 | -0.4345845 | 1.657419 | 1.441527 | 0.1839709
53.5319 | 11.4078 | 11.84082 | 8.564044 | -0.4330159 | 1.650269 | 1.442446 | 0.1840569
53.5419 | 11.405 | 11.8327 | 8.562019 | -0.4276979 | 1.643163 | 1.443371 | 0.1841442
53.5519 | 11.4022 | 11.82463 | 8.559992 | -0.4224308 | 1.636102 | 1.444304 | 0.1842328
53.5619 | 11.4075 | 11.81661 | 8.557963 | -0.4091149 | 1.629086 | 1.445244 | 0.1843227
53.5719 | 11.41 | 11.80865 | 8.555932 | -0.39865 | 1.622114 | 1.446191 | 0.1844139
53.5818 | 11.3967 | 11.80081 | 8.553919 | -0.4041144 | 1.615255 | 1.447134 | 0.1845056
53.5918 | 11.3992 | 11.79295 | 8.551885 | -0.3937505 | 1.608371 | 1.448095 | 0.1845995
53.6018 | 11.395 | 11.78514 | 8.549849 | -0.3901377 | 1.601532 | 1.449063 | 0.1846947
53.6118 | 11.3886 | 11.77738 | 8.54781 | -0.388776 | 1.594736 | 1.450038 | 0.1847913
53.6218 | 11.3862 | 11.76966 | 8.54577 | -0.3834649 | 1.587985 | 1.45102 | 0.1848892
53.6318 | 11.3875 | 11.762 | 8.543728 | -0.3745046 | 1.581278 | 1.452009 | 0.1849885
53.6418 | 11.3848 | 11.7544 | 8.541685 | -0.3695951 | 1.574616 | 1.453005 | 0.1850891
53.6518 | 11.3873 | 11.74684 | 8.539639 | -0.3595368 | 1.567997 | 1.454009 | 0.1851911
53.6618 | 11.3814 | 11.73933 | 8.537592 | -0.3579287 | 1.561423 | 1.45502 | 0.1852944
53.6718 | 11.3724 | 11.73187 | 8.535543 | -0.3594714 | 1.554892 | 1.456038 | 0.1853991
53.6818 | 11.3784 | 11.72446 | 8.533491 | -0.3460644 | 1.548405 | 1.457063 | 0.1855052
53.6918 | 11.3671 | 11.71711 | 8.531439 | -0.3500083 | 1.541962 | 1.458095 | 0.1856127
53.7018 | 11.3685 | 11.7098 | 8.529384 | -0.3413026 | 1.535563 | 1.459135 | 0.1857215
53.7118 | 11.361 | 11.70255 | 8.527327 | -0.3415473 | 1.529207 | 1.460182 | 0.1858318
53.7218 | 11.3635 | 11.69534 | 8.525269 | -0.3318417 | 1.522894 | 1.461235 | 0.1859434
53.7318 | 11.3619 | 11.68819 | 8.523208 | -0.3262868 | 1.516625 | 1.462297 | 0.1860565
53.7418 | 11.3596 | 11.68108 | 8.521146 | -0.3214819 | 1.5104 | 1.463366 | 0.1861709
53.7518 | 11.3471 | 11.67403 | 8.519082 | -0.3269269 | 1.504217 | 1.464442 | 0.1862868
53.7618 | 11.3525 | 11.66702 | 8.517016 | -0.3145215 | 1.498077 | 1.465525 | 0.1864041
53.7718 | 11.3421 | 11.66007 | 8.514948 | -0.317966 | 1.49198 | 1.466616 | 0.1865228
53.7818 | 11.3418 | 11.65316 | 8.512878 | -0.3113604 | 1.485926 | 1.467714 | 0.1866429
53.7918 | 11.325 | 11.6463 | 8.510806 | -0.3213038 | 1.479914 | 1.468819 | 0.1867644
53.8018 | 11.3366 | 11.6395 | 8.508733 | -0.3028968 | 1.473945 | 1.469932 | 0.1868874
53.8118 | 11.3345 | 11.63274 | 8.506657 | -0.2982389 | 1.468017 | 1.471052 | 0.1870118
53.8218 | 11.3141 | 11.62603 | 8.50458 | -0.3119303 | 1.462132 | 1.47218 | 0.1871377
53.8318 | 11.3243 | 11.61937 | 8.502501 | -0.2950706 | 1.456289 | 1.473315 | 0.187265
53.8418 | 11.337 | 11.61276 | 8.50042 | -0.2757596 | 1.450488 | 1.474458 | 0.1873938
53.8518 | 11.297 | 11.6062 | 8.498337 | -0.3091974 | 1.444729 | 1.475608 | 0.187524
53.8618 | 11.3254 | 11.59968 | 8.496252 | -0.2742839 | 1.439011 | 1.476766 | 0.1876557
53.8718 | 11.3082 | 11.59322 | 8.494165 | -0.2850186 | 1.433334 | 1.477931 | 0.1877889
53.8818 | 11.3079 | 11.5868 | 8.492076 | -0.2789015 | 1.427698 | 1.479104 | 0.1879236
53.8918 | 11.2951 | 11.58043 | 8.489986 | -0.2853324 | 1.422103 | 1.480284 | 0.1880597
53.9018 | 11.3102 | 11.57411 | 8.487893 | -0.2639117 | 1.416549 | 1.481472 | 0.1881974
53.9118 | 11.305 | 11.56784 | 8.485799 | -0.2628383 | 1.411036 | 1.482667 | 0.1883364
53.9218 | 11.2906 | 11.56161 | 8.483703 | -0.2710128 | 1.405563 | 1.48387 | 0.1884771
53.9318 | 11.2829 | 11.55543 | 8.481604 | -0.2725345 | 1.40013 | 1.485081 | 0.1886192
53.9418 | 11.2886 | 11.5493 | 8.479504 | -0.2607038 | 1.394737 | 1.4863 | 0.1887629
53.9518 | 11.2822 | 11.54322 | 8.477402 | -0.2610204 | 1.389384 | 1.487526 | 0.1889081
53.9618 | 11.2747 | 11.53718 | 8.475298 | -0.2624837 | 1.384071 | 1.48876 | 0.1890548
53.9718 | 11.2728 | 11.53119 | 8.473192 | -0.2583935 | 1.378797 | 1.490001 | 0.189203
53.9818 | 11.2721 | 11.52525 | 8.471084 | -0.2531504 | 1.373563 | 1.49125 | 0.1893528
53.9918 | 11.2765 | 11.51935 | 8.468975 | -0.2428536 | 1.368367 | 1.492507 | 0.1895041
54.0018 | 11.2532 | 11.5135 | 8.466863 | -0.2603032 | 1.363211 | 1.493772 | 0.189657
54.0118 | 11.259 | 11.5077 | 8.464749 | -0.2486987 | 1.358093 | 1.495045 | 0.1898114
54.0218 | 11.2606 | 11.50194 | 8.462634 | -0.2413401 | 1.353014 | 1.496325 | 0.1899674
54.0318 | 11.2479 | 11.49623 | 8.460516 | -0.2483275 | 1.347973 | 1.497614 | 0.1901249
54.0418 | 11.2527 | 11.49056 | 8.458397 | -0.2378605 | 1.34297 | 1.49891 | 0.1902841
54.0518 | 11.2531 | 11.48494 | 8.456275 | -0.2318388 | 1.338005 | 1.500214 | 0.1904448
54.0618 | 11.2385 | 11.47936 | 8.454152 | -0.2408623 | 1.333077 | 1.501526 | 0.1906071
54.0718 | 11.2543 | 11.47383 | 8.452027 | -0.2195309 | 1.328187 | 1.502846 | 0.190771
54.0818 | 11.2367 | 11.46834 | 8.449899 | -0.2316446 | 1.323335 | 1.504174 | 0.1909365
54.0918 | 11.2276 | 11.4629 | 8.44777 | -0.2353027 | 1.318519 | 1.50551 | 0.1911036
54.1018 | 11.2305 | 11.45751 | 8.445639 | -0.2270054 | 1.313741 | 1.506853 | 0.1912723
54.1118 | 11.2244 | 11.45215 | 8.443506 | -0.2277527 | 1.308999 | 1.508205 | 0.1914427
54.1218 | 11.2244 | 11.44684 | 8.441371 | -0.222444 | 1.304293 | 1.509565 | 0.1916146
54.1318 | 11.2284 | 11.44158 | 8.439234 | -0.2131792 | 1.299624 | 1.510933 | 0.1917883
54.1418 | 11.2122 | 11.43636 | 8.437095 | -0.2241581 | 1.294991 | 1.512309 | 0.1919635
54.1518 | 11.2287 | 11.43118 | 8.434954 | -0.2024809 | 1.290393 | 1.513693 | 0.1921404
54.1617 | 11.209 | 11.4261 | 8.432832 | -0.2170985 | 1.285877 | 1.515072 | 0.1923172
54.1717 | 11.2087 | 11.42101 | 8.430688 | -0.2123076 | 1.28135 | 1.516472 | 0.1924974
54.1817 | 11.2342 | 11.41596 | 8.428541 | -0.1817597 | 1.276859 | 1.517881 | 0.1926793
54.1917 | 11.1986 | 11.41095 | 8.426392 | -0.2123547 | 1.272402 | 1.519298 | 0.1928629
54.2017 | 11.2083 | 11.40599 | 8.424241 | -0.1976922 | 1.267981 | 1.520722 | 0.1930481
54.2117 | 11.2241 | 11.40107 | 8.422088 | -0.1769729 | 1.263594 | 1.522156 | 0.193235
54.2217 | 11.1918 | 11.3962 | 8.419934 | -0.2043955 | 1.259241 | 1.523597 | 0.1934237
54.2317 | 11.2149 | 11.39136 | 8.417777 | -0.1764604 | 1.254922 | 1.525047 | 0.193614
54.2417 | 11.2027 | 11.38657 | 8.415618 | -0.1838673 | 1.250638 | 1.526505 | 0.193806
54.2517 | 11.2069 | 11.38182 | 8.413458 | -0.1749161 | 1.246387 | 1.527971 | 0.1939999
54.2617 | 11.207 | 11.37711 | 8.411295 | -0.1701065 | 1.24217 | 1.529446 | 0.1941953
54.2717 | 11.1773 | 11.37244 | 8.40913 | -0.1951385 | 1.237986 | 1.530929 | 0.1943926
54.2817 | 11.2017 | 11.36781 | 8.406963 | -0.1661117 | 1.233836 | 1.532421 | 0.1945916
54.2917 | 11.2045 | 11.36323 | 8.404795 | -0.1587265 | 1.229718 | 1.533921 | 0.1947924
54.3017 | 11.1846 | 11.35868 | 8.402624 | -0.1740818 | 1.225633 | 1.53543 | 0.1949948
54.3117 | 11.2023 | 11.35418 | 8.400452 | -0.151878 | 1.221581 | 1.536947 | 0.1951992
54.3217 | 11.1922 | 11.34971 | 8.398277 | -0.1575149 | 1.21756 | 1.538472 | 0.1954052
54.3317 | 11.1883 | 11.34529 | 8.3961 | -0.1569923 | 1.213573 | 1.540006 | 0.1956131
54.3417 | 11.2003 | 11.34091 | 8.393922 | -0.14061 | 1.209617 | 1.541549 | 0.1958227
54.3517 | 11.1785 | 11.33657 | 8.391741 | -0.1580678 | 1.205692 | 1.5431 | 0.1960342
54.3617 | 11.201 | 11.33227 | 8.389558 | -0.1312655 | 1.2018 | 1.54466 | 0.1962474
54.3717 | 11.1905 | 11.328 | 8.387373 | -0.1375033 | 1.197938 | 1.546229 | 0.1964626
54.3817 | 11.1788 | 11.32378 | 8.385187 | -0.1449805 | 1.194108 | 1.547806 | 0.1966794
54.3917 | 11.199 | 11.3196 | 8.382998 | -0.1205971 | 1.190309 | 1.549392 | 0.1968982
54.4017 | 11.1857 | 11.31545 | 8.380807 | -0.1297529 | 1.18654 | 1.550987 | 0.1971187
54.4117 | 11.1819 | 11.31135 | 8.378615 | -0.1294484 | 1.182802 | 1.55259 | 0.1973413
54.4217 | 11.1721 | 11.30728 | 8.37642 | -0.1351825 | 1.179095 | 1.554203 | 0.1975656
54.4317 | 11.1784 | 11.30326 | 8.374223 | -0.1248554 | 1.175417 | 1.555824 | 0.1977917
54.4417 | 11.1901 | 11.29927 | 8.372024 | -0.1091671 | 1.171769 | 1.557454 | 0.1980198
54.4517 | 11.1678 | 11.29532 | 8.369823 | -0.1275172 | 1.168152 | 1.559092 | 0.1982497
54.4617 | 11.1684 | 11.29141 | 8.36762 | -0.1230057 | 1.164564 | 1.56074 | 0.1984816
54.4717 | 11.1809 | 11.28753 | 8.365416 | -0.1066322 | 1.161005 | 1.562397 | 0.1987153
54.4817 | 11.1812 | 11.2837 | 8.363209 | -0.1024971 | 1.157475 | 1.564062 | 0.198951
54.4917 | 11.1701 | 11.2799 | 8.361 | -0.1097997 | 1.153975 | 1.565737 | 0.1991885
54.5017 | 11.1731 | 11.27614 | 8.358789 | -0.1030402 | 1.150503 | 1.567421 | 0.1994281
54.5117 | 11.1718 | 11.27242 | 8.356576 | -0.1006179 | 1.14706 | 1.569113 | 0.1996695
54.5217 | 11.1642 | 11.26873 | 8.35436 | -0.1045334 | 1.143645 | 1.570815 | 0.199913
54.5317 | 11.1634 | 11.26509 | 8.352143 | -0.1016862 | 1.140259 | 1.572526 | 0.2001583
54.5417 | 11.1641 | 11.26148 | 8.349924 | -0.09737619 | 1.1369 | 1.574246 | 0.2004057
54.5517 | 11.177 | 11.2579 | 8.347703 | -0.08090293 | 1.13357 | 1.575975 | 0.2006549
54.5617 | 11.1549 | 11.25437 | 8.34548 | -0.09946671 | 1.130267 | 1.577713 | 0.2009064
54.5717 | 11.1548 | 11.25087 | 8.343254 | -0.09606711 | 1.126992 | 1.579461 | 0.2011596
54.5817 | 11.1608 | 11.2474 | 8.341027 | -0.08660423 | 1.123744 | 1.581218 | 0.201415
54.5917 | 11.141 | 11.24398 | 8.338798 | -0.1029777 | 1.120524 | 1.582984 | 0.2016723
54.6017 | 11.1465 | 11.24059 | 8.336566 | -0.09408759 | 1.11733 | 1.58476 | 0.2019318
54.6117 | 11.1483 | 11.23723 | 8.334333 | -0.08893348 | 1.114163 | 1.586544 | 0.2021931
54.6217 | 11.147 | 11.23392 | 8.332097 | -0.08691569 | 1.111023 | 1.588339 | 0.2024567
54.6317 | 11.1481 | 11.23063 | 8.329859 | -0.08253352 | 1.10791 | 1.590142 | 0.2027221
54.6417 | 11.1368 | 11.22739 | 8.32762 | -0.09058714 | 1.104822 | 1.591955 | 0.2029897
54.6517 | 11.1503 | 11.22418 | 8.325378 | -0.07387657 | 1.101761 | 1.593778 | 0.2032594
54.6617 | 11.1319 | 11.221 | 8.323134 | -0.08910155 | 1.098726 | 1.59561 | 0.2035312
54.6717 | 11.1349 | 11.21786 | 8.320888 | -0.08296201 | 1.095717 | 1.597452 | 0.2038052
54.6817 | 11.1297 | 11.21476 | 8.31864 | -0.08505741 | 1.092733 | 1.599303 | 0.2040811
54.6917 | 11.1355 | 11.21169 | 8.31639 | -0.07618819 | 1.089775 | 1.601164 | 0.2043594
54.7017 | 11.1271 | 11.20865 | 8.314138 | -0.08155384 | 1.086842 | 1.603034 | 0.2046395
54.7117 | 11.1253 | 11.20565 | 8.311884 | -0.08035461 | 1.083934 | 1.604915 | 0.204922
54.7217 | 11.1322 | 11.20269 | 8.309628 | -0.07048973 | 1.081051 | 1.606805 | 0.2052064
54.7317 | 11.1149 | 11.19976 | 8.307369 | -0.08485998 | 1.078193 | 1.608704 | 0.2054933
54.7417 | 11.1234 | 11.19686 | 8.305109 | -0.07346449 | 1.07536 | 1.610614 | 0.2057821
54.7516 | 11.0991 | 11.19403 | 8.302869 | -0.09493149 | 1.072579 | 1.612513 | 0.2060704
54.7616 | 11.1067 | 11.1912 | 8.300604 | -0.08450451 | 1.069794 | 1.614442 | 0.2063637
54.7716 | 11.1136 | 11.18841 | 8.298338 | -0.07481157 | 1.067034 | 1.616381 | 0.2066591
54.7816 | 11.0986 | 11.18565 | 8.296069 | -0.08705304 | 1.064297 | 1.61833 | 0.2069569
54.7916 | 11.1038 | 11.18293 | 8.293798 | -0.07912835 | 1.061584 | 1.620289 | 0.2072568
54.8016 | 11.101 | 11.18024 | 8.291525 | -0.07923759 | 1.058895 | 1.622258 | 0.207559
54.8116 | 11.1001 | 11.17758 | 8.28925 | -0.07748065 | 1.05623 | 1.624237 | 0.2078635
54.8216 | 11.1047 | 11.17496 | 8.286973 | -0.07025735 | 1.053588 | 1.626226 | 0.2081702
54.8316 | 11.0748 | 11.17237 | 8.284694 | -0.09756751 | 1.050969 | 1.628225 | 0.2084792
54.8416 | 11.0996 | 11.16981 | 8.282413 | -0.07021119 | 1.048374 | 1.630234 | 0.2087905
54.8516 | 11.0993 | 11.16729 | 8.28013 | -0.06798816 | 1.045801 | 1.632253 | 0.2091041
54.8616 | 11.0827 | 11.1648 | 8.277844 | -0.08209867 | 1.043251 | 1.634283 | 0.20942
54.8716 | 11.0841 | 11.16234 | 8.275556 | -0.0782422 | 1.040724 | 1.636323 | 0.2097383
54.8816 | 11.0758 | 11.15992 | 8.273267 | -0.08411887 | 1.03822 | 1.638373 | 0.2100589
54.8916 | 11.0877 | 11.15753 | 8.270975 | -0.06982844 | 1.035738 | 1.640434 | 0.2103819
54.9016 | 11.0747 | 11.15517 | 8.268681 | -0.08047094 | 1.033278 | 1.642505 | 0.2107072
54.9116 | 11.0646 | 11.15285 | 8.266385 | -0.08824624 | 1.03084 | 1.644586 | 0.2110349
54.9216 | 11.0835 | 11.15055 | 8.264087 | -0.06705422 | 1.028424 | 1.646678 | 0.211365
54.9316 | 11.0711 | 11.14829 | 8.261787 | -0.07719486 | 1.02603 | 1.64878 | 0.2116975
54.9416 | 11.0578 | 11.14607 | 8.259485 | -0.0882681 | 1.023658 | 1.650893 | 0.2120325
54.9516 | 11.0736 | 11.14387 | 8.25718 | -0.07027379 | 1.021307 | 1.653016 | 0.2123698
54.9616 | 11.0735 | 11.14171 | 8.254874 | -0.06821182 | 1.018978 | 1.65515 | 0.2127096
54.9716 | 11.0757 | 11.13958 | 8.252565 | -0.06388201 | 1.01667 | 1.657295 | 0.2130519
54.9816 | 11.0714 | 11.13748 | 8.250254 | -0.06608468 | 1.014383 | 1.65945 | 0.2133966
54.9916 | 11.0652 | 11.13542 | 8.247941 | -0.07021949 | 1.012118 | 1.661617 | 0.2137439
55.0016 | 11.0772 | 11.13339 | 8.245626 | -0.05618623 | 1.009873 | 1.663793 | 0.2140936
55.0116 | 11.0807 | 11.13138 | 8.243309 | -0.05068483 | 1.007649 | 1.665981 | 0.2144459
55.0216 | 11.0749 | 11.12942 | 8.24099 | -0.05451557 | 1.005445 | 1.66818 | 0.2148006
55.0316 | 11.0678 | 11.12748 | 8.238669 | -0.05967795 | 1.003262 | 1.670389 | 0.2151579
55.0416 | 11.0805 | 11.12557 | 8.236345 | -0.04507226 | 1.0011 | 1.672609 | 0.2155178
55.0516 | 11.0665 | 11.1237 | 8.234019 | -0.05719836 | 0.9989578 | 1.674841 | 0.2158803
55.0616 | 11.0692 | 11.12186 | 8.231692 | -0.05265602 | 0.9968357 | 1.677083 | 0.2162453
55.0716 | 11.0707 | 11.12005 | 8.229362 | -0.04934521 | 0.9947337 | 1.679337 | 0.2166129
55.0816 | 11.0765 | 11.11827 | 8.22703 | -0.04176595 | 0.9926515 | 1.681602 | 0.2169831
55.0916 | 11.0767 | 11.11652 | 8.224696 | -0.03981793 | 0.9905892 | 1.683877 | 0.217356
55.1016 | 11.0651 | 11.1148 | 8.222359 | -0.04970143 | 0.9885465 | 1.686164 | 0.2177315
55.1116 | 11.075 | 11.11312 | 8.220021 | -0.03811624 | 0.9865234 | 1.688462 | 0.2181096
55.1216 | 11.0839 | 11.11146 | 8.21768 | -0.02756247 | 0.9845198 | 1.690772 | 0.2184904
55.1316 | 11.0714 | 11.10984 | 8.215338 | -0.03843972 | 0.9825353 | 1.693093 | 0.218874
55.1416 | 11.0723 | 11.10825 | 8.212993 | -0.03594825 | 0.9805702 | 1.695425 | 0.2192602
55.1516 | 11.0699 | 11.10669 | 8.210646 | -0.03678776 | 0.9786241 | 1.697769 | 0.2196491
55.1616 | 11.0891 | 11.10516 | 8.208297 | -0.01605834 | 0.976697 | 1.700124 | 0.2200407
55.1716 | 11.0666 | 11.10366 | 8.205945 | -0.0370599 | 0.9747887 | 1.702491 | 0.2204351
55.1816 | 11.0653 | 11.10219 | 8.203592 | -0.03689232 | 0.9728993 | 1.704869 | 0.2208323
55.1916 | 11.0727 | 11.10076 | 8.201237 | -0.02805581 | 0.9710284 | 1.707259 | 0.2212322
55.2016 | 11.0806 | 11.09935 | 8.198879 | -0.01875006 | 0.9691761 | 1.70966 | 0.221635
55.2116 | 11.0716 | 11.09798 | 8.196519 | -0.02637513 | 0.9673422 | 1.712073 | 0.2220405
55.2216 | 11.0621 | 11.09663 | 8.194157 | -0.03453097 | 0.9655267 | 1.714498 | 0.2224489
55.2316 | 11.0502 | 11.09532 | 8.191793 | -0.04511761 | 0.9637294 | 1.716935 | 0.2228601
55.2416 | 11.079 | 11.09403 | 8.189427 | -0.01503484 | 0.9619502 | 1.719384 | 0.2232742
55.2516 | 11.0593 | 11.09278 | 8.187058 | -0.03348255 | 0.960189 | 1.721844 | 0.2236911
55.2616 | 11.0642 | 11.09156 | 8.184687 | -0.02736092 | 0.9584457 | 1.724317 | 0.224111
55.2716 | 11.0534 | 11.09037 | 8.182315 | -0.03696999 | 0.9567202 | 1.726801 | 0.2245337
55.2816 | 11.0574 | 11.08921 | 8.17994 | -0.0318095 | 0.9550124 | 1.729298 | 0.2249594
55.2916 | 11.0776 | 11.08808 | 8.177563 | -0.01047964 | 0.9533223 | 1.731807 | 0.225388
55.3016 | 11.0522 | 11.08698 | 8.175183 | -0.03477999 | 0.9516496 | 1.734327 | 0.2258195
55.3116 | 11.0464 | 11.08591 | 8.172802 | -0.03951093 | 0.9499944 | 1.73686 | 0.2262541
55.3216 | 11.0632 | 11.08487 | 8.170419 | -0.02167232 | 0.9483565 | 1.739406 | 0.2266916
55.3315 | 11.061 | 11.08387 | 8.168057 | -0.0228745 | 0.9467519 | 1.741938 | 0.2271276
55.3415 | 11.0519 | 11.0829 | 8.165669 | -0.03099628 | 0.9451481 | 1.744508 | 0.2275712
55.3515 | 11.0581 | 11.08195 | 8.163279 | -0.02384827 | 0.9435614 | 1.74709 | 0.2280177
55.3615 | 11.0455 | 11.08103 | 8.160887 | -0.03553058 | 0.9419916 | 1.749685 | 0.2284674
55.3715 | 11.0579 | 11.08014 | 8.158492 | -0.02224308 | 0.9404387 | 1.752292 | 0.2289201
55.3815 | 11.0412 | 11.07929 | 8.156096 | -0.03808605 | 0.9389026 | 1.754912 | 0.2293759
55.3915 | 11.0498 | 11.07846 | 8.153697 | -0.02865922 | 0.9373831 | 1.757544 | 0.229835
55.4015 | 11.0519 | 11.07766 | 8.151296 | -0.02576227 | 0.9358801 | 1.760189 | 0.2302969
55.4115 | 11.0492 | 11.0769 | 8.148893 | -0.02769569 | 0.9343937 | 1.762847 | 0.2307621
55.4215 | 11.0473 | 11.07616 | 8.146488 | -0.02885954 | 0.9329237 | 1.765517 | 0.2312306
55.4315 | 11.0598 | 11.07545 | 8.14408 | -0.0156534 | 0.93147 | 1.768201 | 0.2317021
55.4415 | 11.0546 | 11.07478 | 8.141671 | -0.02017733 | 0.9300325 | 1.770897 | 0.2321769
55.4515 | 11.0479 | 11.07413 | 8.139259 | -0.02623141 | 0.9286112 | 1.773606 | 0.2326549
55.4615 | 11.0636 | 11.07352 | 8.136845 | -0.009915845 | 0.9272059 | 1.776329 | 0.2331362
55.4715 | 11.044 | 11.07293 | 8.134429 | -0.02893024 | 0.9258166 | 1.779064 | 0.2336208
55.4815 | 11.0616 | 11.07237 | 8.132011 | -0.01077468 | 0.9244433 | 1.781812 | 0.2341086
55.4915 | 11.0597 | 11.07185 | 8.12959 | -0.01214941 | 0.9230857 | 1.784574 | 0.2345997
55.5015 | 11.0542 | 11.07135 | 8.127168 | -0.01715413 | 0.9217439 | 1.787348 | 0.2350942
55.5115 | 11.0732 | 11.07089 | 8.124743 | 0.002310923 | 0.9204177 | 1.790137 | 0.235592
55.5215 | 11.0558 | 11.07045 | 8.122316 | -0.014654 | 0.9191072 | 1.792938 | 0.2360932
55.5315 | 11.062 | 11.07005 | 8.119887 | -0.008049038 | 0.9178121 | 1.795753 | 0.2365977
55.5415 | 11.0561 | 11.06967 | 8.117455 | -0.01357432 | 0.9165325 | 1.798581 | 0.2371056
55.5515 | 11.0664 | 11.06933 | 8.115022 | -0.002929562 | 0.9152681 | 1.801423 | 0.237617
55.5615 | 11.0644 | 11.06901 | 8.112586 | -0.004614911 | 0.9140191 | 1.804278 | 0.2381319
55.5715 | 11.0589 | 11.06873 | 8.110148 | -0.009830487 | 0.9127853 | 1.807147 | 0.2386502
55.5815 | 11.0629 | 11.06848 | 8.107708 | -0.005576176 | 0.9115667 | 1.81003 | 0.2391719
55.5915 | 11.0687 | 11.06825 | 8.105265 | 0.0004480564 | 0.910363 | 1.812926 | 0.2396972
55.6015 | 11.0748 | 11.06806 | 8.102821 | 0.006742057 | 0.9091744 | 1.815837 | 0.240226
55.6115 | 11.0689 | 11.06789 | 8.100374 | 0.001005964 | 0.9080006 | 1.818761 | 0.2407584
55.6215 | 11.081 | 11.06776 | 8.097925 | 0.0132397 | 0.9068418 | 1.821699 | 0.2412943
55.6315 | 11.0583 | 11.06766 | 8.095474 | -0.009356809 | 0.9056977 | 1.824651 | 0.2418339
55.6415 | 11.0843 | 11.06758 | 8.093021 | 0.01671626 | 0.9045683 | 1.827617 | 0.2423773
55.6515 | 11.0774 | 11.06754 | 8.090565 | 0.009859701 | 0.9034535 | 1.830598 | 0.2429239
55.6615 | 11.0611 | 11.06753 | 8.088108 | -0.006427436 | 0.9023533 | 1.833592 | 0.2434743
55.6715 | 11.0887 | 11.06754 | 8.085648 | 0.02115513 | 0.9012676 | 1.836601 | 0.2440285
55.6815 | 11.0702 | 11.06759 | 8.083186 | 0.002607557 | 0.9001964 | 1.839624 | 0.2445863
55.6915 | 11.0682 | 11.06767 | 8.080721 | 0.0005295386 | 0.8991395 | 1.842662 | 0.2451479
55.7015 | 11.0775 | 11.06778 | 8.078255 | 0.009721334 | 0.898097 | 1.845714 | 0.2457132
55.7115 | 11.0615 | 11.06792 | 8.075786 | -0.006417317 | 0.8970687 | 1.84878 | 0.2462823
55.7215 | 11.0709 | 11.06809 | 8.073315 | 0.002813807 | 0.8960545 | 1.851861 | 0.2468552
55.7315 | 11.0758 | 11.06829 | 8.070842 | 0.007514279 | 0.8950546 | 1.854957 | 0.2474319
55.7415 | 11.0667 | 11.06852 | 8.068367 | -0.001815493 | 0.8940687 | 1.858068 | 0.2480124
55.7515 | 11.0751 | 11.06878 | 8.065889 | 0.006324414 | 0.8930967 | 1.861193 | 0.2485968
55.7615 | 11.0657 | 11.06907 | 8.063409 | -0.003366593 | 0.8921387 | 1.864333 | 0.2491851
55.7715 | 11.0742 | 11.06939 | 8.060927 | 0.004812157 | 0.8911947 | 1.867488 | 0.2497774
55.7815 | 11.0822 | 11.06974 | 8.058443 | 0.01246041 | 0.8902644 | 1.870658 | 0.2503735
55.7915 | 11.075 | 11.07012 | 8.055957 | 0.00487779 | 0.889348 | 1.873844 | 0.2509736
55.8015 | 11.0726 | 11.07054 | 8.053468 | 0.00206481 | 0.8884452 | 1.877044 | 0.2515778
55.8115 | 11.079 | 11.07098 | 8.050978 | 0.008021045 | 0.8875561 | 1.880259 | 0.2521859
55.8215 | 11.064 | 11.07145 | 8.048485 | -0.007453365 | 0.8866806 | 1.88349 | 0.252798
55.8315 | 11.0902 | 11.07196 | 8.045989 | 0.01824143 | 0.8858186 | 1.886736 | 0.2534142
55.8415 | 11.071 | 11.07249 | 8.043492 | -0.001494693 | 0.8849702 | 1.889998 | 0.2540346
55.8515 | 11.076 | 11.07306 | 8.040992 | 0.002938588 | 0.8841352 | 1.893275 | 0.254659
55.8615 | 11.0837 | 11.07366 | 8.038491 | 0.01004084 | 0.8833136 | 1.896568 | 0.2552875
55.8715 | 11.0701 | 11.07429 | 8.035986 | -0.004187826 | 0.8825053 | 1.899876 | 0.2559202
55.8815 | 11.0687 | 11.07495 | 8.03348 | -0.006247455 | 0.8817103 | 1.9032 | 0.2565571
55.8915 | 11.085 | 11.07564 | 8.030972 | 0.009361709 | 0.8809286 | 1.90654 | 0.2571983
55.9015 | 11.0852 | 11.07636 | 8.028461 | 0.008840164 | 0.8801601 | 1.909895 | 0.2578436
55.9115 | 11.0885 | 11.07711 | 8.025948 | 0.01138733 | 0.8794047 | 1.913267 | 0.2584932
55.9214 | 11.0901 | 11.07789 | 8.023458 | 0.01221172 | 0.8786698 | 1.91662 | 0.2591408
55.9314 | 11.0809 | 11.0787 | 8.020941 | 0.00219664 | 0.8779404 | 1.920023 | 0.259799
55.9414 | 11.0904 | 11.07955 | 8.018421 | 0.01085048 | 0.877224 | 1.923443 | 0.2604616
55.9514 | 11.107 | 11.08043 | 8.015899 | 0.02657286 | 0.8765206 | 1.926879 | 0.2611285
55.9614 | 11.0844 | 11.08134 | 8.013375 | 0.003063753 | 0.8758301 | 1.930331 | 0.2617998
55.9714 | 11.0998 | 11.08228 | 8.010849 | 0.01752313 | 0.8751525 | 1.9338 | 0.2624756
55.9814 | 11.1004 | 11.08325 | 8.008321 | 0.01715103 | 0.8744877 | 1.937285 | 0.2631558
55.9914 | 11.0853 | 11.08425 | 8.00579 | 0.001047341 | 0.8738357 | 1.940786 | 0.2638405
56.0014 | 11.1117 | 11.08529 | 8.003257 | 0.02641199 | 0.8731964 | 1.944305 | 0.2645297
56.0114 | 11.0961 | 11.08636 | 8.000722 | 0.009744826 | 0.8725698 | 1.94784 | 0.2652234
56.0214 | 11.099 | 11.08745 | 7.998185 | 0.01154607 | 0.8719559 | 1.951391 | 0.2659217
56.0314 | 11.0902 | 11.08858 | 7.995645 | 0.001615255 | 0.8713546 | 1.95496 | 0.2666247
56.0414 | 11.0972 | 11.08975 | 7.993103 | 0.007452576 | 0.8707658 | 1.958546 | 0.2673322
56.0514 | 11.1047 | 11.09094 | 7.990559 | 0.01375778 | 0.8701896 | 1.962149 | 0.2680444
56.0614 | 11.1115 | 11.09217 | 7.988013 | 0.01933103 | 0.8696259 | 1.965769 | 0.2687613
56.0714 | 11.0988 | 11.09343 | 7.985465 | 0.005372114 | 0.8690747 | 1.969406 | 0.2694829
56.0814 | 11.1109 | 11.09472 | 7.982914 | 0.01618099 | 0.8685358 | 1.97306 | 0.2702092
56.0914 | 11.1009 | 11.09604 | 7.980361 | 0.004857235 | 0.8680094 | 1.976732 | 0.2709403
56.1014 | 11.1135 | 11.0974 | 7.977806 | 0.01610143 | 0.8674953 | 1.980421 | 0.2716763
56.1114 | 11.1058 | 11.09879 | 7.975249 | 0.00701326 | 0.8669935 | 1.984128 | 0.272417
56.1214 | 11.1149 | 11.10021 | 7.972689 | 0.01469235 | 0.866504 | 1.987852 | 0.2731626
56.1314 | 11.1068 | 11.10166 | 7.970127 | 0.005138742 | 0.8660267 | 1.991594 | 0.2739131
56.1414 | 11.1039 | 11.10315 | 7.967563 | 0.0007523182 | 0.8655617 | 1.995354 | 0.2746686
56.1514 | 11.1071 | 11.10467 | 7.964997 | 0.002433402 | 0.8651088 | 1.999132 | 0.275429
56.1614 | 11.1156 | 11.10622 | 7.962428 | 0.009381445 | 0.8646681 | 2.002928 | 0.2761944
56.1714 | 11.1043 | 11.1078 | 7.959857 | -0.003503538 | 0.8642395 | 2.006742 | 0.2769648
56.1814 | 11.1039 | 11.10942 | 7.957284 | -0.005521612 | 0.863823 | 2.010574 | 0.2777402
56.1914 | 11.1087 | 11.11107 | 7.954709 | -0.002372611 | 0.8634184 | 2.014424 | 0.2785208
56.2014 | 11.1091 | 11.11276 | 7.952132 | -0.003657229 | 0.863026 | 2.018293 | 0.2793064
56.2114 | 11.1158 | 11.11447 | 7.949552 | 0.001325099 | 0.8626455 | 2.02218 | 0.2800972
56.2214 | 11.1197 | 11.11623 | 7.94697 | 0.003473698 | 0.862277 | 2.026086 | 0.2808932
56.2314 | 11.106 | 11.11801 | 7.944386 | -0.01201097 | 0.8619205 | 2.03001 | 0.2816944
56.2414 | 11.1271 | 11.11983 | 7.9418 | 0.007270702 | 0.8615758 | 2.033953 | 0.2825008
56.2514 | 11.1128 | 11.12168 | 7.939211 | -0.008881637 | 0.8612431 | 2.037915 | 0.2833125
56.2614 | 11.1267 | 11.12357 | 7.93662 | 0.003132514 | 0.8609221 | 2.041896 | 0.2841296
56.2714 | 11.1326 | 11.12549 | 7.934027 | 0.007112634 | 0.860613 | 2.045896 | 0.2849519
56.2814 | 11.1245 | 11.12744 | 7.931432 | -0.002941366 | 0.8603157 | 2.049914 | 0.2857797
56.2914 | 11.1195 | 11.12943 | 7.928834 | -0.0099295 | 0.8600302 | 2.053953 | 0.2866128
56.3014 | 11.1363 | 11.13145 | 7.926234 | 0.00484796 | 0.8597564 | 2.05801 | 0.2874514
56.3114 | 11.1296 | 11.13351 | 7.923632 | -0.003908657 | 0.8594944 | 2.062087 | 0.2882955
56.3214 | 11.1412 | 11.1356 | 7.921028 | 0.005600173 | 0.8592441 | 2.066183 | 0.2891451
56.3314 | 11.1368 | 11.13773 | 7.918421 | -0.0009255678 | 0.8590054 | 2.070299 | 0.2900002
56.3414 | 11.1327 | 11.13989 | 7.915812 | -0.007186175 | 0.8587784 | 2.074434 | 0.290861
56.3514 | 11.1432 | 11.14208 | 7.913201 | 0.001118554 | 0.858563 | 2.07859 | 0.2917273
56.3614 | 11.1383 | 11.14431 | 7.910588 | -0.00601157 | 0.8583593 | 2.082765 | 0.2925993
56.3714 | 11.1506 | 11.14658 | 7.907973 | 0.004022977 | 0.8581672 | 2.08696 | 0.293477
56.3814 | 11.1403 | 11.14888 | 7.905355 | -0.008577587 | 0.8579866 | 2.091176 | 0.2943604
56.3914 | 11.1545 | 11.15121 | 7.902735 | 0.003286662 | 0.8578176 | 2.095411 | 0.2952496
56.4014 | 11.1626 | 11.15358 | 7.900113 | 0.009015578 | 0.8576602 | 2.099667 | 0.2961446
56.4114 | 11.1578 | 11.15599 | 7.897488 | 0.001808943 | 0.8575143 | 2.103943 | 0.2970454
56.4214 | 11.1493 | 11.15843 | 7.894862 | -0.009133639 | 0.8573798 | 2.10824 | 0.2979521
56.4314 | 11.1594 | 11.16091 | 7.892233 | -0.001511733 | 0.8572569 | 2.112558 | 0.2988647
56.4414 | 11.1689 | 11.16343 | 7.889601 | 0.00547435 | 0.8571454 | 2.116896 | 0.2997832
56.4514 | 11.1529 | 11.16598 | 7.886968 | -0.01307575 | 0.8570454 | 2.121255 | 0.3007077
56.4614 | 11.1766 | 11.16856 | 7.884332 | 0.008037805 | 0.8569568 | 2.125635 | 0.3016382
56.4714 | 11.1695 | 11.17118 | 7.881694 | -0.001684701 | 0.8568797 | 2.130036 | 0.3025748
56.4814 | 11.1757 | 11.17384 | 7.879054 | 0.001856491 | 0.856814 | 2.134458 | 0.3035175
56.4914 | 11.158 | 11.17654 | 7.876412 | -0.01853912 | 0.8567597 | 2.138901 | 0.3044663
56.5013 | 11.1576 | 11.17925 | 7.873794 | -0.02164509 | 0.8567171 | 2.143323 | 0.3054117
56.5113 | 11.1837 | 11.18201 | 7.871147 | 0.001686234 | 0.8566854 | 2.147809 | 0.3063729
56.5213 | 11.1667 | 11.18482 | 7.868498 | -0.01811948 | 0.856665 | 2.152317 | 0.3073402
56.5313 | 11.177 | 11.18766 | 7.865846 | -0.01066244 | 0.8566561 | 2.156846 | 0.3083139
56.5413 | 11.1779 | 11.19054 | 7.863193 | -0.01264241 | 0.8566584 | 2.161398 | 0.3092938
56.5513 | 11.1791 | 11.19346 | 7.860537 | -0.01436011 | 0.8566721 | 2.165971 | 0.3102802
56.5613 | 11.1814 | 11.19641 | 7.857879 | -0.01501498 | 0.856697 | 2.170566 | 0.3112729
56.5713 | 11.1876 | 11.19941 | 7.855218 | -0.0118078 | 0.8567334 | 2.175184 | 0.3122721
56.5813 | 11.1869 | 11.20244 | 7.852556 | -0.01553833 | 0.856781 | 2.179824 | 0.3132778
56.5913 | 11.1917 | 11.20551 | 7.849891 | -0.01380699 | 0.8568399 | 2.184486 | 0.3142899
56.6013 | 11.1756 | 11.20861 | 7.847224 | -0.03301381 | 0.85691 | 2.189171 | 0.3153087
56.6113 | 11.1892 | 11.21176 | 7.844555 | -0.02255871 | 0.8569914 | 2.193879 | 0.316334
56.6213 | 11.2074 | 11.21494 | 7.841883 | -0.007542415 | 0.8570841 | 2.198609 | 0.317366
56.6313 | 11.1949 | 11.21816 | 7.839209 | -0.02326444 | 0.8571881 | 2.203362 | 0.3184047
56.6413 | 11.1962 | 11.22143 | 7.836533 | -0.02522534 | 0.8573033 | 2.208139 | 0.3194501
56.6513 | 11.1885 | 11.22473 | 7.833855 | -0.03622526 | 0.8574298 | 2.212938 | 0.3205022
56.6613 | 11.1883 | 11.22806 | 7.831174 | -0.03976406 | 0.8575675 | 2.217761 | 0.3215612
56.6713 | 11.1936 | 11.23144 | 7.828492 | -0.03784219 | 0.8577164 | 2.222607 | 0.322627
56.6813 | 11.2028 | 11.23486 | 7.825807 | -0.03205972 | 0.8578766 | 2.227477 | 0.3236997
56.6913 | 11.2019 | 11.23832 | 7.823119 | -0.03641685 | 0.858048 | 2.23237 | 0.3247793
56.7013 | 11.2141 | 11.24181 | 7.82043 | -0.02771382 | 0.8582306 | 2.237287 | 0.3258659
56.7113 | 11.2127 | 11.24535 | 7.817738 | -0.03265062 | 0.8584245 | 2.242228 | 0.3269595
56.7213 | 11.1966 | 11.24893 | 7.815044 | -0.05232757 | 0.8586296 | 2.247194 | 0.3280602
56.7313 | 11.2235 | 11.25254 | 7.812348 | -0.02904457 | 0.8588459 | 2.252183 | 0.3291679
56.7413 | 11.2134 | 11.2562 | 7.809649 | -0.04280231 | 0.8590734 | 2.257197 | 0.3302828
56.7513 | 11.2163 | 11.2599 | 7.806949 | -0.04360032 | 0.8593122 | 2.262234 | 0.331405
56.7613 | 11.2305 | 11.26364 | 7.804246 | -0.03313945 | 0.8595622 | 2.267297 | 0.3325342
56.7713 | 11.2147 | 11.26742 | 7.80154 | -0.05271926 | 0.8598233 | 2.272385 | 0.3336708
56.7813 | 11.2307 | 11.27124 | 7.798833 | -0.04054036 | 0.8600958 | 2.277497 | 0.3348148
56.7913 | 11.2293 | 11.2751 | 7.796123 | -0.04580277 | 0.8603794 | 2.282634 | 0.335966
56.8013 | 11.2242 | 11.27901 | 7.793411 | -0.0548067 | 0.8606743 | 2.287796 | 0.3371246
56.8113 | 11.2404 | 11.28295 | 7.790697 | -0.04255221 | 0.8609804 | 2.292984 | 0.3382908
56.8213 | 11.2314 | 11.28694 | 7.787981 | -0.05553969 | 0.8612977 | 2.298197 | 0.3394643
56.8313 | 11.2274 | 11.29097 | 7.785262 | -0.06356902 | 0.8616262 | 2.303435 | 0.3406454
56.8413 | 11.2525 | 11.29504 | 7.782541 | -0.04254077 | 0.861966 | 2.308699 | 0.3418342
56.8513 | 11.2479 | 11.29915 | 7.779818 | -0.05125494 | 0.862317 | 2.31399 | 0.3430305
56.8613 | 11.2519 | 11.30331 | 7.777092 | -0.05141161 | 0.8626793 | 2.319305 | 0.3442344
56.8713 | 11.2604 | 11.30751 | 7.774365 | -0.04711129 | 0.8630529 | 2.324647 | 0.3454461
56.8813 | 11.2518 | 11.31175 | 7.771635 | -0.05995398 | 0.8634377 | 2.330016 | 0.3466655
56.8913 | 11.2713 | 11.31604 | 7.768903 | -0.04473975 | 0.8638337 | 2.33541 | 0.3478928
56.9013 | 11.2711 | 11.32037 | 7.766168 | -0.04926904 | 0.8642411 | 2.340832 | 0.3491279
56.9113 | 11.2625 | 11.32474 | 7.763432 | -0.06224184 | 0.8646597 | 2.34628 | 0.3503708
56.9213 | 11.2821 | 11.32916 | 7.760693 | -0.0470584 | 0.8650897 | 2.351754 | 0.3516217
56.9313 | 11.287 | 11.33362 | 7.757952 | -0.04661919 | 0.8655308 | 2.357256 | 0.3528806
56.9413 | 11.2893 | 11.33812 | 7.755208 | -0.04882409 | 0.8659834 | 2.362785 | 0.3541475
56.9513 | 11.2918 | 11.34267 | 7.752463 | -0.05087327 | 0.8664471 | 2.368341 | 0.3554224
56.9613 | 11.2876 | 11.34727 | 7.749715 | -0.05966735 | 0.8669223 | 2.373925 | 0.3567055
56.9713 | 11.2755 | 11.35191 | 7.746965 | -0.07640617 | 0.8674088 | 2.379536 | 0.3579967
56.9813 | 11.3071 | 11.35659 | 7.744213 | -0.04949 | 0.8679067 | 2.385175 | 0.3592962
56.9913 | 11.3049 | 11.36132 | 7.741458 | -0.05641915 | 0.8684159 | 2.390841 | 0.3606038
57.0013 | 11.2988 | 11.36609 | 7.738701 | -0.06729366 | 0.8689364 | 2.396536 | 0.3619198
57.0113 | 11.3011 | 11.37091 | 7.735942 | -0.06981397 | 0.8694684 | 2.402259 | 0.3632441
57.0213 | 11.3003 | 11.37578 | 7.733181 | -0.07548021 | 0.8700117 | 2.408011 | 0.3645768
57.0313 | 11.3155 | 11.38069 | 7.730417 | -0.06519255 | 0.8705665 | 2.413791 | 0.365918
57.0413 | 11.3202 | 11.38565 | 7.727652 | -0.0654514 | 0.8711326 | 2.4196 | 0.3672676
57.0513 | 11.3132 | 11.39066 | 7.724884 | -0.07745648 | 0.8717102 | 2.425437 | 0.3686257
57.0613 | 11.3221 | 11.39571 | 7.722113 | -0.07360876 | 0.8722993 | 2.431304 | 0.3699924
57.0713 | 11.3053 | 11.40081 | 7.719341 | -0.09550789 | 0.8728999 | 2.4372 | 0.3713677
57.0813 | 11.3118 | 11.40595 | 7.716566 | -0.09415408 | 0.8735118 | 2.443125 | 0.3727517
57.0912 | 11.3178 | 11.41109 | 7.713817 | -0.09329414 | 0.874129 | 2.449018 | 0.3741302
57.1012 | 11.311 | 11.41634 | 7.711038 | -0.1053352 | 0.8747638 | 2.455002 | 0.3755316
57.1112 | 11.3313 | 11.42162 | 7.708256 | -0.09032386 | 0.8754103 | 2.461016 | 0.3769417
57.1212 | 11.3155 | 11.42696 | 7.705473 | -0.1114613 | 0.8760682 | 2.46706 | 0.3783607
57.1312 | 11.3027 | 11.43235 | 7.702687 | -0.1296471 | 0.8767379 | 2.473134 | 0.3797885
57.1412 | 11.3214 | 11.43778 | 7.699899 | -0.1163812 | 0.8774189 | 2.479238 | 0.3812253
57.1512 | 11.3212 | 11.44326 | 7.697108 | -0.1220645 | 0.8781117 | 2.485374 | 0.3826711
57.1612 | 11.3135 | 11.4488 | 7.694316 | -0.1352987 | 0.878816 | 2.491541 | 0.3841259
57.1712 | 11.33 | 11.45438 | 7.691521 | -0.1243786 | 0.8795321 | 2.497736 | 0.3855897
57.1812 | 11.3322 | 11.46001 | 7.688724 | -0.1278116 | 0.8802598 | 2.503965 | 0.3870627
57.1912 | 11.3205 | 11.46569 | 7.685924 | -0.1451907 | 0.8809992 | 2.510222 | 0.3885448
57.2012 | 11.3288 | 11.47142 | 7.683123 | -0.142624 | 0.8817502 | 2.516515 | 0.3900361
57.2112 | 11.3227 | 11.4772 | 7.680319 | -0.1545035 | 0.8825131 | 2.522835 | 0.3915367
57.2212 | 11.3352 | 11.48304 | 7.677513 | -0.1478356 | 0.8832876 | 2.529188 | 0.3930466
57.2312 | 11.3398 | 11.48892 | 7.674705 | -0.1491187 | 0.8840739 | 2.535574 | 0.3945657
57.2412 | 11.3457 | 11.49485 | 7.671894 | -0.149153 | 0.884872 | 2.541992 | 0.3960943
57.2512 | 11.3601 | 11.50084 | 7.669082 | -0.1407384 | 0.885682 | 2.548442 | 0.3976323
57.2612 | 11.3443 | 11.50688 | 7.666267 | -0.1625757 | 0.8865039 | 2.554925 | 0.3991798
57.2712 | 11.3424 | 11.51296 | 7.66345 | -0.1705645 | 0.8873375 | 2.561441 | 0.4007368
57.2812 | 11.3588 | 11.51911 | 7.66063 | -0.1603055 | 0.8881832 | 2.567989 | 0.4023033
57.2912 | 11.3476 | 11.5253 | 7.657809 | -0.1776992 | 0.8890406 | 2.574571 | 0.4038794
57.3012 | 11.3541 | 11.53155 | 7.654985 | -0.1774453 | 0.8899102 | 2.581185 | 0.4054652
57.3112 | 11.3766 | 11.53784 | 7.652159 | -0.1612444 | 0.8907915 | 2.587834 | 0.4070606
57.3212 | 11.3837 | 11.5442 | 7.64933 | -0.1604968 | 0.891685 | 2.594516 | 0.4086658
57.3312 | 11.3846 | 11.5506 | 7.6465 | -0.1660026 | 0.8925904 | 2.601232 | 0.4102808
57.3412 | 11.3881 | 11.55706 | 7.643667 | -0.1689621 | 0.893508 | 2.607982 | 0.4119056
57.3512 | 11.3961 | 11.56358 | 7.640832 | -0.1674754 | 0.8944376 | 2.614766 | 0.4135401
57.3612 | 11.3901 | 11.57014 | 7.637995 | -0.1800431 | 0.8953794 | 2.621584 | 0.4151846
57.3712 | 11.4063 | 11.57677 | 7.635155 | -0.1704655 | 0.8963332 | 2.628438 | 0.416839
57.3812 | 11.4076 | 11.58344 | 7.632314 | -0.1758425 | 0.8972994 | 2.635326 | 0.4185035
57.3912 | 11.4093 | 11.59017 | 7.62947 | -0.1808744 | 0.8982775 | 2.642249 | 0.4201778
57.4012 | 11.4348 | 11.59696 | 7.626624 | -0.1621623 | 0.8992681 | 2.649208 | 0.4218623
57.4112 | 11.4193 | 11.60381 | 7.623775 | -0.1845075 | 0.9002709 | 2.656204 | 0.4235569
57.4212 | 11.4426 | 11.6107 | 7.620925 | -0.1681045 | 0.901286 | 2.663232 | 0.4252616
57.4312 | 11.4256 | 11.61766 | 7.618072 | -0.1920624 | 0.9023134 | 2.670301 | 0.4269764
57.4412 | 11.4455 | 11.62467 | 7.615217 | -0.1791715 | 0.9033533 | 2.6774 | 0.4287015
57.4512 | 11.4482 | 11.63174 | 7.61236 | -0.1835424 | 0.9044055 | 2.68454 | 0.4304367
57.4612 | 11.4497 | 11.63887 | 7.6095 | -0.1891657 | 0.9054702 | 2.691713 | 0.4321823
57.4712 | 11.4701 | 11.64605 | 7.606639 | -0.1759485 | 0.9065472 | 2.698924 | 0.4339382
57.4812 | 11.4862 | 11.65329 | 7.603775 | -0.1670892 | 0.9076368 | 2.706173 | 0.4357044
57.4912 | 11.4581 | 11.66059 | 7.600909 | -0.2024877 | 0.908739 | 2.713459 | 0.437481
57.5012 | 11.4809 | 11.66794 | 7.59804 | -0.1870447 | 0.9098538 | 2.720783 | 0.439268
57.5112 | 11.4867 | 11.67536 | 7.59517 | -0.1886598 | 0.9109812 | 2.728143 | 0.4410655
57.5212 | 11.4935 | 11.68283 | 7.592297 | -0.1893337 | 0.9121212 | 2.735542 | 0.4428734
57.5312 | 11.5034 | 11.69037 | 7.589422 | -0.186967 | 0.913274 | 2.742979 | 0.4446919
57.5412 | 11.5074 | 11.69796 | 7.586545 | -0.1905593 | 0.9144394 | 2.750454 | 0.446521
57.5512 | 11.513 | 11.70561 | 7.583666 | -0.1926117 | 0.9156178 | 2.757968 | 0.4483606
57.5612 | 11.5186 | 11.71332 | 7.580784 | -0.1947237 | 0.9168087 | 2.76552 | 0.4502107
57.5712 | 11.5079 | 11.7211 | 7.5779 | -0.213197 | 0.9180127 | 2.773113 | 0.4520716
57.5812 | 11.5238 | 11.72893 | 7.575014 | -0.2051299 | 0.9192294 | 2.780743 | 0.453943
57.5912 | 11.5339 | 11.73682 | 7.572126 | -0.2029238 | 0.9204591 | 2.788414 | 0.4558253
57.6012 | 11.5308 | 11.74478 | 7.569235 | -0.2139789 | 0.9217018 | 2.796123 | 0.4577182
57.6112 | 11.5345 | 11.7528 | 7.566343 | -0.2182953 | 0.9229575 | 2.803873 | 0.4596218
57.6212 | 11.5502 | 11.76087 | 7.563448 | -0.2106741 | 0.9242262 | 2.811664 | 0.4615362
57.6312 | 11.5472 | 11.76901 | 7.560551 | -0.2218147 | 0.9255081 | 2.819494 | 0.4634614
57.6412 | 11.55 | 11.77722 | 7.557652 | -0.2272176 | 0.926803 | 2.827366 | 0.4653974
57.6512 | 11.565 | 11.78548 | 7.55475 | -0.220484 | 0.9281113 | 2.835278 | 0.4673443
57.6612 | 11.5535 | 11.79382 | 7.551846 | -0.2403155 | 0.9294325 | 2.843235 | 0.469302
57.6711 | 11.569 | 11.80212 | 7.54897 | -0.233123 | 0.930754 | 2.851148 | 0.471251
57.6811 | 11.5706 | 11.81058 | 7.546062 | -0.2399785 | 0.9321018 | 2.859185 | 0.4732304
57.6911 | 11.5707 | 11.8191 | 7.543151 | -0.248398 | 0.933463 | 2.867263 | 0.4752207
57.7011 | 11.5949 | 11.82768 | 7.540239 | -0.2327816 | 0.9348376 | 2.875383 | 0.4772218
57.7111 | 11.5786 | 11.83633 | 7.537324 | -0.2577299 | 0.9362257 | 2.883546 | 0.479234
57.7211 | 11.5885 | 11.84504 | 7.534407 | -0.256543 | 0.9376273 | 2.891751 | 0.4812571
57.7311 | 11.5935 | 11.85382 | 7.531488 | -0.2603211 | 0.9390422 | 2.9 | 0.4832912
57.7411 | 11.5871 | 11.86267 | 7.528567 | -0.2755653 | 0.940471 | 2.908291 | 0.4853362
57.7511 | 11.5928 | 11.87158 | 7.525643 | -0.2787754 | 0.9419133 | 2.916626 | 0.4873922
57.7611 | 11.5922 | 11.88055 | 7.522718 | -0.2883514 | 0.9433695 | 2.925005 | 0.4894592
57.7711 | 11.5911 | 11.88959 | 7.51979 | -0.2984942 | 0.9448392 | 2.933428 | 0.4915372
57.7811 | 11.6034 | 11.8987 | 7.51686 | -0.2953038 | 0.9463228 | 2.941895 | 0.4936263
57.7911 | 11.5987 | 11.90788 | 7.513928 | -0.3091806 | 0.9478203 | 2.950406 | 0.4957263
57.8011 | 11.6135 | 11.91712 | 7.510993 | -0.3036248 | 0.9493316 | 2.958963 | 0.4978373
57.8111 | 11.6176 | 11.92644 | 7.508056 | -0.3088369 | 0.9508569 | 2.967564 | 0.4999594
57.8211 | 11.6087 | 11.93582 | 7.505118 | -0.3271173 | 0.9523962 | 2.976211 | 0.5020925
57.8311 | 11.6183 | 11.94527 | 7.502177 | -0.3269664 | 0.9539496 | 2.984904 | 0.5042365
57.8411 | 11.6245 | 11.95478 | 7.499233 | -0.3302838 | 0.9555171 | 2.993642 | 0.5063916
57.8511 | 11.6296 | 11.96437 | 7.496288 | -0.3347709 | 0.957099 | 3.002426 | 0.5085577
57.8611 | 11.6353 | 11.97403 | 7.49334 | -0.3387272 | 0.9586948 | 3.011257 | 0.5107347
57.8711 | 11.6301 | 11.98375 | 7.490391 | -0.353653 | 0.9603049 | 3.020135 | 0.5129227
57.8811 | 11.6396 | 11.99355 | 7.487439 | -0.3539496 | 0.9619293 | 3.02906 | 0.5151218
57.8911 | 11.6459 | 12.00342 | 7.484485 | -0.3575161 | 0.9635682 | 3.038032 | 0.5173317
57.9011 | 11.6293 | 12.01335 | 7.481528 | -0.3840536 | 0.9652214 | 3.047051 | 0.5195526
57.9111 | 11.6467 | 12.02336 | 7.47857 | -0.3766623 | 0.9668892 | 3.056119 | 0.5217843
57.9211 | 11.655 | 12.03344 | 7.475609 | -0.3784422 | 0.9685715 | 3.065235 | 0.524027
57.9311 | 11.6515 | 12.04359 | 7.472646 | -0.392094 | 0.9702684 | 3.074399 | 0.5262806
57.9411 | 11.6574 | 12.05382 | 7.469681 | -0.3964179 | 0.97198 | 3.083612 | 0.528545
57.9511 | 11.6813 | 12.06411 | 7.466714 | -0.3828142 | 0.9737063 | 3.092874 | 0.5308203
57.9611 | 11.6641 | 12.07448 | 7.463745 | -0.4103833 | 0.9754474 | 3.102185 | 0.5331063
57.9711 | 11.6933 | 12.08493 | 7.460773 | -0.3916257 | 0.9772033 | 3.111546 | 0.5354031
57.9811 | 11.6899 | 12.09544 | 7.457799 | -0.4055411 | 0.9789738 | 3.120957 | 0.5377106
57.9911 | 11.6933 | 12.10603 | 7.454823 | -0.4127306 | 0.9807597 | 3.130419 | 0.5400288
58.0011 | 11.7122 | 12.11669 | 7.451845 | -0.4044942 | 0.9825605 | 3.139931 | 0.5423577
58.0111 | 11.7003 | 12.12743 | 7.448865 | -0.4271324 | 0.9843764 | 3.149494 | 0.5446971
58.0211 | 11.7137 | 12.13824 | 7.445883 | -0.4245449 | 0.9862075 | 3.159108 | 0.5470471
58.0311 | 11.7335 | 12.14913 | 7.442898 | -0.4156329 | 0.9880537 | 3.168773 | 0.5494078
58.0411 | 11.7319 | 12.1601 | 7.439911 | -0.4281963 | 0.9899153 | 3.178491 | 0.5517789
58.0511 | 11.7342 | 12.17114 | 7.436922 | -0.4369354 | 0.9917922 | 3.18826 | 0.5541604
58.0611 | 11.7387 | 12.18225 | 7.433931 | -0.4435507 | 0.9936845 | 3.198083 | 0.5565522
58.0711 | 11.7404 | 12.19344 | 7.430938 | -0.4530427 | 0.9955922 | 3.207958 | 0.5589544
58.0811 | 11.7631 | 12.20471 | 7.427943 | -0.441611 | 0.9975156 | 3.217886 | 0.5613667
58.0911 | 11.7661 | 12.21606 | 7.424945 | -0.4499561 | 0.9994544 | 3.227867 | 0.5637893
58.1011 | 11.7737 | 12.22748 | 7.421945 | -0.4537792 | 1.001409 | 3.237903 | 0.566222
58.1111 | 11.7931 | 12.23898 | 7.418943 | -0.4458803 | 1.00338 | 3.247992 | 0.5686648
58.1211 | 11.7924 | 12.25056 | 7.415939 | -0.4581589 | 1.005366 | 3.258136 | 0.5711175
58.1311 | 11.7852 | 12.26222 | 7.412933 | -0.477016 | 1.007368 | 3.268335 | 0.5735802
58.1411 | 11.8138 | 12.27395 | 7.409925 | -0.460152 | 1.009386 | 3.278589 | 0.5760527
58.1511 | 11.8198 | 12.28577 | 7.406914 | -0.465967 | 1.011419 | 3.288898 | 0.5785349
58.1611 | 11.8291 | 12.29766 | 7.403902 | -0.4685613 | 1.013469 | 3.299263 | 0.5810268
58.1711 | 11.8439 | 12.30964 | 7.400887 | -0.465735 | 1.015535 | 3.309685 | 0.5835282
58.1811 | 11.8403 | 12.32169 | 7.39787 | -0.4813893 | 1.017618 | 3.320162 | 0.5860391
58.1911 | 11.853 | 12.33382 | 7.394851 | -0.4808238 | 1.019716 | 3.330697 | 0.5885594
58.2011 | 11.8639 | 12.34604 | 7.39183 | -0.4821389 | 1.021831 | 3.341289 | 0.591089
58.2111 | 11.864 | 12.35834 | 7.388806 | -0.4943354 | 1.023963 | 3.351939 | 0.5936278
58.2211 | 11.8767 | 12.37071 | 7.385781 | -0.4940128 | 1.026111 | 3.362646 | 0.5961756
58.2311 | 11.8872 | 12.38317 | 7.382753 | -0.4959715 | 1.028275 | 3.373412 | 0.5987324
58.2411 | 11.8912 | 12.39571 | 7.379723 | -0.5045126 | 1.030456 | 3.384236 | 0.601298
58.2511 | 11.9147 | 12.40834 | 7.376691 | -0.4936357 | 1.032654 | 3.395119 | 0.6038723
58.261 | 11.9233 | 12.42091 | 7.373687 | -0.4976114 | 1.034846 | 3.405949 | 0.6064292
58.271 | 11.9307 | 12.4337 | 7.370651 | -0.5029998 | 1.037077 | 3.416951 | 0.6090205
58.281 | 11.9479 | 12.44657 | 7.367613 | -0.4986707 | 1.039325 | 3.428012 | 0.6116202
58.291 | 11.9627 | 12.45953 | 7.364572 | -0.4968259 | 1.041591 | 3.439135 | 0.6142281
58.301 | 11.9552 | 12.47256 | 7.361529 | -0.5173643 | 1.043873 | 3.450318 | 0.6168441
58.311 | 11.9824 | 12.48569 | 7.358485 | -0.5032874 | 1.046173 | 3.461562 | 0.619468
58.321 | 11.9852 | 12.49889 | 7.355438 | -0.5136944 | 1.048489 | 3.472868 | 0.6220997
58.331 | 11.9898 | 12.51219 | 7.352389 | -0.5223868 | 1.050823 | 3.484236 | 0.6247391
58.341 | 11.9976 | 12.52556 | 7.349338 | -0.5279636 | 1.053175 | 3.495666 | 0.6273858
58.351 | 12.0155 | 12.53903 | 7.346284 | -0.5235263 | 1.055544 | 3.507159 | 0.63004
58.361 | 12.0258 | 12.55257 | 7.343229 | -0.5267745 | 1.05793 | 3.518714 | 0.6327012
58.371 | 12.0208 | 12.56621 | 7.340171 | -0.5454087 | 1.060334 | 3.530334 | 0.6353695
58.381 | 12.0326 | 12.57993 | 7.337112 | -0.5473295 | 1.062756 | 3.542017 | 0.6380446
58.391 | 12.0562 | 12.59374 | 7.33405 | -0.5375363 | 1.065195 | 3.553765 | 0.6407263
58.401 | 12.0647 | 12.60763 | 7.330986 | -0.5429305 | 1.067653 | 3.565577 | 0.6434144
58.411 | 12.069 | 12.62161 | 7.32792 | -0.5526113 | 1.070128 | 3.577454 | 0.6461089
58.421 | 12.0985 | 12.63568 | 7.324852 | -0.53718 | 1.072621 | 3.589397 | 0.6488093
58.431 | 12.1033 | 12.64984 | 7.321782 | -0.5465358 | 1.075133 | 3.601406 | 0.6515156
58.441 | 12.0924 | 12.66408 | 7.318709 | -0.5716805 | 1.077663 | 3.613481 | 0.6542277
58.451 | 12.1261 | 12.67841 | 7.315635 | -0.5523132 | 1.080211 | 3.625623 | 0.6569452
58.461 | 12.1242 | 12.69283 | 7.312558 | -0.5686342 | 1.082777 | 3.637831 | 0.6596679
58.471 | 12.122 | 12.70734 | 7.309479 | -0.5853441 | 1.085362 | 3.650108 | 0.6623956
58.481 | 12.1542 | 12.72194 | 7.306399 | -0.5677433 | 1.087965 | 3.662452 | 0.6651281
58.491 | 12.1593 | 12.73663 | 7.303316 | -0.5773319 | 1.090587 | 3.674864 | 0.6678653
58.501 | 12.1704 | 12.75141 | 7.300231 | -0.5810101 | 1.093227 | 3.687345 | 0.6706068
58.511 | 12.1693 | 12.76628 | 7.297143 | -0.5969782 | 1.095886 | 3.699896 | 0.6733524
58.521 | 12.1886 | 12.78124 | 7.294054 | -0.5926368 | 1.098565 | 3.712516 | 0.6761017
58.531 | 12.1948 | 12.79629 | 7.290963 | -0.6014859 | 1.101262 | 3.725206 | 0.6788548
58.541 | 12.2108 | 12.81143 | 7.28787 | -0.6006254 | 1.103978 | 3.737967 | 0.6816112
58.551 | 12.2177 | 12.82666 | 7.284774 | -0.6089559 | 1.106713 | 3.750798 | 0.6843707
58.561 | 12.2356 | 12.84198 | 7.281676 | -0.6063777 | 1.109467 | 3.763701 | 0.6871331
58.571 | 12.2453 | 12.85739 | 7.278577 | -0.6120913 | 1.112241 | 3.776676 | 0.689898
58.581 | 12.2549 | 12.8729 | 7.275475 | -0.6179964 | 1.115034 | 3.789722 | 0.6926652
58.591 | 12.2725 | 12.88849 | 7.272371 | -0.6159932 | 1.117847 | 3.802841 | 0.6954344
58.601 | 12.2785 | 12.90418 | 7.269265 | -0.6256825 | 1.120679 | 3.816033 | 0.6982054
58.611 | 12.2902 | 12.91996 | 7.266157 | -0.6297643 | 1.12353 | 3.829299 | 0.7009777
58.621 | 12.3105 | 12.93584 | 7.263047 | -0.6253391 | 1.126402 | 3.842639 | 0.7037512
58.631 | 12.3194 | 12.95181 | 7.259935 | -0.6324067 | 1.129293 | 3.856054 | 0.7065255
58.641 | 12.3253 | 12.96787 | 7.25682 | -0.6425672 | 1.132204 | 3.869543 | 0.7093004
58.651 | 12.3461 | 12.98402 | 7.253704 | -0.6379218 | 1.135135 | 3.883108 | 0.7120754
58.661 | 12.3491 | 13.00027 | 7.250585 | -0.6511691 | 1.138086 | 3.896747 | 0.7148504
58.671 | 12.3525 | 13.01661 | 7.247465 | -0.664111 | 1.141057 | 3.910464 | 0.7176249
58.681 | 12.3765 | 13.03305 | 7.244342 | -0.6565464 | 1.144049 | 3.924257 | 0.7203987
58.691 | 12.3736 | 13.04958 | 7.241217 | -0.6759769 | 1.147061 | 3.938128 | 0.7231713
58.701 | 12.395 | 13.0662 | 7.238091 | -0.6712013 | 1.150093 | 3.952075 | 0.7259425
58.711 | 12.4167 | 13.08292 | 7.234962 | -0.6662208 | 1.153146 | 3.966101 | 0.728712
58.721 | 12.4031 | 13.09973 | 7.231831 | -0.696635 | 1.156219 | 3.980206 | 0.7314793
58.731 | 12.4279 | 13.11664 | 7.228698 | -0.6887445 | 1.159313 | 3.99439 | 0.734244
58.741 | 12.4509 | 13.13365 | 7.225563 | -0.6827493 | 1.162428 | 4.008653 | 0.737006
58.751 | 12.4427 | 13.15075 | 7.222426 | -0.7080494 | 1.165563 | 4.022996 | 0.7397646
58.761 | 12.4685 | 13.16795 | 7.219287 | -0.6994457 | 1.16872 | 4.037419 | 0.7425198
58.771 | 12.486 | 13.18524 | 7.216145 | -0.6992376 | 1.171898 | 4.051924 | 0.7452709
58.781 | 12.4846 | 13.20263 | 7.213002 | -0.7180258 | 1.175096 | 4.06651 | 0.7480177
58.791 | 12.5041 | 13.22011 | 7.209857 | -0.7160102 | 1.178317 | 4.081177 | 0.7507597
58.801 | 12.5123 | 13.23769 | 7.206709 | -0.725391 | 1.181558 | 4.095927 | 0.7534966
58.811 | 12.5285 | 13.25537 | 7.20356 | -0.7268688 | 1.184821 | 4.110761 | 0.7562279
58.821 | 12.5394 | 13.27314 | 7.200408 | -0.7337432 | 1.188105 | 4.125677 | 0.7589533
58.831 | 12.5505 | 13.29101 | 7.197255 | -0.7405149 | 1.191411 | 4.140677 | 0.7616723
58.8409 | 12.5595 | 13.30881 | 7.194131 | -0.7493069 | 1.194705 | 4.155614 | 0.7643576
58.8509 | 12.5712 | 13.32687 | 7.190973 | -0.7556725 | 1.198054 | 4.170783 | 0.7670627
58.8609 | 12.5829 | 13.34504 | 7.187813 | -0.7621351 | 1.201425 | 4.186036 | 0.7697602
58.8709 | 12.6066 | 13.3633 | 7.184652 | -0.7566959 | 1.204818 | 4.201377 | 0.7724497
58.8809 | 12.619 | 13.38165 | 7.181488 | -0.7626544 | 1.208233 | 4.216803 | 0.7751308
58.8909 | 12.622 | 13.40011 | 7.178322 | -0.7781104 | 1.21167 | 4.232316 | 0.7778028
58.9009 | 12.6448 | 13.41867 | 7.175154 | -0.773865 | 1.215129 | 4.247917 | 0.7804655
58.9109 | 12.6633 | 13.43732 | 7.171984 | -0.7740175 | 1.21861 | 4.263604 | 0.7831185
58.9209 | 12.6654 | 13.45607 | 7.168813 | -0.7906691 | 1.222114 | 4.279381 | 0.7857612
58.9309 | 12.6861 | 13.47492 | 7.165639 | -0.7888191 | 1.22564 | 4.295247 | 0.7883932
58.9409 | 12.6951 | 13.49387 | 7.162463 | -0.7987677 | 1.229189 | 4.311202 | 0.7910141
58.9509 | 12.7072 | 13.51292 | 7.159285 | -0.805716 | 1.232761 | 4.327247 | 0.7936233
58.9609 | 12.7284 | 13.53206 | 7.156105 | -0.8036626 | 1.236356 | 4.343382 | 0.7962204
58.9709 | 12.7465 | 13.55131 | 7.152923 | -0.8048092 | 1.239973 | 4.359609 | 0.798805
58.9809 | 12.7514 | 13.57065 | 7.149739 | -0.8192544 | 1.243613 | 4.375926 | 0.8013765
58.9909 | 12.7703 | 13.5901 | 7.146553 | -0.8197991 | 1.247276 | 4.392336 | 0.8039345
59.0009 | 12.7745 | 13.60964 | 7.143364 | -0.8351436 | 1.250963 | 4.408838 | 0.8064786
59.0109 | 12.8058 | 13.62929 | 7.140174 | -0.823488 | 1.254672 | 4.425433 | 0.8090081
59.0209 | 12.819 | 13.64903 | 7.136982 | -0.8300325 | 1.258405 | 4.442123 | 0.8115227
59.0309 | 12.8232 | 13.66888 | 7.133788 | -0.8456769 | 1.262161 | 4.458906 | 0.8140219
59.0409 | 12.852 | 13.68882 | 7.130592 | -0.8368212 | 1.26594 | 4.475784 | 0.8165051
59.0509 | 12.8698 | 13.70887 | 7.127394 | -0.8390661 | 1.269744 | 4.492757 | 0.818972
59.0609 | 12.8737 | 13.72901 | 7.124194 | -0.8553115 | 1.273571 | 4.509825 | 0.8214219
59.0709 | 12.9047 | 13.74926 | 7.120992 | -0.8445569 | 1.277421 | 4.52699 | 0.8238543
59.0809 | 12.9148 | 13.7696 | 7.117788 | -0.8548039 | 1.281296 | 4.544252 | 0.8262689
59.0909 | 12.928 | 13.79005 | 7.114581 | -0.8620506 | 1.285194 | 4.56161 | 0.8286651
59.1009 | 12.9647 | 13.8106 | 7.111373 | -0.845899 | 1.289116 | 4.579068 | 0.8310423
59.1109 | 12.9655 | 13.83125 | 7.108163 | -0.8657481 | 1.293062 | 4.596623 | 0.8334002
59.1209 | 12.9833 | 13.852 | 7.104951 | -0.8686981 | 1.297032 | 4.614277 | 0.835738
59.1309 | 13.0106 | 13.87285 | 7.101737 | -0.8622494 | 1.301027 | 4.63203 | 0.8380555
59.1409 | 13.0304 | 13.8938 | 7.098521 | -0.8634023 | 1.305045 | 4.649884 | 0.8403521
59.1509 | 13.0366 | 13.91486 | 7.095303 | -0.8782559 | 1.309088 | 4.667838 | 0.8426272
59.1609 | 13.0575 | 13.93601 | 7.092083 | -0.8785118 | 1.313155 | 4.685893 | 0.8448803
59.1709 | 13.0847 | 13.95727 | 7.088861 | -0.8725696 | 1.317247 | 4.704051 | 0.847111
59.1809 | 13.0937 | 13.97863 | 7.085637 | -0.8849289 | 1.321364 | 4.72231 | 0.8493187
59.1909 | 13.1297 | 14.00009 | 7.082411 | -0.8703901 | 1.325505 | 4.740671 | 0.851503
59.2009 | 13.141 | 14.02165 | 7.079183 | -0.8806539 | 1.329671 | 4.759137 | 0.8536633
59.2109 | 13.1467 | 14.04332 | 7.075953 | -0.8966196 | 1.333862 | 4.777706 | 0.8557992
59.2209 | 13.1868 | 14.06509 | 7.072721 | -0.8782877 | 1.338078 | 4.796379 | 0.85791
59.2309 | 13.197 | 14.08696 | 7.069487 | -0.8899587 | 1.342319 | 4.815158 | 0.8599956
59.2409 | 13.2092 | 14.10893 | 7.066251 | -0.8997312 | 1.346584 | 4.834041 | 0.862055
59.2509 | 13.2464 | 14.13101 | 7.063013 | -0.8846073 | 1.350875 | 4.853031 | 0.864088
59.2609 | 13.2501 | 14.15319 | 7.059773 | -0.9030858 | 1.355191 | 4.872127 | 0.866094
59.2709 | 13.2753 | 14.17547 | 7.056532 | -0.9001675 | 1.359533 | 4.891331 | 0.8680726
59.2809 | 13.3007 | 14.19785 | 7.053288 | -0.8971524 | 1.363899 | 4.910642 | 0.8700232
59.2909 | 13.3065 | 14.22034 | 7.050042 | -0.91384 | 1.368291 | 4.930061 | 0.8719454
59.3009 | 13.3367 | 14.24293 | 7.046795 | -0.9062314 | 1.372709 | 4.949589 | 0.8738387
59.3109 | 13.3503 | 14.26563 | 7.043545 | -0.9153263 | 1.377152 | 4.969226 | 0.8757027
59.3209 | 13.3671 | 14.28842 | 7.040294 | -0.9213249 | 1.381621 | 4.988974 | 0.8775368
59.3309 | 13.3876 | 14.31133 | 7.03704 | -0.9237266 | 1.386115 | 5.008831 | 0.8793406
59.3409 | 13.4122 | 14.33433 | 7.033785 | -0.922133 | 1.390635 | 5.0288 | 0.8811135
59.3509 | 13.4276 | 14.35744 | 7.030527 | -0.9298424 | 1.39518 | 5.04888 | 0.8828552
59.3609 | 13.4515 | 14.38066 | 7.027268 | -0.9291563 | 1.399751 | 5.069072 | 0.8845652
59.3709 | 13.4646 | 14.40398 | 7.024007 | -0.9393753 | 1.404349 | 5.089377 | 0.8862431
59.3809 | 13.4853 | 14.4274 | 7.020744 | -0.9420978 | 1.408972 | 5.109794 | 0.8878882
59.3909 | 13.5245 | 14.45093 | 7.017479 | -0.9264254 | 1.413621 | 5.130326 | 0.8895004
59.4009 | 13.5283 | 14.47456 | 7.014212 | -0.9462572 | 1.418295 | 5.150972 | 0.8910791
59.4109 | 13.5407 | 14.49829 | 7.010943 | -0.9575942 | 1.422996 | 5.171732 | 0.8926239
59.4209 | 13.5776 | 14.52214 | 7.007672 | -0.944536 | 1.427723 | 5.192607 | 0.8941344
59.4308 | 13.5905 | 14.54585 | 7.004432 | -0.955345 | 1.432429 | 5.21339 | 0.8955953
59.4408 | 13.6166 | 14.5699 | 7.001157 | -0.9532968 | 1.437208 | 5.234496 | 0.8970363
59.4508 | 13.631 | 14.59405 | 6.99788 | -0.9630544 | 1.442013 | 5.25572 | 0.8984416
59.4608 | 13.6485 | 14.61832 | 6.994602 | -0.9698173 | 1.446845 | 5.27706 | 0.8998111
59.4708 | 13.6739 | 14.64269 | 6.991321 | -0.9687866 | 1.451702 | 5.298519 | 0.9011441
59.4808 | 13.7146 | 14.66716 | 6.988039 | -0.9525613 | 1.456586 | 5.320095 | 0.9024406
59.4908 | 13.7017 | 14.69174 | 6.984755 | -0.9900424 | 1.461497 | 5.341791 | 0.9036998
59.5008 | 13.7556 | 14.71643 | 6.981468 | -0.9608303 | 1.466434 | 5.363607 | 0.9049217
59.5108 | 13.7688 | 14.74123 | 6.97818 | -0.9724251 | 1.471397 | 5.385542 | 0.9061059
59.5208 | 13.7742 | 14.76613 | 6.97489 | -0.9919267 | 1.476386 | 5.407598 | 0.9072518
59.5308 | 13.826 | 14.79113 | 6.971598 | -0.9651346 | 1.481402 | 5.429775 | 0.9083594
59.5408 | 13.845 | 14.81625 | 6.968305 | -0.9712506 | 1.486445 | 5.452073 | 0.9094282
59.5508 | 13.8523 | 14.84147 | 6.965009 | -0.9891734 | 1.491513 | 5.474493 | 0.9104578
59.5608 | 13.8931 | 14.8668 | 6.961711 | -0.9737038 | 1.496609 | 5.497036 | 0.9114481
59.5708 | 13.9177 | 14.89224 | 6.958412 | -0.9745432 | 1.50173 | 5.519702 | 0.9123987
59.5808 | 13.9322 | 14.91779 | 6.955111 | -0.9855892 | 1.506879 | 5.542491 | 0.9133092
59.5908 | 13.9656 | 14.94344 | 6.951807 | -0.9778442 | 1.512053 | 5.565404 | 0.9141796
59.6008 | 13.9865 | 14.96921 | 6.948502 | -0.9827077 | 1.517254 | 5.588441 | 0.9150096
59.6108 | 14.0144 | 14.99508 | 6.945195 | -0.9806794 | 1.522482 | 5.611603 | 0.9157987
59.6208 | 14.0434 | 15.02106 | 6.941886 | -0.9776604 | 1.527736 | 5.634891 | 0.9165468
59.6308 | 14.0645 | 15.04715 | 6.938576 | -0.9826505 | 1.533016 | 5.658305 | 0.9172538
59.6408 | 14.0893 | 15.07335 | 6.935263 | -0.9840507 | 1.538323 | 5.681845 | 0.9179193
59.6508 | 14.1376 | 15.09966 | 6.931948 | -0.9620587 | 1.543656 | 5.705511 | 0.9185432
59.6608 | 14.1431 | 15.12608 | 6.928632 | -0.9829783 | 1.549016 | 5.729305 | 0.9191252
59.6708 | 14.1711 | 15.15261 | 6.925314 | -0.9815074 | 1.554402 | 5.753226 | 0.9196651
59.6808 | 14.2122 | 15.17925 | 6.921994 | -0.9670468 | 1.559814 | 5.777276 | 0.920163
59.6908 | 14.2367 | 15.206 | 6.918672 | -0.9692968 | 1.565253 | 5.801454 | 0.9206185
59.7008 | 14.2649 | 15.23286 | 6.915348 | -0.9679576 | 1.570718 | 5.82576 | 0.9210315
59.7108 | 14.2901 | 15.25983 | 6.912022 | -0.9697298 | 1.576208 | 5.850197 | 0.921402
59.7208 | 14.3174 | 15.28691 | 6.908695 | -0.9695128 | 1.581725 | 5.874763 | 0.9217296
59.7308 | 14.3581 | 15.31411 | 6.905365 | -0.9560075 | 1.587269 | 5.899459 | 0.9220144
59.7408 | 14.3787 | 15.34141 | 6.902034 | -0.9627144 | 1.592838 | 5.924286 | 0.9222563
59.7508 | 14.4122 | 15.36883 | 6.898701 | -0.9566327 | 1.598433 | 5.949243 | 0.9224552
59.7608 | 14.4318 | 15.39636 | 6.895366 | -0.9645636 | 1.604054 | 5.974332 | 0.922611
59.7708 | 14.4799 | 15.42401 | 6.89203 | -0.9441066 | 1.609701 | 5.999552 | 0.9227236
59.7808 | 14.5025 | 15.45176 | 6.888691 | -0.9492634 | 1.615374 | 6.024906 | 0.9227931
59.7908 | 14.5364 | 15.47963 | 6.885351 | -0.9432321 | 1.621072 | 6.05039 | 0.9228194
59.8008 | 14.5609 | 15.50761 | 6.882008 | -0.9467145 | 1.626796 | 6.076008 | 0.9228023
59.8108 | 14.5808 | 15.53571 | 6.878664 | -0.9549102 | 1.632546 | 6.101758 | 0.922742
59.8208 | 14.6254 | 15.56392 | 6.875318 | -0.9385199 | 1.63832 | 6.127643 | 0.9226386
59.8308 | 14.6518 | 15.59224 | 6.871971 | -0.9404433 | 1.644121 | 6.15366 | 0.9224919
59.8408 | 14.6888 | 15.62068 | 6.868621 | -0.9318816 | 1.649946 | 6.179812 | 0.9223021
59.8508 | 14.7173 | 15.64923 | 6.86527 | -0.9319327 | 1.655797 | 6.206097 | 0.9220691
59.8608 | 14.7546 | 15.6779 | 6.861916 | -0.9232999 | 1.661672 | 6.232518 | 0.9217931
59.8708 | 14.7669 | 15.70668 | 6.858561 | -0.9397811 | 1.667572 | 6.259073 | 0.9214741
59.8808 | 14.8052 | 15.73558 | 6.855205 | -0.9303781 | 1.673497 | 6.285764 | 0.9211122
59.8908 | 14.8594 | 15.76459 | 6.851846 | -0.9051903 | 1.679447 | 6.31259 | 0.9207074
59.9008 | 14.8531 | 15.79372 | 6.848486 | -0.9406174 | 1.685421 | 6.339551 | 0.9202599
59.9108 | 14.9083 | 15.82296 | 6.845123 | -0.9146609 | 1.69142 | 6.366648 | 0.9197699
59.9208 | 14.9211 | 15.85232 | 6.841759 | -0.9312201 | 1.697442 | 6.393881 | 0.9192374
59.9308 | 14.9519 | 15.88179 | 6.838394 | -0.9298946 | 1.703489 | 6.42125 | 0.9186626
59.9408 | 14.9883 | 15.91139 | 6.835026 | -0.9230856 | 1.709559 | 6.448755 | 0.9180457
59.9508 | 15.024 | 15.94109 | 6.831657 | -0.9170938 | 1.715653 | 6.476397 | 0.9173868
59.9608 | 15.0485 | 15.97092 | 6.828285 | -0.9224173 | 1.721771 | 6.504175 | 0.9166862
59.9708 | 15.091 | 16.00086 | 6.824912 | -0.9098584 | 1.727911 | 6.532091 | 0.9159439
59.9808 | 15.1209 | 16.03092 | 6.821538 | -0.910016 | 1.734075 | 6.560143 | 0.9151602
59.9908 | 15.1417 | 16.06109 | 6.818161 | -0.9193908 | 1.740262 | 6.588332 | 0.9143355
60.0008 | 15.1845 | 16.09138 | 6.814783 | -0.9068822 | 1.746471 | 6.616658 | 0.9134698
60.0107 | 15.2122 | 16.12148 | 6.811437 | -0.9092844 | 1.752641 | 6.644834 | 0.9125726
60.0207 | 15.2503 | 16.15201 | 6.808055 | -0.9017087 | 1.758895 | 6.673432 | 0.9116262
60.0307 | 15.2763 | 16.18265 | 6.804671 | -0.9063506 | 1.765171 | 6.702169 | 0.9106397
60.0407 | 15.2979 | 16.21341 | 6.801286 | -0.9155096 | 1.771469 | 6.731042 | 0.9096131
60.0507 | 15.3578 | 16.24429 | 6.797899 | -0.8864869 | 1.777788 | 6.760053 | 0.9085471
60.0607 | 15.3643 | 16.27528 | 6.79451 | -0.9109816 | 1.784129 | 6.789201 | 0.9074417
60.0707 | 15.4031 | 16.30639 | 6.791119 | -0.903293 | 1.790491 | 6.818486 | 0.9062973
60.0807 | 15.4419 | 16.33762 | 6.787727 | -0.8957222 | 1.796873 | 6.847908 | 0.9051142
60.0907 | 15.4715 | 16.36897 | 6.784332 | -0.8974691 | 1.803276 | 6.877467 | 0.9038928
60.1007 | 15.5165 | 16.40043 | 6.780937 | -0.883932 | 1.809699 | 6.907163 | 0.9026333
60.1107 | 15.5464 | 16.43201 | 6.777539 | -0.8856135 | 1.816142 | 6.936997 | 0.9013361
60.1207 | 15.5644 | 16.46371 | 6.774139 | -0.8993111 | 1.822604 | 6.966966 | 0.9000015
60.1307 | 15.6199 | 16.49553 | 6.770738 | -0.8756261 | 1.829086 | 6.997071 | 0.8986301
60.1407 | 15.6566 | 16.52746 | 6.767335 | -0.8708588 | 1.835587 | 7.027314 | 0.897222
60.1507 | 15.6883 | 16.55951 | 6.763931 | -0.8712071 | 1.842107 | 7.057692 | 0.8957776
60.1607 | 15.7115 | 16.59167 | 6.760524 | -0.8801729 | 1.848644 | 7.088207 | 0.8942976
60.1707 | 15.7689 | 16.62395 | 6.757116 | -0.8550547 | 1.8552 | 7.118856 | 0.892782
60.1807 | 15.7994 | 16.65635 | 6.753707 | -0.8569522 | 1.861773 | 7.149641 | 0.8912313
60.1907 | 15.836 | 16.68887 | 6.750295 | -0.8528654 | 1.868364 | 7.18056 | 0.8896459
60.2007 | 15.8779 | 16.7215 | 6.746882 | -0.843595 | 1.874971 | 7.211615 | 0.8880265
60.2107 | 15.8943 | 16.75424 | 6.743467 | -0.8599402 | 1.881596 | 7.242804 | 0.8863732
60.2207 | 15.9639 | 16.7871 | 6.74005 | -0.8231997 | 1.888236 | 7.274127 | 0.8846865
60.2307 | 15.9872 | 16.82007 | 6.736632 | -0.8328723 | 1.894891 | 7.305582 | 0.8829669
60.2407 | 16.0265 | 16.85316 | 6.733212 | -0.8266597 | 1.901562 | 7.337171 | 0.8812148
60.2507 | 16.0651 | 16.88636 | 6.72979 | -0.8212614 | 1.908248 | 7.368893 | 0.8794306
60.2607 | 16.1155 | 16.91968 | 6.726366 | -0.8041756 | 1.914948 | 7.400746 | 0.8776149
60.2707 | 16.1387 | 16.9531 | 6.722941 | -0.8144027 | 1.921663 | 7.432731 | 0.875768
60.2807 | 16.182 | 16.98664 | 6.719514 | -0.8046419 | 1.92839 | 7.464847 | 0.8738904
60.2907 | 16.2216 | 17.02029 | 6.716086 | -0.7986927 | 1.935131 | 7.497093 | 0.8719827
60.3007 | 16.2476 | 17.05405 | 6.712656 | -0.8064545 | 1.941885 | 7.529469 | 0.8700452
60.3107 | 16.31 | 17.08793 | 6.709224 | -0.7779252 | 1.94865 | 7.561973 | 0.8680784
60.3207 | 16.3261 | 17.12191 | 6.70579 | -0.7958072 | 1.955427 | 7.594607 | 0.8660828
60.3307 | 16.383 | 17.156 | 6.702355 | -0.7729963 | 1.962216 | 7.627367 | 0.864059
60.3407 | 16.3973 | 17.1902 | 6.698918 | -0.7928952 | 1.969015 | 7.660255 | 0.8620074
60.3507 | 16.4492 | 17.2245 | 6.695479 | -0.7752996 | 1.975824 | 7.693268 | 0.8599284
60.3607 | 16.4794 | 17.25891 | 6.692039 | -0.7795103 | 1.982642 | 7.726407 | 0.8578226
60.3707 | 16.4958 | 17.29343 | 6.688597 | -0.797627 | 1.98947 | 7.75967 | 0.8556905
60.3807 | 16.5685 | 17.32805 | 6.685153 | -0.7595478 | 1.996306 | 7.793057 | 0.8535324
60.3907 | 16.5713 | 17.36277 | 6.681708 | -0.7914717 | 2.00315 | 7.826565 | 0.8513492
60.4007 | 16.6322 | 17.3976 | 6.678261 | -0.7653978 | 2.010001 | 7.860195 | 0.8491409
60.4107 | 16.6649 | 17.43253 | 6.674812 | -0.7676263 | 2.016859 | 7.893947 | 0.8469084
60.4207 | 16.6906 | 17.46755 | 6.671362 | -0.7769538 | 2.023723 | 7.927817 | 0.844652
60.4307 | 16.7334 | 17.50268 | 6.66791 | -0.769281 | 2.030593 | 7.961806 | 0.8423723
60.4407 | 16.765 | 17.53791 | 6.664456 | -0.7729056 | 2.037467 | 7.995913 | 0.8400698
60.4507 | 16.8002 | 17.57323 | 6.661001 | -0.7730254 | 2.044346 | 8.030134 | 0.8377448
60.4607 | 16.8565 | 17.60864 | 6.657544 | -0.7521422 | 2.051229 | 8.064471 | 0.8353983
60.4707 | 16.8772 | 17.64415 | 6.654085 | -0.766952 | 2.058114 | 8.098922 | 0.8330302
60.4807 | 16.9292 | 17.67975 | 6.650625 | -0.7505521 | 2.065001 | 8.133484 | 0.8306414
60.4907 | 16.9626 | 17.71544 | 6.647163 | -0.7528442 | 2.07189 | 8.168158 | 0.8282323
60.5007 | 17.0101 | 17.75123 | 6.6437 | -0.7411258 | 2.07878 | 8.202942 | 0.8258034
60.5107 | 17.0234 | 17.78709 | 6.640235 | -0.7636943 | 2.085671 | 8.237833 | 0.8233551
60.5207 | 17.0691 | 17.82305 | 6.636768 | -0.7539486 | 2.092561 | 8.272831 | 0.8208881
60.5307 | 17.104 | 17.85909 | 6.6333 | -0.7550862 | 2.099449 | 8.307934 | 0.8184028
60.5407 | 17.1476 | 17.89521 | 6.62983 | -0.7476075 | 2.106336 | 8.343141 | 0.8158997
60.5507 | 17.2115 | 17.93141 | 6.626359 | -0.719908 | 2.113221 | 8.378449 | 0.8133792
60.5607 | 17.2488 | 17.96769 | 6.622886 | -0.7188875 | 2.120101 | 8.413859 | 0.810842
60.5707 | 17.276 | 18.00404 | 6.619411 | -0.7280434 | 2.126978 | 8.449366 | 0.8082885
60.5807 | 17.3281 | 18.04047 | 6.615935 | -0.7123742 | 2.13385 | 8.484971 | 0.8057191
60.5907 | 17.3623 | 18.07698 | 6.612457 | -0.7146773 | 2.140716 | 8.52067 | 0.8031345
60.6006 | 17.4225 | 18.11319 | 6.609012 | -0.6906856 | 2.147506 | 8.556107 | 0.8005613
60.6106 | 17.4696 | 18.14983 | 6.605531 | -0.6802264 | 2.154358 | 8.59199 | 0.7979475
60.6206 | 17.5165 | 18.18653 | 6.602048 | -0.6700314 | 2.161202 | 8.627961 | 0.7953198
60.6306 | 17.5465 | 18.2233 | 6.598564 | -0.6768009 | 2.168037 | 8.664021 | 0.7926788
60.6406 | 17.5969 | 18.26013 | 6.595078 | -0.6632313 | 2.174863 | 8.700166 | 0.7900248
60.6506 | 17.6321 | 18.29702 | 6.591591 | -0.6649195 | 2.181677 | 8.736393 | 0.7873584
60.6606 | 17.6871 | 18.33396 | 6.588102 | -0.6468638 | 2.188481 | 8.772702 | 0.78468
60.6706 | 17.7264 | 18.37096 | 6.584611 | -0.6445612 | 2.195271 | 8.809089 | 0.78199
60.6806 | 17.7627 | 18.40801 | 6.581119 | -0.6453108 | 2.202049 | 8.845554 | 0.7792889
60.6906 | 17.8295 | 18.44511 | 6.577625 | -0.6156064 | 2.208813 | 8.882091 | 0.7765774
60.7006 | 17.8804 | 18.48225 | 6.57413 | -0.6018469 | 2.215561 | 8.9187 | 0.7738555
60.7106 | 17.8872 | 18.51943 | 6.570633 | -0.6322306 | 2.222294 | 8.955379 | 0.771124
60.7206 | 17.9635 | 18.55665 | 6.567135 | -0.5931525 | 2.22901 | 8.992124 | 0.7683833
60.7306 | 18.0012 | 18.59391 | 6.563635 | -0.5927109 | 2.235709 | 9.028934 | 0.7656337
60.7406 | 18.0521 | 18.6312 | 6.560134 | -0.5791027 | 2.242388 | 9.065805 | 0.7628757
60.7506 | 18.0995 | 18.66852 | 6.556631 | -0.569025 | 2.249048 | 9.102736 | 0.7601098
60.7606 | 18.1332 | 18.70587 | 6.553126 | -0.5726713 | 2.255688 | 9.139721 | 0.7573363
60.7706 | 18.1759 | 18.74324 | 6.54962 | -0.5673436 | 2.262306 | 9.176762 | 0.7545558
60.7806 | 18.232 | 18.78064 | 6.546112 | -0.5486354 | 2.268901 | 9.213853 | 0.7517685
60.7906 | 18.2835 | 18.81804 | 6.542603 | -0.5345417 | 2.275474 | 9.25099 | 0.748975
60.8006 | 18.2993 | 18.85546 | 6.539093 | -0.5561617 | 2.282022 | 9.288172 | 0.7461756
60.8106 | 18.3599 | 18.89289 | 6.53558 | -0.5329923 | 2.288544 | 9.325397 | 0.7433707
60.8206 | 18.4059 | 18.93033 | 6.532067 | -0.5244274 | 2.29504 | 9.36266 | 0.7405607
60.8306 | 18.4139 | 18.96776 | 6.528551 | -0.5538648 | 2.301509 | 9.399958 | 0.7377462
60.8406 | 18.5053 | 19.0052 | 6.525035 | -0.4999007 | 2.30795 | 9.437289 | 0.7349272
60.8506 | 18.539 | 19.04263 | 6.521516 | -0.5036302 | 2.314361 | 9.474648 | 0.7321045
60.8606 | 18.5772 | 19.08005 | 6.517997 | -0.5028497 | 2.320742 | 9.512033 | 0.7292781
60.8706 | 18.6403 | 19.11746 | 6.514475 | -0.4771555 | 2.327092 | 9.54944 | 0.7264486
60.8806 | 18.6927 | 19.15484 | 6.510953 | -0.4621446 | 2.333409 | 9.586867 | 0.7236163
60.8906 | 18.7144 | 19.19221 | 6.507428 | -0.4778092 | 2.339693 | 9.624306 | 0.7207816
60.9006 | 18.7515 | 19.22955 | 6.503903 | -0.4780493 | 2.345942 | 9.661759 | 0.7179448
60.9106 | 18.8336 | 19.26686 | 6.500375 | -0.4332584 | 2.352156 | 9.69922 | 0.7151062
60.9206 | 18.8354 | 19.30413 | 6.496847 | -0.4687323 | 2.358334 | 9.736686 | 0.7122664
60.9306 | 18.9402 | 19.34137 | 6.493316 | -0.4011651 | 2.364473 | 9.77415 | 0.7094254
60.9406 | 18.9547 | 19.37856 | 6.489785 | -0.4238553 | 2.370575 | 9.811612 | 0.7065838
60.9506 | 19.0175 | 19.4157 | 6.486252 | -0.3981977 | 2.376636 | 9.849068 | 0.7037418
60.9606 | 19.0674 | 19.45278 | 6.482717 | -0.3853839 | 2.382657 | 9.88651 | 0.7008997
60.9706 | 19.1092 | 19.48981 | 6.479181 | -0.3806147 | 2.388637 | 9.923939 | 0.6980579
60.9806 | 19.1446 | 19.52678 | 6.475643 | -0.3821812 | 2.394573 | 9.961348 | 0.6952166
60.9906 | 19.2157 | 19.56368 | 6.472104 | -0.34798 | 2.400466 | 9.998734 | 0.6923763
61.0006 | 19.2614 | 19.60051 | 6.468564 | -0.3391056 | 2.406313 | 10.03609 | 0.6895371
61.0106 | 19.3022 | 19.63726 | 6.465022 | -0.3350554 | 2.412115 | 10.07342 | 0.6866994
61.0206 | 19.3851 | 19.67392 | 6.461478 | -0.2888201 | 2.41787 | 10.11071 | 0.6838634
61.0306 | 19.4137 | 19.7105 | 6.457934 | -0.2967978 | 2.423577 | 10.14796 | 0.6810296
61.0406 | 19.465 | 19.74698 | 6.454387 | -0.2819823 | 2.429234 | 10.18516 | 0.678198
61.0506 | 19.5338 | 19.78337 | 6.45084 | -0.2495678 | 2.434842 | 10.22232 | 0.6753691
61.0606 | 19.5803 | 19.81965 | 6.447291 | -0.2393502 | 2.440398 | 10.25942 | 0.672543
61.0706 | 19.6263 | 19.85582 | 6.44374 | -0.2295225 | 2.445902 | 10.29646 | 0.6697201
61.0806 | 19.7047 | 19.89188 | 6.440188 | -0.1871801 | 2.451352 | 10.33344 | 0.6669005
61.0906 | 19.7465 | 19.92782 | 6.436634 | -0.1813177 | 2.456749 | 10.37035 | 0.6640846
61.1006 | 19.7782 | 19.96363 | 6.43308 | -0.1854297 | 2.462089 | 10.40719 | 0.6612726
61.1106 | 19.8661 | 19.99931 | 6.429523 | -0.1332103 | 2.467374 | 10.44395 | 0.6584648
61.1206 | 19.9225 | 20.03485 | 6.425966 | -0.112354 | 2.472601 | 10.48063 | 0.6556613
61.1306 | 19.9522 | 20.07025 | 6.422407 | -0.1180545 | 2.477769 | 10.51722 | 0.6528624
61.1406 | 20.0276 | 20.10551 | 6.418846 | -0.07790646 | 2.482878 | 10.55371 | 0.6500684
61.1506 | 20.0712 | 20.1406 | 6.415284 | -0.06940379 | 2.487927 | 10.59011 | 0.6472794
61.1606 | 20.1444 | 20.17554 | 6.411721 | -0.03113971 | 2.492914 | 10.62641 | 0.6444957
61.1706 | 20.2124 | 20.21031 | 6.408156 | 0.002090061 | 2.497838 | 10.6626 | 0.6417175
61.1806 | 20.276 | 20.24491 | 6.40459 | 0.03109325 | 2.502699 | 10.69867 | 0.638945
61.1905 | 20.3217 | 20.27898 | 6.401058 | 0.04271828 | 2.507449 | 10.73427 | 0.6362057
61.2005 | 20.375 | 20.31322 | 6.397489 | 0.06178216 | 2.51218 | 10.7701 | 0.6334451
61.2105 | 20.482 | 20.34726 | 6.393919 | 0.134737 | 2.516845 | 10.80581 | 0.6306907
61.2205 | 20.5252 | 20.38111 | 6.390348 | 0.1440882 | 2.521443 | 10.84138 | 0.6279428
61.2305 | 20.6162 | 20.41476 | 6.386775 | 0.2014421 | 2.525973 | 10.87681 | 0.6252016
61.2405 | 20.6404 | 20.44819 | 6.3832 | 0.1922051 | 2.530433 | 10.91209 | 0.6224672
61.2505 | 20.7124 | 20.48142 | 6.379625 | 0.2309833 | 2.534823 | 10.94723 | 0.6197398
61.2605 | 20.8068 | 20.51442 | 6.376048 | 0.2923838 | 2.539142 | 10.98221 | 0.6170195
61.2705 | 20.8471 | 20.54719 | 6.372469 | 0.2999138 | 2.543389 | 11.01702 | 0.6143066
61.2805 | 20.939 | 20.57972 | 6.368889 | 0.3592774 | 2.547562 | 11.05167 | 0.6116011
61.2905 | 20.9945 | 20.61202 | 6.365308 | 0.3824814 | 2.551663 | 11.08614 | 0.6089033
61.3005 | 21.0931 | 20.64406 | 6.361726 | 0.449035 | 2.555688 | 11.12044 | 0.6062133
61.3105 | 21.141 | 20.67586 | 6.358142 | 0.465141 | 2.559638 | 11.15455 | 0.6035312
61.3205 | 21.2516 | 20.70739 | 6.354557 | 0.5442075 | 2.563512 | 11.18847 | 0.6008572
61.3305 | 21.2768 | 20.73866 | 6.35097 | 0.5381417 | 2.567308 | 11.22219 | 0.5981916
61.3405 | 21.3558 | 20.76965 | 6.347383 | 0.586148 | 2.571027 | 11.25571 | 0.5955341
61.3505 | 21.435 | 20.80037 | 6.343793 | 0.6346341 | 2.574667 | 11.28902 | 0.5928852
61.3605 | 21.5782 | 20.83079 | 6.340203 | 0.747408 | 2.578227 | 11.32212 | 0.5902448
61.3705 | 21.5948 | 20.86093 | 6.336611 | 0.7338742 | 2.581707 | 11.35499 | 0.5876132
61.3805 | 21.686 | 20.89076 | 6.333018 | 0.7952407 | 2.585106 | 11.38764 | 0.5849904
61.3905 | 21.7453 | 20.92029 | 6.329424 | 0.8250129 | 2.588423 | 11.42006 | 0.5823767
61.4005 | 21.8181 | 20.9495 | 6.325828 | 0.8685985 | 2.591657 | 11.45224 | 0.579772
61.4105 | 21.935 | 20.9784 | 6.322231 | 0.9566026 | 2.594809 | 11.48418 | 0.5771764
61.4205 | 21.9702 | 21.00697 | 6.318633 | 0.9632328 | 2.597877 | 11.51587 | 0.5745901
61.4305 | 22.0606 | 21.03521 | 6.315033 | 1.025395 | 2.60086 | 11.5473 | 0.5720132
61.4405 | 22.153 | 21.0631 | 6.311432 | 1.089896 | 2.603758 | 11.57847 | 0.5694458
61.4505 | 22.2187 | 21.09066 | 6.30783 | 1.128042 | 2.60657 | 11.60937 | 0.5668879
61.4605 | 22.3084 | 21.11786 | 6.304227 | 1.190541 | 2.609296 | 11.64 | 0.5643397
61.4705 | 22.3686 | 21.1447 | 6.300622 | 1.223898 | 2.611935 | 11.67034 | 0.5618012
61.4805 | 22.45 | 21.17118 | 6.297016 | 1.278818 | 2.614487 | 11.70041 | 0.5592726
61.4905 | 22.5209 | 21.19729 | 6.293408 | 1.323612 | 2.61695 | 11.73017 | 0.5567539
61.5005 | 22.6338 | 21.22302 | 6.2898 | 1.410783 | 2.619326 | 11.75965 | 0.5542451
61.5105 | 22.669 | 21.24836 | 6.28619 | 1.420638 | 2.621612 | 11.78881 | 0.5517463
61.5205 | 22.7387 | 21.27332 | 6.282579 | 1.465383 | 2.623809 | 11.81767 | 0.5492577
61.5305 | 22.8303 | 21.29787 | 6.278967 | 1.532425 | 2.625915 | 11.84621 | 0.5467792
61.5405 | 22.8959 | 21.32203 | 6.275353 | 1.573869 | 2.627932 | 11.87444 | 0.544311
61.5505 | 22.9291 | 21.34578 | 6.271738 | 1.583323 | 2.629858 | 11.90233 | 0.5418531
61.5605 | 23.0321 | 21.36911 | 6.268122 | 1.662992 | 2.631693 | 11.92989 | 0.5394055
61.5705 | 23.0725 | 21.39202 | 6.264505 | 1.680483 | 2.633436 | 11.95711 | 0.5369684
61.5805 | 23.1466 | 21.4145 | 6.260886 | 1.7321 | 2.635088 | 11.98398 | 0.5345417
61.5905 | 23.1937 | 21.43655 | 6.257266 | 1.757153 | 2.636647 | 12.01051 | 0.5321256
61.6005 | 23.2673 | 21.45816 | 6.253645 | 1.809145 | 2.638114 | 12.03668 | 0.5297199
61.6105 | 23.2937 | 21.47932 | 6.250023 | 1.814381 | 2.639489 | 12.06248 | 0.5273248
61.6205 | 23.3759 | 21.50003 | 6.2464 | 1.875869 | 2.640771 | 12.08792 | 0.5249405
61.6305 | 23.4237 | 21.52029 | 6.242775 | 1.903414 | 2.64196 | 12.11298 | 0.5225668
61.6405 | 23.4481 | 21.54008 | 6.239149 | 1.908022 | 2.643055 | 12.13767 | 0.5202038
61.6505 | 23.5075 | 21.5594 | 6.235522 | 1.948099 | 2.644057 | 12.16197 | 0.5178516
61.6605 | 23.5533 | 21.57825 | 6.231894 | 1.975048 | 2.644966 | 12.18588 | 0.5155101
61.6705 | 23.5148 | 21.59662 | 6.228264 | 1.918177 | 2.645781 | 12.2094 | 0.5131794
61.6805 | 23.654 | 21.61451 | 6.224634 | 2.039491 | 2.646503 | 12.23251 | 0.5108596
61.6905 | 23.6326 | 21.63191 | 6.221002 | 2.000695 | 2.64713 | 12.25522 | 0.5085506
61.7005 | 23.6699 | 21.64881 | 6.217369 | 2.021094 | 2.647664 | 12.27752 | 0.5062525
61.7105 | 23.6866 | 21.66521 | 6.213734 | 2.021394 | 2.648104 | 12.2994 | 0.5039653
61.7205 | 23.6828 | 21.6811 | 6.210099 | 2.0017 | 2.648451 | 12.32086 | 0.501689
61.7305 | 23.7116 | 21.69649 | 6.206462 | 2.015114 | 2.648703 | 12.3419 | 0.4994236
61.7405 | 23.7547 | 21.71136 | 6.202825 | 2.043344 | 2.648862 | 12.3625 | 0.4971692
61.7505 | 23.7521 | 21.7257 | 6.199186 | 2.026396 | 2.648927 | 12.38267 | 0.4949257
61.7605 | 23.7472 | 21.73953 | 6.195546 | 2.00767 | 2.648899 | 12.40239 | 0.4926932
61.7704 | 23.768 | 21.7527 | 6.191941 | 2.015304 | 2.64878 | 12.42148 | 0.4904941
61.7804 | 23.7583 | 21.76547 | 6.188298 | 1.992835 | 2.648566 | 12.44032 | 0.4882834
61.7904 | 23.7453 | 21.7777 | 6.184655 | 1.967604 | 2.64826 | 12.4587 | 0.4860837
61.8004 | 23.7922 | 21.78939 | 6.18101 | 2.002815 | 2.647861 | 12.47662 | 0.483895
61.8104 | 23.7674 | 21.80053 | 6.177364 | 1.966871 | 2.647369 | 12.49408 | 0.4817173
61.8204 | 23.703 | 21.81112 | 6.173717 | 1.891877 | 2.646785 | 12.51107 | 0.4795506
61.8304 | 23.7348 | 21.82116 | 6.170069 | 1.913638 | 2.64611 | 12.52759 | 0.4773949
61.8404 | 23.7037 | 21.83065 | 6.16642 | 1.873053 | 2.645343 | 12.54363 | 0.4752501
61.8504 | 23.7043 | 21.83957 | 6.16277 | 1.864731 | 2.644484 | 12.5592 | 0.4731163
61.8604 | 23.6816 | 21.84793 | 6.159118 | 1.833673 | 2.643535 | 12.57428 | 0.4709935
61.8704 | 23.627 | 21.85572 | 6.155466 | 1.77128 | 2.642495 | 12.58888 | 0.4688817
61.8804 | 23.5913 | 21.86294 | 6.151812 | 1.72836 | 2.641365 | 12.60298 | 0.4667808
61.8904 | 23.5757 | 21.86959 | 6.148157 | 1.706113 | 2.640145 | 12.61659 | 0.4646908
61.9004 | 23.5557 | 21.87566 | 6.144501 | 1.680042 | 2.638836 | 12.62971 | 0.4626117
61.9104 | 23.5469 | 21.88115 | 6.140844 | 1.665749 | 2.637439 | 12.64232 | 0.4605436
61.9204 | 23.4755 | 21.88606 | 6.137186 | 1.589439 | 2.635953 | 12.65444 | 0.4584864
61.9304 | 23.4475 | 21.89039 | 6.133527 | 1.557111 | 2.63438 | 12.66604 | 0.4564401
61.9404 | 23.389 | 21.89413 | 6.129867 | 1.494871 | 2.632719 | 12.67714 | 0.4544046
61.9504 | 23.3899 | 21.89728 | 6.126205 | 1.492619 | 2.630972 | 12.68772 | 0.4523799
61.9604 | 23.3216 | 21.89984 | 6.122543 | 1.421757 | 2.629139 | 12.6978 | 0.4503661
61.9704 | 23.2607 | 21.90181 | 6.118879 | 1.358888 | 2.62722 | 12.70735 | 0.4483631
61.9804 | 23.247 | 21.90319 | 6.115215 | 1.343812 | 2.625217 | 12.71639 | 0.4463709
61.9904 | 23.1827 | 21.90397 | 6.111549 | 1.278732 | 2.62313 | 12.7249 | 0.4443894
62.0004 | 23.1073 | 21.90415 | 6.107882 | 1.203148 | 2.620959 | 12.73289 | 0.4424187
62.0104 | 23.0882 | 21.90374 | 6.104215 | 1.184461 | 2.618705 | 12.74036 | 0.4404587
62.0204 | 23.0324 | 21.90273 | 6.100546 | 1.129675 | 2.61637 | 12.7473 | 0.4385094
62.0304 | 22.9408 | 21.90111 | 6.096876 | 1.039689 | 2.613953 | 12.75371 | 0.4365707
62.0404 | 22.9283 | 21.8989 | 6.093205 | 1.029402 | 2.611455 | 12.75959 | 0.4346427
62.0504 | 22.8635 | 21.89608 | 6.089533 | 0.9674171 | 2.608878 | 12.76495 | 0.4327253
62.0604 | 22.8129 | 21.89267 | 6.08586 | 0.9202335 | 2.606222 | 12.76977 | 0.4308184
62.0704 | 22.7442 | 21.88865 | 6.082186 | 0.8555519 | 2.603487 | 12.77405 | 0.4289221
62.0804 | 22.7159 | 21.88403 | 6.078511 | 0.8318729 | 2.600675 | 12.7778 | 0.4270364
62.0904 | 22.6566 | 21.87881 | 6.074835 | 0.7777938 | 2.597787 | 12.78102 | 0.425161
62.1004 | 22.5699 | 21.87298 | 6.071158 | 0.6969182 | 2.594822 | 12.78371 | 0.4232962
62.1104 | 22.534 | 21.86656 | 6.06748 | 0.6674435 | 2.591783 | 12.78585 | 0.4214417
62.1204 | 22.5093 | 21.85953 | 6.063801 | 0.6497698 | 2.58867 | 12.78746 | 0.4195977
62.1304 | 22.398 | 21.85191 | 6.060121 | 0.5460941 | 2.585483 | 12.78854 | 0.417764
62.1404 | 22.372 | 21.84368 | 6.05644 | 0.5283211 | 2.582224 | 12.78907 | 0.4159406
62.1504 | 22.3186 | 21.83486 | 6.052758 | 0.4837444 | 2.578894 | 12.78908 | 0.4141275
62.1604 | 22.2556 | 21.82544 | 6.049075 | 0.4301637 | 2.575494 | 12.78854 | 0.4123247
62.1704 | 22.2263 | 21.81542 | 6.045391 | 0.4108798 | 2.572024 | 12.78747 | 0.410532
62.1804 | 22.1541 | 21.80481 | 6.041706 | 0.3492901 | 2.568485 | 12.78587 | 0.4087495
62.1904 | 22.0978 | 21.79361 | 6.03802 | 0.304193 | 2.564879 | 12.78373 | 0.4069772
62.2004 | 22.0712 | 21.78181 | 6.034333 | 0.2893857 | 2.561207 | 12.78106 | 0.4052149
62.2104 | 22.0357 | 21.76943 | 6.030645 | 0.2662683 | 2.557468 | 12.77786 | 0.4034627
62.2204 | 21.9474 | 21.75646 | 6.026956 | 0.1909361 | 2.553665 | 12.77412 | 0.4017206
62.2304 | 21.9176 | 21.74291 | 6.023266 | 0.1746887 | 2.549799 | 12.76986 | 0.3999884
62.2404 | 21.8738 | 21.72878 | 6.019575 | 0.1450246 | 2.54587 | 12.76506 | 0.3982661
62.2504 | 21.8407 | 21.71406 | 6.015884 | 0.1266388 | 2.541879 | 12.75975 | 0.3965538
62.2604 | 21.776 | 21.69877 | 6.012191 | 0.07722939 | 2.537827 | 12.7539 | 0.3948513
62.2704 | 21.7432 | 21.68291 | 6.008497 | 0.06029363 | 2.533716 | 12.74753 | 0.3931586
62.2804 | 21.6994 | 21.66647 | 6.004803 | 0.03292983 | 2.529546 | 12.74065 | 0.3914757
62.2904 | 21.6466 | 21.64947 | 6.001107 | -0.002867972 | 2.525319 | 12.73324 | 0.3898025
62.3004 | 21.6307 | 21.6319 | 5.997411 | -0.00119911 | 2.521036 | 12.72531 | 0.388139
62.3104 | 21.5592 | 21.61377 | 5.993713 | -0.05457082 | 2.516697 | 12.71688 | 0.3864852
62.3204 | 21.5014 | 21.59509 | 5.990015 | -0.09368585 | 2.512303 | 12.70793 | 0.384841
62.3304 | 21.4997 | 21.57585 | 5.986316 | -0.07614586 | 2.507857 | 12.69847 | 0.3832063
62.3404 | 21.4322 | 21.55606 | 5.982616 | -0.1238554 | 2.503358 | 12.6885 | 0.3815811
62.3504 | 21.3939 | 21.53572 | 5.978915 | -0.1418203 | 2.498808 | 12.67803 | 0.3799654
62.3603 | 21.3637 | 21.51506 | 5.97525 | -0.1513555 | 2.494253 | 12.66718 | 0.3783752
62.3703 | 21.3345 | 21.49365 | 5.971547 | -0.1591458 | 2.489605 | 12.65572 | 0.3767782
62.3803 | 21.2549 | 21.4717 | 5.967844 | -0.2168044 | 2.484908 | 12.64376 | 0.3751906
62.3903 | 21.2616 | 21.44923 | 5.964139 | -0.1876321 | 2.480165 | 12.63132 | 0.3736123
62.4003 | 21.1908 | 21.42624 | 5.960434 | -0.2354352 | 2.475376 | 12.61838 | 0.3720433
62.4103 | 21.1675 | 21.40272 | 5.956727 | -0.2352203 | 2.470542 | 12.60497 | 0.3704834
62.4203 | 21.1142 | 21.37869 | 5.95302 | -0.2644896 | 2.465664 | 12.59107 | 0.3689328
62.4303 | 21.0845 | 21.35415 | 5.949312 | -0.2696495 | 2.460744 | 12.5767 | 0.3673912
62.4403 | 21.0622 | 21.3291 | 5.945603 | -0.266904 | 2.455783 | 12.56186 | 0.3658587
62.4503 | 21.0049 | 21.30356 | 5.941893 | -0.2986579 | 2.450781 | 12.54655 | 0.3643353
62.4603 | 20.949 | 21.27752 | 5.938183 | -0.3285194 | 2.44574 | 12.53078 | 0.3628209
62.4703 | 20.9323 | 21.25099 | 5.934471 | -0.3186892 | 2.44066 | 12.51454 | 0.3613154
62.4803 | 20.9085 | 21.22398 | 5.930759 | -0.3154756 | 2.435543 | 12.49785 | 0.3598188
62.4903 | 20.8305 | 21.19649 | 5.927046 | -0.3659855 | 2.430391 | 12.48072 | 0.358331
62.5003 | 20.8323 | 21.16852 | 5.923332 | -0.3362204 | 2.425203 | 12.46313 | 0.3568521
62.5103 | 20.8042 | 21.14009 | 5.919617 | -0.3358889 | 2.419981 | 12.44511 | 0.3553819
62.5203 | 20.7426 | 21.1112 | 5.915901 | -0.3685964 | 2.414726 | 12.42665 | 0.3539204
62.5303 | 20.7245 | 21.08185 | 5.912185 | -0.3573482 | 2.40944 | 12.40776 | 0.3524676
62.5403 | 20.6854 | 21.05205 | 5.908468 | -0.36665 | 2.404122 | 12.38844 | 0.3510234
62.5503 | 20.6542 | 21.02181 | 5.90475 | -0.3676097 | 2.398775 | 12.3687 | 0.3495878
62.5603 | 20.6062 | 20.99113 | 5.901031 | -0.3849301 | 2.3934 | 12.34854 | 0.3481608
62.5703 | 20.5775 | 20.96002 | 5.897311 | -0.38252 | 2.387996 | 12.32797 | 0.3467422
62.5803 | 20.5526 | 20.92848 | 5.893591 | -0.3758837 | 2.382566 | 12.307 | 0.3453321
62.5903 | 20.5123 | 20.89653 | 5.889869 | -0.3842291 | 2.37711 | 12.28562 | 0.3439303
62.6003 | 20.4753 | 20.86416 | 5.886147 | -0.3888615 | 2.37163 | 12.26385 | 0.3425369
62.6103 | 20.4335 | 20.83139 | 5.882424 | -0.3978877 | 2.366126 | 12.24169 | 0.3411518
62.6203 | 20.4161 | 20.79821 | 5.878701 | -0.3821134 | 2.360599 | 12.21914 | 0.339775
62.6303 | 20.3571 | 20.76465 | 5.874976 | -0.4075468 | 2.355051 | 12.19621 | 0.3384064
62.6403 | 20.3363 | 20.73069 | 5.871251 | -0.3943918 | 2.349482 | 12.17291 | 0.3370459
62.6503 | 20.2918 | 20.69636 | 5.867525 | -0.404557 | 2.343894 | 12.14924 | 0.3356936
62.6603 | 20.2779 | 20.66165 | 5.863799 | -0.3837485 | 2.338287 | 12.12521 | 0.3343493
62.6703 | 20.2312 | 20.62657 | 5.860071 | -0.3953723 | 2.332662 | 12.10083 | 0.3330131
62.6803 | 20.1996 | 20.59114 | 5.856343 | -0.391537 | 2.32702 | 12.07609 | 0.3316849
62.6903 | 20.1729 | 20.55535 | 5.852614 | -0.3824451 | 2.321363 | 12.051 | 0.3303646
62.7003 | 20.1221 | 20.51921 | 5.848885 | -0.3971085 | 2.315691 | 12.02558 | 0.3290522
62.7103 | 20.0872 | 20.48273 | 5.845154 | -0.3955301 | 2.310005 | 11.99982 | 0.3277476
62.7203 | 20.0765 | 20.44592 | 5.841423 | -0.3694193 | 2.304306 | 11.97374 | 0.3264509
62.7303 | 20.0419 | 20.40878 | 5.837691 | -0.3668812 | 2.298595 | 11.94733 | 0.3251619
62.7403 | 19.9582 | 20.37132 | 5.833959 | -0.4131216 | 2.292873 | 11.92061 | 0.3238806
62.7503 | 19.9605 | 20.33355 | 5.830225 | -0.3730507 | 2.287141 | 11.89358 | 0.322607
62.7603 | 19.9141 | 20.29547 | 5.826491 | -0.3813718 | 2.281399 | 11.86624 | 0.3213411
62.7703 | 19.877 | 20.25709 | 5.822757 | -0.3800933 | 2.275649 | 11.83861 | 0.3200827
62.7803 | 19.8555 | 20.21842 | 5.819021 | -0.3629214 | 2.269891 | 11.81068 | 0.3188318
62.7903 | 19.8316 | 20.17946 | 5.815285 | -0.347864 | 2.264127 | 11.78246 | 0.3175885
62.8003 | 19.7604 | 20.14023 | 5.811549 | -0.379828 | 2.258356 | 11.75397 | 0.3163526
62.8103 | 19.7373 | 20.10072 | 5.807811 | -0.363419 | 2.252581 | 11.7252 | 0.3151241
62.8203 | 19.7243 | 20.06094 | 5.804073 | -0.3366443 | 2.246801 | 11.69617 | 0.313903
62.8303 | 19.6763 | 20.02091 | 5.800334 | -0.3446104 | 2.241018 | 11.66687 | 0.3126892
62.8403 | 19.6316 | 19.98062 | 5.796595 | -0.3490242 | 2.235232 | 11.63732 | 0.3114826
62.8503 | 19.6047 | 19.94009 | 5.792855 | -0.3353937 | 2.229444 | 11.60751 | 0.3102833
62.8603 | 19.5756 | 19.89932 | 5.789114 | -0.3237235 | 2.223655 | 11.57746 | 0.3090912
62.8703 | 19.5169 | 19.85832 | 5.785372 | -0.3414224 | 2.217867 | 11.54718 | 0.3079063
62.8803 | 19.5408 | 19.8171 | 5.78163 | -0.276296 | 2.212078 | 11.51666 | 0.3067284
62.8903 | 19.4316 | 19.77565 | 5.777887 | -0.3440499 | 2.206291 | 11.48591 | 0.3055576
62.9003 | 19.4285 | 19.73399 | 5.774144 | -0.3054929 | 2.200506 | 11.45495 | 0.3043938
62.9103 | 19.3883 | 19.69213 | 5.7704 | -0.3038298 | 2.194723 | 11.42377 | 0.3032371
62.9203 | 19.3531 | 19.65007 | 5.766655 | -0.2969691 | 2.188945 | 11.39238 | 0.3020872
62.9303 | 19.3245 | 19.60781 | 5.76291 | -0.2833149 | 2.18317 | 11.36079 | 0.3009442
62.9402 | 19.2836 | 19.5658 | 5.759202 | -0.2822008 | 2.177459 | 11.32932 | 0.2998196
62.9502 | 19.2533 | 19.52318 | 5.755455 | -0.2698846 | 2.171694 | 11.29735 | 0.2986902
62.9602 | 19.1908 | 19.4804 | 5.751708 | -0.289595 | 2.165936 | 11.26518 | 0.2975676
62.9702 | 19.1895 | 19.43744 | 5.74796 | -0.2479399 | 2.160185 | 11.23284 | 0.2964517
62.9802 | 19.1406 | 19.39432 | 5.744212 | -0.2537245 | 2.154441 | 11.20033 | 0.2953425
62.9902 | 19.075 | 19.35106 | 5.740463 | -0.276056 | 2.148706 | 11.16765 | 0.29424
63.0002 | 19.0829 | 19.30764 | 5.736713 | -0.2247389 | 2.142979 | 11.1348 | 0.2931441
63.0102 | 19.0256 | 19.26408 | 5.732963 | -0.2384824 | 2.137262 | 11.1018 | 0.2920547
63.0202 | 18.9823 | 19.22039 | 5.729213 | -0.2380896 | 2.131555 | 11.06865 | 0.2909719
63.0302 | 18.9556 | 19.17657 | 5.725461 | -0.2209678 | 2.125858 | 11.03535 | 0.2898955
63.0402 | 18.9218 | 19.13262 | 5.721709 | -0.2108235 | 2.120173 | 11.00192 | 0.2888256
63.0502 | 18.8585 | 19.08856 | 5.717957 | -0.2300646 | 2.1145 | 10.96835 | 0.2877621
63.0602 | 18.8356 | 19.04439 | 5.714204 | -0.2087924 | 2.108839 | 10.93464 | 0.286705
63.0702 | 18.8038 | 19.00012 | 5.710451 | -0.1963153 | 2.103191 | 10.90082 | 0.2856542
63.0802 | 18.7251 | 18.95574 | 5.706697 | -0.2306393 | 2.097557 | 10.86688 | 0.2846097
63.0902 | 18.7408 | 18.91127 | 5.702942 | -0.1704712 | 2.091936 | 10.83282 | 0.2835714
63.1002 | 18.6768 | 18.86671 | 5.699187 | -0.1899147 | 2.08633 | 10.79866 | 0.2825393
63.1102 | 18.6253 | 18.82208 | 5.695431 | -0.196777 | 2.08074 | 10.76439 | 0.2815134
63.1202 | 18.6081 | 18.77736 | 5.691675 | -0.169263 | 2.075165 | 10.73003 | 0.2804937
63.1302 | 18.5486 | 18.73258 | 5.687918 | -0.1839782 | 2.069606 | 10.69557 | 0.27948
63.1402 | 18.5295 | 18.68773 | 5.684161 | -0.1582281 | 2.064063 | 10.66103 | 0.2784724
63.1502 | 18.4577 | 18.64282 | 5.680403 | -0.1851181 | 2.058538 | 10.62641 | 0.2774708
63.1602 | 18.4379 | 18.59786 | 5.676645 | -0.1599552 | 2.05303 | 10.5917 | 0.2764752
63.1702 | 18.3965 | 18.55284 | 5.672886 | -0.1563418 | 2.047541 | 10.55693 | 0.2754856
63.1802 | 18.347 | 18.50778 | 5.669127 | -0.160785 | 2.04207 | 10.52209 | 0.2745018
63.1902 | 18.2881 | 18.46269 | 5.665367 | -0.1745883 | 2.036617 | 10.48718 | 0.2735239
63.2002 | 18.277 | 18.41756 | 5.661607 | -0.1405601 | 2.031184 | 10.45222 | 0.2725519
63.2102 | 18.232 | 18.3724 | 5.657846 | -0.1404029 | 2.025771 | 10.4172 | 0.2715856
63.2202 | 18.1644 | 18.32722 | 5.654085 | -0.1628213 | 2.020378 | 10.38213 | 0.2706252
63.2302 | 18.1527 | 18.28202 | 5.650323 | -0.1293219 | 2.015005 | 10.34702 | 0.2696704
63.2402 | 18.0829 | 18.23681 | 5.646561 | -0.1539078 | 2.009653 | 10.31187 | 0.2687213
63.2502 | 18.0522 | 18.19159 | 5.642798 | -0.1393854 | 2.004323 | 10.27669 | 0.2677779
63.2602 | 18.0231 | 18.14636 | 5.639035 | -0.1232582 | 1.999014 | 10.24147 | 0.2668401
63.2702 | 17.9737 | 18.10113 | 5.635272 | -0.1274312 | 1.993728 | 10.20622 | 0.2659079
63.2802 | 17.9012 | 18.05591 | 5.631508 | -0.1547097 | 1.988463 | 10.17096 | 0.2649813
63.2902 | 17.91 | 18.0107 | 5.627743 | -0.1006977 | 1.983222 | 10.13567 | 0.2640601
63.3002 | 17.8444 | 17.9655 | 5.623978 | -0.1210981 | 1.978003 | 10.10037 | 0.2631444
63.3102 | 17.7861 | 17.92032 | 5.620213 | -0.1342182 | 1.972808 | 10.06506 | 0.2622342
63.3202 | 17.7889 | 17.87516 | 5.616447 | -0.08625847 | 1.967637 | 10.02974 | 0.2613294
63.3302 | 17.7018 | 17.83003 | 5.612681 | -0.128227 | 1.96249 | 9.994426 | 0.2604299
63.3402 | 17.6793 | 17.78492 | 5.608915 | -0.1056245 | 1.957367 | 9.959107 | 0.2595358
63.3502 | 17.6156 | 17.73986 | 5.605148 | -0.124258 | 1.952269 | 9.923795 | 0.2586471
63.3602 | 17.5886 | 17.69483 | 5.60138 | -0.1062309 | 1.947195 | 9.888492 | 0.2577636
63.3702 | 17.5302 | 17.64984 | 5.597612 | -0.1196449 | 1.942147 | 9.8532 | 0.2568853
63.3802 | 17.4997 | 17.60491 | 5.593844 | -0.1052052 | 1.937124 | 9.817924 | 0.2560122
63.3902 | 17.4524 | 17.56002 | 5.590076 | -0.1076165 | 1.932127 | 9.782669 | 0.2551443
63.4002 | 17.4137 | 17.51518 | 5.586307 | -0.1014825 | 1.927156 | 9.747438 | 0.2542816
63.4102 | 17.3689 | 17.47041 | 5.582537 | -0.1015053 | 1.922212 | 9.712232 | 0.253424
63.4202 | 17.3458 | 17.42569 | 5.578768 | -0.07988924 | 1.917293 | 9.677057 | 0.2525714
63.4302 | 17.266 | 17.38104 | 5.574998 | -0.1150371 | 1.912402 | 9.641914 | 0.2517239
63.4402 | 17.2482 | 17.33645 | 5.571227 | -0.08825466 | 1.907537 | 9.606809 | 0.2508814
63.4502 | 17.2062 | 17.29194 | 5.567456 | -0.08574295 | 1.902699 | 9.571743 | 0.2500439
63.4602 | 17.1551 | 17.24751 | 5.563685 | -0.09240608 | 1.897889 | 9.53672 | 0.2492114
63.4702 | 17.1253 | 17.20315 | 5.559914 | -0.07784727 | 1.893107 | 9.501743 | 0.2483838
63.4802 | 17.063 | 17.15887 | 5.556142 | -0.09587002 | 1.888352 | 9.466815 | 0.247561
63.4902 | 17.028 | 17.11468 | 5.55237 | -0.08667675 | 1.883625 | 9.431939 | 0.2467432
63.5002 | 16.9833 | 17.07057 | 5.548597 | -0.08727094 | 1.878926 | 9.397118 | 0.2459301
63.5102 | 16.9594 | 17.02656 | 5.544824 | -0.06715551 | 1.874255 | 9.362354 | 0.2451219
63.5202 | 16.9106 | 16.98263 | 5.541051 | -0.07203343 | 1.869613 | 9.32765 | 0.2443184
63.5301 | 16.8575 | 16.93925 | 5.537316 | -0.08174624 | 1.865045 | 9.293358 | 0.2435276
63.5401 | 16.83 | 16.89552 | 5.533542 | -0.06551806 | 1.86046 | 9.258782 | 0.2427335
63.5501 | 16.8089 | 16.85189 | 5.529768 | -0.04299146 | 1.855905 | 9.224275 | 0.2419441
63.5601 | 16.7287 | 16.80837 | 5.525993 | -0.07966886 | 1.851378 | 9.189839 | 0.2411594
63.5701 | 16.7257 | 16.76495 | 5.522219 | -0.0392521 | 1.84688 | 9.155474 | 0.2403793
63.5801 | 16.6815 | 16.72165 | 5.518444 | -0.04014616 | 1.842412 | 9.121187 | 0.2396037
63.5901 | 16.615 | 16.67845 | 5.514669 | -0.06345117 | 1.837973 | 9.086977 | 0.2388328
63.6001 | 16.6158 | 16.63537 | 5.510893 | -0.019572 | 1.833564 | 9.052848 | 0.2380663
63.6101 | 16.565 | 16.59241 | 5.507117 | -0.02740769 | 1.829185 | 9.018801 | 0.2373044
63.6201 | 16.5075 | 16.54956 | 5.503341 | -0.04206207 | 1.824836 | 8.984838 | 0.236547
63.6301 | 16.4881 | 16.50684 | 5.499565 | -0.01873914 | 1.820517 | 8.950963 | 0.235794
63.6401 | 16.4445 | 16.46424 | 5.495788 | -0.01973837 | 1.816228 | 8.917177 | 0.2350454
63.6501 | 16.3876 | 16.42176 | 5.492011 | -0.03416327 | 1.811969 | 8.883482 | 0.2343013
63.6601 | 16.3712 | 16.37942 | 5.488234 | -0.008215177 | 1.80774 | 8.849879 | 0.2335615
63.6701 | 16.344 | 16.3372 | 5.484457 | 0.006803061 | 1.803542 | 8.816372 | 0.232826
63.6801 | 16.2898 | 16.29511 | 5.48068 | -0.005310709 | 1.799374 | 8.782963 | 0.2320949
63.6901 | 16.252 | 16.25316 | 5.476902 | -0.001156724 | 1.795236 | 8.749651 | 0.231368
63.7001 | 16.2352 | 16.21134 | 5.473124 | 0.02386125 | 1.79113 | 8.71644 | 0.2306454
63.7101 | 16.1683 | 16.16966 | 5.469346 | -0.001357372 | 1.787054 | 8.683331 | 0.229927
63.7201 | 16.1439 | 16.12811 | 5.465567 | 0.01578532 | 1.783009 | 8.650326 | 0.2292129
63.7301 | 16.0958 | 16.08671 | 5.461788 | 0.009088351 | 1.778994 | 8.617426 | 0.2285029
63.7401 | 16.0849 | 16.04545 | 5.45801 | 0.03944828 | 1.775011 | 8.584634 | 0.2277971
63.7501 | 16.0101 | 16.00433 | 5.454231 | 0.005765608 | 1.771058 | 8.551951 | 0.2270954
63.7601 | 16.004 | 15.96336 | 5.450451 | 0.04063559 | 1.767136 | 8.519379 | 0.2263978
63.7701 | 15.9649 | 15.92254 | 5.446672 | 0.04236018 | 1.763246 | 8.486918 | 0.2257043
63.7801 | 15.8991 | 15.88186 | 5.442892 | 0.01723847 | 1.759386 | 8.454568 | 0.2250149
63.7901 | 15.8719 | 15.84133 | 5.439113 | 0.03056554 | 1.755558 | 8.422335 | 0.2243294
63.8001 | 15.8448 | 15.80096 | 5.435333 | 0.04384182 | 1.751761 | 8.390217 | 0.223648
63.8101 | 15.7981 | 15.76073 | 5.431553 | 0.03736615 | 1.747995 | 8.358216 | 0.2229706
63.8201 | 15.7682 | 15.72066 | 5.427772 | 0.04753788 | 1.74426 | 8.326333 | 0.2222971
63.8301 | 15.7194 | 15.68075 | 5.423992 | 0.03865401 | 1.740557 | 8.29457 | 0.2216275
63.8401 | 15.7037 | 15.64099 | 5.420211 | 0.06271461 | 1.736884 | 8.262928 | 0.2209619
63.8501 | 15.6391 | 15.60138 | 5.416431 | 0.03771792 | 1.733243 | 8.231408 | 0.2203001
63.8601 | 15.6331 | 15.56194 | 5.41265 | 0.07116466 | 1.729634 | 8.200009 | 0.2196422
63.8701 | 15.5739 | 15.52265 | 5.408869 | 0.05125064 | 1.726056 | 8.168736 | 0.2189881
63.8801 | 15.5308 | 15.48352 | 5.405088 | 0.04727881 | 1.722509 | 8.137586 | 0.2183379
63.8901 | 15.5234 | 15.44456 | 5.401307 | 0.0788434 | 1.718994 | 8.106565 | 0.2176914
63.9001 | 15.4795 | 15.40575 | 5.397525 | 0.07374837 | 1.715509 | 8.075668 | 0.2170487
63.9101 | 15.4215 | 15.36711 | 5.393744 | 0.05438971 | 1.712057 | 8.0449 | 0.2164097
63.9201 | 15.4107 | 15.32863 | 5.389963 | 0.08206676 | 1.708635 | 8.014261 | 0.2157744
63.9301 | 15.373 | 15.29032 | 5.386181 | 0.08268036 | 1.705245 | 7.983751 | 0.2151429
63.9401 | 15.3063 | 15.25217 | 5.382399 | 0.05412847 | 1.701887 | 7.953371 | 0.214515
63.9501 | 15.3089 | 15.21419 | 5.378617 | 0.09471107 | 1.698559 | 7.923121 | 0.2138908
63.9601 | 15.2607 | 15.17637 | 5.374836 | 0.08432636 | 1.695263 | 7.893005 | 0.2132702
63.9701 | 15.2378 | 15.13872 | 5.371054 | 0.099075 | 1.691999 | 7.863019 | 0.2126532
63.9801 | 15.1868 | 15.10124 | 5.367272 | 0.08555558 | 1.688765 | 7.833168 | 0.2120398
63.9901 | 15.1707 | 15.06393 | 5.36349 | 0.1067672 | 1.685563 | 7.80345 | 0.2114299
64.0001 | 15.1265 | 15.02679 | 5.359708 | 0.09971079 | 1.682393 | 7.773866 | 0.2108236
64.0101 | 15.0944 | 14.98982 | 5.355925 | 0.1045839 | 1.679253 | 7.744417 | 0.2102208
64.0201 | 15.0598 | 14.95301 | 5.352143 | 0.1067879 | 1.676145 | 7.715103 | 0.2096215
64.0301 | 15.0395 | 14.91638 | 5.348361 | 0.1231206 | 1.673068 | 7.685925 | 0.2090257
64.0401 | 14.9911 | 14.87992 | 5.344579 | 0.1111825 | 1.670022 | 7.656883 | 0.2084334
64.0501 | 14.974 | 14.84363 | 5.340796 | 0.1303718 | 1.667008 | 7.62798 | 0.2078445
64.0601 | 14.9396 | 14.80751 | 5.337014 | 0.132091 | 1.664025 | 7.599212 | 0.2072589
64.0701 | 14.8806 | 14.77156 | 5.333232 | 0.1090381 | 1.661072 | 7.570581 | 0.2066768
64.0801 | 14.8842 | 14.73579 | 5.329449 | 0.1484128 | 1.658151 | 7.542089 | 0.2060981
64.0901 | 14.8355 | 14.70019 | 5.325667 | 0.1353141 | 1.655261 | 7.513735 | 0.2055227
64.1001 | 14.8063 | 14.66476 | 5.321884 | 0.1415424 | 1.652402 | 7.48552 | 0.2049507
64.11 | 14.7795 | 14.62985 | 5.31814 | 0.1496467 | 1.649603 | 7.457723 | 0.2043877
64.12 | 14.7666 | 14.59477 | 5.314358 | 0.1718302 | 1.646806 | 7.429784 | 0.2038222
64.13 | 14.707 | 14.55986 | 5.310575 | 0.1471405 | 1.644039 | 7.401985 | 0.20326
64.14 | 14.6774 | 14.52512 | 5.306793 | 0.1522765 | 1.641304 | 7.374326 | 0.2027011
64.15 | 14.661 | 14.49056 | 5.303011 | 0.1704388 | 1.638599 | 7.346806 | 0.2021454
64.16 | 14.6386 | 14.45617 | 5.299228 | 0.1824268 | 1.635925 | 7.319427 | 0.2015929
64.17 | 14.5866 | 14.42196 | 5.295446 | 0.1646412 | 1.633281 | 7.292188 | 0.2010437
64.18 | 14.5714 | 14.38792 | 5.291664 | 0.1834808 | 1.630669 | 7.265089 | 0.2004976
64.19 | 14.5324 | 14.35405 | 5.287882 | 0.1783463 | 1.628087 | 7.23813 | 0.1999546
64.2 | 14.4999 | 14.32036 | 5.2841 | 0.1795376 | 1.625536 | 7.211312 | 0.1994148
64.21 | 14.4705 | 14.28685 | 5.280318 | 0.1836547 | 1.623015 | 7.184634 | 0.1988781
64.22 | 14.4461 | 14.2535 | 5.276536 | 0.192597 | 1.620525 | 7.158097 | 0.1983446
64.23 | 14.4009 | 14.22033 | 5.272754 | 0.1805654 | 1.618066 | 7.131701 | 0.1978141
64.24 | 14.3906 | 14.18734 | 5.268972 | 0.2032599 | 1.615636 | 7.105445 | 0.1972867
64.25 | 14.3543 | 14.15452 | 5.265191 | 0.1997798 | 1.613237 | 7.07933 | 0.1967624
64.26 | 14.3171 | 14.12187 | 5.261409 | 0.1952252 | 1.610869 | 7.053356 | 0.196241
64.27 | 14.2839 | 14.0894 | 5.257627 | 0.194497 | 1.608531 | 7.027522 | 0.1957227
64.28 | 14.2682 | 14.0571 | 5.253846 | 0.2110955 | 1.606223 | 7.001828 | 0.1952074
64.29 | 14.2288 | 14.02498 | 5.250065 | 0.2038198 | 1.603945 | 6.976275 | 0.1946951
64.3 | 14.1887 | 13.99303 | 5.246284 | 0.1956707 | 1.601697 | 6.950863 | 0.1941857
64.31 | 14.1704 | 13.96125 | 5.242503 | 0.2091477 | 1.599479 | 6.925591 | 0.1936793
64.32 | 14.1434 | 13.92965 | 5.238722 | 0.2137513 | 1.597292 | 6.900459 | 0.1931759
64.33 | 14.0895 | 13.89822 | 5.234941 | 0.1912832 | 1.595134 | 6.875467 | 0.1926753
64.34 | 14.0905 | 13.86696 | 5.23116 | 0.2235417 | 1.593006 | 6.850614 | 0.1921776
64.35 | 14.0548 | 13.83587 | 5.22738 | 0.2189271 | 1.590908 | 6.825902 | 0.1916828
64.36 | 14.0143 | 13.80496 | 5.223599 | 0.2093408 | 1.58884 | 6.801329 | 0.1911909
64.37 | 13.9747 | 13.77422 | 5.219819 | 0.2004826 | 1.586802 | 6.776895 | 0.1907018
64.38 | 13.9786 | 13.74365 | 5.216039 | 0.2349524 | 1.584793 | 6.7526 | 0.1902156
64.39 | 13.9265 | 13.71325 | 5.212259 | 0.2132509 | 1.582814 | 6.728444 | 0.1897322
64.4 | 13.9047 | 13.68302 | 5.20848 | 0.2216775 | 1.580864 | 6.704427 | 0.1892515
64.41 | 13.8702 | 13.65297 | 5.2047 | 0.2172337 | 1.578944 | 6.680548 | 0.1887737
64.42 | 13.864 | 13.62308 | 5.200921 | 0.2409193 | 1.577054 | 6.656808 | 0.1882986
64.43 | 13.8121 | 13.59337 | 5.197142 | 0.2187349 | 1.575192 | 6.633205 | 0.1878263
64.44 | 13.8072 | 13.56382 | 5.193363 | 0.2433804 | 1.57336 | 6.60974 | 0.1873567
64.45 | 13.7591 | 13.53444 | 5.189584 | 0.2246567 | 1.571558 | 6.586412 | 0.1868898
64.46 | 13.7561 | 13.50524 | 5.185805 | 0.2508629 | 1.569784 | 6.563222 | 0.1864256
64.47 | 13.7088 | 13.4762 | 5.182027 | 0.232601 | 1.56804 | 6.540168 | 0.1859642
64.48 | 13.711 | 13.44733 | 5.178249 | 0.2636705 | 1.566325 | 6.51725 | 0.1855054
64.49 | 13.6546 | 13.41863 | 5.174471 | 0.2359726 | 1.564639 | 6.494468 | 0.1850492
64.5 | 13.6533 | 13.39009 | 5.170693 | 0.2632063 | 1.562982 | 6.471823 | 0.1845957
64.51 | 13.6132 | 13.36173 | 5.166916 | 0.2514727 | 1.561354 | 6.449313 | 0.1841449
64.52 | 13.5885 | 13.33353 | 5.163139 | 0.2549724 | 1.559754 | 6.426938 | 0.1836966
64.53 | 13.5656 | 13.30549 | 5.159362 | 0.2601056 | 1.558184 | 6.404698 | 0.183251
64.54 | 13.5316 | 13.27763 | 5.155585 | 0.2539736 | 1.556642 | 6.382591 | 0.1828079
64.55 | 13.5133 | 13.24992 | 5.151809 | 0.2633754 | 1.555129 | 6.360619 | 0.1823675
64.56 | 13.4773 | 13.22239 | 5.148033 | 0.2549122 | 1.553645 | 6.338781 | 0.1819296
64.57 | 13.4655 | 13.19502 | 5.144257 | 0.2704839 | 1.552189 | 6.317076 | 0.1814942
64.58 | 13.4296 | 13.16781 | 5.140481 | 0.2617928 | 1.550761 | 6.295503 | 0.1810613
64.59 | 13.4089 | 13.14076 | 5.136706 | 0.2681375 | 1.549363 | 6.274063 | 0.180631
64.6 | 13.3656 | 13.11388 | 5.132931 | 0.2517186 | 1.547992 | 6.252755 | 0.1802032
64.61 | 13.3694 | 13.08716 | 5.129156 | 0.2822377 | 1.54665 | 6.231578 | 0.1797779
64.62 | 13.3206 | 13.06061 | 5.125382 | 0.2599936 | 1.545337 | 6.210533 | 0.179355
64.63 | 13.2913 | 13.03421 | 5.121608 | 0.2570889 | 1.544051 | 6.189617 | 0.1789346
64.64 | 13.2737 | 13.00798 | 5.117834 | 0.2657221 | 1.542794 | 6.168833 | 0.1785167
64.65 | 13.2337 | 12.98191 | 5.114061 | 0.2517947 | 1.541565 | 6.148179 | 0.1781012
64.66 | 13.2141 | 12.95599 | 5.110288 | 0.2581068 | 1.540364 | 6.127654 | 0.1776881
64.67 | 13.1898 | 12.93024 | 5.106515 | 0.2595598 | 1.539191 | 6.107257 | 0.1772775
64.68 | 13.1592 | 12.90465 | 5.102743 | 0.2545529 | 1.538046 | 6.08699 | 0.1768692
64.69 | 13.1129 | 12.87921 | 5.09897 | 0.2336879 | 1.536929 | 6.06685 | 0.1764633
64.6999 | 13.1224 | 12.85419 | 5.095236 | 0.2682114 | 1.535849 | 6.047039 | 0.1760638
64.7099 | 13.0813 | 12.82907 | 5.091465 | 0.252232 | 1.534788 | 6.027153 | 0.1756626
64.7199 | 13.0394 | 12.8041 | 5.087694 | 0.2352953 | 1.533754 | 6.007393 | 0.1752638
64.7299 | 13.0354 | 12.7793 | 5.083923 | 0.2561021 | 1.532748 | 5.987759 | 0.1748673
64.7399 | 13.0094 | 12.75465 | 5.080153 | 0.2547528 | 1.531769 | 5.968252 | 0.1744731
64.7499 | 12.9847 | 12.73015 | 5.076383 | 0.2545478 | 1.530818 | 5.948869 | 0.1740814
64.7599 | 12.9422 | 12.70581 | 5.072614 | 0.2363879 | 1.529895 | 5.929612 | 0.1736917
64.7699 | 12.9426 | 12.68163 | 5.068845 | 0.2609738 | 1.528999 | 5.910478 | 0.1733045
64.7799 | 12.9143 | 12.65759 | 5.065076 | 0.2567054 | 1.528131 | 5.891468 | 0.1729195
64.7899 | 12.8678 | 12.63372 | 5.061308 | 0.2340843 | 1.52729 | 5.872581 | 0.1725368
64.7999 | 12.8689 | 12.60999 | 5.05754 | 0.2589098 | 1.526476 | 5.853818 | 0.1721563
64.8099 | 12.8381 | 12.58642 | 5.053772 | 0.2516828 | 1.52569 | 5.835177 | 0.1717781
64.8199 | 12.8087 | 12.563 | 5.050005 | 0.2457049 | 1.524931 | 5.816657 | 0.1714022
64.8299 | 12.8012 | 12.53972 | 5.046238 | 0.2614756 | 1.5242 | 5.798258 | 0.1710283
64.8399 | 12.7892 | 12.5166 | 5.042472 | 0.2725954 | 1.523495 | 5.77998 | 0.1706568
64.8499 | 12.7501 | 12.49363 | 5.038707 | 0.2564655 | 1.522818 | 5.761823 | 0.1702874
64.8599 | 12.7227 | 12.47081 | 5.034941 | 0.2518862 | 1.522168 | 5.743784 | 0.1699203
64.8699 | 12.7224 | 12.44814 | 5.031176 | 0.2742574 | 1.521545 | 5.725866 | 0.1695552
64.8799 | 12.7002 | 12.42562 | 5.027412 | 0.2745804 | 1.520948 | 5.708067 | 0.1691924
64.8899 | 12.6691 | 12.40324 | 5.023648 | 0.2658558 | 1.520379 | 5.690385 | 0.1688316
64.8999 | 12.6533 | 12.38102 | 5.019885 | 0.272284 | 1.519837 | 5.672821 | 0.1684731
64.9099 | 12.6463 | 12.35893 | 5.016122 | 0.2873658 | 1.519322 | 5.655374 | 0.1681166
64.9199 | 12.6111 | 12.337 | 5.012359 | 0.274101 | 1.518833 | 5.638044 | 0.1677624
64.9299 | 12.6013 | 12.31521 | 5.008597 | 0.2860908 | 1.518372 | 5.62083 | 0.1674101
64.9399 | 12.5813 | 12.29356 | 5.004836 | 0.2877351 | 1.517937 | 5.603732 | 0.1670601
64.9499 | 12.5578 | 12.27206 | 5.001075 | 0.2857359 | 1.517529 | 5.586749 | 0.166712
64.9599 | 12.5367 | 12.25071 | 4.997314 | 0.2859922 | 1.517147 | 5.56988 | 0.1663661
64.9699 | 12.5246 | 12.22949 | 4.993554 | 0.2951056 | 1.516792 | 5.553125 | 0.1660222
64.9799 | 12.51 | 12.20842 | 4.989795 | 0.301576 | 1.516464 | 5.536484 | 0.1656804
64.9899 | 12.4803 | 12.1875 | 4.986036 | 0.2928043 | 1.516163 | 5.519956 | 0.1653406
64.9999 | 12.4632 | 12.16671 | 4.982278 | 0.2964909 | 1.515888 | 5.503541 | 0.1650029
65.0099 | 12.458 | 12.14606 | 4.97852 | 0.3119364 | 1.515639 | 5.487237 | 0.1646672
65.0199 | 12.4359 | 12.12556 | 4.974763 | 0.3103411 | 1.515417 | 5.471046 | 0.1643336
65.0299 | 12.4225 | 12.10519 | 4.971006 | 0.3173063 | 1.515222 | 5.454964 | 0.1640018
65.0399 | 12.3973 | 12.08497 | 4.96725 | 0.3123322 | 1.515053 | 5.438993 | 0.1636721
65.0499 | 12.3876 | 12.06488 | 4.963494 | 0.3227189 | 1.51491 | 5.423133 | 0.1633444
65.0599 | 12.3603 | 12.04493 | 4.959739 | 0.3153673 | 1.514794 | 5.407381 | 0.1630187
65.0699 | 12.3542 | 12.02512 | 4.955985 | 0.3290777 | 1.514704 | 5.391739 | 0.162695
65.0799 | 12.3328 | 12.00545 | 4.952231 | 0.327352 | 1.51464 | 5.376204 | 0.1623732
65.0899 | 12.3144 | 11.98591 | 4.948477 | 0.3284886 | 1.514602 | 5.360778 | 0.1620534
65.0999 | 12.2986 | 11.96651 | 4.944725 | 0.3320897 | 1.514591 | 5.345459 | 0.1617355
65.1099 | 12.2866 | 11.94725 | 4.940973 | 0.3393547 | 1.514606 | 5.330247 | 0.1614196
65.1199 | 12.2743 | 11.92812 | 4.937221 | 0.346185 | 1.514648 | 5.315141 | 0.1611056
65.1299 | 12.2535 | 11.90912 | 4.93347 | 0.3443806 | 1.514715 | 5.300141 | 0.1607934
65.1399 | 12.2431 | 11.89026 | 4.92972 | 0.3528427 | 1.514808 | 5.285246 | 0.1604832
65.1499 | 12.219 | 11.87153 | 4.925971 | 0.347471 | 1.514928 | 5.270455 | 0.1601749
65.1599 | 12.2117 | 11.85293 | 4.922222 | 0.3587666 | 1.515074 | 5.25577 | 0.1598685
65.1699 | 12.1922 | 11.83447 | 4.918473 | 0.3577302 | 1.515246 | 5.241187 | 0.159564
65.1799 | 12.1814 | 11.81614 | 4.914726 | 0.3652616 | 1.515444 | 5.226708 | 0.1592613
65.1899 | 12.1671 | 11.79794 | 4.910978 | 0.3691623 | 1.515667 | 5.212331 | 0.1589605
65.1999 | 12.1494 | 11.77987 | 4.907232 | 0.3695311 | 1.515917 | 5.198058 | 0.1586616
65.2099 | 12.1265 | 11.76193 | 4.903486 | 0.3645709 | 1.516193 | 5.183885 | 0.1583645
65.2199 | 12.1211 | 11.74412 | 4.899741 | 0.3769806 | 1.516495 | 5.169814 | 0.1580692
65.2299 | 12.102 | 11.72644 | 4.895997 | 0.375561 | 1.516823 | 5.155843 | 0.1577759
65.2399 | 12.0792 | 11.70889 | 4.892253 | 0.3703131 | 1.517177 | 5.141973 | 0.1574842
65.2499 | 12.0701 | 11.69146 | 4.88851 | 0.3786372 | 1.517556 | 5.128202 | 0.1571945
65.2599 | 12.0533 | 11.67417 | 4.884768 | 0.3791338 | 1.517962 | 5.11453 | 0.1569064
65.2699 | 12.0345 | 11.657 | 4.881026 | 0.3775024 | 1.518393 | 5.100957 | 0.1566203
65.2798 | 12.023 | 11.64012 | 4.877323 | 0.3828786 | 1.518846 | 5.087613 | 0.1563388
65.2898 | 12.0008 | 11.6232 | 4.873583 | 0.3775964 | 1.519329 | 5.074235 | 0.1560562
65.2998 | 11.9955 | 11.60641 | 4.869843 | 0.3890889 | 1.519838 | 5.060954 | 0.1557753
65.3098 | 11.9724 | 11.58974 | 4.866105 | 0.3826558 | 1.520373 | 5.047771 | 0.1554962
65.3198 | 11.9541 | 11.5732 | 4.862367 | 0.3808992 | 1.520933 | 5.034682 | 0.1552189
65.3298 | 11.9383 | 11.55678 | 4.858629 | 0.3815172 | 1.521519 | 5.021691 | 0.1549433
65.3398 | 11.9211 | 11.54049 | 4.854893 | 0.3806127 | 1.522131 | 5.008794 | 0.1546695
65.3498 | 11.9102 | 11.52432 | 4.851157 | 0.3858849 | 1.522769 | 4.995992 | 0.1543974
65.3598 | 11.8815 | 11.50826 | 4.847422 | 0.373235 | 1.523432 | 4.983283 | 0.154127
65.3698 | 11.868 | 11.49234 | 4.843688 | 0.3756625 | 1.524122 | 4.970669 | 0.1538584
65.3798 | 11.8479 | 11.47653 | 4.839955 | 0.371368 | 1.524837 | 4.958149 | 0.1535915
65.3898 | 11.8374 | 11.46085 | 4.836222 | 0.3765528 | 1.525578 | 4.945722 | 0.1533263
65.3998 | 11.8243 | 11.44528 | 4.83249 | 0.3790175 | 1.526344 | 4.933386 | 0.1530628
65.4098 | 11.807 | 11.42984 | 4.828759 | 0.3771617 | 1.527136 | 4.921142 | 0.1528009
65.4198 | 11.7768 | 11.41451 | 4.825029 | 0.3622861 | 1.527954 | 4.90899 | 0.1525408
65.4298 | 11.7753 | 11.39931 | 4.821299 | 0.3759909 | 1.528798 | 4.89693 | 0.1522824
65.4398 | 11.7426 | 11.38422 | 4.81757 | 0.3583781 | 1.529668 | 4.884958 | 0.1520256
65.4498 | 11.742 | 11.36925 | 4.813843 | 0.3727461 | 1.530563 | 4.873078 | 0.1517705
65.4598 | 11.7296 | 11.3544 | 4.810116 | 0.3751964 | 1.531483 | 4.861288 | 0.151517
65.4698 | 11.7105 | 11.33967 | 4.806389 | 0.3708297 | 1.53243 | 4.849586 | 0.1512653
65.4798 | 11.6926 | 11.32505 | 4.802664 | 0.3675461 | 1.533402 | 4.837973 | 0.1510151
65.4898 | 11.6715 | 11.31055 | 4.798939 | 0.360946 | 1.5344 | 4.826448 | 0.1507666
65.4998 | 11.6634 | 11.29617 | 4.795216 | 0.3672295 | 1.535424 | 4.815011 | 0.1505197
65.5098 | 11.6515 | 11.2819 | 4.791493 | 0.3695981 | 1.536473 | 4.803661 | 0.1502745
65.5198 | 11.6312 | 11.26775 | 4.787771 | 0.3634517 | 1.537548 | 4.792398 | 0.1500309
65.5298 | 11.6185 | 11.25371 | 4.78405 | 0.3647905 | 1.538649 | 4.781222 | 0.1497889
65.5398 | 11.6155 | 11.23979 | 4.78033 | 0.3757145 | 1.539775 | 4.770132 | 0.1495485
65.5498 | 11.6064 | 11.22597 | 4.77661 | 0.3804253 | 1.540927 | 4.759128 | 0.1493097
65.5598 | 11.5792 | 11.21228 | 4.772892 | 0.3669228 | 1.542105 | 4.748208 | 0.1490725
65.5698 | 11.571 | 11.19869 | 4.769174 | 0.372308 | 1.543308 | 4.737372 | 0.1488369
65.5798 | 11.561 | 11.18522 | 4.765458 | 0.37578 | 1.544538 | 4.726622 | 0.1486029
65.5898 | 11.5532 | 11.17186 | 4.761742 | 0.3813399 | 1.545792 | 4.715955 | 0.1483705
65.5998 | 11.5364 | 11.15861 | 4.758027 | 0.3777884 | 1.547073 | 4.705372 | 0.1481396
65.6098 | 11.5279 | 11.14547 | 4.754313 | 0.3824262 | 1.548379 | 4.694871 | 0.1479103
65.6198 | 11.5199 | 11.13245 | 4.7506 | 0.387453 | 1.549711 | 4.684453 | 0.1476826
65.6298 | 11.5036 | 11.11953 | 4.746888 | 0.384069 | 1.551069 | 4.674118 | 0.1474564
65.6398 | 11.4895 | 11.10672 | 4.743177 | 0.3827753 | 1.552452 | 4.663864 | 0.1472318
65.6498 | 11.4776 | 11.09403 | 4.739467 | 0.3835724 | 1.553861 | 4.653691 | 0.1470087
65.6598 | 11.459 | 11.08144 | 4.735757 | 0.3775602 | 1.555296 | 4.643599 | 0.1467871
65.6698 | 11.4646 | 11.06896 | 4.732049 | 0.3956389 | 1.556757 | 4.633588 | 0.1465671
65.6798 | 11.4534 | 11.05659 | 4.728342 | 0.3968097 | 1.558243 | 4.623657 | 0.1463487
65.6898 | 11.4344 | 11.04433 | 4.724636 | 0.3900729 | 1.559755 | 4.613805 | 0.1461317
65.6998 | 11.4269 | 11.03217 | 4.72093 | 0.3947286 | 1.561292 | 4.604033 | 0.1459163
65.7098 | 11.4188 | 11.02012 | 4.717226 | 0.398676 | 1.562856 | 4.59434 | 0.1457023
65.7198 | 11.4057 | 11.00818 | 4.713522 | 0.3975175 | 1.564445 | 4.584725 | 0.1454899
65.7298 | 11.3911 | 10.99635 | 4.70982 | 0.3947533 | 1.56606 | 4.575187 | 0.145279
65.7398 | 11.3842 | 10.98462 | 4.706119 | 0.3995826 | 1.567701 | 4.565728 | 0.1450696
65.7498 | 11.3792 | 10.97299 | 4.702418 | 0.4062057 | 1.569368 | 4.556347 | 0.1448617
65.7598 | 11.3644 | 10.96148 | 4.698719 | 0.4029241 | 1.57106 | 4.547042 | 0.1446552
65.7698 | 11.3557 | 10.95006 | 4.695021 | 0.4056381 | 1.572778 | 4.537813 | 0.1444503
65.7798 | 11.3372 | 10.93875 | 4.691323 | 0.3984473 | 1.574522 | 4.528661 | 0.1442468
65.7898 | 11.3412 | 10.92755 | 4.687627 | 0.4136521 | 1.576292 | 4.519584 | 0.1440448
65.7998 | 11.3137 | 10.91645 | 4.683932 | 0.3972535 | 1.578087 | 4.510583 | 0.1438442
65.8098 | 11.3103 | 10.90545 | 4.680238 | 0.4048519 | 1.579909 | 4.501657 | 0.1436451
65.8198 | 11.3087 | 10.89455 | 4.676544 | 0.4141471 | 1.581756 | 4.492805 | 0.1434475
65.8298 | 11.2856 | 10.88376 | 4.672852 | 0.4018394 | 1.583629 | 4.484028 | 0.1432514
65.8398 | 11.2862 | 10.87307 | 4.669161 | 0.4131295 | 1.585528 | 4.475325 | 0.1430566
65.8498 | 11.2787 | 10.86248 | 4.665471 | 0.416218 | 1.587452 | 4.466695 | 0.1428634
65.8598 | 11.272 | 10.85199 | 4.661783 | 0.4200052 | 1.589403 | 4.458138 | 0.1426715
65.8697 | 11.25 | 10.84172 | 4.658132 | 0.4082841 | 1.591359 | 4.449742 | 0.142483
65.8797 | 11.2394 | 10.83143 | 4.654445 | 0.4079706 | 1.593362 | 4.441329 | 0.142294
65.8897 | 11.2388 | 10.82124 | 4.65076 | 0.417556 | 1.59539 | 4.432988 | 0.1421065
65.8997 | 11.2259 | 10.81116 | 4.647075 | 0.4147412 | 1.597443 | 4.42472 | 0.1419203
65.9097 | 11.2201 | 10.80117 | 4.643392 | 0.4189256 | 1.599523 | 4.416524 | 0.1417356
65.9197 | 11.2173 | 10.79129 | 4.63971 | 0.4260122 | 1.601629 | 4.408397 | 0.1415523
65.9297 | 11.1893 | 10.7815 | 4.636028 | 0.4077988 | 1.60376 | 4.400342 | 0.1413704
65.9397 | 11.1858 | 10.77181 | 4.632348 | 0.413987 | 1.605918 | 4.392357 | 0.1411899
65.9497 | 11.1854 | 10.76222 | 4.62867 | 0.4231753 | 1.608101 | 4.384443 | 0.1410108
65.9597 | 11.1653 | 10.75273 | 4.624992 | 0.4125665 | 1.610311 | 4.376598 | 0.1408332
65.9697 | 11.1664 | 10.74334 | 4.621316 | 0.4230609 | 1.612546 | 4.368821 | 0.1406568
65.9797 | 11.1502 | 10.73404 | 4.61764 | 0.4161567 | 1.614807 | 4.361114 | 0.1404819
65.9897 | 11.1518 | 10.72485 | 4.613966 | 0.4269545 | 1.617094 | 4.353477 | 0.1403084
65.9997 | 11.1299 | 10.71574 | 4.610293 | 0.4141563 | 1.619407 | 4.345907 | 0.1401363
66.0097 | 11.1278 | 10.70674 | 4.606621 | 0.4210628 | 1.621747 | 4.338404 | 0.1399655
66.0197 | 11.125 | 10.69783 | 4.60295 | 0.427172 | 1.624112 | 4.33097 | 0.1397961
66.0297 | 11.0963 | 10.68902 | 4.599281 | 0.4072838 | 1.626503 | 4.323604 | 0.1396281
66.0397 | 11.1049 | 10.6803 | 4.595613 | 0.4246017 | 1.62892 | 4.316304 | 0.1394615
66.0497 | 11.0892 | 10.67167 | 4.591946 | 0.417525 | 1.631363 | 4.30907 | 0.1392962
66.0597 | 11.0831 | 10.66315 | 4.58828 | 0.4199521 | 1.633832 | 4.301904 | 0.1391323
66.0697 | 11.0685 | 10.65472 | 4.584615 | 0.4137838 | 1.636327 | 4.294804 | 0.1389697
66.0797 | 11.0538 | 10.64638 | 4.580952 | 0.4074225 | 1.638848 | 4.287769 | 0.1388085
66.0897 | 11.0553 | 10.63813 | 4.57729 | 0.4171677 | 1.641395 | 4.280799 | 0.1386487
66.0997 | 11.0378 | 10.62998 | 4.573629 | 0.4078179 | 1.643968 | 4.273895 | 0.1384901
66.1097 | 11.0402 | 10.62193 | 4.569969 | 0.4182739 | 1.646567 | 4.267057 | 0.1383329
66.1197 | 11.0256 | 10.61396 | 4.566311 | 0.411638 | 1.649192 | 4.260282 | 0.1381771
66.1297 | 11.025 | 10.60609 | 4.562654 | 0.4189096 | 1.651843 | 4.253572 | 0.1380226
66.1397 | 11.0013 | 10.59831 | 4.558998 | 0.402988 | 1.65452 | 4.246925 | 0.1378694
66.1497 | 11.0045 | 10.59063 | 4.555343 | 0.4138743 | 1.657223 | 4.240343 | 0.1377176
66.1597 | 10.9927 | 10.58303 | 4.55169 | 0.4096674 | 1.659951 | 4.233824 | 0.137567
66.1697 | 10.9823 | 10.57553 | 4.548038 | 0.4067704 | 1.662706 | 4.227368 | 0.1374178
66.1797 | 10.9649 | 10.56812 | 4.544387 | 0.3967812 | 1.665487 | 4.220975 | 0.13727
66.1897 | 10.9702 | 10.5608 | 4.540738 | 0.4094012 | 1.668294 | 4.214644 | 0.1371234
66.1997 | 10.9557 | 10.55357 | 4.537089 | 0.4021291 | 1.671127 | 4.208376 | 0.1369782
66.2097 | 10.9481 | 10.54643 | 4.533443 | 0.4016672 | 1.673986 | 4.20217 | 0.1368343
66.2197 | 10.9399 | 10.53938 | 4.529797 | 0.4005165 | 1.676871 | 4.196024 | 0.1366916
66.2297 | 10.9346 | 10.53243 | 4.526153 | 0.4021745 | 1.679781 | 4.189941 | 0.1365503
66.2397 | 10.9304 | 10.52556 | 4.52251 | 0.4048416 | 1.682718 | 4.18392 | 0.1364103
66.2497 | 10.9093 | 10.51878 | 4.518868 | 0.3905203 | 1.685681 | 4.177959 | 0.1362716
66.2597 | 10.9157 | 10.51209 | 4.515228 | 0.4036106 | 1.688669 | 4.172058 | 0.1361342
66.2697 | 10.9094 | 10.50549 | 4.511589 | 0.4039119 | 1.691683 | 4.166217 | 0.1359981
66.2797 | 10.8928 | 10.49898 | 4.507952 | 0.3938228 | 1.694724 | 4.160438 | 0.1358632
66.2897 | 10.8892 | 10.49255 | 4.504316 | 0.3966465 | 1.69779 | 4.154718 | 0.1357297
66.2997 | 10.8905 | 10.48622 | 4.500681 | 0.4042831 | 1.700882 | 4.149056 | 0.1355974
66.3097 | 10.8766 | 10.47997 | 4.497048 | 0.3966307 | 1.704 | 4.143455 | 0.1354665
66.3197 | 10.8634 | 10.47381 | 4.493416 | 0.3895899 | 1.707143 | 4.137914 | 0.1353368
66.3297 | 10.8683 | 10.46774 | 4.489785 | 0.400564 | 1.710313 | 4.132429 | 0.1352084
66.3397 | 10.8599 | 10.46175 | 4.486156 | 0.3981485 | 1.713508 | 4.127006 | 0.1350812
66.3497 | 10.8392 | 10.45585 | 4.482528 | 0.3833487 | 1.716729 | 4.121638 | 0.1349554
66.3597 | 10.8373 | 10.45004 | 4.478902 | 0.3872603 | 1.719976 | 4.116331 | 0.1348308
66.3697 | 10.8374 | 10.44431 | 4.475277 | 0.3930878 | 1.723249 | 4.111079 | 0.1347075
66.3797 | 10.8265 | 10.43867 | 4.471654 | 0.3878282 | 1.726547 | 4.105886 | 0.1345855
66.3897 | 10.8197 | 10.43312 | 4.468032 | 0.3865829 | 1.729871 | 4.10075 | 0.1344647
66.3997 | 10.8171 | 10.42765 | 4.464411 | 0.3894522 | 1.73322 | 4.095671 | 0.1343451
66.4097 | 10.8099 | 10.42226 | 4.460792 | 0.3876362 | 1.736595 | 4.09065 | 0.1342269
66.4197 | 10.8028 | 10.41696 | 4.457174 | 0.3858352 | 1.739996 | 4.085685 | 0.1341099
66.4297 | 10.8036 | 10.41175 | 4.453558 | 0.3918498 | 1.743422 | 4.080776 | 0.1339942
66.4397 | 10.7858 | 10.40662 | 4.449943 | 0.3791796 | 1.746874 | 4.075924 | 0.1338797
66.4496 | 10.7876 | 10.40162 | 4.446366 | 0.3859778 | 1.750316 | 4.071173 | 0.1337676
66.4596 | 10.7788 | 10.39666 | 4.442754 | 0.382139 | 1.753818 | 4.066433 | 0.1336556
66.4696 | 10.7716 | 10.39178 | 4.439144 | 0.3798198 | 1.757346 | 4.061746 | 0.1335449
66.4796 | 10.769 | 10.38699 | 4.435535 | 0.3820143 | 1.760899 | 4.057116 | 0.1334354
66.4896 | 10.7535 | 10.38227 | 4.431928 | 0.3712278 | 1.764478 | 4.05254 | 0.1333271
66.4996 | 10.7544 | 10.37764 | 4.428322 | 0.3767564 | 1.768082 | 4.04802 | 0.1332201
66.5096 | 10.7474 | 10.37309 | 4.424717 | 0.3743056 | 1.77171 | 4.043553 | 0.1331144
66.5196 | 10.7448 | 10.36863 | 4.421114 | 0.3761686 | 1.775364 | 4.039143 | 0.1330098
66.5296 | 10.7361 | 10.36425 | 4.417513 | 0.3718533 | 1.779043 | 4.034784 | 0.1329065
66.5396 | 10.742 | 10.35995 | 4.413913 | 0.382053 | 1.782747 | 4.030482 | 0.1328045
66.5496 | 10.729 | 10.35573 | 4.410315 | 0.373274 | 1.786476 | 4.026231 | 0.1327037
66.5596 | 10.7174 | 10.35159 | 4.406719 | 0.3658116 | 1.79023 | 4.022036 | 0.1326041
66.5696 | 10.7237 | 10.34753 | 4.403123 | 0.3761699 | 1.794009 | 4.017892 | 0.1325058
66.5796 | 10.7115 | 10.34355 | 4.39953 | 0.3679452 | 1.797812 | 4.013804 | 0.1324086
66.5896 | 10.7148 | 10.33966 | 4.395938 | 0.3751426 | 1.801641 | 4.009766 | 0.1323128
66.5996 | 10.7005 | 10.33584 | 4.392348 | 0.3646567 | 1.805494 | 4.005784 | 0.1322181
66.6096 | 10.7058 | 10.33211 | 4.388759 | 0.3736939 | 1.809371 | 4.001851 | 0.1321247
66.6196 | 10.6959 | 10.32845 | 4.385171 | 0.3674487 | 1.813273 | 3.997974 | 0.1320325
66.6296 | 10.6918 | 10.32487 | 4.381586 | 0.3669254 | 1.8172 | 3.994147 | 0.1319415
66.6396 | 10.6767 | 10.32138 | 4.378002 | 0.3553236 | 1.821151 | 3.990372 | 0.1318517
66.6496 | 10.6846 | 10.31796 | 4.374419 | 0.3666407 | 1.825126 | 3.986651 | 0.1317632
66.6596 | 10.6741 | 10.31462 | 4.370839 | 0.3594817 | 1.829126 | 3.982978 | 0.1316759
66.6696 | 10.6761 | 10.31136 | 4.367259 | 0.3647415 | 1.833149 | 3.97936 | 0.1315898
66.6796 | 10.6696 | 10.30817 | 4.363682 | 0.361426 | 1.837197 | 3.975791 | 0.1315049
66.6896 | 10.6706 | 10.30507 | 4.360106 | 0.3655299 | 1.841268 | 3.972275 | 0.1314212
66.6996 | 10.6559 | 10.30204 | 4.356532 | 0.3538585 | 1.845363 | 3.968808 | 0.1313388
66.7096 | 10.6636 | 10.29909 | 4.352959 | 0.3645078 | 1.849482 | 3.965393 | 0.1312575
66.7196 | 10.656 | 10.29622 | 4.349388 | 0.3597818 | 1.853625 | 3.962027 | 0.1311775
66.7296 | 10.6483 | 10.29342 | 4.345819 | 0.3548771 | 1.857791 | 3.958714 | 0.1310987
66.7396 | 10.6378 | 10.2907 | 4.342251 | 0.3470975 | 1.861981 | 3.955449 | 0.1310211
66.7496 | 10.6465 | 10.28806 | 4.338685 | 0.3584399 | 1.866195 | 3.952236 | 0.1309447
66.7596 | 10.6406 | 10.28549 | 4.335121 | 0.3551086 | 1.87043 | 3.94907 | 0.1308696
66.7696 | 10.6301 | 10.283 | 4.331558 | 0.3470989 | 1.87469 | 3.945957 | 0.1307956
66.7796 | 10.6264 | 10.28058 | 4.327998 | 0.3458167 | 1.878972 | 3.942891 | 0.1307228
66.7896 | 10.6312 | 10.27824 | 4.324438 | 0.3529563 | 1.883277 | 3.939877 | 0.1306513
66.7996 | 10.6172 | 10.27598 | 4.320881 | 0.3412244 | 1.887605 | 3.936909 | 0.130581
66.8096 | 10.6137 | 10.27378 | 4.317325 | 0.3399152 | 1.891954 | 3.933993 | 0.1305118
66.8196 | 10.6203 | 10.27167 | 4.313771 | 0.3486341 | 1.896327 | 3.931124 | 0.1304439
66.8296 | 10.6064 | 10.26962 | 4.310219 | 0.3367759 | 1.900722 | 3.928306 | 0.1303772
66.8396 | 10.6111 | 10.26765 | 4.306668 | 0.343447 | 1.90514 | 3.925533 | 0.1303117
66.8496 | 10.6029 | 10.26576 | 4.30312 | 0.3371418 | 1.909579 | 3.922812 | 0.1302473
66.8596 | 10.6042 | 10.26393 | 4.299573 | 0.3402659 | 1.91404 | 3.920137 | 0.1301842
66.8696 | 10.595 | 10.26219 | 4.296027 | 0.3328148 | 1.918523 | 3.917512 | 0.1301223
66.8796 | 10.5854 | 10.26051 | 4.292484 | 0.3248927 | 1.923027 | 3.914934 | 0.1300616
66.8896 | 10.5873 | 10.2589 | 4.288942 | 0.3283993 | 1.927553 | 3.912403 | 0.1300021
66.8996 | 10.5895 | 10.25737 | 4.285402 | 0.3321312 | 1.9321 | 3.909922 | 0.1299438
66.9096 | 10.5703 | 10.25591 | 4.281864 | 0.3143941 | 1.936669 | 3.907486 | 0.1298867
66.9196 | 10.5626 | 10.25452 | 4.278328 | 0.3080832 | 1.941258 | 3.905101 | 0.1298308
66.9296 | 10.5679 | 10.2532 | 4.274793 | 0.3147036 | 1.945868 | 3.90276 | 0.1297761
66.9396 | 10.5615 | 10.25195 | 4.27126 | 0.3095507 | 1.950498 | 3.900468 | 0.1297226
66.9496 | 10.5566 | 10.25077 | 4.267729 | 0.3058301 | 1.955149 | 3.898221 | 0.1296703
66.9596 | 10.5548 | 10.24966 | 4.2642 | 0.3051366 | 1.95982 | 3.896024 | 0.1296192
66.9696 | 10.5485 | 10.24862 | 4.260673 | 0.299876 | 1.964511 | 3.893871 | 0.1295693
66.9796 | 10.5423 | 10.24766 | 4.257147 | 0.2946433 | 1.969222 | 3.891767 | 0.1295206
66.9896 | 10.5326 | 10.24676 | 4.253624 | 0.2858439 | 1.973952 | 3.889707 | 0.1294731
66.9996 | 10.5309 | 10.24593 | 4.250102 | 0.2849737 | 1.978702 | 3.887696 | 0.1294268
67.0096 | 10.5282 | 10.24516 | 4.246582 | 0.2830367 | 1.983471 | 3.885729 | 0.1293817
67.0196 | 10.5173 | 10.24447 | 4.243064 | 0.2728296 | 1.988258 | 3.88381 | 0.1293378
67.0296 | 10.5114 | 10.24384 | 4.239548 | 0.2675567 | 1.993065 | 3.881935 | 0.1292951
67.0395 | 10.5016 | 10.24329 | 4.236069 | 0.2583082 | 1.997842 | 3.880127 | 0.129254
67.0495 | 10.5073 | 10.2428 | 4.232556 | 0.2645003 | 2.002685 | 3.878344 | 0.1292137
67.0595 | 10.4874 | 10.24237 | 4.229046 | 0.2450256 | 2.007547 | 3.876607 | 0.1291745
67.0695 | 10.4908 | 10.24202 | 4.225537 | 0.2487843 | 2.012426 | 3.874916 | 0.1291366
67.0795 | 10.4881 | 10.24172 | 4.222031 | 0.2463765 | 2.017323 | 3.87327 | 0.1290999
67.0895 | 10.4874 | 10.2415 | 4.218526 | 0.2459034 | 2.022237 | 3.87167 | 0.1290644
67.0995 | 10.4799 | 10.24134 | 4.215023 | 0.2385648 | 2.027168 | 3.870114 | 0.1290301
67.1095 | 10.4782 | 10.24124 | 4.211522 | 0.2369611 | 2.032116 | 3.868604 | 0.128997
67.1195 | 10.4722 | 10.24121 | 4.208023 | 0.2309923 | 2.03708 | 3.867139 | 0.1289651
67.1295 | 10.4652 | 10.24124 | 4.204526 | 0.2239593 | 2.042061 | 3.86572 | 0.1289344
67.1395 | 10.461 | 10.24134 | 4.201031 | 0.219663 | 2.047058 | 3.864344 | 0.1289049
67.1495 | 10.458 | 10.2415 | 4.197537 | 0.2165025 | 2.05207 | 3.863013 | 0.1288766
67.1595 | 10.4569 | 10.24172 | 4.194046 | 0.2151787 | 2.057098 | 3.861727 | 0.1288495
67.1695 | 10.4418 | 10.24201 | 4.190557 | 0.1997921 | 2.062142 | 3.860486 | 0.1288236
67.1795 | 10.4495 | 10.24236 | 4.18707 | 0.2071433 | 2.0672 | 3.859289 | 0.1287989
67.1895 | 10.4331 | 10.24277 | 4.183584 | 0.1903325 | 2.072272 | 3.858136 | 0.1287754
67.1995 | 10.448 | 10.24324 | 4.180101 | 0.2047596 | 2.077359 | 3.857027 | 0.1287531
67.2095 | 10.4338 | 10.24377 | 4.17662 | 0.1900255 | 2.08246 | 3.855963 | 0.128732
67.2195 | 10.4312 | 10.24437 | 4.17314 | 0.1868305 | 2.087574 | 3.854943 | 0.1287121
67.2295 | 10.4325 | 10.24502 | 4.169663 | 0.1874755 | 2.092702 | 3.853966 | 0.1286935
67.2395 | 10.428 | 10.24574 | 4.166188 | 0.1822599 | 2.097843 | 3.853033 | 0.128676
67.2495 | 10.431 | 10.24652 | 4.162715 | 0.1844846 | 2.102996 | 3.852145 | 0.1286598
67.2595 | 10.4232 | 10.24735 | 4.159243 | 0.1758502 | 2.108162 | 3.8513 | 0.1286447
67.2695 | 10.4189 | 10.24824 | 4.155774 | 0.1706574 | 2.11334 | 3.850498 | 0.1286309
67.2795 | 10.42 | 10.24919 | 4.152307 | 0.1708056 | 2.118529 | 3.84974 | 0.1286183
67.2895 | 10.4134 | 10.2502 | 4.148842 | 0.1631958 | 2.12373 | 3.849025 | 0.1286069
67.2995 | 10.413 | 10.25127 | 4.145379 | 0.1617287 | 2.128942 | 3.848354 | 0.1285967
67.3095 | 10.4077 | 10.2524 | 4.141918 | 0.1553047 | 2.134164 | 3.847726 | 0.1285877
67.3195 | 10.4097 | 10.25358 | 4.138459 | 0.1561239 | 2.139396 | 3.847141 | 0.1285799
67.3295 | 10.4002 | 10.25481 | 4.135002 | 0.1453864 | 2.144639 | 3.846599 | 0.1285734
67.3395 | 10.4012 | 10.25611 | 4.131547 | 0.1450933 | 2.14989 | 3.846101 | 0.128568
67.3495 | 10.401 | 10.25745 | 4.128095 | 0.1435452 | 2.155151 | 3.845645 | 0.1285639
67.3595 | 10.4008 | 10.25886 | 4.124644 | 0.1419423 | 2.16042 | 3.845232 | 0.128561
67.3695 | 10.4005 | 10.26032 | 4.121196 | 0.1401845 | 2.165698 | 3.844862 | 0.1285593
67.3795 | 10.3902 | 10.26183 | 4.117749 | 0.1283731 | 2.170983 | 3.844535 | 0.1285589
67.3895 | 10.3914 | 10.26339 | 4.114305 | 0.1280082 | 2.176276 | 3.844251 | 0.1285596
67.3995 | 10.4033 | 10.26501 | 4.110863 | 0.1382902 | 2.181576 | 3.844009 | 0.1285616
67.4095 | 10.391 | 10.26668 | 4.107423 | 0.1243196 | 2.186883 | 3.84381 | 0.1285648
67.4195 | 10.3855 | 10.2684 | 4.103985 | 0.1170972 | 2.192195 | 3.843653 | 0.1285692
67.4295 | 10.3877 | 10.27018 | 4.10055 | 0.1175233 | 2.197514 | 3.843538 | 0.1285749
67.4395 | 10.3861 | 10.272 | 4.097116 | 0.114098 | 2.202838 | 3.843466 | 0.1285818
67.4495 | 10.3814 | 10.27388 | 4.093685 | 0.1075225 | 2.208166 | 3.843437 | 0.1285899
67.4595 | 10.3706 | 10.2758 | 4.090256 | 0.09479661 | 2.213499 | 3.843449 | 0.1285992
67.4695 | 10.3736 | 10.27778 | 4.086829 | 0.09582157 | 2.218836 | 3.843504 | 0.1286098
67.4795 | 10.3792 | 10.2798 | 4.083404 | 0.09939727 | 2.224176 | 3.843601 | 0.1286216
67.4895 | 10.3686 | 10.28188 | 4.079981 | 0.08672416 | 2.22952 | 3.84374 | 0.1286346
67.4995 | 10.3675 | 10.284 | 4.076561 | 0.08350325 | 2.234865 | 3.843921 | 0.1286489
67.5095 | 10.382 | 10.28617 | 4.073143 | 0.09583493 | 2.240214 | 3.844144 | 0.1286644
67.5195 | 10.3685 | 10.28838 | 4.069727 | 0.08011993 | 2.245563 | 3.844409 | 0.1286812
67.5295 | 10.3603 | 10.29064 | 4.066313 | 0.06965822 | 2.250914 | 3.844716 | 0.1286992
67.5395 | 10.3647 | 10.29295 | 4.062901 | 0.07175038 | 2.256265 | 3.845065 | 0.1287184
67.5495 | 10.3629 | 10.2953 | 4.059492 | 0.06759728 | 2.261616 | 3.845455 | 0.1287389
67.5595 | 10.3626 | 10.2977 | 4.056085 | 0.06489969 | 2.266967 | 3.845887 | 0.1287606
67.5695 | 10.3457 | 10.30014 | 4.05268 | 0.04555794 | 2.272317 | 3.846361 | 0.1287835
67.5795 | 10.3536 | 10.30263 | 4.049278 | 0.05097163 | 2.277666 | 3.846877 | 0.1288077
67.5895 | 10.349 | 10.30516 | 4.045877 | 0.04384282 | 2.283012 | 3.847434 | 0.1288332
67.5995 | 10.3469 | 10.30773 | 4.042479 | 0.03917145 | 2.288356 | 3.848033 | 0.1288599
67.6095 | 10.3322 | 10.31034 | 4.039084 | 0.02185766 | 2.293697 | 3.848674 | 0.1288879
67.6194 | 10.3464 | 10.31297 | 4.035724 | 0.03342934 | 2.298981 | 3.849349 | 0.1289168
67.6294 | 10.3447 | 10.31567 | 4.032333 | 0.02903436 | 2.304314 | 3.850071 | 0.1289473
67.6394 | 10.3321 | 10.3184 | 4.028944 | 0.01369793 | 2.309643 | 3.850836 | 0.128979
67.6494 | 10.3287 | 10.32118 | 4.025557 | 0.007522102 | 2.314967 | 3.851642 | 0.129012
67.6594 | 10.3277 | 10.32399 | 4.022173 | 0.003707102 | 2.320285 | 3.852489 | 0.1290462
67.6694 | 10.3342 | 10.32685 | 4.018791 | 0.007353537 | 2.325596 | 3.853378 | 0.1290817
67.6794 | 10.3172 | 10.32974 | 4.015412 | -0.0125381 | 2.330901 | 3.854307 | 0.1291185
67.6894 | 10.3268 | 10.33267 | 4.012034 | -0.005867448 | 2.336198 | 3.855279 | 0.1291565
67.6994 | 10.3263 | 10.33563 | 4.008659 | -0.009332876 | 2.341487 | 3.856291 | 0.1291958
67.7094 | 10.3144 | 10.33863 | 4.005287 | -0.02423488 | 2.346767 | 3.857345 | 0.1292364
67.7194 | 10.3099 | 10.34167 | 4.001916 | -0.03177251 | 2.352038 | 3.85844 | 0.1292782
67.7294 | 10.3115 | 10.34474 | 3.998548 | -0.03324456 | 2.357299 | 3.859576 | 0.1293213
67.7394 | 10.3042 | 10.34785 | 3.995183 | -0.04365171 | 2.36255 | 3.860753 | 0.1293657
67.7494 | 10.3033 | 10.35099 | 3.99182 | -0.04769294 | 2.36779 | 3.861972 | 0.1294114
67.7594 | 10.3032 | 10.35417 | 3.988459 | -0.05096659 | 2.373018 | 3.863231 | 0.1294584
67.7694 | 10.3011 | 10.35737 | 3.985101 | -0.05627392 | 2.378235 | 3.864532 | 0.1295066
67.7794 | 10.3001 | 10.36061 | 3.981745 | -0.06051258 | 2.383438 | 3.865874 | 0.1295561
67.7894 | 10.2921 | 10.36388 | 3.978391 | -0.07178306 | 2.388629 | 3.867256 | 0.1296069
67.7994 | 10.3031 | 10.36718 | 3.97504 | -0.06408312 | 2.393804 | 3.86868 | 0.129659
67.8094 | 10.2909 | 10.37051 | 3.971691 | -0.07961479 | 2.398966 | 3.870146 | 0.1297124
67.8194 | 10.2877 | 10.37387 | 3.968345 | -0.08617497 | 2.404112 | 3.871652 | 0.1297671
67.8294 | 10.2802 | 10.37726 | 3.965001 | -0.09706423 | 2.409242 | 3.873198 | 0.1298231
67.8394 | 10.2917 | 10.38068 | 3.961659 | -0.08898156 | 2.414355 | 3.874787 | 0.1298803
67.8494 | 10.2833 | 10.38413 | 3.95832 | -0.1008263 | 2.419452 | 3.876416 | 0.1299389
67.8594 | 10.2804 | 10.3876 | 3.954984 | -0.1071984 | 2.42453 | 3.878086 | 0.1299988
67.8694 | 10.2819 | 10.3911 | 3.95165 | -0.1091977 | 2.429591 | 3.879797 | 0.13006
67.8794 | 10.2734 | 10.39462 | 3.948318 | -0.1212217 | 2.434632 | 3.881549 | 0.1301224
67.8894 | 10.2774 | 10.39817 | 3.944989 | -0.1207713 | 2.439654 | 3.883343 | 0.1301862
67.8994 | 10.2723 | 10.40174 | 3.941662 | -0.1294448 | 2.444655 | 3.885177 | 0.1302513
67.9094 | 10.2767 | 10.40534 | 3.938338 | -0.1286426 | 2.449635 | 3.887052 | 0.1303177
67.9194 | 10.2774 | 10.40896 | 3.935016 | -0.1315629 | 2.454593 | 3.888968 | 0.1303855
67.9294 | 10.2786 | 10.41261 | 3.931697 | -0.1340069 | 2.45953 | 3.890925 | 0.1304545
67.9394 | 10.2673 | 10.41627 | 3.92838 | -0.1489721 | 2.464443 | 3.892924 | 0.1305249
67.9494 | 10.2749 | 10.41996 | 3.925066 | -0.1450589 | 2.469333 | 3.894963 | 0.1305966
67.9594 | 10.2756 | 10.42367 | 3.921754 | -0.148066 | 2.474199 | 3.897043 | 0.1306696
67.9694 | 10.2725 | 10.42739 | 3.918445 | -0.1548933 | 2.47904 | 3.899164 | 0.1307439
67.9794 | 10.2708 | 10.43114 | 3.915139 | -0.1603398 | 2.483855 | 3.901327 | 0.1308196
67.9894 | 10.274 | 10.43491 | 3.911835 | -0.1609056 | 2.488644 | 3.90353 | 0.1308966
67.9994 | 10.2735 | 10.43869 | 3.908533 | -0.1651893 | 2.493407 | 3.905775 | 0.130975
68.0094 | 10.2707 | 10.44249 | 3.905234 | -0.1717907 | 2.498142 | 3.90806 | 0.1310546
68.0194 | 10.2627 | 10.44631 | 3.901938 | -0.1836087 | 2.502849 | 3.910387 | 0.1311357
68.0294 | 10.2726 | 10.45014 | 3.898644 | -0.1775425 | 2.507526 | 3.912754 | 0.131218
68.0394 | 10.2663 | 10.45399 | 3.895353 | -0.1876923 | 2.512175 | 3.915163 | 0.1313017
68.0494 | 10.2701 | 10.45786 | 3.892064 | -0.1877579 | 2.516794 | 3.917613 | 0.1313868
68.0594 | 10.2732 | 10.46174 | 3.888778 | -0.1885375 | 2.521382 | 3.920104 | 0.1314732
68.0694 | 10.273 | 10.46563 | 3.885495 | -0.1926304 | 2.525939 | 3.922636 | 0.1315609
68.0794 | 10.2634 | 10.46954 | 3.882214 | -0.2061372 | 2.530464 | 3.92521 | 0.13165
68.0894 | 10.269 | 10.47346 | 3.878936 | -0.2044563 | 2.534955 | 3.927825 | 0.1317405
68.0994 | 10.2732 | 10.47739 | 3.87566 | -0.204187 | 2.539414 | 3.93048 | 0.1318323
68.1094 | 10.2702 | 10.48133 | 3.872387 | -0.2111292 | 2.543839 | 3.933178 | 0.1319255
68.1194 | 10.2617 | 10.48528 | 3.869117 | -0.2235831 | 2.54823 | 3.935916 | 0.13202
68.1294 | 10.2667 | 10.48925 | 3.865849 | -0.2225464 | 2.552586 | 3.938696 | 0.1321159
68.1394 | 10.2683 | 10.49322 | 3.862584 | -0.2249194 | 2.556905 | 3.941517 | 0.1322132
68.1494 | 10.263 | 10.4972 | 3.859322 | -0.2342014 | 2.561189 | 3.944379 | 0.1323119
68.1594 | 10.2613 | 10.50119 | 3.856062 | -0.2398922 | 2.565435 | 3.947283 | 0.1324119
68.1694 | 10.2656 | 10.50519 | 3.852805 | -0.2395901 | 2.569643 | 3.950228 | 0.1325133
68.1794 | 10.2645 | 10.5092 | 3.849551 | -0.2446962 | 2.573814 | 3.953215 | 0.1326161
68.1894 | 10.2667 | 10.51321 | 3.846299 | -0.2465086 | 2.577946 | 3.956243 | 0.1327203
68.1994 | 10.264 | 10.51723 | 3.84305 | -0.2532273 | 2.582038 | 3.959313 | 0.1328258
68.2093 | 10.2701 | 10.52121 | 3.839836 | -0.2511124 | 2.58605 | 3.962394 | 0.1329317
68.2193 | 10.267 | 10.52524 | 3.836593 | -0.2582415 | 2.590062 | 3.965547 | 0.13304
68.2293 | 10.27 | 10.52928 | 3.833352 | -0.2592758 | 2.594033 | 3.968741 | 0.1331497
68.2393 | 10.2596 | 10.53331 | 3.830114 | -0.2737136 | 2.597962 | 3.971977 | 0.1332609
68.2493 | 10.2774 | 10.53736 | 3.826878 | -0.2599552 | 2.601849 | 3.975254 | 0.1333733
68.2593 | 10.2721 | 10.5414 | 3.823645 | -0.2692997 | 2.605693 | 3.978574 | 0.1334872
68.2693 | 10.2776 | 10.54545 | 3.820416 | -0.2678468 | 2.609494 | 3.981935 | 0.1336026
68.2793 | 10.2693 | 10.5495 | 3.817188 | -0.2801957 | 2.61325 | 3.985338 | 0.1337193
68.2893 | 10.2759 | 10.55355 | 3.813964 | -0.2776464 | 2.616962 | 3.988783 | 0.1338374
68.2993 | 10.2782 | 10.5576 | 3.810742 | -0.2793975 | 2.620629 | 3.992269 | 0.1339568
68.3093 | 10.2866 | 10.56165 | 3.807523 | -0.2750499 | 2.62425 | 3.995798 | 0.1340778
68.3193 | 10.2792 | 10.5657 | 3.804307 | -0.2865018 | 2.627825 | 3.999369 | 0.1342002
68.3293 | 10.2945 | 10.56975 | 3.801094 | -0.2752536 | 2.631354 | 4.002982 | 0.134324
68.3393 | 10.2955 | 10.5738 | 3.797883 | -0.2783042 | 2.634835 | 4.006637 | 0.1344491
68.3493 | 10.2917 | 10.57785 | 3.794676 | -0.2861541 | 2.638268 | 4.010334 | 0.1345758
68.3593 | 10.3008 | 10.5819 | 3.791471 | -0.2811022 | 2.641654 | 4.014074 | 0.1347038
68.3693 | 10.3047 | 10.58595 | 3.788269 | -0.281248 | 2.64499 | 4.017856 | 0.1348333
68.3793 | 10.307 | 10.58999 | 3.785069 | -0.2829916 | 2.648278 | 4.02168 | 0.1349643
68.3893 | 10.3074 | 10.59403 | 3.781873 | -0.2866318 | 2.651516 | 4.025547 | 0.1350966
68.3993 | 10.3121 | 10.59807 | 3.778679 | -0.2859688 | 2.654703 | 4.029456 | 0.1352304
68.4093 | 10.3218 | 10.6021 | 3.775489 | -0.2803023 | 2.657841 | 4.033407 | 0.1353656
68.4193 | 10.3254 | 10.60613 | 3.772301 | -0.2807316 | 2.660927 | 4.037402 | 0.1355023
68.4293 | 10.3194 | 10.61016 | 3.769116 | -0.2907564 | 2.663962 | 4.041439 | 0.1356404
68.4393 | 10.3288 | 10.61418 | 3.765933 | -0.2853765 | 2.666945 | 4.045518 | 0.1357799
68.4493 | 10.3356 | 10.61819 | 3.762754 | -0.2825919 | 2.669876 | 4.049641 | 0.1359209
68.4593 | 10.3449 | 10.6222 | 3.759578 | -0.2773014 | 2.672755 | 4.053806 | 0.1360634
68.4693 | 10.334 | 10.62621 | 3.756404 | -0.2922055 | 2.67558 | 4.058014 | 0.1362073
68.4793 | 10.347 | 10.6302 | 3.753233 | -0.2832033 | 2.678352 | 4.062265 | 0.1363526
68.4893 | 10.3504 | 10.6342 | 3.750066 | -0.2837951 | 2.681071 | 4.066559 | 0.1364994
68.4993 | 10.3513 | 10.63818 | 3.746901 | -0.2868801 | 2.683735 | 4.070897 | 0.1366477
68.5093 | 10.3544 | 10.64216 | 3.743739 | -0.2877587 | 2.686345 | 4.075278 | 0.1367974
68.5193 | 10.3645 | 10.64613 | 3.74058 | -0.2816296 | 2.6889 | 4.079701 | 0.1369486
68.5293 | 10.3649 | 10.65009 | 3.737424 | -0.2851937 | 2.6914 | 4.084168 | 0.1371013
68.5393 | 10.3703 | 10.65405 | 3.734271 | -0.2837502 | 2.693845 | 4.088679 | 0.1372554
68.5493 | 10.3742 | 10.658 | 3.73112 | -0.2837987 | 2.696234 | 4.093233 | 0.1374109
68.5593 | 10.3683 | 10.66194 | 3.727973 | -0.2936397 | 2.698568 | 4.097831 | 0.137568
68.5693 | 10.3776 | 10.66587 | 3.724829 | -0.2882726 | 2.700845 | 4.102473 | 0.1377266
68.5793 | 10.3809 | 10.6698 | 3.721687 | -0.2888969 | 2.703065 | 4.107157 | 0.1378866
68.5893 | 10.3842 | 10.67371 | 3.718549 | -0.2895128 | 2.705229 | 4.111886 | 0.1380481
68.5993 | 10.3814 | 10.67762 | 3.715414 | -0.2962205 | 2.707336 | 4.116659 | 0.1382111
68.6093 | 10.3956 | 10.68152 | 3.712281 | -0.2859195 | 2.709386 | 4.121476 | 0.1383756
68.6193 | 10.3917 | 10.68541 | 3.709152 | -0.2937096 | 2.711379 | 4.126337 | 0.1385416
68.6293 | 10.4005 | 10.68929 | 3.706026 | -0.2887906 | 2.713314 | 4.131242 | 0.1387091
68.6393 | 10.403 | 10.69316 | 3.702902 | -0.2901634 | 2.715192 | 4.136191 | 0.138878
68.6493 | 10.4085 | 10.69703 | 3.699782 | -0.2885267 | 2.717011 | 4.141185 | 0.1390484
68.6593 | 10.4122 | 10.70088 | 3.696664 | -0.2886808 | 2.718773 | 4.146223 | 0.1392203
68.6693 | 10.4144 | 10.70473 | 3.69355 | -0.2903262 | 2.720477 | 4.151306 | 0.1393937
68.6793 | 10.4213 | 10.70856 | 3.690439 | -0.2872622 | 2.722122 | 4.156433 | 0.1395687
68.6893 | 10.4226 | 10.71239 | 3.687331 | -0.2897895 | 2.723709 | 4.161605 | 0.1397451
68.6993 | 10.4293 | 10.71621 | 3.684225 | -0.2869078 | 2.725238 | 4.166822 | 0.139923
68.7093 | 10.4389 | 10.72002 | 3.681123 | -0.2811168 | 2.726708 | 4.172083 | 0.1401024
68.7193 | 10.4444 | 10.72382 | 3.678024 | -0.2794166 | 2.728119 | 4.17739 | 0.1402833
68.7293 | 10.4484 | 10.72761 | 3.674928 | -0.279208 | 2.729472 | 4.182742 | 0.1404657
68.7393 | 10.4507 | 10.73139 | 3.671835 | -0.2806898 | 2.730767 | 4.188138 | 0.1406496
68.7493 | 10.468 | 10.73516 | 3.668745 | -0.2671634 | 2.732002 | 4.193581 | 0.140835
68.7593 | 10.4688 | 10.73893 | 3.665659 | -0.2701279 | 2.733179 | 4.199068 | 0.1410219
68.7693 | 10.4778 | 10.74268 | 3.662575 | -0.2648845 | 2.734298 | 4.204602 | 0.1412104
68.7793 | 10.4828 | 10.74643 | 3.659495 | -0.2636321 | 2.735357 | 4.21018 | 0.1414003
68.7892 | 10.4963 | 10.75013 | 3.656448 | -0.2538331 | 2.736349 | 4.215747 | 0.1415898
68.7992 | 10.4984 | 10.75386 | 3.653374 | -0.2554635 | 2.737292 | 4.221415 | 0.1417828
68.8092 | 10.507 | 10.75759 | 3.650302 | -0.2505885 | 2.738176 | 4.227132 | 0.1419773
68.8192 | 10.5123 | 10.7613 | 3.647234 | -0.2490029 | 2.739003 | 4.232893 | 0.1421732
68.8292 | 10.5155 | 10.76501 | 3.644169 | -0.2495125 | 2.739771 | 4.238702 | 0.1423707
68.8392 | 10.5409 | 10.76871 | 3.641108 | -0.2278125 | 2.74048 | 4.244555 | 0.1425697
68.8492 | 10.5417 | 10.77241 | 3.638049 | -0.2307078 | 2.741132 | 4.250457 | 0.1427703
68.8592 | 10.5434 | 10.77609 | 3.634994 | -0.2326939 | 2.741726 | 4.256402 | 0.1429723
68.8692 | 10.5585 | 10.77978 | 3.631941 | -0.2212758 | 2.742261 | 4.262397 | 0.1431759
68.8792 | 10.5633 | 10.78345 | 3.628892 | -0.2201495 | 2.74274 | 4.268437 | 0.1433809
68.8892 | 10.5787 | 10.78712 | 3.625846 | -0.2084192 | 2.743161 | 4.274525 | 0.1435875
68.8992 | 10.577 | 10.79078 | 3.622804 | -0.213781 | 2.743524 | 4.280658 | 0.1437957
68.9092 | 10.5946 | 10.79444 | 3.619764 | -0.19984 | 2.743831 | 4.28684 | 0.1440053
68.9192 | 10.6026 | 10.79809 | 3.616728 | -0.1954922 | 2.74408 | 4.293067 | 0.1442164
68.9292 | 10.6106 | 10.80174 | 3.613695 | -0.1911415 | 2.744273 | 4.299344 | 0.1444291
68.9392 | 10.6213 | 10.80539 | 3.610665 | -0.1840857 | 2.74441 | 4.305668 | 0.1446433
68.9492 | 10.6271 | 10.80902 | 3.607638 | -0.181925 | 2.744491 | 4.312037 | 0.144859
68.9592 | 10.635 | 10.81266 | 3.604615 | -0.1776636 | 2.744516 | 4.318457 | 0.1450762
68.9692 | 10.6542 | 10.8163 | 3.601595 | -0.1620963 | 2.744485 | 4.324922 | 0.145295
68.9792 | 10.6604 | 10.81993 | 3.598578 | -0.1595291 | 2.744399 | 4.331437 | 0.1455153
68.9892 | 10.6743 | 10.82356 | 3.595564 | -0.1492577 | 2.744258 | 4.337998 | 0.1457371
68.9992 | 10.6818 | 10.82719 | 3.592554 | -0.1453869 | 2.744063 | 4.34461 | 0.1459603
69.0092 | 10.6995 | 10.83081 | 3.589547 | -0.1313123 | 2.743813 | 4.351268 | 0.1461851
69.0192 | 10.7083 | 10.83444 | 3.586543 | -0.12614 | 2.743509 | 4.357977 | 0.1464115
69.0292 | 10.7299 | 10.83806 | 3.583542 | -0.1081648 | 2.743152 | 4.364731 | 0.1466393
69.0392 | 10.7321 | 10.84169 | 3.580545 | -0.1095925 | 2.742741 | 4.371538 | 0.1468687
69.0492 | 10.754 | 10.84532 | 3.577551 | -0.09131886 | 2.742278 | 4.37839 | 0.1470995
69.0592 | 10.7764 | 10.84895 | 3.574561 | -0.07254902 | 2.741763 | 4.385294 | 0.1473319
69.0692 | 10.7801 | 10.85258 | 3.571573 | -0.07247859 | 2.741195 | 4.392245 | 0.1475658
69.0792 | 10.8042 | 10.85621 | 3.568589 | -0.05201357 | 2.740576 | 4.399248 | 0.1478012
69.0892 | 10.8229 | 10.85985 | 3.565609 | -0.03694845 | 2.739905 | 4.406297 | 0.1480381
69.0992 | 10.8332 | 10.86349 | 3.562631 | -0.03029038 | 2.739184 | 4.413398 | 0.1482765
69.1092 | 10.8616 | 10.86713 | 3.559657 | -0.005534097 | 2.738413 | 4.420548 | 0.1485164
69.1192 | 10.879 | 10.87078 | 3.556687 | 0.008215202 | 2.737592 | 4.427749 | 0.1487578
69.1292 | 10.8957 | 10.87444 | 3.553719 | 0.02126088 | 2.736721 | 4.434998 | 0.1490007
69.1392 | 10.9236 | 10.8781 | 3.550755 | 0.04549769 | 2.735802 | 4.4423 | 0.1492451
69.1492 | 10.9486 | 10.88177 | 3.547795 | 0.06683084 | 2.734834 | 4.449649 | 0.149491
69.1592 | 10.9623 | 10.88545 | 3.544838 | 0.07685342 | 2.733819 | 4.457052 | 0.1497383
69.1692 | 10.9832 | 10.88913 | 3.541884 | 0.09407062 | 2.732756 | 4.464502 | 0.1499872
69.1792 | 11.0229 | 10.89282 | 3.538934 | 0.1300762 | 2.731647 | 4.472006 | 0.1502375
69.1892 | 11.0445 | 10.89653 | 3.535987 | 0.1479735 | 2.730491 | 4.47956 | 0.1504894
69.1992 | 11.0661 | 10.90024 | 3.533043 | 0.1658617 | 2.729289 | 4.487164 | 0.1507427
69.2092 | 11.089 | 10.90396 | 3.530103 | 0.1850365 | 2.728042 | 4.494821 | 0.1509975
69.2192 | 11.1238 | 10.9077 | 3.527166 | 0.2161023 | 2.726751 | 4.502527 | 0.1512537
69.2292 | 11.148 | 10.91145 | 3.524233 | 0.2365526 | 2.725415 | 4.510288 | 0.1515115
69.2392 | 11.1732 | 10.91521 | 3.521303 | 0.2579929 | 2.724036 | 4.518098 | 0.1517707
69.2492 | 11.2076 | 10.91898 | 3.518376 | 0.2886158 | 2.722614 | 4.525962 | 0.1520313
69.2592 | 11.2401 | 10.92277 | 3.515453 | 0.3173276 | 2.72115 | 4.533876 | 0.1522934
69.2692 | 11.2715 | 10.92658 | 3.512534 | 0.3449206 | 2.719644 | 4.541845 | 0.152557
69.2792 | 11.3111 | 10.9304 | 3.509618 | 0.3807006 | 2.718096 | 4.549863 | 0.152822
69.2892 | 11.3323 | 10.93424 | 3.506705 | 0.3980605 | 2.716509 | 4.557937 | 0.1530884
69.2992 | 11.3733 | 10.93809 | 3.503796 | 0.4352059 | 2.714881 | 4.566061 | 0.1533563
69.3092 | 11.4116 | 10.94197 | 3.500891 | 0.469629 | 2.713214 | 4.574241 | 0.1536256
69.3192 | 11.4491 | 10.94586 | 3.497988 | 0.5032361 | 2.711508 | 4.582471 | 0.1538963
69.3292 | 11.4774 | 10.94978 | 3.49509 | 0.52762 | 2.709764 | 4.590757 | 0.1541685
69.3392 | 11.5169 | 10.95371 | 3.492195 | 0.5631862 | 2.707983 | 4.599094 | 0.1544421
69.3492 | 11.5619 | 10.95767 | 3.489303 | 0.6042271 | 2.706165 | 4.607488 | 0.1547171
69.3592 | 11.5976 | 10.96165 | 3.486415 | 0.6359486 | 2.704311 | 4.615932 | 0.1549935
69.3692 | 11.6304 | 10.96566 | 3.483531 | 0.6647438 | 2.702421 | 4.624433 | 0.1552712
69.3791 | 11.6809 | 10.96965 | 3.480678 | 0.7112549 | 2.700516 | 4.632903 | 0.1555477
69.3891 | 11.7213 | 10.97369 | 3.477801 | 0.7476053 | 2.698558 | 4.641508 | 0.1558282
69.3991 | 11.7584 | 10.97778 | 3.474927 | 0.7806229 | 2.696566 | 4.650174 | 0.1561101
69.4091 | 11.8155 | 10.98188 | 3.472056 | 0.8336215 | 2.694541 | 4.658888 | 0.1563935
69.4191 | 11.8408 | 10.98602 | 3.46919 | 0.8547845 | 2.692484 | 4.667663 | 0.1566782
69.4291 | 11.8849 | 10.99017 | 3.466326 | 0.894726 | 2.690396 | 4.676488 | 0.1569642
69.4391 | 11.9331 | 10.99437 | 3.463467 | 0.9387309 | 2.688277 | 4.685374 | 0.1572516
69.4491 | 11.9706 | 10.99859 | 3.460611 | 0.9720129 | 2.686127 | 4.694309 | 0.1575403
69.4591 | 12.0125 | 11.00284 | 3.457758 | 1.009657 | 2.683948 | 4.703306 | 0.1578303
69.4691 | 12.0587 | 11.00712 | 3.454909 | 1.051576 | 2.681741 | 4.712353 | 0.1581216
69.4791 | 12.0992 | 11.01145 | 3.452064 | 1.087754 | 2.679505 | 4.721463 | 0.1584143
69.4891 | 12.1337 | 11.01579 | 3.449222 | 1.117906 | 2.677242 | 4.730622 | 0.1587083
69.4991 | 12.1722 | 11.02018 | 3.446384 | 1.152017 | 2.674952 | 4.739844 | 0.1590036
69.5091 | 12.2172 | 11.0246 | 3.44355 | 1.192598 | 2.672636 | 4.749116 | 0.1593002
69.5191 | 12.2449 | 11.02906 | 3.440719 | 1.215836 | 2.670294 | 4.758453 | 0.159598
69.5291 | 12.2929 | 11.03356 | 3.437892 | 1.259344 | 2.667928 | 4.767839 | 0.1598973
69.5391 | 12.3192 | 11.03809 | 3.435068 | 1.281106 | 2.665538 | 4.77729 | 0.1601977
69.5491 | 12.369 | 11.04266 | 3.432248 | 1.326337 | 2.663125 | 4.78679 | 0.1604993
69.5591 | 12.3899 | 11.04728 | 3.429432 | 1.342619 | 2.660689 | 4.796357 | 0.1608022
69.5691 | 12.4254 | 11.05193 | 3.42662 | 1.373469 | 2.658232 | 4.805973 | 0.1611063
69.5791 | 12.4523 | 11.05663 | 3.423811 | 1.395669 | 2.655753 | 4.815655 | 0.1614117
69.5891 | 12.4866 | 11.06137 | 3.421006 | 1.425231 | 2.653253 | 4.825392 | 0.1617182
69.5991 | 12.5201 | 11.06615 | 3.418204 | 1.453948 | 2.650734 | 4.835188 | 0.1620258
69.6091 | 12.5291 | 11.07098 | 3.415406 | 1.458121 | 2.648196 | 4.845042 | 0.1623347
69.6191 | 12.5548 | 11.07585 | 3.412612 | 1.478949 | 2.645639 | 4.854955 | 0.1626448
69.6291 | 12.5695 | 11.08077 | 3.409822 | 1.48873 | 2.643064 | 4.864927 | 0.1629561
69.6391 | 12.6053 | 11.08573 | 3.407035 | 1.519568 | 2.640473 | 4.874956 | 0.1632685
69.6491 | 12.6165 | 11.09075 | 3.404253 | 1.525749 | 2.637865 | 4.885052 | 0.163582
69.6591 | 12.6199 | 11.09581 | 3.401473 | 1.52409 | 2.635241 | 4.895199 | 0.1638967
69.6691 | 12.6449 | 11.10093 | 3.398698 | 1.543973 | 2.632603 | 4.905414 | 0.1642125
69.6791 | 12.6652 | 11.10609 | 3.395926 | 1.559112 | 2.629949 | 4.915683 | 0.1645293
69.6891 | 12.6536 | 11.11131 | 3.393158 | 1.542292 | 2.627283 | 4.926019 | 0.1648472
69.6991 | 12.661 | 11.11657 | 3.390394 | 1.544428 | 2.624603 | 4.936409 | 0.1651662
69.7091 | 12.6822 | 11.1219 | 3.387634 | 1.560302 | 2.621911 | 4.946866 | 0.1654862
69.7191 | 12.6668 | 11.12727 | 3.384877 | 1.53953 | 2.619207 | 4.957378 | 0.1658072
69.7291 | 12.6697 | 11.13271 | 3.382124 | 1.536994 | 2.616493 | 4.967959 | 0.1661292
69.7391 | 12.6697 | 11.13819 | 3.379375 | 1.53151 | 2.613768 | 4.978594 | 0.1664523
69.7491 | 12.6659 | 11.14374 | 3.37663 | 1.522161 | 2.611034 | 4.989299 | 0.1667764
69.7591 | 12.6364 | 11.14934 | 3.373889 | 1.487062 | 2.60829 | 5.000058 | 0.1671014
69.7691 | 12.6422 | 11.155 | 3.371151 | 1.487196 | 2.605538 | 5.010887 | 0.1674274
69.7791 | 12.6241 | 11.16072 | 3.368417 | 1.463378 | 2.602779 | 5.021771 | 0.1677544
69.7891 | 12.6171 | 11.16651 | 3.365687 | 1.450592 | 2.600012 | 5.032726 | 0.1680823
69.7991 | 12.5914 | 11.17235 | 3.362961 | 1.419052 | 2.597239 | 5.043736 | 0.168411
69.8091 | 12.5847 | 11.17826 | 3.360239 | 1.406442 | 2.594461 | 5.054818 | 0.1687407
69.8191 | 12.5483 | 11.18422 | 3.357521 | 1.364077 | 2.591677 | 5.065955 | 0.1690712
69.8291 | 12.5352 | 11.19026 | 3.354806 | 1.344939 | 2.588889 | 5.077163 | 0.1694025
69.8391 | 12.514 | 11.19636 | 3.352095 | 1.317641 | 2.586097 | 5.088432 | 0.1697347
69.8491 | 12.4814 | 11.20252 | 3.349388 | 1.278877 | 2.583301 | 5.099766 | 0.1700676
69.8591 | 12.4518 | 11.20875 | 3.346685 | 1.243046 | 2.580503 | 5.111164 | 0.1704014
69.8691 | 12.4331 | 11.21505 | 3.343986 | 1.218048 | 2.577704 | 5.122626 | 0.1707359
69.8791 | 12.3972 | 11.22142 | 3.341291 | 1.175781 | 2.574902 | 5.134154 | 0.1710712
69.8891 | 12.362 | 11.22785 | 3.3386 | 1.134149 | 2.5721 | 5.145744 | 0.1714073
69.8991 | 12.3318 | 11.23436 | 3.335912 | 1.097439 | 2.569298 | 5.157407 | 0.171744
69.9091 | 12.3017 | 11.24093 | 3.333229 | 1.060767 | 2.566496 | 5.169127 | 0.1720816
69.9191 | 12.2703 | 11.24759 | 3.330549 | 1.022714 | 2.563695 | 5.180922 | 0.1724196
69.9291 | 12.2361 | 11.2543 | 3.327874 | 0.9817973 | 2.560896 | 5.192775 | 0.1727584
69.9391 | 12.2017 | 11.2611 | 3.325202 | 0.940598 | 2.558099 | 5.204704 | 0.1730977
69.9491 | 12.1614 | 11.26797 | 3.322534 | 0.8934337 | 2.555304 | 5.21669 | 0.1734377
69.959 | 12.1323 | 11.27484 | 3.319897 | 0.8574575 | 2.552541 | 5.22863 | 0.1737748
69.969 | 12.1105 | 11.28186 | 3.317237 | 0.8286381 | 2.549754 | 5.240755 | 0.1741159
69.979 | 12.0556 | 11.28896 | 3.314581 | 0.7666434 | 2.546971 | 5.252947 | 0.1744575
69.989 | 12.0312 | 11.29613 | 3.311929 | 0.7350705 | 2.544193 | 5.265207 | 0.1747996
69.999 | 11.9938 | 11.30338 | 3.309281 | 0.6904195 | 2.541421 | 5.277536 | 0.1751422
70.009 | 11.9695 | 11.31071 | 3.306637 | 0.6587897 | 2.538654 | 5.289933 | 0.1754853
70.019 | 11.9266 | 11.31812 | 3.303997 | 0.6084798 | 2.535894 | 5.3024 | 0.1758288
70.029 | 11.8913 | 11.32561 | 3.301361 | 0.5656898 | 2.533142 | 5.314934 | 0.1761728
70.039 | 11.8634 | 11.33318 | 3.298729 | 0.5302178 | 2.530397 | 5.327539 | 0.1765171
70.049 | 11.8379 | 11.34084 | 3.296101 | 0.4970636 | 2.52766 | 5.340214 | 0.1768617
70.059 | 11.8027 | 11.34857 | 3.293477 | 0.454127 | 2.524932 | 5.352957 | 0.1772067
70.069 | 11.7693 | 11.35639 | 3.290857 | 0.4129072 | 2.522213 | 5.365771 | 0.177552
70.079 | 11.7593 | 11.3643 | 3.288241 | 0.3950024 | 2.519504 | 5.378655 | 0.1778976
70.089 | 11.7178 | 11.37229 | 3.285629 | 0.3455125 | 2.516804 | 5.391611 | 0.1782434
70.099 | 11.6965 | 11.38036 | 3.283021 | 0.3161364 | 2.514116 | 5.404637 | 0.1785895
70.109 | 11.6673 | 11.38853 | 3.280417 | 0.2787742 | 2.511439 | 5.417734 | 0.1789357
70.119 | 11.6471 | 11.39678 | 3.277818 | 0.2503238 | 2.508773 | 5.430904 | 0.1792822
70.129 | 11.6216 | 11.40511 | 3.275222 | 0.2164856 | 2.506119 | 5.444145 | 0.1796287
70.139 | 11.5986 | 11.41354 | 3.27263 | 0.1850588 | 2.503478 | 5.457457 | 0.1799754
70.149 | 11.5759 | 11.42206 | 3.270043 | 0.1538426 | 2.50085 | 5.470843 | 0.1803221
70.159 | 11.5517 | 11.43066 | 3.267459 | 0.1210354 | 2.498236 | 5.484301 | 0.1806689
70.169 | 11.542 | 11.43936 | 3.26488 | 0.1026371 | 2.495635 | 5.497833 | 0.1810157
70.179 | 11.5169 | 11.44815 | 3.262304 | 0.06874795 | 2.493049 | 5.511436 | 0.1813625
70.189 | 11.5075 | 11.45703 | 3.259733 | 0.05046554 | 2.490477 | 5.525115 | 0.1817093
70.199 | 11.481 | 11.46601 | 3.257166 | 0.01498992 | 2.487921 | 5.538867 | 0.182056
70.209 | 11.4766 | 11.47508 | 3.254603 | 0.00152079 | 2.48538 | 5.552693 | 0.1824026
70.219 | 11.4541 | 11.48424 | 3.252044 | -0.03014269 | 2.482856 | 5.566593 | 0.182749
70.229 | 11.4378 | 11.4935 | 3.24949 | -0.05570168 | 2.480347 | 5.580569 | 0.1830953
70.239 | 11.4349 | 11.50286 | 3.246939 | -0.06795616 | 2.477856 | 5.594619 | 0.1834414
70.249 | 11.4126 | 11.51231 | 3.244393 | -0.09970763 | 2.475382 | 5.608745 | 0.1837873
70.259 | 11.411 | 11.52186 | 3.241851 | -0.1108557 | 2.472926 | 5.622946 | 0.1841329
70.269 | 11.3971 | 11.5315 | 3.239313 | -0.1344027 | 2.470487 | 5.637224 | 0.1844782
70.279 | 11.388 | 11.54125 | 3.236779 | -0.1532477 | 2.468068 | 5.651578 | 0.1848232
70.289 | 11.3759 | 11.55109 | 3.234249 | -0.1751927 | 2.465667 | 5.666009 | 0.1851678
70.299 | 11.3698 | 11.56104 | 3.231723 | -0.1912365 | 2.463285 | 5.680516 | 0.185512
70.309 | 11.3652 | 11.57108 | 3.229202 | -0.2058816 | 2.460923 | 5.695101 | 0.1858558
70.319 | 11.35 | 11.58123 | 3.226685 | -0.2312274 | 2.45858 | 5.709763 | 0.1861991
70.329 | 11.3513 | 11.59148 | 3.224172 | -0.2401751 | 2.456258 | 5.724503 | 0.1865419
70.339 | 11.3413 | 11.60182 | 3.221663 | -0.2605249 | 2.453957 | 5.739321 | 0.1868842
70.349 | 11.335 | 11.61228 | 3.219159 | -0.2772775 | 2.451676 | 5.754216 | 0.1872259
70.359 | 11.3302 | 11.62283 | 3.216659 | -0.2926348 | 2.449417 | 5.769192 | 0.187567
70.369 | 11.3184 | 11.6335 | 3.214162 | -0.3150962 | 2.447179 | 5.784247 | 0.1879075
70.379 | 11.3233 | 11.64426 | 3.211671 | -0.3209617 | 2.444963 | 5.79938 | 0.1882473
70.389 | 11.3176 | 11.65513 | 3.209183 | -0.3375334 | 2.44277 | 5.814594 | 0.1885864
70.399 | 11.3073 | 11.66611 | 3.2067 | -0.3588103 | 2.440599 | 5.829887 | 0.1889247
70.409 | 11.3096 | 11.67719 | 3.204221 | -0.3675944 | 2.438451 | 5.845261 | 0.1892622
70.419 | 11.2938 | 11.68839 | 3.201746 | -0.394586 | 2.436326 | 5.860715 | 0.1895989
70.429 | 11.2998 | 11.69969 | 3.199275 | -0.3998856 | 2.434225 | 5.876251 | 0.1899348
70.439 | 11.2958 | 11.71109 | 3.196809 | -0.4152935 | 2.432147 | 5.891868 | 0.1902698
70.449 | 11.2861 | 11.72261 | 3.194347 | -0.4365101 | 2.430093 | 5.907566 | 0.1906038
70.459 | 11.2869 | 11.73424 | 3.19189 | -0.4473365 | 2.428064 | 5.923346 | 0.1909368
70.469 | 11.2957 | 11.74597 | 3.189436 | -0.4502734 | 2.426059 | 5.939209 | 0.1912689
70.479 | 11.2792 | 11.75782 | 3.186987 | -0.4786203 | 2.424079 | 5.955154 | 0.1915999
70.489 | 11.2876 | 11.76978 | 3.184542 | -0.4821784 | 2.422124 | 5.971182 | 0.1919297
70.499 | 11.2829 | 11.78185 | 3.182102 | -0.4989496 | 2.420195 | 5.987294 | 0.1922585
70.509 | 11.2855 | 11.79403 | 3.179666 | -0.5085322 | 2.418291 | 6.003489 | 0.1925861
70.519 | 11.2928 | 11.80633 | 3.177234 | -0.5135277 | 2.416413 | 6.019768 | 0.1929125
70.529 | 11.2726 | 11.81874 | 3.174807 | -0.546137 | 2.414561 | 6.036131 | 0.1932377
70.539 | 11.2812 | 11.83126 | 3.172384 | -0.5500602 | 2.412736 | 6.052579 | 0.1935616
70.5489 | 11.2852 | 11.84377 | 3.169989 | -0.5585727 | 2.410955 | 6.068947 | 0.193881
70.5589 | 11.2909 | 11.85652 | 3.167575 | -0.565624 | 2.409183 | 6.085564 | 0.1942022
70.5689 | 11.2873 | 11.86939 | 3.165165 | -0.5820909 | 2.407438 | 6.102266 | 0.194522
70.5789 | 11.2918 | 11.88237 | 3.162759 | -0.5905746 | 2.40572 | 6.119055 | 0.1948404
70.5889 | 11.2913 | 11.89548 | 3.160358 | -0.6041754 | 2.404029 | 6.135931 | 0.1951573
70.5989 | 11.3121 | 11.90869 | 3.157961 | -0.5965917 | 2.402366 | 6.152891 | 0.1954727
70.6089 | 11.3134 | 11.92203 | 3.155569 | -0.6086267 | 2.400731 | 6.16994 | 0.1957866
70.6189 | 11.313 | 11.93548 | 3.153181 | -0.6224795 | 2.399125 | 6.187075 | 0.1960988
70.6289 | 11.3167 | 11.94905 | 3.150797 | -0.6323511 | 2.397546 | 6.204299 | 0.1964094
70.6389 | 11.3409 | 11.96274 | 3.148418 | -0.6218419 | 2.395996 | 6.22161 | 0.1967184
70.6489 | 11.3317 | 11.97655 | 3.146043 | -0.644852 | 2.394474 | 6.239009 | 0.1970256
70.6589 | 11.3473 | 11.99048 | 3.143673 | -0.6431826 | 2.392982 | 6.256497 | 0.1973311
70.6689 | 11.3527 | 12.00453 | 3.141307 | -0.6518335 | 2.391518 | 6.274074 | 0.1976348
70.6789 | 11.3596 | 12.01871 | 3.138945 | -0.659105 | 2.390084 | 6.291739 | 0.1979366
70.6889 | 11.3796 | 12.033 | 3.136588 | -0.6533993 | 2.388679 | 6.309495 | 0.1982366
70.6989 | 11.3883 | 12.04742 | 3.134236 | -0.659115 | 2.387303 | 6.327341 | 0.1985347
70.7089 | 11.3994 | 12.06195 | 3.131888 | -0.6625525 | 2.385958 | 6.345277 | 0.1988309
70.7189 | 11.408 | 12.07661 | 3.129544 | -0.668614 | 2.384641 | 6.363303 | 0.199125
70.7289 | 11.4227 | 12.0914 | 3.127205 | -0.668699 | 2.383355 | 6.381422 | 0.1994171
70.7389 | 11.4275 | 12.10631 | 3.12487 | -0.6788066 | 2.382099 | 6.39963 | 0.1997072
70.7489 | 11.4367 | 12.12134 | 3.12254 | -0.6846394 | 2.380874 | 6.41793 | 0.1999951
70.7589 | 11.4496 | 12.1365 | 3.120214 | -0.6868973 | 2.379679 | 6.436323 | 0.200281
70.7689 | 11.4755 | 12.15178 | 3.117893 | -0.6762793 | 2.378514 | 6.454808 | 0.2005646
70.7789 | 11.4796 | 12.16719 | 3.115577 | -0.6875876 | 2.37738 | 6.473385 | 0.200846
70.7889 | 11.4839 | 12.18272 | 3.113264 | -0.6988225 | 2.376277 | 6.492056 | 0.2011252
70.7989 | 11.5007 | 12.19838 | 3.110957 | -0.6976833 | 2.375204 | 6.51082 | 0.2014021
70.8089 | 11.523 | 12.21417 | 3.108654 | -0.6911708 | 2.374163 | 6.529678 | 0.2016766
70.8189 | 11.5224 | 12.23009 | 3.106355 | -0.7076865 | 2.373153 | 6.54863 | 0.2019487
70.8289 | 11.5382 | 12.24613 | 3.104061 | -0.7079289 | 2.372174 | 6.567675 | 0.2022185
70.8389 | 11.5394 | 12.2623 | 3.101772 | -0.7229005 | 2.371226 | 6.586816 | 0.2024858
70.8489 | 11.5727 | 12.2786 | 3.099487 | -0.7059 | 2.37031 | 6.606052 | 0.2027507
70.8589 | 11.5708 | 12.29503 | 3.097207 | -0.7242292 | 2.369426 | 6.625384 | 0.203013
70.8689 | 11.5848 | 12.31159 | 3.094931 | -0.7267879 | 2.368573 | 6.644811 | 0.2032728
70.8789 | 11.6005 | 12.32828 | 3.09266 | -0.7277756 | 2.367752 | 6.664334 | 0.2035299
70.8889 | 11.6084 | 12.34509 | 3.090393 | -0.7366948 | 2.366963 | 6.683954 | 0.2037845
70.8989 | 11.6249 | 12.36204 | 3.088131 | -0.7371435 | 2.366206 | 6.70367 | 0.2040364
70.9089 | 11.6242 | 12.37912 | 3.085874 | -0.7549234 | 2.36548 | 6.723484 | 0.2042856
70.9189 | 11.6481 | 12.39634 | 3.083621 | -0.7482351 | 2.364787 | 6.743395 | 0.2045321
70.9289 | 11.6558 | 12.41368 | 3.081373 | -0.7578787 | 2.364126 | 6.763404 | 0.2047758
70.9389 | 11.6669 | 12.43115 | 3.07913 | -0.7642543 | 2.363498 | 6.78351 | 0.2050167
70.9489 | 11.6793 | 12.44876 | 3.076891 | -0.7694633 | 2.362901 | 6.803717 | 0.2052548
70.9589 | 11.6889 | 12.4665 | 3.074656 | -0.7776042 | 2.362337 | 6.82402 | 0.20549
70.9689 | 11.7031 | 12.48438 | 3.072427 | -0.7812784 | 2.361806 | 6.844423 | 0.2057223
70.9789 | 11.7179 | 12.50239 | 3.070202 | -0.7844875 | 2.361307 | 6.864927 | 0.2059517
70.9889 | 11.7263 | 12.52053 | 3.067982 | -0.7942296 | 2.36084 | 6.885529 | 0.2061782
70.9989 | 11.742 | 12.53881 | 3.065766 | -0.7968069 | 2.360406 | 6.906233 | 0.2064016
71.0089 | 11.7585 | 12.55722 | 3.063555 | -0.7987184 | 2.360005 | 6.927036 | 0.2066221
71.0189 | 11.7622 | 12.57577 | 3.061349 | -0.8135656 | 2.359637 | 6.947941 | 0.2068395
71.0289 | 11.7836 | 12.59445 | 3.059147 | -0.8108482 | 2.359301 | 6.968946 | 0.2070538
71.0389 | 11.7942 | 12.61327 | 3.05695 | -0.8190661 | 2.358998 | 6.990053 | 0.207265
71.0489 | 11.8078 | 12.63222 | 3.054758 | -0.824421 | 2.358728 | 7.011262 | 0.207473
71.0589 | 11.8287 | 12.65131 | 3.05257 | -0.822612 | 2.358491 | 7.032572 | 0.2076779
71.0689 | 11.8308 | 12.67054 | 3.050388 | -0.8397401 | 2.358287 | 7.053986 | 0.2078796
71.0789 | 11.8585 | 12.68991 | 3.04821 | -0.8314054 | 2.358116 | 7.075502 | 0.2080781
71.0889 | 11.8734 | 12.70941 | 3.046036 | -0.8360086 | 2.357978 | 7.097121 | 0.2082733
71.0989 | 11.8873 | 12.72905 | 3.043867 | -0.8417495 | 2.357872 | 7.118844 | 0.2084653
71.1089 | 11.9105 | 12.74883 | 3.041704 | -0.8383287 | 2.3578 | 7.140671 | 0.208654
71.1189 | 11.9283 | 12.76875 | 3.039544 | -0.8404465 | 2.357761 | 7.162602 | 0.2088393
71.1288 | 11.9434 | 12.7886 | 3.037412 | -0.8451991 | 2.357755 | 7.184413 | 0.2090195
71.1388 | 11.9626 | 12.80879 | 3.035262 | -0.8461937 | 2.357781 | 7.206552 | 0.2091981
71.1488 | 11.9798 | 12.82913 | 3.033117 | -0.8493273 | 2.357841 | 7.228796 | 0.2093734
71.1588 | 12.002 | 12.8496 | 3.030977 | -0.8476007 | 2.357934 | 7.251145 | 0.2095452
71.1688 | 12.0223 | 12.87022 | 3.028841 | -0.8479152 | 2.35806 | 7.2736 | 0.2097137
71.1788 | 12.0382 | 12.89097 | 3.026711 | -0.8527686 | 2.358219 | 7.29616 | 0.2098786
71.1888 | 12.0533 | 12.91186 | 3.024585 | -0.8585647 | 2.358411 | 7.318828 | 0.2100401
71.1988 | 12.0705 | 12.9329 | 3.022464 | -0.8624 | 2.358637 | 7.341601 | 0.2101981
71.2088 | 12.1032 | 12.95408 | 3.020348 | -0.8508773 | 2.358895 | 7.364482 | 0.2103526
71.2188 | 12.1104 | 12.9754 | 3.018236 | -0.864996 | 2.359187 | 7.38747 | 0.2105035
71.2288 | 12.1387 | 12.99686 | 3.016129 | -0.8581567 | 2.359512 | 7.410565 | 0.2106509
71.2388 | 12.1628 | 13.01846 | 3.014028 | -0.8556599 | 2.359869 | 7.433768 | 0.2107948
71.2488 | 12.1835 | 13.0402 | 3.011931 | -0.8567043 | 2.36026 | 7.457078 | 0.210935
71.2588 | 12.2054 | 13.06209 | 3.009839 | -0.8566929 | 2.360684 | 7.480498 | 0.2110717
71.2688 | 12.2204 | 13.08412 | 3.007751 | -0.8637239 | 2.361141 | 7.504026 | 0.2112047
71.2788 | 12.2455 | 13.1063 | 3.005669 | -0.8607981 | 2.361632 | 7.527663 | 0.2113342
71.2888 | 12.2646 | 13.12862 | 3.003591 | -0.8640153 | 2.362155 | 7.551409 | 0.21146
71.2988 | 12.2968 | 13.15108 | 3.001519 | -0.8542766 | 2.362711 | 7.575265 | 0.2115821
71.3088 | 12.3091 | 13.17368 | 2.999451 | -0.8645827 | 2.3633 | 7.599231 | 0.2117006
71.3188 | 12.3244 | 13.19643 | 2.997388 | -0.8720319 | 2.363923 | 7.623306 | 0.2118154
71.3288 | 12.3489 | 13.21933 | 2.99533 | -0.8704259 | 2.364578 | 7.647492 | 0.2119266
71.3388 | 12.3857 | 13.24237 | 2.993276 | -0.8566651 | 2.365266 | 7.671789 | 0.212034
71.3488 | 12.3999 | 13.26555 | 2.991228 | -0.8656482 | 2.365987 | 7.696196 | 0.2121378
71.3588 | 12.418 | 13.28888 | 2.989185 | -0.8708769 | 2.366741 | 7.720714 | 0.2122379
71.3688 | 12.4403 | 13.31235 | 2.987146 | -0.8720512 | 2.367527 | 7.745344 | 0.2123342
71.3788 | 12.4684 | 13.33597 | 2.985113 | -0.8675711 | 2.368347 | 7.770085 | 0.2124269
71.3888 | 12.4866 | 13.35974 | 2.983084 | -0.8731362 | 2.369199 | 7.794938 | 0.2125158
71.3988 | 12.5169 | 13.38365 | 2.98106 | -0.8667475 | 2.370084 | 7.819903 | 0.212601
71.4088 | 12.5447 | 13.40771 | 2.979041 | -0.8630055 | 2.371001 | 7.84498 | 0.2126825
71.4188 | 12.5553 | 13.43191 | 2.977027 | -0.8766095 | 2.371951 | 7.87017 | 0.2127603
71.4288 | 12.5882 | 13.45626 | 2.975019 | -0.8680599 | 2.372934 | 7.895473 | 0.2128343
71.4388 | 12.6144 | 13.48076 | 2.973015 | -0.8663575 | 2.373949 | 7.920889 | 0.2129046
71.4488 | 12.634 | 13.5054 | 2.971016 | -0.8714018 | 2.374997 | 7.946418 | 0.2129712
71.4588 | 12.6487 | 13.53019 | 2.969021 | -0.8814927 | 2.376077 | 7.97206 | 0.2130341
71.4688 | 12.6737 | 13.55513 | 2.967032 | -0.8814318 | 2.37719 | 7.997816 | 0.2130932
71.4788 | 12.7072 | 13.58022 | 2.965048 | -0.8730185 | 2.378335 | 8.023686 | 0.2131487
71.4888 | 12.7357 | 13.60545 | 2.963069 | -0.8697516 | 2.379512 | 8.04967 | 0.2132004
71.4988 | 12.7481 | 13.63083 | 2.961095 | -0.8827337 | 2.380722 | 8.075769 | 0.2132484
71.5088 | 12.7713 | 13.65636 | 2.959126 | -0.8850635 | 2.381963 | 8.101982 | 0.2132926
71.5188 | 12.8008 | 13.68204 | 2.957162 | -0.8812407 | 2.383237 | 8.128309 | 0.2133332
71.5288 | 12.8303 | 13.70787 | 2.955203 | -0.8775662 | 2.384543 | 8.154751 | 0.2133701
71.5388 | 12.8475 | 13.73384 | 2.953249 | -0.8863405 | 2.38588 | 8.181308 | 0.2134034
71.5488 | 12.8704 | 13.75996 | 2.9513 | -0.8895633 | 2.38725 | 8.207981 | 0.2134329
71.5588 | 12.8986 | 13.78623 | 2.949355 | -0.8876337 | 2.388651 | 8.234768 | 0.2134588
71.5688 | 12.9234 | 13.81265 | 2.947416 | -0.8892532 | 2.390085 | 8.261671 | 0.213481
71.5788 | 12.9413 | 13.83922 | 2.945483 | -0.897921 | 2.39155 | 8.288689 | 0.2134995
71.5888 | 12.9702 | 13.86594 | 2.943554 | -0.8957388 | 2.393046 | 8.315824 | 0.2135145
71.5988 | 12.9949 | 13.8928 | 2.94163 | -0.8979047 | 2.394575 | 8.343075 | 0.2135258
71.6088 | 13.0146 | 13.91982 | 2.939711 | -0.9052202 | 2.396134 | 8.370441 | 0.2135335
71.6188 | 13.0496 | 13.94698 | 2.937797 | -0.897384 | 2.397725 | 8.397924 | 0.2135376
71.6288 | 13.0704 | 13.9743 | 2.935889 | -0.9038967 | 2.399348 | 8.425522 | 0.2135382
71.6388 | 13.1038 | 14.00176 | 2.933985 | -0.8979593 | 2.401002 | 8.453237 | 0.2135352
71.6488 | 13.1249 | 14.02937 | 2.932087 | -0.9044708 | 2.402687 | 8.481069 | 0.2135286
71.6588 | 13.1559 | 14.05713 | 2.930193 | -0.9012318 | 2.404403 | 8.509017 | 0.2135185
71.6688 | 13.1814 | 14.08504 | 2.928305 | -0.9036415 | 2.40615 | 8.537082 | 0.2135049
71.6788 | 13.2055 | 14.1131 | 2.926422 | -0.907601 | 2.407928 | 8.565264 | 0.2134878
71.6888 | 13.2336 | 14.14131 | 2.924544 | -0.9077095 | 2.409737 | 8.593562 | 0.2134673
71.6988 | 13.266 | 14.16967 | 2.922671 | -0.9036682 | 2.411576 | 8.621978 | 0.2134432
71.7088 | 13.2955 | 14.19818 | 2.920803 | -0.9026759 | 2.413447 | 8.65051 | 0.2134158
71.7187 | 13.3117 | 14.22655 | 2.918959 | -0.9148476 | 2.415329 | 8.678875 | 0.2133853
71.7287 | 13.355 | 14.25535 | 2.917101 | -0.9003517 | 2.41726 | 8.707639 | 0.2133511
71.7387 | 13.3807 | 14.28431 | 2.915249 | -0.9036056 | 2.419221 | 8.736522 | 0.2133135
71.7487 | 13.4245 | 14.31341 | 2.913402 | -0.8889091 | 2.421214 | 8.765521 | 0.2132727
71.7587 | 13.4519 | 14.34266 | 2.911559 | -0.8907602 | 2.423236 | 8.794637 | 0.2132285
71.7687 | 13.4852 | 14.37206 | 2.909722 | -0.8868618 | 2.425288 | 8.82387 | 0.213181
71.7787 | 13.5151 | 14.40161 | 2.907891 | -0.8865118 | 2.427371 | 8.85322 | 0.2131302
71.7887 | 13.5464 | 14.43131 | 2.906064 | -0.8849115 | 2.429483 | 8.882688 | 0.2130762
71.7987 | 13.5853 | 14.46116 | 2.904243 | -0.8758586 | 2.431625 | 8.912271 | 0.213019
71.8087 | 13.6244 | 14.49116 | 2.902426 | -0.8667552 | 2.433798 | 8.941973 | 0.2129586
71.8187 | 13.6612 | 14.5213 | 2.900615 | -0.8601008 | 2.435999 | 8.971791 | 0.2128951
71.8287 | 13.6827 | 14.55159 | 2.898809 | -0.8688943 | 2.438231 | 9.001726 | 0.2128284
71.8387 | 13.7293 | 14.58204 | 2.897009 | -0.8527372 | 2.440492 | 9.031778 | 0.2127587
71.8487 | 13.7664 | 14.61263 | 2.895213 | -0.8462267 | 2.442782 | 9.061946 | 0.2126858
71.8587 | 13.804 | 14.64337 | 2.893423 | -0.8393651 | 2.445101 | 9.092231 | 0.21261
71.8687 | 13.8409 | 14.67425 | 2.891638 | -0.833352 | 2.44745 | 9.122633 | 0.2125311
71.8787 | 13.8844 | 14.70529 | 2.889859 | -0.8208856 | 2.449827 | 9.15315 | 0.2124493
71.8887 | 13.9117 | 14.73647 | 2.888084 | -0.824767 | 2.452234 | 9.183784 | 0.2123646
71.8987 | 13.9622 | 14.7678 | 2.886315 | -0.8055951 | 2.454669 | 9.214534 | 0.2122769
71.9087 | 13.99 | 14.79927 | 2.884551 | -0.8092723 | 2.457134 | 9.245402 | 0.2121864
71.9187 | 14.0268 | 14.83089 | 2.882792 | -0.8040946 | 2.459626 | 9.276383 | 0.212093
71.9287 | 14.0699 | 14.86266 | 2.881039 | -0.792763 | 2.462148 | 9.30748 | 0.2119968
71.9387 | 14.1106 | 14.89458 | 2.87929 | -0.783979 | 2.464697 | 9.338693 | 0.2118978
71.9487 | 14.1569 | 14.92664 | 2.877547 | -0.7697409 | 2.467275 | 9.370022 | 0.2117962
71.9587 | 14.1889 | 14.95885 | 2.87581 | -0.7699486 | 2.469881 | 9.401466 | 0.2116918
71.9687 | 14.2096 | 14.9912 | 2.874077 | -0.7816012 | 2.472516 | 9.433023 | 0.2115847
71.9787 | 14.2714 | 15.0237 | 2.87235 | -0.7522985 | 2.475178 | 9.464695 | 0.211475
71.9887 | 14.3008 | 15.05634 | 2.870629 | -0.7555423 | 2.477868 | 9.496483 | 0.2113628
71.9987 | 14.3398 | 15.08913 | 2.868912 | -0.7493294 | 2.480585 | 9.528384 | 0.211248
72.0087 | 14.377 | 15.12206 | 2.867201 | -0.7450609 | 2.48333 | 9.560399 | 0.2111306
72.0187 | 14.4196 | 15.15514 | 2.865495 | -0.7355374 | 2.486103 | 9.592528 | 0.2110108
72.0287 | 14.4588 | 15.18835 | 2.863795 | -0.7295546 | 2.488903 | 9.624768 | 0.2108885
72.0387 | 14.4934 | 15.22172 | 2.8621 | -0.7283169 | 2.49173 | 9.657123 | 0.2107639
72.0487 | 14.5363 | 15.25522 | 2.86041 | -0.7189204 | 2.494584 | 9.689589 | 0.2106368
72.0587 | 14.5795 | 15.28887 | 2.858725 | -0.7093665 | 2.497465 | 9.722168 | 0.2105075
72.0687 | 14.6089 | 15.32265 | 2.857046 | -0.7137548 | 2.500373 | 9.754859 | 0.2103758
72.0787 | 14.6543 | 15.35658 | 2.855372 | -0.7022839 | 2.503308 | 9.787661 | 0.2102419
72.0887 | 14.6889 | 15.39065 | 2.853704 | -0.7017536 | 2.506269 | 9.820574 | 0.2101058
72.0987 | 14.7379 | 15.42486 | 2.852041 | -0.6869628 | 2.509257 | 9.853597 | 0.2099675
72.1087 | 14.7687 | 15.45921 | 2.850383 | -0.6905123 | 2.512271 | 9.886731 | 0.2098272
72.1187 | 14.8074 | 15.4937 | 2.848731 | -0.6863011 | 2.515311 | 9.919974 | 0.2096847
72.1287 | 14.8564 | 15.52833 | 2.847084 | -0.6719289 | 2.518377 | 9.953327 | 0.2095401
72.1387 | 14.8992 | 15.56309 | 2.845443 | -0.6638929 | 2.521469 | 9.986787 | 0.2093936
72.1487 | 14.9344 | 15.598 | 2.843807 | -0.6635965 | 2.524587 | 10.02036 | 0.2092451
72.1587 | 14.9698 | 15.63304 | 2.842176 | -0.663236 | 2.52773 | 10.05403 | 0.2090946
72.1687 | 15.0119 | 15.66821 | 2.840551 | -0.6563111 | 2.530899 | 10.08782 | 0.2089423
72.1787 | 15.0599 | 15.70352 | 2.838931 | -0.6436228 | 2.534094 | 10.12171 | 0.2087881
72.1887 | 15.1072 | 15.73897 | 2.837317 | -0.6317682 | 2.537313 | 10.15571 | 0.2086322
72.1987 | 15.1403 | 15.77455 | 2.835708 | -0.6342478 | 2.540557 | 10.18981 | 0.2084744
72.2087 | 15.1809 | 15.81026 | 2.834104 | -0.6293605 | 2.543827 | 10.22401 | 0.208315
72.2187 | 15.2193 | 15.84611 | 2.832506 | -0.6268069 | 2.547121 | 10.25833 | 0.2081539
72.2287 | 15.2749 | 15.88208 | 2.830913 | -0.6071848 | 2.550439 | 10.29274 | 0.2079911
72.2387 | 15.3203 | 15.91819 | 2.829326 | -0.5978931 | 2.553783 | 10.32726 | 0.2078267
72.2487 | 15.3598 | 15.95443 | 2.827744 | -0.5946335 | 2.55715 | 10.36188 | 0.2076608
72.2587 | 15.4079 | 15.9908 | 2.826168 | -0.5829015 | 2.560542 | 10.3966 | 0.2074933
72.2687 | 15.4475 | 16.0273 | 2.824597 | -0.5797987 | 2.563957 | 10.43142 | 0.2073244
72.2787 | 15.5048 | 16.06392 | 2.823032 | -0.5591246 | 2.567397 | 10.46634 | 0.2071541
72.2887 | 15.5478 | 16.10068 | 2.821472 | -0.5528769 | 2.57086 | 10.50136 | 0.2069823
72.2987 | 15.609 | 16.13756 | 2.819918 | -0.5285554 | 2.574347 | 10.53648 | 0.2068092
72.3086 | 15.6412 | 16.17418 | 2.818384 | -0.5329843 | 2.577822 | 10.57134 | 0.2066366
72.3186 | 15.6906 | 16.21131 | 2.816841 | -0.5207105 | 2.581355 | 10.60665 | 0.206461
72.3286 | 15.7523 | 16.24856 | 2.815303 | -0.4962597 | 2.584911 | 10.64206 | 0.2062841
72.3386 | 15.7988 | 16.28593 | 2.813771 | -0.4871318 | 2.58849 | 10.67756 | 0.206106
72.3486 | 15.8456 | 16.32342 | 2.812244 | -0.4778244 | 2.592092 | 10.71316 | 0.2059268
72.3586 | 15.8952 | 16.36104 | 2.810723 | -0.4658384 | 2.595716 | 10.74885 | 0.2057465
72.3686 | 15.9535 | 16.39877 | 2.809207 | -0.4452692 | 2.599363 | 10.78463 | 0.2055651
72.3786 | 16.0054 | 16.43662 | 2.807697 | -0.4312195 | 2.603032 | 10.82051 | 0.2053827
72.3886 | 16.0552 | 16.47459 | 2.806192 | -0.419386 | 2.606723 | 10.85647 | 0.2051994
72.3986 | 16.0989 | 16.51267 | 2.804693 | -0.4137681 | 2.610436 | 10.89252 | 0.205015
72.4086 | 16.16 | 16.55087 | 2.803199 | -0.3908661 | 2.61417 | 10.92867 | 0.2048298
72.4186 | 16.2036 | 16.58918 | 2.801711 | -0.3855756 | 2.617926 | 10.96489 | 0.2046437
72.4286 | 16.2594 | 16.6276 | 2.800229 | -0.3681983 | 2.621703 | 11.00121 | 0.2044567
72.4386 | 16.3129 | 16.66613 | 2.798752 | -0.3532311 | 2.625502 | 11.03761 | 0.204269
72.4486 | 16.3601 | 16.70477 | 2.797281 | -0.344674 | 2.629322 | 11.07409 | 0.2040806
72.4586 | 16.3875 | 16.74352 | 2.795815 | -0.3560249 | 2.633162 | 11.11066 | 0.2038914
72.4686 | 16.4619 | 16.78238 | 2.794355 | -0.320483 | 2.637023 | 11.1473 | 0.2037016
72.4786 | 16.5055 | 16.82135 | 2.7929 | -0.3158468 | 2.640904 | 11.18403 | 0.2035111
72.4886 | 16.5515 | 16.86041 | 2.791451 | -0.3089129 | 2.644806 | 11.22084 | 0.20332
72.4986 | 16.6059 | 16.89958 | 2.790008 | -0.2936835 | 2.648728 | 11.25772 | 0.2031284
72.5086 | 16.6431 | 16.93886 | 2.78857 | -0.2957552 | 2.652669 | 11.29468 | 0.2029363
72.5186 | 16.6983 | 16.97823 | 2.787138 | -0.2799263 | 2.65663 | 11.33171 | 0.2027437
72.5286 | 16.7428 | 17.0177 | 2.785712 | -0.2748961 | 2.660611 | 11.36882 | 0.2025506
72.5386 | 16.7983 | 17.05726 | 2.784291 | -0.2589619 | 2.664611 | 11.406 | 0.2023571
72.5486 | 16.8331 | 17.09692 | 2.782876 | -0.2638225 | 2.668629 | 11.44325 | 0.2021633
72.5586 | 16.8907 | 17.13668 | 2.781466 | -0.2459787 | 2.672667 | 11.48058 | 0.2019691
72.5686 | 16.9438 | 17.17653 | 2.780062 | -0.2327254 | 2.676724 | 11.51796 | 0.2017746
72.5786 | 16.9898 | 17.21646 | 2.778664 | -0.2266637 | 2.680798 | 11.55542 | 0.2015799
72.5886 | 17.0324 | 17.25649 | 2.777272 | -0.2240897 | 2.684891 | 11.59294 | 0.2013849
72.5986 | 17.0753 | 17.2966 | 2.775885 | -0.2213021 | 2.689002 | 11.63053 | 0.2011898
72.6086 | 17.1242 | 17.3368 | 2.774503 | -0.2126009 | 2.693131 | 11.66817 | 0.2009944
72.6186 | 17.192 | 17.37708 | 2.773128 | -0.1850823 | 2.697278 | 11.70588 | 0.200799
72.6286 | 17.2389 | 17.41744 | 2.771758 | -0.1785447 | 2.701441 | 11.74364 | 0.2006034
72.6386 | 17.2786 | 17.45789 | 2.770394 | -0.1792879 | 2.705622 | 11.78146 | 0.2004078
72.6486 | 17.327 | 17.49841 | 2.769035 | -0.1714087 | 2.70982 | 11.81934 | 0.2002122
72.6586 | 17.3745 | 17.53901 | 2.767683 | -0.1645053 | 2.714035 | 11.85727 | 0.2000166
72.6686 | 17.4276 | 17.57968 | 2.766336 | -0.1520763 | 2.718265 | 11.89525 | 0.199821
72.6786 | 17.4903 | 17.62042 | 2.764994 | -0.1301192 | 2.722512 | 11.93329 | 0.1996255
72.6886 | 17.5354 | 17.66123 | 2.763659 | -0.125832 | 2.726776 | 11.97137 | 0.1994301
72.6986 | 17.569 | 17.70211 | 2.762329 | -0.1331127 | 2.731054 | 12.00949 | 0.1992348
72.7086 | 17.6183 | 17.74306 | 2.761005 | -0.1247601 | 2.735349 | 12.04767 | 0.1990397
72.7186 | 17.6618 | 17.78407 | 2.759686 | -0.122271 | 2.739658 | 12.08588 | 0.1988448
72.7286 | 17.716 | 17.82514 | 2.758373 | -0.109144 | 2.743983 | 12.12414 | 0.1986501
72.7386 | 17.7716 | 17.86628 | 2.757067 | -0.09467566 | 2.748322 | 12.16243 | 0.1984556
72.7486 | 17.8144 | 17.90746 | 2.755765 | -0.09306478 | 2.752676 | 12.20076 | 0.1982615
72.7586 | 17.8551 | 17.94871 | 2.75447 | -0.09361041 | 2.757044 | 12.23913 | 0.1980676
72.7686 | 17.909 | 17.99001 | 2.75318 | -0.08100843 | 2.761427 | 12.27753 | 0.1978741
72.7786 | 17.942 | 18.03136 | 2.751896 | -0.0893558 | 2.765823 | 12.31596 | 0.197681
72.7886 | 18.0164 | 18.07275 | 2.750618 | -0.05635359 | 2.770232 | 12.35442 | 0.1974882
72.7986 | 18.0346 | 18.1142 | 2.749346 | -0.07959527 | 2.774654 | 12.3929 | 0.1972959
72.8086 | 18.0844 | 18.15568 | 2.748079 | -0.07128128 | 2.77909 | 12.43141 | 0.197104
72.8186 | 18.1381 | 18.19721 | 2.746819 | -0.05910881 | 2.783538 | 12.46994 | 0.1969126
72.8286 | 18.1778 | 18.23877 | 2.745564 | -0.06097401 | 2.787999 | 12.50849 | 0.1967216
72.8386 | 18.2115 | 18.28038 | 2.744315 | -0.06887509 | 2.792472 | 12.54706 | 0.1965312
72.8486 | 18.2736 | 18.32201 | 2.743071 | -0.04840999 | 2.796956 | 12.58564 | 0.1963414
72.8586 | 18.3054 | 18.36368 | 2.741834 | -0.05827694 | 2.801453 | 12.62424 | 0.1961521
72.8686 | 18.3531 | 18.40537 | 2.740602 | -0.05227198 | 2.80596 | 12.66285 | 0.1959634
72.8786 | 18.4043 | 18.44709 | 2.739376 | -0.04279135 | 2.810478 | 12.70146 | 0.1957753
72.8885 | 18.4465 | 18.48842 | 2.738168 | -0.04192072 | 2.814962 | 12.7397 | 0.1955897
72.8985 | 18.4907 | 18.53018 | 2.736954 | -0.03948273 | 2.819501 | 12.77832 | 0.1954029
72.9085 | 18.5272 | 18.57197 | 2.735746 | -0.04476574 | 2.824051 | 12.81695 | 0.1952169
72.9185 | 18.5738 | 18.61376 | 2.734543 | -0.03995953 | 2.82861 | 12.85557 | 0.1950315
72.9285 | 18.6218 | 18.65557 | 2.733346 | -0.03376851 | 2.833179 | 12.8942 | 0.1948468
72.9385 | 18.6642 | 18.69739 | 2.732155 | -0.03318522 | 2.837757 | 12.93281 | 0.1946629
72.9485 | 18.7192 | 18.73921 | 2.73097 | -0.0200101 | 2.842344 | 12.97142 | 0.1944797
72.9585 | 18.7306 | 18.78103 | 2.729791 | -0.05043449 | 2.84694 | 13.01001 | 0.1942974
72.9685 | 18.7868 | 18.82286 | 2.728618 | -0.03606388 | 2.851544 | 13.04859 | 0.1941158
72.9785 | 18.8467 | 18.86469 | 2.727451 | -0.01798824 | 2.856156 | 13.08715 | 0.1939351
72.9885 | 18.89 | 18.90651 | 2.726289 | -0.01650854 | 2.860775 | 13.12569 | 0.1937552
72.9985 | 18.926 | 18.94832 | 2.725134 | -0.02231771 | 2.865401 | 13.16421 | 0.1935761
73.0085 | 18.984 | 18.99012 | 2.723984 | -0.006115913 | 2.870035 | 13.2027 | 0.193398
73.0185 | 19.0057 | 19.0319 | 2.72284 | -0.02620025 | 2.874675 | 13.24116 | 0.1932207
73.0285 | 19.0694 | 19.07367 | 2.721702 | -0.00426675 | 2.879321 | 13.2796 | 0.1930443
73.0385 | 19.1162 | 19.11541 | 2.72057 | 0.0007876583 | 2.883974 | 13.318 | 0.1928689
73.0485 | 19.1572 | 19.15713 | 2.719444 | 6.781705e-05 | 2.888632 | 13.35636 | 0.1926944
73.0585 | 19.196 | 19.19882 | 2.718324 | -0.002824173 | 2.893295 | 13.39468 | 0.1925209
73.0685 | 19.2331 | 19.24049 | 2.71721 | -0.007387622 | 2.897963 | 13.43297 | 0.1923483
73.0785 | 19.2946 | 19.28212 | 2.716102 | 0.01248235 | 2.902636 | 13.4712 | 0.1921767
73.0885 | 19.3259 | 19.32371 | 2.714999 | 0.002194472 | 2.907312 | 13.50939 | 0.1920061
73.0985 | 19.3709 | 19.36526 | 2.713903 | 0.005643221 | 2.911994 | 13.54752 | 0.1918365
73.1085 | 19.4113 | 19.40676 | 2.712813 | 0.004538661 | 2.916678 | 13.5856 | 0.1916679
73.1185 | 19.469 | 19.44822 | 2.711728 | 0.02078104 | 2.921365 | 13.62363 | 0.1915004
73.1285 | 19.5109 | 19.48963 | 2.71065 | 0.02127481 | 2.926055 | 13.66159 | 0.1913339
73.1385 | 19.5645 | 19.53098 | 2.709577 | 0.03352363 | 2.930747 | 13.69948 | 0.1911685
73.1485 | 19.6018 | 19.57227 | 2.708511 | 0.02953109 | 2.935441 | 13.73731 | 0.1910041
73.1585 | 19.6516 | 19.6135 | 2.70745 | 0.03809875 | 2.940138 | 13.77507 | 0.1908408
73.1685 | 19.683 | 19.65467 | 2.706395 | 0.02833395 | 2.944835 | 13.81276 | 0.1906786
73.1785 | 19.7345 | 19.69576 | 2.705347 | 0.0387355 | 2.949533 | 13.85037 | 0.1905175
73.1885 | 19.7904 | 19.73679 | 2.704304 | 0.05361155 | 2.954231 | 13.8879 | 0.1903575
73.1985 | 19.8395 | 19.77774 | 2.703268 | 0.0617637 | 2.95893 | 13.92534 | 0.1901986
73.2085 | 19.8535 | 19.8186 | 2.702237 | 0.03489623 | 2.963628 | 13.9627 | 0.1900408
73.2185 | 19.9194 | 19.85939 | 2.701212 | 0.06001057 | 2.968325 | 13.99997 | 0.1898841
73.2285 | 19.973 | 19.90008 | 2.700194 | 0.07291526 | 2.973022 | 14.03714 | 0.1897286
73.2385 | 20.0267 | 19.94069 | 2.699181 | 0.08600869 | 2.977716 | 14.07422 | 0.1895742
73.2485 | 20.0657 | 19.9812 | 2.698175 | 0.08449902 | 2.982409 | 14.1112 | 0.189421
73.2585 | 20.1069 | 20.02161 | 2.697174 | 0.08528745 | 2.987099 | 14.14807 | 0.1892689
73.2685 | 20.1504 | 20.06192 | 2.69618 | 0.08847755 | 2.991787 | 14.18484 | 0.1891179
73.2785 | 20.202 | 20.10212 | 2.695191 | 0.09987501 | 2.996471 | 14.22149 | 0.1889681
73.2885 | 20.2617 | 20.14222 | 2.694209 | 0.1194845 | 3.001153 | 14.25803 | 0.1888195
73.2985 | 20.3054 | 20.18219 | 2.693233 | 0.1232061 | 3.005829 | 14.29446 | 0.1886721
73.3085 | 20.3528 | 20.22205 | 2.692262 | 0.130747 | 3.010502 | 14.33076 | 0.1885258
73.3185 | 20.383 | 20.26179 | 2.691298 | 0.1212101 | 3.015169 | 14.36694 | 0.1883807
73.3285 | 20.4308 | 20.3014 | 2.69034 | 0.1293997 | 3.019831 | 14.40299 | 0.1882367
73.3385 | 20.4789 | 20.34088 | 2.689388 | 0.1380203 | 3.024487 | 14.43891 | 0.188094
73.3485 | 20.5269 | 20.38023 | 2.688442 | 0.1466728 | 3.029138 | 14.4747 | 0.1879524
73.3585 | 20.5761 | 20.41943 | 2.687502 | 0.1566653 | 3.033781 | 14.51034 | 0.187812
73.3685 | 20.6302 | 20.4585 | 2.686568 | 0.1717009 | 3.038418 | 14.54584 | 0.1876728
73.3785 | 20.6548 | 20.49742 | 2.685641 | 0.1573811 | 3.043046 | 14.5812 | 0.1875347
73.3885 | 20.7117 | 20.53619 | 2.684719 | 0.1755124 | 3.047667 | 14.6164 | 0.1873978
73.3985 | 20.7703 | 20.5748 | 2.683803 | 0.1954987 | 3.05228 | 14.65146 | 0.1872621
73.4085 | 20.8125 | 20.61326 | 2.682894 | 0.1992435 | 3.056884 | 14.68635 | 0.1871276
73.4185 | 20.8481 | 20.65155 | 2.681991 | 0.1965511 | 3.061479 | 14.72109 | 0.1869943
73.4285 | 20.9039 | 20.68967 | 2.681094 | 0.2142252 | 3.066063 | 14.75566 | 0.1868621
73.4385 | 20.9363 | 20.72763 | 2.680203 | 0.2086728 | 3.070637 | 14.79006 | 0.1867311
73.4485 | 20.9975 | 20.76541 | 2.679318 | 0.2320919 | 3.075201 | 14.82429 | 0.1866013
73.4585 | 21.0259 | 20.80301 | 2.678439 | 0.2228923 | 3.079754 | 14.85834 | 0.1864726
73.4685 | 21.0708 | 20.84042 | 2.677566 | 0.230375 | 3.084295 | 14.89222 | 0.1863451
73.4784 | 21.1222 | 20.87728 | 2.676708 | 0.2449219 | 3.088779 | 14.92557 | 0.18622
73.4884 | 21.1568 | 20.91432 | 2.675848 | 0.2424833 | 3.093295 | 14.95908 | 0.1860948
73.4984 | 21.2287 | 20.95116 | 2.674994 | 0.2775403 | 3.097799 | 14.9924 | 0.1859707
73.5084 | 21.2491 | 20.9878 | 2.674145 | 0.2613003 | 3.102289 | 15.02552 | 0.1858477
73.5184 | 21.3189 | 21.02424 | 2.673303 | 0.2946616 | 3.106765 | 15.05844 | 0.1857259
73.5284 | 21.347 | 21.06047 | 2.672468 | 0.2865312 | 3.111227 | 15.09117 | 0.1856053
73.5384 | 21.3861 | 21.09648 | 2.671638 | 0.2896165 | 3.115673 | 15.12369 | 0.1854857
73.5484 | 21.4378 | 21.13228 | 2.670815 | 0.305517 | 3.120105 | 15.156 | 0.1853672
73.5584 | 21.4855 | 21.16786 | 2.669997 | 0.3176386 | 3.12452 | 15.18809 | 0.1852499
73.5684 | 21.5215 | 21.20321 | 2.669186 | 0.3182858 | 3.12892 | 15.21997 | 0.1851337
73.5784 | 21.563 | 21.23834 | 2.668381 | 0.3246637 | 3.133302 | 15.25163 | 0.1850185
73.5884 | 21.5899 | 21.27323 | 2.667583 | 0.3166732 | 3.137667 | 15.28307 | 0.1849044
73.5984 | 21.6501 | 21.30788 | 2.66679 | 0.3422213 | 3.142015 | 15.31428 | 0.1847914
73.6084 | 21.6919 | 21.34229 | 2.666004 | 0.3496137 | 3.146344 | 15.34526 | 0.1846794
73.6184 | 21.7281 | 21.37645 | 2.665224 | 0.3516497 | 3.150655 | 15.376 | 0.1845685
73.6284 | 21.7763 | 21.41036 | 2.66445 | 0.365938 | 3.154946 | 15.40651 | 0.1844587
73.6384 | 21.8037 | 21.44402 | 2.663683 | 0.3596796 | 3.159217 | 15.43677 | 0.1843498
73.6484 | 21.8409 | 21.47742 | 2.662921 | 0.3634794 | 3.163469 | 15.46679 | 0.184242
73.6584 | 21.8906 | 21.51056 | 2.662166 | 0.3800443 | 3.167699 | 15.49656 | 0.1841352
73.6684 | 21.9301 | 21.54342 | 2.661417 | 0.3866754 | 3.171909 | 15.52607 | 0.1840294
73.6784 | 21.9645 | 21.57602 | 2.660674 | 0.3884756 | 3.176097 | 15.55533 | 0.1839246
73.6884 | 22.0048 | 21.60835 | 2.659938 | 0.396453 | 3.180262 | 15.58433 | 0.1838207
73.6984 | 22.0166 | 21.64039 | 2.659208 | 0.3762089 | 3.184406 | 15.61306 | 0.1837178
73.7084 | 22.0594 | 21.67215 | 2.658484 | 0.3872478 | 3.188526 | 15.64153 | 0.1836159
73.7184 | 22.1224 | 21.70363 | 2.657766 | 0.4187738 | 3.192622 | 15.66972 | 0.1835149
73.7284 | 22.1356 | 21.73481 | 2.657055 | 0.4007921 | 3.196695 | 15.69764 | 0.1834148
73.7384 | 22.1821 | 21.7657 | 2.65635 | 0.4164027 | 3.200743 | 15.72529 | 0.1833156
73.7484 | 22.2146 | 21.79629 | 2.655651 | 0.4183147 | 3.204765 | 15.75265 | 0.1832173
73.7584 | 22.2515 | 21.82657 | 2.654958 | 0.4249302 | 3.208763 | 15.77973 | 0.1831198
73.7684 | 22.2795 | 21.85655 | 2.654272 | 0.4229517 | 3.212734 | 15.80652 | 0.1830232
73.7784 | 22.325 | 21.88622 | 2.653592 | 0.4387832 | 3.216679 | 15.83302 | 0.1829275
73.7884 | 22.3602 | 21.91557 | 2.652918 | 0.4446321 | 3.220597 | 15.85922 | 0.1828326
73.7984 | 22.3971 | 21.9446 | 2.652251 | 0.452497 | 3.224487 | 15.88513 | 0.1827385
73.8084 | 22.4285 | 21.97332 | 2.65159 | 0.4551841 | 3.22835 | 15.91073 | 0.1826452
73.8184 | 22.4584 | 22.0017 | 2.650935 | 0.4566989 | 3.232184 | 15.93603 | 0.1825526
73.8284 | 22.4879 | 22.02976 | 2.650286 | 0.4581408 | 3.235989 | 15.96102 | 0.1824609
73.8384 | 22.532 | 22.05748 | 2.649644 | 0.4745183 | 3.239765 | 15.9857 | 0.1823698
73.8484 | 22.5648 | 22.08487 | 2.649008 | 0.4799321 | 3.243512 | 16.01007 | 0.1822795
73.8584 | 22.6072 | 22.11191 | 2.648379 | 0.4952857 | 3.247227 | 16.03412 | 0.1821899
73.8684 | 22.631 | 22.13862 | 2.647756 | 0.492384 | 3.250912 | 16.05785 | 0.182101
73.8784 | 22.6669 | 22.16497 | 2.647139 | 0.5019308 | 3.254566 | 16.08125 | 0.1820128
73.8884 | 22.7072 | 22.19097 | 2.646528 | 0.5162266 | 3.258189 | 16.10433 | 0.1819252
73.8984 | 22.7334 | 22.21662 | 2.645924 | 0.516779 | 3.261779 | 16.12708 | 0.1818382
73.9084 | 22.7735 | 22.24191 | 2.645326 | 0.5315879 | 3.265336 | 16.1495 | 0.1817519
73.9184 | 22.797 | 22.26684 | 2.644735 | 0.5301585 | 3.268861 | 16.17158 | 0.1816661
73.9284 | 22.8234 | 22.29141 | 2.64415 | 0.5319947 | 3.272351 | 16.19332 | 0.1815809
73.9384 | 22.866 | 22.3156 | 2.643571 | 0.5503977 | 3.275808 | 16.21473 | 0.1814963
73.9484 | 22.893 | 22.33943 | 2.642998 | 0.5535708 | 3.279231 | 16.23579 | 0.1814122
73.9584 | 22.9148 | 22.36288 | 2.642432 | 0.5519196 | 3.282619 | 16.2565 | 0.1813286
73.9684 | 22.9539 | 22.38595 | 2.641873 | 0.5679461 | 3.285971 | 16.27686 | 0.1812455
73.9784 | 22.9784 | 22.40865 | 2.641319 | 0.5697518 | 3.289287 | 16.29688 | 0.1811628
73.9884 | 23.0057 | 22.43096 | 2.640773 | 0.57474 | 3.292568 | 16.31654 | 0.1810807
73.9984 | 23.0227 | 22.45288 | 2.640232 | 0.5698165 | 3.295811 | 16.33584 | 0.1809989
74.0084 | 23.0752 | 22.47442 | 2.639698 | 0.6007811 | 3.299018 | 16.35479 | 0.1809175
74.0184 | 23.0906 | 22.49556 | 2.63917 | 0.5950377 | 3.302187 | 16.37337 | 0.1808365
74.0284 | 23.0974 | 22.51631 | 2.638649 | 0.5810903 | 3.305318 | 16.39159 | 0.1807559
74.0384 | 23.1355 | 22.53666 | 2.638134 | 0.598838 | 3.308411 | 16.40944 | 0.1806756
74.0484 | 23.1622 | 22.55661 | 2.637626 | 0.6055874 | 3.311466 | 16.42693 | 0.1805957
74.0583 | 23.2025 | 22.57597 | 2.637128 | 0.6265303 | 3.314451 | 16.44387 | 0.1805168
74.0683 | 23.1826 | 22.59512 | 2.636633 | 0.5874843 | 3.317427 | 16.46062 | 0.1804373
74.0783 | 23.2416 | 22.61385 | 2.636143 | 0.6277451 | 3.320363 | 16.47699 | 0.1803581
74.0883 | 23.2508 | 22.63219 | 2.635661 | 0.618615 | 3.323258 | 16.49299 | 0.1802792
74.0983 | 23.2879 | 22.6501 | 2.635184 | 0.637799 | 3.326113 | 16.5086 | 0.1802004
74.1083 | 23.3013 | 22.66761 | 2.634714 | 0.633695 | 3.328926 | 16.52384 | 0.1801218
74.1183 | 23.3397 | 22.68469 | 2.634251 | 0.6550086 | 3.331698 | 16.5387 | 0.1800434
74.1283 | 23.3438 | 22.70136 | 2.633794 | 0.6424429 | 3.334428 | 16.55317 | 0.1799651
74.1383 | 23.3869 | 22.7176 | 2.633343 | 0.6692972 | 3.337116 | 16.56726 | 0.1798868
74.1483 | 23.3885 | 22.73342 | 2.632899 | 0.6550756 | 3.339761 | 16.58096 | 0.1798087
74.1583 | 23.415 | 22.74882 | 2.632461 | 0.6661781 | 3.342363 | 16.59427 | 0.1797306
74.1683 | 23.4536 | 22.76379 | 2.63203 | 0.6898062 | 3.344921 | 16.60719 | 0.1796525
74.1783 | 23.4759 | 22.77833 | 2.631605 | 0.6975651 | 3.347436 | 16.61972 | 0.1795744
74.1883 | 23.4966 | 22.79245 | 2.631187 | 0.704153 | 3.349906 | 16.63186 | 0.1794963
74.1983 | 23.5182 | 22.80613 | 2.630775 | 0.7120727 | 3.352332 | 16.6436 | 0.1794182
74.2083 | 23.526 | 22.81937 | 2.630369 | 0.7066276 | 3.354713 | 16.65495 | 0.17934
74.2183 | 23.5753 | 22.83218 | 2.62997 | 0.7431164 | 3.357049 | 16.6659 | 0.1792617
74.2283 | 23.5908 | 22.84456 | 2.629578 | 0.7462408 | 3.35934 | 16.67646 | 0.1791832
74.2383 | 23.6366 | 22.85649 | 2.629192 | 0.7801058 | 3.361584 | 16.68661 | 0.1791046
74.2483 | 23.6551 | 22.86799 | 2.628813 | 0.7871065 | 3.363782 | 16.69637 | 0.1790258
74.2583 | 23.6678 | 22.87905 | 2.62844 | 0.7887483 | 3.365934 | 16.70573 | 0.1789469
74.2683 | 23.6954 | 22.88967 | 2.628073 | 0.8057326 | 3.368039 | 16.71469 | 0.1788676
74.2783 | 23.7417 | 22.89984 | 2.627713 | 0.8418584 | 3.370097 | 16.72324 | 0.1787882
74.2883 | 23.7681 | 22.90957 | 2.62736 | 0.8585296 | 3.372107 | 16.73139 | 0.1787085
74.2983 | 23.7988 | 22.91886 | 2.627013 | 0.8799437 | 3.37407 | 16.73914 | 0.1786284
74.3083 | 23.8302 | 22.9277 | 2.626673 | 0.9025025 | 3.375984 | 16.74649 | 0.178548
74.3183 | 23.8458 | 22.93609 | 2.626339 | 0.9097072 | 3.377851 | 16.75344 | 0.1784673
74.3283 | 23.8871 | 22.94404 | 2.626012 | 0.9430594 | 3.379668 | 16.75997 | 0.1783862
74.3383 | 23.9238 | 22.95154 | 2.625691 | 0.9722564 | 3.381437 | 16.76611 | 0.1783047
74.3483 | 23.9554 | 22.9586 | 2.625377 | 0.9968021 | 3.383157 | 16.77184 | 0.1782227
74.3583 | 23.9873 | 22.9652 | 2.625069 | 1.022097 | 3.384826 | 16.77717 | 0.1781403
74.3683 | 24.0136 | 22.97136 | 2.624768 | 1.04224 | 3.386447 | 16.78209 | 0.1780574
74.3783 | 24.055 | 22.97707 | 2.624473 | 1.07793 | 3.388018 | 16.78661 | 0.177974
74.3883 | 24.0716 | 22.98233 | 2.624185 | 1.08927 | 3.389538 | 16.79072 | 0.17789
74.3983 | 24.1266 | 22.98714 | 2.623904 | 1.139457 | 3.391008 | 16.79443 | 0.1778055
74.4083 | 24.1477 | 22.99151 | 2.623629 | 1.156195 | 3.392427 | 16.79773 | 0.1777204
74.4183 | 24.1976 | 22.99542 | 2.62336 | 1.202181 | 3.393795 | 16.80063 | 0.1776347
74.4283 | 24.2134 | 22.99888 | 2.623098 | 1.214516 | 3.395112 | 16.80313 | 0.1775483
74.4383 | 24.2486 | 23.0019 | 2.622843 | 1.246699 | 3.396378 | 16.80522 | 0.1774613
74.4483 | 24.2909 | 23.00447 | 2.622595 | 1.28643 | 3.397593 | 16.80691 | 0.1773735
74.4583 | 24.3127 | 23.00659 | 2.622352 | 1.306107 | 3.398755 | 16.8082 | 0.1772851
74.4683 | 24.3709 | 23.00827 | 2.622117 | 1.362635 | 3.399866 | 16.80909 | 0.1771959
74.4783 | 24.4043 | 23.00949 | 2.621888 | 1.394809 | 3.400925 | 16.80957 | 0.1771059
74.4883 | 24.4147 | 23.01027 | 2.621666 | 1.404428 | 3.401931 | 16.80966 | 0.1770152
74.4983 | 24.4574 | 23.01061 | 2.62145 | 1.446792 | 3.402885 | 16.80935 | 0.1769237
74.5083 | 24.4832 | 23.0105 | 2.621241 | 1.472701 | 3.403785 | 16.80864 | 0.1768312
74.5183 | 24.5374 | 23.00995 | 2.621038 | 1.527454 | 3.404634 | 16.80754 | 0.176738
74.5283 | 24.56 | 23.00895 | 2.620843 | 1.55105 | 3.405429 | 16.80603 | 0.1766438
74.5383 | 24.587 | 23.00751 | 2.620653 | 1.579489 | 3.406171 | 16.80414 | 0.1765487
74.5483 | 24.6108 | 23.00563 | 2.620471 | 1.605168 | 3.40686 | 16.80185 | 0.1764527
74.5583 | 24.6352 | 23.00331 | 2.620295 | 1.631886 | 3.407495 | 16.79917 | 0.1763557
74.5683 | 24.6705 | 23.00056 | 2.620125 | 1.669942 | 3.408077 | 16.7961 | 0.1762577
74.5783 | 24.7012 | 22.99736 | 2.619962 | 1.703837 | 3.408605 | 16.79264 | 0.1761587
74.5883 | 24.7309 | 22.99373 | 2.619806 | 1.737167 | 3.409079 | 16.78879 | 0.1760587
74.5983 | 24.769 | 22.98967 | 2.619657 | 1.779333 | 3.409499 | 16.78455 | 0.1759576
74.6083 | 24.7707 | 22.98517 | 2.619514 | 1.78553 | 3.409865 | 16.77994 | 0.1758554
74.6183 | 24.798 | 22.98024 | 2.619377 | 1.817759 | 3.410177 | 16.77493 | 0.1757521
74.6283 | 24.8247 | 22.97488 | 2.619248 | 1.849815 | 3.410435 | 16.76955 | 0.1756477
74.6383 | 24.8468 | 22.9691 | 2.619125 | 1.877702 | 3.410638 | 16.76379 | 0.1755421
74.6482 | 24.8763 | 22.96295 | 2.61901 | 1.913349 | 3.410786 | 16.75772 | 0.1754364
74.6582 | 24.8827 | 22.95632 | 2.6189 | 1.926383 | 3.410881 | 16.75121 | 0.1753285
74.6682 | 24.8977 | 22.94926 | 2.618797 | 1.948436 | 3.410921 | 16.74433 | 0.1752194
74.6782 | 24.9 | 22.94179 | 2.6187 | 1.958211 | 3.410906 | 16.73707 | 0.175109
74.6882 | 24.9161 | 22.9339 | 2.618611 | 1.982204 | 3.410837 | 16.72945 | 0.1749974
74.6982 | 24.9402 | 22.92559 | 2.618528 | 2.014613 | 3.410713 | 16.72146 | 0.1748844
74.7082 | 24.9412 | 22.91687 | 2.618451 | 2.024334 | 3.410535 | 16.71311 | 0.1747702
74.7182 | 24.9405 | 22.90773 | 2.618382 | 2.032771 | 3.410301 | 16.70439 | 0.1746546
74.7282 | 24.9397 | 22.89818 | 2.618318 | 2.041515 | 3.410013 | 16.69532 | 0.1745378
74.7382 | 24.9481 | 22.88823 | 2.618262 | 2.059866 | 3.409669 | 16.68588 | 0.1744195
74.7482 | 24.9452 | 22.87788 | 2.618212 | 2.067321 | 3.409271 | 16.6761 | 0.1742999
74.7582 | 24.9367 | 22.86712 | 2.618169 | 2.069578 | 3.408817 | 16.66596 | 0.1741788
74.7682 | 24.9328 | 22.85597 | 2.618133 | 2.076834 | 3.408309 | 16.65547 | 0.1740564
74.7782 | 24.9353 | 22.84441 | 2.618104 | 2.090887 | 3.407745 | 16.64463 | 0.1739324
74.7882 | 24.8805 | 22.83247 | 2.618081 | 2.048035 | 3.407127 | 16.63345 | 0.1738071
74.7982 | 24.8862 | 22.82013 | 2.618065 | 2.066075 | 3.406453 | 16.62193 | 0.1736802
74.8082 | 24.857 | 22.8074 | 2.618055 | 2.049601 | 3.405725 | 16.61007 | 0.1735519
74.8182 | 24.8535 | 22.79429 | 2.618052 | 2.059215 | 3.404942 | 16.59787 | 0.173422
74.8282 | 24.8226 | 22.78079 | 2.618056 | 2.04181 | 3.404103 | 16.58534 | 0.1732906
74.8382 | 24.796 | 22.76691 | 2.618067 | 2.029086 | 3.40321 | 16.57248 | 0.1731577
74.8482 | 24.7642 | 22.75266 | 2.618084 | 2.011538 | 3.402261 | 16.55929 | 0.1730232
74.8582 | 24.7372 | 22.73803 | 2.618109 | 1.999165 | 3.401259 | 16.54578 | 0.1728871
74.8682 | 24.6728 | 22.72304 | 2.618139 | 1.949762 | 3.4002 | 16.53195 | 0.1727495
74.8782 | 24.6526 | 22.70767 | 2.618177 | 1.944928 | 3.399088 | 16.5178 | 0.1726102
74.8882 | 24.6083 | 22.69195 | 2.618221 | 1.916355 | 3.39792 | 16.50333 | 0.1724693
74.8982 | 24.5706 | 22.67585 | 2.618272 | 1.894745 | 3.396698 | 16.48856 | 0.1723268
74.9082 | 24.5106 | 22.65941 | 2.61833 | 1.851192 | 3.395422 | 16.47347 | 0.1721826
74.9182 | 24.4641 | 22.6426 | 2.618395 | 1.821496 | 3.394091 | 16.45808 | 0.1720367
74.9282 | 24.3982 | 22.62545 | 2.618466 | 1.772749 | 3.392705 | 16.44239 | 0.1718892
74.9382 | 24.3767 | 22.60795 | 2.618544 | 1.76875 | 3.391265 | 16.4264 | 0.17174
74.9482 | 24.2931 | 22.5901 | 2.618629 | 1.702997 | 3.389771 | 16.41011 | 0.171589
74.9582 | 24.2487 | 22.57192 | 2.61872 | 1.676783 | 3.388223 | 16.39354 | 0.1714364
74.9682 | 24.1782 | 22.55339 | 2.618819 | 1.624807 | 3.38662 | 16.37667 | 0.171282
74.9782 | 24.119 | 22.53454 | 2.618924 | 1.584465 | 3.384964 | 16.35952 | 0.1711259
74.9882 | 24.0378 | 22.51535 | 2.619036 | 1.522452 | 3.383254 | 16.34209 | 0.1709681
74.9982 | 23.986 | 22.49583 | 2.619154 | 1.490166 | 3.38149 | 16.32438 | 0.1708085
75.0082 | 23.9178 | 22.476 | 2.61928 | 1.441804 | 3.379672 | 16.3064 | 0.1706471
75.0182 | 23.8613 | 22.45584 | 2.619412 | 1.405461 | 3.377801 | 16.28814 | 0.1704839
75.0282 | 23.7963 | 22.43537 | 2.619551 | 1.360932 | 3.375877 | 16.26962 | 0.1703189
75.0382 | 23.7222 | 22.41458 | 2.619697 | 1.307617 | 3.373899 | 16.25084 | 0.1701522
75.0482 | 23.6381 | 22.39349 | 2.619849 | 1.244607 | 3.371869 | 16.23179 | 0.1699836
75.0582 | 23.5665 | 22.37209 | 2.620008 | 1.194406 | 3.369785 | 16.21249 | 0.1698132
75.0682 | 23.5107 | 22.3504 | 2.620174 | 1.160303 | 3.367648 | 16.19293 | 0.169641
75.0782 | 23.4443 | 22.32841 | 2.620347 | 1.115895 | 3.365459 | 16.17313 | 0.169467
75.0882 | 23.3739 | 22.30612 | 2.620527 | 1.06778 | 3.363218 | 16.15308 | 0.1692911
75.0982 | 23.2975 | 22.28354 | 2.620714 | 1.013956 | 3.360924 | 16.13279 | 0.1691134
75.1082 | 23.2275 | 22.26068 | 2.620907 | 0.9668151 | 3.358578 | 16.11227 | 0.1689339
75.1182 | 23.1654 | 22.23754 | 2.621107 | 0.9278558 | 3.35618 | 16.0915 | 0.1687525
75.1282 | 23.0826 | 22.21413 | 2.621314 | 0.8684733 | 3.35373 | 16.07051 | 0.1685692
75.1382 | 23.0251 | 22.19043 | 2.621528 | 0.8346655 | 3.351229 | 16.04929 | 0.1683841
75.1482 | 22.946 | 22.16647 | 2.621748 | 0.779527 | 3.348676 | 16.02785 | 0.1681971
75.1582 | 22.8834 | 22.14225 | 2.621976 | 0.7411507 | 3.346072 | 16.00619 | 0.1680083
75.1682 | 22.8136 | 22.11776 | 2.62221 | 0.6958388 | 3.343417 | 15.98432 | 0.1678176
75.1782 | 22.7524 | 22.09302 | 2.622451 | 0.6593829 | 3.340711 | 15.96223 | 0.167625
75.1882 | 22.682 | 22.06802 | 2.622699 | 0.6139806 | 3.337955 | 15.93994 | 0.1674306
75.1982 | 22.6204 | 22.04277 | 2.622953 | 0.577627 | 3.335147 | 15.91744 | 0.1672342
75.2082 | 22.5507 | 22.01728 | 2.623215 | 0.5334204 | 3.33229 | 15.89474 | 0.167036
75.2182 | 22.4862 | 21.99155 | 2.623483 | 0.4946528 | 3.329383 | 15.87185 | 0.166836
75.2281 | 22.4243 | 21.96584 | 2.623756 | 0.4584626 | 3.326456 | 15.84899 | 0.166636
75.2381 | 22.3637 | 21.93964 | 2.624038 | 0.4240645 | 3.32345 | 15.82572 | 0.1664322
75.2481 | 22.2957 | 21.91321 | 2.624326 | 0.382494 | 3.320395 | 15.80226 | 0.1662265
75.2581 | 22.2409 | 21.88655 | 2.624622 | 0.3543489 | 3.317291 | 15.77862 | 0.166019
75.2681 | 22.1866 | 21.85967 | 2.624925 | 0.326925 | 3.314138 | 15.7548 | 0.1658095
75.2781 | 22.1264 | 21.83258 | 2.625234 | 0.2938188 | 3.310936 | 15.73081 | 0.1655982
75.2881 | 22.0666 | 21.80527 | 2.62555 | 0.2613257 | 3.307686 | 15.70665 | 0.1653851
75.2981 | 22.0009 | 21.77776 | 2.625873 | 0.2231401 | 3.304387 | 15.68233 | 0.16517
75.3081 | 21.9547 | 21.75004 | 2.626203 | 0.2046612 | 3.301042 | 15.65784 | 0.1649531
75.3181 | 21.9147 | 21.72212 | 2.62654 | 0.1925807 | 3.297648 | 15.6332 | 0.1647344
75.3281 | 21.8706 | 21.694 | 2.626884 | 0.1765979 | 3.294207 | 15.6084 | 0.1645138
75.3381 | 21.8154 | 21.66569 | 2.627234 | 0.1497097 | 3.290719 | 15.58345 | 0.1642913
75.3481 | 21.7825 | 21.63719 | 2.627591 | 0.1453079 | 3.287184 | 15.55835 | 0.164067
75.3581 | 21.7455 | 21.60851 | 2.627956 | 0.1369912 | 3.283603 | 15.53311 | 0.1638409
75.3681 | 21.6963 | 21.57964 | 2.628327 | 0.1166552 | 3.279975 | 15.50773 | 0.163613
75.3781 | 21.6439 | 21.5506 | 2.628705 | 0.09329685 | 3.276301 | 15.48221 | 0.1633832
75.3881 | 21.6175 | 21.52139 | 2.62909 | 0.09611006 | 3.272582 | 15.45657 | 0.1631516
75.3981 | 21.5873 | 21.49201 | 2.629482 | 0.0952924 | 3.268818 | 15.43079 | 0.1629181
75.4081 | 21.5376 | 21.46246 | 2.62988 | 0.07513909 | 3.265008 | 15.40489 | 0.1626829
75.4181 | 21.5118 | 21.43275 | 2.630286 | 0.07904696 | 3.261154 | 15.37887 | 0.1624459
75.4281 | 21.4943 | 21.40289 | 2.630698 | 0.09141069 | 3.257255 | 15.35273 | 0.1622071
75.4381 | 21.4473 | 21.37287 | 2.631118 | 0.07442753 | 3.253312 | 15.32648 | 0.1619665
75.4481 | 21.4204 | 21.34271 | 2.631544 | 0.07769472 | 3.249325 | 15.30011 | 0.1617242
75.4581 | 21.41 | 21.31239 | 2.631977 | 0.09760575 | 3.245294 | 15.27364 | 0.1614801
75.4681 | 21.3733 | 21.28194 | 2.632417 | 0.09135894 | 3.24122 | 15.24707 | 0.1612342
75.4781 | 21.3484 | 21.25135 | 2.632864 | 0.09704865 | 3.237103 | 15.2204 | 0.1609866
75.4881 | 21.3153 | 21.22063 | 2.633318 | 0.09467143 | 3.232944 | 15.19363 | 0.1607373
75.4981 | 21.2998 | 21.18978 | 2.633779 | 0.1100242 | 3.228742 | 15.16677 | 0.1604863
75.5081 | 21.2577 | 21.1588 | 2.634247 | 0.09890327 | 3.224498 | 15.13982 | 0.1602335
75.5181 | 21.2422 | 21.1277 | 2.634721 | 0.1145036 | 3.220213 | 15.11278 | 0.1599791
75.5281 | 21.2145 | 21.09648 | 2.635203 | 0.1180228 | 3.215886 | 15.08567 | 0.1597229
75.5381 | 21.1892 | 21.06514 | 2.635691 | 0.1240553 | 3.211518 | 15.05847 | 0.1594651
75.5481 | 21.1585 | 21.0337 | 2.636187 | 0.1248006 | 3.20711 | 15.0312 | 0.1592057
75.5581 | 21.1448 | 21.00215 | 2.636689 | 0.1426525 | 3.202661 | 15.00385 | 0.1589446
75.5681 | 21.1253 | 20.97049 | 2.637198 | 0.1548077 | 3.198172 | 14.97644 | 0.1586819
75.5781 | 21.0968 | 20.93874 | 2.637714 | 0.158063 | 3.193644 | 14.94896 | 0.1584175
75.5881 | 21.0773 | 20.90689 | 2.638237 | 0.1704121 | 3.189076 | 14.92142 | 0.1581516
75.5981 | 21.0582 | 20.87494 | 2.638767 | 0.1832558 | 3.18447 | 14.89382 | 0.157884
75.6081 | 21.0217 | 20.84291 | 2.639304 | 0.1787869 | 3.179824 | 14.86617 | 0.1576149
75.6181 | 21.0044 | 20.8108 | 2.639848 | 0.1936046 | 3.175141 | 14.83846 | 0.1573442
75.6281 | 20.967 | 20.7786 | 2.640399 | 0.1884039 | 3.170419 | 14.81071 | 0.157072
75.6381 | 20.9393 | 20.74632 | 2.640957 | 0.1929805 | 3.165661 | 14.7829 | 0.1567983
75.6481 | 20.9276 | 20.71397 | 2.641521 | 0.2136319 | 3.160865 | 14.75506 | 0.156523
75.6581 | 20.9039 | 20.68154 | 2.642093 | 0.2223554 | 3.156032 | 14.72717 | 0.1562462
75.6681 | 20.8721 | 20.64905 | 2.642672 | 0.2230466 | 3.151163 | 14.69925 | 0.155968
75.6781 | 20.8471 | 20.6165 | 2.643257 | 0.2306031 | 3.146257 | 14.67129 | 0.1556883
75.6881 | 20.8155 | 20.58388 | 2.64385 | 0.2316197 | 3.141317 | 14.64331 | 0.1554071
75.6981 | 20.7943 | 20.55121 | 2.644449 | 0.2430948 | 3.13634 | 14.61529 | 0.1551245
75.7081 | 20.7697 | 20.51848 | 2.645056 | 0.2512232 | 3.131329 | 14.58725 | 0.1548405
75.7181 | 20.7342 | 20.4857 | 2.645669 | 0.2485037 | 3.126284 | 14.55919 | 0.1545551
75.7281 | 20.7109 | 20.45287 | 2.646289 | 0.2580324 | 3.121204 | 14.53111 | 0.1542683
75.7381 | 20.6764 | 20.41999 | 2.646917 | 0.2564053 | 3.11609 | 14.50301 | 0.1539801
75.7481 | 20.6323 | 20.38708 | 2.647551 | 0.2452195 | 3.110943 | 14.4749 | 0.1536906
75.7581 | 20.6011 | 20.35413 | 2.648192 | 0.2469718 | 3.105763 | 14.44677 | 0.1533998
75.7681 | 20.5757 | 20.32114 | 2.64884 | 0.254561 | 3.100551 | 14.41864 | 0.1531077
75.7781 | 20.5322 | 20.28812 | 2.649495 | 0.24408 | 3.095306 | 14.3905 | 0.1528143
75.7881 | 20.486 | 20.25507 | 2.650158 | 0.2309289 | 3.090029 | 14.36236 | 0.1525196
75.7981 | 20.4623 | 20.222 | 2.650827 | 0.2403037 | 3.084721 | 14.33423 | 0.1522236
75.8081 | 20.425 | 20.1889 | 2.651503 | 0.236103 | 3.079382 | 14.30609 | 0.1519264
75.818 | 20.3784 | 20.15611 | 2.652179 | 0.2222891 | 3.074065 | 14.27824 | 0.1516311
75.828 | 20.3418 | 20.12298 | 2.652869 | 0.2188238 | 3.068666 | 14.25011 | 0.1513315
75.838 | 20.2932 | 20.08983 | 2.653566 | 0.2033733 | 3.063236 | 14.22199 | 0.1510307
75.848 | 20.23 | 20.05667 | 2.65427 | 0.1733332 | 3.057777 | 14.19389 | 0.1507288
75.858 | 20.1835 | 20.0235 | 2.654981 | 0.1600024 | 3.052289 | 14.1658 | 0.1504257
75.868 | 20.1325 | 19.99032 | 2.655699 | 0.1421776 | 3.046772 | 14.13773 | 0.1501216
75.878 | 20.0856 | 19.95715 | 2.656423 | 0.1284549 | 3.041227 | 14.10968 | 0.1498163
75.888 | 20.0345 | 19.92397 | 2.657155 | 0.1105325 | 3.035654 | 14.08165 | 0.1495099
75.898 | 19.9845 | 19.89079 | 2.657894 | 0.0937083 | 3.030054 | 14.05364 | 0.1492025
75.908 | 19.9229 | 19.85762 | 2.65864 | 0.06527917 | 3.024427 | 14.02566 | 0.1488941
75.918 | 19.8682 | 19.82446 | 2.659393 | 0.04374044 | 3.018773 | 13.99771 | 0.1485846
75.928 | 19.8006 | 19.79131 | 2.660153 | 0.009291685 | 3.013093 | 13.96979 | 0.1482741
75.938 | 19.7473 | 19.75817 | 2.66092 | -0.01086944 | 3.007387 | 13.9419 | 0.1479626
75.948 | 19.6815 | 19.72505 | 2.661693 | -0.04354577 | 3.001656 | 13.91405 | 0.1476502
75.958 | 19.626 | 19.69194 | 2.662474 | -0.06594131 | 2.9959 | 13.88623 | 0.1473369
75.968 | 19.5463 | 19.65886 | 2.663262 | -0.1125559 | 2.990119 | 13.85845 | 0.1470226
75.978 | 19.4685 | 19.62579 | 2.664057 | -0.1572946 | 2.984314 | 13.83072 | 0.1467075
75.988 | 19.4255 | 19.59276 | 2.664859 | -0.1672586 | 2.978485 | 13.80302 | 0.1463914
75.998 | 19.3509 | 19.55975 | 2.665668 | -0.20885 | 2.972634 | 13.77537 | 0.1460745
76.008 | 19.2862 | 19.52677 | 2.666484 | -0.2405718 | 2.966759 | 13.74777 | 0.1457568
76.018 | 19.2187 | 19.49382 | 2.667307 | -0.275125 | 2.960862 | 13.72022 | 0.1454383
76.028 | 19.1583 | 19.46091 | 2.668136 | -0.3026134 | 2.954943 | 13.69272 | 0.1451189
76.038 | 19.0837 | 19.42804 | 2.668973 | -0.344339 | 2.949002 | 13.66526 | 0.1447988
76.048 | 19.0127 | 19.3952 | 2.669817 | -0.3825038 | 2.94304 | 13.63787 | 0.144478
76.058 | 18.9559 | 19.36241 | 2.670668 | -0.4065089 | 2.937057 | 13.61053 | 0.1441564
76.068 | 18.8759 | 19.32966 | 2.671526 | -0.4537585 | 2.931054 | 13.58324 | 0.1438341
76.078 | 18.8206 | 19.29695 | 2.672391 | -0.4763524 | 2.925031 | 13.55602 | 0.1435111
76.088 | 18.7457 | 19.26429 | 2.673263 | -0.5185929 | 2.918988 | 13.52885 | 0.1431874
76.098 | 18.6772 | 19.23168 | 2.674142 | -0.5544847 | 2.912927 | 13.50175 | 0.1428631
76.108 | 18.6155 | 19.19913 | 2.675028 | -0.5836266 | 2.906846 | 13.47471 | 0.1425381
76.118 | 18.5639 | 19.16662 | 2.675921 | -0.6027232 | 2.900748 | 13.44774 | 0.1422126
76.128 | 18.481 | 19.13417 | 2.676822 | -0.6531739 | 2.894631 | 13.42083 | 0.1418864
76.138 | 18.4431 | 19.10178 | 2.677729 | -0.6586822 | 2.888498 | 13.394 | 0.1415597
76.148 | 18.3613 | 19.06945 | 2.678643 | -0.7081494 | 2.882347 | 13.36723 | 0.1412325
76.158 | 18.3149 | 19.03718 | 2.679564 | -0.7222764 | 2.876179 | 13.34053 | 0.1409047
76.168 | 18.2606 | 19.00497 | 2.680492 | -0.7443668 | 2.869995 | 13.3139 | 0.1405764
76.178 | 18.2055 | 18.97282 | 2.681428 | -0.7673213 | 2.863796 | 13.28735 | 0.1402476
76.188 | 18.1469 | 18.94074 | 2.68237 | -0.7938427 | 2.857581 | 13.26087 | 0.1399184
76.198 | 18.0855 | 18.90873 | 2.683319 | -0.8232304 | 2.851351 | 13.23447 | 0.1395887
76.208 | 18.0272 | 18.87679 | 2.684276 | -0.8495874 | 2.845107 | 13.20815 | 0.1392585
76.218 | 17.9723 | 18.84492 | 2.685239 | -0.8726168 | 2.838849 | 13.1819 | 0.138928
76.228 | 17.9332 | 18.81312 | 2.686209 | -0.8799173 | 2.832577 | 13.15573 | 0.1385971
76.238 | 17.8896 | 18.78139 | 2.687187 | -0.8917923 | 2.826292 | 13.12965 | 0.1382658
76.248 | 17.8334 | 18.74974 | 2.688171 | -0.9163417 | 2.819993 | 13.10364 | 0.1379342
76.258 | 17.8059 | 18.71817 | 2.689163 | -0.9122689 | 2.813683 | 13.07772 | 0.1376022
76.268 | 17.7344 | 18.68667 | 2.690162 | -0.952275 | 2.80736 | 13.05188 | 0.1372699
76.278 | 17.7031 | 18.65526 | 2.691167 | -0.9521592 | 2.801026 | 13.02613 | 0.1369374
76.288 | 17.6398 | 18.62393 | 2.69218 | -0.9841255 | 2.79468 | 13.00046 | 0.1366045
76.298 | 17.6048 | 18.59268 | 2.6932 | -0.9878754 | 2.788324 | 12.97488 | 0.1362715
76.308 | 17.5539 | 18.56151 | 2.694226 | -1.007608 | 2.781957 | 12.94939 | 0.1359381
76.318 | 17.5241 | 18.53043 | 2.69526 | -1.006325 | 2.775581 | 12.92398 | 0.1356046
76.328 | 17.4677 | 18.49943 | 2.696301 | -1.031729 | 2.769194 | 12.89866 | 0.1352709
76.338 | 17.4265 | 18.46852 | 2.697349 | -1.04202 | 2.762799 | 12.87344 | 0.134937
76.348 | 17.3969 | 18.4377 | 2.698404 | -1.0408 | 2.756394 | 12.8483 | 0.1346029
76.358 | 17.3452 | 18.40697 | 2.699466 | -1.061769 | 2.749982 | 12.82325 | 0.1342687
76.368 | 17.3201 | 18.37633 | 2.700535 | -1.056229 | 2.743561 | 12.7983 | 0.1339343
76.378 | 17.2732 | 18.34578 | 2.701611 | -1.072581 | 2.737133 | 12.77344 | 0.1335999
76.388 | 17.2351 | 18.31533 | 2.702695 | -1.080226 | 2.730697 | 12.74867 | 0.1332654
76.3979 | 17.194 | 18.28527 | 2.703774 | -1.091268 | 2.72432 | 12.72424 | 0.1329341
76.4079 | 17.1582 | 18.255 | 2.704871 | -1.096801 | 2.717871 | 12.69966 | 0.1325994
76.4179 | 17.1212 | 18.22483 | 2.705975 | -1.103631 | 2.711416 | 12.67517 | 0.1322647
76.4279 | 17.0866 | 18.19476 | 2.707087 | -1.108156 | 2.704955 | 12.65078 | 0.13193
76.4379 | 17.0447 | 18.16478 | 2.708205 | -1.120078 | 2.698489 | 12.62649 | 0.1315953
76.4479 | 17.0013 | 18.1349 | 2.709331 | -1.133601 | 2.692018 | 12.60229 | 0.1312607
76.4579 | 16.9795 | 18.10512 | 2.710463 | -1.12562 | 2.685543 | 12.57819 | 0.130926
76.4679 | 16.948 | 18.07544 | 2.711603 | -1.127441 | 2.679064 | 12.55418 | 0.1305914
76.4779 | 16.9117 | 18.04586 | 2.712749 | -1.134163 | 2.67258 | 12.53028 | 0.1302569
76.4879 | 16.8815 | 18.01639 | 2.713903 | -1.134885 | 2.666094 | 12.50647 | 0.1299224
76.4979 | 16.8508 | 17.98701 | 2.715064 | -1.13621 | 2.659604 | 12.48275 | 0.1295881
76.5079 | 16.823 | 17.95774 | 2.716232 | -1.134738 | 2.653111 | 12.45914 | 0.1292539
76.5179 | 16.7734 | 17.92857 | 2.717406 | -1.155169 | 2.646617 | 12.43563 | 0.1289197
76.5279 | 16.7455 | 17.89951 | 2.718588 | -1.154005 | 2.64012 | 12.41221 | 0.1285858
76.5379 | 16.7224 | 17.87054 | 2.719777 | -1.148145 | 2.633622 | 12.38889 | 0.128252
76.5479 | 16.677 | 17.84169 | 2.720974 | -1.16469 | 2.627122 | 12.36568 | 0.1279184
76.5579 | 16.6541 | 17.81294 | 2.722177 | -1.158841 | 2.620622 | 12.34256 | 0.127585
76.5679 | 16.6349 | 17.7843 | 2.723387 | -1.149399 | 2.614121 | 12.31954 | 0.1272517
76.5779 | 16.5952 | 17.75576 | 2.724604 | -1.160562 | 2.60762 | 12.29662 | 0.1269187
76.5879 | 16.5784 | 17.72733 | 2.725829 | -1.148935 | 2.601119 | 12.2738 | 0.126586
76.5979 | 16.5363 | 17.69901 | 2.72706 | -1.162712 | 2.594619 | 12.25108 | 0.1262535
76.6079 | 16.516 | 17.6708 | 2.728298 | -1.154799 | 2.58812 | 12.22846 | 0.1259212
76.6179 | 16.4944 | 17.64269 | 2.729544 | -1.148294 | 2.581622 | 12.20594 | 0.1255893
76.6279 | 16.4526 | 17.6147 | 2.730797 | -1.162096 | 2.575125 | 12.18352 | 0.1252576
76.6379 | 16.4315 | 17.58681 | 2.732056 | -1.155308 | 2.56863 | 12.1612 | 0.1249263
76.6479 | 16.4034 | 17.55903 | 2.733323 | -1.155628 | 2.562138 | 12.13897 | 0.1245952
76.6579 | 16.3777 | 17.53136 | 2.734597 | -1.153659 | 2.555648 | 12.11685 | 0.1242645
76.6679 | 16.3463 | 17.5038 | 2.735878 | -1.157498 | 2.549161 | 12.09482 | 0.1239342
76.6779 | 16.3206 | 17.47635 | 2.737166 | -1.155748 | 2.542677 | 12.0729 | 0.1236042
76.6879 | 16.3021 | 17.44901 | 2.738461 | -1.146908 | 2.536197 | 12.05108 | 0.1232745
76.6979 | 16.2758 | 17.42178 | 2.739763 | -1.145976 | 2.529721 | 12.02935 | 0.1229453
76.7079 | 16.2485 | 17.39466 | 2.741072 | -1.146155 | 2.523248 | 12.00772 | 0.1226165
76.7179 | 16.2204 | 17.36764 | 2.742388 | -1.147245 | 2.516781 | 11.98619 | 0.122288
76.7279 | 16.2029 | 17.34074 | 2.743711 | -1.137845 | 2.510318 | 11.96476 | 0.12196
76.7379 | 16.186 | 17.31395 | 2.745042 | -1.127954 | 2.50386 | 11.94342 | 0.1216325
76.7479 | 16.1538 | 17.28727 | 2.746379 | -1.133474 | 2.497407 | 11.92218 | 0.1213053
76.7579 | 16.1343 | 17.2607 | 2.747724 | -1.126404 | 2.490961 | 11.90104 | 0.1209787
76.7679 | 16.1085 | 17.23424 | 2.749075 | -1.125744 | 2.48452 | 11.88 | 0.1206525
76.7779 | 16.0823 | 17.20789 | 2.750434 | -1.125594 | 2.478085 | 11.85905 | 0.1203268
76.7879 | 16.0656 | 17.18165 | 2.7518 | -1.116055 | 2.471658 | 11.8382 | 0.1200016
76.7979 | 16.0476 | 17.15552 | 2.753173 | -1.107925 | 2.465237 | 11.81744 | 0.1196768
76.8079 | 16.0194 | 17.1295 | 2.754552 | -1.110105 | 2.458823 | 11.79678 | 0.1193526
76.8179 | 16.0046 | 17.10359 | 2.755939 | -1.098994 | 2.452416 | 11.77621 | 0.119029
76.8279 | 15.9908 | 17.07779 | 2.757333 | -1.086992 | 2.446018 | 11.75574 | 0.1187058
76.8379 | 15.9709 | 17.0521 | 2.758734 | -1.0812 | 2.439627 | 11.73536 | 0.1183832
76.8479 | 15.9451 | 17.02652 | 2.760143 | -1.081417 | 2.433245 | 11.71507 | 0.1180612
76.8579 | 15.9388 | 17.00104 | 2.761558 | -1.062241 | 2.426871 | 11.69487 | 0.1177397
76.8679 | 15.9115 | 16.97568 | 2.76298 | -1.064175 | 2.420506 | 11.67477 | 0.1174188
76.8779 | 15.8978 | 16.95042 | 2.76441 | -1.052617 | 2.41415 | 11.65476 | 0.1170985
76.8879 | 15.8649 | 16.92527 | 2.765846 | -1.060366 | 2.407803 | 11.63484 | 0.1167788
76.8979 | 15.8625 | 16.90022 | 2.767289 | -1.037722 | 2.401466 | 11.61501 | 0.1164596
76.9079 | 15.8357 | 16.87529 | 2.76874 | -1.039585 | 2.395139 | 11.59526 | 0.1161411
76.9179 | 15.8139 | 16.85046 | 2.770198 | -1.036556 | 2.388822 | 11.57561 | 0.1158232
76.9279 | 15.7932 | 16.82573 | 2.771662 | -1.032533 | 2.382515 | 11.55605 | 0.115506
76.9379 | 15.7782 | 16.80111 | 2.773134 | -1.022915 | 2.376219 | 11.53657 | 0.1151894
76.9479 | 15.7555 | 16.7766 | 2.774613 | -1.021101 | 2.369934 | 11.51718 | 0.1148734
76.9579 | 15.7487 | 16.75219 | 2.776099 | -1.003493 | 2.363659 | 11.49788 | 0.1145581
76.9679 | 15.7148 | 16.72789 | 2.777592 | -1.01309 | 2.357396 | 11.47866 | 0.1142434
76.9779 | 15.7007 | 16.70369 | 2.779092 | -1.002989 | 2.351145 | 11.45952 | 0.1139294
76.9878 | 15.6816 | 16.67983 | 2.780584 | -0.9982332 | 2.344967 | 11.44066 | 0.1136193
76.9978 | 15.6683 | 16.65584 | 2.782098 | -0.987538 | 2.338739 | 11.42169 | 0.1133067
77.0078 | 15.6405 | 16.63194 | 2.783619 | -0.9914446 | 2.332523 | 11.40281 | 0.1129947
77.0178 | 15.6202 | 16.60815 | 2.785147 | -0.9879545 | 2.326319 | 11.384 | 0.1126835
77.0278 | 15.6149 | 16.58446 | 2.786683 | -0.9695638 | 2.320129 | 11.36528 | 0.112373
77.0378 | 15.5899 | 16.56087 | 2.788225 | -0.9709742 | 2.313951 | 11.34664 | 0.1120632
77.0478 | 15.5686 | 16.53738 | 2.789775 | -0.9687831 | 2.307786 | 11.32807 | 0.1117541
77.0578 | 15.5634 | 16.51399 | 2.791331 | -0.9505928 | 2.301634 | 11.30958 | 0.1114457
77.0678 | 15.5471 | 16.4907 | 2.792895 | -0.9435994 | 2.295496 | 11.29117 | 0.1111381
77.0778 | 15.5291 | 16.4675 | 2.794465 | -0.9384038 | 2.289372 | 11.27284 | 0.1108312
77.0878 | 15.5145 | 16.44441 | 2.796043 | -0.9299061 | 2.283261 | 11.25458 | 0.110525
77.0978 | 15.5033 | 16.4214 | 2.797628 | -0.9181026 | 2.277164 | 11.23639 | 0.1102196
77.1078 | 15.4883 | 16.3985 | 2.799219 | -0.9101978 | 2.271081 | 11.21828 | 0.109915
77.1178 | 15.4692 | 16.37569 | 2.800818 | -0.9064867 | 2.265013 | 11.20024 | 0.1096111
77.1278 | 15.4607 | 16.35297 | 2.802424 | -0.8922676 | 2.25896 | 11.18228 | 0.109308
77.1378 | 15.4506 | 16.33034 | 2.804037 | -0.8797435 | 2.252921 | 11.16438 | 0.1090057
77.1478 | 15.4315 | 16.30781 | 2.805657 | -0.8763112 | 2.246897 | 11.14655 | 0.1087041
77.1578 | 15.418 | 16.28537 | 2.807284 | -0.8673712 | 2.240888 | 11.1288 | 0.1084034
77.1678 | 15.4093 | 16.26302 | 2.808919 | -0.853721 | 2.234895 | 11.1111 | 0.1081034
77.1778 | 15.3896 | 16.24076 | 2.81056 | -0.8511613 | 2.228917 | 11.09348 | 0.1078042
77.1878 | 15.3887 | 16.21859 | 2.812208 | -0.829891 | 2.222954 | 11.07592 | 0.1075058
77.1978 | 15.3662 | 16.19651 | 2.813863 | -0.8303086 | 2.217007 | 11.05843 | 0.1072083
77.2078 | 15.3593 | 16.17451 | 2.815526 | -0.8152125 | 2.211077 | 11.041 | 0.1069115
77.2178 | 15.3441 | 16.1526 | 2.817195 | -0.8085045 | 2.205162 | 11.02363 | 0.1066156
77.2278 | 15.3191 | 16.13078 | 2.818872 | -0.8116802 | 2.199263 | 11.00633 | 0.1063204
77.2378 | 15.3153 | 16.10904 | 2.820555 | -0.7937419 | 2.193381 | 10.98908 | 0.1060261
77.2478 | 15.3006 | 16.08739 | 2.822246 | -0.7867881 | 2.187515 | 10.97189 | 0.1057326
77.2578 | 15.2916 | 16.06582 | 2.823943 | -0.7742151 | 2.181666 | 10.95477 | 0.10544
77.2678 | 15.2708 | 16.04433 | 2.825648 | -0.7735252 | 2.175834 | 10.9377 | 0.1051482
77.2778 | 15.2638 | 16.02292 | 2.82736 | -0.7591151 | 2.170018 | 10.92068 | 0.1048572
77.2878 | 15.2494 | 16.00159 | 2.829078 | -0.7521863 | 2.16422 | 10.90372 | 0.104567
77.2978 | 15.2384 | 15.98034 | 2.830804 | -0.7419353 | 2.158438 | 10.88681 | 0.1042777
77.3078 | 15.2244 | 15.95916 | 2.832537 | -0.7347625 | 2.152675 | 10.86996 | 0.1039893
77.3178 | 15.2099 | 15.93807 | 2.834277 | -0.7281677 | 2.146928 | 10.85316 | 0.1037017
77.3278 | 15.1951 | 15.91705 | 2.836024 | -0.7219459 | 2.141199 | 10.83641 | 0.1034149
77.3378 | 15.1802 | 15.8961 | 2.837778 | -0.7159027 | 2.135487 | 10.81971 | 0.103129
77.3478 | 15.17 | 15.87523 | 2.839539 | -0.7052311 | 2.129794 | 10.80305 | 0.102844
77.3578 | 15.1584 | 15.85443 | 2.841307 | -0.6960334 | 2.124118 | 10.78645 | 0.1025598
77.3678 | 15.1536 | 15.83371 | 2.843082 | -0.6801064 | 2.11846 | 10.76989 | 0.1022765
77.3778 | 15.1364 | 15.81305 | 2.844864 | -0.6766501 | 2.11282 | 10.75337 | 0.1019941
77.3878 | 15.1357 | 15.79247 | 2.846653 | -0.6567654 | 2.107198 | 10.7369 | 0.1017125
77.3978 | 15.1128 | 15.77195 | 2.848449 | -0.6591475 | 2.101595 | 10.72047 | 0.1014318
77.4078 | 15.1079 | 15.7515 | 2.850252 | -0.6435986 | 2.09601 | 10.70408 | 0.101152
77.4178 | 15.0994 | 15.73112 | 2.852063 | -0.6317158 | 2.090444 | 10.68774 | 0.100873
77.4278 | 15.0892 | 15.7108 | 2.85388 | -0.6215979 | 2.084896 | 10.67143 | 0.100595
77.4378 | 15.0892 | 15.69054 | 2.855704 | -0.6013445 | 2.079366 | 10.65516 | 0.1003178
77.4478 | 15.0602 | 15.67035 | 2.857536 | -0.6101542 | 2.073856 | 10.63892 | 0.1000415
77.4578 | 15.0517 | 15.65023 | 2.859374 | -0.5985279 | 2.068364 | 10.62272 | 0.09976603
77.4678 | 15.0462 | 15.63016 | 2.861219 | -0.5839609 | 2.062891 | 10.60656 | 0.09949148
77.4778 | 15.0413 | 15.61016 | 2.863072 | -0.5688551 | 2.057437 | 10.59043 | 0.09921782
77.4878 | 15.0326 | 15.59021 | 2.864931 | -0.5576071 | 2.052002 | 10.57433 | 0.09894504
77.4978 | 15.0265 | 15.57032 | 2.866797 | -0.5438181 | 2.046586 | 10.55826 | 0.09867316
77.5078 | 15.0098 | 15.55049 | 2.868671 | -0.5406854 | 2.041189 | 10.54222 | 0.09840217
77.5178 | 14.9935 | 15.53071 | 2.870551 | -0.5372076 | 2.035811 | 10.52621 | 0.09813206
77.5278 | 14.9902 | 15.51098 | 2.872439 | -0.5207849 | 2.030453 | 10.51023 | 0.09786285
77.5378 | 14.9692 | 15.49132 | 2.874333 | -0.522116 | 2.025114 | 10.49427 | 0.09759453
77.5478 | 14.9649 | 15.4717 | 2.876235 | -0.506799 | 2.019795 | 10.47834 | 0.09732711
77.5578 | 14.9489 | 15.45213 | 2.878143 | -0.5032338 | 2.014495 | 10.46244 | 0.09706057
77.5677 | 14.9393 | 15.43281 | 2.880039 | -0.4935136 | 2.009268 | 10.44671 | 0.09679754
77.5777 | 14.9315 | 15.41335 | 2.881962 | -0.4818465 | 2.004006 | 10.43085 | 0.09653279
77.5877 | 14.9189 | 15.39393 | 2.883891 | -0.4750284 | 1.998765 | 10.415 | 0.09626893
77.5977 | 14.9054 | 15.37456 | 2.885828 | -0.4691553 | 1.993543 | 10.39918 | 0.09600598
77.6077 | 14.8897 | 15.35523 | 2.887771 | -0.4655285 | 1.988341 | 10.38337 | 0.09574392
77.6177 | 14.8769 | 15.33595 | 2.889721 | -0.4590465 | 1.983158 | 10.36758 | 0.09548275
77.6277 | 14.8687 | 15.31671 | 2.891679 | -0.4480081 | 1.977995 | 10.35181 | 0.09522249
77.6377 | 14.8566 | 15.29751 | 2.893643 | -0.4409121 | 1.972852 | 10.33605 | 0.09496312
77.6477 | 14.8355 | 15.27836 | 2.895615 | -0.4428568 | 1.967729 | 10.32031 | 0.09470465
77.6577 | 14.8329 | 15.25924 | 2.897593 | -0.4263413 | 1.962626 | 10.30458 | 0.09444708
77.6677 | 14.8227 | 15.24017 | 2.899578 | -0.4174658 | 1.957543 | 10.28885 | 0.0941904
77.6777 | 14.8056 | 15.22113 | 2.901571 | -0.4155268 | 1.952479 | 10.27314 | 0.09393463
77.6877 | 14.7944 | 15.20213 | 2.90357 | -0.4077262 | 1.947436 | 10.25744 | 0.09367975
77.6977 | 14.7861 | 15.18316 | 2.905576 | -0.3970614 | 1.942412 | 10.24175 | 0.09342577
77.7077 | 14.7676 | 15.16423 | 2.90759 | -0.3966307 | 1.937408 | 10.22606 | 0.09317269
77.7177 | 14.7646 | 15.14533 | 2.90961 | -0.3807341 | 1.932425 | 10.21038 | 0.0929205
77.7277 | 14.7438 | 15.12647 | 2.911637 | -0.3826699 | 1.927461 | 10.1947 | 0.0926692
77.7377 | 14.7339 | 15.10764 | 2.913671 | -0.3737366 | 1.922518 | 10.17903 | 0.0924188
77.7477 | 14.7218 | 15.08883 | 2.915712 | -0.3670344 | 1.917594 | 10.16336 | 0.09216931
77.7577 | 14.7111 | 15.07006 | 2.917761 | -0.3589615 | 1.912691 | 10.14769 | 0.0919207
77.7677 | 14.7081 | 15.05132 | 2.919816 | -0.3432168 | 1.907808 | 10.13202 | 0.09167299
77.7777 | 14.6872 | 15.0326 | 2.921878 | -0.3453999 | 1.902944 | 10.11635 | 0.09142617
77.7877 | 14.6696 | 15.01391 | 2.923947 | -0.3443087 | 1.898101 | 10.10068 | 0.09118024
77.7977 | 14.6508 | 14.99524 | 2.926023 | -0.344443 | 1.893278 | 10.08501 | 0.0909352
77.8077 | 14.6493 | 14.9766 | 2.928106 | -0.3273013 | 1.888475 | 10.06933 | 0.09069106
77.8177 | 14.6336 | 14.95798 | 2.930196 | -0.3243832 | 1.883691 | 10.05365 | 0.0904478
77.8277 | 14.615 | 14.93939 | 2.932293 | -0.3243871 | 1.878928 | 10.03796 | 0.09020543
77.8377 | 14.5925 | 14.92081 | 2.934396 | -0.3283116 | 1.874185 | 10.02227 | 0.08996396
77.8477 | 14.5881 | 14.90226 | 2.936507 | -0.3141569 | 1.869462 | 10.00656 | 0.08972336
77.8577 | 14.5766 | 14.88372 | 2.938625 | -0.307121 | 1.864759 | 9.990853 | 0.08948365
77.8677 | 14.5646 | 14.8652 | 2.94075 | -0.3006035 | 1.860076 | 9.975133 | 0.08924483
77.8777 | 14.5542 | 14.8467 | 2.942881 | -0.292504 | 1.855413 | 9.959403 | 0.08900688
77.8877 | 14.5333 | 14.82822 | 2.94502 | -0.2949204 | 1.85077 | 9.943661 | 0.08876983
77.8977 | 14.5148 | 14.80975 | 2.947165 | -0.2949521 | 1.846147 | 9.927906 | 0.08853365
77.9077 | 14.5043 | 14.7913 | 2.949318 | -0.2869981 | 1.841544 | 9.912138 | 0.08829835
77.9177 | 14.4882 | 14.77286 | 2.951477 | -0.2846577 | 1.836961 | 9.896356 | 0.08806392
77.9277 | 14.4705 | 14.75443 | 2.953643 | -0.28393 | 1.832397 | 9.880559 | 0.08783038
77.9377 | 14.4628 | 14.73601 | 2.955816 | -0.2732149 | 1.827854 | 9.864747 | 0.08759771
77.9477 | 14.4457 | 14.71761 | 2.957996 | -0.2719106 | 1.82333 | 9.848918 | 0.08736591
77.9577 | 14.4367 | 14.69922 | 2.960183 | -0.2625152 | 1.818827 | 9.83307 | 0.08713498
77.9677 | 14.4316 | 14.68083 | 2.962377 | -0.2492299 | 1.814342 | 9.817205 | 0.08690493
77.9777 | 14.4145 | 14.66245 | 2.964578 | -0.2479522 | 1.809878 | 9.80132 | 0.08667574
77.9877 | 14.398 | 14.64408 | 2.966786 | -0.2460821 | 1.805433 | 9.785415 | 0.08644741
77.9977 | 14.3868 | 14.62572 | 2.969001 | -0.2389185 | 1.801008 | 9.769489 | 0.08621996
78.0077 | 14.3723 | 14.60736 | 2.971222 | -0.2350614 | 1.796603 | 9.753543 | 0.08599336
78.0177 | 14.3597 | 14.58901 | 2.973451 | -0.2293081 | 1.792217 | 9.737572 | 0.08576763
78.0277 | 14.3533 | 14.57066 | 2.975686 | -0.2173603 | 1.787851 | 9.72158 | 0.08554276
78.0377 | 14.3361 | 14.55231 | 2.977928 | -0.2162146 | 1.783504 | 9.705563 | 0.08531873
78.0477 | 14.3269 | 14.53397 | 2.980178 | -0.2070732 | 1.779177 | 9.689523 | 0.08509558
78.0577 | 14.3247 | 14.51563 | 2.982434 | -0.1909326 | 1.774869 | 9.673456 | 0.08487327
78.0677 | 14.3071 | 14.49729 | 2.984697 | -0.1901935 | 1.770581 | 9.657364 | 0.08465182
78.0777 | 14.3034 | 14.47895 | 2.986966 | -0.1755547 | 1.766312 | 9.641245 | 0.08443121
78.0877 | 14.2951 | 14.46062 | 2.989243 | -0.1655161 | 1.762062 | 9.6251 | 0.08421146
78.0977 | 14.2864 | 14.44228 | 2.991527 | -0.1558755 | 1.757831 | 9.608925 | 0.08399255
78.1077 | 14.2788 | 14.42393 | 2.993817 | -0.1451349 | 1.75362 | 9.592723 | 0.08377448
78.1177 | 14.2674 | 14.40559 | 2.996115 | -0.1381917 | 1.749427 | 9.576492 | 0.08355726
78.1277 | 14.259 | 14.38725 | 2.998419 | -0.1282451 | 1.745254 | 9.560231 | 0.08334087
78.1377 | 14.2491 | 14.36889 | 3.00073 | -0.1197949 | 1.7411 | 9.54394 | 0.08312533
78.1477 | 14.2418 | 14.35054 | 3.003048 | -0.1087414 | 1.736965 | 9.527618 | 0.08291061
78.1576 | 14.2361 | 14.33237 | 3.005349 | -0.09626685 | 1.732889 | 9.51143 | 0.08269891
78.1676 | 14.2222 | 14.314 | 3.007681 | -0.0918018 | 1.728791 | 9.495044 | 0.08248586
78.1776 | 14.2139 | 14.29563 | 3.01002 | -0.08173186 | 1.724712 | 9.478627 | 0.08227364
78.1876 | 14.2105 | 14.27726 | 3.012365 | -0.06675569 | 1.720652 | 9.462177 | 0.08206224187
78.1976 | 14.1926 | 14.25887 | 3.014717 | -0.0662727 | 1.71661 | 9.445694 | 0.08185166
78.2076 | 14.1901 | 14.24048 | 3.017076 | -0.05038092 | 1.712587 | 9.429176 | 0.08164191
78.2176 | 14.1724 | 14.22208 | 3.019442 | -0.04968185 | 1.708583 | 9.412624 | 0.08143298
78.2276 | 14.1649 | 14.20367 | 3.021815 | -0.03877457 | 1.704597 | 9.396039 | 0.08122487
78.2376 | 14.1489 | 14.18526 | 3.024194 | -0.03635774 | 1.700629 | 9.379417 | 0.08101756
78.2476 | 14.1376 | 14.16683 | 3.02658 | -0.02923197 | 1.69668 | 9.362761 | 0.08081108
78.2576 | 14.1236 | 14.1484 | 3.028974 | -0.02479577 | 1.692748 | 9.346068 | 0.08060541
78.2676 | 14.1126 | 14.12995 | 3.031374 | -0.01734829 | 1.688835 | 9.329339 | 0.08040054
78.2776 | 14.1012 | 14.11149 | 3.03378 | -0.01029189 | 1.684941 | 9.312574 | 0.08019648
78.2876 | 14.089 | 14.09302 | 3.036194 | -0.004023543 | 1.681064 | 9.295773 | 0.07999322
78.2976 | 14.0764 | 14.07454 | 3.038614 | 0.001856903 | 1.677205 | 9.278933 | 0.07979076
78.3076 | 14.064 | 14.05605 | 3.041042 | 0.007948365 | 1.673364 | 9.262057 | 0.0795891
78.3176 | 14.0467 | 14.03755 | 3.043476 | 0.009151866 | 1.669541 | 9.245143 | 0.07938824
78.3276 | 14.0349 | 14.01903 | 3.045917 | 0.01586848 | 1.665735 | 9.228191 | 0.07918817
78.3376 | 14.0126 | 14.0005 | 3.048364 | 0.01209821 | 1.661948 | 9.211201 | 0.0789889
78.3476 | 13.9952 | 13.98196 | 3.050819 | 0.01324127 | 1.658177 | 9.194172 | 0.07879041
78.3576 | 13.9866 | 13.9634 | 3.05328 | 0.02319765 | 1.654425 | 9.177105 | 0.0785927
78.3676 | 13.9701 | 13.94483 | 3.055748 | 0.02526681 | 1.650689 | 9.16 | 0.07839578
78.3776 | 13.9566 | 13.92625 | 3.058223 | 0.03035126 | 1.646971 | 9.142855 | 0.07819965
78.3876 | 13.9446 | 13.90765 | 3.060704 | 0.036949 | 1.64327 | 9.125672 | 0.07800428
78.3976 | 13.9317 | 13.88904 | 3.063193 | 0.04266133 | 1.639587 | 9.108449 | 0.0778097
78.4076 | 13.907 | 13.87041 | 3.065688 | 0.03658897 | 1.63592 | 9.091187 | 0.07761589
78.4176 | 13.9006 | 13.85177 | 3.06819 | 0.04883037 | 1.632271 | 9.073886 | 0.07742285
78.4276 | 13.8881 | 13.83311 | 3.070699 | 0.05498798 | 1.628638 | 9.056545 | 0.07723058
78.4376 | 13.8687 | 13.81444 | 3.073214 | 0.05426024 | 1.625023 | 9.039164 | 0.07703907
78.4476 | 13.851 | 13.79575 | 3.075736 | 0.05524839 | 1.621423 | 9.021744 | 0.07684833
78.4576 | 13.836 | 13.77705 | 3.078265 | 0.05895121 | 1.617841 | 9.004284 | 0.07665834
78.4676 | 13.8134 | 13.75833 | 3.080801 | 0.05506948 | 1.614275 | 8.986785 | 0.07646912
78.4776 | 13.8052 | 13.7396 | 3.083343 | 0.06560381 | 1.610726 | 8.969246 | 0.07628065
78.4876 | 13.7808 | 13.72085 | 3.085892 | 0.05995407 | 1.607193 | 8.951668 | 0.07609293
78.4976 | 13.7729 | 13.70208 | 3.088448 | 0.07082009 | 1.603676 | 8.93405 | 0.07590597
78.5076 | 13.7584 | 13.6833 | 3.091011 | 0.0751019 | 1.600175 | 8.916392 | 0.07571976
78.5176 | 13.7415 | 13.6645 | 3.09358 | 0.0769994 | 1.596691 | 8.898695 | 0.07553427
78.5276 | 13.7247 | 13.64569 | 3.096157 | 0.07901239 | 1.593223 | 8.880959 | 0.07534954
78.5376 | 13.7051 | 13.62686 | 3.098739 | 0.07824212 | 1.58977 | 8.863183 | 0.07516554
78.5476 | 13.6903 | 13.60801 | 3.101329 | 0.08228707 | 1.586333 | 8.845368 | 0.07498229
78.5576 | 13.672 | 13.58915 | 3.103925 | 0.08284793 | 1.582912 | 8.827515 | 0.07479976
78.5676 | 13.6527 | 13.57028 | 3.106528 | 0.08242389 | 1.579507 | 8.809623 | 0.07461797
78.5776 | 13.6412 | 13.55138 | 3.109138 | 0.08981646 | 1.576118 | 8.791691 | 0.07443691
78.5876 | 13.6151 | 13.53248 | 3.111754 | 0.08262452 | 1.572743 | 8.773722 | 0.07425658
78.5976 | 13.6001 | 13.51355 | 3.114377 | 0.08654855 | 1.569384 | 8.755713 | 0.07407696
78.6076 | 13.5875 | 13.49461 | 3.117007 | 0.09288702 | 1.566041 | 8.737668 | 0.07389807
78.6176 | 13.5662 | 13.47566 | 3.119643 | 0.09054212 | 1.562712 | 8.719583 | 0.07371989
78.6276 | 13.5544 | 13.45669 | 3.122286 | 0.09771133 | 1.559399 | 8.701461 | 0.07354243
78.6376 | 13.5343 | 13.4377 | 3.124936 | 0.09659578 | 1.5561 | 8.683302 | 0.07336569
78.6476 | 13.5209 | 13.4187 | 3.127593 | 0.1021958 | 1.552816 | 8.665106 | 0.07318965
78.6576 | 13.4999 | 13.39969 | 3.130256 | 0.1002101 | 1.549547 | 8.646872 | 0.07301432
78.6676 | 13.4797 | 13.38066 | 3.132925 | 0.09903911 | 1.546293 | 8.628602 | 0.0728397
78.6776 | 13.4661 | 13.36162 | 3.135602 | 0.1044826 | 1.543054 | 8.610296 | 0.07266578
78.6876 | 13.4527 | 13.34256 | 3.138285 | 0.1101396 | 1.539829 | 8.591954 | 0.07249255
78.6976 | 13.4303 | 13.32349 | 3.140975 | 0.1068114 | 1.536618 | 8.573576 | 0.07232002
78.7076 | 13.4153 | 13.3044 | 3.143671 | 0.1108966 | 1.533421 | 8.555163 | 0.07214819
78.7176 | 13.3957 | 13.2853 | 3.146374 | 0.1103952 | 1.530239 | 8.536715 | 0.07197705
78.7276 | 13.3787 | 13.26619 | 3.149084 | 0.1125072 | 1.527071 | 8.518232 | 0.07180659
78.7375 | 13.3607 | 13.24726 | 3.151773 | 0.1134423 | 1.523948 | 8.499898 | 0.07163849
78.7475 | 13.3385 | 13.22812 | 3.154496 | 0.1103806 | 1.520808 | 8.481347 | 0.0714694
78.7575 | 13.3279 | 13.20897 | 3.157225 | 0.1189292 | 1.517681 | 8.462764 | 0.07130098
78.7675 | 13.3009 | 13.18981 | 3.159961 | 0.1110913 | 1.514568 | 8.444147 | 0.07113325
78.7775 | 13.2854 | 13.17064 | 3.162704 | 0.1147649 | 1.511468 | 8.425497 | 0.0709662
78.7875 | 13.2696 | 13.15145 | 3.165453 | 0.1181495 | 1.508382 | 8.406816 | 0.07079981
78.7975 | 13.2468 | 13.13225 | 3.168209 | 0.1145463 | 1.50531 | 8.388101 | 0.07063409
78.8075 | 13.2276 | 13.11305 | 3.170971 | 0.1145529 | 1.50225 | 8.369357 | 0.07046905
78.8175 | 13.2077 | 13.09383 | 3.17374 | 0.1138703 | 1.499204 | 8.350581 | 0.07030466
78.8275 | 13.192 | 13.0746 | 3.176516 | 0.1173973 | 1.496171 | 8.331775 | 0.07014094
78.8375 | 13.1727 | 13.05537 | 3.179298 | 0.1173344 | 1.49315 | 8.312939 | 0.06997788
78.8475 | 13.1476 | 13.03612 | 3.182087 | 0.1114808 | 1.490143 | 8.294074 | 0.06981547
78.8575 | 13.1304 | 13.01686 | 3.184882 | 0.113536 | 1.487148 | 8.275179 | 0.06965372
78.8675 | 13.1149 | 12.9976 | 3.187684 | 0.1172997 | 1.484166 | 8.256257 | 0.06949261
78.8775 | 13.0998 | 12.97833 | 3.190493 | 0.1214711 | 1.481197 | 8.237307 | 0.06933217
78.8875 | 13.0805 | 12.95905 | 3.193308 | 0.1214501 | 1.47824 | 8.218329 | 0.06917236
78.8975 | 13.0598 | 12.93976 | 3.196129 | 0.120037 | 1.475296 | 8.199325 | 0.06901319
78.9075 | 13.0333 | 12.92047 | 3.198958 | 0.1128302 | 1.472363 | 8.180294 | 0.06885467
78.9175 | 13.0163 | 12.90117 | 3.201792 | 0.11513 | 1.469443 | 8.161238 | 0.06869678
78.9275 | 13.0015 | 12.88186 | 3.204633 | 0.1196356 | 1.466535 | 8.142156 | 0.06853953
78.9375 | 12.9876 | 12.86255 | 3.207481 | 0.1250461 | 1.463639 | 8.123051 | 0.06838292
78.9475 | 12.9648 | 12.84324 | 3.210335 | 0.1215621 | 1.460755 | 8.103921 | 0.06822693
78.9575 | 12.9499 | 12.82392 | 3.213196 | 0.1259828 | 1.457882 | 8.084767 | 0.06807157
78.9675 | 12.9331 | 12.80459 | 3.216063 | 0.128507 | 1.455021 | 8.065591 | 0.06791684
78.9775 | 12.9143 | 12.78526 | 3.218937 | 0.1290353 | 1.452172 | 8.046393 | 0.06776272
78.9875 | 12.8933 | 12.76593 | 3.221817 | 0.1273657 | 1.449334 | 8.027173 | 0.06760923
78.9975 | 12.8663 | 12.7466 | 3.224704 | 0.1196998 | 1.446508 | 8.007932 | 0.06745636
79.0075 | 12.8503 | 12.72727 | 3.227598 | 0.1230349 | 1.443692 | 7.988671 | 0.06730409
79.0175 | 12.8333 | 12.70793 | 3.230497 | 0.1253717 | 1.440888 | 7.96939 | 0.06715245
79.0275 | 12.8203 | 12.68859 | 3.233403 | 0.1317099 | 1.438095 | 7.95009 | 0.06700141
79.0375 | 12.8024 | 12.66925 | 3.236316 | 0.1331479 | 1.435313 | 7.930772 | 0.06685098
79.0475 | 12.7821 | 12.64991 | 3.239235 | 0.1321865 | 1.432542 | 7.911435 | 0.06670115
79.0575 | 12.7646 | 12.63058 | 3.242161 | 0.1340247 | 1.429782 | 7.892081 | 0.06655192
79.0675 | 12.7406 | 12.61124 | 3.245093 | 0.1293613 | 1.427032 | 7.872711 | 0.0664033
79.0775 | 12.7205 | 12.5919 | 3.248031 | 0.1285962 | 1.424293 | 7.853325 | 0.06625526
79.0875 | 12.7096 | 12.57257 | 3.250976 | 0.1370291 | 1.421564 | 7.833923 | 0.06610782
79.0975 | 12.6838 | 12.55324 | 3.253928 | 0.1305591 | 1.418845 | 7.814507 | 0.06596098
79.1075 | 12.6651 | 12.53391 | 3.256886 | 0.1311859 | 1.416137 | 7.795076 | 0.06581473
79.1175 | 12.6382 | 12.51459 | 3.25985 | 0.1236085 | 1.41344 | 7.775633 | 0.06566906
79.1275 | 12.6267 | 12.49527 | 3.26282 | 0.1314272 | 1.410752 | 7.756177 | 0.06552397
79.1375 | 12.5982 | 12.47596 | 3.265798 | 0.1222405 | 1.408074 | 7.736708 | 0.06537947
79.1475 | 12.5816 | 12.45665 | 3.268781 | 0.1249482 | 1.405406 | 7.717229 | 0.06523555
79.1575 | 12.5653 | 12.43735 | 3.271771 | 0.12795 | 1.402748 | 7.697739 | 0.0650922
79.1675 | 12.5436 | 12.41805 | 3.274767 | 0.125545 | 1.4001 | 7.678239 | 0.06494942
79.1775 | 12.5238 | 12.39877 | 3.27777 | 0.1250329 | 1.397461 | 7.658729 | 0.06480722
79.1875 | 12.5022 | 12.37949 | 3.280779 | 0.1227128 | 1.394832 | 7.639211 | 0.06466559
79.1975 | 12.4847 | 12.36022 | 3.283794 | 0.1244839 | 1.392212 | 7.619685 | 0.06452452
79.2075 | 12.4587 | 12.34095 | 3.286816 | 0.117747 | 1.389602 | 7.600151 | 0.06438402
79.2175 | 12.4374 | 12.3217 | 3.289844 | 0.1156997 | 1.387001 | 7.580611 | 0.06424409
79.2275 | 12.4189 | 12.30246 | 3.292879 | 0.1164428 | 1.384409 | 7.561065 | 0.0641047
79.2375 | 12.4045 | 12.28323 | 3.295919 | 0.1212747 | 1.381826 | 7.541514 | 0.06396588
79.2475 | 12.3785 | 12.264 | 3.298967 | 0.1144951 | 1.379252 | 7.521958 | 0.06382761
79.2575 | 12.3674 | 12.2448 | 3.30202 | 0.1226043 | 1.376688 | 7.502398 | 0.06368989
79.2675 | 12.3413 | 12.2256 | 3.30508 | 0.1157011 | 1.374132 | 7.482835 | 0.06355273
79.2775 | 12.3273 | 12.20642 | 3.308146 | 0.1208835 | 1.371584 | 7.46327 | 0.06341611
79.2875 | 12.3037 | 12.18725 | 3.311219 | 0.1164533 | 1.369046 | 7.443702 | 0.06328004
79.2975 | 12.2872 | 12.16809 | 3.314298 | 0.1191091 | 1.366516 | 7.424133 | 0.06314451
79.3075 | 12.264 | 12.14895 | 3.317383 | 0.1150496 | 1.363994 | 7.404564 | 0.06300951
79.3175 | 12.236 | 12.12983 | 3.320474 | 0.1061745 | 1.361481 | 7.384995 | 0.06287506
79.3274 | 12.2232 | 12.11091 | 3.323541 | 0.1122893 | 1.359001 | 7.365626 | 0.0627425
79.3374 | 12.2046 | 12.09182 | 3.326645 | 0.1127823 | 1.356505 | 7.346059 | 0.0626091
79.3474 | 12.1863 | 12.07274 | 3.329755 | 0.1135577 | 1.354016 | 7.326495 | 0.06247626
79.3574 | 12.1648 | 12.05368 | 3.332871 | 0.1111155 | 1.351536 | 7.306933 | 0.06234391
79.3674 | 12.1494 | 12.03464 | 3.335994 | 0.1147555 | 1.349063 | 7.287375 | 0.06221212
79.3774 | 12.1257 | 12.01562 | 3.339123 | 0.1100756 | 1.346599 | 7.267821 | 0.06208083
79.3874 | 12.1042 | 11.99662 | 3.342258 | 0.1075765 | 1.344143 | 7.248272 | 0.06195008
79.3974 | 12.087 | 11.97764 | 3.3454 | 0.1093576 | 1.341694 | 7.228729 | 0.06181984
79.4074 | 12.0628 | 11.95868 | 3.348548 | 0.1041182 | 1.339253 | 7.209191 | 0.06169012
79.4174 | 12.0419 | 11.93974 | 3.351702 | 0.1021574 | 1.336819 | 7.189661 | 0.06156092
79.4274 | 12.028 | 11.92083 | 3.354862 | 0.1071747 | 1.334394 | 7.170138 | 0.06143222
79.4374 | 12.0023 | 11.90193 | 3.358028 | 0.1003701 | 1.331975 | 7.150622 | 0.06130404
79.4474 | 11.983 | 11.88306 | 3.361201 | 0.0999426 | 1.329564 | 7.131116 | 0.06117636
79.4574 | 11.9638 | 11.86421 | 3.36438 | 0.09959128 | 1.327161 | 7.111619 | 0.06104919
79.4674 | 11.9421 | 11.84538 | 3.367565 | 0.0967155 | 1.324764 | 7.092133 | 0.06092252
79.4774 | 11.9287 | 11.82658 | 3.370756 | 0.1021158 | 1.322375 | 7.072657 | 0.06079636
79.4874 | 11.9052 | 11.80781 | 3.373953 | 0.09739076 | 1.319993 | 7.053192 | 0.06067069
79.4974 | 11.8837 | 11.78906 | 3.377157 | 0.09463965 | 1.317619 | 7.033739 | 0.06054552
79.5074 | 11.8632 | 11.77034 | 3.380367 | 0.0928628 | 1.315251 | 7.014299 | 0.06042084
79.5174 | 11.8491 | 11.75164 | 3.383582 | 0.09745886 | 1.31289 | 6.994872 | 0.06029667
79.5274 | 11.8229 | 11.73297 | 3.386804 | 0.08992787 | 1.310536 | 6.975459 | 0.06017296
79.5374 | 11.8115 | 11.71433 | 3.390033 | 0.09716863 | 1.308189 | 6.95606 | 0.06004978
79.5474 | 11.7921 | 11.69572 | 3.393267 | 0.09638112 | 1.305848 | 6.936677 | 0.05992705
79.5574 | 11.7705 | 11.67714 | 3.396507 | 0.09336429 | 1.303515 | 6.917309 | 0.05980482
79.5674 | 11.7594 | 11.65858 | 3.399754 | 0.1008188 | 1.301187 | 6.897957 | 0.05968306
79.5774 | 11.7432 | 11.64006 | 3.403007 | 0.1031424 | 1.298867 | 6.878622 | 0.0595618
79.5874 | 11.723 | 11.62156 | 3.406266 | 0.101436 | 1.296553 | 6.859305 | 0.059441
79.5974 | 11.7029 | 11.6031 | 3.40953 | 0.09979833 | 1.294245 | 6.840005 | 0.05932069
79.6074 | 11.6913 | 11.58467 | 3.412801 | 0.1066293 | 1.291944 | 6.820724 | 0.05920084
79.6174 | 11.6755 | 11.56627 | 3.416079 | 0.1092279 | 1.289649 | 6.801463 | 0.05908148
79.6274 | 11.6497 | 11.54791 | 3.419362 | 0.1017936 | 1.287361 | 6.782221 | 0.05896256
79.6374 | 11.6379 | 11.52957 | 3.422651 | 0.1083268 | 1.285079 | 6.763 | 0.05884413
79.6474 | 11.6272 | 11.51127 | 3.425946 | 0.1159259 | 1.282802 | 6.743799 | 0.05872616
79.6574 | 11.6069 | 11.49301 | 3.429248 | 0.1138913 | 1.280532 | 6.72462 | 0.05860865
79.6674 | 11.595 | 11.47478 | 3.432555 | 0.1202217 | 1.278269 | 6.705463 | 0.0584916
79.6774 | 11.5778 | 11.45658 | 3.435868 | 0.1212172 | 1.276011 | 6.686328 | 0.05837501
79.6874 | 11.5532 | 11.43842 | 3.439188 | 0.114777 | 1.273759 | 6.667217 | 0.05825888
79.6974 | 11.5419 | 11.4203 | 3.442513 | 0.1216007 | 1.271513 | 6.64813 | 0.0581432
79.7074 | 11.5247 | 11.40221 | 3.445845 | 0.1224881 | 1.269273 | 6.629066 | 0.05802798
79.7174 | 11.5038 | 11.38416 | 3.449182 | 0.1196379 | 1.267039 | 6.610027 | 0.0579132
79.7274 | 11.4876 | 11.36615 | 3.452526 | 0.1214511 | 1.264811 | 6.591013 | 0.05779888
79.7374 | 11.4718 | 11.34817 | 3.455876 | 0.123626 | 1.262588 | 6.572025 | 0.05768499
79.7474 | 11.4542 | 11.33024 | 3.459231 | 0.1239627 | 1.260371 | 6.553063 | 0.05757156
79.7574 | 11.4429 | 11.31234 | 3.462592 | 0.1305605 | 1.25816 | 6.534128 | 0.05745855
79.7674 | 11.4198 | 11.29448 | 3.46596 | 0.1253187 | 1.255955 | 6.515221 | 0.05734602
79.7774 | 11.4044 | 11.27666 | 3.469333 | 0.1277373 | 1.253755 | 6.496341 | 0.05723389
79.7874 | 11.389 | 11.25888 | 3.472713 | 0.1301158 | 1.251561 | 6.477489 | 0.05712223
79.7974 | 11.3727 | 11.24115 | 3.476098 | 0.1315537 | 1.249372 | 6.458666 | 0.05701098
79.8074 | 11.3559 | 11.22345 | 3.479489 | 0.1324506 | 1.247189 | 6.439871 | 0.05690018
79.8174 | 11.3373 | 11.20579 | 3.482886 | 0.1315061 | 1.245011 | 6.421107 | 0.05678979
79.8274 | 11.3192 | 11.18818 | 3.48629 | 0.1310195 | 1.242838 | 6.402373 | 0.05667986
79.8374 | 11.2975 | 11.17061 | 3.489699 | 0.126891 | 1.240671 | 6.383669 | 0.05657033
79.8474 | 11.2818 | 11.15308 | 3.493113 | 0.1287195 | 1.23851 | 6.364996 | 0.05646125
79.8574 | 11.2688 | 11.1356 | 3.496534 | 0.1332049 | 1.236353 | 6.346355 | 0.05635256
79.8674 | 11.2503 | 11.11815 | 3.499961 | 0.1321471 | 1.234203 | 6.327745 | 0.05624433
79.8774 | 11.2373 | 11.10075 | 3.503393 | 0.1365451 | 1.232057 | 6.309168 | 0.05613649
79.8874 | 11.22 | 11.0834 | 3.506832 | 0.136599 | 1.229916 | 6.290624 | 0.05602909
79.8974 | 11.201 | 11.06609 | 3.510276 | 0.1349083 | 1.227781 | 6.272112 | 0.0559221
79.9073 | 11.185 | 11.049 | 3.513692 | 0.1360027 | 1.225673 | 6.253816 | 0.05581656
79.9173 | 11.1657 | 11.03178 | 3.517148 | 0.1339232 | 1.223548 | 6.235371 | 0.05571039
79.9273 | 11.1548 | 11.0146 | 3.520609 | 0.1401955 | 1.221428 | 6.216962 | 0.05560463
79.9373 | 11.1178 | 10.99748 | 3.524077 | 0.1203242 | 1.219314 | 6.198586 | 0.05549928
79.9473 | 11.1136 | 10.9804 | 3.52755 | 0.1332042 | 1.217204 | 6.180247 | 0.05539434
79.9573 | 11.0906 | 10.96336 | 3.53103 | 0.1272394 | 1.2151 | 6.161941 | 0.05528979
79.9673 | 11.078 | 10.94637 | 3.534515 | 0.1316254 | 1.213 | 6.143674 | 0.05518566
79.9773 | 11.0579 | 10.92943 | 3.538006 | 0.1284659 | 1.210906 | 6.12544 | 0.05508192
79.9873 | 11.0404 | 10.91254 | 3.541502 | 0.1278577 | 1.208817 | 6.107245 | 0.05497859
79.9973 | 11.022 | 10.8957 | 3.545004 | 0.1263013 | 1.206733 | 6.089086 | 0.05487565
80.0073 | 11.0089 | 10.8789 | 3.548513 | 0.1299958 | 1.204653 | 6.070965 | 0.05477311
80.0173 | 10.9895 | 10.86216 | 3.552027 | 0.1273419 | 1.202579 | 6.052881 | 0.05467096
80.0273 | 10.9765 | 10.84546 | 3.555546 | 0.1310391 | 1.20051 | 6.034836 | 0.05456921
80.0373 | 10.935 | 10.82881 | 3.559072 | 0.1061851 | 1.198446 | 6.01683 | 0.05446785
80.0473 | 10.9287 | 10.81222 | 3.562603 | 0.1164844 | 1.196386 | 5.99886 | 0.05436688
80.0573 | 10.9124 | 10.79567 | 3.566139 | 0.116731 | 1.194332 | 5.980931 | 0.05426629
80.0673 | 10.8987 | 10.77917 | 3.569682 | 0.11953 | 1.192282 | 5.96304 | 0.05416609
80.0773 | 10.8784 | 10.76272 | 3.57323 | 0.1156754 | 1.190238 | 5.94519 | 0.05406628
80.0873 | 10.862 | 10.74633 | 3.576784 | 0.1156726 | 1.188198 | 5.927378 | 0.05396685
80.0973 | 10.8498 | 10.72998 | 3.580344 | 0.1198156 | 1.186164 | 5.909609 | 0.0538678
80.1073 | 10.8302 | 10.71369 | 3.583909 | 0.1165107 | 1.184134 | 5.891877 | 0.05376913
80.1173 | 10.8137 | 10.69745 | 3.58748 | 0.1162508 | 1.182109 | 5.87419 | 0.05367083
80.1273 | 10.7993 | 10.68126 | 3.591057 | 0.1180411 | 1.180089 | 5.856541 | 0.05357291
80.1373 | 10.7655 | 10.66512 | 3.594639 | 0.1003778 | 1.178074 | 5.838935 | 0.05347537
80.1473 | 10.7577 | 10.64904 | 3.598227 | 0.1086639 | 1.176063 | 5.821368 | 0.0533782
80.1573 | 10.7452 | 10.63301 | 3.60182 | 0.1121948 | 1.174058 | 5.803846 | 0.0532814
80.1673 | 10.727 | 10.61702 | 3.605419 | 0.1099753 | 1.172057 | 5.786363 | 0.05318497
80.1773 | 10.7111 | 10.6011 | 3.609024 | 0.1099996 | 1.170062 | 5.768926 | 0.05308891
80.1873 | 10.6969 | 10.58523 | 3.612634 | 0.1116733 | 1.168071 | 5.751528 | 0.05299322
80.1973 | 10.6798 | 10.56941 | 3.61625 | 0.1103908 | 1.166085 | 5.734176 | 0.05289788
80.2073 | 10.662 | 10.55364 | 3.619872 | 0.1083567 | 1.164104 | 5.716865 | 0.05280292
80.2173 | 10.6415 | 10.53793 | 3.623499 | 0.1035664 | 1.162128 | 5.699599 | 0.0527083
80.2273 | 10.6302 | 10.52228 | 3.627131 | 0.1079238 | 1.160156 | 5.682374 | 0.05261406
80.2373 | 10.6058 | 10.50667 | 3.63077 | 0.09912544 | 1.15819 | 5.665195 | 0.05252017
80.2473 | 10.5934 | 10.49113 | 3.634413 | 0.1022728 | 1.156228 | 5.648059 | 0.05242664
80.2573 | 10.5751 | 10.47564 | 3.638063 | 0.09946426 | 1.154272 | 5.630968 | 0.05233347
80.2673 | 10.5603 | 10.4602 | 3.641717 | 0.1001015 | 1.15232 | 5.613921 | 0.05224064
80.2773 | 10.5484 | 10.44482 | 3.645378 | 0.1035831 | 1.150373 | 5.596918 | 0.05214817
80.2873 | 10.5307 | 10.42949 | 3.649043 | 0.1012078 | 1.148431 | 5.579962 | 0.05205606
80.2973 | 10.5057 | 10.41422 | 3.652715 | 0.09147937 | 1.146494 | 5.563048 | 0.05196428
80.3073 | 10.493 | 10.39901 | 3.656391 | 0.09399258 | 1.144562 | 5.546181 | 0.05187286
80.3173 | 10.4778 | 10.38385 | 3.660074 | 0.09395254 | 1.142635 | 5.529357 | 0.05178179
80.3273 | 10.4616 | 10.36875 | 3.663761 | 0.0928532 | 1.140712 | 5.512582 | 0.05169105
80.3373 | 10.4417 | 10.3537 | 3.667455 | 0.08800048 | 1.138795 | 5.495849 | 0.05160066
80.3473 | 10.4326 | 10.33871 | 3.671153 | 0.09388833 | 1.136883 | 5.479165 | 0.05151062
80.3573 | 10.4192 | 10.32378 | 3.674857 | 0.09542212 | 1.134975 | 5.462525 | 0.05142091
80.3673 | 10.4016 | 10.3089 | 3.678567 | 0.09269665 | 1.133073 | 5.445932 | 0.05133154
80.3773 | 10.3852 | 10.29408 | 3.682281 | 0.09111688 | 1.131176 | 5.429384 | 0.05124251
80.3873 | 10.369 | 10.27932 | 3.686002 | 0.08967735 | 1.129283 | 5.412884 | 0.05115382
80.3973 | 10.3568 | 10.26462 | 3.689727 | 0.09218296 | 1.127396 | 5.396429 | 0.05106545
80.4073 | 10.3429 | 10.24997 | 3.693458 | 0.09292887 | 1.125513 | 5.380022 | 0.05097743
80.4173 | 10.3343 | 10.23538 | 3.697195 | 0.0989193 | 1.123636 | 5.36366 | 0.05088973
80.4273 | 10.3215 | 10.22085 | 3.700936 | 0.10065 | 1.121764 | 5.347348 | 0.05080236
80.4373 | 10.306 | 10.20637 | 3.704683 | 0.09962541 | 1.119896 | 5.331079 | 0.05071533
80.4473 | 10.2936 | 10.19196 | 3.708436 | 0.1016407 | 1.118034 | 5.314861 | 0.05062862
80.4573 | 10.2797 | 10.1776 | 3.712194 | 0.1021001 | 1.116177 | 5.298687 | 0.05054223
80.4673 | 10.2699 | 10.1633 | 3.715957 | 0.1065991 | 1.114325 | 5.282563 | 0.05045617
80.4773 | 10.2556 | 10.14906 | 3.719725 | 0.1065423 | 1.112479 | 5.266484 | 0.05037044
80.4873 | 10.2447 | 10.13487 | 3.723499 | 0.1098262 | 1.110637 | 5.250453 | 0.05028502
80.4972 | 10.2391 | 10.12089 | 3.72724 | 0.1182064 | 1.108819 | 5.234634 | 0.05020079
80.5072 | 10.2252 | 10.10682 | 3.731024 | 0.1183759 | 1.106987 | 5.218697 | 0.05011601
80.5172 | 10.2182 | 10.09282 | 3.734813 | 0.125383 | 1.105161 | 5.202811 | 0.05003155
80.5272 | 10.2047 | 10.07886 | 3.738608 | 0.1258351 | 1.10334 | 5.186969 | 0.04994741
80.5372 | 10.1904 | 10.06498 | 3.742408 | 0.1254247 | 1.101525 | 5.171179 | 0.04986358
80.5472 | 10.176 | 10.05114 | 3.746213 | 0.1248596 | 1.099714 | 5.155433 | 0.04978006
80.5572 | 10.1699 | 10.03737 | 3.750023 | 0.1325316 | 1.097909 | 5.139739 | 0.04969686
80.5672 | 10.1608 | 10.02365 | 3.753839 | 0.1371464 | 1.096109 | 5.124092 | 0.04961397
80.5772 | 10.1459 | 10.01 | 3.75766 | 0.1359028 | 1.094314 | 5.108492 | 0.04953139
80.5872 | 10.1313 | 9.9964 | 3.761486 | 0.1348997 | 1.092525 | 5.09294 | 0.04944911
80.5972 | 10.1179 | 9.982862 | 3.765317 | 0.1350378 | 1.090741 | 5.077437 | 0.04936714
80.6072 | 10.1081 | 9.969383 | 3.769153 | 0.1387167 | 1.088963 | 5.061982 | 0.04928549
80.6172 | 10.0957 | 9.955964 | 3.772995 | 0.1397361 | 1.087189 | 5.046576 | 0.04920413
80.6272 | 10.0868 | 9.942604 | 3.776841 | 0.1441964 | 1.085422 | 5.031218 | 0.04912308
80.6372 | 10.0735 | 9.929301 | 3.780693 | 0.1441994 | 1.083659 | 5.015906 | 0.04904232
80.6472 | 10.0599 | 9.916061 | 3.78455 | 0.1438395 | 1.081902 | 5.000647 | 0.04896188
80.6572 | 10.0509 | 9.902876 | 3.788412 | 0.1480235 | 1.080151 | 4.985432 | 0.04888173
80.6672 | 10.0368 | 9.889755 | 3.792279 | 0.1470448 | 1.078405 | 4.97027 | 0.04880187
80.6772 | 10.0224 | 9.87669 | 3.796151 | 0.1457102 | 1.076664 | 4.955152 | 0.04872231
80.6872 | 10.0077 | 9.863688 | 3.800028 | 0.1440125 | 1.074929 | 4.940087 | 0.04864306
80.6972 | 9.9902 | 9.850741 | 3.80391 | 0.1394591 | 1.0732 | 4.925066 | 0.04856409
80.7072 | 9.9843 | 9.837857 | 3.807798 | 0.1464428 | 1.071476 | 4.910098 | 0.04848542
80.7172 | 9.9735 | 9.82503 | 3.81169 | 0.1484704 | 1.069758 | 4.895175 | 0.04840704
80.7272 | 9.9627 | 9.812265 | 3.815587 | 0.1504348 | 1.068045 | 4.880303 | 0.04832895
80.7372 | 9.9462 | 9.799557 | 3.81949 | 0.1466434 | 1.066338 | 4.865477 | 0.04825116
80.7472 | 9.9389 | 9.786911 | 3.823397 | 0.151989 | 1.064637 | 4.850703 | 0.04817364
80.7572 | 9.922 | 9.774322 | 3.82731 | 0.1476783 | 1.062941 | 4.835974 | 0.04809642
80.7672 | 9.914 | 9.761795 | 3.831227 | 0.1522046 | 1.061252 | 4.821297 | 0.04801948
80.7772 | 9.9024 | 9.749325 | 3.835149 | 0.1530751 | 1.059567 | 4.806666 | 0.04794283
80.7872 | 9.8892 | 9.736918 | 3.839077 | 0.1522824 | 1.057889 | 4.792086 | 0.04786647
80.7972 | 9.8788 | 9.724566 | 3.843009 | 0.154234 | 1.056216 | 4.777551 | 0.04779037
80.8072 | 9.8733 | 9.712277 | 3.846946 | 0.1610227 | 1.054549 | 4.763068 | 0.04771457
80.8172 | 9.8698 | 9.700047 | 3.850888 | 0.1697532 | 1.052888 | 4.748632 | 0.04763906
80.8272 | 9.8631 | 9.687875 | 3.854835 | 0.1752247 | 1.051233 | 4.734244 | 0.04756381
80.8372 | 9.8515 | 9.675763 | 3.858787 | 0.1757365 | 1.049583 | 4.719905 | 0.04748885
80.8472 | 9.8463 | 9.663711 | 3.862744 | 0.1825888 | 1.047939 | 4.705614 | 0.04741415
80.8572 | 9.8373 | 9.651718 | 3.866705 | 0.1855821 | 1.046302 | 4.691371 | 0.04733974
80.8672 | 9.835 | 9.639784 | 3.870672 | 0.1952158 | 1.04467 | 4.677177 | 0.0472656
80.8772 | 9.8319 | 9.62791 | 3.874643 | 0.2039903 | 1.043044 | 4.663031 | 0.04719174
80.8872 | 9.8198 | 9.616093 | 3.878619 | 0.2037069 | 1.041424 | 4.648931 | 0.04711814
80.8972 | 9.8239 | 9.604338 | 3.8826 | 0.2195616 | 1.03981 | 4.634883 | 0.04704483
80.9072 | 9.8224 | 9.59264 | 3.886586 | 0.22976 | 1.038202 | 4.62088 | 0.04697178
80.9172 | 9.818 | 9.581004 | 3.890577 | 0.2369959 | 1.0366 | 4.606928 | 0.046899
80.9272 | 9.8178 | 9.569424 | 3.894572 | 0.248376 | 1.035004 | 4.593021 | 0.04682648
80.9372 | 9.8116 | 9.557906 | 3.898573 | 0.2536937 | 1.033414 | 4.579165 | 0.04675424
80.9472 | 9.8103 | 9.546444 | 3.902577 | 0.2638555 | 1.03183 | 4.565354 | 0.04668226
80.9572 | 9.8113 | 9.535044 | 3.906587 | 0.2762557 | 1.030253 | 4.551594 | 0.04661054
80.9672 | 9.8028 | 9.5237 | 3.910602 | 0.2790997 | 1.028681 | 4.537878 | 0.04653908
80.9772 | 9.8012 | 9.512418 | 3.914621 | 0.2887817 | 1.027116 | 4.524214 | 0.0464679
80.9872 | 9.7981 | 9.501192 | 3.918645 | 0.296908 | 1.025556 | 4.510594 | 0.04639697
80.9972 | 9.7996 | 9.490027 | 3.922673 | 0.309573 | 1.024003 | 4.497024 | 0.04632631
81.0072 | 9.7929 | 9.478918 | 3.926706 | 0.3139819 | 1.022456 | 4.483499 | 0.04625589
81.0172 | 9.7888 | 9.467871 | 3.930744 | 0.320929 | 1.020915 | 4.470025 | 0.04618575
81.0272 | 9.7876 | 9.456879 | 3.934787 | 0.330721 | 1.019381 | 4.456595 | 0.04611586
81.0372 | 9.7759 | 9.445948 | 3.938834 | 0.3299515 | 1.017853 | 4.443215 | 0.04604623
81.0472 | 9.7727 | 9.435073 | 3.942886 | 0.3376265 | 1.016331 | 4.42988 | 0.04597684
81.0572 | 9.7634 | 9.42426 | 3.946943 | 0.3391397 | 1.014815 | 4.416595 | 0.04590772
81.0672 | 9.7645 | 9.413503 | 3.951004 | 0.3509971 | 1.013306 | 4.403355 | 0.04583886
81.0771 | 9.7559 | 9.402909 | 3.955029 | 0.3529912 | 1.011817 | 4.390292 | 0.04577091
81.0871 | 9.7488 | 9.392268 | 3.959099 | 0.3565321 | 1.010321 | 4.377146 | 0.04570254
81.0971 | 9.7386 | 9.381685 | 3.963174 | 0.3569155 | 1.00883 | 4.364046 | 0.04563443
81.1071 | 9.7312 | 9.371159 | 3.967253 | 0.3600408 | 1.007346 | 4.350994 | 0.04556656
81.1171 | 9.724 | 9.360691 | 3.971337 | 0.3633087 | 1.005868 | 4.337987 | 0.04549894
81.1271 | 9.7192 | 9.350282 | 3.975425 | 0.3689179 | 1.004397 | 4.325028 | 0.04543157
81.1371 | 9.7052 | 9.33993 | 3.979518 | 0.3652702 | 1.002932 | 4.312115 | 0.04536445
81.1471 | 9.6982 | 9.329635 | 3.983616 | 0.368565 | 1.001474 | 4.299248 | 0.04529757
81.1571 | 9.6882 | 9.319398 | 3.987718 | 0.3688023 | 1.000022 | 4.286427 | 0.04523093
81.1671 | 9.6809 | 9.309218 | 3.991824 | 0.3716816 | 0.998576 | 4.273654 | 0.04516454
81.1771 | 9.673 | 9.299096 | 3.995935 | 0.3739042 | 0.9971369 | 4.260925 | 0.0450984
81.1871 | 9.6653 | 9.289031 | 4.00005 | 0.3762695 | 0.9957044 | 4.248243 | 0.04503249
81.1971 | 9.6582 | 9.279023 | 4.00417 | 0.3791775 | 0.9942783 | 4.235607 | 0.04496683
81.2071 | 9.6419 | 9.269071 | 4.008294 | 0.3728287 | 0.9928587 | 4.223017 | 0.04490141
81.2171 | 9.6319 | 9.259177 | 4.012423 | 0.3727232 | 0.9914457 | 4.210472 | 0.04483622
81.2271 | 9.6198 | 9.249339 | 4.016556 | 0.370461 | 0.9900392 | 4.197973 | 0.04477127
81.2371 | 9.607 | 9.239558 | 4.020693 | 0.3674416 | 0.9886394 | 4.185519 | 0.04470656
81.2471 | 9.5973 | 9.229834 | 4.024835 | 0.3674664 | 0.9872460282 | 4.17311 | 0.04464209
81.2571 | 9.5862 | 9.220166 | 4.028981 | 0.3660343 | 0.9858593 | 4.160747 | 0.04457785
81.2671 | 9.5776 | 9.210554 | 4.033132 | 0.3670458 | 0.9844791 | 4.14843 | 0.04451385
81.2771 | 9.5692 | 9.200999 | 4.037286 | 0.3682013 | 0.9831056 | 4.136157 | 0.04445009
81.2871 | 9.5562 | 9.1915 | 4.041445 | 0.3647005 | 0.9817387 | 4.123929 | 0.04438655
81.2971 | 9.5447 | 9.182056 | 4.045609 | 0.3626437 | 0.9803785 | 4.111746 | 0.04432325
81.3071 | 9.5224 | 9.172668 | 4.049776 | 0.3497315 | 0.9790248 | 4.099607 | 0.04426017
81.3171 | 9.5151 | 9.163337 | 4.053948 | 0.3517632 | 0.9776779 | 4.087513 | 0.04419733
81.3271 | 9.5006 | 9.154061 | 4.058125 | 0.3465394 | 0.9763376 | 4.075464 | 0.04413472
81.3371 | 9.4924 | 9.14484 | 4.062305 | 0.3475597 | 0.975004 | 4.063459 | 0.04407234
81.3471 | 9.4815 | 9.135675 | 4.06649 | 0.3458252 | 0.973677 | 4.051498 | 0.04401019
81.3571 | 9.4711 | 9.126565 | 4.070679 | 0.3445352 | 0.9723568 | 4.039581 | 0.04394826
81.3671 | 9.461 | 9.11751 | 4.074872 | 0.3434901 | 0.9710433 | 4.027709 | 0.04388655
81.3771 | 9.4499 | 9.10851 | 4.079069 | 0.3413896 | 0.9697364 | 4.01588 | 0.04382508
81.3871 | 9.4404 | 9.099565 | 4.08327 | 0.3408348 | 0.9684363 | 4.004095 | 0.04376382
81.3971 | 9.4275 | 9.090675 | 4.087476 | 0.3368248 | 0.9671429 | 3.992354 | 0.04370279
81.4071 | 9.416 | 9.08184 | 4.091686 | 0.3341604 | 0.9658563 | 3.980656 | 0.04364199
81.4171 | 9.4061 | 9.073058 | 4.095899 | 0.3330416 | 0.9645763 | 3.969001 | 0.0435814
81.4271 | 9.3942 | 9.064332 | 4.100117 | 0.3298683 | 0.9633032 | 3.95739 | 0.04352104
81.4371 | 9.3862 | 9.055659 | 4.104339 | 0.3305409 | 0.9620368 | 3.945822 | 0.0434609
81.4471 | 9.3753 | 9.047041 | 4.108566 | 0.3282592 | 0.9607771 | 3.934297 | 0.04340097
81.4571 | 9.3624 | 9.038476 | 4.112796 | 0.3239239 | 0.9595243 | 3.922815 | 0.04334127
81.4671 | 9.3517 | 9.029965 | 4.11703 | 0.3217345 | 0.9582781 | 3.911376 | 0.04328178
81.4771 | 9.3433 | 9.021509 | 4.121268 | 0.3217915 | 0.9570388 | 3.899979 | 0.04322251
81.4871 | 9.3329 | 9.013105 | 4.125511 | 0.3197949 | 0.9558062 | 3.888625 | 0.04316346
81.4971 | 9.3203 | 9.004755 | 4.129757 | 0.3155451 | 0.9545805 | 3.877313 | 0.04310462
81.5071 | 9.3048 | 8.996458 | 4.134007 | 0.3083419 | 0.9533615 | 3.866043 | 0.043046
81.5171 | 9.2894 | 8.988214 | 4.138262 | 0.3011857 | 0.9521492 | 3.854816 | 0.04298759
81.5271 | 9.2729 | 8.980023 | 4.14252 | 0.2928765 | 0.9509438 | 3.84363 | 0.04292939
81.5371 | 9.2702 | 8.971886 | 4.146782 | 0.298314 | 0.9497452 | 3.832487 | 0.04287141
81.5471 | 9.2566 | 8.963801 | 4.151048 | 0.2927994 | 0.9485533 | 3.821385 | 0.04281364
81.5571 | 9.2434 | 8.955768 | 4.155318 | 0.287632 | 0.9473683 | 3.810325 | 0.04275608
81.5671 | 9.2255 | 8.947788 | 4.159592 | 0.2777124 | 0.94619 | 3.799306 | 0.04269872
81.5771 | 9.216 | 8.939859 | 4.16387 | 0.2761407 | 0.9450186 | 3.788329 | 0.04264158
81.5871 | 9.1973 | 8.931983 | 4.168152 | 0.2653167 | 0.9438539 | 3.777393 | 0.04258465
81.5971 | 9.181 | 8.924159 | 4.172438 | 0.2568406 | 0.9426961 | 3.766498 | 0.04252793
81.6071 | 9.165 | 8.916387 | 4.176727 | 0.2486126 | 0.941545 | 3.755644 | 0.04247141
81.6171 | 9.1538 | 8.908666 | 4.18102 | 0.2451335 | 0.9404007 | 3.74483 | 0.0424151
81.6271 | 9.1358 | 8.900998 | 4.185317 | 0.2348024 | 0.9392633 | 3.734058 | 0.04235899
81.6371 | 9.1256 | 8.89338 | 4.189618 | 0.2322199 | 0.9381326 | 3.723326 | 0.04230309
81.6471 | 9.113 | 8.885813 | 4.193923 | 0.2271869 | 0.9370087 | 3.712634 | 0.04224739
81.6571 | 9.0944 | 8.878298 | 4.198231 | 0.2161024 | 0.9358916 | 3.701983 | 0.04219191
81.667 | 9.0882 | 8.870909 | 4.202501 | 0.2172907 | 0.9347923 | 3.691479 | 0.04213718
81.677 | 9.0715 | 8.863495 | 4.206816 | 0.2080053 | 0.9336886 | 3.680908 | 0.04208208
81.687 | 9.0593 | 8.856131 | 4.211136 | 0.203169 | 0.9325918 | 3.670376 | 0.04202719
81.697 | 9.0462 | 8.848817 | 4.215459 | 0.1973826 | 0.9315017 | 3.659884 | 0.04197251
81.707 | 9.0326 | 8.841554 | 4.219786 | 0.1910458 | 0.9304185 | 3.649431 | 0.04191803
81.717 | 9.0219 | 8.834341 | 4.224117 | 0.1875588 | 0.9293419 | 3.639019 | 0.04186374
81.727 | 9.0108 | 8.827178 | 4.228451 | 0.1836219 | 0.9282721 | 3.628645 | 0.04180965
81.737 | 9.004 | 8.820064 | 4.232789 | 0.1839357 | 0.927209 | 3.61831 | 0.04175576
81.747 | 8.9909 | 8.813001 | 4.237131 | 0.1778992 | 0.9261527 | 3.608015 | 0.04170206
81.757 | 8.9842 | 8.805986 | 4.241476 | 0.1782136 | 0.9251032 | 3.597758 | 0.04164857
81.767 | 8.9776 | 8.799021 | 4.245825 | 0.1785785 | 0.9240603 | 3.587541 | 0.04159527
81.777 | 8.9666 | 8.792105 | 4.250177 | 0.1744946 | 0.9230243 | 3.577362 | 0.04154216
81.787 | 8.9613 | 8.785239 | 4.254533 | 0.1760615 | 0.9219948768 | 3.567221 | 0.04148925
81.797 | 8.9493 | 8.77842 | 4.258893 | 0.1708796 | 0.9209722 | 3.557119 | 0.04143654
81.807 | 8.9445 | 8.771651 | 4.263256 | 0.1728492 | 0.9199562 | 3.547055 | 0.04138401
81.817 | 8.9341 | 8.76493 | 4.267622 | 0.16917 | 0.9189469 | 3.537029 | 0.04133169
81.827 | 8.9254 | 8.758257 | 4.271992 | 0.1671425 | 0.9179443 | 3.527041 | 0.04127955
81.837 | 8.9166 | 8.751633 | 4.276366 | 0.164967 | 0.9169483 | 3.517091 | 0.04122761
81.847 | 8.9129 | 8.745056 | 4.280743 | 0.1678435 | 0.915959 | 3.507179 | 0.04117585
81.857 | 8.9004 | 8.738528 | 4.285123 | 0.1618723 | 0.9149764 | 3.497304 | 0.04112428
81.867 | 8.8925 | 8.732047 | 4.289507 | 0.1604534 | 0.9140003 | 3.487466 | 0.04107291
81.877 | 8.8866 | 8.725613 | 4.293894 | 0.1609868 | 0.913031 | 3.477666 | 0.04102172
81.887 | 8.8792 | 8.719227 | 4.298285 | 0.1599731 | 0.9120681 | 3.467903 | 0.04097073
81.897 | 8.8619 | 8.712888 | 4.302679 | 0.1490119 | 0.9111119 | 3.458177 | 0.04091992
81.907 | 8.8527 | 8.706596 | 4.307076 | 0.1461042 | 0.9101623 | 3.448488 | 0.04086929
81.917 | 8.8444 | 8.700351 | 4.311477 | 0.1440491 | 0.9092193 | 3.438836 | 0.04081886
81.927 | 8.8379 | 8.694149 | 4.315881 | 0.1437506 | 0.9082828 | 3.429217 | 0.0407686
81.937 | 8.8303 | 8.687997 | 4.320289 | 0.1423026 | 0.9073529 | 3.419637 | 0.04071853
81.947 | 8.8203 | 8.681892 | 4.324699 | 0.1384084 | 0.9064294 | 3.410094 | 0.04066865
81.957 | 8.8138 | 8.675832 | 4.329113 | 0.1379677 | 0.9055125 | 3.400588 | 0.04061896
81.967 | 8.8034 | 8.669818 | 4.33353 | 0.1335817 | 0.9046021 | 3.391116 | 0.04056945
81.977 | 8.8012 | 8.663851 | 4.337951 | 0.1373493 | 0.9036982 | 3.381682 | 0.04052012
81.987 | 8.7883 | 8.657929 | 4.342375 | 0.1303714 | 0.9028007 | 3.372282 | 0.04047097
81.997 | 8.7721 | 8.652052 | 4.346801 | 0.1200482 | 0.9019096 | 3.362919 | 0.04042201
82.007 | 8.7707 | 8.64622 | 4.351232 | 0.1244799 | 0.9010247 | 3.353591 | 0.04037322
82.017 | 8.7675 | 8.640434 | 4.355665 | 0.1270663 | 0.9001465 | 3.344298 | 0.04032462
82.027 | 8.7607 | 8.634693 | 4.360101 | 0.1260075 | 0.8992747 | 3.33504 | 0.04027619
82.037 | 8.7531 | 8.628996 | 4.364541 | 0.1241041 | 0.8984093 | 3.325818 | 0.04022795
82.047 | 8.749 | 8.623344 | 4.368983 | 0.125656 | 0.8975502 | 3.31663 | 0.04017989
82.057 | 8.7434 | 8.617736 | 4.373429 | 0.1256635 | 0.8966974 | 3.307478 | 0.040132
82.067 | 8.7463 | 8.612173 | 4.377878 | 0.1341268 | 0.895851 | 3.29836 | 0.04008429
82.077 | 8.7416 | 8.606654 | 4.38233 | 0.1349459 | 0.8950109 | 3.289276 | 0.04003676
82.087 | 8.7332 | 8.601179 | 4.386785 | 0.1320213 | 0.8941771 | 3.280227 | 0.03998941
82.097 | 8.7305 | 8.595747 | 4.391243 | 0.1347531 | 0.8933493 | 3.271212 | 0.03994223
82.107 | 8.7272 | 8.590359 | 4.395704 | 0.1368408 | 0.892528 | 3.262232 | 0.03989523
82.117 | 8.7263 | 8.585015 | 4.400168 | 0.1412854 | 0.8917129 | 3.253285 | 0.0398484
82.127 | 8.7266 | 8.579713 | 4.404635 | 0.1468868 | 0.8909039 | 3.244372 | 0.03980175
82.137 | 8.7247 | 8.574455 | 4.409105 | 0.1502447 | 0.8901015 | 3.235493 | 0.03975527
82.147 | 8.7254 | 8.56924 | 4.413578 | 0.1561601 | 0.8893048 | 3.226648 | 0.03970896
82.157 | 8.7224 | 8.564067 | 4.418054 | 0.1583329 | 0.8885142 | 3.217836 | 0.03966283
82.167 | 8.7203 | 8.558937 | 4.422533 | 0.1613635 | 0.8877297 | 3.209057 | 0.03961687
82.177 | 8.7203 | 8.553849 | 4.427015 | 0.1664513 | 0.8869513 | 3.200311 | 0.03957108
82.187 | 8.718 | 8.548803 | 4.431499 | 0.1691971 | 0.886179 | 3.191599 | 0.03952547
82.197 | 8.7103 | 8.543799 | 4.435987 | 0.1665011 | 0.8854126 | 3.182919 | 0.03948002
82.207 | 8.7056 | 8.538837 | 4.440477 | 0.1667627 | 0.8846523 | 3.174273 | 0.03943475
82.217 | 8.706 | 8.533917 | 4.44497 | 0.1720834 | 0.8838979 | 3.165659 | 0.03938964
82.227 | 8.7008 | 8.529038 | 4.449466 | 0.1717622 | 0.8831495 | 3.157077 | 0.03934471
82.237 | 8.6944 | 8.5242 | 4.453965 | 0.1701997 | 0.8824069 | 3.148529 | 0.03929994
82.2469 | 8.6892 | 8.519454 | 4.458421 | 0.1697458 | 0.8816775 | 3.1401 | 0.03925581
82.2569 | 8.6901 | 8.514698 | 4.462926 | 0.1754019 | 0.8809467 | 3.131614 | 0.03921138
82.2669 | 8.68 | 8.509983 | 4.467432 | 0.170017 | 0.8802217 | 3.123162 | 0.03916711
82.2769 | 8.6731 | 8.505308 | 4.471942 | 0.1677919 | 0.8795025 | 3.114741 | 0.03912302
82.2869 | 8.6624 | 8.500674 | 4.476454 | 0.1617262 | 0.878789 | 3.106351 | 0.03907909
82.2969 | 8.6529 | 8.496079 | 4.480969 | 0.1568205 | 0.8780813 | 3.097993 | 0.03903532
82.3069 | 8.6471 | 8.491525 | 4.485487 | 0.1555745 | 0.8773793 | 3.089667 | 0.03899171
82.3169 | 8.6378 | 8.487011 | 4.490007 | 0.1507887 | 0.876683 | 3.081373 | 0.03894829
82.3269 | 8.6322 | 8.482537 | 4.49453 | 0.1496633 | 0.8759922 | 3.073109 | 0.03890501
82.3369 | 8.6215 | 8.478102 | 4.499056 | 0.1433984 | 0.8753072 | 3.064877 | 0.03886192
82.3469 | 8.6161 | 8.473706 | 4.503584 | 0.1423944 | 0.8746278 | 3.056675 | 0.03881896
82.3569 | 8.6066 | 8.469349 | 4.508114 | 0.1372509 | 0.8739538 | 3.048505 | 0.0387762
82.3669 | 8.6011 | 8.465032 | 4.512648 | 0.1360685 | 0.8732855 | 3.040365 | 0.03873357
82.3769 | 8.5909 | 8.460752 | 4.517183 | 0.1301475 | 0.8726225 | 3.032255 | 0.03869113
82.3869 | 8.5794 | 8.456512 | 4.521722 | 0.1228878 | 0.871965 | 3.024177 | 0.03864883
82.3969 | 8.5761 | 8.45231 | 4.526262 | 0.1237897 | 0.8713131 | 3.016128 | 0.03860671
82.4069 | 8.575 | 8.448147 | 4.530806 | 0.1268533 | 0.8706664 | 3.00811 | 0.03856473
82.4169 | 8.5633 | 8.444021 | 4.535351 | 0.1192789 | 0.8700251 | 3.000122 | 0.03852293
82.4269 | 8.5625 | 8.439933 | 4.539899 | 0.1225666 | 0.8693891 | 2.992164 | 0.03848128
82.4369 | 8.5576 | 8.435883 | 4.54445 | 0.1217166 | 0.8687584 | 2.984236 | 0.0384398
82.4469 | 8.5524 | 8.431871 | 4.549003 | 0.1205291 | 0.868133 | 2.976337 | 0.03839847
82.4569 | 8.552 | 8.427896 | 4.553558 | 0.1241043 | 0.8675127 | 2.968468 | 0.0383573
82.4669 | 8.547 | 8.423958 | 4.558115 | 0.123042 | 0.8668977 | 2.960629 | 0.03831629
82.4769 | 8.5393 | 8.420057 | 4.562675 | 0.1192431 | 0.8662878 | 2.952819 | 0.03827543
82.4869 | 8.5388 | 8.416193 | 4.567237 | 0.1226074 | 0.8656829 | 2.945038 | 0.03823474
82.4969 | 8.5359 | 8.412365 | 4.571802 | 0.1235349 | 0.8650831 | 2.937286 | 0.0381942
82.5069 | 8.5314 | 8.408574 | 4.576369 | 0.122826 | 0.8644884 | 2.929563 | 0.03815381
82.5169 | 8.5302 | 8.404819 | 4.580938 | 0.1253809 | 0.8638987 | 2.921869 | 0.03811359
82.5269 | 8.5299 | 8.4011 | 4.585509 | 0.1287995 | 0.8633139 | 2.914204 | 0.03807352
82.5369 | 8.5268 | 8.397417 | 4.590083 | 0.1293826 | 0.8627339 | 2.906567 | 0.0380336
82.5469 | 8.5252 | 8.39377 | 4.594658 | 0.1314297 | 0.8621589 | 2.898959 | 0.03799384
82.5569 | 8.5163 | 8.390159 | 4.599236 | 0.1261414 | 0.8615887 | 2.89138 | 0.03795423
82.5669 | 8.5152 | 8.386582 | 4.603816 | 0.1286176 | 0.8610233 | 2.883828 | 0.03791479
82.5769 | 8.5102 | 8.383041 | 4.608398 | 0.1271588 | 0.8604626 | 2.876305 | 0.03787548
82.5869 | 8.509 | 8.379535 | 4.612983 | 0.1294649 | 0.8599066 | 2.86881 | 0.03783635
82.5969 | 8.5059 | 8.376064 | 4.617569 | 0.129836 | 0.8593553 | 2.861343 | 0.03779735
82.6069 | 8.5051 | 8.372627 | 4.622157 | 0.1324727 | 0.8588086 | 2.853903 | 0.03775852
82.6169 | 8.4996 | 8.369225 | 4.626748 | 0.1303749 | 0.8582665 | 2.846491 | 0.03771983
82.6269 | 8.4902 | 8.365857 | 4.63134 | 0.124343 | 0.8577288 | 2.839107 | 0.0376813
82.6369 | 8.49 | 8.362523 | 4.635935 | 0.1274767 | 0.8571957 | 2.83175 | 0.03764291
82.6469 | 8.4803 | 8.359223 | 4.640531 | 0.1210767 | 0.8566671 | 2.82442 | 0.03760469
82.6569 | 8.4784 | 8.355957 | 4.64513 | 0.1224425 | 0.8561429 | 2.817118 | 0.0375666
82.6669 | 8.4737 | 8.352725 | 4.64973 | 0.1209755 | 0.8556229 | 2.809843 | 0.03752868
82.6769 | 8.466 | 8.349525 | 4.654333 | 0.1164747 | 0.8551074 | 2.802594 | 0.03749089
82.6869 | 8.4616 | 8.346359 | 4.658937 | 0.1152407 | 0.8545961 | 2.795373 | 0.03745327
82.6969 | 8.4606 | 8.343226 | 4.663543 | 0.1173739 | 0.854089 | 2.788178 | 0.03741579
82.7069 | 8.4575 | 8.340126 | 4.668151 | 0.1173742 | 0.8535861 | 2.78101 | 0.03737846
82.7169 | 8.4496 | 8.337058 | 4.672761 | 0.1125417 | 0.8530873 | 2.773869 | 0.03734128
82.7269 | 8.4472 | 8.334023 | 4.677373 | 0.1131769 | 0.8525926 | 2.766753 | 0.03730425
82.7369 | 8.4417 | 8.33102 | 4.681986 | 0.1106796 | 0.852102 | 2.759665 | 0.03726736
82.7469 | 8.4366 | 8.32805 | 4.686602 | 0.1085505 | 0.8516153 | 2.752602 | 0.03723062
82.7569 | 8.4326 | 8.325111 | 4.691219 | 0.1074895 | 0.8511326 | 2.745565 | 0.03719403
82.7669 | 8.4269 | 8.322203 | 4.695838 | 0.1046966 | 0.8506537 | 2.738555 | 0.03715759
82.7769 | 8.4242 | 8.319328 | 4.700458 | 0.1048721 | 0.8501788 | 2.73157 | 0.03712129
82.7869 | 8.4218 | 8.316484 | 4.70508 | 0.1053162 | 0.8497075 | 2.724611 | 0.03708514
82.7969 | 8.4196 | 8.313671 | 4.709704 | 0.1059292 | 0.8492401 | 2.717677 | 0.03704913
82.8069 | 8.4168 | 8.310889 | 4.71433 | 0.1059112 | 0.8487764 | 2.710769 | 0.03701326
82.8169 | 8.4147 | 8.308138 | 4.718957 | 0.1065622 | 0.8483163 | 2.703887 | 0.03697756
82.8269 | 8.4122 | 8.305417 | 4.723586 | 0.106783 | 0.8478598 | 2.697029 | 0.03694198
82.8368 | 8.4048 | 8.302754 | 4.72817 | 0.1020462 | 0.8474117 | 2.690265 | 0.03690691
82.8468 | 8.4061 | 8.300093 | 4.732802 | 0.1060073 | 0.8469622 | 2.683457 | 0.03687163
82.8568 | 8.4003 | 8.297463 | 4.737436 | 0.1028373 | 0.8465162 | 2.676674 | 0.03683649
82.8668 | 8.3969 | 8.294864 | 4.742071 | 0.1020362 | 0.8460735 | 2.669918 | 0.03680149
82.8768 | 8.3944 | 8.292293 | 4.746707 | 0.1021065 | 0.8456342 | 2.663185 | 0.03676664
82.8868 | 8.3965 | 8.289752 | 4.751345 | 0.106748 | 0.8451982 | 2.656476 | 0.03673193
82.8968 | 8.3928 | 8.287241 | 4.755985 | 0.1055594 | 0.8447654 | 2.649793 | 0.03669737
82.9068 | 8.3919 | 8.284759 | 4.760626 | 0.1071406 | 0.8443359 | 2.643135 | 0.03666294
82.9168 | 8.3907 | 8.282306 | 4.765268 | 0.1083937 | 0.8439094 | 2.6365 | 0.03662866
82.9268 | 8.3927 | 8.279882 | 4.769912 | 0.1128177 | 0.843486 | 2.629889 | 0.03659452
82.9368 | 8.389 | 8.277486 | 4.774557 | 0.1115141 | 0.8430657 | 2.623302 | 0.03656052
82.9468 | 8.3842 | 8.27512 | 4.779204 | 0.1090803 | 0.8426483 | 2.616741 | 0.03652666
82.9568 | 8.3847 | 8.272781 | 4.783852 | 0.1119191 | 0.8422339 | 2.610202 | 0.03649295
82.9668 | 8.3847 | 8.27047 | 4.788501 | 0.1142295 | 0.8418223 | 2.603688 | 0.03645937
82.9768 | 8.3827 | 8.268187 | 4.793152 | 0.1145132 | 0.8414135 | 2.597196 | 0.03642593
82.9868 | 8.3804 | 8.265933 | 4.797803 | 0.114467 | 0.8410075 | 2.590729 | 0.03639264
82.9968 | 8.3788 | 8.263706 | 4.802457 | 0.1150944 | 0.8406042 | 2.584285 | 0.03635948
83.0068 | 8.3815 | 8.261506 | 4.807111 | 0.1199943 | 0.8402035 | 2.577865 | 0.03632647
83.0168 | 8.3795 | 8.259332 | 4.811766 | 0.1201679 | 0.8398054 | 2.571467 | 0.03629359
83.0268 | 8.3789 | 8.257186 | 4.816423 | 0.1217135 | 0.8394098 | 2.565093 | 0.03626085
83.0368 | 8.3735 | 8.255068 | 4.821081 | 0.1184315 | 0.8390168 | 2.558743 | 0.03622825
83.0468 | 8.3729 | 8.252977 | 4.82574 | 0.1199235 | 0.8386261 | 2.552415 | 0.03619579
83.0568 | 8.3688 | 8.25091 | 4.8304 | 0.1178899 | 0.8382378 | 2.546109 | 0.03616346
83.0668 | 8.3619 | 8.248871 | 4.835061 | 0.113029 | 0.8378518 | 2.539827 | 0.03613128
83.0768 | 8.361 | 8.246859 | 4.839723 | 0.1141411 | 0.8374681 | 2.533569 | 0.03609923
83.0868 | 8.3579 | 8.244872 | 4.844386 | 0.1130284 | 0.8370866 | 2.527332 | 0.03606732
83.0968 | 8.3554 | 8.24291 | 4.84905 | 0.1124904 | 0.8367072 | 2.521116 | 0.03603554
83.1068 | 8.3514 | 8.240974 | 4.853716 | 0.1104261 | 0.8363298 | 2.514924 | 0.03600391
83.1168 | 8.3512 | 8.239065 | 4.858382 | 0.1121354 | 0.8359545 | 2.508756 | 0.0359724
83.1268 | 8.343 | 8.23718 | 4.863049 | 0.1058204 | 0.8355812 | 2.502608 | 0.03594104
83.1368 | 8.3379 | 8.235319 | 4.867717 | 0.1025812 | 0.8352097 | 2.496482 | 0.03590981
83.1468 | 8.3362 | 8.233484 | 4.872386 | 0.1027161 | 0.8348401 | 2.490379 | 0.03587872
83.1568 | 8.3301 | 8.231675 | 4.877056 | 0.09842539 | 0.8344723 | 2.484298 | 0.03584776
83.1668 | 8.3321 | 8.229889 | 4.881727 | 0.1022112 | 0.8341062 | 2.478239 | 0.03581693
83.1768 | 8.3307 | 8.228128 | 4.886399 | 0.1025723 | 0.8337418 | 2.472201 | 0.03578625
83.1868 | 8.3243 | 8.22639 | 4.891071 | 0.09791029 | 0.8333789 | 2.466184 | 0.03575569
83.1968 | 8.3161 | 8.224677 | 4.895744 | 0.09142258 | 0.8330177 | 2.46019 | 0.03572527
83.2068 | 8.322 | 8.222988 | 4.900418 | 0.09901181 | 0.8326579 | 2.454217 | 0.03569499
83.2168 | 8.3162 | 8.221323 | 4.905093 | 0.09487744 | 0.8322996 | 2.448265 | 0.03566484
83.2268 | 8.3131 | 8.21968 | 4.909768 | 0.09342021 | 0.8319426 | 2.442334 | 0.03563482
83.2368 | 8.3115 | 8.218062 | 4.914445 | 0.09343818 | 0.831587 | 2.436425 | 0.03560493
83.2468 | 8.3109 | 8.216466 | 4.919121 | 0.09443388 | 0.8312326 | 2.430537 | 0.03557518
83.2568 | 8.31 | 8.214894 | 4.923799 | 0.09510642 | 0.8308794 | 2.42467 | 0.03554557
83.2668 | 8.3104 | 8.213343 | 4.928477 | 0.09705714 | 0.8305273 | 2.418822 | 0.03551608
83.2768 | 8.304 | 8.211816 | 4.933156 | 0.09218431 | 0.8301763 | 2.412997 | 0.03548673
83.2868 | 8.3008 | 8.210312 | 4.937835 | 0.09048825 | 0.8298263 | 2.407193 | 0.03545751
83.2968 | 8.2962 | 8.208829 | 4.942515 | 0.08737094 | 0.8294773 | 2.401408 | 0.03542842
83.3068 | 8.2926 | 8.207368 | 4.947195 | 0.08523199 | 0.8291291 | 2.395644 | 0.03539946
83.3168 | 8.2871 | 8.205929 | 4.951876 | 0.08117064 | 0.8287818 | 2.389901 | 0.03537064
83.3268 | 8.2911 | 8.204514 | 4.956558 | 0.08658632 | 0.8284353 | 2.384179 | 0.03534195
83.3368 | 8.2873 | 8.203118 | 4.961239 | 0.08418152 | 0.8280894 | 2.378476 | 0.03531338
83.3468 | 8.2803 | 8.201744 | 4.965922 | 0.07855628 | 0.8277442 | 2.372793 | 0.03528495
83.3568 | 8.2781 | 8.200391 | 4.970604 | 0.07770865 | 0.8273996 | 2.367131 | 0.03525665
83.3668 | 8.2705 | 8.199061 | 4.975287 | 0.07143931 | 0.8270556 | 2.361489 | 0.03522848
83.3768 | 8.2645 | 8.19775 | 4.979971 | 0.06675005 | 0.826712 | 2.355867 | 0.03520044
83.3868 | 8.2569 | 8.196459 | 4.984655 | 0.06044066 | 0.8263688 | 2.350263 | 0.03517253
83.3968 | 8.2575 | 8.19519 | 4.989339 | 0.06231001 | 0.826026 | 2.344681 | 0.03514475
83.4068 | 8.2456 | 8.193942 | 4.994023 | 0.05165809 | 0.8256834 | 2.339118 | 0.03511711
83.4168 | 8.2482 | 8.192713 | 4.998708 | 0.05548688 | 0.8253411 | 2.333575 | 0.03508959
83.4267 | 8.2399 | 8.191515 | 5.003346 | 0.04838499 | 0.8250022 | 2.328105 | 0.03506247
83.4367 | 8.2355 | 8.190327 | 5.008031 | 0.04517252 | 0.8246601 | 2.322601 | 0.03503521
83.4467 | 8.2357 | 8.189158 | 5.012716 | 0.04654198 | 0.8243181 | 2.317116 | 0.03500807
83.4567 | 8.225 | 8.188008 | 5.017401 | 0.0369917 | 0.8239761 | 2.31165 | 0.03498107
83.4667 | 8.2287 | 8.186876 | 5.022087 | 0.04182362 | 0.823634 | 2.306201 | 0.03495419
83.4767 | 8.2243 | 8.185767 | 5.026773 | 0.03853341 | 0.8232918 | 2.300775 | 0.03492745
83.4867 | 8.2221 | 8.184674 | 5.031458 | 0.03742566 | 0.8229494 | 2.295366 | 0.03490082
83.4967 | 8.2147 | 8.183601 | 5.036144 | 0.03109909 | 0.8226068 | 2.289976 | 0.03487434
83.5067 | 8.2153 | 8.182545 | 5.04083 | 0.03275533 | 0.8222638 | 2.284603 | 0.03484798
83.5167 | 8.2187 | 8.18151 | 5.045516 | 0.03718994 | 0.8219204 | 2.279252 | 0.03482174
83.5267 | 8.2159 | 8.180492 | 5.050202 | 0.03540772 | 0.8215767 | 2.273918 | 0.03479563
83.5367 | 8.2166 | 8.179493 | 5.054888 | 0.03710743 | 0.8212324 | 2.268603 | 0.03476965
83.5467 | 8.2142 | 8.17851 | 5.059574 | 0.03569045 | 0.8208875 | 2.263305 | 0.0347438
83.5567 | 8.2148 | 8.177547 | 5.064259 | 0.03725276 | 0.8205421 | 2.258028 | 0.03471807
83.5667 | 8.2176 | 8.176601 | 5.068945 | 0.04099869 | 0.820196 | 2.252768 | 0.03469248
83.5767 | 8.2189 | 8.175673 | 5.07363 | 0.04322705 | 0.8198492 | 2.247526 | 0.034667
83.5867 | 8.2117 | 8.17476 | 5.078316 | 0.03693974 | 0.8195016 | 2.242301 | 0.03464166
83.5967 | 8.2101 | 8.173868 | 5.083001 | 0.03623214 | 0.8191532 | 2.237097 | 0.03461644
83.6067 | 8.2091 | 8.172991 | 5.087686 | 0.03610892 | 0.8188039 | 2.23191 | 0.03459134
83.6167 | 8.2137 | 8.172131 | 5.09237 | 0.04156891 | 0.8184536 | 2.226741 | 0.03456638
83.6267 | 8.2071 | 8.171286 | 5.097055 | 0.03581367 | 0.8181022 | 2.221588 | 0.03454154
83.6367 | 8.209 | 8.170461 | 5.101739 | 0.03853891 | 0.8177498 | 2.216456 | 0.03451682
83.6467 | 8.2067 | 8.169651 | 5.106423 | 0.03704926 | 0.8173963 | 2.211339 | 0.03449223
83.6567 | 8.2018 | 8.168857 | 5.111106 | 0.0329431 | 0.8170417 | 2.206241 | 0.03446776
83.6667 | 8.2049 | 8.168078 | 5.115789 | 0.03682228 | 0.8166857 | 2.201159 | 0.03444343
83.6767 | 8.1996 | 8.167316 | 5.120472 | 0.03228434 | 0.8163285 | 2.196096 | 0.03441921
83.6867 | 8.1941 | 8.166571 | 5.125154 | 0.02752911 | 0.8159699 | 2.191052 | 0.03439513
83.6967 | 8.191 | 8.16584 | 5.129836 | 0.02515968 | 0.8156099 | 2.186023 | 0.03437116
83.7067 | 8.1874 | 8.165125 | 5.134517 | 0.02227478 | 0.8152485 | 2.181012 | 0.03434732
83.7167 | 8.1845 | 8.164424 | 5.139198 | 0.02007612 | 0.8148856 | 2.176017 | 0.0343236
83.7267 | 8.1782 | 8.163741 | 5.143878 | 0.01445936 | 0.814521 | 2.171041 | 0.03430002
83.7367 | 8.1703 | 8.163071 | 5.148558 | 0.00722893 | 0.8141549 | 2.166081 | 0.03427655
83.7467 | 8.1769 | 8.162416 | 5.153237 | 0.01448355 | 0.8137871 | 2.161139 | 0.03425321
83.7567 | 8.1708 | 8.161775 | 5.157916 | 0.009025037 | 0.8134175 | 2.156211 | 0.03422999
83.7667 | 8.1678 | 8.161151 | 5.162594 | 0.006649282 | 0.8130461 | 2.151304 | 0.0342069
83.7767 | 8.1567 | 8.16054 | 5.167271 | -0.003839602 | 0.812673 | 2.146411 | 0.03418393
83.7867 | 8.1544 | 8.159943 | 5.171948 | -0.005542592 | 0.8122979 | 2.141536 | 0.03416108
83.7967 | 8.154 | 8.159359 | 5.176624 | -0.005358506 | 0.8119209 | 2.136676 | 0.03413836
83.8067 | 8.1521 | 8.158791 | 5.181299 | -0.006691015 | 0.8115419 | 2.131835 | 0.03411576
83.8167 | 8.1493 | 8.158236 | 5.185973 | -0.008935868 | 0.8111608 | 2.127009 | 0.03409329
83.8267 | 8.1465 | 8.157694 | 5.190647 | -0.01119448 | 0.8107777 | 2.122199 | 0.03407093
83.8367 | 8.1465 | 8.157165 | 5.19532 | -0.01066518 | 0.8103924 | 2.117404 | 0.0340487
83.8467 | 8.1437 | 8.156652 | 5.199992 | -0.01295177 | 0.810005 | 2.112629 | 0.0340266
83.8567 | 8.1411 | 8.156151 | 5.204663 | -0.01505063 | 0.8096153 | 2.107868 | 0.03400461
83.8667 | 8.1385 | 8.155662 | 5.209333 | -0.01716211 | 0.8092233 | 2.103123 | 0.03398275
83.8767 | 8.1404 | 8.155185 | 5.214002 | -0.01478549 | 0.8088289 | 2.098394 | 0.03396101
83.8867 | 8.1386 | 8.154724 | 5.21867 | -0.01612412 | 0.8084322 | 2.093682 | 0.03393939
83.8967 | 8.1396 | 8.154274 | 5.223337 | -0.01467417 | 0.8080331 | 2.088986 | 0.0339179
83.9067 | 8.1349 | 8.153837 | 5.228004 | -0.01893663 | 0.8076315 | 2.084305 | 0.03389652
83.9167 | 8.1362 | 8.15341 | 5.232669 | -0.01721017 | 0.8072274 | 2.079639 | 0.03387528
83.9267 | 8.1386 | 8.152997 | 5.237333 | -0.01439724 | 0.8068207 | 2.074989 | 0.03385415
83.9367 | 8.1339 | 8.152598 | 5.241996 | -0.01869784 | 0.8064113 | 2.070357 | 0.03383315
83.9467 | 8.1386 | 8.152209 | 5.246658 | -0.01360875 | 0.8059994 | 2.065739 | 0.03381226
83.9567 | 8.1337 | 8.151832 | 5.251319 | -0.01813162 | 0.8055847 | 2.061137 | 0.0337915
83.9667 | 8.1353 | 8.151465 | 5.255978 | -0.01616477 | 0.8051673 | 2.056548 | 0.03377086
83.9767 | 8.132 | 8.151112 | 5.260637 | -0.01911204 | 0.8047471 | 2.051978 | 0.03375034
83.9867 | 8.1341 | 8.150769 | 5.265294 | -0.01666948 | 0.8043241 | 2.047421 | 0.03372994
83.9967 | 8.1354 | 8.150438 | 5.26995 | -0.0150382 | 0.8038982 | 2.04288 | 0.03370967
84.0066 | 8.1354 | 8.15012 | 5.274558 | -0.01471994 | 0.8034735 | 2.038399 | 0.0336897
84.0166 | 8.1342 | 8.14981 | 5.279211 | -0.01561044 | 0.8030418 | 2.033888 | 0.03366967
84.0266 | 8.1361 | 8.149512 | 5.283863 | -0.01341205 | 0.8026071 | 2.029392 | 0.03364975
84.0366 | 8.1306 | 8.149224 | 5.288514 | -0.01862435 | 0.8021695 | 2.024911 | 0.03362996
84.0466 | 8.1258 | 8.148947 | 5.293163 | -0.02314709 | 0.8017287 | 2.020445 | 0.03361029
84.0566 | 8.1296 | 8.148681 | 5.297811 | -0.01908052 | 0.8012848 | 2.015994 | 0.03359074
84.0666 | 8.128 | 8.148424 | 5.302457 | -0.02042409 | 0.8008378 | 2.011558 | 0.03357131
84.0766 | 8.1321 | 8.148178 | 5.307102 | -0.016078 | 0.8003876 | 2.007136 | 0.033552
84.0866 | 8.129 | 8.147942 | 5.311745 | -0.01894188 | 0.7999342 | 2.00273 | 0.03353281
84.0966 | 8.1328 | 8.147716 | 5.316387 | -0.0149158 | 0.7994776 | 1.998337 | 0.03351374
84.1066 | 8.1281 | 8.1475 | 5.321027 | -0.01939959 | 0.7990178 | 1.99396 | 0.03349479
84.1166 | 8.1349 | 8.147293 | 5.325666 | -0.01239301 | 0.7985546 | 1.989597 | 0.03347596
84.1266 | 8.1325 | 8.147096 | 5.330303 | -0.01459605 | 0.798088 | 1.985248 | 0.03345725
84.1366 | 8.1317 | 8.146909 | 5.334938 | -0.01520864 | 0.7976181 | 1.980914 | 0.03343867
84.1466 | 8.1346 | 8.14673 | 5.339572 | -0.01213046 | 0.7971448 | 1.976594 | 0.0334202
84.1566 | 8.1395 | 8.146562 | 5.344203 | -0.00706156 | 0.7966681 | 1.972288 | 0.03340185
84.1666 | 8.1461 | 8.146402 | 5.348834 | -0.0003017524 | 0.7961879 | 1.967997 | 0.03338362
84.1766 | 8.1398 | 8.146251 | 5.353462 | -0.006450872 | 0.7957042 | 1.963719 | 0.03336552
84.1866 | 8.1446 | 8.146109 | 5.358088 | -0.001509008 | 0.795217 | 1.959456 | 0.03334753
84.1966 | 8.1479 | 8.145976 | 5.362713 | 0.001924273 | 0.7947262 | 1.955207 | 0.03332966
84.2066 | 8.1503 | 8.145851 | 5.367336 | 0.004448841 | 0.7942319 | 1.950971 | 0.03331191
84.2166 | 8.1499 | 8.145735 | 5.371957 | 0.004164815 | 0.7937339 | 1.94675 | 0.03329428
84.2266 | 8.1538 | 8.145628 | 5.376576 | 0.008172429 | 0.7932325 | 1.942542 | 0.03327677
84.2366 | 8.1563 | 8.145528 | 5.381193 | 0.01077168 | 0.7927272 | 1.938349 | 0.03325938
84.2466 | 8.1556 | 8.145437 | 5.385808 | 0.01016278 | 0.7922184 | 1.934169 | 0.03324211
84.2566 | 8.1598 | 8.145354 | 5.390421 | 0.01444572 | 0.7917058 | 1.930002 | 0.03322496
84.2666 | 8.1654 | 8.145279 | 5.395032 | 0.02012073 | 0.7911895 | 1.92585 | 0.03320793
84.2766 | 8.1646 | 8.145212 | 5.399641 | 0.01938793 | 0.7906695 | 1.92171 | 0.03319102
84.2866 | 8.1654 | 8.145153 | 5.404248 | 0.0202474 | 0.7901458 | 1.917585 | 0.03317422
84.2966 | 8.1714 | 8.145101 | 5.408853 | 0.02629911 | 0.7896183 | 1.913472 | 0.03315755
84.3066 | 8.174 | 8.145057 | 5.413455 | 0.02894333 | 0.7890869 | 1.909373 | 0.03314099
84.3166 | 8.1709 | 8.14502 | 5.418056 | 0.02587996 | 0.7885518 | 1.905288 | 0.03312456
84.3266 | 8.1741 | 8.144991 | 5.422654 | 0.02910934 | 0.7880128 | 1.901216 | 0.03310824
84.3366 | 8.1784 | 8.144968 | 5.42725 | 0.03343156 | 0.78747 | 1.897157 | 0.03309204
84.3466 | 8.1832 | 8.144953 | 5.431843 | 0.03824651 | 0.7869233 | 1.893111 | 0.03307596
84.3566 | 8.1879 | 8.144946 | 5.436435 | 0.04295436 | 0.7863728 | 1.889078 | 0.03306
84.3666 | 8.1886 | 8.144944 | 5.441024 | 0.04365556 | 0.7858184 | 1.885058 | 0.03304416
84.3766 | 8.1896 | 8.14495 | 5.44561 | 0.0446496 | 0.7852601 | 1.881052 | 0.03302844
84.3866 | 8.1964 | 8.144963 | 5.450194 | 0.05143707 | 0.7846978 | 1.877058 | 0.03301284
84.3966 | 8.1933 | 8.144982 | 5.454776 | 0.0483179 | 0.7841317 | 1.873077 | 0.03299735
84.4066 | 8.1932 | 8.145008 | 5.459355 | 0.04819211 | 0.7835616 | 1.869109 | 0.03298199
84.4166 | 8.1987 | 8.14504 | 5.463932 | 0.0536599 | 0.7829875 | 1.865154 | 0.03296674
84.4266 | 8.2107 | 8.145079 | 5.468506 | 0.06562124 | 0.7824095 | 1.861211 | 0.03295161
84.4366 | 8.2093 | 8.145124 | 5.473078 | 0.06417633 | 0.7818276 | 1.857281 | 0.0329366
84.4466 | 8.2095 | 8.145175 | 5.477647 | 0.06432533 | 0.7812416 | 1.853364 | 0.03292171
84.4566 | 8.2186 | 8.145232 | 5.482214 | 0.07336814 | 0.7806517 | 1.84946 | 0.03290693
84.4666 | 8.2101 | 8.145295 | 5.486777 | 0.06480478 | 0.7800578 | 1.845568 | 0.03289228
84.4766 | 8.221 | 8.145364 | 5.491339 | 0.07563578 | 0.77946 | 1.841688 | 0.03287774
84.4866 | 8.2122 | 8.145439 | 5.495897 | 0.0667608 | 0.7788581 | 1.837821 | 0.03286332
84.4966 | 8.2199 | 8.14552 | 5.500453 | 0.07438009 | 0.7782522 | 1.833966 | 0.03284902
84.5066 | 8.2259 | 8.145606 | 5.505006 | 0.08029374 | 0.7776424 | 1.830123 | 0.03283484
84.5166 | 8.2295 | 8.145698 | 5.509556 | 0.08380177 | 0.7770286 | 1.826293 | 0.03282078
84.5266 | 8.229 | 8.145796 | 5.514103 | 0.08320425 | 0.7764108 | 1.822475 | 0.03280683
84.5366 | 8.2296 | 8.145899 | 5.518647 | 0.08370137 | 0.775789 | 1.818669 | 0.03279301
84.5466 | 8.2327 | 8.146007 | 5.523189 | 0.08669327 | 0.7751631 | 1.814875 | 0.0327793
84.5566 | 8.2293 | 8.14612 | 5.527727 | 0.08317977 | 0.7745333 | 1.811094 | 0.03276571
84.5666 | 8.2397 | 8.146239 | 5.532263 | 0.0934611 | 0.7738995 | 1.807324 | 0.03275224
84.5766 | 8.2383 | 8.146363 | 5.536796 | 0.09193736 | 0.7732617 | 1.803566 | 0.03273888
84.5866 | 8.2466 | 8.146491 | 5.541325 | 0.1001086 | 0.7726199 | 1.799821 | 0.03272565
84.5965 | 8.2552 | 8.146624 | 5.545806 | 0.1085756 | 0.7719808 | 1.796124 | 0.03271267
84.6065 | 8.2624 | 8.146762 | 5.55033 | 0.1156383 | 0.7713311 | 1.792401 | 0.03269967
84.6165 | 8.2605 | 8.146906 | 5.55485 | 0.1135937 | 0.7706775 | 1.788692 | 0.03268678
84.6265 | 8.2659 | 8.147053 | 5.559367 | 0.1188469 | 0.7700199 | 1.784992 | 0.03267402
84.6365 | 8.2766 | 8.147207 | 5.563881 | 0.1293929 | 0.7693583 | 1.781306 | 0.03266138
84.6465 | 8.2826 | 8.147363 | 5.568392 | 0.1352367 | 0.7686928 | 1.77763 | 0.03264885
84.6565 | 8.2932 | 8.147526 | 5.5729 | 0.1456737 | 0.7680234 | 1.773967 | 0.03263644
84.6665 | 8.292 | 8.147691 | 5.577404 | 0.1443087 | 0.76735 | 1.770313 | 0.03262414
84.6765 | 8.3108 | 8.147863 | 5.581905 | 0.1629368 | 0.7666727 | 1.766674 | 0.03261196
84.6865 | 8.3154 | 8.148037 | 5.586402 | 0.167363 | 0.7659916 | 1.763043 | 0.03259991
84.6965 | 8.324 | 8.148217 | 5.590896 | 0.1757826 | 0.7653065 | 1.759426 | 0.03258798
84.7065 | 8.3287 | 8.1484 | 5.595387 | 0.1803004 | 0.7646176 | 1.755819 | 0.03257615
84.7165 | 8.3383 | 8.148588 | 5.599874 | 0.1897117 | 0.7639248 | 1.752225 | 0.03256445
84.7265 | 8.347 | 8.148779 | 5.604358 | 0.1982213 | 0.7632282 | 1.748639 | 0.03255287
84.7365 | 8.3539 | 8.148974 | 5.608839 | 0.2049259 | 0.7625277 | 1.745066 | 0.0325414
84.7465 | 8.3585 | 8.149174 | 5.613315 | 0.2093264 | 0.7618235 | 1.741505 | 0.03253005
84.7565 | 8.3648 | 8.149377 | 5.617789 | 0.2154229 | 0.7611154 | 1.737954 | 0.03251882
84.7665 | 8.3764 | 8.149584 | 5.622258 | 0.2268159 | 0.7604036 | 1.734415 | 0.03250771
84.7765 | 8.383 | 8.149795 | 5.626724 | 0.2332049 | 0.759688 | 1.730886 | 0.03249672
84.7865 | 8.3908 | 8.150009 | 5.631186 | 0.2407905 | 0.7589687 | 1.727369 | 0.03248583
84.7965 | 8.3929 | 8.150228 | 5.635645 | 0.2426722 | 0.7582456 | 1.723862 | 0.03247508
84.8065 | 8.405 | 8.150451 | 5.640099 | 0.2545493 | 0.7575189 | 1.720368 | 0.03246444
84.8165 | 8.4126 | 8.150675 | 5.64455 | 0.2619251 | 0.7567885 | 1.716882 | 0.03245392
84.8265 | 8.413 | 8.150905 | 5.648998 | 0.2620954 | 0.7560544 | 1.713409 | 0.0324435
84.8365 | 8.4246 | 8.151136 | 5.653441 | 0.2734644 | 0.7553167 | 1.709945 | 0.03243322
84.8465 | 8.428 | 8.151372 | 5.65788 | 0.2766278 | 0.7545754 | 1.706493 | 0.03242306
84.8565 | 8.4345 | 8.15161 | 5.662316 | 0.2828901 | 0.7538305 | 1.70305 | 0.032413
84.8665 | 8.4407 | 8.151853 | 5.666748 | 0.2888471 | 0.7530821 | 1.69962 | 0.03240306
84.8765 | 8.4487 | 8.152097 | 5.671175 | 0.2966029 | 0.7523301 | 1.696199 | 0.03239325
84.8865 | 8.4498 | 8.152347 | 5.675599 | 0.2974534 | 0.7515746 | 1.69279 | 0.03238356
84.8965 | 8.4583 | 8.152597 | 5.680018 | 0.3057031 | 0.7508156 | 1.689389 | 0.03237398
84.9065 | 8.4619 | 8.152852 | 5.684434 | 0.3090475 | 0.7500531 | 1.686001 | 0.03236452
84.9165 | 8.4662 | 8.153109 | 5.688845 | 0.3130911 | 0.7492873 | 1.682621 | 0.03235516
84.9265 | 8.4697 | 8.15337 | 5.693252 | 0.3163297 | 0.748518 | 1.679254 | 0.03234594
84.9365 | 8.4669 | 8.153632 | 5.697655 | 0.3132675 | 0.7477454 | 1.675895 | 0.03233684
84.9465 | 8.4763 | 8.1539 | 5.702054 | 0.3224002 | 0.7469694 | 1.672549 | 0.03232785
84.9565 | 8.4809 | 8.154168 | 5.706448 | 0.3267322 | 0.7461901 | 1.66921 | 0.03231897
84.9665 | 8.4774 | 8.154441 | 5.710839 | 0.3229594 | 0.7454075 | 1.665884 | 0.03231021
84.9765 | 8.4821 | 8.154714 | 5.715225 | 0.327386 | 0.7446217 | 1.662566 | 0.03230159
84.9865 | 8.4852 | 8.154991 | 5.719606 | 0.3302089 | 0.7438326 | 1.659259 | 0.03229307
84.9965 | 8.4822 | 8.155271 | 5.723983 | 0.3269293 | 0.7430404 | 1.655962 | 0.03228466
85.0065 | 8.4878 | 8.155553 | 5.728356 | 0.332247 | 0.742245 | 1.652676 | 0.03227637
85.0165 | 8.4864 | 8.155838 | 5.732724 | 0.3305619 | 0.7414465 | 1.649399 | 0.03226822
85.0265 | 8.4837 | 8.156125 | 5.737088 | 0.3275745 | 0.7406449 | 1.646132 | 0.03226017
85.0365 | 8.4876 | 8.156415 | 5.741447 | 0.3311849 | 0.7398402 | 1.642875 | 0.03225223
85.0465 | 8.4782 | 8.156707 | 5.745802 | 0.3214925 | 0.7390326 | 1.639629 | 0.03224442
85.0565 | 8.4841 | 8.157003 | 5.750152 | 0.3270967 | 0.7382219 | 1.636393 | 0.03223674
85.0665 | 8.4817 | 8.157299 | 5.754497 | 0.3244008 | 0.7374083 | 1.633164 | 0.03222916
85.0765 | 8.4789 | 8.1576 | 5.758838 | 0.3213005 | 0.7365918 | 1.629948 | 0.0322217
85.0865 | 8.4761 | 8.1579 | 5.763174 | 0.3181999 | 0.7357724 | 1.626739 | 0.03221436
85.0965 | 8.4688 | 8.158205 | 5.767505 | 0.3105951 | 0.7349502 | 1.623542 | 0.03220715
85.1065 | 8.4627 | 8.15851 | 5.771832 | 0.30419 | 0.7341251 | 1.620353 | 0.03220004
85.1165 | 8.4537 | 8.158819 | 5.776154 | 0.2948809 | 0.7332973 | 1.617175 | 0.03219305
85.1265 | 8.4547 | 8.159128 | 5.78047 | 0.2955715 | 0.7324668 | 1.614005 | 0.03218618
85.1365 | 8.4414 | 8.159442 | 5.784782 | 0.2819581 | 0.7316336 | 1.610847 | 0.03217944
85.1465 | 8.4339 | 8.159755 | 5.789089 | 0.2741447 | 0.7307977 | 1.607695 | 0.03217281
85.1565 | 8.4244 | 8.160073 | 5.793391 | 0.2643274 | 0.7299592 | 1.604556 | 0.0321663
85.1665 | 8.416 | 8.16039 | 5.797689 | 0.2556099 | 0.7291181 | 1.601424 | 0.0321599
85.1764 | 8.4084 | 8.160708 | 5.801938 | 0.2476919 | 0.728283 | 1.598334 | 0.03215368
85.1864 | 8.3918 | 8.16103 | 5.806225 | 0.2307695 | 0.7274369 | 1.595221 | 0.03214752
85.1964 | 8.3854 | 8.161355 | 5.810507 | 0.2240455 | 0.7265883 | 1.592118 | 0.03214148
85.2064 | 8.375 | 8.161681 | 5.814783 | 0.2133194 | 0.7257374 | 1.589024 | 0.03213556
85.2164 | 8.361 | 8.162008 | 5.819055 | 0.1989916 | 0.7248841 | 1.585939 | 0.03212975
85.2264 | 8.3472 | 8.162338 | 5.823321 | 0.1848619 | 0.7240285 | 1.582864 | 0.03212406
85.2364 | 8.3384 | 8.16267 | 5.827583 | 0.1757304 | 0.7231706 | 1.579798 | 0.03211849
85.2464 | 8.3267 | 8.163003 | 5.831839 | 0.1636973 | 0.7223104 | 1.576741 | 0.03211304
85.2564 | 8.3118 | 8.163338 | 5.836089 | 0.1484625 | 0.721448 | 1.573693 | 0.03210771
85.2664 | 8.3058 | 8.163674 | 5.840334 | 0.142126 | 0.7205836 | 1.570654 | 0.03210249
85.2764 | 8.2894 | 8.164012 | 5.844574 | 0.1253878 | 0.7197169 | 1.567624 | 0.03209739
85.2864 | 8.2811 | 8.164352 | 5.848808 | 0.1167483 | 0.7188481 | 1.564603 | 0.03209241
85.2964 | 8.2726 | 8.164693 | 5.853037 | 0.1079069 | 0.7179773 | 1.561591 | 0.03208755
85.3064 | 8.2589 | 8.165036 | 5.857261 | 0.09386409 | 0.7171046 | 1.558588 | 0.03208281
85.3164 | 8.2513 | 8.16538 | 5.861479 | 0.08591965 | 0.7162299 | 1.555594 | 0.03207818
85.3264 | 8.2472 | 8.165726 | 5.865691 | 0.08147379 | 0.7153532 | 1.552608 | 0.03207368
85.3364 | 8.2275 | 8.166074 | 5.869898 | 0.06142648 | 0.7144747 | 1.549632 | 0.03206929
85.3464 | 8.2205 | 8.166422 | 5.874099 | 0.05407761 | 0.7135944 | 1.546664 | 0.03206502
85.3564 | 8.2187 | 8.166773 | 5.878294 | 0.05192732 | 0.7127124 | 1.543706 | 0.03206086
85.3664 | 8.2092 | 8.167124 | 5.882483 | 0.04207593 | 0.7118285 | 1.540755 | 0.03205683
85.3764 | 8.198 | 8.167477 | 5.886667 | 0.03052293 | 0.7109431 | 1.537814 | 0.03205291
85.3864 | 8.193 | 8.167832 | 5.890845 | 0.02516846 | 0.710056 | 1.534881 | 0.03204911
85.3964 | 8.1865 | 8.168187 | 5.895018 | 0.01831304 | 0.7091673 | 1.531957 | 0.03204543
85.4064 | 8.1776 | 8.168544 | 5.899184 | 0.009056248 | 0.708277 | 1.529041 | 0.03204187
85.4164 | 8.167 | 8.168902 | 5.903344 | -0.001901965 | 0.7073852 | 1.526134 | 0.03203843
85.4264 | 8.1628 | 8.169261 | 5.907499 | -0.006461253 | 0.706492 | 1.523236 | 0.0320351
85.4364 | 8.1564 | 8.169622 | 5.911647 | -0.01322175 | 0.7055973 | 1.520345 | 0.03203189
85.4464 | 8.1474 | 8.169984 | 5.91579 | -0.02258353 | 0.7047012 | 1.517464 | 0.0320288
85.4564 | 8.144 | 8.170346 | 5.919926 | -0.0263464 | 0.7038039 | 1.514591 | 0.03202583
85.4664 | 8.1374 | 8.17071 | 5.924056 | -0.03331032 | 0.7029053 | 1.511726 | 0.03202298
85.4764 | 8.1309 | 8.171075 | 5.92818 | -0.0401755 | 0.7020054 | 1.50887 | 0.03202024
85.4864 | 8.1264 | 8.171442 | 5.932298 | -0.04504163 | 0.7011044 | 1.506021 | 0.03201762
85.4964 | 8.1224 | 8.171809 | 5.93641 | -0.04940869 | 0.7002021 | 1.503182 | 0.03201512
85.5064 | 8.1195 | 8.172177 | 5.940515 | -0.052677 | 0.6992988 | 1.50035 | 0.03201274
85.5164 | 8.1128 | 8.172546 | 5.944614 | -0.05974618 | 0.6983945 | 1.497527 | 0.03201047
85.5264 | 8.1035 | 8.172916 | 5.948707 | -0.06941635 | 0.6974891 | 1.494712 | 0.03200833
85.5364 | 8.1088 | 8.173287 | 5.952794 | -0.06448748 | 0.6965827 | 1.491905 | 0.0320063
85.5464 | 8.1055 | 8.17366 | 5.956874 | -0.06815957 | 0.6956754 | 1.489106 | 0.03200439
85.5564 | 8.1028 | 8.174033 | 5.960947 | -0.07123253 | 0.6947674 | 1.486315 | 0.0320026
85.5664 | 8.1016 | 8.174406 | 5.965014 | -0.07280644 | 0.6938584 | 1.483533 | 0.03200092
85.5764 | 8.0986 | 8.174781 | 5.969075 | -0.07618095 | 0.6929485 | 1.480758 | 0.03199936
85.5864 | 8.0947 | 8.175156 | 5.973129 | -0.08045645 | 0.6920381 | 1.477991 | 0.03199792
85.5964 | 8.0942 | 8.175533 | 5.977176 | -0.0813328 | 0.6911269 | 1.475233 | 0.0319966
85.6064 | 8.0952 | 8.17591 | 5.981217 | -0.08070984 | 0.690215 | 1.472482 | 0.0319954
85.6164 | 8.0945 | 8.176288 | 5.985251 | -0.08178764 | 0.6893026 | 1.46974 | 0.03199431
85.6264 | 8.0887 | 8.176666 | 5.989278 | -0.0879662 | 0.6883896 | 1.467005 | 0.03199334
85.6364 | 8.0805 | 8.177045 | 5.993299 | -0.09654543 | 0.6874761 | 1.464278 | 0.03199249
85.6464 | 8.086 | 8.177425 | 5.997313 | -0.09142541 | 0.686562 | 1.461559 | 0.03199176
85.6564 | 8.0824 | 8.177806 | 6.00132 | -0.09540592 | 0.6856476 | 1.458847 | 0.03199114
85.6664 | 8.0792 | 8.178187 | 6.00532 | -0.09898706 | 0.6847328 | 1.456144 | 0.03199064
85.6764 | 8.0691 | 8.178569 | 6.009313 | -0.1094689 | 0.6838177 | 1.453448 | 0.03199026
85.6864 | 8.0631 | 8.178951 | 6.013299 | -0.1158513 | 0.6829022 | 1.45076 | 0.03199
85.6964 | 8.0518 | 8.179334 | 6.017278 | -0.1275341 | 0.6819865 | 1.44808 | 0.03198985
85.7064 | 8.0524 | 8.179718 | 6.02125 | -0.1273175 | 0.6810706 | 1.445407 | 0.03198982
85.7164 | 8.053 | 8.180101 | 6.025215 | -0.1271015 | 0.6801546 | 1.442742 | 0.03198991
85.7264 | 8.0467 | 8.180486 | 6.029173 | -0.1337858 | 0.6792383 | 1.440084 | 0.03199012
85.7364 | 8.0416 | 8.180871 | 6.033124 | -0.1392708 | 0.6783221 | 1.437434 | 0.03199044
85.7464 | 8.0306 | 8.181256 | 6.037067 | -0.1506559 | 0.6774058 | 1.434792 | 0.03199088
85.7564 | 8.0236 | 8.181642 | 6.041004 | -0.1580416 | 0.6764895 | 1.432157 | 0.03199144
85.7663 | 8.0157 | 8.182024 | 6.044893 | -0.1663237 | 0.6755825 | 1.429556 | 0.03199211
85.7763 | 8.0198 | 8.18241 | 6.048815 | -0.16261 | 0.6746664 | 1.426936 | 0.0319929
85.7863 | 8.0094 | 8.182797 | 6.05273 | -0.1733967 | 0.6737503 | 1.424323 | 0.03199381
85.7963 | 8.0068 | 8.183184 | 6.056637 | -0.1763836 | 0.6728345 | 1.421718 | 0.03199483
85.8063 | 8.0023 | 8.183571 | 6.060536 | -0.1812709 | 0.6719189 | 1.41912 | 0.03199597
85.8163 | 7.9961 | 8.183958 | 6.064428 | -0.1878584 | 0.6710036 | 1.416529 | 0.03199723
85.8263 | 7.9944 | 8.184346 | 6.068313 | -0.189946 | 0.6700885 | 1.413946 | 0.0319986
85.8363 | 7.9921 | 8.184734 | 6.07219 | -0.1926339 | 0.6691738 | 1.41137 | 0.03200009
85.8463 | 7.992 | 8.185122 | 6.076059 | -0.1931219 | 0.6682595 | 1.408802 | 0.0320017
85.8563 | 7.9904 | 8.18551 | 6.079921 | -0.1951101 | 0.6673456 | 1.40624 | 0.03200342
85.8663 | 7.9773 | 8.185898 | 6.083775 | -0.2085983 | 0.6664322 | 1.403686 | 0.03200526
85.8763 | 7.9855 | 8.186287 | 6.087621 | -0.2007866 | 0.6655192 | 1.401139 | 0.03200722
85.8863 | 7.9846 | 8.186675 | 6.091459 | -0.202075 | 0.6646069 | 1.398599 | 0.03200929
85.8963 | 7.9825 | 8.187063 | 6.09529 | -0.2045633 | 0.6636951 | 1.396067 | 0.03201148
85.9063 | 7.978 | 8.187452 | 6.099113 | -0.2094518 | 0.6627839 | 1.393541 | 0.03201378
85.9163 | 7.9843 | 8.18784 | 6.102928 | -0.2035401 | 0.6618735 | 1.391023 | 0.0320162
85.9263 | 7.9874 | 8.188228 | 6.106735 | -0.2008283 | 0.6609636 | 1.388511 | 0.03201874
85.9363 | 7.9878 | 8.188616 | 6.110534 | -0.2008164 | 0.6600546 | 1.386007 | 0.03202139
85.9463 | 7.9817 | 8.189004 | 6.114325 | -0.2073044 | 0.6591464 | 1.383509 | 0.03202416
85.9563 | 7.9798 | 8.189392 | 6.118108 | -0.2095923 | 0.6582389 | 1.381019 | 0.03202704
85.9663 | 7.9812 | 8.18978 | 6.121883 | -0.20858 | 0.6573324 | 1.378535 | 0.03203004
85.9763 | 7.9803 | 8.190167 | 6.125649 | -0.2098674 | 0.6564267 | 1.376058 | 0.03203315
85.9863 | 7.9829 | 8.190555 | 6.129408 | -0.2076546 | 0.6555219 | 1.373589 | 0.03203638
85.9963 | 7.9904 | 8.190942 | 6.133158 | -0.2005417 | 0.6546182 | 1.371126 | 0.03203972
86.0063 | 7.9819 | 8.191328 | 6.1369 | -0.2094282 | 0.6537154 | 1.36867 | 0.03204318
86.0163 | 7.9774 | 8.191714 | 6.140633 | -0.2143145 | 0.6528136 | 1.366221 | 0.03204675
86.0263 | 7.977 | 8.1921 | 6.144359 | -0.2151003 | 0.651913 | 1.363778 | 0.03205043
86.0363 | 7.9724 | 8.192486 | 6.148076 | -0.2200858 | 0.6510135 | 1.361343 | 0.03205424
86.0463 | 7.9706 | 8.192871 | 6.151784 | -0.2222708 | 0.6501151 | 1.358914 | 0.03205815
86.0563 | 7.9706 | 8.193255 | 6.155484 | -0.2226553 | 0.6492179 | 1.356491 | 0.03206218
86.0663 | 7.9653 | 8.193639 | 6.159175 | -0.2283395 | 0.6483219 | 1.354076 | 0.03206632
86.0763 | 7.9621 | 8.194023 | 6.162858 | -0.231923 | 0.6474272 | 1.351667 | 0.03207058
86.0863 | 7.959 | 8.194406 | 6.166532 | -0.235406 | 0.6465338 | 1.349265 | 0.03207495
86.0963 | 7.9612 | 8.194788 | 6.170198 | -0.2335883 | 0.6456416 | 1.346869 | 0.03207944
86.1063 | 7.9489 | 8.19517 | 6.173855 | -0.2462701 | 0.6447509 | 1.34448 | 0.03208403
86.1163 | 7.9454 | 8.195551 | 6.177503 | -0.250151 | 0.6438615 | 1.342098 | 0.03208874
86.1263 | 7.9411 | 8.195931 | 6.181142 | -0.2548315 | 0.6429736 | 1.339722 | 0.03209357
86.1363 | 7.9462 | 8.196311 | 6.184773 | -0.2501111 | 0.6420872 | 1.337353 | 0.0320985
86.1463 | 7.9403 | 8.19669 | 6.188394 | -0.2563899 | 0.6412022 | 1.33499 | 0.03210355
86.1563 | 7.9371 | 8.197068 | 6.192007 | -0.2599679 | 0.6403187 | 1.332634 | 0.03210871
86.1663 | 7.9332 | 8.197445 | 6.195611 | -0.264245 | 0.6394368 | 1.330284 | 0.03211399
86.1763 | 7.9246 | 8.197821 | 6.199205 | -0.2732213 | 0.6385564 | 1.32794 | 0.03211937
86.1863 | 7.9303 | 8.198197 | 6.202791 | -0.2678966 | 0.6376777 | 1.325603 | 0.03212487
86.1963 | 7.9322 | 8.198571 | 6.206368 | -0.2663711 | 0.6368007 | 1.323272 | 0.03213048
86.2063 | 7.9247 | 8.198944 | 6.209935 | -0.2742444 | 0.6359253 | 1.320948 | 0.0321362
86.2163 | 7.9218 | 8.199317 | 6.213493 | -0.2775168 | 0.6350516 | 1.31863 | 0.03214204
86.2263 | 7.9218 | 8.199688 | 6.217042 | -0.277888 | 0.6341796 | 1.316318 | 0.03214798
86.2363 | 7.9292 | 8.200058 | 6.220582 | -0.2708583 | 0.6333094 | 1.314013 | 0.03215403
86.2463 | 7.9259 | 8.200427 | 6.224112 | -0.2745274 | 0.632441 | 1.311714 | 0.03216019
86.2563 | 7.9199 | 8.200795 | 6.227633 | -0.2808952 | 0.6315744 | 1.309421 | 0.03216647
86.2663 | 7.9216 | 8.201162 | 6.231145 | -0.2795619 | 0.6307097 | 1.307134 | 0.03217285
86.2763 | 7.9176 | 8.201527 | 6.234647 | -0.2839273 | 0.6298469 | 1.304854 | 0.03217935
86.2863 | 7.9204 | 8.201891 | 6.23814 | -0.2814913 | 0.6289859 | 1.302579 | 0.03218595
86.2963 | 7.9197 | 8.202254 | 6.241623 | -0.282554 | 0.6281269 | 1.300311 | 0.03219267
86.3063 | 7.9248 | 8.202615 | 6.245097 | -0.2778153 | 0.6272698 | 1.298049 | 0.03219949
86.3163 | 7.9231 | 8.202975 | 6.248561 | -0.2798753 | 0.6264148 | 1.295793 | 0.03220642
86.3263 | 7.9218 | 8.203334 | 6.252015 | -0.2815337 | 0.6255617 | 1.293544 | 0.03221346
86.3363 | 7.923 | 8.203691 | 6.25546 | -0.2806906 | 0.6247107 | 1.2913 | 0.03222061
86.3462 | 7.9219 | 8.204043 | 6.25886 | -0.2821426 | 0.6238701 | 1.289085 | 0.03222779
86.3562 | 7.9239 | 8.204396 | 6.262285 | -0.2804963 | 0.6230231 | 1.286853 | 0.03223515
86.3662 | 7.9223 | 8.204748 | 6.2657 | -0.2824484 | 0.6221783 | 1.284627 | 0.03224262
86.3762 | 7.9243 | 8.205099 | 6.269106 | -0.280799 | 0.6213356 | 1.282407 | 0.0322502
86.3862 | 7.9298 | 8.205448 | 6.272501 | -0.2756479 | 0.6204952 | 1.280194 | 0.03225788
86.3962 | 7.9294 | 8.205795 | 6.275887 | -0.2763948 | 0.6196569 | 1.277986 | 0.03226567
86.4062 | 7.9333 | 8.20614 | 6.279262 | -0.27284 | 0.6188208 | 1.275784 | 0.03227357
86.4162 | 7.9285 | 8.206483 | 6.282627 | -0.2779833 | 0.6179869 | 1.273588 | 0.03228157
86.4262 | 7.9302 | 8.206825 | 6.285982 | -0.2766249 | 0.6171553 | 1.271398 | 0.03228968
86.4362 | 7.9357 | 8.207164 | 6.289327 | -0.2714644 | 0.6163259 | 1.269213 | 0.03229789
86.4462 | 7.9329 | 8.207502 | 6.292662 | -0.2746019 | 0.6154988 | 1.267035 | 0.03230621
86.4562 | 7.9333 | 8.207837 | 6.295987 | -0.2745373 | 0.6146741 | 1.264862 | 0.03231463
86.4662 | 7.9371 | 8.208171 | 6.299301 | -0.2710708 | 0.6138516 | 1.262695 | 0.03232315
86.4762 | 7.9362 | 8.208502 | 6.302605 | -0.272302 | 0.6130316 | 1.260534 | 0.03233178
86.4862 | 7.9351 | 8.208831 | 6.305898 | -0.2737311 | 0.6122139 | 1.258379 | 0.03234051
86.4962 | 7.9348 | 8.209158 | 6.309181 | -0.274358 | 0.6113986 | 1.256229 | 0.03234935
86.5062 | 7.9372 | 8.209483 | 6.312454 | -0.2722826 | 0.6105857 | 1.254085 | 0.03235829
86.5162 | 7.9338 | 8.209805 | 6.315716 | -0.276005 | 0.6097753 | 1.251947 | 0.03236733
86.5262 | 7.9327 | 8.210125 | 6.318967 | -0.2774249 | 0.6089673 | 1.249814 | 0.03237647
86.5362 | 7.9329 | 8.210442 | 6.322208 | -0.2775424 | 0.6081618 | 1.247687 | 0.03238572
86.5462 | 7.935 | 8.210757 | 6.325438 | -0.2757575 | 0.6073588 | 1.245566 | 0.03239506
86.5562 | 7.928 | 8.21107 | 6.328657 | -0.28307 | 0.6065583 | 1.24345 | 0.03240451
86.5662 | 7.9319 | 8.21138 | 6.331866 | -0.27948 | 0.6057603 | 1.24134 | 0.03241405
86.5762 | 7.9311 | 8.211687 | 6.335063 | -0.2805874 | 0.6049649 | 1.239236 | 0.0324237
86.5862 | 7.9282 | 8.211992 | 6.33825 | -0.2837921 | 0.604172 | 1.237137 | 0.03243344
86.5962 | 7.9307 | 8.212294 | 6.341426 | -0.281594 | 0.6033817 | 1.235043 | 0.03244328
86.6062 | 7.9344 | 8.212593 | 6.344591 | -0.2781932 | 0.6025939 | 1.232955 | 0.03245323
86.6162 | 7.9306 | 8.21289 | 6.347745 | -0.2822897 | 0.6018088 | 1.230873 | 0.03246326
86.6262 | 7.929 | 8.213183 | 6.350888 | -0.2841832 | 0.6010263 | 1.228796 | 0.0324734
86.6362 | 7.9304 | 8.213474 | 6.35402 | -0.2830739 | 0.6002465 | 1.226724 | 0.03248363
86.6462 | 7.9296 | 8.213761 | 6.35714 | -0.2841615 | 0.5994693 | 1.224658 | 0.03249396
86.6562 | 7.9333 | 8.214046 | 6.36025 | -0.280746 | 0.5986947 | 1.222597 | 0.03250439
86.6662 | 7.9391 | 8.214328 | 6.363348 | -0.2752276 | 0.5979228 | 1.220542 | 0.03251491
86.6762 | 7.9368 | 8.214606 | 6.366435 | -0.277806 | 0.5971537 | 1.218492 | 0.03252553
86.6862 | 7.9412 | 8.214881 | 6.36951 | -0.2736812 | 0.5963872 | 1.216447 | 0.03253624
86.6962 | 7.9365 | 8.215153 | 6.372574 | -0.2786531 | 0.5956234 | 1.214408 | 0.03254704
86.7062 | 7.9449 | 8.215422 | 6.375627 | -0.2705217 | 0.5948624 | 1.212374 | 0.03255794
86.7162 | 7.9468 | 8.215687 | 6.378668 | -0.2688871 | 0.5941042 | 1.210346 | 0.03256893
86.7262 | 7.9427 | 8.215949 | 6.381698 | -0.273249 | 0.5933487 | 1.208322 | 0.03258001
86.7362 | 7.9434 | 8.216207 | 6.384716 | -0.2728074 | 0.5925959 | 1.206304 | 0.03259118
86.7462 | 7.9487 | 8.216462 | 6.387723 | -0.2677622 | 0.5918459 | 1.204291 | 0.03260245
86.7562 | 7.9501 | 8.216713 | 6.390717 | -0.2666135 | 0.5910987 | 1.202284 | 0.0326138
86.7662 | 7.9528 | 8.216961 | 6.3937 | -0.2641613 | 0.5903543 | 1.200281 | 0.03262525
86.7762 | 7.952 | 8.217205 | 6.396672 | -0.2652053 | 0.5896127 | 1.198284 | 0.03263678
86.7862 | 7.9505 | 8.217445 | 6.399631 | -0.2669454 | 0.5888739 | 1.196292 | 0.03264841
86.7962 | 7.9529 | 8.217682 | 6.402579 | -0.2647818 | 0.588138 | 1.194305 | 0.03266012
86.8062 | 7.9452 | 8.217914 | 6.405514 | -0.2727144 | 0.5874049 | 1.192323 | 0.03267192
86.8162 | 7.9424 | 8.218143 | 6.408438 | -0.275743 | 0.5866746 | 1.190347 | 0.0326838
86.8262 | 7.9428 | 8.218368 | 6.411349 | -0.2755677 | 0.5859471 | 1.188375 | 0.03269577
86.8362 | 7.9548 | 8.218588 | 6.414249 | -0.2637882 | 0.5852226 | 1.186409 | 0.03270783
86.8462 | 7.9437 | 8.218805 | 6.417136 | -0.2751047 | 0.5845009 | 1.184447 | 0.03271997
86.8562 | 7.9375 | 8.219017 | 6.420012 | -0.281517 | 0.583782 | 1.182491 | 0.0327322
86.8662 | 7.934 | 8.219225 | 6.422875 | -0.285225 | 0.5830661 | 1.18054 | 0.03274451
86.8762 | 7.9375 | 8.219429 | 6.425725 | -0.2819288 | 0.582353 | 1.178594 | 0.0327569
86.8862 | 7.9363 | 8.219628 | 6.428564 | -0.2833284 | 0.5816429 | 1.176652 | 0.03276937
86.8962 | 7.9299 | 8.219823 | 6.43139 | -0.2899233 | 0.5809356 | 1.174716 | 0.03278193
86.9062 | 7.9276 | 8.220014 | 6.434203 | -0.2924138 | 0.5802312 | 1.172785 | 0.03279456
86.9162 | 7.9268 | 8.2202 | 6.437004 | -0.2933999 | 0.5795298 | 1.170858 | 0.03280728
86.9262 | 7.9346 | 8.220381 | 6.439793 | -0.2857813 | 0.5788313 | 1.168937 | 0.03282007
86.9361 | 7.9238 | 8.220557 | 6.442541 | -0.2967569 | 0.5781428 | 1.16704 | 0.03283283
86.9461 | 7.9191 | 8.220728 | 6.445305 | -0.3016281 | 0.5774501 | 1.165127 | 0.03284578
86.9561 | 7.9226 | 8.220895 | 6.448056 | -0.2982953 | 0.5767603 | 1.16322 | 0.0328588
86.9661 | 7.9182 | 8.221059 | 6.450794 | -0.3028587 | 0.5760734 | 1.161319 | 0.03287191
86.9761 | 7.9206 | 8.221216 | 6.453519 | -0.3006162 | 0.5753895 | 1.159422 | 0.03288508
86.9861 | 7.9219 | 8.221368 | 6.456232 | -0.2994684 | 0.5747085 | 1.15753 | 0.03289834
86.9961 | 7.9242 | 8.221515 | 6.458931 | -0.2973153 | 0.5740305 | 1.155642 | 0.03291166
87.0061 | 7.9242 | 8.221658 | 6.461618 | -0.2974582 | 0.5733554 | 1.15376 | 0.03292506
87.0161 | 7.9181 | 8.221796 | 6.464292 | -0.3036956 | 0.5726833 | 1.151882 | 0.03293854
87.0261 | 7.9156 | 8.221928 | 6.466953 | -0.3063275 | 0.572014 | 1.150009 | 0.03295208
87.0361 | 7.9214 | 8.222053 | 6.4696 | -0.3006534 | 0.5713478 | 1.14814 | 0.03296569
87.0461 | 7.9152 | 8.222175 | 6.472235 | -0.306975 | 0.5706845 | 1.146276 | 0.03297937
87.0561 | 7.9296 | 8.222291 | 6.474856 | -0.2926912 | 0.5700242 | 1.144418 | 0.03299312
87.0661 | 7.9272 | 8.222401 | 6.477464 | -0.2952013 | 0.5693667 | 1.142564 | 0.03300694
87.0761 | 7.9235 | 8.222505 | 6.480059 | -0.2990052 | 0.5687123 | 1.140713 | 0.03302082
87.0861 | 7.9211 | 8.222605 | 6.48264 | -0.3015048 | 0.5680608 | 1.138869 | 0.03303477
87.0961 | 7.9279 | 8.222698 | 6.485208 | -0.2947983 | 0.5674123 | 1.137029 | 0.03304879
87.1061 | 7.9235 | 8.222786 | 6.487763 | -0.2992858 | 0.5667666 | 1.135193 | 0.03306286
87.1161 | 7.9273 | 8.222867 | 6.490304 | -0.2955666 | 0.566124 | 1.133361 | 0.033077
87.1261 | 7.9343 | 8.222943 | 6.492832 | -0.2886429 | 0.5654844 | 1.131535 | 0.03309121
87.1361 | 7.9475 | 8.223013 | 6.495346 | -0.2755129 | 0.5648476 | 1.129714 | 0.03310547
87.1461 | 7.9372 | 8.223077 | 6.497846 | -0.2858765 | 0.5642138 | 1.127897 | 0.03311979
87.1561 | 7.9342 | 8.223133 | 6.500333 | -0.2889332 | 0.563583 | 1.126083 | 0.03313418
87.1661 | 7.9389 | 8.223185 | 6.502806 | -0.2842845 | 0.5629551 | 1.124275 | 0.03314862
87.1761 | 7.9514 | 8.22323 | 6.505265 | -0.2718303 | 0.5623301 | 1.122472 | 0.03316312
87.1861 | 7.9412 | 8.223269 | 6.50771 | -0.282069 | 0.5617081 | 1.120673 | 0.03317767
87.1961 | 7.9429 | 8.2233 | 6.510141 | -0.2804004 | 0.561089 | 1.118878 | 0.03319228
87.2061 | 7.9533 | 8.223326 | 6.512559 | -0.2700261 | 0.5604728 | 1.117088 | 0.03320694
87.2161 | 7.9685 | 8.223346 | 6.514962 | -0.2548461 | 0.5598596 | 1.115303 | 0.03322166
87.2261 | 7.9672 | 8.223359 | 6.517351 | -0.2561585 | 0.5592493 | 1.113522 | 0.03323642
87.2361 | 7.9588 | 8.223364 | 6.519726 | -0.2645641 | 0.5586419 | 1.111745 | 0.03325124
87.2461 | 7.9615 | 8.223363 | 6.522087 | -0.2618626 | 0.5580374 | 1.109972 | 0.03326611
87.2561 | 7.9656 | 8.223355 | 6.524434 | -0.2577553 | 0.5574358 | 1.108204 | 0.03328102
87.2661 | 7.9605 | 8.223341 | 6.526766 | -0.2628408 | 0.5568372 | 1.106441 | 0.03329599
87.2761 | 7.9751 | 8.223319 | 6.529085 | -0.2482189 | 0.5562414 | 1.104682 | 0.033311
87.2861 | 7.9724 | 8.223289 | 6.531388 | -0.2508892 | 0.5556485 | 1.102926 | 0.03332605
87.2961 | 7.9872 | 8.223254 | 6.533678 | -0.2360538 | 0.5550585 | 1.101177 | 0.03334115
87.3061 | 7.9803 | 8.223211 | 6.535952 | -0.2429107 | 0.5544714 | 1.099431 | 0.03335629
87.3161 | 7.9792 | 8.22316 | 6.538213 | -0.24396 | 0.5538871 | 1.097689 | 0.03337147
87.3261 | 7.9739 | 8.223101 | 6.540458 | -0.2492012 | 0.5533058 | 1.095951 | 0.03338669
87.3361 | 7.9838 | 8.223036 | 6.542689 | -0.2392363 | 0.5527273 | 1.094218 | 0.03340195
87.3461 | 7.9779 | 8.222964 | 6.544905 | -0.2450635 | 0.5521516 | 1.092489 | 0.03341725
87.3561 | 7.9665 | 8.222883 | 6.547107 | -0.2563829 | 0.5515788 | 1.090765 | 0.03343258
87.3661 | 7.9817 | 8.222794 | 6.549294 | -0.2410937 | 0.5510088 | 1.089043 | 0.03344795
87.3761 | 7.9857 | 8.222698 | 6.551465 | -0.2369981 | 0.5504417 | 1.087328 | 0.03346336
87.3861 | 7.9717 | 8.222594 | 6.553622 | -0.2508944 | 0.5498773 | 1.085616 | 0.0334788
87.3961 | 7.9668 | 8.222483 | 6.555764 | -0.2556825 | 0.5493158 | 1.083908 | 0.03349426
87.4061 | 7.9694 | 8.222362 | 6.557891 | -0.2529619 | 0.5487571 | 1.082204 | 0.03350976
87.4161 | 7.9724 | 8.222234 | 6.560003 | -0.2498339 | 0.5482012 | 1.080505 | 0.03352529
87.4261 | 7.9546 | 8.222098 | 6.562099 | -0.2674984 | 0.5476481 | 1.07881 | 0.03354084
87.4361 | 7.9559 | 8.221954 | 6.564181 | -0.266054 | 0.5470977 | 1.077119 | 0.03355642
87.4461 | 7.9588 | 8.2218 | 6.566247 | -0.2630005 | 0.5465501 | 1.075431 | 0.03357203
87.4561 | 7.9491 | 8.221639 | 6.568298 | -0.2725394 | 0.5460052 | 1.073749 | 0.03358766
87.4661 | 7.9476 | 8.22147 | 6.570333 | -0.2738704 | 0.5454632 | 1.072071 | 0.03360331
87.4761 | 7.9433 | 8.221292 | 6.572353 | -0.2779921 | 0.5449238 | 1.070396 | 0.03361898
87.4861 | 7.9486 | 8.221105 | 6.574358 | -0.2725051 | 0.5443872 | 1.068725 | 0.03363467
87.4961 | 7.9378 | 8.220909 | 6.576347 | -0.283109 | 0.5438532 | 1.067058 | 0.03365038
87.5061 | 7.9273 | 8.220705 | 6.578321 | -0.2934051 | 0.543322 | 1.065396 | 0.0336661
87.516 | 7.9261 | 8.220494 | 6.580259 | -0.2943937 | 0.5427987 | 1.063754 | 0.03368167
87.526 | 7.9331 | 8.220272 | 6.582201 | -0.2871716 | 0.5422728 | 1.0621 | 0.03369743
87.536 | 7.9202 | 8.220041 | 6.584128 | -0.2998406 | 0.5417496 | 1.06045 | 0.03371319
87.546 | 7.9186 | 8.2198 | 6.586038 | -0.3011999 | 0.5412291 | 1.058803 | 0.03372897
87.556 | 7.9229 | 8.21955 | 6.587933 | -0.2966503 | 0.5407111 | 1.057161 | 0.03374475
87.566 | 7.9314 | 8.219291 | 6.589812 | -0.2878913 | 0.5401958 | 1.055523 | 0.03376055
87.576 | 7.9016 | 8.219023 | 6.591675 | -0.3174232 | 0.5396831 | 1.053889 | 0.03377635
87.586 | 7.9004 | 8.218745 | 6.593522 | -0.3183451 | 0.5391731 | 1.052258 | 0.03379215
87.596 | 7.9127 | 8.218458 | 6.595353 | -0.3057577 | 0.5386656 | 1.050631 | 0.03380796
87.606 | 7.9078 | 8.218161 | 6.597168 | -0.3103607 | 0.5381606 | 1.049009 | 0.03382377
87.616 | 7.9018 | 8.217854 | 6.598966 | -0.3160543 | 0.5376583 | 1.04739 | 0.03383957
87.626 | 7.9124 | 8.217537 | 6.600748 | -0.3051374 | 0.5371585 | 1.045775 | 0.03385538
87.636 | 7.9162 | 8.217211 | 6.602514 | -0.3010109 | 0.5366612 | 1.044164 | 0.03387118
87.646 | 7.907 | 8.216874 | 6.604264 | -0.3098745 | 0.5361664 | 1.042557 | 0.03388698
87.656 | 7.9056 | 8.216528 | 6.605997 | -0.3109279 | 0.5356741 | 1.040954 | 0.03390277
87.666 | 7.9053 | 8.216171 | 6.607713 | -0.3108712 | 0.5351843 | 1.039355 | 0.03391856
87.676 | 7.9261 | 8.215804 | 6.609413 | -0.2897042 | 0.534697 | 1.037759 | 0.03393433
87.686 | 7.9201 | 8.215427 | 6.611097 | -0.295327 | 0.5342122 | 1.036168 | 0.0339501
87.696 | 7.9207 | 8.215039 | 6.612764 | -0.2943393 | 0.5337297 | 1.03458 | 0.03396585
87.706 | 7.9341 | 8.214641 | 6.614414 | -0.2805411 | 0.5332497 | 1.032996 | 0.03398159
87.716 | 7.939 | 8.214232 | 6.616047 | -0.2752322 | 0.5327722 | 1.031416 | 0.03399731
87.726 | 7.9352 | 8.213813 | 6.617663 | -0.2786128 | 0.532297 | 1.029839 | 0.03401301
87.736 | 7.9458 | 8.213383 | 6.619263 | -0.2675826 | 0.5318241 | 1.028267 | 0.03402869
87.746 | 7.9443 | 8.212941 | 6.620846 | -0.2686415 | 0.5313537 | 1.026698 | 0.03404435
87.756 | 7.9541 | 8.212489 | 6.622411 | -0.2583894 | 0.5308855 | 1.025133 | 0.03405999
87.766 | 7.9578 | 8.212026 | 6.62396 | -0.2542262 | 0.5304197 | 1.023571 | 0.0340756
87.776 | 7.9639 | 8.211552 | 6.625491 | -0.247652 | 0.5299562 | 1.022013 | 0.03409119
87.786 | 7.9699 | 8.211067 | 6.627006 | -0.2411668 | 0.529495 | 1.02046 | 0.03410675
87.796 | 7.959 | 8.21057 | 6.628503 | -0.2515698 | 0.5290361 | 1.018909 | 0.03412227
87.806 | 7.9731 | 8.210062 | 6.629982 | -0.2369617 | 0.5285794 | 1.017362 | 0.03413777
87.816 | 7.9633 | 8.209542 | 6.631445 | -0.246242 | 0.528125 | 1.015819 | 0.03415323
87.826 | 7.9745 | 8.209011 | 6.63289 | -0.2345111 | 0.5276727 | 1.01428 | 0.03416866
87.836 | 7.959 | 8.208468 | 6.634317 | -0.2494679 | 0.5272227 | 1.012744 | 0.03418405
87.846 | 7.9684 | 8.207913 | 6.635727 | -0.2395132 | 0.5267748 | 1.011212 | 0.0341994
87.856 | 7.9771 | 8.207347 | 6.637119 | -0.2302467 | 0.5263291 | 1.009684 | 0.03421471
87.866 | 7.9678 | 8.206769 | 6.638494 | -0.2389686 | 0.5258855 | 1.008159 | 0.03422999
87.876 | 7.9629 | 8.206178 | 6.639851 | -0.2432778 | 0.5254441 | 1.006638 | 0.03424521
87.886 | 7.962 | 8.205575 | 6.64119 | -0.2435752 | 0.5250047 | 1.00512 | 0.03426038
87.896 | 7.96 | 8.20496 | 6.642512 | -0.2449604 | 0.5245675 | 1.003606 | 0.03427551
87.906 | 7.9589 | 8.204333 | 6.643815 | -0.2454332 | 0.5241322 | 1.002095 | 0.03429059
87.916 | 7.9603 | 8.203694 | 6.645101 | -0.2433937 | 0.5236991 | 1.000588 | 0.03430562
87.926 | 7.9593 | 8.203042 | 6.646368 | -0.2437416 | 0.5232679 | 0.999085 | 0.03432059
87.936 | 7.9638 | 8.202377 | 6.647618 | -0.2385769 | 0.5228388 | 0.9975851 | 0.03433551
87.946 | 7.9561 | 8.2017 | 6.648849 | -0.2455996 | 0.5224116 | 0.9960887 | 0.03435037
87.956 | 7.9548 | 8.201009 | 6.650062 | -0.2462095 | 0.5219864 | 0.9945958 | 0.03436517
87.966 | 7.9579 | 8.200307 | 6.651257 | -0.2424066 | 0.5215631 | 0.9931066 | 0.03437991
87.976 | 7.952 | 8.199591 | 6.652434 | -0.2475906 | 0.5211417 | 0.9916207 | 0.03439459
87.986 | 7.939 | 8.198862 | 6.653592 | -0.2598616 | 0.5207222 | 0.9901383 | 0.0344092
87.996 | 7.9501 | 8.198119 | 6.654732 | -0.2480195 | 0.5203046 | 0.9886594 | 0.03442374
88.006 | 7.9538 | 8.197364 | 6.655853 | -0.2435639 | 0.5198888 | 0.9871839 | 0.03443822
88.016 | 7.9547 | 8.196595 | 6.656956 | -0.2418952 | 0.5194749 | 0.9857119 | 0.03445262
88.026 | 7.9374 | 8.195813 | 6.65804 | -0.258413 | 0.5190628 | 0.9842433 | 0.03446695
88.036 | 7.9577 | 8.195017 | 6.659105 | -0.2373174 | 0.5186524 | 0.9827783 | 0.03448121
88.046 | 7.9416 | 8.194208 | 6.660152 | -0.2526078 | 0.5182439 | 0.9813163 | 0.03449538
88.056 | 7.9273 | 8.193385 | 6.66118 | -0.2660846 | 0.517837 | 0.9798579 | 0.03450948
88.066 | 7.944 | 8.192548 | 6.662189 | -0.2485477 | 0.5174319 | 0.978403 | 0.0345235
88.076 | 7.9498 | 8.191697 | 6.66318 | -0.2418971 | 0.5170285 | 0.9769516 | 0.03453744
88.086 | 7.9518 | 8.190832 | 6.664151 | -0.2390319 | 0.5166267 | 0.9755032 | 0.03455129
88.096 | 7.9431 | 8.189953 | 6.665103 | -0.2468528 | 0.5162266 | 0.9740582 | 0.03456506
88.1059 | 7.9632 | 8.189069 | 6.666027 | -0.225869 | 0.5158321 | 0.9726315 | 0.0345786
88.1159 | 7.9448 | 8.188161 | 6.666941 | -0.243361 | 0.5154352 | 0.9711927 | 0.03459218
88.1259 | 7.9388 | 8.187239 | 6.667836 | -0.2484392 | 0.5150398 | 0.9697579 | 0.03460567
88.1359 | 7.9658 | 8.186303 | 6.668711 | -0.2205029 | 0.514646 | 0.9683264 | 0.03461907
88.1459 | 7.953 | 8.185352 | 6.669568 | -0.2323524 | 0.5142538 | 0.9668985 | 0.03463237
88.1559 | 7.9617 | 8.184386 | 6.670405 | -0.2226863 | 0.513863 | 0.9654731 | 0.03464557
88.1659 | 7.9766 | 8.183406 | 6.671222 | -0.2068057 | 0.5134737 | 0.9640513 | 0.03465867
88.1759 | 7.9687 | 8.18241 | 6.67202 | -0.2137104 | 0.5130859 | 0.9626329 | 0.03467167
88.1859 | 7.9665 | 8.1814 | 6.672798 | -0.2149005 | 0.5126995 | 0.9612182 | 0.03468456
88.1959 | 7.9735 | 8.180375 | 6.673557 | -0.2068745 | 0.5123145 | 0.9598059 | 0.03469734
88.2059 | 7.9641 | 8.179334 | 6.674296 | -0.2152339 | 0.5119309 | 0.9583972 | 0.03471002
88.2159 | 7.9762 | 8.178278 | 6.675015 | -0.2020778 | 0.5115486 | 0.9569918 | 0.03472259
88.2259 | 7.9628 | 8.177207 | 6.675714 | -0.2144069 | 0.5111676 | 0.95559 | 0.03473504
88.2359 | 7.9778 | 8.17612 | 6.676394 | -0.1983195 | 0.510788 | 0.9541906 | 0.03474737
88.2459 | 7.9771 | 8.175017 | 6.677053 | -0.197917 | 0.5104097 | 0.9527948 | 0.03475959
88.2559 | 7.967 | 8.173899 | 6.677692 | -0.2068988 | 0.5100326 | 0.9514022 | 0.03477169
88.2659 | 7.9697 | 8.172765 | 6.678312 | -0.2030652 | 0.5096567 | 0.9500132 | 0.03478367
88.2759 | 7.971 | 8.171615 | 6.678911 | -0.2006149 | 0.5092821 | 0.9486266 | 0.03479552
88.2859 | 7.9533 | 8.170449 | 6.67949 | -0.217149 | 0.5089086 | 0.9472435 | 0.03480725
88.2959 | 7.9628 | 8.169267 | 6.680048 | -0.206467 | 0.5085362 | 0.9458636 | 0.03481885
88.3059 | 7.9581 | 8.168069 | 6.680587 | -0.2099687 | 0.508165 | 0.9444868 | 0.03483032
88.3159 | 7.9618 | 8.166855 | 6.681104 | -0.2050546 | 0.5077949 | 0.9431137 | 0.03484166
88.3259 | 7.9605 | 8.165623 | 6.681602 | -0.2051231 | 0.5074259 | 0.9417426 | 0.03485287
88.3359 | 7.9676 | 8.164376 | 6.682079 | -0.1967757 | 0.5070579 | 0.9403753 | 0.03486394
88.3459 | 7.9577 | 8.163112 | 6.682535 | -0.2054116 | 0.5066909 | 0.939011 | 0.03487487
88.3559 | 7.9434 | 8.161831 | 6.68297 | -0.2184312 | 0.506325 | 0.9376502 | 0.03488566
88.3659 | 7.9619 | 8.160533 | 6.683385 | -0.1986332 | 0.50596 | 0.9362917 | 0.03489631
88.3759 | 7.9575 | 8.159219 | 6.683779 | -0.2017187 | 0.5055959 | 0.9349367 | 0.03490682
88.3859 | 7.9583 | 8.157887 | 6.684152 | -0.1995871 | 0.5052328 | 0.9335847 | 0.03491718
88.3959 | 7.9704 | 8.156539 | 6.684505 | -0.1861389 | 0.5048705 | 0.9322363 | 0.03492739
88.4059 | 7.9616 | 8.155173 | 6.684836 | -0.1935725 | 0.5045091 | 0.93089 | 0.03493746
88.4159 | 7.9677 | 8.153789 | 6.685146 | -0.1860893 | 0.5041486 | 0.9295472 | 0.03494737
88.4259 | 7.9696 | 8.152389 | 6.685435 | -0.1827886 | 0.5037888 | 0.9282074 | 0.03495712
88.4359 | 7.9565 | 8.150971 | 6.685703 | -0.1944708 | 0.5034299 | 0.9268711 | 0.03496672
88.4459 | 7.9557 | 8.149535 | 6.68595 | -0.1938345 | 0.5030717 | 0.925537 | 0.03497617
88.4559 | 7.9831 | 8.148081 | 6.686175 | -0.1649809 | 0.5027142 | 0.9242062 | 0.03498545
88.4659 | 7.9716 | 8.146609 | 6.686379 | -0.1750094 | 0.5023574 | 0.9228785 | 0.03499457
88.4759 | 7.9745 | 8.14512 | 6.686561 | -0.1706205 | 0.5020013 | 0.9215542 | 0.03500353
88.4859 | 7.9727 | 8.143613 | 6.686722 | -0.1709126 | 0.5016458 | 0.920232 | 0.03501231
88.4959 | 7.9738 | 8.142087 | 6.686862 | -0.168287 | 0.501291 | 0.9189131 | 0.03502093
88.5059 | 7.9728 | 8.140543 | 6.68698 | -0.1677431 | 0.5009367 | 0.9175973 | 0.03502939
88.5159 | 7.9641 | 8.138981 | 6.687076 | -0.1748812 | 0.500583 | 0.9162848 | 0.03503767
88.5259 | 7.976 | 8.1374 | 6.68715 | -0.1614001 | 0.5002299 | 0.9149744 | 0.03504577
88.5359 | 7.9761 | 8.135801 | 6.687202 | -0.1597008 | 0.4998773 | 0.9136674 | 0.0350537
88.5459 | 7.968 | 8.134183 | 6.687233 | -0.1661829 | 0.4995251 | 0.9123633 | 0.03506146
88.5559 | 7.9825 | 8.132546 | 6.687242 | -0.1500461 | 0.4991734 | 0.9110621 | 0.03506903
88.5659 | 7.9704 | 8.130891 | 6.687228 | -0.1604909 | 0.4988221 | 0.9097643 | 0.03507642
88.5759 | 7.9809 | 8.129216 | 6.687192 | -0.1483158 | 0.4984712 | 0.9084684 | 0.03508363
88.5859 | 7.9696 | 8.127522 | 6.687135 | -0.157922 | 0.4981208 | 0.9071759 | 0.03509065
88.5959 | 7.9668 | 8.125809 | 6.687055 | -0.1590091 | 0.4977706 | 0.9058863 | 0.03509748
88.6059 | 7.9811 | 8.124077 | 6.686952 | -0.1429773 | 0.4974208 | 0.9046 | 0.03510413
88.6159 | 7.981 | 8.122325 | 6.686828 | -0.1413252 | 0.4970712 | 0.9033157 | 0.03511058
88.6259 | 7.9936 | 8.120554 | 6.686681 | -0.126954 | 0.4967219 | 0.9020346 | 0.03511684
88.6359 | 7.988 | 8.118763 | 6.686511 | -0.1307632 | 0.4963729 | 0.9007565 | 0.03512291
88.6459 | 8.0021 | 8.116953 | 6.686319 | -0.1148531 | 0.4960241 | 0.8994815 | 0.03512878
88.6559 | 7.9891 | 8.115122 | 6.686104 | -0.1260223 | 0.4956754 | 0.8982086 | 0.03513445
88.6659 | 7.9975 | 8.113272 | 6.685866 | -0.1157721 | 0.4953269 | 0.8969389 | 0.03513992
88.6759 | 8.0003 | 8.111402 | 6.685606 | -0.1111017 | 0.4949785 | 0.8956719 | 0.03514519
88.6858 | 8.0016 | 8.10953 | 6.685326 | -0.1079302 | 0.4946337 | 0.8944206 | 0.0351502
88.6958 | 7.9924 | 8.10762 | 6.68502 | -0.1152197 | 0.4942854 | 0.8931593 | 0.03515506
88.7058 | 8.0179 | 8.105689 | 6.684691 | -0.08778883 | 0.4939373 | 0.8919007 | 0.03515971
88.7158 | 8.0088 | 8.103737 | 6.684339 | -0.09493749 | 0.4935891 | 0.890645 | 0.03516416
88.7258 | 7.9898 | 8.101766 | 6.683964 | -0.1119656 | 0.493241 | 0.889392 | 0.03516839
88.7358 | 8.0066 | 8.099773 | 6.683566 | -0.093173 | 0.4928928 | 0.8881417 | 0.03517241
88.7458 | 7.9908 | 8.09776 | 6.683145 | -0.1069595 | 0.4925445 | 0.8868942 | 0.03517622
88.7558 | 7.9933 | 8.095725 | 6.6827 | -0.1024253 | 0.4921962 | 0.8856495 | 0.03517981
88.7658 | 8.0067 | 8.09367 | 6.682232 | -0.0869701 | 0.4918477 | 0.8844075 | 0.03518319
88.7758 | 7.9995 | 8.091594 | 6.68174 | -0.09209372 | 0.4914991 | 0.8831682 | 0.03518634
88.7858 | 7.9859 | 8.089496 | 6.681225 | -0.1035962 | 0.4911503 | 0.8819316 | 0.03518927
88.7958 | 8.0058 | 8.087377 | 6.680686 | -0.08157738 | 0.4908014 | 0.8806978 | 0.03519199
88.8058 | 7.9889 | 8.085237 | 6.680124 | -0.09633716 | 0.4904522 | 0.8794667 | 0.03519447
88.8158 | 7.9878 | 8.083075 | 6.679538 | -0.09527533 | 0.4901027 | 0.8782382 | 0.03519674
88.8258 | 7.9939 | 8.080892 | 6.678928 | -0.086992 | 0.489753 | 0.8770124 | 0.03519877
88.8358 | 7.9878 | 8.078687 | 6.678294 | -0.09088687 | 0.489403 | 0.8757894 | 0.03520057
88.8458 | 7.9946 | 8.07646 | 6.677636 | -0.08185992 | 0.4890526 | 0.8745689 | 0.03520215
88.8558 | 8.0007 | 8.074211 | 6.676954 | -0.07351106 | 0.4887019 | 0.8733512 | 0.03520349
88.8658 | 8.002 | 8.07194 | 6.676249 | -0.06994009 | 0.4883508 | 0.8721361 | 0.03520461
88.8758 | 7.9949 | 8.069647 | 6.675519 | -0.07474704 | 0.4879992 | 0.8709237 | 0.03520548
88.8858 | 7.9986 | 8.067332 | 6.674764 | -0.06873171 | 0.4876473 | 0.8697139 | 0.03520612
88.8958 | 7.9865 | 8.064994 | 6.673986 | -0.07849399 | 0.4872949 | 0.8685066 | 0.03520653
88.9058 | 7.9927 | 8.062634 | 6.673183 | -0.06993386 | 0.486942 | 0.8673021 | 0.03520669
88.9158 | 8.0016 | 8.060251 | 6.672356 | -0.05865115 | 0.4865886 | 0.8661002 | 0.03520661
88.9258 | 7.9982 | 8.057846 | 6.671504 | -0.0596458 | 0.4862347 | 0.8649009 | 0.0352063
88.9358 | 8.0185 | 8.055418 | 6.670628 | -0.03691762 | 0.4858802 | 0.8637042 | 0.03520573
88.9458 | 8.0166 | 8.052967 | 6.669727 | -0.0363666 | 0.4855251 | 0.86251 | 0.03520493
88.9558 | 7.9826 | 8.050493 | 6.668801 | -0.06789259 | 0.4851694 | 0.8613185 | 0.03520388
88.9658 | 7.9997 | 8.047996 | 6.66785 | -0.04829551 | 0.484813 | 0.8601296 | 0.03520258
88.9758 | 7.9907 | 8.045475 | 6.666875 | -0.05477519 | 0.484456 | 0.8589432 | 0.03520104
88.9858 | 7.9951 | 8.042932 | 6.665875 | -0.04783158 | 0.4840983 | 0.8577594 | 0.03519924
88.9958 | 8.0095 | 8.040365 | 6.664849 | -0.0308646 | 0.4837399 | 0.8565781 | 0.0351972
89.0058 | 8.0174 | 8.037774 | 6.663799 | -0.02037403 | 0.4833808 | 0.8553994 | 0.0351949
89.0158 | 8.011 | 8.03516 | 6.662723 | -0.02415994 | 0.4830209 | 0.8542232 | 0.03519235
89.0258 | 7.9937 | 8.032522 | 6.661623 | -0.03882202 | 0.4826602 | 0.8530495 | 0.03518955
89.0358 | 7.9942 | 8.02986 | 6.660497 | -0.03566041 | 0.4822987 | 0.8518785 | 0.03518649
89.0458 | 8.0143 | 8.027175 | 6.659345 | -0.01287487 | 0.4819364 | 0.8507099 | 0.03518317
89.0558 | 8.0103 | 8.024465 | 6.658169 | -0.01416521 | 0.4815732 | 0.8495438 | 0.0351796
89.0658 | 8.015 | 8.021731 | 6.656966 | -0.006731452 | 0.4812092 | 0.8483802 | 0.03517577
89.0758 | 8.0198 | 8.018973 | 6.655738 | 0.0008265181 | 0.4808443 | 0.8472191 | 0.03517168
89.0858 | 8.0265 | 8.016191 | 6.654485 | 0.0103088 | 0.4804784 | 0.8460605 | 0.03516734
89.0958 | 8.0077 | 8.013384 | 6.653206 | -0.005684438 | 0.4801116 | 0.8449044 | 0.03516273
89.1058 | 8.0113 | 8.010553 | 6.651901 | 0.0007468522 | 0.4797438 | 0.8437508 | 0.03515785
89.1158 | 8.0257 | 8.007697 | 6.65057 | 0.0180028 | 0.479375 | 0.8425996 | 0.03515272
89.1258 | 8.0099 | 8.004816 | 6.649213 | 0.005083519 | 0.4790052 | 0.8414509 | 0.03514732
89.1358 | 8.0285 | 8.001911 | 6.64783 | 0.02658907 | 0.4786344 | 0.8403047 | 0.03514166
89.1458 | 8.0075 | 7.99898 | 6.646421 | 0.008519572 | 0.4782625 | 0.8391609 | 0.03513573
89.1558 | 8.0442 | 7.996025 | 6.644986 | 0.04817515 | 0.4778895 | 0.8380195 | 0.03512954
89.1658 | 8.0375 | 7.993044 | 6.643525 | 0.04445582 | 0.4775155 | 0.8368806 | 0.03512308
89.1758 | 8.0019 | 7.990038 | 6.642038 | 0.0118618 | 0.4771403 | 0.8357441 | 0.03511635
89.1858 | 8.0382 | 7.987007 | 6.640524 | 0.05119318 | 0.4767639 | 0.83461 | 0.03510935
89.1958 | 8.006 | 7.98395 | 6.638983 | 0.02204998 | 0.4763864 | 0.8334783 | 0.03510209
89.2058 | 8.0384 | 7.980868 | 6.637416 | 0.05753231 | 0.4760078 | 0.832349 | 0.03509455
89.2158 | 8.0298 | 7.97776 | 6.635823 | 0.05204037 | 0.4756279 | 0.8312221 | 0.03508675
89.2258 | 8.0513 | 7.974626 | 6.634203 | 0.07667418 | 0.4752469 | 0.8300977 | 0.03507867
89.2358 | 8.0847 | 7.971466 | 6.632556 | 0.1132338 | 0.4748645 | 0.8289756 | 0.03507033
89.2458 | 7.9913 | 7.968281 | 6.630882 | 0.02301949 | 0.4744809 | 0.8278559 | 0.03506171
89.2558 | 8.0719 | 7.965069 | 6.629181 | 0.1068313 | 0.474096 | 0.8267385 | 0.03505282
89.2658 | 8.0202 | 7.961831 | 6.627454 | 0.05836909 | 0.4737099 | 0.8256236 | 0.03504365
89.2757 | 8.053 | 7.958599 | 6.625717 | 0.09440071 | 0.4733263 | 0.8245218 | 0.03503431
89.2857 | 8.0685 | 7.955309 | 6.623935 | 0.113191 | 0.4729375 | 0.8234115 | 0.0350246
89.2957 | 8.083 | 7.951992 | 6.622127 | 0.1310077 | 0.4725473 | 0.8223035 | 0.03501462
89.3057 | 8.0733 | 7.948649 | 6.620291 | 0.1246511 | 0.4721558 | 0.8211979 | 0.03500436
89.3157 | 8.0473 | 7.945279 | 6.618428 | 0.102021 | 0.4717629 | 0.8200946 | 0.03499383
89.3257 | 8.032 | 7.941882 | 6.616537 | 0.09011777 | 0.4713685 | 0.8189936 | 0.03498302
89.3357 | 8.0789 | 7.938459 | 6.614619 | 0.1404414 | 0.4709728 | 0.817895 | 0.03497195
89.3457 | 8.0221 | 7.935008 | 6.612673 | 0.08709198 | 0.4705756 | 0.8167986 | 0.03496059
89.3557 | 8.1453 | 7.93153 | 6.6107 | 0.2137696 | 0.4701769 | 0.8157046 | 0.03494895
89.3657 | 8.0285 | 7.928026 | 6.608699 | 0.1004744 | 0.4697768 | 0.8146129 | 0.03493705
89.3757 | 8.1048 | 7.924494 | 6.60667 | 0.1803065 | 0.4693752 | 0.8135234 | 0.03492486
89.3857 | 8.0033 | 7.920934 | 6.604613 | 0.08236595 | 0.4689721 | 0.8124363 | 0.0349124
89.3957 | 8.0383 | 7.917347 | 6.602529 | 0.1209529 | 0.4685674 | 0.8113514 | 0.03489966
89.4057 | 8.0679 | 7.913733 | 6.600416 | 0.1541672 | 0.4681613 | 0.8102688 | 0.03488665
89.4157 | 8.0531 | 7.910091 | 6.598275 | 0.1430094 | 0.4677535 | 0.8091884 | 0.03487336
89.4257 | 8.0981 | 7.906421 | 6.596106 | 0.1916792 | 0.4673442 | 0.8081103 | 0.0348598
89.4357 | 8.0346 | 7.902723 | 6.593909 | 0.1318769 | 0.4669334 | 0.8070345 | 0.03484595
89.4457 | 8.0679 | 7.898997 | 6.591684 | 0.1689026 | 0.466521 | 0.8059609 | 0.03483183
89.4557 | 8.0319 | 7.895244 | 6.58943 | 0.1366563 | 0.4661069 | 0.8048895 | 0.03481744
89.4657 | 8.0525 | 7.891462 | 6.587148 | 0.161038 | 0.4656912 | 0.8038205 | 0.03480277
89.4757 | 8.0615 | 7.887652 | 6.584837 | 0.1738481 | 0.4652739 | 0.8027535 | 0.03478783
89.4857 | 8.1018 | 7.883814 | 6.582497 | 0.2179865 | 0.4648549 | 0.8016888 | 0.03477261
89.4957 | 8.0655 | 7.879947 | 6.580129 | 0.1855533 | 0.4644343 | 0.8006264 | 0.03475711
89.5057 | 8.0929 | 7.876051 | 6.577732 | 0.2168486 | 0.464012 | 0.7995662 | 0.03474134
89.5157 | 8.0816 | 7.872127 | 6.575306 | 0.2094726 | 0.4635881 | 0.7985081 | 0.03472529
89.5257 | 8.0616 | 7.868175 | 6.572851 | 0.1934251 | 0.4631624 | 0.7974523 | 0.03470897
89.5357 | 8.0867 | 7.864193 | 6.570367 | 0.2225066 | 0.462735 | 0.7963985 | 0.03469238
89.5457 | 8.1172 | 7.860183 | 6.567854 | 0.257017 | 0.462306 | 0.7953471 | 0.0346755
89.5557 | 8.097 | 7.856144 | 6.565312 | 0.2408563 | 0.4618752 | 0.7942978 | 0.03465836
89.5657 | 8.1314 | 7.852075 | 6.562741 | 0.2793246 | 0.4614427 | 0.7932507 | 0.03464094
89.5757 | 8.0895 | 7.847978 | 6.56014 | 0.2415223 | 0.4610084 | 0.7922057 | 0.03462326
89.5857 | 8.1127 | 7.843851 | 6.55751 | 0.2688491 | 0.4605724 | 0.7911629 | 0.0346053
89.5957 | 8.1172 | 7.839695 | 6.554851 | 0.2775053 | 0.4601346 | 0.7901222 | 0.03458706
89.6057 | 8.1096 | 7.835509 | 6.552162 | 0.274091 | 0.459695 | 0.7890837 | 0.03456856
89.6157 | 8.1249 | 7.831294 | 6.549443 | 0.2936062 | 0.4592537 | 0.7880473 | 0.03454978
89.6257 | 8.1065 | 7.827049 | 6.546694 | 0.2794511 | 0.4588106 | 0.7870131 | 0.03453074
89.6357 | 8.1463 | 7.822774 | 6.543916 | 0.3235257 | 0.4583657 | 0.785981 | 0.03451143
89.6457 | 8.0987 | 7.81847 | 6.541108 | 0.2802301 | 0.4579189 | 0.784951 | 0.03449184
89.6557 | 8.0997 | 7.814136 | 6.53827 | 0.2855645 | 0.4574704 | 0.7839231 | 0.03447199
89.6657 | 8.1287 | 7.809771 | 6.535402 | 0.3189288 | 0.4570201 | 0.7828974 | 0.03445187
89.6757 | 8.1141 | 7.805377 | 6.532504 | 0.3087233 | 0.4565679 | 0.7818737 | 0.03443149
89.6857 | 8.1173 | 7.800952 | 6.529575 | 0.3163479 | 0.4561139 | 0.7808522 | 0.03441084
89.6957 | 8.1213 | 7.796497 | 6.526616 | 0.3248028 | 0.4556581 | 0.7798327 | 0.03438992
89.7057 | 8.1237 | 7.792012 | 6.523627 | 0.3316881 | 0.4552004 | 0.7788154 | 0.03436874
89.7157 | 8.1071 | 7.787496 | 6.520608 | 0.3196038 | 0.4547408 | 0.7778001 | 0.0343473
89.7257 | 8.1232 | 7.78295 | 6.517558 | 0.3402502 | 0.4542795 | 0.7767868 | 0.03432559
89.7357 | 8.1259 | 7.778373 | 6.514477 | 0.3475271 | 0.4538163 | 0.7757756 | 0.03430363
89.7457 | 8.1342 | 7.773765 | 6.511366 | 0.3604348 | 0.4533511 | 0.7747666 | 0.0342814
89.7557 | 8.1399 | 7.769127 | 6.508224 | 0.3707732 | 0.4528842 | 0.7737596 | 0.03425891
89.7657 | 8.1426 | 7.764457 | 6.505051 | 0.3781425 | 0.4524154 | 0.7727546 | 0.03423616
89.7757 | 8.1375 | 7.759757 | 6.501847 | 0.3777429 | 0.4519447 | 0.7717517 | 0.03421316
89.7857 | 8.1484 | 7.755026 | 6.498613 | 0.3933744 | 0.4514722 | 0.7707508 | 0.03418989
89.7957 | 8.1556 | 7.750263 | 6.495347 | 0.405337 | 0.4509977 | 0.7697519 | 0.03416638
89.8057 | 8.1586 | 7.745469 | 6.49205 | 0.4131309 | 0.4505214 | 0.7687551 | 0.0341426
89.8157 | 8.1709 | 7.740644 | 6.488722 | 0.4302561 | 0.4500432 | 0.7677603 | 0.03411858
89.8257 | 8.1733 | 7.735787 | 6.485362 | 0.4375127 | 0.4495632 | 0.7667676 | 0.0340943
89.8357 | 8.1696 | 7.730899 | 6.481971 | 0.438701 | 0.4490812 | 0.7657768 | 0.03406977
89.8457 | 8.18 | 7.725979 | 6.478549 | 0.4540207 | 0.4485974 | 0.7647881 | 0.03404499
89.8556 | 8.195 | 7.721078 | 6.47513 | 0.4739224 | 0.4481165 | 0.7638114 | 0.03402021
89.8656 | 8.1792 | 7.716095 | 6.471644 | 0.4631053 | 0.4476289 | 0.7628266 | 0.03399493
89.8756 | 8.2118 | 7.71108 | 6.468127 | 0.50072 | 0.4471394 | 0.7618439 | 0.03396941
89.8856 | 8.1901 | 7.706033 | 6.464578 | 0.4840668 | 0.4466481 | 0.7608631 | 0.03394365
89.8956 | 8.2094 | 7.700954 | 6.460998 | 0.5084456 | 0.4461549 | 0.7598842 | 0.03391763
89.9056 | 8.211 | 7.695844 | 6.457385 | 0.5151564 | 0.4456598 | 0.7589074 | 0.03389138
89.9156 | 8.2407 | 7.6907 | 6.45374 | 0.5499995 | 0.4451628 | 0.7579325 | 0.03386488
89.9256 | 8.2461 | 7.685525 | 6.450063 | 0.5605749 | 0.4446639 | 0.7569597 | 0.03383815
89.9356 | 8.2576 | 7.680317 | 6.446354 | 0.5772826 | 0.4441632 | 0.7559887 | 0.03381117
89.9456 | 8.2622 | 7.675077 | 6.442613 | 0.5871229 | 0.4436606 | 0.7550197 | 0.03378396
89.9556 | 8.2878 | 7.669804 | 6.438839 | 0.6179956 | 0.443156 | 0.7540527 | 0.03375651
89.9656 | 8.3096 | 7.664499 | 6.435033 | 0.645101 | 0.4426497 | 0.7530876 | 0.03372882
89.9756 | 8.3347 | 7.659161 | 6.431194 | 0.6755391 | 0.4421415 | 0.7521244 | 0.03370091
89.9856 | 8.3496 | 7.65379 | 6.427323 | 0.69581 | 0.4416314 | 0.7511631 | 0.03367276
89.9956 | 8.3611 | 7.648386 | 6.423419 | 0.7127137 | 0.4411195 | 0.7502039 | 0.03364438